## Summary
Parameter | W2C P-3m1 | W2C Pbcn
Sample | 100WxC-0hr-835C-HP_Cu_powder.dat | 100WxC-0hr-835C-HP_Cu_powder.dat
Method | GSAS-II | GSAS-II
Phase name | W2C P-3m1 | W2C Pbcn
COD / MP ID | mp-1008625 | mp-2034
Formula | W2C | W2C
Space group | P-3m1 | Pbcn
Space group # | 164 | 60
Crystal system | trigonal | orthorhombic
a (Å) | 3.03825 | 4.75632
b (Å) | 3.03825 | 5.23726
c (Å) | 4.76431 | 6.11103
α (°) | 90 | 90
β (°) | 90 | 90
γ (°) | 120 | 90
Weight fraction (%) | 100 | 0
Weight fraction ± (%) | 0.02 | 0.02
Crystallite size (nm) | 1000 | 1000
Scale factor | 2.55239 | 0
U (Caglioti) | -1.07111 | -1.07111
V (Caglioti) | -0.02 | -0.02
W (Caglioti) | -0.32758 | -0.32758
X (Lorentzian) | 0.21278 | 0.21278
Y (Lorentzian) | 1.85963 | 1.85963
η at strongest | 1 | 1
FWHM (°) | 2.0564 | 2.0564
N reflections | 11 | 10
Seeded by | gsas2 | gsas2
Zero shift (°) | 0.68284 | 0.68284
Rwp (%) | 13.12 | 13.12
Rp (%) | 9.4 | 9.4
χ² | 486.22 | 486.22
GoF | 22.05 | 22.05

## Plot Data
2theta | Y_obs | Y_calc | Background | Residual | W2C P-3m1 | W2C Pbcn | W2C P-3m1 peak 2θ | W2C P-3m1 [hkl] | W2C Pbcn peak 2θ | W2C Pbcn [hkl]
10.00071 | 46.1504 | 50.30999 | 50.72531 | -4.159592 | 0 | 0 | 34.045 | [100] | 34.214 | [020]
10.01071 | 46.2157 | 50.3019 | 50.71061 | -4.086202 | 0 | 0 | 37.732 | [002] | 37.798 | [200]
10.02071 | 46.1889 | 50.2938 | 50.69591 | -4.1049 | 0 | 0 | 39.075 | [101] | 51.893 | [220]
10.03071 | 46.1767 | 50.28569 | 50.68122 | -4.108986 | 0 | 0 | 51.722 | [102] | 60.555 | [004]
10.04071 | 46.1892 | 50.27756 | 50.66652 | -4.088359 | 0 | 0 | 60.936 | [210] | 71.426 | [024]
10.05071 | 46.1647 | 50.26942 | 50.65183 | -4.10472 | 0 | 0 | 69.017 | [103] | 72.074 | [040]
10.06071 | 46.2197 | 50.26127 | 50.63714 | -4.041568 | 0 | 0 | 71.676 | [200] | 73.634 | [204]
10.07071 | 46.1895 | 50.2531 | 50.62245 | -4.063603 | 0 | 0 | 73.938 | [212] | 80.751 | [400]
10.08071 | 46.2401 | 50.24493 | 50.60776 | -4.004826 | 0 | 0 | 74.805 | [201] | 83.759 | [224]
10.09071 | 46.1713 | 50.23674 | 50.59308 | -4.065437 | 0 | 0 | 80.588 | [004] | 84.378 | [240]
10.10071 | 46.1859 | 50.22854 | 50.5784 | -4.042635 | 0 | 0 | 83.957 | [202]
10.11071 | 46.2173 | 50.22032 | 50.56372 | -4.003021 | 0 | 0
10.12071 | 46.1906 | 50.21209 | 50.54904 | -4.021494 | 0 | 0
10.13071 | 46.2067 | 50.20386 | 50.53436 | -3.997155 | 0 | 0
10.1407 | 46.2797 | 50.19561 | 50.5197 | -3.915912 | 0 | 0
10.1507 | 46.1835 | 50.18735 | 50.50503 | -4.003849 | 0 | 0
10.1607 | 46.2116 | 50.17907 | 50.49036 | -3.967473 | 0 | 0
10.1707 | 46.2221 | 50.17078 | 50.4757 | -3.948684 | 0 | 0
10.1807 | 46.2457 | 50.16248 | 50.46103 | -3.916784 | 0 | 0
10.1907 | 46.2815 | 50.15417 | 50.44637 | -3.872671 | 0 | 0
10.2007 | 46.2471 | 50.14585 | 50.4317 | -3.898746 | 0 | 0
10.2107 | 46.2784 | 50.13751 | 50.41705 | -3.859108 | 0 | 0
10.2207 | 46.2068 | 50.12916 | 50.40239 | -3.922359 | 0 | 0
10.2307 | 46.3183 | 50.1208 | 50.38773 | -3.802497 | 0 | 0
10.2407 | 46.27 | 50.11242 | 50.37308 | -3.842423 | 0 | 0
10.2507 | 46.2891 | 50.10404 | 50.35843 | -3.814937 | 0 | 0
10.2607 | 46.2963 | 50.09564 | 50.34378 | -3.799338 | 0 | 0
10.2707 | 46.293 | 50.08723 | 50.32913 | -3.794228 | 0 | 0
10.2807 | 46.2561 | 50.07881 | 50.31449 | -3.822705 | 0 | 0
10.2907 | 46.2985 | 50.07037 | 50.29984 | -3.77187 | 0 | 0
10.3007 | 46.2936 | 50.06192 | 50.2852 | -3.768323 | 0 | 0
10.3107 | 46.3587 | 50.05346 | 50.27057 | -3.694764 | 0 | 0
10.3207 | 46.3166 | 50.04499 | 50.25593 | -3.728393 | 0 | 0
10.3307 | 46.3355 | 50.03651 | 50.24129 | -3.70101 | 0 | 0
10.3407 | 46.2741 | 50.02801 | 50.22666 | -3.753915 | 0 | 0
10.3507 | 46.3312 | 50.01951 | 50.21203 | -3.688308 | 0 | 0
10.3607 | 46.3262 | 50.01099 | 50.1974 | -3.684788 | 0 | 0
10.3707 | 46.3063 | 50.00246 | 50.18278 | -3.696157 | 0 | 0
10.3807 | 46.3311 | 49.99391 | 50.16815 | -3.662814 | 0 | 0
10.3907 | 46.3239 | 49.98536 | 50.15353 | -3.661459 | 0 | 0
10.4007 | 46.2973 | 49.97679 | 50.13891 | -3.679492 | 0 | 0
10.4107 | 46.2626 | 49.96821 | 50.12429 | -3.705613 | 0 | 0
10.4207 | 46.317 | 49.95962 | 50.10967 | -3.642622 | 0 | 0
10.4307 | 46.2966 | 49.95102 | 50.09506 | -3.654419 | 0 | 0
10.4407 | 46.2983 | 49.9424 | 50.08045 | -3.644104 | 0 | 0
10.4507 | 46.2898 | 49.93378 | 50.06584 | -3.643977 | 0 | 0
10.4607 | 46.2407 | 49.92514 | 50.05123 | -3.684439 | 0 | 0
10.4707 | 46.2791 | 49.91649 | 50.03662 | -3.637388 | 0 | 0
10.48069 | 46.2381 | 49.90783 | 50.02203 | -3.669735 | 0 | 0
10.49069 | 46.227 | 49.89916 | 50.00743 | -3.672161 | 0 | 0
10.50069 | 46.2376 | 49.89047 | 49.99283 | -3.652875 | 0 | 0
10.51069 | 46.2143 | 49.88178 | 49.97823 | -3.667477 | 0 | 0
10.52069 | 46.2193 | 49.87307 | 49.96364 | -3.653768 | 0 | 0
10.53069 | 46.1802 | 49.86435 | 49.94904 | -3.684147 | 0 | 0
10.54069 | 46.1767 | 49.85561 | 49.93445 | -3.678914 | 0 | 0
10.55069 | 46.1636 | 49.84687 | 49.91986 | -3.683269 | 0 | 0
10.56069 | 46.1639 | 49.83811 | 49.90527 | -3.674213 | 0 | 0
10.57069 | 46.1588 | 49.82934 | 49.89069 | -3.670545 | 0 | 0
10.58069 | 46.1265 | 49.82057 | 49.87611 | -3.694065 | 0 | 0
10.59069 | 46.173 | 49.81177 | 49.86152 | -3.638774 | 0 | 0
10.60069 | 46.1077 | 49.80297 | 49.84694 | -3.695271 | 0 | 0
10.61069 | 46.11 | 49.79416 | 49.83237 | -3.684156 | 0 | 0
10.62069 | 46.0903 | 49.78533 | 49.81779 | -3.69503 | 0 | 0
10.63069 | 46.1108 | 49.77649 | 49.80322 | -3.665693 | 0 | 0
10.64069 | 46.1026 | 49.76764 | 49.78865 | -3.665043 | 0 | 0
10.65069 | 46.0848 | 49.75878 | 49.77408 | -3.673982 | 0 | 0
10.66069 | 46.0758 | 49.74991 | 49.75951 | -3.67411 | 0 | 0
10.67069 | 46.0686 | 49.74103 | 49.74494 | -3.672426 | 0 | 0
10.68069 | 46.0784 | 49.73213 | 49.73038 | -3.65373 | 0.001751344 | 1.147951e-14
10.69069 | 46.0592 | 49.72322 | 49.71582 | -3.664023 | 0.007405846 | 4.851148e-14
10.70069 | 46.0919 | 49.7143 | 49.70126 | -3.622405 | 0.01304684 | 8.540697e-14
10.71069 | 46.1318 | 49.70537 | 49.6867 | -3.573575 | 0.01867435 | 1.221663e-13
10.72069 | 46.0566 | 49.69643 | 49.67214 | -3.639833 | 0.0242884 | 1.587898e-13
10.73069 | 46.0917 | 49.68748 | 49.65759 | -3.59578 | 0.02988899 | 1.96905e-13
10.74069 | 46.0641 | 49.67852 | 49.64304 | -3.614416 | 0.03547615 | 2.335605e-13
10.75069 | 46.0914 | 49.66954 | 49.62849 | -3.57814 | 0.04104988 | 2.700799e-13
10.76069 | 46.0808 | 49.66055 | 49.61394 | -3.579753 | 0.04661021 | 3.064635e-13
10.77069 | 46.1181 | 49.65155 | 49.5994 | -3.533454 | 0.05215716 | 3.427117e-13
10.78069 | 46.1041 | 49.64254 | 49.58485 | -3.538444 | 0.05769073 | 3.788245e-13
10.79069 | 46.1064 | 49.63352 | 49.57031 | -3.527123 | 0.06321095 | 4.148025e-13
10.80069 | 46.0992 | 49.62449 | 49.55577 | -3.52529 | 0.06871784 | 4.506459e-13
10.81069 | 46.1227 | 49.61545 | 49.54124 | -3.492747 | 0.07421139 | 4.86355e-13
10.82069 | 46.1301 | 49.60639 | 49.5267 | -3.476291 | 0.07969164 | 5.2193e-13
10.83068 | 46.154 | 49.59733 | 49.51218 | -3.443334 | 0.0851529 | 5.573344e-13
10.84068 | 46.157 | 49.58826 | 49.49765 | -3.431256 | 0.0906066 | 5.926424e-13
10.85068 | 46.128 | 49.57917 | 49.48312 | -3.451167 | 0.09604705 | 6.330058e-13
10.86068 | 46.157 | 49.57007 | 49.46859 | -3.413067 | 0.1014743 | 6.683375e-13
10.87068 | 46.1245 | 49.56096 | 49.45407 | -3.436455 | 0.1068882 | 7.035355e-13
10.88068 | 46.1274 | 49.55183 | 49.43954 | -3.424432 | 0.112289 | 7.386001e-13
10.89068 | 46.1771 | 49.5427 | 49.42502 | -3.365598 | 0.1176766 | 7.735317e-13
10.90068 | 46.1612 | 49.53355 | 49.4105 | -3.372353 | 0.123051 | 8.083305e-13
10.91068 | 46.193 | 49.5244 | 49.39598 | -3.331397 | 0.1284122 | 8.429968e-13
10.92068 | 46.1675 | 49.51523 | 49.38311 | -3.34773 | 0.1321148 | 8.667352e-13
10.93068 | 46.148 | 49.50605 | 49.37385 | -3.358051 | 0.1322014 | 8.667353e-13
10.94068 | 46.1694 | 49.49686 | 49.36457 | -3.327461 | 0.132288 | 8.667353e-13
10.95068 | 46.2024 | 49.48766 | 49.35529 | -3.28526 | 0.1323748 | 8.667354e-13
10.96068 | 46.19 | 49.47845 | 49.34599 | -3.288448 | 0.1324617 | 8.667354e-13
10.97068 | 46.1947 | 49.46923 | 49.33668 | -3.274525 | 0.1325486 | 8.667355e-13
10.98068 | 46.1765 | 49.45999 | 49.32736 | -3.283491 | 0.1326357 | 8.738399e-13
10.99068 | 46.1772 | 49.45075 | 49.31802 | -3.273546 | 0.1327228 | 8.7384e-13
11.00068 | 46.1786 | 49.44149 | 49.30868 | -3.26289 | 0.13281 | 8.7384e-13
11.01068 | 46.1743 | 49.43222 | 49.29933 | -3.257923 | 0.1328974 | 8.738401e-13
11.02068 | 46.1887 | 49.42294 | 49.28996 | -3.234245 | 0.1329848 | 8.738401e-13
11.03068 | 46.203 | 49.41366 | 49.28058 | -3.210656 | 0.1330723 | 8.738402e-13
11.04068 | 46.2079 | 49.40436 | 49.2712 | -3.196455 | 0.1331599 | 8.738402e-13
11.05068 | 46.179 | 49.39504 | 49.2618 | -3.216044 | 0.1332476 | 8.738403e-13
11.06068 | 46.2181 | 49.38572 | 49.25239 | -3.167622 | 0.1333353 | 8.738403e-13
11.07068 | 46.227 | 49.37639 | 49.24297 | -3.149389 | 0.1334232 | 8.738404e-13
11.08068 | 46.18 | 49.36705 | 49.23353 | -3.187045 | 0.1335112 | 8.738405e-13
11.09068 | 46.1763 | 49.35769 | 49.22409 | -3.181391 | 0.1335992 | 8.738405e-13
11.10068 | 46.1978 | 49.34832 | 49.21464 | -3.150525 | 0.1336874 | 8.80945e-13
11.11068 | 46.1866 | 49.33895 | 49.20517 | -3.152348 | 0.1337756 | 8.80945e-13
11.12068 | 46.1884 | 49.32956 | 49.1957 | -3.141161 | 0.133864 | 8.809451e-13
11.13068 | 46.1808 | 49.32016 | 49.18621 | -3.139363 | 0.1339524 | 8.809451e-13
11.14068 | 46.1781 | 49.31075 | 49.17671 | -3.132654 | 0.1340409 | 8.809452e-13
11.15068 | 46.1728 | 49.30133 | 49.1672 | -3.128534 | 0.1341295 | 8.809452e-13
11.16068 | 46.1991 | 49.2919 | 49.15768 | -3.092803 | 0.1342182 | 8.809453e-13
11.17067 | 46.18 | 49.28247 | 49.14816 | -3.102471 | 0.134307 | 8.809453e-13
11.18067 | 46.2081 | 49.27302 | 49.13862 | -3.064919 | 0.1343959 | 8.809454e-13
11.19067 | 46.1899 | 49.26356 | 49.12907 | -3.073656 | 0.1344848 | 8.809454e-13
11.20067 | 46.1463 | 49.25408 | 49.11951 | -3.107782 | 0.1345739 | 8.809455e-13
11.21067 | 46.1442 | 49.2446 | 49.10993 | -3.100398 | 0.1346631 | 8.809455e-13
11.22067 | 46.1426 | 49.2351 | 49.10035 | -3.092503 | 0.1347524 | 8.8805e-13
11.23067 | 46.1336 | 49.2256 | 49.09076 | -3.091997 | 0.1348418 | 8.8805e-13
11.24067 | 46.1567 | 49.21608 | 49.08115 | -3.05938 | 0.1349312 | 8.880501e-13
11.25067 | 46.124 | 49.20655 | 49.07153 | -3.082553 | 0.1350208 | 8.880501e-13
11.26067 | 46.1032 | 49.19702 | 49.0619 | -3.093815 | 0.1351104 | 8.880502e-13
11.27067 | 46.1104 | 49.18747 | 49.05227 | -3.077067 | 0.1352002 | 8.880502e-13
11.28067 | 46.0893 | 49.17791 | 49.04262 | -3.088608 | 0.13529 | 8.880503e-13
11.29067 | 46.1109 | 49.16834 | 49.03296 | -3.057438 | 0.13538 | 8.880503e-13
11.30067 | 46.0947 | 49.15876 | 49.02329 | -3.064058 | 0.13547 | 8.880504e-13
11.31067 | 46.1174 | 49.14917 | 49.01361 | -3.031767 | 0.1355601 | 8.880504e-13
11.32067 | 46.0557 | 49.13957 | 49.00392 | -3.083866 | 0.1356504 | 8.880505e-13
11.33067 | 46.0626 | 49.12995 | 48.99421 | -3.067354 | 0.1357407 | 8.880506e-13
11.34067 | 46.045 | 49.12033 | 48.9845 | -3.075332 | 0.1358311 | 8.95155e-13
11.35067 | 46.0305 | 49.1107 | 48.97478 | -3.080199 | 0.1359216 | 8.951551e-13
11.36067 | 46.0223 | 49.10106 | 48.96504 | -3.078755 | 0.1360123 | 8.951551e-13
11.37067 | 46.0282 | 49.0914 | 48.9553 | -3.063201 | 0.136103 | 8.951552e-13
11.38067 | 46.0433 | 49.08174 | 48.94554 | -3.038437 | 0.1361938 | 8.951552e-13
11.39067 | 46.0046 | 49.07206 | 48.93578 | -3.067462 | 0.1362847 | 8.951553e-13
11.40067 | 45.976 | 49.06238 | 48.926 | -3.086377 | 0.1363757 | 8.951553e-13
11.41067 | 46.0354 | 49.05268 | 48.91621 | -3.017281 | 0.1364668 | 8.951554e-13
11.42067 | 46.0035 | 49.04298 | 48.90642 | -3.039475 | 0.136558 | 8.951554e-13
11.43067 | 46.001 | 49.03326 | 48.89661 | -3.032259 | 0.1366493 | 8.951555e-13
11.44067 | 45.9854 | 49.02353 | 48.88679 | -3.038132 | 0.1367406 | 8.951555e-13
11.45067 | 45.9864 | 49.01379 | 48.87696 | -3.027394 | 0.1368321 | 9.0226e-13
11.46067 | 45.9605 | 49.00405 | 48.86712 | -3.043547 | 0.1369237 | 9.022601e-13
11.47067 | 45.9596 | 48.99429 | 48.85727 | -3.034689 | 0.1370154 | 9.022601e-13
11.48067 | 45.9674 | 48.98452 | 48.84741 | -3.017121 | 0.1371072 | 9.022602e-13
11.49067 | 45.9475 | 48.97474 | 48.83754 | -3.027242 | 0.1371991 | 9.022602e-13
11.50067 | 45.9661 | 48.96495 | 48.82766 | -2.998853 | 0.1372911 | 9.022603e-13
11.51066 | 45.9652 | 48.95516 | 48.81778 | -2.989964 | 0.1373831 | 9.022603e-13
11.52066 | 45.9472 | 48.94535 | 48.80788 | -2.998154 | 0.1374752 | 9.022604e-13
11.53066 | 45.9702 | 48.93553 | 48.79797 | -2.965335 | 0.1375675 | 9.022604e-13
11.54066 | 45.9706 | 48.9257 | 48.78805 | -2.955105 | 0.1376599 | 9.022605e-13
11.55066 | 45.9566 | 48.91586 | 48.77811 | -2.959265 | 0.1377524 | 9.022605e-13
11.56066 | 45.9436 | 48.90601 | 48.76817 | -2.962415 | 0.1378449 | 9.022606e-13
11.57066 | 45.9375 | 48.89615 | 48.75822 | -2.958654 | 0.1379376 | 9.093651e-13
11.58066 | 45.9398 | 48.88628 | 48.74825 | -2.946483 | 0.1380304 | 9.093651e-13
11.59066 | 45.9456 | 48.8764 | 48.73828 | -2.930803 | 0.1381233 | 9.093652e-13
11.60066 | 45.9208 | 48.86651 | 48.7283 | -2.945712 | 0.1382162 | 9.093652e-13
11.61066 | 45.9206 | 48.85661 | 48.7183 | -2.936011 | 0.1383093 | 9.093653e-13
11.62066 | 45.943 | 48.8467 | 48.7083 | -2.903699 | 0.1384025 | 9.093653e-13
11.63066 | 45.9207 | 48.83678 | 48.69828 | -2.916078 | 0.1384958 | 9.093654e-13
11.64066 | 45.9412 | 48.82685 | 48.68826 | -2.885647 | 0.1385891 | 9.093654e-13
11.65066 | 45.9722 | 48.81691 | 48.67822 | -2.844705 | 0.1386826 | 9.093655e-13
11.66066 | 45.9584 | 48.80695 | 48.66818 | -2.848554 | 0.1387762 | 9.093655e-13
11.67066 | 45.946 | 48.79699 | 48.65812 | -2.850992 | 0.1388699 | 9.093656e-13
11.68066 | 45.912 | 48.78702 | 48.64806 | -2.875021 | 0.1389637 | 9.164701e-13
11.69066 | 45.9436 | 48.77704 | 48.63798 | -2.833439 | 0.1390576 | 9.164701e-13
11.70066 | 45.9137 | 48.76705 | 48.6279 | -2.853347 | 0.1391515 | 9.164702e-13
11.71066 | 45.9291 | 48.75705 | 48.6178 | -2.827946 | 0.1392456 | 9.164702e-13
11.72066 | 45.9405 | 48.74703 | 48.60769 | -2.806534 | 0.1393398 | 9.164703e-13
11.73066 | 45.9237 | 48.73701 | 48.59758 | -2.813313 | 0.1394341 | 9.164703e-13
11.74066 | 45.9192 | 48.72698 | 48.58745 | -2.807781 | 0.1395285 | 9.164704e-13
11.75066 | 45.9283 | 48.71694 | 48.57732 | -2.78864 | 0.139623 | 9.164705e-13
11.76066 | 45.9664 | 48.70689 | 48.56717 | -2.740489 | 0.1397176 | 9.164705e-13
11.77066 | 45.935 | 48.69683 | 48.55702 | -2.761827 | 0.1398123 | 9.164706e-13
11.78066 | 45.9697 | 48.68676 | 48.54685 | -2.717056 | 0.1399071 | 9.164706e-13
11.79066 | 45.9782 | 48.67668 | 48.53667 | -2.698475 | 0.140002 | 9.164707e-13
11.80066 | 45.9402 | 48.66658 | 48.52649 | -2.726385 | 0.140097 | 9.235752e-13
11.81066 | 45.924 | 48.65648 | 48.51629 | -2.732484 | 0.1401921 | 9.235752e-13
11.82066 | 45.9451 | 48.64637 | 48.50609 | -2.701273 | 0.1402874 | 9.235753e-13
11.83066 | 45.9472 | 48.63625 | 48.49587 | -2.689053 | 0.1403827 | 9.235753e-13
11.84066 | 45.9551 | 48.62612 | 48.48564 | -2.671023 | 0.1404781 | 9.235754e-13
11.85066 | 45.9665 | 48.61598 | 48.47541 | -2.649483 | 0.1405736 | 9.235754e-13
11.86065 | 45.9484 | 48.60584 | 48.46517 | -2.657444 | 0.1406692 | 9.235755e-13
11.87065 | 45.9787 | 48.59568 | 48.45492 | -2.616984 | 0.1407649 | 9.235755e-13
11.88065 | 45.9923 | 48.58552 | 48.44465 | -2.593215 | 0.1408608 | 9.235756e-13
11.89065 | 45.9703 | 48.57534 | 48.43438 | -2.605036 | 0.1409567 | 9.235756e-13
11.90065 | 45.9986 | 48.56515 | 48.4241 | -2.566548 | 0.1410528 | 9.235757e-13
11.91065 | 45.9998 | 48.55495 | 48.4138 | -2.55515 | 0.1411489 | 9.306802e-13
11.92065 | 46.0066 | 48.54474 | 48.4035 | -2.538142 | 0.1412452 | 9.306802e-13
11.93065 | 45.9921 | 48.53452 | 48.39318 | -2.542424 | 0.1413416 | 9.306803e-13
11.94065 | 46.02 | 48.5243 | 48.38286 | -2.504297 | 0.141438 | 9.306804e-13
11.95065 | 45.9855 | 48.51406 | 48.37253 | -2.52856 | 0.1415346 | 9.306804e-13
11.96065 | 45.983 | 48.50381 | 48.36218 | -2.520813 | 0.1416313 | 9.306805e-13
11.97065 | 46.0106 | 48.49356 | 48.35183 | -2.482957 | 0.1417281 | 9.306805e-13
11.98065 | 46.0174 | 48.48329 | 48.34147 | -2.465892 | 0.141825 | 9.306806e-13
11.99065 | 46.0307 | 48.47302 | 48.33109 | -2.442316 | 0.141922 | 9.306806e-13
12.00065 | 46.0499 | 48.46273 | 48.32071 | -2.412831 | 0.1420191 | 9.306807e-13
12.01065 | 46.0592 | 48.45244 | 48.31032 | -2.393237 | 0.1421163 | 9.306807e-13
12.02065 | 46.0337 | 48.44213 | 48.29992 | -2.408433 | 0.1422137 | 9.377852e-13
12.03065 | 46.0417 | 48.43182 | 48.28951 | -2.390119 | 0.1423111 | 9.377853e-13
12.04065 | 46.0235 | 48.4215 | 48.27909 | -2.397996 | 0.1424086 | 9.377853e-13
12.05065 | 46.0367 | 48.41116 | 48.26866 | -2.374464 | 0.1425063 | 9.377854e-13
12.06065 | 46.0426 | 48.40082 | 48.25822 | -2.358222 | 0.1426041 | 9.377855e-13
12.07065 | 46.0363 | 48.39047 | 48.24777 | -2.35417 | 0.1427019 | 9.377855e-13
12.08065 | 46.0414 | 48.38011 | 48.23731 | -2.33871 | 0.1427999 | 9.377856e-13
12.09065 | 46.0123 | 48.36974 | 48.22684 | -2.357439 | 0.142898 | 9.377856e-13
12.10065 | 45.9954 | 48.35936 | 48.21636 | -2.363959 | 0.1429962 | 9.377857e-13
12.11065 | 46.0351 | 48.34897 | 48.20588 | -2.31387 | 0.1430945 | 9.377857e-13
12.12065 | 46.0338 | 48.33857 | 48.19538 | -2.304772 | 0.1431929 | 9.448902e-13
12.13065 | 46.0379 | 48.32816 | 48.18487 | -2.290264 | 0.1432914 | 9.448903e-13
12.14065 | 46.0202 | 48.31775 | 48.17436 | -2.297546 | 0.14339 | 9.448903e-13
12.15065 | 46.0246 | 48.30732 | 48.16383 | -2.28272 | 0.1434887 | 9.448904e-13
12.16065 | 46.024 | 48.29688 | 48.1533 | -2.272884 | 0.1435876 | 9.448905e-13
12.17065 | 46.0059 | 48.28644 | 48.14275 | -2.280538 | 0.1436865 | 9.448905e-13
12.18065 | 45.9948 | 48.27598 | 48.1322 | -2.281184 | 0.1437856 | 9.448906e-13
12.19065 | 45.9936 | 48.26552 | 48.12163 | -2.27192 | 0.1438848 | 9.448906e-13
12.20064 | 45.986 | 48.25506 | 48.11107 | -2.269057 | 0.143984 | 9.448907e-13
12.21064 | 45.9481 | 48.24457 | 48.10049 | -2.296474 | 0.1440833 | 9.448907e-13
12.22064 | 45.9917 | 48.23408 | 48.0899 | -2.242383 | 0.1441829 | 9.448908e-13
12.23064 | 46.0014 | 48.22358 | 48.0793 | -2.222182 | 0.1442825 | 9.519953e-13
12.24064 | 45.9821 | 48.21307 | 48.06869 | -2.230971 | 0.1443822 | 9.519954e-13
12.25064 | 45.9941 | 48.20255 | 48.05807 | -2.208452 | 0.144482 | 9.519954e-13
12.26064 | 45.997 | 48.19202 | 48.04744 | -2.195023 | 0.144582 | 9.519955e-13
12.27064 | 45.9623 | 48.18149 | 48.0368 | -2.219185 | 0.144682 | 9.519955e-13
12.28064 | 45.9651 | 48.17094 | 48.02616 | -2.205838 | 0.1447822 | 9.519956e-13
12.29064 | 45.9853 | 48.16038 | 48.0155 | -2.175082 | 0.1448825 | 9.519956e-13
12.30064 | 45.9778 | 48.14982 | 48.00483 | -2.172017 | 0.1449829 | 9.519957e-13
12.31064 | 45.9717 | 48.13924 | 47.99416 | -2.167542 | 0.1450834 | 9.519958e-13
12.32064 | 45.9438 | 48.12866 | 47.98347 | -2.184859 | 0.145184 | 9.519958e-13
12.33064 | 45.9296 | 48.11807 | 47.97278 | -2.188466 | 0.1452847 | 9.519959e-13
12.34064 | 45.9477 | 48.10746 | 47.96208 | -2.159764 | 0.1453856 | 9.591004e-13
12.35064 | 45.9615 | 48.09685 | 47.95137 | -2.135354 | 0.1454865 | 9.591004e-13
12.36064 | 45.9804 | 48.08623 | 47.94065 | -2.105834 | 0.1455876 | 9.591005e-13
12.37064 | 45.9722 | 48.0756 | 47.92992 | -2.103405 | 0.1456888 | 9.591006e-13
12.38064 | 45.9782 | 48.06497 | 47.91918 | -2.086767 | 0.1457901 | 9.591006e-13
12.39064 | 45.9463 | 48.05432 | 47.90843 | -2.10802 | 0.1458915 | 9.591007e-13
12.40064 | 45.9461 | 48.04366 | 47.89767 | -2.097564 | 0.145993 | 9.591007e-13
12.41064 | 45.9523 | 48.033 | 47.8869 | -2.080699 | 0.1460946 | 9.591008e-13
12.42064 | 45.9496 | 48.02233 | 47.87613 | -2.072725 | 0.1461964 | 9.591008e-13
12.43064 | 45.9181 | 48.01164 | 47.86534 | -2.093542 | 0.1462982 | 9.591009e-13
12.44064 | 45.9059 | 48.00095 | 47.85455 | -2.09505 | 0.1464002 | 9.662054e-13
12.45064 | 45.9385 | 47.99025 | 47.84375 | -2.051749 | 0.1465023 | 9.662055e-13
12.46064 | 45.9314 | 47.97954 | 47.83294 | -2.04814 | 0.1466045 | 9.662055e-13
12.47064 | 45.9232 | 47.96882 | 47.82211 | -2.045621 | 0.1467069 | 9.662056e-13
12.48064 | 45.9394 | 47.95809 | 47.81128 | -2.018694 | 0.1468093 | 9.662056e-13
12.49064 | 45.9326 | 47.94736 | 47.80045 | -2.014757 | 0.1469118 | 9.662057e-13
12.50064 | 45.9331 | 47.93661 | 47.7896 | -2.003512 | 0.1470145 | 9.662058e-13
12.51064 | 45.9087 | 47.92586 | 47.77874 | -2.017158 | 0.1471173 | 9.662058e-13
12.52064 | 45.9153 | 47.9151 | 47.76787 | -1.999795 | 0.1472202 | 9.662059e-13
12.53064 | 45.9117 | 47.90432 | 47.757 | -1.992623 | 0.1473232 | 9.662059e-13
12.54064 | 45.9199 | 47.89354 | 47.74612 | -1.973643 | 0.1474263 | 9.733104e-13
12.55063 | 45.8964 | 47.88276 | 47.73523 | -1.986364 | 0.1475295 | 9.733105e-13
12.56063 | 45.8826 | 47.87197 | 47.72433 | -1.989366 | 0.1476329 | 9.733106e-13
12.57063 | 45.8997 | 47.86116 | 47.71342 | -1.961459 | 0.1477363 | 9.733106e-13
12.58063 | 45.8962 | 47.85034 | 47.7025 | -1.954144 | 0.1478399 | 9.733107e-13
12.59063 | 45.8912 | 47.83952 | 47.69158 | -1.948319 | 0.1479437 | 9.733107e-13
12.60063 | 45.9199 | 47.82869 | 47.68064 | -1.908786 | 0.1480475 | 9.733108e-13
12.61063 | 45.9214 | 47.81784 | 47.66969 | -1.896444 | 0.1481515 | 9.733109e-13
12.62063 | 45.9006 | 47.80699 | 47.65874 | -1.906394 | 0.1482555 | 9.733109e-13
12.63063 | 45.8961 | 47.79613 | 47.64777 | -1.900034 | 0.1483597 | 9.73311e-13
12.64063 | 45.9116 | 47.78527 | 47.6368 | -1.873667 | 0.148464 | 9.73311e-13
12.65063 | 45.8695 | 47.77439 | 47.62582 | -1.90489 | 0.1485685 | 9.804156e-13
12.66063 | 45.8706 | 47.7635 | 47.61483 | -1.892905 | 0.148673 | 9.804156e-13
12.67063 | 45.8771 | 47.75261 | 47.60383 | -1.875511 | 0.1487777 | 9.804157e-13
12.68063 | 45.8704 | 47.74171 | 47.59283 | -1.871309 | 0.1488825 | 9.804157e-13
12.69063 | 45.9068 | 47.7308 | 47.58181 | -1.823998 | 0.1489874 | 9.804158e-13
12.70063 | 45.8718 | 47.71988 | 47.57079 | -1.848078 | 0.1490924 | 9.804158e-13
12.71063 | 45.8752 | 47.70895 | 47.55975 | -1.83375 | 0.1491975 | 9.804159e-13
12.72063 | 45.8787 | 47.69801 | 47.54871 | -1.819313 | 0.1493028 | 9.80416e-13
12.73063 | 45.8769 | 47.68707 | 47.53766 | -1.810168 | 0.1494082 | 9.80416e-13
12.74063 | 45.8513 | 47.67611 | 47.5266 | -1.824814 | 0.1495137 | 9.804161e-13
12.75063 | 45.8587 | 47.66515 | 47.51553 | -1.806452 | 0.1496193 | 9.875206e-13
12.76063 | 45.8472 | 47.65418 | 47.50446 | -1.806981 | 0.149725 | 9.875207e-13
12.77063 | 45.852 | 47.6432 | 47.49337 | -1.791202 | 0.1498309 | 9.875207e-13
12.78063 | 45.8268 | 47.63221 | 47.48228 | -1.805414 | 0.1499369 | 9.875208e-13
12.79063 | 45.8176 | 47.62122 | 47.47117 | -1.803617 | 0.150043 | 9.875209e-13
12.80063 | 45.8369 | 47.61021 | 47.46006 | -1.773313 | 0.1501492 | 9.875209e-13
12.81063 | 45.8224 | 47.5992 | 47.44894 | -1.7768 | 0.1502556 | 9.87521e-13
12.82063 | 45.8308 | 47.58818 | 47.43782 | -1.757378 | 0.1503621 | 9.87521e-13
12.83063 | 45.8236 | 47.57715 | 47.42668 | -1.753548 | 0.1504687 | 9.875211e-13
12.84063 | 45.8103 | 47.56611 | 47.41553 | -1.75581 | 0.1505754 | 9.875211e-13
12.85063 | 45.8477 | 47.55506 | 47.40438 | -1.707363 | 0.1506822 | 9.946257e-13
12.86063 | 45.8287 | 47.54401 | 47.39322 | -1.715308 | 0.1507892 | 9.946257e-13
12.87063 | 45.8037 | 47.53294 | 47.38205 | -1.729244 | 0.1508963 | 9.946258e-13
12.88063 | 45.804 | 47.52187 | 47.37087 | -1.717872 | 0.1510035 | 9.946259e-13
12.89062 | 45.7997 | 47.5108 | 47.35969 | -1.711103 | 0.1511107 | 9.946259e-13
12.90062 | 45.778 | 47.49971 | 47.3485 | -1.721715 | 0.1512182 | 9.94626e-13
12.91062 | 45.8174 | 47.48862 | 47.33729 | -1.671218 | 0.1513258 | 9.94626e-13
12.92062 | 45.8058 | 47.47751 | 47.32608 | -1.671713 | 0.1514335 | 9.946261e-13
12.93062 | 45.8112 | 47.4664 | 47.31486 | -1.6552 | 0.1515413 | 9.946262e-13
12.94062 | 45.8176 | 47.45528 | 47.30363 | -1.637678 | 0.1516492 | 9.946262e-13
12.95062 | 45.8388 | 47.44415 | 47.29239 | -1.605348 | 0.1517573 | 1.001731e-12
12.96062 | 45.8221 | 47.43301 | 47.28114 | -1.61091 | 0.1518655 | 1.001731e-12
12.97062 | 45.822 | 47.42186 | 47.26989 | -1.599864 | 0.1519738 | 1.001731e-12
12.98062 | 45.8236 | 47.41071 | 47.25863 | -1.587109 | 0.1520823 | 1.001731e-12
12.99062 | 45.8025 | 47.39955 | 47.24736 | -1.597047 | 0.1521909 | 1.001731e-12
13.00062 | 45.8046 | 47.38838 | 47.23608 | -1.583776 | 0.1522996 | 1.001731e-12
13.01062 | 45.8099 | 47.3772 | 47.22479 | -1.567297 | 0.1524084 | 1.001731e-12
13.02062 | 45.7897 | 47.36601 | 47.21349 | -1.57631 | 0.1525174 | 1.001731e-12
13.03062 | 45.8099 | 47.35481 | 47.20219 | -1.544914 | 0.1526265 | 1.001731e-12
13.04062 | 45.8126 | 47.34361 | 47.19088 | -1.531011 | 0.1527357 | 1.008836e-12
13.05062 | 45.8182 | 47.3324 | 47.17955 | -1.514199 | 0.152845 | 1.008836e-12
13.06062 | 45.8154 | 47.32118 | 47.16823 | -1.50578 | 0.1529545 | 1.008836e-12
13.07062 | 45.8184 | 47.30995 | 47.15689 | -1.491552 | 0.1530641 | 1.008836e-12
13.08062 | 45.8234 | 47.29872 | 47.14554 | -1.475316 | 0.1531738 | 1.008836e-12
13.09062 | 45.8077 | 47.28747 | 47.13419 | -1.479772 | 0.1532837 | 1.008836e-12
13.10062 | 45.7954 | 47.27622 | 47.12283 | -1.48082 | 0.1533936 | 1.008836e-12
13.11062 | 45.7787 | 47.26496 | 47.11146 | -1.48626 | 0.1535037 | 1.008836e-12
13.12062 | 45.7667 | 47.25369 | 47.10008 | -1.486992 | 0.153614 | 1.008836e-12
13.13062 | 45.7872 | 47.24242 | 47.08869 | -1.455216 | 0.1537243 | 1.008836e-12
13.14062 | 45.7845 | 47.23113 | 47.0773 | -1.446632 | 0.1538348 | 1.015941e-12
13.15062 | 45.7784 | 47.21984 | 47.06589 | -1.44144 | 0.1539454 | 1.015941e-12
13.16062 | 45.784 | 47.20854 | 47.05448 | -1.424541 | 0.1540562 | 1.015941e-12
13.17062 | 45.771 | 47.19723 | 47.04307 | -1.426233 | 0.1541671 | 1.015941e-12
13.18062 | 45.7689 | 47.18592 | 47.03164 | -1.417017 | 0.1542781 | 1.015941e-12
13.19062 | 45.7749 | 47.17459 | 47.0202 | -1.399693 | 0.1543892 | 1.015941e-12
13.20062 | 45.7687 | 47.16326 | 47.00876 | -1.394562 | 0.1545005 | 1.015941e-12
13.21062 | 45.763 | 47.15192 | 46.99731 | -1.388922 | 0.1546119 | 1.015941e-12
13.22062 | 45.7561 | 47.14057 | 46.98585 | -1.384475 | 0.1547234 | 1.015941e-12
13.23061 | 45.7411 | 47.12923 | 46.9744 | -1.388131 | 0.154835 | 1.015941e-12
13.24061 | 45.7244 | 47.11787 | 46.96292 | -1.393468 | 0.1549468 | 1.023046e-12
13.25061 | 45.7384 | 47.1065 | 46.95144 | -1.368097 | 0.1550587 | 1.023046e-12
13.26061 | 45.7533 | 47.09512 | 46.93995 | -1.341818 | 0.1551707 | 1.023046e-12
13.27061 | 45.742 | 47.08373 | 46.92845 | -1.341731 | 0.1552829 | 1.023046e-12
13.28061 | 45.741 | 47.07234 | 46.91694 | -1.331337 | 0.1553953 | 1.023046e-12
13.29061 | 45.745 | 47.06093 | 46.90543 | -1.315935 | 0.1555077 | 1.023046e-12
13.30061 | 45.7409 | 47.04952 | 46.8939 | -1.308625 | 0.1556203 | 1.023046e-12
13.31061 | 45.7617 | 47.03811 | 46.88237 | -1.276407 | 0.155733 | 1.023046e-12
13.32061 | 45.7714 | 47.02668 | 46.87084 | -1.255281 | 0.1558459 | 1.023046e-12
13.33061 | 45.7566 | 47.01525 | 46.85929 | -1.258648 | 0.1559589 | 1.030151e-12
13.34061 | 45.7409 | 47.00381 | 46.84774 | -1.262907 | 0.156072 | 1.030151e-12
13.35061 | 45.7322 | 46.99236 | 46.83617 | -1.260159 | 0.1561852 | 1.030151e-12
13.36061 | 45.7367 | 46.9809 | 46.8246 | -1.244202 | 0.1562986 | 1.030151e-12
13.37061 | 45.7474 | 46.96944 | 46.81303 | -1.222038 | 0.1564121 | 1.030151e-12
13.38061 | 45.7592 | 46.95797 | 46.80144 | -1.198767 | 0.1565258 | 1.030151e-12
13.39061 | 45.7543 | 46.94649 | 46.78985 | -1.192187 | 0.1566396 | 1.030151e-12
13.40061 | 45.762 | 46.935 | 46.77825 | -1.173 | 0.1567535 | 1.030151e-12
13.41061 | 45.7604 | 46.92351 | 46.76664 | -1.163106 | 0.1568676 | 1.030152e-12
13.42061 | 45.7746 | 46.912 | 46.75502 | -1.137403 | 0.1569818 | 1.037256e-12
13.43061 | 45.7813 | 46.90049 | 46.7434 | -1.119193 | 0.1570961 | 1.037256e-12
13.44061 | 45.7777 | 46.88898 | 46.73177 | -1.111276 | 0.1572106 | 1.037256e-12
13.45061 | 45.7617 | 46.87745 | 46.72013 | -1.115751 | 0.1573252 | 1.037256e-12
13.46061 | 45.7436 | 46.86592 | 46.70848 | -1.122318 | 0.1574399 | 1.037256e-12
13.47061 | 45.7407 | 46.85438 | 46.69682 | -1.113678 | 0.1575548 | 1.037256e-12
13.48061 | 45.7546 | 46.84283 | 46.68516 | -1.088231 | 0.1576698 | 1.037256e-12
13.49061 | 45.7626 | 46.83128 | 46.67349 | -1.068675 | 0.157785 | 1.037257e-12
13.50061 | 45.7631 | 46.81971 | 46.66181 | -1.056613 | 0.1579003 | 1.037257e-12
13.51061 | 45.753 | 46.80814 | 46.65013 | -1.055142 | 0.1580157 | 1.037257e-12
13.52061 | 45.7454 | 46.79656 | 46.63843 | -1.051165 | 0.1581313 | 1.044361e-12
13.53061 | 45.7566 | 46.78498 | 46.62673 | -1.02838 | 0.158247 | 1.044361e-12
13.54061 | 45.7492 | 46.77339 | 46.61502 | -1.024187 | 0.1583628 | 1.044361e-12
13.55061 | 45.7432 | 46.76179 | 46.60331 | -1.018587 | 0.1584788 | 1.044361e-12
13.56061 | 45.7273 | 46.75018 | 46.59158 | -1.022879 | 0.1585949 | 1.044361e-12
13.57061 | 45.7037 | 46.73856 | 46.57985 | -1.034864 | 0.1587112 | 1.044362e-12
13.5806 | 45.723 | 46.72695 | 46.56813 | -1.003954 | 0.1588275 | 1.044362e-12
13.5906 | 45.7087 | 46.71532 | 46.55638 | -1.006624 | 0.158944 | 1.044362e-12
13.6006 | 45.7227 | 46.70369 | 46.54463 | -0.9809868 | 0.1590607 | 1.044362e-12
13.6106 | 45.7049 | 46.69204 | 46.53286 | -0.9871423 | 0.1591775 | 1.051466e-12
13.6206 | 45.7014 | 46.68039 | 46.5211 | -0.9789905 | 0.1592945 | 1.051466e-12
13.6306 | 45.6971 | 46.66873 | 46.50932 | -0.9716313 | 0.1594116 | 1.051466e-12
13.6406 | 45.6837 | 46.65706 | 46.49754 | -0.9733648 | 0.1595288 | 1.051467e-12
13.6506 | 45.6906 | 46.64539 | 46.48574 | -0.954791 | 0.1596462 | 1.051467e-12
13.6606 | 45.6879 | 46.63371 | 46.47395 | -0.9458099 | 0.1597637 | 1.051467e-12
13.6706 | 45.7152 | 46.62202 | 46.46214 | -0.9068215 | 0.1598814 | 1.051467e-12
13.6806 | 45.6741 | 46.61033 | 46.45033 | -0.9362258 | 0.1599992 | 1.051467e-12
13.6906 | 45.7011 | 46.59862 | 46.43851 | -0.8975229 | 0.1601172 | 1.051467e-12
13.7006 | 45.6824 | 46.58691 | 46.42668 | -0.9045127 | 0.1602353 | 1.058571e-12
13.7106 | 45.7143 | 46.5752 | 46.41484 | -0.8608953 | 0.1603535 | 1.058571e-12
13.7206 | 45.6968 | 46.56347 | 46.403 | -0.8666706 | 0.1604719 | 1.058572e-12
13.7306 | 45.7102 | 46.55174 | 46.39115 | -0.8415387 | 0.1605904 | 1.058572e-12
13.7406 | 45.6904 | 46.54 | 46.37929 | -0.8495997 | 0.1607091 | 1.058572e-12
13.7506 | 45.7002 | 46.52825 | 46.36743 | -0.8280534 | 0.1608279 | 1.058572e-12
13.7606 | 45.715 | 46.5165 | 46.35555 | -0.8015 | 0.1609469 | 1.058572e-12
13.7706 | 45.7129 | 46.50474 | 46.34367 | -0.7918394 | 0.161066 | 1.058572e-12
13.7806 | 45.7438 | 46.49297 | 46.33179 | -0.7491717 | 0.1611852 | 1.058572e-12
13.7906 | 45.7167 | 46.4812 | 46.31989 | -0.7644968 | 0.1613046 | 1.065676e-12
13.8006 | 45.7247 | 46.46941 | 46.30799 | -0.7447149 | 0.1614242 | 1.065677e-12
13.8106 | 45.734 | 46.45763 | 46.29608 | -0.7236258 | 0.1615439 | 1.065677e-12
13.8206 | 45.7538 | 46.44583 | 46.28417 | -0.6920296 | 0.1616637 | 1.065677e-12
13.8306 | 45.7305 | 46.43403 | 46.27224 | -0.7035263 | 0.1617837 | 1.065677e-12
13.8406 | 45.7503 | 46.42222 | 46.26031 | -0.671916 | 0.1619038 | 1.065677e-12
13.8506 | 45.7391 | 46.4104 | 46.24837 | -0.6712986 | 0.1620241 | 1.065677e-12
13.8606 | 45.7309 | 46.39857 | 46.23643 | -0.6676742 | 0.1621445 | 1.065677e-12
13.8706 | 45.7654 | 46.38674 | 46.22448 | -0.6213428 | 0.1622651 | 1.072782e-12
13.8806 | 45.7456 | 46.3749 | 46.21252 | -0.6293043 | 0.1623858 | 1.072782e-12
13.8906 | 45.7373 | 46.36306 | 46.20055 | -0.6257588 | 0.1625067 | 1.072782e-12
13.9006 | 45.7232 | 46.35121 | 46.18858 | -0.6280063 | 0.1626277 | 1.072782e-12
13.9106 | 45.7305 | 46.33935 | 46.1766 | -0.6088469 | 0.1627488 | 1.072782e-12
13.92059 | 45.7282 | 46.32749 | 46.16462 | -0.5992923 | 0.16287 | 1.072782e-12
13.93059 | 45.7568 | 46.31562 | 46.15263 | -0.558819 | 0.1629915 | 1.072782e-12
13.94059 | 45.7157 | 46.30374 | 46.14063 | -0.5880387 | 0.1631131 | 1.072782e-12
13.95059 | 45.7248 | 46.29185 | 46.12862 | -0.5670515 | 0.1632349 | 1.072782e-12
13.96059 | 45.7399 | 46.27996 | 46.1166 | -0.5400573 | 0.1633568 | 1.079887e-12
13.97059 | 45.7224 | 46.26806 | 46.10458 | -0.5456563 | 0.1634788 | 1.079887e-12
13.98059 | 45.7138 | 46.25615 | 46.09255 | -0.5423484 | 0.163601 | 1.079887e-12
13.99059 | 45.7154 | 46.24423 | 46.08051 | -0.5288336 | 0.1637234 | 1.079887e-12
14.00059 | 45.6856 | 46.23231 | 46.06847 | -0.5467119 | 0.1638459 | 1.079887e-12
14.01059 | 45.71 | 46.22038 | 46.05641 | -0.5103834 | 0.1639686 | 1.079887e-12
14.02059 | 45.6895 | 46.20845 | 46.04436 | -0.5189481 | 0.1640914 | 1.079887e-12
14.03059 | 45.6813 | 46.19651 | 46.03229 | -0.5152059 | 0.1642144 | 1.079887e-12
14.04059 | 45.7062 | 46.18456 | 46.02022 | -0.4783569 | 0.1643375 | 1.079887e-12
14.05059 | 45.6956 | 46.1726 | 46.00814 | -0.4770011 | 0.1644608 | 1.086992e-12
14.06059 | 45.6884 | 46.16064 | 45.99605 | -0.4722385 | 0.1645842 | 1.086992e-12
14.07059 | 45.689 | 46.14867 | 45.98396 | -0.4596692 | 0.1647078 | 1.086992e-12
14.08059 | 45.6707 | 46.13669 | 45.97186 | -0.4659931 | 0.1648315 | 1.086992e-12
14.09059 | 45.6949 | 46.12471 | 45.95975 | -0.4298103 | 0.1649554 | 1.086992e-12
14.10059 | 45.6713 | 46.11272 | 45.94764 | -0.4414207 | 0.1650795 | 1.086992e-12
14.11059 | 45.6554 | 46.10072 | 45.93552 | -0.4453244 | 0.1652037 | 1.086992e-12
14.12059 | 45.6524 | 46.08872 | 45.92339 | -0.4363214 | 0.1653281 | 1.086992e-12
14.13059 | 45.6871 | 46.07671 | 45.91126 | -0.3896117 | 0.1654526 | 1.094097e-12
14.14059 | 45.6581 | 46.0647 | 45.89912 | -0.4065953 | 0.1655772 | 1.094097e-12
14.15059 | 45.6781 | 46.05267 | 45.88697 | -0.3745722 | 0.165702 | 1.094097e-12
14.16059 | 45.6514 | 46.04064 | 45.87482 | -0.3892425 | 0.165827 | 1.094097e-12
14.17059 | 45.6343 | 46.02861 | 45.86265 | -0.3943061 | 0.1659522 | 1.094097e-12
14.18059 | 45.6533 | 46.01656 | 45.85049 | -0.3632631 | 0.1660775 | 1.094097e-12
14.19059 | 45.6489 | 46.00451 | 45.83831 | -0.3556135 | 0.1662029 | 1.094097e-12
14.20059 | 45.6268 | 45.99246 | 45.82613 | -0.3656573 | 0.1663285 | 1.094097e-12
14.21059 | 45.6419 | 45.98039 | 45.81394 | -0.3384945 | 0.1664543 | 1.094097e-12
14.22059 | 45.6255 | 45.96833 | 45.80174 | -0.342825 | 0.1665802 | 1.101202e-12
14.23059 | 45.6337 | 45.95625 | 45.78954 | -0.3225491 | 0.1667063 | 1.101202e-12
14.24059 | 45.6077 | 45.94417 | 45.77733 | -0.3364666 | 0.1668325 | 1.101202e-12
14.25059 | 45.6074 | 45.93208 | 45.76512 | -0.3246775 | 0.1669589 | 1.101202e-12
14.26058 | 45.6396 | 45.91999 | 45.75291 | -0.280394 | 0.1670854 | 1.101202e-12
14.27058 | 45.6147 | 45.90789 | 45.74068 | -0.2931919 | 0.1672121 | 1.101202e-12
14.28058 | 45.6106 | 45.89578 | 45.72844 | -0.2851832 | 0.167339 | 1.101202e-12
14.29058 | 45.5817 | 45.88367 | 45.7162 | -0.3019681 | 0.167466 | 1.101202e-12
14.30058 | 45.6028 | 45.87155 | 45.70395 | -0.2687465 | 0.1675932 | 1.108307e-12
14.31058 | 45.5824 | 45.85942 | 45.6917 | -0.2770185 | 0.1677206 | 1.108307e-12
14.32058 | 45.5906 | 45.84728 | 45.67944 | -0.256684 | 0.1678482 | 1.108307e-12
14.33058 | 45.5892 | 45.83514 | 45.66717 | -0.245943 | 0.1679758 | 1.108307e-12
14.34058 | 45.5812 | 45.823 | 45.65489 | -0.2417956 | 0.1681037 | 1.108307e-12
14.35058 | 45.5955 | 45.81084 | 45.64261 | -0.2153418 | 0.1682317 | 1.108307e-12
14.36058 | 45.5701 | 45.79868 | 45.63032 | -0.2285816 | 0.1683599 | 1.108307e-12
14.37058 | 45.6001 | 45.78651 | 45.61803 | -0.186415 | 0.1684882 | 1.108308e-12
14.38058 | 45.6085 | 45.77434 | 45.60573 | -0.165842 | 0.1686167 | 1.115412e-12
14.39058 | 45.5872 | 45.76216 | 45.59342 | -0.1749626 | 0.1687454 | 1.115412e-12
14.40058 | 45.5713 | 45.74998 | 45.5811 | -0.1786769 | 0.1688742 | 1.115412e-12
14.41058 | 45.606 | 45.73778 | 45.56878 | -0.1317849 | 0.1690032 | 1.115412e-12
14.42058 | 45.5716 | 45.72559 | 45.55645 | -0.1539865 | 0.1691324 | 1.115412e-12
14.43058 | 45.5932 | 45.71338 | 45.54412 | -0.1201818 | 0.1692618 | 1.115413e-12
14.44058 | 45.5854 | 45.70117 | 45.53178 | -0.1157708 | 0.1693913 | 1.115413e-12
14.45058 | 45.5665 | 45.68895 | 45.51943 | -0.1224535 | 0.1695209 | 1.115413e-12
14.46058 | 45.5851 | 45.67673 | 45.50708 | -0.09162992 | 0.1696507 | 1.115413e-12
14.47058 | 45.5945 | 45.6645 | 45.49472 | -0.07000008 | 0.1697807 | 1.122517e-12
14.48058 | 45.5724 | 45.65226 | 45.48235 | -0.07986398 | 0.1699109 | 1.122517e-12
14.49058 | 45.5954 | 45.64002 | 45.46998 | -0.04462165 | 0.1700412 | 1.122517e-12
14.50058 | 45.5833 | 45.62777 | 45.4576 | -0.0444731 | 0.1701718 | 1.122518e-12
14.51058 | 45.5821 | 45.61552 | 45.44522 | -0.03341832 | 0.1703024 | 1.122518e-12
14.52058 | 45.5731 | 45.60326 | 45.43282 | -0.03015734 | 0.1704333 | 1.122518e-12
14.53058 | 45.5498 | 45.59099 | 45.42043 | -0.04119016 | 0.1705643 | 1.122518e-12
14.54058 | 45.5659 | 45.57872 | 45.40802 | -0.01281679 | 0.1706955 | 1.122518e-12
14.55058 | 45.5738 | 45.56644 | 45.39561 | 0.007362751 | 0.1708268 | 1.129622e-12
14.56058 | 45.5322 | 45.55415 | 45.38319 | -0.02195158 | 0.1709583 | 1.129622e-12
14.57058 | 45.5345 | 45.54186 | 45.37077 | -0.007359762 | 0.17109 | 1.129623e-12
14.58058 | 45.5451 | 45.52956 | 45.35834 | 0.01553819 | 0.1712219 | 1.129623e-12
14.59058 | 45.5292 | 45.51726 | 45.3459 | 0.01194224 | 0.1713539 | 1.129623e-12
14.60058 | 45.5266 | 45.50495 | 45.33346 | 0.02165241 | 0.1714861 | 1.129623e-12
14.61057 | 45.5144 | 45.49264 | 45.32103 | 0.02175637 | 0.1716184 | 1.129623e-12
14.62057 | 45.5429 | 45.48032 | 45.30857 | 0.06257871 | 0.1717509 | 1.129623e-12
14.63057 | 45.5127 | 45.46799 | 45.29611 | 0.04470711 | 0.1718836 | 1.136728e-12
14.64057 | 45.4904 | 45.45566 | 45.28364 | 0.03474157 | 0.1720165 | 1.136728e-12
14.65057 | 45.4986 | 45.44332 | 45.27117 | 0.05528206 | 0.1721496 | 1.136728e-12
14.66057 | 45.4813 | 45.43097 | 45.25869 | 0.05032859 | 0.1722829 | 1.136728e-12
14.67057 | 45.4819 | 45.41862 | 45.2462 | 0.06328113 | 0.1724163 | 1.136728e-12
14.68057 | 45.4754 | 45.40626 | 45.23371 | 0.0691397 | 0.1725499 | 1.136728e-12
14.69057 | 45.4517 | 45.3939 | 45.22121 | 0.05780425 | 0.1726837 | 1.136728e-12
14.70057 | 45.4816 | 45.38153 | 45.20871 | 0.1000748 | 0.1728176 | 1.136728e-12
14.71057 | 45.4805 | 45.36915 | 45.1962 | 0.1113513 | 0.1729517 | 1.143833e-12
14.72057 | 45.4592 | 45.35677 | 45.18368 | 0.1024337 | 0.173086 | 1.143833e-12
14.73057 | 45.4646 | 45.34438 | 45.17116 | 0.1202221 | 0.1732205 | 1.143833e-12
14.74057 | 45.4596 | 45.33198 | 45.15863 | 0.1276164 | 0.1733552 | 1.143833e-12
14.75057 | 45.475 | 45.31958 | 45.14609 | 0.1554167 | 0.17349 | 1.143833e-12
14.76057 | 45.4707 | 45.30718 | 45.13355 | 0.1635228 | 0.173625 | 1.143833e-12
14.77057 | 45.4329 | 45.29477 | 45.121 | 0.1381349 | 0.1737602 | 1.143833e-12
14.78057 | 45.4456 | 45.28235 | 45.10845 | 0.1632528 | 0.1738956 | 1.143833e-12
14.79057 | 45.4544 | 45.26992 | 45.09589 | 0.1844766 | 0.1740312 | 1.150938e-12
14.80057 | 45.4571 | 45.25749 | 45.08333 | 0.1996062 | 0.1741669 | 1.150938e-12
14.81057 | 45.4484 | 45.24506 | 45.07076 | 0.2033417 | 0.1743028 | 1.150938e-12
14.82057 | 45.4646 | 45.23262 | 45.05818 | 0.231983 | 0.1744389 | 1.150938e-12
14.83057 | 45.488 | 45.22017 | 45.04559 | 0.2678302 | 0.1745752 | 1.150938e-12
14.84057 | 45.4861 | 45.20772 | 45.03301 | 0.2783831 | 0.1747117 | 1.150938e-12
14.85057 | 45.4737 | 45.19526 | 45.02041 | 0.2784419 | 0.1748483 | 1.150938e-12
14.86057 | 45.4972 | 45.18279 | 45.00781 | 0.3144064 | 0.1749851 | 1.158043e-12
14.87057 | 45.5019 | 45.17032 | 44.9952 | 0.3315767 | 0.1751221 | 1.158043e-12
14.88057 | 45.4757 | 45.15785 | 44.98259 | 0.3178528 | 0.1752593 | 1.158043e-12
14.89057 | 45.486 | 45.14537 | 44.96997 | 0.3406346 | 0.1753967 | 1.158043e-12
14.90057 | 45.4925 | 45.13288 | 44.95734 | 0.3596221 | 0.1755343 | 1.158043e-12
14.91057 | 45.5031 | 45.12038 | 44.94471 | 0.3827154 | 0.175672 | 1.158043e-12
14.92057 | 45.4991 | 45.10789 | 44.93208 | 0.3912143 | 0.17581 | 1.158043e-12
14.93057 | 45.5064 | 45.09538 | 44.91943 | 0.411019 | 0.1759481 | 1.158043e-12
14.94057 | 45.499 | 45.08287 | 44.90678 | 0.4161294 | 0.1760864 | 1.165148e-12
14.95056 | 45.5095 | 45.07037 | 44.89414 | 0.4391329 | 0.1762247 | 1.165148e-12
14.96056 | 45.5171 | 45.05785 | 44.88148 | 0.4592545 | 0.1763634 | 1.165148e-12
14.97056 | 45.5215 | 45.04532 | 44.86882 | 0.4761819 | 0.1765023 | 1.165148e-12
14.98056 | 45.5145 | 45.03279 | 44.85614 | 0.4817148 | 0.1766414 | 1.165148e-12
14.99056 | 45.5174 | 45.02025 | 44.84347 | 0.4971534 | 0.1767806 | 1.165148e-12
15.00056 | 45.502 | 45.0077 | 44.83078 | 0.4942976 | 0.17692 | 1.165148e-12
15.01056 | 45.4924 | 44.99515 | 44.81809 | 0.4972474 | 0.1770597 | 1.165149e-12
15.02056 | 45.5159 | 44.9826 | 44.8054 | 0.5333028 | 0.1771995 | 1.172253e-12
15.03056 | 45.5045 | 44.97004 | 44.7927 | 0.5344637 | 0.1773395 | 1.172253e-12
15.04056 | 45.505 | 44.95747 | 44.77999 | 0.5475302 | 0.1774797 | 1.172253e-12
15.05056 | 45.4766 | 44.9449 | 44.76728 | 0.5317023 | 0.1776201 | 1.172253e-12
15.06056 | 45.4793 | 44.93232 | 44.75456 | 0.5469799 | 0.1777607 | 1.172253e-12
15.07056 | 45.4932 | 44.91974 | 44.74184 | 0.573463 | 0.1779015 | 1.172254e-12
15.08056 | 45.4662 | 44.90715 | 44.72911 | 0.5590516 | 0.1780424 | 1.172254e-12
15.09056 | 45.4623 | 44.89455 | 44.71637 | 0.5677458 | 0.1781836 | 1.179358e-12
15.10056 | 45.4667 | 44.88195 | 44.70363 | 0.5847454 | 0.178325 | 1.179358e-12
15.11056 | 45.4573 | 44.86935 | 44.69088 | 0.5879505 | 0.1784665 | 1.179358e-12
15.12056 | 45.4616 | 44.85674 | 44.67813 | 0.6048611 | 0.1786083 | 1.179358e-12
15.13056 | 45.4392 | 44.84412 | 44.66537 | 0.5950771 | 0.1787502 | 1.179359e-12
15.14056 | 45.4383 | 44.8315 | 44.65261 | 0.6067985 | 0.1788924 | 1.179359e-12
15.15056 | 45.4497 | 44.81887 | 44.63984 | 0.6308254 | 0.1790347 | 1.179359e-12
15.16056 | 45.4323 | 44.80624 | 44.62707 | 0.6260577 | 0.1791773 | 1.179359e-12
15.17056 | 45.4457 | 44.7936 | 44.61428 | 0.6520954 | 0.17932 | 1.186463e-12
15.18056 | 45.4212 | 44.78096 | 44.6015 | 0.6402385 | 0.1794629 | 1.186463e-12
15.19056 | 45.4449 | 44.76831 | 44.58871 | 0.676587 | 0.1796061 | 1.186464e-12
15.20056 | 45.4257 | 44.75566 | 44.57591 | 0.6700408 | 0.1797494 | 1.186464e-12
15.21056 | 45.4115 | 44.743 | 44.56311 | 0.6685 | 0.179893 | 1.186464e-12
15.22056 | 45.4066 | 44.73034 | 44.5503 | 0.6762646 | 0.1800367 | 1.186464e-12
15.23056 | 45.4064 | 44.71767 | 44.53748 | 0.6887344 | 0.1801807 | 1.186464e-12
15.24056 | 45.3998 | 44.70499 | 44.52467 | 0.6948096 | 0.1803248 | 1.193569e-12
15.25056 | 45.4033 | 44.69231 | 44.51184 | 0.7109901 | 0.1804692 | 1.193569e-12
15.26056 | 45.3839 | 44.67962 | 44.49901 | 0.7042759 | 0.1806137 | 1.193569e-12
15.27056 | 45.4156 | 44.66693 | 44.48617 | 0.748667 | 0.1807585 | 1.193569e-12
15.28056 | 45.4064 | 44.65424 | 44.47333 | 0.7521633 | 0.1809034 | 1.193569e-12
15.29055 | 45.4008 | 44.64155 | 44.4605 | 0.7592522 | 0.1810484 | 1.193569e-12
15.30055 | 45.3964 | 44.62884 | 44.44765 | 0.7675591 | 0.1811938 | 1.193569e-12
15.31055 | 45.4002 | 44.61613 | 44.43479 | 0.7840711 | 0.1813394 | 1.193569e-12
15.32055 | 45.404 | 44.60341 | 44.42193 | 0.8005884 | 0.1814852 | 1.200674e-12
15.33055 | 45.3791 | 44.59069 | 44.40906 | 0.7884109 | 0.1816312 | 1.200674e-12
15.34055 | 45.3786 | 44.57796 | 44.39618 | 0.8006386 | 0.1817774 | 1.200674e-12
15.35055 | 45.3946 | 44.56523 | 44.3833 | 0.8293715 | 0.1819238 | 1.200674e-12
15.36055 | 45.3755 | 44.55249 | 44.37042 | 0.8230095 | 0.1820704 | 1.200674e-12
15.37055 | 45.3843 | 44.53975 | 44.35753 | 0.8445527 | 0.1822172 | 1.200674e-12
15.38055 | 45.3945 | 44.527 | 44.34463 | 0.8675011 | 0.1823643 | 1.200674e-12
15.39055 | 45.388 | 44.51425 | 44.33173 | 0.8737546 | 0.1825115 | 1.207779e-12
15.40055 | 45.3837 | 44.50149 | 44.31883 | 0.8822132 | 0.182659 | 1.207779e-12
15.41055 | 45.3799 | 44.48872 | 44.30592 | 0.891177 | 0.1828067 | 1.207779e-12
15.42055 | 45.4273 | 44.47595 | 44.293 | 0.9513458 | 0.1829546 | 1.207779e-12
15.43055 | 45.4085 | 44.46318 | 44.28008 | 0.9453197 | 0.1831027 | 1.207779e-12
15.44055 | 45.3778 | 44.4504 | 44.26715 | 0.9273987 | 0.183251 | 1.207779e-12
15.45055 | 45.3888 | 44.43762 | 44.25422 | 0.9511828 | 0.1833995 | 1.207779e-12
15.46055 | 45.3859 | 44.42483 | 44.24128 | 0.9610719 | 0.1835483 | 1.214884e-12
15.47055 | 45.3792 | 44.41203 | 44.22834 | 0.967166 | 0.1836973 | 1.214884e-12
15.48055 | 45.3605 | 44.39923 | 44.21539 | 0.9612652 | 0.1838464 | 1.214884e-12
15.49055 | 45.3823 | 44.38643 | 44.20243 | 0.9958694 | 0.1839959 | 1.214884e-12
15.50055 | 45.3921 | 44.37362 | 44.18948 | 1.018479 | 0.1841455 | 1.214884e-12
15.51055 | 45.3739 | 44.36081 | 44.17651 | 1.013093 | 0.1842953 | 1.214884e-12
15.52055 | 45.4008 | 44.34799 | 44.16354 | 1.052812 | 0.1844454 | 1.214884e-12
15.53055 | 45.4079 | 44.33516 | 44.15057 | 1.072736 | 0.1845957 | 1.221989e-12
15.54055 | 45.3774 | 44.32233 | 44.13759 | 1.055065 | 0.1847462 | 1.221989e-12
15.55055 | 45.3889 | 44.3095 | 44.1246 | 1.079399 | 0.1848969 | 1.221989e-12
15.56055 | 45.3785 | 44.29666 | 44.11161 | 1.081838 | 0.1850478 | 1.221989e-12
15.57055 | 45.3903 | 44.28382 | 44.09862 | 1.106482 | 0.185199 | 1.221989e-12
15.58055 | 45.3735 | 44.27097 | 44.08562 | 1.102531 | 0.1853504 | 1.221989e-12
15.59055 | 45.3797 | 44.25812 | 44.07261 | 1.121585 | 0.185502 | 1.22199e-12
15.60055 | 45.368 | 44.24526 | 44.0596 | 1.122743 | 0.1856539 | 1.229094e-12
15.61055 | 45.3871 | 44.23239 | 44.04659 | 1.154707 | 0.185806 | 1.229094e-12
15.62055 | 45.3882 | 44.21953 | 44.03357 | 1.168675 | 0.1859583 | 1.229094e-12
15.63055 | 45.3924 | 44.20665 | 44.02054 | 1.185748 | 0.1861108 | 1.229094e-12
15.64054 | 45.3858 | 44.19379 | 44.00752 | 1.192013 | 0.1862634 | 1.229095e-12
15.65054 | 45.373 | 44.1809 | 43.99449 | 1.192096 | 0.1864164 | 1.229095e-12
15.66054 | 45.3937 | 44.16802 | 43.98145 | 1.225684 | 0.1865696 | 1.229095e-12
15.67054 | 45.3927 | 44.15512 | 43.9684 | 1.237576 | 0.1867231 | 1.236199e-12
15.68054 | 45.381 | 44.14223 | 43.95535 | 1.238773 | 0.1868768 | 1.236199e-12
15.69054 | 45.4016 | 44.12932 | 43.94229 | 1.272275 | 0.1870307 | 1.2362e-12
15.70054 | 45.4203 | 44.11642 | 43.92923 | 1.303882 | 0.1871849 | 1.2362e-12
15.71054 | 45.399 | 44.10351 | 43.91617 | 1.295493 | 0.1873393 | 1.2362e-12
15.72054 | 45.4059 | 44.09059 | 43.9031 | 1.31531 | 0.1874939 | 1.2362e-12
15.73054 | 45.4135 | 44.07767 | 43.89002 | 1.33583 | 0.1876487 | 1.2362e-12
15.74054 | 45.4472 | 44.06474 | 43.87694 | 1.382456 | 0.1878038 | 1.243305e-12
15.75054 | 45.4058 | 44.05181 | 43.86385 | 1.353986 | 0.1879592 | 1.243305e-12
15.76054 | 45.4123 | 44.03888 | 43.85076 | 1.373422 | 0.1881148 | 1.243305e-12
15.77054 | 45.4256 | 44.02594 | 43.83767 | 1.399661 | 0.1882706 | 1.243305e-12
15.78054 | 45.4257 | 44.01299 | 43.82457 | 1.412706 | 0.1884266 | 1.243305e-12
15.79054 | 45.3997 | 44.00005 | 43.81146 | 1.399655 | 0.1885829 | 1.243305e-12
15.80054 | 45.432 | 43.98709 | 43.79835 | 1.444908 | 0.1887395 | 1.243305e-12
15.81054 | 45.4461 | 43.97413 | 43.78524 | 1.471967 | 0.1888963 | 1.25041e-12
15.82054 | 45.4536 | 43.96117 | 43.77212 | 1.49243 | 0.1890533 | 1.25041e-12
15.83054 | 45.4565 | 43.9482 | 43.75899 | 1.508297 | 0.1892106 | 1.25041e-12
15.84054 | 45.4786 | 43.93523 | 43.74586 | 1.543369 | 0.1893681 | 1.25041e-12
15.85054 | 45.4796 | 43.92225 | 43.73273 | 1.557346 | 0.1895259 | 1.25041e-12
15.86054 | 45.4268 | 43.90927 | 43.71959 | 1.517527 | 0.1896839 | 1.25041e-12
15.87054 | 45.4354 | 43.89629 | 43.70644 | 1.539113 | 0.1898421 | 1.25041e-12
15.88054 | 45.4491 | 43.8833 | 43.6933 | 1.565803 | 0.1900007 | 1.257515e-12
15.89054 | 45.4542 | 43.8703 | 43.68014 | 1.583898 | 0.1901594 | 1.257515e-12
15.90054 | 45.4318 | 43.8573 | 43.66698 | 1.574498 | 0.1903185 | 1.257515e-12
15.91054 | 45.4462 | 43.8443 | 43.65382 | 1.601902 | 0.1904777 | 1.257515e-12
15.92054 | 45.4365 | 43.83129 | 43.64065 | 1.60521 | 0.1906373 | 1.257515e-12
15.93054 | 45.4441 | 43.81828 | 43.62748 | 1.625823 | 0.190797 | 1.257515e-12
15.94054 | 45.4058 | 43.80526 | 43.6143 | 1.600541 | 0.1909571 | 1.257515e-12
15.95054 | 45.4512 | 43.79224 | 43.60112 | 1.658962 | 0.1911174 | 1.26462e-12
15.96054 | 45.4352 | 43.77921 | 43.58793 | 1.655989 | 0.1912779 | 1.26462e-12
15.97054 | 45.3775 | 43.76618 | 43.57474 | 1.611319 | 0.1914388 | 1.26462e-12
15.98053 | 45.4121 | 43.75316 | 43.56156 | 1.658942 | 0.1915997 | 1.26462e-12
15.99053 | 45.4151 | 43.74012 | 43.54836 | 1.674981 | 0.191761 | 1.26462e-12
16.00053 | 45.3862 | 43.72707 | 43.53515 | 1.659125 | 0.1919226 | 1.26462e-12
16.01053 | 45.398 | 43.71403 | 43.52194 | 1.683973 | 0.1920845 | 1.271725e-12
16.02053 | 45.3852 | 43.70097 | 43.50873 | 1.684226 | 0.1922466 | 1.271725e-12
16.03053 | 45.3852 | 43.68792 | 43.49551 | 1.697283 | 0.192409 | 1.271725e-12
16.04053 | 45.3598 | 43.67486 | 43.48228 | 1.684945 | 0.1925717 | 1.271725e-12
16.05053 | 45.3863 | 43.66179 | 43.46905 | 1.724511 | 0.1927346 | 1.271726e-12
16.06053 | 45.4051 | 43.64872 | 43.45582 | 1.756381 | 0.1928978 | 1.271726e-12
16.07053 | 45.3435 | 43.63564 | 43.44258 | 1.707855 | 0.1930613 | 1.271726e-12
16.08053 | 45.3881 | 43.62257 | 43.42934 | 1.765534 | 0.193225 | 1.27883e-12
16.09053 | 45.3443 | 43.60948 | 43.41609 | 1.734817 | 0.193389 | 1.27883e-12
16.10053 | 45.3601 | 43.5964 | 43.40284 | 1.763704 | 0.1935533 | 1.278831e-12
16.11053 | 45.3628 | 43.5833 | 43.38959 | 1.779496 | 0.1937179 | 1.278831e-12
16.12053 | 45.3685 | 43.57021 | 43.37633 | 1.798292 | 0.1938828 | 1.278831e-12
16.13053 | 45.3495 | 43.55711 | 43.36306 | 1.792392 | 0.1940479 | 1.278831e-12
16.14053 | 45.3722 | 43.544 | 43.34979 | 1.828196 | 0.1942133 | 1.278831e-12
16.15053 | 45.363 | 43.5309 | 43.33652 | 1.832104 | 0.194379 | 1.285936e-12
16.16053 | 45.39 | 43.51778 | 43.32324 | 1.872217 | 0.194545 | 1.285936e-12
16.17053 | 45.3722 | 43.50467 | 43.30995 | 1.867534 | 0.1947112 | 1.285936e-12
16.18053 | 45.3337 | 43.49154 | 43.29667 | 1.842155 | 0.1948777 | 1.285936e-12
16.19053 | 45.3622 | 43.47842 | 43.28338 | 1.88378 | 0.1950446 | 1.285936e-12
16.20053 | 45.364 | 43.46529 | 43.27008 | 1.89871 | 0.1952117 | 1.285936e-12
16.21053 | 45.3658 | 43.45216 | 43.25678 | 1.913643 | 0.1953791 | 1.293041e-12
16.22053 | 45.3819 | 43.43902 | 43.24347 | 1.942881 | 0.1955468 | 1.293041e-12
16.23053 | 45.3929 | 43.42588 | 43.23016 | 1.967023 | 0.1957148 | 1.293041e-12
16.24053 | 45.4057 | 43.41273 | 43.21685 | 1.992969 | 0.195883 | 1.293041e-12
16.25053 | 45.4245 | 43.39958 | 43.20353 | 2.024919 | 0.1960516 | 1.293041e-12
16.26053 | 45.4188 | 43.38643 | 43.19021 | 2.032373 | 0.1962205 | 1.293041e-12
16.27053 | 45.4146 | 43.37327 | 43.17688 | 2.041331 | 0.1963896 | 1.293041e-12
16.28053 | 45.3802 | 43.36011 | 43.16355 | 2.020093 | 0.1965591 | 1.300146e-12
16.29053 | 45.3884 | 43.34694 | 43.15021 | 2.041459 | 0.1967289 | 1.300146e-12
16.30053 | 45.4179 | 43.33377 | 43.13687 | 2.08413 | 0.196899 | 1.300146e-12
16.31053 | 45.3951 | 43.3206 | 43.12353 | 2.074504 | 0.1970693 | 1.300146e-12
16.32052 | 45.3952 | 43.30743 | 43.11019 | 2.087769 | 0.1972398 | 1.300146e-12
16.33052 | 45.3966 | 43.29425 | 43.09684 | 2.102351 | 0.1974109 | 1.300146e-12
16.34052 | 45.4393 | 43.28106 | 43.08348 | 2.158238 | 0.1975822 | 1.307251e-12
16.35052 | 45.4327 | 43.26787 | 43.07012 | 2.164828 | 0.1977538 | 1.307251e-12
16.36052 | 45.4723 | 43.25468 | 43.05675 | 2.217622 | 0.1979257 | 1.307251e-12
16.37052 | 45.4569 | 43.24148 | 43.04338 | 2.21542 | 0.1980979 | 1.307251e-12
16.38052 | 45.4811 | 43.22828 | 43.03001 | 2.252822 | 0.1982705 | 1.307251e-12
16.39052 | 45.4229 | 43.21507 | 43.01663 | 2.207829 | 0.1984434 | 1.307252e-12
16.40052 | 45.4916 | 43.20186 | 43.00325 | 2.289738 | 0.1986165 | 1.314356e-12
16.41052 | 45.4751 | 43.18865 | 42.98986 | 2.286452 | 0.1987901 | 1.314356e-12
16.42052 | 45.4688 | 43.17543 | 42.97647 | 2.29337 | 0.1989639 | 1.314356e-12
16.43052 | 45.4918 | 43.16221 | 42.96307 | 2.329592 | 0.1991381 | 1.314357e-12
16.44052 | 45.497 | 43.14898 | 42.94967 | 2.348017 | 0.1993126 | 1.314357e-12
16.45052 | 45.5018 | 43.13575 | 42.93627 | 2.366046 | 0.1994874 | 1.314357e-12
16.46052 | 45.5431 | 43.12252 | 42.92286 | 2.420579 | 0.1996625 | 1.314357e-12
16.47052 | 45.5314 | 43.10928 | 42.90945 | 2.422116 | 0.199838 | 1.321462e-12
16.48052 | 45.5146 | 43.09604 | 42.89603 | 2.418557 | 0.2000138 | 1.321462e-12
16.49052 | 45.5063 | 43.0828 | 42.88261 | 2.423502 | 0.20019 | 1.321462e-12
16.50052 | 45.4846 | 43.06955 | 42.86918 | 2.41505 | 0.2003665 | 1.321462e-12
16.51052 | 45.5075 | 43.0563 | 42.85575 | 2.451202 | 0.2005434 | 1.321462e-12
16.52052 | 45.5059 | 43.04304 | 42.84232 | 2.462858 | 0.2007205 | 1.321462e-12
16.53052 | 45.505 | 43.02978 | 42.82888 | 2.475217 | 0.2008981 | 1.328567e-12
16.54052 | 45.5121 | 43.01652 | 42.81544 | 2.495581 | 0.201076 | 1.328567e-12
16.55052 | 45.5529 | 43.00325 | 42.802 | 2.549648 | 0.2012542 | 1.328567e-12
16.56052 | 45.5716 | 42.98998 | 42.78855 | 2.581618 | 0.2014328 | 1.328567e-12
16.57052 | 45.5682 | 42.97671 | 42.7751 | 2.591493 | 0.2016117 | 1.328567e-12
16.58052 | 45.5717 | 42.96343 | 42.76164 | 2.608271 | 0.201791 | 1.328567e-12
16.59052 | 45.5577 | 42.95015 | 42.74818 | 2.607553 | 0.2019707 | 1.335672e-12
16.60052 | 45.551 | 42.93686 | 42.73471 | 2.614138 | 0.2021507 | 1.335672e-12
16.61052 | 45.5362 | 42.92357 | 42.72124 | 2.612627 | 0.2023311 | 1.335672e-12
16.62052 | 45.531 | 42.91028 | 42.70777 | 2.62072 | 0.2025118 | 1.335672e-12
16.63052 | 45.5377 | 42.89698 | 42.69429 | 2.640716 | 0.2026929 | 1.335672e-12
16.64052 | 45.5398 | 42.88368 | 42.68081 | 2.656116 | 0.2028744 | 1.335672e-12
16.65052 | 45.5497 | 42.87038 | 42.66732 | 2.67932 | 0.2030563 | 1.342777e-12
16.66052 | 45.5692 | 42.85707 | 42.65383 | 2.712127 | 0.2032385 | 1.342777e-12
16.67051 | 45.5587 | 42.84378 | 42.64035 | 2.714924 | 0.203421 | 1.342777e-12
16.68051 | 45.5666 | 42.83046 | 42.62686 | 2.736138 | 0.203604 | 1.342777e-12
16.69051 | 45.5502 | 42.81714 | 42.61336 | 2.733056 | 0.2037874 | 1.342777e-12
16.70051 | 45.517 | 42.80382 | 42.59985 | 2.713177 | 0.2039712 | 1.342778e-12
16.71051 | 45.546 | 42.7905 | 42.58634 | 2.755502 | 0.2041553 | 1.349882e-12
16.72051 | 45.5152 | 42.77717 | 42.57283 | 2.73803 | 0.2043399 | 1.349882e-12
16.73051 | 45.5153 | 42.76384 | 42.55931 | 2.751462 | 0.2045249 | 1.349882e-12
16.74051 | 45.5447 | 42.7505 | 42.54579 | 2.794197 | 0.2047102 | 1.349883e-12
16.75051 | 45.5222 | 42.73716 | 42.53227 | 2.785036 | 0.204896 | 1.349883e-12
16.76051 | 45.5362 | 42.72382 | 42.51874 | 2.812378 | 0.2050822 | 1.349883e-12
16.77051 | 45.5754 | 42.71048 | 42.50521 | 2.864923 | 0.2052688 | 1.356987e-12
16.78051 | 45.5591 | 42.69713 | 42.49167 | 2.861972 | 0.2054558 | 1.356988e-12
16.79051 | 45.5487 | 42.68378 | 42.47813 | 2.864924 | 0.2056432 | 1.356988e-12
16.80051 | 45.5463 | 42.67042 | 42.46459 | 2.87588 | 0.205831 | 1.356988e-12
16.81051 | 45.5027 | 42.65706 | 42.45104 | 2.845639 | 0.2060193 | 1.356988e-12
16.82051 | 45.5357 | 42.6437 | 42.43749 | 2.892002 | 0.206208 | 1.356988e-12
16.83051 | 45.5036 | 42.63033 | 42.42394 | 2.873267 | 0.2063971 | 1.364093e-12
16.84051 | 45.5203 | 42.61696 | 42.41038 | 2.903336 | 0.2065866 | 1.364093e-12
16.85051 | 45.5259 | 42.60359 | 42.39681 | 2.922309 | 0.2067766 | 1.364093e-12
16.86051 | 45.4892 | 42.59022 | 42.38325 | 2.898985 | 0.2069671 | 1.364093e-12
16.87051 | 45.5561 | 42.57684 | 42.36968 | 2.979264 | 0.2071579 | 1.364093e-12
16.88051 | 45.545 | 42.56345 | 42.3561 | 2.981546 | 0.2073493 | 1.364093e-12
16.89051 | 45.5245 | 42.55007 | 42.34253 | 2.974431 | 0.207541 | 1.371198e-12
16.90051 | 45.521 | 42.53668 | 42.32895 | 2.98432 | 0.2077332 | 1.371198e-12
16.91051 | 45.4896 | 42.52329 | 42.31536 | 2.966312 | 0.207926 | 1.371198e-12
16.92051 | 45.4796 | 42.50989 | 42.30177 | 2.969707 | 0.2081191 | 1.371198e-12
16.93051 | 45.4791 | 42.49649 | 42.28818 | 2.982606 | 0.2083128 | 1.371198e-12
16.94051 | 45.4757 | 42.48309 | 42.27459 | 2.992607 | 0.2085069 | 1.371198e-12
16.95051 | 45.4629 | 42.46969 | 42.26099 | 2.993212 | 0.2087015 | 1.378303e-12
16.96051 | 45.4586 | 42.45628 | 42.24738 | 3.00232 | 0.2088965 | 1.378303e-12
16.97051 | 45.4943 | 42.44287 | 42.23378 | 3.051431 | 0.2090921 | 1.378303e-12
16.98051 | 45.4835 | 42.42945 | 42.22017 | 3.054045 | 0.2092881 | 1.378303e-12
16.99051 | 45.4588 | 42.41604 | 42.20655 | 3.042763 | 0.2094846 | 1.378304e-12
17.00051 | 45.4625 | 42.40262 | 42.19294 | 3.059883 | 0.2096817 | 1.378304e-12
17.0105 | 45.4588 | 42.38921 | 42.17933 | 3.069593 | 0.209879 | 1.385408e-12
17.0205 | 45.4133 | 42.37578 | 42.1657 | 3.03752 | 0.2100771 | 1.385409e-12
17.0305 | 45.4304 | 42.36235 | 42.15207 | 3.068049 | 0.2102756 | 1.385409e-12
17.0405 | 45.4448 | 42.34892 | 42.13844 | 3.095882 | 0.2104747 | 1.385409e-12
17.0505 | 45.423 | 42.33548 | 42.12481 | 3.087518 | 0.2106744 | 1.385409e-12
17.0605 | 45.4255 | 42.32204 | 42.11117 | 3.103456 | 0.2108745 | 1.385409e-12
17.0705 | 45.4507 | 42.3086 | 42.09753 | 3.142098 | 0.2110752 | 1.392514e-12
17.0805 | 45.4421 | 42.29516 | 42.08388 | 3.146943 | 0.2112765 | 1.392514e-12
17.0905 | 45.4471 | 42.28171 | 42.07023 | 3.16539 | 0.2114782 | 1.392514e-12
17.1005 | 45.4262 | 42.26826 | 42.05658 | 3.157941 | 0.2116806 | 1.392514e-12
17.1105 | 45.4321 | 42.25481 | 42.04292 | 3.177294 | 0.2118835 | 1.392514e-12
17.1205 | 45.4094 | 42.24135 | 42.02926 | 3.168051 | 0.212087 | 1.399619e-12
17.1305 | 45.3923 | 42.22789 | 42.0156 | 3.16441 | 0.212291 | 1.399619e-12
17.1405 | 45.4154 | 42.21443 | 42.00193 | 3.200972 | 0.2124956 | 1.399619e-12
17.1505 | 45.4218 | 42.20096 | 41.98826 | 3.220837 | 0.2127008 | 1.399619e-12
17.1605 | 45.416 | 42.1875 | 41.97459 | 3.228505 | 0.2129066 | 1.399619e-12
17.1705 | 45.4369 | 42.17402 | 41.96091 | 3.262875 | 0.213113 | 1.399619e-12
17.1805 | 45.4292 | 42.16055 | 41.94723 | 3.268649 | 0.2133201 | 1.406724e-12
17.1905 | 45.4522 | 42.14707 | 41.93355 | 3.305125 | 0.2135277 | 1.406724e-12
17.2005 | 45.4374 | 42.1336 | 41.91986 | 3.303804 | 0.2137359 | 1.406724e-12
17.2105 | 45.4272 | 42.12011 | 41.90617 | 3.307086 | 0.2139448 | 1.406724e-12
17.2205 | 45.4361 | 42.10663 | 41.89248 | 3.32947 | 0.2141543 | 1.406725e-12
17.2305 | 45.4041 | 42.09314 | 41.87878 | 3.310958 | 0.2143645 | 1.406725e-12
17.2405 | 45.401 | 42.07965 | 41.86508 | 3.321347 | 0.2145753 | 1.413829e-12
17.2505 | 45.425 | 42.06616 | 41.85137 | 3.35884 | 0.2147867 | 1.41383e-12
17.2605 | 45.4492 | 42.05266 | 41.83767 | 3.396535 | 0.2149989 | 1.41383e-12
17.2705 | 45.4345 | 42.03917 | 41.82396 | 3.395333 | 0.2152117 | 1.41383e-12
17.2805 | 45.4408 | 42.02567 | 41.81024 | 3.415134 | 0.2154252 | 1.41383e-12
17.2905 | 45.4302 | 42.01216 | 41.79652 | 3.418037 | 0.2156394 | 1.420935e-12
17.3005 | 45.4541 | 41.99866 | 41.7828 | 3.455443 | 0.2158542 | 1.420935e-12
17.3105 | 45.4186 | 41.98515 | 41.76908 | 3.433451 | 0.2160699 | 1.420935e-12
17.3205 | 45.4382 | 41.97164 | 41.75535 | 3.466562 | 0.2162862 | 1.420935e-12
17.3305 | 45.417 | 41.95812 | 41.74162 | 3.458875 | 0.2165033 | 1.420935e-12
17.3405 | 45.4114 | 41.94461 | 41.72789 | 3.466791 | 0.2167211 | 1.420935e-12
17.3505 | 45.4083 | 41.93109 | 41.71415 | 3.47721 | 0.2169396 | 1.42804e-12
17.36049 | 45.414 | 41.91758 | 41.70042 | 3.496417 | 0.2171587 | 1.42804e-12
17.37049 | 45.4265 | 41.90406 | 41.68668 | 3.52244 | 0.2173788 | 1.42804e-12
17.38049 | 45.4226 | 41.89053 | 41.67293 | 3.532066 | 0.2175997 | 1.42804e-12
17.39049 | 45.4318 | 41.87701 | 41.65918 | 3.554794 | 0.2178214 | 1.42804e-12
17.40049 | 45.4164 | 41.86348 | 41.64543 | 3.552925 | 0.2180438 | 1.435145e-12
17.41049 | 45.4106 | 41.84994 | 41.63168 | 3.560658 | 0.2182671 | 1.435145e-12
17.42049 | 45.4062 | 41.83641 | 41.61792 | 3.569793 | 0.2184912 | 1.435145e-12
17.43049 | 45.3781 | 41.82287 | 41.60415 | 3.55523 | 0.2187162 | 1.435146e-12
17.44049 | 45.3759 | 41.80933 | 41.59039 | 3.56657 | 0.218942 | 1.435146e-12
17.45049 | 45.3821 | 41.79579 | 41.57662 | 3.586312 | 0.2191687 | 1.435146e-12
17.46049 | 45.3693 | 41.78224 | 41.56285 | 3.587057 | 0.2193963 | 1.442251e-12
17.47049 | 45.4081 | 41.7687 | 41.54907 | 3.639403 | 0.2196247 | 1.442251e-12
17.48049 | 45.3845 | 41.75515 | 41.53529 | 3.629352 | 0.2198541 | 1.442251e-12
17.49049 | 45.3753 | 41.7416 | 41.52151 | 3.633703 | 0.2200844 | 1.442251e-12
17.50049 | 45.3861 | 41.72804 | 41.50773 | 3.658056 | 0.2203156 | 1.442251e-12
17.51049 | 45.3864 | 41.71449 | 41.49394 | 3.671912 | 0.2205478 | 1.449356e-12
17.52049 | 45.3431 | 41.70093 | 41.48015 | 3.642169 | 0.220781 | 1.449356e-12
17.53049 | 45.3303 | 41.68737 | 41.46636 | 3.642929 | 0.2210151 | 1.449356e-12
17.54049 | 45.3139 | 41.67381 | 41.45256 | 3.64009 | 0.2212502 | 1.449356e-12
17.55049 | 45.3428 | 41.66025 | 41.43876 | 3.682554 | 0.2214864 | 1.449356e-12
17.56049 | 45.2983 | 41.64668 | 41.42496 | 3.651619 | 0.2217236 | 1.456461e-12
17.57049 | 45.3337 | 41.63311 | 41.41115 | 3.700587 | 0.2219618 | 1.456461e-12
17.58049 | 45.3294 | 41.61954 | 41.39734 | 3.709856 | 0.2222011 | 1.456461e-12
17.59049 | 45.2957 | 41.60597 | 41.38353 | 3.689727 | 0.2224415 | 1.456462e-12
17.60049 | 45.3267 | 41.5924 | 41.36972 | 3.734301 | 0.222683 | 1.456462e-12
17.61049 | 45.3042 | 41.57882 | 41.3559 | 3.725376 | 0.2229256 | 1.463566e-12
17.62049 | 45.2994 | 41.56525 | 41.34208 | 3.734153 | 0.2231694 | 1.463567e-12
17.63049 | 45.2442 | 41.55167 | 41.32825 | 3.692532 | 0.2234143 | 1.463567e-12
17.64049 | 45.2482 | 41.53809 | 41.31443 | 3.710112 | 0.2236605 | 1.463567e-12
17.65049 | 45.2446 | 41.52451 | 41.3006 | 3.720094 | 0.2239078 | 1.463567e-12
17.66049 | 45.2199 | 41.51092 | 41.28677 | 3.708978 | 0.2241564 | 1.463567e-12
17.67049 | 45.2633 | 41.49734 | 41.27293 | 3.765964 | 0.2244062 | 1.470672e-12
17.68049 | 45.2143 | 41.48375 | 41.25909 | 3.730551 | 0.2246573 | 1.470672e-12
17.69049 | 45.2232 | 41.47016 | 41.24525 | 3.75304 | 0.2249097 | 1.470672e-12
17.70048 | 45.2394 | 41.45658 | 41.23142 | 3.782817 | 0.2251632 | 1.470672e-12
17.71048 | 45.2277 | 41.44299 | 41.21757 | 3.784709 | 0.2254183 | 1.470672e-12
17.72048 | 45.2239 | 41.4294 | 41.20372 | 3.794502 | 0.2256748 | 1.477777e-12
17.73048 | 45.1776 | 41.4158 | 41.18987 | 3.761797 | 0.2259326 | 1.477777e-12
17.74048 | 45.1509 | 41.40221 | 41.17601 | 3.748694 | 0.2261919 | 1.477778e-12
17.75048 | 45.1638 | 41.38861 | 41.16216 | 3.775191 | 0.2264527 | 1.477778e-12
17.76048 | 45.1652 | 41.37501 | 41.14829 | 3.79019 | 0.226715 | 1.477778e-12
17.77048 | 45.1912 | 41.36141 | 41.13443 | 3.829791 | 0.2269788 | 1.484883e-12
17.78048 | 45.1494 | 41.34781 | 41.12056 | 3.801592 | 0.2272441 | 1.484883e-12
17.79048 | 45.15 | 41.3342 | 41.10669 | 3.815795 | 0.2275111 | 1.484883e-12
17.80048 | 45.1631 | 41.3206 | 41.09282 | 3.842499 | 0.2277797 | 1.484883e-12
17.81048 | 45.1584 | 41.307 | 41.07895 | 3.851404 | 0.2280499 | 1.484883e-12
17.82048 | 45.1408 | 41.29339 | 41.06507 | 3.847411 | 0.2283218 | 1.491988e-12
17.83048 | 45.144 | 41.27978 | 41.05119 | 3.864218 | 0.2285954 | 1.491988e-12
17.84048 | 45.0788 | 41.26617 | 41.0373 | 3.812626 | 0.2288708 | 1.491988e-12
17.85048 | 45.0883 | 41.25256 | 41.02342 | 3.835735 | 0.2291481 | 1.491988e-12
17.86048 | 45.0992 | 41.23895 | 41.00953 | 3.860245 | 0.2294271 | 1.491989e-12
17.87048 | 45.1077 | 41.22534 | 40.99564 | 3.882356 | 0.2297081 | 1.499093e-12
17.88048 | 45.0928 | 41.21173 | 40.98174 | 3.881068 | 0.229991 | 1.499094e-12
17.89048 | 45.1018 | 41.19812 | 40.96784 | 3.90368 | 0.2302759 | 1.499094e-12
17.90048 | 45.0865 | 41.18451 | 40.95394 | 3.901994 | 0.2305628 | 1.499094e-12
17.91048 | 45.0861 | 41.17089 | 40.94004 | 3.915207 | 0.2308518 | 1.499094e-12
17.92048 | 45.072 | 41.15728 | 40.92614 | 3.914722 | 0.2311429 | 1.506199e-12
17.93048 | 45.0716 | 41.14366 | 40.91223 | 3.927936 | 0.2314361 | 1.506199e-12
17.94048 | 45.0028 | 41.13005 | 40.89832 | 3.872752 | 0.2317316 | 1.506199e-12
17.95048 | 45.0022 | 41.11643 | 40.8844 | 3.885767 | 0.2320294 | 1.506199e-12
17.96048 | 45.0421 | 41.10282 | 40.87049 | 3.939283 | 0.2323295 | 1.506199e-12
17.97048 | 45.0227 | 41.0892 | 40.85657 | 3.933499 | 0.232632 | 1.513304e-12
17.98048 | 45.0163 | 41.07558 | 40.84265 | 3.940716 | 0.232937 | 1.513304e-12
17.99048 | 44.9864 | 41.06197 | 40.82872 | 3.924432 | 0.2332444 | 1.513305e-12
18.00048 | 44.9821 | 41.04835 | 40.8148 | 3.933749 | 0.2335544 | 1.513305e-12
18.01048 | 44.9891 | 41.03474 | 40.80087 | 3.954365 | 0.2338671 | 1.513305e-12
18.02048 | 44.9544 | 41.02112 | 40.78694 | 3.933281 | 0.2341825 | 1.52041e-12
18.03048 | 44.9568 | 41.0075 | 40.773 | 3.949297 | 0.2345007 | 1.52041e-12
18.04047 | 44.8773 | 40.9939 | 40.75908 | 3.883399 | 0.2348214 | 1.52041e-12
18.05047 | 44.8991 | 40.98029 | 40.74514 | 3.918815 | 0.2351454 | 1.52041e-12
18.06047 | 44.9211 | 40.96667 | 40.7312 | 3.95443 | 0.2354724 | 1.520411e-12
18.07047 | 44.9008 | 40.95306 | 40.71725 | 3.947744 | 0.2358024 | 1.527515e-12
18.08047 | 44.8674 | 40.93944 | 40.70331 | 3.927958 | 0.2361357 | 1.527516e-12
18.09047 | 44.8651 | 40.92583 | 40.68936 | 3.939271 | 0.2364722 | 1.527516e-12
18.10047 | 44.8559 | 40.91222 | 40.6754 | 3.943683 | 0.2368121 | 1.527516e-12
18.11047 | 44.8577 | 40.89861 | 40.66145 | 3.959094 | 0.2371555 | 1.527516e-12
18.12047 | 44.8234 | 40.885 | 40.64749 | 3.938404 | 0.2375024 | 1.534621e-12
18.13047 | 44.8319 | 40.87139 | 40.63353 | 3.960513 | 0.237853 | 1.534621e-12
18.14047 | 44.7657 | 40.85778 | 40.61957 | 3.907921 | 0.2382073 | 1.534621e-12
18.15047 | 44.7703 | 40.84417 | 40.60561 | 3.926127 | 0.2385654 | 1.534622e-12
18.16047 | 44.8026 | 40.83057 | 40.59164 | 3.972032 | 0.2389276 | 1.541726e-12
18.17047 | 44.7813 | 40.81697 | 40.57767 | 3.964335 | 0.2392939 | 1.541727e-12
18.18047 | 44.7667 | 40.80336 | 40.5637 | 3.963336 | 0.2396644 | 1.541727e-12
18.19047 | 44.7493 | 40.78976 | 40.54973 | 3.959536 | 0.2400393 | 1.541727e-12
18.20047 | 44.7349 | 40.77617 | 40.53575 | 3.958733 | 0.2404187 | 1.541727e-12
18.21047 | 44.7525 | 40.76257 | 40.52177 | 3.989928 | 0.2408027 | 1.548832e-12
18.22047 | 44.714 | 40.74898 | 40.50779 | 3.96502 | 0.2411915 | 1.548832e-12
18.23047 | 44.7129 | 40.73539 | 40.4938 | 3.97751 | 0.2415851 | 1.548833e-12
18.24047 | 44.6339 | 40.7218 | 40.47982 | 3.912098 | 0.2419839 | 1.548833e-12
18.25047 | 44.6814 | 40.70822 | 40.46583 | 3.973182 | 0.242388 | 1.548833e-12
18.26047 | 44.6719 | 40.69464 | 40.45184 | 3.977264 | 0.2427974 | 1.555938e-12
18.27047 | 44.6629 | 40.68106 | 40.43785 | 3.981842 | 0.2432125 | 1.555938e-12
18.28047 | 44.6504 | 40.66748 | 40.42385 | 3.982917 | 0.2436333 | 1.555938e-12
18.29047 | 44.6225 | 40.65391 | 40.40985 | 3.968588 | 0.2440601 | 1.555939e-12
18.30047 | 44.629 | 40.64034 | 40.39585 | 3.988655 | 0.2444931 | 1.563044e-12
18.31047 | 44.5905 | 40.62678 | 40.38185 | 3.963718 | 0.2449324 | 1.563044e-12
18.32047 | 44.6094 | 40.61322 | 40.36784 | 3.996177 | 0.2453784 | 1.563044e-12
18.33047 | 44.561 | 40.59967 | 40.35384 | 3.961332 | 0.2458312 | 1.563044e-12
18.34047 | 44.5155 | 40.58612 | 40.33983 | 3.929381 | 0.246291 | 1.563044e-12
18.35047 | 44.5613 | 40.57257 | 40.32582 | 3.988726 | 0.2467582 | 1.570149e-12
18.36047 | 44.5354 | 40.55904 | 40.3118 | 3.976365 | 0.2472329 | 1.57015e-12
18.37047 | 44.5256 | 40.5455 | 40.29779 | 3.980098 | 0.2477156 | 1.57015e-12
18.38047 | 44.496 | 40.53197 | 40.28377 | 3.964026 | 0.2482063 | 1.57015e-12
18.39046 | 44.488 | 40.51847 | 40.26976 | 3.969534 | 0.2487049 | 1.577255e-12
18.40046 | 44.4699 | 40.50495 | 40.25574 | 3.964949 | 0.2492128 | 1.577256e-12
18.41046 | 44.4534 | 40.49144 | 40.24171 | 3.961957 | 0.2497297 | 1.577256e-12
18.42046 | 44.4547 | 40.47794 | 40.22769 | 3.976758 | 0.2502561 | 1.577256e-12
18.43046 | 44.4119 | 40.46445 | 40.21366 | 3.947452 | 0.2507922 | 1.577256e-12
18.44046 | 44.3677 | 40.45096 | 40.19962 | 3.916737 | 0.2513385 | 1.584361e-12
18.45046 | 44.3843 | 40.43749 | 40.18559 | 3.946814 | 0.2518952 | 1.584362e-12
18.46046 | 44.3998 | 40.42402 | 40.17155 | 3.975783 | 0.2524629 | 1.584362e-12
18.47046 | 44.3662 | 40.41056 | 40.15752 | 3.955642 | 0.2530419 | 1.584362e-12
18.48046 | 44.3253 | 40.39711 | 40.14348 | 3.928192 | 0.2536328 | 1.591467e-12
18.49046 | 44.3467 | 40.38367 | 40.12943 | 3.963031 | 0.2542359 | 1.591468e-12
18.50046 | 44.3247 | 40.37024 | 40.11539 | 3.95446 | 0.2548518 | 1.591468e-12
18.51046 | 44.2843 | 40.35682 | 40.10134 | 3.927477 | 0.255481 | 1.591468e-12
18.52046 | 44.323 | 40.34342 | 40.08729 | 3.979583 | 0.256124 | 1.598573e-12
18.53046 | 44.2682 | 40.33002 | 40.07324 | 3.938177 | 0.2567814 | 1.598574e-12
18.54046 | 44.1857 | 40.31664 | 40.05919 | 3.869058 | 0.2574539 | 1.598574e-12
18.55046 | 44.2609 | 40.30328 | 40.04513 | 3.957625 | 0.2581419 | 1.598574e-12
18.56046 | 44.2206 | 40.28992 | 40.03108 | 3.930678 | 0.2588463 | 1.60568e-12
18.57046 | 44.2016 | 40.27658 | 40.01702 | 3.925016 | 0.2595676 | 1.60568e-12
18.58046 | 44.1886 | 40.26326 | 40.00296 | 3.925338 | 0.2603067 | 1.60568e-12
18.59046 | 44.1959 | 40.24996 | 39.98889 | 3.945944 | 0.2610643 | 1.605681e-12
18.60046 | 44.1651 | 40.23667 | 39.97483 | 3.928433 | 0.2618411 | 1.612786e-12
18.61046 | 44.1418 | 40.2234 | 39.96076 | 3.918403 | 0.2626381 | 1.612786e-12
18.62046 | 44.1823 | 40.21015 | 39.94669 | 3.972155 | 0.2634562 | 1.612787e-12
18.63046 | 44.1085 | 40.19691 | 39.93262 | 3.911586 | 0.2642962 | 1.612787e-12
18.64046 | 44.1001 | 40.1837 | 39.91854 | 3.916397 | 0.2651592 | 1.619892e-12
18.65046 | 44.0972 | 40.17051 | 39.90447 | 3.926686 | 0.2660462 | 1.619893e-12
18.66046 | 44.0649 | 40.15735 | 39.89039 | 3.907551 | 0.2669583 | 1.619893e-12
18.67046 | 44.0706 | 40.14421 | 39.87631 | 3.926392 | 0.2678967 | 1.619894e-12
18.68046 | 44.0311 | 40.13109 | 39.86223 | 3.900008 | 0.2688626 | 1.626999e-12
18.69046 | 44.0322 | 40.118 | 39.84815 | 3.914197 | 0.2698573 | 1.626999e-12
18.70046 | 44.0334 | 40.10494 | 39.83406 | 3.928457 | 0.2708821 | 1.627e-12
18.71046 | 43.9957 | 40.09191 | 39.81997 | 3.903788 | 0.2719383 | 1.627e-12
18.72046 | 44.0067 | 40.07891 | 39.80588 | 3.927788 | 0.2730277 | 1.634106e-12
18.73045 | 43.9889 | 40.06596 | 39.79181 | 3.922943 | 0.2741504 | 1.634106e-12
18.74045 | 43.9208 | 40.05302 | 39.77771 | 3.867776 | 0.2753106 | 1.634107e-12
18.75045 | 43.9518 | 40.04013 | 39.76362 | 3.911673 | 0.2765087 | 1.634107e-12
18.76045 | 43.9016 | 40.02727 | 39.74952 | 3.874332 | 0.2777466 | 1.641213e-12
18.77045 | 43.9023 | 40.01445 | 39.73542 | 3.887851 | 0.2790262 | 1.641213e-12
18.78045 | 43.872 | 40.00167 | 39.72132 | 3.870328 | 0.2803496 | 1.641214e-12
18.79045 | 43.8805 | 39.98894 | 39.70722 | 3.891562 | 0.2817189 | 1.64832e-12
18.80045 | 43.854 | 39.97625 | 39.69312 | 3.877749 | 0.2831363 | 1.64832e-12
18.81045 | 43.815 | 39.96361 | 39.67901 | 3.851387 | 0.284604 | 1.648321e-12
18.82045 | 43.8243 | 39.95103 | 39.6649 | 3.873275 | 0.2861246 | 1.648322e-12
18.83045 | 43.7991 | 39.93849 | 39.65079 | 3.860609 | 0.2877006 | 1.655427e-12
18.84045 | 43.7626 | 39.92601 | 39.63668 | 3.836587 | 0.2893347 | 1.655428e-12
18.85045 | 43.7516 | 39.91359 | 39.62257 | 3.838005 | 0.2910296 | 1.655429e-12
18.86045 | 43.7484 | 39.90124 | 39.60845 | 3.847162 | 0.2927881 | 1.662534e-12
18.87045 | 43.6838 | 39.88895 | 39.59433 | 3.794854 | 0.2946134 | 1.662535e-12
18.88045 | 43.697 | 39.87672 | 39.58021 | 3.820278 | 0.2965084 | 1.662536e-12
18.89045 | 43.6877 | 39.86457 | 39.56609 | 3.823131 | 0.2984763 | 1.669642e-12
18.90045 | 43.6703 | 39.85249 | 39.55197 | 3.817809 | 0.3005205 | 1.669642e-12
18.91045 | 43.6429 | 39.84049 | 39.53785 | 3.80241 | 0.3026442 | 1.669643e-12
18.92045 | 43.6439 | 39.82857 | 39.52372 | 3.81533 | 0.3048507 | 1.676749e-12
18.93045 | 43.6155 | 39.81674 | 39.50959 | 3.798764 | 0.3071438 | 1.67675e-12
18.94045 | 43.5758 | 39.80499 | 39.49546 | 3.770811 | 0.3095266 | 1.676751e-12
18.95045 | 43.5776 | 39.79333 | 39.48133 | 3.784266 | 0.3120027 | 1.683857e-12
18.96045 | 43.5554 | 39.78177 | 39.4672 | 3.773627 | 0.3145754 | 1.683858e-12
18.97045 | 43.5365 | 39.77031 | 39.45306 | 3.766189 | 0.3172479 | 1.683859e-12
18.98045 | 43.4992 | 39.75895 | 39.43893 | 3.74025 | 0.3200233 | 1.690965e-12
18.99045 | 43.4983 | 39.74769 | 39.42479 | 3.750607 | 0.3229045 | 1.690966e-12
19.00045 | 43.4765 | 39.73654 | 39.41065 | 3.739957 | 0.3258941 | 1.698072e-12
19.01045 | 43.4651 | 39.7255 | 39.39651 | 3.739599 | 0.3289939 | 1.698073e-12
19.02045 | 43.443 | 39.71457 | 39.38236 | 3.72843 | 0.3322058 | 1.698074e-12
19.03045 | 43.415 | 39.70375 | 39.36822 | 3.71125 | 0.3355308 | 1.70518e-12
19.04045 | 43.3723 | 39.69304 | 39.35407 | 3.679258 | 0.3389689 | 1.705182e-12
19.05045 | 43.3906 | 39.68244 | 39.33993 | 3.708155 | 0.3425196 | 1.712288e-12
19.06045 | 43.3663 | 39.67196 | 39.32578 | 3.694344 | 0.3461809 | 1.712289e-12
19.07044 | 43.3397 | 39.66158 | 39.31164 | 3.678116 | 0.3499461 | 1.71229e-12
19.08044 | 43.3081 | 39.6513 | 39.29749 | 3.656797 | 0.3538178 | 1.719397e-12
19.09044 | 43.2977 | 39.64112 | 39.28333 | 3.656583 | 0.3577862 | 1.719398e-12
19.10044 | 43.2601 | 39.63102 | 39.26917 | 3.629082 | 0.3618431 | 1.726504e-12
19.11044 | 43.2362 | 39.621 | 39.25502 | 3.615205 | 0.3659782 | 1.726505e-12
19.12044 | 43.2765 | 39.61104 | 39.24086 | 3.665463 | 0.3701788 | 1.733611e-12
19.13044 | 43.1782 | 39.60113 | 39.2267 | 3.577073 | 0.3744296 | 1.733613e-12
19.14044 | 43.1799 | 39.59125 | 39.21253 | 3.588652 | 0.3787129 | 1.740719e-12
19.15044 | 43.1701 | 39.58138 | 39.19837 | 3.588721 | 0.3830079 | 1.74072e-12
19.16044 | 43.1495 | 39.5715 | 39.18421 | 3.578004 | 0.3872909 | 1.740721e-12
19.17044 | 43.128 | 39.56157 | 39.17004 | 3.566426 | 0.3915358 | 1.747827e-12
19.18044 | 43.0944 | 39.55158 | 39.15587 | 3.542817 | 0.3957132 | 1.747829e-12
19.19044 | 43.0772 | 39.54149 | 39.1417 | 3.535709 | 0.3997917 | 1.754935e-12
19.20044 | 43.029 | 39.53127 | 39.12753 | 3.497734 | 0.4037374 | 1.754936e-12
19.21044 | 43.0074 | 39.52087 | 39.11336 | 3.48653 | 0.407515 | 1.762042e-12
19.22044 | 43.0409 | 39.51027 | 39.09918 | 3.530631 | 0.4110879 | 1.762042e-12
19.23044 | 42.968 | 39.49942 | 39.085 | 3.468576 | 0.4144196 | 1.769148e-12
19.24044 | 42.9413 | 39.4883 | 39.07083 | 3.452999 | 0.4174736 | 1.769149e-12
19.25044 | 42.9199 | 39.47686 | 39.05665 | 3.443036 | 0.4202154 | 1.76915e-12
19.26044 | 42.9175 | 39.46508 | 39.04247 | 3.45242 | 0.4226124 | 1.776255e-12
19.27044 | 42.893 | 39.45292 | 39.02829 | 3.440078 | 0.4246358 | 1.776256e-12
19.28044 | 42.8621 | 39.44036 | 39.0141 | 3.421736 | 0.426261 | 1.776256e-12
19.29044 | 42.8464 | 39.42739 | 38.99992 | 3.419014 | 0.4274682 | 1.783361e-12
19.30044 | 42.8228 | 39.41398 | 38.98573 | 3.408825 | 0.4282436 | 1.783361e-12
19.31044 | 42.8118 | 39.40012 | 38.97154 | 3.411676 | 0.4285798 | 1.783362e-12
19.32044 | 42.7775 | 39.38583 | 38.95736 | 3.391669 | 0.4284755 | 1.783361e-12
19.33044 | 42.7363 | 39.3711 | 38.94317 | 3.365199 | 0.4279362 | 1.790466e-12
19.34044 | 42.7197 | 39.35595 | 38.92897 | 3.363753 | 0.4269736 | 1.790466e-12
19.35044 | 42.6939 | 39.34039 | 38.91478 | 3.353514 | 0.4256053 | 1.790466e-12
19.36044 | 42.6804 | 39.32444 | 38.90059 | 3.35596 | 0.4238542 | 1.790465e-12
19.37044 | 42.6352 | 39.30814 | 38.88639 | 3.327062 | 0.4217478 | 1.790465e-12
19.38044 | 42.6163 | 39.29151 | 38.87219 | 3.32479 | 0.419317 | 1.790464e-12
19.39044 | 42.5882 | 39.27459 | 38.85799 | 3.31361 | 0.4165955 | 1.790463e-12
19.40044 | 42.5865 | 39.25741 | 38.84379 | 3.329086 | 0.4136189 | 1.790463e-12
19.41044 | 42.5706 | 39.24002 | 38.82959 | 3.330583 | 0.4104235 | 1.797567e-12
19.42043 | 42.5058 | 39.22245 | 38.81541 | 3.283345 | 0.4070493 | 1.797566e-12
19.43043 | 42.4965 | 39.20473 | 38.8012 | 3.291774 | 0.4035246 | 1.797565e-12
19.44043 | 42.4437 | 39.18688 | 38.787 | 3.256816 | 0.3998872 | 1.797564e-12
19.45043 | 42.4464 | 39.16896 | 38.77279 | 3.277441 | 0.3961691 | 1.797563e-12
19.46043 | 42.4101 | 39.15098 | 38.75858 | 3.259117 | 0.3924005 | 1.797562e-12
19.47043 | 42.3907 | 39.13298 | 38.74437 | 3.257718 | 0.3886086 | 1.797561e-12
19.48043 | 42.3535 | 39.11498 | 38.73016 | 3.238519 | 0.384818 | 1.797559e-12
19.49043 | 42.3419 | 39.097 | 38.71595 | 3.244897 | 0.3810505 | 1.797558e-12
19.50043 | 42.3201 | 39.07906 | 38.70174 | 3.241035 | 0.3773251 | 1.797557e-12
19.51043 | 42.3296 | 39.06118 | 38.68753 | 3.268416 | 0.3736582 | 1.797556e-12
19.52043 | 42.225 | 39.04337 | 38.67331 | 3.181626 | 0.3700634 | 1.797555e-12
19.53043 | 42.2109 | 39.02565 | 38.65909 | 3.185254 | 0.3665521 | 1.797554e-12
19.54043 | 42.1987 | 39.00801 | 38.64488 | 3.19069 | 0.3631334 | 1.797552e-12
19.55043 | 42.1666 | 38.99047 | 38.63066 | 3.176128 | 0.3598145 | 1.797551e-12
19.56043 | 42.1616 | 38.97304 | 38.61644 | 3.188561 | 0.3566006 | 1.79755e-12
19.57043 | 42.118 | 38.95571 | 38.60222 | 3.162288 | 0.3534957 | 1.797549e-12
19.58043 | 42.114 | 38.9385 | 38.58799 | 3.175503 | 0.350502 | 1.797548e-12
19.59043 | 42.0895 | 38.92139 | 38.57377 | 3.168108 | 0.347621 | 1.797547e-12
19.60043 | 42.0883 | 38.9044 | 38.55955 | 3.183901 | 0.3448528 | 1.797546e-12
19.61043 | 42.0454 | 38.88752 | 38.54532 | 3.157883 | 0.3421968 | 1.80465e-12
19.62043 | 42.0065 | 38.87075 | 38.53109 | 3.135755 | 0.3396518 | 1.804649e-12
19.63043 | 41.9868 | 38.85408 | 38.51687 | 3.132719 | 0.3372158 | 1.804648e-12
19.64043 | 41.9678 | 38.83752 | 38.50264 | 3.130277 | 0.3348866 | 1.804647e-12
19.65043 | 41.9514 | 38.82107 | 38.48841 | 3.130332 | 0.3326615 | 1.804646e-12
19.66043 | 41.9043 | 38.80471 | 38.47417 | 3.099588 | 0.3305375 | 1.804645e-12
19.67043 | 41.9034 | 38.78845 | 38.45994 | 3.114946 | 0.3285115 | 1.804644e-12
19.68043 | 41.8891 | 38.77229 | 38.44571 | 3.116811 | 0.3265803 | 1.804643e-12
19.69043 | 41.8713 | 38.75621 | 38.43147 | 3.115086 | 0.3247403 | 1.804643e-12
19.70043 | 41.841 | 38.74023 | 38.41724 | 3.100774 | 0.3229883 | 1.811747e-12
19.71043 | 41.8394 | 38.72432 | 38.403 | 3.115078 | 0.3213208 | 1.811746e-12
19.72043 | 41.7919 | 38.7085 | 38.38876 | 3.083402 | 0.3197343 | 1.811745e-12
19.73043 | 41.7841 | 38.69275 | 38.37452 | 3.09135 | 0.3182256 | 1.811744e-12
19.74043 | 41.7693 | 38.67708 | 38.36028 | 3.092224 | 0.3167914 | 1.811744e-12
19.75043 | 41.7402 | 38.66147 | 38.34604 | 3.078728 | 0.3154283 | 1.811743e-12
19.76042 | 41.7216 | 38.64595 | 38.33182 | 3.07565 | 0.3141347 | 1.818847e-12
19.77042 | 41.6927 | 38.63048 | 38.31757 | 3.062222 | 0.3129048 | 1.818847e-12
19.78042 | 41.685 | 38.61507 | 38.30333 | 3.069934 | 0.3117371 | 1.818846e-12
19.79042 | 41.6567 | 38.59971 | 38.28908 | 3.056988 | 0.3106288 | 1.818846e-12
19.80042 | 41.6471 | 38.58441 | 38.27484 | 3.062685 | 0.3095771 | 1.818845e-12
19.81042 | 41.6025 | 38.56917 | 38.26059 | 3.03333 | 0.3085795 | 1.82595e-12
19.82042 | 41.5922 | 38.55398 | 38.24634 | 3.038224 | 0.3076335 | 1.825949e-12
19.83042 | 41.5755 | 38.53883 | 38.23209 | 3.03667 | 0.3067367 | 1.825949e-12
19.84042 | 41.5769 | 38.52373 | 38.21784 | 3.053169 | 0.3058869 | 1.825948e-12
19.85042 | 41.5414 | 38.50867 | 38.20359 | 3.032725 | 0.3050819 | 1.825948e-12
19.86042 | 41.5045 | 38.49366 | 38.18934 | 3.010839 | 0.3043196 | 1.833052e-12
19.87042 | 41.5112 | 38.47869 | 38.17509 | 3.032514 | 0.303598 | 1.833052e-12
19.88042 | 41.4646 | 38.46375 | 38.16083 | 3.00085 | 0.3029154 | 1.833051e-12
19.89042 | 41.4368 | 38.44885 | 38.14658 | 2.98795 | 0.3022699 | 1.833051e-12
19.90042 | 41.4297 | 38.43398 | 38.13232 | 2.995716 | 0.3016599 | 1.833051e-12
19.91042 | 41.3934 | 38.41915 | 38.11807 | 2.974248 | 0.3010837 | 1.840155e-12
19.92042 | 41.3714 | 38.40435 | 38.10381 | 2.96705 | 0.3005398 | 1.840155e-12
19.93042 | 41.3315 | 38.38958 | 38.08955 | 2.941921 | 0.3000267 | 1.840155e-12
19.94042 | 41.3583 | 38.37484 | 38.07529 | 2.983463 | 0.2995431 | 1.840154e-12
19.95042 | 41.2976 | 38.36012 | 38.06103 | 2.937479 | 0.2990877 | 1.847259e-12
19.96042 | 41.3046 | 38.34543 | 38.04677 | 2.959168 | 0.2986592 | 1.847259e-12
19.97042 | 41.2661 | 38.33077 | 38.03251 | 2.935332 | 0.2982565 | 1.847258e-12
19.98042 | 41.246 | 38.31613 | 38.01825 | 2.929873 | 0.2978784 | 1.847258e-12
19.99042 | 41.203 | 38.30151 | 38.00399 | 2.901491 | 0.2975238 | 1.854363e-12
20.00042 | 41.1721 | 38.28691 | 37.98972 | 2.885187 | 0.2971918 | 1.854362e-12
20.01042 | 41.1717 | 38.27234 | 37.97546 | 2.899362 | 0.2968813 | 1.854362e-12
20.02042 | 41.1524 | 38.25778 | 37.96119 | 2.894618 | 0.2965916 | 1.854362e-12
20.03042 | 41.1162 | 38.24325 | 37.94692 | 2.872954 | 0.2963216 | 1.861467e-12
20.04042 | 41.1131 | 38.22873 | 37.93266 | 2.884373 | 0.2960706 | 1.861467e-12
20.05042 | 41.0998 | 38.21423 | 37.91839 | 2.885574 | 0.2958378 | 1.861466e-12
20.06042 | 41.0658 | 38.19974 | 37.90412 | 2.866058 | 0.2956225 | 1.861466e-12
20.07042 | 41.0385 | 38.18527 | 37.88985 | 2.853226 | 0.2954238 | 1.868571e-12
20.08042 | 41.0153 | 38.17082 | 37.87558 | 2.844479 | 0.2952413 | 1.868571e-12
20.09042 | 40.9717 | 38.15638 | 37.86131 | 2.815317 | 0.2950741 | 1.868571e-12
20.10041 | 40.9435 | 38.14197 | 37.84705 | 2.801527 | 0.2949219 | 1.868571e-12
20.11041 | 40.9362 | 38.12756 | 37.83278 | 2.808638 | 0.2947838 | 1.875675e-12
20.12041 | 40.9078 | 38.11316 | 37.8185 | 2.794636 | 0.2946593 | 1.875675e-12
20.13041 | 40.891 | 38.09878 | 37.80423 | 2.792221 | 0.294548 | 1.875675e-12
20.14041 | 40.8644 | 38.08441 | 37.78996 | 2.779995 | 0.2944493 | 1.875675e-12
20.15041 | 40.8556 | 38.07004 | 37.77568 | 2.785557 | 0.2943628 | 1.88278e-12
20.16041 | 40.8159 | 38.05569 | 37.7614 | 2.760208 | 0.2942879 | 1.88278e-12
20.17041 | 40.7912 | 38.04135 | 37.74713 | 2.749849 | 0.2942244 | 1.882779e-12
20.18041 | 40.7253 | 38.02702 | 37.73285 | 2.698279 | 0.2941716 | 1.882779e-12
20.19041 | 40.7167 | 38.0127 | 37.71857 | 2.703999 | 0.2941293 | 1.889884e-12
20.20041 | 40.6828 | 37.99839 | 37.70429 | 2.68441 | 0.2940972 | 1.889884e-12
20.21041 | 40.6541 | 37.98409 | 37.69001 | 2.670013 | 0.2940747 | 1.889884e-12
20.22041 | 40.6212 | 37.96979 | 37.67573 | 2.651406 | 0.2940615 | 1.889884e-12
20.23041 | 40.5854 | 37.95551 | 37.66145 | 2.629891 | 0.2940574 | 1.896989e-12
20.24041 | 40.6076 | 37.94123 | 37.64717 | 2.666368 | 0.2940621 | 1.896989e-12
20.25041 | 40.5296 | 37.92696 | 37.63289 | 2.602637 | 0.2940751 | 1.896989e-12
20.26041 | 40.5176 | 37.9127 | 37.61861 | 2.604898 | 0.2940963 | 1.896989e-12
20.27041 | 40.4706 | 37.89845 | 37.60432 | 2.572153 | 0.2941253 | 1.904093e-12
20.28041 | 40.414 | 37.8842 | 37.59004 | 2.5298 | 0.2941619 | 1.904093e-12
20.29041 | 40.4187 | 37.86996 | 37.57575 | 2.54874 | 0.2942059 | 1.904093e-12
20.30041 | 40.3583 | 37.85573 | 37.56147 | 2.502574 | 0.294257 | 1.911198e-12
20.31041 | 40.3316 | 37.8415 | 37.54718 | 2.490102 | 0.2943149 | 1.911198e-12
20.32041 | 40.277 | 37.82728 | 37.5329 | 2.449724 | 0.2943795 | 1.911198e-12
20.33041 | 40.2583 | 37.81306 | 37.51861 | 2.44524 | 0.2944505 | 1.911198e-12
20.34041 | 40.2363 | 37.79885 | 37.50432 | 2.43745 | 0.2945278 | 1.918303e-12
20.35041 | 40.1902 | 37.78465 | 37.49003 | 2.405554 | 0.294611 | 1.918303e-12
20.36041 | 40.1704 | 37.77045 | 37.47575 | 2.399954 | 0.2947001 | 1.918303e-12
20.37041 | 40.1164 | 37.75625 | 37.46146 | 2.360148 | 0.2947949 | 1.925408e-12
20.38041 | 40.0916 | 37.74206 | 37.44717 | 2.349537 | 0.2948953 | 1.925408e-12
20.39041 | 40.0612 | 37.72788 | 37.43288 | 2.333321 | 0.2950009 | 1.925408e-12
20.40041 | 40.0548 | 37.7137 | 37.41859 | 2.341101 | 0.2951117 | 1.925408e-12
20.41041 | 40.0027 | 37.69952 | 37.4043 | 2.303176 | 0.2952275 | 1.932513e-12
20.42041 | 39.9763 | 37.68535 | 37.39001 | 2.290947 | 0.2953483 | 1.932513e-12
20.43041 | 39.9445 | 37.67119 | 37.37571 | 2.273313 | 0.2954737 | 1.932513e-12
20.44041 | 39.9025 | 37.65702 | 37.36142 | 2.245475 | 0.2956038 | 1.939618e-12
20.4504 | 39.8835 | 37.64288 | 37.34714 | 2.24062 | 0.2957382 | 1.939618e-12
20.4604 | 39.846 | 37.62873 | 37.33285 | 2.217274 | 0.2958771 | 1.939618e-12
20.4704 | 39.7764 | 37.61458 | 37.31856 | 2.161825 | 0.2960202 | 1.939618e-12
20.4804 | 39.8082 | 37.60043 | 37.30426 | 2.207772 | 0.2961674 | 1.946723e-12
20.4904 | 39.7629 | 37.58629 | 37.28997 | 2.176615 | 0.2963186 | 1.946723e-12
20.5004 | 39.7103 | 37.57215 | 37.27567 | 2.138155 | 0.2964738 | 1.946723e-12
20.5104 | 39.7024 | 37.55801 | 37.26138 | 2.144391 | 0.2966327 | 1.953827e-12
20.5204 | 39.6669 | 37.54388 | 37.24708 | 2.123025 | 0.2967953 | 1.953828e-12
20.5304 | 39.6203 | 37.52975 | 37.23278 | 2.090555 | 0.2969616 | 1.953828e-12
20.5404 | 39.6053 | 37.51562 | 37.21849 | 2.089681 | 0.2971313 | 1.953828e-12
20.5504 | 39.595 | 37.50149 | 37.20419 | 2.093505 | 0.2973045 | 1.960932e-12
20.5604 | 39.55 | 37.48737 | 37.18989 | 2.062626 | 0.297481 | 1.960933e-12
20.5704 | 39.5036 | 37.47326 | 37.17559 | 2.030344 | 0.2976608 | 1.960933e-12
20.5804 | 39.5207 | 37.45914 | 37.1613 | 2.061559 | 0.2978438 | 1.968037e-12
20.5904 | 39.4573 | 37.44503 | 37.147 | 2.012272 | 0.2980298 | 1.968038e-12
20.6004 | 39.4319 | 37.43092 | 37.1327 | 2.000982 | 0.2982189 | 1.968038e-12
20.6104 | 39.4356 | 37.41681 | 37.1184 | 2.018789 | 0.2984109 | 1.968038e-12
20.6204 | 39.3668 | 37.40271 | 37.1041 | 1.964093 | 0.2986059 | 1.975143e-12
20.6304 | 39.3487 | 37.3886 | 37.0898 | 1.960095 | 0.2988037 | 1.975143e-12
20.6404 | 39.3216 | 37.37451 | 37.0755 | 1.947095 | 0.2990042 | 1.975143e-12
20.6504 | 39.2963 | 37.36041 | 37.0612 | 1.935892 | 0.2992074 | 1.982248e-12
20.6604 | 39.2269 | 37.34631 | 37.0469 | 1.880587 | 0.2994133 | 1.982248e-12
20.6704 | 39.2467 | 37.33222 | 37.0326 | 1.914479 | 0.2996217 | 1.982248e-12
20.6804 | 39.2185 | 37.31813 | 37.0183 | 1.90037 | 0.2998327 | 1.989353e-12
20.6904 | 39.176 | 37.30404 | 37.004 | 1.871958 | 0.3000462 | 1.989353e-12
20.7004 | 39.1759 | 37.28996 | 36.98969 | 1.885944 | 0.3002621 | 1.989353e-12
20.7104 | 39.1194 | 37.27587 | 36.97539 | 1.843528 | 0.3004803 | 1.996458e-12
20.7204 | 39.1116 | 37.26179 | 36.96109 | 1.849809 | 0.300701 | 1.996458e-12
20.7304 | 39.073 | 37.24771 | 36.94679 | 1.825289 | 0.3009238 | 1.996458e-12
20.7404 | 39.0336 | 37.23363 | 36.93248 | 1.799967 | 0.301149 | 1.996458e-12
20.7504 | 39.0029 | 37.21956 | 36.91818 | 1.783342 | 0.3013762 | 2.003563e-12
20.7604 | 38.9874 | 37.20548 | 36.90388 | 1.781916 | 0.3016056 | 2.003563e-12
20.7704 | 38.9735 | 37.19141 | 36.88957 | 1.782088 | 0.3018372 | 2.003563e-12
20.7804 | 38.917 | 37.17734 | 36.87527 | 1.739658 | 0.3020709 | 2.010668e-12
20.79039 | 38.9171 | 37.16329 | 36.86098 | 1.753812 | 0.3023063 | 2.010668e-12
20.80039 | 38.8893 | 37.14922 | 36.84668 | 1.740079 | 0.302544 | 2.010668e-12
20.81039 | 38.8572 | 37.13516 | 36.83237 | 1.722043 | 0.3027836 | 2.017773e-12
20.82039 | 38.8344 | 37.12109 | 36.81807 | 1.713306 | 0.3030251 | 2.017773e-12
20.83039 | 38.828 | 37.10703 | 36.80376 | 1.720967 | 0.3032686 | 2.017773e-12
20.84039 | 38.7903 | 37.09297 | 36.78946 | 1.697327 | 0.3035139 | 2.024878e-12
20.85039 | 38.7302 | 37.07892 | 36.77515 | 1.651284 | 0.303761 | 2.024878e-12
20.86039 | 38.7307 | 37.06486 | 36.76085 | 1.665841 | 0.30401 | 2.024878e-12
20.87039 | 38.6975 | 37.05081 | 36.74654 | 1.646695 | 0.3042607 | 2.024878e-12
20.88039 | 38.6567 | 37.03675 | 36.73224 | 1.619948 | 0.3045131 | 2.031983e-12
20.89039 | 38.6577 | 37.0227 | 36.71793 | 1.634999 | 0.3047673 | 2.031983e-12
20.90039 | 38.6241 | 37.00865 | 36.70363 | 1.615449 | 0.3050231 | 2.031983e-12
20.91039 | 38.5967 | 36.9946 | 36.68932 | 1.602097 | 0.3052806 | 2.039088e-12
20.92039 | 38.5766 | 36.98056 | 36.67502 | 1.596043 | 0.3055397 | 2.039088e-12
20.93039 | 38.5464 | 36.96651 | 36.66071 | 1.579888 | 0.3058005 | 2.039089e-12
20.94039 | 38.5241 | 36.95247 | 36.64641 | 1.571632 | 0.3060628 | 2.046193e-12
20.95039 | 38.5046 | 36.93843 | 36.6321 | 1.566174 | 0.3063267 | 2.046194e-12
20.96039 | 38.4864 | 36.92439 | 36.61779 | 1.562015 | 0.3065922 | 2.046194e-12
20.97039 | 38.4337 | 36.91035 | 36.60349 | 1.523354 | 0.3068591 | 2.053299e-12
20.98039 | 38.4278 | 36.89631 | 36.58918 | 1.531491 | 0.3071276 | 2.053299e-12
20.99039 | 38.4053 | 36.88227 | 36.57487 | 1.523028 | 0.3073975 | 2.053299e-12
21.00039 | 38.3636 | 36.86824 | 36.56057 | 1.495362 | 0.3076689 | 2.060404e-12
21.01039 | 38.3509 | 36.8542 | 36.54626 | 1.496696 | 0.3079418 | 2.060404e-12
21.02039 | 38.3086 | 36.84017 | 36.53196 | 1.468428 | 0.308216 | 2.060404e-12
21.03039 | 38.286 | 36.82614 | 36.51765 | 1.459858 | 0.3084917 | 2.067509e-12
21.04039 | 38.2718 | 36.81211 | 36.50334 | 1.459687 | 0.3087688 | 2.067509e-12
21.05039 | 38.249 | 36.79808 | 36.48904 | 1.450915 | 0.3090472 | 2.067509e-12
21.06039 | 38.2348 | 36.78406 | 36.47473 | 1.450742 | 0.309327 | 2.074614e-12
21.07039 | 38.1949 | 36.77003 | 36.46043 | 1.424867 | 0.3096081 | 2.074614e-12
21.08039 | 38.1623 | 36.75601 | 36.44612 | 1.406291 | 0.3098905 | 2.074614e-12
21.09039 | 38.1594 | 36.74199 | 36.43181 | 1.417413 | 0.3101743 | 2.081719e-12
21.10039 | 38.1024 | 36.72797 | 36.41751 | 1.374434 | 0.3104594 | 2.081719e-12
21.11039 | 38.1003 | 36.71395 | 36.4032 | 1.386354 | 0.3107457 | 2.081719e-12
21.12039 | 38.0633 | 36.69993 | 36.38889 | 1.363372 | 0.3110333 | 2.088824e-12
21.13038 | 38.0281 | 36.68592 | 36.3746 | 1.342175 | 0.3113218 | 2.088824e-12
21.14038 | 38.0233 | 36.67191 | 36.3603 | 1.351391 | 0.3116119 | 2.088825e-12
21.15038 | 37.9924 | 36.65789 | 36.34599 | 1.334506 | 0.3119032 | 2.09593e-12
21.16038 | 37.9693 | 36.64388 | 36.33169 | 1.325419 | 0.3121958 | 2.09593e-12
21.17038 | 37.9415 | 36.62987 | 36.31738 | 1.311631 | 0.3124895 | 2.09593e-12
21.18038 | 37.8978 | 36.61586 | 36.30307 | 1.281941 | 0.3127845 | 2.103035e-12
21.19038 | 37.8969 | 36.60185 | 36.28877 | 1.295051 | 0.3130805 | 2.103035e-12
21.20038 | 37.849 | 36.58784 | 36.27446 | 1.261159 | 0.3133778 | 2.103035e-12
21.21038 | 37.8319 | 36.57383 | 36.26016 | 1.258065 | 0.3136763 | 2.11014e-12
21.22038 | 37.7766 | 36.55983 | 36.24585 | 1.216771 | 0.3139758 | 2.11014e-12
21.23038 | 37.7862 | 36.54582 | 36.23155 | 1.240375 | 0.3142765 | 2.11014e-12
21.24038 | 37.7449 | 36.53182 | 36.21724 | 1.213078 | 0.3145784 | 2.117245e-12
21.25038 | 37.7367 | 36.51782 | 36.20294 | 1.21888 | 0.3148814 | 2.117245e-12
21.26038 | 37.6998 | 36.50382 | 36.18863 | 1.19598 | 0.3151854 | 2.117245e-12
21.27038 | 37.6761 | 36.48982 | 36.17433 | 1.186279 | 0.3154906 | 2.12435e-12
21.28038 | 37.645 | 36.47582 | 36.16003 | 1.169177 | 0.3157969 | 2.12435e-12
21.29038 | 37.6105 | 36.46183 | 36.14572 | 1.148674 | 0.3161043 | 2.124351e-12
21.30038 | 37.5745 | 36.44783 | 36.13142 | 1.126669 | 0.3164127 | 2.131456e-12
21.31038 | 37.5384 | 36.43384 | 36.11711 | 1.104563 | 0.3167222 | 2.131456e-12
21.32038 | 37.5276 | 36.41984 | 36.10281 | 1.107756 | 0.3170327 | 2.131456e-12
21.33038 | 37.5159 | 36.40585 | 36.08851 | 1.110047 | 0.3173444 | 2.138561e-12
21.34038 | 37.4697 | 36.39186 | 36.07421 | 1.077837 | 0.317657 | 2.138561e-12
21.35038 | 37.484 | 36.37787 | 36.0599 | 1.106126 | 0.3179708 | 2.138561e-12
21.36038 | 37.425 | 36.36389 | 36.0456 | 1.061114 | 0.3182855 | 2.145666e-12
21.37038 | 37.3834 | 36.3499 | 36.0313 | 1.033501 | 0.3186013 | 2.145666e-12
21.38038 | 37.3814 | 36.33591 | 36.017 | 1.045486 | 0.318918 | 2.145666e-12
21.39038 | 37.3409 | 36.32193 | 36.00269 | 1.01897 | 0.3192358 | 2.152771e-12
21.40038 | 37.3099 | 36.30795 | 35.98839 | 1.001952 | 0.3195546 | 2.152771e-12
21.41038 | 37.2777 | 36.29397 | 35.97409 | 0.9837336 | 0.3198744 | 2.152771e-12
21.42038 | 37.254 | 36.27999 | 35.95979 | 0.9740137 | 0.3201952 | 2.159876e-12
21.43038 | 37.2345 | 36.26601 | 35.94549 | 0.9684925 | 0.3205171 | 2.159877e-12
21.44038 | 37.198 | 36.25203 | 35.93119 | 0.94597 | 0.3208398 | 2.159877e-12
21.45038 | 37.1823 | 36.23805 | 35.91689 | 0.9442462 | 0.3211636 | 2.166982e-12
21.46038 | 37.1714 | 36.22408 | 35.90259 | 0.9473212 | 0.3214883 | 2.166982e-12
21.47038 | 37.1274 | 36.21011 | 35.88829 | 0.9172949 | 0.321814 | 2.174087e-12
21.48037 | 37.0909 | 36.19615 | 35.87401 | 0.8947533 | 0.3221404 | 2.174087e-12
21.49037 | 37.0862 | 36.18218 | 35.85971 | 0.9040244 | 0.322468 | 2.174087e-12
21.50037 | 37.0447 | 36.16821 | 35.84541 | 0.8764942 | 0.3227966 | 2.181192e-12
21.51037 | 37.0156 | 36.15424 | 35.83111 | 0.8613627 | 0.3231261 | 2.181192e-12
21.52037 | 36.993 | 36.14027 | 35.81681 | 0.85273 | 0.3234566 | 2.181192e-12
21.53037 | 36.9901 | 36.1263 | 35.80252 | 0.8637959 | 0.323788 | 2.188297e-12
21.54037 | 36.9416 | 36.11234 | 35.78822 | 0.8292605 | 0.3241204 | 2.188297e-12
21.55037 | 36.944 | 36.09838 | 35.77392 | 0.8456238 | 0.3244537 | 2.188297e-12
21.56037 | 36.8975 | 36.08441 | 35.75963 | 0.8130858 | 0.324788 | 2.195402e-12
21.57037 | 36.8982 | 36.07045 | 35.74533 | 0.8277465 | 0.3251231 | 2.195403e-12
21.58037 | 36.8699 | 36.05649 | 35.73103 | 0.8134058 | 0.3254592 | 2.202508e-12
21.59037 | 36.8313 | 36.04254 | 35.71674 | 0.7887638 | 0.3257963 | 2.202508e-12
21.60037 | 36.8047 | 36.02858 | 35.70245 | 0.7761205 | 0.3261342 | 2.202508e-12
21.61037 | 36.8282 | 36.01462 | 35.68815 | 0.8135759 | 0.326473 | 2.209613e-12
21.62037 | 36.764 | 36.00067 | 35.67386 | 0.76333 | 0.3268128 | 2.209613e-12
21.63037 | 36.7488 | 35.98672 | 35.65956 | 0.7620827 | 0.3271534 | 2.209613e-12
21.64037 | 36.7542 | 35.97277 | 35.64527 | 0.781434 | 0.327495 | 2.216718e-12
21.65037 | 36.7005 | 35.95882 | 35.63098 | 0.741684 | 0.3278375 | 2.216718e-12
21.66037 | 36.6788 | 35.94487 | 35.61669 | 0.7339326 | 0.3281809 | 2.216718e-12
21.67037 | 36.6631 | 35.93092 | 35.60239 | 0.7321799 | 0.3285252 | 2.223823e-12
21.68037 | 36.6413 | 35.91697 | 35.5881 | 0.7243259 | 0.3288704 | 2.223823e-12
21.69037 | 36.6121 | 35.90303 | 35.57381 | 0.7090704 | 0.3292165 | 2.230928e-12
21.70037 | 36.5981 | 35.88909 | 35.55952 | 0.7090136 | 0.3295634 | 2.230929e-12
21.71037 | 36.5856 | 35.87514 | 35.54523 | 0.7104554 | 0.3299112 | 2.230929e-12
21.72037 | 36.5655 | 35.8612 | 35.53094 | 0.7042958 | 0.33026 | 2.238034e-12
21.73037 | 36.5285 | 35.84727 | 35.51666 | 0.6812349 | 0.3306096 | 2.238034e-12
21.74037 | 36.5262 | 35.83333 | 35.50237 | 0.6928725 | 0.3309601 | 2.238034e-12
21.75037 | 36.4971 | 35.81939 | 35.48808 | 0.6777088 | 0.3313115 | 2.245139e-12
21.76037 | 36.4507 | 35.80546 | 35.47379 | 0.6452436 | 0.3316638 | 2.245139e-12
21.77037 | 36.4515 | 35.79152 | 35.45951 | 0.659977 | 0.332017 | 2.252244e-12
21.78037 | 36.4329 | 35.77759 | 35.44522 | 0.6553091 | 0.332371 | 2.252244e-12
21.79037 | 36.4085 | 35.76366 | 35.43093 | 0.6448397 | 0.3327259 | 2.252244e-12
21.80037 | 36.3939 | 35.74973 | 35.41665 | 0.6441688 | 0.3330817 | 2.259349e-12
21.81037 | 36.3778 | 35.7358 | 35.40237 | 0.6419966 | 0.3334383 | 2.25935e-12
21.82036 | 36.3537 | 35.72189 | 35.3881 | 0.6318089 | 0.3337955 | 2.25935e-12
21.83036 | 36.3249 | 35.70797 | 35.37381 | 0.6169338 | 0.3341539 | 2.266455e-12
21.84036 | 36.3039 | 35.69404 | 35.35953 | 0.6098572 | 0.3345131 | 2.266455e-12
21.85036 | 36.2746 | 35.68012 | 35.34525 | 0.5944792 | 0.3348732 | 2.27356e-12
21.86036 | 36.2571 | 35.6662 | 35.33097 | 0.5908997 | 0.3352342 | 2.27356e-12
21.87036 | 36.22 | 35.65228 | 35.31669 | 0.5677187 | 0.3355961 | 2.27356e-12
21.88036 | 36.213 | 35.63836 | 35.3024 | 0.5746363 | 0.3359588 | 2.280665e-12
21.89036 | 36.1908 | 35.62445 | 35.28813 | 0.5663524 | 0.3363224 | 2.280665e-12
21.90036 | 36.1781 | 35.61053 | 35.27385 | 0.567567 | 0.3366868 | 2.280665e-12
21.91036 | 36.1444 | 35.59662 | 35.25957 | 0.5477801 | 0.3370521 | 2.28777e-12
21.92036 | 36.1266 | 35.58271 | 35.24529 | 0.5438918 | 0.3374183 | 2.287771e-12
21.93036 | 36.0903 | 35.5688 | 35.23101 | 0.5215019 | 0.3377853 | 2.294876e-12
21.94036 | 36.0693 | 35.55489 | 35.21674 | 0.5144105 | 0.3381532 | 2.294876e-12
21.95036 | 36.0458 | 35.54098 | 35.20246 | 0.5048176 | 0.3385219 | 2.294876e-12
21.96036 | 36.0183 | 35.52708 | 35.18819 | 0.4912231 | 0.3388915 | 2.301981e-12
21.97036 | 36.0017 | 35.51317 | 35.17391 | 0.4885272 | 0.339262 | 2.301981e-12
21.98036 | 35.9806 | 35.49927 | 35.15964 | 0.4813297 | 0.3396333 | 2.309086e-12
21.99036 | 35.9457 | 35.48537 | 35.14536 | 0.4603306 | 0.3400055 | 2.309086e-12
22.00036 | 35.9419 | 35.47147 | 35.13109 | 0.4704301 | 0.3403785 | 2.309086e-12
22.01036 | 35.9078 | 35.45757 | 35.11682 | 0.4502279 | 0.3407524 | 2.316191e-12
22.02036 | 35.876 | 35.44368 | 35.10255 | 0.4323242 | 0.3411271 | 2.316192e-12
22.03036 | 35.8545 | 35.42978 | 35.08828 | 0.4247189 | 0.3415027 | 2.323297e-12
22.04036 | 35.846 | 35.41589 | 35.07401 | 0.4301121 | 0.3418791 | 2.323297e-12
22.05036 | 35.8237 | 35.402 | 35.05974 | 0.4217037 | 0.3422564 | 2.323297e-12
22.06036 | 35.7591 | 35.38811 | 35.04547 | 0.3709937 | 0.3426346 | 2.330402e-12
22.07036 | 35.7754 | 35.37422 | 35.0312 | 0.401182 | 0.3430136 | 2.330402e-12
22.08036 | 35.752 | 35.36033 | 35.01694 | 0.3916689 | 0.3433934 | 2.337507e-12
22.09036 | 35.7428 | 35.34645 | 35.00267 | 0.396354 | 0.3437742 | 2.337507e-12
22.10036 | 35.6731 | 35.33256 | 34.98841 | 0.3405376 | 0.3441557 | 2.337507e-12
22.11036 | 35.6975 | 35.31868 | 34.97414 | 0.3788195 | 0.3445382 | 2.344612e-12
22.12036 | 35.6677 | 35.3048 | 34.95988 | 0.3628998 | 0.3449214 | 2.344613e-12
22.13036 | 35.6612 | 35.29092 | 34.94562 | 0.3702785 | 0.3453056 | 2.351718e-12
22.14036 | 35.6124 | 35.27704 | 34.93135 | 0.3353556 | 0.3456905 | 2.351718e-12
22.15036 | 35.6077 | 35.26317 | 34.91709 | 0.3445309 | 0.3460764 | 2.351718e-12
22.16035 | 35.6021 | 35.24931 | 34.90285 | 0.3527908 | 0.3464627 | 2.358823e-12
22.17035 | 35.5915 | 35.23544 | 34.88859 | 0.3560628 | 0.3468503 | 2.358823e-12
22.18035 | 35.5556 | 35.22157 | 34.87433 | 0.3340332 | 0.3472387 | 2.365928e-12
22.19035 | 35.5608 | 35.2077 | 34.86007 | 0.3531019 | 0.3476279 | 2.365928e-12
22.20035 | 35.5315 | 35.19383 | 34.84581 | 0.3376689 | 0.3480181 | 2.365928e-12
22.21035 | 35.5432 | 35.17997 | 34.83156 | 0.3632343 | 0.348409 | 2.373033e-12
22.22035 | 35.5056 | 35.1661 | 34.8173 | 0.3394979 | 0.3488009 | 2.373034e-12
22.23035 | 35.4883 | 35.15224 | 34.80305 | 0.3360598 | 0.3491936 | 2.380139e-12
22.24035 | 35.4619 | 35.13838 | 34.78879 | 0.32352 | 0.3495871 | 2.380139e-12
22.25035 | 35.4817 | 35.12452 | 34.77454 | 0.3571785 | 0.3499816 | 2.380139e-12
22.26035 | 35.4595 | 35.11066 | 34.76029 | 0.3488352 | 0.3503768 | 2.387244e-12
22.27035 | 35.4265 | 35.09681 | 34.74604 | 0.3296903 | 0.3507729 | 2.387244e-12
22.28035 | 35.4039 | 35.08296 | 34.73179 | 0.3209435 | 0.3511699 | 2.394349e-12
22.29035 | 35.4178 | 35.0691 | 34.71754 | 0.348695 | 0.3515678 | 2.394349e-12
22.30035 | 35.3902 | 35.05526 | 34.70329 | 0.3349448 | 0.3519665 | 2.401454e-12
22.31035 | 35.3619 | 35.04141 | 34.68904 | 0.3204928 | 0.3523661 | 2.401454e-12
22.32035 | 35.3302 | 35.02756 | 34.67479 | 0.302639 | 0.3527665 | 2.401455e-12
22.33035 | 35.3288 | 35.01372 | 34.66055 | 0.3150834 | 0.3531679 | 2.40856e-12
22.34035 | 35.2992 | 34.99987 | 34.6463 | 0.299326 | 0.35357 | 2.40856e-12
22.35035 | 35.3013 | 34.98603 | 34.63206 | 0.3152668 | 0.3539731 | 2.415665e-12
22.36035 | 35.2789 | 34.97219 | 34.61782 | 0.3067059 | 0.354377 | 2.415665e-12
22.37035 | 35.2539 | 34.95836 | 34.60358 | 0.2955431 | 0.3547818 | 2.42277e-12
22.38035 | 35.2197 | 34.94452 | 34.58933 | 0.2751785 | 0.3551874 | 2.42277e-12
22.39035 | 35.2107 | 34.93069 | 34.57509 | 0.280012 | 0.3555939 | 2.42277e-12
22.40035 | 35.178 | 34.91686 | 34.56085 | 0.2611438 | 0.3560013 | 2.429875e-12
22.41035 | 35.1651 | 34.90303 | 34.54662 | 0.2620736 | 0.3564096 | 2.429876e-12
22.42035 | 35.1187 | 34.8892 | 34.53238 | 0.2295017 | 0.3568187 | 2.436981e-12
22.43035 | 35.101 | 34.87537 | 34.51814 | 0.2256278 | 0.3572287 | 2.436981e-12
22.44035 | 35.0791 | 34.86155 | 34.50391 | 0.2175522 | 0.3576396 | 2.444086e-12
22.45035 | 35.0658 | 34.84773 | 34.48967 | 0.2180746 | 0.3580513 | 2.444086e-12
22.46035 | 35.0375 | 34.8339 | 34.47544 | 0.2035951 | 0.358464 | 2.444086e-12
22.47035 | 35.0005 | 34.82009 | 34.46121 | 0.1804137 | 0.3588775 | 2.451191e-12
22.48035 | 34.985 | 34.80627 | 34.44698 | 0.1787305 | 0.3592919 | 2.451191e-12
22.49035 | 34.952 | 34.79245 | 34.43275 | 0.1595454 | 0.3597071 | 2.458296e-12
22.50035 | 34.9334 | 34.77864 | 34.41852 | 0.1547583 | 0.3601233 | 2.458297e-12
22.51034 | 34.892 | 34.76484 | 34.4043 | 0.1271555 | 0.3605399 | 2.465402e-12
22.52034 | 34.8785 | 34.75104 | 34.39008 | 0.1274646 | 0.3609578 | 2.465402e-12
22.53034 | 34.876 | 34.73723 | 34.37585 | 0.1387718 | 0.3613766 | 2.465402e-12
22.54034 | 34.8261 | 34.72342 | 34.36163 | 0.102677 | 0.3617963 | 2.472507e-12
22.55034 | 34.8049 | 34.70962 | 34.3474 | 0.09528021 | 0.3622169 | 2.472507e-12
22.56034 | 34.7789 | 34.69582 | 34.33318 | 0.0830815 | 0.3626384 | 2.479612e-12
22.57034 | 34.7649 | 34.68202 | 34.31896 | 0.08288082 | 0.3630607 | 2.479612e-12
22.58034 | 34.7634 | 34.66822 | 34.30474 | 0.09517819 | 0.3634839 | 2.486717e-12
22.59034 | 34.7159 | 34.65443 | 34.29052 | 0.06147354 | 0.3639081 | 2.486718e-12
22.60034 | 34.6797 | 34.64063 | 34.2763 | 0.03906692 | 0.3643331 | 2.493823e-12
22.61034 | 34.6693 | 34.62684 | 34.26208 | 0.04245827 | 0.3647591 | 2.493823e-12
22.62034 | 34.674 | 34.61305 | 34.24787 | 0.06094762 | 0.3651859 | 2.493823e-12
22.63034 | 34.6379 | 34.59927 | 34.23365 | 0.03863496 | 0.3656136 | 2.500928e-12
22.64034 | 34.6272 | 34.58548 | 34.21944 | 0.04172028 | 0.3660422 | 2.500928e-12
22.65034 | 34.6072 | 34.5717 | 34.20522 | 0.03550355 | 0.3664718 | 2.508033e-12
22.66034 | 34.5818 | 34.55792 | 34.19101 | 0.02388476 | 0.3669022 | 2.508033e-12
22.67034 | 34.576 | 34.54414 | 34.1768 | 0.03186396 | 0.3673336 | 2.515139e-12
22.68034 | 34.5306 | 34.53036 | 34.16259 | 0.0002411009 | 0.3677658 | 2.515139e-12
22.69034 | 34.5253 | 34.51658 | 34.14838 | 0.008716147 | 0.368199 | 2.522244e-12
22.70034 | 34.4941 | 34.50281 | 34.13418 | -0.008710855 | 0.368633 | 2.522244e-12
22.71034 | 34.5024 | 34.48904 | 34.11997 | 0.01336006 | 0.369068 | 2.522244e-12
22.72034 | 34.4799 | 34.47527 | 34.10577 | 0.004628877 | 0.3695039 | 2.529349e-12
22.73034 | 34.4378 | 34.4615 | 34.09156 | -0.02370441 | 0.3699407 | 2.529349e-12
22.74034 | 34.4345 | 34.44774 | 34.07736 | -0.01323981 | 0.3703784 | 2.536454e-12
22.75034 | 34.4151 | 34.43398 | 34.06316 | -0.01887732 | 0.3708171 | 2.536455e-12
22.76034 | 34.4327 | 34.42022 | 34.04896 | 0.01248305 | 0.3712566 | 2.54356e-12
22.77034 | 34.3804 | 34.40646 | 34.03476 | -0.02605868 | 0.3716971 | 2.54356e-12
22.78034 | 34.3606 | 34.3927 | 34.02056 | -0.03210259 | 0.3721385 | 2.550665e-12
22.79034 | 34.3586 | 34.37895 | 34.00637 | -0.02034863 | 0.3725808 | 2.550665e-12
22.80034 | 34.3361 | 34.3652 | 33.99217 | -0.02909682 | 0.373024 | 2.55777e-12
22.81034 | 34.3096 | 34.35145 | 33.97798 | -0.04184721 | 0.3734682 | 2.55777e-12
22.82034 | 34.2736 | 34.3377 | 33.96379 | -0.06409973 | 0.3739133 | 2.564875e-12
22.83034 | 34.2626 | 34.32395 | 33.9496 | -0.06135446 | 0.3743594 | 2.564876e-12
22.84034 | 34.2637 | 34.31021 | 33.93541 | -0.04651136 | 0.3748064 | 2.564876e-12
22.85033 | 34.2495 | 34.29648 | 33.92123 | -0.04698423 | 0.3752538 | 2.571981e-12
22.86033 | 34.2163 | 34.28275 | 33.90704 | -0.06644551 | 0.3757027 | 2.571981e-12
22.87033 | 34.1961 | 34.26901 | 33.89286 | -0.07290905 | 0.3761525 | 2.579086e-12
22.88033 | 34.1927 | 34.25527 | 33.87867 | -0.06257478 | 0.3766032 | 2.579086e-12
22.89033 | 34.1712 | 34.24154 | 33.86449 | -0.07034275 | 0.3770549 | 2.586191e-12
22.90033 | 34.1656 | 34.22781 | 33.85031 | -0.06221297 | 0.3775075 | 2.586191e-12
22.91033 | 34.1335 | 34.21409 | 33.83612 | -0.08058543 | 0.377961 | 2.593297e-12
22.92033 | 34.1117 | 34.20036 | 33.82194 | -0.08866015 | 0.3784156 | 2.593297e-12
22.93033 | 34.0923 | 34.18664 | 33.80777 | -0.09433714 | 0.378871 | 2.600402e-12
22.94033 | 34.083 | 34.17292 | 33.79359 | -0.08991638 | 0.3793274 | 2.600402e-12
22.95033 | 34.04 | 34.1592 | 33.77941 | -0.1191979 | 0.3797848 | 2.607507e-12
22.96033 | 34.0318 | 34.14548 | 33.76524 | -0.1136817 | 0.3802431 | 2.607507e-12
22.97033 | 33.9952 | 34.13177 | 33.75107 | -0.1365678 | 0.3807024 | 2.614612e-12
22.98033 | 33.9949 | 34.11806 | 33.73689 | -0.1231563 | 0.3811627 | 2.614612e-12
22.99033 | 33.9819 | 34.10435 | 33.72272 | -0.122447 | 0.3816239 | 2.621718e-12
23.00033 | 33.942 | 34.09064 | 33.70855 | -0.1486401 | 0.3820861 | 2.621718e-12
23.01033 | 33.9338 | 34.07694 | 33.69439 | -0.1431355 | 0.3825492 | 2.628823e-12
23.02033 | 33.9012 | 34.06323 | 33.68022 | -0.1620332 | 0.3830133 | 2.628823e-12
23.03033 | 33.908 | 34.04953 | 33.66605 | -0.1415333 | 0.3834784 | 2.635928e-12
23.04033 | 33.8846 | 34.03584 | 33.65189 | -0.1512357 | 0.3839444 | 2.635928e-12
23.05033 | 33.8414 | 34.02214 | 33.63773 | -0.1807405 | 0.3844115 | 2.643033e-12
23.06033 | 33.8172 | 34.00845 | 33.62357 | -0.1912477 | 0.3848795 | 2.643034e-12
23.07033 | 33.8012 | 33.99476 | 33.60941 | -0.1935572 | 0.3853485 | 2.650139e-12
23.08033 | 33.7981 | 33.98107 | 33.59525 | -0.1829692 | 0.3858185 | 2.650139e-12
23.09033 | 33.7831 | 33.96738 | 33.58109 | -0.1842835 | 0.3862894 | 2.657244e-12
23.10033 | 33.726 | 33.9537 | 33.56694 | -0.2277003 | 0.3867614 | 2.657244e-12
23.11033 | 33.7214 | 33.94002 | 33.55279 | -0.2186195 | 0.3872343 | 2.664349e-12
23.12033 | 33.6875 | 33.92634 | 33.53863 | -0.2388411 | 0.3877082 | 2.664349e-12
23.13033 | 33.6925 | 33.91267 | 33.52448 | -0.2201651 | 0.3881832 | 2.671454e-12
23.14033 | 33.6713 | 33.89899 | 33.51033 | -0.2276916 | 0.3886591 | 2.671455e-12
23.15033 | 33.6427 | 33.88532 | 33.49618 | -0.2426205 | 0.389136 | 2.671455e-12
23.16033 | 33.6057 | 33.87165 | 33.48204 | -0.2659519 | 0.3896139 | 2.67856e-12
23.17033 | 33.6054 | 33.85799 | 33.46789 | -0.2525857 | 0.3900928 | 2.685665e-12
23.18033 | 33.6013 | 33.84432 | 33.45375 | -0.243022 | 0.3905727 | 2.685665e-12
23.19033 | 33.5959 | 33.83066 | 33.43961 | -0.2347609 | 0.3910537 | 2.69277e-12
23.20032 | 33.5575 | 33.81702 | 33.42548 | -0.2595158 | 0.3915351 | 2.69277e-12
23.21032 | 33.545 | 33.80336 | 33.41134 | -0.2583596 | 0.3920181 | 2.699876e-12
23.22032 | 33.5301 | 33.78971 | 33.3972 | -0.2596059 | 0.3925021 | 2.699876e-12
23.23032 | 33.5037 | 33.77605 | 33.38307 | -0.2723548 | 0.392987 | 2.706981e-12
23.24032 | 33.4977 | 33.76241 | 33.36893 | -0.2647061 | 0.393473 | 2.706981e-12
23.25032 | 33.4547 | 33.74876 | 33.3548 | -0.29406 | 0.3939601 | 2.714086e-12
23.26032 | 33.4495 | 33.73512 | 33.34067 | -0.2856165 | 0.3944481 | 2.714086e-12
23.27032 | 33.4586 | 33.72148 | 33.32654 | -0.2628755 | 0.3949372 | 2.721191e-12
23.28032 | 33.4306 | 33.70784 | 33.31241 | -0.277237 | 0.3954273 | 2.721192e-12
23.29032 | 33.4249 | 33.6942 | 33.29828 | -0.2693012 | 0.3959184 | 2.728297e-12
23.30032 | 33.4087 | 33.68057 | 33.28416 | -0.2718679 | 0.3964106 | 2.728297e-12
23.31032 | 33.3972 | 33.66694 | 33.27003 | -0.2697372 | 0.3969038 | 2.735402e-12
23.32032 | 33.3846 | 33.65331 | 33.25591 | -0.2687091 | 0.3973981 | 2.735402e-12
23.33032 | 33.3659 | 33.63968 | 33.24179 | -0.2737835 | 0.3978934 | 2.742507e-12
23.34032 | 33.3618 | 33.62606 | 33.22767 | -0.2642607 | 0.3983897 | 2.742507e-12
23.35032 | 33.3505 | 33.61244 | 33.21355 | -0.2619404 | 0.3988871 | 2.749613e-12
23.36032 | 33.3289 | 33.59882 | 33.19944 | -0.2699228 | 0.3993855 | 2.749613e-12
23.37032 | 33.3143 | 33.58521 | 33.18532 | -0.2709078 | 0.399885 | 2.756718e-12
23.38032 | 33.3023 | 33.5716 | 33.17121 | -0.2692954 | 0.4003855 | 2.756718e-12
23.39032 | 33.3025 | 33.55799 | 33.1571 | -0.2554858 | 0.4008871 | 2.763823e-12
23.40032 | 33.2895 | 33.54438 | 33.14299 | -0.2548788 | 0.4013898 | 2.763823e-12
23.41032 | 33.2566 | 33.53077 | 33.12888 | -0.2741744 | 0.4018935 | 2.770929e-12
23.42032 | 33.2274 | 33.51717 | 33.11477 | -0.2897728 | 0.4023983 | 2.770929e-12
23.43032 | 33.2299 | 33.50357 | 33.10067 | -0.2736738 | 0.4029041 | 2.778034e-12
23.44032 | 33.2243 | 33.48998 | 33.08657 | -0.2656776 | 0.4034111 | 2.778034e-12
23.45032 | 33.1963 | 33.47638 | 33.07246 | -0.280084 | 0.4039191 | 2.785139e-12
23.46032 | 33.1796 | 33.46279 | 33.05837 | -0.2831932 | 0.4044282 | 2.792244e-12
23.47032 | 33.184 | 33.44921 | 33.04427 | -0.2652051 | 0.4049383 | 2.792244e-12
23.48032 | 33.1504 | 33.43562 | 33.03017 | -0.2852197 | 0.4054495 | 2.79935e-12
23.49032 | 33.135 | 33.42204 | 33.01608 | -0.2870371 | 0.4059619 | 2.79935e-12
23.50032 | 33.1473 | 33.40846 | 33.00198 | -0.2611573 | 0.4064753 | 2.806455e-12
23.51032 | 33.0964 | 33.39488 | 32.98789 | -0.2984802 | 0.4069898 | 2.806455e-12
23.52032 | 33.0871 | 33.38131 | 32.9738 | -0.2942059 | 0.4075054 | 2.81356e-12
23.53032 | 33.0836 | 33.36773 | 32.95971 | -0.2841344 | 0.4080221 | 2.81356e-12
23.54031 | 33.0321 | 33.35418 | 32.94564 | -0.3220792 | 0.4085394 | 2.820666e-12
23.55031 | 33.0294 | 33.34061 | 32.93155 | -0.3112132 | 0.4090583 | 2.820666e-12
23.56031 | 33.038 | 33.32705 | 32.91747 | -0.2890501 | 0.4095783 | 2.827771e-12
23.57031 | 32.9805 | 33.31349 | 32.90339 | -0.3329898 | 0.4100994 | 2.834876e-12
23.58031 | 32.9794 | 33.29993 | 32.88931 | -0.3205323 | 0.4106216 | 2.834876e-12
23.59031 | 32.9626 | 33.28638 | 32.87523 | -0.3237777 | 0.4111449 | 2.841981e-12
23.60031 | 32.9299 | 33.27283 | 32.86116 | -0.3429258 | 0.4116694 | 2.841981e-12
23.61031 | 32.935 | 33.25928 | 32.84708 | -0.3242769 | 0.4121949 | 2.849087e-12
23.62031 | 32.921 | 33.24573 | 32.83301 | -0.3247308 | 0.4127216 | 2.849087e-12
23.63031 | 32.8864 | 33.23219 | 32.81894 | -0.3457876 | 0.4132494 | 2.856192e-12
23.64031 | 32.8717 | 33.21865 | 32.80487 | -0.3469472 | 0.4137784 | 2.856192e-12
23.65031 | 32.872 | 33.20511 | 32.7908 | -0.3331098 | 0.4143085 | 2.863297e-12
23.66031 | 32.845 | 33.19158 | 32.77674 | -0.3465752 | 0.4148397 | 2.870402e-12
23.67031 | 32.8381 | 33.17804 | 32.76267 | -0.3399436 | 0.415372 | 2.870403e-12
23.68031 | 32.8305 | 33.16451 | 32.74861 | -0.3340149 | 0.4159055 | 2.877508e-12
23.69031 | 32.7916 | 33.15099 | 32.73455 | -0.3593891 | 0.4164401 | 2.877508e-12
23.70031 | 32.7897 | 33.13747 | 32.72049 | -0.3477662 | 0.4169759 | 2.884613e-12
23.71031 | 32.7629 | 33.12395 | 32.70643 | -0.3610463 | 0.4175128 | 2.884613e-12
23.72031 | 32.7501 | 33.11043 | 32.69238 | -0.3603293 | 0.4180509 | 2.891718e-12
23.73031 | 32.7516 | 33.09692 | 32.67833 | -0.3453153 | 0.4185902 | 2.891719e-12
23.74031 | 32.7089 | 33.0834 | 32.66427 | -0.3745042 | 0.4191306 | 2.898824e-12
23.75031 | 32.6973 | 33.0699 | 32.65022 | -0.3725962 | 0.4196721 | 2.905929e-12
23.76031 | 32.6963 | 33.05639 | 32.63618 | -0.3600911 | 0.4202148 | 2.905929e-12
23.77031 | 32.6624 | 33.04289 | 32.62213 | -0.3804891 | 0.4207588 | 2.913034e-12
23.78031 | 32.6619 | 33.02939 | 32.60809 | -0.36749 | 0.4213038 | 2.913034e-12
23.79031 | 32.6573 | 33.01589 | 32.59404 | -0.3585939 | 0.42185 | 2.92014e-12
23.80031 | 32.6092 | 33.0024 | 32.58 | -0.3932009 | 0.4223975 | 2.927245e-12
23.81031 | 32.6248 | 32.98891 | 32.56596 | -0.3641109 | 0.4229461 | 2.927245e-12
23.82031 | 32.614 | 32.97542 | 32.55193 | -0.361424 | 0.4234959 | 2.93435e-12
23.83031 | 32.5968 | 32.96194 | 32.53789 | -0.3651401 | 0.4240469 | 2.93435e-12
23.84031 | 32.569 | 32.94846 | 32.52386 | -0.3794593 | 0.424599 | 2.941455e-12
23.85031 | 32.5799 | 32.93498 | 32.50983 | -0.3550815 | 0.4251524 | 2.941456e-12
23.86031 | 32.5284 | 32.92151 | 32.4958 | -0.3931068 | 0.425707 | 2.948561e-12
23.87031 | 32.5217 | 32.90804 | 32.48177 | -0.3863352 | 0.4262627 | 2.955666e-12
23.8803 | 32.521 | 32.89458 | 32.46776 | -0.3735802 | 0.4268191 | 2.955666e-12
23.8903 | 32.4855 | 32.88111 | 32.45374 | -0.3956149 | 0.4273773 | 2.962771e-12
23.9003 | 32.4925 | 32.86765 | 32.43972 | -0.3751526 | 0.4279367 | 2.962771e-12
23.9103 | 32.4762 | 32.85419 | 32.4257 | -0.3779935 | 0.4284973 | 2.969877e-12
23.9203 | 32.456 | 32.84074 | 32.41168 | -0.3847375 | 0.4290592 | 2.976982e-12
23.9303 | 32.4651 | 32.82728 | 32.39766 | -0.3621846 | 0.4296222 | 2.976982e-12
23.9403 | 32.4265 | 32.81383 | 32.38365 | -0.3873349 | 0.4301865 | 2.984087e-12
23.9503 | 32.3938 | 32.80039 | 32.36964 | -0.4065883 | 0.4307519 | 2.984087e-12
23.9603 | 32.4269 | 32.78694 | 32.35563 | -0.360045 | 0.4313187 | 2.991192e-12
23.9703 | 32.4006 | 32.7735 | 32.34162 | -0.3729048 | 0.4318867 | 2.998298e-12
23.9803 | 32.3698 | 32.76007 | 32.32761 | -0.3902678 | 0.4324559 | 2.998298e-12
23.9903 | 32.367 | 32.74663 | 32.31361 | -0.379634 | 0.4330263 | 3.005403e-12
24.0003 | 32.345 | 32.7332 | 32.29961 | -0.3882034 | 0.433598 | 3.005403e-12
24.0103 | 32.3362 | 32.71978 | 32.28561 | -0.3835761 | 0.434171 | 3.012508e-12
24.0203 | 32.3377 | 32.70635 | 32.27161 | -0.3686519 | 0.4347452 | 3.019614e-12
24.0303 | 32.3112 | 32.69293 | 32.25761 | -0.381731 | 0.4353206 | 3.019614e-12
24.0403 | 32.3015 | 32.67951 | 32.24362 | -0.3780134 | 0.4358974 | 3.026719e-12
24.0503 | 32.2852 | 32.6661 | 32.22962 | -0.380899 | 0.4364754 | 3.026719e-12
24.0603 | 32.261 | 32.65269 | 32.21563 | -0.3916879 | 0.4370546 | 3.033824e-12
24.0703 | 32.2485 | 32.63928 | 32.20164 | -0.39078 | 0.4376351 | 3.040929e-12
24.0803 | 32.2303 | 32.62588 | 32.18766 | -0.3955755 | 0.4382169 | 3.04093e-12
24.0903 | 32.2444 | 32.61247 | 32.17367 | -0.3680742 | 0.4388 | 3.048035e-12
24.1003 | 32.2137 | 32.59908 | 32.15969 | -0.3853762 | 0.4393844 | 3.05514e-12
24.1103 | 32.1933 | 32.58568 | 32.14571 | -0.3923816 | 0.43997 | 3.05514e-12
24.1203 | 32.1915 | 32.57229 | 32.13173 | -0.3807902 | 0.440557 | 3.062245e-12
24.1303 | 32.18 | 32.5589 | 32.11776 | -0.3789022 | 0.4411452 | 3.062246e-12
24.1403 | 32.162 | 32.54552 | 32.10378 | -0.3835176 | 0.4417347 | 3.069351e-12
24.1503 | 32.1755 | 32.53214 | 32.08981 | -0.3566363 | 0.4423256 | 3.076456e-12
24.1603 | 32.1409 | 32.51876 | 32.07584 | -0.3778583 | 0.4429177 | 3.076456e-12
24.1703 | 32.1128 | 32.50538 | 32.06187 | -0.3925838 | 0.4435112 | 3.083561e-12
24.1803 | 32.0904 | 32.49201 | 32.04791 | -0.4016126 | 0.4441059 | 3.090667e-12
24.1903 | 32.0959 | 32.47864 | 32.03394 | -0.3827448 | 0.444702 | 3.090667e-12
24.2003 | 32.0691 | 32.46528 | 32.01998 | -0.3961803 | 0.4452994 | 3.097772e-12
24.2103 | 32.0725 | 32.45192 | 32.00602 | -0.3794193 | 0.4458982 | 3.097772e-12
24.2203 | 32.0524 | 32.43856 | 31.99206 | -0.3861618 | 0.4464982 | 3.104877e-12
24.23029 | 32.021 | 32.42522 | 31.97812 | -0.404221 | 0.447099 | 3.10843e-12
24.24029 | 32.0191 | 32.41187 | 31.96417 | -0.3927703 | 0.4477018 | 3.115535e-12
24.25029 | 31.9918 | 32.39852 | 31.95022 | -0.406723 | 0.4483058 | 3.119088e-12
24.26029 | 31.9819 | 32.38518 | 31.93627 | -0.4032792 | 0.4489112 | 3.122641e-12
24.27029 | 31.9682 | 32.37184 | 31.92232 | -0.4036388 | 0.449518 | 3.129746e-12
24.28029 | 31.9505 | 32.3585 | 31.90838 | -0.408002 | 0.4501261 | 3.133298e-12
24.29029 | 31.9445 | 32.34517 | 31.89443 | -0.4006686 | 0.4507356 | 3.136851e-12
24.30029 | 31.9275 | 32.33184 | 31.88049 | -0.4043387 | 0.4513464 | 3.143956e-12
24.31029 | 31.883 | 32.31851 | 31.86655 | -0.4355123 | 0.4519586 | 3.147509e-12
24.32029 | 31.8738 | 32.30519 | 31.85262 | -0.4313894 | 0.4525722 | 3.151062e-12
24.33029 | 31.8549 | 32.29187 | 31.83868 | -0.43697 | 0.4531871 | 3.154614e-12
24.34029 | 31.8195 | 32.27855 | 31.82475 | -0.4590542 | 0.4538034 | 3.16172e-12
24.35029 | 31.8332 | 32.26524 | 31.81082 | -0.4320419 | 0.4544211 | 3.165272e-12
24.36029 | 31.8061 | 32.25193 | 31.79689 | -0.4458332 | 0.4550402 | 3.168825e-12
24.37029 | 31.7794 | 32.23863 | 31.78297 | -0.459228 | 0.4556607 | 3.17593e-12
24.38029 | 31.747 | 32.22533 | 31.76904 | -0.4783264 | 0.4562825 | 3.179483e-12
24.39029 | 31.7385 | 32.21203 | 31.75512 | -0.4735284 | 0.4569058 | 3.183036e-12
24.40029 | 31.7269 | 32.19873 | 31.7412 | -0.471834 | 0.4575305 | 3.190141e-12
24.41029 | 31.7181 | 32.18544 | 31.72729 | -0.4673432 | 0.4581565 | 3.193694e-12
24.42029 | 31.6919 | 32.17216 | 31.71337 | -0.480256 | 0.458784 | 3.197246e-12
24.43029 | 31.6763 | 32.15887 | 31.69946 | -0.4825724 | 0.4594129 | 3.204351e-12
24.44029 | 31.6631 | 32.14559 | 31.68555 | -0.4824924 | 0.4600432 | 3.207904e-12
24.45029 | 31.6449 | 32.13232 | 31.67164 | -0.4874161 | 0.460675 | 3.211457e-12
24.46029 | 31.6235 | 32.11904 | 31.65774 | -0.4955435 | 0.4613082 | 3.218562e-12
24.47029 | 31.629 | 32.10577 | 31.64383 | -0.4767745 | 0.4619428 | 3.222115e-12
24.48029 | 31.5868 | 32.09251 | 31.62993 | -0.5057091 | 0.4625788 | 3.22922e-12
24.49029 | 31.5814 | 32.07925 | 31.61603 | -0.4978475 | 0.4632163 | 3.232773e-12
24.50029 | 31.5905 | 32.06599 | 31.60213 | -0.4754895 | 0.4638552 | 3.236325e-12
24.51029 | 31.5594 | 32.05274 | 31.58824 | -0.4933353 | 0.4644956 | 3.243431e-12
24.52029 | 31.5351 | 32.03948 | 31.57435 | -0.5043847 | 0.4651374 | 3.246983e-12
24.53029 | 31.5408 | 32.02624 | 31.56046 | -0.4854379 | 0.4657807 | 3.250536e-12
24.54029 | 31.5194 | 32.01299 | 31.54657 | -0.4935948 | 0.4664254 | 3.257641e-12
24.55029 | 31.5128 | 31.99976 | 31.53268 | -0.4869555 | 0.4670717 | 3.261194e-12
24.56029 | 31.5099 | 31.98652 | 31.5188 | -0.4766198 | 0.4677194 | 3.268299e-12
24.57028 | 31.4898 | 31.9733 | 31.50493 | -0.4835012 | 0.4683679 | 3.271852e-12
24.58028 | 31.4918 | 31.96007 | 31.49105 | -0.4682731 | 0.4690186 | 3.275405e-12
24.59028 | 31.5025 | 31.94685 | 31.47718 | -0.4443488 | 0.4696706 | 3.28251e-12
24.60028 | 31.4705 | 31.93363 | 31.4633 | -0.4631283 | 0.4703243 | 3.286062e-12
24.61028 | 31.4604 | 31.92041 | 31.44943 | -0.4600116 | 0.4709795 | 3.293168e-12
24.62028 | 31.452 | 31.9072 | 31.43556 | -0.4551987 | 0.4716361 | 3.29672e-12
24.63028 | 31.4313 | 31.89399 | 31.4217 | -0.4626896 | 0.4722942 | 3.300273e-12
24.64028 | 31.4528 | 31.88078 | 31.40783 | -0.4279844 | 0.4729538 | 3.307378e-12
24.65028 | 31.4259 | 31.86758 | 31.39397 | -0.4416829 | 0.473615 | 3.310931e-12
24.66028 | 31.4113 | 31.85439 | 31.38011 | -0.4430854 | 0.4742776 | 3.318036e-12
24.67028 | 31.4117 | 31.84119 | 31.36625 | -0.4294917 | 0.4749419 | 3.321589e-12
24.68028 | 31.3911 | 31.828 | 31.35239 | -0.4369018 | 0.4756076 | 3.325142e-12
24.69028 | 31.3913 | 31.81482 | 31.33854 | -0.4235159 | 0.4762748 | 3.332247e-12
24.70028 | 31.3871 | 31.80163 | 31.32469 | -0.4145338 | 0.4769436 | 3.3358e-12
24.71028 | 31.3783 | 31.78846 | 31.31084 | -0.4101557 | 0.477614 | 3.342905e-12
24.72028 | 31.3504 | 31.77528 | 31.297 | -0.4248814 | 0.4782858 | 3.346458e-12
24.73028 | 31.3522 | 31.76211 | 31.28315 | -0.4099111 | 0.4789593 | 3.353563e-12
24.74028 | 31.348 | 31.74894 | 31.26931 | -0.4009447 | 0.4796343 | 3.357116e-12
24.75028 | 31.3344 | 31.73578 | 31.25547 | -0.4013822 | 0.4803108 | 3.364221e-12
24.76028 | 31.3301 | 31.72262 | 31.24163 | -0.3925237 | 0.480989 | 3.367773e-12
24.77028 | 31.3241 | 31.70947 | 31.2278 | -0.3853692 | 0.4816687 | 3.374879e-12
24.78028 | 31.3057 | 31.69632 | 31.21397 | -0.3906187 | 0.48235 | 3.378431e-12
24.79028 | 31.2796 | 31.68317 | 31.20014 | -0.4035721 | 0.4830329 | 3.381984e-12
24.80028 | 31.2625 | 31.67003 | 31.18631 | -0.4075295 | 0.4837172 | 3.389089e-12
24.81028 | 31.285 | 31.65689 | 31.17249 | -0.3718909 | 0.4844033 | 3.392642e-12
24.82028 | 31.2395 | 31.64376 | 31.15867 | -0.4042564 | 0.485091 | 3.399747e-12
24.83028 | 31.2341 | 31.63063 | 31.14485 | -0.3965258 | 0.4857802 | 3.4033e-12
24.84028 | 31.2305 | 31.6175 | 31.13103 | -0.3869993 | 0.486471 | 3.410405e-12
24.85028 | 31.1827 | 31.60438 | 31.11721 | -0.4216769 | 0.4871635 | 3.413958e-12
24.86028 | 31.1904 | 31.59126 | 31.1034 | -0.4008585 | 0.4878576 | 3.421063e-12
24.87028 | 31.1986 | 31.57814 | 31.08959 | -0.3795441 | 0.4885533 | 3.424616e-12
24.88028 | 31.1488 | 31.56503 | 31.07578 | -0.4162338 | 0.4892506 | 3.431721e-12
24.89028 | 31.174 | 31.55193 | 31.06198 | -0.3779277 | 0.4899496 | 3.435274e-12
24.90028 | 31.1394 | 31.53883 | 31.04818 | -0.3994257 | 0.4906503 | 3.442379e-12
24.91027 | 31.1434 | 31.52574 | 31.03439 | -0.3823408 | 0.4913517 | 3.445932e-12
24.92027 | 31.1186 | 31.51265 | 31.02059 | -0.3940469 | 0.4920557 | 3.453037e-12
24.93027 | 31.0981 | 31.49956 | 31.0068 | -0.4014573 | 0.4927613 | 3.460142e-12
24.94027 | 31.0822 | 31.48647 | 30.993 | -0.4042717 | 0.4934685 | 3.463695e-12
24.95027 | 31.0846 | 31.47339 | 30.97921 | -0.3887902 | 0.4941773 | 3.4708e-12
24.96027 | 31.0567 | 31.46031 | 30.96543 | -0.403613 | 0.4948879 | 3.474353e-12
24.97027 | 31.0488 | 31.44724 | 30.95164 | -0.3984399 | 0.4956001 | 3.481458e-12
24.98027 | 31.0437 | 31.43417 | 30.93786 | -0.390471 | 0.496314 | 3.485011e-12
24.99027 | 31.0105 | 31.42111 | 30.92408 | -0.4106063 | 0.4970296 | 3.492116e-12
25.00027 | 31.0097 | 31.40805 | 30.9103 | -0.3983458 | 0.4977469 | 3.495669e-12
25.01027 | 31.0066 | 31.39499 | 30.89652 | -0.3883895 | 0.4984659 | 3.502774e-12
25.02027 | 30.9837 | 31.38194 | 30.88275 | -0.3982374 | 0.4991866 | 3.506327e-12
25.03027 | 30.9768 | 31.36889 | 30.86898 | -0.3920896 | 0.499909 | 3.513432e-12
25.04027 | 30.9535 | 31.35585 | 30.85521 | -0.402346 | 0.5006331 | 3.520538e-12
25.05027 | 30.964 | 31.34281 | 30.84145 | -0.3788067 | 0.501359 | 3.52409e-12
25.06027 | 30.9397 | 31.32977 | 30.82769 | -0.3900716 | 0.5020866 | 3.531196e-12
25.07027 | 30.9321 | 31.31674 | 30.81393 | -0.3846408 | 0.5028158 | 3.534748e-12
25.08027 | 30.9049 | 31.30371 | 30.80017 | -0.3988144 | 0.5035469 | 3.541854e-12
25.09027 | 30.9021 | 31.29069 | 30.78641 | -0.3885923 | 0.5042797 | 3.548959e-12
25.10027 | 30.8832 | 31.27767 | 30.77266 | -0.3944743 | 0.5050142 | 3.552512e-12
25.11027 | 30.8615 | 31.26466 | 30.75891 | -0.4031608 | 0.5057505 | 3.559617e-12
25.12027 | 30.8709 | 31.25165 | 30.74516 | -0.3807516 | 0.5064885 | 3.56317e-12
25.13027 | 30.8352 | 31.23865 | 30.73142 | -0.4034468 | 0.5072284 | 3.570275e-12
25.14027 | 30.821 | 31.22565 | 30.71768 | -0.4046463 | 0.50797 | 3.57738e-12
25.15027 | 30.8316 | 31.21265 | 30.70394 | -0.3810501 | 0.5087134 | 3.580933e-12
25.16027 | 30.7811 | 31.19966 | 30.6902 | -0.4185583 | 0.5094585 | 3.588038e-12
25.17027 | 30.7826 | 31.18667 | 30.67647 | -0.404071 | 0.5102054 | 3.591591e-12
25.18027 | 30.7763 | 31.17369 | 30.66273 | -0.397388 | 0.5109542 | 3.598696e-12
25.19027 | 30.7505 | 31.16071 | 30.649 | -0.4102095 | 0.5117047 | 3.605801e-12
25.20027 | 30.7431 | 31.14774 | 30.63528 | -0.4046353 | 0.5124571 | 3.609354e-12
25.21027 | 30.731 | 31.13477 | 30.62155 | -0.4037656 | 0.5132113 | 3.616459e-12
25.22027 | 30.6924 | 31.1218 | 30.60783 | -0.4294004 | 0.5139673 | 3.623565e-12
25.23027 | 30.6986 | 31.10884 | 30.59411 | -0.4102396 | 0.5147251 | 3.627117e-12
25.24027 | 30.676 | 31.09588 | 30.5804 | -0.4198832 | 0.5154847 | 3.634223e-12
25.25027 | 30.6508 | 31.08293 | 30.56669 | -0.4321314 | 0.5162462 | 3.641328e-12
25.26026 | 30.6455 | 31.07 | 30.55299 | -0.424497 | 0.5170088 | 3.644881e-12
25.27026 | 30.6056 | 31.05705 | 30.53928 | -0.4514541 | 0.5177739 | 3.651986e-12
25.28026 | 30.5999 | 31.04412 | 30.52557 | -0.4442158 | 0.518541 | 3.659091e-12
25.29026 | 30.5968 | 31.03118 | 30.51187 | -0.434382 | 0.5193099 | 3.662644e-12
25.30026 | 30.5651 | 31.01825 | 30.49817 | -0.4531526 | 0.5200806 | 3.669749e-12
25.31026 | 30.5455 | 31.00533 | 30.48447 | -0.4598279 | 0.5208533 | 3.676855e-12
25.32026 | 30.5368 | 30.99241 | 30.47078 | -0.4556078 | 0.5216279 | 3.680407e-12
25.33026 | 30.5009 | 30.97949 | 30.45709 | -0.4785921 | 0.5224043 | 3.687513e-12
25.34026 | 30.5045 | 30.96658 | 30.4434 | -0.4620811 | 0.5231826 | 3.694618e-12
25.35026 | 30.4768 | 30.95367 | 30.42971 | -0.4768746 | 0.5239628 | 3.701723e-12
25.36026 | 30.4593 | 30.94077 | 30.41603 | -0.4814728 | 0.5247449 | 3.705276e-12
25.37026 | 30.4703 | 30.92788 | 30.40235 | -0.4575756 | 0.525529 | 3.712381e-12
25.38026 | 30.43 | 30.91498 | 30.38867 | -0.484983 | 0.526315 | 3.719486e-12
25.39026 | 30.4195 | 30.9021 | 30.37499 | -0.482595 | 0.5271028 | 3.723039e-12
25.40026 | 30.3978 | 30.88921 | 30.36132 | -0.4914117 | 0.5278927 | 3.730144e-12
25.41026 | 30.368 | 30.87633 | 30.34765 | -0.508333 | 0.5286844 | 3.73725e-12
25.42026 | 30.3577 | 30.86346 | 30.33398 | -0.5057591 | 0.5294782 | 3.744355e-12
25.43026 | 30.3563 | 30.85059 | 30.32032 | -0.4942898 | 0.5302739 | 3.747908e-12
25.44026 | 30.3298 | 30.83773 | 30.30665 | -0.5079252 | 0.5310715 | 3.755013e-12
25.45026 | 30.3238 | 30.82487 | 30.29299 | -0.5010653 | 0.531871 | 3.762118e-12
25.46026 | 30.306 | 30.81201 | 30.27934 | -0.5060102 | 0.5326727 | 3.769224e-12
25.47026 | 30.2892 | 30.79916 | 30.26568 | -0.5099597 | 0.5334762 | 3.772776e-12
25.48026 | 30.2827 | 30.78631 | 30.25203 | -0.503614 | 0.5342818 | 3.779882e-12
25.49026 | 30.2724 | 30.77347 | 30.23838 | -0.5010731 | 0.5350893 | 3.786987e-12
25.50026 | 30.2516 | 30.76064 | 30.22474 | -0.509037 | 0.5358989 | 3.794092e-12
25.51026 | 30.2467 | 30.74781 | 30.2111 | -0.5011056 | 0.5367105 | 3.801198e-12
25.52026 | 30.2379 | 30.73498 | 30.19745 | -0.497079 | 0.537524 | 3.80475e-12
25.53026 | 30.2071 | 30.72216 | 30.18382 | -0.5150572 | 0.5383396 | 3.811856e-12
25.54026 | 30.2208 | 30.70934 | 30.17018 | -0.4885402 | 0.5391573 | 3.818961e-12
25.55026 | 30.1897 | 30.69653 | 30.15655 | -0.5068281 | 0.5399769 | 3.826066e-12
25.56026 | 30.1926 | 30.68372 | 30.14292 | -0.4911207 | 0.5407986 | 3.833171e-12
25.57026 | 30.1667 | 30.67092 | 30.1293 | -0.5042183 | 0.5416224 | 3.836724e-12
25.58026 | 30.1654 | 30.65812 | 30.11567 | -0.4927207 | 0.5424482 | 3.84383e-12
25.59026 | 30.1567 | 30.64533 | 30.10205 | -0.4886279 | 0.5432761 | 3.850935e-12
25.60025 | 30.1358 | 30.63255 | 30.08845 | -0.4967528 | 0.5441052 | 3.85804e-12
25.61025 | 30.1299 | 30.61977 | 30.07483 | -0.4898699 | 0.5449373 | 3.865145e-12
25.62025 | 30.1253 | 30.60699 | 30.06122 | -0.4816919 | 0.5457714 | 3.872251e-12
25.63025 | 30.1089 | 30.59422 | 30.04761 | -0.4853188 | 0.5466076 | 3.875804e-12
25.64025 | 30.0957 | 30.58145 | 30.034 | -0.4857506 | 0.5474459 | 3.882909e-12
25.65025 | 30.0943 | 30.56869 | 30.0204 | -0.4743873 | 0.5482863 | 3.890014e-12
25.66025 | 30.0885 | 30.55593 | 30.0068 | -0.4674291 | 0.5491289 | 3.897119e-12
25.67025 | 30.0739 | 30.54318 | 29.9932 | -0.4692758 | 0.5499736 | 3.904225e-12
25.68025 | 30.0623 | 30.53043 | 29.97961 | -0.4681275 | 0.5508203 | 3.91133e-12
25.69025 | 30.0546 | 30.51768 | 29.96601 | -0.4630842 | 0.5516693 | 3.918435e-12
25.70025 | 30.0373 | 30.50495 | 29.95243 | -0.4676459 | 0.5525205 | 3.925541e-12
25.71025 | 30.0132 | 30.49221 | 29.93884 | -0.4790126 | 0.5533737 | 3.929093e-12
25.72025 | 30.0136 | 30.47948 | 29.92526 | -0.4658843 | 0.5542291 | 3.936199e-12
25.73025 | 30.0116 | 30.46676 | 29.91167 | -0.4551611 | 0.5550867 | 3.943304e-12
25.74025 | 29.9895 | 30.45404 | 29.8981 | -0.464543 | 0.5559465 | 3.950409e-12
25.75025 | 29.9837 | 30.44133 | 29.88452 | -0.4576299 | 0.5568084 | 3.957515e-12
25.76025 | 29.9681 | 30.42862 | 29.87095 | -0.4605219 | 0.5576725 | 3.96462e-12
25.77025 | 29.9456 | 30.41592 | 29.85738 | -0.470319 | 0.5585388 | 3.971725e-12
25.78025 | 29.9378 | 30.40322 | 29.84381 | -0.4654213 | 0.5594075 | 3.978831e-12
25.79025 | 29.9394 | 30.39053 | 29.83025 | -0.4511287 | 0.5602782 | 3.985936e-12
25.80025 | 29.9089 | 30.37784 | 29.81669 | -0.4689411 | 0.5611512 | 3.993041e-12
25.81025 | 29.9127 | 30.36516 | 29.80313 | -0.4524587 | 0.5620264 | 4.000147e-12
25.82025 | 29.8922 | 30.35248 | 29.78958 | -0.4602815 | 0.5629039 | 4.007252e-12
25.83025 | 29.8804 | 30.33981 | 29.77603 | -0.4594095 | 0.5637837 | 4.014357e-12
25.84025 | 29.8852 | 30.32714 | 29.76248 | -0.4419426 | 0.5646656 | 4.021463e-12
25.85025 | 29.8457 | 30.31448 | 29.74893 | -0.468781 | 0.5655498 | 4.028568e-12
25.86025 | 29.8334 | 30.30182 | 29.73539 | -0.4684245 | 0.5664364 | 4.032121e-12
25.87025 | 29.8392 | 30.28917 | 29.72185 | -0.4499734 | 0.5673252 | 4.039226e-12
25.88025 | 29.8005 | 30.27653 | 29.70831 | -0.4760274 | 0.5682163 | 4.046331e-12
25.89025 | 29.8046 | 30.26389 | 29.69478 | -0.4592865 | 0.5691096 | 4.053437e-12
25.90025 | 29.7934 | 30.25125 | 29.68125 | -0.4578511 | 0.5700053 | 4.060542e-12
25.91025 | 29.7699 | 30.23862 | 29.66772 | -0.468721 | 0.5709034 | 4.067647e-12
25.92025 | 29.758 | 30.226 | 29.65419 | -0.4679961 | 0.5718037 | 4.074753e-12
25.93025 | 29.7309 | 30.21338 | 29.64067 | -0.4824764 | 0.5727063 | 4.08541e-12
25.94024 | 29.7354 | 30.20077 | 29.62716 | -0.4653748 | 0.5736104 | 4.092516e-12
25.95024 | 29.717 | 30.18817 | 29.61365 | -0.4711658 | 0.5745177 | 4.099621e-12
25.96024 | 29.6928 | 30.17556 | 29.60013 | -0.4827622 | 0.5754274 | 4.106726e-12
25.97024 | 29.6898 | 30.16296 | 29.58662 | -0.473164 | 0.5763395 | 4.113832e-12
25.98024 | 29.6714 | 30.15037 | 29.57312 | -0.4789711 | 0.577254 | 4.120937e-12
25.99024 | 29.6633 | 30.13778 | 29.55961 | -0.4744835 | 0.5781708 | 4.128042e-12
26.00024 | 29.6459 | 30.1252 | 29.54611 | -0.4793014 | 0.57909 | 4.135148e-12
26.01024 | 29.6341 | 30.11262 | 29.53261 | -0.4785248 | 0.5800117 | 4.142253e-12
26.02024 | 29.6249 | 30.10005 | 29.51912 | -0.4751535 | 0.5809357 | 4.149358e-12
26.03024 | 29.6035 | 30.08749 | 29.50563 | -0.4839877 | 0.5818622 | 4.156464e-12
26.04024 | 29.5836 | 30.07493 | 29.49214 | -0.4913273 | 0.5827911 | 4.163569e-12
26.05024 | 29.5732 | 30.06237 | 29.47865 | -0.4891724 | 0.5837224 | 4.170674e-12
26.06024 | 29.5667 | 30.04982 | 29.46517 | -0.4831229 | 0.5846561 | 4.17778e-12
26.07024 | 29.5421 | 30.03728 | 29.45169 | -0.4951789 | 0.5855923 | 4.184885e-12
26.08024 | 29.5479 | 30.02474 | 29.43821 | -0.4768405 | 0.586531 | 4.195543e-12
26.09024 | 29.5368 | 30.01221 | 29.42474 | -0.4754076 | 0.5874722 | 4.202648e-12
26.10024 | 29.5034 | 29.99968 | 29.41126 | -0.4962802 | 0.5884158 | 4.209754e-12
26.11024 | 29.5003 | 29.98716 | 29.3978 | -0.4868583 | 0.589362 | 4.216859e-12
26.12024 | 29.4736 | 29.97464 | 29.38433 | -0.501042 | 0.5903106 | 4.223964e-12
26.13024 | 29.4664 | 29.96213 | 29.37087 | -0.4957313 | 0.5912617 | 4.23107e-12
26.14024 | 29.4603 | 29.94963 | 29.35741 | -0.4893262 | 0.5922154 | 4.238175e-12
26.15024 | 29.4489 | 29.93713 | 29.34396 | -0.4882267 | 0.5931716 | 4.248833e-12
26.16024 | 29.4474 | 29.92463 | 29.3305 | -0.4772328 | 0.5941303 | 4.255938e-12
26.17024 | 29.4138 | 29.91214 | 29.31705 | -0.4983444 | 0.5950915 | 4.263044e-12
26.18024 | 29.3935 | 29.89966 | 29.30361 | -0.5061618 | 0.5960554 | 4.270149e-12
26.19024 | 29.3813 | 29.88718 | 29.29016 | -0.5058849 | 0.5970218 | 4.277254e-12
26.20024 | 29.3804 | 29.87471 | 29.27672 | -0.4943135 | 0.5979907 | 4.287912e-12
26.21024 | 29.3294 | 29.86225 | 29.26329 | -0.5328479 | 0.5989623 | 4.295018e-12
26.22024 | 29.3533 | 29.84979 | 29.24985 | -0.4964879 | 0.5999364 | 4.302123e-12
26.23024 | 29.3321 | 29.83733 | 29.23642 | -0.5052338 | 0.6009132 | 4.309228e-12
26.24024 | 29.3089 | 29.82489 | 29.22299 | -0.5159852 | 0.6018925 | 4.316334e-12
26.25024 | 29.291 | 29.81244 | 29.20957 | -0.5214425 | 0.6028746 | 4.326992e-12
26.26024 | 29.2799 | 29.80001 | 29.19615 | -0.5201056 | 0.6038592 | 4.334097e-12
26.27024 | 29.2578 | 29.78757 | 29.18273 | -0.5297744 | 0.6048466 | 4.341202e-12
26.28024 | 29.2615 | 29.77515 | 29.16931 | -0.513649 | 0.6058365 | 4.348308e-12
26.29023 | 29.2278 | 29.76274 | 29.15591 | -0.5349418 | 0.606828 | 4.358966e-12
26.30023 | 29.2235 | 29.75033 | 29.1425 | -0.526828 | 0.6078233 | 4.366071e-12
26.31023 | 29.2105 | 29.73792 | 29.1291 | -0.52742 | 0.6088213 | 4.373176e-12
26.32023 | 29.192 | 29.72552 | 29.1157 | -0.5335179 | 0.609822 | 4.380282e-12
26.33023 | 29.1904 | 29.71312 | 29.1023 | -0.5227216 | 0.6108253 | 4.39094e-12
26.34023 | 29.1574 | 29.70073 | 29.0889 | -0.5433312 | 0.6118314 | 4.398045e-12
26.35023 | 29.1549 | 29.68835 | 29.07551 | -0.5334467 | 0.6128402 | 4.40515e-12
26.36023 | 29.1465 | 29.67597 | 29.06212 | -0.5294681 | 0.6138517 | 4.415808e-12
26.37023 | 29.1129 | 29.6636 | 29.04873 | -0.5506955 | 0.614866 | 4.422914e-12
26.38023 | 29.1016 | 29.65123 | 29.03535 | -0.5496287 | 0.6158831 | 4.430019e-12
26.39023 | 29.1078 | 29.63887 | 29.02197 | -0.5310679 | 0.6169029 | 4.440677e-12
26.40023 | 29.0854 | 29.62651 | 29.00859 | -0.5411132 | 0.6179255 | 4.447782e-12
26.41023 | 29.092 | 29.61416 | 28.99521 | -0.5221643 | 0.6189509 | 4.454888e-12
26.42023 | 29.0545 | 29.60182 | 28.98184 | -0.5473215 | 0.6199791 | 4.465545e-12
26.43023 | 29.0382 | 29.58948 | 28.96847 | -0.5512846 | 0.6210101 | 4.472651e-12
26.44023 | 29.0315 | 29.57715 | 28.95511 | -0.5456538 | 0.6220439 | 4.479756e-12
26.45023 | 29.0267 | 29.56483 | 28.94175 | -0.5381291 | 0.6230806 | 4.490414e-12
26.46023 | 29.0087 | 29.55251 | 28.92839 | -0.5438103 | 0.6241201 | 4.49752e-12
26.47023 | 29.0226 | 29.5402 | 28.91504 | -0.5175977 | 0.6251624 | 4.508177e-12
26.48023 | 28.9931 | 29.52789 | 28.90168 | -0.5347911 | 0.6262076 | 4.515283e-12
26.49023 | 28.9808 | 29.51559 | 28.88833 | -0.5347908 | 0.6272558 | 4.522388e-12
26.50023 | 28.9664 | 29.5033 | 28.87499 | -0.5368965 | 0.6283068 | 4.533046e-12
26.51023 | 28.9485 | 29.49101 | 28.86165 | -0.5425083 | 0.6293607 | 4.540152e-12
26.52023 | 28.9324 | 29.47873 | 28.84831 | -0.5463262 | 0.6304175 | 4.550809e-12
26.53023 | 28.9489 | 29.46645 | 28.83497 | -0.5175504 | 0.6314773 | 4.557915e-12
26.54023 | 28.8922 | 29.45418 | 28.82164 | -0.5619807 | 0.6325399 | 4.568573e-12
26.55023 | 28.9175 | 29.44192 | 28.80831 | -0.5244171 | 0.6336055 | 4.575678e-12
26.56023 | 28.8995 | 29.42966 | 28.79499 | -0.5301599 | 0.634674 | 4.586336e-12
26.57023 | 28.8716 | 29.41741 | 28.78194 | -0.5458089 | 0.6354658 | 4.591419485e-12
26.58023 | 28.8713 | 29.40516 | 28.77025 | -0.5338641 | 0.6349096 | 4.590286e-12
26.59023 | 28.854 | 29.39293 | 28.75857 | -0.5389255 | 0.6343572 | 4.585612e-12
26.60023 | 28.8344 | 29.38069 | 28.74688 | -0.5462933 | 0.6338086 | 4.58447e-12
26.61023 | 28.833 | 29.36847 | 28.7352 | -0.5354674 | 0.633264 | 4.579806e-12
26.62023 | 28.8126 | 29.35625 | 28.72352 | -0.5436477 | 0.632723 | 4.578657e-12
26.63022 | 28.7982 | 29.34405 | 28.71186 | -0.5458466 | 0.6321875 | 4.574022e-12
26.64022 | 28.7958 | 29.33184 | 28.70019 | -0.5360396 | 0.6316543 | 4.572867e-12
26.65022 | 28.7656 | 29.31964 | 28.68851 | -0.554039 | 0.6311251 | 4.568225e-12
26.66022 | 28.7569 | 29.30744 | 28.67685 | -0.5505447 | 0.6305996 | 4.567065e-12
26.67022 | 28.7456 | 29.29526 | 28.66518 | -0.5496569 | 0.6300783 | 4.562436e-12
26.68022 | 28.7317 | 29.28308 | 28.65351 | -0.5513754 | 0.6295607 | 4.56127e-12
26.69022 | 28.7236 | 29.2709 | 28.64185 | -0.5473004 | 0.6290472 | 4.556655e-12
26.70022 | 28.6876 | 29.25873 | 28.63019 | -0.5711318 | 0.6285375 | 4.555486e-12
26.71022 | 28.6802 | 29.24657 | 28.61854 | -0.5663697 | 0.6280319 | 4.554311e-12
26.72022 | 28.6757 | 29.23441 | 28.60688 | -0.5587141 | 0.6275303 | 4.549713e-12
26.73022 | 28.6475 | 29.22226 | 28.59523 | -0.5747649 | 0.6270327 | 4.548536e-12
26.74022 | 28.641 | 29.21012 | 28.58358 | -0.5691223 | 0.6265391 | 4.547354e-12
26.75022 | 28.6384 | 29.19799 | 28.57194 | -0.5595862 | 0.6260495 | 4.542774e-12
26.76022 | 28.6212 | 29.18586 | 28.56029 | -0.5646566 | 0.625564 | 4.541591e-12
26.77022 | 28.6138 | 29.17373 | 28.54865 | -0.5599337 | 0.6250826 | 4.537028e-12
26.78022 | 28.5907 | 29.16162 | 28.53701 | -0.5709173 | 0.6246053 | 4.535846e-12
26.79022 | 28.5644 | 29.14951 | 28.52538 | -0.5851075 | 0.624132 | 4.534659e-12
26.80022 | 28.5788 | 29.1374 | 28.51374 | -0.5586042 | 0.6236629 | 4.533469e-12
26.81022 | 28.5578 | 29.12531 | 28.50211 | -0.5675077 | 0.6231979 | 4.528933e-12
26.82022 | 28.5472 | 29.11322 | 28.49048 | -0.5660178 | 0.622737 | 4.527745e-12
26.83022 | 28.5353 | 29.10113 | 28.47885 | -0.5658345 | 0.6222803 | 4.526554e-12
26.84022 | 28.539 | 29.08906 | 28.46723 | -0.5500579 | 0.6218278 | 4.522043e-12
26.85022 | 28.5209 | 29.07699 | 28.45561 | -0.5560881 | 0.6213796 | 4.520855e-12
26.86022 | 28.5063 | 29.06492 | 28.44399 | -0.5586249 | 0.6209354 | 4.519665e-12
26.87022 | 28.488 | 29.05287 | 28.43237 | -0.5648685 | 0.6204956 | 4.518473e-12
26.88022 | 28.4899 | 29.04082 | 28.42076 | -0.5509189 | 0.62006 | 4.513995e-12
26.89022 | 28.4759 | 29.02878 | 28.40915 | -0.552876 | 0.6196287 | 4.512809e-12
26.90022 | 28.4647 | 29.01674 | 28.39754 | -0.5520399 | 0.6192015 | 4.511621e-12
26.91022 | 28.4641 | 29.00471 | 28.38593 | -0.5406106 | 0.6187788 | 4.510432e-12
26.92022 | 28.4434 | 28.99269 | 28.37433 | -0.5492881 | 0.6183603 | 4.509243e-12
26.93022 | 28.4396 | 28.98067 | 28.36273 | -0.5410725 | 0.6179461 | 4.504809e-12
26.94022 | 28.4414 | 28.96866 | 28.35113 | -0.5272638 | 0.6175363 | 4.503627e-12
26.95022 | 28.4176 | 28.95666 | 28.33953 | -0.5390619 | 0.6171309 | 4.502445e-12
26.96022 | 28.4291 | 28.94467 | 28.32794 | -0.515567 | 0.6167298 | 4.501264e-12
26.97021 | 28.3962 | 28.93269 | 28.31636 | -0.536491 | 0.6163345 | 4.500102e-12
26.98021 | 28.3781 | 28.92071 | 28.30477 | -0.5426099 | 0.6159422 | 4.498922e-12
26.99021 | 28.3787 | 28.90874 | 28.29318 | -0.5300357 | 0.6155544 | 4.494545e-12
27.00021 | 28.3561 | 28.89677 | 28.2816 | -0.5406685 | 0.615171 | 4.493375e-12
27.01021 | 28.3439 | 28.88481 | 28.27002 | -0.5409084 | 0.614792 | 4.492207e-12
27.02021 | 28.3398 | 28.87286 | 28.25844 | -0.5330552 | 0.6144176 | 4.491041e-12
27.03021 | 28.3341 | 28.86091 | 28.24686 | -0.5268091 | 0.6140476 | 4.489877e-12
27.04021 | 28.3213 | 28.84897 | 28.23529 | -0.52767 | 0.6136821 | 4.488716e-12
27.05021 | 28.2915 | 28.83704 | 28.22372 | -0.545538 | 0.6133213 | 4.487556e-12
27.06021 | 28.2986 | 28.82511 | 28.21215 | -0.5265131 | 0.6129649 | 4.4864e-12
27.07021 | 28.2729 | 28.8132 | 28.20058 | -0.5402953 | 0.6126131 | 4.485247e-12
27.08021 | 28.2692 | 28.80128 | 28.18902 | -0.5320846 | 0.6122658 | 4.484097e-12
27.09021 | 28.2432 | 28.78938 | 28.17746 | -0.5461811 | 0.6119233 | 4.482951e-12
27.10021 | 28.2336 | 28.77748 | 28.1659 | -0.5438847 | 0.6115852 | 4.481808e-12
27.11021 | 28.2362 | 28.7656 | 28.15434 | -0.5293956 | 0.6112519 | 4.480669e-12
27.12021 | 28.2031 | 28.75371 | 28.14279 | -0.5506136 | 0.6109232 | 4.479535e-12
27.13021 | 28.1944 | 28.74184 | 28.13124 | -0.5474389 | 0.6105991 | 4.478405e-12
27.14021 | 28.1791 | 28.72997 | 28.11969 | -0.5508714 | 0.6102798 | 4.47728e-12
27.15021 | 28.1899 | 28.71811 | 28.10815 | -0.5282112 | 0.6099652 | 4.47616e-12
27.16021 | 28.1485 | 28.70626 | 28.0966 | -0.5577582 | 0.6096553 | 4.475045e-12
27.17021 | 28.1195 | 28.69441 | 28.08506 | -0.5749126 | 0.6093501 | 4.473936e-12
27.18021 | 28.1277 | 28.68257 | 28.07352 | -0.5548742 | 0.6090496 | 4.472832e-12
27.19021 | 28.1181 | 28.67074 | 28.06199 | -0.5526434 | 0.6087542 | 4.474786e-12
27.20021 | 28.1059 | 28.65892 | 28.05046 | -0.5530198 | 0.6084633 | 4.473688e-12
27.21021 | 28.0798 | 28.6471 | 28.03893 | -0.5673036 | 0.6081773 | 4.472595e-12
27.22021 | 28.0814 | 28.63529 | 28.0274 | -0.5538949 | 0.6078962 | 4.47151e-12
27.23021 | 28.0583 | 28.62349 | 28.01587 | -0.5651935 | 0.60762 | 4.470431e-12
27.24021 | 28.0406 | 28.6117 | 28.00435 | -0.5710996 | 0.6073485 | 4.46936e-12
27.25021 | 28.0306 | 28.59991 | 27.99283 | -0.5693132 | 0.607082 | 4.471306e-12
27.26021 | 28.0239 | 28.58813 | 27.98131 | -0.5642343 | 0.6068204 | 4.470243e-12
27.27021 | 28.0004 | 28.57636 | 27.9698 | -0.5759629 | 0.6065638 | 4.469187e-12
27.28021 | 27.9857 | 28.5646 | 27.95829 | -0.5788989 | 0.606312 | 4.46814e-12
27.29021 | 27.9747 | 28.55284 | 27.94678 | -0.5781426 | 0.6060653 | 4.467101e-12
27.30021 | 27.9608 | 28.54109 | 27.93527 | -0.5802939 | 0.6058236 | 4.469048e-12
27.31021 | 27.9471 | 28.52935 | 27.92377 | -0.5822527 | 0.6055869 | 4.468019e-12
27.3202 | 27.9175 | 28.51763 | 27.91227 | -0.6001309 | 0.6053563 | 4.467016e-12
27.3302 | 27.9072 | 28.5059 | 27.90078 | -0.598705 | 0.6051297 | 4.468964e-12
27.3402 | 27.9009 | 28.49419 | 27.88928 | -0.5932867 | 0.604908 | 4.467957e-12
27.3502 | 27.8854 | 28.48248 | 27.87778 | -0.5970762 | 0.6046917 | 4.466959e-12
27.3602 | 27.8752 | 28.47077 | 27.86629 | -0.5955734 | 0.6044803 | 4.46891e-12
27.3702 | 27.8616 | 28.45908 | 27.8548 | -0.5974782 | 0.604274 | 4.467926e-12
27.3802 | 27.8459 | 28.44739 | 27.84332 | -0.6014908 | 0.6040729 | 4.466952e-12
27.3902 | 27.8272 | 28.43571 | 27.83183 | -0.6085114 | 0.6038771 | 4.468909e-12
27.4002 | 27.8129 | 28.42404 | 27.82035 | -0.6111396 | 0.6036864 | 4.467951e-12
27.4102 | 27.817 | 28.41238 | 27.80887 | -0.5953755 | 0.6035009 | 4.46991e-12
27.4202 | 27.8024 | 28.40072 | 27.7974 | -0.5983194 | 0.6033206 | 4.468968e-12
27.4302 | 27.7806 | 28.38907 | 27.78593 | -0.6084712 | 0.6031457 | 4.468038e-12
27.4402 | 27.7678 | 28.37743 | 27.77445 | -0.6096308 | 0.602976 | 4.470007e-12
27.4502 | 27.7562 | 28.3658 | 27.76299 | -0.6095983 | 0.6028115 | 4.469095e-12
27.4602 | 27.7462 | 28.35417 | 27.75152 | -0.6079738 | 0.6026524 | 4.47107e-12
27.4702 | 27.7544 | 28.34256 | 27.74006 | -0.5881572 | 0.6024987 | 4.470176e-12
27.4802 | 27.7418 | 28.33095 | 27.7286 | -0.5891486 | 0.6023503 | 4.472158e-12
27.4902 | 27.7102 | 28.31935 | 27.71714 | -0.609148 | 0.6022073 | 4.471284e-12
27.5002 | 27.7168 | 28.30776 | 27.70569 | -0.5909553 | 0.6020696 | 4.473274e-12
27.5102 | 27.6949 | 28.29617 | 27.69423 | -0.6012709 | 0.6019376 | 4.475266e-12
27.5202 | 27.6891 | 28.28459 | 27.68278 | -0.5954945 | 0.6018109 | 4.47442e-12
27.5302 | 27.6813 | 28.27303 | 27.67134 | -0.5917261 | 0.6016896 | 4.476422e-12
27.5402 | 27.6676 | 28.26147 | 27.65989 | -0.5938658 | 0.6015738 | 4.475598e-12
27.5502 | 27.6691 | 28.24991 | 27.64845 | -0.5808138 | 0.6014636 | 4.477611e-12
27.5602 | 27.6591 | 28.23837 | 27.63701 | -0.5792699 | 0.601359 | 4.479626e-12
27.5702 | 27.6476 | 28.22683 | 27.62557 | -0.5792341 | 0.6012598 | 4.478835e-12
27.5802 | 27.6359 | 28.21531 | 27.61414 | -0.5794066 | 0.6011663 | 4.480863e-12
27.5902 | 27.6302 | 28.20379 | 27.60271 | -0.5735872 | 0.6010782 | 4.482895e-12
27.6002 | 27.6009 | 28.19228 | 27.59128 | -0.5913763 | 0.600996 | 4.482138e-12
27.6102 | 27.611 | 28.18077 | 27.57985 | -0.5697735 | 0.6009193 | 4.484185e-12
27.6202 | 27.576 | 28.16928 | 27.56843 | -0.5932791 | 0.6008483 | 4.486235e-12
27.6302 | 27.5827 | 28.15779 | 27.55701 | -0.575093 | 0.600783 | 4.488291e-12
27.6402 | 27.5781 | 28.14632 | 27.54559 | -0.5682153 | 0.6007235 | 4.490353e-12
27.6502 | 27.5429 | 28.13485 | 27.53418 | -0.591946 | 0.6006696 | 4.489655e-12
27.66019 | 27.5455 | 28.1234 | 27.52277 | -0.5778965 | 0.6006225 | 4.491749e-12
27.67019 | 27.5301 | 28.11194 | 27.51136 | -0.581844 | 0.6005802 | 4.493833e-12
27.68019 | 27.5069 | 28.1005 | 27.49996 | -0.5936001 | 0.6005439 | 4.495924e-12
27.69019 | 27.5097 | 28.08906 | 27.48855 | -0.5793644 | 0.6005131 | 4.498022e-12
27.70019 | 27.4902 | 28.07764 | 27.47715 | -0.5874375 | 0.6004884 | 4.500127e-12
27.71019 | 27.4769 | 28.06622 | 27.46575 | -0.589319 | 0.6004695 | 4.502239e-12
27.72019 | 27.4733 | 28.05481 | 27.45435 | -0.5815091 | 0.6004566 | 4.504359e-12
27.73019 | 27.4468 | 28.04341 | 27.44296 | -0.5966077 | 0.6004495 | 4.506486e-12
27.74019 | 27.4365 | 28.03202 | 27.43157 | -0.595515 | 0.6004484 | 4.508622e-12
27.75019 | 27.4099 | 28.02063 | 27.42018 | -0.6107311 | 0.6004534 | 4.510767e-12
27.76019 | 27.3946 | 28.00926 | 27.40879 | -0.6146557 | 0.6004643 | 4.51292e-12
27.77019 | 27.3831 | 27.99789 | 27.39741 | -0.6147891 | 0.6004813 | 4.515083e-12
27.78019 | 27.3737 | 27.98653 | 27.38603 | -0.6128311 | 0.6005043 | 4.517254e-12
27.79019 | 27.3614 | 27.97518 | 27.37465 | -0.6137821 | 0.6005336 | 4.519436e-12
27.80019 | 27.3376 | 27.96384 | 27.36327 | -0.6262416 | 0.6005687 | 4.521627e-12
27.81019 | 27.3153 | 27.95251 | 27.3519 | -0.63721 | 0.6006101 | 4.523829e-12
27.82019 | 27.307 | 27.94119 | 27.34053 | -0.6341872 | 0.6006575 | 4.526041e-12
27.83019 | 27.2883 | 27.92987 | 27.32916 | -0.6415734 | 0.6007113 | 4.528265e-12
27.84019 | 27.2866 | 27.91857 | 27.3178 | -0.6319684 | 0.6007712 | 4.533164e-12
27.85019 | 27.2721 | 27.90727 | 27.30643 | -0.6351723 | 0.6008374 | 4.535405e-12
27.86019 | 27.2478 | 27.89599 | 27.29508 | -0.6481851 | 0.6009098 | 4.537657e-12
27.87019 | 27.2239 | 27.88471 | 27.28372 | -0.660807 | 0.6009886 | 4.539922e-12
27.88019 | 27.2319 | 27.87344 | 27.27236 | -0.6415378 | 0.6010736 | 4.544844e-12
27.89019 | 27.1968 | 27.86218 | 27.26101 | -0.6653778 | 0.601165 | 4.547128e-12
27.90019 | 27.2048 | 27.85093 | 27.24966 | -0.6461266 | 0.6012627 | 4.549425e-12
27.91019 | 27.168 | 27.83968 | 27.23832 | -0.6716847 | 0.6013669 | 4.554367e-12
27.92019 | 27.1526 | 27.82845 | 27.22697 | -0.6758518 | 0.6014774 | 4.556686e-12
27.93019 | 27.1643 | 27.81723 | 27.21563 | -0.6529282 | 0.6015946 | 4.559019e-12
27.94019 | 27.1184 | 27.80601 | 27.2043 | -0.6876135 | 0.601718 | 4.563982e-12
27.95019 | 27.1137 | 27.79481 | 27.19296 | -0.6811083 | 0.6018481 | 4.566339e-12
27.96019 | 27.1182 | 27.78361 | 27.18163 | -0.6654122 | 0.6019846 | 4.571318e-12
27.97019 | 27.0765 | 27.77243 | 27.1703 | -0.6959253 | 0.6021277 | 4.573699e-12
27.98019 | 27.0948 | 27.76125 | 27.15897 | -0.6664477 | 0.6022774 | 4.578694e-12
27.99019 | 27.0854 | 27.75008 | 27.14765 | -0.6646795 | 0.6024337 | 4.581101e-12
28.00019 | 27.0505 | 27.73892 | 27.13632 | -0.6884207 | 0.6025968 | 4.586114e-12
28.01018 | 27.0699 | 27.72778 | 27.12502 | -0.6578824 | 0.6027672 | 4.591148e-12
28.02018 | 27.0339 | 27.71664 | 27.1137 | -0.6827422 | 0.6029435 | 4.593594e-12
28.03018 | 27.0345 | 27.70551 | 27.10239 | -0.6710117 | 0.6031267 | 4.598634e-12
28.04018 | 27.0225 | 27.69439 | 27.09107 | -0.6718905 | 0.6033165 | 4.603681e-12
28.05018 | 26.993 | 27.68328 | 27.07977 | -0.6902789 | 0.6035132 | 4.606169e-12
28.06018 | 27.0047 | 27.67218 | 27.06846 | -0.6674768 | 0.6037167 | 4.611238e-12
28.07018 | 26.98 | 27.66108 | 27.05716 | -0.6810841 | 0.6039269 | 4.616316e-12
28.08018 | 26.9505 | 27.65 | 27.04586 | -0.6995012 | 0.6041441 | 4.621403e-12
28.09018 | 26.9638 | 27.63893 | 27.03456 | -0.675128 | 0.6043683 | 4.6265e-12
28.10018 | 26.9637 | 27.62786 | 27.02327 | -0.6641643 | 0.6045993 | 4.629061e-12
28.11018 | 26.9249 | 27.61681 | 27.01197 | -0.6919104 | 0.6048373 | 4.634183e-12
28.12018 | 26.9258 | 27.60577 | 27.00068 | -0.6799662 | 0.6050824 | 4.639316e-12
28.13018 | 26.9057 | 27.59473 | 26.9894 | -0.6890318 | 0.6053345 | 4.64446e-12
28.14018 | 26.8874 | 27.58371 | 26.97811 | -0.6963071 | 0.6055936 | 4.649616e-12
28.15018 | 26.8813 | 27.57269 | 26.96683 | -0.6913922 | 0.6058598 | 4.654783e-12
28.16018 | 26.8681 | 27.56169 | 26.95555 | -0.6935873 | 0.6061332 | 4.659963e-12
28.17018 | 26.8663 | 27.55069 | 26.94428 | -0.6843922 | 0.6064137 | 4.667672e-12
28.18018 | 26.8418 | 27.53971 | 26.93301 | -0.6979071 | 0.6067014 | 4.672874e-12
28.19018 | 26.8349 | 27.52873 | 26.92174 | -0.6938319 | 0.6069963 | 4.678088e-12
28.20018 | 26.8315 | 27.51777 | 26.91047 | -0.6862668 | 0.6072986 | 4.683316e-12
28.21018 | 26.8212 | 27.50681 | 26.8992 | -0.6856115 | 0.6076079 | 4.688557e-12
28.22018 | 26.7925 | 27.49587 | 26.88794 | -0.7033664 | 0.6079247 | 4.696311e-12
28.23018 | 26.7975 | 27.48493 | 26.87668 | -0.6874314 | 0.6082488 | 4.701578e-12
28.24018 | 26.763 | 27.47401 | 26.86543 | -0.7110066 | 0.6085804 | 4.70686e-12
28.25018 | 26.7619 | 27.46309 | 26.85417 | -0.7011917 | 0.6089192 | 4.714643e-12
28.26018 | 26.7532 | 27.45219 | 26.84292 | -0.6989873 | 0.6092657 | 4.719953e-12
28.27018 | 26.7313 | 27.44129 | 26.83167 | -0.709993 | 0.6096195 | 4.727757e-12
28.28018 | 26.7376 | 27.43041 | 26.82043 | -0.692809 | 0.6099809 | 4.733094e-12
28.29018 | 26.7151 | 27.41954 | 26.80919 | -0.7044352 | 0.6103497 | 4.74092e-12
28.30018 | 26.698 | 27.40867 | 26.79795 | -0.7106719 | 0.6107263 | 4.746288e-12
28.31018 | 26.6943 | 27.39782 | 26.78671 | -0.7035189 | 0.6111104 | 4.754137e-12
28.32018 | 26.6793 | 27.38698 | 26.77547 | -0.7076762 | 0.6115021 | 4.761997e-12
28.33018 | 26.6783 | 27.37614 | 26.76424 | -0.6978441 | 0.6119015 | 4.76741e-12
28.34018 | 26.6519 | 27.36532 | 26.75301 | -0.7134225 | 0.6123088 | 4.775296e-12
28.35017 | 26.6384 | 27.35452 | 26.7418 | -0.7161221 | 0.6127242 | 4.783207e-12
28.36017 | 26.6465 | 27.34372 | 26.73057 | -0.6972215 | 0.6131469 | 4.791116e-12
28.37017 | 26.6293 | 27.33293 | 26.71935 | -0.7036316 | 0.6135775 | 4.799038e-12
28.38017 | 26.5936 | 27.32215 | 26.70814 | -0.7285522 | 0.6140159 | 4.806973e-12
28.39017 | 26.5968 | 27.31138 | 26.69692 | -0.7145835 | 0.6144622 | 4.814921e-12
28.40017 | 26.5801 | 27.30063 | 26.68571 | -0.7205256 | 0.6149164 | 4.822883e-12
28.41017 | 26.5591 | 27.28988 | 26.6745 | -0.7307784 | 0.6153787 | 4.830859e-12
28.42017 | 26.5524 | 27.27914 | 26.66329 | -0.726742 | 0.6158489 | 4.83885e-12
28.43017 | 26.5475 | 27.26842 | 26.65209 | -0.7209164 | 0.6163271 | 4.846855e-12
28.44017 | 26.5391 | 27.2577 | 26.64089 | -0.7186016 | 0.6168135 | 4.854875e-12
28.45017 | 26.5251 | 27.247 | 26.62969 | -0.7218977 | 0.6173079 | 4.865328e-12
28.46017 | 26.5154 | 27.2363 | 26.61849 | -0.7209049 | 0.6178106 | 4.873378e-12
28.47017 | 26.5073 | 27.22562 | 26.6073 | -0.718323 | 0.6183214 | 4.881443e-12
28.48017 | 26.49 | 27.21495 | 26.59611 | -0.7249521 | 0.6188404 | 4.891933e-12
28.49017 | 26.479 | 27.20429 | 26.58492 | -0.7252923 | 0.6193678 | 4.90003e-12
28.50017 | 26.4724 | 27.19364 | 26.57374 | -0.7212436 | 0.6199034 | 4.910546e-12
28.51017 | 26.462 | 27.18301 | 26.56256 | -0.7210059 | 0.6204473 | 4.921073e-12
28.52017 | 26.444 | 27.17238 | 26.55138 | -0.7283795 | 0.6209997 | 4.929218e-12
28.53017 | 26.4502 | 27.16176 | 26.5402 | -0.7115644 | 0.6215605 | 4.939774e-12
28.54017 | 26.4296 | 27.15116 | 26.52903 | -0.7215605 | 0.6221298 | 4.950343e-12
28.55017 | 26.4212 | 27.14057 | 26.51786 | -0.7193679 | 0.6227075 | 4.960926e-12
28.56017 | 26.411 | 27.12999 | 26.50669 | -0.7189866 | 0.6232938 | 4.971523e-12
28.57017 | 26.4156 | 27.11942 | 26.49553 | -0.7038167 | 0.6238887 | 4.982134e-12
28.58017 | 26.3827 | 27.10886 | 26.48437 | -0.7261584 | 0.6244923 | 4.992761e-12
28.59017 | 26.3796 | 27.09831 | 26.47321 | -0.7187113 | 0.6251045 | 5.003404e-12
28.60017 | 26.3786 | 27.08778 | 26.46205 | -0.7091759 | 0.6257253 | 5.014062e-12
28.61017 | 26.3529 | 27.07725 | 26.4509 | -0.7243521 | 0.6263551 | 5.024737e-12
28.62017 | 26.3523 | 27.06674 | 26.43975 | -0.7144399 | 0.6269936 | 5.037796e-12
28.63017 | 26.3323 | 27.05624 | 26.4286 | -0.7239392 | 0.6276408 | 5.048502e-12
28.64017 | 26.3202 | 27.04575 | 26.41745 | -0.7255503 | 0.628297 | 5.061588e-12
28.65017 | 26.3143 | 27.03527 | 26.40631 | -0.7209732 | 0.6289621 | 5.072328e-12
28.66017 | 26.3194 | 27.02481 | 26.39517 | -0.7054078 | 0.6296362 | 5.085442e-12
28.67017 | 26.2952 | 27.01435 | 26.38404 | -0.7191543 | 0.6303192 | 5.098571e-12
28.68017 | 26.279 | 27.00391 | 26.3729 | -0.7249125 | 0.6310113 | 5.111713e-12
28.69016 | 26.2803 | 26.99349 | 26.36178 | -0.7131933 | 0.6317128 | 5.124884e-12
28.70016 | 26.2652 | 26.98308 | 26.35065 | -0.7178754 | 0.6324231 | 5.138058e-12
28.71016 | 26.249 | 26.97267 | 26.33953 | -0.7236696 | 0.6331426 | 5.151247e-12
28.72016 | 26.2356 | 26.96228 | 26.3284 | -0.7266759 | 0.6338714 | 5.164453e-12
28.73016 | 26.222 | 26.95189 | 26.31728 | -0.7298943 | 0.6346094 | 5.177676e-12
28.74016 | 26.2303 | 26.94152 | 26.30617 | -0.7112248 | 0.6353567 | 5.193251e-12
28.75016 | 26.2043 | 26.93117 | 26.29505 | -0.7268675 | 0.6361134 | 5.206507e-12
28.76016 | 26.1998 | 26.92082 | 26.28394 | -0.7210225 | 0.6368796 | 5.222113e-12
28.77016 | 26.1842 | 26.91049 | 26.27283 | -0.7262898 | 0.6376551 | 5.237732e-12
28.78016 | 26.1609 | 26.90017 | 26.26173 | -0.7392693 | 0.6384402 | 5.251041e-12
28.79016 | 26.1585 | 26.88986 | 26.25063 | -0.7313613 | 0.6392348 | 5.266693e-12
28.80016 | 26.145 | 26.87957 | 26.23953 | -0.7345658 | 0.640039 | 5.282361e-12
28.81016 | 26.1278 | 26.86928 | 26.22843 | -0.7414828 | 0.6408529 | 5.298046e-12
28.82016 | 26.1228 | 26.85901 | 26.21734 | -0.7362122 | 0.6416765 | 5.316064e-12
28.83016 | 26.1051 | 26.84875 | 26.20624 | -0.7436543 | 0.6425098 | 5.331782e-12
28.84016 | 26.0925 | 26.83851 | 26.19516 | -0.746009 | 0.6433529 | 5.34983e-12
28.85016 | 26.0825 | 26.82828 | 26.18407 | -0.7457764 | 0.6442058 | 5.365582e-12
28.86016 | 26.0768 | 26.81806 | 26.17299 | -0.7412566 | 0.6450686 | 5.383662e-12
28.87016 | 26.0506 | 26.80785 | 26.16191 | -0.7572495 | 0.6459414 | 5.401758e-12
28.88016 | 26.0528 | 26.79766 | 26.15083 | -0.7448552 | 0.6468241 | 5.41987e-12
28.89016 | 26.0255 | 26.78747 | 26.13976 | -0.761974 | 0.6477169 | 5.438e-12
28.90016 | 26.0127 | 26.77731 | 26.12869 | -0.7646057 | 0.6486199 | 5.458446e-12
28.91016 | 25.9983 | 26.76715 | 26.11762 | -0.7688502 | 0.6495328 | 5.47661e-12
28.92016 | 25.9827 | 26.75701 | 26.10655 | -0.7743079 | 0.6504559 | 5.497087e-12
28.93016 | 25.973 | 26.74688 | 26.09549 | -0.7738788 | 0.6513895 | 5.517581e-12
28.94016 | 25.9621 | 26.73676 | 26.08443 | -0.7746627 | 0.6523332 | 5.5358e-12
28.95016 | 25.9475 | 26.72666 | 26.07337 | -0.7791599 | 0.6532873 | 5.558618e-12
28.96016 | 25.9176 | 26.71657 | 26.06232 | -0.7989704 | 0.6542518 | 5.579163e-12
28.97016 | 25.9191 | 26.70649 | 26.05127 | -0.7873941 | 0.6552267 | 5.599726e-12
28.98016 | 25.9011 | 26.69643 | 26.04022 | -0.7953313 | 0.6562122 | 5.622593e-12
28.99016 | 25.9025 | 26.68638 | 26.02917 | -0.783882 | 0.6572083 | 5.645475e-12
29.00016 | 25.8713 | 26.67635 | 26.01813 | -0.8050461 | 0.6582149 | 5.668375e-12
29.01016 | 25.8551 | 26.66632 | 26.00709 | -0.8112238 | 0.6592322 | 5.691292e-12
29.02016 | 25.8603 | 26.65632 | 25.99605 | -0.796015 | 0.6602602 | 5.716504e-12
29.03016 | 25.8343 | 26.64632 | 25.98502 | -0.81202 | 0.6612991 | 5.739458e-12
29.04015 | 25.8225 | 26.63635 | 25.974 | -0.8138487 | 0.6623486 | 5.764716e-12
29.05015 | 25.8167 | 26.62638 | 25.96297 | -0.8096812 | 0.6634092 | 5.789981e-12
29.06015 | 25.8032 | 26.61643 | 25.95195 | -0.8132275 | 0.6644808 | 5.817533e-12
29.07015 | 25.8021 | 26.60649 | 25.94092 | -0.8043877 | 0.6655633 | 5.842832e-12
29.08015 | 25.7806 | 26.59656 | 25.9299 | -0.8159618 | 0.6666569 | 5.870418e-12
29.09015 | 25.7723 | 26.58665 | 25.91889 | -0.81435 | 0.6677616 | 5.898022e-12
29.10015 | 25.7711 | 26.57675 | 25.90787 | -0.8056523 | 0.6688776 | 5.927907e-12
29.11015 | 25.7635 | 26.56687 | 25.89686 | -0.8033687 | 0.6700047 | 5.955547e-12
29.12015 | 25.7449 | 26.557 | 25.88586 | -0.8120993 | 0.6711431 | 5.985467e-12
29.13015 | 25.7485 | 26.54714 | 25.87485 | -0.7986442 | 0.672293 | 6.015406e-12
29.14015 | 25.7337 | 26.5373 | 25.86385 | -0.8036035 | 0.6734542 | 6.04762e-12
29.15015 | 25.7144 | 26.52748 | 25.85285 | -0.8130771 | 0.674627 | 6.079852e-12
29.16015 | 25.7132 | 26.51767 | 25.84185 | -0.8044651 | 0.6758113 | 6.112102e-12
29.17015 | 25.7233 | 26.50787 | 25.83086 | -0.7845678 | 0.6770072 | 6.144371e-12
29.18015 | 25.6965 | 26.49808 | 25.81987 | -0.801585 | 0.6782149 | 6.178912e-12
29.19015 | 25.686 | 26.48832 | 25.80888 | -0.8023167 | 0.6794341 | 6.213472e-12
29.20015 | 25.6828 | 26.47856 | 25.7979 | -0.7957632 | 0.6806652 | 6.250299e-12
29.21015 | 25.6815 | 26.46882 | 25.78692 | -0.7873246 | 0.6819083 | 6.284897e-12
29.22015 | 25.6697 | 26.4591 | 25.77594 | -0.7894007 | 0.6831631 | 6.32401e-12
29.23015 | 25.6559 | 26.44939 | 25.76496 | -0.7934919 | 0.6844301 | 6.360895e-12
29.24015 | 25.6567 | 26.4397 | 25.75399 | -0.7829979 | 0.6857091 | 6.400045e-12
29.25015 | 25.6363 | 26.43002 | 25.74302 | -0.7937189 | 0.6870001 | 6.441458e-12
29.26015 | 25.6307 | 26.42036 | 25.73205 | -0.7896553 | 0.6883035 | 6.48289e-12
29.27015 | 25.6358 | 26.41071 | 25.72109 | -0.7749067 | 0.6896191 | 6.524342e-12
29.28015 | 25.6239 | 26.40107 | 25.71013 | -0.7771734 | 0.690947 | 6.568054e-12
29.29015 | 25.6037 | 26.39146 | 25.69917 | -0.7877553 | 0.6922871 | 6.614025e-12
29.30015 | 25.5774 | 26.38185 | 25.68821 | -0.8044527 | 0.6936399 | 6.657779e-12
29.31015 | 25.5976 | 26.37227 | 25.67726 | -0.7746656 | 0.6950053 | 6.706027e-12
29.32015 | 25.5932 | 26.36269 | 25.66631 | -0.769494 | 0.6963831 | 6.754295e-12
29.33015 | 25.5776 | 26.35314 | 25.65536 | -0.7755379 | 0.6977736 | 6.802585e-12
29.34015 | 25.5562 | 26.3436 | 25.64442 | -0.7873976 | 0.6991769 | 6.855364e-12
29.35015 | 25.5571 | 26.33407 | 25.63348 | -0.7769731 | 0.7005931 | 6.905931e-12
29.36015 | 25.5443 | 26.32456 | 25.62254 | -0.7802643 | 0.7020221 | 6.960984e-12
29.37015 | 25.5229 | 26.31507 | 25.61161 | -0.7921715 | 0.703464 | 7.016059e-12
29.38014 | 25.5403 | 26.3056 | 25.60069 | -0.7653042 | 0.7049186 | 7.071169e-12
29.39014 | 25.5188 | 26.29614 | 25.58976 | -0.7773433 | 0.7063866 | 7.128519e-12
29.40014 | 25.5052 | 26.2867 | 25.57883 | -0.7814986 | 0.7078679 | 7.188123e-12
29.41014 | 25.5186 | 26.27727 | 25.56791 | -0.7586702 | 0.7093625 | 7.249978e-12
29.42014 | 25.4984 | 26.26786 | 25.55699 | -0.769458 | 0.7108703 | 7.314083e-12
29.43014 | 25.4653 | 26.25846 | 25.54607 | -0.7931621 | 0.7123916 | 7.378213e-12
29.44014 | 25.4676 | 26.24908 | 25.53516 | -0.7814827 | 0.7139263 | 7.444593e-12
29.45014 | 25.4583 | 26.23972 | 25.52425 | -0.7814199 | 0.7154747 | 7.513225e-12
29.46014 | 25.4539 | 26.23037 | 25.51334 | -0.7764736 | 0.7170367 | 7.584107e-12
29.47014 | 25.4507 | 26.22104 | 25.50243 | -0.770344 | 0.7186124 | 7.655018e-12
29.48014 | 25.438 | 26.21173 | 25.49153 | -0.7737311 | 0.7202017 | 7.7304e-12
29.49014 | 25.4065 | 26.20244 | 25.48063 | -0.7959352 | 0.7218052 | 7.805813e-12
29.50014 | 25.4096 | 26.19316 | 25.46973 | -0.7835561 | 0.7234226 | 7.883477e-12
29.51014 | 25.4015 | 26.18389 | 25.45884 | -0.782394 | 0.7250539 | 7.965612e-12
29.52014 | 25.3938 | 26.17465 | 25.44795 | -0.780849 | 0.7266993 | 8.04778e-12
29.53014 | 25.3698 | 26.16542 | 25.43706 | -0.7956213 | 0.7283591 | 8.132201e-12
29.54014 | 25.3893 | 26.15621 | 25.42618 | -0.7669108 | 0.7300331 | 8.218875e-12
29.55014 | 25.322 | 26.14702 | 25.4153 | -0.8250176 | 0.7317215 | 8.307804e-12
29.56014 | 25.3422 | 26.13784 | 25.40442 | -0.7956418 | 0.7334243 | 8.398987e-12
29.57014 | 25.3197 | 26.12868 | 25.39354 | -0.8089835 | 0.7351416 | 8.494643e-12
29.58014 | 25.3104 | 26.11954 | 25.38267 | -0.8091429 | 0.7368736 | 8.59034e-12
29.59014 | 25.2987 | 26.11042 | 25.3718 | -0.8117201 | 0.7386204 | 8.688295e-12
29.60014 | 25.2938 | 26.10131 | 25.36093 | -0.8075148 | 0.7403818 | 8.78851e-12
29.61014 | 25.2506 | 26.09223 | 25.35007 | -0.8416276 | 0.7421582 | 8.893202e-12
29.62014 | 25.2485 | 26.08316 | 25.33921 | -0.8346583 | 0.7439496 | 8.997941e-12
29.63014 | 25.2449 | 26.07411 | 25.32835 | -0.8292071 | 0.7457562 | 9.104946e-12
29.64014 | 25.2269 | 26.06507 | 25.3175 | -0.8381739 | 0.7475777 | 9.214217e-12
29.65014 | 25.2234 | 26.05606 | 25.30664 | -0.8326591 | 0.7494145 | 9.325756e-12
29.66014 | 25.1776 | 26.04706 | 25.2958 | -0.8694626 | 0.7512669 | 9.439567e-12
29.67014 | 25.1684 | 26.03808 | 25.28495 | -0.8696845 | 0.7531345 | 9.55565e-12
29.68014 | 25.1722 | 26.02912 | 25.27411 | -0.8569249 | 0.7550176 | 9.671796e-12
29.69014 | 25.1587 | 26.02018 | 25.26327 | -0.8614841 | 0.7569165 | 9.790221e-12
29.70014 | 25.1512 | 26.01126 | 25.25243 | -0.8600619 | 0.7588312 | 9.908715e-12
29.71014 | 25.1422 | 26.00236 | 25.2416 | -0.8601586 | 0.7607616 | 1.002949e-11
29.72013 | 25.0934 | 25.99348 | 25.23078 | -0.900083 | 0.7627068 | 1.015036e-11
29.73013 | 25.0953 | 25.98462 | 25.21995 | -0.8893175 | 0.7646691 | 1.02735e-11
29.74013 | 25.0913 | 25.97577 | 25.20912 | -0.8844713 | 0.7666476 | 1.039451e-11
29.75013 | 25.1009 | 25.96694 | 25.1983 | -0.8660441 | 0.7686421 | 1.051782e-11
29.76013 | 25.0725 | 25.95814 | 25.18748 | -0.8856363 | 0.770653 | 1.0639e-11
29.77013 | 25.0491 | 25.94935 | 25.17667 | -0.9002479 | 0.7726804 | 1.075806e-11
29.78013 | 25.0438 | 25.94058 | 25.16585 | -0.8967792 | 0.7747243 | 1.087722e-11
29.79013 | 25.036 | 25.93183 | 25.15505 | -0.89583 | 0.7767848 | 1.099427e-11
29.80013 | 25.0225 | 25.9231 | 25.14424 | -0.9006005 | 0.7788621 | 1.11092e-11
29.81013 | 25.0243 | 25.91439 | 25.13343 | -0.8900909 | 0.7809561 | 1.121982e-11
29.82013 | 24.9838 | 25.9057 | 25.12263 | -0.9219014 | 0.7830672 | 1.132833e-11
29.83013 | 24.9891 | 25.89703 | 25.11184 | -0.9079317 | 0.7851952 | 1.143253e-11
29.84013 | 24.975 | 25.88838 | 25.10104 | -0.9133824 | 0.7873404 | 1.153241e-11
29.85013 | 24.9589 | 25.87975 | 25.09025 | -0.9208533 | 0.7895029 | 1.162799e-11
29.86013 | 24.9573 | 25.87114 | 25.07946 | -0.9138446 | 0.7916828 | 1.171927e-11
29.87013 | 24.9379 | 25.86256 | 25.06868 | -0.9246563 | 0.79388 | 1.180181e-11
29.88013 | 24.9237 | 25.85399 | 25.05789 | -0.9302888 | 0.7960951 | 1.188005e-11
29.89013 | 24.9259 | 25.84544 | 25.04711 | -0.919542 | 0.7983277 | 1.195178e-11
29.90013 | 24.9115 | 25.83692 | 25.03634 | -0.9254161 | 0.8005782 | 1.201477e-11
29.91013 | 24.9012 | 25.82841 | 25.02556 | -0.927211 | 0.8028466 | 1.207125e-11
29.92013 | 24.8759 | 25.81993 | 25.01479 | -0.9440271 | 0.805133 | 1.212122e-11
29.93013 | 24.8679 | 25.81146 | 25.00403 | -0.9435644 | 0.8074376 | 1.216245e-11
29.94013 | 24.8733 | 25.80302 | 24.99326 | -0.9297232 | 0.8097607 | 1.219495e-11
29.95013 | 24.8658 | 25.7946 | 24.9825 | -0.9288032 | 0.812102 | 1.221872e-11
29.96013 | 24.8432 | 25.7862 | 24.97174 | -0.9430049 | 0.8144619 | 1.223596e-11
29.97013 | 24.8359 | 25.77783 | 24.96099 | -0.9419282 | 0.8168404 | 1.224224e-11
29.98013 | 24.8324 | 25.76947 | 24.95024 | -0.9370734 | 0.8192377 | 1.224421e-11
29.99013 | 24.816 | 25.76114 | 24.93949 | -0.9451406 | 0.821654 | 1.223521e-11
30.00013 | 24.8288 | 25.75283 | 24.92874 | -0.9240297 | 0.8240891 | 1.221968e-11
30.01013 | 24.8097 | 25.74454 | 24.918 | -0.9348412 | 0.8265436 | 1.219538e-11
30.02013 | 24.7887 | 25.73627 | 24.90726 | -0.9475749 | 0.8290172 | 1.216674e-11
30.03013 | 24.799 | 25.72803 | 24.89652 | -0.9290312 | 0.8315104 | 1.212934e-11
30.04013 | 24.7916 | 25.71981 | 24.88579 | -0.9282099 | 0.8340229 | 1.208538e-11
30.05013 | 24.7768 | 25.71161 | 24.87506 | -0.9348115 | 0.8365553 | 1.203485e-11
30.06013 | 24.7646 | 25.70344 | 24.86433 | -0.9388359 | 0.8391074 | 1.197996e-11
30.07012 | 24.778 | 25.69529 | 24.85361 | -0.9172915 | 0.8416778 | 1.192072e-11
30.08012 | 24.7592 | 25.68716 | 24.84289 | -0.927962 | 0.8442698 | 1.185711e-11
30.09012 | 24.7465 | 25.67906 | 24.83217 | -0.9325557 | 0.8468821 | 1.178913e-11
30.10012 | 24.7446 | 25.67097 | 24.82146 | -0.926373 | 0.8495148 | 1.171677e-11
30.11012 | 24.7243 | 25.66291 | 24.81075 | -0.9386137 | 0.8521679 | 1.164226e-11
30.12012 | 24.7227 | 25.65488 | 24.80004 | -0.9321781 | 0.8548416 | 1.156557e-11
30.13012 | 24.7174 | 25.64687 | 24.78933 | -0.9294663 | 0.8575361 | 1.148672e-11
30.14012 | 24.7 | 25.63888 | 24.77863 | -0.9388786 | 0.8602516 | 1.14057e-11
30.15012 | 24.6894 | 25.63092 | 24.76793 | -0.941515 | 0.8629881 | 1.132472e-11
30.16012 | 24.6854 | 25.62298 | 24.75723 | -0.9375757 | 0.8657457 | 1.124156e-11
30.17012 | 24.6682 | 25.61506 | 24.74654 | -0.9468608 | 0.8685248 | 1.116066e-11
30.18012 | 24.6717 | 25.60717 | 24.73585 | -0.9354705 | 0.8713254 | 1.107758e-11
30.19012 | 24.6483 | 25.5993 | 24.72516 | -0.9510048 | 0.8741475 | 1.099453e-11
30.20012 | 24.6434 | 25.59146 | 24.71447 | -0.9480641 | 0.8769915 | 1.091374e-11
30.21012 | 24.6361 | 25.58365 | 24.70379 | -0.9475484 | 0.8798574 | 1.083298e-11
30.22012 | 24.6316 | 25.57586 | 24.69311 | -0.9442578 | 0.8827454 | 1.075448e-11
30.23012 | 24.6106 | 25.56809 | 24.68244 | -0.9574926 | 0.8856557 | 1.0676e-11
30.24012 | 24.6053 | 25.56035 | 24.67176 | -0.955053 | 0.8885884 | 1.059979e-11
30.25012 | 24.614 | 25.55264 | 24.6611 | -0.9386388 | 0.8915435 | 1.052582e-11
30.26012 | 24.5964 | 25.54495 | 24.65043 | -0.9485508 | 0.8945217 | 1.045412e-11
30.27012 | 24.5773 | 25.53729 | 24.63977 | -0.9599886 | 0.8975226 | 1.038244e-11
30.28012 | 24.5911 | 25.52965 | 24.62911 | -0.9385527 | 0.9005467 | 1.031525e-11
30.29012 | 24.5679 | 25.52204 | 24.61845 | -0.954143 | 0.9035939 | 1.024808e-11
30.30012 | 24.5698 | 25.51446 | 24.6078 | -0.9446597 | 0.9066644 | 1.018541e-11
30.31012 | 24.5598 | 25.5069 | 24.59714 | -0.9471032 | 0.9097586 | 1.012276e-11
30.32012 | 24.5628 | 25.49937 | 24.5865 | -0.9365735 | 0.9128765 | 1.006237e-11
30.33012 | 24.5541 | 25.49187 | 24.57585 | -0.9377709 | 0.9160184 | 1.000648e-11
30.34012 | 24.5523 | 25.4844 | 24.56521 | -0.9320954 | 0.9191843 | 9.950618e-12
30.35012 | 24.5511 | 25.47695 | 24.55457 | -0.9258472 | 0.9223744 | 9.899257e-12
30.36012 | 24.5293 | 25.46953 | 24.54394 | -0.9402266 | 0.9255891 | 9.847923e-12
30.37012 | 24.5369 | 25.46213 | 24.53331 | -0.9252339 | 0.9288284 | 9.801099e-12
30.38012 | 24.5329 | 25.45477 | 24.52268 | -0.921869 | 0.9320925 | 9.756546e-12
30.39012 | 24.5143 | 25.44743 | 24.51205 | -0.9331322 | 0.9353815 | 9.71202e-12
30.40012 | 24.536 | 25.44012 | 24.50143 | -0.9041236 | 0.9386957 | 9.672013e-12
30.41011 | 24.5179 | 25.43285 | 24.49082 | -0.9149509 | 0.9420328 | 9.63204e-12
30.42011 | 24.5287 | 25.4256 | 24.4802 | -0.8968995 | 0.945398 | 9.596589e-12
30.43011 | 24.5081 | 25.41838 | 24.46959 | -0.9102769 | 0.9487887 | 9.561169e-12
30.44011 | 24.5256 | 25.41118 | 24.45898 | -0.8855835 | 0.9522055 | 9.530283e-12
30.45011 | 24.5119 | 25.40402 | 24.44837 | -0.8921191 | 0.9556483 | 9.49943e-12
30.46011 | 24.5243 | 25.39688 | 24.43777 | -0.8725843 | 0.9591175 | 9.470865e-12
30.47011 | 24.5127 | 25.38978 | 24.42717 | -0.8770791 | 0.9626133 | 9.444589e-12
30.48011 | 24.5075 | 25.3827 | 24.41657 | -0.8752039 | 0.9661358 | 9.420606e-12
30.49011 | 24.5242 | 25.37566 | 24.40597 | -0.8514586 | 0.9696852 | 9.398919e-12
30.50011 | 24.5303 | 25.36864 | 24.39538 | -0.8383435 | 0.9732616 | 9.377271e-12
30.51011 | 24.5207 | 25.36166 | 24.38479 | -0.840959 | 0.9768655 | 9.357922e-12
30.52011 | 24.5284 | 25.35471 | 24.37421 | -0.8263052 | 0.9804969 | 9.340876e-12
30.53011 | 24.529 | 25.34778 | 24.36363 | -0.8187823 | 0.9841561 | 9.326135e-12
30.54011 | 24.5293 | 25.34089 | 24.35305 | -0.8115905 | 0.9878433 | 9.31144e-12
30.55011 | 24.5297 | 25.33403 | 24.34247 | -0.8043301 | 0.9915587 | 9.299055e-12
30.56011 | 24.5372 | 25.3272 | 24.3319 | -0.790001 | 0.9953023 | 9.288982e-12
30.57011 | 24.5344 | 25.3204 | 24.32133 | -0.786004 | 0.9990748 | 9.278959e-12
30.58011 | 24.5417 | 25.31364 | 24.31076 | -0.7719389 | 1.002876 | 9.271253e-12
30.59011 | 24.5386 | 25.30691 | 24.3002 | -0.768306 | 1.006707 | 9.26587e-12
30.60011 | 24.5492 | 25.30021 | 24.28964 | -0.7510054 | 1.010566 | 9.260539e-12
30.61011 | 24.5442 | 25.29354 | 24.27908 | -0.7493379 | 1.014455 | 9.257536e-12
30.62011 | 24.551 | 25.2869 | 24.26853 | -0.7359031 | 1.018374 | 9.254587e-12
30.63011 | 24.5496 | 25.2803 | 24.25798 | -0.7307014 | 1.022323 | 9.253971e-12
30.64011 | 24.5618 | 25.27373 | 24.24743 | -0.7119333 | 1.026303 | 9.253412e-12
30.65011 | 24.5647 | 25.2672 | 24.23689 | -0.7024987 | 1.030313 | 9.255191e-12
30.66011 | 24.5562 | 25.2607 | 24.22634 | -0.7044981 | 1.034353 | 9.25703e-12
30.67011 | 24.573 | 25.25423 | 24.21581 | -0.6812315 | 1.038425 | 9.261212e-12
30.68011 | 24.5703 | 25.2478 | 24.20527 | -0.6774995 | 1.042528 | 9.265457e-12
30.69011 | 24.5813 | 25.2414 | 24.19474 | -0.6601021 | 1.046662 | 9.272051e-12
30.70011 | 24.5905 | 25.23504 | 24.18421 | -0.6445395 | 1.050828 | 9.27871e-12
30.71011 | 24.5842 | 25.22871 | 24.17369 | -0.6445123 | 1.055026 | 9.287725e-12
30.72011 | 24.5963 | 25.22242 | 24.16316 | -0.6261203 | 1.059256 | 9.296808e-12
30.73011 | 24.617 | 25.21616 | 24.15264 | -0.5991642 | 1.063519 | 9.30596e-12
30.74011 | 24.6113 | 25.20994 | 24.14213 | -0.598644 | 1.067815 | 9.317474e-12
30.7501 | 24.6159 | 25.20377 | 24.13163 | -0.5878663 | 1.07214 | 9.329061e-12
30.7601 | 24.6128 | 25.19762 | 24.12112 | -0.5848189 | 1.076502 | 9.343017e-12
30.7701 | 24.6287 | 25.19151 | 24.11061 | -0.5628082 | 1.080898 | 9.357048e-12
30.7801 | 24.6438 | 25.18543 | 24.10011 | -0.5416347 | 1.085328 | 9.371154e-12
30.7901 | 24.6268 | 25.1794 | 24.08961 | -0.5525984 | 1.089792 | 9.387638e-12
30.8001 | 24.6667 | 25.1734 | 24.07911 | -0.5066999 | 1.09429 | 9.4042e-12
30.8101 | 24.6661 | 25.16744 | 24.06862 | -0.5013395 | 1.098823 | 9.420841e-12
30.8201 | 24.6546 | 25.16152 | 24.05813 | -0.506917 | 1.103391 | 9.439869e-12
30.8301 | 24.6937 | 25.15563 | 24.04764 | -0.4619332 | 1.107995 | 9.458979e-12
30.8401 | 24.7037 | 25.14979 | 24.03715 | -0.4460883 | 1.112634 | 9.478171e-12
30.8501 | 24.6831 | 25.14398 | 24.02667 | -0.4608825 | 1.117309 | 9.497446e-12
30.8601 | 24.7175 | 25.13822 | 24.0162 | -0.4207162 | 1.12202 | 9.519118e-12
30.8701 | 24.7229 | 25.13249 | 24.00572 | -0.4095897 | 1.126769 | 9.540878e-12
30.8801 | 24.7446 | 25.1268 | 23.99525 | -0.3822031 | 1.131553 | 9.565043e-12
30.8901 | 24.7424 | 25.12116 | 23.98478 | -0.3787572 | 1.136376 | 9.586976e-12
30.9001 | 24.7576 | 25.11555 | 23.97432 | -0.3579518 | 1.141235 | 9.61132e-12
30.9101 | 24.7725 | 25.10999 | 23.96385 | -0.3374876 | 1.146133 | 9.635753e-12
30.9201 | 24.7718 | 25.10446 | 23.9534 | -0.3326647 | 1.151068 | 9.662606e-12
30.9301 | 24.8024 | 25.09898 | 23.94294 | -0.2965836 | 1.156043 | 9.689553e-12
30.9401 | 24.8022 | 25.09354 | 23.93249 | -0.2913445 | 1.161056 | 9.716594e-12
30.9501 | 24.8169 | 25.08815 | 23.92204 | -0.2712479 | 1.166108 | 9.743731e-12
30.9601 | 24.8375 | 25.08279 | 23.91159 | -0.2452939 | 1.1712 | 9.770962e-12
30.9701 | 24.8436 | 25.07748 | 23.90115 | -0.2338831 | 1.176332 | 9.800627e-12
30.9801 | 24.8711 | 25.07222 | 23.89071 | -0.2011158 | 1.181504 | 9.830392e-12
30.9901 | 24.8715 | 25.06699 | 23.88028 | -0.1954923 | 1.186716 | 9.860256e-12
31.0001 | 24.8857 | 25.06181 | 23.86984 | -0.176113 | 1.19197 | 9.89022e-12
31.0101 | 24.8872 | 25.05668 | 23.85941 | -0.1694782 | 1.197265 | 9.922631e-12
31.0201 | 24.9214 | 25.05159 | 23.84899 | -0.1301884 | 1.202602 | 9.955146e-12
31.0301 | 24.9237 | 25.04654 | 23.83856 | -0.1228439 | 1.207981 | 9.987766e-12
31.0401 | 24.9213 | 25.04155 | 23.82814 | -0.1202451 | 1.213402 | 1.002049e-11
31.0501 | 24.9429 | 25.03659 | 23.81773 | -0.09369236 | 1.218866 | 1.005568e-11
31.0601 | 24.9573 | 25.03169 | 23.80731 | -0.0743861 | 1.224373 | 1.008862e-11
31.0701 | 24.9631 | 25.02683 | 23.7969 | -0.06372689 | 1.229925 | 1.012402e-11
31.0801 | 24.9799 | 25.02201 | 23.7865 | -0.04211472 | 1.23552 | 1.015953e-11
31.0901 | 24.9904 | 25.01725 | 23.77609 | -0.02685026 | 1.241159 | 1.019752e-11
31.10009 | 25.0018 | 25.01254 | 23.7657 | -0.01073891 | 1.246839 | 1.023326e-11
31.11009 | 25.005 | 25.00787 | 23.7553 | -0.0028711 | 1.252569 | 1.027147e-11
31.12009 | 25.0294 | 25.00325 | 23.74491 | 0.02614788 | 1.258344 | 1.030981e-11
31.13009 | 25.024 | 24.99868 | 23.73452 | 0.0253174 | 1.264166 | 1.034826e-11
31.14009 | 25.0479 | 24.99416 | 23.72413 | 0.05373712 | 1.270034 | 1.038683e-11
31.15009 | 25.0568 | 24.98969 | 23.71374 | 0.06710675 | 1.275949 | 1.042789e-11
31.16009 | 25.0661 | 24.98527 | 23.70336 | 0.08082542 | 1.281911 | 1.046907e-11
31.17009 | 25.0694 | 24.98091 | 23.69299 | 0.08849311 | 1.287922 | 1.050799e-11
31.18009 | 25.0877 | 24.97659 | 23.68261 | 0.1111093 | 1.29398 | 1.055181e-11
31.19009 | 25.1002 | 24.97233 | 23.67224 | 0.1278733 | 1.300088 | 1.059336e-11
31.20009 | 25.1154 | 24.96812 | 23.66187 | 0.1472849 | 1.306245 | 1.063503e-11
31.21009 | 25.1238 | 24.96396 | 23.6515 | 0.1598434 | 1.312452 | 1.067922e-11
31.22009 | 25.129 | 24.95985 | 23.64114 | 0.1691485 | 1.318709 | 1.072354e-11
31.23009 | 25.164 | 24.9558 | 23.63078 | 0.2081996 | 1.325016 | 1.076799e-11
31.24009 | 25.1438 | 24.9518 | 23.62043 | 0.1919963 | 1.331375 | 1.081257e-11
31.25009 | 25.1974 | 24.94786 | 23.61008 | 0.2495379 | 1.337785 | 1.085728e-11
31.26009 | 25.1733 | 24.94398 | 23.59973 | 0.2293242 | 1.344248 | 1.090452e-11
31.27009 | 25.2002 | 24.94015 | 23.58938 | 0.2600543 | 1.350764 | 1.09519e-11
31.28009 | 25.2031 | 24.93637 | 23.57904 | 0.2667282 | 1.357332 | 1.0997e-11
31.29009 | 25.207 | 24.93266 | 23.5687 | 0.2743449 | 1.363955 | 1.104706e-11
31.30009 | 25.2417 | 24.929 | 23.55836 | 0.3127041 | 1.370631 | 1.109485e-11
31.31009 | 25.2471 | 24.92539 | 23.54803 | 0.3217052 | 1.377363 | 1.114277e-11
31.32009 | 25.2524 | 24.92185 | 23.5377 | 0.3305476 | 1.38415 | 1.119325e-11
31.33009 | 25.2768 | 24.91837 | 23.52738 | 0.3584309 | 1.390993 | 1.124387e-11
31.34009 | 25.2872 | 24.91495 | 23.51705 | 0.3722544 | 1.397892 | 1.129464e-11
31.35009 | 25.2818 | 24.91158 | 23.50673 | 0.3702176 | 1.404849 | 1.134555e-11
31.36009 | 25.3133 | 24.90828 | 23.49642 | 0.4050198 | 1.411863 | 1.139661e-11
31.37009 | 25.3109 | 24.90504 | 23.4861 | 0.4058605 | 1.418935 | 1.145024e-11
31.38009 | 25.3228 | 24.90186 | 23.47579 | 0.4209391 | 1.426066 | 1.150402e-11
31.39009 | 25.3195 | 24.89874 | 23.46549 | 0.4207553 | 1.433257 | 1.155796e-11
31.40009 | 25.3305 | 24.89569 | 23.45518 | 0.434808 | 1.440507 | 1.161204e-11
31.41009 | 25.3488 | 24.8927 | 23.44488 | 0.4560967 | 1.447818 | 1.166628e-11
31.42009 | 25.3577 | 24.88978 | 23.43459 | 0.4679209 | 1.455191 | 1.172066e-11
31.43009 | 25.3525 | 24.88692 | 23.42429 | 0.46558 | 1.462625 | 1.177765e-11
31.44008 | 25.3622 | 24.88413 | 23.41401 | 0.4780703 | 1.470116 | 1.183479e-11
31.45008 | 25.3705 | 24.8814 | 23.40373 | 0.489097 | 1.477676 | 1.18921e-11
31.46008 | 25.3565 | 24.87874 | 23.39344 | 0.4777567 | 1.4853 | 1.194956e-11
31.47008 | 25.3763 | 24.87615 | 23.38316 | 0.5001484 | 1.492988 | 1.200719e-11
31.48008 | 25.3621 | 24.87363 | 23.37289 | 0.4884718 | 1.500742 | 1.206743e-11
31.49008 | 25.3711 | 24.87117 | 23.36261 | 0.4999259 | 1.508562 | 1.212785e-11
31.50008 | 25.3704 | 24.86879 | 23.35234 | 0.5016102 | 1.516448 | 1.218843e-11
31.51008 | 25.3728 | 24.86648 | 23.34207 | 0.5063239 | 1.524401 | 1.224917e-11
31.52008 | 25.3808 | 24.86423 | 23.33181 | 0.5165662 | 1.532423 | 1.231008e-11
31.53008 | 25.3625 | 24.86206 | 23.32155 | 0.500437 | 1.540513 | 1.237364e-11
31.54008 | 25.369 | 24.85997 | 23.31129 | 0.5090344 | 1.548673 | 1.243489e-11
31.55008 | 25.3605 | 24.85794 | 23.30104 | 0.5025583 | 1.556903 | 1.24988e-11
31.56008 | 25.3446 | 24.85599 | 23.29079 | 0.488608 | 1.565204 | 1.256287e-11
31.57008 | 25.3569 | 24.85412 | 23.28054 | 0.5027825 | 1.573577 | 1.262962e-11
31.58008 | 25.3294 | 24.85232 | 23.2703 | 0.4770811 | 1.582022 | 1.269405e-11
31.59008 | 25.3345 | 24.8506 | 23.26006 | 0.483903 | 1.590541 | 1.276115e-11
31.60008 | 25.3135 | 24.84895 | 23.24982 | 0.4645474 | 1.599134 | 1.282594e-11
31.61008 | 25.3067 | 24.84739 | 23.23958 | 0.4593137 | 1.607802 | 1.28959e-11
31.62008 | 25.303 | 24.8459 | 23.22935 | 0.4571001 | 1.616547 | 1.296355e-11
31.63008 | 25.2962 | 24.84449 | 23.21913 | 0.4517071 | 1.625367 | 1.303139e-11
31.64008 | 25.2697 | 24.84317 | 23.2089 | 0.4265334 | 1.634265 | 1.310192e-11
31.65008 | 25.2775 | 24.84192 | 23.19868 | 0.4355779 | 1.643242 | 1.317264e-11
31.66008 | 25.2497 | 24.84076 | 23.18846 | 0.4089397 | 1.652298 | 1.324355e-11
31.67008 | 25.2444 | 24.83968 | 23.17825 | 0.404718 | 1.661434 | 1.331465e-11
31.68008 | 25.2091 | 24.83869 | 23.16804 | 0.370412 | 1.670651 | 1.338847e-11
31.69008 | 25.2068 | 24.83778 | 23.15783 | 0.3690206 | 1.67995 | 1.345996e-11
31.70008 | 25.1943 | 24.83696 | 23.14763 | 0.3573429 | 1.689332 | 1.353417e-11
31.71008 | 25.1601 | 24.83622 | 23.13742 | 0.3238779 | 1.698798 | 1.360858e-11
31.72008 | 25.177 | 24.83557 | 23.12723 | 0.341425 | 1.708349 | 1.368573e-11
31.73008 | 25.1276 | 24.83502 | 23.11703 | 0.2925827 | 1.717985 | 1.376054e-11
31.74008 | 25.1119 | 24.83455 | 23.10684 | 0.2773504 | 1.727709 | 1.38381e-11
31.75008 | 25.1149 | 24.83417 | 23.09665 | 0.2807266 | 1.73752 | 1.391586e-11
31.76008 | 25.0649 | 24.83389 | 23.08647 | 0.2310108 | 1.747421 | 1.399384e-11
31.77008 | 25.0806 | 24.8337 | 23.07629 | 0.2469017 | 1.757411 | 1.407457e-11
31.78007 | 25.0422 | 24.8336 | 23.06612 | 0.2085986 | 1.767482 | 1.415295e-11
31.79007 | 25.0347 | 24.8336 | 23.05594 | 0.2010998 | 1.777656 | 1.423411e-11
31.80007 | 25.0144 | 24.8337 | 23.04577 | 0.1807045 | 1.787922 | 1.431549e-11
31.81007 | 24.9952 | 24.83389 | 23.03561 | 0.1613117 | 1.798283 | 1.439964e-11
31.82007 | 24.9758 | 24.83418 | 23.02544 | 0.1416202 | 1.808739 | 1.448146e-11
31.83007 | 24.9618 | 24.83457 | 23.01528 | 0.1272285 | 1.819292 | 1.456606e-11
31.84007 | 24.9371 | 24.83506 | 23.00512 | 0.102036 | 1.829942 | 1.465089e-11
31.85007 | 24.9174 | 24.83566 | 22.99497 | 0.08174129 | 1.840691 | 1.473594e-11
31.86007 | 24.8971 | 24.83636 | 22.98482 | 0.06074308 | 1.85154 | 1.482379e-11
31.87007 | 24.8788 | 24.83716 | 22.97467 | 0.04164034 | 1.862491 | 1.491188e-11
31.88007 | 24.8733 | 24.83807 | 22.96452 | 0.03523126 | 1.873544 | 1.500021e-11
31.89007 | 24.8366 | 24.83908 | 22.95438 | -0.002484472 | 1.884701 | 1.508877e-11
31.90007 | 24.8457 | 24.84021 | 22.94425 | 0.005492588 | 1.895962 | 1.518014e-11
31.91007 | 24.8283 | 24.84144 | 22.93411 | -0.01314149 | 1.907331 | 1.527177e-11
31.92007 | 24.7817 | 24.84279 | 22.92398 | -0.06108666 | 1.918807 | 1.536364e-11
31.93007 | 24.7943 | 24.84424 | 22.91385 | -0.0499443 | 1.930392 | 1.545575e-11
31.94007 | 24.7597 | 24.84582 | 22.90373 | -0.08611566 | 1.942088 | 1.55481e-11
31.95007 | 24.7542 | 24.8475 | 22.89361 | -0.09330228 | 1.953895 | 1.564331e-11
31.96007 | 24.7346 | 24.84931 | 22.88349 | -0.1147072 | 1.965818 | 1.573877e-11
31.97007 | 24.7053 | 24.85123 | 22.87337 | -0.1459285 | 1.977854 | 1.583709e-11
31.98007 | 24.7208 | 24.85327 | 22.86326 | -0.1324692 | 1.990005 | 1.593567e-11
31.99007 | 24.6841 | 24.85543 | 22.85316 | -0.1713309 | 2.002275 | 1.603451e-11
32.00007 | 24.6612 | 24.85772 | 22.84305 | -0.1965151 | 2.014663 | 1.613361e-11
32.01007 | 24.6542 | 24.86012 | 22.83295 | -0.2059235 | 2.027172 | 1.623298e-11
32.02007 | 24.6537 | 24.86266 | 22.82285 | -0.2089574 | 2.039804 | 1.633523e-11
32.03007 | 24.634 | 24.86532 | 22.81276 | -0.2313184 | 2.052559 | 1.643775e-11
32.04007 | 24.6319 | 24.86811 | 22.80267 | -0.2362085 | 2.065439 | 1.654318e-11
32.05007 | 24.5889 | 24.87103 | 22.79258 | -0.2821288 | 2.078447 | 1.664624e-11
32.06007 | 24.5952 | 24.87408 | 22.7825 | -0.278881 | 2.091583 | 1.675222e-11
32.07007 | 24.5671 | 24.87727 | 22.77242 | -0.3101673 | 2.10485 | 1.686112e-11
32.08007 | 24.5628 | 24.88059 | 22.76234 | -0.3177893 | 2.11825 | 1.696765e-11
32.09007 | 24.5438 | 24.88405 | 22.75227 | -0.3402486 | 2.131783 | 1.707712e-11
32.10007 | 24.5233 | 24.88765 | 22.7422 | -0.3643468 | 2.145452 | 1.718688e-11
32.11007 | 24.5183 | 24.89139 | 22.73213 | -0.3730861 | 2.159258 | 1.729958e-11
32.12007 | 24.5002 | 24.89527 | 22.72206 | -0.3950682 | 2.173204 | 1.741258e-11
32.13006 | 24.5023 | 24.89929 | 22.71201 | -0.3969892 | 2.187276 | 1.752585e-11
32.14006 | 24.4671 | 24.90346 | 22.70196 | -0.4363622 | 2.201506 | 1.76421e-11
32.15006 | 24.4656 | 24.90778 | 22.6919 | -0.4421843 | 2.215882 | 1.775599e-11
32.16006 | 24.4648 | 24.91226 | 22.68185 | -0.4474565 | 2.230404 | 1.787552e-11
32.17006 | 24.4519 | 24.91688 | 22.67181 | -0.4649814 | 2.245076 | 1.799269e-11
32.18006 | 24.4164 | 24.92166 | 22.66176 | -0.5052609 | 2.259899 | 1.811285e-11
32.19006 | 24.4229 | 24.9266 | 22.65172 | -0.5036971 | 2.274875 | 1.823331e-11
32.20006 | 24.413 | 24.93169 | 22.64169 | -0.5186918 | 2.290007 | 1.835679e-11
32.21006 | 24.3771 | 24.93695 | 22.63165 | -0.5598485 | 2.305296 | 1.848058e-11
32.22006 | 24.3935 | 24.94237 | 22.62162 | -0.5488675 | 2.320745 | 1.860469e-11
32.23006 | 24.3853 | 24.94795 | 22.6116 | -0.5626531 | 2.336358 | 1.873183e-11
32.24006 | 24.3732 | 24.95371 | 22.60157 | -0.5805053 | 2.352133 | 1.885929e-11
32.25006 | 24.3617 | 24.95963 | 22.59155 | -0.5979288 | 2.368076 | 1.89898e-11
32.26006 | 24.3495 | 24.96572 | 22.58154 | -0.6162244 | 2.384188 | 1.911793e-11
32.27006 | 24.3454 | 24.972 | 22.57152 | -0.626595 | 2.400472 | 1.925182e-11
32.28006 | 24.3121 | 24.97844 | 22.56151 | -0.6663432 | 2.416929 | 1.938333e-11
32.29006 | 24.3341 | 24.98507 | 22.55151 | -0.6509713 | 2.433563 | 1.951791e-11
32.30006 | 24.3056 | 24.99188 | 22.54151 | -0.6862819 | 2.450377 | 1.965557e-11
32.31006 | 24.2977 | 24.99888 | 22.53151 | -0.7011778 | 2.467372 | 1.979357e-11
32.32006 | 24.3155 | 25.00606 | 22.52151 | -0.6905614 | 2.484552 | 1.993194e-11
32.33006 | 24.2863 | 25.01344 | 22.51152 | -0.7271355 | 2.501918 | 2.007339e-11
32.34006 | 24.2655 | 25.021 | 22.50153 | -0.7555031 | 2.519475 | 2.021521e-11
32.35006 | 24.2676 | 25.02877 | 22.49154 | -0.7611669 | 2.537224 | 2.035739e-11
32.36006 | 24.2596 | 25.03673 | 22.48156 | -0.7771296 | 2.555169 | 2.050544e-11
32.37006 | 24.2659 | 25.04489 | 22.47158 | -0.7789943 | 2.573313 | 2.065111e-11
32.38006 | 24.2512 | 25.05326 | 22.46161 | -0.8020639 | 2.591658 | 2.079991e-11
32.39006 | 24.2563 | 25.06184 | 22.45163 | -0.8055417 | 2.610208 | 2.094909e-11
32.40006 | 24.2357 | 25.07063 | 22.44167 | -0.8349305 | 2.628965 | 2.110141e-11
32.41006 | 24.2418 | 25.07963 | 22.4317 | -0.8378336 | 2.647933 | 2.125413e-11
32.42006 | 24.2237 | 25.08885 | 22.42174 | -0.8651542 | 2.667116 | 2.141e-11
32.43006 | 24.2209 | 25.0983 | 22.41178 | -0.8773956 | 2.686516 | 2.156627e-11
32.44006 | 24.226 | 25.10796 | 22.40183 | -0.8819613 | 2.706136 | 2.172572e-11
32.45006 | 24.231 | 25.11785 | 22.39187 | -0.8868538 | 2.72598 | 2.188835e-11
32.46006 | 24.2127 | 25.12798 | 22.38193 | -0.9152787 | 2.746053 | 2.204861e-11
32.47005 | 24.2052 | 25.13833 | 22.37199 | -0.9331272 | 2.766337 | 2.221483e-11
32.48005 | 24.2188 | 25.14892 | 22.36205 | -0.9301242 | 2.786875 | 2.23787e-11
32.49005 | 24.2245 | 25.15976 | 22.35211 | -0.9352638 | 2.807653 | 2.254859e-11
32.50005 | 24.2169 | 25.17085 | 22.34218 | -0.9539483 | 2.828671 | 2.27189e-11
32.51005 | 24.2173 | 25.18218 | 22.33225 | -0.9648833 | 2.849937 | 2.288964e-11
32.52005 | 24.2047 | 25.19377 | 22.32232 | -0.989071 | 2.871453 | 2.306362e-11
32.53005 | 24.2236 | 25.20562 | 22.31239 | -0.9820172 | 2.893223 | 2.324086e-11
32.54005 | 24.2064 | 25.21772 | 22.30247 | -1.011324 | 2.915251 | 2.341854e-11
32.55005 | 24.2279 | 25.2301 | 22.29256 | -1.002198 | 2.937542 | 2.359666e-11
32.56005 | 24.2193 | 25.24274 | 22.28264 | -1.023442 | 2.960099 | 2.378088e-11
32.57005 | 24.2328 | 25.25566 | 22.27273 | -1.022861 | 2.982928 | 2.396557e-11
32.58005 | 24.2249 | 25.26886 | 22.26283 | -1.043958 | 3.006032 | 2.415072e-11
32.59005 | 24.2058 | 25.28234 | 22.25292 | -1.076539 | 3.029417 | 2.433916e-11
32.60005 | 24.234 | 25.29611 | 22.24302 | -1.062108 | 3.053086 | 2.453092e-11
32.61005 | 24.2384 | 25.31017 | 22.23313 | -1.071771 | 3.077046 | 2.472315e-11
32.62005 | 24.2386 | 25.32453 | 22.22323 | -1.085931 | 3.101299 | 2.491871e-11
32.63005 | 24.2414 | 25.33919 | 22.21334 | -1.097795 | 3.125852 | 2.511761e-11
32.64005 | 24.2471 | 25.35417 | 22.20346 | -1.107066 | 3.150709 | 2.531701e-11
32.65005 | 24.2718 | 25.36945 | 22.19357 | -1.097651 | 3.175876 | 2.551975e-11
32.66005 | 24.2701 | 25.38505 | 22.18369 | -1.114953 | 3.201358 | 2.572587e-11
32.67005 | 24.2658 | 25.40098 | 22.17382 | -1.13518 | 3.227161 | 2.593249e-11
32.68005 | 24.2824 | 25.41724 | 22.16395 | -1.134836 | 3.253289 | 2.61425e-11
32.69005 | 24.2858 | 25.43383 | 22.15408 | -1.148027 | 3.279749 | 2.63559e-11
32.70005 | 24.2915 | 25.45076 | 22.14421 | -1.159259 | 3.306546 | 2.65727e-11
32.71005 | 24.2981 | 25.46804 | 22.13435 | -1.169937 | 3.333687 | 2.679004e-11
32.72005 | 24.3115 | 25.48567 | 22.12449 | -1.174168 | 3.361176 | 2.70108e-11
32.73005 | 24.3476 | 25.50366 | 22.11464 | -1.156058 | 3.389021 | 2.7235e-11
32.74005 | 24.3404 | 25.52201 | 22.10479 | -1.181614 | 3.417229 | 2.745974e-11
32.75005 | 24.3463 | 25.54074 | 22.09494 | -1.19444 | 3.445803 | 2.769083e-11
32.76005 | 24.3603 | 25.55985 | 22.08509 | -1.199546 | 3.474754 | 2.792249e-11
32.77005 | 24.3739 | 25.57934 | 22.07525 | -1.205436 | 3.504084 | 2.815761e-11
32.78005 | 24.4056 | 25.59922 | 22.06541 | -1.193618 | 3.533805 | 2.839623e-11
32.79005 | 24.4056 | 25.6195 | 22.05558 | -1.213899 | 3.56392 | 2.863833e-11
32.80005 | 24.4421 | 25.64019 | 22.04575 | -1.198087 | 3.594438 | 2.888103e-11
32.81005 | 24.4501 | 25.66129 | 22.03592 | -1.211187 | 3.625365 | 2.913015e-11
32.82004 | 24.4698 | 25.68279 | 22.02611 | -1.212987 | 3.656681 | 2.937985e-11
32.83004 | 24.5039 | 25.70474 | 22.01629 | -1.200838 | 3.688452 | 2.963312e-11
32.84004 | 24.52 | 25.72713 | 22.00647 | -1.207125 | 3.720656 | 2.988993e-11
32.85004 | 24.5392 | 25.74996 | 21.99666 | -1.210757 | 3.753301 | 3.01503e-11
32.86004 | 24.567 | 25.77324 | 21.98685 | -1.206243 | 3.786397 | 3.041423e-11
32.87004 | 24.5898 | 25.79699 | 21.97704 | -1.20719 | 3.81995 | 3.068175e-11
32.88004 | 24.6131 | 25.82121 | 21.96724 | -1.208107 | 3.85397 | 3.095286e-11
32.89004 | 24.6486 | 25.8459 | 21.95744 | -1.197304 | 3.888467 | 3.122757e-11
32.90004 | 24.6615 | 25.87109 | 21.94764 | -1.209589 | 3.923448 | 3.150589e-11
32.91004 | 24.6827 | 25.89677 | 21.93785 | -1.214072 | 3.958924 | 3.179081e-11
32.92004 | 24.7168 | 25.92296 | 21.92806 | -1.206162 | 3.994903 | 3.20764e-11
32.93004 | 24.7414 | 25.94967 | 21.91827 | -1.20827 | 4.031396 | 3.236564e-11
32.94004 | 24.7888 | 25.97691 | 21.90849 | -1.188105 | 4.068413 | 3.265854e-11
32.95004 | 24.8159 | 26.00468 | 21.89871 | -1.188778 | 4.105965 | 3.295809e-11
32.96004 | 24.8543 | 26.033 | 21.88894 | -1.178699 | 4.14406 | 3.325835e-11
32.97004 | 24.8835 | 26.06188 | 21.87917 | -1.178379 | 4.182712 | 3.356528e-11
32.98004 | 24.9071 | 26.09133 | 21.8694 | -1.184228 | 4.221929 | 3.387593e-11
32.99004 | 24.9398 | 26.12136 | 21.85963 | -1.181559 | 4.261725 | 3.41903e-11
33.00004 | 24.9799 | 26.15198 | 21.84987 | -1.172084 | 4.302111 | 3.450841e-11
33.01004 | 25.0384 | 26.18321 | 21.84012 | -1.144813 | 4.343097 | 3.483326e-11
33.02004 | 25.065 | 26.21506 | 21.83036 | -1.15006 | 4.384698 | 3.516188e-11
33.03004 | 25.1043 | 26.24754 | 21.82061 | -1.143236 | 4.426925 | 3.549428e-11
33.04004 | 25.1475 | 26.28066 | 21.81086 | -1.133156 | 4.469792 | 3.583347e-11
33.05004 | 25.2006 | 26.31443 | 21.80112 | -1.113831 | 4.513311 | 3.617646e-11
33.06004 | 25.2462 | 26.34888 | 21.79138 | -1.102676 | 4.557496 | 3.652328e-11
33.07004 | 25.3041 | 26.384 | 21.78164 | -1.079904 | 4.60236 | 3.687392e-11
33.08004 | 25.3319 | 26.41983 | 21.77191 | -1.087931 | 4.64792 | 3.723445e-11
33.09004 | 25.3959 | 26.45637 | 21.76218 | -1.060469 | 4.694188 | 3.759581e-11
33.10004 | 25.4377 | 26.49364 | 21.75246 | -1.055936 | 4.741181 | 3.796408e-11
33.11004 | 25.4991 | 26.53165 | 21.74273 | -1.032545 | 4.788913 | 3.833927e-11
33.12004 | 25.5386 | 26.57041 | 21.73301 | -1.031814 | 4.8374 | 3.871836e-11
33.13004 | 25.6131 | 26.60996 | 21.7233 | -0.996857 | 4.886659 | 3.910137e-11
33.14004 | 25.6879 | 26.65029 | 21.71359 | -0.9623928 | 4.936707 | 3.94944e-11
33.15004 | 25.7263 | 26.69144 | 21.70388 | -0.965137 | 4.987559 | 3.989138e-11
33.16003 | 25.7975 | 26.73337 | 21.69418 | -0.9358669 | 5.039185 | 4.029228e-11
33.17003 | 25.8349 | 26.77618 | 21.68448 | -0.9412826 | 5.091702 | 4.070025e-11
33.18003 | 25.9347 | 26.81986 | 21.67478 | -0.8851618 | 5.145079 | 4.111527e-11
33.19003 | 26.0017 | 26.86442 | 21.66509 | -0.8627231 | 5.199335 | 4.153738e-11
33.20003 | 26.0698 | 26.90989 | 21.6554 | -0.8400876 | 5.25449 | 4.196657e-11
33.21003 | 26.1557 | 26.95627 | 21.64571 | -0.8005744 | 5.310564 | 4.239981e-11
33.22003 | 26.2135 | 27.0036 | 21.63603 | -0.7901043 | 5.367578 | 4.284326e-11
33.23003 | 26.3005 | 27.0519 | 21.62635 | -0.7513997 | 5.425554 | 4.329079e-11
33.24003 | 26.3809 | 27.10118 | 21.61667 | -0.7202811 | 5.484512 | 4.374549e-11
33.25003 | 26.4727 | 27.15147 | 21.607 | -0.6787728 | 5.544477 | 4.420738e-11
33.26003 | 26.5358 | 27.2028 | 21.59733 | -0.6669957 | 5.605469 | 4.467959e-11
33.27003 | 26.642 | 27.25518 | 21.58766 | -0.6131768 | 5.667517 | 4.515594e-11
33.28003 | 26.7171 | 27.30864 | 21.578 | -0.5915387 | 5.730641 | 4.564265e-11
33.29003 | 26.8355 | 27.36321 | 21.56834 | -0.5277065 | 5.794868 | 4.613353e-11
33.30003 | 26.9173 | 27.41891 | 21.55868 | -0.5016067 | 5.860224 | 4.663482e-11
33.31003 | 27.0102 | 27.47577 | 21.54903 | -0.4655665 | 5.926736 | 4.714656e-11
33.32003 | 27.136 | 27.53381 | 21.53938 | -0.3978137 | 5.994431 | 4.766253e-11
33.33003 | 27.2201 | 27.59308 | 21.52974 | -0.3729761 | 6.063339 | 4.818898e-11
33.34003 | 27.337 | 27.65358 | 21.5201 | -0.3165826 | 6.133486 | 4.872596e-11
33.35003 | 27.448 | 27.71536 | 21.51046 | -0.2673646 | 6.204906 | 4.927035e-11
33.36003 | 27.5395 | 27.77845 | 21.50082 | -0.2389516 | 6.277627 | 4.982218e-11
33.37003 | 27.7229 | 27.84288 | 21.49119 | -0.119977 | 6.351684 | 5.038461e-11
33.38003 | 27.7857 | 27.90867 | 21.48157 | -0.1229726 | 6.427106 | 5.095766e-11
33.39003 | 27.9344 | 27.97587 | 21.47194 | -0.04147283 | 6.50393 | 5.154137e-11
33.40003 | 28.038 | 28.04451 | 21.46232 | -0.006512634 | 6.58219 | 5.213262e-11
33.41003 | 28.1833 | 28.11463 | 21.45271 | 0.06867249 | 6.661922 | 5.273457e-11
33.42003 | 28.318 | 28.18625 | 21.44309 | 0.1317451 | 6.743162 | 5.334726e-11
33.43003 | 28.4253 | 28.25943 | 21.43348 | 0.1658665 | 6.82595 | 5.397072e-11
33.44003 | 28.6133 | 28.3342 | 21.42388 | 0.279098 | 6.910325 | 5.460814e-11
33.45003 | 28.7265 | 28.4106 | 21.41428 | 0.3158988 | 6.996326 | 5.525322e-11
33.46003 | 28.9043 | 28.48867 | 21.40468 | 0.415627 | 7.083997 | 5.590916e-11
33.47003 | 29.0191 | 28.56846 | 21.39508 | 0.4506387 | 7.17338 | 5.657915e-11
33.48003 | 29.1841 | 28.65001 | 21.38549 | 0.5340899 | 7.264521 | 5.726005e-11
33.49003 | 29.3982 | 28.73336 | 21.3759 | 0.6648358 | 7.357463 | 5.795509e-11
33.50002 | 29.5271 | 28.81849 | 21.36633 | 0.7086098 | 7.452164 | 5.866104e-11
33.51002 | 29.7351 | 28.9056 | 21.35674 | 0.8295002 | 7.548855 | 5.937805e-11
33.52002 | 29.8753 | 28.99466 | 21.34717 | 0.8806359 | 7.647497 | 6.011249e-11
33.53002 | 30.1177 | 29.08573 | 21.33759 | 1.031967 | 7.74814 | 6.0858e-11
33.54002 | 30.3017 | 29.17886 | 21.32802 | 1.122839 | 7.850838 | 6.161781e-11
33.55002 | 30.4925 | 29.27411 | 21.31846 | 1.218395 | 7.955649 | 6.239196e-11
33.56002 | 30.6889 | 29.37152 | 21.30889 | 1.317378 | 8.062628 | 6.318048e-11
33.57002 | 30.9112 | 29.47117 | 21.29933 | 1.440031 | 8.171835 | 6.398662e-11
33.58002 | 31.1163 | 29.57311 | 21.28978 | 1.543191 | 8.283332 | 6.480399e-11
33.59002 | 31.3262 | 29.67741 | 21.28023 | 1.648794 | 8.397181 | 6.563907e-11
33.60002 | 31.5641 | 29.78412 | 21.27068 | 1.779975 | 8.513448 | 6.649189e-11
33.61002 | 31.7917 | 29.89333 | 21.26113 | 1.898369 | 8.6322 | 6.735927e-11
33.62002 | 32.0417 | 30.0051 | 21.25159 | 2.036604 | 8.753507 | 6.824448e-11
33.63002 | 32.2896 | 30.11949 | 21.24205 | 2.170108 | 8.877441 | 6.914755e-11
33.64002 | 32.5191 | 30.23659 | 21.23252 | 2.282508 | 9.004076 | 7.00653e-11
33.65002 | 32.8498 | 30.35647 | 21.22299 | 2.493325 | 9.133489 | 7.100424e-11
33.66002 | 33.0386 | 30.47922 | 21.21346 | 2.559381 | 9.265761 | 7.196442e-11
33.67002 | 33.3532 | 30.60491 | 21.20393 | 2.748294 | 9.400972 | 7.29394e-11
33.68002 | 33.5504 | 30.73362 | 21.19441 | 2.816778 | 9.539208 | 7.39357e-11
33.69002 | 33.8888 | 30.86545 | 21.1849 | 3.023347 | 9.680556 | 7.495339e-11
33.70002 | 34.2028 | 31.00049 | 21.17538 | 3.202307 | 9.825109 | 7.599251e-11
33.71002 | 34.4517 | 31.13883 | 21.16587 | 3.312866 | 9.972959 | 7.704984e-11
33.72002 | 34.8389 | 31.28057 | 21.15637 | 3.558327 | 10.1242 | 7.813197e-11
33.73002 | 35.039 | 31.42581 | 21.14687 | 3.613188 | 10.27895 | 7.923566e-11
33.74002 | 35.4164 | 31.57465 | 21.13737 | 3.841749 | 10.43728 | 8.036426e-11
33.75002 | 35.7126 | 31.7272 | 21.12787 | 3.985397 | 10.59933 | 8.151453e-11
33.76002 | 35.9303 | 31.88357 | 21.11838 | 4.046725 | 10.76519 | 8.268979e-11
33.77002 | 36.3751 | 32.04388 | 21.10889 | 4.331215 | 10.93499 | 8.389011e-11
33.78002 | 36.6696 | 32.20825 | 21.09941 | 4.461351 | 11.10884 | 8.511882e-11
33.79002 | 37.0806 | 32.37679 | 21.08993 | 4.703807 | 11.28687 | 8.63727e-11
33.80002 | 37.3574 | 32.54964 | 21.08045 | 4.807757 | 11.46919 | 8.765509e-11
33.81002 | 37.693 | 32.72693 | 21.07098 | 4.96607 | 11.65595 | 8.896275e-11
33.82002 | 38.1169 | 32.90879 | 21.06151 | 5.208109 | 11.84728 | 9.030233e-11
33.83002 | 38.4584 | 33.09537 | 21.05204 | 5.363031 | 12.04333 | 9.16706e-11
33.84002 | 38.8836 | 33.28681 | 21.04258 | 5.596794 | 12.24423 | 9.307092e-11
33.85001 | 39.1816 | 33.48306 | 21.03313 | 5.698537 | 12.44994 | 9.449995e-11
33.86001 | 39.5983 | 33.68468 | 21.02367 | 5.913624 | 12.661 | 9.596123e-11
33.87001 | 40.0043 | 33.89162 | 21.01422 | 6.112681 | 12.8774 | 9.745807e-11
33.88001 | 40.3412 | 34.10406 | 21.00477 | 6.237139 | 13.09929 | 9.899054e-11
33.89001 | 40.8273 | 34.32217 | 20.99533 | 6.50513 | 13.32684 | 1.005554e-10
33.90001 | 41.191 | 34.54613 | 20.98589 | 6.644872 | 13.56024 | 1.021593e-10
33.91001 | 41.5796 | 34.77612 | 20.97645 | 6.803483 | 13.79967 | 1.03799e-10
33.92001 | 41.9545 | 35.01233 | 20.96701 | 6.942169 | 14.04532 | 1.054779e-10
33.93001 | 42.3837 | 35.25496 | 20.95758 | 7.128735 | 14.29738 | 1.071995e-10
33.94001 | 42.8127 | 35.50422 | 20.94816 | 7.308479 | 14.55606 | 1.08957e-10
33.95001 | 43.2644 | 35.76032 | 20.93873 | 7.504084 | 14.82158 | 1.107607e-10
33.96001 | 43.5714 | 36.02346 | 20.92931 | 7.54794 | 15.09415 | 1.126073e-10
33.97001 | 44.1663 | 36.29388 | 20.9199 | 7.872418 | 15.37398 | 1.144967e-10
33.98001 | 44.564 | 36.57181 | 20.91049 | 7.992188 | 15.66133 | 1.164359e-10
33.99001 | 44.8322 | 36.85749 | 20.90108 | 7.974713 | 15.95641 | 1.184214e-10
34.00001 | 45.4399 | 37.15116 | 20.89167 | 8.288742 | 16.25949 | 1.204535e-10
34.01001 | 45.7803 | 37.45307 | 20.88227 | 8.327227 | 16.5708 | 1.225388e-10
34.02001 | 46.3811 | 37.7635 | 20.87287 | 8.617604 | 16.89062 | 1.246775e-10
34.03001 | 46.6732 | 38.0827 | 20.86348 | 8.590503 | 17.21922 | 1.268663e-10
34.04001 | 47.0517 | 38.41095 | 20.85409 | 8.640751 | 17.55686 | 1.29112e-10
34.05001 | 47.6388 | 38.74854 | 20.8447 | 8.890257 | 17.90384 | 1.31418e-10
34.06001 | 47.9895 | 39.09576 | 20.83532 | 8.893738 | 18.26044 | 1.337811e-10
34.07001 | 48.6226 | 39.45291 | 20.82594 | 9.169687 | 18.62697 | 1.362014e-10
34.08001 | 48.8921 | 39.8203 | 20.81656 | 9.071803 | 19.00373 | 1.38689e-10
34.09001 | 49.2617 | 40.19823 | 20.80719 | 9.063467 | 19.39104 | 1.412407e-10
34.10001 | 49.8168 | 40.58704 | 20.79782 | 9.229759 | 19.78922 | 1.438566e-10
34.11001 | 50.1917 | 40.98705 | 20.78846 | 9.204649 | 20.19859 | 1.465435e-10
34.12001 | 50.8138 | 41.39859 | 20.7791 | 9.415207 | 20.6195 | 1.493015e-10
34.13001 | 51.0926 | 41.82201 | 20.76974 | 9.270589 | 21.05227 | 1.521341e-10
34.14001 | 51.4706 | 42.25765 | 20.76038 | 9.212948 | 21.49727 | 1.550379e-10
34.15001 | 52.0579 | 42.70586 | 20.75103 | 9.352037 | 21.95483 | 1.580234e-10
34.16001 | 52.3941 | 43.167 | 20.74169 | 9.227097 | 22.42532 | 1.61087e-10
34.17001 | 52.9327 | 43.64143 | 20.73234 | 9.291275 | 22.90908 | 1.642359e-10
34.18001 | 53.2328 | 44.12949 | 20.723 | 9.103309 | 23.40649 | 1.674666e-10
34.19 | 53.7546 | 44.63106 | 20.71368 | 9.123536 | 23.91739 | 1.707858e-10
34.2 | 54.1987 | 45.14748 | 20.70434 | 9.051215 | 24.44314 | 1.741975e-10
34.21 | 54.5001 | 45.67862 | 20.69501 | 8.821476 | 24.98361 | 1.777014e-10
34.22 | 55.0255 | 46.22484 | 20.68569 | 8.800663 | 25.53915 | 1.813012e-10
34.23 | 55.441 | 46.78647 | 20.67637 | 8.654528 | 26.1101 | 1.850037e-10
34.24 | 55.8492 | 47.36386 | 20.66705 | 8.485337 | 26.69681 | 1.888056e-10
34.25 | 56.2912 | 47.95734 | 20.65774 | 8.33386 | 27.2996 | 1.927139e-10
34.26 | 56.5608 | 48.56721 | 20.64842 | 7.993587 | 27.91879 | 1.96732e-10
34.27 | 57.0706 | 49.19378 | 20.63912 | 7.876823 | 28.55466 | 2.0086e-10
34.28 | 57.4622 | 49.83731 | 20.62981 | 7.624889 | 29.2075 | 2.051048e-10
34.29 | 57.8018 | 50.49805 | 20.62051 | 7.303746 | 29.87754 | 2.094666e-10
34.3 | 58.3015 | 51.17623 | 20.61122 | 7.125274 | 30.56501 | 2.139487e-10
34.31 | 58.5072 | 51.87202 | 20.60193 | 6.635183 | 31.27009 | 2.185548e-10
34.32 | 59.0474 | 52.58556 | 20.59264 | 6.461836 | 31.99293 | 2.232918e-10
34.33 | 59.4331 | 53.31697 | 20.58335 | 6.116131 | 32.73362 | 2.281597e-10
34.34 | 59.6975 | 54.06627 | 20.57407 | 5.631228 | 33.4922 | 2.331619e-10
34.35 | 60.0867 | 54.83346 | 20.56479 | 5.253241 | 34.26867 | 2.383021e-10
34.36 | 60.4067 | 55.61846 | 20.55552 | 4.788244 | 35.06294 | 2.435871e-10
34.37 | 60.7566 | 56.4211 | 20.54625 | 4.335499 | 35.87485 | 2.490134e-10
34.38 | 61.1092 | 57.24116 | 20.53698 | 3.868037 | 36.70418 | 2.545881e-10
34.39 | 61.4859 | 58.0783 | 20.52772 | 3.407595 | 37.55058 | 2.603181e-10
34.4 | 61.8347 | 58.93211 | 20.51846 | 2.902594 | 38.41365 | 2.661998e-10
34.41 | 62.0187 | 59.80202 | 20.5092 | 2.216676 | 39.29282 | 2.722368e-10
34.42 | 62.4135 | 60.68739 | 20.49995 | 1.726105 | 40.18744 | 2.784359e-10
34.43 | 62.7111 | 61.58744 | 20.4907 | 1.123659 | 41.09674 | 2.847972e-10
34.44 | 62.9467 | 62.50123 | 20.48146 | 0.4454692 | 42.01977 | 2.913239e-10
34.45 | 63.3947 | 63.42769 | 20.47222 | -0.03299284 | 42.95547 | 2.980162e-10
34.46 | 63.5675 | 64.36558 | 20.46298 | -0.7980841 | 43.9026 | 3.048774e-10
34.47 | 63.7737 | 65.31351 | 20.45375 | -1.539813 | 44.85977 | 3.119108e-10
34.48 | 64.1695 | 66.2699 | 20.44452 | -2.100401 | 45.82538 | 3.191129e-10
34.49 | 64.3685 | 67.23299 | 20.43529 | -2.864491 | 46.7977 | 3.264836e-10
34.5 | 64.6218 | 68.20083 | 20.42607 | -3.579033 | 47.77476 | 3.340297e-10
34.51 | 64.8219 | 69.17128 | 20.41685 | -4.349381 | 48.75443 | 3.417442e-10
34.52 | 65.1217 | 70.14202 | 20.40763 | -5.020321 | 49.73439 | 3.496267e-10
34.52999 | 65.2739 | 71.10957 | 20.39843 | -5.835666 | 50.71113 | 3.576702e-10
34.53999 | 65.4359 | 72.07309 | 20.38922 | -6.637191 | 51.68387 | 3.658849e-10
34.54999 | 65.7248 | 73.02875 | 20.38002 | -7.303947 | 52.64873 | 3.742603e-10
34.55999 | 65.8631 | 73.97345 | 20.37082 | -8.110346 | 53.60263 | 3.82789e-10
34.56999 | 66.0302 | 74.90393 | 20.36162 | -8.873733 | 54.54231 | 3.914708e-10
34.57999 | 66.1897 | 75.81681 | 20.35243 | -9.627113 | 55.46438 | 4.002914e-10
34.58999 | 66.2294 | 76.70855 | 20.34324 | -10.47915 | 56.36531 | 4.092471e-10
34.59999 | 66.4122 | 77.57551 | 20.33405 | -11.16331 | 57.24146 | 4.183306e-10
34.60999 | 66.4818 | 78.41397 | 20.32487 | -11.93217 | 58.0891 | 4.275275e-10
34.61999 | 66.5765 | 79.22016 | 20.31569 | -12.64366 | 58.90447 | 4.368236e-10
34.62999 | 66.5986 | 79.9903 | 20.30652 | -13.3917 | 59.68378 | 4.462114e-10
34.63999 | 66.7635 | 80.72062 | 20.29735 | -13.95712 | 60.42328 | 4.556696e-10
34.64999 | 66.697 | 81.40744 | 20.28818 | -14.71044 | 61.11926 | 4.651838e-10
34.65999 | 66.7259 | 82.04714 | 20.27901 | -15.32124 | 61.76813 | 4.747362e-10
34.66999 | 66.81 | 82.63629 | 20.26985 | -15.82629 | 62.36644 | 4.843052e-10
34.67999 | 66.7794 | 83.17161 | 20.2607 | -16.39221 | 62.91091 | 4.938695e-10
34.68999 | 66.7861 | 83.65007 | 20.25155 | -16.86397 | 63.39853 | 5.034006e-10
34.69999 | 66.6829 | 84.0689 | 20.2424 | -17.386 | 63.82651 | 5.128771e-10
34.70999 | 66.6804 | 84.42566 | 20.23325 | -17.74526 | 64.19241 | 5.22274e-10
34.71999 | 66.5983 | 84.71822 | 20.22411 | -18.11992 | 64.49411 | 5.315558e-10
34.72999 | 66.5179 | 84.94483 | 20.21497 | -18.42693 | 64.72986 | 5.406977e-10
34.73999 | 66.4133 | 85.10416 | 20.20584 | -18.69086 | 64.89833 | 5.496641e-10
34.74999 | 66.2389 | 85.19528 | 20.19671 | -18.95638 | 64.99857 | 5.584232e-10
34.75999 | 66.1993 | 85.21766 | 20.18758 | -19.01836 | 65.03008 | 5.669429e-10
34.76999 | 66.048 | 85.17124 | 20.17846 | -19.12324 | 64.99278 | 5.751844e-10
34.77999 | 65.7886 | 85.0564 | 20.16934 | -19.2678 | 64.88706 | 5.831159e-10
34.78999 | 65.7633 | 84.87391 | 20.16022 | -19.11061 | 64.71369 | 5.907018e-10
34.79999 | 65.4153 | 84.62499 | 20.15111 | -19.20969 | 64.47388 | 5.979036e-10
34.80999 | 65.2095 | 84.31124 | 20.142 | -19.10174 | 64.16924 | 6.046893e-10
34.81999 | 65.0902 | 83.93465 | 20.1329 | -18.84445 | 63.80175 | 6.110237e-10
34.82999 | 64.7447 | 83.49752 | 20.1238 | -18.75282 | 63.37372 | 6.168717e-10
34.83999 | 64.6417 | 83.00249 | 20.1147 | -18.36079 | 62.88779 | 6.222087e-10
34.84999 | 64.2732 | 82.45246 | 20.1056 | -18.17926 | 62.34685 | 6.26996e-10
34.85999 | 63.96 | 81.85057 | 20.09651 | -17.89057 | 61.75405 | 6.312163e-10
34.86999 | 63.7635 | 81.20016 | 20.08743 | -17.43666 | 61.11274 | 6.34838e-10
34.87998 | 63.3886 | 80.50546 | 20.07835 | -17.11686 | 60.42711 | 6.378405e-10
34.88998 | 63.0473 | 79.76865 | 20.06928 | -16.72135 | 59.69937 | 6.402132e-10
34.89998 | 62.7637 | 78.99408 | 20.0602 | -16.23038 | 58.93388 | 6.419355e-10
34.90998 | 62.4509 | 78.18548 | 20.05113 | -15.73458 | 58.13435 | 6.430008e-10
34.91998 | 62.1044 | 77.34657 | 20.04206 | -15.24217 | 57.30451 | 6.433989e-10
34.92998 | 61.6818 | 76.48103 | 20.033 | -14.79923 | 56.44803 | 6.431304e-10
34.93998 | 61.4173 | 75.59248 | 20.02394 | -14.17518 | 55.56854 | 6.421958e-10
34.94998 | 60.8421 | 74.68446 | 20.01488 | -13.84236 | 54.66957 | 6.405991e-10
34.95998 | 60.5145 | 73.76037 | 20.00583 | -13.24587 | 53.75454 | 6.383551e-10
34.96998 | 60.2325 | 72.8235 | 19.99678 | -12.591 | 52.82672 | 6.354713e-10
34.97998 | 59.622 | 71.87698 | 19.98774 | -12.25498 | 51.88924 | 6.31973e-10
34.98998 | 59.3535 | 70.92376 | 19.97869 | -11.57026 | 50.94507 | 6.278749e-10
34.99998 | 58.8223 | 69.96665 | 19.96966 | -11.14435 | 49.99699 | 6.232023e-10
35.00998 | 58.318 | 69.00824 | 19.96062 | -10.69024 | 49.04761 | 6.179838e-10
35.01998 | 58.0711 | 68.05094 | 19.95159 | -9.979843 | 48.09935 | 6.122449e-10
35.02998 | 57.3936 | 67.09701 | 19.94256 | -9.703408 | 47.15444 | 6.060211e-10
35.03998 | 57.1569 | 66.14846 | 19.93354 | -8.991561 | 46.21492 | 5.993447e-10
35.04998 | 56.4849 | 65.20717 | 19.92452 | -8.722271 | 45.28265 | 5.922446e-10
35.05998 | 56.0357 | 64.2748 | 19.91551 | -8.239103 | 44.3593 | 5.847632e-10
35.06998 | 55.6903 | 63.35286 | 19.9065 | -7.662562 | 43.44637 | 5.769363e-10
35.07998 | 55.162 | 62.44269 | 19.89749 | -7.280689 | 42.5452 | 5.687961e-10
35.08998 | 54.7435 | 61.54545 | 19.88848 | -6.801953 | 41.65697 | 5.60378e-10
35.09998 | 54.1977 | 60.66217 | 19.87948 | -6.46447 | 40.78269 | 5.517177e-10
35.10998 | 53.7458 | 59.79372 | 19.87049 | -6.04792 | 39.92323 | 5.428575e-10
35.11998 | 53.3302 | 58.94085 | 19.86149 | -5.610655 | 39.07936 | 5.33819e-10
35.12998 | 52.7285 | 58.1042 | 19.8525 | -5.375696 | 38.25169 | 5.246446e-10
35.13998 | 52.3747 | 57.28425 | 19.84352 | -4.909549 | 37.44073 | 5.153626e-10
35.14998 | 51.7642 | 56.48141 | 19.83454 | -4.717213 | 36.64688 | 5.060047e-10
35.15998 | 51.3645 | 55.696 | 19.82556 | -4.331497 | 35.87044 | 4.965924e-10
35.16998 | 50.9367 | 54.92822 | 19.81658 | -3.991517 | 35.11163 | 4.871607e-10
35.17998 | 50.365 | 54.17822 | 19.80761 | -3.813216 | 34.3706 | 4.777275e-10
35.18998 | 49.9638 | 53.44606 | 19.79865 | -3.482262 | 33.64742 | 4.683206e-10
35.19998 | 49.4775 | 52.73175 | 19.78968 | -3.254248 | 32.94206 | 4.589579e-10
35.20998 | 48.9661 | 52.03523 | 19.78072 | -3.069133 | 32.25451 | 4.496569e-10
35.21997 | 48.4878 | 51.35717 | 19.77178 | -2.869367 | 31.58539 | 4.404493e-10
35.22997 | 48.0144 | 50.69577 | 19.76282 | -2.68137 | 30.93295 | 4.313311e-10
35.23997 | 47.6004 | 50.05193 | 19.75388 | -2.451532 | 30.29806 | 4.223202e-10
35.24997 | 47.2137 | 49.42513 | 19.74493 | -2.211431 | 29.6802 | 4.134374e-10
35.25997 | 46.6469 | 48.81522 | 19.73599 | -2.168325 | 29.07923 | 4.046862e-10
35.26997 | 46.3635 | 48.22193 | 19.72705 | -1.858431 | 28.49488 | 3.960804e-10
35.27997 | 45.8182 | 47.64497 | 19.71812 | -1.82677 | 27.92685 | 3.876271e-10
35.28997 | 45.3972 | 47.08393 | 19.70919 | -1.686733 | 27.37474 | 3.79333e-10
35.29997 | 45.058 | 46.53876 | 19.70027 | -1.480761 | 26.8385 | 3.712017e-10
35.30997 | 44.517 | 46.00886 | 19.69134 | -1.49186 | 26.31752 | 3.632399e-10
35.31997 | 44.2795 | 45.49398 | 19.68243 | -1.214482 | 25.81156 | 3.554545e-10
35.32997 | 43.7726 | 44.99376 | 19.67351 | -1.221164 | 25.32025 | 3.478384e-10
35.33997 | 43.3451 | 44.50786 | 19.6646 | -1.162765 | 24.84326 | 3.404019e-10
35.34997 | 43.0848 | 44.03585 | 19.65569 | -0.9510507 | 24.38016 | 3.331448e-10
35.35997 | 42.5742 | 43.57759 | 19.64679 | -1.00339 | 23.9308 | 3.26067e-10
35.36997 | 42.3526 | 43.1325 | 19.63789 | -0.7799047 | 23.49461 | 3.191649e-10
35.37997 | 41.8236 | 42.70032 | 19.62899 | -0.8767207 | 23.07133 | 3.124384e-10
35.38997 | 41.5168 | 42.28069 | 19.6201 | -0.7638864 | 22.66058 | 3.058907e-10
35.39997 | 41.2154 | 41.87326 | 19.61121 | -0.6578606 | 22.26205 | 2.995182e-10
35.40997 | 40.8057 | 41.4777 | 19.60233 | -0.6719981 | 21.87537 | 2.933173e-10
35.41997 | 40.5759 | 41.09367 | 19.59345 | -0.5177659 | 21.50022 | 2.872877e-10
35.42997 | 40.2008 | 40.72084 | 19.58457 | -0.5200404 | 21.13627 | 2.814259e-10
35.43997 | 39.8698 | 40.35889 | 19.5757 | -0.4890866 | 20.78319 | 2.757282e-10
35.44997 | 39.5713 | 40.00751 | 19.56683 | -0.4362061 | 20.44068 | 2.701911e-10
35.45997 | 39.2483 | 39.66637 | 19.55796 | -0.4180747 | 20.10841 | 2.648143e-10
35.46997 | 39.0053 | 39.3352 | 19.5491 | -0.3299043 | 19.7861 | 2.595941e-10
35.47997 | 38.7035 | 39.01369 | 19.54024 | -0.3101896 | 19.47345 | 2.545237e-10
35.48997 | 38.3817 | 38.70155 | 19.53139 | -0.3198538 | 19.17016 | 2.496027e-10
35.49997 | 38.136 | 38.39851 | 19.52254 | -0.2625113 | 18.87597 | 2.448275e-10
35.50997 | 37.8149 | 38.1043 | 19.51369 | -0.2893963 | 18.5906 | 2.401946e-10
35.51997 | 37.6344 | 37.81864 | 19.50485 | -0.1842385 | 18.31379 | 2.356969e-10
35.52997 | 37.3367 | 37.54129 | 19.49601 | -0.2045932 | 18.04528 | 2.313376e-10
35.53997 | 37.061 | 37.272 | 19.48717 | -0.2110003 | 17.78483 | 2.271063e-10
35.54997 | 36.8218 | 37.01053 | 19.47834 | -0.1887307 | 17.53219 | 2.230063e-10
35.55996 | 36.5585 | 36.75688 | 19.46952 | -0.1983826 | 17.28736 | 2.190306e-10
35.56996 | 36.3932 | 36.51034 | 19.4607 | -0.1171427 | 17.04964 | 2.151721e-10
35.57996 | 36.1552 | 36.27094 | 19.45188 | -0.1157449 | 16.81907 | 2.114341e-10
35.58996 | 35.9246 | 36.03847 | 19.44306 | -0.1138703 | 16.59541 | 2.078061e-10
35.59996 | 35.7434 | 35.81272 | 19.43425 | -0.06932264 | 16.37847 | 2.042915e-10
35.60996 | 35.4573 | 35.59349 | 19.42544 | -0.1361899 | 16.16805 | 2.008833e-10
35.61996 | 35.3559 | 35.38059 | 19.41663 | -0.02469485 | 15.96396 | 1.975812e-10
35.62996 | 35.1129 | 35.17384 | 19.40783 | -0.06093844 | 15.766 | 1.943818e-10
35.63996 | 34.9124 | 34.97305 | 19.39904 | -0.06065347 | 15.57402 | 1.912782e-10
35.64996 | 34.7544 | 34.77805 | 19.39024 | -0.02365429 | 15.38781 | 1.882701e-10
35.65996 | 34.5413 | 34.58868 | 19.38145 | -0.04738192 | 15.20723 | 1.853574e-10
35.66996 | 34.411 | 34.40477 | 19.37267 | 0.006228613 | 15.03211 | 1.825332e-10
35.67996 | 34.2007 | 34.22616 | 19.36388 | -0.02546498 | 14.86228 | 1.797973e-10
35.68996 | 34.0564 | 34.05271 | 19.3551 | 0.003685939 | 14.69761 | 1.771463e-10
35.69996 | 33.9053 | 33.88427 | 19.34633 | 0.02103039 | 14.53794 | 1.745767e-10
35.70996 | 33.7112 | 33.72069 | 19.33756 | -0.009491859 | 14.38313 | 1.720882e-10
35.71996 | 33.5683 | 33.56184 | 19.32879 | 0.006456643 | 14.23305 | 1.696774e-10
35.72996 | 33.4562 | 33.40759 | 19.32003 | 0.04860505 | 14.08757 | 1.673408e-10
35.73996 | 33.2724 | 33.25782 | 19.31127 | 0.01458322 | 13.94655 | 1.650782e-10
35.74996 | 33.1808 | 33.11239 | 19.30251 | 0.06841101 | 13.80988 | 1.628863e-10
35.75996 | 33.0232 | 32.97119 | 19.29376 | 0.05200955 | 13.67743 | 1.607648e-10
35.76996 | 32.9048 | 32.83411 | 19.28501 | 0.07069061 | 13.5491 | 1.587069e-10
35.77996 | 32.7846 | 32.70103 | 19.27626 | 0.08356618 | 13.42477 | 1.567159e-10
35.78996 | 32.6524 | 32.57186 | 19.26752 | 0.08054329 | 13.30433 | 1.547883e-10
35.79996 | 32.5574 | 32.44647 | 19.25879 | 0.1109251 | 13.18769 | 1.529207e-10
35.80996 | 32.4233 | 32.32479 | 19.25005 | 0.09850639 | 13.07474 | 1.511162e-10
35.81996 | 32.3222 | 32.20671 | 19.24132 | 0.1154888 | 12.96539 | 1.493649e-10
35.82996 | 32.2135 | 32.09214 | 19.2326 | 0.1213597 | 12.85954 | 1.476731e-10
35.83996 | 32.0896 | 31.98099 | 19.22387 | 0.1086128 | 12.75711 | 1.460342e-10
35.84996 | 32.0272 | 31.87317 | 19.21516 | 0.1540304 | 12.65801 | 1.444481e-10
35.85996 | 31.9097 | 31.7686 | 19.20644 | 0.1410984 | 12.56216 | 1.42918e-10
35.86996 | 31.8034 | 31.66721 | 19.19773 | 0.1361944 | 12.46947 | 1.414338e-10
35.87996 | 31.7064 | 31.5689 | 19.18902 | 0.1374979 | 12.37988 | 1.399988e-10
35.88996 | 31.6034 | 31.47362 | 19.18032 | 0.1297829 | 12.2933 | 1.386129e-10
35.89996 | 31.5356 | 31.38128 | 19.17162 | 0.1543213 | 12.20966 | 1.372726e-10
35.90995 | 31.4327 | 31.2919 | 19.16293 | 0.1407983 | 12.12897 | 1.359781e-10
35.91995 | 31.3607 | 31.20525 | 19.15424 | 0.1554528 | 12.051 | 1.347289e-10
35.92995 | 31.2613 | 31.12134 | 19.14556 | 0.1399616 | 11.97578 | 1.335186e-10
35.93995 | 31.172 | 31.04011 | 19.13687 | 0.1318882 | 11.90324 | 1.323536e-10
35.94995 | 31.0975 | 30.96151 | 19.12819 | 0.1359929 | 11.83332 | 1.312273e-10
35.95995 | 31.0139 | 30.88547 | 19.11951 | 0.1284318 | 11.76595 | 1.301397e-10
35.96995 | 30.9289 | 30.81194 | 19.11084 | 0.1169625 | 11.7011 | 1.290938e-10
35.97995 | 30.856 | 30.74086 | 19.10217 | 0.1151376 | 11.63869 | 1.280831e-10
35.98995 | 30.7731 | 30.67219 | 19.09351 | 0.1009117 | 11.57868 | 1.271076e-10
35.99995 | 30.702 | 30.60587 | 19.08485 | 0.09613426 | 11.52102 | 1.261703e-10
36.00995 | 30.6268 | 30.54185 | 19.07619 | 0.08495348 | 11.46566 | 1.252681e-10
36.01995 | 30.5504 | 30.48008 | 19.06754 | 0.07031593 | 11.41255 | 1.244008e-10
36.02995 | 30.4699 | 30.42053 | 19.05889 | 0.04936686 | 11.36165 | 1.23565e-10
36.03995 | 30.398 | 30.36315 | 19.05024 | 0.03485115 | 11.31291 | 1.227641e-10
36.04995 | 30.3059 | 30.30789 | 19.0416 | -0.00199199 | 11.2663 | 1.219946e-10
36.05995 | 30.2509 | 30.25472 | 19.03296 | -0.003821309 | 11.22176 | 1.212566e-10
36.06995 | 30.1778 | 30.2036 | 19.02432 | -0.02579817 | 11.17927 | 1.205467e-10
36.07995 | 30.129 | 30.15448 | 19.01569 | -0.02548368 | 11.13879 | 1.198714e-10
36.08995 | 30.0565 | 30.10734 | 19.00707 | -0.0508433 | 11.10028 | 1.192208e-10
36.09995 | 30.0127 | 30.06214 | 18.99844 | -0.04944141 | 11.0637 | 1.186014e-10
36.10995 | 29.9309 | 30.01884 | 18.98982 | -0.08794485 | 11.02902 | 1.180099e-10
36.11995 | 29.8844 | 29.97742 | 18.98121 | -0.09302181 | 10.99621 | 1.174464e-10
36.12995 | 29.8235 | 29.93784 | 18.9726 | -0.1143404 | 10.96524 | 1.169106e-10
36.13995 | 29.7558 | 29.90007 | 18.96399 | -0.1442719 | 10.93608 | 1.163994e-10
36.14995 | 29.7204 | 29.86409 | 18.95538 | -0.1436874 | 10.9087 | 1.159159e-10
36.15995 | 29.6511 | 29.82986 | 18.94678 | -0.1787595 | 10.88308 | 1.154569e-10
36.16995 | 29.6079 | 29.79736 | 18.93819 | -0.1894613 | 10.85917 | 1.150224e-10
36.17995 | 29.5476 | 29.76657 | 18.92959 | -0.2189679 | 10.83697 | 1.146154e-10
36.18995 | 29.499 | 29.73746 | 18.92101 | -0.2384556 | 10.81645 | 1.142329e-10
36.19995 | 29.4632 | 29.71 | 18.91242 | -0.2467996 | 10.79758 | 1.138714e-10
36.20995 | 29.4078 | 29.68418 | 18.90384 | -0.2763795 | 10.78034 | 1.135342e-10
36.21995 | 29.3545 | 29.65997 | 18.89526 | -0.3054721 | 10.76471 | 1.132212e-10
36.22995 | 29.3287 | 29.63736 | 18.88669 | -0.30866 | 10.75067 | 1.129326e-10
36.23995 | 29.2803 | 29.61632 | 18.87812 | -0.3360187 | 10.7382 | 1.126649e-10
36.24994 | 29.2765 | 29.59685 | 18.86956 | -0.3203498 | 10.72729 | 1.124181e-10
36.25994 | 29.2299 | 29.5789 | 18.861 | -0.3489997 | 10.7179 | 1.121955e-10
36.26994 | 29.2065 | 29.56247 | 18.85244 | -0.3559691 | 10.71003 | 1.119938e-10
36.27994 | 29.1876 | 29.54754 | 18.84389 | -0.3599421 | 10.70366 | 1.11813e-10
36.28994 | 29.1398 | 29.5341 | 18.83534 | -0.394305 | 10.69877 | 1.116563e-10
36.29994 | 29.138 | 29.52214 | 18.82679 | -0.3841409 | 10.69535 | 1.115172e-10
36.30994 | 29.1303 | 29.51164 | 18.81825 | -0.3813364 | 10.69339 | 1.113989e-10
36.31994 | 29.0884 | 29.50258 | 18.80971 | -0.4141799 | 10.69287 | 1.113047e-10
36.32994 | 29.094 | 29.49496 | 18.80117 | -0.4009574 | 10.69379 | 1.11228e-10
36.33994 | 29.045 | 29.48876 | 18.79264 | -0.4437573 | 10.69612 | 1.111722e-10
36.34994 | 29.0632 | 29.48397 | 18.78411 | -0.4207702 | 10.69986 | 1.111338e-10
36.35994 | 29.0636 | 29.48058 | 18.77559 | -0.4169838 | 10.705 | 1.111194e-10
36.36994 | 29.0425 | 29.47859 | 18.76707 | -0.4360904 | 10.71152 | 1.111226e-10
36.37994 | 29.0395 | 29.47798 | 18.75855 | -0.4384802 | 10.71943 | 1.111432e-10
36.38994 | 29.0245 | 29.47874 | 18.75004 | -0.4542447 | 10.72871 | 1.111845e-10
36.39994 | 29.0453 | 29.48088 | 18.74153 | -0.4355762 | 10.73935 | 1.112466e-10
36.40994 | 29.0525 | 29.48437 | 18.73303 | -0.4318693 | 10.75134 | 1.113294e-10
36.41994 | 29.0328 | 29.48922 | 18.72453 | -0.4564151 | 10.76469 | 1.114264e-10
36.42994 | 29.0508 | 29.49541 | 18.71603 | -0.4446088 | 10.77938 | 1.115474e-10
36.43994 | 29.0405 | 29.50295 | 18.70754 | -0.462446 | 10.79541 | 1.116825e-10
36.44994 | 29.082 | 29.51182 | 18.69905 | -0.4298225 | 10.81278 | 1.118384e-10
36.45994 | 29.0867 | 29.52203 | 18.69056 | -0.435333 | 10.83147 | 1.120149e-10
36.46994 | 29.1065 | 29.53357 | 18.68208 | -0.4270739 | 10.8515 | 1.122089e-10
36.47994 | 29.1259 | 29.54644 | 18.6736 | -0.4205436 | 10.87284 | 1.124203e-10
36.48994 | 29.1347 | 29.56064 | 18.66513 | -0.4259398 | 10.89551 | 1.126524e-10
36.49994 | 29.1784 | 29.57616 | 18.65666 | -0.3977604 | 10.9195 | 1.12902e-10
36.50994 | 29.1778 | 29.593 | 18.64819 | -0.4152034 | 10.94481 | 1.13169e-10
36.51994 | 29.2105 | 29.61117 | 18.63973 | -0.4006703 | 10.97144 | 1.134567e-10
36.52994 | 29.2458 | 29.63066 | 18.63127 | -0.3848592 | 10.99939 | 1.137618e-10
36.53994 | 29.2437 | 29.65147 | 18.62281 | -0.4077713 | 11.02866 | 1.140877e-10
36.54994 | 29.3061 | 29.67361 | 18.61436 | -0.3675079 | 11.05924 | 1.14431e-10
36.55994 | 29.3051 | 29.69707 | 18.60592 | -0.3919718 | 11.09116 | 1.147918e-10
36.56994 | 29.3662 | 29.72186 | 18.59747 | -0.3556634 | 11.12439 | 1.151733e-10
36.57994 | 29.3842 | 29.74799 | 18.58903 | -0.3637866 | 11.15895 | 1.155722e-10
36.58993 | 29.4169 | 29.77542 | 18.58061 | -0.3585161 | 11.19481 | 1.159919e-10
36.59993 | 29.4973 | 29.80421 | 18.57217 | -0.3069099 | 11.23204 | 1.164291e-10
36.60993 | 29.5104 | 29.83435 | 18.56375 | -0.3239476 | 11.2706 | 1.168837e-10
36.61993 | 29.5976 | 29.86583 | 18.55532 | -0.268232 | 11.31051 | 1.173625e-10
36.62993 | 29.6201 | 29.89867 | 18.5469 | -0.2785706 | 11.35177 | 1.178554e-10
36.63993 | 29.6932 | 29.93287 | 18.53849 | -0.2396669 | 11.39438 | 1.183724e-10
36.64993 | 29.7751 | 29.96843 | 18.53007 | -0.1933307 | 11.43836 | 1.189037e-10
36.65993 | 29.8204 | 30.00537 | 18.52166 | -0.184967 | 11.4837 | 1.194591e-10
36.66993 | 29.8901 | 30.04368 | 18.51326 | -0.1535842 | 11.53042 | 1.20032e-10
36.67993 | 29.9764 | 30.08339 | 18.50486 | -0.1069904 | 11.57853 | 1.206257e-10
36.68993 | 30.033 | 30.1245 | 18.49646 | -0.09149543 | 11.62803 | 1.212404e-10
36.69993 | 30.1044 | 30.16701 | 18.48807 | -0.06260736 | 11.67894 | 1.218759e-10
36.70993 | 30.2096 | 30.21094 | 18.47968 | -0.001336963 | 11.73126 | 1.22529e-10
36.71993 | 30.2964 | 30.2563 | 18.47129 | 0.0401046 | 11.785 | 1.232063e-10
36.72993 | 30.3956 | 30.30309 | 18.46291 | 0.09250738 | 11.84018 | 1.239012e-10
36.73993 | 30.4655 | 30.35134 | 18.45453 | 0.1141585 | 11.89681 | 1.246204e-10
36.74993 | 30.5898 | 30.40105 | 18.44616 | 0.1887455 | 11.9549 | 1.253605e-10
36.75993 | 30.6857 | 30.45224 | 18.43779 | 0.2334561 | 12.01445 | 1.261183e-10
36.76993 | 30.7859 | 30.50492 | 18.42942 | 0.2809773 | 12.0755 | 1.269037e-10
36.77993 | 30.9347 | 30.55911 | 18.42106 | 0.3755928 | 12.13805 | 1.277068e-10
36.78993 | 31.0067 | 30.61481 | 18.4127 | 0.3918887 | 12.20211 | 1.285342e-10
36.79993 | 31.1669 | 30.67205 | 18.40435 | 0.4948492 | 12.2677 | 1.293827e-10
36.80993 | 31.2688 | 30.73084 | 18.396 | 0.5379571 | 12.33485 | 1.302556e-10
36.81993 | 31.4028 | 30.7912 | 18.38765 | 0.6115982 | 12.40355 | 1.311528e-10
36.82993 | 31.5615 | 30.85315 | 18.37931 | 0.7083522 | 12.47384 | 1.320745e-10
36.83993 | 31.679 | 30.9167 | 18.37097 | 0.7623023 | 12.54573 | 1.330174e-10
36.84993 | 31.8716 | 30.98187 | 18.36263 | 0.8897285 | 12.61924 | 1.339847e-10
36.85993 | 32.0051 | 31.04869 | 18.3543 | 0.9564122 | 12.69439 | 1.349765e-10
36.86993 | 32.1759 | 31.11717 | 18.34597 | 1.058731 | 12.7712 | 1.359961e-10
36.87993 | 32.3371 | 31.18733 | 18.33765 | 1.149765 | 12.84969 | 1.37037e-10
36.88993 | 32.4721 | 31.25921 | 18.32933 | 1.212892 | 12.92988 | 1.381058e-10
36.89993 | 32.6982 | 31.33281 | 18.32101 | 1.365389 | 13.0118 | 1.392025e-10
36.90993 | 32.784 | 31.40817 | 18.3127 | 1.375832 | 13.09547 | 1.403238e-10
36.91993 | 33.0279 | 31.4853 | 18.30439 | 1.542597 | 13.18091 | 1.414731e-10
36.92993 | 33.1558 | 31.56424 | 18.29609 | 1.591558 | 13.26815 | 1.426504e-10
36.93992 | 33.4073 | 31.64493 | 18.28779 | 1.76237 | 13.35714 | 1.438524e-10
36.94992 | 33.5912 | 31.72755 | 18.2795 | 1.863648 | 13.44805 | 1.450859e-10
36.95992 | 33.7679 | 31.81206 | 18.2712 | 1.955841 | 13.54085 | 1.463474e-10
36.96992 | 34.0309 | 31.89848 | 18.26292 | 2.13242 | 13.63556 | 1.476404e-10
36.97992 | 34.2066 | 31.98684 | 18.25463 | 2.219757 | 13.73221 | 1.489616e-10
36.98992 | 34.4708 | 32.07718 | 18.24635 | 2.393619 | 13.83083 | 1.503144e-10
36.99992 | 34.7201 | 32.16953 | 18.23807 | 2.550575 | 13.93145 | 1.516954e-10
37.00992 | 34.9008 | 32.2639 | 18.2298 | 2.636904 | 14.0341 | 1.531113e-10
37.01992 | 35.1917 | 32.36035 | 18.22153 | 2.831348 | 14.13882 | 1.545588e-10
37.02992 | 35.4289 | 32.45891 | 18.21326 | 2.969986 | 14.24565 | 1.560414e-10
37.03992 | 35.6549 | 32.55962 | 18.205 | 3.095278 | 14.35462 | 1.575558e-10
37.04992 | 35.9089 | 32.66251 | 18.19674 | 3.24639 | 14.46577 | 1.591052e-10
37.05992 | 36.1865 | 32.76763 | 18.18849 | 3.41887 | 14.57914 | 1.606865e-10
37.06992 | 36.4987 | 32.875 | 18.18024 | 3.623702 | 14.69476 | 1.623062e-10
37.07992 | 36.7672 | 32.98466 | 18.17199 | 3.782536 | 14.81267 | 1.639646e-10
37.08992 | 36.995 | 33.09667 | 18.16375 | 3.898326 | 14.93293 | 1.656582e-10
37.09992 | 37.3697 | 33.21107 | 18.15551 | 4.158632 | 15.05556 | 1.673905e-10
37.10992 | 37.6244 | 33.32789 | 18.14727 | 4.296508 | 15.18062 | 1.691616e-10
37.11992 | 38.0215 | 33.44719 | 18.13904 | 4.574306 | 15.30815 | 1.709714e-10
37.12992 | 38.3276 | 33.56901 | 18.13082 | 4.758595 | 15.43819 | 1.728233e-10
37.13992 | 38.5965 | 33.69342 | 18.12259 | 4.90308 | 15.57083 | 1.747142e-10
37.14992 | 38.9401 | 33.82044 | 18.11437 | 5.119656 | 15.70607 | 1.766506e-10
37.15992 | 39.2723 | 33.95014 | 18.10616 | 5.322156 | 15.84399 | 1.786294e-10
37.16992 | 39.6648 | 34.08256 | 18.09795 | 5.582243 | 15.98461 | 1.806539e-10
37.17992 | 40.0138 | 34.21779 | 18.08974 | 5.796011 | 16.12805 | 1.827208e-10
37.18992 | 40.3334 | 34.35585 | 18.08153 | 5.977553 | 16.27431 | 1.84837e-10
37.19992 | 40.78 | 34.49681 | 18.07333 | 6.283194 | 16.42347 | 1.86999e-10
37.20992 | 41.0609 | 34.64073 | 18.06514 | 6.42017 | 16.57559 | 1.892104e-10
37.21992 | 41.6185 | 34.78768 | 18.05695 | 6.830822 | 16.73073 | 1.914712e-10
37.22992 | 41.957 | 34.93771 | 18.04876 | 7.019286 | 16.88896 | 1.937847e-10
37.23992 | 42.4457 | 35.09091 | 18.04057 | 7.354791 | 17.05034 | 1.961478e-10
37.24992 | 42.6837 | 35.24733 | 18.03239 | 7.436372 | 17.21494 | 1.985672e-10
37.25992 | 43.0777 | 35.40704 | 18.02421 | 7.670658 | 17.38283 | 2.010396e-10
37.26992 | 43.6081 | 35.57013 | 18.01604 | 8.037975 | 17.55408 | 2.035685e-10
37.27991 | 43.9873 | 35.73647 | 18.00788 | 8.250833 | 17.72859 | 2.061538e-10
37.28991 | 44.4721 | 35.90651 | 17.99972 | 8.565587 | 17.9068 | 2.087991e-10
37.29991 | 44.8619 | 36.08016 | 17.99155 | 8.78174 | 18.08861 | 2.115045e-10
37.30991 | 45.3107 | 36.25749 | 17.9834 | 9.053211 | 18.27409 | 2.142734e-10
37.31991 | 45.885 | 36.43859 | 17.97524 | 9.446411 | 18.46335 | 2.171025e-10
37.32991 | 46.2069 | 36.62354 | 17.96709 | 9.583355 | 18.65645 | 2.20002e-10
37.33991 | 46.7578 | 36.81245 | 17.95895 | 9.945354 | 18.8535 | 2.229652e-10
37.34991 | 47.2465 | 37.00539 | 17.95081 | 10.24111 | 19.05458 | 2.259957e-10
37.35991 | 47.7129 | 37.20247 | 17.94267 | 10.51043 | 19.2598 | 2.291001e-10
37.36991 | 48.1304 | 37.40378 | 17.93453 | 10.72662 | 19.46925 | 2.322753e-10
37.37991 | 48.7806 | 37.60943 | 17.9264 | 11.17117 | 19.68303 | 2.355248e-10
37.38991 | 49.18 | 37.81953 | 17.91828 | 11.36047 | 19.90125 | 2.388486e-10
37.39991 | 49.7035 | 38.03417 | 17.91016 | 11.66933 | 20.12402 | 2.422535e-10
37.40991 | 50.1717 | 38.25348 | 17.90204 | 11.91822 | 20.35144 | 2.457364e-10
37.41991 | 50.649 | 38.47757 | 17.89392 | 12.17143 | 20.58364 | 2.49304e-10
37.42991 | 51.1774 | 38.70655 | 17.88581 | 12.47085 | 20.82074 | 2.529531e-10
37.43991 | 51.6542 | 38.94055 | 17.8777 | 12.71365 | 21.06285 | 2.566906e-10
37.44991 | 52.3187 | 39.1797 | 17.8696 | 13.139 | 21.3101 | 2.605166e-10
37.45991 | 52.7607 | 39.42413 | 17.8615 | 13.33657 | 21.56263 | 2.64438e-10
37.46991 | 53.3851 | 39.67397 | 17.85341 | 13.71113 | 21.82056 | 2.684515e-10
37.47991 | 53.7269 | 39.92936 | 17.84532 | 13.79754 | 22.08404 | 2.725606e-10
37.48991 | 54.4913 | 40.19044 | 17.83723 | 14.30086 | 22.35322 | 2.767688e-10
37.49991 | 54.8252 | 40.45737 | 17.82914 | 14.36783 | 22.62822 | 2.81083e-10
37.50991 | 55.5153 | 40.73028 | 17.82106 | 14.78502 | 22.90922 | 2.855001e-10
37.51991 | 55.9018 | 41.00935 | 17.81299 | 14.89245 | 23.19636 | 2.900268e-10
37.52991 | 56.5146 | 41.29472 | 17.80492 | 15.21988 | 23.4898 | 2.946634e-10
37.53991 | 57.0039 | 41.58657 | 17.79685 | 15.41733 | 23.78972 | 2.994168e-10
37.54991 | 57.6911 | 41.88507 | 17.78879 | 15.80603 | 24.09628 | 3.042836e-10
37.55991 | 58.2086 | 42.19039 | 17.78072 | 16.01821 | 24.40966 | 3.092744e-10
37.56991 | 58.7406 | 42.50271 | 17.77267 | 16.23789 | 24.73004 | 3.143926e-10
37.57991 | 59.1667 | 42.82222 | 17.76462 | 16.34448 | 25.05761 | 3.196349e-10
37.58991 | 59.7691 | 43.14912 | 17.75657 | 16.61998 | 25.39255 | 3.250117e-10
37.59991 | 60.3066 | 43.4836 | 17.74852 | 16.823 | 25.73507 | 3.305233e-10
37.60991 | 60.8251 | 43.82586 | 17.74048 | 16.99924 | 26.08537 | 3.361731e-10
37.61991 | 61.3586 | 44.17611 | 17.73245 | 17.18249 | 26.44366 | 3.419682e-10
37.6299 | 61.9243 | 44.5342 | 17.72442 | 17.3901 | 26.80977 | 3.479017e-10
37.6399 | 62.5903 | 44.90107 | 17.71639 | 17.68923 | 27.18468 | 3.53998e-10
37.6499 | 62.9724 | 45.2766 | 17.70837 | 17.6958 | 27.56824 | 3.602469e-10
37.6599 | 63.5554 | 45.66102 | 17.70034 | 17.89438 | 27.96068 | 3.666622e-10
37.6699 | 64.2421 | 46.05457 | 17.69233 | 18.18753 | 28.36224 | 3.732408e-10
37.6799 | 64.5704 | 46.45748 | 17.68431 | 18.11292 | 28.77317 | 3.799895e-10
37.6899 | 65.4354 | 46.87002 | 17.6763 | 18.56538 | 29.19371 | 3.869121e-10
37.6999 | 65.7663 | 47.29243 | 17.6683 | 18.47387 | 29.62413 | 3.940189e-10
37.7099 | 66.4641 | 47.72498 | 17.6603 | 18.73912 | 30.06468 | 4.013103e-10
37.7199 | 66.9941 | 48.16794 | 17.6523 | 18.82616 | 30.51564 | 4.087931e-10
37.7299 | 67.5314 | 48.62157 | 17.64431 | 18.90983 | 30.97727 | 4.164711e-10
37.7399 | 68.1305 | 49.08618 | 17.63632 | 19.04432 | 31.44986 | 4.243548e-10
37.7499 | 68.5961 | 49.56203 | 17.62833 | 19.03407 | 31.9337 | 4.324443e-10
37.7599 | 69.0504 | 50.04941 | 17.62035 | 19.00099 | 32.42906 | 4.407501e-10
37.7699 | 69.7331 | 50.54862 | 17.61237 | 19.18448 | 32.93626 | 4.492759e-10
37.7799 | 70.1947 | 51.05997 | 17.60439 | 19.13473 | 33.45557 | 4.580288e-10
37.7899 | 70.8319 | 51.58374 | 17.59642 | 19.24816 | 33.98732 | 4.670158e-10
37.7999 | 71.3391 | 52.12026 | 17.58846 | 19.21884 | 34.5318 | 4.762406e-10
37.8099 | 71.9739 | 52.66982 | 17.58049 | 19.30408 | 35.08933 | 4.857103e-10
37.8199 | 72.4475 | 53.23274 | 17.57253 | 19.21476 | 35.66021 | 4.954355e-10
37.8299 | 72.8333 | 53.80933 | 17.56458 | 19.02397 | 36.24475 | 5.054197e-10
37.8399 | 73.65 | 54.39991 | 17.55663 | 19.25009 | 36.84328 | 5.156701e-10
37.8499 | 73.983 | 55.00478 | 17.54868 | 18.97822 | 37.4561 | 5.261938e-10
37.8599 | 74.6628 | 55.62426 | 17.54074 | 19.03854 | 38.08352 | 5.370013e-10
37.8699 | 75.0508 | 56.25864 | 17.5328 | 18.79216 | 38.72585 | 5.480929e-10
37.8799 | 75.6054 | 56.90825 | 17.52486 | 18.69715 | 39.38339 | 5.594826e-10
37.8899 | 76.2846 | 57.57336 | 17.51693 | 18.71124 | 40.05643 | 5.711705e-10
37.8999 | 76.6831 | 58.25427 | 17.509 | 18.42883 | 40.74527 | 5.831742e-10
37.9099 | 77.2766 | 58.95126 | 17.50108 | 18.32534 | 41.45018 | 5.954903e-10
37.9199 | 77.6298 | 59.66458 | 17.49316 | 17.96522 | 42.17142 | 6.081329e-10
37.9299 | 78.1735 | 60.3945 | 17.48524 | 17.779 | 42.90926 | 6.211057e-10
37.9399 | 78.7683 | 61.14124 | 17.47733 | 17.62706 | 43.66391 | 6.344157e-10
37.9499 | 79.14 | 61.90502 | 17.46942 | 17.23498 | 44.43559 | 6.480701e-10
37.9599 | 79.7574 | 62.68602 | 17.46152 | 17.07138 | 45.2245 | 6.620758e-10
37.96989 | 80.0188 | 63.48361 | 17.45363 | 16.53519 | 46.02999 | 6.764224e-10
37.97989 | 80.5255 | 64.2995 | 17.44573 | 16.226 | 46.85377 | 6.911488e-10
37.98989 | 81.0712 | 65.13299 | 17.43784 | 15.93821 | 47.69515 | 7.062443e-10
37.99989 | 81.4994 | 65.98415 | 17.42995 | 15.51525 | 48.5542 | 7.21716e-10
38.00989 | 81.9608 | 66.85299 | 17.42207 | 15.10781 | 49.43092 | 7.375605e-10
38.01989 | 82.3385 | 67.73946 | 17.41419 | 14.59904 | 50.32528 | 7.537918e-10
38.02989 | 82.7738 | 68.64349 | 17.40631 | 14.13031 | 51.23719 | 7.704065e-10
38.03989 | 83.2131 | 69.56491 | 17.39844 | 13.64819 | 52.16648 | 7.874116e-10
38.04989 | 83.6108 | 70.50352 | 17.39057 | 13.10728 | 53.11295 | 8.048036e-10
38.05989 | 84.0096 | 71.45902 | 17.3827 | 12.55058 | 54.07632 | 8.22586e-10
38.06989 | 84.3448 | 72.43104 | 17.37484 | 11.91376 | 55.0562 | 8.407588e-10
38.07989 | 84.7376 | 73.41914 | 17.36698 | 11.31846 | 56.05216 | 8.593184e-10
38.08989 | 85.1379 | 74.42277 | 17.35913 | 10.71513 | 57.06364 | 8.782647e-10
38.09989 | 85.4936 | 75.4413 | 17.35128 | 10.0523 | 58.09002 | 8.975907e-10
38.10989 | 85.8575 | 76.47399 | 17.34343 | 9.383506 | 59.13056 | 9.172894e-10
38.11989 | 86.1658 | 77.51998 | 17.33559 | 8.645816 | 60.18439 | 9.373499e-10
38.12989 | 86.4828 | 78.57832 | 17.32776 | 7.904477 | 61.25057 | 9.577687e-10
38.13989 | 86.8433 | 79.64792 | 17.31992 | 7.195383 | 62.328 | 9.785281e-10
38.14989 | 87.0678 | 80.72756 | 17.31209 | 6.340241 | 63.41547 | 9.996174e-10
38.15989 | 87.4355 | 81.8159 | 17.30427 | 5.619601 | 64.51163 | 1.021019e-09
38.16989 | 87.6469 | 82.91147 | 17.29644 | 4.735431 | 65.61503 | 1.042707e-09
38.17989 | 87.9373 | 84.01267 | 17.28862 | 3.924634 | 66.72404 | 1.064665e-09
38.18989 | 88.2276 | 85.11773 | 17.28081 | 3.109866 | 67.83692 | 1.086868e-09
38.19989 | 88.4474 | 86.2248 | 17.273 | 2.222604 | 68.9518 | 1.109284e-09
38.20989 | 88.7857 | 87.33183 | 17.26519 | 1.453868 | 70.06664 | 1.13188e-09
38.21989 | 88.9186 | 88.43671 | 17.25739 | 0.4818902 | 71.17932 | 1.154624e-09
38.22989 | 89.205 | 89.53714 | 17.24959 | -0.3321364 | 72.28754 | 1.177479e-09
38.23989 | 89.3382 | 90.63073 | 17.2418 | -1.292533 | 73.38894 | 1.200397e-09
38.24989 | 89.56 | 91.71501 | 17.23401 | -2.155006 | 74.481 | 1.22334e-09
38.25989 | 89.7735 | 92.78737 | 17.22622 | -3.013868 | 75.56115 | 1.24625e-09
38.26989 | 89.937 | 93.84514 | 17.21844 | -3.908139 | 76.6267 | 1.269079e-09
38.27989 | 90.0816 | 94.88559 | 17.21066 | -4.80399 | 77.67493 | 1.291772e-09
38.28989 | 90.267 | 95.90594 | 17.20288 | -5.638938 | 78.70305 | 1.314267e-09
38.29989 | 90.408 | 96.90339 | 17.19511 | -6.495385 | 79.70827 | 1.336503e-09
38.30988 | 90.5788 | 97.87417 | 17.18735 | -7.29537 | 80.68682 | 1.358391e-09
38.31988 | 90.7211 | 98.81744 | 17.17959 | -8.096336 | 81.63785 | 1.379906e-09
38.32988 | 90.8147 | 99.72948 | 17.17183 | -8.914784 | 82.55765 | 1.400953e-09
38.33988 | 90.9931 | 100.6077 | 17.16407 | -9.614558 | 83.44358 | 1.421469e-09
38.34988 | 91.066 | 101.4494 | 17.15632 | -10.38341 | 84.29309 | 1.441371e-09
38.35988 | 91.1885 | 102.2523 | 17.14857 | -11.06383 | 85.10376 | 1.460585e-09
38.36988 | 91.3799 | 103.0142 | 17.14083 | -11.63426 | 85.87333 | 1.479041e-09
38.37988 | 91.4263 | 103.7328 | 17.13309 | -12.30653 | 86.59974 | 1.496661e-09
38.38988 | 91.6492 | 104.4065 | 17.12536 | -12.75729 | 87.28113 | 1.513366e-09
38.39988 | 91.7178 | 105.0335 | 17.11762 | -13.31571 | 87.91589 | 1.529094e-09
38.40988 | 91.9183 | 105.6125 | 17.1099 | -13.69424 | 88.50265 | 1.543766e-09
38.41988 | 91.97 | 106.1425 | 17.10217 | -14.17249 | 89.04032 | 1.557316e-09
38.42988 | 92.1733 | 106.6226 | 17.09445 | -14.44927 | 89.52812 | 1.569687e-09
38.43988 | 92.241 | 107.0523 | 17.08673 | -14.81126 | 89.96553 | 1.580815e-09
38.44988 | 92.4377 | 107.4314 | 17.07902 | -14.9937 | 90.35237 | 1.590644e-09
38.45988 | 92.5698 | 107.7601 | 17.07131 | -15.19029 | 90.68878 | 1.599132e-09
38.46988 | 92.7479 | 108.0388 | 17.06361 | -15.29088 | 90.97517 | 1.606233e-09
38.47988 | 92.9454 | 108.2682 | 17.05591 | -15.32283 | 91.21232 | 1.611913e-09
38.48988 | 93.164 | 108.4495 | 17.04821 | -15.28547 | 91.40126 | 1.616145e-09
38.49988 | 93.3593 | 108.5838 | 17.04052 | -15.22455 | 91.54333 | 1.618907e-09
38.50988 | 93.4715 | 108.673 | 17.03283 | -15.20148 | 91.64015 | 1.620185e-09
38.51988 | 93.8009 | 108.7187 | 17.02514 | -14.91783 | 91.69358 | 1.619978e-09
38.52988 | 93.9875 | 108.7232 | 17.01746 | -14.73572 | 91.70576 | 1.618287e-09
38.53988 | 94.2403 | 108.6888 | 17.00979 | -14.44847 | 91.67898 | 1.615123e-09
38.54988 | 94.5119 | 108.6179 | 17.00211 | -14.10601 | 91.61579 | 1.610504e-09
38.55988 | 94.8047 | 108.5133 | 16.99444 | -13.70862 | 91.51887 | 1.60446e-09
38.56988 | 95.1229 | 108.3778 | 16.98678 | -13.25492 | 91.39104 | 1.597019e-09
38.57988 | 95.5071 | 108.2144 | 16.97912 | -12.70726 | 91.23525 | 1.588226e-09
38.58988 | 95.9433 | 108.026 | 16.97146 | -12.08267 | 91.05451 | 1.578125e-09
38.59988 | 96.1062 | 107.8157 | 16.96381 | -11.70954 | 90.85194 | 1.566769e-09
38.60988 | 96.7922 | 107.5868 | 16.95616 | -10.79462 | 90.63066 | 1.554215e-09
38.61988 | 96.9542 | 107.3423 | 16.94851 | -10.38813 | 90.39382 | 1.540524e-09
38.62988 | 97.6706 | 107.0854 | 16.94087 | -9.414835 | 90.14457 | 1.525761e-09
38.63988 | 98.0013 | 106.8192 | 16.93323 | -8.81792 | 89.88599 | 1.509996e-09
38.64988 | 98.4578 | 106.5468 | 16.9256 | -8.088984 | 89.62119 | 1.493297e-09
38.65987 | 99.1351 | 106.2714 | 16.91797 | -7.136274 | 89.3534 | 1.475757e-09
38.66987 | 99.4223 | 105.9954 | 16.91035 | -6.573088 | 89.08504 | 1.457414e-09
38.67987 | 100.4541 | 105.7219 | 16.90273 | -5.267836 | 88.81921 | 1.438358e-09
38.68987 | 100.7645 | 105.4537 | 16.89511 | -4.689248 | 88.55864 | 1.418666e-09
38.69987 | 101.4843 | 105.1935 | 16.88749 | -3.709172 | 88.30598 | 1.398408e-09
38.70987 | 102.104 | 104.9436 | 16.87988 | -2.839617 | 88.06373 | 1.377658e-09
38.71987 | 102.682 | 104.7066 | 16.87228 | -2.024586 | 87.83431 | 1.356486e-09
38.72987 | 103.7203 | 104.4846 | 16.86467 | -0.764349 | 87.61998 | 1.334959e-09
38.73987 | 104.2371 | 104.28 | 16.85707 | -0.04287667 | 87.4229 | 1.313145e-09
38.74987 | 105.0363 | 104.0946 | 16.84948 | 0.9416897 | 87.24513 | 1.291105e-09
38.75987 | 105.6821 | 103.9305 | 16.84189 | 1.751644 | 87.08857 | 1.268902e-09
38.76987 | 106.703 | 103.7893 | 16.8343 | 2.913667 | 86.95503 | 1.246592e-09
38.77987 | 107.6787 | 103.6729 | 16.82672 | 4.005786 | 86.84619 | 1.224227e-09
38.78987 | 108.5679 | 103.5828 | 16.81914 | 4.985102 | 86.76366 | 1.201861e-09
38.79987 | 109.2423 | 103.5204 | 16.81156 | 5.721851 | 86.70888 | 1.179538e-09
38.80987 | 110.5709 | 103.4873 | 16.80399 | 7.083641 | 86.68327 | 1.157303e-09
38.81987 | 111.1725 | 103.4845 | 16.79643 | 7.687989 | 86.68808 | 1.135195e-09
38.82987 | 112.5465 | 103.5134 | 16.78886 | 9.03309 | 86.72455 | 1.113253e-09
38.83987 | 113.4785 | 103.5751 | 16.7813 | 9.903422 | 86.79377 | 1.091509e-09
38.84987 | 114.8006 | 103.6706 | 16.77375 | 11.13002 | 86.89683 | 1.069993e-09
38.85987 | 115.9065 | 103.8009 | 16.7662 | 12.1056 | 87.0347 | 1.048733e-09
38.86987 | 116.635 | 103.967 | 16.75865 | 12.66805 | 87.20831 | 1.027753e-09
38.87987 | 118.4584 | 104.1696 | 16.7511 | 14.28877 | 87.41853 | 1.007074e-09
38.88987 | 119.1475 | 104.4098 | 16.74357 | 14.73773 | 87.6662 | 9.867158e-10
38.89987 | 120.6081 | 104.6881 | 16.73603 | 15.91996 | 87.95211 | 9.666929e-10
38.90987 | 121.9291 | 105.0055 | 16.7285 | 16.9236 | 88.277 | 9.470207e-10
38.91987 | 122.7883 | 105.3626 | 16.72097 | 17.42571 | 88.64162 | 9.277096e-10
38.92987 | 124.5791 | 105.7601 | 16.71345 | 18.81902 | 89.04664 | 9.087697e-10
38.93987 | 125.3087 | 106.1987 | 16.70592 | 19.11002 | 89.49276 | 8.90208e-10
38.94987 | 127.3285 | 106.679 | 16.69841 | 20.64945 | 89.98064 | 8.720329e-10
38.95987 | 128.5371 | 107.2018 | 16.6909 | 21.33528 | 90.51093 | 8.54246e-10
38.96987 | 129.6746 | 107.7677 | 16.68339 | 21.90692 | 91.08429 | 8.368522e-10
38.97987 | 131.4173 | 108.3772 | 16.67588 | 23.04007 | 91.70134 | 8.198531e-10
38.98987 | 132.6615 | 109.0311 | 16.66838 | 23.63037 | 92.36274 | 8.032485e-10
38.99986 | 134.0112 | 109.7293 | 16.66089 | 24.28187 | 93.06843 | 7.870521e-10
39.00986 | 135.6907 | 110.4738 | 16.6534 | 25.21687 | 93.82043 | 7.712341e-10
39.01986 | 136.9396 | 111.2646 | 16.64591 | 25.67496 | 94.61873 | 7.558064e-10
39.02986 | 138.8775 | 112.1024 | 16.63843 | 26.77508 | 95.46399 | 7.407636e-10
39.03986 | 140.4232 | 112.9878 | 16.63095 | 27.43536 | 96.35689 | 7.261055e-10
39.04986 | 141.6746 | 113.9216 | 16.62347 | 27.75298 | 97.29815 | 7.118267e-10
39.05986 | 143.4725 | 114.9044 | 16.616 | 28.56808 | 98.28842 | 6.979217e-10
39.06986 | 144.7652 | 115.937 | 16.60853 | 28.82821 | 99.32847 | 6.84387e-10
39.07986 | 146.6763 | 117.0201 | 16.60106 | 29.65623 | 100.419 | 6.712136e-10
39.08986 | 147.4878 | 118.1544 | 16.5936 | 29.33344 | 101.5608 | 6.583996e-10
39.09986 | 149.6136 | 119.3407 | 16.58614 | 30.27291 | 102.7545 | 6.459362e-10
39.10986 | 151.2543 | 120.5798 | 16.57869 | 30.67454 | 104.0011 | 6.338179e-10
39.11986 | 152.5759 | 121.8724 | 16.57124 | 30.7035 | 105.3012 | 6.220378e-10
39.12986 | 155.0945 | 123.2194 | 16.5638 | 31.8751 | 106.6556 | 6.105921e-10
39.13986 | 155.4329 | 124.6216 | 16.55635 | 30.81134 | 108.0652 | 5.994702e-10
39.14986 | 157.9984 | 126.0797 | 16.54892 | 31.91872 | 109.5308 | 5.886669e-10
39.15986 | 159.1361 | 127.5946 | 16.54148 | 31.54149 | 111.0531 | 5.781769e-10
39.16986 | 160.488 | 129.1671 | 16.53405 | 31.32087 | 112.6331 | 5.679912e-10
39.17986 | 162.5655 | 130.7981 | 16.52663 | 31.76741 | 114.2715 | 5.581047e-10
39.18986 | 163.9537 | 132.4883 | 16.5192 | 31.46542 | 115.9691 | 5.485101e-10
39.19986 | 166.3362 | 134.2385 | 16.51179 | 32.09773 | 117.7267 | 5.392024e-10
39.20986 | 167.1739 | 136.0495 | 16.50437 | 31.1244 | 119.5451 | 5.301726e-10
39.21986 | 169.3309 | 137.9221 | 16.49696 | 31.40885 | 121.4251 | 5.214155e-10
39.22986 | 170.9928 | 139.8569 | 16.48956 | 31.13588 | 123.3674 | 5.129258e-10
39.23986 | 171.8047 | 141.8547 | 16.48215 | 29.94996 | 125.3726 | 5.046947e-10
39.24986 | 174.5046 | 143.9162 | 16.47475 | 30.58845 | 127.4414 | 4.967187e-10
39.25986 | 175.0218 | 146.0418 | 16.46736 | 28.98002 | 129.5744 | 4.889909e-10
39.26986 | 177.1153 | 148.2321 | 16.45997 | 28.8832 | 131.7721 | 4.815041e-10
39.27986 | 178.8984 | 150.4876 | 16.45258 | 28.41082 | 134.035 | 4.742532e-10
39.28986 | 179.9357 | 152.8086 | 16.4452 | 27.12713 | 136.3634 | 4.672328e-10
39.29986 | 182.2149 | 155.1953 | 16.43782 | 27.01958 | 138.7575 | 4.604378e-10
39.30986 | 183.4811 | 157.648 | 16.43045 | 25.83313 | 141.2175 | 4.538629e-10
39.31986 | 184.613 | 160.1665 | 16.42308 | 24.44646 | 143.7435 | 4.475011e-10
39.32986 | 186.8216 | 162.7508 | 16.41571 | 24.07075 | 146.3351 | 4.413471e-10
39.33985 | 187.9767 | 165.3975 | 16.40835 | 22.5792 | 148.9891 | 4.354027e-10
39.34985 | 190.1109 | 168.1122 | 16.40099 | 21.99871 | 151.7112 | 4.296504e-10
39.35985 | 191.3428 | 170.8912 | 16.39364 | 20.45163 | 154.4975 | 4.240902e-10
39.36985 | 193.144 | 173.7336 | 16.38629 | 19.41045 | 157.3473 | 4.187169e-10
39.37985 | 194.3889 | 176.6382 | 16.37894 | 17.75073 | 160.2592 | 4.13527e-10
39.38985 | 195.8541 | 179.6036 | 16.3716 | 16.25052 | 163.232 | 4.085135e-10
39.39985 | 198.0588 | 182.6281 | 16.36426 | 15.43065 | 166.2639 | 4.036747e-10
39.40985 | 198.7089 | 185.7098 | 16.35692 | 12.99906 | 169.3529 | 3.990017e-10
39.41985 | 200.7751 | 188.8463 | 16.34959 | 11.92878 | 172.4967 | 3.944912e-10
39.42985 | 202.1637 | 192.0348 | 16.34226 | 10.12887 | 175.6926 | 3.901378e-10
39.43985 | 203.549 | 195.2723 | 16.33494 | 8.276654 | 178.9374 | 3.859364e-10
39.44985 | 205.2552 | 198.5554 | 16.32762 | 6.69983 | 182.2278 | 3.818816e-10
39.45985 | 206.1039 | 201.88 | 16.3203 | 4.223918 | 185.5597 | 3.779682e-10
39.46985 | 207.99 | 205.2418 | 16.31299 | 2.748186 | 188.9288 | 3.741927e-10
39.47985 | 209.1563 | 208.6361 | 16.30568 | 0.5202194 | 192.3304 | 3.705482e-10
39.48985 | 210.3232 | 212.0574 | 16.29838 | -1.734203 | 195.759 | 3.670293e-10
39.49985 | 212.1636 | 215.5 | 16.29108 | -3.336419 | 199.2089 | 3.636308e-10
39.50985 | 212.8841 | 218.9576 | 16.28378 | -6.073517 | 202.6738 | 3.603456e-10
39.51985 | 214.453 | 222.4233 | 16.27649 | -7.970346 | 206.1469 | 3.571703e-10
39.52985 | 215.4809 | 225.8898 | 16.2692 | -10.40892 | 209.6206 | 3.540978e-10
39.53985 | 216.6795 | 229.3492 | 16.26192 | -12.66971 | 213.0873 | 3.511229e-10
39.54985 | 218.1268 | 232.7931 | 16.25464 | -14.66633 | 216.5385 | 3.482384e-10
39.55985 | 219.0542 | 236.2127 | 16.24736 | -17.1585 | 219.9653 | 3.45441e-10
39.56985 | 220.1419 | 239.5986 | 16.24009 | -19.45669 | 223.3585 | 3.427201e-10
39.57985 | 220.9296 | 242.941 | 16.23282 | -22.01139 | 226.7082 | 3.40072e-10
39.58985 | 222.072 | 246.2298 | 16.22555 | -24.15775 | 230.0042 | 3.374899e-10
39.59985 | 222.8795 | 249.4543 | 16.21829 | -26.57481 | 233.236 | 3.349665e-10
39.60985 | 223.6279 | 252.6038 | 16.21104 | -28.97595 | 236.3928 | 3.324968e-10
39.61985 | 224.7633 | 255.6672 | 16.20378 | -30.90389 | 239.4634 | 3.300735e-10
39.62985 | 225.2604 | 258.6332 | 16.19653 | -33.37277 | 242.4366 | 3.276897e-10
39.63985 | 226.138 | 261.4903 | 16.18929 | -35.35234 | 245.3011 | 3.2534e-10
39.64985 | 226.4869 | 264.2274 | 16.18205 | -37.74048 | 248.0453 | 3.230156e-10
39.65985 | 227.1801 | 266.8329 | 16.17481 | -39.65284 | 250.6581 | 3.207131e-10
39.66985 | 227.5512 | 269.296 | 16.16758 | -41.74477 | 253.1284 | 3.184236e-10
39.67985 | 227.8985 | 271.6056 | 16.16035 | -43.70707 | 255.4452 | 3.161418e-10
39.68984 | 228.2517 | 273.7489 | 16.15313 | -45.49724 | 257.5958 | 3.138641e-10
39.69984 | 228.8584 | 275.7209 | 16.14591 | -46.86248 | 259.575 | 3.115818e-10
39.70984 | 228.8728 | 277.5094 | 16.13869 | -48.63664 | 261.3707 | 3.092896e-10
39.71984 | 229.1527 | 279.1059 | 16.13148 | -49.9532 | 262.9744 | 3.069839e-10
39.72984 | 229.1074 | 280.5022 | 16.12427 | -51.39483 | 264.378 | 3.046577e-10
39.73984 | 229.1903 | 281.6913 | 16.11706 | -52.50101 | 265.5742 | 3.023109e-10
39.74984 | 228.6255 | 282.6669 | 16.10986 | -54.04136 | 266.557 | 2.999349e-10
39.75984 | 229.1649 | 283.4237 | 16.10266 | -54.25883 | 267.3211 | 2.975295e-10
39.76984 | 228.6589 | 283.9576 | 16.09547 | -55.29874 | 267.8622 | 2.950914e-10
39.77984 | 228.6782 | 284.2656 | 16.08828 | -55.58743 | 268.1774 | 2.926168e-10
39.78984 | 228.2744 | 284.3457 | 16.08109 | -56.07134 | 268.2646 | 2.901042e-10
39.79984 | 227.5547 | 284.1971 | 16.07391 | -56.64245 | 268.1232 | 2.8755e-10
39.80984 | 227.2797 | 283.8203 | 16.06673 | -56.54058 | 267.7535 | 2.849577e-10
39.81984 | 226.403 | 283.2167 | 16.05956 | -56.81366 | 267.1571 | 2.823221e-10
39.82984 | 225.9808 | 282.3889 | 16.05238 | -56.40813 | 266.3366 | 2.796449e-10
39.83984 | 225.2396 | 281.3409 | 16.04522 | -56.10132 | 265.2957 | 2.76928e-10
39.84984 | 224.6958 | 280.0774 | 16.03806 | -55.38158 | 264.0393 | 2.741696e-10
39.85984 | 223.9292 | 278.6042 | 16.0309 | -54.67496 | 262.5733 | 2.713715e-10
39.86984 | 223.0553 | 276.9279 | 16.02374 | -53.87263 | 260.9042 | 2.685355e-10
39.87984 | 222.203 | 275.0563 | 16.01659 | -52.8533 | 259.0397 | 2.656652e-10
39.88984 | 220.5082 | 272.9976 | 16.00944 | -52.48939 | 256.9882 | 2.627606e-10
39.89984 | 219.7715 | 270.7609 | 16.0023 | -50.98936 | 254.7586 | 2.598253e-10
39.90984 | 218.6717 | 268.3556 | 15.99516 | -49.68393 | 252.3605 | 2.568627e-10
39.91984 | 217.3052 | 265.792 | 15.98803 | -48.48679 | 249.804 | 2.538731e-10
39.92984 | 216.1082 | 263.0804 | 15.9809 | -46.97219 | 247.0995 | 2.508635e-10
39.93984 | 215.2454 | 260.2316 | 15.97377 | -44.98624 | 244.2579 | 2.478356e-10
39.94984 | 213.5407 | 257.2566 | 15.96664 | -43.71592 | 241.29 | 2.44793e-10
39.95984 | 212.3368 | 254.1664 | 15.95952 | -41.82958 | 238.2069 | 2.417376e-10
39.96984 | 210.0948 | 250.9721 | 15.95241 | -40.87725 | 235.0196 | 2.386747e-10
39.97984 | 209.0974 | 247.6846 | 15.9453 | -38.5872 | 231.7393 | 2.356096e-10
39.98984 | 207.027 | 244.3149 | 15.93819 | -37.28792 | 228.3767 | 2.325405e-10
39.99984 | 205.5438 | 240.8737 | 15.93109 | -35.32986 | 224.9426 | 2.294764e-10
40.00984 | 204.1456 | 237.3712 | 15.92399 | -33.22563 | 221.4472 | 2.264173e-10
40.01984 | 201.9624 | 233.8178 | 15.91689 | -31.85537 | 217.9009 | 2.233685e-10
40.02983 | 200.5959 | 230.2265 | 15.90981 | -29.63056 | 214.3167 | 2.203354e-10
40.03983 | 197.9859 | 226.5996 | 15.90272 | -28.61371 | 210.6969 | 2.173126e-10
40.04983 | 196.4779 | 222.9496 | 15.89563 | -26.47171 | 207.054 | 2.143107e-10
40.05983 | 194.3152 | 219.2848 | 15.88855 | -24.96964 | 203.3963 | 2.113282e-10
40.06983 | 192.2926 | 215.6132 | 15.88148 | -23.32063 | 199.7318 | 2.083702e-10
40.07983 | 190.787 | 211.9422 | 15.8744 | -21.15525 | 196.0678 | 2.054368e-10
40.08983 | 188.0332 | 208.2788 | 15.86734 | -20.24558 | 192.4114 | 2.025333e-10
40.09983 | 186.7371 | 204.6293 | 15.86027 | -17.8922 | 188.769 | 1.99658e-10
40.10983 | 184.4403 | 200.9997 | 15.85321 | -16.55942 | 185.1465 | 1.968162e-10
40.11983 | 182.1075 | 197.3955 | 15.84615 | -15.28801 | 181.5494 | 1.940061e-10
40.12983 | 180.0644 | 193.8216 | 15.8391 | -13.7572 | 177.9825 | 1.912331e-10
40.13983 | 177.5706 | 190.2825 | 15.83205 | -12.7119 | 174.4504 | 1.884936e-10
40.14983 | 175.9134 | 186.7823 | 15.825 | -10.86886 | 170.9573 | 1.85793e-10
40.15983 | 173.8657 | 183.3245 | 15.81796 | -9.45878 | 167.5065 | 1.831313e-10
40.16983 | 170.9574 | 179.9124 | 15.81093 | -8.954979 | 164.1015 | 1.805067e-10
40.17983 | 169.3456 | 176.5487 | 15.80389 | -7.20315 | 160.7449 | 1.779227e-10
40.18983 | 166.7448 | 173.2361 | 15.79686 | -6.491251 | 157.4392 | 1.753795e-10
40.19983 | 164.815 | 169.9764 | 15.78984 | -5.161366 | 154.1865 | 1.728751e-10
40.20983 | 162.8534 | 166.7714 | 15.78281 | -3.918039 | 150.9886 | 1.704132e-10
40.21983 | 160.288 | 163.6228 | 15.7758 | -3.334778 | 147.847 | 1.67992e-10
40.22983 | 158.4248 | 160.5316 | 15.76878 | -2.106765 | 144.7628 | 1.656115e-10
40.23983 | 155.2561 | 157.4987 | 15.76177 | -2.242594 | 141.7369 | 1.632718e-10
40.24983 | 154.1976 | 154.5249 | 15.75477 | -0.3272864 | 138.7701 | 1.609745e-10
40.25983 | 151.2979 | 151.6106 | 15.74776 | -0.3127002 | 135.8628 | 1.587161e-10
40.26983 | 149.7675 | 148.7561 | 15.74076 | 1.01139 | 133.0153 | 1.565003e-10
40.27983 | 147.7978 | 145.9615 | 15.73377 | 1.836271 | 130.2278 | 1.543234e-10
40.28983 | 145.0825 | 143.2268 | 15.72678 | 1.855742 | 127.5 | 1.521873e-10
40.29983 | 143.5505 | 140.5516 | 15.71979 | 2.998901 | 124.8318 | 1.500902e-10
40.30983 | 140.8105 | 137.9357 | 15.71281 | 2.874796 | 122.2229 | 1.48032e-10
40.31983 | 138.9029 | 135.3786 | 15.70583 | 3.524293 | 119.6728 | 1.460128e-10
40.32983 | 137.0525 | 132.8798 | 15.69885 | 4.17275 | 117.1809 | 1.440308e-10
40.33983 | 134.8347 | 130.4385 | 15.69188 | 4.396235 | 114.7466 | 1.42086e-10
40.34983 | 133.4048 | 128.054 | 15.68492 | 5.350808 | 112.3691 | 1.401802e-10
40.35983 | 130.6353 | 125.7256 | 15.67795 | 4.909725 | 110.0476 | 1.383081e-10
40.36982 | 128.9153 | 123.4545 | 15.671 | 5.460789 | 107.7835 | 1.36475e-10
40.37982 | 126.7517 | 121.2355 | 15.66404 | 5.51624 | 105.5714 | 1.346756e-10
40.38982 | 124.8016 | 119.0697 | 15.65709 | 5.731901 | 103.4126 | 1.329099e-10
40.39982 | 123.0114 | 116.9563 | 15.65014 | 6.055145 | 101.3061 | 1.311778e-10
40.40982 | 121.0143 | 114.8941 | 15.6432 | 6.120202 | 99.2509 | 1.294777e-10
40.41982 | 119.2056 | 112.8822 | 15.63626 | 6.323407 | 97.24593 | 1.278113e-10
40.42982 | 117.6627 | 110.9195 | 15.62932 | 6.743207 | 95.29017 | 1.261767e-10
40.43982 | 115.4286 | 109.0049 | 15.62239 | 6.423702 | 93.38251 | 1.245741e-10
40.44982 | 114.1242 | 107.1374 | 15.61546 | 6.986839 | 91.5219 | 1.229999e-10
40.45982 | 111.8448 | 105.3158 | 15.60854 | 6.528979 | 89.70728 | 1.214577e-10
40.46982 | 110.6617 | 103.5392 | 15.60162 | 7.122533 | 87.93755 | 1.199438e-10
40.47982 | 108.907 | 101.8063 | 15.5947 | 7.100657 | 86.21164 | 1.184582e-10
40.48982 | 106.7906 | 100.1163 | 15.58779 | 6.674312 | 84.5285 | 1.170011e-10
40.49982 | 105.6272 | 98.46795 | 15.58088 | 7.159252 | 82.88707 | 1.155706e-10
40.50982 | 103.26 | 96.86026 | 15.57397 | 6.399739 | 81.28629 | 1.141685e-10
40.51982 | 102.1965 | 95.29222 | 15.56707 | 6.904279 | 79.72515 | 1.127912e-10
40.52982 | 100.5636 | 93.76277 | 15.56018 | 6.800825 | 78.2026 | 1.114388e-10
40.53982 | 98.7898 | 92.27095 | 15.55328 | 6.518845 | 76.71767 | 1.10113e-10
40.54982 | 97.5988 | 90.81575 | 15.54639 | 6.783048 | 75.26936 | 1.088103e-10
40.55982 | 95.5182 | 89.39622 | 15.53951 | 6.121982 | 73.85671 | 1.075324e-10
40.56982 | 94.1983 | 88.01139 | 15.53263 | 6.186911 | 72.47876 | 1.062776e-10
40.57982 | 92.552 | 86.66034 | 15.52575 | 5.89166 | 71.13459 | 1.050441e-10
40.58982 | 91.2935 | 85.34217 | 15.51887 | 5.951331 | 69.8233 | 1.038337e-10
40.59982 | 89.9639 | 84.05597 | 15.512 | 5.90793 | 68.54397 | 1.026464e-10
40.60982 | 88.4261 | 82.80088 | 15.50514 | 5.625216 | 67.29575 | 1.014786e-10
40.61982 | 87.3529 | 81.57607 | 15.49827 | 5.776825 | 66.0778 | 1.003321e-10
40.62982 | 85.7536 | 80.38068 | 15.49142 | 5.372916 | 64.88927 | 9.920694e-11
40.63982 | 84.3436 | 79.21393 | 15.48456 | 5.129666 | 63.72937 | 9.809956e-11
40.64982 | 83.2843 | 78.07502 | 15.47771 | 5.209281 | 62.59731 | 9.701346e-11
40.65982 | 81.7097 | 76.96318 | 15.47086 | 4.746523 | 61.49231 | 9.594515e-11
40.66982 | 80.6522 | 75.87766 | 15.46402 | 4.774539 | 60.41364 | 9.489636e-11
40.67982 | 79.4122 | 74.81774 | 15.45718 | 4.594457 | 59.36056 | 9.38636e-11
40.68982 | 78.0753 | 73.78272 | 15.45035 | 4.292577 | 58.33238 | 9.285036e-11
40.69982 | 77.0712 | 72.7719 | 15.44352 | 4.2993 | 57.32838 | 9.185313e-11
40.70982 | 75.5708 | 71.78462 | 15.43669 | 3.786182 | 56.34793 | 9.087366e-11
40.71981 | 74.8574 | 70.82115 | 15.42987 | 4.036253 | 55.39127 | 8.991022e-11
40.72981 | 73.356 | 69.87897 | 15.42305 | 3.477028 | 54.45592 | 8.896276e-11
40.73981 | 72.272 | 68.95844 | 15.41624 | 3.313559 | 53.5422 | 8.803129e-11
40.74981 | 71.2683 | 68.05896 | 15.40943 | 3.209337 | 52.64954 | 8.711581e-11
40.75981 | 70.0969 | 67.17994 | 15.40262 | 2.916958 | 51.77732 | 8.621457e-11
40.76981 | 69.3183 | 66.32083 | 15.39581 | 2.997472 | 50.92501 | 8.532756e-11
40.77981 | 68.0558 | 65.48106 | 15.38901 | 2.574741 | 50.09204 | 8.445479e-11
40.78981 | 67.2659 | 64.66013 | 15.38222 | 2.605773 | 49.27791 | 8.359798e-11
40.79981 | 66.2132 | 63.85751 | 15.37543 | 2.355695 | 48.48208 | 8.275191e-11
40.80981 | 65.1195 | 63.07269 | 15.36864 | 2.046809 | 47.70405 | 8.19218e-11
40.81981 | 64.5091 | 62.30521 | 15.36185 | 2.203892 | 46.94335 | 8.110416e-11
40.82981 | 63.2257 | 61.55459 | 15.35507 | 1.671113 | 46.19951 | 8.029898e-11
40.83981 | 62.5624 | 60.82037 | 15.3483 | 1.742031 | 45.47207 | 7.950626e-11
40.84981 | 61.6534 | 60.10211 | 15.34152 | 1.551289 | 44.76059 | 7.872599e-11
40.85981 | 60.6451 | 59.39939 | 15.33475 | 1.24571 | 44.06464 | 7.795818e-11
40.86981 | 60.023 | 58.71178 | 15.32799 | 1.31122 | 43.38379 | 7.720281e-11
40.87981 | 58.8896 | 58.03888 | 15.32123 | 0.850719 | 42.71765 | 7.64564e-11
40.88981 | 58.2803 | 57.3803 | 15.31447 | 0.8999983 | 42.06583 | 7.572416e-11
40.89981 | 57.3715 | 56.73566 | 15.30772 | 0.6358367 | 41.42795 | 7.500089e-11
40.90981 | 56.4259 | 56.1046 | 15.30097 | 0.3213021 | 40.80363 | 7.429003e-11
40.91981 | 55.8662 | 55.48674 | 15.29422 | 0.3794578 | 40.19252 | 7.358812e-11
40.92981 | 54.8387 | 54.88175 | 15.28748 | -0.04305305 | 39.59427 | 7.289863e-11
40.93981 | 54.4333 | 54.28929 | 15.28074 | 0.1440065 | 39.00855 | 7.221808e-11
40.94981 | 53.6011 | 53.70904 | 15.27401 | -0.1079381 | 38.43503 | 7.154646e-11
40.95981 | 52.7807 | 53.14067 | 15.26728 | -0.3599675 | 37.87339 | 7.088724e-11
40.96981 | 52.2316 | 52.58375 | 15.26055 | -0.3521476 | 37.32319 | 7.023521e-11
40.97981 | 51.2804 | 52.03824 | 15.25383 | -0.7578405 | 36.78441 | 6.959385e-11
40.98981 | 50.9701 | 51.50372 | 15.24711 | -0.5336177 | 36.25661 | 6.89614e-11
40.99981 | 50.1 | 50.97991 | 15.2404 | -0.8799077 | 35.73951 | 6.833786e-11
41.00981 | 49.4656 | 50.46653 | 15.23369 | -1.000931 | 35.23284 | 6.772324e-11
41.01981 | 48.8762 | 49.96334 | 15.22698 | -1.087135 | 34.73635 | 6.711579e-11
41.02981 | 48.1101 | 49.47004 | 15.22028 | -1.359945 | 34.24977 | 6.651898e-11
41.03981 | 47.762 | 48.98642 | 15.21358 | -1.224423 | 33.77284 | 6.592933e-11
41.04981 | 46.9641 | 48.51223 | 15.20688 | -1.548128 | 33.30534 | 6.534858e-11
41.0598 | 46.4216 | 48.04767 | 15.2002 | -1.626069 | 32.84747 | 6.477502e-11
41.0698 | 45.8354 | 47.59161 | 15.19351 | -1.756211 | 32.3981 | 6.421031e-11
41.0798 | 45.1557 | 47.14429 | 15.18683 | -1.988592 | 31.95746 | 6.365276e-11
41.0898 | 44.754 | 46.70563 | 15.18015 | -1.951626 | 31.52548 | 6.310237e-11
41.0998 | 44.1422 | 46.27514 | 15.17347 | -2.132941 | 31.10167 | 6.255912e-11
41.1098 | 43.6351 | 45.85278 | 15.1668 | -2.217676 | 30.68597 | 6.202473e-11
41.1198 | 43.1948 | 45.43832 | 15.16013 | -2.24352 | 30.27819 | 6.149576e-11
41.1298 | 42.5708 | 45.03159 | 15.15347 | -2.460789 | 29.87812 | 6.097393e-11
41.1398 | 42.2488 | 44.6324 | 15.14681 | -2.383596 | 29.48559 | 6.045923e-11
41.1498 | 41.6114 | 44.24056 | 15.14015 | -2.629161 | 29.10041 | 5.995165e-11
41.1598 | 41.1454 | 43.85591 | 15.1335 | -2.71051 | 28.72241 | 5.94512e-11
41.1698 | 40.7542 | 43.47826 | 15.12685 | -2.724063 | 28.35141 | 5.895615e-11
41.1798 | 40.2068 | 43.10747 | 15.12021 | -2.900667 | 27.98726 | 5.846822e-11
41.1898 | 39.8886 | 42.74325 | 15.11357 | -2.854646 | 27.62968 | 5.798567e-11
41.1998 | 39.3082 | 42.38566 | 15.10693 | -3.077462 | 27.27873 | 5.751024e-11
41.2098 | 38.9566 | 42.03455 | 15.1003 | -3.077954 | 26.93426 | 5.70402e-11
41.2198 | 38.5357 | 41.68957 | 15.09367 | -3.153868 | 26.5959 | 5.657554e-11
41.2298 | 38.065 | 41.35066 | 15.08704 | -3.285664 | 26.26362 | 5.611798e-11
41.2398 | 37.6964 | 41.0177 | 15.08042 | -3.321305 | 25.93728 | 5.566579e-11
41.2498 | 37.1601 | 40.69055 | 15.07381 | -3.530453 | 25.61675 | 5.521898e-11
41.2598 | 36.9175 | 40.36907 | 15.06719 | -3.451574 | 25.30188 | 5.477754e-11
41.2698 | 36.5262 | 40.05314 | 15.06058 | -3.526942 | 24.99256 | 5.434147e-11
41.2798 | 36.167 | 39.74263 | 15.05398 | -3.575628 | 24.68865 | 5.391076e-11
41.2898 | 35.8164 | 39.43741 | 15.04737 | -3.621014 | 24.39004 | 5.348713e-11
41.2998 | 35.3823 | 39.13738 | 15.04078 | -3.755078 | 24.0966 | 5.306714e-11
41.3098 | 35.0941 | 38.84232 | 15.03418 | -3.748224 | 23.80814 | 5.265079e-11
41.3198 | 34.7606 | 38.55231 | 15.02759 | -3.791707 | 23.52472 | 5.22415e-11
41.3298 | 34.3713 | 38.26713 | 15.02101 | -3.895831 | 23.24613 | 5.183586e-11
41.3398 | 34.1683 | 37.98677 | 15.01442 | -3.818469 | 22.97235 | 5.143556e-11
41.3498 | 33.7163 | 37.71096 | 15.00784 | -3.994662 | 22.70312 | 5.104061e-11
41.3598 | 33.4834 | 37.43968 | 15.00127 | -3.956282 | 22.43841 | 5.064928e-11
41.3698 | 33.121 | 37.17284 | 14.9947 | -4.051837 | 22.17814 | 5.026329e-11
41.3798 | 32.8225 | 36.91033 | 14.98813 | -4.087831 | 21.9222 | 4.988262e-11
41.3898 | 32.6171 | 36.65207 | 14.98157 | -4.034966 | 21.6705 | 4.950388e-11
41.39979 | 32.2369 | 36.3982 | 14.97502 | -4.161303 | 21.42319 | 4.913219e-11
41.40979 | 32.0007 | 36.14816 | 14.96846 | -4.147457 | 21.1797 | 4.876409e-11
41.41979 | 31.6468 | 35.90208 | 14.96191 | -4.255285 | 20.94018 | 4.839961e-11
41.42979 | 31.3975 | 35.65991 | 14.95536 | -4.262409 | 20.70455 | 4.803875e-11
41.43979 | 31.1808 | 35.42155 | 14.94882 | -4.240746 | 20.47273 | 4.768319e-11
41.44979 | 30.8979 | 35.18692 | 14.94228 | -4.289016 | 20.24464 | 4.733124e-11
41.45979 | 30.7287 | 34.95594 | 14.93574 | -4.227241 | 20.0202 | 4.69829e-11
41.46979 | 30.4052 | 34.72855 | 14.92921 | -4.323346 | 19.79934 | 4.663816e-11
41.47979 | 30.1523 | 34.50466 | 14.92268 | -4.352359 | 19.58198 | 4.629702e-11
41.48979 | 29.9284 | 34.2842 | 14.91616 | -4.355803 | 19.36805 | 4.596117e-11
41.49979 | 29.6781 | 34.06711 | 14.90964 | -4.389011 | 19.15747 | 4.562892e-11
41.50979 | 29.4985 | 33.85332 | 14.90312 | -4.354816 | 18.9502 | 4.529857e-11
41.51979 | 29.2497 | 33.64275 | 14.89661 | -4.393047 | 18.74614 | 4.49735e-11
41.52979 | 29.0009 | 33.43534 | 14.8901 | -4.434442 | 18.54524 | 4.465202e-11
41.53979 | 28.8444 | 33.23104 | 14.88359 | -4.386639 | 18.34745 | 4.433243e-11
41.54979 | 28.5257 | 33.02977 | 14.87709 | -4.504072 | 18.15268 | 4.401811e-11
41.55979 | 28.399 | 32.83148 | 14.8706 | -4.432482 | 17.96089 | 4.370568e-11
41.56979 | 28.1323 | 32.63611 | 14.8641 | -4.503811 | 17.77201 | 4.339683e-11
41.57979 | 27.9496 | 32.4436 | 14.85761 | -4.494001 | 17.58599 | 4.309324e-11
41.58979 | 27.7456 | 32.25389 | 14.85113 | -4.508293 | 17.40277 | 4.279154e-11
41.59979 | 27.5435 | 32.06694 | 14.84465 | -4.523437 | 17.22229 | 4.249171e-11
41.60979 | 27.3763 | 31.88268 | 14.83817 | -4.506377 | 17.04451 | 4.219714e-11
41.61979 | 27.1519 | 31.70106 | 14.83169 | -4.54916 | 16.86937 | 4.190445e-11
41.62979 | 27.0268 | 31.52204 | 14.82522 | -4.495237 | 16.69681 | 4.161532e-11
41.63979 | 26.8238 | 31.34556 | 14.81876 | -4.521755 | 16.5268 | 4.132974e-11
41.64979 | 26.6516 | 31.17157 | 14.81229 | -4.519967 | 16.35927 | 4.104604e-11
41.65979 | 26.4901 | 31.00003 | 14.80584 | -4.509929 | 16.19419 | 4.076589e-11
41.66979 | 26.266 | 30.83089 | 14.79938 | -4.564889 | 16.03151 | 4.048761e-11
41.67979 | 26.1618 | 30.6641 | 14.79293 | -4.502303 | 15.87117 | 4.021288e-11
41.68979 | 26.0002 | 30.49963 | 14.78648 | -4.499431 | 15.71315 | 3.994169e-11
41.69979 | 25.8016 | 30.33742 | 14.78004 | -4.535823 | 15.55738 | 3.967237e-11
41.70979 | 25.6888 | 30.17744 | 14.7736 | -4.488643 | 15.40384 | 3.940658e-11
41.71979 | 25.4698 | 30.01965 | 14.76717 | -4.549845 | 15.25248 | 3.914266e-11
41.72979 | 25.369 | 29.86399 | 14.76073 | -4.49499 | 15.10326 | 3.888227e-11
41.73979 | 25.1722 | 29.71044 | 14.75431 | -4.538241 | 14.95614 | 3.862373e-11
41.74978 | 25.0212 | 29.55913 | 14.74789 | -4.537929 | 14.81124 | 3.836875e-11
41.75978 | 24.9298 | 29.40967 | 14.74147 | -4.47987 | 14.6682 | 3.81156e-11
41.76978 | 24.7344 | 29.2622 | 14.73505 | -4.527803 | 14.52715 | 3.78643e-11
41.77978 | 24.6641 | 29.11669 | 14.72864 | -4.452591 | 14.38805 | 3.761652e-11
41.78978 | 24.5033 | 28.9731 | 14.72223 | -4.469797 | 14.25086 | 3.737059e-11
41.79978 | 24.3721 | 28.83139 | 14.71583 | -4.45929 | 14.11556 | 3.712817e-11
41.80978 | 24.2815 | 28.69153 | 14.70943 | -4.410034 | 13.98211 | 3.688593e-11
41.81978 | 24.1181 | 28.5535 | 14.70303 | -4.435396 | 13.85047 | 3.664887e-11
41.82978 | 24.0501 | 28.41725 | 14.69664 | -4.367146 | 13.72061 | 3.641198e-11
41.83978 | 23.8994 | 28.28275 | 14.69025 | -4.38335 | 13.5925 | 3.617859e-11
41.84978 | 23.7855 | 28.14998 | 14.68386 | -4.364477 | 13.46611 | 3.594705e-11
41.85978 | 23.6719 | 28.0189 | 14.67748 | -4.347 | 13.34142 | 3.571733e-11
41.86978 | 23.5602 | 27.88949 | 14.6711 | -4.329287 | 13.21838 | 3.548946e-11
41.87978 | 23.4657 | 27.76171 | 14.66473 | -4.296008 | 13.09698 | 3.526507e-11
41.88978 | 23.3449 | 27.63554 | 14.65836 | -4.290638 | 12.97718 | 3.504252e-11
41.89978 | 23.2463 | 27.51095 | 14.652 | -4.264647 | 12.85895 | 3.482013e-11
41.90978 | 23.125 | 27.38791 | 14.64563 | -4.262908 | 12.74227 | 3.460289e-11
41.91978 | 23.0101 | 27.2664 | 14.63928 | -4.256295 | 12.62712 | 3.438582e-11
41.92978 | 22.9436 | 27.14638 | 14.63292 | -4.202781 | 12.51346 | 3.417057e-11
41.93978 | 22.826 | 27.02784 | 14.62657 | -4.201844 | 12.40127 | 3.39588e-11
41.94978 | 22.7477 | 26.91076 | 14.62022 | -4.163055 | 12.29053 | 3.374719e-11
41.95978 | 22.6598 | 26.79509 | 14.61388 | -4.135291 | 12.18121 | 3.353905e-11
41.96978 | 22.5511 | 26.68083 | 14.60754 | -4.129731 | 12.07329 | 3.333274e-11
41.97978 | 22.4952 | 26.56795 | 14.60121 | -4.072747 | 11.96674 | 3.312823e-11
41.98978 | 22.3756 | 26.45642 | 14.59488 | -4.080819 | 11.86154 | 3.292389e-11
41.99978 | 22.3184 | 26.34622 | 14.58855 | -4.027822 | 11.75767 | 3.272301e-11
42.00978 | 22.2215 | 26.23734 | 14.58222 | -4.015839 | 11.65511 | 3.252394e-11
42.01978 | 22.1334 | 26.12974 | 14.57591 | -3.996344 | 11.55384 | 3.232667e-11
42.02978 | 22.0635 | 26.02342 | 14.56959 | -3.959917 | 11.45383 | 3.213121e-11
42.03978 | 21.9491 | 25.91834 | 14.56328 | -3.969238 | 11.35506 | 3.193756e-11
42.04978 | 21.9103 | 25.81449 | 14.55697 | -3.904187 | 11.25752 | 3.174571e-11
42.05978 | 21.8122 | 25.71184 | 14.55067 | -3.899643 | 11.16118 | 3.155401e-11
42.06978 | 21.7231 | 25.61039 | 14.54436 | -3.887288 | 11.06602 | 3.136576e-11
42.07978 | 21.6466 | 25.5101 | 14.53807 | -3.863501 | 10.97203 | 3.11793e-11
42.08977 | 21.5486 | 25.41106 | 14.53178 | -3.862462 | 10.87928 | 3.099466e-11
42.09977 | 21.5127 | 25.31306 | 14.52549 | -3.800357 | 10.78756 | 3.081015e-11
42.10977 | 21.4228 | 25.21617 | 14.51921 | -3.793367 | 10.69696 | 3.062908e-11
42.11977 | 21.3442 | 25.12037 | 14.51293 | -3.776173 | 10.60745 | 3.044815e-11
42.12977 | 21.2979 | 25.02566 | 14.50665 | -3.727761 | 10.51901 | 3.026902e-11
42.13977 | 21.192 | 24.93201 | 14.50038 | -3.740009 | 10.43163 | 3.009167e-11
42.14977 | 21.163 | 24.8394 | 14.49411 | -3.676403 | 10.3453 | 2.991611e-11
42.15977 | 21.0618 | 24.74783 | 14.48784 | -3.686028 | 10.25999 | 2.974233e-11
42.16977 | 21.0069 | 24.65727 | 14.48158 | -3.650367 | 10.17569 | 2.95687e-11
42.17977 | 20.9504 | 24.5677 | 14.47532 | -3.617304 | 10.09238 | 2.939848e-11
42.18977 | 20.8771 | 24.47912 | 14.46907 | -3.602023 | 10.01006 | 2.922841e-11
42.19977 | 20.8128 | 24.39151 | 14.46282 | -3.578711 | 9.928694 | 2.906012e-11
42.20977 | 20.7415 | 24.30485 | 14.45657 | -3.563352 | 9.848282 | 2.88936e-11
42.21977 | 20.667 | 24.21913 | 14.45033 | -3.552132 | 9.768804 | 2.872723e-11
42.22977 | 20.6218 | 24.13434 | 14.44409 | -3.512536 | 9.690247 | 2.856425e-11
42.23977 | 20.5438 | 24.05045 | 14.43785 | -3.506651 | 9.612598 | 2.840142e-11
42.24977 | 20.4837 | 23.96746 | 14.43162 | -3.483763 | 9.535841 | 2.824036e-11
42.25977 | 20.417 | 23.88536 | 14.42539 | -3.468358 | 9.459963 | 2.808106e-11
42.26977 | 20.3513 | 23.80412 | 14.41917 | -3.452823 | 9.384951 | 2.792191e-11
42.27977 | 20.3168 | 23.72374 | 14.41295 | -3.406944 | 9.310792 | 2.776452e-11
42.28977 | 20.2267 | 23.64421 | 14.40674 | -3.417511 | 9.237475 | 2.760889e-11
42.29977 | 20.1888 | 23.56551 | 14.40052 | -3.37671 | 9.164986 | 2.745502e-11
42.30977 | 20.1326 | 23.48763 | 14.39432 | -3.35503 | 9.093314 | 2.730129e-11
42.31977 | 20.0826 | 23.41056 | 14.38811 | -3.327958 | 9.022446 | 2.714931e-11
42.32977 | 20.0336 | 23.33428 | 14.38191 | -3.300681 | 8.95237 | 2.699909e-11
42.33977 | 19.9565 | 23.25879 | 14.37571 | -3.302289 | 8.883074 | 2.684901e-11
42.34977 | 19.9111 | 23.18407 | 14.36952 | -3.272971 | 8.814549 | 2.670068e-11
42.35977 | 19.8765 | 23.11012 | 14.36333 | -3.233615 | 8.746783 | 2.65541e-11
42.36977 | 19.8244 | 23.03691 | 14.35715 | -3.212511 | 8.679763 | 2.640927e-11
42.37977 | 19.7753 | 22.96445 | 14.35097 | -3.189146 | 8.61348 | 2.626457e-11
42.38977 | 19.6998 | 22.89271 | 14.34479 | -3.192911 | 8.547922 | 2.612001e-11
42.39977 | 19.664 | 22.8217 | 14.33862 | -3.157696 | 8.483081 | 2.59788e-11
42.40977 | 19.6204 | 22.75139 | 14.33245 | -3.13099 | 8.418945 | 2.583772e-11
42.41977 | 19.5723 | 22.68178 | 14.32628 | -3.109484 | 8.355505 | 2.569838e-11
42.42977 | 19.5156 | 22.61287 | 14.32012 | -3.097267 | 8.29275 | 2.555917e-11
42.43976 | 19.4474 | 22.5447 | 14.31397 | -3.097297 | 8.230731 | 2.542171e-11
42.44976 | 19.4385 | 22.47713 | 14.30781 | -3.038631 | 8.16932 | 2.528438e-11
42.45976 | 19.359 | 22.41022 | 14.30166 | -3.051224 | 8.108563 | 2.514877e-11
42.46976 | 19.3654 | 22.34397 | 14.29551 | -2.978571 | 8.048457 | 2.501489e-11
42.47976 | 19.2733 | 22.27836 | 14.28937 | -3.00506 | 7.988989 | 2.488115e-11
42.48976 | 19.247 | 22.21338 | 14.28323 | -2.966382 | 7.93015 | 2.474913e-11
42.49976 | 19.1985 | 22.14903 | 14.2771 | -2.95053 | 7.871934 | 2.461884e-11
42.50976 | 19.1518 | 22.08529 | 14.27096 | -2.933494 | 7.814329 | 2.448867e-11
42.51976 | 19.1432 | 22.02217 | 14.26484 | -2.878968 | 7.757331 | 2.435863e-11
42.52976 | 19.0662 | 21.95964 | 14.25871 | -2.893441 | 7.700928 | 2.423191e-11
42.53976 | 19.0224 | 21.89771 | 14.25259 | -2.875306 | 7.645113 | 2.410372e-11
42.54976 | 18.9845 | 21.83636 | 14.24648 | -2.851856 | 7.589878 | 2.397884e-11
42.55976 | 18.9451 | 21.77558 | 14.24036 | -2.83048 | 7.535216 | 2.385249e-11
42.56976 | 18.9134 | 21.71537 | 14.23426 | -2.801975 | 7.481118 | 2.372945e-11
42.57976 | 18.8832 | 21.65573 | 14.22815 | -2.77253 | 7.427578 | 2.360653e-11
42.58976 | 18.7919 | 21.59664 | 14.22205 | -2.804738 | 7.374587 | 2.348373e-11
42.59976 | 18.7876 | 21.53809 | 14.21595 | -2.750492 | 7.322139 | 2.336265e-11
42.60976 | 18.7359 | 21.48009 | 14.20986 | -2.744186 | 7.270225 | 2.324168e-11
42.61976 | 18.7238 | 21.42261 | 14.20377 | -2.698811 | 7.21884 | 2.312242e-11
42.62976 | 18.6694 | 21.36566 | 14.19769 | -2.696261 | 7.167975 | 2.300487e-11
42.63976 | 18.6381 | 21.30923 | 14.1916 | -2.671129 | 7.117625 | 2.288744e-11
42.64976 | 18.5948 | 21.25331 | 14.18553 | -2.658507 | 7.067781 | 2.277012e-11
42.65976 | 18.5601 | 21.19789 | 14.17945 | -2.637791 | 7.01844 | 2.265451e-11
42.66976 | 18.5587 | 21.14297 | 14.17338 | -2.584272 | 6.96959 | 2.253901e-11
42.67976 | 18.515 | 21.08855 | 14.16731 | -2.573546 | 6.921231 | 2.242522e-11
42.68976 | 18.4701 | 21.0346 | 14.16125 | -2.564504 | 6.873352 | 2.231311e-11
42.69976 | 18.4268 | 20.98114 | 14.15519 | -2.554343 | 6.82595 | 2.220113e-11
42.70976 | 18.4083 | 20.92815 | 14.14914 | -2.519853 | 6.779015 | 2.208925e-11
42.71976 | 18.387 | 20.87563 | 14.14309 | -2.488631 | 6.732544 | 2.197907e-11
42.72976 | 18.357 | 20.82357 | 14.13704 | -2.46657 | 6.686531 | 2.186901e-11
42.73976 | 18.3164 | 20.77196 | 14.131 | -2.455564 | 6.640968 | 2.175906e-11
42.74976 | 18.2723 | 20.72081 | 14.12496 | -2.448507 | 6.595851 | 2.165236e-11
42.75976 | 18.2185 | 20.67009 | 14.11892 | -2.451595 | 6.551175 | 2.154422e-11
42.76976 | 18.23 | 20.61982 | 14.11289 | -2.38982 | 6.506933 | 2.143775e-11
42.77975 | 18.1762 | 20.57003 | 14.10687 | -2.393827 | 6.463161 | 2.133297e-11
42.78975 | 18.148 | 20.52061 | 14.10084 | -2.372613 | 6.419772 | 2.12283e-11
42.79975 | 18.0988 | 20.47162 | 14.09482 | -2.372821 | 6.3768 | 2.112373e-11
42.80975 | 18.0765 | 20.42304 | 14.0888 | -2.346545 | 6.334241 | 2.102084e-11
42.81975 | 18.0513 | 20.37488 | 14.08279 | -2.323581 | 6.29209 | 2.091807e-11
42.82975 | 18.0251 | 20.32712 | 14.07678 | -2.302025 | 6.250343 | 2.08154e-11
42.83975 | 17.9818 | 20.27977 | 14.07078 | -2.297969 | 6.208993 | 2.07144e-11
42.84975 | 17.9454 | 20.23281 | 14.06477 | -2.287411 | 6.168037 | 2.061508e-11
42.85975 | 17.9224 | 20.18624 | 14.05878 | -2.263845 | 6.127468 | 2.05143e-11
42.86975 | 17.8992 | 20.14007 | 14.05278 | -2.240866 | 6.087284 | 2.041519e-11
42.87975 | 17.8533 | 20.09427 | 14.04679 | -2.24097 | 6.047478 | 2.031775e-11
42.88975 | 17.8379 | 20.04885 | 14.04081 | -2.210953 | 6.008047 | 2.022041e-11
42.89975 | 17.7954 | 20.00381 | 14.03482 | -2.208407 | 5.968984 | 2.012318e-11
42.90975 | 17.7568 | 19.95913 | 14.02884 | -2.202332 | 5.930288 | 2.002761e-11
42.91975 | 17.7314 | 19.91482 | 14.02287 | -2.183421 | 5.891952 | 1.993214e-11
42.92975 | 17.6967 | 19.87087 | 14.0169 | -2.17417 | 5.853972 | 1.983833e-11
42.93975 | 17.6811 | 19.82728 | 14.01093 | -2.146176 | 5.816346 | 1.974308e-11
42.94975 | 17.6466 | 19.78403 | 14.00497 | -2.137433 | 5.779066 | 1.965103e-11
42.95975 | 17.5962 | 19.74114 | 13.99901 | -2.144938 | 5.742131 | 1.955753e-11
42.96975 | 17.5827 | 19.69859 | 13.99305 | -2.115887 | 5.705536 | 1.946569e-11
42.97975 | 17.5541 | 19.65637 | 13.9871 | -2.102275 | 5.669276 | 1.937395e-11
42.98975 | 17.5374 | 19.6145 | 13.98115 | -2.077098 | 5.633348 | 1.928385e-11
42.99975 | 17.4844 | 19.57295 | 13.97521 | -2.088554 | 5.597749 | 1.919386e-11
43.00975 | 17.4529 | 19.53174 | 13.96926 | -2.078838 | 5.562473 | 1.910551e-11
43.01975 | 17.4509 | 19.49084 | 13.96333 | -2.039945 | 5.527517 | 1.901573e-11
43.02975 | 17.4239 | 19.45027 | 13.95739 | -2.026373 | 5.492879 | 1.892758e-11
43.03975 | 17.3944 | 19.41002 | 13.95146 | -2.015618 | 5.458553 | 1.884107e-11
43.04975 | 17.3551 | 19.37008 | 13.94554 | -2.014975 | 5.424536 | 1.875313e-11
43.05975 | 17.3406 | 19.33044 | 13.93962 | -1.989843 | 5.390826 | 1.866683e-11
43.06975 | 17.3331 | 19.29112 | 13.9337 | -1.958016 | 5.357417 | 1.858215e-11
43.07975 | 17.299 | 19.25209 | 13.92778 | -1.953092 | 5.324308 | 1.849758e-11
43.08975 | 17.2622 | 19.21337 | 13.92187 | -1.951167 | 5.291493 | 1.84131e-11
43.09975 | 17.2159 | 19.17494 | 13.91597 | -1.959038 | 5.25897 | 1.832872e-11
43.10975 | 17.246 | 19.1368 | 13.91006 | -1.890801 | 5.226736 | 1.824597e-11
43.11974 | 17.2025 | 19.09899 | 13.90417 | -1.89649 | 5.194818 | 1.816333e-11
43.12974 | 17.1721 | 19.06143 | 13.89828 | -1.889328 | 5.163152 | 1.808078e-11
43.13974 | 17.1384 | 19.02415 | 13.89239 | -1.885749 | 5.131764 | 1.799984e-11
43.14974 | 17.1146 | 18.98715 | 13.8865 | -1.87255 | 5.100653 | 1.791901e-11
43.15974 | 17.1345 | 18.95043 | 13.88061 | -1.815927 | 5.069814 | 1.783827e-11
43.16974 | 17.0779 | 18.91398 | 13.87473 | -1.836077 | 5.039244 | 1.775763e-11
43.17974 | 17.0602 | 18.8778 | 13.86886 | -1.817598 | 5.008941 | 1.76786e-11
43.18974 | 17.0304 | 18.84189 | 13.86298 | -1.811486 | 4.978902 | 1.759967e-11
43.19974 | 17.0247 | 18.80624 | 13.85712 | -1.78154 | 4.949124 | 1.752235e-11
43.20974 | 16.9989 | 18.77085 | 13.85125 | -1.771954 | 4.919604 | 1.744512e-11
43.21974 | 16.9664 | 18.73573 | 13.84539 | -1.769328 | 4.890339 | 1.736799e-11
43.22974 | 16.9421 | 18.70086 | 13.83953 | -1.758757 | 4.861326 | 1.729095e-11
43.23974 | 16.9474 | 18.66624 | 13.83368 | -1.718841 | 4.832563 | 1.721552e-11
43.24974 | 16.9104 | 18.63187 | 13.82783 | -1.721474 | 4.804047 | 1.713867e-11
43.25974 | 16.8771 | 18.59776 | 13.82198 | -1.720656 | 4.775775 | 1.706494e-11
43.26974 | 16.8593 | 18.56388 | 13.81614 | -1.704583 | 4.747744 | 1.698979e-11
43.27974 | 16.8414 | 18.53025 | 13.8103 | -1.688852 | 4.719952 | 1.691623e-11
43.28974 | 16.8398 | 18.49686 | 13.80447 | -1.657062 | 4.692396 | 1.684277e-11
43.29974 | 16.7743 | 18.46371 | 13.79863 | -1.689409 | 4.665074 | 1.67694e-11
43.30974 | 16.7785 | 18.43079 | 13.79281 | -1.652291 | 4.637984 | 1.669762e-11
43.31974 | 16.7568 | 18.39811 | 13.78698 | -1.641306 | 4.611122 | 1.662444e-11
43.32974 | 16.7522 | 18.36565 | 13.78116 | -1.613451 | 4.584486 | 1.655284e-11
43.33974 | 16.7143 | 18.33342 | 13.77535 | -1.619123 | 4.558075 | 1.648284e-11
43.34974 | 16.6745 | 18.30142 | 13.76954 | -1.626921 | 4.531884 | 1.641142e-11
43.35974 | 16.6913 | 18.26964 | 13.76373 | -1.578341 | 4.505913 | 1.634159e-11
43.36974 | 16.6516 | 18.23808 | 13.75792 | -1.586483 | 4.480159 | 1.627185e-11
43.37974 | 16.6485 | 18.20674 | 13.75212 | -1.558243 | 4.45462 | 1.62037e-11
43.38974 | 16.6144 | 18.17562 | 13.74633 | -1.561218 | 4.429293 | 1.613414e-11
43.39974 | 16.5848 | 18.14471 | 13.74053 | -1.559909 | 4.404177 | 1.606616e-11
43.40974 | 16.592 | 18.11401 | 13.73474 | -1.52201 | 4.379268 | 1.599826e-11
43.41974 | 16.5559 | 18.08352 | 13.72896 | -1.527621 | 4.354565 | 1.593195e-11
43.42974 | 16.557 | 18.05324 | 13.72317 | -1.49624 | 4.330065 | 1.586423e-11
43.43974 | 16.5172 | 18.02316 | 13.7174 | -1.505964 | 4.305767 | 1.579808e-11
43.44974 | 16.511 | 17.99329 | 13.71162 | -1.482291 | 4.281669 | 1.573203e-11
43.45974 | 16.5049 | 17.96362 | 13.70585 | -1.458719 | 4.257768 | 1.566605e-11
43.46973 | 16.4829 | 17.93418 | 13.70009 | -1.451275 | 4.234085 | 1.560166e-11
43.47973 | 16.47 | 17.9049 | 13.69433 | -1.4349 | 4.210572 | 1.553734e-11
43.48973 | 16.4441 | 17.87582 | 13.68857 | -1.43172 | 4.187252 | 1.547311e-11
43.49973 | 16.4302 | 17.84693 | 13.68281 | -1.416733 | 4.16412 | 1.540896e-11
43.50973 | 16.4184 | 17.81824 | 13.67706 | -1.399837 | 4.141176 | 1.53449e-11
43.51973 | 16.4062 | 17.78973 | 13.67131 | -1.38353 | 4.118418 | 1.52824e-11
43.52973 | 16.401 | 17.76141 | 13.66557 | -1.360412 | 4.095843 | 1.521998e-11
43.53973 | 16.3511 | 17.73328 | 13.65983 | -1.382178 | 4.073451 | 1.515764e-11
43.54973 | 16.3653 | 17.70533 | 13.65409 | -1.340029 | 4.051238 | 1.509539e-11
43.55973 | 16.3455 | 17.67756 | 13.64836 | -1.332062 | 4.029204 | 1.503469e-11
43.56973 | 16.3426 | 17.64997 | 13.64263 | -1.307375 | 4.007347 | 1.497408e-11
43.57973 | 16.2948 | 17.62257 | 13.6369 | -1.327766 | 3.985663 | 1.491354e-11
43.58973 | 16.2867 | 17.59533 | 13.63118 | -1.308635 | 3.964154 | 1.485309e-11
43.59973 | 16.2813 | 17.56828 | 13.62546 | -1.286979 | 3.942816 | 1.479419e-11
43.60973 | 16.2863 | 17.5414 | 13.61975 | -1.255095 | 3.921647 | 1.47339e-11
43.61973 | 16.2405 | 17.51468 | 13.61404 | -1.274184 | 3.900646 | 1.467516e-11
43.62973 | 16.2417 | 17.48814 | 13.60833 | -1.246443 | 3.879812 | 1.46165e-11
43.63973 | 16.2253 | 17.46177 | 13.60263 | -1.23647 | 3.859141 | 1.455792e-11
43.64973 | 16.2213 | 17.43556 | 13.59693 | -1.214264 | 3.838635 | 1.450088e-11
43.65973 | 16.2045 | 17.40952 | 13.59123 | -1.205023 | 3.81829 | 1.444392e-11
43.66973 | 16.1634 | 17.38365 | 13.58554 | -1.220246 | 3.798104 | 1.438558e-11
43.67973 | 16.1734 | 17.35793 | 13.57985 | -1.184531 | 3.778077 | 1.433024e-11
43.68973 | 16.1559 | 17.33238 | 13.57417 | -1.176476 | 3.758207 | 1.427351e-11
43.69973 | 16.1518 | 17.30698 | 13.56849 | -1.155181 | 3.738492 | 1.421686e-11
43.70973 | 16.1145 | 17.28174 | 13.56281 | -1.167243 | 3.718931 | 1.416175e-11
43.71973 | 16.0967 | 17.25666 | 13.55714 | -1.159962 | 3.699523 | 1.410672e-11
43.72973 | 16.0925 | 17.23174 | 13.55147 | -1.139235 | 3.680266 | 1.405176e-11
43.73973 | 16.0821 | 17.20696 | 13.5458 | -1.124861 | 3.661157 | 1.399688e-11
43.74973 | 16.0616 | 17.18234 | 13.54014 | -1.120739 | 3.642197 | 1.394353e-11
43.75973 | 16.0227 | 17.15787 | 13.53448 | -1.135168 | 3.623384 | 1.38888e-11
43.76973 | 16.0009 | 17.13355 | 13.52883 | -1.132645 | 3.604716 | 1.38356e-11
43.77973 | 16.0195 | 17.10937 | 13.52318 | -1.08987 | 3.586191 | 1.378247e-11
43.78973 | 15.999 | 17.08534 | 13.51753 | -1.086342 | 3.56781 | 1.372942e-11
43.79973 | 15.9697 | 17.06146 | 13.51189 | -1.091758 | 3.549569 | 1.367789e-11
43.80972 | 15.9355 | 17.03774 | 13.50626 | -1.102242 | 3.531485 | 1.3625e-11
43.81972 | 15.941 | 17.01414 | 13.50062 | -1.073144 | 3.513523 | 1.357362e-11
43.82972 | 15.9465 | 16.99069 | 13.49499 | -1.044187 | 3.495698 | 1.352231e-11
43.83972 | 15.901 | 16.96737 | 13.48936 | -1.06637 | 3.47801 | 1.347108e-11
43.84972 | 15.8734 | 16.94419 | 13.48374 | -1.070792 | 3.460456 | 1.341992e-11
43.85972 | 15.889 | 16.92115 | 13.47812 | -1.03215 | 3.443035 | 1.337027e-11
43.86972 | 15.8868 | 16.89824 | 13.4725 | -1.011445 | 3.425747 | 1.331926e-11
43.87972 | 15.8383 | 16.87547 | 13.46688 | -1.037175 | 3.40859 | 1.326976e-11
43.88972 | 15.8181 | 16.85284 | 13.46128 | -1.034738 | 3.391562 | 1.322033e-11
43.89972 | 15.8312 | 16.83033 | 13.45567 | -0.9991334 | 3.374664 | 1.317097e-11
43.90972 | 15.8214 | 16.80796 | 13.45007 | -0.9865602 | 3.357893 | 1.312311e-11
43.91972 | 15.7855 | 16.78572 | 13.44447 | -1.000217 | 3.341248 | 1.30739e-11
43.92972 | 15.7659 | 16.7636 | 13.43887 | -0.9977033 | 3.324729 | 1.302619e-11
43.93972 | 15.7477 | 16.74162 | 13.43328 | -0.9939172 | 3.308333 | 1.297855e-11
43.94972 | 15.7835 | 16.71976 | 13.4277 | -0.9362576 | 3.292061 | 1.292955e-11
43.95972 | 15.7078 | 16.69802 | 13.42211 | -0.9902231 | 3.27591 | 1.288348e-11
43.96972 | 15.7269 | 16.67641 | 13.41653 | -0.9495137 | 3.25988 | 1.283605e-11
43.97972 | 15.6897 | 16.65493 | 13.41096 | -0.9652283 | 3.243971 | 1.278869e-11
43.98972 | 15.6855 | 16.63356 | 13.40539 | -0.9480642 | 3.228179 | 1.274282e-11
43.99972 | 15.6894 | 16.61232 | 13.39982 | -0.9229218 | 3.212505 | 1.269703e-11
44.00972 | 15.6544 | 16.5912 | 13.39425 | -0.9367995 | 3.196947 | 1.26513e-11
44.01972 | 15.6484 | 16.5702 | 13.38869 | -0.9217964 | 3.181505 | 1.260565e-11
44.02972 | 15.6323 | 16.54931 | 13.38313 | -0.9170118 | 3.166178 | 1.256006e-11
44.03972 | 15.6097 | 16.52854 | 13.37758 | -0.9188443 | 3.150964 | 1.251454e-11
44.04972 | 15.625 | 16.50789 | 13.37203 | -0.8828926 | 3.135862 | 1.247051e-11
44.05972 | 15.5772 | 16.48736 | 13.36648 | -0.9101563 | 3.120872 | 1.242654e-11
44.06972 | 15.5719 | 16.46693 | 13.36094 | -0.8950345 | 3.105993 | 1.238264e-11
44.07972 | 15.5559 | 16.44663 | 13.3554 | -0.890726 | 3.091223 | 1.233881e-11
44.08972 | 15.5499 | 16.42643 | 13.34987 | -0.8765293 | 3.076562 | 1.229505e-11
44.09972 | 15.527 | 16.40634 | 13.34434 | -0.8793443 | 3.062008 | 1.225135e-11
44.10972 | 15.5014 | 16.38637 | 13.33881 | -0.8849697 | 3.047561 | 1.220772e-11
44.11972 | 15.5051 | 16.3665 | 13.33328 | -0.8614046 | 3.03322 | 1.216557e-11
44.12972 | 15.5062 | 16.34675 | 13.32776 | -0.8405485 | 3.018984 | 1.212348e-11
44.13972 | 15.4595 | 16.3271 | 13.32225 | -0.8675994 | 3.004851 | 1.208146e-11
44.14971 | 15.4634 | 16.30758 | 13.31674 | -0.8441765 | 2.990835 | 1.203951e-11
44.15971 | 15.4437 | 16.28814 | 13.31123 | -0.8444403 | 2.976908 | 1.199762e-11
44.16971 | 15.4577 | 16.26881 | 13.30573 | -0.8111098 | 2.963083 | 1.19558e-11
44.17971 | 15.4329 | 16.24958 | 13.30023 | -0.8166824 | 2.949357 | 1.191544e-11
44.18971 | 15.4177 | 16.23046 | 13.29473 | -0.8127593 | 2.935732 | 1.187375e-11
44.19971 | 15.4256 | 16.21144 | 13.28923 | -0.7858383 | 2.922205 | 1.183352e-11
44.20971 | 15.4111 | 16.19252 | 13.28374 | -0.7814192 | 2.908776 | 1.179336e-11
44.21971 | 15.4036 | 16.1737 | 13.27826 | -0.7701004 | 2.895444 | 1.175326e-11
44.22971 | 15.3857 | 16.15498 | 13.27277 | -0.7692821 | 2.882209 | 1.171322e-11
44.23971 | 15.3868 | 16.13636 | 13.26729 | -0.7495632 | 2.86907 | 1.167325e-11
44.24971 | 15.382 | 16.11784 | 13.26182 | -0.7358421 | 2.856024 | 1.163474e-11
44.25971 | 15.3699 | 16.09942 | 13.25635 | -0.7295194 | 2.843074 | 1.15949e-11
44.26971 | 15.3547 | 16.08109 | 13.25088 | -0.7263931 | 2.830216 | 1.155651e-11
44.27971 | 15.3503 | 16.06286 | 13.24541 | -0.7125629 | 2.81745 | 1.151819e-11
44.28971 | 15.3466 | 16.04473 | 13.23995 | -0.6981285 | 2.804777 | 1.147993e-11
44.29971 | 15.3461 | 16.02669 | 13.23449 | -0.6805882 | 2.792194 | 1.144173e-11
44.30971 | 15.3224 | 16.00874 | 13.22904 | -0.6863416 | 2.779701 | 1.140359e-11
44.31971 | 15.3291 | 15.99089 | 13.22359 | -0.6617886 | 2.767298 | 1.136552e-11
44.32971 | 15.3115 | 15.97313 | 13.21814 | -0.6616277 | 2.754983 | 1.132889e-11
44.33971 | 15.3123 | 15.95546 | 13.2127 | -0.6431585 | 2.742756 | 1.129094e-11
44.34971 | 15.2995 | 15.93788 | 13.20726 | -0.6383807 | 2.730617 | 1.125444e-11
44.35971 | 15.2944 | 15.92039 | 13.20183 | -0.6259923 | 2.718564 | 1.121799e-11
44.36971 | 15.2916 | 15.90299 | 13.1964 | -0.6113937 | 2.706596 | 1.118161e-11
44.37971 | 15.2832 | 15.88568 | 13.19097 | -0.6024843 | 2.694715 | 1.114529e-11
44.38971 | 15.2588 | 15.86846 | 13.18555 | -0.6096629 | 2.682917 | 1.110903e-11
44.39971 | 15.2646 | 15.85133 | 13.18013 | -0.5867288 | 2.671204 | 1.107421e-11
44.40971 | 15.2433 | 15.83428 | 13.17471 | -0.5909815 | 2.659573 | 1.103807e-11
44.41971 | 15.2391 | 15.81732 | 13.1693 | -0.5782202 | 2.648025 | 1.100336e-11
44.42971 | 15.2443 | 15.80044 | 13.16389 | -0.5561449 | 2.636558 | 1.096734e-11
44.43971 | 15.1945 | 15.78365 | 13.15848 | -0.5891541 | 2.625173 | 1.093276e-11
44.44971 | 15.2101 | 15.76695 | 13.15308 | -0.5568477 | 2.613869 | 1.089823e-11
44.45971 | 15.1716 | 15.75032 | 13.14768 | -0.5787243 | 2.602644 | 1.086377e-11
44.46971 | 15.2149 | 15.73378 | 13.14229 | -0.5188842 | 2.591498 | 1.082936e-11
44.47971 | 15.1454 | 15.71733 | 13.1369 | -0.5719267 | 2.580431 | 1.079638e-11
44.48971 | 15.1599 | 15.70095 | 13.13151 | -0.5410506 | 2.569443 | 1.076209e-11
44.4997 | 15.1409 | 15.68467 | 13.12613 | -0.5437714 | 2.558541 | 1.072923e-11
44.5097 | 15.1638 | 15.66846 | 13.12075 | -0.5046568 | 2.547706 | 1.069506e-11
44.5197 | 15.1212 | 15.65232 | 13.11537 | -0.5311219 | 2.536947 | 1.066232e-11
44.5297 | 15.0914 | 15.63627 | 13.11 | -0.5448669 | 2.526265 | 1.062963e-11
44.5397 | 15.1153 | 15.62029 | 13.10463 | -0.50499 | 2.515656 | 1.059699e-11
44.5497 | 15.1028 | 15.60439 | 13.09927 | -0.5015912 | 2.505123 | 1.056442e-11
44.5597 | 15.0564 | 15.58857 | 13.09391 | -0.5321704 | 2.494663 | 1.05319e-11
44.5697 | 15.0831 | 15.57283 | 13.08855 | -0.4897262 | 2.484277 | 1.05008e-11
44.5797 | 15.0666 | 15.55716 | 13.0832 | -0.4905588 | 2.473964 | 1.04684e-11
44.5897 | 15.0582 | 15.54157 | 13.07784 | -0.483367 | 2.463722 | 1.043741e-11
44.5997 | 15.0101 | 15.52605 | 13.0725 | -0.5159507 | 2.453553 | 1.040512e-11
44.6097 | 15.0342 | 15.51061 | 13.06715 | -0.4764092 | 2.443454 | 1.037425e-11
44.6197 | 15.0372 | 15.49524 | 13.06182 | -0.458042 | 2.433427 | 1.034343e-11
44.6297 | 14.9928 | 15.47995 | 13.05648 | -0.4871479 | 2.423468 | 1.031266e-11
44.6397 | 14.9864 | 15.46473 | 13.05115 | -0.4783277 | 2.41358 | 1.028195e-11
44.6497 | 15.0038 | 15.44958 | 13.04582 | -0.4457796 | 2.403761 | 1.02513e-11
44.6597 | 14.9804 | 15.4345 | 13.04049 | -0.4541041 | 2.39401 | 1.02207e-11
44.6697 | 14.9831 | 15.4195 | 13.03517 | -0.4364001 | 2.384327 | 1.019151e-11
44.6797 | 14.9516 | 15.40457 | 13.02986 | -0.4529672 | 2.374712 | 1.016103e-11
44.6897 | 14.9669 | 15.38971 | 13.02454 | -0.4228051 | 2.365163 | 1.013195e-11
44.6997 | 14.949 | 15.37491 | 13.01923 | -0.4259129 | 2.355681 | 1.010292e-11
44.7097 | 14.9487 | 15.36019 | 13.01393 | -0.4114905 | 2.346265 | 1.007395e-11
44.7197 | 14.9414 | 15.34554 | 13.00862 | -0.4041371 | 2.336915 | 1.004368e-11
44.7297 | 14.926 | 15.33095 | 13.00332 | -0.4049525 | 2.327629 | 1.001482e-11
44.7397 | 14.9228 | 15.31644 | 12.99803 | -0.3936361 | 2.318408 | 9.987349e-12
44.7497 | 14.9247 | 15.30199 | 12.99274 | -0.3772875 | 2.309252 | 9.958592e-12
44.7597 | 14.882 | 15.28761 | 12.98745 | -0.405606 | 2.300158 | 9.929888e-12
44.7697 | 14.9108 | 15.27329 | 12.98216 | -0.3624916 | 2.291128 | 9.902581e-12
44.7797 | 14.8853 | 15.25904 | 12.97688 | -0.3737432 | 2.282161 | 9.873985e-12
44.7897 | 14.8783 | 15.24486 | 12.9716 | -0.3665608 | 2.273256 | 9.846782e-12
44.7997 | 14.8449 | 15.23074 | 12.96633 | -0.3858439 | 2.264412 | 9.818294e-12
44.8097 | 14.8783 | 15.21669 | 12.96106 | -0.3383919 | 2.25563 | 9.791197e-12
44.8197 | 14.8719 | 15.2027 | 12.9558 | -0.3308045 | 2.246909 | 9.764152e-12
44.8297 | 14.8208 | 15.18878 | 12.95053 | -0.3679814 | 2.238249 | 9.73716e-12
44.83969 | 14.8404 | 15.17494 | 12.94528 | -0.3345354 | 2.229656 | 9.710223e-12
44.84969 | 14.8528 | 15.16114 | 12.94002 | -0.3083392 | 2.221115 | 9.684669e-12
44.85969 | 14.8066 | 15.14741 | 12.93477 | -0.3408055 | 2.212633 | 9.657833e-12
44.86969 | 14.8061 | 15.13373 | 12.92952 | -0.3276346 | 2.20421 | 9.63105e-12
44.87969 | 14.8088 | 15.12013 | 12.92428 | -0.3113257 | 2.195846 | 9.605649e-12
44.88969 | 14.8165 | 15.10658 | 12.91904 | -0.2900784 | 2.187539 | 9.57897e-12
44.89969 | 14.7783 | 15.09309 | 12.9138 | -0.3147919 | 2.17929 | 9.553672e-12
44.90969 | 14.7804 | 15.07967 | 12.90857 | -0.299267 | 2.171099 | 9.528425e-12
44.91969 | 14.7982 | 15.0663 | 12.90334 | -0.2681016 | 2.162963 | 9.503228e-12
44.92969 | 14.7555 | 15.053 | 12.89811 | -0.2974968 | 2.154884 | 9.478083e-12
44.93969 | 14.7545 | 15.03975 | 12.89289 | -0.2852515 | 2.146862 | 9.452988e-12
44.94969 | 14.7529 | 15.02657 | 12.88767 | -0.2736656 | 2.138895 | 9.427944e-12
44.95969 | 14.746 | 15.01344 | 12.88246 | -0.2674383 | 2.130983 | 9.402951e-12
44.96969 | 14.7407 | 15.00037 | 12.87724 | -0.2596693 | 2.123126 | 9.37933e-12
44.97969 | 14.7036 | 14.98736 | 12.87204 | -0.2837589 | 2.115323 | 9.354438e-12
44.98969 | 14.7277 | 14.97441 | 12.86683 | -0.246706 | 2.107575 | 9.329597e-12
44.99969 | 14.7093 | 14.96151 | 12.86163 | -0.2522104 | 2.09988 | 9.306126e-12
45.00969 | 14.7159 | 14.94867 | 12.85643 | -0.232772 | 2.092239 | 9.282704e-12
45.01969 | 14.6653 | 14.93589 | 12.85124 | -0.2705899 | 2.08465 | 9.259331e-12
45.02969 | 14.696 | 14.92316 | 12.84605 | -0.2271642 | 2.077115 | 9.234691e-12
45.03969 | 14.6917 | 14.91049 | 12.84086 | -0.2187946 | 2.069631 | 9.211418e-12
45.04969 | 14.6381 | 14.89788 | 12.83568 | -0.2597801 | 2.0622 | 9.189508e-12
45.05969 | 14.6664 | 14.88532 | 12.8305 | -0.2189215 | 2.05482 | 9.166333e-12
45.06969 | 14.652 | 14.87282 | 12.82533 | -0.2208172 | 2.047491 | 9.143206e-12
45.07969 | 14.629 | 14.86037 | 12.82015 | -0.231368 | 2.040214 | 9.120129e-12
45.08969 | 14.6232 | 14.84797 | 12.81499 | -0.2247725 | 2.032987 | 9.098413e-12
45.09969 | 14.6345 | 14.83563 | 12.80982 | -0.2011315 | 2.02581 | 9.075434e-12
45.10969 | 14.5887 | 14.82334 | 12.80466 | -0.2346435 | 2.018683 | 9.053814e-12
45.11969 | 14.616 | 14.81111 | 12.7995 | -0.1951091 | 2.011606 | 9.030933e-12
45.12969 | 14.5855 | 14.79893 | 12.79435 | -0.213427 | 2.004578 | 9.009408e-12
45.13969 | 14.5971 | 14.7868 | 12.7892 | -0.189698 | 1.997599 | 8.987932e-12
45.14969 | 14.5604 | 14.77472 | 12.78405 | -0.2143211 | 1.990668 | 8.966504e-12
45.15969 | 14.566 | 14.7627 | 12.77891 | -0.1966963 | 1.983786 | 8.945123e-12
45.16969 | 14.5765 | 14.75072 | 12.77377 | -0.1742228 | 1.976952 | 8.92379e-12
45.17968 | 14.5389 | 14.73881 | 12.76864 | -0.1999126 | 1.970172 | 8.902507e-12
45.18968 | 14.5708 | 14.72694 | 12.76351 | -0.1561419 | 1.963433 | 8.88127e-12
45.19968 | 14.5468 | 14.71512 | 12.75838 | -0.1683213 | 1.956741 | 8.861382e-12
45.20968 | 14.5398 | 14.70335 | 12.75326 | -0.1635518 | 1.950096 | 8.84024e-12
45.21968 | 14.544 | 14.69163 | 12.74813 | -0.1476317 | 1.943497 | 8.820445e-12
45.22968 | 14.5313 | 14.67996 | 12.74302 | -0.148662 | 1.936945 | 8.799398e-12
45.23968 | 14.5205 | 14.66834 | 12.7379 | -0.1478415 | 1.930439 | 8.779697e-12
45.24968 | 14.521 | 14.65677 | 12.73279 | -0.1357705 | 1.923978 | 8.760043e-12
45.25968 | 14.536 | 14.64525 | 12.72769 | -0.109248 | 1.917563 | 8.740434e-12
45.26968 | 14.493 | 14.63377 | 12.72258 | -0.140775 | 1.911193 | 8.720873e-12
45.27968 | 14.5053 | 14.62235 | 12.71748 | -0.1170494 | 1.904867 | 8.701356e-12
45.28968 | 14.5177 | 14.61097 | 12.71239 | -0.0932724 | 1.898586 | 8.681887e-12
45.29968 | 14.4951 | 14.59964 | 12.70729 | -0.1045435 | 1.892349 | 8.662464e-12
45.30968 | 14.4773 | 14.58836 | 12.70221 | -0.1110618 | 1.886157 | 8.643088e-12
45.31968 | 14.4993 | 14.57713 | 12.69712 | -0.07782763 | 1.880008 | 8.623758e-12
45.32968 | 14.4764 | 14.56594 | 12.69204 | -0.08954024 | 1.873902 | 8.605766e-12
45.33968 | 14.4931 | 14.5548 | 12.68696 | -0.06169982 | 1.86784 | 8.586527e-12
45.34968 | 14.4826 | 14.54371 | 12.68189 | -0.06110597 | 1.86182 | 8.568626e-12
45.35968 | 14.4786 | 14.53266 | 12.67681 | -0.05405838 | 1.855843 | 8.55077e-12
45.36968 | 14.483 | 14.52166 | 12.67175 | -0.03865635 | 1.849909 | 8.531669e-12
45.37968 | 14.4733 | 14.5107 | 12.66668 | -0.03740067 | 1.844017 | 8.513904e-12
45.38968 | 14.4606 | 14.49979 | 12.66162 | -0.03919 | 1.838166 | 8.496183e-12
45.39968 | 14.4472 | 14.48892 | 12.65657 | -0.04172481 | 1.832357 | 8.478507e-12
45.40968 | 14.4857 | 14.4781 | 12.65151 | 0.007595392 | 1.82659 | 8.460876e-12
45.41968 | 14.4461 | 14.46733 | 12.64647 | -0.02122908 | 1.820864 | 8.443291e-12
45.42968 | 14.4473 | 14.4566 | 12.64142 | -0.009298133 | 1.815179 | 8.427035e-12
45.43968 | 14.4654 | 14.44591 | 12.63638 | 0.01948851 | 1.809534 | 8.409538e-12
45.44968 | 14.407 | 14.43527 | 12.63134 | -0.02826852 | 1.80393 | 8.392086e-12
45.45968 | 14.4387 | 14.42467 | 12.6263 | 0.01403006 | 1.798366 | 8.375963e-12
45.46968 | 14.4215 | 14.41411 | 12.62127 | 0.007385636 | 1.792842 | 8.358601e-12
45.47968 | 14.4182 | 14.4036 | 12.61624 | 0.01459773 | 1.787358 | 8.342565e-12
45.48968 | 14.4135 | 14.39313 | 12.61122 | 0.02036673 | 1.781913 | 8.326573e-12
45.49968 | 14.3862 | 14.38271 | 12.6062 | 0.003492508 | 1.776508 | 8.309345e-12
45.50968 | 14.4363 | 14.37232 | 12.60118 | 0.06397636 | 1.771141 | 8.293441e-12
45.51968 | 14.3751 | 14.36198 | 12.59617 | 0.0131171 | 1.765814 | 8.277581e-12
45.52967 | 14.3773 | 14.35169 | 12.59116 | 0.025606 | 1.760529 | 8.261764e-12
45.53967 | 14.4092 | 14.34144 | 12.58616 | 0.06776326 | 1.755279 | 8.245991e-12
45.54967 | 14.3624 | 14.33122 | 12.58116 | 0.03117822 | 1.750066 | 8.231539e-12
45.55967 | 14.37 | 14.32105 | 12.57616 | 0.04895188 | 1.744892 | 8.215853e-12
45.56967 | 14.3698 | 14.31092 | 12.57116 | 0.05888401 | 1.739756 | 8.200211e-12
45.57967 | 14.3729 | 14.30082 | 12.56617 | 0.07207531 | 1.734656 | 8.185887e-12
45.58967 | 14.344 | 14.29077 | 12.56118 | 0.05322559 | 1.729595 | 8.170332e-12
45.59967 | 14.3333 | 14.28076 | 12.55619 | 0.0525351 | 1.72457 | 8.156094e-12
45.60967 | 14.3655 | 14.2708 | 12.55121 | 0.09470414 | 1.719583 | 8.140626e-12
45.61967 | 14.3231 | 14.26087 | 12.54624 | 0.06223265 | 1.714632 | 8.126474e-12
45.62967 | 14.319 | 14.25098 | 12.54126 | 0.06802134 | 1.709717 | 8.112365e-12
45.63967 | 14.3434 | 14.24113 | 12.53629 | 0.10227 | 1.70484 | 8.098298e-12
45.64967 | 14.3233 | 14.23132 | 12.53132 | 0.09197906 | 1.699998 | 8.084274e-12
45.65967 | 14.3036 | 14.22155 | 12.52636 | 0.08204858 | 1.695192 | 8.070292e-12
45.66967 | 14.3215 | 14.21182 | 12.5214 | 0.1096787 | 1.690422 | 8.056354e-12
45.67967 | 14.3357 | 14.20213 | 12.51644 | 0.1335697 | 1.685687 | 8.042458e-12
45.68967 | 14.2756 | 14.19248 | 12.51149 | 0.08312187 | 1.680988 | 8.028604e-12
45.69967 | 14.3095 | 14.18286 | 12.50654 | 0.1266352 | 1.676324 | 8.016061e-12
45.70967 | 14.3142 | 14.17329 | 12.50159 | 0.1409098 | 1.671695 | 8.002293e-12
45.71967 | 14.2923 | 14.16375 | 12.49665 | 0.1285461 | 1.667101 | 7.989834e-12
45.72967 | 14.2823 | 14.15426 | 12.49171 | 0.1280443 | 1.662542 | 7.97615e-12
45.73967 | 14.3271 | 14.1448 | 12.48678 | 0.1823046 | 1.658017 | 7.963774e-12
45.74967 | 14.2734 | 14.13537 | 12.48185 | 0.1380267 | 1.653526 | 7.951441e-12
45.75967 | 14.2846 | 14.12599 | 12.47692 | 0.1586115 | 1.64907 | 7.939148e-12
45.76967 | 14.2782 | 14.11664 | 12.47199 | 0.1615586 | 1.644647 | 7.926898e-12
45.77967 | 14.2859 | 14.10733 | 12.46707 | 0.1785684 | 1.640258 | 7.914689e-12
45.78967 | 14.2604 | 14.09806 | 12.46216 | 0.162341 | 1.635903 | 7.902522e-12
45.79967 | 14.2689 | 14.08882 | 12.45724 | 0.1800768 | 1.631581 | 7.890397e-12
45.80967 | 14.2718 | 14.07962 | 12.45233 | 0.1921756 | 1.627293 | 7.878314e-12
45.81967 | 14.2684 | 14.07046 | 12.44742 | 0.1979378 | 1.623037 | 7.866272e-12
45.82967 | 14.2493 | 14.06134 | 12.44252 | 0.1879636 | 1.618815 | 7.855533e-12
45.83967 | 14.2621 | 14.05225 | 12.43762 | 0.2098531 | 1.614625 | 7.843575e-12
45.84967 | 14.2636 | 14.04319 | 12.43273 | 0.2204064 | 1.610468 | 7.832917e-12
45.85967 | 14.2237 | 14.03418 | 12.42783 | 0.1895236 | 1.606344 | 7.821042e-12
45.86966 | 14.2566 | 14.0252 | 12.42295 | 0.2313961 | 1.602254 | 7.810466e-12
45.87966 | 14.265 | 14.01626 | 12.41806 | 0.2487419 | 1.598194 | 7.799932e-12
45.88966 | 14.2134 | 14.00735 | 12.41318 | 0.2060521 | 1.594166 | 7.789439e-12
45.89966 | 14.2407 | 13.99847 | 12.4083 | 0.242227 | 1.59017 | 7.778987e-12
45.90966 | 14.2556 | 13.98963 | 12.40343 | 0.2659666 | 1.586205 | 7.76732e-12
45.91966 | 14.19 | 13.98083 | 12.39856 | 0.2091712 | 1.582272 | 7.758207e-12
45.92966 | 14.2443 | 13.97206 | 12.39369 | 0.272241 | 1.57837 | 7.747878e-12
45.93966 | 14.2323 | 13.96332 | 12.38882 | 0.2689758 | 1.5745 | 7.73759e-12
45.94966 | 14.1861 | 13.95462 | 12.38396 | 0.231476 | 1.570661 | 7.727344e-12
45.95966 | 14.2342 | 13.94596 | 12.37911 | 0.2882418 | 1.566852 | 7.717138e-12
45.96966 | 14.2012 | 13.93733 | 12.37425 | 0.2638733 | 1.563075 | 7.708228e-12
45.97966 | 14.2042 | 13.92873 | 12.3694 | 0.2754706 | 1.559328 | 7.698104e-12
45.98966 | 14.2114 | 13.92017 | 12.36455 | 0.2912336 | 1.555612 | 7.689275e-12
45.99966 | 14.1818 | 13.91164 | 12.35971 | 0.2701629 | 1.551926 | 7.679234e-12
46.00966 | 14.2203 | 13.90314 | 12.35487 | 0.3171583 | 1.54827 | 7.670486e-12
46.01966 | 14.189 | 13.89468 | 12.35004 | 0.2943202 | 1.544644 | 7.661778e-12
46.02966 | 14.2009 | 13.88625 | 12.3452 | 0.3146485 | 1.541049 | 7.653111e-12
46.03966 | 14.1963 | 13.87786 | 12.34037 | 0.3184434 | 1.537483 | 7.643234e-12
46.04966 | 14.198 | 13.8695 | 12.33555 | 0.328505 | 1.533947 | 7.634648e-12
46.05966 | 14.1808 | 13.86117 | 12.33073 | 0.3196337 | 1.530441 | 7.626103e-12
46.06966 | 14.1778 | 13.85287 | 12.32591 | 0.3249291 | 1.526964 | 7.617599e-12
46.07966 | 14.1956 | 13.84461 | 12.32109 | 0.350992 | 1.523516 | 7.609135e-12
46.08966 | 14.1878 | 13.83638 | 12.31628 | 0.3514219 | 1.520098 | 7.600712e-12
46.09966 | 14.1746 | 13.82818 | 12.31147 | 0.3464193 | 1.516709 | 7.592329e-12
46.10966 | 14.1857 | 13.82002 | 12.30667 | 0.3656838 | 1.513349 | 7.585236e-12
46.11966 | 14.147 | 13.81188 | 12.30187 | 0.3351166 | 1.510017 | 7.576935e-12
46.12966 | 14.1923 | 13.80378 | 12.29707 | 0.3885168 | 1.506715 | 7.568674e-12
46.13966 | 14.1687 | 13.79571 | 12.29227 | 0.372985 | 1.503441 | 7.560455e-12
46.14966 | 14.1463 | 13.78768 | 12.28748 | 0.3586211 | 1.500195 | 7.553523e-12
46.15966 | 14.1712 | 13.77967 | 12.2827 | 0.3915254 | 1.496978 | 7.545384e-12
46.16966 | 14.1375 | 13.7717 | 12.27791 | 0.3657976 | 1.49379 | 7.537287e-12
46.17966 | 14.1603 | 13.76376 | 12.27313 | 0.3965386 | 1.490629 | 7.530476e-12
46.18966 | 14.1508 | 13.75585 | 12.26836 | 0.3949476 | 1.487496 | 7.522461e-12
46.19966 | 14.1494 | 13.74797 | 12.26358 | 0.4014255 | 1.484392 | 7.515731e-12
46.20965 | 14.1503 | 13.74014 | 12.25882 | 0.4101642 | 1.481317 | 7.507793e-12
46.21965 | 14.1119 | 13.73232 | 12.25405 | 0.3795796 | 1.478268 | 7.501145e-12
46.22965 | 14.1603 | 13.72454 | 12.24929 | 0.4357637 | 1.475246 | 7.493292e-12
46.23965 | 14.1288 | 13.71678 | 12.24453 | 0.412017 | 1.472252 | 7.486724e-12
46.24965 | 14.1196 | 13.70906 | 12.23978 | 0.4105392 | 1.469286 | 7.478953e-12
46.25965 | 14.1422 | 13.70137 | 12.23502 | 0.4408306 | 1.466346 | 7.472467e-12
46.26965 | 14.0973 | 13.69371 | 12.23027 | 0.4035914 | 1.463434 | 7.464778e-12
46.27965 | 14.1104 | 13.68608 | 12.22553 | 0.4243215 | 1.46055 | 7.458374e-12
46.28965 | 14.1306 | 13.67848 | 12.22079 | 0.4521212 | 1.457692 | 7.452009e-12
46.29965 | 14.0887 | 13.67091 | 12.21605 | 0.4177907 | 1.45486 | 7.444443e-12
46.30965 | 14.086 | 13.66337 | 12.21131 | 0.4226297 | 1.452056 | 7.43816e-12
46.31965 | 14.1093 | 13.65586 | 12.20658 | 0.4534385 | 1.449279 | 7.430676e-12
46.32965 | 14.092 | 13.64838 | 12.20186 | 0.4436172 | 1.446528 | 7.424475e-12
46.33965 | 14.0888 | 13.64093 | 12.19713 | 0.4478657 | 1.443804 | 7.418315e-12
46.34965 | 14.0807 | 13.63352 | 12.19241 | 0.4471845 | 1.441106 | 7.410953e-12
46.35965 | 14.1019 | 13.62613 | 12.18769 | 0.4757737 | 1.438434 | 7.404874e-12
46.36965 | 14.0462 | 13.61877 | 12.18298 | 0.427433 | 1.435788 | 7.398836e-12
46.37965 | 14.0886 | 13.61144 | 12.17827 | 0.4771625 | 1.433169 | 7.392839e-12
46.38965 | 14.0863 | 13.60414 | 12.17356 | 0.4821627 | 1.430576 | 7.385642e-12
46.39965 | 14.0657 | 13.59687 | 12.16886 | 0.4688332 | 1.428009 | 7.379727e-12
46.40965 | 14.0494 | 13.58963 | 12.16416 | 0.4597746 | 1.425468 | 7.373852e-12
46.41965 | 14.0807 | 13.58241 | 12.15946 | 0.4982864 | 1.422952 | 7.368019e-12
46.42965 | 14.048 | 13.57523 | 12.15477 | 0.4727695 | 1.420462 | 7.362225e-12
46.43965 | 14.0623 | 13.56808 | 12.15008 | 0.4942229 | 1.417999 | 7.355233e-12
46.44965 | 14.0722 | 13.56095 | 12.14539 | 0.5112477 | 1.41556 | 7.349522e-12
46.45965 | 14.0221 | 13.55386 | 12.14071 | 0.4682431 | 1.413147 | 7.343853e-12
46.46965 | 14.0635 | 13.54679 | 12.13603 | 0.51671 | 1.41076 | 7.338224e-12
46.47965 | 14.0691 | 13.53975 | 12.13135 | 0.5293478 | 1.408398 | 7.332636e-12
46.48965 | 14 | 13.53274 | 12.12668 | 0.4672572 | 1.40606 | 7.327088e-12
46.49965 | 14.0612 | 13.52576 | 12.12201 | 0.5354377 | 1.403749 | 7.321582e-12
46.50965 | 14.0569 | 13.51881 | 12.11735 | 0.5380898 | 1.401462 | 7.316117e-12
46.51965 | 14.0008 | 13.51189 | 12.11269 | 0.4889134 | 1.3992 | 7.310693e-12
46.52965 | 14.0869 | 13.50499 | 12.10803 | 0.5819085 | 1.396964 | 7.306549e-12
46.53965 | 14.0282 | 13.49812 | 12.10337 | 0.5300752 | 1.394752 | 7.301207e-12
46.54965 | 14.0333 | 13.49129 | 12.09872 | 0.5420135 | 1.392565 | 7.295905e-12
46.55964 | 14.0581 | 13.48448 | 12.09408 | 0.5736173 | 1.390404 | 7.290639e-12
46.56964 | 14.0321 | 13.4777 | 12.08943 | 0.5543994 | 1.388267 | 7.286659e-12
46.57964 | 14.0463 | 13.47095 | 12.08479 | 0.5753536 | 1.386154 | 7.281481e-12
46.58964 | 14.0459 | 13.46422 | 12.08016 | 0.5816796 | 1.384065 | 7.276343e-12
46.59964 | 14.0492 | 13.45752 | 12.07552 | 0.591678 | 1.382001 | 7.272485e-12
46.60964 | 14.0378 | 13.45085 | 12.07089 | 0.5869478 | 1.379962 | 7.26867e-12
46.61964 | 14.0375 | 13.44421 | 12.06626 | 0.5932907 | 1.377947 | 7.263654e-12
46.62964 | 14.062 | 13.43759 | 12.06164 | 0.6244051 | 1.375956 | 7.25992e-12
46.63964 | 14.025 | 13.43101 | 12.05702 | 0.5939926 | 1.373989 | 7.256226e-12
46.64964 | 14.0366 | 13.42445 | 12.0524 | 0.6121519 | 1.372047 | 7.251335e-12
46.65964 | 14.0661 | 13.41792 | 12.04779 | 0.6481838 | 1.370129 | 7.247723e-12
46.66964 | 14.0142 | 13.41141 | 12.04318 | 0.6027881 | 1.368235 | 7.244153e-12
46.67964 | 14.0602 | 13.40493 | 12.03857 | 0.6552651 | 1.366365 | 7.240624e-12
46.68964 | 14.0459 | 13.39849 | 12.03397 | 0.6474145 | 1.364519 | 7.237135e-12
46.69964 | 14.0346 | 13.39206 | 12.02937 | 0.6425367 | 1.362696 | 7.233688e-12
46.70964 | 14.065 | 13.38567 | 12.02477 | 0.6793316 | 1.360898 | 7.230282e-12
46.71964 | 14.0264 | 13.3793 | 12.02018 | 0.6470993 | 1.359123 | 7.228156e-12
46.72964 | 14.0592 | 13.37296 | 12.01559 | 0.6862397 | 1.357372 | 7.224832e-12
46.73964 | 14.0466 | 13.36665 | 12.011 | 0.6799531 | 1.355645 | 7.221549e-12
46.74964 | 14.044 | 13.36036 | 12.00642 | 0.6836395 | 1.353942 | 7.219547e-12
46.75964 | 14.0596 | 13.3541 | 12.00184 | 0.7054985 | 1.352262 | 7.216347e-12
46.76964 | 14.0314 | 13.34787 | 11.99726 | 0.683531 | 1.350605 | 7.214427e-12
46.77964 | 14.052 | 13.34166 | 11.99269 | 0.7103362 | 1.348973 | 7.212549e-12
46.78964 | 14.049 | 13.33549 | 11.98812 | 0.7135149 | 1.347363 | 7.209472e-12
46.79964 | 14.0559 | 13.32933 | 11.98356 | 0.7265663 | 1.345777 | 7.207676e-12
46.80964 | 14.0494 | 13.32321 | 11.97899 | 0.7261914 | 1.344214 | 7.205922e-12
46.81964 | 14.0456 | 13.31711 | 11.97444 | 0.7284893 | 1.342675 | 7.204209e-12
46.82964 | 14.067 | 13.31104 | 11.96988 | 0.7559609 | 1.341159 | 7.202537e-12
46.83964 | 14.0376 | 13.30499 | 11.96533 | 0.7326055 | 1.339666 | 7.200907e-12
46.84964 | 14.0611 | 13.29898 | 11.96078 | 0.7621238 | 1.338197 | 7.199318e-12
46.85964 | 14.0984 | 13.29298 | 11.95623 | 0.8054151 | 1.33675 | 7.199013e-12
46.86964 | 14.0328 | 13.28702 | 11.95169 | 0.7457803 | 1.335327 | 7.197507e-12
46.87964 | 14.1037 | 13.28108 | 11.94715 | 0.8226185 | 1.333927 | 7.196043e-12
46.88964 | 14.0505 | 13.27517 | 11.94262 | 0.7753307 | 1.33255 | 7.195862e-12
46.89963 | 14.0883 | 13.26929 | 11.93809 | 0.8190105 | 1.331196 | 7.194474e-12
46.90963 | 14.0935 | 13.26343 | 11.93357 | 0.8300697 | 1.329865 | 7.194376e-12
46.91963 | 14.0677 | 13.2576 | 11.92904 | 0.8101024 | 1.328557 | 7.194321e-12
46.92963 | 14.0924 | 13.25179 | 11.92452 | 0.8406088 | 1.327272 | 7.194307e-12
46.93963 | 14.074 | 13.24601 | 11.92 | 0.827989 | 1.326009 | 7.193093e-12
46.94963 | 14.1048 | 13.24026 | 11.91549 | 0.864543 | 1.32477 | 7.193163e-12
46.95963 | 14.0849 | 13.23453 | 11.91098 | 0.8503706 | 1.323553 | 7.193275e-12
46.96963 | 14.0796 | 13.22883 | 11.90647 | 0.8507719 | 1.322359 | 7.19343e-12
46.97963 | 14.1144 | 13.22315 | 11.90196 | 0.8912472 | 1.321188 | 7.19487e-12
46.98963 | 14.0803 | 13.2175 | 11.89746 | 0.8627962 | 1.32004 | 7.195108e-12
46.99963 | 14.1156 | 13.21188 | 11.89297 | 0.9037192 | 1.318915 | 7.195389e-12
47.00963 | 14.1046 | 13.20628 | 11.88847 | 0.8983159 | 1.317812 | 7.195712e-12
47.01963 | 14.0861 | 13.20071 | 11.88398 | 0.8853867 | 1.316732 | 7.197322e-12
47.02963 | 14.1641 | 13.19517 | 11.87949 | 0.9689313 | 1.315675 | 7.19773e-12
47.03963 | 14.0777 | 13.18965 | 11.87501 | 0.8880499 | 1.31464 | 7.199425e-12
47.04963 | 14.1219 | 13.18416 | 11.87053 | 0.9377424 | 1.313628 | 7.201163e-12
47.05963 | 14.1402 | 13.17869 | 11.86605 | 0.961509 | 1.312639 | 7.201697e-12
47.06963 | 14.0863 | 13.17325 | 11.86158 | 0.9130495 | 1.311672 | 7.203521e-12
47.07963 | 14.17 | 13.16784 | 11.85711 | 1.002164 | 1.310728 | 7.205387e-12
47.08963 | 14.1116 | 13.16245 | 11.85264 | 0.9491527 | 1.309806 | 7.207296e-12
47.09963 | 14.1487 | 13.15708 | 11.84818 | 0.9916154 | 1.308907 | 7.209248e-12
47.10963 | 14.1363 | 13.15175 | 11.84372 | 0.984552 | 1.30803 | 7.211244e-12
47.11963 | 14.1203 | 13.14644 | 11.83926 | 0.9738629 | 1.307176 | 7.213282e-12
47.12963 | 14.1474 | 13.14115 | 11.83481 | 1.006248 | 1.306345 | 7.215363e-12
47.13963 | 14.1538 | 13.13589 | 11.83036 | 1.017907 | 1.305536 | 7.218736e-12
47.14963 | 14.1472 | 13.13066 | 11.82591 | 1.01654 | 1.304749 | 7.220904e-12
47.15963 | 14.1368 | 13.12545 | 11.82147 | 1.011347 | 1.303986 | 7.224365e-12
47.16963 | 14.1687 | 13.12027 | 11.81703 | 1.048429 | 1.303244 | 7.226619e-12
47.17963 | 14.158 | 13.11512 | 11.81259 | 1.042884 | 1.302525 | 7.230167e-12
47.18963 | 14.1781 | 13.10999 | 11.80816 | 1.068114 | 1.301829 | 7.232508e-12
47.19963 | 14.1795 | 13.10488 | 11.80373 | 1.074618 | 1.301155 | 7.236144e-12
47.20963 | 14.1545 | 13.0998 | 11.7993 | 1.054696 | 1.300503 | 7.239824e-12
47.21963 | 14.1941 | 13.09475 | 11.79488 | 1.099348 | 1.299874 | 7.243547e-12
47.22963 | 14.1834 | 13.08973 | 11.79046 | 1.093674 | 1.299268 | 7.247316e-12
47.23963 | 14.2054 | 13.08473 | 11.78604 | 1.120674 | 1.298683 | 7.251128e-12
47.24962 | 14.2144 | 13.07976 | 11.78163 | 1.134644 | 1.298121 | 7.254976e-12
47.25962 | 14.2023 | 13.07481 | 11.77723 | 1.127493 | 1.297582 | 7.258876e-12
47.26962 | 14.215 | 13.06988 | 11.77282 | 1.145116 | 1.297065 | 7.262821e-12
47.27962 | 14.2363 | 13.06499 | 11.76842 | 1.171313 | 1.296571 | 7.268065e-12
47.28962 | 14.2035 | 13.06012 | 11.76402 | 1.143384 | 1.2961 | 7.2721e-12
47.29962 | 14.2473 | 13.05527 | 11.75962 | 1.192029 | 1.29565 | 7.277434e-12
47.30962 | 14.2487 | 13.05045 | 11.75523 | 1.198249 | 1.295224 | 7.281557e-12
47.31962 | 14.2381 | 13.04566 | 11.75084 | 1.192443 | 1.29482 | 7.286982e-12
47.32962 | 14.2933 | 13.04089 | 11.74645 | 1.25241 | 1.294438 | 7.292452e-12
47.33962 | 14.2573 | 13.03615 | 11.74207 | 1.221152 | 1.294079 | 7.29671e-12
47.34962 | 14.301 | 13.03143 | 11.73769 | 1.269568 | 1.293743 | 7.302271e-12
47.35962 | 14.331 | 13.02674 | 11.73331 | 1.304258 | 1.293429 | 7.307877e-12
47.36962 | 14.2752 | 13.02208 | 11.72894 | 1.253122 | 1.293137 | 7.313529e-12
47.37962 | 14.3562 | 13.01744 | 11.72457 | 1.33876 | 1.292869 | 7.319227e-12
47.38962 | 14.3341 | 13.01283 | 11.72021 | 1.321272 | 1.292622 | 7.32497e-12
47.39962 | 14.3653 | 13.00824 | 11.71584 | 1.357059 | 1.292399 | 7.332021e-12
47.40962 | 14.3906 | 13.00368 | 11.71148 | 1.386919 | 1.292198 | 7.337856e-12
47.41962 | 14.3555 | 12.99915 | 11.70713 | 1.356353 | 1.29202 | 7.343738e-12
47.42962 | 14.4413 | 12.99464 | 11.70277 | 1.446661 | 1.291865 | 7.350928e-12
47.43962 | 14.4259 | 12.99016 | 11.69843 | 1.435743 | 1.291732 | 7.356902e-12
47.44962 | 14.4199 | 12.9857 | 11.69408 | 1.434199 | 1.291622 | 7.364185e-12
47.45962 | 14.4718 | 12.98127 | 11.68974 | 1.490529 | 1.291535 | 7.371516e-12
47.46962 | 14.4622 | 12.97687 | 11.6854 | 1.485333 | 1.29147 | 7.378894e-12
47.47962 | 14.4876 | 12.97249 | 11.68106 | 1.51511 | 1.291429 | 7.385054e-12
47.48962 | 14.516 | 12.96814 | 11.67673 | 1.547862 | 1.29141 | 7.392527e-12
47.49962 | 14.5383 | 12.96381 | 11.6724 | 1.574487 | 1.291414 | 7.400046e-12
47.50962 | 14.5478 | 12.95951 | 11.66807 | 1.588286 | 1.291441 | 7.407613e-12
47.51962 | 14.5928 | 12.95524 | 11.66375 | 1.637559 | 1.291491 | 7.416495e-12
47.52962 | 14.5786 | 12.951 | 11.65943 | 1.627605 | 1.291564 | 7.424158e-12
47.53962 | 14.6384 | 12.94678 | 11.65511 | 1.691625 | 1.29166 | 7.431868e-12
47.54962 | 14.6248 | 12.94258 | 11.6508 | 1.682218 | 1.291779 | 7.440896e-12
47.55962 | 14.67 | 12.93841 | 11.64649 | 1.731586 | 1.291922 | 7.448702e-12
47.56962 | 14.6997 | 12.93427 | 11.64219 | 1.765426 | 1.292087 | 7.457828e-12
47.57962 | 14.7008 | 12.93016 | 11.63788 | 1.770641 | 1.292275 | 7.46573e-12
47.58961 | 14.7601 | 12.92608 | 11.63359 | 1.834024 | 1.292486 | 7.474942e-12
47.59961 | 14.7329 | 12.92201 | 11.62929 | 1.810886 | 1.292721 | 7.484214e-12
47.60961 | 14.8052 | 12.91798 | 11.625 | 1.887219 | 1.29298 | 7.493536e-12
47.61961 | 14.7874 | 12.91397 | 11.62071 | 1.873428 | 1.29326 | 7.502905e-12
47.62961 | 14.827 | 12.90999 | 11.61643 | 1.917009 | 1.293566 | 7.512326e-12
47.63961 | 14.8302 | 12.90604 | 11.61214 | 1.924164 | 1.293894 | 7.521794e-12
47.64961 | 14.8654 | 12.90211 | 11.60786 | 1.963291 | 1.294246 | 7.531314e-12
47.65961 | 14.8919 | 12.89821 | 11.60359 | 1.993693 | 1.294621 | 7.54088e-12
47.66961 | 14.9301 | 12.89433 | 11.59931 | 2.035766 | 1.295021 | 7.551777e-12
47.67961 | 14.9402 | 12.89049 | 11.59504 | 2.049714 | 1.295443 | 7.561444e-12
47.68961 | 14.9572 | 12.88667 | 11.59078 | 2.070533 | 1.29589 | 7.572443e-12
47.69961 | 15.0073 | 12.88287 | 11.58651 | 2.124427 | 1.296359 | 7.582209e-12
47.70961 | 14.9893 | 12.87911 | 11.58225 | 2.110192 | 1.296853 | 7.593309e-12
47.71961 | 15.0392 | 12.87537 | 11.578 | 2.163831 | 1.29737 | 7.604458e-12
47.72961 | 15.0395 | 12.87166 | 11.57375 | 2.167842 | 1.297913 | 7.615661e-12
47.73961 | 15.0878 | 12.86797 | 11.5695 | 2.219827 | 1.298478 | 7.626913e-12
47.74961 | 15.0988 | 12.86432 | 11.56525 | 2.234483 | 1.299068 | 7.638218e-12
47.75961 | 15.1289 | 12.86069 | 11.56101 | 2.268213 | 1.299682 | 7.649574e-12
47.76961 | 15.1395 | 12.85709 | 11.55677 | 2.282415 | 1.30032 | 7.660981e-12
47.77961 | 15.1672 | 12.85351 | 11.55253 | 2.31369 | 1.300981 | 7.673727e-12
47.78961 | 15.1787 | 12.84996 | 11.5483 | 2.328737 | 1.301668 | 7.685238e-12
47.79961 | 15.2251 | 12.84644 | 11.54407 | 2.378655 | 1.302379 | 7.698091e-12
47.80961 | 15.2271 | 12.84295 | 11.53984 | 2.384147 | 1.303115 | 7.709706e-12
47.81961 | 15.2388 | 12.83949 | 11.53562 | 2.399311 | 1.303874 | 7.722662e-12
47.82961 | 15.295 | 12.83605 | 11.53139 | 2.458947 | 1.304658 | 7.735674e-12
47.83961 | 15.2755 | 12.83265 | 11.52718 | 2.442854 | 1.305468 | 7.747447e-12
47.84961 | 15.3444 | 12.82927 | 11.52296 | 2.515134 | 1.306302 | 7.760564e-12
47.85961 | 15.3307 | 12.82591 | 11.51875 | 2.504785 | 1.307161 | 7.77503e-12
47.86961 | 15.3976 | 12.82259 | 11.51455 | 2.575009 | 1.308044 | 7.788254e-12
47.87961 | 15.3699 | 12.8193 | 11.51034 | 2.550605 | 1.308952 | 7.801533e-12
47.88961 | 15.4335 | 12.81603 | 11.50614 | 2.617471 | 1.309887 | 7.814867e-12
47.89961 | 15.43 | 12.81279 | 11.50194 | 2.617209 | 1.310846 | 7.829552e-12
47.90961 | 15.463 | 12.80958 | 11.49775 | 2.65342 | 1.311829 | 7.842991e-12
47.91961 | 15.5055 | 12.8064 | 11.49356 | 2.699101 | 1.312839 | 7.857786e-12
47.9296 | 15.4921 | 12.80325 | 11.48938 | 2.68885 | 1.313872 | 7.872626e-12
47.9396 | 15.5486 | 12.80013 | 11.48519 | 2.748474 | 1.314932 | 7.886229e-12
47.9496 | 15.5404 | 12.79703 | 11.48101 | 2.743368 | 1.316019 | 7.901191e-12
47.9596 | 15.5869 | 12.79397 | 11.47684 | 2.792934 | 1.31713 | 7.916208e-12
47.9696 | 15.5937 | 12.79093 | 11.47266 | 2.802771 | 1.318268 | 7.932586e-12
47.9796 | 15.6035 | 12.78792 | 11.46849 | 2.815579 | 1.319431 | 7.947715e-12
47.9896 | 15.6357 | 12.78494 | 11.46432 | 2.850757 | 1.320621 | 7.962902e-12
47.9996 | 15.6696 | 12.78199 | 11.46016 | 2.887606 | 1.321837 | 7.979451e-12
48.0096 | 15.6629 | 12.77907 | 11.456 | 2.883826 | 1.323079 | 7.994749e-12
48.0196 | 15.7247 | 12.77618 | 11.45184 | 2.948516 | 1.324346 | 8.011413e-12
48.0296 | 15.7026 | 12.77332 | 11.44768 | 2.929276 | 1.325642 | 8.028137e-12
48.0396 | 15.7739 | 12.77049 | 11.44353 | 3.003406 | 1.326963 | 8.043605e-12
48.0496 | 15.7437 | 12.76769 | 11.43938 | 2.976007 | 1.32831 | 8.060442e-12
48.0596 | 15.7972 | 12.76492 | 11.43524 | 3.032278 | 1.329685 | 8.077338e-12
48.0696 | 15.8249 | 12.76218 | 11.4311 | 3.062717 | 1.331087 | 8.095609e-12
48.0796 | 15.8153 | 12.75947 | 11.42696 | 3.055828 | 1.332515 | 8.112621e-12
48.0896 | 15.867 | 12.75679 | 11.42282 | 3.110208 | 1.33397 | 8.129693e-12
48.0996 | 15.8679 | 12.75414 | 11.41869 | 3.113757 | 1.335454 | 8.148142e-12
48.1096 | 15.8941 | 12.75152 | 11.41456 | 3.142576 | 1.336963 | 8.16533e-12
48.1196 | 15.9256 | 12.74894 | 11.41044 | 3.176664 | 1.338501 | 8.183898e-12
48.1296 | 15.9233 | 12.74638 | 11.40631 | 3.176921 | 1.340066 | 8.202527e-12
48.1396 | 15.9503 | 12.74385 | 11.40219 | 3.206447 | 1.341659 | 8.221216e-12
48.1496 | 15.9847 | 12.74136 | 11.39808 | 3.243342 | 1.34328 | 8.239965e-12
48.1596 | 15.9664 | 12.73889 | 11.39397 | 3.227505 | 1.344929 | 8.258776e-12
48.1696 | 16.0467 | 12.73646 | 11.38986 | 3.310238 | 1.346607 | 8.278973e-12
48.1796 | 15.9944 | 12.73406 | 11.38575 | 3.260338 | 1.348312 | 8.297905e-12
48.1896 | 16.0816 | 12.73169 | 11.38165 | 3.349908 | 1.350046 | 8.318226e-12
48.1996 | 16.0486 | 12.72936 | 11.37755 | 3.319245 | 1.351808 | 8.337281e-12
48.2096 | 16.1055 | 12.72705 | 11.37345 | 3.37845 | 1.3536 | 8.357728e-12
48.2196 | 16.0869 | 12.72478 | 11.36936 | 3.362123 | 1.35542 | 8.378237e-12
48.2296 | 16.1152 | 12.72254 | 11.36527 | 3.392664 | 1.357268 | 8.398808e-12
48.2396 | 16.1484 | 12.72033 | 11.36118 | 3.428072 | 1.359147 | 8.419444e-12
48.2496 | 16.1502 | 12.71815 | 11.3571 | 3.432049 | 1.361055 | 8.440142e-12
48.2596 | 16.1597 | 12.71601 | 11.35302 | 3.443692 | 1.362992 | 8.462239e-12
48.2696 | 16.1987 | 12.7139 | 11.34894 | 3.484803 | 1.364958 | 8.483064e-12
48.27959 | 16.1792 | 12.71182 | 11.34487 | 3.467378 | 1.366952 | 8.505277e-12
48.28959 | 16.2321 | 12.70978 | 11.3408 | 3.522322 | 1.368978 | 8.52757e-12
48.29959 | 16.1919 | 12.70777 | 11.33673 | 3.484133 | 1.371035 | 8.549927e-12
48.30959 | 16.2743 | 12.70579 | 11.33267 | 3.56851 | 1.373122 | 8.57235e-12
48.31959 | 16.2272 | 12.70385 | 11.32861 | 3.523354 | 1.375239 | 8.594839e-12
48.32959 | 16.2827 | 12.70194 | 11.32455 | 3.580764 | 1.377387 | 8.618738e-12
48.33959 | 16.2661 | 12.70006 | 11.32049 | 3.566039 | 1.379566 | 8.641358e-12
48.34959 | 16.3051 | 12.69822 | 11.31644 | 3.606881 | 1.381776 | 8.665392e-12
48.35959 | 16.3015 | 12.69641 | 11.3124 | 3.605088 | 1.384017 | 8.688144e-12
48.36959 | 16.319 | 12.69464 | 11.30835 | 3.624361 | 1.386289 | 8.712312e-12
48.37959 | 16.3364 | 12.6929 | 11.30431 | 3.643498 | 1.388593 | 8.736548e-12
48.38959 | 16.3354 | 12.6912 | 11.30027 | 3.644201 | 1.390929 | 8.762204e-12
48.39959 | 16.3467 | 12.68953 | 11.29623 | 3.657169 | 1.393297 | 8.786576e-12
48.40959 | 16.37 | 12.6879 | 11.2922 | 3.682102 | 1.395696 | 8.811017e-12
48.41959 | 16.3579 | 12.6863 | 11.28817 | 3.671598 | 1.398129 | 8.836882e-12
48.42959 | 16.3825 | 12.68474 | 11.28415 | 3.697759 | 1.400594 | 8.862817e-12
48.43959 | 16.3745 | 12.68322 | 11.28012 | 3.691285 | 1.403091 | 8.888822e-12
48.44959 | 16.4126 | 12.68173 | 11.27611 | 3.730874 | 1.405621 | 8.914898e-12
48.45959 | 16.3703 | 12.68027 | 11.27209 | 3.690026 | 1.408185 | 8.941044e-12
48.46959 | 16.4057 | 12.67886 | 11.26808 | 3.726842 | 1.410782 | 8.967261e-12
48.47959 | 16.3798 | 12.67748 | 11.26407 | 3.702321 | 1.413413 | 8.994911e-12
48.48959 | 16.426 | 12.67614 | 11.26006 | 3.749864 | 1.416077 | 9.022634e-12
48.49959 | 16.385 | 12.67483 | 11.25606 | 3.710168 | 1.418776 | 9.050431e-12
48.50959 | 16.4183 | 12.67356 | 11.25206 | 3.744736 | 1.421508 | 9.0783e-12
48.51959 | 16.4064 | 12.67233 | 11.24806 | 3.734066 | 1.424276 | 9.106242e-12
48.52959 | 16.3886 | 12.67114 | 11.24406 | 3.717458 | 1.427077 | 9.134256e-12
48.53959 | 16.4024 | 12.66999 | 11.24007 | 3.732411 | 1.429915 | 9.163716e-12
48.54959 | 16.3873 | 12.66887 | 11.23609 | 3.718427 | 1.432787 | 9.191878e-12
48.55959 | 16.3859 | 12.6678 | 11.2321 | 3.718103 | 1.435694 | 9.221486e-12
48.56959 | 16.3786 | 12.66676 | 11.22812 | 3.711841 | 1.438637 | 9.25117e-12
48.57959 | 16.3673 | 12.66576 | 11.22414 | 3.70154 | 1.441617 | 9.282307e-12
48.58959 | 16.3745 | 12.6648 | 11.22017 | 3.709699 | 1.444633 | 9.312143e-12
48.59959 | 16.3334 | 12.66388 | 11.2162 | 3.669519 | 1.447685 | 9.342055e-12
48.60959 | 16.3508 | 12.663 | 11.21223 | 3.687798 | 1.450773 | 9.373422e-12
48.61958 | 16.286 | 12.66216 | 11.20827 | 3.623837 | 1.453895 | 9.404851e-12
48.62958 | 16.3295 | 12.66136 | 11.20431 | 3.668136 | 1.457058 | 9.436374e-12
48.63958 | 16.2552 | 12.66061 | 11.20035 | 3.594595 | 1.460258 | 9.467975e-12
48.64958 | 16.2867 | 12.65989 | 11.19639 | 3.626812 | 1.463497 | 9.501041e-12
48.65958 | 16.2328 | 12.65921 | 11.19244 | 3.573588 | 1.466773 | 9.534187e-12
48.66958 | 16.2412 | 12.65858 | 11.18849 | 3.582622 | 1.470088 | 9.566024e-12
48.67958 | 16.2006 | 12.65798 | 11.18454 | 3.542616 | 1.473441 | 9.599329e-12
48.68958 | 16.1928 | 12.65743 | 11.1806 | 3.535366 | 1.476834 | 9.632716e-12
48.69958 | 16.1668 | 12.65693 | 11.17666 | 3.509874 | 1.480266 | 9.667575e-12
48.70958 | 16.1263 | 12.65646 | 11.17272 | 3.469839 | 1.483738 | 9.701123e-12
48.71958 | 16.1209 | 12.65604 | 11.16879 | 3.464862 | 1.487249 | 9.736147e-12
48.72958 | 16.0752 | 12.65566 | 11.16486 | 3.419541 | 1.4908 | 9.771254e-12
48.73958 | 16.0747 | 12.65532 | 11.16093 | 3.419376 | 1.494392 | 9.806443e-12
48.74958 | 16.021 | 12.65503 | 11.15701 | 3.365968 | 1.498025 | 9.841716e-12
48.75958 | 16.0183 | 12.65479 | 11.15309 | 3.363515 | 1.501699 | 9.878473e-12
48.76958 | 15.9614 | 12.65458 | 11.14917 | 3.306817 | 1.505415 | 9.913912e-12
48.77958 | 15.9448 | 12.65443 | 11.14525 | 3.290374 | 1.509172 | 9.950838e-12
48.78958 | 15.92 | 12.65431 | 11.14134 | 3.265687 | 1.512972 | 9.98785e-12
48.79958 | 15.8646 | 12.65425 | 11.13743 | 3.210353 | 1.516814 | 1.002635e-11
48.80958 | 15.8726 | 12.65423 | 11.13353 | 3.218373 | 1.520699 | 1.006354e-11
48.81958 | 15.8021 | 12.65425 | 11.12963 | 3.147848 | 1.524627 | 1.010222e-11
48.82958 | 15.7992 | 12.65433 | 11.12573 | 3.144875 | 1.528598 | 1.013957e-11
48.83958 | 15.7559 | 12.65444 | 11.12183 | 3.101455 | 1.532614 | 1.017842e-11
48.84958 | 15.7238 | 12.65461 | 11.11794 | 3.069188 | 1.536674 | 1.021736e-11
48.85958 | 15.694 | 12.65483 | 11.11405 | 3.039173 | 1.540778 | 1.025781e-11
48.86958 | 15.6464 | 12.65509 | 11.11016 | 2.99131 | 1.544928 | 1.029692e-11
48.87958 | 15.6461 | 12.6554 | 11.10628 | 2.990698 | 1.549123 | 1.033755e-11
48.88958 | 15.5761 | 12.65576 | 11.1024 | 2.920338 | 1.553364 | 1.037826e-11
48.89958 | 15.5601 | 12.65617 | 11.09852 | 2.903927 | 1.557651 | 1.041906e-11
48.90958 | 15.5231 | 12.65663 | 11.09465 | 2.866467 | 1.561985 | 1.045996e-11
48.91958 | 15.491 | 12.65714 | 11.09078 | 2.833857 | 1.566366 | 1.050094e-11
48.92958 | 15.4556 | 12.6577 | 11.08691 | 2.797897 | 1.570794 | 1.054343e-11
48.93958 | 15.4139 | 12.65832 | 11.08304 | 2.755585 | 1.575271 | 1.05846e-11
48.94958 | 15.3733 | 12.65898 | 11.07918 | 2.714322 | 1.579796 | 1.062728e-11
48.95957 | 15.3477 | 12.65969 | 11.07533 | 2.688007 | 1.584363 | 1.067003e-11
48.96957 | 15.3043 | 12.66046 | 11.07147 | 2.64384 | 1.588986 | 1.07129e-11
48.97957 | 15.2836 | 12.66128 | 11.06762 | 2.62232 | 1.593658 | 1.075729e-11
48.98957 | 15.2545 | 12.66215 | 11.06377 | 2.592347 | 1.59838 | 1.080033e-11
48.99957 | 15.2153 | 12.66308 | 11.05993 | 2.55222 | 1.603153 | 1.084347e-11
49.00957 | 15.1924 | 12.66406 | 11.05608 | 2.528339 | 1.607977 | 1.088814e-11
49.01957 | 15.1473 | 12.6651 | 11.05224 | 2.482203 | 1.612852 | 1.093291e-11
49.02957 | 15.1086 | 12.66619 | 11.04841 | 2.442412 | 1.61778 | 1.097776e-11
49.03957 | 15.0999 | 12.66733 | 11.04457 | 2.432566 | 1.62276 | 1.102271e-11
49.04957 | 15.0562 | 12.66854 | 11.04074 | 2.387664 | 1.627792 | 1.106776e-11
49.05957 | 15.0467 | 12.6698 | 11.03692 | 2.376905 | 1.632878 | 1.111434e-11
49.06957 | 14.9942 | 12.67111 | 11.03309 | 2.323089 | 1.638019 | 1.115957e-11
49.07957 | 14.9792 | 12.67249 | 11.02927 | 2.306715 | 1.643213 | 1.120634e-11
49.08957 | 14.9477 | 12.67392 | 11.02545 | 2.273783 | 1.648463 | 1.125176e-11
49.09957 | 14.8956 | 12.67541 | 11.02164 | 2.220193 | 1.653768 | 1.129872e-11
49.10957 | 14.898 | 12.67696 | 11.01783 | 2.221043 | 1.65913 | 1.134577e-11
49.11957 | 14.8301 | 12.67857 | 11.01402 | 2.151534 | 1.664548 | 1.139292e-11
49.12957 | 14.8413 | 12.68024 | 11.01021 | 2.161064 | 1.670023 | 1.144016e-11
49.13957 | 14.7837 | 12.68197 | 11.00641 | 2.101734 | 1.675556 | 1.14875e-11
49.14957 | 14.786 | 12.68376 | 11.00261 | 2.102242 | 1.681147 | 1.153639e-11
49.15957 | 14.7409 | 12.68561 | 10.99881 | 2.055288 | 1.686797 | 1.158392e-11
49.16957 | 14.7405 | 12.68753 | 10.99502 | 2.052972 | 1.692507 | 1.1633e-11
49.17957 | 14.6939 | 12.68951 | 10.99123 | 2.004392 | 1.698277 | 1.168218e-11
49.18957 | 14.7116 | 12.69155 | 10.98744 | 2.020048 | 1.704107 | 1.172998e-11
49.19957 | 14.6311 | 12.69366 | 10.98366 | 1.937441 | 1.709999 | 1.177935e-11
49.20957 | 14.6681 | 12.69583 | 10.97988 | 1.972268 | 1.715953 | 1.182881e-11
49.21957 | 14.6043 | 12.69807 | 10.9761 | 1.906229 | 1.721969 | 1.187984e-11
49.22957 | 14.6059 | 12.70038 | 10.97233 | 1.905524 | 1.728049 | 1.192949e-11
49.23957 | 14.5838 | 12.70275 | 10.96856 | 1.881052 | 1.734192 | 1.197923e-11
49.24957 | 14.5473 | 12.70519 | 10.96479 | 1.842113 | 1.7404 | 1.203054e-11
49.25957 | 14.5668 | 12.7077 | 10.96102 | 1.859105 | 1.746674 | 1.208195e-11
49.26957 | 14.5042 | 12.71027 | 10.95726 | 1.793928 | 1.753013 | 1.213198e-11
49.27957 | 14.5254 | 12.71292 | 10.9535 | 1.812481 | 1.759419 | 1.218358e-11
49.28957 | 14.4743 | 12.71564 | 10.94974 | 1.758664 | 1.765892 | 1.223675e-11
49.29957 | 14.4655 | 12.71842 | 10.94599 | 1.747076 | 1.772434 | 1.228854e-11
49.30956 | 14.4695 | 12.72128 | 10.94225 | 1.748219 | 1.779036 | 1.23404e-11
49.31956 | 14.446 | 12.72421 | 10.9385 | 1.721787 | 1.785715 | 1.239387e-11
49.32956 | 14.4492 | 12.72722 | 10.93475 | 1.721981 | 1.792465 | 1.244743e-11
49.33956 | 14.428 | 12.7303 | 10.93101 | 1.697701 | 1.799286 | 1.250109e-11
49.34956 | 14.4099 | 12.73345 | 10.92728 | 1.676446 | 1.806179 | 1.255484e-11
49.35956 | 14.4203 | 12.73668 | 10.92354 | 1.683616 | 1.813144 | 1.261018e-11
49.36956 | 14.3762 | 12.73999 | 10.91981 | 1.636209 | 1.820183 | 1.266412e-11
49.37956 | 14.4163 | 12.74338 | 10.91608 | 1.672924 | 1.827296 | 1.271965e-11
49.38956 | 14.3567 | 12.74684 | 10.91235 | 1.609862 | 1.834484 | 1.277528e-11
49.39956 | 14.3915 | 12.75038 | 10.90863 | 1.641121 | 1.841747 | 1.283251e-11
49.40956 | 14.3555 | 12.754 | 10.90491 | 1.6015 | 1.849088 | 1.288834e-11
49.41956 | 14.3831 | 12.7577 | 10.9012 | 1.625398 | 1.856506 | 1.294576e-11
49.42956 | 14.3296 | 12.76149 | 10.89748 | 1.568115 | 1.864003 | 1.300478e-11
49.43956 | 14.3677 | 12.76535 | 10.89377 | 1.602349 | 1.871579 | 1.30624e-11
49.44956 | 14.3066 | 12.7693 | 10.89006 | 1.5373 | 1.879235 | 1.312163e-11
49.45956 | 14.3552 | 12.77333 | 10.88636 | 1.581867 | 1.886973 | 1.318095e-11
49.46956 | 14.3155 | 12.77745 | 10.88266 | 1.538049 | 1.894792 | 1.324037e-11
49.47956 | 14.3257 | 12.78166 | 10.87896 | 1.544044 | 1.902695 | 1.330141e-11
49.48956 | 14.3355 | 12.78595 | 10.87527 | 1.549552 | 1.910682 | 1.336254e-11
49.49956 | 14.3188 | 12.79033 | 10.87157 | 1.528473 | 1.918754 | 1.342378e-11
49.50956 | 14.3158 | 12.7948 | 10.86788 | 1.521004 | 1.926912 | 1.348663e-11
49.51956 | 14.3357 | 12.79936 | 10.8642 | 1.536345 | 1.935157 | 1.354959e-11
49.52956 | 14.2927 | 12.80401 | 10.86052 | 1.488695 | 1.94349 | 1.361265e-11
49.53956 | 14.3643 | 12.80875 | 10.85684 | 1.555553 | 1.951912 | 1.367733e-11
49.54956 | 14.275 | 12.81358 | 10.85316 | 1.461417 | 1.960424 | 1.374211e-11
49.55956 | 14.3527 | 12.81851 | 10.84948 | 1.534187 | 1.969028 | 1.3807e-11
49.56956 | 14.2832 | 12.82354 | 10.84581 | 1.459662 | 1.977724 | 1.387352e-11
49.57956 | 14.3349 | 12.82866 | 10.84215 | 1.506241 | 1.986514 | 1.394014e-11
49.58956 | 14.3202 | 12.83388 | 10.83848 | 1.486321 | 1.995398 | 1.40084e-11
49.59956 | 14.3031 | 12.8392 | 10.83482 | 1.463903 | 2.004378 | 1.407677e-11
49.60956 | 14.3336 | 12.84461 | 10.83116 | 1.488985 | 2.013455 | 1.414524e-11
49.61956 | 14.3103 | 12.85013 | 10.8275 | 1.460166 | 2.02263 | 1.421535e-11
49.62956 | 14.2989 | 12.85576 | 10.82385 | 1.443144 | 2.031904 | 1.428557e-11
49.63956 | 14.3426 | 12.86148 | 10.8202 | 1.481119 | 2.041279 | 1.435744e-11
49.64955 | 14.2982 | 12.86731 | 10.81656 | 1.430895 | 2.050745 | 1.442939e-11
49.65955 | 14.3581 | 12.87324 | 10.81292 | 1.484858 | 2.060325 | 1.450147e-11
49.66955 | 14.3094 | 12.87928 | 10.80928 | 1.430115 | 2.070009 | 1.457521e-11
49.67955 | 14.3258 | 12.88544 | 10.80564 | 1.440363 | 2.079799 | 1.46506e-11
49.68955 | 14.35 | 12.8917 | 10.802 | 1.4583 | 2.089696 | 1.472611e-11
49.69955 | 14.3255 | 12.89807 | 10.79837 | 1.427427 | 2.099702 | 1.480172e-11
49.70955 | 14.3506 | 12.90456 | 10.79474 | 1.44604 | 2.109817 | 1.4879e-11
49.71955 | 14.3262 | 12.91116 | 10.79112 | 1.415039 | 2.120044 | 1.495639e-11
49.72955 | 14.3387 | 12.91788 | 10.78749 | 1.420823 | 2.130383 | 1.503545e-11
49.73955 | 14.354 | 12.92471 | 10.78387 | 1.429289 | 2.140836 | 1.511462e-11
49.74955 | 14.3439 | 12.93166 | 10.78026 | 1.412237 | 2.151405 | 1.519546e-11
49.75955 | 14.3604 | 12.93874 | 10.77664 | 1.421665 | 2.162091 | 1.527642e-11
49.76955 | 14.3524 | 12.94593 | 10.77303 | 1.406471 | 2.172896 | 1.535906e-11
49.77955 | 14.3266 | 12.95325 | 10.76943 | 1.373354 | 2.18382 | 1.544181e-11
49.78955 | 14.3649 | 12.96069 | 10.76582 | 1.404212 | 2.194867 | 1.552624e-11
49.79955 | 14.3271 | 12.96826 | 10.76222 | 1.358844 | 2.206037 | 1.561079e-11
49.80955 | 14.3918 | 12.97595 | 10.75862 | 1.415848 | 2.217332 | 1.569703e-11
49.81955 | 14.3361 | 12.98378 | 10.75503 | 1.352322 | 2.228753 | 1.578495e-11
49.82955 | 14.3635 | 12.99174 | 10.75143 | 1.371764 | 2.240303 | 1.587142e-11
49.83955 | 14.3756 | 12.99983 | 10.74784 | 1.375774 | 2.251983 | 1.596116e-11
49.84955 | 14.3705 | 13.00805 | 10.74426 | 1.362449 | 2.263795 | 1.605102e-11
49.85955 | 14.3725 | 13.01641 | 10.74067 | 1.356087 | 2.275741 | 1.614257e-11
49.86955 | 14.3971 | 13.02491 | 10.73709 | 1.372187 | 2.287822 | 1.623425e-11
49.87955 | 14.336 | 13.03355 | 10.73351 | 1.302446 | 2.300041 | 1.632763e-11
49.88955 | 14.4316 | 13.04234 | 10.72994 | 1.389263 | 2.312399 | 1.642113e-11
49.89955 | 14.3775 | 13.05126 | 10.72637 | 1.326236 | 2.324897 | 1.651634e-11
49.90955 | 14.394 | 13.06034 | 10.7228 | 1.333663 | 2.337539 | 1.661167e-11
49.91955 | 14.4211 | 13.06956 | 10.71923 | 1.351542 | 2.350326 | 1.670871e-11
49.92955 | 14.3807 | 13.07893 | 10.71567 | 1.301771 | 2.36326 | 1.680747e-11
49.93955 | 14.4535 | 13.08845 | 10.71211 | 1.365048 | 2.376344 | 1.690794e-11
49.94955 | 14.4019 | 13.09813 | 10.70855 | 1.30377 | 2.389578 | 1.700854e-11
49.95955 | 14.4223 | 13.10796 | 10.705 | 1.314336 | 2.402966 | 1.710926e-11
49.96955 | 14.4425 | 13.11796 | 10.70145 | 1.324544 | 2.41651 | 1.721171e-11
49.97955 | 14.4422 | 13.12811 | 10.6979 | 1.31409 | 2.430211 | 1.731588e-11
49.98954 | 14.4564 | 13.13842 | 10.69436 | 1.317984 | 2.444058 | 1.742175e-11
49.99954 | 14.4805 | 13.1489 | 10.69082 | 1.331603 | 2.458081 | 1.752778e-11
50.00954 | 14.4366 | 13.15955 | 10.68728 | 1.277054 | 2.47227 | 1.763554e-11
50.01954 | 14.5343 | 13.17037 | 10.68374 | 1.363935 | 2.486625 | 1.774503e-11
50.02954 | 14.456 | 13.18136 | 10.68021 | 1.274644 | 2.50115 | 1.785465e-11
50.03954 | 14.5066 | 13.19252 | 10.67668 | 1.314077 | 2.515847 | 1.796601e-11
50.04954 | 14.5077 | 13.20387 | 10.67315 | 1.303833 | 2.530718 | 1.807911e-11
50.05954 | 14.4935 | 13.21539 | 10.66962 | 1.27811 | 2.545766 | 1.819235e-11
50.06954 | 14.5601 | 13.2271 | 10.6661 | 1.333003 | 2.560994 | 1.830733e-11
50.07954 | 14.5274 | 13.23899 | 10.66258 | 1.288412 | 2.576404 | 1.842405e-11
50.08954 | 14.5491 | 13.25107 | 10.65907 | 1.298032 | 2.591999 | 1.854252e-11
50.09954 | 14.5547 | 13.26334 | 10.65556 | 1.291362 | 2.607782 | 1.866113e-11
50.10954 | 14.5545 | 13.2758 | 10.65205 | 1.278698 | 2.623756 | 1.878149e-11
50.11954 | 14.5706 | 13.28846 | 10.64854 | 1.282138 | 2.639923 | 1.890361e-11
50.12954 | 14.6101 | 13.30132 | 10.64504 | 1.308778 | 2.656286 | 1.902748e-11
50.13954 | 14.562 | 13.31438 | 10.64153 | 1.247617 | 2.672849 | 1.915149e-11
50.14954 | 14.6364 | 13.32765 | 10.63804 | 1.30875 | 2.689614 | 1.927888e-11
50.15954 | 14.6032 | 13.34113 | 10.63454 | 1.262074 | 2.706584 | 1.940642e-11
50.16954 | 14.6287 | 13.35481 | 10.63105 | 1.273887 | 2.723763 | 1.953571e-11
50.17954 | 14.6627 | 13.36871 | 10.62756 | 1.293986 | 2.741154 | 1.966678e-11
50.18954 | 14.6483 | 13.38283 | 10.62407 | 1.265466 | 2.758761 | 1.979962e-11
50.19954 | 14.6935 | 13.39718 | 10.62059 | 1.296325 | 2.776585 | 1.99326e-11
50.20954 | 14.6825 | 13.41174 | 10.61711 | 1.270759 | 2.794631 | 2.006898e-11
50.21954 | 14.7194 | 13.42654 | 10.61363 | 1.292864 | 2.812903 | 2.020551e-11
50.22954 | 14.7124 | 13.44156 | 10.61016 | 1.270839 | 2.831404 | 2.034381e-11
50.23954 | 14.7517 | 13.45682 | 10.60669 | 1.294877 | 2.850136 | 2.04839e-11
50.24954 | 14.7453 | 13.47232 | 10.60322 | 1.272977 | 2.869105 | 2.062577e-11
50.25954 | 14.7781 | 13.48807 | 10.59975 | 1.290034 | 2.888314 | 2.077105e-11
50.26954 | 14.7766 | 13.50406 | 10.59629 | 1.272544 | 2.907767 | 2.091649e-11
50.27954 | 14.7947 | 13.5203 | 10.59283 | 1.274404 | 2.927467 | 2.106371e-11
50.28954 | 14.8107 | 13.53679 | 10.58937 | 1.273909 | 2.947419 | 2.121273e-11
50.29954 | 14.8259 | 13.55354 | 10.58592 | 1.272356 | 2.967627 | 2.136189e-11
50.30954 | 14.8871 | 13.57056 | 10.58247 | 1.31654 | 2.988094 | 2.151449e-11
50.31954 | 14.8444 | 13.58784 | 10.57902 | 1.256557 | 3.008825 | 2.167053e-11
50.32954 | 14.9326 | 13.6054 | 10.57557 | 1.327203 | 3.029824 | 2.182673e-11
50.33953 | 14.8991 | 13.62321 | 10.57213 | 1.275891 | 3.051074 | 2.19847e-11
50.34953 | 14.9404 | 13.64132 | 10.5687 | 1.299082 | 3.072623 | 2.21445e-11
50.35953 | 14.9706 | 13.65971 | 10.56526 | 1.310887 | 3.094454 | 2.23061e-11
50.36953 | 14.9611 | 13.6784 | 10.56182 | 1.282704 | 3.116572 | 2.247116e-11
50.37953 | 15.0306 | 13.69737 | 10.55839 | 1.333226 | 3.13898 | 2.263638e-11
50.38953 | 15.0131 | 13.71665 | 10.55497 | 1.29645 | 3.161685 | 2.280505e-11
50.39953 | 15.0841 | 13.73623 | 10.55154 | 1.347869 | 3.18469 | 2.297555e-11
50.40953 | 15.0475 | 13.75612 | 10.54812 | 1.29138 | 3.208002 | 2.314785e-11
50.41953 | 15.0942 | 13.77632 | 10.5447 | 1.317877 | 3.231624 | 2.332198e-11
50.42953 | 15.1355 | 13.79685 | 10.54128 | 1.338653 | 3.255564 | 2.349957e-11
50.43953 | 15.1323 | 13.81769 | 10.53787 | 1.314606 | 3.279825 | 2.367899e-11
50.44953 | 15.1725 | 13.83887 | 10.53446 | 1.333628 | 3.304414 | 2.386024e-11
50.45953 | 15.1851 | 13.86039 | 10.53105 | 1.324714 | 3.329336 | 2.404331e-11
50.46953 | 15.226 | 13.88224 | 10.52765 | 1.343758 | 3.354596 | 2.422986e-11
50.47953 | 15.2494 | 13.90444 | 10.52424 | 1.344955 | 3.380201 | 2.441659e-11
50.48953 | 15.282 | 13.927 | 10.52084 | 1.354998 | 3.406157 | 2.460847e-11
50.49953 | 15.3093 | 13.94992 | 10.51745 | 1.359382 | 3.43247 | 2.480052e-11
50.50953 | 15.3445 | 13.9732 | 10.51405 | 1.3713 | 3.459145 | 2.499606e-11
50.51953 | 15.3751 | 13.99685 | 10.51066 | 1.378245 | 3.48619 | 2.519512e-11
50.52953 | 15.3864 | 14.02089 | 10.50728 | 1.365512 | 3.513611 | 2.539601e-11
50.53953 | 15.4548 | 14.04531 | 10.50389 | 1.409494 | 3.541414 | 2.559875e-11
50.54953 | 15.431 | 14.07012 | 10.50051 | 1.360883 | 3.569607 | 2.5805e-11
50.55953 | 15.5051 | 14.09533 | 10.49713 | 1.409774 | 3.598195 | 2.601309e-11
50.56953 | 15.5314 | 14.12094 | 10.49375 | 1.410458 | 3.627187 | 2.62247e-11
50.57953 | 15.549 | 14.14697 | 10.49038 | 1.402029 | 3.656589 | 2.643984e-11
50.58953 | 15.6301 | 14.17342 | 10.48701 | 1.456679 | 3.68641 | 2.665683e-11
50.59953 | 15.5854 | 14.2003 | 10.48364 | 1.3851 | 3.716656 | 2.687567e-11
50.60953 | 15.6725 | 14.22761 | 10.48028 | 1.444885 | 3.747336 | 2.709972e-11
50.61953 | 15.6928 | 14.25537 | 10.47692 | 1.437427 | 3.778456 | 2.732563e-11
50.62953 | 15.7099 | 14.28358 | 10.47356 | 1.426317 | 3.810025 | 2.755339e-11
50.63953 | 15.8058 | 14.31225 | 10.4702 | 1.493545 | 3.842053 | 2.778638e-11
50.64953 | 15.7796 | 14.34139 | 10.46685 | 1.438206 | 3.874546 | 2.802124e-11
50.65953 | 15.8701 | 14.37101 | 10.4635 | 1.499088 | 3.907514 | 2.825964e-11
50.66953 | 15.8705 | 14.40112 | 10.46015 | 1.469385 | 3.940964 | 2.84999e-11
50.67952 | 15.895 | 14.43168 | 10.45681 | 1.463316 | 3.974873 | 2.874538e-11
50.68952 | 15.9886 | 14.46279 | 10.45347 | 1.525813 | 4.009318 | 2.899275e-11
50.69952 | 15.9848 | 14.4944 | 10.45013 | 1.490396 | 4.044273 | 2.924538e-11
50.70952 | 16.0689 | 14.52654 | 10.44679 | 1.542356 | 4.07975 | 2.949987e-11
50.71952 | 16.0671 | 14.55922 | 10.44346 | 1.507882 | 4.115757 | 2.975963e-11
50.72952 | 16.1072 | 14.59243 | 10.44013 | 1.514765 | 4.152305 | 3.002126e-11
50.73952 | 16.1844 | 14.62621 | 10.4368 | 1.558194 | 4.189403 | 3.028646e-11
50.74952 | 16.2136 | 14.66054 | 10.43348 | 1.55306 | 4.227063 | 3.055693e-11
50.75952 | 16.2617 | 14.69545 | 10.43016 | 1.566249 | 4.265295 | 3.083098e-11
50.76952 | 16.2823 | 14.73095 | 10.42684 | 1.551352 | 4.304111 | 3.110691e-11
50.77952 | 16.3119 | 14.76704 | 10.42352 | 1.544859 | 4.343521 | 3.138812e-11
50.78952 | 16.3929 | 14.80374 | 10.42021 | 1.589156 | 4.383537 | 3.167462e-11
50.79952 | 16.433 | 14.84107 | 10.4169 | 1.591932 | 4.424171 | 3.1963e-11
50.80952 | 16.4947 | 14.87902 | 10.41359 | 1.615676 | 4.465436 | 3.225668e-11
50.81952 | 16.5174 | 14.91763 | 10.41028 | 1.599774 | 4.507342 | 3.255565e-11
50.82952 | 16.5693 | 14.95689 | 10.40698 | 1.612414 | 4.549904 | 3.285652e-11
50.83952 | 16.6526 | 14.99682 | 10.40368 | 1.655784 | 4.593134 | 3.316269e-11
50.84952 | 16.6686 | 15.03743 | 10.40039 | 1.631169 | 4.637045 | 3.347417e-11
50.85952 | 16.731 | 15.07874 | 10.39709 | 1.652256 | 4.681652 | 3.378925e-11
50.86952 | 16.7826 | 15.12077 | 10.3938 | 1.661833 | 4.726966 | 3.410964e-11
50.87952 | 16.8295 | 15.16352 | 10.39051 | 1.665983 | 4.773004 | 3.443536e-11
50.88952 | 16.9058 | 15.20701 | 10.38723 | 1.698793 | 4.819779 | 3.476469e-11
50.89952 | 16.9467 | 15.25125 | 10.38395 | 1.695447 | 4.867307 | 3.509934e-11
50.90952 | 17.0138 | 15.29627 | 10.38067 | 1.717532 | 4.915602 | 3.543932e-11
50.91952 | 17.0676 | 15.34207 | 10.37739 | 1.72553 | 4.964681 | 3.578463e-11
50.92952 | 17.1153 | 15.38867 | 10.37412 | 1.726625 | 5.014559 | 3.613357e-11
50.93952 | 17.1909 | 15.4361 | 10.37084 | 1.754803 | 5.065252 | 3.648956e-11
50.94952 | 17.2408 | 15.48435 | 10.36758 | 1.756446 | 5.116777 | 3.685089e-11
50.95952 | 17.3096 | 15.53346 | 10.36431 | 1.776136 | 5.169153 | 3.721585e-11
50.96952 | 17.3894 | 15.58344 | 10.36105 | 1.805957 | 5.222395 | 3.758788e-11
50.97952 | 17.4454 | 15.63431 | 10.35779 | 1.811089 | 5.276523 | 3.796526e-11
50.98952 | 17.5081 | 15.68608 | 10.35453 | 1.822016 | 5.331553 | 3.834971e-11
50.99952 | 17.5953 | 15.73878 | 10.35128 | 1.856517 | 5.387506 | 3.873952e-11
51.00952 | 17.6414 | 15.79243 | 10.34803 | 1.848974 | 5.444401 | 3.91347e-11
51.01951 | 17.7547 | 15.84698 | 10.34478 | 1.907721 | 5.502198 | 3.953521e-11
51.02951 | 17.8196 | 15.90257 | 10.34154 | 1.917031 | 5.561034 | 3.994284e-11
51.03951 | 17.8792 | 15.95916 | 10.33829 | 1.920035 | 5.620873 | 4.035756e-11
51.04951 | 17.958 | 16.01679 | 10.33505 | 1.941214 | 5.681735 | 4.077939e-11
51.05951 | 18.0346 | 16.07546 | 10.33181 | 1.959144 | 5.743641 | 4.120659e-11
51.06951 | 18.1321 | 16.1352 | 10.32858 | 1.996905 | 5.806616 | 4.16409e-11
51.07951 | 18.2071 | 16.19603 | 10.32535 | 2.011072 | 5.870681 | 4.208231e-11
51.08951 | 18.2944 | 16.25798 | 10.32212 | 2.036423 | 5.935859 | 4.253084e-11
51.09951 | 18.3307 | 16.32107 | 10.31889 | 2.009634 | 6.002174 | 4.298822e-11
51.10951 | 18.4764 | 16.38532 | 10.31567 | 2.09108 | 6.069652 | 4.345099e-11
51.11951 | 18.5456 | 16.45076 | 10.31245 | 2.094836 | 6.138317 | 4.392261e-11
51.12951 | 18.6212 | 16.51742 | 10.30923 | 2.103776 | 6.208194 | 4.440137e-11
51.13951 | 18.7131 | 16.58532 | 10.30601 | 2.127777 | 6.279309 | 4.488725e-11
51.14951 | 18.8399 | 16.65449 | 10.3028 | 2.185407 | 6.351691 | 4.5382e-11
51.15951 | 18.9085 | 16.72496 | 10.29959 | 2.183542 | 6.425366 | 4.588389e-11
51.16951 | 18.9773 | 16.79675 | 10.29638 | 2.180552 | 6.500363 | 4.639639e-11
51.17951 | 19.1255 | 16.86989 | 10.29318 | 2.25561 | 6.576709 | 4.691603e-11
51.18951 | 19.1842 | 16.94442 | 10.28998 | 2.239784 | 6.654437 | 4.744456e-11
51.19951 | 19.34 | 17.02035 | 10.28678 | 2.319646 | 6.733574 | 4.798198e-11
51.20951 | 19.3909 | 17.09774 | 10.28358 | 2.293163 | 6.814152 | 4.852828e-11
51.21951 | 19.4743 | 17.17659 | 10.28039 | 2.297706 | 6.896203 | 4.908349e-11
51.22951 | 19.6605 | 17.25696 | 10.2772 | 2.40354 | 6.979759 | 4.964933e-11
51.23951 | 19.6965 | 17.33887 | 10.27401 | 2.357631 | 7.064855 | 5.022407e-11
51.24951 | 19.837 | 17.42235 | 10.27083 | 2.414648 | 7.151523 | 5.080946e-11
51.25951 | 19.936 | 17.50744 | 10.26765 | 2.428555 | 7.239798 | 5.14055e-11
51.26951 | 19.9853 | 17.59418 | 10.26447 | 2.391117 | 7.329716 | 5.201045e-11
51.27951 | 20.1809 | 17.6826 | 10.26129 | 2.498296 | 7.421314 | 5.262606e-11
51.28951 | 20.2943 | 17.77274 | 10.25812 | 2.521556 | 7.514627 | 5.325408e-11
51.29951 | 20.3501 | 17.86464 | 10.25495 | 2.485458 | 7.609696 | 5.389102e-11
51.30951 | 20.5273 | 17.95834 | 10.25178 | 2.568965 | 7.706558 | 5.454037e-11
51.31951 | 20.6228 | 18.05386 | 10.24861 | 2.568935 | 7.805253 | 5.52004e-11
51.32951 | 20.7109 | 18.15127 | 10.24545 | 2.559627 | 7.905824 | 5.587285e-11
51.33951 | 20.9176 | 18.2506 | 10.24229 | 2.667002 | 8.008309 | 5.655773e-11
51.34951 | 20.9652 | 18.35188 | 10.23913 | 2.613316 | 8.112752 | 5.725504e-11
51.35951 | 21.1285 | 18.45517 | 10.23598 | 2.673326 | 8.219197 | 5.796478e-11
51.3695 | 21.2734 | 18.56041 | 10.23283 | 2.712991 | 8.327579 | 5.868519e-11
51.3795 | 21.3687 | 18.66784 | 10.22968 | 2.70086 | 8.43816 | 5.941982e-11
51.3895 | 21.5271 | 18.77741 | 10.22653 | 2.74969 | 8.550876 | 6.016865e-11
51.3995 | 21.6189 | 18.88917 | 10.22339 | 2.729732 | 8.665777 | 6.093167e-11
51.4095 | 21.8282 | 19.00316 | 10.22025 | 2.825039 | 8.782912 | 6.170715e-11
51.4195 | 21.8852 | 19.11944 | 10.21711 | 2.765762 | 8.902327 | 6.249859e-11
51.4295 | 22.0228 | 19.23805 | 10.21398 | 2.784751 | 9.024074 | 6.330425e-11
51.4395 | 22.215 | 19.35905 | 10.21084 | 2.855955 | 9.148202 | 6.412412e-11
51.4495 | 22.3034 | 19.48248 | 10.20771 | 2.820922 | 9.274765 | 6.495821e-11
51.4595 | 22.4602 | 19.6084 | 10.20459 | 2.8518 | 9.403815 | 6.581003e-11
51.4695 | 22.6363 | 19.73687 | 10.20146 | 2.899435 | 9.535404 | 6.667607e-11
51.4795 | 22.6824 | 19.86793 | 10.19834 | 2.814471 | 9.66959 | 6.755986e-11
51.4895 | 22.941 | 20.00165 | 10.19522 | 2.939355 | 9.806425 | 6.845963e-11
51.4995 | 23.0442 | 20.13807 | 10.1921 | 2.906128 | 9.945968 | 6.937715e-11
51.5095 | 23.1641 | 20.27726 | 10.18899 | 2.886835 | 10.08827 | 7.031067e-11
51.5195 | 23.3886 | 20.41928 | 10.18588 | 2.969318 | 10.2334 | 7.12637e-11
51.5295 | 23.4308 | 20.56418 | 10.18277 | 2.866616 | 10.38141 | 7.223273e-11
51.5395 | 23.6757 | 20.71203 | 10.17967 | 2.963672 | 10.53236 | 7.322128e-11
51.5495 | 23.819 | 20.86288 | 10.17656 | 2.956124 | 10.68631 | 7.422936e-11
51.5595 | 23.9017 | 21.01679 | 10.17346 | 2.884912 | 10.84333 | 7.525696e-11
51.5695 | 24.1318 | 21.17383 | 10.17036 | 2.957975 | 11.00346 | 7.63041e-11
51.5795 | 24.253 | 21.33405 | 10.16727 | 2.918951 | 11.16678 | 7.737077e-11
51.5895 | 24.3895 | 21.49752 | 10.16418 | 2.891976 | 11.33335 | 7.845874e-11
51.5995 | 24.5461 | 21.66431 | 10.16109 | 2.881788 | 11.50322 | 7.956801e-11
51.6095 | 24.6844 | 21.83447 | 10.158 | 2.849925 | 11.67647 | 8.069858e-11
51.6195 | 24.9491 | 22.00808 | 10.15492 | 2.941023 | 11.85316 | 8.185047e-11
51.6295 | 25.0002 | 22.18518 | 10.15184 | 2.815019 | 12.03334 | 8.302542e-11
51.6395 | 25.1808 | 22.36585 | 10.14876 | 2.81495 | 12.21709 | 8.422346e-11
51.6495 | 25.3739 | 22.55015 | 10.14568 | 2.823754 | 12.40446 | 8.544633e-11
51.6595 | 25.4657 | 22.73814 | 10.14261 | 2.727563 | 12.59553 | 8.669229e-11
51.6695 | 25.738 | 22.92988 | 10.13954 | 2.808121 | 12.79034 | 8.796133e-11
51.6795 | 25.8194 | 23.12544 | 10.13647 | 2.693963 | 12.98897 | 8.925699e-11
51.6895 | 25.963 | 23.32487 | 10.13341 | 2.638131 | 13.19146 | 9.057751e-11
51.6995 | 26.2526 | 23.52824 | 10.13034 | 2.724363 | 13.39789 | 9.192464e-11
51.70949 | 26.3424 | 23.73539 | 10.12729 | 2.607008 | 13.6081 | 9.329661e-11
51.71949 | 26.4723 | 23.9468 | 10.12423 | 2.525501 | 13.82257 | 9.4697e-11
51.72949 | 26.6822 | 24.16231 | 10.12118 | 2.519889 | 14.04113 | 9.612401e-11
51.73949 | 26.8455 | 24.38198 | 10.11812 | 2.463519 | 14.26386 | 9.758119e-11
51.74949 | 26.9733 | 24.60586 | 10.11508 | 2.367442 | 14.49078 | 9.906501e-11
51.75949 | 27.1618 | 24.83399 | 10.11203 | 2.327809 | 14.72196 | 1.00579e-10
51.76949 | 27.2677 | 25.06642 | 10.10899 | 2.201275 | 14.95744 | 1.021231e-10
51.77949 | 27.5126 | 25.3032 | 10.10594 | 2.209398 | 15.19726 | 1.036975e-10
51.78949 | 27.6331 | 25.54435 | 10.10291 | 2.088745 | 15.44145 | 1.05302e-10
51.79949 | 27.8565 | 25.78992 | 10.09987 | 2.066576 | 15.69005 | 1.069384e-10
51.80949 | 27.9572 | 26.03993 | 10.09684 | 1.917268 | 15.94309 | 1.086086e-10
51.81949 | 28.1379 | 26.2944 | 10.09381 | 1.843497 | 16.2006 | 1.103089e-10
51.82949 | 28.3338 | 26.55336 | 10.09078 | 1.780443 | 16.46258 | 1.12043e-10
51.83949 | 28.4579 | 26.8168 | 10.08775 | 1.641097 | 16.72905 | 1.138108e-10
51.84949 | 28.6666 | 27.08475 | 10.08473 | 1.581854 | 17.00001 | 1.156123e-10
51.85949 | 28.8014 | 27.35718 | 10.08171 | 1.444216 | 17.27547 | 1.174493e-10
51.86949 | 28.9322 | 27.6341 | 10.0787 | 1.298097 | 17.55541 | 1.1932e-10
51.87949 | 29.2024 | 27.91549 | 10.07568 | 1.286913 | 17.83981 | 1.21228e-10
51.88949 | 29.2773 | 28.2013 | 10.07267 | 1.075999 | 18.12863 | 1.231715e-10
51.89949 | 29.4156 | 28.49151 | 10.06966 | 0.9240864 | 18.42185 | 1.251505e-10
51.90949 | 29.6211 | 28.78607 | 10.06665 | 0.8350311 | 18.71941 | 1.271685e-10
51.91949 | 29.7418 | 29.08491 | 10.06365 | 0.6568924 | 19.02126 | 1.29222e-10
51.92949 | 29.9324 | 29.38795 | 10.06065 | 0.5444453 | 19.32731 | 1.313146e-10
51.93949 | 30.0719 | 29.69512 | 10.05765 | 0.3767769 | 19.63747 | 1.334444e-10
51.94949 | 30.2077 | 30.00631 | 10.05465 | 0.2013873 | 19.95166 | 1.356116e-10
51.95949 | 30.3979 | 30.32141 | 10.05166 | 0.07649322 | 20.26975 | 1.378195e-10
51.96949 | 30.5277 | 30.64027 | 10.04867 | -0.1125721 | 20.5916 | 1.400647e-10
51.97949 | 30.6602 | 30.96276 | 10.04568 | -0.3025609 | 20.91708 | 1.423507e-10
51.98949 | 30.8139 | 31.28871 | 10.0427 | -0.4748077 | 21.24601 | 1.446739e-10
51.99949 | 30.9612 | 31.61793 | 10.03972 | -0.6567303 | 21.57822 | 1.470363e-10
52.00949 | 31.1434 | 31.95023 | 10.03674 | -0.8068251 | 21.91349 | 1.494394e-10
52.01949 | 31.2415 | 32.28537 | 10.03376 | -1.043868 | 22.25161 | 1.518816e-10
52.02949 | 31.402 | 32.62312 | 10.03078 | -1.221118 | 22.59233 | 1.543628e-10
52.03949 | 31.537 | 32.96321 | 10.02781 | -1.426208 | 22.9354 | 1.568813e-10
52.04949 | 31.6211 | 33.30536 | 10.02484 | -1.684256 | 23.28051 | 1.594406e-10
52.05948 | 31.8248 | 33.64892 | 10.02188 | -1.824118 | 23.62704 | 1.620336e-10
52.06948 | 31.909 | 33.99423 | 10.01891 | -2.085227 | 23.97531 | 1.646675e-10
52.07948 | 32.0055 | 34.3406 | 10.01595 | -2.335103 | 24.32465 | 1.673386e-10
52.08948 | 32.175 | 34.68766 | 10.01299 | -2.512664 | 24.67467 | 1.70047e-10
52.09948 | 32.2676 | 35.03501 | 10.01004 | -2.767408 | 25.02497 | 1.727909e-10
52.10948 | 32.4149 | 35.38221 | 10.00708 | -2.96731 | 25.37513 | 1.755685e-10
52.11948 | 32.4759 | 35.72882 | 10.00413 | -3.25292 | 25.72469 | 1.783815e-10
52.12948 | 32.5988 | 36.07437 | 10.00118 | -3.475569 | 26.07319 | 1.812266e-10
52.13948 | 32.7466 | 36.41836 | 9.998238 | -3.671762 | 26.42012 | 1.841018e-10
52.14948 | 32.819 | 36.76028 | 9.995294 | -3.941278 | 26.76498 | 1.87009e-10
52.15948 | 32.9207 | 37.09958 | 9.992354 | -4.178881 | 27.10723 | 1.899427e-10
52.16948 | 33.0359 | 37.43571 | 9.989416 | -4.399807 | 27.44629 | 1.929031e-10
52.17948 | 33.0981 | 37.76809 | 9.98648 | -4.669991 | 27.78161 | 1.958884e-10
52.18948 | 33.2151 | 38.09612 | 9.983547 | -4.881024 | 28.11258 | 1.988967e-10
52.19948 | 33.3111 | 38.4192 | 9.980617 | -5.1081 | 28.43858 | 2.019245e-10
52.20948 | 33.3596 | 38.73669 | 9.977689 | -5.377091 | 28.759 | 2.049701e-10
52.21948 | 33.4717 | 39.04796 | 9.974764 | -5.576262 | 29.0732 | 2.080299e-10
52.22948 | 33.5325 | 39.35237 | 9.971841 | -5.819866 | 29.38052 | 2.111022e-10
52.23948 | 33.6072 | 39.64924 | 9.968921 | -6.042044 | 29.68032 | 2.141833e-10
52.24948 | 33.6768 | 39.93795 | 9.966004 | -6.261149 | 29.97194 | 2.172715e-10
52.25948 | 33.7467 | 40.21781 | 9.963089 | -6.471112 | 30.25472 | 2.203615e-10
52.26948 | 33.8002 | 40.48818 | 9.960177 | -6.687979 | 30.528 | 2.234497e-10
52.27948 | 33.8642 | 40.7484 | 9.957268 | -6.884198 | 30.79113 | 2.265344e-10
52.28948 | 33.916 | 40.99783 | 9.954361 | -7.081829 | 31.04347 | 2.296084e-10
52.29948 | 33.9715 | 41.23584 | 9.951456 | -7.264337 | 31.28438 | 2.3267e-10
52.30948 | 34.0192 | 41.4618 | 9.948554 | -7.442604 | 31.51325 | 2.357121e-10
52.31948 | 34.0673 | 41.67514 | 9.945655 | -7.60784 | 31.72948 | 2.38733e-10
52.32948 | 34.0989 | 41.87527 | 9.942758 | -7.776366 | 31.93251 | 2.417272e-10
52.33948 | 34.1806 | 42.06164 | 9.939864 | -7.88104 | 32.12178 | 2.446895e-10
52.34948 | 34.1722 | 42.23374 | 9.936973 | -8.061541 | 32.29677 | 2.476145e-10
52.35948 | 34.1781 | 42.39108 | 9.934084 | -8.212984 | 32.457 | 2.504952e-10
52.36948 | 34.2548 | 42.53322 | 9.931198 | -8.278423 | 32.60203 | 2.533315e-10
52.37948 | 34.2467 | 42.65974 | 9.928314 | -8.413045 | 32.73143 | 2.561128e-10
52.38948 | 34.2542 | 42.77028 | 9.925433 | -8.516084 | 32.84485 | 2.588356e-10
52.39947 | 34.289 | 42.86443 | 9.922558 | -8.575432 | 32.94187 | 2.614909e-10
52.40947 | 34.2801 | 42.9421 | 9.919682 | -8.662 | 33.02242 | 2.640788e-10
52.41947 | 34.277 | 43.00295 | 9.916808 | -8.725955 | 33.08615 | 2.665922e-10
52.42947 | 34.2934 | 43.04681 | 9.913938 | -8.753414 | 33.13288 | 2.690258e-10
52.43947 | 34.28 | 43.07356 | 9.911069 | -8.793558 | 33.16249 | 2.713706e-10
52.44947 | 34.2579 | 43.0831 | 9.908203 | -8.825204 | 33.1749 | 2.736232e-10
52.45947 | 34.2616 | 43.07542 | 9.90534 | -8.813825 | 33.17008 | 2.757799e-10
52.46947 | 34.2353 | 43.05056 | 9.902479 | -8.815257 | 33.14808 | 2.77832e-10
52.47947 | 34.1932 | 43.00857 | 9.899621 | -8.815373 | 33.10895 | 2.797759e-10
52.48947 | 34.1866 | 42.94961 | 9.896765 | -8.763008 | 33.05284 | 2.816079e-10
52.49947 | 34.1521 | 42.87384 | 9.893912 | -8.721737 | 32.97992 | 2.833211e-10
52.50947 | 34.0794 | 42.78149 | 9.891062 | -8.702092 | 32.89043 | 2.849118e-10
52.51947 | 34.057 | 42.67285 | 9.888214 | -8.61585 | 32.78464 | 2.863748e-10
52.52947 | 34.0273 | 42.54823 | 9.885369 | -8.520933 | 32.66286 | 2.877082e-10
52.53947 | 33.9439 | 42.408 | 9.882526 | -8.4641 | 32.52547 | 2.889068e-10
52.54947 | 33.8952 | 42.25256 | 9.879685 | -8.357363 | 32.37288 | 2.89967e-10
52.55947 | 33.8524 | 42.08236 | 9.876848 | -8.22996 | 32.20551 | 2.90887e-10
52.56947 | 33.7495 | 41.89787 | 9.874012 | -8.148368 | 32.02386 | 2.916633e-10
52.57947 | 33.7013 | 41.69959 | 9.87118 | -7.998288 | 31.82841 | 2.922923e-10
52.58947 | 33.6304 | 41.48806 | 9.868349 | -7.857664 | 31.61972 | 2.927758e-10
52.59947 | 33.5136 | 41.26386 | 9.865522 | -7.750258 | 31.39834 | 2.931102e-10
52.60947 | 33.4893 | 41.02755 | 9.862697 | -7.53825 | 31.16485 | 2.932956e-10
52.61947 | 33.3459 | 40.77974 | 9.859874 | -7.433837 | 30.91986 | 2.933284e-10
52.62947 | 33.2704 | 40.52104 | 9.857054 | -7.25064 | 30.66399 | 2.93214e-10
52.63947 | 33.1856 | 40.25209 | 9.854236 | -7.066486 | 30.39785 | 2.929469e-10
52.64947 | 33.0721 | 39.97351 | 9.851421 | -6.901413 | 30.12209 | 2.925325e-10
52.65947 | 32.9645 | 39.68596 | 9.849055 | -6.721461 | 29.83691 | 2.919665e-10
52.66947 | 32.8837 | 39.39007 | 9.847307 | -6.506372 | 29.54277 | 2.912471e-10
52.67947 | 32.7307 | 39.08649 | 9.845562 | -6.355792 | 29.24093 | 2.903855e-10
52.68947 | 32.6404 | 38.77586 | 9.843819 | -6.13546 | 28.93204 | 2.893819e-10
52.69947 | 32.5126 | 38.45881 | 9.842079 | -5.94621 | 28.61673 | 2.882379e-10
52.70947 | 32.3878 | 38.13597 | 9.840342 | -5.748168 | 28.29563 | 2.869607e-10
52.71947 | 32.2344 | 37.80795 | 9.838607 | -5.573553 | 27.96935 | 2.855502e-10
52.72947 | 32.0974 | 37.47536 | 9.836875 | -5.37796 | 27.63849 | 2.840137e-10
52.73946 | 32.05 | 37.13922 | 9.835146 | -5.089222 | 27.30408 | 2.823546e-10
52.74946 | 31.8454 | 36.79923 | 9.833419 | -4.953833 | 26.96581 | 2.805747e-10
52.75946 | 31.738 | 36.45638 | 9.831695 | -4.718375 | 26.62468 | 2.786793e-10
52.76946 | 31.5857 | 36.11119 | 9.829972 | -4.525494 | 26.28122 | 2.766755e-10
52.77946 | 31.3955 | 35.7642 | 9.828253 | -4.3687 | 25.93595 | 2.74567e-10
52.78946 | 31.3132 | 35.41589 | 9.826536 | -4.102687 | 25.58935 | 2.723608e-10
52.79946 | 31.1477 | 35.06673 | 9.824821 | -3.919029 | 25.24191 | 2.700586e-10
52.80946 | 30.9277 | 34.71718 | 9.823109 | -3.789477 | 24.89407 | 2.676694e-10
52.81946 | 30.8676 | 34.36766 | 9.821399 | -3.500059 | 24.54626 | 2.651967e-10
52.82946 | 30.6391 | 34.01858 | 9.819693 | -3.379481 | 24.19889 | 2.626476e-10
52.83946 | 30.5039 | 33.67033 | 9.817988 | -3.166426 | 23.85234 | 2.600275e-10
52.84946 | 30.341 | 33.32325 | 9.816286 | -2.982253 | 23.50697 | 2.573399e-10
52.85946 | 30.1123 | 32.9777 | 9.814587 | -2.865403 | 23.16312 | 2.545918e-10
52.86946 | 30.0263 | 32.63399 | 9.81289 | -2.607692 | 22.8211 | 2.517887e-10
52.87946 | 29.8208 | 32.29241 | 9.811195 | -2.47161 | 22.48121 | 2.489377e-10
52.88946 | 29.6198 | 31.95323 | 9.809504 | -2.333435 | 22.14373 | 2.460404e-10
52.89946 | 29.4733 | 31.61672 | 9.807814 | -2.143415 | 21.8089 | 2.431059e-10
52.90946 | 29.3029 | 31.28308 | 9.806127 | -1.980182 | 21.47695 | 2.401358e-10
52.91946 | 29.1107 | 30.95255 | 9.804443 | -1.841853 | 21.14811 | 2.371391e-10
52.92946 | 28.897 | 30.62532 | 9.802761 | -1.728317 | 20.82256 | 2.341157e-10
52.93946 | 28.7507 | 30.30155 | 9.801082 | -1.550851 | 20.50047 | 2.310746e-10
52.94946 | 28.6252 | 29.98141 | 9.799405 | -1.356213 | 20.18201 | 2.280175e-10
52.95946 | 28.3264 | 29.66504 | 9.797731 | -1.338644 | 19.86731 | 2.249497e-10
52.96946 | 28.2172 | 29.35257 | 9.796059 | -1.135372 | 19.55651 | 2.218748e-10
52.97946 | 28.0288 | 29.04411 | 9.79439 | -1.015305 | 19.24972 | 2.187982e-10
52.98946 | 27.7399 | 28.73974 | 9.792723 | -0.9998386 | 18.94702 | 2.157215e-10
52.99946 | 27.6867 | 28.43956 | 9.791058 | -0.7528628 | 18.6485 | 2.126484e-10
53.00946 | 27.4587 | 28.14364 | 9.789396 | -0.6849407 | 18.35424 | 2.09586e-10
53.01946 | 27.1973 | 27.85204 | 9.787737 | -0.6547351 | 18.0643 | 2.065324e-10
53.02946 | 27.1108 | 27.56479 | 9.78608 | -0.4539873 | 17.77871 | 2.034931e-10
53.03946 | 26.8896 | 27.28194 | 9.784425 | -0.392343 | 17.49752 | 2.004697e-10
53.04946 | 26.6451 | 27.00352 | 9.782773 | -0.3584235 | 17.22075 | 1.974659e-10
53.05946 | 26.4899 | 26.72955 | 9.781124 | -0.2396482 | 16.94842 | 1.944834e-10
53.06946 | 26.2799 | 26.46003 | 9.779477 | -0.1801254 | 16.68055 | 1.91524e-10
53.07946 | 26.1817 | 26.19496 | 9.777832 | -0.01326096 | 16.41713 | 1.885912e-10
53.08945 | 25.9344 | 25.9346 | 9.776192 | -0.0001982921 | 16.15841 | 1.856887e-10
53.09945 | 25.7386 | 25.67842 | 9.774552 | 0.06018033 | 15.90387 | 1.828127e-10
53.10945 | 25.6354 | 25.42666 | 9.772915 | 0.2087417 | 15.65374 | 1.79967e-10
53.11945 | 25.3572 | 25.1793 | 9.77128 | 0.1779032 | 15.40802 | 1.771533e-10
53.12945 | 25.2406 | 24.9363 | 9.769648 | 0.3042961 | 15.16666 | 1.743733e-10
53.13945 | 25.0455 | 24.69765 | 9.768018 | 0.3478514 | 14.92963 | 1.71627e-10
53.14945 | 24.805 | 24.46329 | 9.76639 | 0.3417112 | 14.6969 | 1.689163e-10
53.15945 | 24.7306 | 24.23319 | 9.764765 | 0.4974112 | 14.46842 | 1.662411e-10
53.16945 | 24.4943 | 24.0073 | 9.763143 | 0.4870005 | 14.24416 | 1.63605e-10
53.17945 | 24.3322 | 23.78558 | 9.761522 | 0.5466211 | 14.02406 | 1.610044e-10
53.18945 | 24.1704 | 23.56797 | 9.759905 | 0.6024262 | 13.80807 | 1.584429e-10
53.19945 | 23.9445 | 23.35443 | 9.758289 | 0.5900692 | 13.59614 | 1.559187e-10
53.20945 | 23.8121 | 23.1449 | 9.756677 | 0.6672034 | 13.38822 | 1.534353e-10
53.21945 | 23.6434 | 22.93932 | 9.755066 | 0.7040846 | 13.18425 | 1.509893e-10
53.22945 | 23.4418 | 22.73763 | 9.753458 | 0.7041695 | 12.98417 | 1.485823e-10
53.23945 | 23.3201 | 22.53978 | 9.751853 | 0.7803175 | 12.78793 | 1.462145e-10
53.24945 | 23.1187 | 22.34571 | 9.750249 | 0.7729904 | 12.59546 | 1.438874e-10
53.25945 | 22.982 | 22.15535 | 9.748649 | 0.8266475 | 12.4067 | 1.415977e-10
53.26945 | 22.8203 | 21.96865 | 9.74705 | 0.8516508 | 12.2216 | 1.393488e-10
53.27945 | 22.605 | 21.78554 | 9.745454 | 0.8194611 | 12.04008 | 1.371373e-10
53.28945 | 22.5337 | 21.60596 | 9.743861 | 0.9277418 | 11.8621 | 1.349666e-10
53.29945 | 22.3155 | 21.42985 | 9.74227 | 0.8856548 | 11.68758 | 1.328332e-10
53.30945 | 22.1604 | 21.25714 | 9.740681 | 0.9032636 | 11.51646 | 1.307371e-10
53.31945 | 22.0418 | 21.08777 | 9.739095 | 0.9540295 | 11.34868 | 1.2868e-10
53.32945 | 21.8016 | 20.92168 | 9.737511 | 0.8799161 | 11.18417 | 1.266603e-10
53.33945 | 21.7492 | 20.75882 | 9.735929 | 0.9903842 | 11.02289 | 1.246779e-10
53.34945 | 21.5769 | 20.5991 | 9.73435 | 0.9777951 | 10.86475 | 1.22731e-10
53.35945 | 21.3965 | 20.44249 | 9.732773 | 0.9540133 | 10.70971 | 1.208214e-10
53.36945 | 21.255 | 20.2889 | 9.731199 | 0.9660959 | 10.55771 | 1.189474e-10
53.37945 | 21.0898 | 20.1383 | 9.729627 | 0.9515038 | 10.40867 | 1.171089e-10
53.38945 | 20.9584 | 19.9906 | 9.728057 | 0.9677978 | 10.26254 | 1.153059e-10
53.39945 | 20.8551 | 19.84576 | 9.72649 | 1.009335 | 10.11927 | 1.135366e-10
53.40945 | 20.6697 | 19.70372 | 9.724925 | 0.9659766 | 9.978798 | 1.118011e-10
53.41945 | 20.5877 | 19.56442 | 9.723363 | 1.023276 | 9.841061 | 1.100976e-10
53.42944 | 20.4173 | 19.42794 | 9.721804 | 0.9893602 | 9.706135 | 1.084296e-10
53.43944 | 20.2701 | 19.29395 | 9.720247 | 0.9761504 | 9.573703 | 1.067918e-10
53.44944 | 20.1979 | 19.16253 | 9.718691 | 1.035368 | 9.44384 | 1.051877e-10
53.45944 | 20.0232 | 19.03363 | 9.717138 | 0.9895669 | 9.316495 | 1.036121e-10
53.46944 | 19.9115 | 18.9072 | 9.715588 | 1.004298 | 9.191614 | 1.020685e-10
53.47944 | 19.7987 | 18.78318 | 9.714039 | 1.015515 | 9.069145 | 1.00555e-10
53.48944 | 19.6225 | 18.66153 | 9.712493 | 0.960971 | 8.949036 | 9.906997e-11
53.49944 | 19.5541 | 18.54219 | 9.71095 | 1.011914 | 8.831236 | 9.761513e-11
53.50944 | 19.4212 | 18.42511 | 9.709409 | 0.9960939 | 8.715698 | 9.618694e-11
53.51944 | 19.3025 | 18.31024 | 9.70787 | 0.9922594 | 8.602371 | 9.478895e-11
53.52944 | 19.1718 | 18.19754 | 9.706333 | 0.9742577 | 8.491209 | 9.341583e-11
53.53944 | 19.0338 | 18.08696 | 9.704799 | 0.946836 | 8.382165 | 9.207113e-11
53.54944 | 18.9719 | 17.97846 | 9.703267 | 0.9934393 | 8.275194 | 9.075307e-11
53.55944 | 18.8486 | 17.87199 | 9.701738 | 0.9766135 | 8.170249 | 8.945988e-11
53.56944 | 18.703 | 17.7675 | 9.70021 | 0.935501 | 8.067289 | 8.819157e-11
53.57944 | 18.6573 | 17.66495 | 9.698685 | 0.9923456 | 7.966269 | 8.694812e-11
53.58944 | 18.519 | 17.56431 | 9.697163 | 0.9546891 | 7.867148 | 8.572954e-11
53.59944 | 18.4055 | 17.46553 | 9.695643 | 0.9399725 | 7.769885 | 8.453405e-11
53.60944 | 18.3528 | 17.36856 | 9.694125 | 0.9842374 | 7.674438 | 8.336166e-11
53.61944 | 18.1827 | 17.27338 | 9.692609 | 0.9093213 | 7.58077 | 8.221235e-11
53.62944 | 18.1156 | 17.17994 | 9.691096 | 0.9356635 | 7.488841 | 8.108437e-11
53.63944 | 18.0331 | 17.0882 | 9.689585 | 0.9449025 | 7.398612 | 7.997948e-11
53.64944 | 17.9105 | 16.99813 | 9.688076 | 0.9123731 | 7.310051 | 7.889412e-11
53.65944 | 17.8444 | 16.90969 | 9.68657 | 0.9347145 | 7.223115 | 7.783186e-11
53.66944 | 17.7162 | 16.82284 | 9.685066 | 0.8933584 | 7.137776 | 7.678914e-11
53.67944 | 17.6483 | 16.73756 | 9.683564 | 0.9107415 | 7.053994 | 7.576596e-11
53.68944 | 17.5435 | 16.6538 | 9.682065 | 0.8896971 | 6.971738 | 7.476232e-11
53.69944 | 17.4223 | 16.57154 | 9.680568 | 0.8507574 | 6.890975 | 7.377822e-11
53.70944 | 17.381 | 16.49074 | 9.679073 | 0.8902551 | 6.811672 | 7.281366e-11
53.71944 | 17.2865 | 16.41138 | 9.67758 | 0.8751218 | 6.733798 | 7.186686e-11
53.72944 | 17.1721 | 16.33341 | 9.67609 | 0.8386875 | 6.657322 | 7.093783e-11
53.73944 | 17.1288 | 16.25682 | 9.674602 | 0.8719829 | 6.582215 | 7.002656e-11
53.74944 | 17.0234 | 16.18156 | 9.673117 | 0.8418365 | 6.508447 | 6.913128e-11
53.75944 | 16.9708 | 16.10762 | 9.671633 | 0.8631775 | 6.435989 | 6.825376e-11
53.76943 | 16.883 | 16.03504 | 9.670154 | 0.8479631 | 6.364883 | 6.7394e-11
53.77943 | 16.7854 | 15.96364 | 9.668675 | 0.8217632 | 6.294962 | 6.654846e-11
53.78943 | 16.7431 | 15.89347 | 9.667198 | 0.8496316 | 6.22627 | 6.57189e-11
53.79943 | 16.6365 | 15.8245 | 9.665724 | 0.8119954 | 6.158781 | 6.490533e-11
53.80943 | 16.5777 | 15.75672 | 9.664252 | 0.8209797 | 6.092468 | 6.410597e-11
53.81943 | 16.5212 | 15.69009 | 9.662782 | 0.8311095 | 6.027308 | 6.33226e-11
53.82943 | 16.416 | 15.62459 | 9.661315 | 0.7914087 | 5.963276 | 6.255166e-11
53.83943 | 16.386 | 15.5602 | 9.65985 | 0.8258006 | 5.90035 | 6.179671e-11
53.84943 | 16.3017 | 15.49689 | 9.658387 | 0.8048092 | 5.838504 | 6.105419e-11
53.85943 | 16.2058 | 15.43464 | 9.656926 | 0.7711566 | 5.777717 | 6.032766e-11
53.86943 | 16.1664 | 15.37343 | 9.655468 | 0.792965 | 5.717967 | 5.961179e-11
53.87943 | 16.116 | 15.31324 | 9.654011 | 0.8027561 | 5.659233 | 5.891013e-11
53.88943 | 16.0455 | 15.25405 | 9.652557 | 0.7914497 | 5.601493 | 5.822091e-11
53.89943 | 15.9776 | 15.19583 | 9.651106 | 0.7817679 | 5.544726 | 5.754234e-11
53.90943 | 15.9127 | 15.13857 | 9.649656 | 0.7741301 | 5.488914 | 5.687798e-11
53.91943 | 15.8841 | 15.08224 | 9.648209 | 0.8018557 | 5.434035 | 5.622428e-11
53.92943 | 15.8031 | 15.02684 | 9.646764 | 0.7762643 | 5.380072 | 5.558302e-11
53.93943 | 15.733 | 14.97233 | 9.645321 | 0.7606736 | 5.327005 | 5.495419e-11
53.94943 | 15.7127 | 14.9187 | 9.643881 | 0.7940034 | 5.274816 | 5.433424e-11
53.95943 | 15.6198 | 14.86593 | 9.642443 | 0.7538704 | 5.223487 | 5.372673e-11
53.96943 | 15.5966 | 14.81401 | 9.641007 | 0.7825917 | 5.173002 | 5.312987e-11
53.97943 | 15.5247 | 14.76291 | 9.639573 | 0.7617852 | 5.123342 | 5.25419e-11
53.98943 | 15.4632 | 14.71263 | 9.638141 | 0.7505665 | 5.074492 | 5.196459e-11
53.99943 | 15.433 | 14.66315 | 9.636712 | 0.7698528 | 5.026435 | 5.139793e-11
54.00943 | 15.3638 | 14.61444 | 9.635285 | 0.7493593 | 4.979156 | 5.084193e-11
54.01943 | 15.2891 | 14.5665 | 9.63386 | 0.7226018 | 4.932638 | 5.029481e-11
54.02943 | 15.2746 | 14.5193 | 9.632437 | 0.7552956 | 4.886867 | 4.975658e-11
54.03943 | 15.1889 | 14.47285 | 9.631016 | 0.7160547 | 4.841829 | 4.922722e-11
54.04943 | 15.1782 | 14.42711 | 9.629598 | 0.7510941 | 4.797508 | 4.870675e-11
54.05943 | 15.1167 | 14.38207 | 9.628182 | 0.7346275 | 4.75389 | 4.819694e-11
54.06943 | 15.064 | 14.33773 | 9.626768 | 0.7262693 | 4.710962 | 4.769423e-11
54.07943 | 15.0349 | 14.29407 | 9.625356 | 0.7408322 | 4.668711 | 4.72004e-11
54.08943 | 14.9743 | 14.25107 | 9.623947 | 0.7232297 | 4.627123 | 4.671546e-11
54.09943 | 14.9256 | 14.20873 | 9.62254 | 0.7168746 | 4.586186 | 4.623762e-11
54.10943 | 14.8958 | 14.16702 | 9.621134 | 0.7287798 | 4.545886 | 4.576866e-11
54.11942 | 14.8364 | 14.12598 | 9.619733 | 0.710417 | 4.50625 | 4.530681e-11
54.12942 | 14.8105 | 14.08552 | 9.618332 | 0.724979 | 4.467189 | 4.485206e-11
54.13942 | 14.7674 | 14.04566 | 9.616934 | 0.7217371 | 4.428729 | 4.44062e-11
54.14942 | 14.7125 | 14.0064 | 9.615537 | 0.7061022 | 4.390861 | 4.396744e-11
54.15942 | 14.6845 | 13.96771 | 9.614143 | 0.716786 | 4.353571 | 4.353401e-11
54.16942 | 14.6336 | 13.9296 | 9.612751 | 0.7039991 | 4.31685 | 4.310946e-11
54.17942 | 14.5886 | 13.89205 | 9.611361 | 0.6965528 | 4.280686 | 4.269202e-11
54.18942 | 14.5649 | 13.85504 | 9.609973 | 0.7098567 | 4.24507 | 4.22799e-11
54.19942 | 14.5158 | 13.81858 | 9.608588 | 0.6972218 | 4.20999 | 4.18749e-11
54.20942 | 14.4962 | 13.78265 | 9.607205 | 0.7135508 | 4.175445 | 4.147699e-11
54.21942 | 14.4443 | 13.74723 | 9.605823 | 0.6970671 | 4.14141 | 4.108442e-11
54.22942 | 14.423 | 13.71233 | 9.604444 | 0.7106741 | 4.107882 | 4.069895e-11
54.23942 | 14.3904 | 13.67792 | 9.603067 | 0.7124801 | 4.074853 | 4.032059e-11
54.24942 | 14.3395 | 13.644 | 9.601693 | 0.695501 | 4.042306 | 3.994578e-11
54.25942 | 14.323 | 13.61057 | 9.60032 | 0.7124334 | 4.010246 | 3.957807e-11
54.26942 | 14.2889 | 13.57761 | 9.59895 | 0.7112925 | 3.978658 | 3.921747e-11
54.27942 | 14.2476 | 13.54511 | 9.597581 | 0.702486 | 3.947533 | 3.886042e-11
54.28942 | 14.2196 | 13.51308 | 9.596215 | 0.7065225 | 3.916862 | 3.851048e-11
54.29942 | 14.1923 | 13.48149 | 9.594851 | 0.7108109 | 3.886638 | 3.816409e-11
54.30942 | 14.1631 | 13.45034 | 9.593489 | 0.7127587 | 3.856852 | 3.782481e-11
54.31942 | 14.1206 | 13.41963 | 9.59213 | 0.7009737 | 3.827497 | 3.749085e-11
54.32942 | 14.0928 | 13.38934 | 9.590772 | 0.7034584 | 3.79857 | 3.716045e-11
54.33942 | 14.0519 | 13.35947 | 9.589417 | 0.692431 | 3.770052 | 3.683716e-11
54.34942 | 14.0322 | 13.33001 | 9.588063 | 0.702193 | 3.741944 | 3.651741e-11
54.35942 | 13.986 | 13.30095 | 9.586712 | 0.6850524 | 3.714236 | 3.6203e-11
54.36942 | 13.9852 | 13.27228 | 9.585363 | 0.7129208 | 3.686916 | 3.589214e-11
54.37942 | 13.9431 | 13.24401 | 9.584016 | 0.6990948 | 3.659989 | 3.558838e-11
54.38942 | 13.9183 | 13.21611 | 9.582671 | 0.7021865 | 3.633442 | 3.52864e-11
54.39942 | 13.8871 | 13.1886 | 9.581328 | 0.6985025 | 3.607269 | 3.499153e-11
54.40942 | 13.8497 | 13.16145 | 9.579988 | 0.6882491 | 3.581463 | 3.47002e-11
54.41942 | 13.8438 | 13.13467 | 9.578649 | 0.7091323 | 3.556019 | 3.441243e-11
54.42942 | 13.8029 | 13.10824 | 9.577313 | 0.6946591 | 3.530928 | 3.412999e-11
54.43942 | 13.7754 | 13.08216 | 9.575979 | 0.6932353 | 3.506186 | 3.385111e-11
54.44942 | 13.7689 | 13.05643 | 9.574646 | 0.712466 | 3.481788 | 3.357577e-11
54.45941 | 13.7192 | 13.03107 | 9.573318 | 0.6881291 | 3.457753 | 3.330577e-11
54.46941 | 13.6936 | 13.00601 | 9.57199 | 0.6875879 | 3.434023 | 3.303931e-11
54.47941 | 13.6819 | 12.98128 | 9.570664 | 0.7006193 | 3.410617 | 3.277641e-11
54.48941 | 13.6398 | 12.95687 | 9.56934 | 0.6829282 | 3.387532 | 3.251707e-11
54.49941 | 13.6185 | 12.93278 | 9.568018 | 0.6857202 | 3.364762 | 3.226305e-11
54.50941 | 13.6007 | 12.909 | 9.566698 | 0.6917001 | 3.342302 | 3.20108e-11
54.51941 | 13.5672 | 12.88553 | 9.565381 | 0.6816736 | 3.320146 | 3.176389e-11
54.52941 | 13.5575 | 12.86235 | 9.564065 | 0.6951456 | 3.298289 | 3.151875e-11
54.53941 | 13.5374 | 12.83948 | 9.562752 | 0.6979206 | 3.276727 | 3.127895e-11
54.54941 | 13.5054 | 12.8169 | 9.561441 | 0.688504 | 3.255455 | 3.104092e-11
54.55941 | 13.4965 | 12.7946 | 9.560131 | 0.7018999 | 3.234469 | 3.080644e-11
54.56941 | 13.4587 | 12.77259 | 9.558824 | 0.6861136 | 3.213762 | 3.057729e-11
54.57941 | 13.4609 | 12.75085 | 9.557519 | 0.7100494 | 3.193332 | 3.034991e-11
54.58941 | 13.4305 | 12.72939 | 9.556216 | 0.7011114 | 3.173173 | 3.012432e-11
54.59941 | 13.4003 | 12.7082 | 9.554915 | 0.6921041 | 3.153281 | 2.990405e-11
54.60941 | 13.397 | 12.68727 | 9.553616 | 0.7097321 | 3.133652 | 2.968556e-11
54.61941 | 13.3685 | 12.6666 | 9.552319 | 0.7018992 | 3.114282 | 2.947062e-11
54.62941 | 13.3601 | 12.64619 | 9.551024 | 0.7139098 | 3.095166 | 2.925923e-11
54.63941 | 13.3344 | 12.62603 | 9.549732 | 0.7083676 | 3.076301 | 2.90514e-11
54.64941 | 13.3008 | 12.60612 | 9.548441 | 0.6946768 | 3.057682 | 2.884534e-11
54.65941 | 13.2907 | 12.58646 | 9.547152 | 0.7042414 | 3.039306 | 2.864106e-11
54.66941 | 13.2776 | 12.56704 | 9.545866 | 0.7105648 | 3.02117 | 2.844211e-11
54.67941 | 13.2514 | 12.54785 | 9.544581 | 0.703551 | 3.003268 | 2.824494e-11
54.68941 | 13.2447 | 12.5289 | 9.543298 | 0.7158033 | 2.985598 | 2.804954e-11
54.69941 | 13.2172 | 12.51017 | 9.542018 | 0.7070257 | 2.968156 | 2.785769e-11
54.70941 | 13.2066 | 12.49168 | 9.540739 | 0.7149215 | 2.950939 | 2.766762e-11
54.71941 | 13.2047 | 12.47341 | 9.539463 | 0.731294 | 2.933943 | 2.74811e-11
54.72941 | 13.1631 | 12.45535 | 9.538189 | 0.7077467 | 2.917165 | 2.729636e-11
54.73941 | 13.1601 | 12.43752 | 9.536916 | 0.7225832 | 2.900601 | 2.711518e-11
54.74941 | 13.144 | 12.41989 | 9.535646 | 0.7241061 | 2.884248 | 2.693576e-11
54.75941 | 13.1181 | 12.40248 | 9.534377 | 0.7156192 | 2.868103 | 2.675813e-11
54.76941 | 13.1057 | 12.38527 | 9.533111 | 0.7204256 | 2.852163 | 2.658405e-11
54.77941 | 13.0969 | 12.36827 | 9.531847 | 0.7286277 | 2.836426 | 2.641174e-11
54.78941 | 13.075 | 12.35147 | 9.530584 | 0.723529 | 2.820887 | 2.624121e-11
54.7994 | 13.059 | 12.33488 | 9.529325 | 0.7241162 | 2.805558 | 2.607423e-11
54.8094 | 13.0459 | 12.31848 | 9.528067 | 0.7274249 | 2.790408 | 2.590726e-11
54.8194 | 13.0141 | 12.30226 | 9.526811 | 0.7118415 | 2.775448 | 2.574561e-11
54.8294 | 13.0154 | 12.28623 | 9.525557 | 0.7291684 | 2.760675 | 2.558396e-11
54.8394 | 12.9857 | 12.27039 | 9.524304 | 0.7153087 | 2.746087 | 2.542409e-11
54.8494 | 12.9936 | 12.25474 | 9.523054 | 0.7388649 | 2.731681 | 2.526777e-11
54.8594 | 12.967 | 12.23926 | 9.521806 | 0.7277399 | 2.717454 | 2.511323e-11
54.8694 | 12.9572 | 12.22396 | 9.520559 | 0.733236 | 2.703405 | 2.496046e-11
54.8794 | 12.9505 | 12.20884 | 9.519315 | 0.7416561 | 2.689529 | 2.480947e-11
54.8894 | 12.9233 | 12.1939 | 9.518073 | 0.7294021 | 2.675825 | 2.466026e-11
54.8994 | 12.9206 | 12.17912 | 9.516832 | 0.741477 | 2.662291 | 2.451459e-11
54.9094 | 12.9149 | 12.16452 | 9.515594 | 0.7503828 | 2.648923 | 2.436893e-11
54.9194 | 12.886 | 12.15008 | 9.514358 | 0.7359223 | 2.63572 | 2.422683e-11
54.9294 | 12.8723 | 12.1358 | 9.513123 | 0.7364974 | 2.622679 | 2.408472e-11
54.9394 | 12.8761 | 12.12169 | 9.511891 | 0.7544106 | 2.609799 | 2.394616e-11
54.9494 | 12.8514 | 12.10774 | 9.51066 | 0.7436639 | 2.597076 | 2.380761e-11
54.9594 | 12.843 | 12.09394 | 9.509432 | 0.7490597 | 2.584509 | 2.36726e-11
54.9694 | 12.8252 | 12.0803 | 9.508205 | 0.7449003 | 2.572094 | 2.35376e-11
54.9794 | 12.8074 | 12.06681 | 9.506981 | 0.7405875 | 2.559832 | 2.340615e-11
54.9894 | 12.8044 | 12.05348 | 9.505758 | 0.7509233 | 2.547719 | 2.32747e-11
54.9994 | 12.7917 | 12.04029 | 9.504537 | 0.7514101 | 2.535752 | 2.31468e-11
55.0094 | 12.776 | 12.02725 | 9.503319 | 0.7487496 | 2.523932 | 2.301891e-11
55.0194 | 12.7748 | 12.01436 | 9.502102 | 0.7604439 | 2.512254 | 2.289278e-11
55.0294 | 12.764 | 12.00161 | 9.500887 | 0.762395 | 2.500718 | 2.276844e-11
55.0394 | 12.7442 | 11.989 | 9.499674 | 0.7552045 | 2.489321 | 2.264765e-11
55.0494 | 12.7375 | 11.97653 | 9.498464 | 0.7609747 | 2.478062 | 2.252508e-11
55.0594 | 12.7317 | 11.96419 | 9.497255 | 0.7675069 | 2.466939 | 2.240606e-11
55.0694 | 12.7217 | 11.952 | 9.496048 | 0.7697034 | 2.455949 | 2.228882e-11
55.0794 | 12.7071 | 11.93993 | 9.494842 | 0.7671658 | 2.445092 | 2.217158e-11
55.0894 | 12.6935 | 11.928 | 9.493639 | 0.7654958 | 2.434365 | 2.20579e-11
55.0994 | 12.6856 | 11.91621 | 9.492438 | 0.769395 | 2.423767 | 2.194421e-11
55.1094 | 12.6811 | 11.90453 | 9.491239 | 0.7765651 | 2.413296 | 2.18323e-11
55.1194 | 12.6578 | 11.89299 | 9.490041 | 0.7648078 | 2.402951 | 2.172217e-11
55.1294 | 12.6542 | 11.88157 | 9.488846 | 0.7726251 | 2.392729 | 2.161203e-11
55.1394 | 12.6442 | 11.87028 | 9.487653 | 0.773918 | 2.382629 | 2.150368e-11
55.14939 | 12.633 | 11.85912 | 9.486462 | 0.7738772 | 2.372661 | 2.139887e-11
55.15939 | 12.6253 | 11.84807 | 9.485272 | 0.7772265 | 2.362801 | 2.129229e-11
55.16939 | 12.6116 | 11.83714 | 9.484085 | 0.7744564 | 2.353059 | 2.118926e-11
55.17939 | 12.6113 | 11.82633 | 9.482899 | 0.784968 | 2.343433 | 2.108623e-11
55.18939 | 12.607 | 11.81564 | 9.481715 | 0.7913632 | 2.333922 | 2.098498e-11
55.19939 | 12.5908 | 11.80506 | 9.480533 | 0.785743 | 2.324524 | 2.08855e-11
55.20939 | 12.5798 | 11.79459 | 9.479353 | 0.7852091 | 2.315238 | 2.078603e-11
55.21939 | 12.5774 | 11.78424 | 9.478174 | 0.7931628 | 2.306063 | 2.069011e-11
55.22939 | 12.5719 | 11.77399 | 9.476998 | 0.7979054 | 2.296996 | 2.059241e-11
55.23939 | 12.5618 | 11.76386 | 9.475824 | 0.7979384 | 2.288038 | 2.049826e-11
55.24939 | 12.55 | 11.75384 | 9.474651 | 0.7961632 | 2.279186 | 2.040411e-11
55.25939 | 12.5479 | 11.74392 | 9.47348 | 0.8039805 | 2.270439 | 2.031174e-11
55.26939 | 12.5328 | 11.73411 | 9.472312 | 0.7986923 | 2.261796 | 2.021937e-11
55.27939 | 12.526 | 11.7244 | 9.471145 | 0.8015994 | 2.253256 | 2.012878e-11
55.28939 | 12.513 | 11.7148 | 9.46998 | 0.7982032 | 2.244817 | 2.003996e-11
55.29939 | 12.5178 | 11.7053 | 9.468817 | 0.812505 | 2.236478 | 1.995292e-11
55.30939 | 12.5011 | 11.69589 | 9.467655 | 0.8052057 | 2.228239 | 1.986588e-11
55.31939 | 12.4946 | 11.68659 | 9.466496 | 0.8080068 | 2.220097 | 1.977884e-11
55.32939 | 12.4914 | 11.67739 | 9.465339 | 0.8140093 | 2.212052 | 1.969357e-11
55.33939 | 12.4891 | 11.66829 | 9.464183 | 0.8208142 | 2.204103 | 1.961008e-11
55.34939 | 12.4727 | 11.65928 | 9.463029 | 0.8134226 | 2.196248 | 1.952837e-11
55.35939 | 12.4821 | 11.65036 | 9.461877 | 0.8317358 | 2.188487 | 1.944666e-11
55.36939 | 12.4512 | 11.64154 | 9.460727 | 0.809655 | 2.180818 | 1.936494e-11
55.37939 | 12.4702 | 11.63282 | 9.459579 | 0.837381 | 2.17324 | 1.928501e-11
55.38939 | 12.4361 | 11.62419 | 9.458433 | 0.8119148 | 2.165752 | 1.920685e-11
55.39939 | 12.4461 | 11.61564 | 9.457288 | 0.8304576 | 2.158354 | 1.912869e-11
55.40939 | 12.4382 | 11.60719 | 9.456146 | 0.8310103 | 2.151044 | 1.905231e-11
55.41939 | 12.4275 | 11.59883 | 9.455005 | 0.8286739 | 2.143821 | 1.897592e-11
55.42939 | 12.4094 | 11.59055 | 9.453866 | 0.8188496 | 2.136684 | 1.890132e-11
55.43939 | 12.418 | 11.58236 | 9.452729 | 0.835638 | 2.129633 | 1.882671e-11
55.44939 | 12.3945 | 11.57426 | 9.451594 | 0.8202402 | 2.122666 | 1.875388e-11
55.45939 | 12.3951 | 11.56624 | 9.45046 | 0.8288572 | 2.115783 | 1.868282e-11
55.46939 | 12.3866 | 11.55831 | 9.449329 | 0.8282898 | 2.108982 | 1.861177e-11
55.47939 | 12.3661 | 11.55046 | 9.448199 | 0.8156389 | 2.102262 | 1.854072e-11
55.48938 | 12.3796 | 11.5427 | 9.447072 | 0.8368979 | 2.09563 | 1.847144e-11
55.49938 | 12.3569 | 11.53502 | 9.445946 | 0.8218827 | 2.089071 | 1.840216e-11
55.50938 | 12.3541 | 11.52741 | 9.444822 | 0.8266869 | 2.082591 | 1.833466e-11
55.51938 | 12.3491 | 11.51989 | 9.443699 | 0.829211 | 2.07619 | 1.826893e-11
55.52938 | 12.3308 | 11.51244 | 9.442579 | 0.8183559 | 2.069865 | 1.820321e-11
55.53938 | 12.3366 | 11.50508 | 9.44146 | 0.8315224 | 2.063618 | 1.813748e-11
55.54938 | 12.311 | 11.49779 | 9.440343 | 0.8132113 | 2.057446 | 1.807353e-11
55.55938 | 12.3137 | 11.49058 | 9.439228 | 0.8231235 | 2.051349 | 1.800958e-11
55.56938 | 12.3131 | 11.48344 | 9.438115 | 0.8296596 | 2.045326 | 1.794741e-11
55.57938 | 12.2902 | 11.47638 | 9.437003 | 0.8138205 | 2.039377 | 1.788524e-11
55.58938 | 12.2871 | 11.46939 | 9.435893 | 0.817707 | 2.0335 | 1.782484e-11
55.59938 | 12.2808 | 11.46248 | 9.434785 | 0.8183196 | 2.027695 | 1.776445e-11
55.60938 | 12.2529 | 11.45564 | 9.433679 | 0.7972593 | 2.021962 | 1.770405e-11
55.61938 | 12.2639 | 11.44887 | 9.432575 | 0.8150266 | 2.016299 | 1.764543e-11
55.62938 | 12.266 | 11.44218 | 9.431472 | 0.8238222 | 2.010705 | 1.758681e-11
55.63938 | 12.2261 | 11.43555 | 9.430372 | 0.790547 | 2.005181 | 1.752997e-11
55.64938 | 12.2575 | 11.429 | 9.429273 | 0.8285017 | 1.999726 | 1.747312e-11
55.65938 | 12.2337 | 11.42251 | 9.428175 | 0.8111866 | 1.994338 | 1.741806e-11
55.66938 | 12.217 | 11.4161 | 9.42708 | 0.8009027 | 1.989017 | 1.736299e-11
55.67938 | 12.2342 | 11.40975 | 9.425986 | 0.8244507 | 1.983763 | 1.730792e-11
55.68938 | 12.2071 | 11.40347 | 9.424895 | 0.8036309 | 1.978574 | 1.725463e-11
55.69938 | 12.2146 | 11.39726 | 9.423805 | 0.8173441 | 1.973451 | 1.720134e-11
55.70938 | 12.203 | 11.39111 | 9.422716 | 0.8118909 | 1.968393 | 1.714983e-11
55.71938 | 12.1928 | 11.38503 | 9.42163 | 0.8077721 | 1.963398 | 1.709831e-11
55.72938 | 12.1985 | 11.37901 | 9.420545 | 0.8194881 | 1.958467 | 1.70468e-11
55.73938 | 12.1906 | 11.37306 | 9.419462 | 0.8175394 | 1.953599 | 1.699706e-11
55.74938 | 12.1735 | 11.36717 | 9.418381 | 0.8063267 | 1.948792 | 1.694732e-11
55.75938 | 12.1823 | 11.36135 | 9.417301 | 0.8209508 | 1.944048 | 1.689936e-11
55.76938 | 12.1685 | 11.35559 | 9.416224 | 0.8129117 | 1.939365 | 1.68514e-11
55.77938 | 12.1494 | 11.34989 | 9.415148 | 0.7995105 | 1.934742 | 1.680344e-11
55.78938 | 12.1722 | 11.34425 | 9.414074 | 0.8279475 | 1.930179 | 1.675547e-11
55.79938 | 12.1498 | 11.33868 | 9.413001 | 0.8111235 | 1.925675 | 1.670929e-11
55.80938 | 12.1573 | 11.33316 | 9.41193 | 0.8241385 | 1.921231 | 1.666488e-11
55.81938 | 12.1554 | 11.32771 | 9.410862 | 0.8276934 | 1.916845 | 1.661869e-11
55.82937 | 12.1328 | 11.32232 | 9.409795 | 0.8104833 | 1.912521 | 1.657429e-11
55.83937 | 12.1471 | 11.31698 | 9.40873 | 0.8301192 | 1.908251 | 1.653165e-11
55.84937 | 12.1477 | 11.3117 | 9.407666 | 0.8359967 | 1.904037 | 1.648902e-11
55.85937 | 12.1326 | 11.30648 | 9.406604 | 0.8261159 | 1.89988 | 1.644639e-11
55.86937 | 12.1446 | 11.30132 | 9.405544 | 0.8432774 | 1.895779 | 1.640375e-11
55.87937 | 12.1198 | 11.29622 | 9.404486 | 0.8235816 | 1.891733 | 1.63629e-11
55.88937 | 12.1256 | 11.29117 | 9.403429 | 0.8344291 | 1.887742 | 1.632204e-11
55.89937 | 12.1231 | 11.28618 | 9.402374 | 0.8369201 | 1.883806 | 1.628119e-11
55.90937 | 12.1042 | 11.28124 | 9.40132 | 0.8229552 | 1.879924 | 1.624211e-11
55.91937 | 12.1246 | 11.27637 | 9.400269 | 0.8482349 | 1.876096 | 1.620303e-11
55.92937 | 12.1142 | 11.27154 | 9.399219 | 0.8426596 | 1.872322 | 1.616395e-11
55.93937 | 12.0859 | 11.26677 | 9.398171 | 0.8191297 | 1.8686 | 1.612664e-11
55.94937 | 12.1151 | 11.26205 | 9.397124 | 0.8530457 | 1.86493 | 1.608934e-11
55.95937 | 12.0983 | 11.25739 | 9.396079 | 0.8409079 | 1.861313 | 1.605203e-11
55.96937 | 12.0943 | 11.25278 | 9.395036 | 0.8415165 | 1.857747 | 1.601651e-11
55.97937 | 12.1055 | 11.24823 | 9.393995 | 0.8572725 | 1.854233 | 1.598098e-11
55.98937 | 12.085 | 11.24372 | 9.392955 | 0.8412755 | 1.850769 | 1.594545e-11
55.99937 | 12.0955 | 11.23927 | 9.391917 | 0.8562266 | 1.847356 | 1.59117e-11
56.00937 | 12.1001 | 11.23487 | 9.390881 | 0.8652257 | 1.843993 | 1.587617e-11
56.01937 | 12.0643 | 11.23053 | 9.389846 | 0.8337736 | 1.84068 | 1.58442e-11
56.02937 | 12.0957 | 11.22623 | 9.388814 | 0.8694704 | 1.837416 | 1.581045e-11
56.03937 | 12.0813 | 11.22198 | 9.387782 | 0.8593163 | 1.834201 | 1.577847e-11
56.04937 | 12.0735 | 11.21779 | 9.386753 | 0.8557119 | 1.831035 | 1.57465e-11
56.05937 | 12.0755 | 11.21364 | 9.385725 | 0.8618574 | 1.827917 | 1.571452e-11
56.06937 | 12.0661 | 11.20955 | 9.384699 | 0.8565533 | 1.824848 | 1.568433e-11
56.07937 | 12.0607 | 11.2055 | 9.383675 | 0.8551999 | 1.821826 | 1.565235e-11
56.08937 | 12.07 | 11.2015 | 9.382652 | 0.8684973 | 1.818851 | 1.562393e-11
56.09937 | 12.0528 | 11.19755 | 9.381631 | 0.8552463 | 1.815923 | 1.559373e-11
56.10937 | 12.057 | 11.19365 | 9.380611 | 0.8633467 | 1.813042 | 1.556531e-11
56.11937 | 12.0727 | 11.1898 | 9.379593 | 0.8828992 | 1.810207 | 1.553689e-11
56.12937 | 12.0441 | 11.186 | 9.378577 | 0.8581037 | 1.807419 | 1.550846e-11
56.13937 | 12.0614 | 11.18224 | 9.377563 | 0.8791609 | 1.804676 | 1.548182e-11
56.14937 | 12.0551 | 11.17853 | 9.37655 | 0.8765708 | 1.801979 | 1.54534e-11
56.15937 | 12.0491 | 11.17487 | 9.375539 | 0.874234 | 1.799327 | 1.542675e-11
56.16937 | 12.0682 | 11.17125 | 9.37453 | 0.8969504 | 1.79672 | 1.540188e-11
56.17936 | 12.047 | 11.16768 | 9.373523 | 0.8793171 | 1.79416 | 1.537524e-11
56.18936 | 12.0485 | 11.16416 | 9.372517 | 0.8843416 | 1.791642 | 1.535037e-11
56.19936 | 12.0603 | 11.16068 | 9.371512 | 0.8996201 | 1.789168 | 1.53255e-11
56.20936 | 12.0438 | 11.15725 | 9.370509 | 0.886553 | 1.786738 | 1.53024e-11
56.21936 | 12.0368 | 11.15386 | 9.369508 | 0.8829408 | 1.784351 | 1.527931e-11
56.22936 | 12.0544 | 11.15052 | 9.368508 | 0.9038833 | 1.782008 | 1.525444e-11
56.23936 | 12.0356 | 11.14722 | 9.367511 | 0.8883813 | 1.779708 | 1.523313e-11
56.24936 | 12.0477 | 11.14397 | 9.366514 | 0.9037348 | 1.777451 | 1.521003e-11
56.25936 | 12.0406 | 11.14076 | 9.36552 | 0.8998441 | 1.775236 | 1.518872e-11
56.26936 | 12.0331 | 11.13759 | 9.364527 | 0.8955094 | 1.773064 | 1.51674e-11
56.27936 | 12.0419 | 11.13447 | 9.363535 | 0.9074309 | 1.770934 | 1.514608e-11
56.28936 | 12.0314 | 11.13139 | 9.362545 | 0.9000087 | 1.768846 | 1.512477e-11
56.29936 | 12.04 | 11.12836 | 9.361557 | 0.9116433 | 1.766799 | 1.510523e-11
56.30936 | 12.0421 | 11.12537 | 9.360571 | 0.9167346 | 1.764795 | 1.508569e-11
56.31936 | 12.0307 | 11.12242 | 9.359586 | 0.908283 | 1.762831 | 1.506615e-11
56.32936 | 12.0344 | 11.11951 | 9.358602 | 0.914889 | 1.760909 | 1.50466e-11
56.33936 | 12.0408 | 11.11665 | 9.357621 | 0.9241522 | 1.759027 | 1.502884e-11
56.34936 | 12.024 | 11.11383 | 9.356641 | 0.9101732 | 1.757186 | 1.501108e-11
56.35936 | 12.0349 | 11.11105 | 9.355662 | 0.9238522 | 1.755386 | 1.499331e-11
56.36936 | 12.0172 | 11.10831 | 9.354685 | 0.9088891 | 1.753626 | 1.497733e-11
56.37936 | 12.0142 | 11.10562 | 9.35371 | 0.9085843 | 1.751906 | 1.495956e-11
56.38936 | 12.0317 | 11.10296 | 9.352736 | 0.928738 | 1.750226 | 1.494357e-11
56.39936 | 12.0118 | 11.10035 | 9.351764 | 0.9114501 | 1.748586 | 1.492759e-11
56.40936 | 12.0105 | 11.09778 | 9.350794 | 0.9127212 | 1.746985 | 1.49116e-11
56.41936 | 12.0214 | 11.09525 | 9.349825 | 0.9261514 | 1.745424 | 1.489739e-11
56.42936 | 12.0089 | 11.09276 | 9.348858 | 0.9161405 | 1.743902 | 1.488318e-11
56.43936 | 12.004 | 11.09031 | 9.347892 | 0.9136892 | 1.742419 | 1.486896e-11
56.44936 | 12.0142 | 11.0879 | 9.346928 | 0.9262972 | 1.740975 | 1.485475e-11
56.45936 | 12.0157 | 11.08554 | 9.345965 | 0.9301647 | 1.73957 | 1.484054e-11
56.46936 | 12.005 | 11.08321 | 9.345004 | 0.9217919 | 1.738204 | 1.482811e-11
56.47936 | 12.0063 | 11.08092 | 9.344045 | 0.9253789 | 1.736876 | 1.481567e-11
56.48936 | 12.0059 | 11.07867 | 9.343087 | 0.9272263 | 1.735587 | 1.480324e-11
56.49936 | 12.0113 | 11.07647 | 9.342131 | 0.9348338 | 1.734335 | 1.479258e-11
56.50936 | 11.9992 | 11.0743 | 9.341176 | 0.9249015 | 1.733122 | 1.478014e-11
56.51935 | 12.0055 | 11.07217 | 9.340224 | 0.9333277 | 1.731948 | 1.476948e-11
56.52935 | 12.0093 | 11.07008 | 9.339273 | 0.9392165 | 1.730811 | 1.475883e-11
56.53935 | 11.9945 | 11.06803 | 9.338323 | 0.926466 | 1.729711 | 1.474817e-11
56.54935 | 12.0054 | 11.06602 | 9.337374 | 0.9393762 | 1.72865 | 1.473929e-11
56.55935 | 12.0147 | 11.06405 | 9.336427 | 0.9506474 | 1.727625 | 1.47304e-11
56.56935 | 12.0013 | 11.06212 | 9.335482 | 0.9391798 | 1.726638 | 1.472152e-11
56.57935 | 12.0011 | 11.06023 | 9.334538 | 0.9408732 | 1.725689 | 1.471264e-11
56.58935 | 12.0008 | 11.05837 | 9.333596 | 0.9424278 | 1.724776 | 1.470376e-11
56.59935 | 12.0156 | 11.05656 | 9.332655 | 0.959044 | 1.723901 | 1.469665e-11
56.60935 | 12.0137 | 11.05478 | 9.331716 | 0.9589214 | 1.723062 | 1.468954e-11
56.61935 | 12.011 | 11.05304 | 9.330779 | 0.9579603 | 1.722261 | 1.468244e-11
56.62935 | 12.0181 | 11.05134 | 9.329843 | 0.9667608 | 1.721496 | 1.467533e-11
56.63935 | 12.0273 | 11.04968 | 9.328908 | 0.9776232 | 1.720769 | 1.466823e-11
56.64935 | 12.0181 | 11.04805 | 9.327975 | 0.9700473 | 1.720077 | 1.46629e-11
56.65935 | 12.0162 | 11.04647 | 9.327044 | 0.9697333 | 1.719423 | 1.465757e-11
56.66935 | 12.0341 | 11.04492 | 9.326114 | 0.9891813 | 1.718805 | 1.465224e-11
56.67935 | 12.0287 | 11.04341 | 9.325186 | 0.9852914 | 1.718223 | 1.464868e-11
56.68935 | 12.032 | 11.04194 | 9.324259 | 0.9900634 | 1.717678 | 1.464335e-11
56.69935 | 12.0258 | 11.0405 | 9.323333 | 0.9852976 | 1.717169 | 1.46398e-11
56.70935 | 12.0425 | 11.03911 | 9.32241 | 1.003394 | 1.716697 | 1.463625e-11
56.71935 | 12.0378 | 11.03775 | 9.321487 | 1.000053 | 1.71626 | 1.463269e-11
56.72935 | 12.0368 | 11.03643 | 9.320567 | 1.000374 | 1.71586 | 1.462914e-11
56.73935 | 12.0454 | 11.03514 | 9.319647 | 1.010257 | 1.715496 | 1.462736e-11
56.74935 | 12.0435 | 11.0339 | 9.31873 | 1.009603 | 1.715168 | 1.462559e-11
56.75935 | 12.0569 | 11.03269 | 9.317813 | 1.024211 | 1.714875 | 1.462381e-11
56.76935 | 12.0574 | 11.03152 | 9.316899 | 1.025882 | 1.714619 | 1.462203e-11
56.77935 | 12.0542 | 11.03038 | 9.315985 | 1.023815 | 1.714399 | 1.462203e-11
56.78935 | 12.0683 | 11.02929 | 9.315074 | 1.039011 | 1.714215 | 1.462026e-11
56.79935 | 12.0673 | 11.02823 | 9.314163 | 1.03907 | 1.714067 | 1.462025e-11
56.80935 | 12.0773 | 11.02721 | 9.313255 | 1.050091 | 1.713955 | 1.462025e-11
56.81935 | 12.0793 | 11.02623 | 9.312347 | 1.053075 | 1.713878 | 1.462203e-11
56.82935 | 12.0747 | 11.02528 | 9.311442 | 1.049421 | 1.713837 | 1.462203e-11
56.83935 | 12.0708 | 11.02437 | 9.310537 | 1.04643 | 1.713832 | 1.46238e-11
56.84935 | 12.0938 | 11.0235 | 9.309634 | 1.070302 | 1.713863 | 1.462558e-11
56.85934 | 12.0897 | 11.02266 | 9.308734 | 1.067036 | 1.71393 | 1.462736e-11
56.86934 | 12.0978 | 11.02187 | 9.307834 | 1.075933 | 1.714032 | 1.463091e-11
56.87934 | 12.0969 | 11.02111 | 9.306936 | 1.075793 | 1.714171 | 1.463268e-11
56.88934 | 12.1031 | 11.02038 | 9.306039 | 1.082717 | 1.714344 | 1.463624e-11
56.89934 | 12.1213 | 11.0197 | 9.305144 | 1.101602 | 1.714555 | 1.463979e-11
56.90934 | 12.0999 | 11.01905 | 9.30425 | 1.080851 | 1.7148 | 1.464334e-11
56.91934 | 12.1252 | 11.01844 | 9.303357 | 1.106761 | 1.715082 | 1.464867e-11
56.92934 | 12.1482 | 11.01786 | 9.302466 | 1.130335 | 1.715399 | 1.465222e-11
56.93934 | 12.1287 | 11.01733 | 9.301577 | 1.11137 | 1.715753 | 1.465755e-11
56.94934 | 12.1498 | 11.01683 | 9.300689 | 1.132969 | 1.716142 | 1.466288e-11
56.95934 | 12.1592 | 11.01637 | 9.299802 | 1.142831 | 1.716568 | 1.466821e-11
56.96934 | 12.1509 | 11.01595 | 9.298917 | 1.134955 | 1.717029 | 1.467531e-11
56.97934 | 12.1676 | 11.01556 | 9.298033 | 1.152041 | 1.717526 | 1.468241e-11
56.98934 | 12.1805 | 11.01521 | 9.297151 | 1.16529 | 1.718059 | 1.468952e-11
56.99934 | 12.1777 | 11.0149 | 9.29627 | 1.162802 | 1.718628 | 1.469662e-11
57.00934 | 12.1793 | 11.01462 | 9.29539 | 1.164676 | 1.719234 | 1.470373e-11
57.01934 | 12.1959 | 11.01439 | 9.294513 | 1.181512 | 1.719875 | 1.471261e-11
57.02934 | 12.1951 | 11.01419 | 9.293636 | 1.180911 | 1.720553 | 1.471971e-11
57.03934 | 12.2158 | 11.01403 | 9.292761 | 1.201772 | 1.721267 | 1.47286e-11
57.04934 | 12.2231 | 11.0139 | 9.291887 | 1.209195 | 1.722018 | 1.473925e-11
57.05934 | 12.2358 | 11.01382 | 9.291015 | 1.22198 | 1.722805 | 1.474813e-11
57.06934 | 12.2375 | 11.01377 | 9.290144 | 1.223728 | 1.723628 | 1.475879e-11
57.07934 | 12.2457 | 11.01376 | 9.289275 | 1.231937 | 1.724488 | 1.476945e-11
57.08934 | 12.2613 | 11.01379 | 9.288407 | 1.247509 | 1.725384 | 1.478011e-11
57.09934 | 12.2675 | 11.01386 | 9.287541 | 1.253642 | 1.726318 | 1.479076e-11
57.10934 | 12.2766 | 11.01396 | 9.286675 | 1.262637 | 1.727288 | 1.480142e-11
57.11934 | 12.2922 | 11.01411 | 9.285812 | 1.278094 | 1.728295 | 1.481385e-11
57.12934 | 12.3065 | 11.01429 | 9.28495 | 1.292212 | 1.729339 | 1.482629e-11
57.13934 | 12.3015 | 11.01451 | 9.284089 | 1.286993 | 1.730419 | 1.483872e-11
57.14934 | 12.3078 | 11.01477 | 9.283229 | 1.293033 | 1.731538 | 1.485293e-11
57.15934 | 12.3302 | 11.01506 | 9.282371 | 1.315137 | 1.732692 | 1.486537e-11
57.16934 | 12.3374 | 11.0154 | 9.281515 | 1.322 | 1.733886 | 1.487958e-11
57.17934 | 12.3459 | 11.01577 | 9.280659 | 1.330126 | 1.735115 | 1.489379e-11
57.18934 | 12.3553 | 11.01619 | 9.279806 | 1.33911 | 1.736384 | 1.4908e-11
57.19934 | 12.3742 | 11.01664 | 9.278953 | 1.357557 | 1.73769 | 1.492398e-11
57.20933 | 12.3792 | 11.01713 | 9.278103 | 1.362067 | 1.73903 | 1.493997e-11
57.21933 | 12.3831 | 11.01767 | 9.277253 | 1.365434 | 1.740413 | 1.495595e-11
57.22933 | 12.4196 | 11.01824 | 9.276405 | 1.401364 | 1.741831 | 1.497194e-11
57.23933 | 12.43 | 11.01885 | 9.275558 | 1.411152 | 1.74329 | 1.498793e-11
57.24933 | 12.4206 | 11.0195 | 9.274713 | 1.401102 | 1.744785 | 1.500569e-11
57.25933 | 12.4536 | 11.02019 | 9.273869 | 1.433411 | 1.746321 | 1.502345e-11
57.26933 | 12.4563 | 11.02092 | 9.273026 | 1.435381 | 1.747893 | 1.504122e-11
57.27933 | 12.4661 | 11.02169 | 9.272185 | 1.444409 | 1.749506 | 1.505898e-11
57.28933 | 12.4936 | 11.0225 | 9.271345 | 1.4711 | 1.751156 | 1.507852e-11
57.29933 | 12.4896 | 11.02335 | 9.270506 | 1.466247 | 1.752847 | 1.509628e-11
57.30933 | 12.5034 | 11.02424 | 9.269669 | 1.479156 | 1.754576 | 1.511582e-11
57.31933 | 12.5222 | 11.02518 | 9.268833 | 1.497022 | 1.756346 | 1.513713e-11
57.32933 | 12.5335 | 11.02615 | 9.267998 | 1.507349 | 1.758153 | 1.515667e-11
57.33933 | 12.55 | 11.02717 | 9.267165 | 1.522832 | 1.760003 | 1.517799e-11
57.34933 | 12.5724 | 11.02822 | 9.266334 | 1.544177 | 1.76189 | 1.51993e-11
57.35933 | 12.5714 | 11.02932 | 9.265503 | 1.542077 | 1.76382 | 1.522062e-11
57.36933 | 12.6016 | 11.03046 | 9.264674 | 1.571139 | 1.765787 | 1.524193e-11
57.37933 | 12.615 | 11.03164 | 9.263846 | 1.583357 | 1.767797 | 1.526503e-11
57.38933 | 12.6207 | 11.03287 | 9.26302 | 1.587833 | 1.769847 | 1.528812e-11
57.39933 | 12.6564 | 11.03413 | 9.262195 | 1.622267 | 1.771938 | 1.531121e-11
57.40933 | 12.6568 | 11.03544 | 9.261371 | 1.621358 | 1.774071 | 1.53343e-11
57.41933 | 12.6673 | 11.03679 | 9.260549 | 1.630506 | 1.776245 | 1.535917e-11
57.42933 | 12.7025 | 11.03819 | 9.259728 | 1.664311 | 1.77846 | 1.538404e-11
57.43933 | 12.7171 | 11.03963 | 9.258908 | 1.677473 | 1.780718 | 1.540891e-11
57.44933 | 12.7077 | 11.04111 | 9.25809 | 1.666591 | 1.783019 | 1.543377e-11
57.45933 | 12.7415 | 11.04263 | 9.257273 | 1.698867 | 1.785359 | 1.546042e-11
57.46933 | 12.7598 | 11.0442 | 9.256458 | 1.715597 | 1.787745 | 1.548706e-11
57.47933 | 12.7651 | 11.04581 | 9.255643 | 1.719285 | 1.790171 | 1.551371e-11
57.48933 | 12.8028 | 11.04747 | 9.25483 | 1.755327 | 1.792643 | 1.554035e-11
57.49933 | 12.8085 | 11.04917 | 9.254019 | 1.759326 | 1.795155 | 1.556877e-11
57.50933 | 12.8355 | 11.05092 | 9.253208 | 1.784578 | 1.797714 | 1.559719e-11
57.51933 | 12.843 | 11.05271 | 9.252399 | 1.790287 | 1.800314 | 1.562561e-11
57.52933 | 12.8494 | 11.05455 | 9.251591 | 1.794848 | 1.802961 | 1.565403e-11
57.53933 | 12.8941 | 11.05643 | 9.250785 | 1.837666 | 1.805649 | 1.568423e-11
57.54932 | 12.9078 | 11.05836 | 9.249981 | 1.849438 | 1.808381 | 1.571443e-11
57.55932 | 12.9102 | 11.06034 | 9.249177 | 1.849862 | 1.811161 | 1.574463e-11
57.56932 | 12.9522 | 11.06236 | 9.248375 | 1.88984 | 1.813985 | 1.57766e-11
57.57932 | 12.9573 | 11.06443 | 9.247573 | 1.892871 | 1.816856 | 1.58068e-11
57.58932 | 12.989 | 11.06655 | 9.246774 | 1.922454 | 1.819773 | 1.583877e-11
57.59932 | 13.0128 | 11.06871 | 9.245975 | 1.94409 | 1.822735 | 1.587252e-11
57.60932 | 13.007 | 11.07092 | 9.245178 | 1.936078 | 1.825744 | 1.590449e-11
57.61932 | 13.0294 | 11.07318 | 9.244382 | 1.956218 | 1.8288 | 1.593824e-11
57.62932 | 13.0689 | 11.07549 | 9.243587 | 1.99341 | 1.831903 | 1.597199e-11
57.63932 | 13.0788 | 11.07785 | 9.242794 | 2.000952 | 1.835054 | 1.600574e-11
57.64932 | 13.0961 | 11.08025 | 9.242002 | 2.015845 | 1.838253 | 1.604127e-11
57.65932 | 13.1211 | 11.08271 | 9.241211 | 2.038389 | 1.8415 | 1.607679e-11
57.66932 | 13.1346 | 11.08522 | 9.240421 | 2.049383 | 1.844795 | 1.611232e-11
57.67932 | 13.1633 | 11.08777 | 9.239633 | 2.075527 | 1.84814 | 1.614962e-11
57.68932 | 13.1818 | 11.09038 | 9.238846 | 2.09142 | 1.851534 | 1.618692e-11
57.69932 | 13.195 | 11.09304 | 9.23806 | 2.101962 | 1.854978 | 1.622423e-11
57.70932 | 13.2282 | 11.09575 | 9.237276 | 2.132453 | 1.858471 | 1.626153e-11
57.71932 | 13.2557 | 11.09851 | 9.236493 | 2.157192 | 1.862015 | 1.630061e-11
57.72932 | 13.2437 | 11.10132 | 9.235711 | 2.142379 | 1.86561 | 1.633969e-11
57.73932 | 13.2883 | 11.10419 | 9.23493 | 2.184113 | 1.869257 | 1.637877e-11
57.74932 | 13.3079 | 11.10711 | 9.234151 | 2.200795 | 1.872955 | 1.641962e-11
57.75932 | 13.3155 | 11.11008 | 9.233372 | 2.205423 | 1.876705 | 1.646048e-11
57.76932 | 13.3421 | 11.1131 | 9.232596 | 2.228997 | 1.880507 | 1.650133e-11
57.77932 | 13.3474 | 11.11618 | 9.23182 | 2.231217 | 1.884363 | 1.654219e-11
57.78932 | 13.3664 | 11.11932 | 9.231046 | 2.247083 | 1.888271 | 1.658482e-11
57.79932 | 13.4012 | 11.12251 | 9.230273 | 2.278693 | 1.892234 | 1.662745e-11
57.80932 | 13.4171 | 11.12575 | 9.229501 | 2.291348 | 1.896251 | 1.667186e-11
57.81932 | 13.4176 | 11.12905 | 9.22873 | 2.288548 | 1.900322 | 1.671626e-11
57.82932 | 13.4497 | 11.13241 | 9.227961 | 2.31729 | 1.904449 | 1.676067e-11
57.83932 | 13.4594 | 11.13582 | 9.227193 | 2.323576 | 1.908631 | 1.680508e-11
57.84932 | 13.4759 | 11.1393 | 9.226426 | 2.336605 | 1.91287 | 1.685126e-11
57.85932 | 13.5051 | 11.14282 | 9.22566 | 2.362276 | 1.917164 | 1.689745e-11
57.86932 | 13.5047 | 11.14641 | 9.224896 | 2.358289 | 1.921516 | 1.694363e-11
57.87932 | 13.5278 | 11.15006 | 9.224132 | 2.377743 | 1.925925 | 1.699159e-11
57.88932 | 13.5469 | 11.15376 | 9.22337 | 2.393137 | 1.930392 | 1.703955e-11
57.89931 | 13.5586 | 11.15752 | 9.22261 | 2.401077 | 1.934913 | 1.708929e-11
57.90931 | 13.5743 | 11.16135 | 9.221851 | 2.412952 | 1.939497 | 1.713903e-11
57.91931 | 13.5841 | 11.16523 | 9.221093 | 2.418866 | 1.944141 | 1.718876e-11
57.92931 | 13.5821 | 11.16918 | 9.220335 | 2.41292 | 1.948844 | 1.72385e-11
57.93931 | 13.6126 | 11.17319 | 9.21958 | 2.439412 | 1.953608 | 1.729001e-11
57.94931 | 13.6261 | 11.17726 | 9.218825 | 2.448842 | 1.958433 | 1.734153e-11
57.95931 | 13.6368 | 11.18139 | 9.218071 | 2.455409 | 1.963319 | 1.739482e-11
57.96931 | 13.6531 | 11.18559 | 9.217319 | 2.467514 | 1.968267 | 1.744811e-11
57.97931 | 13.6649 | 11.18985 | 9.216568 | 2.475054 | 1.973277 | 1.750139e-11
57.98931 | 13.669 | 11.19417 | 9.215818 | 2.474831 | 1.978351 | 1.755646e-11
57.99931 | 13.6901 | 11.19856 | 9.21507 | 2.491543 | 1.983487 | 1.761153e-11
58.00931 | 13.7118 | 11.20301 | 9.214322 | 2.50879 | 1.988688 | 1.766659e-11
58.01931 | 13.7176 | 11.20753 | 9.213576 | 2.510072 | 1.993952 | 1.772343e-11
58.02931 | 13.731 | 11.21211 | 9.212831 | 2.518887 | 1.999282 | 1.778028e-11
58.03931 | 13.743 | 11.21676 | 9.212087 | 2.526236 | 2.004677 | 1.78389e-11
58.04931 | 13.7384 | 11.22148 | 9.211345 | 2.516918 | 2.010138 | 1.789751e-11
58.05931 | 13.7657 | 11.22627 | 9.210603 | 2.539432 | 2.015665 | 1.795613e-11
58.06931 | 13.775 | 11.23112 | 9.209863 | 2.543878 | 2.021259 | 1.801653e-11
58.07931 | 13.7833 | 11.23604 | 9.209124 | 2.547256 | 2.02692 | 1.807692e-11
58.08931 | 13.8077 | 11.24103 | 9.208386 | 2.566665 | 2.032649 | 1.813909e-11
58.09931 | 13.8027 | 11.24609 | 9.207649 | 2.556605 | 2.038446 | 1.820126e-11
58.10931 | 13.8113 | 11.25123 | 9.206914 | 2.560075 | 2.044312 | 1.826344e-11
58.11931 | 13.8297 | 11.25643 | 9.206179 | 2.573274 | 2.050247 | 1.832738e-11
58.12931 | 13.8306 | 11.2617 | 9.205446 | 2.568903 | 2.056251 | 1.839311e-11
58.13931 | 13.8443 | 11.26704 | 9.204714 | 2.577261 | 2.062325 | 1.845705e-11
58.14931 | 13.8593 | 11.27245 | 9.203983 | 2.586847 | 2.06847 | 1.852278e-11
58.15931 | 13.8661 | 11.27794 | 9.203253 | 2.588162 | 2.074685 | 1.859028e-11
58.16931 | 13.8737 | 11.2835 | 9.202525 | 2.590204 | 2.080972 | 1.865778e-11
58.17931 | 13.8892 | 11.28913 | 9.201797 | 2.600073 | 2.087329 | 1.872706e-11
58.18931 | 13.8946 | 11.29483 | 9.201071 | 2.59977 | 2.093759 | 1.879456e-11
58.19931 | 13.9012 | 11.30061 | 9.200346 | 2.600594 | 2.100261 | 1.886561e-11
58.20931 | 13.9186 | 11.30646 | 9.199622 | 2.612143 | 2.106835 | 1.893666e-11
58.21931 | 13.9127 | 11.31238 | 9.198899 | 2.600319 | 2.113481 | 1.900771e-11
58.22931 | 13.9239 | 11.31838 | 9.198177 | 2.605521 | 2.120201 | 1.908054e-11
58.2393 | 13.9282 | 11.32444 | 9.197458 | 2.603755 | 2.126987 | 1.915337e-11
58.2493 | 13.9259 | 11.33059 | 9.196738 | 2.595309 | 2.133853 | 1.922798e-11
58.2593 | 13.9369 | 11.33681 | 9.19602 | 2.600088 | 2.140792 | 1.930258e-11
58.2693 | 13.9448 | 11.34311 | 9.195303 | 2.601692 | 2.147805 | 1.937897e-11
58.2793 | 13.9352 | 11.34948 | 9.194587 | 2.585722 | 2.154891 | 1.945535e-11
58.2893 | 13.9505 | 11.35592 | 9.193872 | 2.594576 | 2.162051 | 1.953351e-11
58.2993 | 13.9484 | 11.36244 | 9.193159 | 2.585956 | 2.169285 | 1.961166e-11
58.3093 | 13.9501 | 11.36904 | 9.192446 | 2.581061 | 2.176593 | 1.96916e-11
58.3193 | 13.9628 | 11.37571 | 9.191735 | 2.587091 | 2.183975 | 1.977153e-11
58.3293 | 13.9578 | 11.38245 | 9.191024 | 2.575346 | 2.19143 | 1.985324e-11
58.3393 | 13.9504 | 11.38927 | 9.190315 | 2.561127 | 2.198958 | 1.993496e-11
58.3493 | 13.968 | 11.39617 | 9.189607 | 2.571833 | 2.20656 | 2.001844e-11
58.3593 | 13.9526 | 11.40314 | 9.1889 | 2.549465 | 2.214235 | 2.010193e-11
58.3693 | 13.9561 | 11.41018 | 9.188194 | 2.545923 | 2.221983 | 2.018719e-11
58.3793 | 13.9473 | 11.41729 | 9.187489 | 2.530007 | 2.229804 | 2.027246e-11
58.3893 | 13.9513 | 11.42448 | 9.186786 | 2.526817 | 2.237697 | 2.03595e-11
58.3993 | 13.9406 | 11.43175 | 9.186083 | 2.508855 | 2.245662 | 2.044831e-11
58.4093 | 13.948 | 11.43908 | 9.185382 | 2.50892 | 2.253699 | 2.053713e-11
58.4193 | 13.9391 | 11.44649 | 9.184681 | 2.492612 | 2.261807 | 2.062772e-11
58.4293 | 13.9431 | 11.45397 | 9.183982 | 2.489132 | 2.269986 | 2.071832e-11
58.4393 | 13.924 | 11.46152 | 9.183284 | 2.462482 | 2.278234 | 2.081068e-11
58.4493 | 13.9137 | 11.46914 | 9.182587 | 2.44456 | 2.286553 | 2.090305e-11
58.4593 | 13.9245 | 11.47683 | 9.181891 | 2.447667 | 2.294942 | 2.09972e-11
58.4693 | 13.911 | 11.48459 | 9.181196 | 2.426405 | 2.303398 | 2.109312e-11
58.4793 | 13.8977 | 11.49243 | 9.180502 | 2.405274 | 2.311923 | 2.118904e-11
58.4893 | 13.9025 | 11.50033 | 9.17981 | 2.402174 | 2.320516 | 2.128674e-11
58.4993 | 13.8908 | 11.50829 | 9.179118 | 2.382507 | 2.329175 | 2.138621e-11
58.5093 | 13.8701 | 11.51633 | 9.178428 | 2.353771 | 2.337901 | 2.148569e-11
58.5193 | 13.8823 | 11.52443 | 9.177738 | 2.357869 | 2.346692 | 2.158516e-11
58.5293 | 13.8606 | 11.5326 | 9.17705 | 2.328001 | 2.355549 | 2.168819e-11
58.5393 | 13.837 | 11.54083 | 9.176363 | 2.296168 | 2.36447 | 2.179122e-11
58.5493 | 13.8414 | 11.54913 | 9.175676 | 2.292269 | 2.373455 | 2.189602e-11
58.5593 | 13.8283 | 11.55749 | 9.174991 | 2.270806 | 2.382503 | 2.200082e-11
58.5693 | 13.8174 | 11.56592 | 9.174307 | 2.251479 | 2.391613 | 2.21074e-11
58.57929 | 13.8091 | 11.5744 | 9.173625 | 2.234699 | 2.400776 | 2.221398e-11
58.58929 | 13.787 | 11.58295 | 9.172943 | 2.204047 | 2.41001 | 2.232411e-11
58.59929 | 13.7637 | 11.59157 | 9.172262 | 2.172132 | 2.419306 | 2.243425e-11
58.60929 | 13.7637 | 11.60025 | 9.171582 | 2.163455 | 2.428663 | 2.254438e-11
58.61929 | 13.7358 | 11.60898 | 9.170903 | 2.126817 | 2.43808 | 2.265806e-11
58.62929 | 13.7349 | 11.61778 | 9.170226 | 2.117117 | 2.447558 | 2.277175e-11
58.63929 | 13.7247 | 11.62664 | 9.169549 | 2.098056 | 2.457095 | 2.288721e-11
58.64929 | 13.6868 | 11.63557 | 9.168873 | 2.051233 | 2.466694 | 2.300267e-11
58.65929 | 13.6903 | 11.64455 | 9.168199 | 2.04575 | 2.476351 | 2.312168e-11
58.66929 | 13.6749 | 11.65359 | 9.167525 | 2.021307 | 2.486068 | 2.32407e-11
58.67929 | 13.6476 | 11.6627 | 9.166852 | 1.984902 | 2.495846 | 2.335971e-11
58.68929 | 13.6384 | 11.67186 | 9.166181 | 1.966536 | 2.505683 | 2.348228e-11
58.69929 | 13.6184 | 11.68109 | 9.165511 | 1.937308 | 2.515581 | 2.360484e-11
58.70929 | 13.5986 | 11.69038 | 9.164841 | 1.908218 | 2.525541 | 2.372919e-11
58.71929 | 13.5969 | 11.69973 | 9.164173 | 1.897165 | 2.535562 | 2.385531e-11
58.72929 | 13.5706 | 11.70915 | 9.163505 | 1.861449 | 2.545645 | 2.398143e-11
58.73929 | 13.5533 | 11.71863 | 9.162839 | 1.834669 | 2.555792 | 2.41111e-11
58.74929 | 13.5357 | 11.72818 | 9.162174 | 1.807523 | 2.566003 | 2.424077e-11
58.75929 | 13.5079 | 11.73779 | 9.161509 | 1.770112 | 2.576279 | 2.437222e-11
58.76929 | 13.5029 | 11.74747 | 9.160846 | 1.755432 | 2.586621 | 2.450544e-11
58.77929 | 13.4916 | 11.75721 | 9.160184 | 1.734386 | 2.59703 | 2.463867e-11
58.78929 | 13.4546 | 11.76703 | 9.159523 | 1.687568 | 2.607509 | 2.477544e-11
58.79929 | 13.4621 | 11.77692 | 9.158863 | 1.685178 | 2.618059 | 2.491222e-11
58.80929 | 13.4354 | 11.78688 | 9.158203 | 1.648515 | 2.628681 | 2.505077e-11
58.81929 | 13.4032 | 11.79692 | 9.157545 | 1.606277 | 2.639378 | 2.51911e-11
58.82929 | 13.4034 | 11.80704 | 9.156888 | 1.596361 | 2.650151 | 2.533321e-11
58.83929 | 13.3908 | 11.81723 | 9.156232 | 1.573567 | 2.661002 | 2.547709e-11
58.84929 | 13.3437 | 11.82751 | 9.155577 | 1.51619 | 2.671933 | 2.562275e-11
58.85929 | 13.3526 | 11.83787 | 9.154922 | 1.514731 | 2.682947 | 2.576841e-11
58.86929 | 13.3186 | 11.84832 | 9.154269 | 1.470285 | 2.694046 | 2.591762e-11
58.87929 | 13.2995 | 11.85885 | 9.153617 | 1.44065 | 2.705233 | 2.606683e-11
58.88929 | 13.2869 | 11.86948 | 9.152966 | 1.417425 | 2.716509 | 2.621959e-11
58.89929 | 13.2665 | 11.8802 | 9.152315 | 1.386304 | 2.727881 | 2.637236e-11
58.90929 | 13.2299 | 11.89101 | 9.151666 | 1.338888 | 2.739346 | 2.652867e-11
58.91929 | 13.2324 | 11.90193 | 9.151018 | 1.330473 | 2.750909 | 2.668499e-11
58.92928 | 13.2044 | 11.91293 | 9.150371 | 1.291468 | 2.762561 | 2.684308e-11
58.93928 | 13.1782 | 11.92406 | 9.149725 | 1.254145 | 2.77433 | 2.700473e-11
58.94928 | 13.1799 | 11.93529 | 9.14908 | 1.244613 | 2.786207 | 2.716637e-11
58.95928 | 13.1378 | 11.94663 | 9.148435 | 1.191171 | 2.798194 | 2.733157e-11
58.96928 | 13.1253 | 11.95809 | 9.147792 | 1.167213 | 2.810295 | 2.749677e-11
58.97928 | 13.113 | 11.96966 | 9.14715 | 1.143338 | 2.822513 | 2.766552e-11
58.98928 | 13.0704 | 11.98136 | 9.146508 | 1.089041 | 2.834851 | 2.783605e-11
58.99928 | 13.0655 | 11.99318 | 9.145868 | 1.07232 | 2.847313 | 2.800835e-11
59.00928 | 13.0543 | 12.00513 | 9.145228 | 1.049171 | 2.859901 | 2.818243e-11
59.01928 | 13.0091 | 12.01721 | 9.14459 | 0.9918901 | 2.87262 | 2.835829e-11
59.02928 | 13.0085 | 12.02942 | 9.143952 | 0.9790751 | 2.885473 | 2.853592e-11
59.03928 | 12.993 | 12.04178 | 9.143315 | 0.9512219 | 2.898463 | 2.871711e-11
59.04928 | 12.9505 | 12.05427 | 9.14268 | 0.8962271 | 2.911593 | 2.890007e-11
59.05928 | 12.9329 | 12.06691 | 9.142045 | 0.8659876 | 2.924867 | 2.908481e-11
59.06928 | 12.9165 | 12.0797 | 9.141411 | 0.836799 | 2.93829 | 2.927132e-11
59.07928 | 12.8922 | 12.09264 | 9.140778 | 0.7995592 | 2.951862 | 2.945961e-11
59.08928 | 12.88 | 12.10574 | 9.140147 | 0.7742633 | 2.96559 | 2.965146e-11
59.09928 | 12.8691 | 12.11899 | 9.139516 | 0.7501089 | 2.979475 | 2.984508e-11
59.10928 | 12.8333 | 12.13241 | 9.138886 | 0.700892 | 2.993522 | 3.004225e-11
59.11928 | 12.8257 | 12.14599 | 9.138257 | 0.6797093 | 3.007734 | 3.02412e-11
59.12928 | 12.8071 | 12.15974 | 9.137628 | 0.6473571 | 3.022114 | 3.044192e-11
59.13928 | 12.7803 | 12.17367 | 9.137001 | 0.606632 | 3.036667 | 3.06462e-11
59.14928 | 12.7689 | 12.18777 | 9.136375 | 0.5811307 | 3.051394 | 3.085225e-11
59.15928 | 12.7495 | 12.20205 | 9.13575 | 0.5474494 | 3.066301 | 3.106186e-11
59.16928 | 12.737 | 12.21652 | 9.135125 | 0.5204849 | 3.08139 | 3.127324e-11
59.17928 | 12.7135 | 12.23117 | 9.134502 | 0.4823338 | 3.096664 | 3.14864e-11
59.18928 | 12.6899 | 12.24601 | 9.133879 | 0.4438925 | 3.112128 | 3.170312e-11
59.19928 | 12.6821 | 12.26104 | 9.133258 | 0.4210577 | 3.127785 | 3.192338e-11
59.20928 | 12.6609 | 12.27627 | 9.132637 | 0.3846257 | 3.143637 | 3.214542e-11
59.21928 | 12.6341 | 12.29171 | 9.132017 | 0.3423928 | 3.15969 | 3.237102e-11
59.22928 | 12.626 | 12.30734 | 9.131398 | 0.3186562 | 3.175946 | 3.260016e-11
59.23928 | 12.6113 | 12.32319 | 9.13078 | 0.288112 | 3.192408 | 3.283109e-11
59.24928 | 12.5921 | 12.33924 | 9.130163 | 0.2528567 | 3.20908 | 3.306556e-11
59.25928 | 12.5775 | 12.35551 | 9.129547 | 0.2219872 | 3.225966 | 3.330359e-11
59.26927 | 12.5707 | 12.37198 | 9.128932 | 0.1987156 | 3.243052 | 3.354339e-11
59.27927 | 12.5402 | 12.38869 | 9.128318 | 0.1515065 | 3.260376 | 3.378853e-11
59.28927 | 12.5336 | 12.40563 | 9.127705 | 0.127973 | 3.277922 | 3.403544e-11
59.29927 | 12.5126 | 12.42279 | 9.127092 | 0.08981046 | 3.295698 | 3.42859e-11
59.30927 | 12.4924 | 12.44018 | 9.12648 | 0.05221661 | 3.313703 | 3.453992e-11
59.31927 | 12.4819 | 12.45781 | 9.12587 | 0.02408642 | 3.331944 | 3.479748e-11
59.32927 | 12.4681 | 12.47568 | 9.12526 | -0.007582285 | 3.350423 | 3.505683e-11
59.33927 | 12.4563 | 12.49379 | 9.124651 | -0.0374943 | 3.369144 | 3.53215e-11
59.34927 | 12.4426 | 12.51215 | 9.124043 | -0.06955196 | 3.388109 | 3.558973e-11
59.35927 | 12.419 | 12.53076 | 9.123435 | -0.1117603 | 3.407325 | 3.586151e-11
59.36927 | 12.4096 | 12.54962 | 9.122829 | -0.1400226 | 3.426794 | 3.613684e-11
59.37927 | 12.3935 | 12.56874 | 9.122224 | -0.175242 | 3.446518 | 3.641572e-11
59.38927 | 12.3846 | 12.58812 | 9.121619 | -0.203523 | 3.466504 | 3.669816e-11
59.39927 | 12.3693 | 12.60777 | 9.121015 | -0.2384687 | 3.486753 | 3.698593e-11
59.40927 | 12.3593 | 12.62768 | 9.120412 | -0.2683841 | 3.507272 | 3.727725e-11
59.41927 | 12.3488 | 12.64787 | 9.11981 | -0.2990712 | 3.528061 | 3.757212e-11
59.42927 | 12.3405 | 12.66834 | 9.119209 | -0.3278362 | 3.549127 | 3.787054e-11
59.43927 | 12.3323 | 12.68908 | 9.118609 | -0.3567815 | 3.570472 | 3.81743e-11
59.44927 | 12.3067 | 12.71011 | 9.11801 | -0.403412 | 3.592102 | 3.84816e-11
59.45927 | 12.3085 | 12.73143 | 9.117411 | -0.4229315 | 3.61402 | 3.879424e-11
59.46927 | 12.2974 | 12.75304 | 9.116814 | -0.4556445 | 3.636231 | 3.911043e-11
59.47927 | 12.2832 | 12.77495 | 9.116217 | -0.4917545 | 3.658738 | 3.943017e-11
59.48927 | 12.2789 | 12.79717 | 9.115621 | -0.5182665 | 3.681546 | 3.975701e-11
59.49927 | 12.2752 | 12.81968 | 9.115026 | -0.5444845 | 3.704659 | 4.008563e-11
59.50927 | 12.2643 | 12.84251 | 9.114432 | -0.5782139 | 3.728082 | 4.042136e-11
59.51927 | 12.2577 | 12.86566 | 9.113838 | -0.6079576 | 3.751819 | 4.076064e-11
59.52927 | 12.238 | 12.88912 | 9.113246 | -0.6511217 | 3.775876 | 4.110525e-11
59.53927 | 12.2468 | 12.91291 | 9.112654 | -0.6661098 | 3.800256 | 4.145519e-11
59.54927 | 12.2422 | 12.93703 | 9.112063 | -0.6948276 | 3.824965 | 4.181046e-11
59.55927 | 12.229 | 12.96148 | 9.111473 | -0.7324794 | 3.850006 | 4.216928e-11
59.56927 | 12.2345 | 12.98627 | 9.110884 | -0.7517699 | 3.875386 | 4.25352e-11
59.57927 | 12.2309 | 13.0114 | 9.110296 | -0.7805041 | 3.901109 | 4.290646e-11
59.58927 | 12.2153 | 13.03689 | 9.109708 | -0.8215885 | 3.92718 | 4.328127e-11
59.59927 | 12.217 | 13.06273 | 9.109121 | -0.8457267 | 3.953605 | 4.366318e-11
59.60926 | 12.2234 | 13.0889 | 9.108536 | -0.8654988 | 3.980363 | 4.405042e-11
59.61926 | 12.2084 | 13.11546 | 9.107951 | -0.9070613 | 4.00751 | 4.444299e-11
59.62926 | 12.2133 | 13.14239 | 9.107367 | -0.9290946 | 4.035028 | 4.484267e-11
59.63926 | 12.2147 | 13.1697 | 9.106783 | -0.9550045 | 4.062921 | 4.524767e-11
59.64926 | 12.2047 | 13.1974 | 9.106201 | -0.9926959 | 4.091195 | 4.565801e-11
59.65926 | 12.2134 | 13.22547 | 9.105619 | -1.012075 | 4.119856 | 4.607545e-11
59.66926 | 12.2065 | 13.25395 | 9.105038 | -1.047449 | 4.148911 | 4.649822e-11
59.67926 | 12.2009 | 13.28282 | 9.104458 | -1.081921 | 4.178363 | 4.692809e-11
59.68926 | 12.2198 | 13.3121 | 9.103879 | -1.0923 | 4.208221 | 4.736507e-11
59.69926 | 12.2121 | 13.34179 | 9.1033 | -1.129692 | 4.238492 | 4.780738e-11
59.70926 | 12.2049 | 13.3719 | 9.102722 | -1.167002 | 4.269179 | 4.825679e-11
59.71926 | 12.2212 | 13.40244 | 9.102146 | -1.181237 | 4.300292 | 4.871331e-11
59.72926 | 12.2208 | 13.4334 | 9.101569 | -1.212605 | 4.331835 | 4.917694e-11
59.73926 | 12.2138 | 13.46481 | 9.100994 | -1.251011 | 4.363817 | 4.964767e-11
59.74926 | 12.2234 | 13.49666 | 9.10042 | -1.273264 | 4.396244 | 5.01255e-11
59.75926 | 12.2239 | 13.52897 | 9.099846 | -1.305069 | 4.429123 | 5.061044e-11
59.76926 | 12.2241 | 13.56173 | 9.099273 | -1.337635 | 4.462462 | 5.110427e-11
59.77926 | 12.2452 | 13.59497 | 9.098701 | -1.349769 | 4.496268 | 5.160519e-11
59.78926 | 12.2394 | 13.62868 | 9.09813 | -1.389277 | 4.530547 | 5.211323e-11
59.79926 | 12.2414 | 13.66287 | 9.097559 | -1.421469 | 4.56531 | 5.262837e-11
59.80926 | 12.2576 | 13.69755 | 9.096989 | -1.439951 | 4.600562 | 5.315416e-11
59.81926 | 12.247 | 13.73273 | 9.09642 | -1.485732 | 4.636312 | 5.368529e-11
59.82926 | 12.2592 | 13.76842 | 9.095852 | -1.509221 | 4.672569 | 5.422708e-11
59.83926 | 12.2822 | 13.80462 | 9.095285 | -1.522424 | 4.70934 | 5.477596e-11
59.84926 | 12.2684 | 13.84135 | 9.094718 | -1.572952 | 4.746634 | 5.533551e-11
59.85926 | 12.2851 | 13.87861 | 9.094152 | -1.593512 | 4.78446 | 5.590217e-11
59.86926 | 12.3009 | 13.91641 | 9.093587 | -1.615514 | 4.822827 | 5.64777e-11
59.87926 | 12.3065 | 13.95477 | 9.093022 | -1.648267 | 4.861745 | 5.706389e-11
59.88926 | 12.3093 | 13.99368 | 9.092459 | -1.684379 | 4.901221 | 5.765897e-11
59.89926 | 12.3204 | 14.03316 | 9.091896 | -1.712761 | 4.941265 | 5.826293e-11
59.90926 | 12.3201 | 14.07322 | 9.091334 | -1.753122 | 4.981888 | 5.887754e-11
59.91926 | 12.3333 | 14.11387 | 9.090773 | -1.780572 | 5.023099 | 5.950104e-11
59.92926 | 12.364 | 14.15512 | 9.090212 | -1.791121 | 5.064909 | 6.013519e-11
59.93926 | 12.3585 | 14.19698 | 9.089652 | -1.838479 | 5.107327 | 6.078e-11
59.94926 | 12.3834 | 14.23946 | 9.089093 | -1.856057 | 5.150364 | 6.143548e-11
59.95925 | 12.3983 | 14.28252 | 9.088536 | -1.884222 | 5.193987 | 6.209983e-11
59.96925 | 12.4043 | 14.32627 | 9.087978 | -1.921971 | 5.238293 | 6.277662e-11
59.97925 | 12.4187 | 14.37067 | 9.087421 | -1.951972 | 5.283251 | 6.346406e-11
59.98925 | 12.4392 | 14.41574 | 9.086865 | -1.976537 | 5.328872 | 6.416394e-11
59.99925 | 12.4483 | 14.46148 | 9.08631 | -2.013177 | 5.375168 | 6.487448e-11
60.00925 | 12.4763 | 14.50791 | 9.085755 | -2.031605 | 5.42215 | 6.559745e-11
60.01925 | 12.494 | 14.55503 | 9.085201 | -2.061032 | 5.469831 | 6.633108e-11
60.02925 | 12.4947 | 14.60287 | 9.084648 | -2.108171 | 5.518223 | 6.707715e-11
60.03925 | 12.533 | 14.65143 | 9.084096 | -2.118434 | 5.567338 | 6.783564e-11
60.04925 | 12.5307 | 14.70073 | 9.083544 | -2.170034 | 5.617189 | 6.860835e-11
60.05925 | 12.55 | 14.75078 | 9.082993 | -2.200784 | 5.667791 | 6.939172e-11
60.06925 | 12.58 | 14.8016 | 9.082443 | -2.221598 | 5.719155 | 7.01893e-11
60.07925 | 12.6067 | 14.85319 | 9.081894 | -2.24649 | 5.771296 | 7.100109e-11
60.08925 | 12.6175 | 14.90557 | 9.081345 | -2.288073 | 5.824228 | 7.182532e-11
60.09925 | 12.6425 | 14.95876 | 9.080797 | -2.316261 | 5.877964 | 7.266375e-11
60.10925 | 12.6715 | 15.01277 | 9.08025 | -2.341269 | 5.93252 | 7.35164e-11
60.11925 | 12.6896 | 15.06761 | 9.079703 | -2.378013 | 5.98791 | 7.438325e-11
60.12925 | 12.7092 | 15.12331 | 9.079157 | -2.414106 | 6.044149 | 7.526432e-11
60.13925 | 12.7349 | 15.17987 | 9.078612 | -2.444965 | 6.101253 | 7.616138e-11
60.14925 | 12.7567 | 15.23731 | 9.078068 | -2.480606 | 6.159238 | 7.707264e-11
60.15925 | 12.7913 | 15.29564 | 9.077524 | -2.504343 | 6.218119 | 7.79999e-11
60.16925 | 12.8191 | 15.3549 | 9.076981 | -2.535796 | 6.277915 | 7.894314e-11
60.17925 | 12.8323 | 15.41508 | 9.076439 | -2.582778 | 6.338639 | 7.990236e-11
60.18925 | 12.8676 | 15.47621 | 9.075897 | -2.608608 | 6.400311 | 8.087758e-11
60.19925 | 12.8801 | 15.5383 | 9.075356 | -2.658203 | 6.462947 | 8.186878e-11
60.20925 | 12.9186 | 15.60138 | 9.074816 | -2.682782 | 6.526566 | 8.287775e-11
60.21925 | 12.9407 | 15.66546 | 9.074276 | -2.724761 | 6.591184 | 8.390447e-11
60.22925 | 12.9748 | 15.73056 | 9.073737 | -2.75576 | 6.656822 | 8.494719e-11
60.23925 | 13.0118 | 15.7967 | 9.073199 | -2.784898 | 6.723499 | 8.600945e-11
60.24925 | 13.04 | 15.86389 | 9.072662 | -2.823893 | 6.791231 | 8.708947e-11
60.25925 | 13.0807 | 15.93217 | 9.072125 | -2.851467 | 6.860042 | 8.818725e-11
60.26925 | 13.1016 | 16.00154 | 9.071589 | -2.899937 | 6.929948 | 8.930457e-11
60.27925 | 13.1426 | 16.07203 | 9.071054 | -2.929425 | 7.000972 | 9.043966e-11
60.28925 | 13.1868 | 16.14365 | 9.070519 | -2.956853 | 7.073134 | 9.159428e-11
60.29924 | 13.2172 | 16.21637 | 9.069985 | -2.999169 | 7.146384 | 9.276845e-11
60.30924 | 13.2438 | 16.29034 | 9.069452 | -3.046537 | 7.220885 | 9.396393e-11
60.31924 | 13.3074 | 16.36551 | 9.068919 | -3.058109 | 7.29659 | 9.517896e-11
60.32924 | 13.3268 | 16.44191 | 9.068387 | -3.115107 | 7.37352 | 9.641529e-11
60.33924 | 13.3816 | 16.51955 | 9.067856 | -3.137955 | 7.451699 | 9.767295e-11
60.34924 | 13.4045 | 16.59847 | 9.067325 | -3.193974 | 7.531149 | 9.895014e-11
60.35924 | 13.4457 | 16.67869 | 9.066795 | -3.232992 | 7.611897 | 1.002504e-10
60.36924 | 13.4973 | 16.76023 | 9.066266 | -3.262928 | 7.693963 | 1.01572e-10
60.37924 | 13.5548 | 16.84311 | 9.065737 | -3.288311 | 7.777374 | 1.029167e-10
60.38924 | 13.589 | 16.92736 | 9.065209 | -3.338364 | 7.862155 | 1.042827e-10
60.39924 | 13.6517 | 17.01301 | 9.064681 | -3.361313 | 7.948332 | 1.056736e-10
60.40924 | 13.7124 | 17.10009 | 9.064155 | -3.387685 | 8.03593 | 1.070858e-10
60.41924 | 13.7343 | 17.1886 | 9.063629 | -3.454305 | 8.124976 | 1.085229e-10
60.42924 | 13.8167 | 17.2786 | 9.063103 | -3.4619 | 8.215497 | 1.099831e-10
60.43924 | 13.8623 | 17.3701 | 9.062578 | -3.507799 | 8.307521 | 1.114663e-10
60.44924 | 13.914 | 17.46313 | 9.062054 | -3.549128 | 8.401074 | 1.129762e-10
60.45924 | 13.9579 | 17.55772 | 9.061531 | -3.599818 | 8.496187 | 1.145092e-10
60.46924 | 14.0524 | 17.6539 | 9.061008 | -3.601495 | 8.592888 | 1.160671e-10
60.47924 | 14.0908 | 17.75169 | 9.060485 | -3.660889 | 8.691204 | 1.176498e-10
60.48924 | 14.1549 | 17.85113 | 9.059964 | -3.696232 | 8.791168 | 1.192592e-10
60.49924 | 14.2069 | 17.95225 | 9.059443 | -3.745351 | 8.892808 | 1.208934e-10
60.50924 | 14.2684 | 18.05508 | 9.058923 | -3.786678 | 8.996156 | 1.225543e-10
60.51924 | 14.3325 | 18.15964 | 9.058403 | -3.827145 | 9.101242 | 1.2424e-10
60.52924 | 14.4273 | 18.26598 | 9.057884 | -3.838683 | 9.208099 | 1.259524e-10
60.53924 | 14.4721 | 18.37412 | 9.057365 | -3.902022 | 9.316757 | 1.276915e-10
60.54924 | 14.5747 | 18.4841 | 9.056847 | -3.909397 | 9.42725 | 1.294554e-10
60.55924 | 14.6418 | 18.59594 | 9.05633 | -3.95414 | 9.53961 | 1.312478e-10
60.56924 | 14.7079 | 18.70969 | 9.055814 | -4.001786 | 9.653872 | 1.330667e-10
60.57924 | 14.7764 | 18.82536 | 9.055298 | -4.048965 | 9.770067 | 1.349106e-10
60.58924 | 14.896 | 18.94301 | 9.054782 | -4.047013 | 9.888231 | 1.367829e-10
60.59924 | 14.9547 | 19.06266 | 9.054268 | -4.107964 | 10.0084 | 1.386818e-10
60.60924 | 15.0539 | 19.18435 | 9.053753 | -4.130453 | 10.1306 | 1.406074e-10
60.61924 | 15.1446 | 19.30812 | 9.05324 | -4.163517 | 10.25488 | 1.425596e-10
60.62924 | 15.2124 | 19.43399 | 9.052727 | -4.221587 | 10.38126 | 1.445366e-10
60.63923 | 15.289 | 19.56188 | 9.052215 | -4.272876 | 10.50966 | 1.465404e-10
60.64923 | 15.4035 | 19.69206 | 9.051704 | -4.288562 | 10.64036 | 1.485707e-10
60.65923 | 15.4771 | 19.82447 | 9.051192 | -4.347371 | 10.77328 | 1.506278e-10
60.66923 | 15.5687 | 19.95913 | 9.050682 | -4.39043 | 10.90845 | 1.527114e-10
60.67923 | 15.7301 | 20.09608 | 9.050172 | -4.36598 | 11.04591 | 1.548182e-10
60.68923 | 15.7798 | 20.23535 | 9.049663 | -4.455552 | 11.18569 | 1.569516e-10
60.69923 | 15.8936 | 20.37699 | 9.049154 | -4.483385 | 11.32783 | 1.591081e-10
60.70923 | 16.0275 | 20.52102 | 9.048646 | -4.493516 | 11.47237 | 1.612894e-10
60.71923 | 16.1135 | 20.66748 | 9.048138 | -4.553982 | 11.61934 | 1.634939e-10
60.72923 | 16.2212 | 20.81642 | 9.047631 | -4.59522 | 11.76879 | 1.657214e-10
60.73923 | 16.4071 | 20.96787 | 9.047125 | -4.560765 | 11.92074 | 1.679703e-10
60.74923 | 16.4751 | 21.12185 | 9.046619 | -4.646751 | 12.07523 | 1.702405e-10
60.75923 | 16.5836 | 21.27842 | 9.046114 | -4.694816 | 12.2323 | 1.72532e-10
60.76923 | 16.7115 | 21.43759 | 9.045609 | -4.726094 | 12.39199 | 1.748412e-10
60.77923 | 16.851 | 21.59942 | 9.045105 | -4.748421 | 12.55432 | 1.7717e-10
60.78923 | 16.9376 | 21.76393 | 9.044602 | -4.826331 | 12.71933 | 1.795148e-10
60.79923 | 17.096 | 21.93116 | 9.044099 | -4.835155 | 12.88706 | 1.818756e-10
60.80923 | 17.1874 | 22.10113 | 9.043597 | -4.913731 | 13.05753 | 1.842524e-10
60.81923 | 17.3454 | 22.27389 | 9.043095 | -4.928486 | 13.23079 | 1.866416e-10
60.82923 | 17.4751 | 22.44946 | 9.042594 | -4.974356 | 13.40686 | 1.890432e-10
60.83923 | 17.6637 | 22.62786 | 9.042093 | -4.964162 | 13.58577 | 1.914555e-10
60.84923 | 17.729 | 22.80914 | 9.041593 | -5.080141 | 13.76755 | 1.938749e-10
60.85923 | 17.9621 | 22.99332 | 9.041093 | -5.031217 | 13.95222 | 1.963032e-10
60.86923 | 18.0776 | 23.18042 | 9.040594 | -5.102817 | 14.13982 | 1.98735e-10
60.87923 | 18.2055 | 23.37046 | 9.040096 | -5.164965 | 14.33037 | 2.011704e-10
60.88923 | 18.3878 | 23.56348 | 9.039598 | -5.17568 | 14.52388 | 2.036058e-10
60.89923 | 18.5557 | 23.75949 | 9.039101 | -5.203788 | 14.72039 | 2.060412e-10
60.90923 | 18.6705 | 23.9585 | 9.038604 | -5.288001 | 14.9199 | 2.08473e-10
60.91923 | 18.8857 | 24.16054 | 9.038108 | -5.274839 | 15.12243 | 2.108977e-10
60.92923 | 19.0054 | 24.36561 | 9.037612 | -5.360213 | 15.328 | 2.133154e-10
60.93923 | 19.1873 | 24.57373 | 9.037117 | -5.386431 | 15.53661 | 2.157206e-10
60.94923 | 19.2829 | 24.7849 | 9.036622 | -5.502003 | 15.74828 | 2.181133e-10
60.95923 | 19.5254 | 24.99914 | 9.036128 | -5.473736 | 15.96301 | 2.204901e-10
60.96923 | 19.709 | 25.21642 | 9.035635 | -5.507422 | 16.18079 | 2.228473e-10
60.97923 | 19.888 | 25.43677 | 9.035142 | -5.548768 | 16.40163 | 2.251832e-10
60.98922 | 20.0675 | 25.65994 | 9.03465 | -5.592437 | 16.62529 | 2.274907e-10
60.99922 | 20.2203 | 25.88636 | 9.034158 | -5.666056 | 16.8522 | 2.297733e-10
61.00922 | 20.4572 | 26.1158 | 9.033667 | -5.658595 | 17.08213 | 2.320258e-10
61.01922 | 20.6523 | 26.34823 | 9.033176 | -5.695933 | 17.31506 | 2.342427e-10
61.02922 | 20.8904 | 26.58364 | 9.032686 | -5.69324 | 17.55095 | 2.364223e-10
61.03922 | 21.0468 | 26.82199 | 9.032196 | -5.775188 | 17.78979 | 2.38561e-10
61.04922 | 21.2875 | 27.06323 | 9.031707 | -5.775734 | 18.03153 | 2.406553e-10
61.05922 | 21.4724 | 27.30734 | 9.031218 | -5.834939 | 18.27612 | 2.427035e-10
61.06922 | 21.6432 | 27.55425 | 9.03073 | -5.911051 | 18.52352 | 2.447019e-10
61.07922 | 21.9656 | 27.80391 | 9.030242 | -5.838309 | 18.77367 | 2.466452e-10
61.08922 | 22.1156 | 28.05626 | 9.029755 | -5.940655 | 19.0265 | 2.485317e-10
61.09922 | 22.2244 | 28.31121 | 9.029268 | -6.086811 | 19.28194 | 2.503596e-10
61.10922 | 22.568 | 28.5687 | 9.028782 | -6.000702 | 19.53992 | 2.521236e-10
61.11922 | 22.7599 | 28.82864 | 9.028296 | -6.068736 | 19.80034 | 2.5382e-10
61.12922 | 23.0057 | 29.09092 | 9.027811 | -6.085219 | 20.06311 | 2.554471e-10
61.13922 | 23.2298 | 29.35544 | 9.027326 | -6.125643 | 20.32812 | 2.570032e-10
61.14922 | 23.509 | 29.62209 | 9.026842 | -6.113093 | 20.59525 | 2.58483e-10
61.15922 | 23.6497 | 29.89075 | 9.026358 | -6.24105 | 20.86439 | 2.598863e-10
61.16922 | 24.0133 | 30.16128 | 9.025875 | -6.147975 | 21.1354 | 2.612079e-10
61.17922 | 24.2775 | 30.43352 | 9.025392 | -6.156021 | 21.40813 | 2.624461e-10
61.18922 | 24.4719 | 30.70734 | 9.02491 | -6.235441 | 21.68243 | 2.635989e-10
61.19922 | 24.7082 | 30.98256 | 9.024429 | -6.274364 | 21.95814 | 2.64663e-10
61.20922 | 25.048 | 31.25901 | 9.023947 | -6.211012 | 22.23506 | 2.656382e-10
61.21922 | 25.1506 | 31.5365 | 9.023467 | -6.3859 | 22.51303 | 2.665228e-10
61.22922 | 25.5958 | 31.81483 | 9.022986 | -6.219027 | 22.79184 | 2.673133e-10
61.23922 | 25.7188 | 32.09379 | 9.022507 | -6.374988 | 23.07128 | 2.680079e-10
61.24922 | 25.8842 | 32.37315 | 9.022027 | -6.488954 | 23.35113 | 2.686083e-10
61.25922 | 26.2683 | 32.6527 | 9.021549 | -6.384398 | 23.63115 | 2.691111e-10
61.26922 | 26.5956 | 32.93217 | 9.02107 | -6.336569 | 23.9111 | 2.695143e-10
61.27922 | 26.713 | 33.21132 | 9.020592 | -6.498316 | 24.19072 | 2.698199e-10
61.28922 | 27.0811 | 33.48986 | 9.020115 | -6.408764 | 24.46975 | 2.700259e-10
61.29922 | 27.363 | 33.76754 | 9.019638 | -6.404539 | 24.7479 | 2.701325e-10
61.30922 | 27.4894 | 34.04405 | 9.019162 | -6.554649 | 25.02489 | 2.701379e-10
61.31922 | 27.9817 | 34.31909 | 9.018686 | -6.337392 | 25.30041 | 2.700455e-10
61.32921 | 28.2158 | 34.59209 | 9.018211 | -6.376291 | 25.57388 | 2.698537e-10
61.33921 | 28.3697 | 34.86326 | 9.017736 | -6.493559 | 25.84552 | 2.695642e-10
61.34921 | 28.7823 | 35.132 | 9.017261 | -6.349701 | 26.11474 | 2.691752e-10
61.35921 | 29.1082 | 35.39797 | 9.016787 | -6.289772 | 26.38118 | 2.686902e-10
61.36921 | 29.2121 | 35.66083 | 9.016313 | -6.448726 | 26.64451 | 2.681094e-10
61.37921 | 29.5408 | 35.92021 | 9.01584 | -6.379408 | 26.90437 | 2.674344e-10
61.38921 | 29.8193 | 36.17576 | 9.015367 | -6.356457 | 27.16039 | 2.66667e-10
61.39921 | 30.0015 | 36.42711 | 9.014895 | -6.425605 | 27.41221 | 2.65809e-10
61.40921 | 30.3742 | 36.67388 | 9.014423 | -6.299682 | 27.65946 | 2.648605e-10
61.41921 | 30.6747 | 36.91571 | 9.013952 | -6.241009 | 27.90176 | 2.638267e-10
61.42921 | 30.8732 | 37.15221 | 9.013481 | -6.279011 | 28.13873 | 2.627076e-10
61.43921 | 31.1525 | 37.38301 | 9.01301 | -6.230508 | 28.37 | 2.61505e-10
61.44921 | 31.5552 | 37.60772 | 9.01254 | -6.05252 | 28.59518 | 2.602225e-10
61.45921 | 31.7521 | 37.82597 | 9.01207 | -6.07387 | 28.8139 | 2.588636e-10
61.46921 | 31.9536 | 38.03738 | 9.011601 | -6.083784 | 29.02578 | 2.574283e-10
61.47921 | 32.3574 | 38.24159 | 9.011133 | -5.884187 | 29.23045 | 2.55922e-10
61.48921 | 32.6223 | 38.43822 | 9.010664 | -5.81592 | 29.42756 | 2.543446e-10
61.49921 | 32.8583 | 38.62692 | 9.010196 | -5.768619 | 29.61672 | 2.527015e-10
61.50921 | 33.2021 | 38.80734 | 9.009729 | -5.605238 | 29.79761 | 2.509962e-10
61.51921 | 33.3679 | 38.97913 | 9.009262 | -5.611233 | 29.96987 | 2.492287e-10
61.52921 | 33.5975 | 39.14198 | 9.008795 | -5.544479 | 30.13318 | 2.474044e-10
61.53921 | 33.9112 | 39.29555 | 9.008329 | -5.384349 | 30.28722 | 2.455251e-10
61.54921 | 34.1045 | 39.43956 | 9.007863 | -5.33506 | 30.4317 | 2.435942e-10
61.55921 | 34.3205 | 39.57371 | 9.007398 | -5.253211 | 30.56631 | 2.416153e-10
61.56921 | 34.7337 | 39.69774 | 9.006933 | -4.96404 | 30.69081 | 2.395921e-10
61.57921 | 34.9154 | 39.81139 | 9.006468 | -4.895993 | 30.80492 | 2.375244e-10
61.58921 | 35.0674 | 39.91444 | 9.006004 | -4.847039 | 30.90843 | 2.354177e-10
61.59921 | 35.4994 | 40.00667 | 9.005541 | -4.507268 | 31.00113 | 2.332754e-10
61.60921 | 35.622 | 40.08789 | 9.005077 | -4.465888 | 31.08281 | 2.310994e-10
61.61921 | 35.8871 | 40.15793 | 9.004614 | -4.270835 | 31.15332 | 2.288931e-10
61.62921 | 36.1624 | 40.21666 | 9.004152 | -4.054262 | 31.21251 | 2.266585e-10
61.63921 | 36.4405 | 40.26395 | 9.00369 | -3.823446 | 31.26026 | 2.24399e-10
61.64921 | 36.5936 | 40.2997 | 9.003228 | -3.7061 | 31.29647 | 2.221181e-10
61.65921 | 36.9572 | 40.32384 | 9.002767 | -3.366643 | 31.32108 | 2.19816e-10
61.6692 | 37.0024 | 40.33633 | 9.002306 | -3.33393 | 31.33402 | 2.174996e-10
61.6792 | 37.2035 | 40.33716 | 9.001846 | -3.13366 | 31.33531 | 2.151673e-10
61.6892 | 37.4646 | 40.32632 | 9.001386 | -2.861721 | 31.32493 | 2.128225e-10
61.6992 | 37.6083 | 40.30385 | 9.000926 | -2.695545 | 31.30292 | 2.104671e-10
61.7092 | 37.804 | 40.26979 | 9.000467 | -2.465787 | 31.26932 | 2.081045e-10
61.7192 | 38.067 | 40.22423 | 9.000008 | -2.157226 | 31.22422 | 2.057384e-10
61.7292 | 38.2708 | 40.16726 | 8.99955 | -1.896459 | 31.16771 | 2.03367e-10
61.7392 | 38.4195 | 40.09903 | 8.999091 | -1.679527 | 31.09994 | 2.009956e-10
61.7492 | 38.6106 | 40.01967 | 8.998634 | -1.409073 | 31.02104 | 1.986241e-10
61.7592 | 38.8122 | 39.92937 | 8.998176 | -1.11717 | 30.93119 | 1.962545e-10
61.7692 | 38.9724 | 39.82832 | 8.997719 | -0.8559157 | 30.8306 | 1.938902e-10
61.7792 | 39.169 | 39.71672 | 8.997263 | -0.5477211 | 30.71946 | 1.915312e-10
61.7892 | 39.3332 | 39.59482 | 8.996806 | -0.2616201 | 30.59801 | 1.891811e-10
61.7992 | 39.4402 | 39.46287 | 8.996351 | -0.02266938 | 30.46652 | 1.868398e-10
61.8092 | 39.6204 | 39.32114 | 8.995895 | 0.299264 | 30.32524 | 1.845075e-10
61.8192 | 39.755 | 39.1699 | 8.99544 | 0.5850977 | 30.17446 | 1.821876e-10
61.8292 | 39.8513 | 39.00947 | 8.994985 | 0.8418286 | 30.01449 | 1.798819e-10
61.8392 | 39.9489 | 38.84015 | 8.994531 | 1.108752 | 29.84562 | 1.775886e-10
61.8492 | 40.1518 | 38.66227 | 8.994077 | 1.489531 | 29.66819 | 1.753113e-10
61.8592 | 40.2154 | 38.47616 | 8.993623 | 1.739237 | 29.48254 | 1.7305e-10
61.8692 | 40.3334 | 38.28217 | 8.99317 | 2.05123 | 29.289 | 1.708065e-10
61.8792 | 40.4975 | 38.08065 | 8.992717 | 2.416854 | 29.08793 | 1.685807e-10
61.8892 | 40.5763 | 37.87195 | 8.992264 | 2.704354 | 28.87968 | 1.663745e-10
61.8992 | 40.6364 | 37.65644 | 8.991812 | 2.979962 | 28.66463 | 1.641878e-10
61.9092 | 40.7463 | 37.43448 | 8.99136 | 3.311821 | 28.44312 | 1.620224e-10
61.9192 | 40.8857 | 37.20644 | 8.990909 | 3.679255 | 28.21554 | 1.598783e-10
61.9292 | 40.8922 | 36.9727 | 8.990458 | 3.919498 | 27.98224 | 1.577538e-10
61.9392 | 40.992 | 36.73362 | 8.990007 | 4.258377 | 27.74362 | 1.556524e-10
61.9492 | 41.0647 | 36.48958 | 8.989556 | 4.575124 | 27.50002 | 1.535741e-10
61.9592 | 41.0999 | 36.24092 | 8.989106 | 4.858976 | 27.25182 | 1.515188e-10
61.9692 | 41.1734 | 35.98803 | 8.988656 | 5.185369 | 26.99938 | 1.494885e-10
61.9792 | 41.1748 | 35.73126 | 8.988207 | 5.443544 | 26.74305 | 1.474794e-10
61.9892 | 41.2379 | 35.47095 | 8.987758 | 5.76695 | 26.48319 | 1.45497e-10
61.9992 | 41.2208 | 35.20747 | 8.987309 | 6.013335 | 26.22016 | 1.435377e-10
62.0092 | 41.2829 | 34.94113 | 8.98686 | 6.341767 | 25.95427 | 1.416014e-10
62.01919 | 41.3064 | 34.67256 | 8.986413 | 6.63384 | 25.68615 | 1.396936e-10
62.02919 | 41.334 | 34.40154 | 8.985965 | 6.932463 | 25.41557 | 1.378089e-10
62.03919 | 41.2593 | 34.12865 | 8.985518 | 7.130653 | 25.14313 | 1.359473e-10
62.04919 | 41.3304 | 33.85419 | 8.98507 | 7.47621 | 24.86912 | 1.341123e-10
62.05919 | 41.2809 | 33.57846 | 8.984624 | 7.702435 | 24.59384 | 1.323022e-10
62.06919 | 41.2811 | 33.30176 | 8.984177 | 7.979336 | 24.31759 | 1.30517e-10
62.07919 | 41.2534 | 33.02436 | 8.983731 | 8.229042 | 24.04063 | 1.287566e-10
62.08919 | 41.2159 | 32.74651 | 8.983285 | 8.469387 | 23.76323 | 1.270229e-10
62.09919 | 41.1551 | 32.46848 | 8.98284 | 8.686615 | 23.48565 | 1.253123e-10
62.10919 | 41.1369 | 32.19052 | 8.982394 | 8.946383 | 23.20812 | 1.236265e-10
62.11919 | 41.0969 | 31.91284 | 8.981949 | 9.184059 | 22.93089 | 1.219656e-10
62.12919 | 41.0604 | 31.63568 | 8.981505 | 9.424721 | 22.65417 | 1.203314e-10
62.13919 | 40.9423 | 31.35925 | 8.981061 | 9.583055 | 22.37818 | 1.187184e-10
62.14919 | 40.8819 | 31.08374 | 8.980617 | 9.798165 | 22.10312 | 1.171321e-10
62.15919 | 40.8128 | 30.80934 | 8.980173 | 10.00346 | 21.82917 | 1.155689e-10
62.16919 | 40.7475 | 30.53624 | 8.97973 | 10.21126 | 21.55651 | 1.140306e-10
62.17919 | 40.5977 | 30.2646 | 8.979287 | 10.3331 | 21.28531 | 1.125154e-10
62.18919 | 40.5601 | 29.99457 | 8.978844 | 10.56553 | 21.01573 | 1.110233e-10
62.19919 | 40.374 | 29.72632 | 8.978401 | 10.64768 | 20.74792 | 1.095542e-10
62.20919 | 40.2763 | 29.45996 | 8.977959 | 10.81634 | 20.482 | 1.0811e-10
62.21919 | 40.2009 | 29.19563 | 8.977517 | 11.00527 | 20.21812 | 1.066872e-10
62.22919 | 40.0084 | 28.93346 | 8.977076 | 11.07494 | 19.95638 | 1.052874e-10
62.23919 | 39.8213 | 28.67354 | 8.976634 | 11.14776 | 19.6969 | 1.039107e-10
62.24919 | 39.7947 | 28.41597 | 8.976193 | 11.37873 | 19.43978 | 1.025554e-10
62.25919 | 39.5946 | 28.16086 | 8.975753 | 11.43374 | 19.18511 | 1.012213e-10
62.26919 | 39.4331 | 27.90828 | 8.975312 | 11.52482 | 18.93297 | 9.990858e-11
62.27919 | 39.3703 | 27.65831 | 8.974872 | 11.71199 | 18.68344 | 9.861717e-11
62.28919 | 39.1098 | 27.41102 | 8.974432 | 11.69878 | 18.43658 | 9.734885e-11
62.29919 | 38.8884 | 27.16646 | 8.973993 | 11.72194 | 18.19247 | 9.609829e-11
62.30919 | 38.8103 | 26.9247 | 8.973553 | 11.8856 | 17.95115 | 9.487083e-11
62.31919 | 38.5554 | 26.68578 | 8.973114 | 11.86962 | 17.71266 | 9.366113e-11
62.32919 | 38.3032 | 26.44974 | 8.972676 | 11.85346 | 17.47707 | 9.247275e-11
62.33919 | 38.1968 | 26.21662 | 8.972237 | 11.98018 | 17.24438 | 9.13039e-11
62.34919 | 37.9443 | 25.98645 | 8.971799 | 11.95785 | 17.01465 | 9.015282e-11
62.35918 | 37.7026 | 25.75947 | 8.971362 | 11.94313 | 16.78811 | 8.902306e-11
62.36918 | 37.4615 | 25.53527 | 8.970924 | 11.92623 | 16.56434 | 8.791106e-11
62.37918 | 37.2917 | 25.31407 | 8.970487 | 11.97763 | 16.34358 | 8.681682e-11
62.38918 | 36.9643 | 25.09589 | 8.970049 | 11.86841 | 16.12584 | 8.574035e-11
62.39918 | 36.7143 | 24.88073 | 8.969613 | 11.83357 | 15.91112 | 8.468164e-11
62.40918 | 36.6265 | 24.6686 | 8.969176 | 11.9579 | 15.69943 | 8.364069e-11
62.41918 | 36.3563 | 24.4595 | 8.96874 | 11.8968 | 15.49076 | 8.261751e-11
62.42918 | 36.0419 | 24.25343 | 8.968304 | 11.78847 | 15.28512 | 8.161209e-11
62.43918 | 35.9191 | 24.05036 | 8.967868 | 11.86874 | 15.0825 | 8.062088e-11
62.44918 | 35.5009 | 23.85031 | 8.967432 | 11.65059 | 14.88287 | 7.964743e-11
62.45918 | 35.2612 | 23.65324 | 8.966997 | 11.60796 | 14.68624 | 7.868997e-11
62.46918 | 35.0579 | 23.45915 | 8.966562 | 11.59875 | 14.49259 | 7.77485e-11
62.47918 | 34.7332 | 23.26802 | 8.966127 | 11.46518 | 14.30189 | 7.682302e-11
62.48918 | 34.4428 | 23.07982 | 8.965692 | 11.36298 | 14.11413 | 7.591175e-11
62.49918 | 34.2362 | 22.89455 | 8.965258 | 11.34165 | 13.92929 | 7.501469e-11
62.50918 | 33.9195 | 22.71216 | 8.964824 | 11.20734 | 13.74733 | 7.413361e-11
62.51918 | 33.5264 | 22.53264 | 8.96439 | 10.99376 | 13.56825 | 7.326852e-11
62.52918 | 33.2847 | 22.35596 | 8.963956 | 10.92874 | 13.392 | 7.241587e-11
62.53918 | 33.0688 | 22.18208 | 8.963523 | 10.88672 | 13.21856 | 7.157743e-11
62.54918 | 32.6191 | 22.01099 | 8.96309 | 10.60811 | 13.0479 | 7.07532e-11
62.55918 | 32.5384 | 21.84265 | 8.962657 | 10.69575 | 12.88 | 6.99414e-11
62.56918 | 32.2895 | 21.67703 | 8.962224 | 10.61247 | 12.71481 | 6.914381e-11
62.57918 | 31.7892 | 21.5141 | 8.961792 | 10.2751 | 12.55231 | 6.835866e-11
62.58918 | 31.5991 | 21.35382 | 8.96136 | 10.24528 | 12.39246 | 6.758594e-11
62.59918 | 31.3335 | 21.19615 | 8.960928 | 10.13735 | 12.23523 | 6.682744e-11
62.60918 | 30.9228 | 21.04108 | 8.960496 | 9.881722 | 12.08058 | 6.607959e-11
62.61918 | 30.6789 | 20.88855 | 8.960064 | 9.790349 | 11.92849 | 6.534418e-11
62.62918 | 30.4065 | 20.73854 | 8.959633 | 9.66796 | 11.77891 | 6.46212e-11
62.63918 | 30.0101 | 20.59101 | 8.959202 | 9.419093 | 11.6318 | 6.391065e-11
62.64918 | 29.8001 | 20.44592 | 8.958771 | 9.35418 | 11.48715 | 6.321077e-11
62.65918 | 29.4839 | 20.30324 | 8.958341 | 9.180662 | 11.3449 | 6.252154e-11
62.66918 | 29.154 | 20.16293 | 8.95791 | 8.991069 | 11.20502 | 6.184474e-11
62.67918 | 28.7849 | 20.02496 | 8.95748 | 8.759943 | 11.06748 | 6.117683e-11
62.68918 | 28.5476 | 19.88929 | 8.95705 | 8.658315 | 10.93224 | 6.052135e-11
62.69918 | 28.2811 | 19.75588 | 8.95662 | 8.525223 | 10.79926 | 5.987476e-11
62.70917 | 27.9802 | 19.62482 | 8.956191 | 8.355379 | 10.66863 | 5.92406e-11
62.71917 | 27.7391 | 19.49583 | 8.955761 | 8.243269 | 10.54007 | 5.861532e-11
62.72917 | 27.3977 | 19.369 | 8.955332 | 8.028704 | 10.41366 | 5.799892e-11
62.73917 | 27.0791 | 19.24428 | 8.954903 | 7.834817 | 10.28938 | 5.739318e-11
62.74917 | 26.8743 | 19.12166 | 8.954474 | 7.752645 | 10.16718 | 5.67981e-11
62.75917 | 26.5594 | 19.00108 | 8.954046 | 7.558321 | 10.04703 | 5.621012e-11
62.76917 | 26.2041 | 18.88252 | 8.953617 | 7.321581 | 9.928901 | 5.56328e-11
62.77917 | 25.976 | 18.76594 | 8.953189 | 7.210059 | 9.812752 | 5.506437e-11
62.78917 | 25.6964 | 18.65131 | 8.952761 | 7.045088 | 9.698551 | 5.450481e-11
62.79917 | 25.3558 | 18.5386 | 8.952333 | 6.817202 | 9.586265 | 5.395414e-11
62.80917 | 25.1671 | 18.42776 | 8.951906 | 6.739336 | 9.475858 | 5.341057e-11
62.81917 | 24.7936 | 18.31878 | 8.951478 | 6.47482 | 9.367301 | 5.287766e-11
62.82917 | 24.5274 | 18.21161 | 8.951051 | 6.315789 | 9.260559 | 5.235186e-11
62.83917 | 24.3048 | 18.10623 | 8.950624 | 6.198574 | 9.155602 | 5.183316e-11
62.84917 | 24.0811 | 18.00259 | 8.950197 | 6.078506 | 9.052397 | 5.132334e-11
62.85917 | 23.8022 | 17.90068 | 8.949771 | 5.901517 | 8.950912 | 5.082063e-11
62.86917 | 23.5651 | 17.80046 | 8.949344 | 5.764637 | 8.851119 | 5.03268e-11
62.87917 | 23.3009 | 17.7019 | 8.948918 | 5.598997 | 8.752985 | 4.984008e-11
62.88917 | 23.0303 | 17.60497 | 8.948492 | 5.425327 | 8.656481 | 4.936046e-11
62.89917 | 22.8023 | 17.50964 | 8.948066 | 5.292657 | 8.561578 | 4.888795e-11
62.90917 | 22.5704 | 17.41589 | 8.94764 | 5.154514 | 8.468246 | 4.842432e-11
62.91917 | 22.29 | 17.32367 | 8.947214 | 4.966328 | 8.376458 | 4.796602e-11
62.92917 | 22.0663 | 17.23297 | 8.946789 | 4.833327 | 8.286184 | 4.751482e-11
62.93917 | 21.884 | 17.14376 | 8.946363 | 4.740237 | 8.1974 | 4.707073e-11
62.94917 | 21.5816 | 17.05601 | 8.945938 | 4.525587 | 8.110075 | 4.663197e-11
62.95917 | 21.3895 | 16.9697 | 8.945513 | 4.419804 | 8.024183 | 4.620031e-11
62.96917 | 21.1338 | 16.88479 | 8.945088 | 4.249011 | 7.9397 | 4.577576e-11
62.97917 | 20.8877 | 16.80126 | 8.944664 | 4.086438 | 7.856598 | 4.535831e-11
62.98917 | 20.7166 | 16.71909 | 8.944239 | 3.997508 | 7.774853 | 4.49462e-11
62.99917 | 20.531 | 16.63825 | 8.943815 | 3.892745 | 7.69444 | 4.453941e-11
63.00917 | 20.3366 | 16.55872 | 8.943391 | 3.777877 | 7.615332 | 4.413973e-11
63.01917 | 20.1119 | 16.48048 | 8.942967 | 3.631424 | 7.537509 | 4.37436e-11
63.02917 | 19.9149 | 16.40349 | 8.942543 | 3.511412 | 7.460945 | 4.335635e-11
63.03917 | 19.7247 | 16.32774 | 8.942119 | 3.396963 | 7.385618 | 4.297265e-11
63.04916 | 19.4933 | 16.25327 | 8.941696 | 3.240029 | 7.311575 | 4.259606e-11
63.05916 | 19.3664 | 16.17992 | 8.941273 | 3.186476 | 7.238652 | 4.222303e-11
63.06916 | 19.1375 | 16.10775 | 8.940849 | 3.029753 | 7.166898 | 4.18571e-11
63.07916 | 18.935 | 16.03672 | 8.940426 | 2.898282 | 7.096292 | 4.149649e-11
63.08916 | 18.8132 | 15.96682 | 8.940003 | 2.846383 | 7.026813 | 4.113944e-11
63.09916 | 18.6037 | 15.89802 | 8.939581 | 2.705679 | 6.958441 | 4.07895e-11
63.10916 | 18.4045 | 15.83031 | 8.939158 | 2.574187 | 6.891155 | 4.044311e-11
63.11916 | 18.2438 | 15.76367 | 8.938735 | 2.48013 | 6.824935 | 4.010205e-11
63.12916 | 18.0822 | 15.69807 | 8.938313 | 2.384125 | 6.759762 | 3.976454e-11
63.13916 | 17.9059 | 15.63351 | 8.937891 | 2.272393 | 6.695617 | 3.943413e-11
63.14916 | 17.8244 | 15.56995 | 8.937468 | 2.25445 | 6.632481 | 3.910728e-11
63.15916 | 17.6212 | 15.50738 | 8.937046 | 2.113818 | 6.570336 | 3.878576e-11
63.16916 | 17.46 | 15.44579 | 8.936625 | 2.014213 | 6.509163 | 3.846779e-11
63.17916 | 17.3301 | 15.38515 | 8.936203 | 1.944952 | 6.448945 | 3.815337e-11
63.18916 | 17.1899 | 15.32545 | 8.935781 | 1.864453 | 6.389666 | 3.784606e-11
63.19916 | 17.0197 | 15.26667 | 8.93536 | 1.753034 | 6.331306 | 3.754052e-11
63.20916 | 16.867 | 15.20879 | 8.934938 | 1.658211 | 6.27385 | 3.724032e-11
63.21916 | 16.7943 | 15.1518 | 8.934517 | 1.6425 | 6.217283 | 3.694366e-11
63.22916 | 16.6017 | 15.09568 | 8.934096 | 1.506017 | 6.161587 | 3.665234e-11
63.23916 | 16.4616 | 15.04042 | 8.933675 | 1.421178 | 6.106747 | 3.636457e-11
63.24916 | 16.4042 | 14.986 | 8.933254 | 1.418197 | 6.052749 | 3.608035e-11
63.25916 | 16.1897 | 14.93241 | 8.932833 | 1.257291 | 5.999576 | 3.579968e-11
63.26916 | 16.0663 | 14.87963 | 8.932412 | 1.186673 | 5.947214 | 3.552257e-11
63.27916 | 15.9977 | 14.82764 | 8.931992 | 1.170059 | 5.895649 | 3.525079e-11
63.28916 | 15.8863 | 14.77644 | 8.931571 | 1.109863 | 5.844866 | 3.498255e-11
63.29916 | 15.7213 | 14.726 | 8.931151 | 0.9952967 | 5.794852 | 3.47161e-11
63.30916 | 15.6741 | 14.67632 | 8.930731 | 0.9977766 | 5.745593 | 3.445497e-11
63.31916 | 15.5296 | 14.62739 | 8.930311 | 0.9022144 | 5.697075 | 3.41974e-11
63.32916 | 15.3991 | 14.57918 | 8.929891 | 0.8199236 | 5.649286 | 3.39416e-11
63.33916 | 15.3514 | 14.53168 | 8.929471 | 0.8197166 | 5.602213 | 3.369113e-11
63.34916 | 15.2271 | 14.48489 | 8.929051 | 0.7422069 | 5.555842 | 3.344244e-11
63.35916 | 15.0982 | 14.43879 | 8.928631 | 0.6594061 | 5.510163 | 3.31973e-11
63.36916 | 15.026 | 14.39337 | 8.928212 | 0.6326259 | 5.465163 | 3.295572e-11
63.37916 | 14.9474 | 14.34862 | 8.927792 | 0.5987784 | 5.42083 | 3.271768e-11
63.38915 | 14.8171 | 14.30457 | 8.927373 | 0.5125328 | 5.377194 | 3.24832e-11
63.39915 | 14.7341 | 14.26111 | 8.926954 | 0.4729858 | 5.334161 | 3.22505e-11
63.40915 | 14.6329 | 14.21829 | 8.926534 | 0.4146057 | 5.29176 | 3.202135e-11
63.41915 | 14.5656 | 14.1761 | 8.926115 | 0.3895042 | 5.249981 | 3.179397e-11
63.42915 | 14.4519 | 14.13451 | 8.925696 | 0.31739 | 5.208814 | 3.157192e-11
63.43915 | 14.4195 | 14.09352 | 8.925277 | 0.3259755 | 5.168247 | 3.135165e-11
63.44915 | 14.3244 | 14.05313 | 8.924858 | 0.2712687 | 5.128273 | 3.113316e-11
63.45915 | 14.2175 | 14.01332 | 8.924439 | 0.2041822 | 5.088878 | 3.091822e-11
63.46915 | 14.1751 | 13.97408 | 8.924021 | 0.2010242 | 5.050055 | 3.070506e-11
63.47915 | 14.0986 | 13.9354 | 8.923602 | 0.1632042 | 5.011794 | 3.049544e-11
63.48915 | 13.9863 | 13.89727 | 8.923183 | 0.08903326 | 4.974083 | 3.028939e-11
63.49915 | 13.9649 | 13.85968 | 8.922765 | 0.1052193 | 4.936916 | 3.00851e-11
63.50915 | 13.872 | 13.82263 | 8.922346 | 0.04937149 | 4.900282 | 2.98826e-11
63.51915 | 13.7887 | 13.7861 | 8.921928 | 0.002599236 | 4.864173 | 2.968364e-11
63.52915 | 13.7496 | 13.75009 | 8.92151 | -0.0004894054 | 4.82858 | 2.948647e-11
63.53915 | 13.6818 | 13.71458 | 8.921091 | -0.03278474 | 4.793493 | 2.929107e-11
63.54915 | 13.5945 | 13.67958 | 8.920673 | -0.08507982 | 4.758906 | 2.909922e-11
63.55915 | 13.5218 | 13.64507 | 8.920255 | -0.1232654 | 4.72481 | 2.890915e-11
63.56915 | 13.4912 | 13.61103 | 8.919837 | -0.1198341 | 4.691197 | 2.872263e-11
63.57915 | 13.4218 | 13.57748 | 8.919419 | -0.1556772 | 4.658058 | 2.853611e-11
63.58915 | 13.3535 | 13.54439 | 8.919001 | -0.1908877 | 4.625386 | 2.835314e-11
63.59915 | 13.3171 | 13.51176 | 8.918584 | -0.1946577 | 4.593174 | 2.817195e-11
63.60915 | 13.253 | 13.47958 | 8.918166 | -0.2265798 | 4.561414 | 2.799254e-11
63.61915 | 13.1892 | 13.44785 | 8.917748 | -0.2586463 | 4.530098 | 2.78149e-11
63.62915 | 13.158 | 13.41655 | 8.91733 | -0.2585509 | 4.499221 | 2.764082e-11
63.63915 | 13.0884 | 13.38569 | 8.916913 | -0.2972858 | 4.468773 | 2.746673e-11
63.64915 | 13.0266 | 13.35524 | 8.916495 | -0.3286446 | 4.438749 | 2.72962e-11
63.65915 | 13.002 | 13.32522 | 8.916078 | -0.3232203 | 4.409143 | 2.712745e-11
63.66915 | 12.942 | 13.29561 | 8.91566 | -0.3536065 | 4.379946 | 2.696047e-11
63.67915 | 12.8899 | 13.2664 | 8.915243 | -0.3764964 | 4.351154 | 2.679349e-11
63.68915 | 12.8454 | 13.23758 | 8.914825 | -0.3921836 | 4.322758 | 2.663006e-11
63.69915 | 12.8082 | 13.20916 | 8.914408 | -0.4009624 | 4.294754 | 2.646841e-11
63.70915 | 12.7454 | 13.18113 | 8.913991 | -0.4357264 | 4.267136 | 2.630854e-11
63.71915 | 12.7117 | 13.15347 | 8.913574 | -0.4417692 | 4.239896 | 2.615044e-11
63.72915 | 12.6785 | 13.12619 | 8.913156 | -0.4476855 | 4.213029 | 2.599412e-11
63.73914 | 12.6344 | 13.0993 | 8.91274 | -0.4648952 | 4.186555 | 2.58378e-11
63.74914 | 12.5907 | 13.07274 | 8.912323 | -0.48204 | 4.160417 | 2.568503e-11
63.75914 | 12.563 | 13.04654 | 8.911906 | -0.4835418 | 4.134636 | 2.553226e-11
63.76914 | 12.5157 | 13.02069 | 8.911489 | -0.5049936 | 4.109205 | 2.538305e-11
63.77914 | 12.4857 | 12.99519 | 8.911072 | -0.5094915 | 4.08412 | 2.523383e-11
63.78914 | 12.438 | 12.97003 | 8.910655 | -0.5320289 | 4.059374 | 2.50864e-11
63.79914 | 12.4235 | 12.9452 | 8.910238 | -0.5217023 | 4.034965 | 2.494073e-11
63.80914 | 12.3594 | 12.9207 | 8.909821 | -0.5613046 | 4.010884 | 2.479685e-11
63.81914 | 12.3641 | 12.89653 | 8.909404 | -0.5324326 | 3.987129 | 2.465296e-11
63.82914 | 12.3083 | 12.87268 | 8.908987 | -0.5643805 | 3.963694 | 2.451263e-11
63.83914 | 12.2748 | 12.84914 | 8.90857 | -0.5743442 | 3.940574 | 2.43723e-11
63.84914 | 12.2468 | 12.82592 | 8.908153 | -0.5791184 | 3.917765 | 2.423374e-11
63.85914 | 12.205 | 12.803 | 8.907736 | -0.5979988 | 3.895262 | 2.409696e-11
63.86914 | 12.1907 | 12.78038 | 8.90732 | -0.5896805 | 3.873061 | 2.396018e-11
63.87914 | 12.1549 | 12.75806 | 8.906903 | -0.6031598 | 3.851157 | 2.382517e-11
63.88914 | 12.134 | 12.73603 | 8.906486 | -0.6020317 | 3.829546 | 2.369195e-11
63.89914 | 12.103 | 12.71429 | 8.906069 | -0.6112924 | 3.808223 | 2.356049e-11
63.90914 | 12.0741 | 12.69284 | 8.905653 | -0.6187371 | 3.787184 | 2.342904e-11
63.91914 | 12.0545 | 12.67166 | 8.905236 | -0.6171628 | 3.766427 | 2.329937e-11
63.92914 | 12.0185 | 12.65076 | 8.904819 | -0.6322643 | 3.745945 | 2.317147e-11
63.93914 | 11.9922 | 12.63014 | 8.904403 | -0.6379383 | 3.725736 | 2.304357e-11
63.94914 | 11.9753 | 12.60978 | 8.903986 | -0.6344802 | 3.705794 | 2.291923e-11
63.95914 | 11.9489 | 12.58969 | 8.903569 | -0.6407873 | 3.686118 | 2.27931e-11
63.96914 | 11.9114 | 12.56986 | 8.903153 | -0.6584553 | 3.666703 | 2.267053e-11
63.97914 | 11.9058 | 12.55028 | 8.902736 | -0.6444801 | 3.647544 | 2.254797e-11
63.98914 | 11.8746 | 12.53096 | 8.902319 | -0.656359 | 3.62864 | 2.242717e-11
63.99914 | 11.8306 | 12.51189 | 8.901903 | -0.6812875 | 3.609985 | 2.230638e-11
64.00914 | 11.837 | 12.49306 | 8.901486 | -0.6560628 | 3.591577 | 2.218736e-11
64.01914 | 11.7996 | 12.47448 | 8.901069 | -0.6748812 | 3.573412 | 2.207012e-11
64.02914 | 11.788 | 12.45614 | 8.900653 | -0.6681395 | 3.555487 | 2.195288e-11
64.03914 | 11.7554 | 12.43803 | 8.900236 | -0.6826341 | 3.537798 | 2.183742e-11
64.04914 | 11.7531 | 12.42016 | 8.899819 | -0.6670622 | 3.520343 | 2.172373e-11
64.05914 | 11.7178 | 12.40252 | 8.899403 | -0.6847203 | 3.503118 | 2.161004e-11
64.06914 | 11.7008 | 12.38511 | 8.898986 | -0.6843057 | 3.48612 | 2.149813e-11
64.07913 | 11.6885 | 12.36793 | 8.89857 | -0.6794312 | 3.469362 | 2.138622e-11
64.08913 | 11.6625 | 12.35096 | 8.898153 | -0.6884611 | 3.452808 | 2.127609e-11
64.09913 | 11.6484 | 12.33421 | 8.897736 | -0.6858089 | 3.436473 | 2.116773e-11
64.10913 | 11.619 | 12.31767 | 8.897319 | -0.6986718 | 3.420353 | 2.105937e-11
64.11913 | 11.6239 | 12.30135 | 8.896903 | -0.677447 | 3.404445 | 2.095101e-11
64.12913 | 11.5756 | 12.28523 | 8.896486 | -0.7096316 | 3.388746 | 2.084621e-11
64.13913 | 11.5706 | 12.26932 | 8.896069 | -0.6987226 | 3.373254 | 2.073963e-11
64.14913 | 11.549 | 12.25362 | 8.895652 | -0.704618 | 3.357966 | 2.06366e-11
64.15913 | 11.5438 | 12.23811 | 8.895235 | -0.6943145 | 3.342879 | 2.053357e-11
64.16913 | 11.5129 | 12.22281 | 8.894818 | -0.7099101 | 3.327992 | 2.043054e-11
64.17913 | 11.511 | 12.2077 | 8.894401 | -0.6967016 | 3.3133 | 2.032929e-11
64.18913 | 11.4911 | 12.19279 | 8.893984 | -0.7016869 | 3.298802 | 2.022981e-11
64.19913 | 11.4724 | 12.17806 | 8.893567 | -0.7056634 | 3.284496 | 2.013033e-11
64.20913 | 11.4648 | 12.16353 | 8.89315 | -0.6987283 | 3.270378 | 2.003263e-11
64.21913 | 11.444 | 12.14918 | 8.892733 | -0.70518 | 3.256447 | 1.993493e-11
64.22913 | 11.4296 | 12.13502 | 8.892316 | -0.7054155 | 3.242699 | 1.983901e-11
64.23913 | 11.4199 | 12.12103 | 8.891899 | -0.7011328 | 3.229134 | 1.974309e-11
64.24913 | 11.4109 | 12.10723 | 8.891482 | -0.69633 | 3.215748 | 1.964894e-11
64.25913 | 11.382 | 12.0936 | 8.891065 | -0.7116039 | 3.202539 | 1.955479e-11
64.26913 | 11.391 | 12.08015 | 8.890648 | -0.6891529 | 3.189505 | 1.946242e-11
64.27913 | 11.3527 | 12.06688 | 8.89023 | -0.7141751 | 3.176645 | 1.937183e-11
64.28913 | 11.3562 | 12.05377 | 8.889813 | -0.6975681 | 3.163955 | 1.928123e-11
64.29913 | 11.3279 | 12.04083 | 8.889396 | -0.7129299 | 3.151434 | 1.919064e-11
64.30913 | 11.3393 | 12.02806 | 8.888978 | -0.6887585 | 3.13908 | 1.910182e-11
64.31913 | 11.3132 | 12.01545 | 8.888561 | -0.7022514 | 3.12689 | 1.9013e-11
64.32913 | 11.3196 | 12.00301 | 8.888144 | -0.6834073 | 3.114864 | 1.892596e-11
64.33913 | 11.2881 | 11.99072 | 8.887726 | -0.7026241 | 3.102998 | 1.88407e-11
64.34913 | 11.2937 | 11.9786 | 8.887308 | -0.6848998 | 3.091291 | 1.875366e-11
64.35913 | 11.2738 | 11.96663 | 8.886891 | -0.6928328 | 3.079742 | 1.867017e-11
64.36913 | 11.278 | 11.95482 | 8.886473 | -0.6768204 | 3.068347 | 1.858668e-11
64.37913 | 11.2489 | 11.94316 | 8.886055 | -0.6942621 | 3.057107 | 1.850319e-11
64.38913 | 11.2603 | 11.93166 | 8.885638 | -0.6713553 | 3.046018 | 1.842148e-11
64.39913 | 11.2394 | 11.9203 | 8.88522 | -0.6808982 | 3.035078 | 1.833977e-11
64.40913 | 11.2426 | 11.90909 | 8.884802 | -0.6664893 | 3.024287 | 1.825805e-11
64.41912 | 11.2131 | 11.89804 | 8.884384 | -0.684938 | 3.013654 | 1.817989e-11
64.42912 | 11.2141 | 11.88712 | 8.883966 | -0.6730204 | 3.003154 | 1.809996e-11
64.43912 | 11.2067 | 11.87635 | 8.883548 | -0.6696461 | 2.992798 | 1.80218e-11
64.44912 | 11.2035 | 11.86571 | 8.88313 | -0.6622134 | 2.982583 | 1.794541e-11
64.45912 | 11.1794 | 11.85522 | 8.882712 | -0.6758209 | 2.972509 | 1.786903e-11
64.46912 | 11.2 | 11.84487 | 8.882293 | -0.644867 | 2.962574 | 1.779265e-11
64.47912 | 11.1716 | 11.83465 | 8.881875 | -0.6630502 | 2.952775 | 1.771804e-11
64.48912 | 11.1724 | 11.82457 | 8.881457 | -0.6521686 | 2.943112 | 1.764343e-11
64.49912 | 11.1645 | 11.81462 | 8.881038 | -0.6501213 | 2.933583 | 1.756883e-11
64.50912 | 11.1706 | 11.80481 | 8.88062 | -0.6342067 | 2.924187 | 1.7496e-11
64.51912 | 11.1406 | 11.79512 | 8.880201 | -0.6545232 | 2.914922 | 1.742494e-11
64.52912 | 11.147 | 11.78557 | 8.879782 | -0.6385697 | 2.905788 | 1.735389e-11
64.53912 | 11.1406 | 11.77614 | 8.879363 | -0.6355444 | 2.896781 | 1.728283e-11
64.54912 | 11.1369 | 11.76685 | 8.878944 | -0.6299463 | 2.887902 | 1.721356e-11
64.55912 | 11.129 | 11.75767 | 8.878526 | -0.6286739 | 2.879148 | 1.714428e-11
64.56912 | 11.1162 | 11.74863 | 8.878106 | -0.6324262 | 2.87052 | 1.7075e-11
64.57912 | 11.1163 | 11.7397 | 8.877687 | -0.6234018 | 2.862014 | 1.70075e-11
64.58912 | 11.1039 | 11.7309 | 8.877268 | -0.626999 | 2.853631 | 1.694e-11
64.59912 | 11.1197 | 11.72222 | 8.876849 | -0.6025173 | 2.845368 | 1.687427e-11
64.60912 | 11.1039 | 11.71366 | 8.876429 | -0.609755 | 2.837226 | 1.680855e-11
64.61912 | 11.1031 | 11.70521 | 8.87601 | -0.6021109 | 2.829201 | 1.674282e-11
64.62912 | 11.0947 | 11.69688 | 8.87559 | -0.602184 | 2.821294 | 1.667888e-11
64.63912 | 11.1088 | 11.68867 | 8.875171 | -0.5798732 | 2.813502 | 1.661493e-11
64.64912 | 11.0841 | 11.68058 | 8.874751 | -0.5964772 | 2.805826 | 1.655098e-11
64.65912 | 11.0942 | 11.6726 | 8.874331 | -0.578395 | 2.798264 | 1.648881e-11
64.66912 | 11.0806 | 11.66473 | 8.873911 | -0.5841254 | 2.790814 | 1.642663e-11
64.67912 | 11.0962 | 11.65697 | 8.873491 | -0.5607674 | 2.783476 | 1.636624e-11
64.68912 | 11.0693 | 11.64932 | 8.873071 | -0.58002 | 2.776249 | 1.630584e-11
64.69912 | 11.0889 | 11.64178 | 8.872651 | -0.552882 | 2.769131 | 1.624545e-11
64.70912 | 11.0713 | 11.63435 | 8.872231 | -0.5630526 | 2.762122 | 1.618505e-11
64.71912 | 11.0667 | 11.62703 | 8.87181 | -0.5603305 | 2.75522 | 1.612643e-11
64.72912 | 11.074 | 11.61981 | 8.87139 | -0.5458149 | 2.748425 | 1.606959e-11
64.73912 | 11.0677 | 11.61271 | 8.870969 | -0.5450051 | 2.741736 | 1.601097e-11
64.74912 | 11.0784 | 11.6057 | 8.870548 | -0.5272996 | 2.735151 | 1.595413e-11
64.75912 | 11.0507 | 11.5988 | 8.870128 | -0.5480978 | 2.72867 | 1.589728e-11
64.76911 | 11.0794 | 11.59201 | 8.869707 | -0.5126052 | 2.722298 | 1.584222e-11
64.77911 | 11.0554 | 11.58531 | 8.869286 | -0.5299079 | 2.716022 | 1.578715e-11
64.78911 | 11.0566 | 11.57871 | 8.868865 | -0.5221113 | 2.709847 | 1.573208e-11
64.79911 | 11.0599 | 11.57221 | 8.868444 | -0.512315 | 2.703771 | 1.567702e-11
64.80911 | 11.0545 | 11.56582 | 8.868022 | -0.5113178 | 2.697796 | 1.562373e-11
64.81911 | 11.0536 | 11.55952 | 8.867601 | -0.505919 | 2.691918 | 1.557044e-11
64.82911 | 11.0446 | 11.55332 | 8.867179 | -0.5087175 | 2.686138 | 1.551892e-11
64.83911 | 11.0583 | 11.54721 | 8.866757 | -0.4889127 | 2.680455 | 1.546563e-11
64.84911 | 11.0356 | 11.5412 | 8.866335 | -0.5056042 | 2.674869 | 1.541412e-11
64.85911 | 11.0323 | 11.53529 | 8.865913 | -0.5029933 | 2.66938 | 1.536438e-11
64.86911 | 11.0385 | 11.52947 | 8.865491 | -0.490974 | 2.663983 | 1.531287e-11
64.87911 | 11.0358 | 11.52375 | 8.865069 | -0.4879483 | 2.658679 | 1.526313e-11
64.88911 | 11.0338 | 11.51812 | 8.864647 | -0.4843157 | 2.653469 | 1.521339e-11
64.89911 | 11.0288 | 11.51258 | 8.864224 | -0.4837751 | 2.648351 | 1.516543e-11
64.90911 | 11.032 | 11.50713 | 8.863802 | -0.4751259 | 2.643324 | 1.511569e-11
64.91911 | 11.0155 | 11.50177 | 8.863379 | -0.4862676 | 2.638388 | 1.506773e-11
64.92911 | 11.0268 | 11.4965 | 8.862956 | -0.4696993 | 2.633543 | 1.502155e-11
64.93911 | 11.0163 | 11.49132 | 8.862533 | -0.4750202 | 2.628787 | 1.497359e-11
64.94911 | 11.0138 | 11.48623 | 8.86211 | -0.4724299 | 2.62412 | 1.49274e-11
64.95911 | 11.0132 | 11.48123 | 8.861687 | -0.4680277 | 2.619541 | 1.488122e-11
64.96911 | 11.0028 | 11.47631 | 8.861264 | -0.4735129 | 2.615049 | 1.483503e-11
64.97911 | 11.0046 | 11.47148 | 8.86084 | -0.4668849 | 2.610645 | 1.479062e-11
64.98911 | 10.9888 | 11.46674 | 8.860417 | -0.477943 | 2.606326 | 1.474622e-11
64.99911 | 10.988 | 11.46208 | 8.859993 | -0.4740844 | 2.602092 | 1.470181e-11
65.00911 | 10.9826 | 11.45751 | 8.859569 | -0.4749133 | 2.597944 | 1.46574e-11
65.01911 | 10.972 | 11.45303 | 8.859145 | -0.4810267 | 2.593882 | 1.461477e-11
65.02911 | 10.981 | 11.44862 | 8.858721 | -0.4676237 | 2.589903 | 1.457214e-11
65.03911 | 10.9657 | 11.4443 | 8.858296 | -0.478604 | 2.586008 | 1.45295e-11
65.04911 | 10.9638 | 11.44007 | 8.857872 | -0.4762673 | 2.582196 | 1.448687e-11
65.05911 | 10.9529 | 11.43591 | 8.857447 | -0.4830127 | 2.578465 | 1.444602e-11
65.06911 | 10.9497 | 11.43184 | 8.857022 | -0.4821398 | 2.574817 | 1.440516e-11
65.07911 | 10.948 | 11.42785 | 8.856598 | -0.4798481 | 2.571251 | 1.436431e-11
65.08911 | 10.9316 | 11.42394 | 8.856172 | -0.4923372 | 2.567765 | 1.432345e-11
65.09911 | 10.9326 | 11.42011 | 8.855747 | -0.4875064 | 2.564359 | 1.428259e-11
65.1091 | 10.9289 | 11.41636 | 8.855322 | -0.4874612 | 2.561039 | 1.424352e-11
65.1191 | 10.9183 | 11.41269 | 8.854897 | -0.4943893 | 2.557792 | 1.420444e-11
65.1291 | 10.9053 | 11.4091 | 8.854471 | -0.5037963 | 2.554625 | 1.416536e-11
65.1391 | 10.8987 | 11.40558 | 8.854045 | -0.5068817 | 2.551536 | 1.412805e-11
65.1491 | 10.893 | 11.40214 | 8.853619 | -0.5091449 | 2.548526 | 1.409075e-11
65.1591 | 10.8844 | 11.39879 | 8.853193 | -0.514386 | 2.545593 | 1.405167e-11
65.1691 | 10.8869 | 11.3955 | 8.852767 | -0.5086039 | 2.542737 | 1.401615e-11
65.1791 | 10.8781 | 11.3923 | 8.852341 | -0.5141984 | 2.539958 | 1.397884e-11
65.1891 | 10.8675 | 11.38917 | 8.851914 | -0.5216692 | 2.537255 | 1.394154e-11
65.1991 | 10.8709 | 11.38612 | 8.851487 | -0.515216 | 2.534629 | 1.390601e-11
65.2091 | 10.8586 | 11.38314 | 8.85106 | -0.5245383 | 2.532078 | 1.387049e-11
65.2191 | 10.8562 | 11.38024 | 8.850633 | -0.5240357 | 2.529603 | 1.383496e-11
65.2291 | 10.8541 | 11.37741 | 8.850206 | -0.5233079 | 2.527202 | 1.380121e-11
65.2391 | 10.8492 | 11.37465 | 8.849778 | -0.5254547 | 2.524876 | 1.376569e-11
65.2491 | 10.8399 | 11.37198 | 8.849351 | -0.5320754 | 2.522625 | 1.373194e-11
65.2591 | 10.8371 | 11.36937 | 8.848923 | -0.53227 | 2.520447 | 1.369819e-11
65.2691 | 10.8294 | 11.36684 | 8.848495 | -0.5374379 | 2.518343 | 1.366444e-11
65.2791 | 10.8165 | 11.36438 | 8.848067 | -0.547879 | 2.516312 | 1.363246e-11
65.2891 | 10.8136 | 11.36199 | 8.847639 | -0.5483932 | 2.514354 | 1.359871e-11
65.2991 | 10.8154 | 11.35968 | 8.84721 | -0.5442795 | 2.512469 | 1.356674e-11
65.3091 | 10.8111 | 11.35744 | 8.846782 | -0.5463381 | 2.510656 | 1.353477e-11
65.3191 | 10.7919 | 11.35527 | 8.846353 | -0.5633687 | 2.508916 | 1.350279e-11
65.3291 | 10.7966 | 11.35317 | 8.845924 | -0.556571 | 2.507247 | 1.347259e-11
65.3391 | 10.795 | 11.35114 | 8.845495 | -0.5561448 | 2.50565 | 1.344062e-11
65.3491 | 10.7839 | 11.34919 | 8.845065 | -0.5652894 | 2.504124 | 1.341042e-11
65.3591 | 10.7698 | 11.34731 | 8.844636 | -0.5775052 | 2.502669 | 1.338023e-11
65.3691 | 10.7773 | 11.34549 | 8.844206 | -0.5681916 | 2.501285 | 1.335003e-11
65.3791 | 10.7661 | 11.34375 | 8.843776 | -0.5776485 | 2.499972 | 1.331983e-11
65.3891 | 10.7496 | 11.34208 | 8.843346 | -0.5924753 | 2.498729 | 1.329141e-11
65.3991 | 10.7542 | 11.34047 | 8.842916 | -0.5862724 | 2.497556 | 1.326122e-11
65.4091 | 10.7388 | 11.33894 | 8.842486 | -0.6001391 | 2.496453 | 1.323279e-11
65.4191 | 10.7285 | 11.33748 | 8.842055 | -0.6089754 | 2.49542 | 1.320437e-11
65.4291 | 10.717 | 11.33608 | 8.841624 | -0.619081 | 2.494457 | 1.317595e-11
65.4391 | 10.7184 | 11.33476 | 8.841193 | -0.616356 | 2.493563 | 1.314931e-11
65.44909 | 10.7101 | 11.3335 | 8.840762 | -0.6234009 | 2.492738 | 1.312089e-11
65.45909 | 10.6895 | 11.33231 | 8.840331 | -0.6428136 | 2.491982 | 1.309424e-11
65.46909 | 10.6989 | 11.33119 | 8.8399 | -0.6322949 | 2.491295 | 1.30676e-11
65.47909 | 10.6913 | 11.33014 | 8.839468 | -0.6388446 | 2.490677 | 1.304095e-11
65.48909 | 10.6751 | 11.32916 | 8.839036 | -0.654063 | 2.490127 | 1.301431e-11
65.49909 | 10.6655 | 11.32825 | 8.838604 | -0.6627492 | 2.489646 | 1.298944e-11
65.50909 | 10.6728 | 11.3274 | 8.838171 | -0.6546038 | 2.489232 | 1.29628e-11
65.51909 | 10.6584 | 11.32663 | 8.837739 | -0.6682262 | 2.488887 | 1.293793e-11
65.52909 | 10.6413 | 11.32592 | 8.837306 | -0.6846165 | 2.488611 | 1.291306e-11
65.53909 | 10.6502 | 11.32527 | 8.836873 | -0.6750743 | 2.488401 | 1.288819e-11
65.54909 | 10.6379 | 11.3247 | 8.83644 | -0.6867998 | 2.48826 | 1.286333e-11
65.55909 | 10.6242 | 11.32419 | 8.836006 | -0.6999928 | 2.488186 | 1.283846e-11
65.56909 | 10.609 | 11.32375 | 8.835573 | -0.7147533 | 2.48818 | 1.281537e-11
65.57909 | 10.6241 | 11.32338 | 8.835139 | -0.6992811 | 2.488242 | 1.279228e-11
65.58909 | 10.6155 | 11.32308 | 8.834705 | -0.7075763 | 2.488371 | 1.276741e-11
65.59909 | 10.6038 | 11.32284 | 8.834271 | -0.7190383 | 2.488567 | 1.274432e-11
65.60909 | 10.6024 | 11.32267 | 8.833837 | -0.7202677 | 2.488831 | 1.2723e-11
65.61909 | 10.6001 | 11.32256 | 8.833402 | -0.7224642 | 2.489162 | 1.269991e-11
65.62909 | 10.5894 | 11.32253 | 8.832967 | -0.7331277 | 2.489561 | 1.267682e-11
65.63909 | 10.5875 | 11.32256 | 8.832532 | -0.735058 | 2.490026 | 1.26555e-11
65.64909 | 10.5803 | 11.32266 | 8.832097 | -0.7423552 | 2.490558 | 1.263419e-11
65.65909 | 10.5794 | 11.32282 | 8.831661 | -0.7434194 | 2.491158 | 1.261287e-11
65.66909 | 10.5697 | 11.32305 | 8.831226 | -0.7533505 | 2.491825 | 1.259156e-11
65.67909 | 10.5652 | 11.32335 | 8.83079 | -0.7581483 | 2.492559 | 1.257024e-11
65.68909 | 10.5643 | 11.32371 | 8.830354 | -0.7594131 | 2.493359 | 1.254893e-11
65.69909 | 10.5504 | 11.32414 | 8.829917 | -0.7737448 | 2.494228 | 1.252939e-11
65.70909 | 10.5412 | 11.32464 | 8.829481 | -0.7834432 | 2.495162 | 1.250807e-11
65.71909 | 10.545 | 11.32521 | 8.829044 | -0.7802085 | 2.496164 | 1.248853e-11
65.72909 | 10.5378 | 11.32584 | 8.828607 | -0.7880406 | 2.497234 | 1.2469e-11
65.73909 | 10.5318 | 11.32654 | 8.82817 | -0.7947399 | 2.49837 | 1.244946e-11
65.74909 | 10.5296 | 11.32731 | 8.827732 | -0.7977057 | 2.499573 | 1.243169e-11
65.75909 | 10.5247 | 11.32814 | 8.827295 | -0.8034386 | 2.500844 | 1.241216e-11
65.76909 | 10.5203 | 11.32904 | 8.826857 | -0.8087387 | 2.502182 | 1.239262e-11
65.77909 | 10.5149 | 11.33001 | 8.826419 | -0.8151058 | 2.503587 | 1.237486e-11
65.78909 | 10.5121 | 11.33104 | 8.82598 | -0.81894 | 2.50506 | 1.235709e-11
65.79908 | 10.502 | 11.33214 | 8.825542 | -0.8301387 | 2.506596 | 1.233933e-11
65.80908 | 10.5035 | 11.33331 | 8.825103 | -0.8298071 | 2.508204 | 1.232157e-11
65.81908 | 10.4969 | 11.33454 | 8.824664 | -0.837643 | 2.509879 | 1.230381e-11
65.82908 | 10.487 | 11.33585 | 8.824225 | -0.8488464 | 2.511621 | 1.228604e-11
65.83908 | 10.4842 | 11.33722 | 8.823786 | -0.8530174 | 2.513432 | 1.227006e-11
65.84908 | 10.4765 | 11.33866 | 8.823346 | -0.8621558 | 2.51531 | 1.22523e-11
65.85908 | 10.4795 | 11.34016 | 8.822906 | -0.8606622 | 2.517256 | 1.223631e-11
65.86908 | 10.472 | 11.34174 | 8.822466 | -0.8697363 | 2.519271 | 1.222032e-11
65.87908 | 10.4726 | 11.34338 | 8.822025 | -0.8707783 | 2.521353 | 1.220434e-11
65.88908 | 10.4672 | 11.34509 | 8.821584 | -0.8778902 | 2.523506 | 1.218835e-11
65.89908 | 10.4633 | 11.34687 | 8.821144 | -0.8835689 | 2.525725 | 1.217237e-11
65.90908 | 10.4613 | 11.34872 | 8.820702 | -0.8874156 | 2.528013 | 1.215816e-11
65.91908 | 10.4596 | 11.35063 | 8.820261 | -0.8910311 | 2.53037 | 1.214217e-11
65.92908 | 10.4551 | 11.35262 | 8.819819 | -0.8975153 | 2.532796 | 1.212796e-11
65.93908 | 10.4515 | 11.35467 | 8.819377 | -0.903168 | 2.535291 | 1.211375e-11
65.94908 | 10.4453 | 11.35679 | 8.818935 | -0.9114901 | 2.537855 | 1.209954e-11
65.95908 | 10.4502 | 11.35898 | 8.818493 | -0.9087814 | 2.540489 | 1.208533e-11
65.96908 | 10.4377 | 11.36124 | 8.81805 | -0.923542 | 2.543192 | 1.207112e-11
65.97908 | 10.437 | 11.36357 | 8.817607 | -0.9265722 | 2.545965 | 1.205691e-11
65.98908 | 10.4361 | 11.36597 | 8.817164 | -0.9298722 | 2.548808 | 1.204448e-11
65.99908 | 10.4334 | 11.36844 | 8.816721 | -0.9350423 | 2.551722 | 1.203027e-11
66.00908 | 10.4342 | 11.37098 | 8.816277 | -0.9367824 | 2.554705 | 1.201784e-11
66.01908 | 10.4314 | 11.37359 | 8.815833 | -0.9421931 | 2.55776 | 1.20054e-11
66.02908 | 10.4309 | 11.37627 | 8.815389 | -0.9453726 | 2.560883 | 1.19912e-11
66.03908 | 10.4294 | 11.37902 | 8.814945 | -0.9496249 | 2.56408 | 1.197876e-11
66.04908 | 10.4291 | 11.38185 | 8.8145 | -0.9527483 | 2.567348 | 1.196811e-11
66.05908 | 10.4285 | 11.38474 | 8.814055 | -0.9562431 | 2.570688 | 1.195567e-11
66.06908 | 10.4268 | 11.38771 | 8.81361 | -0.9609096 | 2.5741 | 1.194324e-11
66.07908 | 10.4223 | 11.39075 | 8.813164 | -0.9684483 | 2.577584 | 1.193258e-11
66.08908 | 10.4284 | 11.39386 | 8.812719 | -0.9654592 | 2.58114 | 1.192015e-11
66.09908 | 10.4199 | 11.39704 | 8.812273 | -0.9771424 | 2.58477 | 1.190949e-11
66.10908 | 10.4121 | 11.4003 | 8.811827 | -0.9881984 | 2.588472 | 1.189884e-11
66.11908 | 10.4244 | 11.40363 | 8.81138 | -0.9792277 | 2.592248 | 1.188818e-11
66.12908 | 10.4161 | 11.40703 | 8.810933 | -0.9909302 | 2.596097 | 1.187752e-11
66.13907 | 10.4173 | 11.4105 | 8.810487 | -0.9932039 | 2.600017 | 1.186687e-11
66.14907 | 10.4145 | 11.41405 | 8.81004 | -0.9995537 | 2.604014 | 1.185799e-11
66.15907 | 10.4227 | 11.41768 | 8.809592 | -0.994979 | 2.608087 | 1.184733e-11
66.16907 | 10.4178 | 11.42138 | 8.809144 | -1.003578 | 2.612234 | 1.183845e-11
66.17907 | 10.4092 | 11.42515 | 8.808696 | -1.015953 | 2.616457 | 1.182957e-11
66.18907 | 10.422 | 11.429 | 8.808248 | -1.007003 | 2.620755 | 1.181891e-11
66.19907 | 10.42 | 11.43293 | 8.807799 | -1.012929 | 2.62513 | 1.181003e-11
66.20907 | 10.4114 | 11.43693 | 8.80735 | -1.025531 | 2.629581 | 1.180115e-11
66.21907 | 10.414 | 11.44101 | 8.806901 | -1.02701 | 2.634109 | 1.179227e-11
66.22907 | 10.4149 | 11.44517 | 8.806452 | -1.030265 | 2.638714 | 1.178517e-11
66.23907 | 10.4137 | 11.4494 | 8.806002 | -1.035699 | 2.643397 | 1.177629e-11
66.24907 | 10.4047 | 11.45371 | 8.805552 | -1.04901 | 2.648158 | 1.176918e-11
66.25907 | 10.4158 | 11.4581 | 8.805102 | -1.042299 | 2.652997 | 1.17603e-11
66.26907 | 10.4098 | 11.46257 | 8.804651 | -1.052767 | 2.657916 | 1.17532e-11
66.27907 | 10.4097 | 11.46711 | 8.804201 | -1.057414 | 2.662913 | 1.17461e-11
66.28907 | 10.4004 | 11.47174 | 8.803749 | -1.071341 | 2.667991 | 1.173899e-11
66.29907 | 10.4184 | 11.47645 | 8.803298 | -1.058047 | 2.673149 | 1.173189e-11
66.30907 | 10.4093 | 11.48123 | 8.802846 | -1.071934 | 2.678388 | 1.172478e-11
66.31907 | 10.4079 | 11.4861 | 8.802395 | -1.078202 | 2.683708 | 1.171768e-11
66.32907 | 10.4094 | 11.49105 | 8.801942 | -1.081652 | 2.68911 | 1.171235e-11
66.33907 | 10.414 | 11.49608 | 8.80149 | -1.082083 | 2.694593 | 1.170525e-11
66.34907 | 10.4096 | 11.5012 | 8.801037 | -1.091597 | 2.70016 | 1.169992e-11
66.35907 | 10.405 | 11.50639 | 8.800584 | -1.101394 | 2.70581 | 1.169459e-11
66.36907 | 10.4137 | 11.51167 | 8.800131 | -1.097974 | 2.711544 | 1.168749e-11
66.37907 | 10.4089 | 11.51704 | 8.799677 | -1.108138 | 2.717361 | 1.168216e-11
66.38907 | 10.4091 | 11.52249 | 8.799223 | -1.113388 | 2.723265 | 1.167861e-11
66.39907 | 10.405 | 11.52802 | 8.798769 | -1.123021 | 2.729253 | 1.167328e-11
66.40907 | 10.4129 | 11.53364 | 8.798314 | -1.120742 | 2.735327 | 1.166796e-11
66.41907 | 10.408 | 11.53935 | 8.79786 | -1.131347 | 2.741488 | 1.166263e-11
66.42907 | 10.4061 | 11.54514 | 8.797405 | -1.139041 | 2.747736 | 1.165908e-11
66.43907 | 10.4138 | 11.55102 | 8.796949 | -1.137221 | 2.754072 | 1.165553e-11
66.44907 | 10.4181 | 11.55699 | 8.796493 | -1.13889 | 2.760497 | 1.16502e-11
66.45907 | 10.4159 | 11.56305 | 8.796038 | -1.147147 | 2.767009 | 1.164665e-11
66.46907 | 10.4142 | 11.56919 | 8.795581 | -1.154994 | 2.773612 | 1.16431e-11
66.47906 | 10.4169 | 11.57542 | 8.795125 | -1.158525 | 2.7803 | 1.163955e-11
66.48906 | 10.4279 | 11.58175 | 8.794668 | -1.153852 | 2.787083 | 1.1636e-11
66.49906 | 10.4185 | 11.58817 | 8.794211 | -1.169671 | 2.79396 | 1.163422e-11
66.50906 | 10.4215 | 11.59468 | 8.793754 | -1.173182 | 2.800928 | 1.163067e-11
66.51906 | 10.4246 | 11.60129 | 8.793296 | -1.176685 | 2.807989 | 1.162712e-11
66.52906 | 10.4271 | 11.60798 | 8.792838 | -1.180882 | 2.815144 | 1.162535e-11
66.53906 | 10.4299 | 11.61477 | 8.79238 | -1.184873 | 2.822394 | 1.162357e-11
66.54906 | 10.4261 | 11.62166 | 8.791921 | -1.195559 | 2.829738 | 1.16218e-11
66.55906 | 10.4363 | 11.62864 | 8.791462 | -1.192341 | 2.837179 | 1.161825e-11
66.56906 | 10.4362 | 11.63572 | 8.791003 | -1.199519 | 2.844716 | 1.161647e-11
66.57906 | 10.4395 | 11.64289 | 8.790543 | -1.203394 | 2.852351 | 1.161647e-11
66.58906 | 10.442 | 11.65017 | 8.790083 | -1.208167 | 2.860084 | 1.16147e-11
66.59906 | 10.4466 | 11.65754 | 8.789623 | -1.210939 | 2.867916 | 1.161292e-11
66.60906 | 10.4508 | 11.66501 | 8.789163 | -1.214211 | 2.875848 | 1.161292e-11
66.61906 | 10.4492 | 11.67258 | 8.788702 | -1.223383 | 2.883881 | 1.161115e-11
66.62906 | 10.4503 | 11.68026 | 8.788241 | -1.229956 | 2.892015 | 1.161115e-11
66.63906 | 10.4535 | 11.68803 | 8.787779 | -1.234531 | 2.900252 | 1.161115e-11
66.64906 | 10.4598 | 11.69591 | 8.787318 | -1.23611 | 2.908592 | 1.161116e-11
66.65906 | 10.4526 | 11.70389 | 8.786856 | -1.251292 | 2.917036 | 1.161116e-11
66.66906 | 10.463 | 11.71198 | 8.786393 | -1.248979 | 2.925585 | 1.161116e-11
66.67906 | 10.4691 | 11.72017 | 8.785931 | -1.251071 | 2.934241 | 1.161116e-11
66.68906 | 10.4688 | 11.72847 | 8.785468 | -1.25967 | 2.943003 | 1.161116e-11
66.69906 | 10.4678 | 11.73688 | 8.785004 | -1.269077 | 2.951872 | 1.161294e-11
66.70906 | 10.48 | 11.74539 | 8.784541 | -1.265392 | 2.960851 | 1.161294e-11
66.71906 | 10.4853 | 11.75402 | 8.784077 | -1.268716 | 2.96994 | 1.161472e-11
66.72906 | 10.4865 | 11.76275 | 8.783613 | -1.276252 | 2.979139 | 1.16165e-11
66.73906 | 10.49 | 11.7716 | 8.783148 | -1.281598 | 2.98845 | 1.161828e-11
66.74906 | 10.4972 | 11.78056 | 8.782683 | -1.283358 | 2.997875 | 1.162006e-11
66.75906 | 10.5039 | 11.78963 | 8.782218 | -1.285731 | 3.007413 | 1.162183e-11
66.76906 | 10.5051 | 11.79882 | 8.781753 | -1.293718 | 3.017065 | 1.162361e-11
66.77906 | 10.5075 | 11.80812 | 8.781287 | -1.300621 | 3.026834 | 1.162539e-11
66.78906 | 10.5127 | 11.81754 | 8.780821 | -1.304841 | 3.03672 | 1.162895e-11
66.79906 | 10.5216 | 11.82708 | 8.780354 | -1.305479 | 3.046725 | 1.163072e-11
66.80906 | 10.5203 | 11.83674 | 8.779887 | -1.316436 | 3.056848 | 1.163428e-11
66.81906 | 10.537 | 11.84651 | 8.77942 | -1.309513 | 3.067093 | 1.163606e-11
66.82905 | 10.5335 | 11.8564 | 8.778953 | -1.322901 | 3.077448 | 1.163961e-11
66.83905 | 10.5462 | 11.86642 | 8.778485 | -1.320222 | 3.087937 | 1.164317e-11
66.84905 | 10.5494 | 11.87657 | 8.778017 | -1.327167 | 3.09855 | 1.164672e-11
66.85905 | 10.5595 | 11.88684 | 8.777549 | -1.327337 | 3.109288 | 1.165205e-11
66.86905 | 10.5648 | 11.89723 | 8.77708 | -1.332433 | 3.120153 | 1.165561e-11
66.87905 | 10.5715 | 11.90776 | 8.776611 | -1.336256 | 3.131145 | 1.165916e-11
66.88905 | 10.5669 | 11.91841 | 8.776142 | -1.351508 | 3.142267 | 1.166449e-11
66.89905 | 10.5881 | 11.92919 | 8.775672 | -1.341091 | 3.153519 | 1.166805e-11
66.90905 | 10.5899 | 11.9401 | 8.775202 | -1.350205 | 3.164903 | 1.167338e-11
66.91905 | 10.5941 | 11.95115 | 8.774731 | -1.357052 | 3.17642 | 1.167871e-11
66.92905 | 10.5918 | 11.96233 | 8.774261 | -1.370533 | 3.188072 | 1.168404e-11
66.93905 | 10.6066 | 11.97365 | 8.773789 | -1.367049 | 3.19986 | 1.168937e-11
66.94905 | 10.6094 | 11.9851 | 8.773318 | -1.375703 | 3.211785 | 1.16947e-11
66.95905 | 10.6172 | 11.99669 | 8.772846 | -1.379495 | 3.223849 | 1.170181e-11
66.96905 | 10.623 | 12.00843 | 8.772374 | -1.385427 | 3.236052 | 1.170714e-11
66.97905 | 10.64 | 12.0203 | 8.771902 | -1.3803 | 3.248398 | 1.171247e-11
66.98905 | 10.6393 | 12.03232 | 8.771429 | -1.393017 | 3.260888 | 1.171958e-11
66.99905 | 10.6439 | 12.04448 | 8.770956 | -1.400578 | 3.273522 | 1.172669e-11
67.00905 | 10.657 | 12.05678 | 8.770483 | -1.399785 | 3.286302 | 1.173379e-11
67.01905 | 10.6648 | 12.06924 | 8.770009 | -1.404439 | 3.29923 | 1.17409e-11
67.02905 | 10.672 | 12.08184 | 8.769535 | -1.409843 | 3.312309 | 1.174801e-11
67.03905 | 10.6687 | 12.0946 | 8.76906 | -1.425898 | 3.325538 | 1.175512e-11
67.04905 | 10.6933 | 12.10751 | 8.768585 | -1.414206 | 3.33892 | 1.176222e-11
67.05905 | 10.6818 | 12.12057 | 8.76811 | -1.438767 | 3.352457 | 1.177111e-11
67.06905 | 10.6956 | 12.13379 | 8.767635 | -1.438185 | 3.366151 | 1.177821e-11
67.07905 | 10.7007 | 12.14716 | 8.767159 | -1.446461 | 3.380002 | 1.17871e-11
67.08905 | 10.719 | 12.1607 | 8.766683 | -1.441696 | 3.394013 | 1.179598e-11
67.09905 | 10.7177 | 12.17439 | 8.766206 | -1.456693 | 3.408187 | 1.180487e-11
67.10905 | 10.7276 | 12.18825 | 8.765729 | -1.460653 | 3.422524 | 1.181375e-11
67.11905 | 10.7336 | 12.20228 | 8.765252 | -1.468678 | 3.437026 | 1.182263e-11
67.12905 | 10.7472 | 12.21647 | 8.764774 | -1.46927 | 3.451696 | 1.183152e-11
67.13905 | 10.7488 | 12.23083 | 8.764297 | -1.482031 | 3.466535 | 1.184218e-11
67.14905 | 10.7599 | 12.24536 | 8.763818 | -1.485463 | 3.481545 | 1.185106e-11
67.15905 | 10.7655 | 12.26007 | 8.76334 | -1.494569 | 3.496729 | 1.186172e-11
67.16904 | 10.776 | 12.27493 | 8.762861 | -1.498934 | 3.512073 | 1.187061e-11
67.17904 | 10.7829 | 12.28999 | 8.762382 | -1.507091 | 3.527609 | 1.188127e-11
67.18904 | 10.785 | 12.30523 | 8.761902 | -1.520227 | 3.543325 | 1.189193e-11
67.19904 | 10.7935 | 12.32064 | 8.761422 | -1.527145 | 3.559223 | 1.190259e-11
67.20904 | 10.8022 | 12.33625 | 8.760942 | -1.534046 | 3.575304 | 1.191502e-11
67.21904 | 10.8131 | 12.35203 | 8.760461 | -1.538933 | 3.591572 | 1.192568e-11
67.22904 | 10.8163 | 12.36801 | 8.75998 | -1.551707 | 3.608027 | 1.193634e-11
67.23904 | 10.835 | 12.38417 | 8.759499 | -1.549172 | 3.624674 | 1.194878e-11
67.24904 | 10.8362 | 12.40053 | 8.759017 | -1.564329 | 3.641513 | 1.196122e-11
67.25904 | 10.8522 | 12.41708 | 8.758535 | -1.564882 | 3.658547 | 1.197365e-11
67.26904 | 10.8529 | 12.43383 | 8.758052 | -1.580932 | 3.67578 | 1.198609e-11
67.27904 | 10.8682 | 12.45078 | 8.757569 | -1.582581 | 3.693212 | 1.199853e-11
67.28904 | 10.8764 | 12.46793 | 8.757086 | -1.591533 | 3.710847 | 1.201096e-11
67.29904 | 10.8887 | 12.48529 | 8.756602 | -1.59659 | 3.728687 | 1.20234e-11
67.30904 | 10.8893 | 12.50285 | 8.756118 | -1.613554 | 3.746735 | 1.203761e-11
67.31904 | 10.9017 | 12.52063 | 8.755634 | -1.618928 | 3.764994 | 1.205183e-11
67.32904 | 10.9099 | 12.53861 | 8.755149 | -1.628714 | 3.783465 | 1.206426e-11
67.33904 | 10.9189 | 12.55682 | 8.754664 | -1.637916 | 3.802152 | 1.207848e-11
67.34904 | 10.9323 | 12.57524 | 8.754179 | -1.642936 | 3.821057 | 1.209269e-11
67.35904 | 10.9386 | 12.59388 | 8.753693 | -1.655277 | 3.840184 | 1.21069e-11
67.36904 | 10.9547 | 12.61274 | 8.753207 | -1.658042 | 3.859535 | 1.212289e-11
67.37904 | 10.9645 | 12.63183 | 8.752721 | -1.667333 | 3.879113 | 1.21371e-11
67.38904 | 10.9749 | 12.65115 | 8.752234 | -1.676254 | 3.89892 | 1.215309e-11
67.39904 | 10.9918 | 12.67071 | 8.751747 | -1.678908 | 3.918961 | 1.216731e-11
67.40904 | 11.0021 | 12.6905 | 8.751259 | -1.688396 | 3.939237 | 1.21833e-11
67.41904 | 11.0049 | 12.71052 | 8.750771 | -1.705624 | 3.959753 | 1.219929e-11
67.42904 | 11.0231 | 12.73079 | 8.750283 | -1.707693 | 3.980511 | 1.221527e-11
67.43904 | 11.0431 | 12.75131 | 8.749794 | -1.708208 | 4.001514 | 1.223304e-11
67.44904 | 11.0508 | 12.77207 | 8.749305 | -1.721271 | 4.022766 | 1.224903e-11
67.45904 | 11.0567 | 12.79308 | 8.748815 | -1.736385 | 4.044269 | 1.22668e-11
67.46904 | 11.0743 | 12.81435 | 8.748326 | -1.740054 | 4.066028 | 1.228278e-11
67.47904 | 11.0904 | 12.83588 | 8.747835 | -1.745481 | 4.088046 | 1.230055e-11
67.48904 | 11.1078 | 12.85767 | 8.747345 | -1.749871 | 4.110326 | 1.231832e-11
67.49904 | 11.1106 | 12.87973 | 8.746854 | -1.769126 | 4.132872 | 1.233608e-11
67.50904 | 11.1395 | 12.90205 | 8.746363 | -1.76255 | 4.155687 | 1.235385e-11
67.51903 | 11.1448 | 12.92462 | 8.745872 | -1.779824 | 4.178752 | 1.237339e-11
67.52903 | 11.1648 | 12.9475 | 8.745379 | -1.782696 | 4.202117 | 1.239116e-11
67.53903 | 11.178 | 12.97065 | 8.744887 | -1.792649 | 4.225762 | 1.24107e-11
67.54903 | 11.1956 | 12.99409 | 8.744394 | -1.798485 | 4.249691 | 1.243024e-11
67.55903 | 11.2109 | 13.01781 | 8.743901 | -1.80691 | 4.273909 | 1.244978e-11
67.56903 | 11.2279 | 13.04183 | 8.743408 | -1.813927 | 4.298419 | 1.246932e-11
67.57903 | 11.2408 | 13.06614 | 8.742914 | -1.825339 | 4.323226 | 1.248887e-11
67.58903 | 11.2654 | 13.09075 | 8.742419 | -1.825352 | 4.348333 | 1.251019e-11
67.59903 | 11.2708 | 13.11567 | 8.741925 | -1.844869 | 4.373745 | 1.25315e-11
67.60903 | 11.2817 | 13.1409 | 8.74143 | -1.859195 | 4.399465 | 1.255105e-11
67.61903 | 11.3039 | 13.16643 | 8.740934 | -1.862533 | 4.425499 | 1.257236e-11
67.62903 | 11.3239 | 13.19229 | 8.740438 | -1.868389 | 4.451851 | 1.259368e-11
67.63903 | 11.3432 | 13.21847 | 8.739942 | -1.875268 | 4.478526 | 1.261678e-11
67.64903 | 11.356 | 13.24497 | 8.739446 | -1.888972 | 4.505527 | 1.26381e-11
67.65903 | 11.3813 | 13.27181 | 8.738949 | -1.890508 | 4.532859 | 1.266119e-11
67.66903 | 11.399 | 13.29898 | 8.738451 | -1.899979 | 4.560528 | 1.268429e-11
67.67903 | 11.4203 | 13.32649 | 8.737954 | -1.906192 | 4.588538 | 1.270561e-11
67.68903 | 11.4335 | 13.35435 | 8.737455 | -1.92085 | 4.616894 | 1.273048e-11
67.69903 | 11.4521 | 13.38256 | 8.736957 | -1.930458 | 4.645601 | 1.275357e-11
67.70903 | 11.4838 | 13.41112 | 8.736458 | -1.927323 | 4.674665 | 1.277667e-11
67.71903 | 11.4975 | 13.44005 | 8.735959 | -1.942548 | 4.704089 | 1.280154e-11
67.72903 | 11.5141 | 13.46934 | 8.735459 | -1.95524 | 4.733881 | 1.282641e-11
67.73903 | 11.5265 | 13.499 | 8.734959 | -1.972503 | 4.764044 | 1.285128e-11
67.74903 | 11.5615 | 13.52904 | 8.734459 | -1.967544 | 4.794585 | 1.287615e-11
67.75903 | 11.5793 | 13.55947 | 8.733958 | -1.980167 | 4.825509 | 1.290102e-11
67.76903 | 11.5917 | 13.59028 | 8.733457 | -1.998578 | 4.856821 | 1.292767e-11
67.77903 | 11.6284 | 13.62148 | 8.732955 | -1.993084 | 4.888528 | 1.295254e-11
67.78903 | 11.6619 | 13.65309 | 8.732453 | -1.991189 | 4.920636 | 1.297919e-11
67.79903 | 11.6837 | 13.6851 | 8.731951 | -2.0014 | 4.953149 | 1.300584e-11
67.80903 | 11.6983 | 13.71752 | 8.731448 | -2.019223 | 4.986075 | 1.303426e-11
67.81903 | 11.7207 | 13.75036 | 8.730945 | -2.029664 | 5.019419 | 1.306091e-11
67.82903 | 11.751 | 13.78363 | 8.730441 | -2.03263 | 5.053189 | 1.308933e-11
67.83903 | 11.7826 | 13.81733 | 8.729937 | -2.034727 | 5.087389 | 1.311598e-11
67.84903 | 11.7987 | 13.85146 | 8.729433 | -2.05276 | 5.122027 | 1.314441e-11
67.85902 | 11.8334 | 13.886 | 8.728929 | -2.052604 | 5.157076 | 1.317461e-11
67.86902 | 11.8444 | 13.92103 | 8.728424 | -2.076632 | 5.192609 | 1.320303e-11
67.87902 | 11.8787 | 13.95652 | 8.727918 | -2.077819 | 5.2286 | 1.323323e-11
67.88902 | 11.9041 | 13.99247 | 8.727412 | -2.088369 | 5.265057 | 1.326165e-11
67.89902 | 11.9329 | 14.02889 | 8.726906 | -2.095991 | 5.301985 | 1.329185e-11
67.90902 | 11.9728 | 14.06579 | 8.726399 | -2.092992 | 5.339393 | 1.332383e-11
67.91902 | 11.9978 | 14.10318 | 8.725892 | -2.10538 | 5.377287 | 1.335403e-11
67.92902 | 12.0231 | 14.14106 | 8.725385 | -2.117961 | 5.415676 | 1.338601e-11
67.93902 | 12.0567 | 14.17944 | 8.724877 | -2.122744 | 5.454567 | 1.341799e-11
67.94902 | 12.0912 | 14.21834 | 8.724369 | -2.127136 | 5.493967 | 1.344996e-11
67.95902 | 12.1266 | 14.25775 | 8.72386 | -2.131145 | 5.533885 | 1.348194e-11
67.96902 | 12.1421 | 14.29768 | 8.723351 | -2.155579 | 5.574328 | 1.351392e-11
67.97902 | 12.1862 | 14.33815 | 8.722841 | -2.151947 | 5.615306 | 1.354767e-11
67.98902 | 12.2238 | 14.37916 | 8.722332 | -2.155358 | 5.656826 | 1.358142e-11
67.99902 | 12.239 | 14.42072 | 8.721821 | -2.181717 | 5.698896 | 1.361518e-11
68.00902 | 12.2712 | 14.46284 | 8.721311 | -2.191637 | 5.741526 | 1.365071e-11
68.01902 | 12.3262 | 14.50552 | 8.7208 | -2.179323 | 5.784724 | 1.368446e-11
68.02902 | 12.357 | 14.54879 | 8.720288 | -2.191787 | 5.828499 | 1.371999e-11
68.03902 | 12.3834 | 14.59264 | 8.719776 | -2.209236 | 5.87286 | 1.375552e-11
68.04902 | 12.4248 | 14.63708 | 8.719264 | -2.212281 | 5.917817 | 1.379282e-11
68.05902 | 12.4743 | 14.68213 | 8.718751 | -2.207829 | 5.963378 | 1.382835e-11
68.06902 | 12.5265 | 14.72779 | 8.718238 | -2.201292 | 6.009554 | 1.386566e-11
68.07902 | 12.5521 | 14.77408 | 8.717725 | -2.221979 | 6.056354 | 1.390296e-11
68.08902 | 12.5856 | 14.821 | 8.717211 | -2.2354 | 6.103789 | 1.394205e-11
68.09902 | 12.6399 | 14.86856 | 8.716697 | -2.228664 | 6.151867 | 1.397935e-11
68.10902 | 12.6892 | 14.91678 | 8.716182 | -2.227583 | 6.200601 | 1.401844e-11
68.11902 | 12.7274 | 14.96567 | 8.715667 | -2.238266 | 6.249999 | 1.405752e-11
68.12902 | 12.7705 | 15.01523 | 8.715151 | -2.244726 | 6.300074 | 1.40966e-11
68.13902 | 12.8067 | 15.06547 | 8.714636 | -2.25877 | 6.350835 | 1.413746e-11
68.14902 | 12.8513 | 15.11641 | 8.714119 | -2.265113 | 6.402293 | 1.417832e-11
68.15902 | 12.9029 | 15.16806 | 8.713603 | -2.265163 | 6.45446 | 1.421918e-11
68.16902 | 12.9628 | 15.22043 | 8.713085 | -2.257633 | 6.507348 | 1.426181e-11
68.17902 | 13.0151 | 15.27353 | 8.712568 | -2.258435 | 6.560967 | 1.430267e-11
68.18902 | 13.0642 | 15.32738 | 8.71205 | -2.26318 | 6.61533 | 1.43453e-11
68.19901 | 13.1192 | 15.38193 | 8.711532 | -2.262726 | 6.670394 | 1.438972e-11
68.20901 | 13.1686 | 15.43729 | 8.711013 | -2.268693 | 6.726279 | 1.443235e-11
68.21901 | 13.2353 | 15.49344 | 8.710494 | -2.258139 | 6.782944 | 1.447676e-11
68.22901 | 13.2864 | 15.55038 | 8.709975 | -2.263977 | 6.840403 | 1.452117e-11
68.23901 | 13.3373 | 15.60812 | 8.709455 | -2.270821 | 6.898666 | 1.456736e-11
68.24901 | 13.3892 | 15.66668 | 8.708934 | -2.277483 | 6.957749 | 1.461177e-11
68.25901 | 13.456 | 15.72608 | 8.708414 | -2.270076 | 7.017662 | 1.465796e-11
68.26901 | 13.488 | 15.78631 | 8.707892 | -2.298314 | 7.078422 | 1.470592e-11
68.27901 | 13.565 | 15.84741 | 8.707371 | -2.28241 | 7.14004 | 1.475211e-11
68.28901 | 13.6197 | 15.90938 | 8.706849 | -2.289679 | 7.20253 | 1.480008e-11
68.29901 | 13.6842 | 15.97223 | 8.706326 | -2.288034 | 7.265908 | 1.484982e-11
68.30901 | 13.7547 | 16.03599 | 8.705803 | -2.281289 | 7.330186 | 1.489778e-11
68.31901 | 13.8166 | 16.10066 | 8.70528 | -2.28406 | 7.39538 | 1.494752e-11
68.32901 | 13.8788 | 16.16626 | 8.704756 | -2.287461 | 7.461505 | 1.499904e-11
68.33901 | 13.9516 | 16.23281 | 8.704232 | -2.281207 | 7.528574 | 1.504878e-11
68.34901 | 14.0417 | 16.30031 | 8.703708 | -2.258612 | 7.596604 | 1.510029e-11
68.35901 | 14.0867 | 16.36879 | 8.703183 | -2.282093 | 7.66561 | 1.515359e-11
68.36901 | 14.1728 | 16.43827 | 8.702658 | -2.265465 | 7.735608 | 1.52051e-11
68.37901 | 14.2207 | 16.50874 | 8.702132 | -2.288045 | 7.806613 | 1.52584e-11
68.38901 | 14.3199 | 16.58025 | 8.701606 | -2.260347 | 7.878641 | 1.531347e-11
68.39901 | 14.3656 | 16.65279 | 8.701079 | -2.287188 | 7.951709 | 1.536676e-11
68.40901 | 14.4453 | 16.72639 | 8.700552 | -2.281086 | 8.025834 | 1.542183e-11
68.41901 | 14.5024 | 16.80106 | 8.700025 | -2.298656 | 8.101031 | 1.547868e-11
68.42901 | 14.6288 | 16.87682 | 8.699497 | -2.248016 | 8.177319 | 1.553552e-11
68.43901 | 14.6995 | 16.95368 | 8.698969 | -2.254182 | 8.254713 | 1.559237e-11
68.44901 | 14.77 | 17.03167 | 8.69844 | -2.261672 | 8.333232 | 1.565099e-11
68.45901 | 14.8437 | 17.1108 | 8.697911 | -2.267104 | 8.412894 | 1.570961e-11
68.46901 | 14.9819 | 17.1911 | 8.697381 | -2.209196 | 8.493715 | 1.576823e-11
68.47901 | 15.0535 | 17.27256 | 8.696851 | -2.219065 | 8.575713 | 1.582863e-11
68.48901 | 15.1267 | 17.35523 | 8.696321 | -2.228531 | 8.658909 | 1.588903e-11
68.49901 | 15.2027 | 17.43911 | 8.69579 | -2.23641 | 8.743319 | 1.595121e-11
68.50901 | 15.3392 | 17.52422 | 8.695259 | -2.185021 | 8.828962 | 1.601338e-11
68.51901 | 15.421 | 17.61058 | 8.694728 | -2.189584 | 8.915857 | 1.607555e-11
68.52901 | 15.486 | 17.69822 | 8.694196 | -2.212218 | 9.004023 | 1.613951e-11
68.53901 | 15.5494 | 17.78714 | 8.693663 | -2.237742 | 9.093478 | 1.620346e-11
68.549 | 15.6983 | 17.87728 | 8.693131 | -2.178985 | 9.184154 | 1.626918e-11
68.559 | 15.804 | 17.96884 | 8.692598 | -2.164844 | 9.276246 | 1.633491e-11
68.569 | 15.8948 | 18.06175 | 8.692064 | -2.166951 | 9.369687 | 1.640242e-11
68.579 | 15.9776 | 18.15603 | 8.69153 | -2.178425 | 9.464496 | 1.646992e-11
68.589 | 16.1186 | 18.25169 | 8.690995 | -2.133087 | 9.560691 | 1.653742e-11
68.599 | 16.2431 | 18.34875 | 8.69046 | -2.105655 | 9.658294 | 1.66067e-11
68.609 | 16.3544 | 18.44725 | 8.689925 | -2.092851 | 9.757326 | 1.667776e-11
68.619 | 16.4138 | 18.54719 | 8.689389 | -2.133394 | 9.857804 | 1.674882e-11
68.629 | 16.572 | 18.6486 | 8.688853 | -2.076604 | 9.959751 | 1.681987e-11
68.639 | 16.6997 | 18.7515 | 8.688316 | -2.051801 | 10.06319 | 1.689271e-11
68.649 | 16.7951 | 18.85591 | 8.687779 | -2.060807 | 10.16813 | 1.696732e-11
68.659 | 16.875 | 18.96184 | 8.687242 | -2.08684 | 10.2746 | 1.704193e-11
68.669 | 17.0043 | 19.06932 | 8.686704 | -2.06502 | 10.38262 | 1.711653e-11
68.679 | 17.1523 | 19.17837 | 8.686165 | -2.026069 | 10.4922 | 1.719292e-11
68.689 | 17.2767 | 19.28901 | 8.685627 | -2.012306 | 10.60338 | 1.726931e-11
68.699 | 17.386 | 19.40125 | 8.685087 | -2.015251 | 10.71616 | 1.734747e-11
68.709 | 17.5094 | 19.51512 | 8.684548 | -2.005722 | 10.83057 | 1.742741e-11
68.719 | 17.7204 | 19.63064 | 8.684008 | -1.910242 | 10.94663 | 1.750734e-11
68.729 | 17.7887 | 19.74783 | 8.683467 | -1.959127 | 11.06436 | 1.758728e-11
68.739 | 17.9437 | 19.8667 | 8.682926 | -1.923 | 11.18377 | 1.7669e-11
68.749 | 18.0917 | 19.98728 | 8.682385 | -1.895575 | 11.30489 | 1.775249e-11
68.759 | 18.2694 | 20.10958 | 8.681843 | -1.840175 | 11.42773 | 1.783598e-11
68.769 | 18.3701 | 20.23362 | 8.681301 | -1.863517 | 11.55232 | 1.792125e-11
68.779 | 18.5027 | 20.35942 | 8.680759 | -1.856717 | 11.67866 | 1.800651e-11
68.789 | 18.6729 | 20.48699 | 8.680216 | -1.814094 | 11.80678 | 1.809356e-11
68.799 | 18.8064 | 20.61637 | 8.679672 | -1.809966 | 11.93669 | 1.818238e-11
68.809 | 18.9449 | 20.74755 | 8.679128 | -1.802646 | 12.06842 | 1.82712e-11
68.819 | 19.1473 | 20.88055 | 8.678584 | -1.733252 | 12.20197 | 1.836002e-11
68.829 | 19.2449 | 21.0154 | 8.678039 | -1.770499 | 12.33736 | 1.845061e-11
68.839 | 19.4805 | 21.1521 | 8.677494 | -1.671601 | 12.47461 | 1.854299e-11
68.849 | 19.6474 | 21.29067 | 8.676948 | -1.643272 | 12.61372 | 1.863713e-11
68.859 | 19.8018 | 21.43113 | 8.676402 | -1.629325 | 12.75472 | 1.873128e-11
68.869 | 19.9341 | 21.57347 | 8.675856 | -1.63937 | 12.89761 | 1.882543e-11
68.879 | 20.2261 | 21.71772 | 8.675309 | -1.49162 | 13.04241 | 1.892136e-11
68.88899 | 20.3518 | 21.86374 | 8.674762 | -1.511939 | 13.18898 | 1.901906e-11
68.89899 | 20.5067 | 22.01182 | 8.674215 | -1.505121 | 13.33761 | 1.911854e-11
68.90899 | 20.6969 | 22.16184 | 8.673666 | -1.464935 | 13.48817 | 1.921802e-11
68.91899 | 20.9122 | 22.31378 | 8.673118 | -1.401582 | 13.64066 | 1.931749e-11
68.92899 | 21.0151 | 22.46767 | 8.672569 | -1.452569 | 13.7951 | 1.942052e-11
68.93899 | 21.2596 | 22.6235 | 8.672019 | -1.363899 | 13.95148 | 1.952355e-11
68.94899 | 21.4436 | 22.78127 | 8.671469 | -1.337673 | 14.1098 | 1.962659e-11
68.95899 | 21.6035 | 22.94099 | 8.670919 | -1.337492 | 14.27007 | 1.973139e-11
68.96899 | 21.8683 | 23.10265 | 8.670368 | -1.234352 | 14.43228 | 1.983798e-11
68.97899 | 22.082 | 23.26625 | 8.669817 | -1.184248 | 14.59643 | 1.994634e-11
68.98899 | 22.2332 | 23.43177 | 8.669266 | -1.198575 | 14.76251 | 2.005469e-11
68.99899 | 22.42 | 23.59922 | 8.668714 | -1.179224 | 14.93051 | 2.016483e-11
69.00899 | 22.7356 | 23.76859 | 8.668161 | -1.032986 | 15.10042 | 2.027497e-11
69.01899 | 22.9096 | 23.93985 | 8.667608 | -1.030247 | 15.27224 | 2.038688e-11
69.02899 | 23.0959 | 24.11299 | 8.667055 | -1.017088 | 15.44593 | 2.050057e-11
69.03899 | 23.2586 | 24.28799 | 8.666501 | -1.029395 | 15.62149 | 2.061426e-11
69.04899 | 23.553 | 24.46484 | 8.665947 | -0.9118433 | 15.7989 | 2.072972e-11
69.05899 | 23.6648 | 24.64351 | 8.665392 | -0.978711 | 15.97812 | 2.084519e-11
69.06899 | 23.917 | 24.82397 | 8.664837 | -0.9069682 | 16.15913 | 2.09642e-11
69.07899 | 24.1247 | 25.00619 | 8.664282 | -0.8814878 | 16.34191 | 2.108144e-11
69.08899 | 24.344 | 25.19013 | 8.663726 | -0.8461308 | 16.5264 | 2.120224e-11
69.09899 | 24.5766 | 25.37577 | 8.66317 | -0.7991651 | 16.7126 | 2.132303e-11
69.10899 | 24.835 | 25.56305 | 8.662613 | -0.7280451 | 16.90043 | 2.144383e-11
69.11899 | 25.0356 | 25.75193 | 8.662056 | -0.716328 | 17.08987 | 2.156817e-11
69.12899 | 25.1931 | 25.94236 | 8.661498 | -0.7492617 | 17.28086 | 2.169074e-11
69.13899 | 25.5465 | 26.1343 | 8.66094 | -0.5877971 | 17.47336 | 2.181687e-11
69.14899 | 25.7705 | 26.32767 | 8.660381 | -0.5571732 | 17.66729 | 2.194299e-11
69.15899 | 25.9637 | 26.52243 | 8.659822 | -0.5587302 | 17.86261 | 2.206911e-11
69.16899 | 26.1169 | 26.7185 | 8.659263 | -0.6016006 | 18.05924 | 2.219701e-11
69.17899 | 26.4142 | 26.91581 | 8.658703 | -0.501614 | 18.25711 | 2.232491e-11
69.18899 | 26.6034 | 27.11429 | 8.658143 | -0.5108931 | 18.45615 | 2.245459e-11
69.19899 | 26.817 | 27.31386 | 8.657582 | -0.4968572 | 18.65627 | 2.258604e-11
69.20899 | 26.9773 | 27.51442 | 8.657021 | -0.5371231 | 18.8574 | 2.271749e-11
69.21899 | 27.3274 | 27.71589 | 8.65646 | -0.3884943 | 19.05943 | 2.284894e-11
69.22898 | 27.5644 | 27.91798 | 8.655898 | -0.3535807 | 19.26208 | 2.298217e-11
69.23898 | 27.7814 | 28.12098 | 8.655336 | -0.3395775 | 19.46564 | 2.311717e-11
69.24898 | 27.9727 | 28.32458 | 8.654773 | -0.3518752 | 19.6698 | 2.32504e-11
69.25898 | 28.2221 | 28.52867 | 8.65421 | -0.3065657 | 19.87446 | 2.338541e-11
69.26898 | 28.5559 | 28.73313 | 8.653646 | -0.1772314 | 20.07949 | 2.352219e-11
69.27898 | 28.7862 | 28.93785 | 8.653082 | -0.1516458 | 20.28476 | 2.365897e-11
69.28898 | 28.9241 | 29.14268 | 8.652517 | -0.2185813 | 20.49016 | 2.379575e-11
69.29898 | 29.1628 | 29.34751 | 8.651952 | -0.1847058 | 20.69555 | 2.393253e-11
69.30898 | 29.4719 | 29.55217 | 8.651387 | -0.08027433 | 20.90079 | 2.407108e-11
69.31898 | 29.6116 | 29.75654 | 8.650821 | -0.1449432 | 21.10572 | 2.420964e-11
69.32898 | 29.8072 | 29.96046 | 8.650255 | -0.1532626 | 21.31021 | 2.43482e-11
69.33898 | 30.0074 | 30.16378 | 8.649688 | -0.1563786 | 21.51409 | 2.448676e-11
69.34898 | 30.366 | 30.36632 | 8.649121 | -0.0003233682 | 21.7172 | 2.462531e-11
69.35898 | 30.5562 | 30.56794 | 8.648553 | -0.01173624 | 21.91938 | 2.476387e-11
69.36898 | 30.7519 | 30.76844 | 8.647985 | -0.01654372 | 22.12046 | 2.49042e-11
69.37898 | 30.9528 | 30.96767 | 8.647416 | -0.0148698 | 22.32025 | 2.504276e-11
69.38898 | 31.2215 | 31.16543 | 8.646847 | 0.05606771 | 22.51858 | 2.518309e-11
69.39898 | 31.493 | 31.36155 | 8.646278 | 0.1314512 | 22.71527 | 2.532165e-11
69.40898 | 31.7077 | 31.55583 | 8.645708 | 0.1518704 | 22.91012 | 2.546198e-11
69.41898 | 31.8578 | 31.74808 | 8.645138 | 0.1097167 | 23.10295 | 2.560054e-11
69.42898 | 32.0901 | 31.93811 | 8.644567 | 0.1519891 | 23.29354 | 2.573909e-11
69.43898 | 32.3436 | 32.12572 | 8.643996 | 0.2178817 | 23.48172 | 2.587765e-11
69.44898 | 32.4652 | 32.3107 | 8.643425 | 0.1544998 | 23.66728 | 2.601443e-11
69.45898 | 32.647 | 32.49285 | 8.642853 | 0.1541454 | 23.85 | 2.615299e-11
69.46898 | 32.8459 | 32.67198 | 8.64228 | 0.1739239 | 24.0297 | 2.628799e-11
69.47898 | 33.1357 | 32.84786 | 8.641708 | 0.2878427 | 24.20615 | 2.642477e-11
69.48898 | 33.2655 | 33.02029 | 8.641134 | 0.2452072 | 24.37916 | 2.655977e-11
69.49898 | 33.4717 | 33.18908 | 8.640561 | 0.2826224 | 24.54852 | 2.669478e-11
69.50898 | 33.6443 | 33.354 | 8.639986 | 0.2903021 | 24.71401 | 2.6828e-11
69.51898 | 33.9301 | 33.51485 | 8.639412 | 0.4152498 | 24.87544 | 2.696123e-11
69.52898 | 34.0502 | 33.67143 | 8.638837 | 0.3787678 | 25.0326 | 2.709268e-11
69.53898 | 34.25 | 33.82354 | 8.638261 | 0.4264605 | 25.18528 | 2.722235e-11
69.54898 | 34.433 | 33.97097 | 8.637685 | 0.4620306 | 25.33328 | 2.735203e-11
69.55898 | 34.5764 | 34.11353 | 8.637109 | 0.4628722 | 25.47642 | 2.747993e-11
69.56898 | 34.7718 | 34.25102 | 8.636532 | 0.5207791 | 25.61449 | 2.760605e-11
69.57897 | 34.8331 | 34.38313 | 8.635956 | 0.4499697 | 25.74717 | 2.773217e-11
69.58897 | 35.0342 | 34.50994 | 8.635378 | 0.5242621 | 25.87456 | 2.785651e-11
69.59897 | 35.1796 | 34.63113 | 8.6348 | 0.5484732 | 25.99633 | 2.797908e-11
69.60897 | 35.3397 | 34.74653 | 8.634222 | 0.5931731 | 26.11231 | 2.809987e-11
69.61897 | 35.5052 | 34.85598 | 8.633643 | 0.6492245 | 26.22233 | 2.821889e-11
69.62897 | 35.6299 | 34.95931 | 8.633063 | 0.6705878 | 26.32625 | 2.833613e-11
69.63897 | 35.787 | 35.05639 | 8.632484 | 0.7306109 | 26.42391 | 2.845159e-11
69.64897 | 35.8698 | 35.14707 | 8.631903 | 0.7227316 | 26.51517 | 2.856528e-11
69.65897 | 36.0612 | 35.23121 | 8.631323 | 0.829992 | 26.59989 | 2.867719e-11
69.66897 | 36.1634 | 35.30869 | 8.630741 | 0.8547051 | 26.67795 | 2.878732e-11
69.67897 | 36.3135 | 35.37941 | 8.63016 | 0.9340881 | 26.74925 | 2.889568e-11
69.68897 | 36.343 | 35.44326 | 8.629578 | 0.8997406 | 26.81368 | 2.900226e-11
69.69897 | 36.5175 | 35.50014 | 8.628996 | 1.017357 | 26.87115 | 2.910706e-11
69.70897 | 36.5934 | 35.54998 | 8.628413 | 1.043419 | 26.92157 | 2.921009e-11
69.71897 | 36.6731 | 35.59271 | 8.627829 | 1.080392 | 26.96488 | 2.930957e-11
69.72897 | 36.7313 | 35.62826 | 8.627246 | 1.103039 | 27.00102 | 2.940904e-11
69.73897 | 36.8222 | 35.6566 | 8.626662 | 1.165602 | 27.02994 | 2.950496e-11
69.74897 | 36.9455 | 35.67768 | 8.626077 | 1.267818 | 27.0516 | 2.959911e-11
69.75897 | 37.0093 | 35.69149 | 8.625492 | 1.317809 | 27.066 | 2.969148e-11
69.76897 | 37.0817 | 35.69802 | 8.624907 | 1.383682 | 27.07311 | 2.978207e-11
69.77897 | 37.11 | 35.69726 | 8.624321 | 1.412739 | 27.07294 | 2.987089e-11
69.78897 | 37.2204 | 35.68924 | 8.623734 | 1.531165 | 27.0655 | 2.995793e-11
69.79897 | 37.26 | 35.67397 | 8.623148 | 1.586033 | 27.05082 | 3.004142e-11
69.80897 | 37.2974 | 35.65149 | 8.62256 | 1.645907 | 27.02893 | 3.012313e-11
69.81897 | 37.3263 | 35.62187 | 8.621973 | 1.704434 | 26.99989 | 3.020484e-11
69.82897 | 37.3797 | 35.58514 | 8.621385 | 1.794558 | 26.96376 | 3.0283e-11
69.83897 | 37.367 | 35.5414 | 8.620796 | 1.825601 | 26.9206 | 3.035938e-11
69.84897 | 37.4042 | 35.49071 | 8.620207 | 1.913486 | 26.87051 | 3.043576e-11
69.85897 | 37.4296 | 35.43318 | 8.619618 | 1.996417 | 26.81356 | 3.050859e-11
69.86897 | 37.4182 | 35.36891 | 8.619028 | 2.04929 | 26.74988 | 3.057964e-11
69.87897 | 37.4297 | 35.29801 | 8.618438 | 2.131687 | 26.67958 | 3.064892e-11
69.88897 | 37.4387 | 35.22061 | 8.617847 | 2.218091 | 26.60276 | 3.071819e-11
69.89897 | 37.4066 | 35.13683 | 8.617256 | 2.269767 | 26.51958 | 3.078569e-11
69.90897 | 37.3818 | 35.04683 | 8.616665 | 2.334974 | 26.43016 | 3.084964e-11
69.91896 | 37.4136 | 34.95083 | 8.616074 | 2.462771 | 26.33476 | 3.091358e-11
69.92896 | 37.342 | 34.84882 | 8.615481 | 2.493182 | 26.23334 | 3.097753e-11
69.93896 | 37.2932 | 34.74104 | 8.614888 | 2.552156 | 26.12616 | 3.103792e-11
69.94896 | 37.2808 | 34.62767 | 8.614295 | 2.653128 | 26.01338 | 3.109832e-11
69.95896 | 37.2185 | 34.50888 | 8.613701 | 2.709618 | 25.89518 | 3.115871e-11
69.96896 | 37.1731 | 34.38485 | 8.613107 | 2.788246 | 25.77175 | 3.121555e-11
69.97896 | 37.1294 | 34.25577 | 8.612513 | 2.873626 | 25.64326 | 3.127417e-11
69.98896 | 37.0541 | 34.12183 | 8.611918 | 2.932275 | 25.50991 | 3.132923e-11
69.99896 | 37.0143 | 33.98321 | 8.611322 | 3.031088 | 25.37189 | 3.138607e-11
70.00896 | 36.8932 | 33.84012 | 8.610727 | 3.05308 | 25.22939 | 3.144114e-11
70.01896 | 36.8178 | 33.69275 | 8.61013 | 3.125047 | 25.08262 | 3.14962e-11
70.02896 | 36.7662 | 33.54131 | 8.609534 | 3.224893 | 24.93177 | 3.154949e-11
70.03896 | 36.6733 | 33.38599 | 8.608937 | 3.28731 | 24.77705 | 3.160278e-11
70.04896 | 36.5534 | 33.227 | 8.608339 | 3.326403 | 24.61866 | 3.165784e-11
70.05896 | 36.4408 | 33.06454 | 8.607741 | 3.376262 | 24.4568 | 3.171113e-11
70.06896 | 36.3248 | 32.89881 | 8.607143 | 3.425992 | 24.29167 | 3.176441e-11
70.07896 | 36.2491 | 32.73002 | 8.606544 | 3.519083 | 24.12347 | 3.18177e-11
70.08896 | 36.1355 | 32.55836 | 8.605945 | 3.577139 | 23.95242 | 3.187099e-11
70.09896 | 35.9795 | 32.38404 | 8.605345 | 3.595456 | 23.7787 | 3.192427e-11
70.10896 | 35.9219 | 32.20726 | 8.604745 | 3.714644 | 23.60251 | 3.197756e-11
70.11896 | 35.7791 | 32.0282 | 8.604144 | 3.750903 | 23.42405 | 3.203262e-11
70.12896 | 35.6351 | 31.84706 | 8.603543 | 3.788039 | 23.24352 | 3.208769e-11
70.13896 | 35.4764 | 31.66404 | 8.602942 | 3.812363 | 23.0611 | 3.214275e-11
70.14896 | 35.3534 | 31.47931 | 8.60234 | 3.874092 | 22.87697 | 3.219959e-11
70.15896 | 35.1861 | 31.29306 | 8.601738 | 3.893041 | 22.69132 | 3.225643e-11
70.16896 | 35.0457 | 31.10547 | 8.601135 | 3.940231 | 22.50433 | 3.231326e-11
70.17896 | 34.8599 | 30.91671 | 8.600532 | 3.94319 | 22.31618 | 3.237188e-11
70.18896 | 34.7113 | 30.72696 | 8.599928 | 3.984342 | 22.12703 | 3.243227e-11
70.19896 | 34.508 | 30.53637 | 8.599324 | 3.971629 | 21.93705 | 3.249266e-11
70.20896 | 34.3337 | 30.34512 | 8.59872 | 3.988583 | 21.7464 | 3.255483e-11
70.21896 | 34.1706 | 30.15335 | 8.598115 | 4.017253 | 21.55523 | 3.261877e-11
70.22896 | 34.081 | 29.96122 | 8.59751 | 4.119783 | 21.36371 | 3.268271e-11
70.23896 | 33.8384 | 29.76887 | 8.596904 | 4.069531 | 21.17197 | 3.274843e-11
70.24896 | 33.6708 | 29.57645 | 8.596298 | 4.094351 | 20.98015 | 3.281771e-11
70.25895 | 33.4343 | 29.38428 | 8.595692 | 4.050024 | 20.78858 | 3.28852e-11
70.26895 | 33.2641 | 29.19211 | 8.595085 | 4.071992 | 20.59702 | 3.295625e-11
70.27895 | 33.0763 | 29.00026 | 8.594478 | 4.076044 | 20.40578 | 3.302907e-11
70.28895 | 32.8737 | 28.80884 | 8.59387 | 4.064859 | 20.21497 | 3.310367e-11
70.29895 | 32.6394 | 28.61798 | 8.593262 | 4.021419 | 20.02472 | 3.318005e-11
70.30895 | 32.4212 | 28.42778 | 8.592653 | 3.99342 | 19.83513 | 3.32582e-11
70.31895 | 32.2875 | 28.23835 | 8.592044 | 4.049153 | 19.6463 | 3.333813e-11
70.32895 | 31.9418 | 28.04978 | 8.591435 | 3.892017 | 19.45835 | 3.341984e-11
70.33895 | 31.7773 | 27.86218 | 8.590825 | 3.915123 | 19.27135 | 3.35051e-11
70.34895 | 31.5453 | 27.67562 | 8.590214 | 3.869679 | 19.08541 | 3.359213e-11
70.35895 | 31.4408 | 27.4902 | 8.589604 | 3.950597 | 18.9006 | 3.368094e-11
70.36895 | 31.2005 | 27.306 | 8.588992 | 3.894505 | 18.717 | 3.377153e-11
70.37895 | 30.9397 | 27.12308 | 8.588381 | 3.816618 | 18.5347 | 3.386389e-11
70.38895 | 30.6742 | 26.94152 | 8.587769 | 3.732675 | 18.35376 | 3.395981e-11
70.39895 | 30.4898 | 26.7614 | 8.587156 | 3.728401 | 18.17424 | 3.405927e-11
70.40895 | 30.2946 | 26.58276 | 8.586543 | 3.711844 | 17.99621 | 3.415874e-11
70.41895 | 30.0172 | 26.40567 | 8.58593 | 3.611535 | 17.81974 | 3.426176e-11
70.42895 | 29.7687 | 26.23017 | 8.585316 | 3.538531 | 17.64485 | 3.436833e-11
70.43895 | 29.5334 | 26.05632 | 8.584702 | 3.477077 | 17.47162 | 3.447668e-11
70.44895 | 29.3431 | 25.88417 | 8.584088 | 3.458927 | 17.30009 | 3.458858e-11
70.45895 | 29.0731 | 25.71376 | 8.583473 | 3.359343 | 17.13028 | 3.470226e-11
70.46895 | 28.8063 | 25.54512 | 8.582857 | 3.261182 | 16.96226 | 3.481949e-11
70.47895 | 28.6128 | 25.37829 | 8.582241 | 3.234513 | 16.79605 | 3.49385e-11
70.48895 | 28.4479 | 25.2133 | 8.581625 | 3.234601 | 16.63167 | 3.506106e-11
70.49895 | 28.2092 | 25.05018 | 8.581008 | 3.159019 | 16.46917 | 3.518539e-11
70.50895 | 27.9528 | 24.88896 | 8.580391 | 3.063842 | 16.30857 | 3.531506e-11
70.51895 | 27.6498 | 24.72966 | 8.579774 | 2.920145 | 16.14988 | 3.54465e-11
70.52895 | 27.5074 | 24.57229 | 8.579156 | 2.935111 | 15.99313 | 3.557971e-11
70.53895 | 27.2574 | 24.41688 | 8.578538 | 2.840522 | 15.83834 | 3.571826e-11
70.54895 | 27.0405 | 24.26344 | 8.577919 | 2.777062 | 15.68552 | 3.585858e-11
70.55895 | 26.7409 | 24.11198 | 8.5773 | 2.628917 | 15.53468 | 3.600246e-11
70.56895 | 26.5304 | 23.96252 | 8.57668 | 2.567882 | 15.38584 | 3.614811e-11
70.57895 | 26.3414 | 23.81506 | 8.57606 | 2.526343 | 15.239 | 3.629908e-11
70.58895 | 26.0671 | 23.6696 | 8.57544 | 2.397496 | 15.09416 | 3.645184e-11
70.59895 | 25.8372 | 23.52616 | 8.574819 | 2.311042 | 14.95134 | 3.660815e-11
70.60894 | 25.6469 | 23.38489 | 8.574198 | 2.262007 | 14.8107 | 3.676801e-11
70.61894 | 25.4592 | 23.24547 | 8.573577 | 2.213726 | 14.6719 | 3.693142e-11
70.62894 | 25.241 | 23.10807 | 8.572954 | 2.132929 | 14.53512 | 3.709839e-11
70.63894 | 25.0192 | 22.97267 | 8.572332 | 2.046525 | 14.40034 | 3.72689e-11
70.64894 | 24.7546 | 22.83929 | 8.571709 | 1.915314 | 14.26758 | 3.744297e-11
70.65894 | 24.5644 | 22.7079 | 8.571086 | 1.856499 | 14.13682 | 3.76206e-11
70.66894 | 24.3612 | 22.57851 | 8.570462 | 1.782691 | 14.00805 | 3.780177e-11
70.67894 | 24.1596 | 22.45111 | 8.569838 | 1.708493 | 13.88127 | 3.79865e-11
70.68894 | 23.9583 | 22.32568 | 8.569213 | 1.632618 | 13.75647 | 3.8173e-11
70.69894 | 23.7147 | 22.20223 | 8.568588 | 1.512471 | 13.63364 | 3.836484e-11
70.70894 | 23.5358 | 22.08073 | 8.567963 | 1.455068 | 13.51277 | 3.8562e-11
70.71894 | 23.2815 | 21.96118 | 8.567337 | 1.320316 | 13.39385 | 3.876094e-11
70.72894 | 23.1245 | 21.84357 | 8.566711 | 1.280928 | 13.27686 | 3.896343e-11
70.73894 | 22.9541 | 21.72788 | 8.566084 | 1.226219 | 13.1618 | 3.917125e-11
70.74894 | 22.7677 | 21.6141 | 8.565457 | 1.153598 | 13.04864 | 3.938084e-11
70.75894 | 22.5681 | 21.50222 | 8.56483 | 1.065884 | 12.93739 | 3.959577e-11
70.76894 | 22.3739 | 21.39221 | 8.564202 | 0.9816881 | 12.82801 | 3.981424e-11
70.77894 | 22.1832 | 21.28407 | 8.563574 | 0.899128 | 12.7205 | 4.003805e-11
70.78894 | 22.0383 | 21.17778 | 8.562945 | 0.8605174 | 12.61484 | 4.026363e-11
70.79894 | 21.8372 | 21.07333 | 8.562316 | 0.7638731 | 12.51101 | 4.049454e-11
70.80894 | 21.6567 | 20.97069 | 8.561687 | 0.68601 | 12.409 | 4.073078e-11
70.81894 | 21.4649 | 20.86986 | 8.561057 | 0.5950448 | 12.3088 | 4.096879e-11
70.82894 | 21.2957 | 20.7708 | 8.560427 | 0.5248967 | 12.21038 | 4.121214e-11
70.83894 | 21.1546 | 20.67352 | 8.559796 | 0.4810798 | 12.11372 | 4.146081e-11
70.84894 | 20.9283 | 20.57799 | 8.559165 | 0.3503125 | 12.01882 | 4.171304e-11
70.85894 | 20.8059 | 20.48419 | 8.558533 | 0.3217114 | 11.92566 | 4.196882e-11
70.86894 | 20.6204 | 20.39211 | 8.557901 | 0.2282946 | 11.8342 | 4.222992e-11
70.87894 | 20.5202 | 20.30172 | 8.557269 | 0.2184812 | 11.74445 | 4.249458e-11
70.88894 | 20.3245 | 20.21301 | 8.556636 | 0.1114852 | 11.65638 | 4.276457e-11
70.89894 | 20.1719 | 20.12597 | 8.556003 | 0.04592683 | 11.56997 | 4.303811e-11
70.90894 | 19.9855 | 20.04058 | 8.55537 | -0.05507812 | 11.48521 | 4.331698e-11
70.91894 | 19.8542 | 19.95681 | 8.554736 | -0.1026097 | 11.40207 | 4.35994e-11
70.92894 | 19.7494 | 19.87465 | 8.554102 | -0.1252529 | 11.32055 | 4.388893e-11
70.93894 | 19.5606 | 19.79409 | 8.553467 | -0.2334884 | 11.24062 | 4.418023e-11
70.94893 | 19.4224 | 19.71518 | 8.552832 | -0.2927764 | 11.16234 | 4.447864e-11
70.95893 | 19.2519 | 19.63774 | 8.552197 | -0.3858446 | 11.08555 | 4.47806e-11
70.96893 | 19.1536 | 19.56185 | 8.551561 | -0.4082532 | 11.01029 | 4.508789e-11
70.97893 | 18.9834 | 19.48749 | 8.550925 | -0.5040866 | 10.93656 | 4.540051e-11
70.98893 | 18.865 | 19.41463 | 8.550288 | -0.5496259 | 10.86434 | 4.571668e-11
70.99893 | 18.7288 | 19.34326 | 8.549651 | -0.6144567 | 10.79361 | 4.603818e-11
71.00893 | 18.5944 | 19.27336 | 8.549013 | -0.6789599 | 10.72435 | 4.636679e-11
71.01893 | 18.4926 | 19.20492 | 8.548375 | -0.7123208 | 10.65655 | 4.669894e-11
71.02893 | 18.3705 | 19.13792 | 8.547737 | -0.7674217 | 10.59018 | 4.703643e-11
71.03893 | 18.2166 | 19.07235 | 8.547098 | -0.8557481 | 10.52525 | 4.737924e-11
71.04893 | 18.0839 | 19.00818 | 8.546459 | -0.924284 | 10.46172 | 4.772739e-11
71.05893 | 17.9998 | 18.94541 | 8.54582 | -0.945612 | 10.39959 | 4.807908e-11
71.06893 | 17.8776 | 18.88402 | 8.54518 | -1.006418 | 10.33884 | 4.843789e-11
71.07893 | 17.7834 | 18.82399 | 8.54454 | -1.040586 | 10.27945 | 4.880202e-11
71.08893 | 17.6364 | 18.7653 | 8.543899 | -1.128904 | 10.2214 | 4.917325e-11
71.09893 | 17.539 | 18.70795 | 8.543258 | -1.168951 | 10.16469 | 4.954804e-11
71.10893 | 17.4288 | 18.65192 | 8.542616 | -1.223118 | 10.1093 | 4.992816e-11
71.11893 | 17.3469 | 18.59719 | 8.541975 | -1.250287 | 10.05521 | 5.031538e-11
71.12893 | 17.2485 | 18.54375 | 8.541332 | -1.295247 | 10.00241 | 5.070793e-11
71.13893 | 17.1158 | 18.49158 | 8.54069 | -1.375782 | 9.950892 | 5.110581e-11
71.14893 | 17.0611 | 18.44068 | 8.540047 | -1.379578 | 9.900631 | 5.150902e-11
71.15893 | 16.9687 | 18.39102 | 8.539403 | -1.422323 | 9.851619 | 5.191933e-11
71.16893 | 16.8743 | 18.3426 | 8.53876 | -1.468303 | 9.803843 | 5.23332e-11
71.17893 | 16.7818 | 18.29541 | 8.538115 | -1.513606 | 9.757291 | 5.275594e-11
71.18893 | 16.6976 | 18.24942 | 8.537471 | -1.551819 | 9.711948 | 5.318224e-11
71.19893 | 16.6199 | 18.20463 | 8.536826 | -1.584729 | 9.667803 | 5.361565e-11
71.20893 | 16.5478 | 18.16102 | 8.53618 | -1.613223 | 9.624843 | 5.405616e-11
71.21893 | 16.4721 | 18.11859 | 8.535535 | -1.646491 | 9.583057 | 5.4502e-11
71.22893 | 16.3673 | 18.07732 | 8.534889 | -1.710021 | 9.542432 | 5.495317e-11
71.23893 | 16.3106 | 18.0372 | 8.534242 | -1.726601 | 9.502958 | 5.541144e-11
71.24893 | 16.2436 | 17.99822 | 8.533595 | -1.754618 | 9.464623 | 5.587682e-11
71.25893 | 16.1795 | 17.96036 | 8.532948 | -1.780863 | 9.427415 | 5.634752e-11
71.26893 | 16.1151 | 17.92362 | 8.5323 | -1.808524 | 9.391324 | 5.682356e-11
71.27893 | 16.0318 | 17.88799 | 8.531652 | -1.856193 | 9.356341 | 5.73067e-11
71.28892 | 15.99 | 17.85349 | 8.531005 | -1.863491 | 9.322486 | 5.779695e-11
71.29892 | 15.9207 | 17.82004 | 8.530356 | -1.89934 | 9.289684 | 5.829252e-11
71.30892 | 15.8632 | 17.78766 | 8.529707 | -1.924464 | 9.257957 | 5.87952e-11
71.31892 | 15.7909 | 17.75635 | 8.529057 | -1.965455 | 9.227298 | 5.930499e-11
71.32892 | 15.7609 | 17.7261 | 8.528407 | -1.965202 | 9.197695 | 5.98201e-11
71.33892 | 15.6988 | 17.6969 | 8.527757 | -1.998096 | 9.169139 | 6.034232e-11
71.34892 | 15.6444 | 17.66873 | 8.527106 | -2.024328 | 9.141622 | 6.086987e-11
71.35892 | 15.5877 | 17.64159 | 8.526455 | -2.053889 | 9.115134 | 6.14063e-11
71.36892 | 15.5328 | 17.61547 | 8.525804 | -2.08267 | 9.089667 | 6.194806e-11
71.37892 | 15.5033 | 17.59036 | 8.525152 | -2.087063 | 9.065211 | 6.249515e-11
71.38892 | 15.4622 | 17.56626 | 8.5245 | -2.104059 | 9.04176 | 6.305112e-11
71.39892 | 15.4113 | 17.54315 | 8.523847 | -2.13185 | 9.019303 | 6.361241e-11
71.40892 | 15.3554 | 17.52103 | 8.523194 | -2.165628 | 8.997834 | 6.417904e-11
71.41892 | 15.3404 | 17.49988 | 8.522541 | -2.159484 | 8.977344 | 6.475277e-11
71.42892 | 15.3015 | 17.47971 | 8.521887 | -2.17821 | 8.957823 | 6.533361e-11
71.43892 | 15.2597 | 17.4605 | 8.521233 | -2.200801 | 8.939268 | 6.592155e-11
71.44892 | 15.221 | 17.44225 | 8.520578 | -2.221247 | 8.921668 | 6.651483e-11
71.45892 | 15.1823 | 17.42494 | 8.519924 | -2.242641 | 8.905017 | 6.71152e-11
71.46892 | 15.1697 | 17.40857 | 8.519268 | -2.238875 | 8.889306 | 6.772091e-11
71.47892 | 15.1309 | 17.39314 | 8.518613 | -2.262242 | 8.874529 | 6.833372e-11
71.48892 | 15.0988 | 17.37864 | 8.517957 | -2.279836 | 8.860679 | 6.895186e-11
71.49892 | 15.0704 | 17.36505 | 8.517301 | -2.294648 | 8.847747 | 6.957711e-11
71.50892 | 15.0428 | 17.35237 | 8.516644 | -2.309572 | 8.835728 | 7.020768e-11
71.51892 | 15.0269 | 17.3406 | 8.515987 | -2.313701 | 8.824614 | 7.084358e-11
71.52892 | 15.0025 | 17.32973 | 8.51533 | -2.327228 | 8.814399 | 7.148482e-11
71.53892 | 14.98 | 17.31975 | 8.514672 | -2.339746 | 8.805074 | 7.213315e-11
71.54892 | 14.9464 | 17.31065 | 8.514014 | -2.364247 | 8.796634 | 7.278682e-11
71.55892 | 14.9404 | 17.30243 | 8.513355 | -2.362026 | 8.78907 | 7.344582e-11
71.56892 | 14.921 | 17.29507 | 8.512696 | -2.374075 | 8.782378 | 7.411014e-11
71.57892 | 14.9043 | 17.28859 | 8.512037 | -2.384286 | 8.776548 | 7.47798e-11
71.58892 | 14.8786 | 17.28295 | 8.511378 | -2.404353 | 8.771575 | 7.545478e-11
71.59892 | 14.8668 | 17.27817 | 8.510718 | -2.411369 | 8.767451 | 7.613509e-11
71.60892 | 14.8625 | 17.27423 | 8.510057 | -2.411727 | 8.76417 | 7.681895e-11
71.61892 | 14.8301 | 17.27112 | 8.509397 | -2.44102 | 8.761723 | 7.750637e-11
71.62892 | 14.8239 | 17.26884 | 8.508736 | -2.44494 | 8.760104 | 7.819912e-11
71.63891 | 14.8124 | 17.26738 | 8.508075 | -2.454981 | 8.759306 | 7.889542e-11
71.64891 | 14.8142 | 17.26673 | 8.507413 | -2.452533 | 8.75932 | 7.959705e-11
71.65891 | 14.8035 | 17.26689 | 8.506751 | -2.46339 | 8.760139 | 8.030223e-11
71.66891 | 14.7921 | 17.26784 | 8.506089 | -2.475743 | 8.761755 | 8.100919e-11
71.67891 | 14.7856 | 17.26959 | 8.505426 | -2.483986 | 8.76416 | 8.17197e-11
71.68891 | 14.7807 | 17.27211 | 8.504763 | -2.491409 | 8.767346 | 8.243376e-11
71.69891 | 14.7868 | 17.27541 | 8.504099 | -2.488606 | 8.771306 | 8.31496e-11
71.70891 | 14.7805 | 17.27947 | 8.503436 | -2.498966 | 8.776031 | 8.386899e-11
71.71891 | 14.772 | 17.28428 | 8.502771 | -2.512282 | 8.78151 | 8.458839e-11
71.72891 | 14.7735 | 17.28984 | 8.502107 | -2.516344 | 8.787737 | 8.531133e-11
71.73891 | 14.7777 | 17.29614 | 8.501442 | -2.518442 | 8.7947 | 8.603428e-11
71.74891 | 14.7723 | 17.30317 | 8.500777 | -2.530868 | 8.802392 | 8.6759e-11
71.75891 | 14.7806 | 17.31091 | 8.500111 | -2.530311 | 8.8108 | 8.748372e-11
71.76891 | 14.7862 | 17.31936 | 8.499445 | -2.533162 | 8.819917 | 8.820845e-11
71.77891 | 14.7817 | 17.32851 | 8.498779 | -2.546809 | 8.82973 | 8.893317e-11
71.78891 | 14.8081 | 17.33834 | 8.498112 | -2.530242 | 8.84023 | 8.965789e-11
71.79891 | 14.8143 | 17.34885 | 8.497445 | -2.53455 | 8.851405 | 9.038084e-11
71.80891 | 14.8175 | 17.36002 | 8.496778 | -2.54252 | 8.863243 | 9.110379e-11
71.81891 | 14.83 | 17.37184 | 8.49611 | -2.541842 | 8.875732 | 9.182496e-11
71.82891 | 14.8386 | 17.3843 | 8.495442 | -2.545702 | 8.88886 | 9.254258e-11
71.83891 | 14.8629 | 17.39739 | 8.494774 | -2.534488 | 8.902614 | 9.325843e-11
71.84891 | 14.8754 | 17.41109 | 8.494105 | -2.535686 | 8.916981 | 9.397249e-11
71.85891 | 14.885 | 17.42538 | 8.493436 | -2.540382 | 8.931947 | 9.468123e-11
71.86891 | 14.9034 | 17.44026 | 8.492766 | -2.536863 | 8.947497 | 9.538642e-11
71.87891 | 14.9183 | 17.45571 | 8.492097 | -2.537414 | 8.963618 | 9.608806e-11
71.88891 | 14.9529 | 17.47172 | 8.491427 | -2.51882 | 8.980293 | 9.678436e-11
71.89891 | 14.9733 | 17.48826 | 8.490756 | -2.514964 | 8.997508 | 9.747712e-11
71.90891 | 14.9997 | 17.50533 | 8.490085 | -2.505631 | 9.015246 | 9.816276e-11
71.91891 | 15.0328 | 17.5229 | 8.489414 | -2.490105 | 9.03349 | 9.884309e-11
71.92891 | 15.0507 | 17.54097 | 8.488743 | -2.490267 | 9.052224 | 9.95163e-11
71.93891 | 15.0786 | 17.5595 | 8.488071 | -2.480902 | 9.071431 | 1.001824e-10
71.94891 | 15.1134 | 17.57849 | 8.487399 | -2.465089 | 9.09109 | 1.008414e-10
71.95891 | 15.1581 | 17.59791 | 8.486727 | -2.439812 | 9.111185 | 1.014933e-10
71.96891 | 15.184 | 17.61775 | 8.486054 | -2.433751 | 9.131697 | 1.021363e-10
71.9789 | 15.2053 | 17.63797 | 8.485381 | -2.432666 | 9.152585 | 1.027705e-10
71.9889 | 15.2266 | 17.65858 | 8.484708 | -2.431977 | 9.173869 | 1.033957e-10
71.9989 | 15.2904 | 17.67954 | 8.484034 | -2.389144 | 9.19551 | 1.040121e-10
72.0089 | 15.3309 | 17.70085 | 8.48336 | -2.369945 | 9.217485 | 1.046196e-10
72.0189 | 15.3689 | 17.72246 | 8.482686 | -2.353561 | 9.239776 | 1.052147e-10
72.0289 | 15.3926 | 17.74437 | 8.482011 | -2.351769 | 9.262358 | 1.058008e-10
72.0389 | 15.4283 | 17.76655 | 8.481336 | -2.338247 | 9.285211 | 1.063764e-10
72.0489 | 15.4872 | 17.78897 | 8.48066 | -2.301771 | 9.308311 | 1.069395e-10
72.0589 | 15.5302 | 17.81162 | 8.479985 | -2.281421 | 9.331636 | 1.074919e-10
72.0689 | 15.5718 | 17.83447 | 8.479309 | -2.262673 | 9.355164 | 1.080337e-10
72.0789 | 15.6089 | 17.8575 | 8.478632 | -2.248602 | 9.37887 | 1.085612e-10
72.0889 | 15.6379 | 17.88069 | 8.477956 | -2.242788 | 9.402732 | 1.090781e-10
72.0989 | 15.706 | 17.904 | 8.477279 | -2.198003 | 9.426724 | 1.095826e-10
72.1089 | 15.7355 | 17.92743 | 8.476601 | -2.191927 | 9.450825 | 1.100729e-10
72.1189 | 15.7875 | 17.95093 | 8.475924 | -2.163433 | 9.47501 | 1.105525e-10
72.1289 | 15.8364 | 17.9745 | 8.475246 | -2.1381 | 9.499254 | 1.110179e-10
72.1389 | 15.8737 | 17.9981 | 8.474567 | -2.124402 | 9.523534 | 1.11469e-10
72.1489 | 15.9273 | 18.02172 | 8.473889 | -2.094416 | 9.547827 | 1.119078e-10
72.1589 | 15.9917 | 18.04532 | 8.47321 | -2.053618 | 9.572108 | 1.123341e-10
72.1689 | 16.0394 | 18.06889 | 8.472531 | -2.029485 | 9.596354 | 1.127462e-10
72.1789 | 16.0803 | 18.09239 | 8.471851 | -2.012093 | 9.620542 | 1.131441e-10
72.1889 | 16.1376 | 18.11582 | 8.471171 | -1.97822 | 9.644648 | 1.135296e-10
72.1989 | 16.1773 | 18.13914 | 8.470491 | -1.961842 | 9.668651 | 1.139008e-10
72.2089 | 16.26 | 18.16234 | 8.469811 | -1.902338 | 9.692527 | 1.142596e-10
72.2189 | 16.3056 | 18.18539 | 8.46913 | -1.879786 | 9.716256 | 1.146042e-10
72.2289 | 16.3409 | 18.20826 | 8.468449 | -1.867365 | 9.739816 | 1.149346e-10
72.2389 | 16.4127 | 18.23095 | 8.467767 | -1.818254 | 9.763186 | 1.152526e-10
72.2489 | 16.4448 | 18.25343 | 8.467086 | -1.808633 | 9.786348 | 1.155563e-10
72.2589 | 16.5435 | 18.27568 | 8.466404 | -1.732185 | 9.809281 | 1.158494e-10
72.2689 | 16.6069 | 18.29769 | 8.465721 | -1.690789 | 9.831968 | 1.161265e-10
72.2789 | 16.6684 | 18.31943 | 8.465039 | -1.651028 | 9.85439 | 1.16393e-10
72.2889 | 16.7242 | 18.34089 | 8.464356 | -1.616688 | 9.876532 | 1.16647e-10
72.2989 | 16.793 | 18.36205 | 8.463673 | -1.56905 | 9.898378 | 1.168868e-10
72.3089 | 16.8519 | 18.3829 | 8.462989 | -1.531003 | 9.919914 | 1.17116e-10
72.3189 | 16.9365 | 18.40343 | 8.462305 | -1.466931 | 9.941126 | 1.173327e-10
72.32889 | 16.9963 | 18.4236 | 8.461622 | -1.427303 | 9.961981 | 1.175387e-10
72.33889 | 17.0678 | 18.44345 | 8.460937 | -1.375648 | 9.98251 | 1.177323e-10
72.34889 | 17.1216 | 18.46294 | 8.460253 | -1.341335 | 10.00268 | 1.179153e-10
72.35889 | 17.177 | 18.48206 | 8.459568 | -1.305057 | 10.02249 | 1.180876e-10
72.36889 | 17.263 | 18.50081 | 8.458882 | -1.237805 | 10.04192 | 1.182492e-10
72.37889 | 17.356 | 18.51917 | 8.458197 | -1.163175 | 10.06098 | 1.18402e-10
72.38889 | 17.426 | 18.53716 | 8.457511 | -1.111161 | 10.07965 | 1.185423e-10
72.39889 | 17.4867 | 18.55476 | 8.456825 | -1.06806 | 10.09794 | 1.186756e-10
72.40889 | 17.5625 | 18.57197 | 8.456138 | -1.00947 | 10.11583 | 1.187981e-10
72.41889 | 17.6262 | 18.58879 | 8.455451 | -0.9625909 | 10.13334 | 1.189118e-10
72.42889 | 17.7081 | 18.60522 | 8.454764 | -0.8971236 | 10.15046 | 1.190184e-10
72.43889 | 17.7864 | 18.62127 | 8.454077 | -0.8348699 | 10.16719 | 1.191161e-10
72.44889 | 17.8691 | 18.63693 | 8.453389 | -0.7678345 | 10.18355 | 1.192049e-10
72.45889 | 17.9417 | 18.65222 | 8.452701 | -0.7105221 | 10.19952 | 1.192884e-10
72.46889 | 17.9854 | 18.66714 | 8.452013 | -0.6817388 | 10.21513 | 1.19363e-10
72.47889 | 18.0585 | 18.68169 | 8.451325 | -0.6231931 | 10.23037 | 1.194323e-10
72.48889 | 18.1458 | 18.69589 | 8.450636 | -0.5500939 | 10.24526 | 1.194945e-10
72.49889 | 18.2316 | 18.70975 | 8.449947 | -0.4781531 | 10.25981 | 1.195513e-10
72.50889 | 18.3179 | 18.72328 | 8.449258 | -0.4053805 | 10.27402 | 1.19601e-10
72.51889 | 18.3656 | 18.73649 | 8.448568 | -0.3708905 | 10.28792 | 1.196472e-10
72.52889 | 18.4427 | 18.7494 | 8.447878 | -0.3066977 | 10.30152 | 1.196881e-10
72.53889 | 18.541 | 18.76202 | 8.447188 | -0.2210171 | 10.31483 | 1.197236e-10
72.54889 | 18.6166 | 18.77437 | 8.446497 | -0.1577664 | 10.32787 | 1.197556e-10
72.55889 | 18.6887 | 18.78646 | 8.445807 | -0.09776219 | 10.34066 | 1.197822e-10
72.56889 | 18.7527 | 18.79832 | 8.445116 | -0.04562409 | 10.35321 | 1.198071e-10
72.57889 | 18.8137 | 18.80997 | 8.444424 | 0.003727664 | 10.36555 | 1.198284e-10
72.58889 | 18.911 | 18.82143 | 8.443733 | 0.08957213 | 10.37769 | 1.198462e-10
72.59889 | 18.9759 | 18.83271 | 8.443041 | 0.143188 | 10.38967 | 1.198604e-10
72.60889 | 19.0676 | 18.84385 | 8.442349 | 0.223752 | 10.4015 | 1.198746e-10
72.61889 | 19.1176 | 18.85486 | 8.441657 | 0.2627404 | 10.4132 | 1.198852e-10
72.62889 | 19.2162 | 18.86577 | 8.440964 | 0.3504299 | 10.42481 | 1.198941e-10
72.63889 | 19.2736 | 18.87661 | 8.440271 | 0.3969947 | 10.43633 | 1.199012e-10
72.64889 | 19.3791 | 18.88739 | 8.439578 | 0.4917096 | 10.44781 | 1.199083e-10
72.65889 | 19.4613 | 18.89815 | 8.438885 | 0.5631478 | 10.45927 | 1.199137e-10
72.66888 | 19.5233 | 18.90891 | 8.438192 | 0.61439 | 10.47072 | 1.19919e-10
72.67888 | 19.5924 | 18.9197 | 8.437498 | 0.6726957 | 10.48221 | 1.199243e-10
72.68888 | 19.655 | 18.93056 | 8.436803 | 0.7244442 | 10.49375 | 1.199296e-10
72.69888 | 19.7628 | 18.94149 | 8.436109 | 0.8213067 | 10.50538 | 1.19935e-10
72.70888 | 19.8537 | 18.95254 | 8.435414 | 0.9011554 | 10.51713 | 1.199421e-10
72.71888 | 19.8732 | 18.96374 | 8.434719 | 0.9094618 | 10.52902 | 1.199474e-10
72.72888 | 19.9651 | 18.9751 | 8.434024 | 0.9899978 | 10.54108 | 1.199563e-10
72.73888 | 20.037 | 18.98667 | 8.433329 | 1.050334 | 10.55334 | 1.199652e-10
72.74888 | 20.1227 | 18.99846 | 8.432633 | 1.124242 | 10.56582 | 1.199758e-10
72.75888 | 20.2159 | 19.0105 | 8.431937 | 1.205397 | 10.57857 | 1.199883e-10
72.76888 | 20.2686 | 19.02284 | 8.431241 | 1.245761 | 10.5916 | 1.200025e-10
72.77888 | 20.341 | 19.03549 | 8.430544 | 1.305512 | 10.60494 | 1.200202e-10
72.78888 | 20.4061 | 19.04848 | 8.429847 | 1.357617 | 10.61864 | 1.200398e-10
72.79888 | 20.472 | 19.06185 | 8.42915 | 1.410147 | 10.6327 | 1.200611e-10
72.80888 | 20.546 | 19.07562 | 8.428453 | 1.470379 | 10.64717 | 1.20086e-10
72.81888 | 20.6292 | 19.08982 | 8.427756 | 1.539383 | 10.66206 | 1.201162e-10
72.82888 | 20.6841 | 19.10447 | 8.427058 | 1.57963 | 10.67741 | 1.201481e-10
72.83888 | 20.724 | 19.11961 | 8.42636 | 1.604391 | 10.69325 | 1.201837e-10
72.84888 | 20.797 | 19.13526 | 8.425662 | 1.661743 | 10.7096 | 1.202245e-10
72.85888 | 20.849 | 19.15145 | 8.424963 | 1.697552 | 10.72648 | 1.202689e-10
72.86888 | 20.9234 | 19.16821 | 8.424265 | 1.755191 | 10.74394 | 1.203169e-10
72.87888 | 21.0105 | 19.18556 | 8.423566 | 1.82494 | 10.76199 | 1.20372e-10
72.88888 | 21.0505 | 19.20353 | 8.422866 | 1.846969 | 10.78066 | 1.204306e-10
72.89888 | 21.1156 | 19.22215 | 8.422167 | 1.893453 | 10.79998 | 1.204945e-10
72.90888 | 21.1704 | 19.24143 | 8.421467 | 1.928966 | 10.81997 | 1.205656e-10
72.91888 | 21.2004 | 19.26142 | 8.420767 | 1.938982 | 10.84065 | 1.20642e-10
72.92888 | 21.2898 | 19.28212 | 8.420067 | 2.007679 | 10.86205 | 1.207237e-10
72.93888 | 21.3361 | 19.30357 | 8.419367 | 2.032534 | 10.8842 | 1.208125e-10
72.94888 | 21.4023 | 19.32578 | 8.418666 | 2.076517 | 10.90712 | 1.209066e-10
72.95888 | 21.4229 | 19.34879 | 8.417966 | 2.074106 | 10.93083 | 1.210097e-10
72.96888 | 21.4737 | 19.37262 | 8.417265 | 2.101081 | 10.95535 | 1.21118e-10
72.97888 | 21.5115 | 19.39728 | 8.416563 | 2.114216 | 10.98072 | 1.212353e-10
72.98888 | 21.5998 | 19.42281 | 8.415862 | 2.176992 | 11.00695 | 1.213596e-10
72.99888 | 21.6404 | 19.44922 | 8.41516 | 2.191184 | 11.03406 | 1.214928e-10
73.00887 | 21.6969 | 19.4765 | 8.414459 | 2.2204 | 11.06204 | 1.216332e-10
73.01887 | 21.7421 | 19.50474 | 8.413757 | 2.237365 | 11.09098 | 1.217824e-10
73.02887 | 21.7621 | 19.53392 | 8.413054 | 2.228184 | 11.12086 | 1.219405e-10
73.03887 | 21.8167 | 19.56407 | 8.412352 | 2.252635 | 11.15171 | 1.221075e-10
73.04887 | 21.8758 | 19.5952 | 8.411649 | 2.2806 | 11.18355 | 1.222851e-10
73.05887 | 21.9214 | 19.62734 | 8.410946 | 2.29406 | 11.21639 | 1.224716e-10
73.06887 | 21.9651 | 19.66051 | 8.410243 | 2.304594 | 11.25026 | 1.226688e-10
73.07887 | 21.9702 | 19.69472 | 8.409539 | 2.275483 | 11.28518 | 1.228749e-10
73.08887 | 22.006 | 19.72999 | 8.408836 | 2.276008 | 11.32116 | 1.230916e-10
73.09887 | 22.0605 | 19.76635 | 8.408132 | 2.294152 | 11.35822 | 1.233207e-10
73.10887 | 22.1044 | 19.8038 | 8.407428 | 2.300595 | 11.39638 | 1.235588e-10
73.11887 | 22.1277 | 19.84238 | 8.406723 | 2.28532 | 11.43566 | 1.238092e-10
73.12887 | 22.1768 | 19.88209 | 8.406019 | 2.294709 | 11.47607 | 1.240721e-10
73.13887 | 22.198 | 19.92296 | 8.405314 | 2.275044 | 11.51764 | 1.243457e-10
73.14887 | 22.218 | 19.96499 | 8.404609 | 2.253009 | 11.56038 | 1.246317e-10
73.15887 | 22.2563 | 20.00822 | 8.403904 | 2.248085 | 11.60431 | 1.249301e-10
73.16887 | 22.2921 | 20.05264 | 8.403199 | 2.239456 | 11.64944 | 1.252428e-10
73.17887 | 22.3194 | 20.09829 | 8.402493 | 2.221106 | 11.6958 | 1.255661e-10
73.18887 | 22.3309 | 20.14518 | 8.401787 | 2.185717 | 11.7434 | 1.259036e-10
73.19887 | 22.3431 | 20.19333 | 8.401081 | 2.149775 | 11.79224 | 1.262553e-10
73.20887 | 22.3574 | 20.24274 | 8.400375 | 2.11466 | 11.84236 | 1.266194e-10
73.21887 | 22.3896 | 20.29344 | 8.399669 | 2.096158 | 11.89377 | 1.269978e-10
73.22887 | 22.4076 | 20.34545 | 8.398963 | 2.062152 | 11.94649 | 1.273904e-10
73.23887 | 22.4297 | 20.39877 | 8.398256 | 2.030928 | 12.00052 | 1.277972e-10
73.24887 | 22.4542 | 20.45343 | 8.397549 | 2.000767 | 12.05588 | 1.282199e-10
73.25887 | 22.4486 | 20.50944 | 8.396842 | 1.939155 | 12.1126 | 1.286569e-10
73.26887 | 22.4662 | 20.56682 | 8.396135 | 1.899376 | 12.17069 | 1.291081e-10
73.27887 | 22.4912 | 20.62559 | 8.395427 | 1.865613 | 12.23016 | 1.295753e-10
73.28887 | 22.5109 | 20.68575 | 8.394719 | 1.825152 | 12.29103 | 1.300585e-10
73.29887 | 22.5174 | 20.74732 | 8.394012 | 1.770076 | 12.35331 | 1.305558e-10
73.30887 | 22.5287 | 20.81033 | 8.393304 | 1.718369 | 12.41703 | 1.31071e-10
73.31887 | 22.5202 | 20.87478 | 8.392595 | 1.645417 | 12.48219 | 1.316021e-10
73.32887 | 22.5222 | 20.9407 | 8.391887 | 1.581502 | 12.54881 | 1.321492e-10
73.33887 | 22.5449 | 21.00809 | 8.391178 | 1.53681 | 12.61691 | 1.327123e-10
73.34887 | 22.5671 | 21.07698 | 8.39047 | 1.490125 | 12.68651 | 1.332932e-10
73.35886 | 22.5611 | 21.1473 | 8.389761 | 1.413799 | 12.75754 | 1.338883e-10
73.36886 | 22.573 | 21.21922 | 8.389052 | 1.35378 | 12.83017 | 1.345029e-10
73.37886 | 22.574 | 21.29268 | 8.388343 | 1.281321 | 12.90434 | 1.351353e-10
73.38886 | 22.5744 | 21.3677 | 8.387634 | 1.206705 | 12.98006 | 1.357837e-10
73.39886 | 22.5924 | 21.44428 | 8.386924 | 1.148116 | 13.05736 | 1.364498e-10
73.40886 | 22.6063 | 21.52246 | 8.386214 | 1.083839 | 13.13625 | 1.371319e-10
73.41886 | 22.601 | 21.60224 | 8.385504 | 0.998755 | 13.21674 | 1.378336e-10
73.42886 | 22.604 | 21.68365 | 8.384794 | 0.9203515 | 13.29885 | 1.38553e-10
73.43886 | 22.6033 | 21.76669 | 8.384084 | 0.8366118 | 13.3826 | 1.392902e-10
73.44886 | 22.6035 | 21.85138 | 8.383373 | 0.752118 | 13.46801 | 1.400451e-10
73.45886 | 22.6181 | 21.93774 | 8.382663 | 0.6803562 | 13.55508 | 1.408178e-10
73.46886 | 22.6188 | 22.02579 | 8.381952 | 0.5930087 | 13.64384 | 1.416083e-10
73.47886 | 22.6076 | 22.11554 | 8.381241 | 0.4920589 | 13.7343 | 1.424183e-10
73.48886 | 22.6204 | 22.20701 | 8.38053 | 0.413393 | 13.82648 | 1.432461e-10
73.49886 | 22.6077 | 22.30021 | 8.379819 | 0.3074932 | 13.92039 | 1.440917e-10
73.50886 | 22.6169 | 22.39516 | 8.379107 | 0.221742 | 14.01605 | 1.44955e-10
73.51886 | 22.6298 | 22.49187 | 8.378396 | 0.1379267 | 14.11348 | 1.458378e-10
73.52886 | 22.6244 | 22.59037 | 8.377684 | 0.03402812 | 14.21269 | 1.467384e-10
73.53886 | 22.6229 | 22.69067 | 8.376972 | -0.06776964 | 14.3137 | 1.476568e-10
73.54886 | 22.6244 | 22.79278 | 8.37626 | -0.1683798 | 14.41652 | 1.485929e-10
73.55886 | 22.6227 | 22.89672 | 8.375548 | -0.2740211 | 14.52117 | 1.495486e-10
73.56886 | 22.6209 | 23.00251 | 8.374836 | -0.3816078 | 14.62767 | 1.505203e-10
73.57886 | 22.6311 | 23.11016 | 8.374123 | -0.4790572 | 14.73603 | 1.515115e-10
73.58886 | 22.6233 | 23.21968 | 8.373411 | -0.5963839 | 14.84627 | 1.525205e-10
73.59886 | 22.6363 | 23.3311 | 8.372698 | -0.6948023 | 14.9584 | 1.535472e-10
73.60886 | 22.6365 | 23.44443 | 8.371985 | -0.8079312 | 15.07245 | 1.545917e-10
73.61886 | 22.6235 | 23.55968 | 8.371272 | -0.9361819 | 15.18841 | 1.556522e-10
73.62886 | 22.6668 | 23.67687 | 8.370559 | -1.010072 | 15.30631 | 1.567304e-10
73.63886 | 22.6437 | 23.79601 | 8.369846 | -1.152314 | 15.42617 | 1.578264e-10
73.64886 | 22.662 | 23.91712 | 8.369132 | -1.255123 | 15.54799 | 1.589384e-10
73.65886 | 22.6657 | 24.04022 | 8.368419 | -1.374515 | 15.6718 | 1.600682e-10
73.66886 | 22.6758 | 24.1653 | 8.367705 | -1.489501 | 15.7976 | 1.612139e-10
73.67886 | 22.6825 | 24.29239 | 8.366991 | -1.609895 | 15.9254 | 1.623739e-10
73.68886 | 22.6972 | 24.42151 | 8.366277 | -1.724311 | 16.05523 | 1.635516e-10
73.69885 | 22.6949 | 24.55253 | 8.365564 | -1.857631 | 16.18697 | 1.647418e-10
73.70885 | 22.725 | 24.68572 | 8.36485 | -1.960725 | 16.32087 | 1.659497e-10
73.71885 | 22.7441 | 24.82097 | 8.364135 | -2.076874 | 16.45684 | 1.671701e-10
73.72885 | 22.7722 | 24.95829 | 8.363421 | -2.186093 | 16.59487 | 1.684064e-10
73.73885 | 22.7792 | 25.09769 | 8.362706 | -2.31849 | 16.73498 | 1.696552e-10
73.74885 | 22.8059 | 25.23917 | 8.361992 | -2.433273 | 16.87718 | 1.709182e-10
73.75885 | 22.8233 | 25.38275 | 8.361277 | -2.559454 | 17.02148 | 1.721936e-10
73.76885 | 22.8598 | 25.52844 | 8.360562 | -2.66864 | 17.16788 | 1.734815e-10
73.77885 | 22.8911 | 25.67624 | 8.359847 | -2.785137 | 17.31639 | 1.7478e-10
73.78885 | 22.9272 | 25.82615 | 8.359132 | -2.898952 | 17.46702 | 1.760891e-10
73.79885 | 22.9431 | 25.97819 | 8.358417 | -3.035089 | 17.61977 | 1.774108e-10
73.80885 | 22.9832 | 26.13235 | 8.357701 | -3.149154 | 17.77465 | 1.787395e-10
73.81885 | 23.0235 | 26.28865 | 8.356986 | -3.26515 | 17.93166 | 1.800788e-10
73.82885 | 23.0615 | 26.44708 | 8.35627 | -3.38558 | 18.09081 | 1.814253e-10
73.83885 | 23.1269 | 26.60764 | 8.355554 | -3.480741 | 18.25209 | 1.827807e-10
73.84885 | 23.1814 | 26.77034 | 8.354839 | -3.588938 | 18.4155 | 1.841414e-10
73.85885 | 23.224 | 26.93516 | 8.354123 | -3.711164 | 18.58104 | 1.855074e-10
73.86885 | 23.282 | 27.10212 | 8.353407 | -3.82012 | 18.74871 | 1.868805e-10
73.87885 | 23.3312 | 27.2712 | 8.352691 | -3.939998 | 18.91851 | 1.882554e-10
73.88885 | 23.3835 | 27.44239 | 8.351975 | -4.058893 | 19.09042 | 1.896357e-10
73.89885 | 23.4629 | 27.6157 | 8.351258 | -4.152797 | 19.26444 | 1.910159e-10
73.90885 | 23.5448 | 27.7911 | 8.350542 | -4.246298 | 19.44056 | 1.923979e-10
73.91885 | 23.5844 | 27.96859 | 8.349825 | -4.384187 | 19.61876 | 1.937799e-10
73.92885 | 23.659 | 28.14815 | 8.349109 | -4.489148 | 19.79904 | 1.951619e-10
73.93885 | 23.7384 | 28.32977 | 8.348392 | -4.591367 | 19.98137 | 1.965421e-10
73.94885 | 23.8139 | 28.51343 | 8.347675 | -4.699526 | 20.16575 | 1.97917e-10
73.95885 | 23.9188 | 28.6991 | 8.346959 | -4.780304 | 20.35215 | 1.992884e-10
73.96885 | 24.0117 | 28.88678 | 8.346242 | -4.87508 | 20.54054 | 2.006544e-10
73.97885 | 24.1257 | 29.07643 | 8.345525 | -4.950727 | 20.7309 | 2.020133e-10
73.98885 | 24.2124 | 29.26802 | 8.344808 | -5.055622 | 20.92321 | 2.033652e-10
73.99885 | 24.3054 | 29.46153 | 8.34409 | -5.156129 | 21.11744 | 2.047063e-10
74.00885 | 24.377 | 29.65692 | 8.343373 | -5.27992 | 21.31355 | 2.060386e-10
74.01885 | 24.49 | 29.85416 | 8.342656 | -5.364158 | 21.5115 | 2.073584e-10
74.02885 | 24.6125 | 30.05321 | 8.341939 | -5.440705 | 21.71127 | 2.086641e-10
74.03884 | 24.7029 | 30.25382 | 8.341222 | -5.550925 | 21.9126 | 2.099537e-10
74.04884 | 24.8381 | 30.45636 | 8.340504 | -5.618264 | 22.11586 | 2.112291e-10
74.05884 | 24.9652 | 30.66058 | 8.339787 | -5.695378 | 22.32079 | 2.124868e-10
74.06884 | 25.0749 | 30.86642 | 8.339069 | -5.791523 | 22.52735 | 2.137267e-10
74.07884 | 25.2057 | 31.07384 | 8.338351 | -5.868139 | 22.73549 | 2.149453e-10
74.08884 | 25.3535 | 31.28277 | 8.337633 | -5.929271 | 22.94514 | 2.161426e-10
74.09884 | 25.543 | 31.49316 | 8.336916 | -5.95016 | 23.15624 | 2.173168e-10
74.10884 | 25.6815 | 31.70494 | 8.336198 | -6.023441 | 23.36874 | 2.184661e-10
74.11884 | 25.7984 | 31.91805 | 8.33548 | -6.119648 | 23.58257 | 2.195905e-10
74.12884 | 25.95 | 32.13241 | 8.334762 | -6.182408 | 23.79765 | 2.206865e-10
74.13884 | 26.0928 | 32.34795 | 8.334044 | -6.255148 | 24.0139 | 2.217541e-10
74.14884 | 26.2481 | 32.56459 | 8.333325 | -6.31649 | 24.23126 | 2.227933e-10
74.15884 | 26.3976 | 32.78225 | 8.332607 | -6.384655 | 24.44965 | 2.237988e-10
74.16884 | 26.6175 | 33.00085 | 8.331889 | -6.383352 | 24.66896 | 2.247722e-10
74.17884 | 26.7786 | 33.22029 | 8.331171 | -6.441692 | 24.88912 | 2.257137e-10
74.18884 | 26.9825 | 33.44049 | 8.330452 | -6.45799 | 25.11004 | 2.266179e-10
74.19884 | 27.1531 | 33.66134 | 8.329734 | -6.508239 | 25.33161 | 2.274848e-10
74.20884 | 27.3381 | 33.88275 | 8.329016 | -6.544649 | 25.55373 | 2.283161e-10
74.21884 | 27.5456 | 34.10461 | 8.328297 | -6.559011 | 25.77631 | 2.291066e-10
74.22884 | 27.8358 | 34.32682 | 8.327579 | -6.491018 | 25.99924 | 2.29858e-10
74.23884 | 27.9718 | 34.54926 | 8.32686 | -6.577461 | 26.2224 | 2.305668e-10
74.24884 | 28.174 | 34.77182 | 8.326141 | -6.597823 | 26.44568 | 2.312347e-10
74.25884 | 28.3983 | 34.99439 | 8.325423 | -6.596093 | 26.66897 | 2.318583e-10
74.26884 | 28.5663 | 35.21684 | 8.324704 | -6.65054 | 26.89214 | 2.324374e-10
74.27884 | 28.7642 | 35.43905 | 8.323985 | -6.674851 | 27.11507 | 2.329721e-10
74.28884 | 29.0504 | 35.6609 | 8.323267 | -6.610495 | 27.33763 | 2.334606e-10
74.29884 | 29.289 | 35.88224 | 8.322548 | -6.593243 | 27.55969 | 2.339012e-10
74.30884 | 29.5167 | 36.10296 | 8.321829 | -6.586263 | 27.78113 | 2.342955e-10
74.31884 | 29.7816 | 36.32292 | 8.32111 | -6.541324 | 28.00181 | 2.346419e-10
74.32884 | 30.0222 | 36.54198 | 8.320391 | -6.519783 | 28.22159 | 2.349386e-10
74.33884 | 30.2985 | 36.76001 | 8.319673 | -6.461507 | 28.44033 | 2.351855e-10
74.34884 | 30.5358 | 36.97685 | 8.318954 | -6.441053 | 28.6579 | 2.353845e-10
74.35884 | 30.7808 | 37.19238 | 8.318235 | -6.411583 | 28.87415 | 2.35532e-10
74.36884 | 31.0379 | 37.40645 | 8.317516 | -6.368553 | 29.08894 | 2.356297e-10
74.37884 | 31.3346 | 37.61892 | 8.316797 | -6.284317 | 29.30212 | 2.356759e-10
74.38883 | 31.51 | 37.82942 | 8.316079 | -6.319417 | 29.51334 | 2.356724e-10
74.39883 | 31.8066 | 38.03824 | 8.31536 | -6.231643 | 29.72288 | 2.356173e-10
74.40883 | 32.069 | 38.24503 | 8.314641 | -6.176031 | 29.93039 | 2.355108e-10
74.41883 | 32.3102 | 38.44964 | 8.313922 | -6.139436 | 30.13571 | 2.353545e-10
74.42883 | 32.6557 | 38.65192 | 8.313203 | -5.996218 | 30.33871 | 2.351467e-10
74.43883 | 32.9727 | 38.85174 | 8.312484 | -5.87904 | 30.53926 | 2.348891e-10
74.44883 | 33.2461 | 39.04894 | 8.311765 | -5.802836 | 30.73717 | 2.345801e-10
74.45883 | 33.5876 | 39.2434 | 8.311046 | -5.655795 | 30.93235 | 2.342213e-10
74.46883 | 33.9027 | 39.43496 | 8.310327 | -5.532265 | 31.12464 | 2.338127e-10
74.47883 | 34.0884 | 39.62352 | 8.309608 | -5.535118 | 31.31391 | 2.333562e-10
74.48883 | 34.3529 | 39.80892 | 8.308889 | -5.456019 | 31.50003 | 2.3285e-10
74.49883 | 34.777 | 39.99104 | 8.30817 | -5.214042 | 31.68287 | 2.322976e-10
74.50883 | 34.9447 | 40.16976 | 8.307451 | -5.225057 | 31.86231 | 2.316972e-10
74.51883 | 35.3225 | 40.34495 | 8.306733 | -5.022445 | 32.03821 | 2.310489e-10
74.52883 | 35.6268 | 40.51649 | 8.306014 | -4.889692 | 32.21048 | 2.303561e-10
74.53883 | 35.9202 | 40.68428 | 8.305295 | -4.764084 | 32.37899 | 2.296189e-10
74.54883 | 36.2356 | 40.84822 | 8.304576 | -4.612622 | 32.54365 | 2.288374e-10
74.55883 | 36.5185 | 41.00818 | 8.303857 | -4.489683 | 32.70433 | 2.280114e-10
74.56883 | 36.8837 | 41.16408 | 8.303138 | -4.280384 | 32.86095 | 2.271445e-10
74.57883 | 37.3067 | 41.31582 | 8.302419 | -4.009119 | 33.0134 | 2.262369e-10
74.58883 | 37.6098 | 41.46333 | 8.301701 | -3.853526 | 33.16163 | 2.252883e-10
74.59883 | 37.8418 | 41.60652 | 8.300982 | -3.76472 | 33.30554 | 2.243025e-10
74.60883 | 38.1775 | 41.74532 | 8.300263 | -3.567823 | 33.44506 | 2.232775e-10
74.61883 | 38.3963 | 41.87967 | 8.299544 | -3.483372 | 33.58013 | 2.222153e-10
74.62883 | 38.6451 | 42.00951 | 8.298826 | -3.36441 | 33.71068 | 2.211193e-10
74.63883 | 39.0998 | 42.13478 | 8.298107 | -3.034983 | 33.83668 | 2.199878e-10
74.64883 | 39.4442 | 42.25545 | 8.297389 | -2.811248 | 33.95806 | 2.188243e-10
74.65883 | 39.7127 | 42.37147 | 8.29667 | -2.658768 | 34.0748 | 2.176288e-10
74.66883 | 40.0379 | 42.48282 | 8.295952 | -2.444925 | 34.18687 | 2.164032e-10
74.67883 | 40.3794 | 42.58947 | 8.295233 | -2.21007 | 34.29424 | 2.151473e-10
74.68883 | 40.6494 | 42.6914 | 8.294515 | -2.042001 | 34.39689 | 2.138648e-10
74.69883 | 40.9799 | 42.7886 | 8.293796 | -1.808698 | 34.4948 | 2.125557e-10
74.70883 | 41.4122 | 42.88109 | 8.293078 | -1.468885 | 34.58801 | 2.112216e-10
74.71883 | 41.6113 | 42.96886 | 8.29236 | -1.357559 | 34.6765 | 2.098628e-10
74.72882 | 41.9482 | 43.05185 | 8.291642 | -1.103649 | 34.76021 | 2.084825e-10
74.73882 | 42.1664 | 43.13024 | 8.290924 | -0.9638378 | 34.83931 | 2.07081e-10
74.74882 | 42.4803 | 43.20397 | 8.290206 | -0.7236727 | 34.91377 | 2.056582e-10
74.75882 | 42.8149 | 43.27309 | 8.289488 | -0.4581866 | 34.9836 | 2.042176e-10
74.76882 | 43.0953 | 43.33762 | 8.28877 | -0.2423176 | 35.04885 | 2.027592e-10
74.77882 | 43.4635 | 43.39761 | 8.288052 | 0.06588759 | 35.10956 | 2.012849e-10
74.78882 | 43.7719 | 43.45312 | 8.287334 | 0.3187791 | 35.16579 | 1.997945e-10
74.79882 | 44.0354 | 43.5042 | 8.286616 | 0.5311955 | 35.21759 | 1.982918e-10
74.80882 | 44.3783 | 43.55092 | 8.285898 | 0.8273796 | 35.26502 | 1.967748e-10
74.81882 | 44.6808 | 43.59334 | 8.285181 | 1.087459 | 35.30816 | 1.952489e-10
74.82882 | 45.0146 | 43.63153 | 8.284463 | 1.383067 | 35.34707 | 1.937106e-10
74.83882 | 45.1719 | 43.66558 | 8.283746 | 1.506322 | 35.38183 | 1.921652e-10
74.84882 | 45.4922 | 43.69555 | 8.283028 | 1.796648 | 35.41252 | 1.906109e-10
74.85882 | 45.6636 | 43.72154 | 8.282311 | 1.94206 | 35.43923 | 1.890495e-10
74.86882 | 46.0193 | 43.74363 | 8.281594 | 2.27567 | 35.46204 | 1.874828e-10
74.87882 | 46.3235 | 43.76191 | 8.280876 | 2.561592 | 35.48103 | 1.859107e-10
74.88882 | 46.6013 | 43.77647 | 8.280159 | 2.824828 | 35.49631 | 1.843351e-10
74.89882 | 46.8695 | 43.78741 | 8.279442 | 3.082093 | 35.50796 | 1.827577e-10
74.90882 | 47.0578 | 43.79482 | 8.278725 | 3.262985 | 35.51609 | 1.811768e-10
74.91882 | 47.3029 | 43.79878 | 8.278008 | 3.504116 | 35.52078 | 1.795959e-10
74.92882 | 47.6024 | 43.79942 | 8.277292 | 3.80298 | 35.52213 | 1.780167e-10
74.93882 | 47.8953 | 43.79681 | 8.276575 | 4.098488 | 35.52024 | 1.764358e-10
74.94882 | 48.1063 | 43.79106 | 8.275858 | 4.315241 | 35.5152 | 1.748584e-10
74.95882 | 48.3441 | 43.78226 | 8.275142 | 4.561843 | 35.50712 | 1.732828e-10
74.96882 | 48.4918 | 43.77051 | 8.274426 | 4.721293 | 35.49608 | 1.717089e-10
74.97882 | 48.6626 | 43.75589 | 8.273709 | 4.906708 | 35.48218 | 1.701404e-10
74.98882 | 48.8627 | 43.73851 | 8.272993 | 5.124189 | 35.46552 | 1.685773e-10
74.99882 | 49.1758 | 43.71845 | 8.272277 | 5.457346 | 35.44618 | 1.670194e-10
75.00882 | 49.3798 | 43.6958 | 8.271561 | 5.683997 | 35.42424 | 1.654651e-10
75.01882 | 49.6472 | 43.67065 | 8.270845 | 5.976551 | 35.3998 | 1.639197e-10
75.02882 | 49.7484 | 43.64307 | 8.270129 | 6.105328 | 35.37294 | 1.623796e-10
75.03882 | 49.953 | 43.61315 | 8.269414 | 6.339854 | 35.34373 | 1.608484e-10
75.04882 | 50.145 | 43.58095 | 8.268698 | 6.564048 | 35.31225 | 1.593261e-10
75.05882 | 50.3194 | 43.54656 | 8.267983 | 6.772845 | 35.27857 | 1.578109e-10
75.06881 | 50.4798 | 43.51007 | 8.267268 | 6.969732 | 35.2428 | 1.563063e-10
75.07881 | 50.6949 | 43.47147 | 8.266553 | 7.223428 | 35.20492 | 1.548106e-10
75.08881 | 50.7725 | 43.43087 | 8.265838 | 7.341635 | 35.16503 | 1.533239e-10
75.09881 | 50.9485 | 43.3883 | 8.265123 | 7.5602 | 35.12318 | 1.518477e-10
75.10881 | 51.0795 | 43.34382 | 8.264409 | 7.735679 | 35.07941 | 1.503822e-10
75.11881 | 51.2719 | 43.29748 | 8.263694 | 7.974421 | 35.03378 | 1.489274e-10
75.12881 | 51.4104 | 43.24931 | 8.262979 | 8.161092 | 34.98633 | 1.47485e-10
75.13881 | 51.5059 | 43.19934 | 8.262265 | 8.306556 | 34.93708 | 1.460533e-10
75.14881 | 51.6644 | 43.14761 | 8.261551 | 8.516785 | 34.88606 | 1.446322e-10
75.15881 | 51.7859 | 43.09415 | 8.260837 | 8.691755 | 34.83331 | 1.432236e-10
75.16881 | 51.8959 | 43.03895 | 8.260123 | 8.856948 | 34.77883 | 1.418274e-10
75.17881 | 52.0068 | 42.98205 | 8.259409 | 9.02475 | 34.72264 | 1.404436e-10
75.18881 | 52.1026 | 42.92345 | 8.258695 | 9.179151 | 34.66475 | 1.390723e-10
75.19881 | 52.1512 | 42.86315 | 8.257982 | 9.288051 | 34.60517 | 1.377134e-10
75.20881 | 52.2557 | 42.80115 | 8.257269 | 9.454546 | 34.54389 | 1.363687e-10
75.21881 | 52.3149 | 42.73746 | 8.256555 | 9.577442 | 34.4809 | 1.350347e-10
75.22881 | 52.4114 | 42.67205 | 8.255842 | 9.739354 | 34.4162 | 1.337149e-10
75.23881 | 52.511 | 42.60491 | 8.255129 | 9.906092 | 34.34978 | 1.324075e-10
75.24881 | 52.5509 | 42.53603 | 8.254417 | 10.01487 | 34.28161 | 1.311125e-10
75.25881 | 52.603 | 42.46538 | 8.253704 | 10.13762 | 34.21168 | 1.298318e-10
75.26881 | 52.6457 | 42.39294 | 8.252992 | 10.25276 | 34.13995 | 1.285635e-10
75.27881 | 52.679 | 42.31868 | 8.25228 | 10.36032 | 34.0664 | 1.273094e-10
75.28881 | 52.7363 | 42.24256 | 8.251567 | 10.49374 | 33.99099 | 1.260677e-10
75.29881 | 52.7161 | 42.16455 | 8.250856 | 10.55155 | 33.9137 | 1.248385e-10
75.30881 | 52.7773 | 42.08462 | 8.250144 | 10.69268 | 33.83448 | 1.236235e-10
75.31881 | 52.762 | 42.00273 | 8.249432 | 10.75927 | 33.75329 | 1.224209e-10
75.32881 | 52.7995 | 41.91882 | 8.248721 | 10.88068 | 33.6701 | 1.212308e-10
75.33881 | 52.7782 | 41.83286 | 8.24801 | 10.94534 | 33.58486 | 1.200531e-10
75.34881 | 52.7736 | 41.74482 | 8.247299 | 11.02878 | 33.49752 | 1.188896e-10
75.35881 | 52.7843 | 41.65463 | 8.246588 | 11.12967 | 33.40804 | 1.177385e-10
75.36881 | 52.7776 | 41.56226 | 8.245877 | 11.21534 | 33.31638 | 1.165999e-10
75.37881 | 52.7543 | 41.46765 | 8.245167 | 11.28665 | 33.22248 | 1.154754e-10
75.38881 | 52.7094 | 41.37077 | 8.244457 | 11.33863 | 33.12631 | 1.143617e-10
75.39881 | 52.694 | 41.27157 | 8.243747 | 11.42243 | 33.02782 | 1.132603e-10
75.40881 | 52.635 | 41.17 | 8.243037 | 11.465 | 32.92696 | 1.121732e-10
75.4188 | 52.5866 | 41.06612 | 8.242328 | 11.52048 | 32.82379 | 1.110985e-10
75.4288 | 52.5729 | 40.95969 | 8.241618 | 11.61321 | 32.71807 | 1.100345e-10
75.4388 | 52.5269 | 40.85076 | 8.240909 | 11.67614 | 32.60986 | 1.089811e-10
75.4488 | 52.4728 | 40.73931 | 8.2402 | 11.73349 | 32.49911 | 1.07942e-10
75.4588 | 52.419 | 40.62529 | 8.239491 | 11.79371 | 32.3858 | 1.069135e-10
75.4688 | 52.3492 | 40.50868 | 8.238782 | 11.84052 | 32.26989 | 1.058974e-10
75.4788 | 52.249 | 40.38943 | 8.238074 | 11.85957 | 32.15135 | 1.04892e-10
75.4888 | 52.2274 | 40.26752 | 8.237366 | 11.95988 | 32.03015 | 1.038972e-10
75.4988 | 52.1493 | 40.14293 | 8.236658 | 12.00637 | 31.90627 | 1.029149e-10
75.5088 | 52.0751 | 40.01564 | 8.23595 | 12.05946 | 31.77969 | 1.01945e-10
75.5188 | 51.9841 | 39.88563 | 8.235242 | 12.09847 | 31.65038 | 1.00984e-10
75.5288 | 51.8886 | 39.75288 | 8.234535 | 12.13572 | 31.51835 | 1.000355e-10
75.5388 | 51.7961 | 39.6174 | 8.233828 | 12.1787 | 31.38357 | 9.909578e-11
75.5488 | 51.6758 | 39.47916 | 8.233121 | 12.19664 | 31.24604 | 9.816853e-11
75.5588 | 51.6515 | 39.33818 | 8.232414 | 12.31332 | 31.10577 | 9.725016e-11
75.5688 | 51.527 | 39.19446 | 8.231708 | 12.33254 | 30.96275 | 9.634423e-11
75.5788 | 51.4214 | 39.04799 | 8.231002 | 12.37341 | 30.81699 | 9.544717e-11
75.5888 | 51.3222 | 38.89881 | 8.230296 | 12.42339 | 30.66851 | 9.456077e-11
75.5988 | 51.2045 | 38.74692 | 8.22959 | 12.45758 | 30.51733 | 9.368326e-11
75.6088 | 51.0996 | 38.59234 | 8.228884 | 12.50726 | 30.36346 | 9.28164e-11
75.6188 | 50.9695 | 38.43511 | 8.228179 | 12.53439 | 30.20693 | 9.19602e-11
75.6288 | 50.8801 | 38.27524 | 8.227474 | 12.60486 | 30.04777 | 9.111289e-11
75.6388 | 50.7707 | 38.11278 | 8.226769 | 12.65792 | 29.88601 | 9.027445e-11
75.6488 | 50.6094 | 37.94776 | 8.226065 | 12.66164 | 29.7217 | 8.94449e-11
75.6588 | 50.5082 | 37.78023 | 8.225361 | 12.72797 | 29.55487 | 8.8626e-11
75.6688 | 50.3971 | 37.61024 | 8.224657 | 12.78686 | 29.38558 | 8.781598e-11
75.6788 | 50.2595 | 37.43783 | 8.223953 | 12.82167 | 29.21387 | 8.701485e-11
75.6888 | 50.097 | 37.26306 | 8.223249 | 12.83394 | 29.03981 | 8.62226e-11
75.6988 | 50.0301 | 37.08599 | 8.222546 | 12.94411 | 28.86344 | 8.543923e-11
75.7088 | 49.8782 | 36.90668 | 8.221843 | 12.97152 | 28.68484 | 8.466474e-11
75.7188 | 49.7473 | 36.7252 | 8.221141 | 13.0221 | 28.50406 | 8.389913e-11
75.7288 | 49.63 | 36.54162 | 8.220438 | 13.08838 | 28.32119 | 8.314241e-11
75.7388 | 49.494 | 36.35601 | 8.219736 | 13.13799 | 28.13627 | 8.239278e-11
75.7488 | 49.3246 | 36.16844 | 8.219034 | 13.15616 | 27.94941 | 8.165205e-11
75.75879 | 49.1861 | 35.97919 | 8.218333 | 13.20691 | 27.76085 | 8.092019e-11
75.76879 | 49.0344 | 35.78794 | 8.217632 | 13.24646 | 27.57031 | 8.019721e-11
75.77879 | 48.9374 | 35.59499 | 8.216931 | 13.34241 | 27.37806 | 7.947956e-11
75.78879 | 48.7978 | 35.4004 | 8.21623 | 13.3974 | 27.18417 | 7.877258e-11
75.79879 | 48.6624 | 35.20427 | 8.21553 | 13.45813 | 26.98874 | 7.807269e-11
75.80879 | 48.5054 | 35.00668 | 8.214829 | 13.49872 | 26.79185 | 7.737991e-11
75.81879 | 48.3541 | 34.80772 | 8.21413 | 13.54638 | 26.59359 | 7.669424e-11
75.82879 | 48.19 | 34.60749 | 8.21343 | 13.58251 | 26.39406 | 7.601745e-11
75.83879 | 48.0683 | 34.40607 | 8.212731 | 13.66223 | 26.19334 | 7.534776e-11
75.84879 | 47.9305 | 34.20355 | 8.212032 | 13.72695 | 25.99152 | 7.468518e-11
75.85879 | 47.7932 | 34.00004 | 8.211333 | 13.79316 | 25.7887 | 7.403148e-11
75.86879 | 47.6397 | 33.79561 | 8.210635 | 13.84409 | 25.58498 | 7.338311e-11
75.87879 | 47.4498 | 33.59037 | 8.209936 | 13.85943 | 25.38043 | 7.274362e-11
75.88879 | 47.2895 | 33.3844 | 8.209239 | 13.9051 | 25.17517 | 7.211123e-11
75.89879 | 47.1472 | 33.17781 | 8.208541 | 13.96939 | 24.96927 | 7.148418e-11
75.90879 | 47.0125 | 32.97068 | 8.207844 | 14.04182 | 24.76283 | 7.0866e-11
75.91879 | 46.8749 | 32.76309 | 8.207147 | 14.11181 | 24.55595 | 7.025493e-11
75.92879 | 46.7005 | 32.55516 | 8.206451 | 14.14534 | 24.3487 | 6.964919e-11
75.93879 | 46.5325 | 32.34695 | 8.205754 | 14.18555 | 24.1412 | 6.905056009e-11
75.94879 | 46.3675 | 32.13857 | 8.205059 | 14.22893 | 23.93351 | 6.845903e-11
75.95879 | 46.187 | 31.93009 | 8.204363 | 14.25691 | 23.72573 | 6.787461e-11
75.96879 | 46.0248 | 31.72161 | 8.203668 | 14.30319 | 23.51794 | 6.729729e-11
75.97879 | 45.8856 | 31.5132 | 8.202973 | 14.3724 | 23.31023 | 6.67253e-11
75.98879 | 45.7177 | 31.30496 | 8.202278 | 14.41274 | 23.10268 | 6.616041e-11
75.99879 | 45.5124 | 31.09696 | 8.201584 | 14.41544 | 22.89537 | 6.560263e-11
76.00879 | 45.3725 | 30.88927 | 8.20089 | 14.48323 | 22.68838 | 6.505018e-11
76.01879 | 45.2135 | 30.68199 | 8.200197 | 14.53151 | 22.48179 | 6.450484e-11
76.02879 | 45.0031 | 30.47518 | 8.199503 | 14.52792 | 22.27567 | 6.396482e-11
76.03879 | 44.8328 | 30.26891 | 8.198811 | 14.56389 | 22.0701 | 6.343191e-11
76.04879 | 44.6708 | 30.06325 | 8.198118 | 14.60755 | 21.86514 | 6.290433e-11
76.05879 | 44.5129 | 29.85829 | 8.197426 | 14.65461 | 21.66086 | 6.238385e-11
76.06879 | 44.3149 | 29.65406 | 8.196734 | 14.66084 | 21.45733 | 6.18687e-11
76.07879 | 44.1513 | 29.45066 | 8.196043 | 14.70064 | 21.25461 | 6.135888e-11
76.08879 | 43.9612 | 29.24812 | 8.195351 | 14.71308 | 21.05277 | 6.085617e-11
76.09878 | 43.7958 | 29.04672 | 8.194661 | 14.74908 | 20.85206 | 6.036056e-11
76.10878 | 43.5756 | 28.84611 | 8.193971 | 14.72949 | 20.65214 | 5.98685e-11
76.11878 | 43.3719 | 28.64654 | 8.193281 | 14.72536 | 20.45326 | 5.938178e-11
76.12878 | 43.2597 | 28.44807 | 8.192591 | 14.81163 | 20.25548 | 5.890215e-11
76.13878 | 43.076 | 28.25074 | 8.191902 | 14.82526 | 20.05884 | 5.842786e-11
76.14878 | 42.8672 | 28.05461 | 8.191213 | 14.81259 | 19.86339 | 5.79589e-11
76.15878 | 42.69 | 27.85971 | 8.190525 | 14.83029 | 19.66918 | 5.749526e-11
76.16878 | 42.4704 | 27.66609 | 8.189837 | 14.80431 | 19.47625 | 5.703696e-11
76.17878 | 42.2884 | 27.47379 | 8.189149 | 14.81461 | 19.28464 | 5.658576e-11
76.18878 | 42.0785 | 27.28284 | 8.188461 | 14.79566 | 19.09438 | 5.613811e-11
76.19878 | 41.885 | 27.09329 | 8.187774 | 14.79171 | 18.90551 | 5.569579e-11
76.20878 | 41.7143 | 26.90516 | 8.187088 | 14.80914 | 18.71807 | 5.52588e-11
76.21878 | 41.5373 | 26.71849 | 8.186402 | 14.81881 | 18.53208 | 5.482714e-11
76.22878 | 41.3181 | 26.53329 | 8.185716 | 14.78481 | 18.34758 | 5.44008e-11
76.23878 | 41.1036 | 26.34962 | 8.18503 | 14.75398 | 18.16458 | 5.39798e-11
76.24878 | 40.9039 | 26.16747 | 8.184345 | 14.73643 | 17.98313 | 5.356235e-11
76.25878 | 40.6514 | 25.98689 | 8.183661 | 14.66451 | 17.80323 | 5.3152e-11
76.26878 | 40.4509 | 25.80788 | 8.182977 | 14.64302 | 17.6249 | 5.274521e-11
76.27878 | 40.2766 | 25.63047 | 8.182293 | 14.64613 | 17.44818 | 5.234375e-11
76.28878 | 40.0564 | 25.45468 | 8.181609 | 14.60172 | 17.27307 | 5.194583e-11
76.29878 | 39.8354 | 25.28051 | 8.180926 | 14.55489 | 17.09959 | 5.155503e-11
76.30878 | 39.6349 | 25.10799 | 8.180244 | 14.52691 | 16.92775 | 5.116777e-11
76.31878 | 39.411 | 24.93712 | 8.179562 | 14.47388 | 16.75756 | 5.078407e-11
76.32878 | 39.1759 | 24.76792 | 8.17888 | 14.40798 | 16.58904 | 5.04057e-11
76.33878 | 38.9559 | 24.60039 | 8.178199 | 14.35551 | 16.4222 | 5.003266e-11
76.34878 | 38.6651 | 24.43455 | 8.177518 | 14.23055 | 16.25703 | 4.966317e-11
76.35878 | 38.4946 | 24.27039 | 8.176837 | 14.22421 | 16.09355 | 4.929723e-11
76.36878 | 38.2549 | 24.10792 | 8.176157 | 14.14698 | 15.93176 | 4.89384e-11
76.37878 | 38.0191 | 23.94715 | 8.175478 | 14.07195 | 15.77167 | 4.858134e-11
76.38878 | 37.792 | 23.78807 | 8.174799 | 14.00393 | 15.61327 | 4.822961e-11
76.39878 | 37.5396 | 23.63068 | 8.17412 | 13.90892 | 15.45656 | 4.788144e-11
76.40878 | 37.3096 | 23.475 | 8.173442 | 13.8346 | 15.30156 | 4.753859e-11
76.41878 | 37.0635 | 23.32101 | 8.172764 | 13.74249 | 15.14825 | 4.71993e-11
76.42878 | 36.796 | 23.16871 | 8.172086 | 13.62729 | 14.99663 | 4.686356e-11
76.43878 | 36.5676 | 23.0181 | 8.171409 | 13.5495 | 14.84669 | 4.653315e-11
76.44877 | 36.3631 | 22.86932 | 8.170734 | 13.49378 | 14.69859 | 4.620629e-11
76.45877 | 36.0757 | 22.72207 | 8.170058 | 13.35363 | 14.55202 | 4.588298e-11
76.46877 | 35.8226 | 22.5765 | 8.169382 | 13.2461 | 14.40711 | 4.556323e-11
76.47877 | 35.6051 | 22.43259 | 8.168707 | 13.17251 | 14.26388 | 4.524703e-11
76.48877 | 35.3096 | 22.29033 | 8.168032 | 13.01927 | 14.1223 | 4.493438e-11
76.49877 | 35.0318 | 22.14973 | 8.167358 | 12.88207 | 13.98237 | 4.462706e-11
76.50877 | 34.841 | 22.01076 | 8.166684 | 12.83024 | 13.84408 | 4.432329e-11
76.51877 | 34.6007 | 21.87343 | 8.166011 | 12.72727 | 13.70742 | 4.40213e-11
76.52877 | 34.3165 | 21.73771 | 8.165339 | 12.57879 | 13.57238 | 4.372464e-11
76.53877 | 34.0753 | 21.60361 | 8.164666 | 12.47169 | 13.43894 | 4.343153e-11
76.54877 | 33.7911 | 21.4711 | 8.163994 | 12.32 | 13.30711 | 4.31402e-11
76.55877 | 33.6069 | 21.34018 | 8.163323 | 12.26672 | 13.17686 | 4.28542e-11
76.56877 | 33.2848 | 21.21083 | 8.162652 | 12.07397 | 13.04818 | 4.257174e-11
76.57877 | 32.9631 | 21.08305 | 8.161982 | 11.88005 | 12.92106 | 4.229107e-11
76.58877 | 32.8033 | 20.95681 | 8.161312 | 11.84649 | 12.79549 | 4.201572e-11
76.59877 | 32.5515 | 20.8321 | 8.160643 | 11.7194 | 12.67146 | 4.174215e-11
76.60877 | 32.2842 | 20.70892 | 8.159974 | 11.57528 | 12.54894 | 4.147214e-11
76.61877 | 32.04 | 20.58724 | 8.159306 | 11.45276 | 12.42794 | 4.120567e-11
76.62877 | 31.7547 | 20.46706 | 8.158638 | 11.28764 | 12.30842 | 4.094276e-11
76.63877 | 31.4912 | 20.34835 | 8.15797 | 11.14285 | 12.19038 | 4.068163e-11
76.64877 | 31.2155 | 20.23111 | 8.157304 | 10.98439 | 12.07381 | 4.042404e-11
76.65877 | 30.9341 | 20.11532 | 8.156637 | 10.81878 | 11.95868 | 4.017001e-11
76.66877 | 30.7768 | 20.00096 | 8.155971 | 10.77584 | 11.84499 | 3.991954e-11
76.67877 | 30.5188 | 19.88802 | 8.155306 | 10.63078 | 11.73272 | 3.967084e-11
76.68877 | 30.2078 | 19.77649 | 8.154641 | 10.43131 | 11.62185 | 3.942569e-11
76.69877 | 29.9477 | 19.66634 | 8.153977 | 10.28136 | 11.51237 | 3.918409e-11
76.70877 | 29.7324 | 19.55757 | 8.153313 | 10.17483 | 11.40426 | 3.894427e-11
76.71877 | 29.4834 | 19.45016 | 8.15265 | 10.03324 | 11.29751 | 3.870801e-11
76.72877 | 29.1678 | 19.34409 | 8.151988 | 9.823713 | 11.1921 | 3.847352e-11
76.73877 | 28.8989 | 19.23934 | 8.151325 | 9.659558 | 11.08802 | 3.824258e-11
76.74877 | 28.6866 | 19.13591 | 8.150664 | 9.55069 | 10.98525 | 3.801519e-11
76.75877 | 28.4449 | 19.03377 | 8.150003 | 9.411128 | 10.88377 | 3.778958e-11
76.76877 | 28.19 | 18.93292 | 8.149342 | 9.257083 | 10.78357 | 3.756753e-11
76.77877 | 28.0042 | 18.83333 | 8.148682 | 9.170875 | 10.68464 | 3.734725e-11
76.78876 | 27.7386 | 18.73508 | 8.148024 | 9.00352 | 10.58706 | 3.712874e-11
76.79876 | 27.4359 | 18.63797 | 8.147365 | 8.797929 | 10.49061 | 3.691379e-11
76.80876 | 27.1996 | 18.54208 | 8.146706 | 8.657518 | 10.39538 | 3.670239e-11
76.81876 | 26.9705 | 18.4474 | 8.146049 | 8.523103 | 10.30135 | 3.649277e-11
76.82876 | 26.7062 | 18.3539 | 8.145391 | 8.352301 | 10.20851 | 3.628493e-11
76.83876 | 26.4918 | 18.26158 | 8.144735 | 8.230216 | 10.11685 | 3.608063e-11
76.84876 | 26.2464 | 18.17042 | 8.144079 | 8.075981 | 10.02634 | 3.587812e-11
76.85876 | 26.0177 | 18.0804 | 8.143423 | 7.937303 | 9.936974 | 3.567737e-11
76.86876 | 25.7682 | 17.9915 | 8.142768 | 7.776696 | 9.848735 | 3.548019e-11
76.87876 | 25.5394 | 17.90372 | 8.142114 | 7.635677 | 9.761609 | 3.528478e-11
76.88876 | 25.3509 | 17.81704 | 8.14146 | 7.533856 | 9.675584 | 3.509114e-11
76.89876 | 25.1097 | 17.73145 | 8.140807 | 7.378252 | 9.590641 | 3.489928e-11
76.90876 | 24.8341 | 17.64692 | 8.140154 | 7.187177 | 9.506769 | 3.471097e-11
76.91876 | 24.6153 | 17.56345 | 8.139502 | 7.051847 | 9.423951 | 3.452444e-11
76.92876 | 24.4218 | 17.48103 | 8.138851 | 6.940773 | 9.342176 | 3.434147e-11
76.93876 | 24.1851 | 17.39962 | 8.1382 | 6.78548 | 9.26142 | 3.415849e-11
76.94876 | 23.9716 | 17.31924 | 8.13755 | 6.652365 | 9.181685 | 3.397906e-11
76.95876 | 23.7447 | 17.23985 | 8.1369 | 6.504849 | 9.10295 | 3.380142e-11
76.96876 | 23.5161 | 17.16145 | 8.136251 | 6.354647 | 9.025202 | 3.362554e-11
76.97876 | 23.2971 | 17.08403 | 8.135603 | 6.213072 | 8.948425 | 3.345145e-11
76.98876 | 23.0744 | 17.00756 | 8.134955 | 6.066837 | 8.872609 | 3.32809e-11
76.99876 | 22.8948 | 16.93205 | 8.134308 | 5.962754 | 8.797739 | 3.311036e-11
77.00876 | 22.7083 | 16.85746 | 8.133661 | 5.850838 | 8.723801 | 3.294337e-11
77.01876 | 22.4949 | 16.7838 | 8.133015 | 5.711101 | 8.650785 | 3.277815e-11
77.02876 | 22.2448 | 16.71105 | 8.13237 | 5.533755 | 8.578676 | 3.261472e-11
77.03876 | 22.078 | 16.63919 | 8.131725 | 5.438814 | 8.507462 | 3.245305e-11
77.04876 | 21.8611 | 16.56821 | 8.131081 | 5.292888 | 8.437131 | 3.229317e-11
77.05876 | 21.6438 | 16.49811 | 8.130437 | 5.145692 | 8.367671 | 3.213506e-11
77.06876 | 21.4411 | 16.42886 | 8.129794 | 5.012238 | 8.299068 | 3.197873e-11
77.07876 | 21.2188 | 16.36046 | 8.129152 | 4.858336 | 8.231312 | 3.182417e-11
77.08876 | 21.0663 | 16.29291 | 8.12851 | 4.773391 | 8.164399 | 3.167316e-11
77.09876 | 20.8928 | 16.22617 | 8.127869 | 4.666631 | 8.0983 | 3.152216e-11
77.10876 | 20.7251 | 16.16024 | 8.127229 | 4.564857 | 8.033014 | 3.137293e-11
77.11876 | 20.5285 | 16.09512 | 8.126589 | 4.433383 | 7.968528 | 3.122726e-11
77.12876 | 20.3491 | 16.03078 | 8.12595 | 4.318318 | 7.904831 | 3.108158e-11
77.13875 | 20.1315 | 15.96729 | 8.125313 | 4.164214 | 7.841973 | 3.093768e-11
77.14875 | 19.9687 | 15.9045 | 8.124675 | 4.064204 | 7.779821 | 3.079556e-11
77.15875 | 19.7853 | 15.84246 | 8.124038 | 3.942837 | 7.718425 | 3.065521e-11
77.16875 | 19.5913 | 15.78118 | 8.123401 | 3.810123 | 7.657775 | 3.051842e-11
77.17875 | 19.4721 | 15.72063 | 8.122766 | 3.751473 | 7.597861 | 3.038163e-11
77.18875 | 19.2903 | 15.6608 | 8.12213 | 3.629498 | 7.538672 | 3.024483e-11
77.19875 | 19.1395 | 15.60169 | 8.121496 | 3.537806 | 7.480198 | 3.011159e-11
77.20875 | 18.9701 | 15.54329 | 8.120862 | 3.426809 | 7.422428 | 2.998012e-11
77.21875 | 18.8418 | 15.48558 | 8.120229 | 3.356216 | 7.365355 | 2.985044e-11
77.22875 | 18.6766 | 15.42856 | 8.119597 | 3.248037 | 7.308966 | 2.972075e-11
77.23875 | 18.524 | 15.37222 | 8.118965 | 3.151781 | 7.253254 | 2.959283e-11
77.24875 | 18.3484 | 15.31654 | 8.118334 | 3.031857 | 7.198209 | 2.946847e-11
77.25875 | 18.1725 | 15.26152 | 8.117704 | 2.910976 | 7.14382 | 2.934411e-11
77.26875 | 18.0842 | 15.20715 | 8.117074 | 2.877046 | 7.090079 | 2.922153e-11
77.27875 | 17.939 | 15.15342 | 8.116445 | 2.785577 | 7.036978 | 2.909895e-11
77.28875 | 17.7916 | 15.10032 | 8.115817 | 2.691276 | 6.984507 | 2.897991e-11
77.29875 | 17.6505 | 15.04785 | 8.115189 | 2.602653 | 6.932657 | 2.886088e-11
77.30875 | 17.5176 | 14.99598 | 8.114563 | 2.521617 | 6.881421 | 2.87454e-11
77.31875 | 17.3812 | 14.94472 | 8.113936 | 2.436475 | 6.830789 | 2.862993e-11
77.32875 | 17.276 | 14.89406 | 8.113311 | 2.381937 | 6.780752 | 2.851445e-11
77.33875 | 17.1228 | 14.84399 | 8.112686 | 2.27881 | 6.731304 | 2.840252e-11
77.34875 | 16.9855 | 14.7945 | 8.112062 | 2.191003 | 6.682435 | 2.829059e-11
77.35875 | 16.8853 | 14.74558 | 8.111439 | 2.139723 | 6.634138 | 2.818044e-11
77.36875 | 16.7242 | 14.69722 | 8.110816 | 2.026979 | 6.586405 | 2.807207e-11
77.37875 | 16.6276 | 14.64942 | 8.110195 | 1.978178 | 6.539227 | 2.796547e-11
77.38875 | 16.5181 | 14.60217 | 8.109574 | 1.915927 | 6.492599 | 2.785888e-11
77.39875 | 16.378 | 14.55546 | 8.108953 | 1.822535 | 6.446512 | 2.775405e-11
77.40875 | 16.2672 | 14.50929 | 8.108334 | 1.757908 | 6.400958 | 2.765101e-11
77.41875 | 16.1414 | 14.46365 | 8.107715 | 1.677755 | 6.355931 | 2.754974e-11
77.42875 | 16.0228 | 14.41852 | 8.107096 | 1.604281 | 6.311423 | 2.744847e-11
77.43875 | 15.9273 | 14.37391 | 8.106479 | 1.553395 | 6.267426 | 2.734898e-11
77.44875 | 15.8163 | 14.3298 | 8.105862 | 1.486502 | 6.223936 | 2.725126e-11
77.45875 | 15.7168 | 14.28619 | 8.105247 | 1.430611 | 6.180943 | 2.715355e-11
77.46875 | 15.6052 | 14.24307 | 8.104631 | 1.362126 | 6.138442 | 2.705761e-11
77.47874 | 15.4751 | 14.20048 | 8.104018 | 1.274616 | 6.096467 | 2.696344e-11
77.48874 | 15.3867 | 14.15833 | 8.103404 | 1.228367 | 6.054929 | 2.687105e-11
77.49874 | 15.2848 | 14.11665 | 8.102791 | 1.168146 | 6.013863 | 2.677867e-11
77.50874 | 15.197 | 14.07544 | 8.102179 | 1.121558 | 5.973263 | 2.668806e-11
77.51874 | 15.0907 | 14.03469 | 8.101568 | 1.056009 | 5.933123 | 2.659744e-11
77.52874 | 14.9895 | 13.99439 | 8.100957 | 0.9951064 | 5.893437 | 2.650861e-11
77.53874 | 14.8856 | 13.95454 | 8.100347 | 0.9310553 | 5.854197 | 2.642155e-11
77.54874 | 14.8232 | 13.91514 | 8.099738 | 0.9080618 | 5.8154 | 2.633627e-11
77.55874 | 14.7389 | 13.87617 | 8.09913 | 0.8627322 | 5.777038 | 2.625098e-11
77.56874 | 14.6448 | 13.83763 | 8.098523 | 0.8071713 | 5.739106 | 2.61657e-11
77.57874 | 14.558 | 13.79951 | 8.097916 | 0.7584864 | 5.701598 | 2.608397e-11
77.58874 | 14.4546 | 13.76182 | 8.09731 | 0.6927807 | 5.664509 | 2.600224e-11
77.59874 | 14.381 | 13.72454 | 8.096705 | 0.6564612 | 5.627834 | 2.592051e-11
77.60874 | 14.3075 | 13.68767 | 8.096101 | 0.6198334 | 5.591566 | 2.584233e-11
77.61874 | 14.224 | 13.6512 | 8.095497 | 0.5728019 | 5.555701 | 2.576238e-11
77.62874 | 14.1426 | 13.61513 | 8.094895 | 0.5274724 | 5.520233 | 2.568597e-11
77.63874 | 14.065 | 13.57945 | 8.094293 | 0.48555 | 5.485157 | 2.560957e-11
77.64874 | 13.9985 | 13.54416 | 8.093692 | 0.4543393 | 5.450469 | 2.553317e-11
77.65874 | 13.9428 | 13.50925 | 8.093092 | 0.433546 | 5.416162 | 2.546032e-11
77.66874 | 13.8569 | 13.47473 | 8.092492 | 0.3821736 | 5.382234 | 2.538747e-11
77.67874 | 13.7902 | 13.44057 | 8.091894 | 0.3496292 | 5.348677 | 2.531462e-11
77.68874 | 13.7169 | 13.40678 | 8.091296 | 0.3101152 | 5.315489 | 2.524355e-11
77.69874 | 13.6383 | 13.37336 | 8.090699 | 0.2649379 | 5.282663 | 2.517248e-11
77.70874 | 13.5773 | 13.3403 | 8.090103 | 0.2370012 | 5.250196 | 2.510318e-11
77.71874 | 13.5085 | 13.30759 | 8.089508 | 0.2009099 | 5.218082 | 2.503566e-11
77.72874 | 13.4432 | 13.27523 | 8.088913 | 0.1679677 | 5.186319 | 2.496814e-11
77.73874 | 13.3813 | 13.24322 | 8.08832 | 0.1380799 | 5.1549 | 2.490239e-11
77.74874 | 13.324 | 13.21155 | 8.087727 | 0.1124503 | 5.123823 | 2.483665e-11
77.75874 | 13.2691 | 13.18022 | 8.087135 | 0.08888347 | 5.093081 | 2.477268e-11
77.76874 | 13.2166 | 13.14922 | 8.086544 | 0.06738338 | 5.062672 | 2.471048e-11
77.77874 | 13.1583 | 13.11855 | 8.085954 | 0.0397539 | 5.032592 | 2.464829e-11
77.78874 | 13.0878 | 13.0882 | 8.085365 | -0.0004007143 | 5.002836 | 2.45861e-11
77.79874 | 13.0327 | 13.05818 | 8.084776 | -0.02547607 | 4.9734 | 2.452568e-11
77.80874 | 12.9628 | 13.02847 | 8.084189 | -0.0656686 | 4.94428 | 2.446704e-11
77.81873 | 12.9134 | 12.9991 | 8.083603 | -0.08570347 | 4.915501 | 2.44084e-11
77.82873 | 12.8612 | 12.97002 | 8.083017 | -0.1088189 | 4.887002 | 2.435154e-11
77.83873 | 12.8015 | 12.94124 | 8.082432 | -0.1397398 | 4.858808 | 2.429467e-11
77.84873 | 12.7618 | 12.91276 | 8.081848 | -0.1509631 | 4.830915 | 2.423959e-11
77.85873 | 12.7059 | 12.88459 | 8.081265 | -0.1786851 | 4.803321 | 2.41845e-11
77.86873 | 12.6625 | 12.8567 | 8.080682 | -0.1942016 | 4.776019 | 2.412941e-11
77.87873 | 12.6127 | 12.82911 | 8.080101 | -0.2164099 | 4.749009 | 2.407787e-11
77.88873 | 12.555 | 12.80181 | 8.07952 | -0.2468061 | 4.722286 | 2.402456e-11
77.89873 | 12.5055 | 12.77479 | 8.078941 | -0.269287 | 4.695846 | 2.39748e-11
77.90873 | 12.4579 | 12.74805 | 8.078362 | -0.2901492 | 4.669687 | 2.392326e-11
77.91873 | 12.4046 | 12.72159 | 8.077784 | -0.316989 | 4.643805 | 2.387528e-11
77.92873 | 12.3583 | 12.6954 | 8.077207 | -0.3371037 | 4.618196 | 2.382552e-11
77.93873 | 12.3158 | 12.66949 | 8.076631 | -0.3536901 | 4.592859 | 2.377931e-11
77.94873 | 12.2732 | 12.64385 | 8.076056 | -0.3706451 | 4.567789 | 2.373133e-11
77.95873 | 12.2322 | 12.61847 | 8.075482 | -0.3862652 | 4.542983 | 2.36869e-11
77.96873 | 12.1886 | 12.59335 | 8.074909 | -0.4047479 | 4.518439 | 2.364069e-11
77.97873 | 12.1467 | 12.56849 | 8.074336 | -0.4217894 | 4.494153 | 2.359626e-11
77.98873 | 12.1072 | 12.54389 | 8.073765 | -0.4366878 | 4.470123 | 2.35536e-11
77.99873 | 12.0676 | 12.51954 | 8.073195 | -0.4519395 | 4.446345 | 2.351095e-11
78.00873 | 12.0212 | 12.49544 | 8.072625 | -0.4742416 | 4.422816 | 2.347007e-11
78.01873 | 11.9843 | 12.47159 | 8.072056 | -0.487292 | 4.399536 | 2.342919e-11
78.02873 | 11.9431 | 12.44799 | 8.071489 | -0.5048871 | 4.376498 | 2.339008e-11
78.03873 | 11.9055 | 12.42462 | 8.070922 | -0.5191248 | 4.353703 | 2.335098e-11
78.04873 | 11.8705 | 12.4015 | 8.070356 | -0.5310021 | 4.331146 | 2.331188e-11
78.05873 | 11.8402 | 12.37862 | 8.069792 | -0.5384161 | 4.308825 | 2.327455e-11
78.06873 | 11.8043 | 12.35596 | 8.069228 | -0.551665 | 4.286737 | 2.3239e-11
78.07873 | 11.7711 | 12.33355 | 8.068665 | -0.562446 | 4.264881 | 2.320345e-11
78.08873 | 11.7364 | 12.31136 | 8.068103 | -0.5749557 | 4.243253 | 2.316789e-11
78.09873 | 11.6958 | 12.28939 | 8.067542 | -0.5935927 | 4.221851 | 2.313412e-11
78.10873 | 11.6665 | 12.26765 | 8.066982 | -0.6011543 | 4.200672 | 2.310034e-11
78.11873 | 11.6305 | 12.24614 | 8.066423 | -0.6156381 | 4.179715 | 2.306834e-11
78.12873 | 11.5968 | 12.22484 | 8.065865 | -0.6280413 | 4.158976 | 2.303634e-11
78.13873 | 11.5594 | 12.20376 | 8.065308 | -0.6443622 | 4.138454 | 2.300612e-11
78.14873 | 11.5248 | 12.1829 | 8.064752 | -0.6580982 | 4.118147 | 2.29759e-11
78.15873 | 11.4985 | 12.16225 | 8.064197 | -0.6637472 | 4.098051 | 2.294745e-11
78.16872 | 11.4721 | 12.14183 | 8.063643 | -0.6697267 | 4.078184 | 2.2919e-11
78.17872 | 11.441 | 12.12159 | 8.06309 | -0.6805949 | 4.058505 | 2.289055e-11
78.18872 | 11.409 | 12.10157 | 8.062538 | -0.6925695 | 4.039032 | 2.286388e-11
78.19872 | 11.3775 | 12.08175 | 8.061987 | -0.7042483 | 4.019762 | 2.283899e-11
78.20872 | 11.3498 | 12.06213 | 8.061436 | -0.7123293 | 4.000693 | 2.281409e-11
78.21872 | 11.3237 | 12.04271 | 8.060887 | -0.7190107 | 3.981823 | 2.27892e-11
78.22872 | 11.2897 | 12.02349 | 8.060339 | -0.7337902 | 3.963151 | 2.276608e-11
78.23872 | 11.2671 | 12.00447 | 8.059792 | -0.7373657 | 3.944674 | 2.274296e-11
78.24872 | 11.2314 | 11.98564 | 8.059246 | -0.7542358 | 3.92639 | 2.271984e-11
78.25872 | 11.2037 | 11.967 | 8.058701 | -0.7632986 | 3.908298 | 2.270027e-11
78.26872 | 11.1804 | 11.94855 | 8.058157 | -0.7681512 | 3.890394 | 2.267893e-11
78.27872 | 11.1613 | 11.93029 | 8.057614 | -0.7689929 | 3.872679 | 2.265936e-11
78.28872 | 11.1366 | 11.91222 | 8.057072 | -0.7756215 | 3.855149 | 2.264157e-11
78.29872 | 11.108 | 11.89434 | 8.056531 | -0.7863352 | 3.837804 | 2.2622e-11
78.30872 | 11.0866 | 11.87663 | 8.055991 | -0.7900323 | 3.820641 | 2.260598e-11
78.31872 | 11.0604 | 11.85911 | 8.055452 | -0.7987108 | 3.803658 | 2.258819e-11
78.32872 | 11.0347 | 11.84177 | 8.054915 | -0.8070694 | 3.786855 | 2.257395e-11
78.33872 | 11.0077 | 11.82461 | 8.054378 | -0.8169059 | 3.770228 | 2.255793e-11
78.34872 | 10.9853 | 11.80762 | 8.053842 | -0.8223194 | 3.753777 | 2.254369e-11
78.35872 | 10.9596 | 11.79081 | 8.053308 | -0.8312077 | 3.7375 | 2.253123e-11
78.36872 | 10.9296 | 11.77417 | 8.052774 | -0.8445692 | 3.721395 | 2.251876e-11
78.37872 | 10.9073 | 11.7577 | 8.052242 | -0.8504029 | 3.705461 | 2.25063e-11
78.38872 | 10.8938 | 11.74141 | 8.05171 | -0.8476067 | 3.689697 | 2.249561e-11
78.39872 | 10.869 | 11.72528 | 8.05118 | -0.8562792 | 3.674099 | 2.248492e-11
78.40872 | 10.8482 | 11.70932 | 8.05065 | -0.8611191 | 3.658669 | 2.247601e-11
78.41872 | 10.8219 | 11.69353 | 8.050122 | -0.871625 | 3.643403 | 2.24671e-11
78.42872 | 10.798 | 11.6779 | 8.049595 | -0.8798952 | 3.6283 | 2.245996e-11
78.43872 | 10.7787 | 11.66243 | 8.049069 | -0.8837283 | 3.613359 | 2.245283e-11
78.44872 | 10.7552 | 11.64712 | 8.048544 | -0.8919233 | 3.598579 | 2.244569e-11
78.45872 | 10.7391 | 11.63198 | 8.04802 | -0.8928783 | 3.583958 | 2.244033e-11
78.46872 | 10.7121 | 11.61699 | 8.047498 | -0.9048922 | 3.569495 | 2.243674e-11
78.47872 | 10.6925 | 11.60216 | 8.046976 | -0.9096641 | 3.555188 | 2.243316e-11
78.48872 | 10.6734 | 11.58749 | 8.046455 | -0.9140919 | 3.541036 | 2.242957e-11
78.49872 | 10.6506 | 11.57297 | 8.045936 | -0.9223749 | 3.527039 | 2.242776e-11
78.50871 | 10.6413 | 11.55863 | 8.045418 | -0.9173269 | 3.513209 | 2.242596e-11
78.51871 | 10.6241 | 11.54442 | 8.044901 | -0.9203161 | 3.499515 | 2.242415e-11
78.52871 | 10.6089 | 11.53036 | 8.044385 | -0.9214558 | 3.485971 | 2.242411e-11
78.53871 | 10.5915 | 11.51645 | 8.04387 | -0.9249466 | 3.472577 | 2.242586e-11
78.54871 | 10.576 | 11.50269 | 8.043356 | -0.9266867 | 3.459331 | 2.24276e-11
78.55871 | 10.5608 | 11.48907 | 8.042843 | -0.9282746 | 3.446231 | 2.242934e-11
78.56871 | 10.5427 | 11.47561 | 8.042332 | -0.9329093 | 3.433277 | 2.243286e-11
78.57871 | 10.5238 | 11.46229 | 8.041822 | -0.9384897 | 3.420468 | 2.243638e-11
78.58871 | 10.5116 | 11.44912 | 8.041312 | -0.9375151 | 3.407803 | 2.244167e-11
78.59871 | 10.4966 | 11.43608 | 8.040804 | -0.9394837 | 3.39528 | 2.244696e-11
78.60871 | 10.4837 | 11.42319 | 8.040297 | -0.9394948 | 3.382898 | 2.245403e-11
78.61871 | 10.4717 | 11.41045 | 8.039791 | -0.9387476 | 3.370656 | 2.24611e-11
78.62871 | 10.4581 | 11.39784 | 8.039287 | -0.9397412 | 3.358555 | 2.246817e-11
78.63871 | 10.4482 | 11.38537 | 8.038783 | -0.9371744 | 3.346591 | 2.247702e-11
78.64871 | 10.4338 | 11.37305 | 8.038281 | -0.939246 | 3.334765 | 2.248764e-11
78.65871 | 10.4208 | 11.36086 | 8.03778 | -0.9400555 | 3.323076 | 2.249649e-11
78.66871 | 10.4054 | 11.3488 | 8.03728 | -0.9434018 | 3.311522 | 2.250888e-11
78.67871 | 10.3956 | 11.33688 | 8.036781 | -0.941284 | 3.300103 | 2.252128e-11
78.68871 | 10.3793 | 11.3251 | 8.036283 | -0.9458011 | 3.288818 | 2.253368e-11
78.69871 | 10.3699 | 11.31345 | 8.035787 | -0.9435526 | 3.277666 | 2.254608e-11
78.70871 | 10.3604 | 11.30194 | 8.035292 | -0.9415373 | 3.266646 | 2.256203e-11
78.71871 | 10.3509 | 11.29055 | 8.034797 | -0.9396545 | 3.255757 | 2.25762e-11
78.72871 | 10.3407 | 11.2793 | 8.034305 | -0.9386037 | 3.244999 | 2.259215e-11
78.73871 | 10.3219 | 11.26818 | 8.033813 | -0.9462845 | 3.234372 | 2.260987e-11
78.74871 | 10.3125 | 11.2572 | 8.033322 | -0.9446951 | 3.223873 | 2.26276e-11
78.75871 | 10.3009 | 11.24633 | 8.032833 | -0.9454345 | 3.213501 | 2.264532e-11
78.76871 | 10.2934 | 11.2356 | 8.032345 | -0.9422028 | 3.203258 | 2.266482e-11
78.77871 | 10.2835 | 11.225 | 8.031858 | -0.9414983 | 3.19314 | 2.26861e-11
78.78871 | 10.2713 | 11.21452 | 8.031373 | -0.9432218 | 3.183149 | 2.270737e-11
78.79871 | 10.2561 | 11.20417 | 8.030888 | -0.948072 | 3.173284 | 2.272865e-11
78.80871 | 10.2501 | 11.19395 | 8.030405 | -0.9438484 | 3.163543 | 2.27517e-11
78.81871 | 10.2377 | 11.18385 | 8.029923 | -0.94615 | 3.153927 | 2.277475e-11
78.82871 | 10.2256 | 11.17388 | 8.029442 | -0.9482761 | 3.144434 | 2.279958e-11
78.83871 | 10.214 | 11.16403 | 8.028963 | -0.9500266 | 3.135064 | 2.282441e-11
78.8487 | 10.2056 | 11.15431 | 8.028485 | -0.9487108 | 3.125826 | 2.285101e-11
78.8587 | 10.1973 | 11.14471 | 8.028008 | -0.9474073 | 3.116699 | 2.287761e-11
78.8687 | 10.1862 | 11.13523 | 8.027533 | -0.9490263 | 3.107694 | 2.290599e-11
78.8787 | 10.1705 | 11.12587 | 8.027058 | -0.955367 | 3.098809 | 2.293437e-11
78.8887 | 10.1585 | 11.11663 | 8.026585 | -0.9581284 | 3.090044 | 2.296453e-11
78.8987 | 10.1509 | 11.10751 | 8.026113 | -0.9566123 | 3.081399 | 2.299468e-11
78.9087 | 10.1359 | 11.09851 | 8.025642 | -0.9626145 | 3.072872 | 2.302661e-11
78.9187 | 10.1255 | 11.08964 | 8.025173 | -0.9641383 | 3.064465 | 2.305854e-11
78.9287 | 10.1134 | 11.08088 | 8.024705 | -0.9674799 | 3.056175 | 2.309225e-11
78.9387 | 10.1002 | 11.07224 | 8.024238 | -0.9720419 | 3.048004 | 2.312595e-11
78.9487 | 10.093 | 11.06372 | 8.023772 | -0.9707208 | 3.039949 | 2.316144e-11
78.9587 | 10.0863 | 11.05532 | 8.023308 | -0.9690194 | 3.032012 | 2.319692e-11
78.9687 | 10.0756 | 11.04703 | 8.022845 | -0.971434 | 3.024189 | 2.323418e-11
78.9787 | 10.0649 | 11.03887 | 8.022383 | -0.9739676 | 3.016484 | 2.327143e-11
78.9887 | 10.0527 | 11.03082 | 8.021923 | -0.9781172 | 3.008894 | 2.331047e-11
78.9987 | 10.0428 | 11.02288 | 8.021464 | -0.9800835 | 3.00142 | 2.33495e-11
79.0087 | 10.0297 | 11.01507 | 8.021006 | -0.9853659 | 2.99406 | 2.339031e-11
79.0187 | 10.0209 | 11.00736 | 8.020549 | -0.9864642 | 2.986815 | 2.343289e-11
79.0287 | 10.0117 | 10.99978 | 8.020094 | -0.9880782 | 2.979684 | 2.347548e-11
79.0387 | 10.0058 | 10.99231 | 8.01964 | -0.9865074 | 2.972667 | 2.351806e-11
79.0487 | 9.9959 | 10.98495 | 8.019188 | -0.9890517 | 2.965764 | 2.356242e-11
79.0587 | 9.9948 | 10.97771 | 8.018736 | -0.9829108 | 2.958974 | 2.360856e-11
79.0687 | 9.9862 | 10.97058 | 8.018287 | -0.9843842 | 2.952298 | 2.36547e-11
79.0787 | 9.977 | 10.96357 | 8.017838 | -0.9865723 | 2.945734 | 2.370083e-11
79.0887 | 9.9718 | 10.95667 | 8.017391 | -0.9848743 | 2.939284 | 2.374874e-11
79.0987 | 9.9642 | 10.94989 | 8.016945 | -0.9856902 | 2.932945 | 2.379843e-11
79.1087 | 9.9581 | 10.94322 | 8.0165 | -0.9851197 | 2.926719 | 2.384812e-11
79.1187 | 9.9524 | 10.93666 | 8.016057 | -0.9842628 | 2.920606 | 2.389958e-11
79.1287 | 9.9499 | 10.93022 | 8.015615 | -0.9803195 | 2.914604 | 2.395282e-11
79.1387 | 9.9441 | 10.92389 | 8.015175 | -0.9797885 | 2.908714 | 2.400606e-11
79.1487 | 9.9417 | 10.91767 | 8.014736 | -0.9759722 | 2.902937 | 2.40593e-11
79.1587 | 9.9331 | 10.91157 | 8.014298 | -0.9784676 | 2.89727 | 2.411431e-11
79.1687 | 9.9259 | 10.90558 | 8.013861 | -0.9796773 | 2.891716 | 2.417111e-11
79.1787 | 9.9273 | 10.8997 | 8.013426 | -0.9723987 | 2.886272 | 2.422967e-11
79.1887 | 9.9254 | 10.89393 | 8.012993 | -0.9685339 | 2.880941 | 2.428646e-11
79.19869 | 9.9208 | 10.88829 | 8.012561 | -0.9674869 | 2.875726 | 2.43468e-11
79.20869 | 9.9184 | 10.88275 | 8.01213 | -0.9643469 | 2.870617 | 2.440715e-11
79.21869 | 9.9147 | 10.87732 | 8.011701 | -0.9626199 | 2.865619 | 2.446926e-11
79.22869 | 9.909 | 10.87201 | 8.011272 | -0.9630055 | 2.860733 | 2.453138e-11
79.23869 | 9.9053 | 10.8668 | 8.010846 | -0.961504 | 2.855958 | 2.459528e-11
79.24869 | 9.9001 | 10.86172 | 8.01042 | -0.9616151 | 2.851295 | 2.466094e-11
79.25869 | 9.9007 | 10.85674 | 8.009997 | -0.9560392 | 2.846743 | 2.472661e-11
79.26869 | 9.8982 | 10.85188 | 8.009574 | -0.9536759 | 2.842302 | 2.479406e-11
79.27869 | 9.8942 | 10.84713 | 8.009153 | -0.9529261 | 2.837973 | 2.486328e-11
79.28869 | 9.889 | 10.84249 | 8.008733 | -0.953489 | 2.833756 | 2.49325e-11
79.29869 | 9.8832 | 10.83797 | 8.008315 | -0.9547655 | 2.82965 | 2.50035e-11
79.30869 | 9.8816 | 10.83355 | 8.007898 | -0.9519549 | 2.825657 | 2.507449e-11
79.31869 | 9.877 | 10.82926 | 8.007483 | -0.952258 | 2.821775 | 2.514727e-11
79.32869 | 9.871 | 10.82507 | 8.007069 | -0.9540747 | 2.818006 | 2.522182e-11
79.33869 | 9.8686 | 10.82101 | 8.006657 | -0.9524053 | 2.814349 | 2.529814e-11
79.34869 | 9.8621 | 10.81705 | 8.006245 | -0.9549499 | 2.810804 | 2.537446e-11
79.35869 | 9.86 | 10.81321 | 8.005836 | -0.9532085 | 2.807373 | 2.545256e-11
79.36869 | 9.8551 | 10.80948 | 8.005428 | -0.9543818 | 2.804054 | 2.553244e-11
79.37869 | 9.8495 | 10.80587 | 8.005021 | -0.9563695 | 2.800849 | 2.561231e-11
79.38869 | 9.846 | 10.80237 | 8.004616 | -0.9563724 | 2.797757 | 2.569397e-11
79.39869 | 9.8413 | 10.79899 | 8.004212 | -0.9576904 | 2.794778 | 2.577739e-11
79.40869 | 9.8363 | 10.79572 | 8.00381 | -0.9594239 | 2.791914 | 2.58626e-11
79.41869 | 9.8354 | 10.79257 | 8.003409 | -0.957173 | 2.789164 | 2.59478e-11
79.42869 | 9.8319 | 10.78954 | 8.003009 | -0.9576385 | 2.786529 | 2.603478e-11
79.43869 | 9.8275 | 10.78662 | 8.002612 | -0.9591202 | 2.784009 | 2.612353e-11
79.44869 | 9.8206 | 10.78382 | 8.002215 | -0.963219 | 2.781604 | 2.621406e-11
79.45869 | 9.8148 | 10.78113 | 8.00182 | -0.9663346 | 2.779314 | 2.630459e-11
79.46869 | 9.8162 | 10.77857 | 8.001427 | -0.962368 | 2.777141 | 2.63969e-11
79.47869 | 9.8185 | 10.77612 | 8.001035 | -0.9576195 | 2.775085 | 2.649098e-11
79.48869 | 9.8139 | 10.77379 | 8.000644 | -0.959889 | 2.773145 | 2.658684e-11
79.49869 | 9.8105 | 10.77158 | 8.000256 | -0.9610775 | 2.771322 | 2.668447e-11
79.50869 | 9.8083 | 10.76949 | 7.999868 | -0.9611852 | 2.769617 | 2.6783e-11
79.51869 | 9.811 | 10.76751 | 7.999482 | -0.9565127 | 2.768031 | 2.688241e-11
79.52869 | 9.8109 | 10.76566 | 7.999098 | -0.9547604 | 2.766563 | 2.698448e-11
79.53868 | 9.8089 | 10.76393 | 7.998715 | -0.9550304 | 2.765215 | 2.708744e-11
79.54868 | 9.8102 | 10.76232 | 7.998334 | -0.9521211 | 2.763987 | 2.719218e-11
79.55868 | 9.802 | 10.76083 | 7.997954 | -0.9588311 | 2.762877 | 2.72978e-11
79.56868 | 9.8036 | 10.75947 | 7.997576 | -0.9558659 | 2.76189 | 2.740609e-11
79.57868 | 9.807 | 10.75822 | 7.997199 | -0.951221 | 2.761022 | 2.751527e-11
79.58868 | 9.8069 | 10.7571 | 7.996824 | -0.9502021 | 2.760278 | 2.762622e-11
79.59868 | 9.8059 | 10.75611 | 7.99645 | -0.9502062 | 2.759656 | 2.773895e-11
79.60868 | 9.8047 | 10.75523 | 7.996078 | -0.9505348 | 2.759157 | 2.785257e-11
79.61868 | 9.8061 | 10.75449 | 7.995708 | -0.9483889 | 2.758781 | 2.796885e-11
79.62868 | 9.804 | 10.75387 | 7.995339 | -0.9498686 | 2.75853 | 2.808602e-11
79.63868 | 9.8056 | 10.75338 | 7.994971 | -0.9477753 | 2.758404 | 2.820585e-11
79.64868 | 9.804 | 10.75301 | 7.994606 | -0.9490079 | 2.758402 | 2.832657e-11
79.65868 | 9.7937 | 10.75277 | 7.994241 | -0.959071 | 2.75853 | 2.844995e-11
79.66868 | 9.7974 | 10.75266 | 7.993879 | -0.9552604 | 2.758782 | 2.857422e-11
79.67868 | 9.7969 | 10.75268 | 7.993517 | -0.9557817 | 2.759164 | 2.870116e-11
79.68868 | 9.8004 | 10.75283 | 7.993158 | -0.9524307 | 2.759673 | 2.882898e-11
79.69868 | 9.8002 | 10.75311 | 7.9928 | -0.9529132 | 2.760313 | 2.895947e-11
79.70868 | 9.8019 | 10.75353 | 7.992444 | -0.9516251 | 2.761081 | 2.909173e-11
79.71868 | 9.7993 | 10.75407 | 7.992089 | -0.9547719 | 2.761983 | 2.922577e-11
79.72868 | 9.8007 | 10.75475 | 7.991736 | -0.9540497 | 2.763014 | 2.936159e-11
79.73868 | 9.8 | 10.75556 | 7.991384 | -0.955564 | 2.76418 | 2.949918e-11
79.74868 | 9.8019 | 10.75651 | 7.991034 | -0.954611 | 2.765477 | 2.963944e-11
79.75868 | 9.786 | 10.7576 | 7.990686 | -0.9715964 | 2.76691 | 2.978058e-11
79.76868 | 9.7897 | 10.75882 | 7.990339 | -0.9691162 | 2.768477 | 2.992439e-11
79.77868 | 9.7953 | 10.76018 | 7.989994 | -0.9648759 | 2.770182 | 3.007086e-11
79.78868 | 9.794 | 10.76167 | 7.989651 | -0.9676721 | 2.772021 | 3.021911e-11
79.79868 | 9.7978 | 10.76331 | 7.989309 | -0.9655099 | 2.774001 | 3.036913e-11
79.80868 | 9.8025 | 10.76509 | 7.988969 | -0.9625861 | 2.776117 | 3.052093e-11
79.81868 | 9.8012 | 10.76701 | 7.988631 | -0.9658057 | 2.778375 | 3.067539e-11
79.82868 | 9.8018 | 10.76907 | 7.988294 | -0.9672656 | 2.780772 | 3.083163e-11
79.83868 | 9.8034 | 10.77127 | 7.987958 | -0.967871 | 2.783313 | 3.099053e-11
79.84868 | 9.8052 | 10.77362 | 7.987625 | -0.9684196 | 2.785995 | 3.115121e-11
79.85868 | 9.7956 | 10.77611 | 7.987293 | -0.9805134 | 2.78882 | 3.131456e-11
79.86868 | 9.8012 | 10.77875 | 7.986963 | -0.9775539 | 2.791791 | 3.148056e-11
79.87867 | 9.8034 | 10.78154 | 7.986635 | -0.9781388 | 2.794904 | 3.164835e-11
79.88867 | 9.8095 | 10.78447 | 7.986308 | -0.9749747 | 2.798167 | 3.18179e-11
79.89867 | 9.8131 | 10.78756 | 7.985982 | -0.9744602 | 2.801578 | 3.199102e-11
79.90867 | 9.818 | 10.7908 | 7.985659 | -0.9727962 | 2.805137 | 3.21659e-11
79.91867 | 9.82 | 10.79418 | 7.985337 | -0.974184 | 2.808847 | 3.234345e-11
79.92867 | 9.8232 | 10.79772 | 7.985017 | -0.9745241 | 2.812707 | 3.252278e-11
79.93867 | 9.8273 | 10.80142 | 7.984698 | -0.974118 | 2.81672 | 3.270566e-11
79.94867 | 9.8305 | 10.80527 | 7.984382 | -0.9747669 | 2.820885 | 3.289032e-11
79.95867 | 9.8246 | 10.80927 | 7.984067 | -0.9846719 | 2.825205 | 3.307763e-11
79.96867 | 9.8313 | 10.81343 | 7.983753 | -0.9821338 | 2.829681 | 3.326762e-11
79.97867 | 9.8384 | 10.81775 | 7.983442 | -0.9793541 | 2.834312 | 3.346027e-11
79.98867 | 9.8392 | 10.82223 | 7.983132 | -0.9830336 | 2.839102 | 3.365558e-11
79.99867 | 9.8454 | 10.82687 | 7.982824 | -0.9814736 | 2.84405 | 3.385355e-11
80.00867 | 9.854 | 10.83168 | 7.982517 | -0.9776751 | 2.849158 | 3.405419e-11
80.01867 | 9.8626 | 10.83664 | 7.982212 | -0.9740394 | 2.854427 | 3.42575e-11
80.02867 | 9.8684 | 10.84177 | 7.981909 | -0.9733676 | 2.859858 | 3.446346e-11
80.03867 | 9.8755 | 10.84706 | 7.981608 | -0.9715607 | 2.865453 | 3.46721e-11
80.04867 | 9.8833 | 10.85252 | 7.981309 | -0.9692197 | 2.871211 | 3.488428e-11
80.05867 | 9.8813 | 10.85815 | 7.981011 | -0.976846 | 2.877135 | 3.509913e-11
80.06867 | 9.8912 | 10.86394 | 7.980715 | -0.9727409 | 2.883226 | 3.531664e-11
80.07867 | 9.9015 | 10.86991 | 7.980421 | -0.9684051 | 2.889484 | 3.553682e-11
80.08867 | 9.9092 | 10.87604 | 7.980128 | -0.9668398 | 2.895912 | 3.576055e-11
80.09867 | 9.9267 | 10.88235 | 7.979837 | -0.9556462 | 2.902509 | 3.598694e-11
80.10867 | 9.9376 | 10.88883 | 7.979549 | -0.9512252 | 2.909277 | 3.6216e-11
80.11867 | 9.9486 | 10.89548 | 7.979261 | -0.9468781 | 2.916217 | 3.64486e-11
80.12867 | 9.9605 | 10.90231 | 7.978976 | -0.9418062 | 2.92333 | 3.668388e-11
80.13867 | 9.9745 | 10.90931 | 7.978692 | -0.9348098 | 2.930617 | 3.69227e-11
80.14867 | 9.986 | 10.91649 | 7.978411 | -0.9304906 | 2.93808 | 3.716508e-11
80.15867 | 9.9967 | 10.92385 | 7.978131 | -0.9271493 | 2.945719 | 3.741012e-11
80.16867 | 10.0087 | 10.93139 | 7.977852 | -0.9226867 | 2.953534 | 3.765783e-11
80.17867 | 10.0256 | 10.9391 | 7.977576 | -0.9135044 | 2.961528 | 3.790997e-11
80.18867 | 10.0408 | 10.947 | 7.977301 | -0.9062026 | 2.969701 | 3.816479e-11
80.19867 | 10.0581 | 10.95508 | 7.977028 | -0.8969827 | 2.978054 | 3.842315e-11
80.20867 | 10.0776 | 10.96335 | 7.976758 | -0.8857453 | 2.986588 | 3.868418e-11
80.21867 | 10.0912 | 10.97179 | 7.976488 | -0.8805913 | 2.995303 | 3.894964e-11
80.22866 | 10.1099 | 10.98041 | 7.976221 | -0.870513 | 3.004192 | 3.921777e-11
80.23866 | 10.128 | 10.98923 | 7.975956 | -0.8612281 | 3.013272 | 3.948946e-11
80.24866 | 10.1424 | 10.99823 | 7.975692 | -0.8558287 | 3.022537 | 3.976469e-11
80.25866 | 10.1616 | 11.00742 | 7.97543 | -0.8458158 | 3.031986 | 4.004348e-11
80.26866 | 10.1751 | 11.01679 | 7.97517 | -0.8416897 | 3.041619 | 4.032582e-11
80.27866 | 10.2005 | 11.02635 | 7.974912 | -0.825851 | 3.051439 | 4.061172e-11
80.28866 | 10.2143 | 11.0361 | 7.974656 | -0.8218009 | 3.061445 | 4.090116e-11
80.29866 | 10.2388 | 11.04604 | 7.974402 | -0.8072382 | 3.071637 | 4.119505e-11
80.30866 | 10.2592 | 11.05617 | 7.974149 | -0.7969653 | 3.082016 | 4.14916e-11
80.31866 | 10.2767 | 11.06648 | 7.973898 | -0.7897807 | 3.092582 | 4.179259e-11
80.32866 | 10.2968 | 11.07699 | 7.973649 | -0.7801858 | 3.103336 | 4.209624e-11
80.33866 | 10.3176 | 11.08768 | 7.973403 | -0.7700801 | 3.114278 | 4.240522e-11
80.34866 | 10.3421 | 11.09856 | 7.973158 | -0.7564645 | 3.125407 | 4.271687e-11
80.35866 | 10.3593 | 11.10964 | 7.972914 | -0.7503375 | 3.136723 | 4.303207e-11
80.36866 | 10.372 | 11.1209 | 7.972673 | -0.7489005 | 3.148227 | 4.335171e-11
80.37866 | 10.405 | 11.13235 | 7.972434 | -0.7273521 | 3.159918 | 4.367579e-11
80.38866 | 10.4291 | 11.14399 | 7.972196 | -0.7148932 | 3.171797 | 4.400253e-11
80.39866 | 10.4512 | 11.15582 | 7.971961 | -0.704622 | 3.183861 | 4.433372e-11
80.40866 | 10.4787 | 11.16784 | 7.971727 | -0.6891392 | 3.196112 | 4.466934e-11
80.41866 | 10.5 | 11.18004 | 7.971495 | -0.6800429 | 3.208548 | 4.500852e-11
80.42866 | 10.524 | 11.19243 | 7.971265 | -0.6684336 | 3.221168 | 4.535125e-11
80.43866 | 10.552 | 11.20501 | 7.971038 | -0.6530093 | 3.233972 | 4.569842e-11
80.44866 | 10.5756 | 11.21777 | 7.970812 | -0.6421698 | 3.246958 | 4.605003e-11
80.45866 | 10.6039 | 11.23071 | 7.970588 | -0.626813 | 3.260125 | 4.640519e-11
80.46866 | 10.6209 | 11.24384 | 7.970365 | -0.6229386 | 3.273473 | 4.676391e-11
80.47866 | 10.6523 | 11.25714 | 7.970145 | -0.6048442 | 3.286999 | 4.712707e-11
80.48866 | 10.6861 | 11.27063 | 7.969927 | -0.5845287 | 3.300702 | 4.749466e-11
80.49866 | 10.7175 | 11.28429 | 7.969711 | -0.5667899 | 3.314579 | 4.786581e-11
80.50866 | 10.7436 | 11.29813 | 7.969497 | -0.5545261 | 3.32863 | 4.82414e-11
80.51866 | 10.7728 | 11.31213 | 7.969284 | -0.5393349 | 3.342851 | 4.862054e-11
80.52866 | 10.8014 | 11.32631 | 7.969074 | -0.5249134 | 3.35724 | 4.900412e-11
80.53866 | 10.8274 | 11.34066 | 7.968865 | -0.5132605 | 3.371795 | 4.939214e-11
80.54866 | 10.8612 | 11.35517 | 7.968659 | -0.4939721 | 3.386513 | 4.978372e-11
80.55866 | 10.8976 | 11.36985 | 7.968455 | -0.4722464 | 3.401392 | 5.017884e-11
80.56865 | 10.914 | 11.38466 | 7.968252 | -0.4706638 | 3.416411 | 5.057841e-11
80.57865 | 10.9509 | 11.39965 | 7.968052 | -0.4487518 | 3.4316 | 5.098242e-11
80.58865 | 10.9886 | 11.41479 | 7.967853 | -0.4261916 | 3.446938 | 5.138998e-11
80.59865 | 11.0227 | 11.43008 | 7.967657 | -0.4073792 | 3.462422 | 5.180198e-11
80.60865 | 11.0546 | 11.44551 | 7.967462 | -0.3909103 | 3.478048 | 5.221753e-11
80.61865 | 11.0827 | 11.46108 | 7.96727 | -0.3783812 | 3.493811 | 5.263752e-11
80.62865 | 11.1197 | 11.47679 | 7.96708 | -0.3570867 | 3.509707 | 5.306106e-11
80.63865 | 11.1519 | 11.49262 | 7.966891 | -0.3407222 | 3.525731 | 5.348905e-11
80.64865 | 11.1865 | 11.50858 | 7.966705 | -0.3220826 | 3.541878 | 5.392058e-11
80.65865 | 11.2175 | 11.52466 | 7.96652 | -0.3071625 | 3.558142 | 5.435567e-11
80.66865 | 11.2436 | 11.54086 | 7.966338 | -0.297256 | 3.574518 | 5.479431e-11
80.67865 | 11.281 | 11.55716 | 7.966158 | -0.2761574 | 3.591 | 5.52374e-11
80.68865 | 11.3147 | 11.57356 | 7.96598 | -0.2588602 | 3.607581 | 5.568314e-11
80.69865 | 11.3516 | 11.59006 | 7.965803 | -0.2384581 | 3.624255 | 5.613333e-11
80.70865 | 11.3826 | 11.60664 | 7.965629 | -0.2240445 | 3.641015 | 5.658706e-11
80.71865 | 11.4154 | 11.62331 | 7.965457 | -0.2079117 | 3.657855 | 5.704347e-11
80.72865 | 11.4503 | 11.64005 | 7.965287 | -0.1897527 | 3.674766 | 5.750431e-11
80.73865 | 11.4815 | 11.65686 | 7.965119 | -0.1753593 | 3.69174 | 5.796781e-11
80.74865 | 11.5122 | 11.67372 | 7.964953 | -0.1615238 | 3.708771 | 5.843398e-11
80.75865 | 11.5435 | 11.69064 | 7.964789 | -0.1471385 | 3.725849 | 5.890459e-11
80.76865 | 11.5634 | 11.70759 | 7.964628 | -0.1441935 | 3.742966 | 5.937698e-11
80.77865 | 11.5996 | 11.72458 | 7.964468 | -0.1249803 | 3.760112 | 5.985291e-11
80.78865 | 11.6273 | 11.74159 | 7.964311 | -0.1142902 | 3.77728 | 6.033151e-11
80.79865 | 11.6634 | 11.75861 | 7.964155 | -0.09521333 | 3.794458 | 6.081367e-11
80.80865 | 11.6939 | 11.77564 | 7.964002 | -0.08173948 | 3.811638 | 6.12976e-11
80.81865 | 11.7298 | 11.79266 | 7.963851 | -0.06285866 | 3.828808 | 6.178419e-11
80.82865 | 11.7553 | 11.80966 | 7.963701 | -0.05436106 | 3.84596 | 6.227256e-11
80.83865 | 11.7894 | 11.82663 | 7.963554 | -0.03723495 | 3.863081 | 6.276359e-11
80.84865 | 11.8161 | 11.84357 | 7.963409 | -0.02746962 | 3.88016 | 6.32564e-11
80.85865 | 11.8413 | 11.86045 | 7.963267 | -0.01915401 | 3.897187 | 6.375187e-11
80.86865 | 11.869 | 11.87728 | 7.963126 | -0.008276469 | 3.91415 | 6.424822e-11
80.87865 | 11.9098 | 11.89402 | 7.962988 | 0.015775 | 3.931037 | 6.474636e-11
80.88865 | 11.9362 | 11.91069 | 7.963767 | 0.02551257 | 3.94692 | 6.523025e-11
80.89865 | 11.9733 | 11.92725 | 7.965197 | 0.04604825 | 3.962054 | 6.570504e-11
80.90864 | 12.0078 | 11.94369 | 7.966627 | 0.06411059 | 3.977062 | 6.617971e-11
80.91864 | 12.0468 | 11.96002 | 7.968062 | 0.08678031 | 3.991957 | 6.665592e-11
80.92864 | 12.0854 | 11.97621 | 7.9695 | 0.1091869 | 4.006713 | 6.713282e-11
80.93864 | 12.1214 | 11.99226 | 7.97094 | 0.1291429 | 4.021317 | 6.760865e-11
80.94864 | 12.1644 | 12.00814 | 7.972383 | 0.1562621 | 4.035755 | 6.808518e-11
80.95864 | 12.1875 | 12.02384 | 7.973828 | 0.1636578 | 4.050014 | 6.856152e-11
80.96864 | 12.2286 | 12.03936 | 7.975276 | 0.1892438 | 4.06408 | 6.903767e-11
80.97864 | 12.2687 | 12.05467 | 7.976726 | 0.2140331 | 4.077941 | 6.951273e-11
80.98864 | 12.3096 | 12.06976 | 7.978179 | 0.2398402 | 4.091581 | 6.998672e-11
80.99864 | 12.3468 | 12.08462 | 7.979634 | 0.2621791 | 4.104987 | 7.045873e-11
81.00864 | 12.3877 | 12.09924 | 7.981091 | 0.2884634 | 4.118145 | 7.092966e-11
81.01864 | 12.4327 | 12.11359 | 7.982551 | 0.319107 | 4.131042 | 7.139949e-11
81.02864 | 12.4704 | 12.12768 | 7.984014 | 0.342724 | 4.143662 | 7.186647e-11
81.03864 | 12.5084 | 12.14147 | 7.985479 | 0.3669284 | 4.155993 | 7.233147e-11
81.04864 | 12.5464 | 12.15497 | 7.986946 | 0.3914336 | 4.16802 | 7.27936e-11
81.05864 | 12.5677 | 12.16815 | 7.988416 | 0.3995543 | 4.17973 | 7.325286e-11
81.06864 | 12.6044 | 12.181 | 7.989889 | 0.4234032 | 4.191108 | 7.370837e-11
81.07864 | 12.6436 | 12.19351 | 7.991363 | 0.4500948 | 4.202142 | 7.416101e-11
81.08864 | 12.6762 | 12.20566 | 7.992841 | 0.4705417 | 4.212817 | 7.4609e-11
81.09864 | 12.7113 | 12.21744 | 7.994321 | 0.4938574 | 4.223122 | 7.505323e-11
81.10864 | 12.7474 | 12.22884 | 7.995803 | 0.5185557 | 4.233041 | 7.549281e-11
81.11864 | 12.7775 | 12.23985 | 7.997288 | 0.5376482 | 4.242564 | 7.592773e-11
81.12864 | 12.808 | 12.25045 | 7.998775 | 0.5575478 | 4.251677 | 7.635712e-11
81.13864 | 12.8314 | 12.26063 | 8.000265 | 0.570767 | 4.260368 | 7.678098e-11
81.14864 | 12.8562 | 12.27038 | 8.001758 | 0.5858174 | 4.268625 | 7.719928e-11
81.15864 | 12.8665 | 12.27969 | 8.003253 | 0.5868103 | 4.276437 | 7.761117e-11
81.16864 | 12.8959 | 12.28854 | 8.00475 | 0.6073575 | 4.283793 | 7.801662e-11
81.17864 | 12.9172 | 12.29693 | 8.00625 | 0.6202696 | 4.290681 | 7.841563e-11
81.18864 | 12.9441 | 12.30484 | 8.007752 | 0.6392561 | 4.297092 | 7.880645e-11
81.19864 | 12.9628 | 12.31227 | 8.009257 | 0.6505278 | 4.303015 | 7.919083e-11
81.20864 | 12.9846 | 12.31921 | 8.010765 | 0.6653932 | 4.308442 | 7.956701e-11
81.21864 | 12.9985 | 12.32564 | 8.012275 | 0.6728624 | 4.313363 | 7.99341e-11
81.22864 | 13.0189 | 12.33156 | 8.013787 | 0.6873423 | 4.317771 | 8.029387e-11
81.23864 | 13.0316 | 12.33696 | 8.015302 | 0.6946416 | 4.321656 | 8.064454e-11
81.24864 | 13.0464 | 12.34183 | 8.016819 | 0.7045672 | 4.325013 | 8.098524e-11
81.25863 | 13.0422 | 12.34617 | 8.018336 | 0.6960302 | 4.327834 | 8.131691e-11
81.26863 | 13.0644 | 12.34997 | 8.019859 | 0.7144274 | 4.330114 | 8.163942e-11
81.27863 | 13.0801 | 12.35323 | 8.021384 | 0.7268693 | 4.331847 | 8.195107e-11
81.28863 | 13.0928 | 12.35594 | 8.022911 | 0.7368607 | 4.333028 | 8.225274e-11
81.29863 | 13.1052 | 12.35809 | 8.024441 | 0.7471052 | 4.333653 | 8.254356e-11
81.30863 | 13.114 | 12.35969 | 8.025974 | 0.754307 | 4.333719 | 8.282351e-11
81.31863 | 13.1173 | 12.36073 | 8.027509 | 0.7565685 | 4.333222 | 8.309173e-11
81.32863 | 13.1353 | 12.36121 | 8.029047 | 0.7740922 | 4.332161 | 8.334908e-11
81.33863 | 13.1407 | 12.36112 | 8.030587 | 0.7795797 | 4.330533 | 8.359382e-11
81.34863 | 13.1442 | 12.36047 | 8.03213 | 0.7837312 | 4.328339 | 8.382769e-11
81.35863 | 13.1479 | 12.35925 | 8.033675 | 0.7886478 | 4.325577 | 8.404807e-11
81.36863 | 13.1579 | 12.35747 | 8.035223 | 0.8004285 | 4.322249 | 8.425671e-11
81.37863 | 13.1613 | 12.35513 | 8.036773 | 0.8061722 | 4.318355 | 8.445273e-11
81.38863 | 13.1676 | 12.35222 | 8.038326 | 0.8153769 | 4.313897 | 8.463614e-11
81.39863 | 13.1721 | 12.34876 | 8.039881 | 0.8233407 | 4.308878 | 8.480605e-11
81.40863 | 13.1753 | 12.34474 | 8.041439 | 0.8305599 | 4.303301 | 8.496248e-11
81.41863 | 13.1821 | 12.34017 | 8.043 | 0.8419308 | 4.29717 | 8.510543e-11
81.42863 | 13.1849 | 12.33505 | 8.044563 | 0.8498492 | 4.290488 | 8.523576e-11
81.43863 | 13.1872 | 12.32939 | 8.046128 | 0.8578102 | 4.283262 | 8.535175e-11
81.44863 | 13.1779 | 12.32319 | 8.047696 | 0.8547079 | 4.275496 | 8.545425e-11
81.45863 | 13.1801 | 12.31646 | 8.049267 | 0.8636363 | 4.267197 | 8.554241e-11
81.46863 | 13.1832 | 12.30921 | 8.05084 | 0.8739882 | 4.258372 | 8.56171e-11
81.47863 | 13.1813 | 12.30144 | 8.052416 | 0.8798563 | 4.249028 | 8.567745e-11
81.48863 | 13.1806 | 12.29317 | 8.053994 | 0.8874336 | 4.239172 | 8.572434e-11
81.49863 | 13.1707 | 12.28439 | 8.055575 | 0.8863104 | 4.228814 | 8.57569e-11
81.50863 | 13.1648 | 12.27512 | 8.057159 | 0.8896783 | 4.217963 | 8.577514e-11
81.51863 | 13.161 | 12.26537 | 8.058745 | 0.8956285 | 4.206627 | 8.577906e-11
81.52863 | 13.1526 | 12.25515 | 8.060333 | 0.8974505 | 4.194816 | 8.576955e-11
81.53863 | 13.1488 | 12.24447 | 8.061924 | 0.904334 | 4.182542 | 8.574574e-11
81.54863 | 13.1306 | 12.23333 | 8.063518 | 0.8972685 | 4.169813 | 8.570763e-11
81.55863 | 13.122 | 12.22176 | 8.065114 | 0.9002431 | 4.156643 | 8.565611e-11
81.56863 | 13.1078 | 12.20975 | 8.066713 | 0.8980464 | 4.14304 | 8.559031e-11
81.57863 | 13.0976 | 12.19733 | 8.068314 | 0.9002664 | 4.129019 | 8.551111e-11
81.58863 | 13.077 | 12.18451 | 8.069918 | 0.8924909 | 4.114591 | 8.541852e-11
81.59862 | 13.0596 | 12.1713 | 8.071522 | 0.888295 | 4.099783 | 8.531177e-11
81.60862 | 13.0404 | 12.15771 | 8.073131 | 0.8826917 | 4.084578 | 8.519244e-11
81.61862 | 13.0286 | 12.14374 | 8.074743 | 0.8848552 | 4.069002 | 8.505975e-11
81.62862 | 13.008 | 12.12943 | 8.076357 | 0.8785731 | 4.05307 | 8.491371e-11
81.63862 | 12.9798 | 12.11477 | 8.077974 | 0.8650318 | 4.036795 | 8.475521e-11
81.64862 | 12.9557 | 12.09978 | 8.079593 | 0.8559176 | 4.020189 | 8.458339e-11
81.65862 | 12.93 | 12.08448 | 8.081215 | 0.8455175 | 4.003267 | 8.439999e-11
81.66862 | 12.911 | 12.06888 | 8.08284 | 0.8421182 | 3.986042 | 8.420416e-11
81.67862 | 12.8878 | 12.05299 | 8.084467 | 0.8348055 | 3.968528 | 8.399591e-11
81.68862 | 12.8554 | 12.03683 | 8.086096 | 0.8185656 | 3.950738 | 8.377613e-11
81.69862 | 12.8285 | 12.02041 | 8.087729 | 0.8080855 | 3.932686 | 8.354569e-11
81.70862 | 12.7953 | 12.00375 | 8.089364 | 0.791551 | 3.914385 | 8.330288e-11
81.71862 | 12.766 | 11.98685 | 8.091001 | 0.7791481 | 3.895851 | 8.30503e-11
81.72862 | 12.7383 | 11.96974 | 8.092641 | 0.768564 | 3.877095 | 8.278624e-11
81.73862 | 12.7063 | 11.95242 | 8.094284 | 0.753884 | 3.858132 | 8.251245e-11
81.74862 | 12.6789 | 11.9349 | 8.095929 | 0.7439951 | 3.838976 | 8.222807e-11
81.75862 | 12.6446 | 11.91722 | 8.097577 | 0.7273839 | 3.819639 | 8.193484e-11
81.76862 | 12.6171 | 11.89936 | 8.099228 | 0.7177371 | 3.800135 | 8.163107e-11
81.77862 | 12.5847 | 11.88136 | 8.100881 | 0.7033411 | 3.780478 | 8.131934e-11
81.78862 | 12.5505 | 11.86322 | 8.102537 | 0.6872833 | 3.76068 | 8.099796e-11
81.79862 | 12.5213 | 11.84495 | 8.104195 | 0.6763505 | 3.740755 | 8.066865e-11
81.80862 | 12.4827 | 11.82657 | 8.105856 | 0.65613 | 3.720714 | 8.033144e-11
81.81862 | 12.4523 | 11.80809 | 8.107519 | 0.6442098 | 3.700571 | 7.998549e-11
81.82862 | 12.4229 | 11.78952 | 8.109185 | 0.6333765 | 3.680338 | 7.963337e-11
81.83862 | 12.3903 | 11.77088 | 8.110854 | 0.619419 | 3.660027 | 7.927341e-11
81.84862 | 12.3586 | 11.75218 | 8.112526 | 0.6064249 | 3.63965 | 7.890647e-11
81.85862 | 12.3315 | 11.73342 | 8.1142 | 0.5980828 | 3.619218 | 7.853428e-11
81.86862 | 12.3013 | 11.71462 | 8.115876 | 0.5866809 | 3.598743 | 7.815515e-11
81.87862 | 12.2662 | 11.69579 | 8.117555 | 0.5704085 | 3.578236 | 7.77708e-11
81.88862 | 12.2308 | 11.67695 | 8.119237 | 0.5538547 | 3.557708 | 7.73804e-11
81.89862 | 12.1928 | 11.65809 | 8.120922 | 0.5347082 | 3.53717 | 7.698567e-11
81.90862 | 12.1539 | 11.63924 | 8.122609 | 0.5146594 | 3.516632 | 7.658577e-11
81.91862 | 12.1188 | 11.6204 | 8.124298 | 0.4983979 | 3.496104 | 7.618158e-11
81.92862 | 12.0891 | 11.6016 | 8.125991 | 0.4875036 | 3.475606 | 7.577312e-11
81.93862 | 12.0624 | 11.58281 | 8.127685 | 0.4795873 | 3.455127 | 7.536124e-11
81.94861 | 12.0238 | 11.56409 | 8.12938 | 0.4597122 | 3.434708 | 7.494606e-11
81.95861 | 11.9846 | 11.5454 | 8.13108 | 0.4392048 | 3.414315 | 7.452825e-11
81.96861 | 11.9421 | 11.52676 | 8.132783 | 0.4153389 | 3.393979 | 7.410709e-11
81.97861 | 11.9048 | 11.50819 | 8.134488 | 0.3966056 | 3.373706 | 7.368343e-11
81.98861 | 11.8684 | 11.4897 | 8.136196 | 0.378697 | 3.353507 | 7.325814e-11
81.99861 | 11.832 | 11.47129 | 8.137907 | 0.3607052 | 3.333388 | 7.283038e-11
82.00861 | 11.7823 | 11.45298 | 8.13962 | 0.329323 | 3.313357 | 7.240186e-11
82.01861 | 11.7493 | 11.43476 | 8.141336 | 0.3145428 | 3.293421 | 7.197175e-11
82.02861 | 11.7102 | 11.41664 | 8.143055 | 0.2935579 | 3.273587 | 7.154007e-11
82.03861 | 11.6737 | 11.39864 | 8.144776 | 0.2750615 | 3.253862 | 7.110852e-11
82.04861 | 11.6303 | 11.38075 | 8.1465 | 0.2495471 | 3.234253 | 7.067627e-11
82.05861 | 11.5924 | 11.36299 | 8.148227 | 0.2294088 | 3.214765 | 7.024417e-11
82.06861 | 11.5551 | 11.34536 | 8.149956 | 0.2097406 | 3.195404 | 6.98114e-11
82.07861 | 11.5116 | 11.32786 | 8.151688 | 0.1837366 | 3.176176 | 6.937965e-11
82.08861 | 11.4769 | 11.31051 | 8.153422 | 0.1663921 | 3.157086 | 6.894809e-11
82.09861 | 11.4341 | 11.2933 | 8.155159 | 0.1408013 | 3.13814 | 6.851758e-11
82.10861 | 11.3852 | 11.27624 | 8.156899 | 0.1089597 | 3.119341 | 6.808896e-11
82.11861 | 11.3572 | 11.25934 | 8.158641 | 0.09786262 | 3.100696 | 6.766057e-11
82.12861 | 11.3223 | 11.24259 | 8.160387 | 0.07970547 | 3.082208 | 6.72341e-11
82.13861 | 11.2833 | 11.22602 | 8.162134 | 0.05728466 | 3.063881 | 6.680872e-11
82.14861 | 11.2487 | 11.2096 | 8.163885 | 0.0390959 | 3.045719 | 6.63861e-11
82.15861 | 11.2091 | 11.19336 | 8.165638 | 0.01573514 | 3.027727 | 6.596543e-11
82.16861 | 11.1708 | 11.1773 | 8.167394 | -0.006500838 | 3.009907 | 6.554672e-11
82.17861 | 11.1338 | 11.16141 | 8.169152 | -0.02761496 | 2.992263 | 6.51308e-11
82.18861 | 11.0965 | 11.14571 | 8.170913 | -0.04921095 | 2.974798 | 6.471769e-11
82.19861 | 11.0563 | 11.13019 | 8.172677 | -0.07389161 | 2.957515 | 6.430656e-11
82.20861 | 11.0223 | 11.11486 | 8.174443 | -0.0925591 | 2.940416 | 6.389907e-11
82.21861 | 10.996 | 11.09972 | 8.176212 | -0.1037167 | 2.923504 | 6.349441e-11
82.22861 | 10.9554 | 11.08477 | 8.177984 | -0.1293665 | 2.906782 | 6.309342e-11
82.23861 | 10.9215 | 11.07001 | 8.179759 | -0.1485106 | 2.890252 | 6.269609e-11
82.24861 | 10.8835 | 11.05545 | 8.181536 | -0.1719512 | 2.873916 | 6.23016e-11
82.25861 | 10.8501 | 11.04109 | 8.183315 | -0.19099 | 2.857775 | 6.19108e-11
82.26861 | 10.8163 | 11.02693 | 8.185098 | -0.2106292 | 2.841831 | 6.15245e-11
82.27861 | 10.7813 | 11.01297 | 8.186883 | -0.2316701 | 2.826087 | 6.114189e-11
82.2886 | 10.75 | 10.99923 | 8.188667 | -0.2492277 | 2.81056 | 6.076307e-11
82.2986 | 10.7149 | 10.98568 | 8.190458 | -0.2707761 | 2.795218 | 6.038866e-11
82.3086 | 10.6807 | 10.97233 | 8.192251 | -0.2916301 | 2.780079 | 6.001796e-11
82.3186 | 10.6547 | 10.95919 | 8.194047 | -0.3044912 | 2.765144 | 5.965179e-11
82.3286 | 10.6168 | 10.94626 | 8.195845 | -0.3294597 | 2.750414 | 5.929013e-11
82.3386 | 10.5833 | 10.93354 | 8.197647 | -0.3502372 | 2.735891 | 5.893301e-11
82.3486 | 10.5552 | 10.92102 | 8.199451 | -0.365824 | 2.721574 | 5.858042e-11
82.3586 | 10.527 | 10.90872 | 8.201257 | -0.3817212 | 2.707464 | 5.823235e-11
82.3686 | 10.496 | 10.89663 | 8.203066 | -0.4006291 | 2.693563 | 5.788964e-11
82.3786 | 10.468 | 10.88475 | 8.204878 | -0.4167481 | 2.67987 | 5.755064e-11
82.3886 | 10.4445 | 10.87308 | 8.206693 | -0.4285786 | 2.666386 | 5.721699e-11
82.3986 | 10.4127 | 10.86162 | 8.208511 | -0.4489215 | 2.653111 | 5.68887e-11
82.4086 | 10.3907 | 10.85038 | 8.210331 | -0.4596765 | 2.640046 | 5.656412e-11
82.4186 | 10.3666 | 10.83934 | 8.212153 | -0.4727438 | 2.62719 | 5.62457e-11
82.4286 | 10.3419 | 10.82852 | 8.213979 | -0.486624 | 2.614545 | 5.593182e-11
82.4386 | 10.324 | 10.81792 | 8.215807 | -0.4939163 | 2.602109 | 5.562327e-11
82.4486 | 10.2973 | 10.80752 | 8.217638 | -0.5102219 | 2.589884 | 5.531927e-11
82.4586 | 10.2796 | 10.79734 | 8.219472 | -0.5177396 | 2.577868 | 5.502141e-11
82.4686 | 10.2576 | 10.78737 | 8.221308 | -0.5297699 | 2.566062 | 5.472808e-11
82.4786 | 10.2403 | 10.77761 | 8.223147 | -0.5373127 | 2.554466 | 5.443929e-11
82.4886 | 10.2196 | 10.76807 | 8.224989 | -0.5484678 | 2.543079 | 5.415663e-11
82.4986 | 10.1918 | 10.75873 | 8.226833 | -0.5669347 | 2.531902 | 5.387931e-11
82.5086 | 10.1809 | 10.74961 | 8.22868 | -0.5687133 | 2.520933 | 5.360732e-11
82.5186 | 10.1586 | 10.7407 | 8.23053 | -0.5821033 | 2.510173 | 5.333984e-11
82.5286 | 10.145 | 10.732 | 8.232383 | -0.5870046 | 2.499622 | 5.30785e-11
82.5386 | 10.124 | 10.72352 | 8.234238 | -0.5995164 | 2.489278 | 5.282167e-11
82.5486 | 10.1062 | 10.71524 | 8.236096 | -0.6090389 | 2.479143 | 5.257096e-11
82.5586 | 10.0853 | 10.70717 | 8.237957 | -0.6218713 | 2.469215 | 5.232557e-11
82.5686 | 10.0684 | 10.69931 | 8.23982 | -0.6309133 | 2.459493 | 5.208468e-11
82.5786 | 10.0533 | 10.69166 | 8.241686 | -0.6383645 | 2.449978 | 5.18499e-11
82.5886 | 10.0316 | 10.68422 | 8.243555 | -0.6526242 | 2.440669 | 5.162043e-11
82.5986 | 10.0099 | 10.67699 | 8.245427 | -0.6670924 | 2.431565 | 5.139625e-11
82.6086 | 9.997 | 10.66997 | 8.247301 | -0.6729685 | 2.422667 | 5.117736e-11
82.6186 | 9.9731 | 10.66315 | 8.249179 | -0.690052 | 2.413973 | 5.096377e-11
82.62859 | 9.9528 | 10.65655 | 8.251055 | -0.7037484 | 2.405494 | 5.075635e-11
82.63859 | 9.9359 | 10.65015 | 8.252937 | -0.7142451 | 2.397208 | 5.055412e-11
82.64859 | 9.9157 | 10.64395 | 8.254823 | -0.7282474 | 2.389125 | 5.035637e-11
82.65859 | 9.9013 | 10.63796 | 8.256711 | -0.7366553 | 2.381245 | 5.01647e-11
82.66859 | 9.8826 | 10.63217 | 8.258602 | -0.7495683 | 2.373567 | 4.997829e-11
82.67859 | 9.861 | 10.62659 | 8.260495 | -0.7655858 | 2.366091 | 4.979715e-11
82.68859 | 9.8381 | 10.62121 | 8.262391 | -0.7831072 | 2.358816 | 4.962128e-11
82.69859 | 9.8194 | 10.61603 | 8.26429 | -0.7966322 | 2.351742 | 4.945066e-11
82.70859 | 9.8043 | 10.61106 | 8.266192 | -0.8067605 | 2.344868 | 4.928608e-11
82.71859 | 9.7852 | 10.60629 | 8.268097 | -0.8210914 | 2.338195 | 4.912596e-11
82.72859 | 9.7753 | 10.60172 | 8.270004 | -0.8264242 | 2.33172 | 4.897188e-11
82.73859 | 9.7568 | 10.59736 | 8.271914 | -0.8405596 | 2.325446 | 4.882303e-11
82.74859 | 9.739 | 10.5932 | 8.273827 | -0.8541958 | 2.319369 | 4.867943e-11
82.75859 | 9.7296 | 10.58923 | 8.275742 | -0.8596335 | 2.313491 | 4.854105e-11
82.76859 | 9.7165 | 10.58547 | 8.27766 | -0.8689713 | 2.307811 | 4.84079e-11
82.77859 | 9.6979 | 10.58191 | 8.279581 | -0.8840098 | 2.302329 | 4.827998e-11
82.78859 | 9.6823 | 10.57855 | 8.281505 | -0.896248 | 2.297043 | 4.815727e-11
82.79859 | 9.6658 | 10.57539 | 8.283432 | -0.9095862 | 2.291955 | 4.804057e-11
82.80859 | 9.6558 | 10.57242 | 8.285361 | -0.9166231 | 2.287062 | 4.79283e-11
82.81859 | 9.6441 | 10.56966 | 8.287293 | -0.9255593 | 2.282366 | 4.782201e-11
82.82859 | 9.6337 | 10.56709 | 8.289228 | -0.9333939 | 2.277866 | 4.772093e-11
82.83859 | 9.6217 | 10.56473 | 8.291165 | -0.9430272 | 2.273562 | 4.762427e-11
82.84859 | 9.6095 | 10.56256 | 8.293106 | -0.9530587 | 2.269453 | 4.75336e-11
82.85859 | 9.6024 | 10.56059 | 8.295049 | -0.9581882 | 2.26554 | 4.744811e-11
82.86859 | 9.5895 | 10.55882 | 8.296995 | -0.9693153 | 2.261821 | 4.736781e-11
82.87859 | 9.5766 | 10.55724 | 8.298943 | -0.9806398 | 2.258297 | 4.729349e-11
82.88859 | 9.5605 | 10.55586 | 8.300895 | -0.9953621 | 2.254968 | 4.722356e-11
82.89859 | 9.5531 | 10.55468 | 8.302849 | -1.001582 | 2.251833 | 4.715882e-11
82.90859 | 9.5437 | 10.5537 | 8.304806 | -1.009998 | 2.248893 | 4.709926e-11
82.91859 | 9.5375 | 10.55291 | 8.306765 | -1.015412 | 2.246147 | 4.704565e-11
82.92859 | 9.5257 | 10.55232 | 8.308728 | -1.026623 | 2.243595 | 4.699644e-11
82.93859 | 9.5138 | 10.55193 | 8.310693 | -1.038131 | 2.241238 | 4.69524e-11
82.94859 | 9.5038 | 10.55174 | 8.312661 | -1.047936 | 2.239075 | 4.69143e-11
82.95859 | 9.4977 | 10.55174 | 8.314632 | -1.054038 | 2.237106 | 4.68806e-11
82.96859 | 9.4848 | 10.55194 | 8.316606 | -1.067137 | 2.235331 | 4.685283e-11
82.97858 | 9.4756 | 10.55233 | 8.318578 | -1.076733 | 2.233754 | 4.683029e-11
82.98858 | 9.4706 | 10.55293 | 8.320558 | -1.082326 | 2.232368 | 4.681208e-11
82.99858 | 9.4603 | 10.55372 | 8.32254 | -1.093416 | 2.231177 | 4.67998e-11
83.00858 | 9.456 | 10.5547 | 8.324524 | -1.098704 | 2.23018 | 4.679267e-11
83.01858 | 9.4523 | 10.55589 | 8.326512 | -1.10359 | 2.229378 | 4.67907e-11
83.02858 | 9.4443 | 10.55727 | 8.328502 | -1.112973 | 2.228771 | 4.679312e-11
83.03858 | 9.4387 | 10.55885 | 8.330495 | -1.120155 | 2.228359 | 4.680146e-11
83.04858 | 9.4319 | 10.56063 | 8.332491 | -1.128735 | 2.228143 | 4.681496e-11
83.05858 | 9.4288 | 10.56261 | 8.33449 | -1.133813 | 2.228123 | 4.683361e-11
83.06858 | 9.4216 | 10.56479 | 8.336492 | -1.14319 | 2.228298 | 4.685819e-11
83.07858 | 9.4178 | 10.56717 | 8.338496 | -1.149366 | 2.22867 | 4.688714e-11
83.08858 | 9.4159 | 10.56974 | 8.340503 | -1.153842 | 2.229239 | 4.692126e-11
83.09858 | 9.4142 | 10.57252 | 8.342513 | -1.158317 | 2.230004 | 4.696052e-11
83.10858 | 9.4128 | 10.57549 | 8.344526 | -1.162693 | 2.230967 | 4.700571e-11
83.11858 | 9.4092 | 10.57867 | 8.346541 | -1.169469 | 2.232128 | 4.705528e-11
83.12858 | 9.4047 | 10.58205 | 8.34856 | -1.177346 | 2.233487 | 4.711078e-11
83.13858 | 9.4056 | 10.58562 | 8.350581 | -1.180025 | 2.235044 | 4.717066e-11
83.14858 | 9.4048 | 10.58941 | 8.352605 | -1.184606 | 2.236801 | 4.723647e-11
83.15858 | 9.3981 | 10.59339 | 8.354631 | -1.195289 | 2.238757 | 4.730743e-11
83.16858 | 9.405 | 10.59758 | 8.356661 | -1.192575 | 2.240914 | 4.738356e-11
83.17858 | 9.4091 | 10.60196 | 8.358693 | -1.192865 | 2.243271 | 4.746484e-11
83.18858 | 9.4062 | 10.60656 | 8.360729 | -1.200358 | 2.24583 | 4.755205e-11
83.19858 | 9.4014 | 10.61136 | 8.362767 | -1.209957 | 2.24859 | 4.764367e-11
83.20858 | 9.4024 | 10.61636 | 8.364807 | -1.213961 | 2.251553 | 4.774121e-11
83.21858 | 9.4023 | 10.62157 | 8.366851 | -1.21927 | 2.254719 | 4.784316e-11
83.22858 | 9.4048 | 10.62699 | 8.368898 | -1.222186 | 2.258089 | 4.79518e-11
83.23858 | 9.4007 | 10.63261 | 8.370947 | -1.231909 | 2.261663 | 4.80641e-11
83.24858 | 9.3961 | 10.63844 | 8.372999 | -1.242341 | 2.265442 | 4.818309e-11
83.25858 | 9.4039 | 10.64448 | 8.375054 | -1.24058 | 2.269426 | 4.830727e-11
83.26858 | 9.4075 | 10.65073 | 8.377112 | -1.243229 | 2.273617 | 4.84351e-11
83.27858 | 9.4038 | 10.65719 | 8.379172 | -1.253388 | 2.278015 | 4.856964e-11
83.28858 | 9.4027 | 10.66386 | 8.381236 | -1.261157 | 2.282621 | 4.870937e-11
83.29858 | 9.4015 | 10.67074 | 8.383302 | -1.269238 | 2.287436 | 4.885429e-11
83.30858 | 9.4023 | 10.67783 | 8.385371 | -1.275531 | 2.29246 | 4.900593e-11
83.31857 | 9.4047 | 10.68513 | 8.387439 | -1.280429 | 2.29769 | 4.916129e-11
83.32857 | 9.4084 | 10.69265 | 8.389514 | -1.284249 | 2.303134 | 4.932333e-11
83.33857 | 9.3998 | 10.70038 | 8.391592 | -1.300582 | 2.308791 | 4.948905e-11
83.34857 | 9.4017 | 10.70833 | 8.393672 | -1.306631 | 2.314659 | 4.966151e-11
83.35857 | 9.4007 | 10.7165 | 8.395755 | -1.315796 | 2.320741 | 4.983918e-11
83.36857 | 9.4025 | 10.72488 | 8.397842 | -1.322378 | 2.327037 | 5.002206e-11
83.37857 | 9.4072 | 10.73348 | 8.39993 | -1.326277 | 2.333547 | 5.021017e-11
83.38857 | 9.4055 | 10.74229 | 8.402022 | -1.336795 | 2.340273 | 5.040351e-11
83.39857 | 9.4106 | 10.75133 | 8.404117 | -1.340732 | 2.347215 | 5.06036e-11
83.40857 | 9.4102 | 10.76059 | 8.406214 | -1.350388 | 2.354374 | 5.08074e-11
83.41857 | 9.4133 | 10.77007 | 8.408315 | -1.356766 | 2.361751 | 5.101797e-11
83.42857 | 9.4143 | 10.77976 | 8.410418 | -1.365465 | 2.369347 | 5.123378e-11
83.43857 | 9.4133 | 10.78969 | 8.412524 | -1.376386 | 2.377162 | 5.145483e-11
83.44857 | 9.4157 | 10.79983 | 8.414633 | -1.38413 | 2.385197 | 5.168115e-11
83.45857 | 9.4244 | 10.8102 | 8.416745 | -1.385798 | 2.393453 | 5.191271e-11
83.46857 | 9.4291 | 10.82079 | 8.418859 | -1.39169 | 2.401931 | 5.215106e-11
83.47857 | 9.4327 | 10.83161 | 8.420977 | -1.398907 | 2.41063 | 5.239316e-11
83.48857 | 9.4354 | 10.84265 | 8.423097 | -1.40725 | 2.419553 | 5.264205e-11
83.49857 | 9.4416 | 10.85392 | 8.42522 | -1.412319 | 2.428699 | 5.289621e-11
83.50857 | 9.4522 | 10.86542 | 8.427346 | -1.413216 | 2.438069 | 5.315414e-11
83.51857 | 9.4555 | 10.87714 | 8.429475 | -1.42164 | 2.447665 | 5.341886e-11
83.52857 | 9.4586 | 10.88909 | 8.431607 | -1.430492 | 2.457485 | 5.368888e-11
83.53857 | 9.4655 | 10.90127 | 8.433742 | -1.435773 | 2.467531 | 5.39657e-11
83.54857 | 9.4733 | 10.91368 | 8.435879 | -1.440383 | 2.477804 | 5.424631e-11
83.55857 | 9.4863 | 10.92632 | 8.438019 | -1.440023 | 2.488303 | 5.453221e-11
83.56857 | 9.4889 | 10.93919 | 8.440163 | -1.450293 | 2.49903 | 5.482342e-11
83.57857 | 9.4964 | 10.95229 | 8.442309 | -1.455893 | 2.509984 | 5.512145e-11
83.58857 | 9.5054 | 10.96562 | 8.444458 | -1.460223 | 2.521166 | 5.542327e-11
83.59857 | 9.5167 | 10.97918 | 8.446609 | -1.462485 | 2.532575 | 5.573193e-11
83.60857 | 9.5263 | 10.99298 | 8.448764 | -1.466678 | 2.544214 | 5.604438e-11
83.61857 | 9.5282 | 11.007 | 8.450922 | -1.478802 | 2.55608 | 5.636215e-11
83.62857 | 9.5403 | 11.02126 | 8.453082 | -1.480957 | 2.568175 | 5.668676e-11
83.63857 | 9.556 | 11.03574 | 8.455246 | -1.479743 | 2.580498 | 5.701518e-11
83.64857 | 9.568 | 11.05046 | 8.457412 | -1.482461 | 2.593049 | 5.734891e-11
83.65856 | 9.5751 | 11.06538 | 8.459577 | -1.490281 | 2.605804 | 5.768644e-11
83.66856 | 9.5768 | 11.08056 | 8.461749 | -1.50376 | 2.61881 | 5.803083e-11
83.67856 | 9.5953 | 11.09597 | 8.463924 | -1.500668 | 2.632044 | 5.838055e-11
83.68856 | 9.6089 | 11.11161 | 8.466102 | -1.502707 | 2.645505 | 5.873407e-11
83.69856 | 9.6247 | 11.12748 | 8.468282 | -1.502775 | 2.659193 | 5.909292e-11
83.70856 | 9.6271 | 11.14357 | 8.470466 | -1.516472 | 2.673106 | 5.94571e-11
83.71856 | 9.6471 | 11.1599 | 8.472652 | -1.512796 | 2.687244 | 5.982509e-11
83.72856 | 9.6591 | 11.17645 | 8.474842 | -1.517347 | 2.701606 | 6.01984e-11
83.73856 | 9.6684 | 11.19322 | 8.477034 | -1.524824 | 2.716191 | 6.057551e-11
83.74856 | 9.6847 | 11.21023 | 8.479229 | -1.525526 | 2.730997 | 6.095794e-11
83.75856 | 9.6947 | 11.22745 | 8.481427 | -1.532751 | 2.746024 | 6.134568e-11
83.76856 | 9.7148 | 11.2449 | 8.483628 | -1.530099 | 2.761271 | 6.173722e-11
83.77856 | 9.7277 | 11.26257 | 8.485832 | -1.534866 | 2.776734 | 6.213255e-11
83.78856 | 9.7412 | 11.28045 | 8.488038 | -1.539252 | 2.792414 | 6.253165e-11
83.79856 | 9.7472 | 11.29855 | 8.490248 | -1.551355 | 2.808307 | 6.293606e-11
83.80856 | 9.7699 | 11.31687 | 8.492461 | -1.546972 | 2.824412 | 6.334424e-11
83.81856 | 9.7793 | 11.3354 | 8.494676 | -1.556102 | 2.840726 | 6.375465e-11
83.82856 | 9.7899 | 11.35414 | 8.496894 | -1.564243 | 2.857248 | 6.417034e-11
83.83856 | 9.8057 | 11.37309 | 8.499115 | -1.56739 | 2.873974 | 6.458978e-11
83.84856 | 9.8152 | 11.39224 | 8.50134 | -1.577042 | 2.890902 | 6.501295e-11
83.85856 | 9.8247 | 11.4116 | 8.503567 | -1.586896 | 2.908029 | 6.543833e-11
83.86856 | 9.841 | 11.43115 | 8.505797 | -1.590148 | 2.925351 | 6.586741e-11
83.87856 | 9.8515 | 11.45089 | 8.508029 | -1.599394 | 2.942865 | 6.630021e-11
83.88856 | 9.8565 | 11.47083 | 8.510265 | -1.614333 | 2.960568 | 6.673517e-11
83.89856 | 9.8746 | 11.49096 | 8.512504 | -1.616359 | 2.978455 | 6.717381e-11
83.90856 | 9.8865 | 11.51127 | 8.514745 | -1.624768 | 2.996523 | 6.761459e-11
83.91856 | 9.9017 | 11.53176 | 8.51699 | -1.630056 | 3.014766 | 6.805748e-11
83.92856 | 9.9192 | 11.55242 | 8.519237 | -1.633218 | 3.033181 | 6.850248e-11
83.93856 | 9.9278 | 11.57325 | 8.521488 | -1.645451 | 3.051763 | 6.894957e-11
83.94856 | 9.9434 | 11.59425 | 8.523741 | -1.650847 | 3.070506 | 6.939872e-11
83.95856 | 9.968 | 11.6154 | 8.525997 | -1.647403 | 3.089406 | 6.984993e-11
83.96856 | 9.9807 | 11.63671 | 8.528256 | -1.656012 | 3.108455 | 7.030317e-11
83.97856 | 9.9922 | 11.65817 | 8.530518 | -1.665969 | 3.12765 | 7.075689e-11
83.98856 | 10.0166 | 11.67977 | 8.532783 | -1.663166 | 3.146983 | 7.121106e-11
83.99856 | 10.0321 | 11.7015 | 8.535051 | -1.669399 | 3.166447 | 7.16672e-11
84.00855 | 10.0537 | 11.72334 | 8.537318 | -1.669637 | 3.186019 | 7.212222e-11
84.01855 | 10.0729 | 11.74532 | 8.539592 | -1.672418 | 3.205726 | 7.257915e-11
84.02855 | 10.0993 | 11.76741 | 8.541869 | -1.668112 | 3.225544 | 7.30349e-11
84.03855 | 10.1216 | 11.78961 | 8.544148 | -1.668012 | 3.245464 | 7.349098e-11
84.04855 | 10.1425 | 11.81191 | 8.546431 | -1.66941 | 3.265479 | 7.394737e-11
84.05855 | 10.1634 | 11.8343 | 8.548716 | -1.670896 | 3.28558 | 7.440249e-11
84.06855 | 10.175 | 11.85676 | 8.551005 | -1.681763 | 3.305758 | 7.485786e-11
84.07855 | 10.2028 | 11.8793 | 8.553296 | -1.676502 | 3.326006 | 7.531036e-11
84.08855 | 10.2283 | 11.9019 | 8.55559 | -1.673602 | 3.346312 | 7.576305e-11
84.09855 | 10.2461 | 11.92456 | 8.557888 | -1.678455 | 3.366668 | 7.621281e-11
84.10855 | 10.2734 | 11.94725 | 8.560188 | -1.673851 | 3.387063 | 7.666115e-11
84.11855 | 10.2985 | 11.96998 | 8.562491 | -1.671478 | 3.407487 | 7.710803e-11
84.12855 | 10.3233 | 11.99273 | 8.564797 | -1.669427 | 3.42793 | 7.755034e-11
84.13855 | 10.3412 | 12.01549 | 8.567106 | -1.674287 | 3.448381 | 7.799112e-11
84.14855 | 10.3694 | 12.03825 | 8.569418 | -1.668845 | 3.468827 | 7.84288e-11
84.15855 | 10.38 | 12.06099 | 8.571733 | -1.680992 | 3.489259 | 7.886179e-11
84.16855 | 10.4091 | 12.08371 | 8.574051 | -1.674613 | 3.509662 | 7.929159e-11
84.17855 | 10.4318 | 12.1064 | 8.576372 | -1.674598 | 3.530027 | 7.971818e-11
84.18855 | 10.4587 | 12.12903 | 8.578696 | -1.670334 | 3.550338 | 8.013996e-11
84.19855 | 10.4852 | 12.15161 | 8.581022 | -1.666407 | 3.570585 | 8.055689e-11
84.20855 | 10.5159 | 12.17411 | 8.583352 | -1.658205 | 3.590753 | 8.096894e-11
84.21855 | 10.5366 | 12.19651 | 8.585685 | -1.659914 | 3.61083 | 8.13745e-11
84.22855 | 10.575 | 12.21882 | 8.58802 | -1.643821 | 3.630801 | 8.177665e-11
84.23855 | 10.6002 | 12.24101 | 8.590359 | -1.640811 | 3.650653 | 8.217068e-11
84.24855 | 10.6175 | 12.26307 | 8.5927 | -1.64557 | 3.67037 | 8.255966e-11
84.25855 | 10.6464 | 12.28498 | 8.595045 | -1.638585 | 3.68994 | 8.294199e-11
84.26855 | 10.6736 | 12.30674 | 8.597392 | -1.633139 | 3.709346 | 8.331763e-11
84.27855 | 10.7081 | 12.32832 | 8.599743 | -1.620218 | 3.728575 | 8.368653e-11
84.28855 | 10.7373 | 12.34971 | 8.602096 | -1.612406 | 3.74761 | 8.40471e-11
84.29855 | 10.7746 | 12.37089 | 8.604452 | -1.59629 | 3.766437 | 8.440084e-11
84.30855 | 10.8122 | 12.39185 | 8.606812 | -1.579652 | 3.785041 | 8.474617e-11
84.31855 | 10.8465 | 12.41258 | 8.609174 | -1.566079 | 3.803405 | 8.508303e-11
84.32855 | 10.8583 | 12.43305 | 8.611539 | -1.574752 | 3.821513 | 8.541139e-11
84.33855 | 10.8857 | 12.45326 | 8.613908 | -1.567558 | 3.83935 | 8.572963e-11
84.34854 | 10.9105 | 12.47316 | 8.616275 | -1.56266 | 3.856885 | 8.604086e-11
84.35854 | 10.9472 | 12.49278 | 8.618649 | -1.545582 | 3.874133 | 8.634188e-11
84.36854 | 10.9846 | 12.51209 | 8.621026 | -1.527487 | 3.891061 | 8.663265e-11
84.37854 | 11.0177 | 12.53106 | 8.623406 | -1.51336 | 3.907654 | 8.691471e-11
84.38854 | 11.0598 | 12.54969 | 8.62579 | -1.489885 | 3.923896 | 8.718488e-11
84.39854 | 11.0884 | 12.56795 | 8.628176 | -1.479546 | 3.93977 | 8.744626e-11
84.40854 | 11.1166 | 12.58583 | 8.630565 | -1.469227 | 3.955262 | 8.769723e-11
84.41854 | 11.1262 | 12.60331 | 8.632957 | -1.477111 | 3.970354 | 8.793619e-11
84.42854 | 11.1565 | 12.62038 | 8.635352 | -1.463884 | 3.985032 | 8.816467e-11
84.43854 | 11.189 | 12.63703 | 8.63775 | -1.448029 | 3.999279 | 8.838263e-11
84.44854 | 11.2242 | 12.65323 | 8.640151 | -1.429032 | 4.013081 | 8.858847e-11
84.45854 | 11.2525 | 12.66898 | 8.642555 | -1.416476 | 4.026422 | 8.878216e-11
84.46854 | 11.3003 | 12.68425 | 8.644962 | -1.383948 | 4.039286 | 8.896521e-11
84.47854 | 11.3286 | 12.69903 | 8.647372 | -1.370432 | 4.05166 | 8.913604e-11
84.48854 | 11.357 | 12.71331 | 8.649785 | -1.356314 | 4.06353 | 8.92946e-11
84.49854 | 11.3863 | 12.72708 | 8.652201 | -1.34078 | 4.074879 | 8.944087e-11
84.50854 | 11.4026 | 12.74032 | 8.65462 | -1.337717 | 4.085697 | 8.957482e-11
84.51854 | 11.4392 | 12.75301 | 8.657042 | -1.313809 | 4.095967 | 8.969641e-11
84.52854 | 11.4742 | 12.76515 | 8.659467 | -1.290945 | 4.105678 | 8.980561e-11
84.53854 | 11.5193 | 12.77671 | 8.661895 | -1.257413 | 4.114818 | 8.99024e-11
84.54854 | 11.5539 | 12.7877 | 8.664326 | -1.2338 | 4.123374 | 8.998519e-11
84.55854 | 11.5881 | 12.79809 | 8.66676 | -1.209993 | 4.131334 | 9.005707e-11
84.56854 | 11.6282 | 12.80788 | 8.669197 | -1.179684 | 4.138687 | 9.01149e-11
84.57854 | 11.6703 | 12.81706 | 8.671637 | -1.14676 | 4.145423 | 9.016022e-11
84.58854 | 11.6996 | 12.82561 | 8.67408 | -1.126012 | 4.151532 | 9.019144e-11
84.59854 | 11.7251 | 12.83353 | 8.676526 | -1.10843 | 4.157004 | 9.021168e-11
84.60854 | 11.7648 | 12.84081 | 8.678975 | -1.076005 | 4.16183 | 9.021777e-11
84.61854 | 11.83 | 12.84743 | 8.681427 | -1.01743 | 4.166003 | 9.021129e-11
84.62854 | 11.8653 | 12.8534 | 8.683882 | -0.9880952 | 4.169513 | 9.019063e-11
84.63854 | 11.9044 | 12.8587 | 8.68634 | -0.9542961 | 4.172356 | 9.015736e-11
84.64854 | 11.9461 | 12.86332 | 8.688801 | -0.9172246 | 4.174524 | 9.011302e-11
84.65854 | 11.9928 | 12.86728 | 8.691265 | -0.8744754 | 4.17601 | 9.005448e-11
84.66854 | 12.0451 | 12.87054 | 8.693732 | -0.8254443 | 4.176812 | 8.998173e-11
84.67854 | 12.0794 | 12.87313 | 8.696202 | -0.7937265 | 4.176924 | 8.989788e-11
84.68853 | 12.1185 | 12.87502 | 8.698671 | -0.7565164 | 4.176345 | 8.980143e-11
84.69853 | 12.1681 | 12.87622 | 8.701147 | -0.708116 | 4.175069 | 8.96907e-11
84.70853 | 12.2138 | 12.87672 | 8.703626 | -0.66292 | 4.173093 | 8.956885e-11
84.71853 | 12.261 | 12.87653 | 8.706109 | -0.6155273 | 4.170419 | 8.943433e-11
84.72853 | 12.2956 | 12.87564 | 8.708594 | -0.5800376 | 4.167044 | 8.928714e-11
84.73853 | 12.3364 | 12.87405 | 8.711082 | -0.5376504 | 4.162968 | 8.912728e-11
84.74853 | 12.3895 | 12.87177 | 8.713573 | -0.4822665 | 4.158193 | 8.895476e-11
84.75853 | 12.4526 | 12.86879 | 8.716068 | -0.416188 | 4.15272 | 8.877113e-11
84.76853 | 12.4778 | 12.86512 | 8.718565 | -0.3873161 | 4.146551 | 8.857639e-11
84.77853 | 12.5155 | 12.86075 | 8.721065 | -0.3452545 | 4.139689 | 8.836746e-11
84.78853 | 12.5565 | 12.85571 | 8.723569 | -0.2992067 | 4.132138 | 8.8149e-11
84.79853 | 12.5938 | 12.84998 | 8.726075 | -0.2561759 | 4.123901 | 8.791791e-11
84.80853 | 12.6378 | 12.84357 | 8.728584 | -0.2057687 | 4.114984 | 8.767577e-11
84.81853 | 12.6721 | 12.83649 | 8.731097 | -0.1643898 | 4.105393 | 8.742257e-11
84.82853 | 12.733 | 12.82875 | 8.733612 | -0.09574556 | 4.095133 | 8.715679e-11
84.83853 | 12.7664 | 12.82034 | 8.736131 | -0.0539428 | 4.084212 | 8.688154e-11
84.84853 | 12.811 | 12.81129 | 8.738652 | -0.0002892577 | 4.072637 | 8.65953e-11
84.85853 | 12.8293 | 12.80159 | 8.741177 | 0.02770729 | 4.060416 | 8.629962e-11
84.86853 | 12.8624 | 12.79126 | 8.743705 | 0.07113803 | 4.047557 | 8.599144e-11
84.87853 | 12.905 | 12.78031 | 8.746235 | 0.1246936 | 4.034071 | 8.567386e-11
84.88853 | 12.947 | 12.76874 | 8.748769 | 0.178264 | 4.019967 | 8.534691e-11
84.89853 | 12.9965 | 12.75656 | 8.751306 | 0.239939 | 4.005255 | 8.500908e-11
84.90853 | 13.0192 | 12.74379 | 8.753846 | 0.2754082 | 3.989946 | 8.466346e-11
84.91853 | 13.0584 | 12.73044 | 8.756389 | 0.32796 | 3.974051 | 8.430701e-11
84.92853 | 13.0964 | 12.71652 | 8.758934 | 0.3798831 | 3.957582 | 8.394128e-11
84.93853 | 13.1347 | 12.70204 | 8.761483 | 0.4326649 | 3.940552 | 8.356632e-11
84.94853 | 13.1514 | 12.68701 | 8.764035 | 0.4643929 | 3.922972 | 8.318215e-11
84.95853 | 13.2006 | 12.67145 | 8.76659 | 0.5291547 | 3.904855 | 8.279033e-11
84.96853 | 13.2337 | 12.65536 | 8.769149 | 0.5783363 | 3.886215 | 8.23909e-11
84.97853 | 13.277 | 12.63877 | 8.77171 | 0.6382252 | 3.867065 | 8.198083e-11
84.98853 | 13.3035 | 12.62169 | 8.774274 | 0.681806 | 3.84742 | 8.156473e-11
84.99853 | 13.3364 | 12.60413 | 8.776841 | 0.7322657 | 3.827293 | 8.113959e-11
85.00853 | 13.3707 | 12.58611 | 8.779412 | 0.7845902 | 3.806698 | 8.070697e-11
85.01853 | 13.4129 | 12.56764 | 8.781985 | 0.8452639 | 3.785651 | 8.026691e-11
85.02853 | 13.4479 | 12.54873 | 8.784561 | 0.8991723 | 3.764166 | 7.982097e-11
85.03852 | 13.4552 | 12.52942 | 8.787137 | 0.9257817 | 3.742281 | 7.936625e-11
85.04852 | 13.4907 | 12.50968 | 8.789719 | 0.9810155 | 3.719965 | 7.890561e-11
85.05852 | 13.5305 | 12.48956 | 8.792305 | 1.040939 | 3.697256 | 7.843768e-11
85.06852 | 13.5562 | 12.46906 | 8.794894 | 1.087137 | 3.67417 | 7.796401e-11
85.07852 | 13.5832 | 12.44821 | 8.797485 | 1.134994 | 3.650721 | 7.748465e-11
85.08852 | 13.6211 | 12.427 | 8.80008 | 1.194095 | 3.626925 | 7.699813e-11
85.09852 | 13.6419 | 12.40547 | 8.802678 | 1.236425 | 3.602797 | 7.6506e-11
85.10852 | 13.6724 | 12.38363 | 8.805279 | 1.288768 | 3.578353 | 7.600981e-11
85.11852 | 13.6749 | 12.36149 | 8.807883 | 1.313409 | 3.553607 | 7.550659e-11
85.12852 | 13.7016 | 12.33907 | 8.81049 | 1.362533 | 3.528577 | 7.499789e-11
85.13852 | 13.7281 | 12.31638 | 8.813101 | 1.411724 | 3.503275 | 7.448525e-11
85.14852 | 13.7492 | 12.29343 | 8.815714 | 1.455768 | 3.477719 | 7.396872e-11
85.15852 | 13.7816 | 12.27025 | 8.81833 | 1.511349 | 3.451921 | 7.344535e-11
85.16852 | 13.7956 | 12.24685 | 8.82095 | 1.548753 | 3.425898 | 7.291967e-11
85.17852 | 13.8127 | 12.22324 | 8.823572 | 1.589465 | 3.399663 | 7.238874e-11
85.18852 | 13.8282 | 12.19943 | 8.826198 | 1.62877 | 3.373233 | 7.18541e-11
85.19852 | 13.8444 | 12.17545 | 8.828826 | 1.668954 | 3.34662 | 7.131578e-11
85.20852 | 13.8592 | 12.1513 | 8.831458 | 1.707903 | 3.319839 | 7.077384e-11
85.21852 | 13.8842 | 12.127 | 8.834093 | 1.757204 | 3.292904 | 7.022833e-11
85.22852 | 13.8961 | 12.10256 | 8.836731 | 1.793541 | 3.265829 | 6.968077e-11
85.23852 | 13.9132 | 12.078 | 8.839372 | 1.835202 | 3.238627 | 6.912972e-11
85.24852 | 13.9267 | 12.05333 | 8.842016 | 1.873374 | 3.211311 | 6.857524e-11
85.25852 | 13.9403 | 12.02856 | 8.844663 | 1.911743 | 3.183894 | 6.801884e-11
85.26852 | 13.9558 | 12.0037 | 8.847313 | 1.952097 | 3.15639 | 6.74591e-11
85.27852 | 13.9794 | 11.97878 | 8.849966 | 2.000623 | 3.12881 | 6.689754e-11
85.28852 | 13.9866 | 11.95379 | 8.852623 | 2.032809 | 3.101168 | 6.633421e-11
85.29852 | 13.9914 | 11.92876 | 8.855282 | 2.062645 | 3.073473 | 6.576913e-11
85.30852 | 14.0026 | 11.90368 | 8.857945 | 2.098916 | 3.045739 | 6.520237e-11
85.31852 | 14.0151 | 11.87859 | 8.860611 | 2.136513 | 3.017976 | 6.463397e-11
85.32852 | 14.0256 | 11.85348 | 8.863279 | 2.172125 | 2.990196 | 6.406542e-11
85.33852 | 14.0404 | 11.82836 | 8.865951 | 2.21204 | 2.962409 | 6.349387e-11
85.34852 | 14.0472 | 11.80325 | 8.868626 | 2.243948 | 2.934625 | 6.292227e-11
85.35852 | 14.0526 | 11.77816 | 8.871304 | 2.27444 | 2.906855 | 6.235064e-11
85.36852 | 14.0604 | 11.75309 | 8.873986 | 2.307306 | 2.879109 | 6.17776e-11
85.37851 | 14.0543 | 11.72809 | 8.876666 | 2.326211 | 2.851423 | 6.120479e-11
85.38851 | 14.0574 | 11.7031 | 8.879353 | 2.354296 | 2.823751 | 6.063049e-11
85.39851 | 14.0614 | 11.67817 | 8.882043 | 2.383227 | 2.796129 | 6.005777e-11
85.40851 | 14.0639 | 11.6533 | 8.884737 | 2.410596 | 2.768567 | 5.948382e-11
85.41851 | 14.071 | 11.62851 | 8.887434 | 2.442494 | 2.741072 | 5.891009e-11
85.42851 | 14.068 | 11.60379 | 8.890134 | 2.464214 | 2.713652 | 5.833665e-11
85.43851 | 14.0728 | 11.57915 | 8.892836 | 2.493648 | 2.686315 | 5.776493e-11
85.44851 | 14.0638 | 11.55461 | 8.895542 | 2.509189 | 2.659068 | 5.719214e-11
85.45851 | 14.0634 | 11.53017 | 8.898252 | 2.53323 | 2.631918 | 5.662117e-11
85.46851 | 14.0516 | 11.50584 | 8.900964 | 2.545765 | 2.604872 | 5.605062e-11
85.47851 | 14.0421 | 11.48161 | 8.903679 | 2.560486 | 2.577935 | 5.548195e-11
85.48851 | 14.0436 | 11.45751 | 8.906398 | 2.586087 | 2.551115 | 5.491379e-11
85.49851 | 14.0332 | 11.43354 | 8.909119 | 2.599664 | 2.524417 | 5.434756e-11
85.50851 | 14.0277 | 11.40969 | 8.911844 | 2.61801 | 2.497846 | 5.378192e-11
85.51851 | 14.0161 | 11.38598 | 8.914572 | 2.63012 | 2.471408 | 5.321829e-11
85.52851 | 14.003 | 11.36241 | 8.917303 | 2.64059 | 2.445108 | 5.26567e-11
85.53851 | 13.9851 | 11.33899 | 8.920037 | 2.646113 | 2.41895 | 5.20958e-11
85.54851 | 13.9738 | 11.31571 | 8.922774 | 2.658087 | 2.392939 | 5.153838e-11
85.55851 | 13.9607 | 11.29259 | 8.925514 | 2.668106 | 2.36708 | 5.098308e-11
85.56851 | 13.9361 | 11.26963 | 8.928258 | 2.666468 | 2.341375 | 5.042858e-11
85.57851 | 13.9285 | 11.24683 | 8.931004 | 2.681667 | 2.315829 | 4.987764e-11
85.58851 | 13.9031 | 11.2242 | 8.933754 | 2.678901 | 2.290445 | 4.932756e-11
85.59851 | 13.8832 | 11.20173 | 8.936506 | 2.681467 | 2.265227 | 4.878108e-11
85.60851 | 13.8671 | 11.17944 | 8.939262 | 2.68766 | 2.240178 | 4.823687e-11
85.61851 | 13.8495 | 11.15732 | 8.942021 | 2.692179 | 2.2153 | 4.769631e-11
85.62851 | 13.823 | 11.13538 | 8.944784 | 2.68762 | 2.190596 | 4.715807e-11
85.63851 | 13.8023 | 11.11362 | 8.947549 | 2.688682 | 2.166069 | 4.662218e-11
85.64851 | 13.774 | 11.09204 | 8.950317 | 2.681962 | 2.14172 | 4.608867e-11
85.65851 | 13.751 | 11.07064 | 8.953089 | 2.680359 | 2.117553 | 4.555888e-11
85.66851 | 13.7234 | 11.04943 | 8.955864 | 2.673969 | 2.093568 | 4.503284e-11
85.67851 | 13.7006 | 11.02841 | 8.958641 | 2.672191 | 2.069768 | 4.450924e-11
85.68851 | 13.6728 | 11.00758 | 8.961422 | 2.665225 | 2.046153 | 4.39881e-11
85.69851 | 13.6465 | 10.98693 | 8.964206 | 2.659568 | 2.022726 | 4.347207e-11
85.70851 | 13.6216 | 10.96648 | 8.966994 | 2.655119 | 1.999487 | 4.295853e-11
85.7185 | 13.5929 | 10.94624 | 8.96978 | 2.646658 | 1.976462 | 4.24477e-11
85.7285 | 13.5634 | 10.92618 | 8.972573 | 2.637224 | 1.953603 | 4.194182e-11
85.7385 | 13.5322 | 10.9063 | 8.97537 | 2.625895 | 1.930935 | 4.14385e-11
85.7485 | 13.506 | 10.88663 | 8.97817 | 2.619371 | 1.908459 | 4.093903e-11
85.7585 | 13.4758 | 10.86715 | 8.980973 | 2.608652 | 1.886176 | 4.044215e-11
85.7685 | 13.446 | 10.84786 | 8.983779 | 2.598136 | 1.864085 | 3.995044e-11
85.7785 | 13.4243 | 10.82877 | 8.986588 | 2.595525 | 1.842187 | 3.946133e-11
85.7885 | 13.3918 | 10.80988 | 8.9894 | 2.581918 | 1.820482 | 3.89774e-11
85.7985 | 13.3656 | 10.79119 | 8.992216 | 2.574414 | 1.798971 | 3.849611e-11
85.8085 | 13.3387 | 10.77269 | 8.995034 | 2.566014 | 1.777652 | 3.801873e-11
85.8185 | 13.3134 | 10.75438 | 8.997856 | 2.559017 | 1.756526 | 3.754527e-11
85.8285 | 13.2859 | 10.73627 | 9.000681 | 2.549625 | 1.735593 | 3.707573e-11
85.8385 | 13.2545 | 10.71836 | 9.003509 | 2.536138 | 1.714853 | 3.661013e-11
85.8485 | 13.225 | 10.70064 | 9.006341 | 2.524355 | 1.694304 | 3.614846e-11
85.8585 | 13.1988 | 10.68312 | 9.009175 | 2.515678 | 1.673947 | 3.569072e-11
85.8685 | 13.1764 | 10.66579 | 9.012013 | 2.510607 | 1.65378 | 3.52357e-11
85.8785 | 13.158 | 10.64866 | 9.014853 | 2.509343 | 1.633804 | 3.478586e-11
85.8885 | 13.1343 | 10.63171 | 9.017697 | 2.502586 | 1.614016 | 3.433995e-11
85.8985 | 13.0968 | 10.61496 | 9.020544 | 2.481838 | 1.594418 | 3.389799e-11
85.9085 | 13.071 | 10.5984 | 9.023395 | 2.472598 | 1.575007 | 3.345997e-11
85.9185 | 13.0502 | 10.58203 | 9.026248 | 2.468169 | 1.555783 | 3.30271e-11
85.9285 | 13.0187 | 10.56585 | 9.029104 | 2.452851 | 1.536745 | 3.259696e-11
85.9385 | 12.9988 | 10.54986 | 9.031964 | 2.448944 | 1.517892 | 3.217077e-11
85.9485 | 12.9757 | 10.53405 | 9.034827 | 2.441651 | 1.499222 | 3.174851e-11
85.9585 | 12.943 | 10.51843 | 9.037693 | 2.424572 | 1.480735 | 3.133137e-11
85.9685 | 12.91 | 10.50299 | 9.040562 | 2.407008 | 1.46243 | 3.091698e-11
85.9785 | 12.8877 | 10.48774 | 9.043435 | 2.399961 | 1.444305 | 3.050652e-11
85.9885 | 12.8518 | 10.47267 | 9.04631 | 2.379131 | 1.426358 | 3.010114e-11
85.9985 | 12.8342 | 10.45778 | 9.049189 | 2.376421 | 1.40859 | 2.969852e-11
86.0085 | 12.8014 | 10.44307 | 9.052071 | 2.358331 | 1.390998 | 2.930096e-11
86.0185 | 12.771 | 10.42854 | 9.054956 | 2.342463 | 1.373581 | 2.89073e-11
86.0285 | 12.7391 | 10.41418 | 9.057844 | 2.324917 | 1.356339 | 2.851639e-11
86.0385 | 12.7087 | 10.4 | 9.060735 | 2.308697 | 1.339268 | 2.81305e-11
86.0485 | 12.6785 | 10.386 | 9.06363 | 2.292501 | 1.322369 | 2.774849e-11
86.0585 | 12.6522 | 10.37217 | 9.066527 | 2.280033 | 1.305639 | 2.737035e-11
86.06849 | 12.6175 | 10.35852 | 9.069424 | 2.258981 | 1.289095 | 2.699624e-11
86.07849 | 12.5901 | 10.34503 | 9.072328 | 2.245072 | 1.2727 | 2.66258e-11
86.08849 | 12.5609 | 10.33171 | 9.075235 | 2.229195 | 1.25647 | 2.62592e-11
86.09849 | 12.5284 | 10.31855 | 9.078146 | 2.20985 | 1.240404 | 2.589533e-11
86.10849 | 12.4859 | 10.30556 | 9.081059 | 2.18034 | 1.2245 | 2.553637e-11
86.11849 | 12.4631 | 10.29273 | 9.083976 | 2.170366 | 1.208757 | 2.518122e-11
86.12849 | 12.434 | 10.28007 | 9.086896 | 2.15393 | 1.193174 | 2.482987e-11
86.13849 | 12.405 | 10.26757 | 9.089819 | 2.137433 | 1.177748 | 2.448228e-11
86.14849 | 12.3683 | 10.25522 | 9.092746 | 2.113076 | 1.162478 | 2.41374e-11
86.15849 | 12.3376 | 10.24304 | 9.095675 | 2.094562 | 1.147363 | 2.379734e-11
86.16849 | 12.3137 | 10.23101 | 9.098608 | 2.082691 | 1.132401 | 2.345997e-11
86.17849 | 12.2844 | 10.21913 | 9.101544 | 2.065265 | 1.117591 | 2.312737e-11
86.18849 | 12.2479 | 10.20741 | 9.104483 | 2.040487 | 1.102931 | 2.279744e-11
86.19849 | 12.2319 | 10.19584 | 9.107425 | 2.036056 | 1.088419 | 2.247121e-11
86.20849 | 12.1957 | 10.18443 | 9.110371 | 2.011275 | 1.074054 | 2.214867e-11
86.21849 | 12.1654 | 10.17315 | 9.113319 | 1.992246 | 1.059835 | 2.182979e-11
86.22849 | 12.1433 | 10.16203 | 9.116271 | 1.981269 | 1.04576 | 2.151456e-11
86.23849 | 12.1181 | 10.15105 | 9.119226 | 1.967046 | 1.031827 | 2.120297e-11
86.24849 | 12.0895 | 10.14022 | 9.122184 | 1.94928 | 1.018036 | 2.089399e-11
86.25849 | 12.0667 | 10.12953 | 9.125146 | 1.937171 | 1.004383 | 2.058862e-11
86.26849 | 12.0343 | 10.11898 | 9.12811 | 1.915321 | 0.9908685 | 2.028683e-11
86.27849 | 12.0063 | 10.10857 | 9.131078 | 1.897731 | 0.9774904 | 1.998862e-11
86.28849 | 11.9789 | 10.0983 | 9.134049 | 1.880604 | 0.964247 | 1.969297e-11
86.29849 | 11.9625 | 10.08816 | 9.137024 | 1.874339 | 0.9511372 | 1.940087e-11
86.30849 | 11.9327 | 10.07816 | 9.140001 | 1.85454 | 0.9381591 | 1.911228e-11
86.31849 | 11.9139 | 10.06829 | 9.142982 | 1.845607 | 0.9253115 | 1.88272e-11
86.32849 | 11.8835 | 10.05856 | 9.145965 | 1.824942 | 0.9125929 | 1.854463e-11
86.33849 | 11.8561 | 10.04895 | 9.148952 | 1.807146 | 0.9000019 | 1.826553e-11
86.34849 | 11.8308 | 10.03948 | 9.151943 | 1.791321 | 0.8875367 | 1.798988e-11
86.35849 | 11.8081 | 10.03013 | 9.154936 | 1.777967 | 0.8751964 | 1.771671e-11
86.36849 | 11.7838 | 10.02091 | 9.157933 | 1.762888 | 0.8629791 | 1.744695e-11
86.37849 | 11.7671 | 10.01182 | 9.160933 | 1.755284 | 0.8508838 | 1.718057e-11
86.38849 | 11.7456 | 10.00284 | 9.163936 | 1.742756 | 0.8389086 | 1.691664e-11
86.39849 | 11.7242 | 9.993995 | 9.166942 | 1.730205 | 0.8270528 | 1.665516e-11
86.40848 | 11.7076 | 9.985274 | 9.169947 | 1.722326 | 0.8153272 | 1.639806e-11
86.41848 | 11.6839 | 9.976665 | 9.17296 | 1.707235 | 0.803705 | 1.614232e-11
86.42848 | 11.6645 | 9.968173 | 9.175976 | 1.696327 | 0.7921978 | 1.589077e-11
86.43848 | 11.6508 | 9.959799 | 9.178995 | 1.691001 | 0.7808039 | 1.564071e-11
86.44848 | 11.6265 | 9.951539 | 9.182017 | 1.674961 | 0.7695223 | 1.539478e-11
86.45848 | 11.616 | 9.943394 | 9.185043 | 1.672606 | 0.7583516 | 1.515121e-11
86.46848 | 11.596 | 9.935362 | 9.188071 | 1.660638 | 0.7472908 | 1.490998e-11
86.47848 | 11.5753 | 9.927441 | 9.191103 | 1.647859 | 0.7363377 | 1.467108e-11
86.48848 | 11.568 | 9.919631 | 9.194139 | 1.648369 | 0.7254921 | 1.44362e-11
86.49848 | 11.5545 | 9.911929 | 9.197177 | 1.642571 | 0.7147522 | 1.420278e-11
86.50848 | 11.5231 | 9.904335 | 9.200219 | 1.618765 | 0.7041168 | 1.397249e-11
86.51848 | 11.5207 | 9.896848 | 9.203263 | 1.623852 | 0.6935845 | 1.374448e-11
86.52848 | 11.501 | 9.889466 | 9.206311 | 1.611534 | 0.6831543 | 1.351954e-11
86.53848 | 11.4924 | 9.882188 | 9.209363 | 1.610212 | 0.672825 | 1.329685e-11
86.54848 | 11.4674 | 9.875013 | 9.212417 | 1.592387 | 0.6625955 | 1.30772e-11
86.55848 | 11.4509 | 9.867939 | 9.215475 | 1.582961 | 0.6524643 | 1.285897e-11
86.56848 | 11.4349 | 9.860966 | 9.218536 | 1.573934 | 0.6424303 | 1.264373e-11
86.57848 | 11.4291 | 9.854093 | 9.2216 | 1.575007 | 0.6324925 | 1.243147e-11
86.58848 | 11.4057 | 9.847318 | 9.224668 | 1.558382 | 0.6226499 | 1.22206e-11
86.59848 | 11.3823 | 9.840639 | 9.227738 | 1.541661 | 0.6129007 | 1.201267e-11
86.60848 | 11.3768 | 9.834057 | 9.230812 | 1.542743 | 0.6032444 | 1.180688e-11
86.61848 | 11.3575 | 9.827569 | 9.233889 | 1.529931 | 0.5936797 | 1.160322e-11
86.62848 | 11.34 | 9.821175 | 9.23697 | 1.518825 | 0.5842057 | 1.140243e-11
86.63848 | 11.3226 | 9.814874 | 9.240053 | 1.507726 | 0.5748208 | 1.120373e-11
86.64848 | 11.3006 | 9.808664 | 9.24314 | 1.491936 | 0.5655244 | 1.100712e-11
86.65848 | 11.2966 | 9.802545 | 9.24623 | 1.494055 | 0.5563153 | 1.081258e-11
86.66848 | 11.2787 | 9.796516 | 9.249323 | 1.482184 | 0.5471926 | 1.06201e-11
86.67848 | 11.2675 | 9.790575 | 9.25242 | 1.476925 | 0.5381553 | 1.043037e-11
86.68848 | 11.2413 | 9.784721 | 9.25552 | 1.456579 | 0.5292018 | 1.024197e-11
86.69848 | 11.2331 | 9.778954 | 9.258623 | 1.454146 | 0.5203316 | 1.005627e-11
86.70848 | 11.2191 | 9.773273 | 9.261729 | 1.445827 | 0.5115438 | 9.872561e-12
86.71848 | 11.211 | 9.767676 | 9.264838 | 1.443324 | 0.5028374 | 9.690838e-12
86.72848 | 11.1799 | 9.762162 | 9.267951 | 1.417738 | 0.4942109 | 9.511078e-12
86.73848 | 11.1749 | 9.756731 | 9.271067 | 1.418169 | 0.4856639 | 9.33327e-12
86.74848 | 11.1688 | 9.751381 | 9.274186 | 1.417419 | 0.4771952 | 9.157401e-12
86.75847 | 11.1542 | 9.746118 | 9.277304 | 1.408082 | 0.4688137 | 8.983591e-12
86.76847 | 11.1434 | 9.740929 | 9.28043 | 1.402471 | 0.460499 | 8.812184e-12
86.77847 | 11.1252 | 9.735819 | 9.283559 | 1.389381 | 0.45226 | 8.642035e-12
86.78847 | 11.1102 | 9.730787 | 9.286691 | 1.379413 | 0.4440957 | 8.473766e-12
86.79847 | 11.0967 | 9.725832 | 9.289826 | 1.370868 | 0.4360053 | 8.30736e-12
86.80847 | 11.0962 | 9.720953 | 9.292965 | 1.375247 | 0.4279879 | 8.143401e-12
86.81847 | 11.07 | 9.716149 | 9.296107 | 1.353851 | 0.4200425 | 7.980669e-12
86.82847 | 11.0633 | 9.711421 | 9.299252 | 1.351879 | 0.4121685 | 7.819756e-12
86.83847 | 11.047 | 9.706765 | 9.3024 | 1.340235 | 0.4043649 | 7.660644e-12
86.84847 | 11.044 | 9.702183 | 9.305552 | 1.341817 | 0.396631 | 7.503319e-12
86.85847 | 11.0266 | 9.697673 | 9.308707 | 1.328927 | 0.3889659 | 7.347762e-12
86.86847 | 11.0123 | 9.693234 | 9.311865 | 1.319066 | 0.3813687 | 7.193959e-12
86.87847 | 10.9812 | 9.688866 | 9.315027 | 1.292334 | 0.3738388 | 7.041893e-12
86.88847 | 10.9875 | 9.684567 | 9.318191 | 1.302933 | 0.3663754 | 6.891546e-12
86.89847 | 10.9716 | 9.680337 | 9.321359 | 1.291263 | 0.3589776 | 6.742375e-12
86.90847 | 10.9602 | 9.676175 | 9.32453 | 1.284025 | 0.3516447 | 6.595424e-12
86.91847 | 10.9446 | 9.672081 | 9.327705 | 1.272519 | 0.3443758 | 6.44963e-12
86.92847 | 10.9419 | 9.668053 | 9.330883 | 1.273847 | 0.3371705 | 6.305504e-12
86.93847 | 10.9221 | 9.664091 | 9.334064 | 1.258009 | 0.3300278 | 6.163027e-12
86.94847 | 10.9083 | 9.660195 | 9.337248 | 1.248105 | 0.322947 | 6.02218e-12
86.95847 | 10.8873 | 9.656363 | 9.340435 | 1.230937 | 0.3159274 | 5.882947e-12
86.96847 | 10.8881 | 9.652595 | 9.343626 | 1.235505 | 0.3089685 | 5.74484e-12
86.97847 | 10.8697 | 9.648889 | 9.34682 | 1.220811 | 0.3020694 | 5.608327e-12
86.98847 | 10.8671 | 9.645247 | 9.350017 | 1.221853 | 0.2952293 | 5.473387e-12
86.99847 | 10.846 | 9.641666 | 9.353218 | 1.204334 | 0.2884479 | 5.340005e-12
87.00847 | 10.8414 | 9.638146 | 9.356422 | 1.203254 | 0.2817242 | 5.20816e-12
87.01847 | 10.8381 | 9.634687 | 9.359629 | 1.203413 | 0.2750578 | 5.077406e-12
87.02847 | 10.8221 | 9.631287 | 9.362839 | 1.190813 | 0.2684479 | 4.948168e-12
87.03847 | 10.7987 | 9.627947 | 9.366053 | 1.170753 | 0.2618938 | 4.820427e-12
87.04847 | 10.7928 | 9.624665 | 9.36927 | 1.168135 | 0.255395 | 4.694165e-12
87.05847 | 10.794 | 9.621441 | 9.37249 | 1.172559 | 0.2489509 | 4.568965e-12
87.06847 | 10.7777 | 9.618274 | 9.375713 | 1.159426 | 0.2425608 | 4.445221e-12
87.07847 | 10.7648 | 9.615164 | 9.37894 | 1.149636 | 0.236224 | 4.322912e-12
87.08847 | 10.752 | 9.61211 | 9.38217 | 1.13989 | 0.2299402 | 4.202021e-12
87.09846 | 10.751 | 9.609115 | 9.385398 | 1.141885 | 0.2237162 | 4.082283e-12
87.10846 | 10.7399 | 9.606171 | 9.388635 | 1.133729 | 0.2175362 | 3.963818e-12
87.11846 | 10.7139 | 9.603282 | 9.391875 | 1.110618 | 0.2114072 | 3.846379e-12
87.12846 | 10.7094 | 9.600447 | 9.395118 | 1.108953 | 0.2053289 | 3.730311e-12
87.13846 | 10.695 | 9.597665 | 9.398364 | 1.097335 | 0.1993006 | 3.615593e-12
87.14846 | 10.6842 | 9.594935 | 9.401614 | 1.089265 | 0.1933216 | 3.502202e-12
87.15846 | 10.6817 | 9.592258 | 9.404867 | 1.089442 | 0.1873917 | 3.389809e-12
87.16846 | 10.6602 | 9.589633 | 9.408123 | 1.070567 | 0.1815098 | 3.278716e-12
87.17846 | 10.6526 | 9.587058 | 9.411382 | 1.065542 | 0.1756761 | 3.168615e-12
87.18846 | 10.6411 | 9.584535 | 9.414645 | 1.056565 | 0.1698896 | 3.059792e-12
87.19846 | 10.6268 | 9.582061 | 9.417911 | 1.044739 | 0.1641498 | 2.952227e-12
87.20846 | 10.6071 | 9.579637 | 9.42118 | 1.027463 | 0.1584562 | 2.845627e-12
87.21846 | 10.5926 | 9.577262 | 9.424453 | 1.015338 | 0.1528087 | 2.740263e-12
87.22846 | 10.5769 | 9.574935 | 9.427729 | 1.001965 | 0.1472064 | 2.635856e-12
87.23846 | 10.576 | 9.572657 | 9.431008 | 1.003343 | 0.141649 | 2.532657e-12
87.24846 | 10.5604 | 9.570426 | 9.43429 | 0.9899738 | 0.1361357 | 2.430641e-12
87.25846 | 10.5431 | 9.568243 | 9.437576 | 0.9748572 | 0.1306666 | 2.329566e-12
87.26846 | 10.5316 | 9.566106 | 9.440865 | 0.9654939 | 0.1252409 | 2.229648e-12
87.27846 | 10.5111 | 9.564016 | 9.444158 | 0.9470844 | 0.1198581 | 2.130657e-12
87.28846 | 10.4847 | 9.561971 | 9.447453 | 0.9227293 | 0.1145176 | 2.032796e-12
87.29846 | 10.4866 | 9.559972 | 9.450752 | 0.9266284 | 0.1092196 | 1.936052e-12
87.30846 | 10.4685 | 9.558017 | 9.454054 | 0.9104829 | 0.103963 | 1.840207e-12
87.31846 | 10.4497 | 9.556107 | 9.45736 | 0.8935928 | 0.09874755 | 1.74527e-12
87.32846 | 10.4355 | 9.554241 | 9.460668 | 0.8812588 | 0.09357283 | 1.65141e-12
87.33846 | 10.4192 | 9.552419 | 9.46398 | 0.8667809 | 0.08843864 | 1.558609e-12
87.34846 | 10.4026 | 9.55064 | 9.467296 | 0.8519599 | 0.08334432 | 1.46669e-12
87.35846 | 10.3789 | 9.548904 | 9.470614 | 0.829996 | 0.0782896 | 1.375658e-12
87.36846 | 10.3582 | 9.54721 | 9.473936 | 0.8109898 | 0.0732738 | 1.285647e-12
87.37846 | 10.3451 | 9.545558 | 9.477262 | 0.7995415 | 0.06829689 | 1.196639e-12
87.38846 | 10.325 | 9.543949 | 9.48059 | 0.7810515 | 0.06335837 | 1.108494e-12
87.39846 | 10.3164 | 9.54238 | 9.483922 | 0.7740203 | 0.05845772 | 1.021211e-12
87.40846 | 10.2883 | 9.540852 | 9.487257 | 0.7474482 | 0.05359469 | 9.348965e-13
87.41846 | 10.2695 | 9.539364 | 9.490596 | 0.7301357 | 0.04876872 | 8.495243e-13
87.42846 | 10.2502 | 9.537917 | 9.493937 | 0.712283 | 0.04397974 | 7.649937e-13
87.43845 | 10.2415 | 9.536511 | 9.497278 | 0.7049894 | 0.03923304 | 6.814036e-13
87.44845 | 10.2198 | 9.535142 | 9.500626 | 0.6846576 | 0.03451654 | 5.986236e-13
87.45845 | 10.1966 | 9.533813 | 9.503978 | 0.6627868 | 0.02983573 | 5.166733e-13
87.46845 | 10.1834 | 9.532523 | 9.507332 | 0.6508773 | 0.02519028 | 4.356032e-13
87.47845 | 10.1749 | 9.531271 | 9.510691 | 0.6436294 | 0.02057992 | 3.553524e-13
87.48845 | 10.1532 | 9.530056 | 9.514052 | 0.6231435 | 0.01600421 | 2.759525e-13
87.49845 | 10.1273 | 9.52888 | 9.517417 | 0.59842 | 0.01146285 | 1.973587e-13
87.50845 | 10.1167 | 9.527741 | 9.520785 | 0.5889591 | 0.006955619 | 1.195888e-13
87.51845 | 10.1024 | 9.526639 | 9.524157 | 0.5757613 | 0.002481926 | 4.261027e-14
87.52845 | 10.096 | 9.525573 | 9.527532 | 0.5704268 | 0 | 0
87.53845 | 10.0689 | 9.524544 | 9.53091 | 0.5443559 | 0 | 0
87.54845 | 10.0519 | 9.523551 | 9.534291 | 0.528349 | 0 | 0
87.55845 | 10.044 | 9.522594 | 9.537676 | 0.5214063 | 0 | 0
87.56845 | 10.0208 | 9.521672 | 9.541064 | 0.4991281 | 0 | 0
87.57845 | 10.0166 | 9.520785 | 9.544455 | 0.495815 | 0 | 0
87.58845 | 9.9969 | 9.519933 | 9.54785 | 0.4769669 | 0 | 0
87.59845 | 9.978 | 9.519116 | 9.551248 | 0.4588843 | 0 | 0
87.60845 | 9.9551 | 9.518333 | 9.554649 | 0.4367674 | 0 | 0
87.61845 | 9.9597 | 9.517583 | 9.558054 | 0.4421166 | 0 | 0
87.62845 | 9.9383 | 9.516868 | 9.561461 | 0.4214321 | 0 | 0
87.63845 | 9.9204 | 9.516186 | 9.564873 | 0.4042142 | 0 | 0
87.64845 | 9.9132 | 9.515537 | 9.568287 | 0.3976633 | 0 | 0
87.65845 | 9.8937 | 9.514921 | 9.571705 | 0.3787794 | 0 | 0
87.66845 | 9.8835 | 9.514337 | 9.575126 | 0.369163 | 0 | 0
87.67845 | 9.8707 | 9.513786 | 9.578551 | 0.3569143 | 0 | 0
87.68845 | 9.8559 | 9.513267 | 9.581979 | 0.3426334 | 0 | 0
87.69845 | 9.8465 | 9.512779 | 9.58541 | 0.3337208 | 0 | 0
87.70845 | 9.8481 | 9.512323 | 9.588844 | 0.3357766 | 0 | 0
87.71845 | 9.8266 | 9.511899 | 9.592282 | 0.3147012 | 0 | 0
87.72845 | 9.8105 | 9.511505 | 9.595723 | 0.2989947 | 0 | 0
87.73845 | 9.8052 | 9.511143 | 9.599168 | 0.2940574 | 0 | 0
87.74845 | 9.7899 | 9.510811 | 9.602615 | 0.2790895 | 0 | 0
87.75845 | 9.772 | 9.510509 | 9.606066 | 0.2614912 | 0 | 0
87.76845 | 9.7664 | 9.510237 | 9.609521 | 0.2561629 | 0 | 0
87.77845 | 9.7525 | 9.509995 | 9.612979 | 0.2425047 | 0 | 0
87.78844 | 9.733 | 9.509783 | 9.616435 | 0.2232167 | 0 | 0
87.79844 | 9.7321 | 9.509601 | 9.619899 | 0.2224994 | 0 | 0
87.80844 | 9.711 | 9.509447 | 9.623367 | 0.201553 | 0 | 0
87.81844 | 9.6903 | 9.509322 | 9.626838 | 0.1809776 | 0 | 0
87.82844 | 9.6764 | 9.509227 | 9.630312 | 0.1671735 | 0 | 0
87.83844 | 9.6641 | 9.509159 | 9.63379 | 0.1549408 | 0 | 0
87.84844 | 9.6409 | 9.50912 | 9.637271 | 0.1317798 | 0 | 0
87.85844 | 9.6337 | 9.509109 | 9.640755 | 0.1245907 | 0 | 0
87.86844 | 9.6097 | 9.509126 | 9.644243 | 0.1005736 | 0 | 0
87.87844 | 9.5993 | 9.509171 | 9.647734 | 0.09012883 | 0 | 0
87.88844 | 9.5801 | 9.509243 | 9.651229 | 0.07085658 | 0 | 0
87.89844 | 9.5639 | 9.509343 | 9.654726 | 0.05455696 | 0 | 0
87.90844 | 9.5386 | 9.50947 | 9.658227 | 0.02913024 | 0 | 0
87.91844 | 9.531 | 9.509623 | 9.661732 | 0.02137657 | 0 | 0
87.92844 | 9.5119 | 9.509804 | 9.66524 | 0.002096146 | 0 | 0
87.93844 | 9.4954 | 9.510011 | 9.668751 | -0.0146108 | 0 | 0
87.94844 | 9.4914 | 9.510244 | 9.672265 | -0.01884414 | 0 | 0
87.95844 | 9.468 | 9.510504 | 9.675783 | -0.04250371 | 0 | 0
87.96844 | 9.46 | 9.510789 | 9.679304 | -0.05078923 | 0 | 0
87.97844 | 9.4507 | 9.511101 | 9.682828 | -0.0604006 | 0 | 0
87.98844 | 9.4131 | 9.511438 | 9.686356 | -0.09833763 | 0 | 0
87.99844 | 9.4067 | 9.5118 | 9.689887 | -0.1051001 | 0 | 0
88.00844 | 9.4178 | 9.512188 | 9.693422 | -0.09438797 | 0 | 0
88.01844 | 9.4024 | 9.512601 | 9.69696 | -0.1102009 | 0 | 0
88.02844 | 9.3846 | 9.513039 | 9.700501 | -0.1284389 | 0 | 0
88.03844 | 9.3659 | 9.513502 | 9.704045 | -0.1476016 | 0 | 0
88.04844 | 9.3651 | 9.513989 | 9.707593 | -0.1488891 | 0 | 0
88.05844 | 9.3562 | 9.514501 | 9.711144 | -0.158301 | 0 | 0
88.06844 | 9.3251 | 9.515037 | 9.714699 | -0.1899372 | 0 | 0
88.07844 | 9.319 | 9.515598 | 9.718257 | -0.1965976 | 0 | 0
88.08844 | 9.3242 | 9.516182 | 9.721818 | -0.1919821 | 0 | 0
88.09844 | 9.3058 | 9.51679 | 9.725383 | -0.2109904 | 0 | 0
88.10844 | 9.294 | 9.517422 | 9.728951 | -0.2234224 | 0 | 0
88.11844 | 9.2685 | 9.518078 | 9.732522 | -0.249578 | 0 | 0
88.12843 | 9.2627 | 9.518756 | 9.736092 | -0.2560562 | 0 | 0
88.13843 | 9.2482 | 9.519458 | 9.73967 | -0.2712585 | 0 | 0
88.14843 | 9.2373 | 9.520184 | 9.743251 | -0.2828839 | 0 | 0
88.15843 | 9.2026 | 9.520932 | 9.746836 | -0.3183323 | 0 | 0
88.16843 | 9.212 | 9.521704 | 9.750424 | -0.3097036 | 0 | 0
88.17843 | 9.1951 | 9.522498 | 9.754015 | -0.3273976 | 0 | 0
88.18843 | 9.1736 | 9.523314 | 9.75761 | -0.3497142 | 0 | 0
88.19843 | 9.1531 | 9.524153 | 9.761208 | -0.3710533 | 0 | 0
88.20843 | 9.1448 | 9.525015 | 9.76481 | -0.3802146 | 0 | 0
88.21843 | 9.126 | 9.525898 | 9.768414 | -0.3998982 | 0 | 0
88.22843 | 9.1101 | 9.526804 | 9.772023 | -0.4167038 | 0 | 0
88.23843 | 9.0843 | 9.527731 | 9.775634 | -0.4434314 | 0 | 0
88.24843 | 9.0914 | 9.528681 | 9.779249 | -0.4372807 | 0 | 0
88.25843 | 9.0712 | 9.529652 | 9.782867 | -0.4584517 | 0 | 0
88.26843 | 9.0537 | 9.530644 | 9.786489 | -0.4769443 | 0 | 0
88.27843 | 9.0448 | 9.531658 | 9.790114 | -0.4868584 | 0 | 0
88.28843 | 9.0339 | 9.532694 | 9.793742 | -0.4987937 | 0 | 0
88.29843 | 9.0097 | 9.53375 | 9.797374 | -0.5240503 | 0 | 0
88.30843 | 9.014 | 9.534828 | 9.801009 | -0.5208279 | 0 | 0
88.31843 | 8.9947 | 9.535927 | 9.804648 | -0.5412266 | 0 | 0
88.32843 | 8.9822 | 9.537046 | 9.80829 | -0.554846 | 0 | 0
88.33843 | 8.994 | 9.538186 | 9.811935 | -0.5441862 | 0 | 0
88.34843 | 8.9706 | 9.539347 | 9.815583 | -0.5687471 | 0 | 0
88.35843 | 8.9685 | 9.540528 | 9.819235 | -0.5720285 | 0 | 0
88.36843 | 8.9515 | 9.54173 | 9.822891 | -0.5902302 | 0 | 0
88.37843 | 8.9497 | 9.542952 | 9.826549 | -0.5932524 | 0 | 0
88.38843 | 8.9559 | 9.544195 | 9.830211 | -0.5882947 | 0 | 0
88.39843 | 8.9239 | 9.545457 | 9.833877 | -0.6215571 | 0 | 0
88.40843 | 8.9524 | 9.546739 | 9.837545 | -0.5943395 | 0 | 0
88.41843 | 8.9346 | 9.548042 | 9.841218 | -0.6134418 | 0 | 0
88.42843 | 8.9259 | 9.549364 | 9.844893 | -0.6234639 | 0 | 0
88.43843 | 8.9297 | 9.550706 | 9.848572 | -0.6210057 | 0 | 0
88.44843 | 8.9048 | 9.552067 | 9.852254 | -0.6472672 | 0 | 0
88.45843 | 8.913 | 9.553448 | 9.85594 | -0.640448 | 0 | 0
88.46842 | 8.911 | 9.554847 | 9.859624 | -0.6438469 | 0 | 0
88.47842 | 8.89 | 9.556267 | 9.863316 | -0.6662665 | 0 | 0
88.48842 | 8.8954 | 9.557705 | 9.867012 | -0.6623053 | 0 | 0
88.49842 | 8.886 | 9.559163 | 9.870711 | -0.6731633 | 0 | 0
88.50842 | 8.8751 | 9.56064 | 9.874414 | -0.6855403 | 0 | 0
88.51842 | 8.8521 | 9.562136 | 9.87812 | -0.7100362 | 0 | 0
88.52842 | 8.8628 | 9.563651 | 9.881829 | -0.700851 | 0 | 0
88.53842 | 8.8356 | 9.565185 | 9.885541 | -0.7295846 | 0 | 0
88.54842 | 8.8301 | 9.566737 | 9.889257 | -0.7366368 | 0 | 0
88.55842 | 8.8345 | 9.568308 | 9.892977 | -0.7338076 | 0 | 0
88.56842 | 8.8151 | 9.569897 | 9.8967 | -0.754797 | 0 | 0
88.57842 | 8.7972 | 9.571505 | 9.900426 | -0.7743048 | 0 | 0
88.58842 | 8.8021 | 9.573131 | 9.904155 | -0.7710309 | 0 | 0
88.59842 | 8.7841 | 9.574775 | 9.907888 | -0.7906753 | 0 | 0
88.60842 | 8.7765 | 9.576438 | 9.911625 | -0.7999379 | 0 | 0
88.61842 | 8.7716 | 9.578119 | 9.915364 | -0.8065187 | 0 | 0
88.62842 | 8.7685 | 9.579817 | 9.919107 | -0.8113174 | 0 | 0
88.63842 | 8.7646 | 9.581534 | 9.922854 | -0.8169341 | 0 | 0
88.64842 | 8.7625 | 9.583269 | 9.926604 | -0.8207687 | 0 | 0
88.65842 | 8.7495 | 9.585021 | 9.930357 | -0.835521 | 0 | 0
88.66842 | 8.757 | 9.586791 | 9.934113 | -0.8297911 | 0 | 0
88.67842 | 8.7354 | 9.588579 | 9.937873 | -0.8531788 | 0 | 0
88.68842 | 8.7586 | 9.590384 | 9.941637 | -0.8317842 | 0 | 0
88.69842 | 8.7539 | 9.592207 | 9.945404 | -0.838307 | 0 | 0
88.70842 | 8.7496 | 9.594047 | 9.949174 | -0.8444473 | 0 | 0
88.71842 | 8.7496 | 9.595905 | 9.952947 | -0.8463049 | 0 | 0
88.72842 | 8.7594 | 9.59778 | 9.956724 | -0.8383799 | 0 | 0
88.73842 | 8.736 | 9.599672 | 9.960505 | -0.863672 | 0 | 0
88.74842 | 8.7408 | 9.601581 | 9.964288 | -0.8607814 | 0 | 0
88.75842 | 8.7555 | 9.603508 | 9.968075 | -0.8480078 | 0 | 0
88.76842 | 8.7434 | 9.605451 | 9.971866 | -0.8620512 | 0 | 0
88.77842 | 8.739 | 9.607412 | 9.97566 | -0.8684117 | 0 | 0
88.78842 | 8.7455 | 9.609389 | 9.979457 | -0.863889 | 0 | 0
88.79842 | 8.7294 | 9.611383 | 9.983258 | -0.8819832 | 0 | 0
88.80842 | 8.7461 | 9.613394 | 9.987062 | -0.8672941 | 0 | 0
88.81841 | 8.7179 | 9.61542 | 9.990864 | -0.8975196 | 0 | 0
88.82841 | 8.7197 | 9.617464 | 9.994675 | -0.8977639 | 0 | 0
88.83841 | 8.7316 | 9.619525 | 9.998489 | -0.8879248 | 0 | 0
88.84841 | 8.7053 | 9.621602 | 10.00231 | -0.9163021 | 0 | 0
88.85841 | 8.7252 | 9.623696 | 10.00613 | -0.898496 | 0 | 0
88.86841 | 8.7079 | 9.625806 | 10.00995 | -0.9179063 | 0 | 0
88.87841 | 8.7006 | 9.627933 | 10.01378 | -0.927333 | 0 | 0
88.88841 | 8.6952 | 9.630076 | 10.01761 | -0.9348758 | 0 | 0
88.89841 | 8.674 | 9.632235 | 10.02145 | -0.958235 | 0 | 0
88.90841 | 8.6787 | 9.63441 | 10.02528 | -0.9557105 | 0 | 0
88.91841 | 8.6887 | 9.636602 | 10.02913 | -0.947902 | 0 | 0
88.92841 | 8.6575 | 9.63881 | 10.03297 | -0.9813095 | 0 | 0
88.93841 | 8.681 | 9.641033 | 10.03682 | -0.960033 | 0 | 0
88.94841 | 8.6714 | 9.643273 | 10.04067 | -0.9718727 | 0 | 0
88.95841 | 8.6352 | 9.645528 | 10.04453 | -1.010328 | 0 | 0
88.96841 | 8.6499 | 9.6478 | 10.04838 | -0.9978996 | 0 | 0
88.97841 | 8.6416 | 9.650087 | 10.05225 | -1.008487 | 0 | 0
88.98841 | 8.635 | 9.65239 | 10.05611 | -1.01739 | 0 | 0
88.99841 | 8.6422 | 9.654708 | 10.05998 | -1.012508 | 0 | 0
89.00841 | 8.6436 | 9.657043 | 10.06385 | -1.013443 | 0 | 0
89.01841 | 8.6435 | 9.659393 | 10.06773 | -1.015893 | 0 | 0
89.02841 | 8.6101 | 9.661758 | 10.07161 | -1.051658 | 0 | 0
89.03841 | 8.6118 | 9.664139 | 10.07549 | -1.052339 | 0 | 0
89.04841 | 8.6123 | 9.666536 | 10.07937 | -1.054236 | 0 | 0
89.05841 | 8.6129 | 9.668948 | 10.08326 | -1.056048 | 0 | 0
89.06841 | 8.617 | 9.671375 | 10.08716 | -1.054375 | 0 | 0
89.07841 | 8.6241 | 9.673818 | 10.09105 | -1.049718 | 0 | 0
89.08841 | 8.6319 | 9.676276 | 10.09495 | -1.044376 | 0 | 0
89.09841 | 8.6008 | 9.678749 | 10.09885 | -1.077949 | 0 | 0
89.10841 | 8.588 | 9.681237 | 10.10276 | -1.093237 | 0 | 0
89.11841 | 8.631 | 9.683741 | 10.10667 | -1.052741 | 0 | 0
89.12841 | 8.5853 | 9.686259 | 10.11058 | -1.100959 | 0 | 0
89.13841 | 8.6236 | 9.688793 | 10.1145 | -1.065193 | 0 | 0
89.14841 | 8.6041 | 9.691342 | 10.11842 | -1.087242 | 0 | 0
89.1584 | 8.6256 | 9.693903 | 10.12234 | -1.068303 | 0 | 0
89.1684 | 8.6019 | 9.696482 | 10.12626 | -1.094582 | 0 | 0
89.1784 | 8.5833 | 9.699076 | 10.13019 | -1.115776 | 0 | 0
89.1884 | 8.6147 | 9.701684 | 10.13413 | -1.086984 | 0 | 0
89.1984 | 8.5817 | 9.704308 | 10.13806 | -1.122608 | 0 | 0
89.2084 | 8.6127 | 9.706946 | 10.142 | -1.094246 | 0 | 0
89.2184 | 8.5988 | 9.709599 | 10.14595 | -1.110799 | 0 | 0
89.2284 | 8.616 | 9.712267 | 10.14989 | -1.096267 | 0 | 0
89.2384 | 8.609 | 9.714949 | 10.15384 | -1.105949 | 0 | 0
89.2484 | 8.5916 | 9.717646 | 10.1578 | -1.126046 | 0 | 0
89.2584 | 8.6029 | 9.720358 | 10.16176 | -1.117458 | 0 | 0
89.2684 | 8.6108 | 9.723084 | 10.16572 | -1.112284 | 0 | 0
89.2784 | 8.595 | 9.725825 | 10.16968 | -1.130825 | 0 | 0
89.2884 | 8.6252 | 9.72858 | 10.17365 | -1.10338 | 0 | 0
89.2984 | 8.6293 | 9.73135 | 10.17762 | -1.10205 | 0 | 0
89.3084 | 8.6163 | 9.734134 | 10.18159 | -1.117834 | 0 | 0
89.3184 | 8.6035 | 9.736933 | 10.18557 | -1.133433 | 0 | 0
89.3284 | 8.6368 | 9.739746 | 10.18955 | -1.102946 | 0 | 0
89.3384 | 8.611 | 9.742573 | 10.19354 | -1.131573 | 0 | 0
89.3484 | 8.6237 | 9.745415 | 10.19752 | -1.121715 | 0 | 0
89.3584 | 8.6351 | 9.748271 | 10.20152 | -1.113171 | 0 | 0
89.3684 | 8.6528 | 9.751141 | 10.20551 | -1.098341 | 0 | 0
89.3784 | 8.5981 | 9.754025 | 10.20951 | -1.155925 | 0 | 0
89.3884 | 8.6436 | 9.756924 | 10.21351 | -1.113324 | 0 | 0
89.3984 | 8.6012 | 9.759837 | 10.21752 | -1.158637 | 0 | 0
89.4084 | 8.6472 | 9.762764 | 10.22153 | -1.115564 | 0 | 0
89.4184 | 8.6063 | 9.765705 | 10.22554 | -1.159405 | 0 | 0
89.4284 | 8.6761 | 9.76866 | 10.22955 | -1.09256 | 0 | 0
89.4384 | 8.5866 | 9.771629 | 10.23357 | -1.185029 | 0 | 0
89.4484 | 8.601 | 9.774612 | 10.23759 | -1.173612 | 0 | 0
89.4584 | 8.6284 | 9.777609 | 10.24162 | -1.149209 | 0 | 0
89.4684 | 8.5978 | 9.78062 | 10.24565 | -1.18282 | 0 | 0
89.4784 | 8.6146 | 9.783645 | 10.24968 | -1.169045 | 0 | 0
89.4884 | 8.6292 | 9.786684 | 10.25372 | -1.157484 | 0 | 0
89.49839 | 8.6053 | 9.789733 | 10.25775 | -1.184433 | 0 | 0
89.50839 | 8.6005 | 9.7928 | 10.26179 | -1.1923 | 0 | 0
89.51839 | 8.6206 | 9.79588 | 10.26584 | -1.17528 | 0 | 0
89.52839 | 8.6017 | 9.798975 | 10.26989 | -1.197275 | 0 | 0
89.53839 | 8.6223 | 9.802083 | 10.27394 | -1.179783 | 0 | 0
89.54839 | 8.6314 | 9.805204 | 10.278 | -1.173804 | 0 | 0
89.55839 | 8.6275 | 9.80834 | 10.28206 | -1.18084 | 0 | 0
89.56839 | 8.6371 | 9.811489 | 10.28612 | -1.174389 | 0 | 0
89.57839 | 8.6278 | 9.814652 | 10.29019 | -1.186852 | 0 | 0
89.58839 | 8.6434 | 9.817828 | 10.29426 | -1.174428 | 0 | 0
89.59839 | 8.643 | 9.821018 | 10.29833 | -1.178018 | 0 | 0
89.60839 | 8.6725 | 9.824222 | 10.30241 | -1.151722 | 0 | 0
89.61839 | 8.6711 | 9.827439 | 10.30649 | -1.156339 | 0 | 0
89.62839 | 8.6672 | 9.83067 | 10.31058 | -1.16347 | 0 | 0
89.63839 | 8.6716 | 9.833915 | 10.31466 | -1.162315 | 0 | 0
89.64839 | 8.6807 | 9.837172 | 10.31875 | -1.156472 | 0 | 0
89.65839 | 8.6842 | 9.840444 | 10.32285 | -1.156244 | 0 | 0
89.66839 | 8.7144 | 9.843729 | 10.32695 | -1.129329 | 0 | 0
89.67839 | 8.6975 | 9.847027 | 10.33105 | -1.149527 | 0 | 0
89.68839 | 8.7001 | 9.850339 | 10.33515 | -1.150239 | 0 | 0
89.69839 | 8.7079 | 9.853664 | 10.33926 | -1.145764 | 0 | 0
89.70839 | 8.7109 | 9.857003 | 10.34337 | -1.146103 | 0 | 0
89.71839 | 8.706 | 9.860355 | 10.34749 | -1.154355 | 0 | 0
89.72839 | 8.7271 | 9.86372 | 10.35161 | -1.13662 | 0 | 0
89.73839 | 8.7129 | 9.867099 | 10.35573 | -1.154199 | 0 | 0
89.74839 | 8.7153 | 9.87049 | 10.35985 | -1.15519 | 0 | 0
89.75839 | 8.7147 | 9.873896 | 10.36398 | -1.159196 | 0 | 0
89.76839 | 8.7132 | 9.877314 | 10.36811 | -1.164114 | 0 | 0
89.77839 | 8.732 | 9.880746 | 10.37225 | -1.148746 | 0 | 0
89.78839 | 8.7249 | 9.884191 | 10.37639 | -1.159291 | 0 | 0
89.79839 | 8.7309 | 9.887649 | 10.38053 | -1.156749 | 0 | 0
89.80839 | 8.7124 | 9.891121 | 10.38468 | -1.178721 | 0 | 0
89.81839 | 8.7281 | 9.894605 | 10.38883 | -1.166505 | 0 | 0
89.82839 | 8.7109 | 9.898103 | 10.39298 | -1.187203 | 0 | 0
89.83839 | 8.726 | 9.901614 | 10.39713 | -1.175614 | 0 | 0
89.84838 | 8.7248 | 9.905135 | 10.40129 | -1.180335 | 0 | 0
89.85838 | 8.7166 | 9.908672 | 10.40545 | -1.192072 | 0 | 0
89.86838 | 8.6947 | 9.912222 | 10.40962 | -1.217522 | 0 | 0
89.87838 | 8.6992 | 9.915786 | 10.41379 | -1.216586 | 0 | 0
89.88838 | 8.6858 | 9.919362 | 10.41796 | -1.233562 | 0 | 0
89.89838 | 8.7039 | 9.922952 | 10.42214 | -1.219052 | 0 | 0
89.90838 | 8.6808 | 9.926555 | 10.42632 | -1.245755 | 0 | 0
89.91838 | 8.684 | 9.93017 | 10.4305 | -1.24617 | 0 | 0
89.92838 | 8.6695 | 9.933799 | 10.43469 | -1.264299 | 0 | 0
89.93838 | 8.6661 | 9.93744 | 10.43888 | -1.27134 | 0 | 0
89.94838 | 8.6562 | 9.941095 | 10.44307 | -1.284895 | 0 | 0
89.95838 | 8.6516 | 9.944763 | 10.44727 | -1.293163 | 0 | 0
89.96838 | 8.665 | 9.948443 | 10.45147 | -1.283443 | 0 | 0
89.97838 | 8.631 | 9.952137 | 10.45568 | -1.321137 | 0 | 0
89.98838 | 8.6605 | 9.955843 | 10.45988 | -1.295343 | 0 | 0
89.99838 | 8.6514 | 9.959563 | 10.4641 | -1.308163 | 0 | 0