## Summary
Parameter | W2C P-3m1
Sample | 100WxC-0hr-835C-HP_Cu_powder.dat
Method | GSAS-II
Phase name | W2C P-3m1
COD / MP ID | mp-1008625
Formula | W2C
Space group | P-3m1
Space group # | 164
Crystal system | trigonal
a (Å) | 3.01422
b (Å) | 3.01422
c (Å) | 4.74401
α (°) | 90
β (°) | 90
γ (°) | 120
Weight fraction (%) | 100
Weight fraction ± (%)
Crystallite size (nm) | 1000
Scale factor | 2.52793
U (Caglioti) | -1.09592
V (Caglioti) | -0.02
W (Caglioti) | -0.30253
X (Lorentzian) | 0.86439
Y (Lorentzian) | 0.31965
η at strongest | 1
FWHM (°) | 0.6548
N reflections | 11
Seeded by | gsas2
Zero shift (°) | 0.33835
Rwp (%) | 8.63
Rp (%) | 6.45
χ² | 209.751
GoF | 14.483

## Plot Data
2theta | Y_obs | Y_calc | Background | Residual | W2C P-3m1 | W2C P-3m1 peak 2θ | W2C P-3m1 [hkl]
10.00071 | 46.1504 | 50.22724 | 50.55589 | -4.076838 | 0 | 34.325 | [100]
10.01071 | 46.2157 | 50.22013 | 50.54109 | -4.00443 | 0 | 37.899 | [002]
10.02071 | 46.1889 | 50.21301 | 50.52629 | -4.024106 | 0 | 39.365 | [101]
10.03071 | 46.1767 | 50.20587 | 50.51149 | -4.029167 | 0 | 52.052 | [102]
10.04071 | 46.1892 | 50.19871 | 50.4967 | -4.009512 | 0 | 61.474 | [210]
10.05071 | 46.1647 | 50.19154 | 50.4819 | -4.02684 | 0 | 69.433 | [103]
10.06071 | 46.2197 | 50.18435 | 50.46711 | -3.964654 | 0 | 72.337 | [200]
10.07071 | 46.1895 | 50.17715 | 50.45232 | -3.987651 | 0 | 74.535 | [212]
10.08071 | 46.2401 | 50.16993 | 50.43753237 | -3.929832 | 0 | 75.482 | [201]
10.09071 | 46.1713 | 50.1627 | 50.42275 | -3.991398 | 0 | 81.004 | [004]
10.10071 | 46.1859 | 50.15545 | 50.40796 | -3.969548 | 0 | 84.692 | [202]
10.11071 | 46.2173 | 50.14818 | 50.39318 | -3.930883 | 0
10.12071 | 46.1906 | 50.1409 | 50.3784 | -3.950302 | 0
10.13071 | 46.2067 | 50.1336 | 50.36362 | -3.926905 | 0
10.1407 | 46.2797 | 50.1263 | 50.34886 | -3.8466 | 0
10.1507 | 46.1835 | 50.11897 | 50.33408 | -3.935472 | 0
10.1607 | 46.2116 | 50.11163 | 50.31931 | -3.900028 | 0
10.1707 | 46.2221 | 50.10427 | 50.30454 | -3.882169 | 0
10.1807 | 46.2457 | 50.09689 | 50.28977 | -3.851194 | 0
10.1907 | 46.2815 | 50.0895 | 50.275 | -3.808004 | 0
10.2007 | 46.2471 | 50.0821 | 50.26024 | -3.834998 | 0
10.2107 | 46.2784 | 50.07468 | 50.24547 | -3.796277 | 0
10.2207 | 46.2068 | 50.06724 | 50.23071 | -3.86044 | 0
10.2307 | 46.3183 | 50.05979 | 50.21595 | -3.741488 | 0
10.2407 | 46.27 | 50.05232 | 50.20119 | -3.782321 | 0
10.2507 | 46.2891 | 50.04484 | 50.18644 | -3.755738 | 0
10.2607 | 46.2963 | 50.03734 | 50.17168 | -3.741039 | 0
10.2707 | 46.293 | 50.02983 | 50.15693 | -3.736826 | 0
10.2807 | 46.2561 | 50.0223 | 50.14218 | -3.766197 | 0
10.2907 | 46.2985 | 50.01475 | 50.12743 | -3.716253 | 0
10.3007 | 46.2936 | 50.00719 | 50.11268 | -3.713593 | 0
10.3107 | 46.3587 | 49.99962 | 50.09794 | -3.640918 | 0
10.3207 | 46.3166 | 49.99203 | 50.0832 | -3.675428 | 0
10.3307 | 46.3355 | 49.98442 | 50.06846 | -3.648923 | 0
10.3407 | 46.2741 | 49.9768 | 50.05372 | -3.702702 | 0
10.3507 | 46.3312 | 49.96917 | 50.03898 | -3.637966 | 0
10.3607 | 46.3262 | 49.96152 | 50.02424 | -3.635315 | 0
10.3707 | 46.3063 | 49.95385 | 50.00951 | -3.647549 | 0
10.3807 | 46.3311 | 49.94617 | 49.99478 | -3.615068 | 0
10.3907 | 46.3239 | 49.93847 | 49.98005 | -3.614571 | 0
10.4007 | 46.2973 | 49.93076 | 49.96532 | -3.63346 | 0
10.4107 | 46.2626 | 49.92303 | 49.95059 | -3.660433 | 0
10.4207 | 46.317 | 49.91529 | 49.93587 | -3.598292 | 0
10.4307 | 46.2966 | 49.90754 | 49.92115 | -3.610935 | 0
10.4407 | 46.2983 | 49.89976 | 49.90642 | -3.601464 | 0
10.4507 | 46.2898 | 49.89198 | 49.89171 | -3.602177 | 0.0002711684
10.4607 | 46.2407 | 49.88418 | 49.87699 | -3.643475 | 0.007186697
10.4707 | 46.2791 | 49.87636 | 49.86227 | -3.597259 | 0.01408542
10.48069 | 46.2381 | 49.86854 | 49.84757 | -3.630435 | 0.02096039
10.49069 | 46.227 | 49.86069 | 49.83286 | -3.633689 | 0.0278256
10.50069 | 46.2376 | 49.85283 | 49.81815 | -3.615227 | 0.03467407
10.51069 | 46.2143 | 49.84495 | 49.80345 | -3.630651 | 0.04150584
10.52069 | 46.2193 | 49.83706 | 49.78874 | -3.61776 | 0.04832091
10.53069 | 46.1802 | 49.82915 | 49.77404 | -3.648954 | 0.0551193
10.54069 | 46.1767 | 49.82123 | 49.75933 | -3.644534 | 0.06190105
10.55069 | 46.1636 | 49.8133 | 49.74463 | -3.649698 | 0.06866616
10.56069 | 46.1639 | 49.80535 | 49.72993 | -3.641448 | 0.07541467
10.57069 | 46.1588 | 49.79738 | 49.71524 | -3.638583 | 0.08214659
10.58069 | 46.1265 | 49.7894 | 49.70054 | -3.662903 | 0.08886194
10.59069 | 46.173 | 49.78141 | 49.68585 | -3.608409 | 0.09556076
10.60069 | 46.1077 | 49.7734 | 49.67116 | -3.6657 | 0.1022431
10.61069 | 46.11 | 49.76538 | 49.65647 | -3.655376 | 0.1089088
10.62069 | 46.0903 | 49.75734 | 49.64178 | -3.667038 | 0.1155581
10.63069 | 46.1108 | 49.74928 | 49.62709 | -3.638485 | 0.122191
10.64069 | 46.1026 | 49.74122 | 49.61241 | -3.638617 | 0.1288074
10.65069 | 46.0848 | 49.73313 | 49.59773 | -3.648335 | 0.1354073
10.66069 | 46.0758 | 49.72504 | 49.58305 | -3.649238 | 0.1419909
10.67069 | 46.0686 | 49.71693 | 49.56837 | -3.648326 | 0.1485581
10.68069 | 46.0784 | 49.7088 | 49.55369 | -3.6304 | 0.155109
10.69069 | 46.0592 | 49.70066 | 49.54337 | -3.64146 | 0.1572936
10.70069 | 46.0919 | 49.6925 | 49.53509 | -3.600605 | 0.1574156
10.71069 | 46.1318 | 49.68434 | 49.5268 | -3.552535 | 0.1575378
10.72069 | 46.0566 | 49.67615 | 49.51849 | -3.619551 | 0.1576603
10.73069 | 46.0917 | 49.66795 | 49.51017 | -3.576253 | 0.1577829
10.74069 | 46.0641 | 49.65974 | 49.50183 | -3.59564 | 0.1579057
10.75069 | 46.0914 | 49.65151 | 49.49348 | -3.560113 | 0.1580287
10.76069 | 46.0808 | 49.64327 | 49.48512 | -3.562472 | 0.1581519
10.77069 | 46.1181 | 49.63502 | 49.47674 | -3.516916 | 0.1582753
10.78069 | 46.1041 | 49.62675 | 49.46835 | -3.522646 | 0.1583988
10.79069 | 46.1064 | 49.61846 | 49.45994 | -3.512061 | 0.1585226
10.80069 | 46.0992 | 49.61016 | 49.45152 | -3.510962 | 0.1586465
10.81069 | 46.1227 | 49.60185 | 49.44308 | -3.479149 | 0.1587707
10.82069 | 46.1301 | 49.59352 | 49.43463 | -3.463422 | 0.158895
10.83068 | 46.154 | 49.58519 | 49.42617 | -3.431188 | 0.1590194
10.84068 | 46.157 | 49.57683 | 49.41769 | -3.419833 | 0.1591441
10.85068 | 46.128 | 49.56846 | 49.40919 | -3.440463 | 0.1592691
10.86068 | 46.157 | 49.56008 | 49.40068 | -3.403078 | 0.1593942
10.87068 | 46.1245 | 49.55168 | 49.39216 | -3.42718 | 0.1595195
10.88068 | 46.1274 | 49.54327 | 49.38362 | -3.415868 | 0.159645
10.89068 | 46.1771 | 49.53484 | 49.37507 | -3.357741 | 0.1597707
10.90068 | 46.1612 | 49.5264 | 49.3665 | -3.3652 | 0.1598966
10.91068 | 46.193 | 49.51795 | 49.35792 | -3.324945 | 0.1600227
10.92068 | 46.1675 | 49.50948 | 49.34933 | -3.341977 | 0.1601491
10.93068 | 46.148 | 49.50099 | 49.34072 | -3.352994 | 0.1602756
10.94068 | 46.1694 | 49.4925 | 49.33209 | -3.323097 | 0.1604023
10.95068 | 46.2024 | 49.48399 | 49.32346 | -3.281586 | 0.1605292
10.96068 | 46.19 | 49.47546 | 49.3148 | -3.285461 | 0.1606563
10.97068 | 46.1947 | 49.46692 | 49.30614 | -3.272222 | 0.1607836
10.98068 | 46.1765 | 49.45837 | 49.29746 | -3.281869 | 0.1609111
10.99068 | 46.1772 | 49.4498 | 49.28876 | -3.272603 | 0.1610388
11.00068 | 46.1786 | 49.44122 | 49.28006 | -3.262622 | 0.1611668
11.01068 | 46.1743 | 49.43263 | 49.27133 | -3.258327 | 0.1612949
11.02068 | 46.1887 | 49.42402 | 49.2626 | -3.235319 | 0.1614232
11.03068 | 46.203 | 49.4154 | 49.25385 | -3.212397 | 0.1615518
11.04068 | 46.2079 | 49.40676 | 49.24508 | -3.198861 | 0.1616805
11.05068 | 46.179 | 49.39811 | 49.2363 | -3.219111 | 0.1618095
11.06068 | 46.2181 | 49.38945 | 49.22751 | -3.171347 | 0.1619387
11.07068 | 46.227 | 49.38077 | 49.2187 | -3.15377 | 0.162068
11.08068 | 46.18 | 49.37208 | 49.20988 | -3.192079 | 0.1621976
11.09068 | 46.1763 | 49.36337 | 49.20105 | -3.187074 | 0.1623274
11.10068 | 46.1978 | 49.35466 | 49.1922 | -3.156855 | 0.1624574
11.11068 | 46.1866 | 49.34592 | 49.18334 | -3.159323 | 0.1625876
11.12068 | 46.1884 | 49.33718 | 49.17446 | -3.148777 | 0.1627181
11.13068 | 46.1808 | 49.32842 | 49.16557 | -3.147617 | 0.1628487
11.14068 | 46.1781 | 49.31964 | 49.15666 | -3.141544 | 0.1629796
11.15068 | 46.1728 | 49.31086 | 49.14775 | -3.138057 | 0.1631106
11.16068 | 46.1991 | 49.30206 | 49.13882 | -3.102957 | 0.1632419
11.17067 | 46.18 | 49.29325 | 49.12988 | -3.113252 | 0.1633733
11.18067 | 46.2081 | 49.28442 | 49.12092 | -3.076324 | 0.163505
11.19067 | 46.1899 | 49.27558 | 49.11195 | -3.085683 | 0.1636369
11.20067 | 46.1463 | 49.26673 | 49.10296 | -3.120429 | 0.1637691
11.21067 | 46.1442 | 49.25786 | 49.09396 | -3.113661 | 0.1639015
11.22067 | 46.1426 | 49.24898 | 49.08494 | -3.106379 | 0.1640341
11.23067 | 46.1336 | 49.24008 | 49.07592 | -3.106484 | 0.1641669
11.24067 | 46.1567 | 49.23118 | 49.06688 | -3.074476 | 0.1642999
11.25067 | 46.124 | 49.22225 | 49.05782 | -3.098254 | 0.1644331
11.26067 | 46.1032 | 49.21332 | 49.04875 | -3.110118 | 0.1645666
11.27067 | 46.1104 | 49.20437 | 49.03967 | -3.09397 | 0.1647003
11.28067 | 46.0893 | 49.19541 | 49.03057 | -3.106108 | 0.1648342
11.29067 | 46.1109 | 49.18643 | 49.02146 | -3.075532 | 0.1649684
11.30067 | 46.0947 | 49.17744 | 49.01234 | -3.082744 | 0.1651028
11.31067 | 46.1174 | 49.16844 | 49.0032 | -3.051042 | 0.1652374
11.32067 | 46.0557 | 49.15943 | 48.99405 | -3.103727 | 0.1653722
11.33067 | 46.0626 | 49.1504 | 48.98489 | -3.087798 | 0.1655072
11.34067 | 46.045 | 49.14136 | 48.97571 | -3.096356 | 0.1656425
11.35067 | 46.0305 | 49.1323 | 48.96652 | -3.101801 | 0.165778
11.36067 | 46.0223 | 49.12323 | 48.95732 | -3.100933 | 0.1659138
11.37067 | 46.0282 | 49.11415 | 48.9481 | -3.085952 | 0.1660497
11.38067 | 46.0433 | 49.10506 | 48.93887 | -3.061758 | 0.1661859
11.39067 | 46.0046 | 49.09595 | 48.92963 | -3.09135 | 0.1663224
11.40067 | 45.976 | 49.08683 | 48.92037 | -3.110829 | 0.166459
11.41067 | 46.0354 | 49.0777 | 48.9111 | -3.042295 | 0.1665959
11.42067 | 46.0035 | 49.06855 | 48.90182 | -3.065048 | 0.166733
11.43067 | 46.001 | 49.05939 | 48.89252 | -3.058388 | 0.1668704
11.44067 | 45.9854 | 49.05022 | 48.88321 | -3.064815 | 0.167008
11.45067 | 45.9864 | 49.04103 | 48.87388 | -3.054629 | 0.1671459
11.46067 | 45.9605 | 49.03183 | 48.86455 | -3.07133 | 0.1672839
11.47067 | 45.9596 | 49.02262 | 48.8552 | -3.063018 | 0.1674223
11.48067 | 45.9674 | 49.01339 | 48.84583 | -3.045993 | 0.1675608
11.49067 | 45.9475 | 49.00415 | 48.83646 | -3.056655 | 0.1676996
11.50067 | 45.9661 | 48.9949 | 48.82707 | -3.028804 | 0.1678386
11.51066 | 45.9652 | 48.98565 | 48.81767 | -3.020449 | 0.1679778
11.52066 | 45.9472 | 48.97637 | 48.80826 | -3.029172 | 0.1681173
11.53066 | 45.9702 | 48.96708 | 48.79883 | -2.996883 | 0.1682571
11.54066 | 45.9706 | 48.95778 | 48.78938 | -2.98718 | 0.1683971
11.55066 | 45.9566 | 48.94847 | 48.77993 | -2.991865 | 0.1685373
11.56066 | 45.9436 | 48.93914 | 48.77046 | -2.995537 | 0.1686778
11.57066 | 45.9375 | 48.9298 | 48.76098 | -2.992296 | 0.1688186
11.58066 | 45.9398 | 48.92044 | 48.75148 | -2.980642 | 0.1689595
11.59066 | 45.9456 | 48.91108 | 48.74198 | -2.965476 | 0.1691008
11.60066 | 45.9208 | 48.9017 | 48.73245 | -2.980897 | 0.1692423
11.61066 | 45.9206 | 48.8923 | 48.72292 | -2.971705 | 0.169384
11.62066 | 45.943 | 48.8829 | 48.71337 | -2.9399 | 0.169526
11.63066 | 45.9207 | 48.87348 | 48.70381 | -2.952783 | 0.1696683
11.64066 | 45.9412 | 48.86405 | 48.69424 | -2.922853 | 0.1698107
11.65066 | 45.9722 | 48.85461 | 48.68466 | -2.88241 | 0.1699535
11.66066 | 45.9584 | 48.84515 | 48.67506 | -2.886755 | 0.1700965
11.67066 | 45.946 | 48.83569 | 48.66545 | -2.889687 | 0.1702397
11.68066 | 45.912 | 48.82621 | 48.65582 | -2.914207 | 0.1703833
11.69066 | 45.9436 | 48.81671 | 48.64619 | -2.873114 | 0.170527
11.70066 | 45.9137 | 48.80721 | 48.63654 | -2.893508 | 0.1706711
11.71066 | 45.9291 | 48.79769 | 48.62687 | -2.86859 | 0.1708154
11.72066 | 45.9405 | 48.78816 | 48.6172 | -2.847659 | 0.1709599
11.73066 | 45.9237 | 48.77862 | 48.60751 | -2.854916 | 0.1711047
11.74066 | 45.9192 | 48.76906 | 48.59781 | -2.849861 | 0.1712498
11.75066 | 45.9283 | 48.75949 | 48.5881 | -2.831193 | 0.1713951
11.76066 | 45.9664 | 48.74991 | 48.57837 | -2.783512 | 0.1715407
11.77066 | 45.935 | 48.74032 | 48.56863 | -2.805319 | 0.1716866
11.78066 | 45.9697 | 48.73071 | 48.55888 | -2.761014 | 0.1718327
11.79066 | 45.9782 | 48.7211 | 48.54912 | -2.742896 | 0.1719791
11.80066 | 45.9402 | 48.71147 | 48.53934 | -2.771266 | 0.1721258
11.81066 | 45.924 | 48.70182 | 48.52955 | -2.777824 | 0.1722728
11.82066 | 45.9451 | 48.69217 | 48.51975 | -2.74707 | 0.1724199
11.83066 | 45.9472 | 48.6825 | 48.50994 | -2.735303 | 0.1725674
11.84066 | 45.9551 | 48.67282 | 48.50011 | -2.717723 | 0.1727152
11.85066 | 45.9665 | 48.66313 | 48.49027 | -2.696632 | 0.1728632
11.86065 | 45.9484 | 48.65344 | 48.48043 | -2.705038 | 0.1730113
11.87065 | 45.9787 | 48.64372 | 48.47056 | -2.665022 | 0.1731599
11.88065 | 45.9923 | 48.63399 | 48.46069 | -2.641694 | 0.1733088
11.89065 | 45.9703 | 48.62425 | 48.4508 | -2.653953 | 0.1734579
11.90065 | 45.9986 | 48.6145 | 48.44089 | -2.615901 | 0.1736073
11.91065 | 45.9998 | 48.60474 | 48.43098 | -2.604936 | 0.173757
11.92065 | 46.0066 | 48.59496 | 48.42105 | -2.58836 | 0.1739069
11.93065 | 45.9921 | 48.58517 | 48.41111 | -2.593071 | 0.1740572
11.94065 | 46.02 | 48.57537 | 48.40116 | -2.55537 | 0.1742077
11.95065 | 45.9855 | 48.56556 | 48.3912 | -2.580057 | 0.1743585
11.96065 | 45.983 | 48.55573 | 48.38122 | -2.572732 | 0.1745096
11.97065 | 46.0106 | 48.54589 | 48.37123 | -2.535294 | 0.174661
11.98065 | 46.0174 | 48.53605 | 48.36123 | -2.518645 | 0.1748126
11.99065 | 46.0307 | 48.52618 | 48.35122 | -2.495484 | 0.1749646
12.00065 | 46.0499 | 48.51631 | 48.34119 | -2.466411 | 0.1751168
12.01065 | 46.0592 | 48.50643 | 48.33116 | -2.447226 | 0.1752694
12.02065 | 46.0337 | 48.49653 | 48.32111 | -2.462829 | 0.1754222
12.03065 | 46.0417 | 48.48662 | 48.31104 | -2.44492 | 0.1755753
12.04065 | 46.0235 | 48.4767 | 48.30097 | -2.453199 | 0.1757287
12.05065 | 46.0367 | 48.46677 | 48.29088 | -2.430066 | 0.1758824
12.06065 | 46.0426 | 48.45682 | 48.28079 | -2.414222 | 0.1760364
12.07065 | 46.0363 | 48.44687 | 48.27067 | -2.410565 | 0.1761907
12.08065 | 46.0414 | 48.4369 | 48.26055 | -2.395497 | 0.1763453
12.09065 | 46.0123 | 48.42692 | 48.25042 | -2.414617 | 0.1765002
12.10065 | 45.9954 | 48.41693 | 48.24027 | -2.421525 | 0.1766554
12.11065 | 46.0351 | 48.40692 | 48.23011 | -2.371822 | 0.1768109
12.12065 | 46.0338 | 48.39691 | 48.21994 | -2.363106 | 0.1769667
12.13065 | 46.0379 | 48.38688 | 48.20976 | -2.348979 | 0.1771228
12.14065 | 46.0202 | 48.37684 | 48.19956 | -2.35664 | 0.1772792
12.15065 | 46.0246 | 48.36679 | 48.18935 | -2.34219 | 0.1774359
12.16065 | 46.024 | 48.35673 | 48.17913 | -2.332728 | 0.1775929
12.17065 | 46.0059 | 48.34665 | 48.1689 | -2.340754 | 0.1777502
12.18065 | 45.9948 | 48.33657 | 48.15866 | -2.341769 | 0.1779079
12.19065 | 45.9936 | 48.32647 | 48.14841 | -2.332871 | 0.1780658
12.20064 | 45.986 | 48.31637 | 48.13815 | -2.330373 | 0.1782239
12.21064 | 45.9481 | 48.30625 | 48.12787 | -2.358153 | 0.1783825
12.22064 | 45.9917 | 48.29612 | 48.11758 | -2.304421 | 0.1785414
12.23064 | 46.0014 | 48.28598 | 48.10728 | -2.284578 | 0.1787006
12.24064 | 45.9821 | 48.27582 | 48.09696 | -2.293723 | 0.1788601
12.25064 | 45.9941 | 48.26566 | 48.08664 | -2.271556 | 0.1790199
12.26064 | 45.997 | 48.25548 | 48.0763 | -2.258479 | 0.1791801
12.27064 | 45.9623 | 48.24529 | 48.06595 | -2.282989 | 0.1793406
12.28064 | 45.9651 | 48.23509 | 48.05559 | -2.269989 | 0.1795014
12.29064 | 45.9853 | 48.22488 | 48.04521 | -2.239576 | 0.1796625
12.30064 | 45.9778 | 48.21465 | 48.03483 | -2.236853 | 0.179824
12.31064 | 45.9717 | 48.20442 | 48.02443 | -2.232718 | 0.1799858
12.32064 | 45.9438 | 48.19417 | 48.01402 | -2.250371 | 0.1801479
12.33064 | 45.9296 | 48.18391 | 48.0036 | -2.254314 | 0.1803103
12.34064 | 45.9477 | 48.17364 | 47.99317 | -2.225945 | 0.1804731
12.35064 | 45.9615 | 48.16336 | 47.98273 | -2.201864 | 0.1806362
12.36064 | 45.9804 | 48.15307 | 47.97227 | -2.172673 | 0.1807996
12.37064 | 45.9722 | 48.14277 | 47.96181 | -2.17057 | 0.1809634
12.38064 | 45.9782 | 48.13246 | 47.95133 | -2.154256 | 0.1811275
12.39064 | 45.9463 | 48.12213 | 47.94084 | -2.17583 | 0.181292
12.40064 | 45.9461 | 48.11179 | 47.93034 | -2.165694 | 0.1814568
12.41064 | 45.9523 | 48.10145 | 47.91982 | -2.149146 | 0.1816219
12.42064 | 45.9496 | 48.09109 | 47.9093 | -2.141487 | 0.1817874
12.43064 | 45.9181 | 48.08072 | 47.89876 | -2.162617 | 0.1819532
12.44064 | 45.9059 | 48.07034 | 47.88822 | -2.164436 | 0.1821193
12.45064 | 45.9385 | 48.05994 | 47.87766 | -2.121443 | 0.1822858
12.46064 | 45.9314 | 48.04954 | 47.86709 | -2.11814 | 0.1824527
12.47064 | 45.9232 | 48.03912 | 47.85651 | -2.115925 | 0.1826199
12.48064 | 45.9394 | 48.0287 | 47.84591 | -2.089299 | 0.1827875
12.49064 | 45.9326 | 48.01826 | 47.83531 | -2.085663 | 0.1829554
12.50064 | 45.9331 | 48.00781 | 47.82469 | -2.074715 | 0.1831236
12.51064 | 45.9087 | 47.99736 | 47.81406 | -2.088656 | 0.1832922
12.52064 | 45.9153 | 47.98689 | 47.80343 | -2.071586 | 0.1834612
12.53064 | 45.9117 | 47.97641 | 47.79277 | -2.064706 | 0.1836306
12.54064 | 45.9199 | 47.96591 | 47.78211 | -2.046014 | 0.1838003
12.55063 | 45.8964 | 47.95542 | 47.77145 | -2.059022 | 0.1839701
12.56063 | 45.8826 | 47.94491 | 47.76077 | -2.062308 | 0.1841406
12.57063 | 45.8997 | 47.93438 | 47.75007 | -2.034684 | 0.1843114
12.58063 | 45.8962 | 47.92385 | 47.73937 | -2.027648 | 0.1844825
12.59063 | 45.8912 | 47.9133 | 47.72865 | -2.022102 | 0.184654
12.60063 | 45.9199 | 47.90275 | 47.71792 | -1.982845 | 0.1848259
12.61063 | 45.9214 | 47.89218 | 47.70718 | -1.970777 | 0.1849982
12.62063 | 45.9006 | 47.8816 | 47.69643 | -1.980999 | 0.1851708
12.63063 | 45.8961 | 47.87101 | 47.68567 | -1.974909 | 0.1853438
12.64063 | 45.9116 | 47.86041 | 47.67489 | -1.948809 | 0.1855172
12.65063 | 45.8695 | 47.8498 | 47.66411 | -1.980298 | 0.185691
12.66063 | 45.8706 | 47.83918 | 47.65331 | -1.968577 | 0.1858651
12.67063 | 45.8771 | 47.82854 | 47.6425 | -1.951444 | 0.1860397
12.68063 | 45.8704 | 47.8179 | 47.63169 | -1.947501 | 0.1862146
12.69063 | 45.9068 | 47.80725 | 47.62086 | -1.900448 | 0.1863899
12.70063 | 45.8718 | 47.79658 | 47.61002 | -1.924783 | 0.1865656
12.71063 | 45.8752 | 47.78591 | 47.59917 | -1.910708 | 0.1867417
12.72063 | 45.8787 | 47.77522 | 47.5883 | -1.896523 | 0.1869181
12.73063 | 45.8769 | 47.76453 | 47.57743 | -1.887626 | 0.187095
12.74063 | 45.8513 | 47.75382 | 47.56655 | -1.90252 | 0.1872722
12.75063 | 45.8587 | 47.7431 | 47.55565 | -1.884402 | 0.1874499
12.76063 | 45.8472 | 47.73237 | 47.54475 | -1.885174 | 0.1876279
12.77063 | 45.852 | 47.72164 | 47.53383 | -1.869636 | 0.1878064
12.78063 | 45.8268 | 47.71089 | 47.5229 | -1.884087 | 0.1879852
12.79063 | 45.8176 | 47.70013 | 47.51196 | -1.882528 | 0.1881645
12.80063 | 45.8369 | 47.68936 | 47.50101 | -1.852458 | 0.1883442
12.81063 | 45.8224 | 47.67858 | 47.49005 | -1.856178 | 0.1885242
12.82063 | 45.8308 | 47.66779 | 47.47908 | -1.836987 | 0.1887047
12.83063 | 45.8236 | 47.65699 | 47.4681 | -1.833386 | 0.1888856
12.84063 | 45.8103 | 47.64617 | 47.45711 | -1.835874 | 0.1890669
12.85063 | 45.8477 | 47.63535 | 47.4461 | -1.787652 | 0.1892486
12.86063 | 45.8287 | 47.62452 | 47.43509 | -1.79582 | 0.1894307
12.87063 | 45.8037 | 47.61368 | 47.42406 | -1.809978 | 0.1896133
12.88063 | 45.804 | 47.60282 | 47.41303 | -1.798825 | 0.1897963
12.89062 | 45.7997 | 47.59197 | 47.40199 | -1.792272 | 0.1899795
12.90062 | 45.778 | 47.5811 | 47.39094 | -1.803099 | 0.1901633
12.91062 | 45.8174 | 47.57022 | 47.37987 | -1.752815 | 0.1903475
12.92062 | 45.8058 | 47.55932 | 47.36879 | -1.753521 | 0.1905322
12.93062 | 45.8112 | 47.54842 | 47.3577 | -1.737217 | 0.1907174
12.94062 | 45.8176 | 47.5375 | 47.3466 | -1.719903 | 0.1909029
12.95062 | 45.8388 | 47.52658 | 47.33549 | -1.687779 | 0.1910889
12.96062 | 45.8221 | 47.51564 | 47.32437 | -1.693544 | 0.1912753
12.97062 | 45.822 | 47.5047 | 47.31324 | -1.682699 | 0.1914621
12.98062 | 45.8236 | 47.49374 | 47.30209 | -1.670144 | 0.1916494
12.99062 | 45.8025 | 47.48278 | 47.29094 | -1.680279 | 0.1918372
13.00062 | 45.8046 | 47.4718 | 47.27978 | -1.667204 | 0.1920254
13.01062 | 45.8099 | 47.46082 | 47.2686 | -1.650919 | 0.192214
13.02062 | 45.7897 | 47.44982 | 47.25742 | -1.660124 | 0.1924031
13.03062 | 45.8099 | 47.43882 | 47.24623 | -1.628918 | 0.1925926
13.04062 | 45.8126 | 47.4278 | 47.23502 | -1.615203 | 0.1927826
13.05062 | 45.8182 | 47.41678 | 47.2238 | -1.598578 | 0.1929731
13.06062 | 45.8154 | 47.40574 | 47.21258 | -1.590343 | 0.193164
13.07062 | 45.8184 | 47.3947 | 47.20134 | -1.576298 | 0.1933554
13.08062 | 45.8234 | 47.38364 | 47.1901 | -1.560243 | 0.1935472
13.09062 | 45.8077 | 47.37258 | 47.17884 | -1.564878 | 0.1937395
13.10062 | 45.7954 | 47.3615 | 47.16757 | -1.566103 | 0.1939323
13.11062 | 45.7787 | 47.35042 | 47.15629 | -1.571718 | 0.1941255
13.12062 | 45.7667 | 47.33932 | 47.145 | -1.572623 | 0.1943193
13.13062 | 45.7872 | 47.32822 | 47.13371 | -1.541019 | 0.1945135
13.14062 | 45.7845 | 47.3171 | 47.1224 | -1.532605 | 0.1947081
13.15062 | 45.7784 | 47.30598 | 47.11108 | -1.527581 | 0.1949033
13.16062 | 45.784 | 47.29485 | 47.09975 | -1.510847 | 0.195099
13.17062 | 45.771 | 47.2837 | 47.08841 | -1.512703 | 0.1952951
13.18062 | 45.7689 | 47.27255 | 47.07706 | -1.50365 | 0.1954917
13.19062 | 45.7749 | 47.26139 | 47.0657 | -1.486487 | 0.1956888
13.20062 | 45.7687 | 47.25021 | 47.05433 | -1.481514 | 0.1958864
13.21062 | 45.763 | 47.23903 | 47.04295 | -1.476032 | 0.1960845
13.22062 | 45.7561 | 47.22784 | 47.03156 | -1.47174 | 0.1962831
13.23061 | 45.7411 | 47.21665 | 47.02017 | -1.475549 | 0.196482
13.24061 | 45.7244 | 47.20544 | 47.00876 | -1.481038 | 0.1966816
13.25061 | 45.7384 | 47.19422 | 46.99734 | -1.455817 | 0.1968817
13.26061 | 45.7533 | 47.18299 | 46.9859 | -1.429686 | 0.1970824
13.27061 | 45.742 | 47.17175 | 46.97446 | -1.429746 | 0.1972835
13.28061 | 45.741 | 47.1605 | 46.96301 | -1.419497 | 0.1974851
13.29061 | 45.745 | 47.14924 | 46.95155 | -1.404237 | 0.1976873
13.30061 | 45.7409 | 47.13797 | 46.94008 | -1.397069 | 0.19789
13.31061 | 45.7617 | 47.12669 | 46.9286 | -1.364991 | 0.1980932
13.32061 | 45.7714 | 47.1154 | 46.91711 | -1.344003 | 0.1982969
13.33061 | 45.7566 | 47.10411 | 46.9056 | -1.347506 | 0.1985012
13.34061 | 45.7409 | 47.0928 | 46.89409 | -1.351899 | 0.198706
13.35061 | 45.7322 | 47.08148 | 46.88257 | -1.349283 | 0.1989113
13.36061 | 45.7367 | 47.07016 | 46.87104 | -1.333458 | 0.1991172
13.37061 | 45.7474 | 47.05882 | 46.8595 | -1.311423 | 0.1993236
13.38061 | 45.7592 | 47.04748 | 46.84795 | -1.288279 | 0.1995305
13.39061 | 45.7543 | 47.03613 | 46.83639 | -1.281826 | 0.199738
13.40061 | 45.762 | 47.02476 | 46.82482 | -1.262763 | 0.1999461
13.41061 | 45.7604 | 47.01339 | 46.81324 | -1.252991 | 0.2001547
13.42061 | 45.7746 | 47.00201 | 46.80165 | -1.22741 | 0.2003639
13.43061 | 45.7813 | 46.99062 | 46.79005 | -1.20932 | 0.2005736
13.44061 | 45.7777 | 46.97922 | 46.77844 | -1.20152 | 0.2007839
13.45061 | 45.7617 | 46.96781 | 46.76682 | -1.206111 | 0.2009947
13.46061 | 45.7436 | 46.95639 | 46.75519 | -1.212793 | 0.2012061
13.47061 | 45.7407 | 46.94497 | 46.74355 | -1.204265 | 0.2014181
13.48061 | 45.7546 | 46.93353 | 46.7319 | -1.178929 | 0.2016306
13.49061 | 45.7626 | 46.92208 | 46.72024 | -1.159483 | 0.2018438
13.50061 | 45.7631 | 46.91063 | 46.70857 | -1.147528 | 0.2020575
13.51061 | 45.753 | 46.89916 | 46.69689 | -1.146165 | 0.2022718
13.52061 | 45.7454 | 46.88769 | 46.68521 | -1.142292 | 0.2024867
13.53061 | 45.7566 | 46.87621 | 46.67351 | -1.11961 | 0.2027021
13.54061 | 45.7492 | 46.86472 | 46.6618 | -1.115519 | 0.2029182
13.55061 | 45.7432 | 46.85322 | 46.65008 | -1.110019 | 0.2031349
13.56061 | 45.7273 | 46.84171 | 46.63836 | -1.114409 | 0.2033521
13.57061 | 45.7037 | 46.83019 | 46.62662 | -1.126491 | 0.20357
13.5806 | 45.723 | 46.81868 | 46.61489 | -1.095676 | 0.2037883
13.5906 | 45.7087 | 46.80714 | 46.60313 | -1.09844 | 0.2040074
13.6006 | 45.7227 | 46.7956 | 46.59137 | -1.072895 | 0.204227
13.6106 | 45.7049 | 46.78404 | 46.57959 | -1.079141 | 0.2044474
13.6206 | 45.7014 | 46.77248 | 46.56781 | -1.071079 | 0.2046683
13.6306 | 45.6971 | 46.76091 | 46.55602 | -1.063807 | 0.2048899
13.6406 | 45.6837 | 46.74933 | 46.54421 | -1.065627 | 0.2051121
13.6506 | 45.6906 | 46.73774 | 46.5324 | -1.047138 | 0.2053349
13.6606 | 45.6879 | 46.72614 | 46.52058 | -1.03824 | 0.2055584
13.6706 | 45.7152 | 46.71453 | 46.50875 | -0.9993329 | 0.2057825
13.6806 | 45.6741 | 46.70292 | 46.49691 | -1.028817 | 0.2060072
13.6906 | 45.7011 | 46.69129 | 46.48506 | -0.9901931 | 0.2062326
13.7006 | 45.6824 | 46.67966 | 46.4732 | -0.9972601 | 0.2064587
13.7106 | 45.7143 | 46.66802 | 46.46133 | -0.9537184 | 0.2066854
13.7206 | 45.6968 | 46.65637 | 46.44946 | -0.959568 | 0.2069128
13.7306 | 45.7102 | 46.64471 | 46.43757 | -0.934509 | 0.2071408
13.7406 | 45.6904 | 46.63304 | 46.42567 | -0.9426413 | 0.2073695
13.7506 | 45.7002 | 46.62136 | 46.41377 | -0.921165 | 0.2075989
13.7606 | 45.715 | 46.60968 | 46.40185 | -0.89468 | 0.2078289
13.7706 | 45.7129 | 46.59799 | 46.38993 | -0.8850865 | 0.2080597
13.7806 | 45.7438 | 46.58628 | 46.37799 | -0.8424845 | 0.2082911
13.7906 | 45.7167 | 46.57457 | 46.36605 | -0.8578739 | 0.2085232
13.8006 | 45.7247 | 46.56285 | 46.3541 | -0.8381547 | 0.2087559
13.8106 | 45.734 | 46.55113 | 46.34214 | -0.8171271 | 0.2089894
13.8206 | 45.7538 | 46.53939 | 46.33017 | -0.785591 | 0.2092236
13.8306 | 45.7305 | 46.52765 | 46.31819 | -0.7971464 | 0.2094585
13.8406 | 45.7503 | 46.51589 | 46.3062 | -0.7655934 | 0.2096941
13.8506 | 45.7391 | 46.50413 | 46.2942 | -0.7650319 | 0.2099304
13.8606 | 45.7309 | 46.49236 | 46.28219 | -0.7614621 | 0.2101675
13.8706 | 45.7654 | 46.48058 | 46.27018 | -0.7151839 | 0.2104052
13.8806 | 45.7456 | 46.4688 | 46.25815 | -0.7231973 | 0.2106437
13.8906 | 45.7373 | 46.457 | 46.24612 | -0.7197023 | 0.2108829
13.9006 | 45.7232 | 46.4452 | 46.23408 | -0.7219991 | 0.2111229
13.9106 | 45.7305 | 46.43339 | 46.22202 | -0.7028876 | 0.2113636
13.92059 | 45.7282 | 46.42158 | 46.20997 | -0.6933796 | 0.2116048
13.93059 | 45.7568 | 46.40975 | 46.1979 | -0.6529515 | 0.211847
13.94059 | 45.7157 | 46.39792 | 46.18583 | -0.6822152 | 0.2120899
13.95059 | 45.7248 | 46.38607 | 46.17374 | -0.6612707 | 0.2123336
13.96059 | 45.7399 | 46.37422 | 46.16164 | -0.634318 | 0.2125781
13.97059 | 45.7224 | 46.36236 | 46.14953 | -0.6399571 | 0.2128233
13.98059 | 45.7138 | 46.35049 | 46.13742 | -0.6366881 | 0.2130694
13.99059 | 45.7154 | 46.33861 | 46.12529 | -0.6232109 | 0.2133162
14.00059 | 45.6856 | 46.32673 | 46.11316 | -0.6411256 | 0.2135637
14.01059 | 45.71 | 46.31483 | 46.10102 | -0.6048322 | 0.2138121
14.02059 | 45.6895 | 46.30293 | 46.08887 | -0.6134308 | 0.2140613
14.03059 | 45.6813 | 46.29102 | 46.07671 | -0.6097213 | 0.2143113
14.04059 | 45.7062 | 46.2791 | 46.06454 | -0.5729038 | 0.214562
14.05059 | 45.6956 | 46.26718 | 46.05236 | -0.5715782 | 0.2148136
14.06059 | 45.6884 | 46.25524 | 46.04018 | -0.5668447 | 0.215066
14.07059 | 45.689 | 46.2433 | 46.02798 | -0.5543033 | 0.2153192
14.08059 | 45.6707 | 46.23135 | 46.01578 | -0.5606538 | 0.2155733
14.09059 | 45.6949 | 46.2194 | 46.00357 | -0.5244965 | 0.2158282
14.10059 | 45.6713 | 46.20743 | 45.99135 | -0.5361313 | 0.2160839
14.11059 | 45.6554 | 46.19546 | 45.97912 | -0.5400581 | 0.2163404
14.12059 | 45.6524 | 46.18348 | 45.96688 | -0.5310771 | 0.2165979
14.13059 | 45.6871 | 46.17149 | 45.95463 | -0.4843883 | 0.2168561
14.14059 | 45.6581 | 46.15949 | 45.94238 | -0.5013917 | 0.2171153
14.15059 | 45.6781 | 46.14749 | 45.93011 | -0.4693873 | 0.2173753
14.16059 | 45.6514 | 46.13548 | 45.91784 | -0.484075 | 0.2176361
14.17059 | 45.6343 | 46.12346 | 45.90556 | -0.4891551 | 0.2178979
14.18059 | 45.6533 | 46.11143 | 45.89327 | -0.4581274 | 0.2181605
14.19059 | 45.6489 | 46.09939 | 45.88097 | -0.450492 | 0.218424
14.20059 | 45.6268 | 46.08735 | 45.86866 | -0.4605489 | 0.2186884
14.21059 | 45.6419 | 46.0753 | 45.85634 | -0.4333982 | 0.2189538
14.22059 | 45.6255 | 46.06324 | 45.84402 | -0.4377398 | 0.21922
14.23059 | 45.6337 | 46.05117 | 45.83169 | -0.4174738 | 0.2194872
14.24059 | 45.6077 | 46.0391 | 45.81935 | -0.4314002 | 0.2197552
14.25059 | 45.6074 | 46.02702 | 45.80699 | -0.419619 | 0.2200242
14.26058 | 45.6396 | 46.01494 | 45.79465 | -0.3753424 | 0.2202939
14.27058 | 45.6147 | 46.00285 | 45.78228 | -0.3881462 | 0.2205647
14.28058 | 45.6106 | 45.99074 | 45.76991 | -0.3801424 | 0.2208366
14.29058 | 45.5817 | 45.97863 | 45.75752 | -0.3969311 | 0.2211093
14.30058 | 45.6028 | 45.96651 | 45.74513 | -0.3637124 | 0.2213831
14.31058 | 45.5824 | 45.95439 | 45.73273 | -0.3719863 | 0.2216578
14.32058 | 45.5906 | 45.94225 | 45.72032 | -0.3516527 | 0.2219334
14.33058 | 45.5892 | 45.93011 | 45.7079 | -0.3409117 | 0.2222101
14.34058 | 45.5812 | 45.91796 | 45.69548 | -0.3367633 | 0.2224877
14.35058 | 45.5955 | 45.90581 | 45.68304 | -0.3103076 | 0.2227664
14.36058 | 45.5701 | 45.89364 | 45.6706 | -0.3235446 | 0.223046
14.37058 | 45.6001 | 45.88147 | 45.65815 | -0.2813742 | 0.2233267
14.38058 | 45.6085 | 45.8693 | 45.64569 | -0.2607966 | 0.2236084
14.39058 | 45.5872 | 45.85711 | 45.63322 | -0.2699117 | 0.2238911
14.40058 | 45.5713 | 45.84492 | 45.62074 | -0.2736195 | 0.2241748
14.41058 | 45.606 | 45.83272 | 45.60826 | -0.2267202 | 0.2244596
14.42058 | 45.5716 | 45.82051 | 45.59577 | -0.2489136 | 0.2247454
14.43058 | 45.5932 | 45.8083 | 45.58327 | -0.2150999 | 0.2250323
14.44058 | 45.5854 | 45.79608 | 45.57076 | -0.210679 | 0.2253202
14.45058 | 45.5665 | 45.78385 | 45.55824 | -0.217351 | 0.2256092
14.46058 | 45.5851 | 45.77162 | 45.54572 | -0.1865159 | 0.2258993
14.47058 | 45.5945 | 45.75937 | 45.53318 | -0.1648738 | 0.2261905
14.48058 | 45.5724 | 45.74712 | 45.52064 | -0.1747245 | 0.2264827
14.49058 | 45.5954 | 45.73487 | 45.50809 | -0.1394682 | 0.2267761
14.50058 | 45.5833 | 45.7226 | 45.49553 | -0.139305 | 0.2270706
14.51058 | 45.5821 | 45.71033 | 45.48297 | -0.1282347 | 0.2273662
14.52058 | 45.5731 | 45.69806 | 45.47039 | -0.1249575 | 0.2276629
14.53058 | 45.5498 | 45.68577 | 45.45781 | -0.1359734 | 0.2279608
14.54058 | 45.5659 | 45.67348 | 45.44522 | -0.1075823 | 0.2282598
14.55058 | 45.5738 | 45.66118 | 45.43262 | -0.08738436 | 0.22856
14.56058 | 45.5322 | 45.64888 | 45.42002 | -0.1166795 | 0.2288613
14.57058 | 45.5345 | 45.63657 | 45.4074 | -0.1020679 | 0.2291638
14.58058 | 45.5451 | 45.62425 | 45.39478 | -0.0791494 | 0.2294674
14.59058 | 45.5292 | 45.61192 | 45.38215 | -0.08272413 | 0.2297723
14.60058 | 45.5266 | 45.59959 | 45.36951 | -0.0729921 | 0.2300784
14.61057 | 45.5144 | 45.58727 | 45.35688 | -0.07286567 | 0.2303853
14.62057 | 45.5429 | 45.57492 | 45.34423 | -0.03202018 | 0.2306938
14.63057 | 45.5127 | 45.56257 | 45.33156 | -0.049868 | 0.2310035
14.64057 | 45.4904 | 45.55021 | 45.31889 | -0.05980913 | 0.2313145
14.65057 | 45.4986 | 45.53784 | 45.30622 | -0.03924366 | 0.2316267
14.66057 | 45.4813 | 45.52547 | 45.29353 | -0.04417153 | 0.2319401
14.67057 | 45.4819 | 45.51309 | 45.28084 | -0.03119284 | 0.2322549
14.68057 | 45.4754 | 45.50071 | 45.26814 | -0.02530755 | 0.2325709
14.69057 | 45.4517 | 45.48832 | 45.25543 | -0.03661574 | 0.2328882
14.70057 | 45.4816 | 45.47592 | 45.24271 | 0.005682624 | 0.2332067
14.71057 | 45.4805 | 45.46351 | 45.22999 | 0.01698744 | 0.2335266
14.72057 | 45.4592 | 45.4511 | 45.21725 | 0.008098754 | 0.2338478
14.73057 | 45.4646 | 45.43868 | 45.20451 | 0.02591648 | 0.2341703
14.74057 | 45.4596 | 45.42626 | 45.19177 | 0.03334065 | 0.2344942
14.75057 | 45.475 | 45.41383 | 45.17901 | 0.0611712 | 0.2348194
14.76057 | 45.4707 | 45.40139 | 45.16625 | 0.06930813 | 0.235146
14.77057 | 45.4329 | 45.38895 | 45.15347 | 0.04395137 | 0.2354739
14.78057 | 45.4456 | 45.3765 | 45.1407 | 0.06910094 | 0.2358033
14.79057 | 45.4544 | 45.36404 | 45.12791 | 0.0903568 | 0.236134
14.80057 | 45.4571 | 45.35158 | 45.11511 | 0.1055189 | 0.2364661
14.81057 | 45.4484 | 45.33911 | 45.10231 | 0.1092872 | 0.2367996
14.82057 | 45.4646 | 45.32664 | 45.0895 | 0.1379618 | 0.2371346
14.83057 | 45.488 | 45.31416 | 45.07669 | 0.1738425 | 0.237471
14.84057 | 45.4861 | 45.30167 | 45.06386 | 0.1844294 | 0.2378089
14.85057 | 45.4737 | 45.28918 | 45.05103 | 0.1845224 | 0.2381482
14.86057 | 45.4972 | 45.27668 | 45.03819 | 0.2205215 | 0.238489
14.87057 | 45.5019 | 45.26417 | 45.02534 | 0.2377267 | 0.2388313
14.88057 | 45.4757 | 45.25166 | 45.01249 | 0.2240379 | 0.2391751
14.89057 | 45.486 | 45.23914 | 44.99962 | 0.2468552 | 0.2395204
14.90057 | 45.4925 | 45.22662 | 44.98675 | 0.2658784 | 0.2398672
14.91057 | 45.5031 | 45.21409 | 44.97388 | 0.2890076 | 0.2402156
14.92057 | 45.4991 | 45.20156 | 44.96099 | 0.2975427 | 0.2405655
14.93057 | 45.5064 | 45.18902 | 44.9481 | 0.3173837 | 0.240917
14.94057 | 45.499 | 45.17647 | 44.9352 | 0.3225306 | 0.24127
14.95056 | 45.5095 | 45.16393 | 44.9223 | 0.3455708 | 0.2416243
14.96056 | 45.5171 | 45.15137 | 44.90939 | 0.3657294 | 0.2419806
14.97056 | 45.5215 | 45.13881 | 44.89647 | 0.3826937 | 0.2423385
14.98056 | 45.5145 | 45.12624 | 44.88354 | 0.3882638 | 0.242698
14.99056 | 45.5174 | 45.11366 | 44.8706 | 0.4037397 | 0.2430591
15.00056 | 45.502 | 45.10108 | 44.85766 | 0.4009212 | 0.243422
15.01056 | 45.4924 | 45.08849 | 44.84471 | 0.4039084 | 0.2437865
15.02056 | 45.5159 | 45.0759 | 44.83175 | 0.4400013 | 0.2441526
15.03056 | 45.5045 | 45.0633 | 44.81878 | 0.4411998 | 0.2445205
15.04056 | 45.505 | 45.0507 | 44.80581 | 0.4543038 | 0.2448902
15.05056 | 45.4766 | 45.03809 | 44.79283 | 0.4385135 | 0.2452615
15.06056 | 45.4793 | 45.02547 | 44.77984 | 0.4538286 | 0.2456346
15.07056 | 45.4932 | 45.01285 | 44.76684 | 0.4803493 | 0.2460095
15.08056 | 45.4662 | 45.00022 | 44.75384 | 0.4659754 | 0.2463862
15.09056 | 45.4623 | 44.98759 | 44.74083 | 0.4747069 | 0.2467646
15.10056 | 45.4667 | 44.97496 | 44.72781 | 0.4917438 | 0.2471449
15.11056 | 45.4573 | 44.96231 | 44.71479 | 0.4949862 | 0.247527
15.12056 | 45.4616 | 44.94967 | 44.70176 | 0.5119338 | 0.2479109
15.13056 | 45.4392 | 44.93701 | 44.68872 | 0.5021868 | 0.2482967
15.14056 | 45.4383 | 44.92435 | 44.67567 | 0.513945 | 0.2486845
15.15056 | 45.4497 | 44.91169 | 44.66262 | 0.5380085 | 0.2490741
15.16056 | 45.4323 | 44.89902 | 44.64956 | 0.5332772 | 0.2494656
15.17056 | 45.4457 | 44.88635 | 44.63649 | 0.5593511 | 0.249859
15.18056 | 45.4212 | 44.87367 | 44.62342 | 0.5475301 | 0.2502544
15.19056 | 45.4449 | 44.86099 | 44.61033 | 0.5839143 | 0.2506518
15.20056 | 45.4257 | 44.8483 | 44.59725 | 0.5774035 | 0.2510512
15.21056 | 45.4115 | 44.8356 | 44.58415 | 0.5758978 | 0.2514525
15.22056 | 45.4066 | 44.8229 | 44.57105 | 0.5836971 | 0.2518559
15.23056 | 45.4064 | 44.8102 | 44.55794 | 0.5962013 | 0.2522614
15.24056 | 45.3998 | 44.79749 | 44.54482 | 0.6023106 | 0.2526689
15.25056 | 45.4033 | 44.78478 | 44.5317 | 0.6185247 | 0.2530785
15.26056 | 45.3839 | 44.77206 | 44.51857 | 0.6118437 | 0.2534901
15.27056 | 45.4156 | 44.75933 | 44.50543 | 0.6562676 | 0.2539039
15.28056 | 45.4064 | 44.7466 | 44.49228 | 0.6597963 | 0.2543199
15.29055 | 45.4008 | 44.73388 | 44.47915 | 0.666917 | 0.2547376
15.30055 | 45.3964 | 44.72114 | 44.46599 | 0.6752552 | 0.2551579
15.31055 | 45.4002 | 44.7084 | 44.45282 | 0.6917981 | 0.2555804
15.32055 | 45.404 | 44.69565 | 44.43965 | 0.7083457 | 0.2560051
15.33055 | 45.3791 | 44.6829 | 44.42647 | 0.6961979 | 0.2564321
15.34055 | 45.3786 | 44.67015 | 44.41328 | 0.7084547 | 0.2568614
15.35055 | 45.3946 | 44.65738 | 44.40009 | 0.7372161 | 0.2572929
15.36055 | 45.3755 | 44.64462 | 44.38689 | 0.730882 | 0.2577268
15.37055 | 45.3843 | 44.63185 | 44.37368 | 0.7524523 | 0.258163
15.38055 | 45.3945 | 44.61907 | 44.36047 | 0.7754272 | 0.2586015
15.39055 | 45.388 | 44.60629 | 44.34725 | 0.7817064 | 0.2590425
15.40055 | 45.3837 | 44.59351 | 44.33402 | 0.79019 | 0.2594858
15.41055 | 45.3799 | 44.58072 | 44.32079 | 0.799178 | 0.2599316
15.42055 | 45.4273 | 44.56793 | 44.30755 | 0.8593703 | 0.2603798
15.43055 | 45.4085 | 44.55513 | 44.2943 | 0.8533668 | 0.2608305
15.44055 | 45.3778 | 44.54233 | 44.28105 | 0.8354675 | 0.2612837
15.45055 | 45.3888 | 44.52953 | 44.26779 | 0.8592724 | 0.2617394
15.46055 | 45.3859 | 44.51672 | 44.25452 | 0.8691815 | 0.2621977
15.47055 | 45.3792 | 44.50391 | 44.24125 | 0.8752946 | 0.2626586
15.48055 | 45.3605 | 44.49109 | 44.22797 | 0.8694118 | 0.2631221
15.49055 | 45.3823 | 44.47827 | 44.21468 | 0.9040331 | 0.2635882
15.50055 | 45.3921 | 44.46544 | 44.20138 | 0.9266583 | 0.264057
15.51055 | 45.3739 | 44.45261 | 44.18808 | 0.9212874 | 0.2645284
15.52055 | 45.4008 | 44.43978 | 44.17478 | 0.9610205 | 0.2650026
15.53055 | 45.4079 | 44.42694 | 44.16146 | 0.9809574 | 0.2654795
15.54055 | 45.3774 | 44.4141 | 44.14814 | 0.9632981 | 0.2659592
15.55055 | 45.3889 | 44.40126 | 44.13482 | 0.9876425 | 0.2664417
15.56055 | 45.3785 | 44.38841 | 44.12148 | 0.9900907 | 0.266927
15.57055 | 45.3903 | 44.37556 | 44.10814 | 1.014743 | 0.2674152
15.58055 | 45.3735 | 44.3627 | 44.0948 | 1.010798 | 0.2679062
15.59055 | 45.3797 | 44.34984 | 44.08144 | 1.029857 | 0.2684002
15.60055 | 45.368 | 44.33698 | 44.06808 | 1.03102 | 0.2688972
15.61055 | 45.3871 | 44.32411 | 44.05472 | 1.062986 | 0.2693971
15.62055 | 45.3882 | 44.31124 | 44.04134 | 1.076956 | 0.2699
15.63055 | 45.3924 | 44.29837 | 44.02797 | 1.094029 | 0.270406
15.64054 | 45.3858 | 44.28551 | 44.01459 | 1.100292 | 0.2709145
15.65054 | 45.373 | 44.27263 | 44.0012 | 1.100372 | 0.2714267
15.66054 | 45.3937 | 44.25975 | 43.9878 | 1.133955 | 0.271942
15.67054 | 45.3927 | 44.24686 | 43.9744 | 1.145841 | 0.2724604
15.68054 | 45.381 | 44.23397 | 43.96099 | 1.14703 | 0.2729821
15.69054 | 45.4016 | 44.22108 | 43.94757 | 1.180523 | 0.273507
15.70054 | 45.4203 | 44.20818 | 43.93415 | 1.212118 | 0.2740353
15.71054 | 45.399 | 44.19528 | 43.92072 | 1.203717 | 0.2745668
15.72054 | 45.4059 | 44.18238 | 43.90728 | 1.223518 | 0.2751017
15.73054 | 45.4135 | 44.16948 | 43.89384 | 1.244023 | 0.2756399
15.74054 | 45.4472 | 44.15657 | 43.88039 | 1.29063 | 0.2761817
15.75054 | 45.4058 | 44.14366 | 43.86693 | 1.26214 | 0.2767268
15.76054 | 45.4123 | 44.13075 | 43.85347 | 1.281553 | 0.2772755
15.77054 | 45.4256 | 44.11783 | 43.84 | 1.307768 | 0.2778277
15.78054 | 45.4257 | 44.10491 | 43.82653 | 1.320787 | 0.2783835
15.79054 | 45.3997 | 44.09199 | 43.81305 | 1.307708 | 0.278943
15.80054 | 45.432 | 44.07907 | 43.79956 | 1.352931 | 0.2795061
15.81054 | 45.4461 | 44.06614 | 43.78607 | 1.379957 | 0.2800729
15.82054 | 45.4536 | 44.05321 | 43.77257 | 1.400385 | 0.2806434
15.83054 | 45.4565 | 44.04028 | 43.75907 | 1.416216 | 0.2812178
15.84054 | 45.4786 | 44.02735 | 43.74556 | 1.451249 | 0.2817959
15.85054 | 45.4796 | 44.01442 | 43.73204 | 1.465184 | 0.282378
15.86054 | 45.4268 | 44.00148 | 43.71851 | 1.425322 | 0.282964
15.87054 | 45.4354 | 43.98854 | 43.70498 | 1.446861 | 0.283554
15.88054 | 45.4491 | 43.9756 | 43.69145 | 1.473503 | 0.2841479
15.89054 | 45.4542 | 43.96265 | 43.67791 | 1.491547 | 0.2847459
15.90054 | 45.4318 | 43.94971 | 43.66436 | 1.482092 | 0.2853481
15.91054 | 45.4462 | 43.93676 | 43.65081 | 1.50944 | 0.2859544
15.92054 | 45.4365 | 43.92381 | 43.63725 | 1.512689 | 0.2865649
15.93054 | 45.4441 | 43.91086 | 43.62368 | 1.533241 | 0.2871796
15.94054 | 45.4058 | 43.89791 | 43.61011 | 1.507894 | 0.2877987
15.95054 | 45.4512 | 43.88495 | 43.59653 | 1.566248 | 0.2884221
15.96054 | 45.4352 | 43.872 | 43.58295 | 1.563204 | 0.2890499
15.97054 | 45.3775 | 43.85904 | 43.56936 | 1.518462 | 0.2896822
15.98053 | 45.4121 | 43.84609 | 43.55577 | 1.566008 | 0.2903184
15.99053 | 45.4151 | 43.83313 | 43.54217 | 1.581969 | 0.2909597
16.00053 | 45.3862 | 43.82017 | 43.52856 | 1.56603 | 0.2916057
16.01053 | 45.398 | 43.80721 | 43.51495 | 1.590794 | 0.2922564
16.02053 | 45.3852 | 43.79424 | 43.50133 | 1.590958 | 0.2929118
16.03053 | 45.3852 | 43.78128 | 43.4877 | 1.603923 | 0.293572
16.04053 | 45.3598 | 43.76831 | 43.47407 | 1.591489 | 0.2942371
16.05053 | 45.3863 | 43.75534 | 43.46044 | 1.630957 | 0.294907
16.06053 | 45.4051 | 43.74238 | 43.44679 | 1.662725 | 0.295582
16.07053 | 45.3435 | 43.72941 | 43.43314 | 1.614094 | 0.296262
16.08053 | 45.3881 | 43.71644 | 43.41949 | 1.671663 | 0.2969471
16.09053 | 45.3443 | 43.70347 | 43.40583 | 1.640834 | 0.2976373
16.10053 | 45.3601 | 43.6905 | 43.39216 | 1.669605 | 0.2983328
16.11053 | 45.3628 | 43.67752 | 43.37849 | 1.685276 | 0.2990336
16.12053 | 45.3685 | 43.66455 | 43.36481 | 1.703948 | 0.2997396
16.13053 | 45.3495 | 43.65158 | 43.35113 | 1.69792 | 0.3004512
16.14053 | 45.3722 | 43.63861 | 43.33744 | 1.733592 | 0.3011683
16.15053 | 45.363 | 43.62564 | 43.32374 | 1.737365 | 0.3018909
16.16053 | 45.39 | 43.61266 | 43.31004 | 1.777338 | 0.3026191
16.17053 | 45.3722 | 43.59969 | 43.29634 | 1.77251 | 0.3033531
16.18053 | 45.3337 | 43.58672 | 43.28262 | 1.746983 | 0.3040928
16.19053 | 45.3622 | 43.57375 | 43.26891 | 1.788455 | 0.3048384
16.20053 | 45.364 | 43.56077 | 43.25518 | 1.803227 | 0.3055899
16.21053 | 45.3658 | 43.5478 | 43.24145 | 1.817999 | 0.3063474
16.22053 | 45.3819 | 43.53483 | 43.22772 | 1.84707 | 0.3071111
16.23053 | 45.3929 | 43.52186 | 43.21398 | 1.871041 | 0.3078809
16.24053 | 45.4057 | 43.50889 | 43.20023 | 1.896811 | 0.3086569
16.25053 | 45.4245 | 43.49592 | 43.18648 | 1.92858 | 0.3094393
16.26053 | 45.4188 | 43.48295 | 43.17272 | 1.935848 | 0.3102281
16.27053 | 45.4146 | 43.46998 | 43.15896 | 1.944616 | 0.3110234
16.28053 | 45.3802 | 43.45702 | 43.14519 | 1.923182 | 0.3118253
16.29053 | 45.3884 | 43.44405 | 43.13142 | 1.944348 | 0.3126338
16.30053 | 45.4179 | 43.43109 | 43.11764 | 1.986812 | 0.3134491
16.31053 | 45.3951 | 43.41813 | 43.10385 | 1.976975 | 0.3142714
16.32052 | 45.3952 | 43.40518 | 43.09008 | 1.990023 | 0.3150997
16.33052 | 45.3966 | 43.39222 | 43.07628 | 2.004383 | 0.3159358
16.34052 | 45.4393 | 43.37926 | 43.06248 | 2.060041 | 0.3167791
16.35052 | 45.4327 | 43.3663 | 43.04867 | 2.066397 | 0.3176297
16.36052 | 45.4723 | 43.35335 | 43.03486 | 2.118951 | 0.3184876
16.37052 | 45.4569 | 43.3404 | 43.02104 | 2.116504 | 0.3193529
16.38052 | 45.4811 | 43.32745 | 43.00722 | 2.153654 | 0.3202258
16.39052 | 45.4229 | 43.3145 | 42.99339 | 2.108402 | 0.3211063
16.40052 | 45.4916 | 43.30155 | 42.97956 | 2.190047 | 0.3219946
16.41052 | 45.4751 | 43.28861 | 42.96572 | 2.186491 | 0.3228907
16.42052 | 45.4688 | 43.27567 | 42.95187 | 2.193131 | 0.3237949
16.43052 | 45.4918 | 43.26273 | 42.93802 | 2.229069 | 0.324707
16.44052 | 45.497 | 43.2498 | 42.92417 | 2.247204 | 0.3256274
16.45052 | 45.5018 | 43.23686 | 42.91031 | 2.264936 | 0.3265561
16.46052 | 45.5431 | 43.22394 | 42.89644 | 2.319164 | 0.3274933
16.47052 | 45.5314 | 43.21101 | 42.88257 | 2.32039 | 0.328439
16.48052 | 45.5146 | 43.19809 | 42.86869 | 2.316512 | 0.3293934
16.49052 | 45.5063 | 43.18517 | 42.85481 | 2.321131 | 0.3303566
16.50052 | 45.4846 | 43.17225 | 42.84093 | 2.312346 | 0.3313287
16.51052 | 45.5075 | 43.15934 | 42.82703 | 2.348157 | 0.3323099
16.52052 | 45.5059 | 43.14644 | 42.81314 | 2.359464 | 0.3333003
16.53052 | 45.505 | 43.13353 | 42.79923 | 2.371467 | 0.3343
16.54052 | 45.5121 | 43.12063 | 42.78533 | 2.391466 | 0.3353092
16.55052 | 45.5529 | 43.10774 | 42.77141 | 2.44516 | 0.336328
16.56052 | 45.5716 | 43.09485 | 42.75749 | 2.47675 | 0.3373565
16.57052 | 45.5682 | 43.08197 | 42.74357 | 2.486235 | 0.338395
16.58052 | 45.5717 | 43.06909 | 42.72964 | 2.502615 | 0.3394434
16.59052 | 45.5577 | 43.05621 | 42.71571 | 2.50149 | 0.3405021
16.60052 | 45.551 | 43.04334 | 42.70177 | 2.50766 | 0.3415711
16.61052 | 45.5362 | 43.03048 | 42.68783 | 2.505724 | 0.3426506
16.62052 | 45.531 | 43.01762 | 42.67388 | 2.513383 | 0.3437408
16.63052 | 45.5377 | 43.00476 | 42.65992 | 2.532936 | 0.3448418
16.64052 | 45.5398 | 42.99192 | 42.64596 | 2.547883 | 0.3459538
16.65052 | 45.5497 | 42.97908 | 42.632 | 2.570624 | 0.347077
16.66052 | 45.5692 | 42.96624 | 42.61803 | 2.602959 | 0.3482115
16.67051 | 45.5587 | 42.95343 | 42.60407 | 2.605275 | 0.3493562
16.68051 | 45.5666 | 42.9406 | 42.59009 | 2.625996 | 0.3505139
16.69051 | 45.5502 | 42.92779 | 42.57611 | 2.622411 | 0.3516834
16.70051 | 45.517 | 42.91498 | 42.56212 | 2.602019 | 0.3528651
16.71051 | 45.546 | 42.90218 | 42.54812 | 2.643819 | 0.3540589
16.72051 | 45.5152 | 42.88939 | 42.53412 | 2.625812 | 0.3552652
16.73051 | 45.5153 | 42.8766 | 42.52012 | 2.638697 | 0.3564841
16.74051 | 45.5447 | 42.86383 | 42.50611 | 2.680875 | 0.3577158
16.75051 | 45.5222 | 42.85106 | 42.4921 | 2.671144 | 0.3589606
16.76051 | 45.5362 | 42.83829 | 42.47808 | 2.697905 | 0.3602186
16.77051 | 45.5754 | 42.82554 | 42.46405 | 2.749857 | 0.3614901
16.78051 | 45.5591 | 42.8128 | 42.45002 | 2.746301 | 0.3627752
16.79051 | 45.5487 | 42.80006 | 42.43599 | 2.748636 | 0.3640743
16.80051 | 45.5463 | 42.78734 | 42.42195 | 2.758961 | 0.3653877
16.81051 | 45.5027 | 42.77462 | 42.40791 | 2.728076 | 0.3667152
16.82051 | 45.5357 | 42.76192 | 42.39386 | 2.773782 | 0.3680574
16.83051 | 45.5036 | 42.74922 | 42.37981 | 2.754378 | 0.3694144
16.84051 | 45.5203 | 42.73654 | 42.36575 | 2.783764 | 0.3707865
16.85051 | 45.5259 | 42.72386 | 42.35169 | 2.802039 | 0.3721739
16.86051 | 45.4892 | 42.7112 | 42.33762 | 2.778004 | 0.3735769
16.87051 | 45.5561 | 42.69854 | 42.32355 | 2.857557 | 0.3749958
16.88051 | 45.545 | 42.6859 | 42.30947 | 2.859099 | 0.3764308
16.89051 | 45.5245 | 42.67327 | 42.29539 | 2.851229 | 0.3778821
16.90051 | 45.521 | 42.66065 | 42.2813 | 2.860347 | 0.3793502
16.91051 | 45.4896 | 42.64805 | 42.26721 | 2.841553 | 0.3808351
16.92051 | 45.4796 | 42.63545 | 42.25312 | 2.844147 | 0.3823373
16.93051 | 45.4791 | 42.62287 | 42.23902 | 2.856227 | 0.3838571
16.94051 | 45.4757 | 42.61031 | 42.22491 | 2.865395 | 0.3853947
16.95051 | 45.4629 | 42.59775 | 42.2108 | 2.865149 | 0.3869506
16.96051 | 45.4586 | 42.58521 | 42.19669 | 2.873389 | 0.3885248
16.97051 | 45.4943 | 42.57269 | 42.18257 | 2.921615 | 0.3901179
16.98051 | 45.4835 | 42.56017 | 42.16844 | 2.923326 | 0.3917301
16.99051 | 45.4588 | 42.54768 | 42.15432 | 2.911123 | 0.3933618
17.00051 | 45.4625 | 42.5352 | 42.14018 | 2.927304 | 0.3950132
17.0105 | 45.4588 | 42.52274 | 42.12606 | 2.936058 | 0.3966832
17.0205 | 45.4133 | 42.51029 | 42.11192 | 2.903008 | 0.3983753
17.0305 | 45.4304 | 42.49786 | 42.09777 | 2.932541 | 0.4000884
17.0405 | 45.4448 | 42.48544 | 42.08362 | 2.959358 | 0.4018226
17.0505 | 45.423 | 42.47304 | 42.06946 | 2.949958 | 0.4035786
17.0605 | 45.4255 | 42.46066 | 42.0553 | 2.96484 | 0.4053565
17.0705 | 45.4507 | 42.4483 | 42.04114 | 3.002404 | 0.4071569
17.0805 | 45.4421 | 42.43595 | 42.02697 | 3.00615 | 0.4089802
17.0905 | 45.4471 | 42.42362 | 42.0128 | 3.023477 | 0.4108267
17.1005 | 45.4262 | 42.41131 | 41.99862 | 3.014885 | 0.412697
17.1105 | 45.4321 | 42.39903 | 41.98444 | 3.033073 | 0.4145914
17.1205 | 45.4094 | 42.38676 | 41.97025 | 3.022641 | 0.4165105
17.1305 | 45.3923 | 42.37451 | 41.95606 | 3.017789 | 0.4184545
17.1405 | 45.4154 | 42.36228 | 41.94186 | 3.053115 | 0.4204242
17.1505 | 45.4218 | 42.35008 | 41.92766 | 3.07172 | 0.4224198
17.1605 | 45.416 | 42.3379 | 41.91346 | 3.078102 | 0.4244419
17.1705 | 45.4369 | 42.32574 | 41.89925 | 3.111162 | 0.4264911
17.1805 | 45.4292 | 42.3136 | 41.88503 | 3.115599 | 0.4285678
17.1905 | 45.4522 | 42.30149 | 41.87082 | 3.150712 | 0.4306725
17.2005 | 45.4374 | 42.2894 | 41.85659 | 3.148001 | 0.4328059
17.2105 | 45.4272 | 42.27734 | 41.84237 | 3.149865 | 0.4349684
17.2205 | 45.4361 | 42.2653 | 41.82814 | 3.170803 | 0.4371606
17.2305 | 45.4041 | 42.25328 | 41.8139 | 3.150816 | 0.4393832
17.2405 | 45.401 | 42.2413 | 41.79966 | 3.159702 | 0.4416366
17.2505 | 45.425 | 42.22934 | 41.78542 | 3.19566 | 0.4439216
17.2605 | 45.4492 | 42.21741 | 41.77117 | 3.231791 | 0.4462387
17.2705 | 45.4345 | 42.20551 | 41.75692 | 3.228993 | 0.4485886
17.2805 | 45.4408 | 42.19363 | 41.74266 | 3.247166 | 0.450972
17.2905 | 45.4302 | 42.18179 | 41.7284 | 3.24841 | 0.4533895
17.3005 | 45.4541 | 42.16998 | 41.71414 | 3.284122 | 0.4558417
17.3105 | 45.4186 | 42.1582 | 41.69987 | 3.260403 | 0.4583295
17.3205 | 45.4382 | 42.14645 | 41.68559 | 3.291753 | 0.4608535
17.3305 | 45.417 | 42.13473 | 41.67132 | 3.282269 | 0.4634145
17.3405 | 45.4114 | 42.12305 | 41.65703 | 3.288352 | 0.4660132
17.3505 | 45.4083 | 42.1114 | 41.64275 | 3.296901 | 0.4686504
17.36049 | 45.414 | 42.0998 | 41.62847 | 3.314202 | 0.4713243
17.37049 | 45.4265 | 42.08822 | 41.61418 | 3.33828 | 0.4740409
17.38049 | 45.4226 | 42.07668 | 41.59988 | 3.34592 | 0.4767986
17.39049 | 45.4318 | 42.06518 | 41.58558 | 3.366623 | 0.479598
17.40049 | 45.4164 | 42.05371 | 41.57127 | 3.362687 | 0.4824402
17.41049 | 45.4106 | 42.04229 | 41.55696 | 3.368312 | 0.4853259
17.42049 | 45.4062 | 42.0309 | 41.54265 | 3.375296 | 0.4882563
17.43049 | 45.3781 | 42.01956 | 41.52833 | 3.358538 | 0.4912322
17.44049 | 45.3759 | 42.00826 | 41.51401 | 3.367638 | 0.4942546
17.45049 | 45.3821 | 41.997 | 41.49968 | 3.385095 | 0.4973245
17.46049 | 45.3693 | 41.98579 | 41.48535 | 3.383507 | 0.5004429
17.47049 | 45.4081 | 41.97463 | 41.47102 | 3.433474 | 0.5036108
17.48049 | 45.3845 | 41.96351 | 41.45668 | 3.420994 | 0.5068295
17.49049 | 45.3753 | 41.95243 | 41.44233 | 3.422866 | 0.5101
17.50049 | 45.3861 | 41.94141 | 41.42799 | 3.444689 | 0.5134234
17.51049 | 45.3864 | 41.93044 | 41.41364 | 3.455962 | 0.5168009
17.52049 | 45.3431 | 41.91952 | 41.39928 | 3.423583 | 0.5202338
17.53049 | 45.3303 | 41.90865 | 41.38492 | 3.421652 | 0.5237232
17.54049 | 45.3139 | 41.89783 | 41.37056 | 3.416067 | 0.5272705
17.55049 | 45.3428 | 41.88707 | 41.3562 | 3.455727 | 0.5308769
17.56049 | 45.2983 | 41.87637 | 41.34183 | 3.42193 | 0.5345438
17.57049 | 45.3337 | 41.86572 | 41.32745 | 3.467975 | 0.5382726
17.58049 | 45.3294 | 41.85514 | 41.31307 | 3.474261 | 0.5420648
17.59049 | 45.2957 | 41.84461 | 41.29869 | 3.451085 | 0.5459216
17.60049 | 45.3267 | 41.83415 | 41.28431 | 3.492548 | 0.5498448
17.61049 | 45.3042 | 41.82375 | 41.26992 | 3.480446 | 0.5538358
17.62049 | 45.2994 | 41.81342 | 41.25553 | 3.485979 | 0.5578961
17.63049 | 45.2442 | 41.80316 | 41.24113 | 3.441044 | 0.5620274
17.64049 | 45.2482 | 41.79296 | 41.22673 | 3.455241 | 0.5662315
17.65049 | 45.2446 | 41.78283 | 41.21232 | 3.461767 | 0.57051
17.66049 | 45.2199 | 41.77278 | 41.19791 | 3.447121 | 0.5748647
17.67049 | 45.2633 | 41.7628 | 41.1835 | 3.5005 | 0.5792974
17.68049 | 45.2143 | 41.7529 | 41.16909 | 3.461403 | 0.58381
17.69049 | 45.2232 | 41.74307 | 41.15467 | 3.480128 | 0.5884044
17.70048 | 45.2394 | 41.73334 | 41.14026 | 3.506063 | 0.593078
17.71048 | 45.2277 | 41.72367 | 41.12583 | 3.504026 | 0.5978419
17.72048 | 45.2239 | 41.7141 | 41.1114 | 3.509805 | 0.6026938
17.73048 | 45.1776 | 41.7046 | 41.09697 | 3.472997 | 0.6076358
17.74048 | 45.1509 | 41.6952 | 41.08253 | 3.455701 | 0.6126701
17.75048 | 45.1638 | 41.68589 | 41.06809 | 3.477914 | 0.617799
17.76048 | 45.1652 | 41.67667 | 41.05364 | 3.488533 | 0.623025
17.77048 | 45.1912 | 41.66754 | 41.03919 | 3.523656 | 0.6283502
17.78048 | 45.1494 | 41.65852 | 41.02474 | 3.490882 | 0.6337774
17.79048 | 45.15 | 41.64959 | 41.01028 | 3.500406 | 0.6393091
17.80048 | 45.1631 | 41.64077 | 40.99583 | 3.522327 | 0.6449479
17.81048 | 45.1584 | 41.63206 | 40.98136 | 3.526342 | 0.6506965
17.82048 | 45.1408 | 41.62345 | 40.96689 | 3.517347 | 0.6565577
17.83048 | 45.144 | 41.61496 | 40.95242 | 3.529041 | 0.6625343
17.84048 | 45.0788 | 41.60658 | 40.93795 | 3.47222 | 0.6686296
17.85048 | 45.0883 | 41.59832 | 40.92347 | 3.489981 | 0.6748464
17.86048 | 45.0992 | 41.59018 | 40.90899 | 3.50902 | 0.6811879
17.87048 | 45.1077 | 41.58216 | 40.89451 | 3.525535 | 0.6876574
17.88048 | 45.0928 | 41.57428 | 40.88002 | 3.518522 | 0.6942581
17.89048 | 45.1018 | 41.56652 | 40.86553 | 3.535278 | 0.7009937
17.90048 | 45.0865 | 41.5589 | 40.85103 | 3.527599 | 0.7078675
17.91048 | 45.0861 | 41.55142 | 40.83653 | 3.534682 | 0.7148834
17.92048 | 45.072 | 41.54408 | 40.82203 | 3.527922 | 0.722045
17.93048 | 45.0716 | 41.53688 | 40.80753 | 3.534716 | 0.7293562
17.94048 | 45.0028 | 41.52984 | 40.79302 | 3.47296 | 0.736821
17.95048 | 45.0022 | 41.52295 | 40.77851 | 3.47925 | 0.7444437
17.96048 | 45.0421 | 41.51622 | 40.76399 | 3.525881 | 0.7522284
17.97048 | 45.0227 | 41.50965 | 40.74947 | 3.513049 | 0.7601794
17.98048 | 45.0163 | 41.50325 | 40.73495 | 3.513049 | 0.7683013
17.99048 | 44.9864 | 41.49702 | 40.72042 | 3.489377 | 0.7765989
18.00048 | 44.9821 | 41.49097 | 40.70589 | 3.491129 | 0.7850767
18.01048 | 44.9891 | 41.4851 | 40.69136 | 3.503998 | 0.7937398
18.02048 | 44.9544 | 41.47942 | 40.67683 | 3.47498 | 0.8025932
18.03048 | 44.9568 | 41.47393 | 40.66229 | 3.48287 | 0.8116424
18.04047 | 44.8773 | 41.46864 | 40.64776 | 3.408657 | 0.820883
18.05047 | 44.8991 | 41.46355 | 40.63321 | 3.435547 | 0.8303393
18.06047 | 44.9211 | 41.45867 | 40.61867 | 3.462427 | 0.840008
18.07047 | 44.9008 | 41.45401 | 40.60411 | 3.446792 | 0.8498949
18.08047 | 44.8674 | 41.44956 | 40.58956 | 3.417837 | 0.860006
18.09047 | 44.8651 | 41.44535 | 40.575 | 3.419754 | 0.8703475
18.10047 | 44.8559 | 41.44136 | 40.56044 | 3.414537 | 0.880926
18.11047 | 44.8577 | 41.43762 | 40.54587 | 3.420081 | 0.8917479
18.12047 | 44.8234 | 41.43412 | 40.5313 | 3.389277 | 0.9028203
18.13047 | 44.8319 | 41.43088 | 40.51673 | 3.401019 | 0.9141499
18.14047 | 44.7657 | 41.4279 | 40.50216 | 3.337799 | 0.925744
18.15047 | 44.7703 | 41.42519 | 40.48758 | 3.345111 | 0.9376102
18.16047 | 44.8026 | 41.42275 | 40.473 | 3.379846 | 0.949756
18.17047 | 44.7813 | 41.4206 | 40.45841 | 3.360698 | 0.9621891
18.18047 | 44.7667 | 41.41874 | 40.44383 | 3.347956 | 0.9749177
18.19047 | 44.7493 | 41.41719 | 40.42924 | 3.332115 | 0.98795
18.20047 | 44.7349 | 41.41594 | 40.41464 | 3.318964 | 1.001295
18.21047 | 44.7525 | 41.41501 | 40.40005 | 3.337495 | 1.01496
18.22047 | 44.714 | 41.4144 | 40.38545 | 3.2996 | 1.028955
18.23047 | 44.7129 | 41.41413 | 40.37084 | 3.298768 | 1.04329
18.24047 | 44.6339 | 41.41421 | 40.35624 | 3.219692 | 1.057972
18.25047 | 44.6814 | 41.41464 | 40.34163 | 3.26676 | 1.073013
18.26047 | 44.6719 | 41.41544 | 40.32702 | 3.256464 | 1.088421
18.27047 | 44.6629 | 41.41661 | 40.3124 | 3.246293 | 1.104207
18.28047 | 44.6504 | 41.41816 | 40.29778 | 3.232237 | 1.120382
18.29047 | 44.6225 | 41.42012 | 40.28316 | 3.202385 | 1.136954
18.30047 | 44.629 | 41.42247 | 40.26854 | 3.206527 | 1.153937
18.31047 | 44.5905 | 41.42525 | 40.25391 | 3.165252 | 1.171339
18.32047 | 44.6094 | 41.42845 | 40.23928 | 3.180949 | 1.189172
18.33047 | 44.561 | 41.43209 | 40.22465 | 3.128906 | 1.207448
18.34047 | 44.5155 | 41.43619 | 40.21001 | 3.079313 | 1.226177
18.35047 | 44.5613 | 41.44074 | 40.19537 | 3.120557 | 1.245372
18.36047 | 44.5354 | 41.44577 | 40.18073 | 3.089627 | 1.265044
18.37047 | 44.5256 | 41.45129 | 40.16608 | 3.074311 | 1.285205
18.38047 | 44.496 | 41.4573 | 40.15144 | 3.038697 | 1.305867
18.39046 | 44.488 | 41.46382 | 40.1368 | 3.024179 | 1.32702
18.40046 | 44.4699 | 41.47087 | 40.12215 | 2.999035 | 1.348718
18.41046 | 44.4534 | 41.47844 | 40.10749 | 2.974956 | 1.370953
18.42046 | 44.4547 | 41.48657 | 40.09283 | 2.968132 | 1.393736
18.43046 | 44.4119 | 41.49525 | 40.07817 | 2.916651 | 1.41708
18.44046 | 44.3677 | 41.5045 | 40.0635 | 2.863201 | 1.440995
18.45046 | 44.3843 | 41.51433 | 40.04884 | 2.86997 | 1.465494
18.46046 | 44.3998 | 41.52475 | 40.03417 | 2.875047 | 1.490587
18.47046 | 44.3662 | 41.53578 | 40.01949 | 2.830422 | 1.516285
18.48046 | 44.3253 | 41.54742 | 40.00482 | 2.777884 | 1.5426
18.49046 | 44.3467 | 41.55968 | 39.99014 | 2.787023 | 1.56954
18.50046 | 44.3247 | 41.57257 | 39.97546 | 2.75213 | 1.597115
18.51046 | 44.2843 | 41.5861 | 39.96077 | 2.698196 | 1.625333
18.52046 | 44.323 | 41.60029 | 39.94608 | 2.722713 | 1.654203
18.53046 | 44.2682 | 41.61513 | 39.93139 | 2.653074 | 1.683732
18.54046 | 44.1857 | 41.63063 | 39.9167 | 2.555074 | 1.713925
18.55046 | 44.2609 | 41.64679 | 39.90201 | 2.614107 | 1.744787
18.56046 | 44.2206 | 41.66363 | 39.88731 | 2.55697 | 1.776322
18.57046 | 44.2016 | 41.68114 | 39.87261 | 2.520462 | 1.808531
18.58046 | 44.1886 | 41.69932 | 39.8579 | 2.489282 | 1.841414
18.59046 | 44.1959 | 41.71817 | 39.8432 | 2.477732 | 1.87497
18.60046 | 44.1651 | 41.73768 | 39.82849 | 2.427416 | 1.909195
18.61046 | 44.1418 | 41.75786 | 39.81378 | 2.38394 | 1.944083
18.62046 | 44.1823 | 41.77869 | 39.79906 | 2.403611 | 1.979625
18.63046 | 44.1085 | 41.80016 | 39.78435 | 2.308343 | 2.015811
18.64046 | 44.1001 | 41.82225 | 39.76963 | 2.277848 | 2.052625
18.65046 | 44.0972 | 41.84496 | 39.75491 | 2.252244 | 2.09005
18.66046 | 44.0649 | 41.86825 | 39.74018 | 2.196653 | 2.128066
18.67046 | 44.0706 | 41.8921 | 39.72545 | 2.178498 | 2.166647
18.68046 | 44.0311 | 41.91649 | 39.71072 | 2.11461 | 2.205766
18.69046 | 44.0322 | 41.94138 | 39.69599 | 2.090819 | 2.245388
18.70046 | 44.0334 | 41.96674 | 39.68126 | 2.066665 | 2.285477
18.71046 | 43.9957 | 41.99251 | 39.66652 | 2.003189 | 2.32599
18.72046 | 44.0067 | 42.01866 | 39.65178 | 1.988038 | 2.366881
18.73045 | 43.9889 | 42.0451 | 39.63705 | 1.943795 | 2.408052
18.74045 | 43.9208 | 42.07184 | 39.62231 | 1.848959 | 2.449532
18.75045 | 43.9518 | 42.09878 | 39.60756 | 1.853023 | 2.491216
18.76045 | 43.9016 | 42.12584 | 39.59281 | 1.775756 | 2.533033
18.77045 | 43.9023 | 42.15297 | 39.57806 | 1.749333 | 2.574907
18.78045 | 43.872 | 42.18006 | 39.56331 | 1.691936 | 2.616759
18.79045 | 43.8805 | 42.20705 | 39.54855 | 1.673452 | 2.658499
18.80045 | 43.854 | 42.23383 | 39.53379 | 1.620174 | 2.700037
18.81045 | 43.815 | 42.2603 | 39.51903 | 1.554702 | 2.741271
18.82045 | 43.8243 | 42.28636 | 39.50426 | 1.537938 | 2.782099
18.83045 | 43.7991 | 42.31191 | 39.4895 | 1.487194 | 2.82241
18.84045 | 43.7626 | 42.33682 | 39.47473 | 1.425784 | 2.862089
18.85045 | 43.7516 | 42.36097 | 39.45996 | 1.390626 | 2.901018
18.86045 | 43.7484 | 42.38426 | 39.44518 | 1.364144 | 2.939074
18.87045 | 43.6838 | 42.40654 | 39.43041 | 1.277264 | 2.97613
18.88045 | 43.697 | 42.42769 | 39.41563 | 1.269315 | 3.012058
18.89045 | 43.6877 | 42.44757 | 39.40085 | 1.240126 | 3.046727
18.90045 | 43.6703 | 42.46607 | 39.38606 | 1.204229 | 3.080007
18.91045 | 43.6429 | 42.48305 | 39.37128 | 1.159854 | 3.111767
18.92045 | 43.6439 | 42.49837 | 39.35649 | 1.145531 | 3.141879
18.93045 | 43.6155 | 42.51192 | 39.3417 | 1.103585 | 3.170215
18.94045 | 43.5758 | 42.52356 | 39.32691 | 1.052239 | 3.196652
18.95045 | 43.5776 | 42.53319 | 39.31211 | 1.044411 | 3.221074
18.96045 | 43.5554 | 42.54069 | 39.29732 | 1.014714 | 3.243369
18.97045 | 43.5365 | 42.54595 | 39.28252 | 0.9905494 | 3.263432
18.98045 | 43.4992 | 42.54889 | 39.26772 | 0.9503144 | 3.281168
18.99045 | 43.4983 | 42.54941 | 39.25291 | 0.9488944 | 3.296492
19.00045 | 43.4765 | 42.54744 | 39.23811 | 0.9290647 | 3.309327
19.01045 | 43.4651 | 42.54291 | 39.2233 | 0.9221883 | 3.319611
19.02045 | 43.443 | 42.53578 | 39.20849 | 0.9072171 | 3.327292
19.03045 | 43.415 | 42.52601 | 39.19368 | 0.888989 | 3.332332
19.04045 | 43.3723 | 42.51357 | 39.17886 | 0.858728 | 3.334708
19.05045 | 43.3906 | 42.49845 | 39.16405 | 0.8921454 | 3.334407
19.06045 | 43.3663 | 42.48066 | 39.14923 | 0.8856378 | 3.331433
19.07044 | 43.3397 | 42.46023 | 39.13442 | 0.8794663 | 3.32581
19.08044 | 43.3081 | 42.43716 | 39.1196 | 0.8709414 | 3.317558
19.09044 | 43.2977 | 42.4115 | 39.10478 | 0.8861989 | 3.306725
19.10044 | 43.2601 | 42.38332 | 39.08995 | 0.876783 | 3.293368
19.11044 | 43.2362 | 42.35268 | 39.07512 | 0.883524 | 3.277556
19.12044 | 43.2765 | 42.31966 | 39.06029 | 0.9568421 | 3.259369
19.13044 | 43.1782 | 42.28435 | 39.04546 | 0.8938474 | 3.238897
19.14044 | 43.1799 | 42.24686 | 39.03062 | 0.9330401 | 3.21624
19.15044 | 43.1701 | 42.20729 | 39.01578 | 0.9628127 | 3.191504
19.16044 | 43.1495 | 42.16575 | 39.00094 | 0.9837507 | 3.164806
19.17044 | 43.128 | 42.12237 | 38.9861 | 1.005634 | 3.136264
19.18044 | 43.0944 | 42.07726 | 38.97126 | 1.017139 | 3.106002
19.19044 | 43.0772 | 42.03056 | 38.95641 | 1.046638 | 3.074149
19.20044 | 43.029 | 41.9824 | 38.94157 | 1.0466 | 3.040833
19.21044 | 43.0074 | 41.9329 | 38.92672 | 1.074496 | 3.006187
19.22044 | 43.0409 | 41.88221 | 38.91187 | 1.158695 | 2.970339
19.23044 | 42.968 | 41.83043 | 38.89701 | 1.137567 | 2.933421
19.24044 | 42.9413 | 41.77772 | 38.88216 | 1.163585 | 2.895558
19.25044 | 42.9199 | 41.72418 | 38.8673 | 1.195724 | 2.856876
19.26044 | 42.9175 | 41.66994 | 38.85244 | 1.247563 | 2.817495
19.27044 | 42.893 | 41.61511 | 38.83758 | 1.277886 | 2.777533
19.28044 | 42.8621 | 41.55982 | 38.82272 | 1.302279 | 2.737103
19.29044 | 42.8464 | 41.50416 | 38.80785 | 1.342236 | 2.696311
19.30044 | 42.8228 | 41.44825 | 38.79299 | 1.374555 | 2.655259
19.31044 | 42.8118 | 41.39216 | 38.77812 | 1.419638 | 2.614043
19.32044 | 42.7775 | 41.336 | 38.76325 | 1.441497 | 2.572755
19.33044 | 42.7363 | 41.27985 | 38.74838 | 1.456445 | 2.531479
19.34044 | 42.7197 | 41.22379 | 38.7335 | 1.495905 | 2.490293
19.35044 | 42.6939 | 41.1679 | 38.71863 | 1.526005 | 2.449269
19.36044 | 42.6804 | 41.11222 | 38.70375 | 1.568175 | 2.408476
19.37044 | 42.6352 | 41.05684 | 38.68887 | 1.578357 | 2.367974
19.38044 | 42.6163 | 41.00181 | 38.67399 | 1.614494 | 2.327818
19.39044 | 42.5882 | 40.94717 | 38.65911 | 1.641035 | 2.28806
19.40044 | 42.5865 | 40.89296 | 38.64422 | 1.693536 | 2.248744
19.41044 | 42.5706 | 40.83924 | 38.62933 | 1.731356 | 2.209909
19.42043 | 42.5058 | 40.78609 | 38.61446 | 1.719709 | 2.171631
19.43043 | 42.4965 | 40.73343 | 38.59957 | 1.763067 | 2.133863
19.44043 | 42.4437 | 40.68135 | 38.58468 | 1.76235 | 2.09667
19.45043 | 42.4464 | 40.62986 | 38.56979 | 1.816536 | 2.060078
19.46043 | 42.4101 | 40.57899 | 38.55489 | 1.831106 | 2.024103
19.47043 | 42.3907 | 40.52876 | 38.53999 | 1.861942 | 1.988763
19.48043 | 42.3535 | 40.47917 | 38.5251 | 1.874333 | 1.954071
19.49043 | 42.3419 | 40.43023 | 38.5102 | 1.911668 | 1.920036
19.50043 | 42.3201 | 40.38196 | 38.49529 | 1.938139 | 1.886667
19.51043 | 42.3296 | 40.33436 | 38.48039 | 1.995242 | 1.853968
19.52043 | 42.225 | 40.28743 | 38.46549 | 1.937572 | 1.821942
19.53043 | 42.2109 | 40.24117 | 38.45058 | 1.969731 | 1.790591
19.54043 | 42.1987 | 40.19558 | 38.43567 | 2.003117 | 1.759912
19.55043 | 42.1666 | 40.15067 | 38.42076 | 2.015935 | 1.729905
19.56043 | 42.1616 | 40.10641 | 38.40585 | 2.055186 | 1.700564
19.57043 | 42.118 | 40.06282 | 38.39094 | 2.055178 | 1.671886
19.58043 | 42.114 | 40.01988 | 38.37602 | 2.094116 | 1.643862
19.59043 | 42.0895 | 39.97759 | 38.36111 | 2.111908 | 1.616487
19.60043 | 42.0883 | 39.93594 | 38.34619 | 2.152361 | 1.589752
19.61043 | 42.0454 | 39.89492 | 38.33127 | 2.150484 | 1.563648
19.62043 | 42.0065 | 39.85451 | 38.31635 | 2.151988 | 1.538165
19.63043 | 41.9868 | 39.81472 | 38.30143 | 2.172081 | 1.513294
19.64043 | 41.9678 | 39.77552 | 38.2865 | 2.192276 | 1.489023
19.65043 | 41.9514 | 39.73692 | 38.27158 | 2.214482 | 1.465342
19.66043 | 41.9043 | 39.69889 | 38.25665 | 2.205412 | 1.442239
19.67043 | 41.9034 | 39.66142 | 38.24172 | 2.241976 | 1.419704
19.68043 | 41.8891 | 39.62451 | 38.22679 | 2.264586 | 1.397723
19.69043 | 41.8713 | 39.58815 | 38.21186 | 2.283154 | 1.376287
19.70043 | 41.841 | 39.55231 | 38.19693 | 2.288692 | 1.355381
19.71043 | 41.8394 | 39.51699 | 38.18199 | 2.322412 | 1.334996
19.72043 | 41.7919 | 39.48217 | 38.16706 | 2.309726 | 1.315117
19.73043 | 41.7841 | 39.44786 | 38.15212 | 2.336245 | 1.295735
19.74043 | 41.7693 | 39.41402 | 38.13718 | 2.355282 | 1.276836
19.75043 | 41.7402 | 39.38065 | 38.12224 | 2.359548 | 1.25841
19.76042 | 41.7216 | 39.34778 | 38.10732 | 2.373822 | 1.240463
19.77042 | 41.6927 | 39.31532 | 38.09237 | 2.377381 | 1.222945
19.78042 | 41.685 | 39.2833 | 38.07743 | 2.401705 | 1.205866
19.79042 | 41.6567 | 39.2517 | 38.06248 | 2.405003 | 1.189213
19.80042 | 41.6471 | 39.22051 | 38.04754 | 2.426586 | 1.172976
19.81042 | 41.6025 | 39.18973 | 38.03259 | 2.412767 | 1.157144
19.82042 | 41.5922 | 39.15935 | 38.01764 | 2.432854 | 1.141706
19.83042 | 41.5755 | 39.12934 | 38.00269 | 2.446159 | 1.126652
19.84042 | 41.5769 | 39.09971 | 37.98774 | 2.477191 | 1.111971
19.85042 | 41.5414 | 39.07044 | 37.97278 | 2.470961 | 1.097655
19.86042 | 41.5045 | 39.04152 | 37.95783 | 2.462978 | 1.083692
19.87042 | 41.5112 | 39.01295 | 37.94287 | 2.498252 | 1.070074
19.88042 | 41.4646 | 38.98471 | 37.92792 | 2.479892 | 1.056791
19.89042 | 41.4368 | 38.95679 | 37.91296 | 2.480007 | 1.043834
19.90042 | 41.4297 | 38.92919 | 37.898 | 2.500505 | 1.031195
19.91042 | 41.3934 | 38.9019 | 37.88304 | 2.491497 | 1.018865
19.92042 | 41.3714 | 38.87491 | 37.86808 | 2.496489 | 1.006834
19.93042 | 41.3315 | 38.84821 | 37.85311 | 2.48329 | 0.9950966
19.94042 | 41.3583 | 38.82179 | 37.83815 | 2.536508 | 0.9836429
19.95042 | 41.2976 | 38.79565 | 37.82318 | 2.50195 | 0.9724659
19.96042 | 41.3046 | 38.76977 | 37.80822 | 2.534825 | 0.9615578
19.97042 | 41.2661 | 38.74416 | 37.79325 | 2.521939 | 0.9509113
19.98042 | 41.246 | 38.7188 | 37.77828 | 2.5272 | 0.9405195
19.99042 | 41.203 | 38.69369 | 37.76331 | 2.509315 | 0.9303752
20.00042 | 41.1721 | 38.66881 | 37.74834 | 2.503289 | 0.9204719
20.01042 | 41.1717 | 38.64417 | 37.73337 | 2.527531 | 0.9108029
20.02042 | 41.1524 | 38.61975 | 37.71839 | 2.532645 | 0.9013619
20.03042 | 41.1162 | 38.59556 | 37.70342 | 2.520639 | 0.8921428
20.04042 | 41.1131 | 38.57158 | 37.68844 | 2.541518 | 0.8831395
20.05042 | 41.0998 | 38.54781 | 37.67347 | 2.551988 | 0.8743463
20.06042 | 41.0658 | 38.52424 | 37.65849 | 2.541555 | 0.8657575
20.07042 | 41.0385 | 38.50088 | 37.64351 | 2.537624 | 0.8573675
20.08042 | 41.0153 | 38.4777 | 37.62853 | 2.5376 | 0.8491712
20.09042 | 40.9717 | 38.45471 | 37.61355 | 2.516989 | 0.8411633
20.10041 | 40.9435 | 38.43193 | 37.59858 | 2.511574 | 0.8333462
20.11041 | 40.9362 | 38.4093 | 37.5836 | 2.526903 | 0.8257
20.12041 | 40.9078 | 38.38684 | 37.56861 | 2.52096 | 0.8182276
20.13041 | 40.891 | 38.36455 | 37.55363 | 2.526448 | 0.8109244
20.14041 | 40.8644 | 38.34243 | 37.53864 | 2.521973 | 0.8037859
20.15041 | 40.8556 | 38.32046 | 37.52365 | 2.535138 | 0.7968078
20.16041 | 40.8159 | 38.29865 | 37.50867 | 2.517248 | 0.7899861
20.17041 | 40.7912 | 38.27699 | 37.49368 | 2.514207 | 0.7833165
20.18041 | 40.7253 | 38.25548 | 37.47869 | 2.469818 | 0.776795
20.19041 | 40.7167 | 38.23411 | 37.4637 | 2.482586 | 0.7704179
20.20041 | 40.6828 | 38.21289 | 37.4487 | 2.469915 | 0.7641815
20.21041 | 40.6541 | 38.19179 | 37.43371 | 2.462307 | 0.7580821
20.22041 | 40.6212 | 38.17083 | 37.41872 | 2.450367 | 0.7521163
20.23041 | 40.5854 | 38.15 | 37.40372 | 2.435397 | 0.7462806
20.24041 | 40.6076 | 38.1293 | 37.38873 | 2.478301 | 0.7405717
20.25041 | 40.5296 | 38.10872 | 37.37373 | 2.420883 | 0.7349864
20.26041 | 40.5176 | 38.08825 | 37.35873 | 2.429345 | 0.7295216
20.27041 | 40.4706 | 38.06791 | 37.34373 | 2.402691 | 0.7241743
20.28041 | 40.414 | 38.04768 | 37.32874 | 2.366323 | 0.7189415
20.29041 | 40.4187 | 38.02756 | 37.31374 | 2.391144 | 0.7138205
20.30041 | 40.3583 | 38.00754 | 37.29874 | 2.350757 | 0.7088082
20.31041 | 40.3316 | 37.98764 | 37.28373 | 2.343964 | 0.7039022
20.32041 | 40.277 | 37.96783 | 37.26873 | 2.309169 | 0.6990999
20.33041 | 40.2583 | 37.94813 | 37.25373 | 2.310173 | 0.6943987
20.34041 | 40.2363 | 37.92852 | 37.23872 | 2.30778 | 0.689796
20.35041 | 40.1902 | 37.90901 | 37.22372 | 2.281191 | 0.6852896
20.36041 | 40.1704 | 37.88959 | 37.20871 | 2.280809 | 0.6808771
20.37041 | 40.1164 | 37.87026 | 37.19371 | 2.246136 | 0.6765562
20.38041 | 40.0916 | 37.85102 | 37.1787 | 2.240575 | 0.6723247
20.39041 | 40.0612 | 37.83187 | 37.16369 | 2.229327 | 0.6681806
20.40041 | 40.0548 | 37.81281 | 37.14868 | 2.241994 | 0.6641217
20.41041 | 40.0027 | 37.79382 | 37.13367 | 2.208879 | 0.6601461
20.42041 | 39.9763 | 37.77492 | 37.11866 | 2.201384 | 0.6562517
20.43041 | 39.9445 | 37.75609 | 37.10365 | 2.18841 | 0.6524366
20.44041 | 39.9025 | 37.73734 | 37.08864 | 2.165158 | 0.6486991
20.4504 | 39.8835 | 37.71869 | 37.07365 | 2.164814 | 0.6450411
20.4604 | 39.846 | 37.70009 | 37.05863 | 2.145914 | 0.6414532
20.4704 | 39.7764 | 37.68156 | 37.04362 | 2.094843 | 0.6379375
20.4804 | 39.8082 | 37.6631 | 37.02861 | 2.145102 | 0.6344925
20.4904 | 39.7629 | 37.64471 | 37.01359 | 2.118193 | 0.6311165
20.5004 | 39.7103 | 37.62638 | 36.99857 | 2.083917 | 0.6278079
20.5104 | 39.7024 | 37.60812 | 36.98356 | 2.094276 | 0.6245651
20.5204 | 39.6669 | 37.58993 | 36.96854 | 2.076971 | 0.6213869
20.5304 | 39.6203 | 37.5718 | 36.95353 | 2.048503 | 0.6182715
20.5404 | 39.6053 | 37.55373 | 36.93851 | 2.051575 | 0.6152179
20.5504 | 39.595 | 37.53571 | 36.92349 | 2.059287 | 0.6122244
20.5604 | 39.55 | 37.51776 | 36.90847 | 2.03224 | 0.6092899
20.5704 | 39.5036 | 37.49986 | 36.89345 | 2.003737 | 0.6064128
20.5804 | 39.5207 | 37.48202 | 36.87843 | 2.038678 | 0.6035922
20.5904 | 39.4573 | 37.46424 | 36.86341 | 1.993064 | 0.6008267
20.6004 | 39.4319 | 37.4465 | 36.84839 | 1.985397 | 0.5981151
20.6104 | 39.4356 | 37.42882 | 36.83337 | 2.006777 | 0.5954562
20.6204 | 39.3668 | 37.41119 | 36.81834 | 1.955607 | 0.592849
20.6304 | 39.3487 | 37.39361 | 36.80332 | 1.955086 | 0.5902924
20.6404 | 39.3216 | 37.37608 | 36.7883 | 1.945517 | 0.5877851
20.6504 | 39.2963 | 37.3586 | 36.77327 | 1.937699 | 0.5853263
20.6604 | 39.2269 | 37.34116 | 36.75825 | 1.885735 | 0.5829149
20.6704 | 39.2467 | 37.32378 | 36.74323 | 1.922925 | 0.5805498
20.6804 | 39.2185 | 37.30643 | 36.7282 | 1.91207 | 0.5782302
20.6904 | 39.176 | 37.28913 | 36.71317 | 1.886871 | 0.5759551
20.7004 | 39.1759 | 37.27187 | 36.69815 | 1.904028 | 0.5737235
20.7104 | 39.1194 | 37.25466 | 36.68312 | 1.864744 | 0.5715347
20.7204 | 39.1116 | 37.23748 | 36.66809 | 1.874118 | 0.5693876
20.7304 | 39.073 | 37.22035 | 36.65307 | 1.852651 | 0.5672815
20.7404 | 39.0336 | 37.20326 | 36.63804 | 1.830345 | 0.5652155
20.7504 | 39.0029 | 37.1862 | 36.62301 | 1.8167 | 0.5631887
20.7604 | 38.9874 | 37.16918 | 36.60798 | 1.818216 | 0.5612006
20.7704 | 38.9735 | 37.1522 | 36.59295 | 1.821296 | 0.5592501
20.7804 | 38.917 | 37.13526 | 36.57792 | 1.781739 | 0.5573366
20.79039 | 38.9171 | 37.11837 | 36.56291 | 1.798729 | 0.5554613
20.80039 | 38.8893 | 37.1015 | 36.54788 | 1.7878 | 0.5536197
20.81039 | 38.8572 | 37.08466 | 36.53285 | 1.772537 | 0.5518128
20.82039 | 38.8344 | 37.06786 | 36.51782 | 1.766541 | 0.5500402
20.83039 | 38.828 | 37.05109 | 36.50279 | 1.776911 | 0.5483011
20.84039 | 38.7903 | 37.03435 | 36.48776 | 1.755948 | 0.5465948
20.85039 | 38.7302 | 37.01765 | 36.47273 | 1.712554 | 0.5449208
20.86039 | 38.7307 | 37.00097 | 36.45769 | 1.729728 | 0.5432784
20.87039 | 38.6975 | 36.98433 | 36.44266 | 1.713172 | 0.5416671
20.88039 | 38.6567 | 36.96771 | 36.42763 | 1.688985 | 0.5400861
20.89039 | 38.6577 | 36.95113 | 36.4126 | 1.706569 | 0.538535
20.90039 | 38.6241 | 36.93458 | 36.39756 | 1.689524 | 0.5370132
20.91039 | 38.5967 | 36.91805 | 36.38253 | 1.67865 | 0.5355201
20.92039 | 38.5766 | 36.90155 | 36.3675 | 1.675049 | 0.5340552
20.93039 | 38.5464 | 36.88508 | 36.35246 | 1.661319 | 0.532618
20.94039 | 38.5241 | 36.86864 | 36.33743 | 1.655463 | 0.531208
20.95039 | 38.5046 | 36.85222 | 36.32239 | 1.652381 | 0.5298247
20.96039 | 38.4864 | 36.83583 | 36.30736 | 1.650572 | 0.5284676
20.97039 | 38.4337 | 36.81946 | 36.29233 | 1.614238 | 0.5271361
20.98039 | 38.4278 | 36.80312 | 36.27729 | 1.624679 | 0.52583
20.99039 | 38.4053 | 36.7868 | 36.26226 | 1.618495 | 0.5245486
21.00039 | 38.3636 | 36.77051 | 36.24722 | 1.593087 | 0.5232916
21.01039 | 38.3509 | 36.75424 | 36.23219 | 1.596655 | 0.5220584
21.02039 | 38.3086 | 36.738 | 36.21715 | 1.5706 | 0.5208488
21.03039 | 38.286 | 36.72178 | 36.20212 | 1.564222 | 0.5196622
21.04039 | 38.2718 | 36.70558 | 36.18708 | 1.566222 | 0.5184984
21.05039 | 38.249 | 36.6894 | 36.17204 | 1.559599 | 0.5173568
21.06039 | 38.2348 | 36.67325 | 36.15701 | 1.561554 | 0.516237
21.07039 | 38.1949 | 36.65711 | 36.14197 | 1.537788 | 0.5151389
21.08039 | 38.1623 | 36.641 | 36.12694 | 1.521301 | 0.5140618
21.09039 | 38.1594 | 36.62491 | 36.1119 | 1.534494 | 0.5130055
21.10039 | 38.1024 | 36.60883 | 36.09686 | 1.493565 | 0.5119696
21.11039 | 38.1003 | 36.59278 | 36.08183 | 1.507517 | 0.5109538
21.12039 | 38.0633 | 36.57675 | 36.06679 | 1.48655 | 0.5099578
21.13038 | 38.0281 | 36.56075 | 36.05177 | 1.467346 | 0.508982
21.14038 | 38.0233 | 36.54476 | 36.03674 | 1.47854 | 0.5080244
21.15038 | 37.9924 | 36.52878 | 36.0217 | 1.463615 | 0.5070855
21.16038 | 37.9693 | 36.51283 | 36.00666 | 1.456472 | 0.5061651
21.17038 | 37.9415 | 36.49689 | 35.99163 | 1.444611 | 0.5052629
21.18038 | 37.8978 | 36.48097 | 35.97659 | 1.416831 | 0.5043785
21.19038 | 37.8969 | 36.46507 | 35.96155 | 1.431834 | 0.5035117
21.20038 | 37.849 | 36.44918 | 35.94652 | 1.39982 | 0.502662
21.21038 | 37.8319 | 36.43331 | 35.93148 | 1.398589 | 0.5018294
21.22038 | 37.7766 | 36.41746 | 35.91645 | 1.359141 | 0.5010136
21.23038 | 37.7862 | 36.40162 | 35.90141 | 1.384576 | 0.5002141
21.24038 | 37.7449 | 36.3858 | 35.88637 | 1.359096 | 0.4994308
21.25038 | 37.7367 | 36.37 | 35.87134 | 1.366699 | 0.4986635
21.26038 | 37.6998 | 36.35421 | 35.8563 | 1.345586 | 0.4979119
21.27038 | 37.6761 | 36.33844 | 35.84127 | 1.337658 | 0.4971756
21.28038 | 37.645 | 36.32268 | 35.82623 | 1.322315 | 0.4964546
21.29038 | 37.6105 | 36.30694 | 35.81119 | 1.303557 | 0.4957485
21.30038 | 37.5745 | 36.29122 | 35.79616 | 1.283284 | 0.4950571
21.31038 | 37.5384 | 36.2755 | 35.78112 | 1.262896 | 0.4943802
21.32038 | 37.5276 | 36.25981 | 35.76609 | 1.267794 | 0.4937176
21.33038 | 37.5159 | 36.24412 | 35.75105 | 1.271777 | 0.493069
21.34038 | 37.4697 | 36.22845 | 35.73602 | 1.241247 | 0.4924343
21.35038 | 37.484 | 36.2128 | 35.72098 | 1.271203 | 0.4918132
21.36038 | 37.425 | 36.19716 | 35.70595 | 1.227845 | 0.4912056
21.37038 | 37.3834 | 36.18153 | 35.69092 | 1.201874 | 0.4906111
21.38038 | 37.3814 | 36.16591 | 35.67588 | 1.215489 | 0.4900296
21.39038 | 37.3409 | 36.15031 | 35.66085 | 1.190592 | 0.4894611
21.40038 | 37.3099 | 36.13472 | 35.64581 | 1.175181 | 0.4889051
21.41038 | 37.2777 | 36.11914 | 35.63078 | 1.158558 | 0.4883616
21.42038 | 37.254 | 36.10358 | 35.61575 | 1.150423 | 0.4878303
21.43038 | 37.2345 | 36.08802 | 35.60071 | 1.146475 | 0.4873112
21.44038 | 37.198 | 36.07248 | 35.58568 | 1.125515 | 0.486804
21.45038 | 37.1823 | 36.05696 | 35.57065 | 1.125343 | 0.4863085
21.46038 | 37.1714 | 36.04144 | 35.55562 | 1.129959 | 0.4858246
21.47038 | 37.1274 | 36.02594 | 35.54058 | 1.101464 | 0.4853522
21.48037 | 37.0909 | 36.01046 | 35.52557 | 1.080441 | 0.4848914
21.49037 | 37.0862 | 35.99498 | 35.51054 | 1.091223 | 0.4844412
21.50037 | 37.0447 | 35.97951 | 35.4955 | 1.065193 | 0.4840021
21.51037 | 37.0156 | 35.96405 | 35.48047 | 1.051553 | 0.4835737
21.52037 | 36.993 | 35.9486 | 35.46544 | 1.044401 | 0.4831559
21.53037 | 36.9901 | 35.93316 | 35.45041 | 1.056938 | 0.4827486
21.54037 | 36.9416 | 35.91773 | 35.43538 | 1.023865 | 0.4823517
21.55037 | 36.944 | 35.90232 | 35.42035 | 1.041681 | 0.4819649
21.56037 | 36.8975 | 35.88691 | 35.40532 | 1.010587 | 0.4815883
21.57037 | 36.8982 | 35.87152 | 35.3903 | 1.026683 | 0.4812215
21.58037 | 36.8699 | 35.85613 | 35.37527 | 1.013768 | 0.4808646
21.59037 | 36.8313 | 35.84076 | 35.36024 | 0.9905434 | 0.4805173
21.60037 | 36.8047 | 35.82539 | 35.34521 | 0.9793088 | 0.4801796
21.61037 | 36.8282 | 35.81004 | 35.33018 | 1.018164 | 0.4798512
21.62037 | 36.764 | 35.79469 | 35.31516 | 0.9693104 | 0.4795322
21.63037 | 36.7488 | 35.77935 | 35.30013 | 0.9694467 | 0.4792223
21.64037 | 36.7542 | 35.76403 | 35.2851 | 0.9901736 | 0.4789214
21.65037 | 36.7005 | 35.74871 | 35.27008 | 0.9517911 | 0.4786295
21.66037 | 36.6788 | 35.7334 | 35.25505 | 0.9453994 | 0.4783464
21.67037 | 36.6631 | 35.7181 | 35.24003 | 0.9449985 | 0.478072
21.68037 | 36.6413 | 35.70281 | 35.22501 | 0.9384885 | 0.4778062
21.69037 | 36.6121 | 35.68753 | 35.20998 | 0.9245696 | 0.4775489
21.70037 | 36.5981 | 35.67226 | 35.19496 | 0.9258419 | 0.4772999
21.71037 | 36.5856 | 35.65699 | 35.17994 | 0.9286054 | 0.4770592
21.72037 | 36.5655 | 35.64174 | 35.16491 | 0.9237603 | 0.4768266
21.73037 | 36.5285 | 35.62649 | 35.14989 | 0.9020066 | 0.4766021
21.74037 | 36.5262 | 35.61126 | 35.13487 | 0.9149445 | 0.4763855
21.75037 | 36.4971 | 35.59603 | 35.11985 | 0.9010739 | 0.4761769
21.76037 | 36.4507 | 35.5808 | 35.10483 | 0.8698951 | 0.475976
21.77037 | 36.4515 | 35.56559 | 35.08981 | 0.885908 | 0.4757827
21.78037 | 36.4329 | 35.55039 | 35.07479 | 0.8825128 | 0.4755971
21.79037 | 36.4085 | 35.53519 | 35.05977 | 0.8733096 | 0.4754189
21.80037 | 36.3939 | 35.52 | 35.04475 | 0.8738985 | 0.4752481
21.81037 | 36.3778 | 35.50482 | 35.02974 | 0.8729794 | 0.4750846
21.82036 | 36.3537 | 35.48966 | 35.01473 | 0.8640374 | 0.4749285
21.83036 | 36.3249 | 35.4745 | 34.99972 | 0.8504028 | 0.4747794
21.84036 | 36.3039 | 35.45934 | 34.9847 | 0.8445605 | 0.4746374
21.85036 | 36.2746 | 35.44419 | 34.96969 | 0.8304107 | 0.4745023
21.86036 | 36.2571 | 35.42905 | 34.95467 | 0.8280535 | 0.474374
21.87036 | 36.22 | 35.41391 | 34.93966 | 0.8060887 | 0.4742527
21.88036 | 36.213 | 35.39878 | 34.92465 | 0.8142165 | 0.474138
21.89036 | 36.1908 | 35.38366 | 34.90963 | 0.8071371 | 0.47403
21.90036 | 36.1781 | 35.36855 | 34.89462 | 0.8095504 | 0.4739286
21.91036 | 36.1444 | 35.35344 | 34.87961 | 0.7909566 | 0.4738337
21.92036 | 36.1266 | 35.33834 | 34.8646 | 0.7882556 | 0.4737452
21.93036 | 36.0903 | 35.32325 | 34.84959 | 0.7670476 | 0.4736631
21.94036 | 36.0693 | 35.30817 | 34.83458 | 0.7611327 | 0.4735873
21.95036 | 36.0458 | 35.29309 | 34.81957 | 0.7527108 | 0.4735177
21.96036 | 36.0183 | 35.27802 | 34.80456 | 0.7402821 | 0.4734543
21.97036 | 36.0017 | 35.26295 | 34.78956 | 0.7387466 | 0.4733969
21.98036 | 35.9806 | 35.2479 | 34.77455 | 0.7327043 | 0.4733456
21.99036 | 35.9457 | 35.23284 | 34.75954 | 0.7128553 | 0.4733002
22.00036 | 35.9419 | 35.2178 | 34.74454 | 0.7240997 | 0.4732608
22.01036 | 35.9078 | 35.20276 | 34.72954 | 0.7050375 | 0.4732272
22.02036 | 35.876 | 35.18773 | 34.71453 | 0.6882688 | 0.4731993
22.03036 | 35.8545 | 35.17271 | 34.69953 | 0.6817936 | 0.4731771
22.04036 | 35.846 | 35.15769 | 34.68453 | 0.688312 | 0.4731606
22.05036 | 35.8237 | 35.14268 | 34.66953 | 0.6810241 | 0.4731497
22.06036 | 35.7591 | 35.12767 | 34.65453 | 0.6314298 | 0.4731443
22.07036 | 35.7754 | 35.11267 | 34.63953 | 0.6627291 | 0.4731445
22.08036 | 35.752 | 35.09768 | 34.62453 | 0.6543224 | 0.4731499
22.09036 | 35.7428 | 35.08269 | 34.60953 | 0.6601094 | 0.4731609
22.10036 | 35.6731 | 35.06771 | 34.59453 | 0.6053902 | 0.4731771
22.11036 | 35.6975 | 35.05273 | 34.57954 | 0.6447651 | 0.4731985
22.12036 | 35.6677 | 35.03777 | 34.56454 | 0.6299337 | 0.4732253
22.13036 | 35.6612 | 35.0228 | 34.54955 | 0.6383965 | 0.4732571
22.14036 | 35.6124 | 35.00785 | 34.53455 | 0.6045532 | 0.4732941
22.15036 | 35.6077 | 34.9929 | 34.51956 | 0.614804 | 0.4733361
22.16035 | 35.6021 | 34.97797 | 34.50458 | 0.624134 | 0.4733831
22.17035 | 35.5915 | 34.96303 | 34.48959 | 0.6284731 | 0.4734351
22.18035 | 35.5556 | 34.94809 | 34.4746 | 0.6075065 | 0.4734919
22.19035 | 35.5608 | 34.93317 | 34.45961 | 0.627634 | 0.4735538
22.20035 | 35.5315 | 34.91824 | 34.44462 | 0.6132558 | 0.4736203
22.21035 | 35.5432 | 34.90333 | 34.42964 | 0.6398719 | 0.4736917
22.22035 | 35.5056 | 34.88842 | 34.41465 | 0.6171823 | 0.4737678
22.23035 | 35.4883 | 34.87351 | 34.39966 | 0.6147872 | 0.4738486
22.24035 | 35.4619 | 34.85861 | 34.38468 | 0.6032864 | 0.4739341
22.25035 | 35.4817 | 34.84372 | 34.3697 | 0.6379801 | 0.4740242
22.26035 | 35.4595 | 34.82883 | 34.35471 | 0.6306683 | 0.4741187
22.27035 | 35.4265 | 34.81395 | 34.33973 | 0.6125509 | 0.4742179
22.28035 | 35.4039 | 34.79907 | 34.32475 | 0.6048281 | 0.4743215
22.29035 | 35.4178 | 34.7842 | 34.30977 | 0.6335999 | 0.4744296
22.30035 | 35.3902 | 34.76933 | 34.29479 | 0.6208663 | 0.4745421
22.31035 | 35.3619 | 34.75447 | 34.27981 | 0.6074273 | 0.4746589
22.32035 | 35.3302 | 34.73962 | 34.26484 | 0.590583 | 0.4747801
22.33035 | 35.3288 | 34.72477 | 34.24986 | 0.6040334 | 0.4749056
22.34035 | 35.2992 | 34.70992 | 34.23489 | 0.5892786 | 0.4750352
22.35035 | 35.3013 | 34.69508 | 34.21991 | 0.6062184 | 0.4751691
22.36035 | 35.2789 | 34.68025 | 34.20494 | 0.598653 | 0.4753073
22.37035 | 35.2539 | 34.66542 | 34.18997 | 0.5884824 | 0.4754496
22.38035 | 35.2197 | 34.65059 | 34.175 | 0.5691067 | 0.475596
22.39035 | 35.2107 | 34.63577 | 34.16003 | 0.5749258 | 0.4757465
22.40035 | 35.178 | 34.62096 | 34.14506 | 0.5570397 | 0.475901
22.41035 | 35.1651 | 34.60615 | 34.13009 | 0.5589486 | 0.4760595
22.42035 | 35.1187 | 34.59135 | 34.11513 | 0.5273524 | 0.4762221
22.43035 | 35.101 | 34.57655 | 34.10016 | 0.5244513 | 0.4763884
22.44035 | 35.0791 | 34.56176 | 34.0852 | 0.517345 | 0.4765589
22.45035 | 35.0658 | 34.54697 | 34.07023 | 0.5188337 | 0.4767332
22.46035 | 35.0375 | 34.53218 | 34.05527 | 0.5053174 | 0.4769114
22.47035 | 35.0005 | 34.5174 | 34.04031 | 0.4830963 | 0.4770933
22.48035 | 34.985 | 34.50263 | 34.02535 | 0.4823701 | 0.4772791
22.49035 | 34.952 | 34.48786 | 34.01039 | 0.464139 | 0.4774686
22.50035 | 34.9334 | 34.4731 | 33.99544 | 0.460303 | 0.477662
22.51034 | 34.892 | 34.45835 | 33.98049 | 0.4336474 | 0.4778587
22.52034 | 34.8785 | 34.4436 | 33.96554 | 0.4349017 | 0.4780594
22.53034 | 34.876 | 34.42885 | 33.95059 | 0.4471512 | 0.4782638
22.54034 | 34.8261 | 34.4141 | 33.93563 | 0.4119958 | 0.4784718
22.55034 | 34.8049 | 34.39936 | 33.92068 | 0.4055356 | 0.4786834
22.56034 | 34.7789 | 34.38463 | 33.90573 | 0.3942706 | 0.4788986
22.57034 | 34.7649 | 34.3699 | 33.89078 | 0.395001 | 0.4791172
22.58034 | 34.7634 | 34.35517 | 33.87583 | 0.4082265 | 0.4793395
22.59034 | 34.7159 | 34.34045 | 33.86089 | 0.3754473 | 0.4795653
22.60034 | 34.6797 | 34.32574 | 33.84594 | 0.3539633 | 0.4797946
22.61034 | 34.6693 | 34.31103 | 33.831 | 0.3582747 | 0.4800273
22.62034 | 34.674 | 34.29632 | 33.81606 | 0.3776813 | 0.4802635
22.63034 | 34.6379 | 34.28162 | 33.80111 | 0.3562833 | 0.480503
22.64034 | 34.6272 | 34.26692 | 33.78617 | 0.3602807 | 0.480746
22.65034 | 34.6072 | 34.25223 | 33.77123 | 0.3549733 | 0.4809923
22.66034 | 34.5818 | 34.23754 | 33.7563 | 0.3442615 | 0.4812418
22.67034 | 34.576 | 34.22286 | 33.74136 | 0.3531449 | 0.4814949
22.68034 | 34.5306 | 34.20818 | 33.72643 | 0.3224237 | 0.4817513
22.69034 | 34.5253 | 34.1935 | 33.71149 | 0.331798 | 0.4820108
22.70034 | 34.4941 | 34.17883 | 33.69656 | 0.3152676 | 0.4822736
22.71034 | 34.5024 | 34.16417 | 33.68163 | 0.3382327 | 0.4825397
22.72034 | 34.4799 | 34.14951 | 33.6667 | 0.3303933 | 0.482809
22.73034 | 34.4378 | 34.13485 | 33.65177 | 0.3029493 | 0.4830815
22.74034 | 34.4345 | 34.1202 | 33.63684 | 0.3143009 | 0.4833571
22.75034 | 34.4151 | 34.10555 | 33.62192 | 0.3095478 | 0.4836359
22.76034 | 34.4327 | 34.09091 | 33.60699 | 0.3417902 | 0.483918
22.77034 | 34.3804 | 34.07627 | 33.59207 | 0.3041282 | 0.4842031
22.78034 | 34.3606 | 34.06164 | 33.57715 | 0.2989617 | 0.4844913
22.79034 | 34.3586 | 34.04701 | 33.56223 | 0.3115906 | 0.4847826
22.80034 | 34.3361 | 34.03238 | 33.54731 | 0.3037152 | 0.485077
22.81034 | 34.3096 | 34.01776 | 33.53239 | 0.2918353 | 0.4853744
22.82034 | 34.2736 | 34.00315 | 33.51747 | 0.270451 | 0.4856748
22.83034 | 34.2626 | 33.98854 | 33.50256 | 0.2740621 | 0.4859783
22.84034 | 34.2637 | 33.97393 | 33.48765 | 0.2897689 | 0.4862847
22.85033 | 34.2495 | 33.95934 | 33.47275 | 0.2901566 | 0.4865939
22.86033 | 34.2163 | 33.94475 | 33.45784 | 0.2715545 | 0.4869064
22.87033 | 34.1961 | 33.93015 | 33.44293 | 0.265948 | 0.4872218
22.88033 | 34.1927 | 33.91556 | 33.42802 | 0.2771371 | 0.4875401
22.89033 | 34.1712 | 33.90098 | 33.41312 | 0.270222 | 0.4878612
22.90033 | 34.1656 | 33.8864 | 33.39821 | 0.2792023 | 0.4881854
22.91033 | 34.1335 | 33.87182 | 33.38331 | 0.2616783 | 0.4885124
22.92033 | 34.1117 | 33.85725 | 33.36841 | 0.2544498 | 0.4888424
22.93033 | 34.0923 | 33.84268 | 33.35351 | 0.2496171 | 0.4891752
22.94033 | 34.083 | 33.82812 | 33.33861 | 0.25488 | 0.4895108
22.95033 | 34.04 | 33.81356 | 33.32371 | 0.2264385 | 0.4898493
22.96033 | 34.0318 | 33.79901 | 33.30882 | 0.2327927 | 0.4901905
22.97033 | 33.9952 | 33.78446 | 33.29392 | 0.2107427 | 0.4905345
22.98033 | 33.9949 | 33.76991 | 33.27903 | 0.2249882 | 0.4908814
22.99033 | 33.9819 | 33.75537 | 33.26414 | 0.2265294 | 0.4912311
23.00033 | 33.942 | 33.74083 | 33.24925 | 0.2011662 | 0.4915836
23.01033 | 33.9338 | 33.7263 | 33.23436 | 0.2074987 | 0.4919388
23.02033 | 33.9012 | 33.71177 | 33.21948 | 0.1894271 | 0.4922966
23.03033 | 33.908 | 33.69725 | 33.20459 | 0.210751 | 0.4926573
23.04033 | 33.8846 | 33.68273 | 33.18971 | 0.2018706 | 0.4930207
23.05033 | 33.8414 | 33.66821 | 33.17483 | 0.1731861 | 0.4933867
23.06033 | 33.8172 | 33.6537 | 33.15995 | 0.1634971 | 0.4937554
23.07033 | 33.8012 | 33.6392 | 33.14507 | 0.1620039 | 0.4941269
23.08033 | 33.7981 | 33.62469 | 33.13019 | 0.1734063 | 0.4945011
23.09033 | 33.7831 | 33.6102 | 33.11532 | 0.1729045 | 0.4948779
23.10033 | 33.726 | 33.5957 | 33.10044 | 0.1302984 | 0.4952573
23.11033 | 33.7214 | 33.58121 | 33.08557 | 0.140188 | 0.4956394
23.12033 | 33.6875 | 33.56673 | 33.0707 | 0.1207733 | 0.4960241
23.13033 | 33.6925 | 33.55225 | 33.05583 | 0.1402544 | 0.4964115
23.14033 | 33.6713 | 33.53777 | 33.04097 | 0.1335313 | 0.4968013
23.15033 | 33.6427 | 33.5233 | 33.0261 | 0.1194039 | 0.4971938
23.16033 | 33.6057 | 33.50883 | 33.01124 | 0.09687214 | 0.497589
23.17033 | 33.6054 | 33.49436 | 32.99638 | 0.1110361 | 0.4979868
23.18033 | 33.6013 | 33.4799 | 32.98152 | 0.1213959 | 0.498387
23.19033 | 33.5959 | 33.46545 | 32.96666 | 0.1304513 | 0.4987898
23.20032 | 33.5575 | 33.45101 | 32.95182 | 0.1064882 | 0.4991947
23.21032 | 33.545 | 33.43656 | 32.93696 | 0.1084352 | 0.4996026
23.22032 | 33.5301 | 33.42212 | 32.92211 | 0.107978 | 0.5000131
23.23032 | 33.5037 | 33.40768 | 32.90726 | 0.09601637 | 0.5004261
23.24032 | 33.4977 | 33.39325 | 32.89241 | 0.1044505 | 0.5008416
23.25032 | 33.4547 | 33.37882 | 32.87756 | 0.07588057 | 0.5012596
23.26032 | 33.4495 | 33.36439 | 32.86271 | 0.08510626 | 0.5016801
23.27032 | 33.4586 | 33.34997 | 32.84787 | 0.1086277 | 0.5021031
23.28032 | 33.4306 | 33.33556 | 32.83303 | 0.09504499 | 0.5025285
23.29032 | 33.4249 | 33.32114 | 32.81819 | 0.103758 | 0.5029564
23.30032 | 33.4087 | 33.30673 | 32.80335 | 0.1019667 | 0.5033868
23.31032 | 33.3972 | 33.29233 | 32.78851 | 0.1048712 | 0.5038197
23.32032 | 33.3846 | 33.27793 | 32.77367 | 0.1066714 | 0.504255
23.33032 | 33.3659 | 33.26353 | 32.75884 | 0.1023673 | 0.5046928
23.34032 | 33.3618 | 33.24914 | 32.74401 | 0.112659 | 0.505133
23.35032 | 33.3505 | 33.23475 | 32.72918 | 0.1157464 | 0.5055756
23.36032 | 33.3289 | 33.22037 | 32.71435 | 0.1085297 | 0.5060206
23.37032 | 33.3143 | 33.20599 | 32.69952 | 0.1083087 | 0.5064681
23.38032 | 33.3023 | 33.19162 | 32.6847 | 0.1106834 | 0.5069179
23.39032 | 33.3025 | 33.17725 | 32.66988 | 0.1252539 | 0.5073702
23.40032 | 33.2895 | 33.16288 | 32.65506 | 0.12662 | 0.5078249
23.41032 | 33.2566 | 33.14852 | 32.64024 | 0.1080819 | 0.5082821
23.42032 | 33.2274 | 33.13416 | 32.62542 | 0.09323962 | 0.5087414
23.43032 | 33.2299 | 33.11981 | 32.6106 | 0.110093 | 0.5092033
23.44032 | 33.2243 | 33.10546 | 32.59579 | 0.1188421 | 0.5096675
23.45032 | 33.1963 | 33.09111 | 32.58098 | 0.1051871 | 0.510134
23.46032 | 33.1796 | 33.07677 | 32.56617 | 0.1028278 | 0.5106029
23.47032 | 33.184 | 33.06244 | 32.55136 | 0.1215641 | 0.5110742
23.48032 | 33.1504 | 33.0481 | 32.53656 | 0.1022962 | 0.5115479
23.49032 | 33.135 | 33.03378 | 32.52175 | 0.101224 | 0.512024
23.50032 | 33.1473 | 33.01945 | 32.50695 | 0.1278475 | 0.5125023
23.51032 | 33.0964 | 33.00513 | 32.49215 | 0.09126677 | 0.512983
23.52032 | 33.0871 | 32.99082 | 32.47735 | 0.09628173 | 0.513466
23.53032 | 33.0836 | 32.97651 | 32.46256 | 0.1070925 | 0.5139512
23.54031 | 33.0321 | 32.96222 | 32.44778 | 0.06988468 | 0.5144383
23.55031 | 33.0294 | 32.94791 | 32.43298 | 0.0814868 | 0.5149283
23.56031 | 33.038 | 32.93362 | 32.41819 | 0.1043847 | 0.5154206
23.57031 | 32.9805 | 32.91932 | 32.40341 | 0.06117817 | 0.5159152
23.58031 | 32.9794 | 32.90503 | 32.38862 | 0.07436744 | 0.5164121
23.59031 | 32.9626 | 32.89075 | 32.37384 | 0.07185236 | 0.5169113
23.60031 | 32.9299 | 32.87647 | 32.35905 | 0.05343316 | 0.5174127
23.61031 | 32.935 | 32.86219 | 32.34427 | 0.0728095 | 0.5179165
23.62031 | 32.921 | 32.84792 | 32.3295 | 0.07308155 | 0.5184225
23.63031 | 32.8864 | 32.83365 | 32.31472 | 0.05274932 | 0.5189308
23.64031 | 32.8717 | 32.81939 | 32.29995 | 0.05231274 | 0.5194415
23.65031 | 32.872 | 32.80513 | 32.28517 | 0.06687175 | 0.5199545
23.66031 | 32.845 | 32.79087 | 32.2704 | 0.05412656 | 0.5204696
23.67031 | 32.8381 | 32.77662 | 32.25564 | 0.06147699 | 0.5209871
23.68031 | 32.8305 | 32.76238 | 32.24087 | 0.06812318 | 0.5215067
23.69031 | 32.7916 | 32.74814 | 32.22611 | 0.04346498 | 0.5220287
23.70031 | 32.7897 | 32.7339 | 32.21134 | 0.05580243 | 0.5225529
23.71031 | 32.7629 | 32.71966 | 32.19659 | 0.04323555 | 0.5230794
23.72031 | 32.7501 | 32.70544 | 32.18183 | 0.04466427 | 0.5236082
23.73031 | 32.7516 | 32.69121 | 32.16707 | 0.06038866 | 0.5241392
23.74031 | 32.7089 | 32.67699 | 32.15232 | 0.03190874 | 0.5246724
23.75031 | 32.6973 | 32.66278 | 32.13757 | 0.03452441 | 0.5252079
23.76031 | 32.6963 | 32.64856 | 32.12282 | 0.04773572 | 0.5257456
23.77031 | 32.6624 | 32.63436 | 32.10807 | 0.0280427 | 0.5262856
23.78031 | 32.6619 | 32.62015 | 32.09333 | 0.04174525 | 0.5268278
23.79031 | 32.6573 | 32.60596 | 32.07858 | 0.05134346 | 0.5273722
23.80031 | 32.6092 | 32.59176 | 32.06384 | 0.01743725 | 0.5279189
23.81031 | 32.6248 | 32.57757 | 32.04911 | 0.0472267 | 0.5284678
23.82031 | 32.614 | 32.56339 | 32.03437 | 0.05061171 | 0.529019
23.83031 | 32.5968 | 32.54921 | 32.01964 | 0.04759234 | 0.5295723
23.84031 | 32.569 | 32.53503 | 32.0049 | 0.0339685 | 0.530128
23.85031 | 32.5799 | 32.52086 | 31.99017 | 0.05904033 | 0.5306858
23.86031 | 32.5284 | 32.50669 | 31.97545 | 0.02170764 | 0.5312459
23.87031 | 32.5217 | 32.49253 | 31.96072 | 0.02917069 | 0.5318081
23.8803 | 32.521 | 32.47838 | 31.94601 | 0.04261506 | 0.532372
23.8903 | 32.4855 | 32.46423 | 31.93129 | 0.02126916 | 0.5329387
23.9003 | 32.4925 | 32.45008 | 31.91657 | 0.04241882 | 0.5335077
23.9103 | 32.4762 | 32.43594 | 31.90186 | 0.04026403 | 0.5340788
23.9203 | 32.456 | 32.4218 | 31.88714 | 0.03420481 | 0.5346522
23.9303 | 32.4651 | 32.40766 | 31.87243 | 0.05744115 | 0.5352277
23.9403 | 32.4265 | 32.39353 | 31.85772 | 0.03297296 | 0.5358055
23.9503 | 32.3938 | 32.3794 | 31.84301 | 0.01440034 | 0.5363855
23.9603 | 32.4269 | 32.36528 | 31.82831 | 0.06162323 | 0.5369677
23.9703 | 32.4006 | 32.35116 | 31.81361 | 0.04944165 | 0.5375522
23.9803 | 32.3698 | 32.33704 | 31.79891 | 0.03275562 | 0.5381387
23.9903 | 32.367 | 32.32293 | 31.78421 | 0.04406504 | 0.5387276
24.0003 | 32.345 | 32.30883 | 31.76951 | 0.03616997 | 0.5393186
24.0103 | 32.3362 | 32.29473 | 31.75482 | 0.04147043 | 0.5399119
24.0203 | 32.3377 | 32.28063 | 31.74013 | 0.05706635 | 0.5405073
24.0303 | 32.3112 | 32.26654 | 31.72544 | 0.04465772 | 0.541105
24.0403 | 32.3015 | 32.25246 | 31.71075 | 0.04904457 | 0.5417049
24.0503 | 32.2852 | 32.23837 | 31.69607 | 0.04682693 | 0.5423069
24.0603 | 32.261 | 32.2243 | 31.68138 | 0.03670473 | 0.5429112
24.0703 | 32.2485 | 32.21022 | 31.6667 | 0.03827799 | 0.5435177
24.0803 | 32.2303 | 32.19615 | 31.65203 | 0.03414666 | 0.5441264
24.0903 | 32.2444 | 32.18209 | 31.63735 | 0.06231083 | 0.5447372
24.1003 | 32.2137 | 32.16803 | 31.62268 | 0.04567038 | 0.5453503
24.1103 | 32.1933 | 32.15397 | 31.60801 | 0.03932536 | 0.5459657
24.1203 | 32.1915 | 32.13992 | 31.59334 | 0.05157579 | 0.5465832
24.1303 | 32.18 | 32.12588 | 31.57868 | 0.0541216 | 0.5472029
24.1403 | 32.162 | 32.11184 | 31.56401 | 0.05016283 | 0.5478248
24.1503 | 32.1755 | 32.0978 | 31.54935 | 0.07769945 | 0.5484489
24.1603 | 32.1409 | 32.08377 | 31.53469 | 0.05713147 | 0.5490752
24.1703 | 32.1128 | 32.06974 | 31.52004 | 0.04305888 | 0.5497038
24.1803 | 32.0904 | 32.05572 | 31.50538 | 0.03468166 | 0.5503345
24.1903 | 32.0959 | 32.0417 | 31.49073 | 0.05419978 | 0.5509675
24.2003 | 32.0691 | 32.02769 | 31.47608 | 0.04141327 | 0.5516026
24.2103 | 32.0725 | 32.01368 | 31.46144 | 0.05882213 | 0.55224
24.2203 | 32.0524 | 31.99967 | 31.44679 | 0.05272631 | 0.5528796
24.23029 | 32.021 | 31.98569 | 31.43217 | 0.03531187 | 0.5535207
24.24029 | 32.0191 | 31.97169 | 31.41753 | 0.04740669 | 0.5541647
24.25029 | 31.9918 | 31.9577 | 31.40289 | 0.03409688 | 0.5548109
24.26029 | 31.9819 | 31.94372 | 31.38826 | 0.03818236 | 0.5554594
24.27029 | 31.9682 | 31.92974 | 31.37363 | 0.03846318 | 0.55611
24.28029 | 31.9505 | 31.91576 | 31.359 | 0.03473925 | 0.5567629
24.29029 | 31.9445 | 31.90179 | 31.34437 | 0.04271064 | 0.557418
24.30029 | 31.9275 | 31.88782 | 31.32975 | 0.03967733 | 0.5580753
24.31029 | 31.883 | 31.87386 | 31.31513 | 0.009139237 | 0.5587348
24.32029 | 31.8738 | 31.8599 | 31.30051 | 0.01389643 | 0.5593966
24.33029 | 31.8549 | 31.84595 | 31.28589 | 0.008948885 | 0.5600605
24.34029 | 31.8195 | 31.832 | 31.27128 | -0.01250342 | 0.5607267
24.35029 | 31.8332 | 31.81806 | 31.25667 | 0.01513954 | 0.5613951
24.36029 | 31.8061 | 31.80412 | 31.24206 | 0.001977742 | 0.5620658
24.37029 | 31.7794 | 31.79019 | 31.22745 | -0.01078885 | 0.5627386
24.38029 | 31.747 | 31.77626 | 31.21285 | -0.02926027 | 0.5634138
24.39029 | 31.7385 | 31.76234 | 31.19825 | -0.02383644 | 0.5640911
24.40029 | 31.7269 | 31.74842 | 31.18365 | -0.02151739 | 0.5647706
24.41029 | 31.7181 | 31.7345 | 31.16905 | -0.01640324 | 0.5654525
24.42029 | 31.6919 | 31.72059 | 31.15446 | -0.02869387 | 0.5661366
24.43029 | 31.6763 | 31.70669 | 31.13987 | -0.03038931 | 0.5668229
24.44029 | 31.6631 | 31.69279 | 31.12528 | -0.02968957 | 0.5675114
24.45029 | 31.6449 | 31.67889 | 31.11069 | -0.03399471 | 0.5682022
24.46029 | 31.6235 | 31.665 | 31.09611 | -0.04150473 | 0.5688952
24.47029 | 31.629 | 31.65112 | 31.08153 | -0.02211957 | 0.5695905
24.48029 | 31.5868 | 31.63724 | 31.06695 | -0.0504393 | 0.5702881
24.49029 | 31.5814 | 31.62336 | 31.05238 | -0.04196393 | 0.5709879
24.50029 | 31.5905 | 31.60949 | 31.0378 | -0.01899343 | 0.5716899
24.51029 | 31.5594 | 31.59563 | 31.02323 | -0.03622785 | 0.5723942
24.52029 | 31.5351 | 31.58177 | 31.00867 | -0.04666715 | 0.5731008
24.53029 | 31.5408 | 31.56791 | 30.9941 | -0.02711136 | 0.5738096
24.54029 | 31.5194 | 31.55406 | 30.97954 | -0.03466054 | 0.5745208
24.55029 | 31.5128 | 31.54021 | 30.96498 | -0.02741468 | 0.5752342
24.56029 | 31.5099 | 31.52637 | 30.95042 | -0.01647371 | 0.5759498
24.57028 | 31.4898 | 31.51255 | 30.93588 | -0.02275156 | 0.576667
24.58028 | 31.4918 | 31.49872 | 30.92133 | -0.006920529 | 0.5773872
24.59028 | 31.5025 | 31.48489 | 30.90678 | 0.01760556 | 0.5781097
24.60028 | 31.4705 | 31.47107 | 30.89224 | -0.0005733408 | 0.5788344
24.61028 | 31.4604 | 31.45726 | 30.8777 | 0.003142677 | 0.5795616
24.62028 | 31.452 | 31.44345 | 30.86316 | 0.008553739 | 0.5802909
24.63028 | 31.4313 | 31.42964 | 30.84862 | 0.001659803 | 0.5810226
24.64028 | 31.4528 | 31.41584 | 30.83408 | 0.03696088 | 0.5817565
24.65028 | 31.4259 | 31.40204 | 30.81955 | 0.02385685 | 0.5824927
24.66028 | 31.4113 | 31.38825 | 30.80502 | 0.02304779 | 0.5832313
24.67028 | 31.4117 | 31.37447 | 30.79049 | 0.03723368 | 0.5839722
24.68028 | 31.3911 | 31.36069 | 30.77597 | 0.03041456 | 0.5847153
24.69028 | 31.3913 | 31.34691 | 30.76145 | 0.04439031 | 0.5854608
24.70028 | 31.3871 | 31.33314 | 30.74693 | 0.05396096 | 0.5862086
24.71028 | 31.3783 | 31.31937 | 30.73241 | 0.05892657 | 0.5869587
24.72028 | 31.3504 | 31.30561 | 30.7179 | 0.04478707 | 0.5877112
24.73028 | 31.3522 | 31.29186 | 30.70339 | 0.0603424 | 0.588466
24.74028 | 31.348 | 31.27811 | 30.68888 | 0.06989263 | 0.5892231
24.75028 | 31.3344 | 31.26436 | 30.67438 | 0.07003776 | 0.5899825
24.76028 | 31.3301 | 31.25062 | 30.65988 | 0.07947777 | 0.5907443
24.77028 | 31.3241 | 31.23689 | 30.64538 | 0.08721252 | 0.5915084
24.78028 | 31.3057 | 31.22316 | 30.63088 | 0.08254214 | 0.592275
24.79028 | 31.2796 | 31.20943 | 30.61639 | 0.07016663 | 0.5930438
24.80028 | 31.2625 | 31.19571 | 30.6019 | 0.06678598 | 0.5938149
24.81028 | 31.285 | 31.182 | 30.58741 | 0.103 | 0.5945884
24.82028 | 31.2395 | 31.16829 | 30.57293 | 0.07120891 | 0.5953644
24.83028 | 31.2341 | 31.15459 | 30.55844 | 0.07951256 | 0.5961426
24.84028 | 31.2305 | 31.14089 | 30.54397 | 0.08961103 | 0.5969233
24.85028 | 31.1827 | 31.1272 | 30.52949 | 0.05550428 | 0.5977062
24.86028 | 31.1904 | 31.11351 | 30.51502 | 0.07689216 | 0.5984917
24.87028 | 31.1986 | 31.09983 | 30.50055 | 0.09877483 | 0.5992795
24.88028 | 31.1488 | 31.08615 | 30.48608 | 0.06265227 | 0.6000697
24.89028 | 31.174 | 31.07248 | 30.47161 | 0.1015245 | 0.6008621
24.90028 | 31.1394 | 31.05881 | 30.45715 | 0.08059124 | 0.6016572
24.91027 | 31.1434 | 31.04516 | 30.44271 | 0.09823917 | 0.6024537
24.92027 | 31.1186 | 31.0315 | 30.42825 | 0.08709543 | 0.6032535
24.93027 | 31.0981 | 31.01785 | 30.4138 | 0.08024631 | 0.6040557
24.94027 | 31.0822 | 31.00421 | 30.39935 | 0.07799186 | 0.6048603
24.95027 | 31.0846 | 30.99057 | 30.3849 | 0.0940321 | 0.6056673
24.96027 | 31.0567 | 30.97693 | 30.37046 | 0.07976697 | 0.6064768
24.97027 | 31.0488 | 30.9633 | 30.35601 | 0.08549645 | 0.6072887
24.98027 | 31.0437 | 30.94968 | 30.34158 | 0.09402055 | 0.608103
24.99027 | 31.0105 | 30.93606 | 30.32714 | 0.0744393 | 0.6089197
25.00027 | 31.0097 | 30.92245 | 30.31271 | 0.08725262 | 0.6097389
25.01027 | 31.0066 | 30.90884 | 30.29828 | 0.09776049 | 0.6105606
25.02027 | 30.9837 | 30.89524 | 30.28385 | 0.088463 | 0.6113847
25.03027 | 30.9768 | 30.88164 | 30.26943 | 0.09516012 | 0.6122112
25.04027 | 30.9535 | 30.86805 | 30.25501 | 0.0854517 | 0.6130402
25.05027 | 30.964 | 30.85446 | 30.24059 | 0.1095378 | 0.6138718
25.06027 | 30.9397 | 30.84088 | 30.22618 | 0.09881841 | 0.6147058
25.07027 | 30.9321 | 30.82731 | 30.21176 | 0.1047936 | 0.6155423
25.08027 | 30.9049 | 30.81374 | 30.19736 | 0.09116338 | 0.6163811
25.09027 | 30.9021 | 30.80017 | 30.18295 | 0.1019275 | 0.6172226
25.10027 | 30.8832 | 30.78661 | 30.16855 | 0.09658615 | 0.6180666
25.11027 | 30.8615 | 30.77306 | 30.15415 | 0.08843929 | 0.618913
25.12027 | 30.8709 | 30.75951 | 30.13975 | 0.111387 | 0.6197619
25.13027 | 30.8352 | 30.74597 | 30.12536 | 0.08922898 | 0.6206134
25.14027 | 30.821 | 30.73243 | 30.11097 | 0.08856542 | 0.6214674
25.15027 | 30.8316 | 30.7189 | 30.09658 | 0.1126963 | 0.6223239
25.16027 | 30.7811 | 30.70538 | 30.0822 | 0.07572163 | 0.623183
25.17027 | 30.7826 | 30.69186 | 30.06781 | 0.09074135 | 0.6240445
25.18027 | 30.7763 | 30.67834 | 30.05344 | 0.09795541 | 0.6249087
25.19027 | 30.7505 | 30.66484 | 30.03906 | 0.08566384 | 0.6257754
25.20027 | 30.7431 | 30.65133 | 30.02469 | 0.09176673 | 0.6266446
25.21027 | 30.731 | 30.63784 | 30.01032 | 0.09316391 | 0.6275164
25.22027 | 30.6924 | 30.62434 | 29.99595 | 0.06805542 | 0.6283908
25.23027 | 30.6986 | 30.61086 | 29.98159 | 0.08774126 | 0.6292677
25.24027 | 30.676 | 30.59738 | 29.96723 | 0.07862149 | 0.6301472
25.25027 | 30.6508 | 30.5839 | 29.95287 | 0.06689589 | 0.6310293
25.26026 | 30.6455 | 30.57045 | 29.93854 | 0.07505119 | 0.6319131
25.27026 | 30.6056 | 30.55699 | 29.92419 | 0.0486142 | 0.6328004
25.28026 | 30.5999 | 30.54353 | 29.90984 | 0.05637154 | 0.6336903
25.29026 | 30.5968 | 30.53008 | 29.89549 | 0.06672299 | 0.6345829
25.30026 | 30.5651 | 30.51663 | 29.88115 | 0.04846878 | 0.635478
25.31026 | 30.5455 | 30.50319 | 29.86682 | 0.04230885 | 0.6363757
25.32026 | 30.5368 | 30.48976 | 29.85248 | 0.04704308 | 0.6372761
25.33026 | 30.5009 | 30.47633 | 29.83815 | 0.02457155 | 0.6381791
25.34026 | 30.5045 | 30.46291 | 29.82382 | 0.04159414 | 0.6390848
25.35026 | 30.4768 | 30.44949 | 29.8095 | 0.02731092 | 0.6399931
25.36026 | 30.4593 | 30.43608 | 29.79517 | 0.0232219 | 0.6409041
25.37026 | 30.4703 | 30.42267 | 29.78086 | 0.04762698 | 0.6418177
25.38026 | 30.43 | 30.40927 | 29.76654 | 0.0207262 | 0.6427341
25.39026 | 30.4195 | 30.39588 | 29.75223 | 0.02361963 | 0.643653
25.40026 | 30.3978 | 30.38249 | 29.73792 | 0.0153071 | 0.6445747
25.41026 | 30.368 | 30.36911 | 29.72361 | -0.001111332 | 0.6454991
25.42026 | 30.3577 | 30.35574 | 29.70931 | 0.001964309 | 0.6464262
25.43026 | 30.3563 | 30.34237 | 29.69501 | 0.01393406 | 0.6473559
25.44026 | 30.3298 | 30.329 | 29.68071 | 0.0007979028 | 0.6482884
25.45026 | 30.3238 | 30.31564 | 29.66642 | 0.008155713 | 0.6492236
25.46026 | 30.306 | 30.30229 | 29.65213 | 0.003707561 | 0.6501616
25.47026 | 30.2892 | 30.28895 | 29.63784 | 0.000253469 | 0.6511022
25.48026 | 30.2827 | 30.27561 | 29.62356 | 0.007093392 | 0.6520456
25.49026 | 30.2724 | 30.26227 | 29.60928 | 0.01012726 | 0.6529918
25.50026 | 30.2516 | 30.24894 | 29.595 | 0.002655098 | 0.6539408
25.51026 | 30.2467 | 30.23562 | 29.58073 | 0.01107698 | 0.6548924
25.52026 | 30.2379 | 30.22231 | 29.56646 | 0.01559281 | 0.6558469
25.53026 | 30.2071 | 30.209 | 29.55219 | -0.001897471 | 0.6568041
25.54026 | 30.2208 | 30.19569 | 29.53793 | 0.02510615 | 0.6577642
25.55026 | 30.1897 | 30.1824 | 29.52367 | 0.007303689 | 0.6587271
25.56026 | 30.1926 | 30.1691 | 29.50941 | 0.02349522 | 0.6596926
25.57026 | 30.1667 | 30.15582 | 29.49516 | 0.01088055 | 0.6606611
25.58026 | 30.1654 | 30.14254 | 29.48091 | 0.02285972 | 0.6616324
25.59026 | 30.1567 | 30.12927 | 29.46666 | 0.02743277 | 0.6626065
25.60025 | 30.1358 | 30.11601 | 29.45243 | 0.01978646 | 0.6635824
25.61025 | 30.1299 | 30.10275 | 29.43819 | 0.02714721 | 0.6645622
25.62025 | 30.1253 | 30.0895 | 29.42395 | 0.0358018 | 0.6655448
25.63025 | 30.1089 | 30.07625 | 29.40972 | 0.03265015 | 0.6665303
25.64025 | 30.0957 | 30.06301 | 29.39549 | 0.0326923 | 0.6675187
25.65025 | 30.0943 | 30.04977 | 29.38126 | 0.04452822 | 0.6685099
25.66025 | 30.0885 | 30.03654 | 29.36704 | 0.05195791 | 0.669504
25.67025 | 30.0739 | 30.02332 | 29.35282 | 0.05058132 | 0.6705011
25.68025 | 30.0623 | 30.0101 | 29.3386 | 0.05219846 | 0.671501
25.69025 | 30.0546 | 29.99689 | 29.32439 | 0.05770935 | 0.6725038
25.70025 | 30.0373 | 29.98369 | 29.31018 | 0.05361389 | 0.6735096
25.71025 | 30.0132 | 29.97049 | 29.29597 | 0.0427122 | 0.6745182
25.72025 | 30.0136 | 29.9573 | 29.28177 | 0.05630408 | 0.6755299
25.73025 | 30.0116 | 29.94411 | 29.26757 | 0.06748969 | 0.6765444
25.74025 | 29.9895 | 29.93093 | 29.25337 | 0.05856887 | 0.677562
25.75025 | 29.9837 | 29.91776 | 29.23918 | 0.06594178 | 0.6785824
25.76025 | 29.9681 | 29.90459 | 29.22499 | 0.06350821 | 0.6796059
25.77025 | 29.9456 | 29.89143 | 29.2108 | 0.05416831 | 0.6806323
25.78025 | 29.9378 | 29.87828 | 29.19702 | 0.05952191 | 0.6812622
25.79025 | 29.9394 | 29.86513 | 29.1849 | 0.07426919 | 0.6802309
25.80025 | 29.9089 | 29.85199 | 29.17279 | 0.05690999 | 0.6792036
25.81025 | 29.9127 | 29.83886 | 29.16068 | 0.07384429 | 0.6781802
25.82025 | 29.8922 | 29.82573 | 29.14857 | 0.06647211 | 0.6771609
25.83025 | 29.8804 | 29.81261 | 29.13646 | 0.06779347 | 0.6761455
25.84025 | 29.8852 | 29.79949 | 29.12436 | 0.08570832 | 0.6751341
25.85025 | 29.8457 | 29.78638 | 29.11226 | 0.05931663 | 0.6741268
25.86025 | 29.8334 | 29.77328 | 29.10016 | 0.0601184 | 0.6731234
25.87025 | 29.8392 | 29.76019 | 29.08806 | 0.07901366 | 0.6721241
25.88025 | 29.8005 | 29.7471 | 29.07597 | 0.05340236 | 0.6711288
25.89025 | 29.8046 | 29.73402 | 29.06388 | 0.07058444 | 0.6701376
25.90025 | 29.7934 | 29.72094 | 29.05179 | 0.07245992 | 0.6691504
25.91025 | 29.7699 | 29.70787 | 29.0397 | 0.06202881 | 0.6681674
25.92025 | 29.758 | 29.69481 | 29.02762 | 0.06319105 | 0.6671884
25.93025 | 29.7309 | 29.68175 | 29.01554 | 0.04914667 | 0.6662136
25.94024 | 29.7354 | 29.66872 | 29.00347 | 0.06668256 | 0.6652451
25.95024 | 29.717 | 29.65568 | 28.9914 | 0.06132482 | 0.6642785
25.96024 | 29.6928 | 29.64264 | 28.97932 | 0.05016044 | 0.663316
25.97024 | 29.6898 | 29.62961 | 28.96725 | 0.06018932 | 0.6623578
25.98024 | 29.6714 | 29.61659 | 28.95518 | 0.05481149 | 0.6614037
25.99024 | 29.6633 | 29.60357 | 28.94312 | 0.0597269 | 0.6604538
26.00024 | 29.6459 | 29.59056 | 28.93106 | 0.05533556 | 0.6595082
26.01024 | 29.6341 | 29.57756 | 28.919 | 0.05653743 | 0.6585668
26.02024 | 29.6249 | 29.56457 | 28.90694 | 0.06033256 | 0.6576295
26.03024 | 29.6035 | 29.55158 | 28.89488 | 0.05192088 | 0.6566966
26.04024 | 29.5836 | 29.5386 | 28.88283 | 0.04500237 | 0.6557679
26.05024 | 29.5732 | 29.52562 | 28.87078 | 0.04757707 | 0.6548434
26.06024 | 29.5667 | 29.51266 | 28.85873 | 0.05404482 | 0.6539234
26.07024 | 29.5421 | 29.49969 | 28.84669 | 0.04240581 | 0.6530075
26.08024 | 29.5479 | 29.48674 | 28.83464 | 0.06115984 | 0.652096
26.09024 | 29.5368 | 29.47379 | 28.8226 | 0.06300696 | 0.6511889
26.10024 | 29.5034 | 29.46085 | 28.81057 | 0.04254721 | 0.6502861
26.11024 | 29.5003 | 29.44792 | 28.79853 | 0.05238054 | 0.6493877
26.12024 | 29.4736 | 29.43499 | 28.7865 | 0.03860693 | 0.6484936
26.13024 | 29.4664 | 29.42207 | 28.77447 | 0.04432629 | 0.6476039
26.14024 | 29.4603 | 29.40916 | 28.76244 | 0.05113871 | 0.6467187
26.15024 | 29.4489 | 29.39626 | 28.75042 | 0.05264411 | 0.6458378
26.16024 | 29.4474 | 29.38336 | 28.7384 | 0.06404251 | 0.6449615
26.17024 | 29.4138 | 29.37047 | 28.72638 | 0.04333388 | 0.6440895
26.18024 | 29.3935 | 29.35758 | 28.71436 | 0.03591819 | 0.643222
26.19024 | 29.3813 | 29.3447 | 28.70235 | 0.03659542 | 0.6423591
26.20024 | 29.3804 | 29.33183 | 28.69033 | 0.04856556 | 0.6415006
26.21024 | 29.3294 | 29.31897 | 28.67832 | 0.01042863 | 0.6406466
26.22024 | 29.3533 | 29.30612 | 28.66632 | 0.04718455 | 0.6397972
26.23024 | 29.3321 | 29.29327 | 28.65431 | 0.03883332 | 0.6389523
26.24024 | 29.3089 | 29.28042 | 28.64231 | 0.028475 | 0.6381119
26.25024 | 29.291 | 29.26759 | 28.63031 | 0.02340943 | 0.6372762
26.26024 | 29.2799 | 29.25476 | 28.61832 | 0.02513671 | 0.636445
26.27024 | 29.2578 | 29.24194 | 28.60632 | 0.01585686 | 0.6356184
26.28024 | 29.2615 | 29.22913 | 28.59433 | 0.03236969 | 0.6347964
26.29023 | 29.2278 | 29.21634 | 28.58236 | 0.01146246 | 0.6339812
26.30023 | 29.2235 | 29.20354 | 28.57037 | 0.01996084 | 0.6331685
26.31023 | 29.2105 | 29.19075 | 28.55839 | 0.0197519 | 0.6323605
26.32023 | 29.192 | 29.17796 | 28.54641 | 0.01403567 | 0.6315572
26.33023 | 29.1904 | 29.16519 | 28.53443 | 0.02521214 | 0.6307586
26.34023 | 29.1574 | 29.15242 | 28.52245 | 0.004981267 | 0.6299647
26.35023 | 29.1549 | 29.13966 | 28.51048 | 0.01524309 | 0.6291755
26.36023 | 29.1465 | 29.1269 | 28.49851 | 0.01959745 | 0.6283911
26.37023 | 29.1129 | 29.11416 | 28.48654 | -0.001255448 | 0.6276114
26.38023 | 29.1016 | 29.10142 | 28.47458 | 0.0001841759 | 0.6268365
26.39023 | 29.1078 | 29.08868 | 28.46262 | 0.01911635 | 0.6260665
26.40023 | 29.0854 | 29.07596 | 28.45066 | 0.009441144 | 0.6253012
26.41023 | 29.092 | 29.06324 | 28.4387 | 0.02875844 | 0.6245407
26.42023 | 29.0545 | 29.05053 | 28.42675 | 0.003968314 | 0.6237851
26.43023 | 29.0382 | 29.03783 | 28.41479 | 0.0003706307 | 0.6230344
26.44023 | 29.0315 | 29.02513 | 28.40285 | 0.006365467 | 0.6222885
26.45023 | 29.0267 | 29.01245 | 28.3909 | 0.01425274 | 0.6215475
26.46023 | 29.0087 | 28.99977 | 28.37896 | 0.008932464 | 0.6208115
26.47023 | 29.0226 | 28.9871 | 28.36702 | 0.03550465 | 0.6200803
26.48023 | 28.9931 | 28.97443 | 28.35508 | 0.01866917 | 0.6193542
26.49023 | 28.9808 | 28.96177 | 28.34314 | 0.01902621 | 0.6186329
26.50023 | 28.9664 | 28.94912 | 28.33121 | 0.0172755 | 0.6179167
26.51023 | 28.9485 | 28.93648 | 28.31928 | 0.01201719 | 0.6172055
26.52023 | 28.9324 | 28.92385 | 28.30735 | 0.008551198 | 0.6164992
26.53023 | 28.9489 | 28.91122 | 28.29542 | 0.03767752 | 0.615798
26.54023 | 28.8922 | 28.8986 | 28.2835 | -0.00640385 | 0.6151019
26.55023 | 28.9175 | 28.88599 | 28.27158 | 0.03150702 | 0.6144108
26.56023 | 28.8995 | 28.87339 | 28.25967 | 0.02611019 | 0.6137248
26.57023 | 28.8716 | 28.86079 | 28.24775 | 0.01080562 | 0.6130439
26.58023 | 28.8713 | 28.84821 | 28.23584 | 0.02309319 | 0.6123681
26.59023 | 28.854 | 28.83563 | 28.22393 | 0.01837297 | 0.6116975
26.60023 | 28.8344 | 28.82306 | 28.21202 | 0.01134493 | 0.611032
26.61023 | 28.833 | 28.81049 | 28.20012 | 0.02250906 | 0.6103716
26.62023 | 28.8126 | 28.79793 | 28.18822 | 0.01466533 | 0.6097165
26.63022 | 28.7982 | 28.7854 | 28.17633 | 0.01280115 | 0.6090684
26.64022 | 28.7958 | 28.77286 | 28.16443 | 0.02294161 | 0.6084237
26.65022 | 28.7656 | 28.76033 | 28.15254 | 0.005274192 | 0.6077843
26.66022 | 28.7569 | 28.7478 | 28.14065 | 0.009098771 | 0.6071501
26.67022 | 28.7456 | 28.73528 | 28.12876 | 0.01031537 | 0.6065212
26.68022 | 28.7317 | 28.72278 | 28.11688 | 0.008924093 | 0.6058975
26.69022 | 28.7236 | 28.71028 | 28.105 | 0.01332473 | 0.6052792
26.70022 | 28.6876 | 28.69778 | 28.09312 | -0.0101827 | 0.6046663
26.71022 | 28.6802 | 28.6853 | 28.08124 | -0.005098132 | 0.6040587
26.72022 | 28.6757 | 28.67282 | 28.06937 | 0.00287841 | 0.6034564
26.73022 | 28.6475 | 28.66035 | 28.05749 | -0.01285327 | 0.6028596
26.74022 | 28.641 | 28.64789 | 28.04562 | -0.006892931 | 0.6022681
26.75022 | 28.6384 | 28.63544 | 28.03376 | 0.002959147 | 0.6016822
26.76022 | 28.6212 | 28.623 | 28.0219 | -0.001796798 | 0.6011016
26.77022 | 28.6138 | 28.61056 | 28.01003 | 0.003239004 | 0.6005265
26.78022 | 28.5907 | 28.59813 | 27.99818 | -0.007433366 | 0.5999569
26.79022 | 28.5644 | 28.58571 | 27.98632 | -0.02131397 | 0.5993929
26.80022 | 28.5788 | 28.5733 | 27.97447 | 0.005497196 | 0.5988343
26.81022 | 28.5578 | 28.5609 | 27.96262 | -0.00309985 | 0.5982812
26.82022 | 28.5472 | 28.54851 | 27.95077 | -0.001305252 | 0.5977338
26.83022 | 28.5353 | 28.53612 | 27.93893 | -0.0008189558 | 0.597192
26.84022 | 28.539 | 28.52374 | 27.92709 | 0.01525899 | 0.5966558
26.85022 | 28.5209 | 28.51137 | 27.91525 | 0.009528648 | 0.5961251
26.86022 | 28.5063 | 28.49901 | 27.90341 | 0.007289917 | 0.5956001
26.87022 | 28.488 | 28.48666 | 27.89158 | 0.001342772 | 0.5950808
26.88022 | 28.4899 | 28.47431 | 27.87975 | 0.01558721 | 0.5945672
26.89022 | 28.4759 | 28.46198 | 27.86792 | 0.01392326 | 0.5940592
26.90022 | 28.4647 | 28.44965 | 27.85609 | 0.01505081 | 0.593557
26.91022 | 28.4641 | 28.43733 | 27.84427 | 0.02676985 | 0.5930606
26.92022 | 28.4434 | 28.42502 | 27.83245 | 0.01838039 | 0.5925699
26.93022 | 28.4396 | 28.41272 | 27.82063 | 0.02688239 | 0.5920851
26.94022 | 28.4414 | 28.40042 | 27.80882 | 0.04097591 | 0.5916059
26.95022 | 28.4176 | 28.38814 | 27.79701 | 0.02946077 | 0.5911327
26.96022 | 28.4291 | 28.37586 | 27.7852 | 0.05323703 | 0.5906654
26.97021 | 28.3962 | 28.36361 | 27.7734 | 0.03259247 | 0.5902055
26.98021 | 28.3781 | 28.35135 | 27.7616 | 0.0267515 | 0.5897498
26.99021 | 28.3787 | 28.3391 | 27.7498 | 0.03960183 | 0.5893001
27.00021 | 28.3561 | 28.32686 | 27.738 | 0.02924357 | 0.5888563
27.01021 | 28.3439 | 28.31462 | 27.72621 | 0.02927649 | 0.5884185
27.02021 | 28.3398 | 28.3024 | 27.71441 | 0.03740067 | 0.5879867
27.03021 | 28.3341 | 28.29018 | 27.70262 | 0.04391611 | 0.5875609
27.04021 | 28.3213 | 28.27798 | 27.69084 | 0.04332277 | 0.587141
27.05021 | 28.2915 | 28.26578 | 27.67905 | 0.02572061 | 0.5867273
27.06021 | 28.2986 | 28.25359 | 27.66727 | 0.04500963 | 0.5863195
27.07021 | 28.2729 | 28.24141 | 27.65549 | 0.03148971 | 0.585918
27.08021 | 28.2692 | 28.22924 | 27.64372 | 0.03996104 | 0.5855224
27.09021 | 28.2432 | 28.21708 | 27.63194 | 0.02612339 | 0.5851331
27.10021 | 28.2336 | 28.20492 | 27.62017 | 0.02867678 | 0.5847499
27.11021 | 28.2362 | 28.19278 | 27.60841 | 0.04342119 | 0.5843729
27.12021 | 28.2031 | 28.18064 | 27.59664 | 0.0224567 | 0.584002
27.13021 | 28.1944 | 28.16852 | 27.58488 | 0.02588319 | 0.5836374
27.14021 | 28.1791 | 28.1564 | 27.57312 | 0.02270057 | 0.5832791
27.15021 | 28.1899 | 28.14429 | 27.56136 | 0.04560889 | 0.5829271
27.16021 | 28.1485 | 28.13219 | 27.54961 | 0.01630815 | 0.5825813
27.17021 | 28.1195 | 28.1201 | 27.53786 | -0.0006015606 | 0.5822417
27.18021 | 28.1277 | 28.10802 | 27.52611 | 0.01967941 | 0.5819086
27.19021 | 28.1181 | 28.09595 | 27.51437 | 0.02215129 | 0.5815819
27.20021 | 28.1059 | 28.08389 | 27.50262 | 0.02201388 | 0.5812616
27.21021 | 28.0798 | 28.07183 | 27.49089 | 0.007967443 | 0.5809475
27.22021 | 28.0814 | 28.05979 | 27.47915 | 0.02161166 | 0.58064
27.23021 | 28.0583 | 28.04775 | 27.46741 | 0.01054659 | 0.580339
27.24021 | 28.0406 | 28.03573 | 27.45568 | 0.004872247 | 0.5800444
27.25021 | 28.0306 | 28.02371 | 27.44396 | 0.006888663 | 0.5797563
27.26021 | 28.0239 | 28.0117 | 27.43223 | 0.01219568 | 0.5794748
27.27021 | 28.0004 | 27.99971 | 27.42051 | 0.0006933256 | 0.5791998
27.28021 | 27.9857 | 27.98772 | 27.40879 | -0.002018508 | 0.5789314
27.29021 | 27.9747 | 27.97574 | 27.39707 | -0.001039648 | 0.5786696
27.30021 | 27.9608 | 27.96377 | 27.38536 | -0.002970276 | 0.5784144
27.31021 | 27.9471 | 27.95181 | 27.37364 | -0.004710418 | 0.578166
27.3202 | 27.9175 | 27.93987 | 27.36195 | -0.02237199 | 0.5779256
27.3302 | 27.9072 | 27.92793 | 27.35024 | -0.02073117 | 0.5776905
27.3402 | 27.9009 | 27.916 | 27.33854 | -0.01509991 | 0.5774621
27.3502 | 27.8854 | 27.90408 | 27.32684 | -0.01867818 | 0.5772405
27.3602 | 27.8752 | 27.89217 | 27.31514 | -0.01696608 | 0.5770256
27.3702 | 27.8616 | 27.88026 | 27.30345 | -0.0186637 | 0.5768176
27.3802 | 27.8459 | 27.86837 | 27.29175 | -0.0224709 | 0.5766164
27.3902 | 27.8272 | 27.85649 | 27.28007 | -0.02928794 | 0.5764222
27.4002 | 27.8129 | 27.84461 | 27.26838 | -0.0317145 | 0.5762346
27.4102 | 27.817 | 27.83275 | 27.2567 | -0.01575098 | 0.5760541
27.4202 | 27.8024 | 27.8209 | 27.24502 | -0.0184972 | 0.5758806
27.4302 | 27.7806 | 27.80905 | 27.23334 | -0.02845325 | 0.575714
27.4402 | 27.7678 | 27.79722 | 27.22166 | -0.02941907 | 0.5755543
27.4502 | 27.7562 | 27.78539 | 27.20999 | -0.02919486 | 0.5754017
27.4602 | 27.7462 | 27.77358 | 27.19832 | -0.02738048 | 0.5752561
27.4702 | 27.7544 | 27.76178 | 27.18666 | -0.007376142 | 0.5751177
27.4802 | 27.7418 | 27.74998 | 27.175 | -0.008181659 | 0.5749863
27.4902 | 27.7102 | 27.7382 | 27.16334 | -0.02799719 | 0.5748621
27.5002 | 27.7168 | 27.72642 | 27.15168 | -0.00962272 | 0.5747449
27.5102 | 27.6949 | 27.71466 | 27.14002 | -0.01975846 | 0.5746352
27.5202 | 27.6891 | 27.7029 | 27.12837 | -0.01380415 | 0.5745325
27.5302 | 27.6813 | 27.69116 | 27.11672 | -0.009859967 | 0.574437
27.5402 | 27.6676 | 27.67943 | 27.10508 | -0.01182581 | 0.5743488
27.5502 | 27.6691 | 27.6677 | 27.09343 | 0.001398016 | 0.5742679
27.5602 | 27.6591 | 27.65599 | 27.08179 | 0.003111686 | 0.5741944
27.5702 | 27.6476 | 27.64428 | 27.07016 | 0.003315133 | 0.5741282
27.5802 | 27.6359 | 27.63259 | 27.05852 | 0.003308289 | 0.5740694
27.5902 | 27.6302 | 27.62091 | 27.04689 | 0.009291064 | 0.5740181
27.6002 | 27.6009 | 27.60924 | 27.03526 | -0.008336346 | 0.5739741
27.6102 | 27.611 | 27.59757 | 27.02364 | 0.01342587 | 0.5739376
27.6202 | 27.576 | 27.58592 | 27.01201 | -0.009922448 | 0.5739088
27.6302 | 27.5827 | 27.57428 | 27.00039 | 0.008418975 | 0.5738873
27.6402 | 27.5781 | 27.56265 | 26.98878 | 0.01544976 | 0.5738735
27.6502 | 27.5429 | 27.55103 | 26.97716 | -0.008129608 | 0.5738671
27.66019 | 27.5455 | 27.53943 | 26.96556 | 0.006068552 | 0.5738697
27.67019 | 27.5301 | 27.52783 | 26.95395 | 0.002267998 | 0.5738787
27.68019 | 27.5069 | 27.51624 | 26.94235 | -0.009343299 | 0.5738954
27.69019 | 27.5097 | 27.50467 | 26.93075 | 0.005034875 | 0.5739198
27.70019 | 27.4902 | 27.4931 | 26.91915 | -0.002897646 | 0.5739519
27.71019 | 27.4769 | 27.48154 | 26.90755 | -0.004640857 | 0.5739919
27.72019 | 27.4733 | 27.46999 | 26.89596 | 0.003305287 | 0.5740396
27.73019 | 27.4468 | 27.45846 | 26.88436 | -0.01165934 | 0.5740951
27.74019 | 27.4365 | 27.44693 | 26.87278 | -0.01043484 | 0.5741586
27.75019 | 27.4099 | 27.43542 | 26.86119 | -0.02552112 | 0.57423
27.76019 | 27.3946 | 27.42392 | 26.84961 | -0.02931814 | 0.5743092
27.77019 | 27.3831 | 27.41243 | 26.83803 | -0.02932616 | 0.5743964
27.78019 | 27.3737 | 27.40095 | 26.82645 | -0.02724509 | 0.5744917
27.79019 | 27.3614 | 27.38947 | 26.81488 | -0.028075 | 0.574595
27.80019 | 27.3376 | 27.37802 | 26.80331 | -0.04041582 | 0.5747063
27.81019 | 27.3153 | 27.36657 | 26.79174 | -0.05126773 | 0.5748257
27.82019 | 27.307 | 27.35513 | 26.78018 | -0.0481307 | 0.5749533
27.83019 | 27.2883 | 27.3437 | 26.76862 | -0.05540478 | 0.5750891
27.84019 | 27.2866 | 27.33229 | 26.75706 | -0.04568995 | 0.575233
27.85019 | 27.2721 | 27.32089 | 26.7455 | -0.04878631 | 0.5753852
27.86019 | 27.2478 | 27.30949 | 26.73395 | -0.0616939 | 0.5755456
27.87019 | 27.2239 | 27.29811 | 26.7224 | -0.07421274 | 0.5757144
27.88019 | 27.2319 | 27.28674 | 26.71085 | -0.05484277 | 0.5758914
27.89019 | 27.1968 | 27.27538 | 26.69931 | -0.07858421 | 0.5760769
27.90019 | 27.2048 | 27.26404 | 26.68777 | -0.05923696 | 0.5762707
27.91019 | 27.168 | 27.2527 | 26.67623 | -0.08470112 | 0.576473
27.92019 | 27.1526 | 27.24138 | 26.66469 | -0.0887766 | 0.5766837
27.93019 | 27.1643 | 27.23006 | 26.65316 | -0.06576373 | 0.576903
27.94019 | 27.1184 | 27.21876 | 26.64163 | -0.1003622 | 0.5771308
27.95019 | 27.1137 | 27.20747 | 26.63011 | -0.09377235 | 0.5773672
27.96019 | 27.1182 | 27.19619 | 26.61858 | -0.07799399 | 0.5776122
27.97019 | 27.0765 | 27.18493 | 26.60706 | -0.1084272 | 0.5778659
27.98019 | 27.0948 | 27.17367 | 26.59554 | -0.07887217 | 0.5781282
27.99019 | 27.0854 | 27.16243 | 26.58403 | -0.07702879 | 0.5783993
28.00019 | 27.0505 | 27.1512 | 26.57252 | -0.1006971 | 0.5786791
28.01018 | 27.0699 | 27.13999 | 26.56102 | -0.07008854 | 0.5789687
28.02018 | 27.0339 | 27.12878 | 26.54951 | -0.09488014 | 0.5792659
28.03018 | 27.0345 | 27.11758 | 26.53801 | -0.08308418 | 0.5795725
28.04018 | 27.0225 | 27.1064 | 26.52651 | -0.08389965 | 0.5798875
28.05018 | 26.993 | 27.09523 | 26.51502 | -0.1022275 | 0.5802119
28.06018 | 27.0047 | 27.08407 | 26.50352 | -0.07936669 | 0.5805448
28.07018 | 26.98 | 27.07292 | 26.49203 | -0.09291857 | 0.5808873
28.08018 | 26.9505 | 27.06178 | 26.48054 | -0.111282 | 0.5812384
28.09018 | 26.9638 | 27.05066 | 26.46906 | -0.08685791 | 0.581599
28.10018 | 26.9637 | 27.03955 | 26.45758 | -0.07584548 | 0.5819682
28.11018 | 26.9249 | 27.02845 | 26.4461 | -0.1035458 | 0.5823472
28.12018 | 26.9258 | 27.01736 | 26.43462 | -0.09155788 | 0.582735
28.13018 | 26.9057 | 27.00628 | 26.42315 | -0.1005826 | 0.5831324
28.14018 | 26.8874 | 26.99522 | 26.41168 | -0.1078192 | 0.5835387
28.15018 | 26.8813 | 26.98417 | 26.40021 | -0.1028685 | 0.5839547
28.16018 | 26.8681 | 26.97313 | 26.38875 | -0.1050298 | 0.5843798
28.17018 | 26.8663 | 26.9621 | 26.37729 | -0.09580405 | 0.5848146
28.18018 | 26.8418 | 26.95109 | 26.36583 | -0.1092903 | 0.5852586
28.19018 | 26.8349 | 26.94009 | 26.35438 | -0.1051893 | 0.5857122
28.20018 | 26.8315 | 26.9291 | 26.34293 | -0.09760081 | 0.5861754
28.21018 | 26.8212 | 26.91813 | 26.33148 | -0.09692513 | 0.5866484
28.22018 | 26.7925 | 26.90716 | 26.32003 | -0.1146619 | 0.5871308
28.23018 | 26.7975 | 26.89621 | 26.30859 | -0.09871123 | 0.5876227
28.24018 | 26.763 | 26.88527 | 26.29715 | -0.1222736 | 0.5881246
28.25018 | 26.7619 | 26.87435 | 26.28571 | -0.1124485 | 0.5886361
28.26018 | 26.7532 | 26.86344 | 26.27428 | -0.1102364 | 0.5891576
28.27018 | 26.7313 | 26.85254 | 26.26285 | -0.1212368 | 0.5896885
28.28018 | 26.7376 | 26.84165 | 26.25142 | -0.1040508 | 0.5902299
28.29018 | 26.7151 | 26.83078 | 26.24 | -0.1156772 | 0.5907808
28.30018 | 26.698 | 26.81992 | 26.22857 | -0.121917 | 0.591342
28.31018 | 26.6943 | 26.80907 | 26.21716 | -0.1147694 | 0.5919128
28.32018 | 26.6793 | 26.79824 | 26.20574 | -0.1189354 | 0.5924942
28.33018 | 26.6783 | 26.78741 | 26.19433 | -0.1091142 | 0.5930853
28.34018 | 26.6519 | 26.77661 | 26.18292 | -0.1247066 | 0.593687
28.35017 | 26.6384 | 26.76582 | 26.17152 | -0.1274227 | 0.594299
28.36017 | 26.6465 | 26.75504 | 26.16012 | -0.1085413 | 0.5949208
28.37017 | 26.6293 | 26.74427 | 26.14872 | -0.1149732 | 0.5955529
28.38017 | 26.5936 | 26.73352 | 26.13732 | -0.1399187 | 0.5961954
28.39017 | 26.5968 | 26.72278 | 26.12593 | -0.1259777 | 0.5968485
28.40017 | 26.5801 | 26.71205 | 26.11454 | -0.1319501 | 0.5975119
28.41017 | 26.5591 | 26.70134 | 26.10315 | -0.1422361 | 0.5981858
28.42017 | 26.5524 | 26.69064 | 26.09177 | -0.1382354 | 0.5988699
28.43017 | 26.5475 | 26.67995 | 26.08038 | -0.1324486 | 0.599565
28.44017 | 26.5391 | 26.66928 | 26.069 | -0.1301757 | 0.6002708
28.45017 | 26.5251 | 26.65862 | 26.05763 | -0.1335164 | 0.6009872
28.46017 | 26.5154 | 26.64797 | 26.04626 | -0.1325706 | 0.601714
28.47017 | 26.5073 | 26.63734 | 26.03489 | -0.130039 | 0.602452
28.48017 | 26.49 | 26.62672 | 26.02352 | -0.1367212 | 0.6032006
28.49017 | 26.479 | 26.61612 | 26.01216 | -0.1371174 | 0.6039602
28.50017 | 26.4724 | 26.60553 | 26.0008 | -0.1331274 | 0.6047306
28.51017 | 26.462 | 26.59495 | 25.98944 | -0.1329516 | 0.605512
28.52017 | 26.444 | 26.58439 | 25.97809 | -0.1403901 | 0.6063047
28.53017 | 26.4502 | 26.57384 | 25.96673 | -0.1236427 | 0.6071083
28.54017 | 26.4296 | 26.56331 | 25.95539 | -0.1337092 | 0.6079229
28.55017 | 26.4212 | 26.55279 | 25.94404 | -0.1315903 | 0.6087489
28.56017 | 26.411 | 26.54229 | 25.9327 | -0.1312858 | 0.6095862
28.57017 | 26.4156 | 26.5318 | 25.92136 | -0.1161956 | 0.6104347
28.58017 | 26.3827 | 26.52132 | 25.91003 | -0.1386197 | 0.6112945
28.59017 | 26.3796 | 26.51086 | 25.89869 | -0.1312584 | 0.6121657
28.60017 | 26.3786 | 26.50041 | 25.88736 | -0.1218118 | 0.6130486
28.61017 | 26.3529 | 26.48998 | 25.87604 | -0.1370797 | 0.6139429
28.62017 | 26.3523 | 26.47956 | 25.86471 | -0.1272621 | 0.6148486
28.63017 | 26.3323 | 26.46916 | 25.85339 | -0.1368594 | 0.615766
28.64017 | 26.3202 | 26.45877 | 25.84208 | -0.1385717 | 0.6166954
28.65017 | 26.3143 | 26.4484 | 25.83076 | -0.1340986 | 0.6176362
28.66017 | 26.3194 | 26.43804 | 25.81945 | -0.1186404 | 0.6185889
28.67017 | 26.2952 | 26.4277 | 25.80814 | -0.1324971 | 0.6195533
28.68017 | 26.279 | 26.41737 | 25.79684 | -0.138369 | 0.6205298
28.69016 | 26.2803 | 26.40707 | 25.78555 | -0.1267663 | 0.6215185
28.70016 | 26.2652 | 26.39677 | 25.77425 | -0.1315684 | 0.6225189
28.71016 | 26.249 | 26.38649 | 25.76295 | -0.1374856 | 0.6235314
28.72016 | 26.2356 | 26.37622 | 25.75166 | -0.1406184 | 0.6245563
28.73016 | 26.222 | 26.36597 | 25.74037 | -0.143966 | 0.625593
28.74016 | 26.2303 | 26.35573 | 25.72909 | -0.1254293 | 0.6266422
28.75016 | 26.2043 | 26.34551 | 25.7178 | -0.1412081 | 0.6277037
28.76016 | 26.1998 | 26.3353 | 25.70652 | -0.1355024 | 0.6287777
28.77016 | 26.1842 | 26.32511 | 25.69525 | -0.1409121 | 0.6298639
28.78016 | 26.1609 | 26.31494 | 25.68397 | -0.1540376 | 0.6309628
28.79016 | 26.1585 | 26.30478 | 25.6727 | -0.1462788 | 0.6320743
28.80016 | 26.145 | 26.29464 | 25.66144 | -0.1496359 | 0.6331984
28.81016 | 26.1278 | 26.28451 | 25.65017 | -0.1567085 | 0.634335
28.82016 | 26.1228 | 26.2744 | 25.63891 | -0.1515971 | 0.6354845
28.83016 | 26.1051 | 26.2643 | 25.62765 | -0.1592018 | 0.6366469
28.84016 | 26.0925 | 26.25422 | 25.6164 | -0.1617227 | 0.6378223
28.85016 | 26.0825 | 26.24416 | 25.60515 | -0.1616594 | 0.6390104
28.86016 | 26.0768 | 26.23411 | 25.5939 | -0.1573124 | 0.6402116
28.87016 | 26.0506 | 26.22408 | 25.58266 | -0.1734816 | 0.6414259
28.88016 | 26.0528 | 26.21407 | 25.57141 | -0.1612673 | 0.6426536
28.89016 | 26.0255 | 26.20407 | 25.56017 | -0.1785693 | 0.6438943
28.90016 | 26.0127 | 26.19409 | 25.54894 | -0.1813875 | 0.6451481
28.91016 | 25.9983 | 26.18412 | 25.53771 | -0.1858223 | 0.6464154
28.92016 | 25.9827 | 26.17417 | 25.52648 | -0.1914738 | 0.6476962
28.93016 | 25.973 | 26.16424 | 25.51525 | -0.1912421 | 0.6489906
28.94016 | 25.9621 | 26.15433 | 25.50403 | -0.1922268 | 0.6502983
28.95016 | 25.9475 | 26.14443 | 25.49281 | -0.1969285 | 0.6516198
28.96016 | 25.9176 | 26.13455 | 25.48159 | -0.216947 | 0.6529549
28.97016 | 25.9191 | 26.12468 | 25.47038 | -0.2055826 | 0.654304
28.98016 | 25.9011 | 26.11484 | 25.45917 | -0.213735 | 0.6556667
28.99016 | 25.9025 | 26.105 | 25.44796 | -0.2025047 | 0.6570434
29.00016 | 25.8713 | 26.09519 | 25.43676 | -0.2238915 | 0.6584341
29.01016 | 25.8551 | 26.0854 | 25.42556 | -0.2302957 | 0.6598391
29.02016 | 25.8603 | 26.07562 | 25.41436 | -0.2153168 | 0.6612578
29.03016 | 25.8343 | 26.06586 | 25.40316 | -0.2315556 | 0.6626909
29.04015 | 25.8225 | 26.05612 | 25.39198 | -0.2336217 | 0.6641381
29.05015 | 25.8167 | 26.0464 | 25.3808 | -0.2296953 | 0.6655998
29.06015 | 25.8032 | 26.03669 | 25.36961 | -0.2334868 | 0.6670761
29.07015 | 25.8021 | 26.027 | 25.35843 | -0.2248959 | 0.6685668
29.08015 | 25.7806 | 26.01732 | 25.34725 | -0.2367227 | 0.670072
29.09015 | 25.7723 | 26.00767 | 25.33608 | -0.2353674 | 0.6715919
29.10015 | 25.7711 | 25.99803 | 25.3249 | -0.2269303 | 0.6731268
29.11015 | 25.7635 | 25.98841 | 25.31373 | -0.224911 | 0.6746764
29.12015 | 25.7449 | 25.97881 | 25.30257 | -0.2339101 | 0.676241
29.13015 | 25.7485 | 25.96923 | 25.29141 | -0.2207269 | 0.6778202
29.14015 | 25.7337 | 25.95966 | 25.28025 | -0.2259623 | 0.6794149
29.15015 | 25.7144 | 25.95012 | 25.26909 | -0.235716 | 0.6810245
29.16015 | 25.7132 | 25.94059 | 25.25794 | -0.2273882 | 0.6826495
29.17015 | 25.7233 | 25.93108 | 25.24679 | -0.2077788 | 0.6842897
29.18015 | 25.6965 | 25.92159 | 25.23564 | -0.225088 | 0.6859452
29.19015 | 25.686 | 25.91212 | 25.2245 | -0.2261161 | 0.6876165
29.20015 | 25.6828 | 25.90266 | 25.21336 | -0.2198628 | 0.6893031
29.21015 | 25.6815 | 25.89323 | 25.20222 | -0.2117286 | 0.6910056
29.22015 | 25.6697 | 25.88381 | 25.19109 | -0.2141131 | 0.6927236
29.23015 | 25.6559 | 25.87442 | 25.17996 | -0.2185168 | 0.6944575
29.24015 | 25.6567 | 25.86504 | 25.16883 | -0.2083396 | 0.6962073
29.25015 | 25.6363 | 25.85568 | 25.15771 | -0.2193817 | 0.6979732
29.26015 | 25.6307 | 25.84634 | 25.14659 | -0.2156429 | 0.6997549
29.27015 | 25.6358 | 25.83702 | 25.13547 | -0.2012239 | 0.7015532
29.28015 | 25.6239 | 25.82772 | 25.12436 | -0.2038241 | 0.7033676
29.29015 | 25.6037 | 25.81844 | 25.11325 | -0.214744 | 0.7051983
29.30015 | 25.5774 | 25.80918 | 25.10214 | -0.2317836 | 0.7070455
29.31015 | 25.5976 | 25.79994 | 25.09103 | -0.202343 | 0.7089093
29.32015 | 25.5932 | 25.79072 | 25.07993 | -0.1975224 | 0.7107897
29.33015 | 25.5776 | 25.78152 | 25.06883 | -0.2039215 | 0.7126867
29.34015 | 25.5562 | 25.77234 | 25.05774 | -0.2161408 | 0.7146006
29.35015 | 25.5571 | 25.76318 | 25.04665 | -0.2060804 | 0.7165316
29.36015 | 25.5443 | 25.75404 | 25.03556 | -0.2097402 | 0.7184795
29.37015 | 25.5229 | 25.74492 | 25.02448 | -0.2220206 | 0.7204447
29.38014 | 25.5403 | 25.73583 | 25.0134 | -0.1955302 | 0.722426
29.39014 | 25.5188 | 25.72675 | 25.00233 | -0.2079514 | 0.7244255
29.40014 | 25.5052 | 25.71769 | 24.99125 | -0.2124932 | 0.7264424
29.41014 | 25.5186 | 25.70866 | 24.98018 | -0.1900559 | 0.728477
29.42014 | 25.4984 | 25.69964 | 24.96911 | -0.2012394 | 0.730529
29.43014 | 25.4653 | 25.69064 | 24.95805 | -0.2253439 | 0.7325988
29.44014 | 25.4676 | 25.68167 | 24.94698 | -0.2140695 | 0.7346865
29.45014 | 25.4583 | 25.67272 | 24.93592 | -0.2144163 | 0.736792
29.46014 | 25.4539 | 25.66378 | 24.92487 | -0.2098843 | 0.7389155
29.47014 | 25.4507 | 25.65487 | 24.91382 | -0.2041739 | 0.7410573
29.48014 | 25.438 | 25.64598 | 24.90277 | -0.207985 | 0.7432173
29.49014 | 25.4065 | 25.63712 | 24.89172 | -0.2306176 | 0.7453955
29.50014 | 25.4096 | 25.62827 | 24.88068 | -0.2186719 | 0.7475923
29.51014 | 25.4015 | 25.61945 | 24.86964 | -0.2179484 | 0.7498078
29.52014 | 25.3938 | 25.61065 | 24.8586 | -0.2168465 | 0.7520417
29.53014 | 25.3698 | 25.60187 | 24.84757 | -0.2320668 | 0.7542945
29.54014 | 25.3893 | 25.59311 | 24.83654 | -0.2038093 | 0.7565662
29.55014 | 25.322 | 25.58437 | 24.82552 | -0.2623741 | 0.758857
29.56014 | 25.3422 | 25.57566 | 24.81449 | -0.2334614 | 0.7611669
29.57014 | 25.3197 | 25.56697 | 24.80348 | -0.247271 | 0.7634959
29.58014 | 25.3104 | 25.5583 | 24.79246 | -0.2479035 | 0.7658444
29.59014 | 25.2987 | 25.54966 | 24.78145 | -0.2509589 | 0.7682125
29.60014 | 25.2938 | 25.54104 | 24.77044 | -0.2472368 | 0.7705999
29.61014 | 25.2506 | 25.53244 | 24.75943 | -0.2818379 | 0.7730071
29.62014 | 25.2485 | 25.52386 | 24.74843 | -0.2753622 | 0.7754343
29.63014 | 25.2449 | 25.51531 | 24.73743 | -0.2704098 | 0.7778814
29.64014 | 25.2269 | 25.50678 | 24.72643 | -0.2798806 | 0.7803484
29.65014 | 25.2234 | 25.49828 | 24.71544 | -0.2748751 | 0.7828359
29.66014 | 25.1776 | 25.48979 | 24.70445 | -0.312193 | 0.7853434
29.67014 | 25.1684 | 25.48133 | 24.69346 | -0.3129348 | 0.7878714
29.68014 | 25.1722 | 25.4729 | 24.68248 | -0.3007006 | 0.7904202
29.69014 | 25.1587 | 25.46449 | 24.6715 | -0.3057904 | 0.7929896
29.70014 | 25.1512 | 25.4561 | 24.66052 | -0.3049041 | 0.7955797
29.71014 | 25.1422 | 25.44774 | 24.64955 | -0.3055424 | 0.7981909
29.72013 | 25.0934 | 25.43941 | 24.63859 | -0.3460133 | 0.8008216
29.73013 | 25.0953 | 25.4311 | 24.62763 | -0.3358005 | 0.8034752
29.74013 | 25.0913 | 25.42281 | 24.61666 | -0.3315123 | 0.80615
29.75013 | 25.1009 | 25.41455 | 24.6057 | -0.3136489 | 0.8088463
29.76013 | 25.0725 | 25.40631 | 24.59475 | -0.3338105 | 0.8115643
29.77013 | 25.0491 | 25.3981 | 24.58379 | -0.3489972 | 0.814304
29.78013 | 25.0438 | 25.38991 | 24.57284 | -0.3461092 | 0.8170657
29.79013 | 25.036 | 25.38175 | 24.5619 | -0.3457464 | 0.8198493
29.80013 | 25.0225 | 25.37361 | 24.55095 | -0.3511092 | 0.8226551
29.81013 | 25.0243 | 25.3655 | 24.54001 | -0.3411978 | 0.8254833
29.82013 | 24.9838 | 25.35741 | 24.52908 | -0.3736122 | 0.828334
29.83013 | 24.9891 | 25.34935 | 24.51815 | -0.3602525 | 0.8312073
29.84013 | 24.975 | 25.34132 | 24.50722 | -0.3663189 | 0.8341033
29.85013 | 24.9589 | 25.33331 | 24.49629 | -0.3744116 | 0.8370223
29.86013 | 24.9573 | 25.32533 | 24.48537 | -0.3680308 | 0.8399644
29.87013 | 24.9379 | 25.31738 | 24.47445 | -0.3794765 | 0.8429297
29.88013 | 24.9237 | 25.30945 | 24.46353 | -0.3857487 | 0.8459181
29.89013 | 24.9259 | 25.30155 | 24.45262 | -0.375648 | 0.8489302
29.90013 | 24.9115 | 25.29367 | 24.44171 | -0.3821743 | 0.851966
29.91013 | 24.9012 | 25.28583 | 24.4308 | -0.3846277 | 0.8550256
29.92013 | 24.8759 | 25.27801 | 24.4199 | -0.4021086 | 0.8581092
29.93013 | 24.8679 | 25.27022 | 24.409 | -0.4023168 | 0.8612168
29.94013 | 24.8733 | 25.26245 | 24.3981 | -0.3891528 | 0.8643489
29.95013 | 24.8658 | 25.25472 | 24.38721 | -0.3889167 | 0.8675054
29.96013 | 24.8432 | 25.24701 | 24.37632 | -0.4038084 | 0.8706864
29.97013 | 24.8359 | 25.23933 | 24.36544 | -0.4034283 | 0.8738922
29.98013 | 24.8324 | 25.23168 | 24.35455 | -0.3992767 | 0.8771231
29.99013 | 24.816 | 25.22405 | 24.34367 | -0.4080535 | 0.8803791
30.00013 | 24.8288 | 25.21646 | 24.3328 | -0.387659 | 0.8836603
30.01013 | 24.8097 | 25.20889 | 24.32193 | -0.3991932 | 0.8869669585
30.02013 | 24.7887 | 25.20136 | 24.31106 | -0.4126568 | 0.8902995
30.03013 | 24.799 | 25.19385 | 24.30019 | -0.3948493 | 0.8936576
30.04013 | 24.7916 | 25.18637 | 24.28933 | -0.3947711 | 0.8970417
30.05013 | 24.7768 | 25.17892 | 24.27847 | -0.4021225 | 0.9004519
30.06013 | 24.7646 | 25.1715 | 24.26762 | -0.4069038 | 0.9038887
30.07012 | 24.778 | 25.16412 | 24.25677 | -0.3861224 | 0.9073495
30.08012 | 24.7592 | 25.15676 | 24.24592 | -0.3975636 | 0.9108394
30.09012 | 24.7465 | 25.14944 | 24.23508 | -0.4029352 | 0.9143562
30.10012 | 24.7446 | 25.14214 | 24.22424 | -0.3975372 | 0.9179001
30.11012 | 24.7243 | 25.13487 | 24.2134 | -0.4105698 | 0.9214711
30.12012 | 24.7227 | 25.12763 | 24.20256 | -0.4049333 | 0.9250697
30.13012 | 24.7174 | 25.12043 | 24.19173 | -0.4030279 | 0.928696
30.14012 | 24.7 | 25.11325 | 24.1809 | -0.4132538 | 0.9323502
30.15012 | 24.6894 | 25.10611 | 24.17008 | -0.416711 | 0.9360322
30.16012 | 24.6854 | 25.099 | 24.15926 | -0.4135997 | 0.9397423
30.17012 | 24.6682 | 25.09192 | 24.14844 | -0.4237207 | 0.9434813
30.18012 | 24.6717 | 25.08487 | 24.13762 | -0.4131736 | 0.9472488
30.19012 | 24.6483 | 25.07786 | 24.12681 | -0.4295586 | 0.9510449
30.20012 | 24.6434 | 25.07088 | 24.11601 | -0.4274761 | 0.9548702
30.21012 | 24.6361 | 25.06393 | 24.1052 | -0.4278264 | 0.9587248
30.22012 | 24.6316 | 25.05701 | 24.0944 | -0.4254096 | 0.962609
30.23012 | 24.6106 | 25.05013 | 24.0836 | -0.4395255 | 0.9665224
30.24012 | 24.6053 | 25.04328 | 24.07281 | -0.4379754 | 0.9704663
30.25012 | 24.614 | 25.03646 | 24.06202 | -0.4224585 | 0.97444
30.26012 | 24.5964 | 25.02968 | 24.05123 | -0.4332755 | 0.9784443
30.27012 | 24.5773 | 25.02293 | 24.04045 | -0.4456259 | 0.9824785
30.28012 | 24.5911 | 25.01621 | 24.02967 | -0.4251114 | 0.9865442
30.29012 | 24.5679 | 25.00953 | 24.01889 | -0.4416308 | 0.9906405
30.30012 | 24.5698 | 25.00289 | 24.00812 | -0.433085 | 0.9947683
30.31012 | 24.5598 | 24.99627 | 23.99735 | -0.436474 | 0.9989272
30.32012 | 24.5628 | 24.9897 | 23.98658 | -0.4268982 | 1.003118
30.33012 | 24.5541 | 24.98316 | 23.97582 | -0.4290578 | 1.007341
30.34012 | 24.5523 | 24.97665 | 23.96506 | -0.4243532 | 1.011596
30.35012 | 24.5511 | 24.97018 | 23.9543 | -0.4190843 | 1.015883
30.36012 | 24.5293 | 24.96375 | 23.94355 | -0.4344512 | 1.020203
30.37012 | 24.5369 | 24.95735 | 23.9328 | -0.4204547 | 1.024556
30.38012 | 24.5329 | 24.95099 | 23.92205 | -0.4180948 | 1.028942
30.39012 | 24.5143 | 24.94467 | 23.91131 | -0.4303718 | 1.033361
30.40012 | 24.536 | 24.93839 | 23.90057 | -0.4023857 | 1.037814
30.41011 | 24.5179 | 24.93214 | 23.88985 | -0.4142435 | 1.042298
30.42011 | 24.5287 | 24.92593 | 23.87911 | -0.3972321 | 1.046818
30.43011 | 24.5081 | 24.91976 | 23.86839 | -0.4116592 | 1.051374
30.44011 | 24.5256 | 24.91362 | 23.85766 | -0.3880242 | 1.055964
30.45011 | 24.5119 | 24.90753 | 23.84694 | -0.3956275 | 1.060589
30.46011 | 24.5243 | 24.90147 | 23.83622 | -0.3771694 | 1.065249
30.47011 | 24.5127 | 24.89545 | 23.82551 | -0.3827503 | 1.069945
30.48011 | 24.5075 | 24.88947 | 23.81479 | -0.3819709 | 1.074676
30.49011 | 24.5242 | 24.88353 | 23.80409 | -0.3593307 | 1.079444
30.50011 | 24.5303 | 24.87763 | 23.79338 | -0.34733 | 1.084248
30.51011 | 24.5207 | 24.87177 | 23.78268 | -0.3510696 | 1.089088
30.52011 | 24.5284 | 24.86595 | 23.77198 | -0.3375498 | 1.093966
30.53011 | 24.529 | 24.86017 | 23.76129 | -0.3311704 | 1.09888
30.54011 | 24.5293 | 24.85443 | 23.7506 | -0.3251321 | 1.103832
30.55011 | 24.5297 | 24.84873 | 23.73991 | -0.3190348 | 1.108822
30.56011 | 24.5372 | 24.84308 | 23.72923 | -0.3058795 | 1.11385
30.57011 | 24.5344 | 24.83747 | 23.71855 | -0.3030658 | 1.118916
30.58011 | 24.5417 | 24.83189 | 23.70787 | -0.2901944 | 1.124021
30.59011 | 24.5386 | 24.82636 | 23.6972 | -0.2877649 | 1.129164
30.60011 | 24.5492 | 24.82088 | 23.68653 | -0.2716791 | 1.134348
30.61011 | 24.5442 | 24.81544 | 23.67587 | -0.2712359 | 1.139571
30.62011 | 24.551 | 24.81004 | 23.6652 | -0.2590364 | 1.144834
30.63011 | 24.5496 | 24.80468 | 23.65454 | -0.2550801 | 1.150136
30.64011 | 24.5618 | 24.79937 | 23.64389 | -0.2375685 | 1.15548
30.65011 | 24.5647 | 24.7941 | 23.63324 | -0.2294011 | 1.160864
30.66011 | 24.5562 | 24.78888 | 23.62259 | -0.2326786 | 1.16629
30.67011 | 24.573 | 24.7837 | 23.61194 | -0.2107007 | 1.171757
30.68011 | 24.5703 | 24.77857 | 23.6013 | -0.2082688 | 1.177267
30.69011 | 24.5813 | 24.77348 | 23.59066 | -0.1921824 | 1.182818
30.70011 | 24.5905 | 24.76844 | 23.58003 | -0.1779425 | 1.188413
30.71011 | 24.5842 | 24.76345 | 23.5694 | -0.1792486 | 1.19405
30.72011 | 24.5963 | 24.7585 | 23.55877 | -0.1622019 | 1.19973
30.73011 | 24.617 | 24.7536 | 23.54815 | -0.1366025 | 1.205455
30.74011 | 24.6113 | 24.74875 | 23.53753 | -0.1374506 | 1.211223
30.7501 | 24.6159 | 24.74395 | 23.52692 | -0.1280513 | 1.217031
30.7601 | 24.6128 | 24.7392 | 23.51631 | -0.1263959 | 1.222889
30.7701 | 24.6287 | 24.73449 | 23.5057 | -0.1057887 | 1.228791
30.7801 | 24.6438 | 24.72983 | 23.49509 | -0.08603089 | 1.23474
30.7901 | 24.6268 | 24.72522 | 23.48449 | -0.09842252 | 1.240734
30.8001 | 24.6667 | 24.72066 | 23.47389 | -0.05396445 | 1.246775
30.8101 | 24.6661 | 24.71616 | 23.46329 | -0.05005625 | 1.252862
30.8201 | 24.6546 | 24.7117 | 23.4527 | -0.05709859 | 1.258997
30.8301 | 24.6937 | 24.70729 | 23.44211 | -0.01359216 | 1.265179
30.8401 | 24.7037 | 24.70294 | 23.43153 | 0.0007621341 | 1.271409
30.8501 | 24.6831 | 24.69863 | 23.42095 | -0.01553488 | 1.277688
30.8601 | 24.7175 | 24.69438 | 23.41037 | 0.02311586 | 1.284015
30.8701 | 24.7229 | 24.69019 | 23.39979 | 0.03271349 | 1.290392
30.8801 | 24.7446 | 24.68604 | 23.38922 | 0.05855756 | 1.296818
30.8901 | 24.7424 | 24.68195 | 23.37866 | 0.06044839 | 1.303295
30.9001 | 24.7576 | 24.67791 | 23.36809 | 0.0796855 | 1.309821
30.9101 | 24.7725 | 24.67393 | 23.35753 | 0.09856754 | 1.316399
30.9201 | 24.7718 | 24.67001 | 23.34698 | 0.1017942 | 1.323029
30.9301 | 24.8024 | 24.66613 | 23.33642 | 0.1362659 | 1.329711
30.9401 | 24.8022 | 24.66232 | 23.32587 | 0.139882 | 1.336444
30.9501 | 24.8169 | 24.65856 | 23.31533 | 0.1583413 | 1.343231
30.9601 | 24.8375 | 24.65486 | 23.30479 | 0.1826436 | 1.350071
30.9701 | 24.8436 | 24.65121 | 23.29425 | 0.1923882 | 1.356965
30.9801 | 24.8711 | 24.64762 | 23.28371 | 0.2234757 | 1.363913
30.9901 | 24.8715 | 24.6441 | 23.27318 | 0.2274046 | 1.370915
31.0001 | 24.8857 | 24.64063 | 23.26265 | 0.2450745 | 1.377974
31.0101 | 24.8872 | 24.63722 | 23.25213 | 0.2499847 | 1.385088
31.0201 | 24.9214 | 24.63386 | 23.24161 | 0.2875357 | 1.392258
31.0301 | 24.9237 | 24.63057 | 23.23109 | 0.293126 | 1.399485
31.0401 | 24.9213 | 24.62734 | 23.22058 | 0.2939553 | 1.406769
31.0501 | 24.9429 | 24.62418 | 23.21007 | 0.3187229 | 1.414112
31.0601 | 24.9573 | 24.62107 | 23.19956 | 0.3362289 | 1.421512
31.0701 | 24.9631 | 24.61803 | 23.18906 | 0.3450726 | 1.428972
31.0801 | 24.9799 | 24.61505 | 23.17856 | 0.364853 | 1.436491
31.0901 | 24.9904 | 24.61213 | 23.16806 | 0.3782692 | 1.44407
31.10009 | 25.0018 | 24.60928 | 23.15758 | 0.3925199 | 1.451702
31.11009 | 25.005 | 24.60649 | 23.14709 | 0.3985076 | 1.459403
31.12009 | 25.0294 | 24.60377 | 23.1366 | 0.4256296 | 1.467166
31.13009 | 25.024 | 24.60111 | 23.12612 | 0.4228863 | 1.474991
31.14009 | 25.0479 | 24.59852 | 23.11564 | 0.4493761 | 1.482879
31.15009 | 25.0568 | 24.596 | 23.10517 | 0.4607988 | 1.490831
31.16009 | 25.0661 | 24.59355 | 23.0947 | 0.4725532 | 1.498847
31.17009 | 25.0694 | 24.59116 | 23.08423 | 0.47824 | 1.506928
31.18009 | 25.0877 | 24.58884 | 23.07377 | 0.4988575 | 1.515074
31.19009 | 25.1002 | 24.58659 | 23.06331 | 0.5136052 | 1.523286
31.20009 | 25.1154 | 24.58442 | 23.05285 | 0.5309827 | 1.531565
31.21009 | 25.1238 | 24.58231 | 23.0424 | 0.541488 | 1.539912
31.22009 | 25.129 | 24.58028 | 23.03195 | 0.548724 | 1.548325
31.23009 | 25.164 | 24.57831 | 23.02151 | 0.5856866 | 1.556808
31.24009 | 25.1438 | 24.57642 | 23.01106 | 0.5673763 | 1.56536
31.25009 | 25.1974 | 24.57461 | 23.00063 | 0.6227922 | 1.573983
31.26009 | 25.1733 | 24.57287 | 22.99019 | 0.6004338 | 1.582676
31.27009 | 25.2002 | 24.5712 | 22.97976 | 0.6290003 | 1.59144
31.28009 | 25.2031 | 24.56961 | 22.96933 | 0.6334911 | 1.600277
31.29009 | 25.207 | 24.5681 | 22.95891 | 0.638905 | 1.609187
31.30009 | 25.2417 | 24.56666 | 22.94849 | 0.6750424 | 1.618169
31.31009 | 25.2471 | 24.5653 | 22.93807 | 0.6818014 | 1.627227
31.32009 | 25.2524 | 24.56402 | 22.92766 | 0.6883818 | 1.636359
31.33009 | 25.2768 | 24.56282 | 22.91725 | 0.7139822 | 1.645568
31.34009 | 25.2872 | 24.5617 | 22.90684 | 0.7255031 | 1.654853
31.35009 | 25.2818 | 24.56066 | 22.89644 | 0.7211425 | 1.664216
31.36009 | 25.3133 | 24.5597 | 22.88604 | 0.7536 | 1.673656
31.37009 | 25.3109 | 24.55883 | 22.87565 | 0.7520748 | 1.683176
31.38009 | 25.3228 | 24.55803 | 22.86526 | 0.7647664 | 1.692776
31.39009 | 25.3195 | 24.55733 | 22.85487 | 0.7621736 | 1.702456
31.40009 | 25.3305 | 24.5567 | 22.84449 | 0.7737956 | 1.712218
31.41009 | 25.3488 | 24.55617 | 22.83411 | 0.7926311 | 1.722063
31.42009 | 25.3577 | 24.55572 | 22.82373 | 0.8019805 | 1.73199
31.43009 | 25.3525 | 24.55536 | 22.81336 | 0.7971419 | 1.742001
31.44008 | 25.3622 | 24.55509 | 22.803 | 0.8071145 | 1.752088
31.45008 | 25.3705 | 24.5549 | 22.79263 | 0.8155979 | 1.762271
31.46008 | 25.3565 | 24.55481 | 22.78227 | 0.8016906 | 1.77254
31.47008 | 25.3763 | 24.55481 | 22.77191 | 0.8214919 | 1.782897
31.48008 | 25.3621 | 24.5549 | 22.76156 | 0.807201 | 1.793342
31.49008 | 25.3711 | 24.55508 | 22.75121 | 0.8160166 | 1.803878
31.50008 | 25.3704 | 24.55536 | 22.74086 | 0.8150382 | 1.814503
31.51008 | 25.3728 | 24.55574 | 22.73051 | 0.8170644 | 1.825221
31.52008 | 25.3808 | 24.55621 | 22.72017 | 0.8245944 | 1.836031
31.53008 | 25.3625 | 24.55677 | 22.70984 | 0.8057271 | 1.846934
31.54008 | 25.369 | 24.55744 | 22.69951 | 0.8115616 | 1.857933
31.55008 | 25.3605 | 24.5582 | 22.68918 | 0.8022968 | 1.869026
31.56008 | 25.3446 | 24.55907 | 22.67885 | 0.7855316 | 1.880217
31.57008 | 25.3569 | 24.56004 | 22.66853 | 0.7968642 | 1.891506
31.58008 | 25.3294 | 24.5611 | 22.65821 | 0.768295 | 1.902893
31.59008 | 25.3345 | 24.56228 | 22.6479 | 0.7722228 | 1.91438
31.60008 | 25.3135 | 24.56355 | 22.63759 | 0.7499454 | 1.925968
31.61008 | 25.3067 | 24.56494 | 22.62728 | 0.7417619 | 1.937658
31.62008 | 25.303 | 24.56643 | 22.61698 | 0.7365716 | 1.949452
31.63008 | 25.2962 | 24.56803 | 22.60668 | 0.7281728 | 1.96135
31.64008 | 25.2697 | 24.56974 | 22.59638 | 0.6999648 | 1.973354
31.65008 | 25.2775 | 24.57155 | 22.58609 | 0.7059463 | 1.985465
31.66008 | 25.2497 | 24.57348 | 22.5758 | 0.6762157 | 1.997684
31.67008 | 25.2444 | 24.57553 | 22.56552 | 0.6688723 | 2.010012
31.68008 | 25.2091 | 24.57769 | 22.55523 | 0.6314145 | 2.022451
31.69008 | 25.2068 | 24.57996 | 22.54496 | 0.6268411 | 2.035002
31.70008 | 25.1943 | 24.58235 | 22.53468 | 0.6119508 | 2.047666
31.71008 | 25.1601 | 24.58486 | 22.52441 | 0.5752424 | 2.060445
31.72008 | 25.177 | 24.58749 | 22.51415 | 0.5895144 | 2.073339
31.73008 | 25.1276 | 24.59023 | 22.50388 | 0.5373653 | 2.086351
31.74008 | 25.1119 | 24.59311 | 22.49362 | 0.518794 | 2.099481
31.75008 | 25.1149 | 24.5961 | 22.48337 | 0.5187991 | 2.112731
31.76008 | 25.0649 | 24.59922 | 22.47312 | 0.4656791 | 2.126103
31.77008 | 25.0806 | 24.60247 | 22.46287 | 0.4781326 | 2.139597
31.78007 | 25.0422 | 24.60584 | 22.45264 | 0.4363611 | 2.153204
31.79007 | 25.0347 | 24.60934 | 22.44239 | 0.4253571 | 2.166948
31.80007 | 25.0144 | 24.61298 | 22.43216 | 0.4014222 | 2.18082
31.81007 | 24.9952 | 24.61675 | 22.42193 | 0.3784546 | 2.19482
31.82007 | 24.9758 | 24.62065 | 22.4117 | 0.3551528 | 2.208951
31.83007 | 24.9618 | 24.62468 | 22.40147 | 0.3371155 | 2.223214
31.84007 | 24.9371 | 24.62886 | 22.39125 | 0.3082407 | 2.237611
31.85007 | 24.9174 | 24.63317 | 22.38103 | 0.284227 | 2.252143
31.86007 | 24.8971 | 24.63763 | 22.37082 | 0.2594728 | 2.266812
31.87007 | 24.8788 | 24.64222 | 22.3606 | 0.2365763 | 2.281619
31.88007 | 24.8733 | 24.64696 | 22.3504 | 0.2263356 | 2.296567
31.89007 | 24.8366 | 24.65185 | 22.34019 | 0.1847493 | 2.311656
31.90007 | 24.8457 | 24.65688 | 22.32999 | 0.1888151 | 2.32689
31.91007 | 24.8283 | 24.66207 | 22.3198 | 0.1662318 | 2.342269
31.92007 | 24.7817 | 24.6674 | 22.30961 | 0.1142974 | 2.357796
31.93007 | 24.7943 | 24.67289 | 22.29942 | 0.1214099 | 2.373472
31.94007 | 24.7597 | 24.67853 | 22.28923 | 0.08116716 | 2.389299
31.95007 | 24.7542 | 24.68433 | 22.27905 | 0.06986789 | 2.405279
31.96007 | 24.7346 | 24.69029 | 22.26888 | 0.04430962 | 2.421415
31.97007 | 24.7053 | 24.69641 | 22.2587 | 0.008890578 | 2.437707
31.98007 | 24.7208 | 24.70269 | 22.24853 | 0.01810879 | 2.454159
31.99007 | 24.6841 | 24.70914 | 22.23837 | -0.02503802 | 2.470771
32.00007 | 24.6612 | 24.71575 | 22.2282 | -0.05455184 | 2.487548
32.01007 | 24.6542 | 24.72253 | 22.21805 | -0.06833475 | 2.504489
32.02007 | 24.6537 | 24.72949 | 22.20789 | -0.07578873 | 2.521598
32.03007 | 24.634 | 24.73662 | 22.19774 | -0.1026166 | 2.538877
32.04007 | 24.6319 | 24.74392 | 22.18759 | -0.1120197 | 2.556327
32.05007 | 24.5889 | 24.7514 | 22.17745 | -0.1625011 | 2.573952
32.06007 | 24.5952 | 24.75906 | 22.16731 | -0.1638628 | 2.591753
32.07007 | 24.5671 | 24.76691 | 22.15717 | -0.1998071 | 2.609733
32.08007 | 24.5628 | 24.77494 | 22.14704 | -0.2121364 | 2.627895
32.09007 | 24.5438 | 24.78315 | 22.13691 | -0.2393531 | 2.64624
32.10007 | 24.5233 | 24.79156 | 22.12679 | -0.2682596 | 2.664771
32.11007 | 24.5183 | 24.80016 | 22.11667 | -0.281859 | 2.683492
32.12007 | 24.5002 | 24.80895 | 22.10655 | -0.3087535 | 2.702403
32.13006 | 24.5023 | 24.81794 | 22.09645 | -0.3156367 | 2.721491
32.14006 | 24.4671 | 24.82713 | 22.08634 | -0.3600289 | 2.740793
32.15006 | 24.4656 | 24.83652 | 22.07623 | -0.3709238 | 2.760293
32.16006 | 24.4648 | 24.84612 | 22.06613 | -0.3813247 | 2.779996
32.17006 | 24.4519 | 24.85593 | 22.05603 | -0.4040342 | 2.799904
32.18006 | 24.4164 | 24.86596 | 22.04594 | -0.4495552 | 2.82002
32.19006 | 24.4229 | 24.87619 | 22.03584 | -0.4532902 | 2.840346
32.20006 | 24.413 | 24.88664 | 22.02576 | -0.473643 | 2.860886
32.21006 | 24.3771 | 24.89732 | 22.01567 | -0.5202154 | 2.881641
32.22006 | 24.3935 | 24.90821 | 22.00559 | -0.5147117 | 2.902617
32.23006 | 24.3853 | 24.91933 | 21.99552 | -0.5340341 | 2.923815
32.24006 | 24.3732 | 24.93069 | 21.98545 | -0.5574866 | 2.94524
32.25006 | 24.3617 | 24.94227 | 21.97538 | -0.5805715 | 2.966893
32.26006 | 24.3495 | 24.95409 | 21.96531 | -0.6045929 | 2.988778
32.27006 | 24.3454 | 24.96615 | 21.95525 | -0.6207535 | 3.0109
32.28006 | 24.3121 | 24.97846 | 21.9452 | -0.6663574 | 3.03326
32.29006 | 24.3341 | 24.99101 | 21.93514 | -0.6569075 | 3.055863
32.30006 | 24.3056 | 25.00381 | 21.92509 | -0.6982077 | 3.078713
32.31006 | 24.2977 | 25.01686 | 21.91505 | -0.7191613 | 3.101812
32.32006 | 24.3155 | 25.03017 | 21.90501 | -0.7146724 | 3.125164
32.33006 | 24.2863 | 25.04374 | 21.89497 | -0.7574441 | 3.148774
32.34006 | 24.2655 | 25.05758 | 21.88494 | -0.7920813 | 3.172645
32.35006 | 24.2676 | 25.07169 | 21.87491 | -0.8040867 | 3.196781
32.36006 | 24.2596 | 25.08607 | 21.86488 | -0.826465 | 3.221186
32.37006 | 24.2659 | 25.10072 | 21.85486 | -0.8348201 | 3.245863
32.38006 | 24.2512 | 25.11566 | 21.84484 | -0.8644558 | 3.270818
32.39006 | 24.2563 | 25.13088 | 21.83482 | -0.8745767 | 3.296054
32.40006 | 24.2357 | 25.14639 | 21.82481 | -0.9106869 | 3.321575
32.41006 | 24.2418 | 25.16219 | 21.8148 | -0.9203906 | 3.347386
32.42006 | 24.2237 | 25.17829 | 21.8048 | -0.9545928 | 3.373492
32.43006 | 24.2209 | 25.1947 | 21.7948 | -0.9737975 | 3.399896
32.44006 | 24.226 | 25.21141 | 21.78481 | -0.9854097 | 3.426605
32.45006 | 24.231 | 25.22843 | 21.77481 | -0.9974339 | 3.453621
32.46006 | 24.2127 | 25.24577 | 21.76482 | -1.033075 | 3.48095
32.47005 | 24.2052 | 25.26342 | 21.75485 | -1.05822 | 3.50857
32.48005 | 24.2188 | 25.28141 | 21.74487 | -1.062609 | 3.536541
32.49005 | 24.2245 | 25.29973 | 21.73489 | -1.07523 | 3.564839
32.50005 | 24.2169 | 25.31839 | 21.72492 | -1.101488 | 3.59347
32.51005 | 24.2173 | 25.33739 | 21.71495 | -1.120089 | 3.622439
32.52005 | 24.2047 | 25.35674 | 21.70498 | -1.152037 | 3.651753
32.53005 | 24.2236 | 25.37644 | 21.69502 | -1.152839 | 3.681416
32.54005 | 24.2064 | 25.3965 | 21.68506 | -1.190099 | 3.711434
32.55005 | 24.2279 | 25.41692 | 21.67511 | -1.189025 | 3.741814
32.56005 | 24.2193 | 25.43772 | 21.66516 | -1.21842 | 3.772559
32.57005 | 24.2328 | 25.45889 | 21.65521 | -1.226093 | 3.803678
32.58005 | 24.2249 | 25.48045 | 21.64527 | -1.255548 | 3.835176
32.59005 | 24.2058 | 25.50239 | 21.63533 | -1.296592 | 3.867059
32.60005 | 24.234 | 25.52473 | 21.6254 | -1.290731 | 3.899333
32.61005 | 24.2384 | 25.54747 | 21.61547 | -1.309073 | 3.932006
32.62005 | 24.2386 | 25.57062 | 21.60554 | -1.332023 | 3.965082
32.63005 | 24.2414 | 25.59419 | 21.59562 | -1.352789 | 3.998571
32.64005 | 24.2471 | 25.61818 | 21.5857 | -1.371076 | 4.032478
32.65005 | 24.2718 | 25.64259 | 21.57578 | -1.370794 | 4.066811
32.66005 | 24.2701 | 25.66745 | 21.56587 | -1.397346 | 4.101576
32.67005 | 24.2658 | 25.69274 | 21.55596 | -1.426944 | 4.136781
32.68005 | 24.2824 | 25.71849 | 21.54606 | -1.436093 | 4.172434
32.69005 | 24.2858 | 25.7447 | 21.53616 | -1.458901 | 4.208542
32.70005 | 24.2915 | 25.77138 | 21.52626 | -1.479876 | 4.245113
32.71005 | 24.2981 | 25.79853 | 21.51637 | -1.500427 | 4.282157
32.72005 | 24.3115 | 25.82616 | 21.50648 | -1.51466 | 4.319679
32.73005 | 24.3476 | 25.85429 | 21.4966 | -1.506686 | 4.357689
32.74005 | 24.3404 | 25.88291 | 21.48672 | -1.542511 | 4.396196
32.75005 | 24.3463 | 25.91205 | 21.47684 | -1.565747 | 4.435208
32.76005 | 24.3603 | 25.9417 | 21.46697 | -1.5814 | 4.474734
32.77005 | 24.3739 | 25.97188 | 21.4571 | -1.59798 | 4.514784
32.78005 | 24.4056 | 26.0026 | 21.44723 | -1.596997 | 4.555366
32.79005 | 24.4056 | 26.03386 | 21.43737 | -1.628261 | 4.596491
32.80005 | 24.4421 | 26.06568 | 21.42751 | -1.62358 | 4.638169
32.81005 | 24.4501 | 26.09807 | 21.41766 | -1.647966 | 4.680408
32.82004 | 24.4698 | 26.131 | 21.40782 | -1.661195 | 4.723178
32.83004 | 24.5039 | 26.16454 | 21.39797 | -1.660644 | 4.766573
32.84004 | 24.52 | 26.19869 | 21.38813 | -1.67869 | 4.810561
32.85004 | 24.5392 | 26.23344 | 21.37829 | -1.694244 | 4.855153
32.86004 | 24.567 | 26.26882 | 21.36846 | -1.701818 | 4.900362
32.87004 | 24.5898 | 26.30482 | 21.35863 | -1.715023 | 4.946198
32.88004 | 24.6131 | 26.34147 | 21.3488 | -1.728371 | 4.992673
32.89004 | 24.6486 | 26.37877 | 21.33898 | -1.730175 | 5.039799
32.90004 | 24.6615 | 26.41675 | 21.32916 | -1.755245 | 5.087588
32.91004 | 24.6827 | 26.4554 | 21.31934 | -1.772696 | 5.136054
32.92004 | 24.7168 | 26.49474 | 21.30953 | -1.777939 | 5.185209
32.93004 | 24.7414 | 26.53479 | 21.29972 | -1.793389 | 5.235065
32.94004 | 24.7888 | 26.57556 | 21.28992 | -1.786757 | 5.285637
32.95004 | 24.8159 | 26.61706 | 21.28012 | -1.801159 | 5.336939
32.96004 | 24.8543 | 26.65931 | 21.27032 | -1.805009 | 5.388985
32.97004 | 24.8835 | 26.70232 | 21.26053 | -1.818821 | 5.441788
32.98004 | 24.9071 | 26.74611 | 21.25075 | -1.83901 | 5.495365
32.99004 | 24.9398 | 26.79069 | 21.24096 | -1.85089 | 5.549729
33.00004 | 24.9799 | 26.83608 | 21.23118 | -1.856178 | 5.604897
33.01004 | 25.0384 | 26.88229 | 21.22141 | -1.843891 | 5.660885
33.02004 | 25.065 | 26.92934 | 21.21163 | -1.864343 | 5.71771
33.03004 | 25.1043 | 26.97725 | 21.20186 | -1.872951 | 5.775386
33.04004 | 25.1475 | 27.02603 | 21.1921 | -1.878533 | 5.833933
33.05004 | 25.2006 | 27.07571 | 21.18234 | -1.875107 | 5.893367
33.06004 | 25.2462 | 27.12629 | 21.17258 | -1.88009 | 5.953707
33.07004 | 25.3041 | 27.1778 | 21.16283 | -1.873702 | 6.014972
33.08004 | 25.3319 | 27.23026 | 21.15308 | -1.898359 | 6.077178
33.09004 | 25.3959 | 27.28368 | 21.14334 | -1.887784 | 6.140347
33.10004 | 25.4377 | 27.33809 | 21.1336 | -1.900394 | 6.204499
33.11004 | 25.4991 | 27.39351 | 21.12386 | -1.894411 | 6.269653
33.12004 | 25.5386 | 27.44996 | 21.11413 | -1.911355 | 6.33583
33.13004 | 25.6131 | 27.50745 | 21.1044 | -1.894348 | 6.403052
33.14004 | 25.6879 | 27.56601 | 21.09467 | -1.878112 | 6.471342
33.15004 | 25.7263 | 27.62567 | 21.08495 | -1.89937 | 6.54072
33.16003 | 25.7975 | 27.68638 | 21.07524 | -1.888884 | 6.611143
33.17003 | 25.8349 | 27.7483 | 21.06553 | -1.913398 | 6.68277
33.18003 | 25.9347 | 27.81138 | 21.05582 | -1.876676 | 6.755558
33.19003 | 26.0017 | 27.87564 | 21.04611 | -1.873943 | 6.829531
33.20003 | 26.0698 | 27.94113 | 21.03641 | -1.871325 | 6.904715
33.21003 | 26.1557 | 28.00785 | 21.02671 | -1.852149 | 6.981137
33.22003 | 26.2135 | 28.07584 | 21.01702 | -1.862341 | 7.058823
33.23003 | 26.3005 | 28.14513 | 21.00733 | -1.844629 | 7.137801
33.24003 | 26.3809 | 28.21574 | 20.99764 | -1.834842 | 7.2181
33.25003 | 26.4727 | 28.28771 | 20.98796 | -1.815009 | 7.299749
33.26003 | 26.5358 | 28.36106 | 20.97828 | -1.825258 | 7.382777
33.27003 | 26.642 | 28.43582 | 20.96861 | -1.793822 | 7.467215
33.28003 | 26.7171 | 28.51203 | 20.95894 | -1.794933 | 7.553096
33.29003 | 26.8355 | 28.58972 | 20.94927 | -1.75422 | 7.64045
33.30003 | 26.9173 | 28.66892 | 20.93961 | -1.751621 | 7.729313
33.31003 | 27.0102 | 28.74967 | 20.92995 | -1.739465 | 7.819716
33.32003 | 27.136 | 28.83199 | 20.92029 | -1.695991 | 7.911697
33.33003 | 27.2201 | 28.91593 | 20.91064 | -1.695833 | 8.005289
33.34003 | 27.337 | 29.00153 | 20.901 | -1.664529 | 8.100532
33.35003 | 27.448 | 29.08882 | 20.89135 | -1.640817 | 8.197462
33.36003 | 27.5395 | 29.17783 | 20.88172 | -1.638335 | 8.296119
33.37003 | 27.7229 | 29.26862 | 20.87208 | -1.545724 | 8.396543
33.38003 | 27.7857 | 29.36122 | 20.86245 | -1.575525 | 8.498775
33.39003 | 27.9344 | 29.45568 | 20.85282 | -1.52128 | 8.602857
33.40003 | 28.038 | 29.55203 | 20.8432 | -1.514031 | 8.708832
33.41003 | 28.1833 | 29.65033 | 20.83358 | -1.467026 | 8.816745
33.42003 | 28.318 | 29.75061 | 20.82397 | -1.432609 | 8.926643
33.43003 | 28.4253 | 29.85293 | 20.81435 | -1.427627 | 9.038573
33.44003 | 28.6133 | 29.95733 | 20.80475 | -1.344028 | 9.152581
33.45003 | 28.7265 | 30.06386 | 20.79514 | -1.337362 | 9.268719
33.46003 | 28.9043 | 30.17258 | 20.78554 | -1.268283 | 9.387038
33.47003 | 29.0191 | 30.28354 | 20.77595 | -1.26444 | 9.507591
33.48003 | 29.1841 | 30.39679 | 20.76636 | -1.212687 | 9.630429
33.49003 | 29.3982 | 30.51238 | 20.75677 | -1.114181 | 9.755611
33.50002 | 29.5271 | 30.63026 | 20.7472 | -1.103163 | 9.883067
33.51002 | 29.7351 | 30.75072 | 20.73762 | -1.015622 | 10.01311
33.52002 | 29.8753 | 30.8737 | 20.72804 | -0.9984016 | 10.14566
33.53002 | 30.1177 | 30.99927 | 20.71847 | -0.8815665 | 10.2808
33.54002 | 30.3017 | 31.12748 | 20.7089 | -0.825779 | 10.41858
33.55002 | 30.4925 | 31.25841 | 20.69934 | -0.7659058 | 10.55907
33.56002 | 30.6889 | 31.39211 | 20.68978 | -0.7032121 | 10.70233
33.57002 | 30.9112 | 31.52867 | 20.68022 | -0.6174688 | 10.84845
33.58002 | 31.1163 | 31.66815 | 20.67067 | -0.5518465 | 10.99748
33.59002 | 31.3262 | 31.81062 | 20.66112 | -0.4844182 | 11.14949
33.60002 | 31.5641 | 31.95616 | 20.65158 | -0.3920576 | 11.30458
33.61002 | 31.7917 | 32.10484 | 20.64204 | -0.3131421 | 11.4628
33.62002 | 32.0417 | 32.25675 | 20.6325 | -0.215052 | 11.62425
33.63002 | 32.2896 | 32.41197 | 20.62297 | -0.1223659 | 11.78899
33.64002 | 32.5191 | 32.57057 | 20.61344 | -0.05147222 | 11.95713
33.65002 | 32.8498 | 32.73265 | 20.60392 | 0.1171501 | 12.12873
33.66002 | 33.0386 | 32.89829 | 20.5944 | 0.1403059 | 12.30389
33.67002 | 33.3532 | 33.06759 | 20.58488 | 0.2856106 | 12.4827
33.68002 | 33.5504 | 33.24063 | 20.57537 | 0.3097686 | 12.66526
33.69002 | 33.8888 | 33.41751 | 20.56587 | 0.4712862 | 12.85165
33.70002 | 34.2028 | 33.59834 | 20.55636 | 0.6044643 | 13.04197
33.71002 | 34.4517 | 33.7832 | 20.54686 | 0.6685025 | 13.23634
33.72002 | 34.8389 | 33.9722 | 20.53737 | 0.8666996 | 13.43483
33.73002 | 35.039 | 34.16545 | 20.52787 | 0.8735488 | 13.63758
33.74002 | 35.4164 | 34.36306 | 20.51839 | 1.053342 | 13.84467
33.75002 | 35.7126 | 34.56513 | 20.5089 | 1.14747 | 14.05623
33.76002 | 35.9303 | 34.77178 | 20.49942 | 1.158518 | 14.27236
33.77002 | 36.3751 | 34.98313 | 20.48995 | 1.39197 | 14.49318
33.78002 | 36.6696 | 35.19929 | 20.48047 | 1.470307 | 14.71882
33.79002 | 37.0806 | 35.42039 | 20.47101 | 1.660207 | 14.94939
33.80002 | 37.3574 | 35.64656 | 20.46154 | 1.710844 | 15.18501
33.81002 | 37.693 | 35.87791 | 20.45208 | 1.815092 | 15.42583
33.82002 | 38.1169 | 36.11458 | 20.44263 | 2.00232 | 15.67195
33.83002 | 38.4584 | 36.3567 | 20.43317 | 2.101695 | 15.92353
33.84002 | 38.8836 | 36.60442 | 20.42373 | 2.279184 | 16.18069
33.85001 | 39.1816 | 36.85761 | 20.41429 | 2.323993 | 16.44332
33.86001 | 39.5983 | 37.11691 | 20.40485 | 2.48139 | 16.71206
33.87001 | 40.0043 | 37.38222 | 20.39542 | 2.622077 | 16.98681
33.88001 | 40.3412 | 37.6537 | 20.38598 | 2.687503 | 17.26771
33.89001 | 40.8273 | 37.93148 | 20.37656 | 2.895821 | 17.55492
33.90001 | 41.191 | 38.21572 | 20.36713 | 2.97528 | 17.84859
33.91001 | 41.5796 | 38.50657 | 20.35771 | 3.073026 | 18.14886
33.92001 | 41.9545 | 38.80419 | 20.3483 | 3.150307 | 18.4559
33.93001 | 42.3837 | 39.10874 | 20.33889 | 3.274959 | 18.76986
33.94001 | 42.8127 | 39.42037 | 20.32948 | 3.392328 | 19.09089
33.95001 | 43.2644 | 39.73925 | 20.32007 | 3.52515 | 19.41918
33.96001 | 43.5714 | 40.06554 | 20.31067 | 3.505865 | 19.75486
33.97001 | 44.1663 | 40.39939 | 20.30128 | 3.766912 | 20.09811
33.98001 | 44.564 | 40.74098 | 20.29189 | 3.823023 | 20.44909
33.99001 | 44.8322 | 41.09046 | 20.2825 | 3.74174 | 20.80796
34.00001 | 45.4399 | 41.44801 | 20.27312 | 3.991895 | 21.17489
34.01001 | 45.7803 | 41.81377 | 20.26374 | 3.966527 | 21.55004
34.02001 | 46.3811 | 42.18792 | 20.25436 | 4.193178 | 21.93356
34.03001 | 46.6732 | 42.57062 | 20.24499 | 4.102581 | 22.32563
34.04001 | 47.0517 | 42.96201 | 20.23562 | 4.089691 | 22.72639
34.05001 | 47.6388 | 43.36226 | 20.22626 | 4.276543 | 23.136
34.06001 | 47.9895 | 43.77151 | 20.2169 | 4.217991 | 23.55461
34.07001 | 48.6226 | 44.18991 | 20.20754 | 4.432694 | 23.98236
34.08001 | 48.8921 | 44.6176 | 20.19819 | 4.274505 | 24.4194
34.09001 | 49.2617 | 45.0547 | 20.18884 | 4.207001 | 24.86585
34.10001 | 49.8168 | 45.50135 | 20.1795 | 4.315447 | 25.32185
34.11001 | 50.1917 | 45.95767 | 20.17016 | 4.234034 | 25.7875
34.12001 | 50.8138 | 46.42374 | 20.16083 | 4.390059 | 26.26291
34.13001 | 51.0926 | 46.89968 | 20.1515 | 4.192921 | 26.74818
34.14001 | 51.4706 | 47.38555 | 20.14217 | 4.085048 | 27.24338
34.15001 | 52.0579 | 47.88143 | 20.13285 | 4.176465 | 27.74859
34.16001 | 52.3941 | 48.38737 | 20.12353 | 4.006731 | 28.26384
34.17001 | 52.9327 | 48.90339 | 20.11421 | 4.029314 | 28.78917
34.18001 | 53.2328 | 49.4295 | 20.1049 | 3.803302 | 29.3246
34.19 | 53.7546 | 49.96516 | 20.0956 | 3.789439 | 29.86956
34.2 | 54.1987 | 50.51139 | 20.0863 | 3.687312 | 30.42509
34.21 | 54.5001 | 51.0676 | 20.077 | 3.432502 | 30.9906
34.22 | 55.0255 | 51.63369 | 20.06771 | 3.391811 | 31.56598
34.23 | 55.441 | 52.20955 | 20.05842 | 3.231452 | 32.15113
34.24 | 55.8492 | 52.795 | 20.04913 | 3.054198 | 32.74587
34.25 | 56.2912 | 53.38986 | 20.03985 | 2.901339 | 33.35001
34.26 | 56.5608 | 53.99388 | 20.03057 | 2.566916 | 33.96332
34.27 | 57.0706 | 54.6068 | 20.02129 | 2.463805 | 34.5855
34.28 | 57.4622 | 55.22826 | 20.01202 | 2.233937 | 35.21624
34.29 | 57.8018 | 55.85791 | 20.00276 | 1.943886 | 35.85516
34.3 | 58.3015 | 56.49532 | 19.9935 | 1.80618 | 36.50182
34.31 | 58.5072 | 57.13999 | 19.98424 | 1.367208 | 37.15575
34.32 | 59.0474 | 57.7914 | 19.97498 | 1.255998 | 37.81642
34.33 | 59.4331 | 58.44894 | 19.96573 | 0.9841572 | 38.48321
34.34 | 59.6975 | 59.11195 | 19.95649 | 0.5855539 | 39.15546
34.35 | 60.0867 | 59.77969 | 19.94725 | 0.3070102 | 39.83244
34.36 | 60.4067 | 60.45138 | 19.93801 | -0.04467629 | 40.51337
34.37 | 60.7566 | 61.12613 | 19.92877 | -0.3695326 | 41.19736
34.38 | 61.1092 | 61.80304 | 19.91954 | -0.6938364 | 41.88349
34.39 | 61.4859 | 62.48106 | 19.91032 | -0.9951625 | 42.57074
34.4 | 61.8347 | 63.15914 | 19.9011 | -1.32444 | 43.25804
34.41 | 62.0187 | 63.83611 | 19.89188 | -1.817406 | 43.94423
34.42 | 62.4135 | 64.51074 | 19.88267 | -2.097236 | 44.62807
34.43 | 62.7111 | 65.18174 | 19.87346 | -2.470644 | 45.30829
34.44 | 62.9467 | 65.84775 | 19.86425 | -2.901051 | 45.9835
34.45 | 63.3947 | 66.50733 | 19.85505 | -3.112635 | 46.65228
34.46 | 63.5675 | 67.159 | 19.84585 | -3.591499 | 47.31315
34.47 | 63.7737 | 67.80119 | 19.83666 | -4.027488 | 47.96453
34.48 | 64.1695 | 68.43232 | 19.82747 | -4.262815 | 48.60484
34.49 | 64.3685 | 69.05072 | 19.81829 | -4.682216 | 49.23243
34.5 | 64.6218 | 69.65472 | 19.80911 | -5.032918 | 49.84561
34.51 | 64.8219 | 70.2426 | 19.79993 | -5.420702 | 50.44267
34.52 | 65.1217 | 70.81264 | 19.79076 | -5.690937 | 51.02188
34.52999 | 65.2739 | 71.36255 | 19.7816 | -6.088647 | 51.58095
34.53999 | 65.4359 | 71.89167 | 19.77243 | -6.455774 | 52.11924
34.54999 | 65.7248 | 72.39774 | 19.76327 | -6.672936 | 52.63446
34.55999 | 65.8631 | 72.87903 | 19.75412 | -7.015927 | 53.12491
34.56999 | 66.0302 | 73.33389 | 19.74496 | -7.303693 | 53.58893
34.57999 | 66.1897 | 73.76071 | 19.73582 | -7.571007 | 54.02489
34.58999 | 66.2294 | 74.15793 | 19.72667 | -7.928525 | 54.43125
34.59999 | 66.4122 | 74.52407 | 19.71753 | -8.111865 | 54.80653
34.60999 | 66.4818 | 74.85775 | 19.7084 | -8.375951 | 55.14935
34.61999 | 66.5765 | 75.1577 | 19.69927 | -8.581204 | 55.45844
34.62999 | 66.5986 | 75.42275 | 19.69014 | -8.824153 | 55.73261
34.63999 | 66.7635 | 75.65187 | 19.68101 | -8.888366 | 55.97085
34.64999 | 66.697 | 75.84413 | 19.6719 | -9.147132 | 56.17224
34.65999 | 66.7259 | 75.99878 | 19.66278 | -9.272883 | 56.336
34.66999 | 66.81 | 76.11522 | 19.65367 | -9.305223 | 56.46155
34.67999 | 66.7794 | 76.19299 | 19.64456 | -9.413592 | 56.54843
34.68999 | 66.7861 | 76.2318 | 19.63546 | -9.445705 | 56.59635
34.69999 | 66.6829 | 76.23153 | 19.62636 | -9.548626 | 56.60517
34.70999 | 66.6804 | 76.19222 | 19.61727 | -9.511823 | 56.57496
34.71999 | 66.5983 | 76.11407 | 19.60818 | -9.515773 | 56.5059
34.72999 | 66.5179 | 75.99748 | 19.59909 | -9.479576 | 56.39839
34.73999 | 66.4133 | 75.84294 | 19.59001 | -9.429639 | 56.25293
34.74999 | 66.2389 | 75.65116 | 19.58093 | -9.412256 | 56.07023
34.75999 | 66.1993 | 75.42296 | 19.57185 | -9.223656 | 55.8511
34.76999 | 66.048 | 75.15931 | 19.56278 | -9.111305 | 55.59652
34.77999 | 65.7886 | 74.86131 | 19.55372 | -9.072708 | 55.30759
34.78999 | 65.7633 | 74.53018 | 19.54466 | -8.766875 | 54.98552
34.79999 | 65.4153 | 74.16724 | 19.5356 | -8.751942 | 54.63164
34.80999 | 65.2095 | 73.77392 | 19.52654 | -8.564418 | 54.24737
34.81999 | 65.0902 | 73.35171 | 19.5175 | -8.261507 | 53.83421
34.82999 | 64.7447 | 72.90218 | 19.50845 | -8.157479 | 53.39373
34.83999 | 64.6417 | 72.42696 | 19.49941 | -7.785261 | 52.92755
34.84999 | 64.2732 | 71.92773 | 19.49037 | -7.654532 | 52.43736
34.85999 | 63.96 | 71.40619 | 19.48134 | -7.446195 | 51.92486
34.86999 | 63.7635 | 70.86407 | 19.47231 | -7.100573 | 51.39176
34.87998 | 63.3886 | 70.30379 | 19.46329 | -6.915193 | 50.8405
34.88998 | 63.0473 | 69.72571 | 19.45427 | -6.678407 | 50.27143
34.89998 | 62.7637 | 69.13221 | 19.44526 | -6.368511 | 49.68695
34.90998 | 62.4509 | 68.52499 | 19.43624 | -6.074094 | 49.08875
34.91998 | 62.1044 | 67.90571 | 19.42724 | -5.801306 | 48.47847
34.92998 | 61.6818 | 67.27597 | 19.41823 | -5.594173 | 47.85774
34.93998 | 61.4173 | 66.63737 | 19.40923 | -5.220068 | 47.22814
34.94998 | 60.8421 | 65.99141 | 19.40024 | -5.149308 | 46.59117
34.95998 | 60.5145 | 65.33955 | 19.39124 | -4.82505 | 45.9483
34.96998 | 60.2325 | 64.6832 | 19.38226 | -4.450702 | 45.30094
34.97998 | 59.622 | 64.02368 | 19.37327 | -4.401684 | 44.65041
34.98998 | 59.3535 | 63.36228 | 19.36429 | -4.008778 | 43.99798
34.99998 | 58.8223 | 62.70017 | 19.35532 | -3.877867 | 43.34485
35.00998 | 58.318 | 62.03849 | 19.34635 | -3.720491 | 42.69214
35.01998 | 58.0711 | 61.37828 | 19.33738 | -3.307178 | 42.0409
35.02998 | 57.3936 | 60.72053 | 19.32842 | -3.326929 | 41.39211
35.03998 | 57.1569 | 60.06615 | 19.31946 | -2.909252 | 40.74669
35.04998 | 56.4849 | 59.41599 | 19.31051 | -2.93109 | 40.10548
35.05998 | 56.0357 | 58.77081 | 19.30156 | -2.735114 | 39.46926
35.06998 | 55.6903 | 58.13134 | 19.29261 | -2.441042 | 38.83873
35.07998 | 55.162 | 57.4982 | 19.28367 | -2.336203 | 38.21454
35.08998 | 54.7435 | 56.87199 | 19.27473 | -2.128491 | 37.59726
35.09998 | 54.1977 | 56.25322 | 19.2658 | -2.055524 | 36.98743
35.10998 | 53.7458 | 55.64238 | 19.25687 | -1.89658 | 36.38551
35.11998 | 53.3302 | 55.03986 | 19.24794 | -1.709663 | 35.79192
35.12998 | 52.7285 | 54.44604 | 19.23902 | -1.717545 | 35.20703
35.13998 | 52.3747 | 53.86123 | 19.2301 | -1.486532 | 34.63113
35.14998 | 51.7642 | 53.2857 | 19.22119 | -1.521505 | 34.06452
35.15998 | 51.3645 | 52.71969 | 19.21228 | -1.355191 | 33.50741
35.16998 | 50.9367 | 52.16337 | 19.20338 | -1.226675 | 32.96
35.17998 | 50.365 | 51.61692 | 19.19447 | -1.251925 | 32.42245
35.18998 | 49.9638 | 51.08045 | 19.18558 | -1.116648 | 31.89487
35.19998 | 49.4775 | 50.55404 | 19.17669 | -1.076541 | 31.37735
35.20998 | 48.9661 | 50.03776 | 19.1678 | -1.071658 | 30.86996
35.21997 | 48.4878 | 49.53213 | 19.15892 | -1.044326 | 30.3732
35.22997 | 48.0144 | 49.03617 | 19.15004 | -1.021772 | 29.88613
35.23997 | 47.6004 | 48.55037 | 19.14117 | -0.9499742 | 29.40921
35.24997 | 47.2137 | 48.07471 | 19.1323 | -0.8610102 | 28.94241
35.25997 | 46.6469 | 47.60913 | 19.12343 | -0.962228 | 28.4857
35.26997 | 46.3635 | 47.15356 | 19.11456 | -0.7900599 | 28.039
35.27997 | 45.8182 | 46.70793 | 19.10571 | -0.8897284 | 27.60222
35.28997 | 45.3972 | 46.27214 | 19.09685 | -0.8749407 | 27.17529
35.29997 | 45.058 | 45.84609 | 19.088 | -0.7880944 | 26.75809
35.30997 | 44.517 | 45.42967 | 19.07915 | -0.9126732 | 26.35052
35.31997 | 44.2795 | 45.02275 | 19.07031 | -0.7432533 | 25.95244
35.32997 | 43.7726 | 44.62521 | 19.06147 | -0.852606 | 25.56373
35.33997 | 43.3451 | 44.2369 | 19.05264 | -0.8917987 | 25.18426
35.34997 | 43.0848 | 43.85769 | 19.04381 | -0.7728876 | 24.81388
35.35997 | 42.5742 | 43.48742 | 19.03498 | -0.9132189 | 24.45244
35.36997 | 42.3526 | 43.12595 | 19.02616 | -0.7733493 | 24.09979
35.37997 | 41.8236 | 42.77312 | 19.01734 | -0.9495215 | 23.75578
35.38997 | 41.5168 | 42.42878 | 19.00853 | -0.9119816 | 23.42025
35.39997 | 41.2154 | 42.09277 | 18.99972 | -0.8773711 | 23.09305
35.40997 | 40.8057 | 41.76493 | 18.99092 | -0.959229 | 22.77401
35.41997 | 40.5759 | 41.4451 | 18.98212 | -0.8691995 | 22.46298
35.42997 | 40.2008 | 41.13312 | 18.97332 | -0.9323188 | 22.1598
35.43997 | 39.8698 | 40.82883 | 18.96453 | -0.9590341 | 21.86431
35.44997 | 39.5713 | 40.53208 | 18.95574 | -0.9607795 | 21.57634
35.45997 | 39.2483 | 40.2427 | 18.94696 | -0.9944009 | 21.29574
35.46997 | 39.0053 | 39.96054 | 18.93818 | -0.9552429 | 21.02237
35.47997 | 38.7035 | 39.68545 | 18.9294 | -0.9819474 | 20.75605
35.48997 | 38.3817 | 39.41726 | 18.92063 | -1.035563 | 20.49663
35.49997 | 38.136 | 39.15584 | 18.91186 | -1.019838 | 20.24398
35.50997 | 37.8149 | 38.90102 | 18.9031 | -1.086122 | 19.99792
35.51997 | 37.6344 | 38.65267 | 18.89434 | -1.018269 | 19.75833
35.52997 | 37.3367 | 38.41064 | 18.88559 | -1.073938 | 19.52505
35.53997 | 37.061 | 38.17478 | 18.87684 | -1.113783 | 19.29795
35.54997 | 36.8218 | 37.94496 | 18.86809 | -1.123162 | 19.07687
35.55996 | 36.5585 | 37.72126 | 18.85936 | -1.162761 | 18.86191
35.56996 | 36.3932 | 37.5031 | 18.85062 | -1.109903 | 18.65249
35.57996 | 36.1552 | 37.29058 | 18.84188 | -1.135381 | 18.4487
35.58996 | 35.9246 | 37.08357 | 18.83315 | -1.158966 | 18.25041
35.59996 | 35.7434 | 36.88193 | 18.82443 | -1.138533 | 18.0575
35.60996 | 35.4573 | 36.68556 | 18.81571 | -1.228256 | 17.86985
35.61996 | 35.3559 | 36.49432 | 18.80699 | -1.138419 | 17.68733
35.62996 | 35.1129 | 36.3081 | 18.79828 | -1.195203 | 17.50983
35.63996 | 34.9124 | 36.1268 | 18.78957 | -1.214396 | 17.33723
35.64996 | 34.7544 | 35.95028 | 18.78086 | -1.195884 | 17.16942
35.65996 | 34.5413 | 35.77846 | 18.77216 | -1.237159 | 17.00629
35.66996 | 34.411 | 35.61121 | 18.76347 | -1.200214 | 16.84775
35.67996 | 34.2007 | 35.44845 | 18.75478 | -1.247749 | 16.69367
35.68996 | 34.0564 | 35.29006 | 18.74609 | -1.233661 | 16.54397
35.69996 | 33.9053 | 35.13595 | 18.7374 | -1.230652 | 16.39855
35.70996 | 33.7112 | 34.98603 | 18.72873 | -1.274828 | 16.2573
35.71996 | 33.5683 | 34.8402 | 18.72005 | -1.271898 | 16.12015
35.72996 | 33.4562 | 34.69837 | 18.71138 | -1.242168 | 15.98699
35.73996 | 33.2724 | 34.56045 | 18.70271 | -1.288052 | 15.85774
35.74996 | 33.1808 | 34.42637 | 18.69405 | -1.245568 | 15.73232
35.75996 | 33.0232 | 34.29603 | 18.68539 | -1.272828 | 15.61064
35.76996 | 32.9048 | 34.16936 | 18.67674 | -1.264556 | 15.49262
35.77996 | 32.7846 | 34.04627 | 18.66809 | -1.261672 | 15.37818
35.78996 | 32.6524 | 33.9267 | 18.65944 | -1.274299 | 15.26726
35.79996 | 32.5574 | 33.81057 | 18.6508 | -1.253166 | 15.15977
35.80996 | 32.4233 | 33.6978 | 18.64216 | -1.274502 | 15.05564
35.81996 | 32.3222 | 33.58833 | 18.63353 | -1.266135 | 14.9548
35.82996 | 32.2135 | 33.4821 | 18.6249 | -1.268598 | 14.8572
35.83996 | 32.0896 | 33.37903 | 18.61628 | -1.289428 | 14.76275
35.84996 | 32.0272 | 33.27906 | 18.60766 | -1.25186 | 14.6714
35.85996 | 31.9097 | 33.18213 | 18.59904 | -1.272433 | 14.58309
35.86996 | 31.8034 | 33.08819 | 18.59043 | -1.284788 | 14.49776
35.87996 | 31.7064 | 32.99717 | 18.58182 | -1.290767 | 14.41535
35.88996 | 31.6034 | 32.90901 | 18.57322 | -1.305614 | 14.3358
35.89996 | 31.5356 | 32.82368 | 18.56462 | -1.288075 | 14.25906
35.90995 | 31.4327 | 32.74118 | 18.55603 | -1.308476 | 14.18515
35.91995 | 31.3607 | 32.66131 | 18.54744 | -1.300608 | 14.11387
35.92995 | 31.2613 | 32.5841 | 18.53885 | -1.3228 | 14.04525
35.93995 | 31.172 | 32.50951 | 18.53027 | -1.337507 | 13.97924
35.94995 | 31.0975 | 32.43748 | 18.52169 | -1.339982 | 13.91579
35.95995 | 31.0139 | 32.36798 | 18.51312 | -1.354082 | 13.85486
35.96995 | 30.9289 | 32.30096 | 18.50455 | -1.372061 | 13.79641
35.97995 | 30.856 | 32.23638 | 18.49598 | -1.38038 | 13.7404
35.98995 | 30.7731 | 32.1742 | 18.48742 | -1.401097 | 13.68678
35.99995 | 30.702 | 32.11437 | 18.47886 | -1.412375 | 13.63551
36.00995 | 30.6268 | 32.05688 | 18.47031 | -1.430075 | 13.58657
36.01995 | 30.5504 | 32.00166 | 18.46176 | -1.451261 | 13.5399
36.02995 | 30.4699 | 31.9487 | 18.45322 | -1.478798 | 13.49548
36.03995 | 30.398 | 31.89795 | 18.44468 | -1.499954 | 13.45328
36.04995 | 30.3059 | 31.84939 | 18.43614 | -1.543494 | 13.41325
36.05995 | 30.2509 | 31.80299 | 18.42761 | -1.552088 | 13.37538
36.06995 | 30.1778 | 31.7587 | 18.41908 | -1.580904 | 13.33962
36.07995 | 30.129 | 31.71652 | 18.41056 | -1.587516 | 13.30596
36.08995 | 30.0565 | 31.67639 | 18.40204 | -1.619895 | 13.27436
36.09995 | 30.0127 | 31.63831 | 18.39352 | -1.625611 | 13.24479
36.10995 | 29.9309 | 31.60224 | 18.38501 | -1.671344 | 13.21723
36.11995 | 29.8844 | 31.56816 | 18.3765 | -1.683763 | 13.19166
36.12995 | 29.8235 | 31.53605 | 18.368 | -1.712549 | 13.16805
36.13995 | 29.7558 | 31.50588 | 18.3595 | -1.750076 | 13.14637
36.14995 | 29.7204 | 31.47762 | 18.35101 | -1.757223 | 13.12661
36.15995 | 29.6511 | 31.45127 | 18.34252 | -1.800171 | 13.10875
36.16995 | 29.6079 | 31.4268 | 18.33403 | -1.818896 | 13.09276
36.17995 | 29.5476 | 31.40418 | 18.32555 | -1.856584 | 13.07863
36.18995 | 29.499 | 31.38341 | 18.31708 | -1.884412 | 13.06634
36.19995 | 29.4632 | 31.36447 | 18.3086 | -1.901265 | 13.05586
36.20995 | 29.4078 | 31.34733 | 18.30013 | -1.939527 | 13.04719
36.21995 | 29.3545 | 31.33198 | 18.29167 | -1.977481 | 13.04031
36.22995 | 29.3287 | 31.31841 | 18.28321 | -1.989713 | 13.0352
36.23995 | 29.2803 | 31.30661 | 18.27475 | -2.026309 | 13.03185
36.24994 | 29.2765 | 31.29657 | 18.26631 | -2.020065 | 13.03025
36.25994 | 29.2299 | 31.28825 | 18.25786 | -2.058348 | 13.03038
36.26994 | 29.2065 | 31.28166 | 18.24942 | -2.075158 | 13.03224
36.27994 | 29.1876 | 31.27678 | 18.24098 | -2.089183 | 13.0358
36.28994 | 29.1398 | 31.27361 | 18.23255 | -2.133814 | 13.04107
36.29994 | 29.138 | 31.27214 | 18.22412 | -2.134141 | 13.04802
36.30994 | 29.1303 | 31.27236 | 18.21569 | -2.142056 | 13.05667
36.31994 | 29.0884 | 31.27425 | 18.20727 | -2.18585 | 13.06698
36.32994 | 29.094 | 31.27782 | 18.19885 | -2.183816 | 13.07897
36.33994 | 29.045 | 31.28305 | 18.19044 | -2.238049 | 13.09261
36.34994 | 29.0632 | 31.28994 | 18.18203 | -2.226741 | 13.10791
36.35994 | 29.0636 | 31.29849 | 18.17362 | -2.23489 | 13.12487
36.36994 | 29.0425 | 31.30869 | 18.16522 | -2.266188 | 13.14347
36.37994 | 29.0395 | 31.32053 | 18.15683 | -2.281034 | 13.16371
36.38994 | 29.0245 | 31.33402 | 18.14843 | -2.309522 | 13.18559
36.39994 | 29.0453 | 31.34915 | 18.14004 | -2.303853 | 13.20911
36.40994 | 29.0525 | 31.36592 | 18.13166 | -2.313423 | 13.23426
36.41994 | 29.0328 | 31.38433 | 18.12328 | -2.351532 | 13.26105
36.42994 | 29.0508 | 31.40438 | 18.11491 | -2.353579 | 13.28947
36.43994 | 29.0405 | 31.42607 | 18.10654 | -2.385566 | 13.31953
36.44994 | 29.082 | 31.44939 | 18.09817 | -2.367392 | 13.35122
36.45994 | 29.0867 | 31.47436 | 18.08981 | -2.387658 | 13.38455
36.46994 | 29.1065 | 31.50097 | 18.08145 | -2.394468 | 13.41952
36.47994 | 29.1259 | 31.52922 | 18.07309 | -2.403323 | 13.45613
36.48994 | 29.1347 | 31.55913 | 18.06474 | -2.42443 | 13.49439
36.49994 | 29.1784 | 31.59069 | 18.0564 | -2.41229 | 13.53429
36.50994 | 29.1778 | 31.62391 | 18.04806 | -2.446108 | 13.57585
36.51994 | 29.2105 | 31.65879 | 18.03972 | -2.448293 | 13.61907
36.52994 | 29.2458 | 31.69535 | 18.03139 | -2.449547 | 13.66396
36.53994 | 29.2437 | 31.73358 | 18.02306 | -2.489879 | 13.71052
36.54994 | 29.3061 | 31.7735 | 18.01473 | -2.467395 | 13.75876
36.55994 | 29.3051 | 31.81511 | 18.00641 | -2.510005 | 13.80869
36.56994 | 29.3662 | 31.85842 | 17.9981 | -2.492216 | 13.86032
36.57994 | 29.3842 | 31.90344 | 17.98979 | -2.519241 | 13.91366
36.58993 | 29.4169 | 31.95014 | 17.98149 | -2.53324 | 13.96865
36.59993 | 29.4973 | 31.99862 | 17.97318 | -2.501316 | 14.02543
36.60993 | 29.5104 | 32.04884 | 17.96488 | -2.538437 | 14.08395
36.61993 | 29.5976 | 32.10081 | 17.95659 | -2.503213 | 14.14422
36.62993 | 29.6201 | 32.15456 | 17.9483 | -2.534462 | 14.20626
36.63993 | 29.6932 | 32.21009 | 17.94001 | -2.516892 | 14.27008
36.64993 | 29.7751 | 32.26742 | 17.93173 | -2.49232 | 14.33569
36.65993 | 29.8204 | 32.32656 | 17.92345 | -2.506163 | 14.40311
36.66993 | 29.8901 | 32.38753 | 17.91518 | -2.497434 | 14.47235
36.67993 | 29.9764 | 32.45035 | 17.90691 | -2.473951 | 14.54344
36.68993 | 30.033 | 32.51503 | 17.89865 | -2.48203 | 14.61638
36.69993 | 30.1044 | 32.58159 | 17.89039 | -2.477191 | 14.6912
36.70993 | 30.2096 | 32.65005 | 17.88213 | -2.440452 | 14.76792
36.71993 | 30.2964 | 32.72044 | 17.87388 | -2.424035 | 14.84656
36.72993 | 30.3956 | 32.79276 | 17.86563 | -2.397158 | 14.92713
36.73993 | 30.4655 | 32.86704 | 17.85739 | -2.401544 | 15.00966
36.74993 | 30.5898 | 32.94331 | 17.84915 | -2.353514 | 15.09417
36.75993 | 30.6857 | 33.02159 | 17.84091 | -2.335892 | 15.18068
36.76993 | 30.7859 | 33.1019 | 17.83268 | -2.316001 | 15.26922
36.77993 | 30.9347 | 33.18427 | 17.82446 | -2.249569 | 15.35981
36.78993 | 31.0067 | 33.26872 | 17.81623 | -2.262018 | 15.45248
36.79993 | 31.1669 | 33.35528 | 17.80801 | -2.188377 | 15.54726
36.80993 | 31.2688 | 33.44397 | 17.7998 | -2.175173 | 15.64417
36.81993 | 31.4028 | 33.53484 | 17.79159 | -2.132035 | 15.74324
36.82993 | 31.5615 | 33.62789 | 17.78339 | -2.066392 | 15.84451
36.83993 | 31.679 | 33.72317 | 17.77519 | -2.044174 | 15.94799
36.84993 | 31.8716 | 33.82072 | 17.76699 | -1.949115 | 16.05373
36.85993 | 32.0051 | 33.92055 | 17.7588 | -1.915447 | 16.16175
36.86993 | 32.1759 | 34.0227 | 17.75061 | -1.846801 | 16.27209
36.87993 | 32.3371 | 34.12721 | 17.74242 | -1.790115 | 16.38479
36.88993 | 32.4721 | 34.23412 | 17.73425 | -1.762024 | 16.49988
36.89993 | 32.6982 | 34.34346 | 17.72607 | -1.645264 | 16.61739
36.90993 | 32.784 | 34.45528 | 17.7179 | -1.671275 | 16.73738
36.91993 | 33.0279 | 34.56959 | 17.70973 | -1.541694 | 16.85986
36.92993 | 33.1558 | 34.68647 | 17.70157 | -1.530666 | 16.9849
36.93992 | 33.4073 | 34.80579 | 17.69342 | -1.398491 | 17.11237
36.94992 | 33.5912 | 34.92789 | 17.68527 | -1.336686 | 17.24262
36.95992 | 33.7679 | 35.05268 | 17.67712 | -1.284779 | 17.37556
36.96992 | 34.0309 | 35.18018 | 17.66897 | -1.14928 | 17.51121
36.97992 | 34.2066 | 35.31044 | 17.66083 | -1.103836 | 17.64961
36.98992 | 34.4708 | 35.44355 | 17.65269 | -0.9727489 | 17.79086
36.99992 | 34.7201 | 35.57952 | 17.64456 | -0.8594153 | 17.93496
37.00992 | 34.9008 | 35.71841 | 17.63643 | -0.8176056 | 18.08197
37.01992 | 35.1917 | 35.86027 | 17.62831 | -0.6685713 | 18.23196
37.02992 | 35.4289 | 36.00517 | 17.62019 | -0.5762682 | 18.38498
37.03992 | 35.6549 | 36.15315 | 17.61207 | -0.4982505 | 18.54108
37.04992 | 35.9089 | 36.30428 | 17.60396 | -0.3953784 | 18.70032
37.05992 | 36.1865 | 36.45861 | 17.59585 | -0.2721107 | 18.86276
37.06992 | 36.4987 | 36.61621 | 17.58775 | -0.1175057 | 19.02845
37.07992 | 36.7672 | 36.77713 | 17.57965 | -0.009931009 | 19.19748
37.08992 | 36.995 | 36.94145 | 17.57156 | 0.05355027 | 19.36989
37.09992 | 37.3697 | 37.1092 | 17.56347 | 0.2604975 | 19.54573
37.10992 | 37.6244 | 37.28051 | 17.55538 | 0.3438914 | 19.72512
37.11992 | 38.0215 | 37.45543 | 17.5473 | 0.5660686 | 19.90813
37.12992 | 38.3276 | 37.634 | 17.53923 | 0.6935974 | 20.09478
37.13992 | 38.5965 | 37.81632 | 17.53115 | 0.7801805 | 20.28517
37.14992 | 38.9401 | 38.00246 | 17.52308 | 0.9376436 | 20.47937
37.15992 | 39.2723 | 38.19249 | 17.51502 | 1.079807 | 20.67747
37.16992 | 39.6648 | 38.38651 | 17.50696 | 1.278289 | 20.87955
37.17992 | 40.0138 | 38.58459 | 17.4989 | 1.429209 | 21.08569
37.18992 | 40.3334 | 38.78681 | 17.49085 | 1.546591 | 21.29596
37.19992 | 40.78 | 38.99327 | 17.48281 | 1.786732 | 21.51046
37.20992 | 41.0609 | 39.20405 | 17.47476 | 1.856848 | 21.72929
37.21992 | 41.6185 | 39.41925 | 17.46672 | 2.19925 | 21.95253
37.22992 | 41.957 | 39.63893 | 17.45869 | 2.318067 | 22.18024
37.23992 | 42.4457 | 39.86328 | 17.45066 | 2.582423 | 22.41262
37.24992 | 42.6837 | 40.0923 | 17.44264 | 2.591398 | 22.64967
37.25992 | 43.0777 | 40.32613 | 17.43461 | 2.751566 | 22.89152
37.26992 | 43.6081 | 40.56488 | 17.4266 | 3.043218 | 23.13829
37.27991 | 43.9873 | 40.80838 | 17.41859 | 3.178924 | 23.38978
37.28991 | 44.4721 | 41.05727 | 17.41058 | 3.414832 | 23.64669
37.29991 | 44.8619 | 41.3114 | 17.40258 | 3.550497 | 23.90882
37.30991 | 45.3107 | 41.5709 | 17.39458 | 3.739802 | 24.17632
37.31991 | 45.885 | 41.83587 | 17.38658 | 4.049132 | 24.44929
37.32991 | 46.2069 | 42.10644 | 17.37859 | 4.100463 | 24.72784
37.33991 | 46.7578 | 42.38273 | 17.3706 | 4.375072 | 25.01212
37.34991 | 47.2465 | 42.66487 | 17.36262 | 4.581632 | 25.30225
37.35991 | 47.7129 | 42.95299 | 17.35464 | 4.759914 | 25.59834
37.36991 | 48.1304 | 43.24722 | 17.34667 | 4.883185 | 25.90055
37.37991 | 48.7806 | 43.54769 | 17.3387 | 5.232912 | 26.20899
37.38991 | 49.18 | 43.85455 | 17.33073 | 5.32545 | 26.52382
37.39991 | 49.7035 | 44.16793 | 17.32277 | 5.535566 | 26.84516
37.40991 | 50.1717 | 44.48799 | 17.31482 | 5.683711 | 27.17317
37.41991 | 50.649 | 44.81486 | 17.30686 | 5.834139 | 27.508
37.42991 | 51.1774 | 45.1487 | 17.29891 | 6.028702 | 27.84978
37.43991 | 51.6542 | 45.48965 | 17.29097 | 6.164546 | 28.19868
37.44991 | 52.3187 | 45.83788 | 17.28303 | 6.480816 | 28.55485
37.45991 | 52.7607 | 46.19354 | 17.27509 | 6.567156 | 28.91845
37.46991 | 53.3851 | 46.55679 | 17.26716 | 6.828309 | 29.28963
37.47991 | 53.7269 | 46.92779 | 17.25924 | 6.799106 | 29.66856
37.48991 | 54.4913 | 47.30672 | 17.25131 | 7.184584 | 30.0554
37.49991 | 54.8252 | 47.69372 | 17.24339 | 7.131485 | 30.45032
37.50991 | 55.5153 | 48.08897 | 17.23548 | 7.426333 | 30.85349
37.51991 | 55.9018 | 48.49264 | 17.22757 | 7.40916 | 31.26507
37.52991 | 56.5146 | 48.90491 | 17.21966 | 7.609695 | 31.68524
37.53991 | 57.0039 | 49.32593 | 17.21176 | 7.677971 | 32.11417
37.54991 | 57.6911 | 49.75589 | 17.20387 | 7.935209 | 32.55203
37.55991 | 58.2086 | 50.19496 | 17.19597 | 8.013641 | 32.99899
37.56991 | 58.7406 | 50.64331 | 17.18808 | 8.097292 | 33.45522
37.57991 | 59.1667 | 51.10111 | 17.1802 | 8.06559 | 33.92091
37.58991 | 59.7691 | 51.56853 | 17.17232 | 8.200567 | 34.39621
37.59991 | 60.3066 | 52.04575 | 17.16444 | 8.260853 | 34.8813
37.60991 | 60.8251 | 52.53292 | 17.15657 | 8.292177 | 35.37635
37.61991 | 61.3586 | 53.03023 | 17.14871 | 8.328374 | 35.88152
37.6299 | 61.9243 | 53.53731 | 17.14085 | 8.38699 | 36.39646
37.6399 | 62.5903 | 54.05532 | 17.13299 | 8.534976 | 36.92233
37.6499 | 62.9724 | 54.58394 | 17.12514 | 8.388465 | 37.4588
37.6599 | 63.5554 | 55.12328 | 17.11729 | 8.432121 | 38.00599
37.6699 | 64.2421 | 55.6735 | 17.10944 | 8.568599 | 38.56406
37.6799 | 64.5704 | 56.23473 | 17.1016 | 8.33567 | 39.13313
37.6899 | 65.4354 | 56.80708 | 17.09377 | 8.628322 | 39.71331
37.6999 | 65.7663 | 57.39066 | 17.08593 | 8.375637 | 40.30473
37.7099 | 66.4641 | 57.98558 | 17.0781 | 8.478522 | 40.90747
37.7199 | 66.9941 | 58.59191 | 17.07028 | 8.402191 | 41.52163
37.7299 | 67.5314 | 59.20972 | 17.06246 | 8.321678 | 42.14726
37.7399 | 68.1305 | 59.83907 | 17.05465 | 8.291431 | 42.78442
37.7499 | 68.5961 | 60.47999 | 17.04683 | 8.116114 | 43.43315
37.7599 | 69.0504 | 61.13249 | 17.03903 | 7.917914 | 44.09346
37.7699 | 69.7331 | 61.79655 | 17.03122 | 7.936545 | 44.76533
37.7799 | 70.1947 | 62.47215 | 17.02343 | 7.722547 | 45.44873
37.7899 | 70.8319 | 63.15924 | 17.01563 | 7.672664 | 46.1436
37.7999 | 71.3391 | 63.8577 | 17.00784 | 7.4814 | 46.84986
37.8099 | 71.9739 | 64.56743 | 17.00006 | 7.406473 | 47.56737
37.8199 | 72.4475 | 65.28826 | 16.99228 | 7.159235 | 48.29599
37.8299 | 72.8333 | 66.02002 | 16.9845 | 6.813278 | 49.03552
37.8399 | 73.65 | 66.76246 | 16.97673 | 6.887536 | 49.78574
37.8499 | 73.983 | 67.51533 | 16.96896 | 6.467673 | 50.54637
37.8599 | 74.6628 | 68.27829 | 16.96119 | 6.384513 | 51.31709
37.8699 | 75.0508 | 69.05099 | 16.95343 | 5.999806 | 52.09756
37.8799 | 75.6054 | 69.83303 | 16.94568 | 5.772372 | 52.88735
37.8899 | 76.2846 | 70.62393 | 16.93793 | 5.660669 | 53.686
37.8999 | 76.6831 | 71.42318 | 16.93018 | 5.259916 | 54.493
37.9099 | 77.2766 | 72.23022 | 16.92244 | 5.046383 | 55.30778
37.9199 | 77.6298 | 73.04441 | 16.9147 | 4.585387 | 56.12971
37.9299 | 78.1735 | 73.86506 | 16.90697 | 4.308436 | 56.9581
37.9399 | 78.7683 | 74.69143 | 16.89924 | 4.076873 | 57.79219
37.9499 | 79.14 | 75.52269 | 16.89151 | 3.617308 | 58.63118
37.9599 | 79.7574 | 76.35797 | 16.88379 | 3.399428 | 59.47418
37.96989 | 80.0188 | 77.19552 | 16.87608 | 2.823282 | 60.31944
37.97989 | 80.5255 | 78.03595 | 16.86837 | 2.489547 | 61.16758
37.98989 | 81.0712 | 78.87741 | 16.86066 | 2.193792 | 62.01675
37.99989 | 81.4994 | 79.71873 | 16.85296 | 1.780666 | 62.86578
38.00989 | 81.9608 | 80.55876 | 16.84526 | 1.402043 | 63.7135
38.01989 | 82.3385 | 81.39622 | 16.83756 | 0.9422765 | 64.55866
38.02989 | 82.7738 | 82.22983 | 16.82987 | 0.5439716 | 65.39996
38.03989 | 83.2131 | 83.05822 | 16.82219 | 0.1548798 | 66.23603
38.04989 | 83.6108 | 83.88001 | 16.8145 | -0.2692111 | 67.06551
38.05989 | 84.0096 | 84.69376 | 16.80683 | -0.6841608 | 67.88693
38.06989 | 84.3448 | 85.49798 | 16.79915 | -1.153184 | 68.69883
38.07989 | 84.7376 | 86.29121 | 16.79148 | -1.553606 | 69.49972
38.08989 | 85.1379 | 87.0719 | 16.78382 | -1.933998 | 70.28808
38.09989 | 85.4936 | 87.83855 | 16.77616 | -2.34495 | 71.06239
38.10989 | 85.8575 | 88.58963 | 16.7685 | -2.732126 | 71.82112
38.11989 | 86.1658 | 89.32362 | 16.76085 | -3.15782 | 72.56277
38.12989 | 86.4828 | 90.03904 | 16.7532 | -3.556239 | 73.28584
38.13989 | 86.8433 | 90.73443 | 16.74556 | -3.891128 | 73.98887
38.14989 | 87.0678 | 91.40837 | 16.73792 | -4.340569 | 74.67045
38.15989 | 87.4355 | 92.0595 | 16.73028 | -4.624003 | 75.32922
38.16989 | 87.6469 | 92.68653 | 16.72265 | -5.039626 | 75.96387
38.17989 | 87.9373 | 93.28824 | 16.71503 | -5.350941 | 76.57321
38.18989 | 88.2276 | 93.86351 | 16.7074 | -5.63591 | 77.15611
38.19989 | 88.4474 | 94.4113 | 16.69979 | -5.963903 | 77.71152
38.20989 | 88.7857 | 94.93071 | 16.69217 | -6.145012 | 78.23854
38.21989 | 88.9186 | 95.42093 | 16.68456 | -6.502327 | 78.73636
38.22989 | 89.205 | 95.88129 | 16.67696 | -6.67629 | 79.20433
38.23989 | 89.3382 | 96.31125 | 16.66936 | -6.973053 | 79.64189
38.24989 | 89.56 | 96.71042 | 16.66176 | -7.150416 | 80.04865
38.25989 | 89.7735 | 97.07854 | 16.65417 | -7.305038 | 80.42437
38.26989 | 89.937 | 97.41551 | 16.64658 | -7.478508 | 80.76892
38.27989 | 90.0816 | 97.72138 | 16.639 | -7.639778 | 81.08238
38.28989 | 90.267 | 97.99635 | 16.63142 | -7.729349 | 81.36493
38.29989 | 90.408 | 98.24077 | 16.62385 | -7.832765 | 81.61692
38.30988 | 90.5788 | 98.45488 | 16.61628 | -7.876076 | 81.83859
38.31988 | 90.7211 | 98.63985 | 16.60872 | -7.918751 | 82.03113
38.32988 | 90.8147 | 98.7962 | 16.60116 | -7.981501 | 82.19505
38.33988 | 90.9931 | 98.92484 | 16.5936 | -7.931739 | 82.33124
38.34988 | 91.066 | 99.0268 | 16.58605 | -7.960803 | 82.44076
38.35988 | 91.1885 | 99.10326 | 16.5785 | -7.914761 | 82.52476
38.36988 | 91.3799 | 99.15548 | 16.57095 | -7.775582 | 82.58453
38.37988 | 91.4263 | 99.18483 | 16.56341 | -7.758527 | 82.62142
38.38988 | 91.6492 | 99.19277 | 16.55588 | -7.543569 | 82.63689
38.39988 | 91.7178 | 99.18084 | 16.54834 | -7.463045 | 82.6325
38.40988 | 91.9183 | 99.15066 | 16.54082 | -7.232355 | 82.60984
38.41988 | 91.97 | 99.10387 | 16.53329 | -7.13387 | 82.57058
38.42988 | 92.1733 | 99.0422 | 16.52577 | -6.8689 | 82.51642
38.43988 | 92.241 | 98.96737 | 16.51826 | -6.72637 | 82.44911
38.44988 | 92.4377 | 98.88118 | 16.51075 | -6.443477 | 82.37043
38.45988 | 92.5698 | 98.78539 | 16.50324 | -6.215586 | 82.28214
38.46988 | 92.7479 | 98.68178 | 16.49574 | -5.933884 | 82.18604
38.47988 | 92.9454 | 98.57217 | 16.48825 | -5.626766 | 82.08392
38.48988 | 93.164 | 98.4583 | 16.48075 | -5.294303 | 81.97755
38.49988 | 93.3593 | 98.34193 | 16.47326 | -4.982632 | 81.86867
38.50988 | 93.4715 | 98.22479 | 16.46578 | -4.753293 | 81.75901
38.51988 | 93.8009 | 98.10856 | 16.4583 | -4.307663 | 81.65026
38.52988 | 93.9875 | 97.9949 | 16.45082 | -4.007403 | 81.54408
38.53988 | 94.2403 | 97.88542 | 16.44335 | -3.64512 | 81.44207
38.54988 | 94.5119 | 97.78167 | 16.43589 | -3.269771 | 81.34579
38.55988 | 94.8047 | 97.68518 | 16.42842 | -2.880481 | 81.25676
38.56988 | 95.1229 | 97.59739 | 16.42096 | -2.47449 | 81.17643
38.57988 | 95.5071 | 97.51972 | 16.41351 | -2.012622 | 81.10621
38.58988 | 95.9433 | 97.4535 | 16.40606 | -1.5102 | 81.04744
38.59988 | 96.1062 | 97.40005 | 16.39861 | -1.293848 | 81.00143
38.60988 | 96.7922 | 97.36058 | 16.39117 | -0.5683788 | 80.96941
38.61988 | 96.9542 | 97.33628 | 16.38374 | -0.3820768 | 80.95254
38.62988 | 97.6706 | 97.32827 | 16.3763 | 0.3423305 | 80.95197
38.63988 | 98.0013 | 97.33764 | 16.36888 | 0.6636647 | 80.96876
38.64988 | 98.4578 | 97.3654 | 16.36145 | 1.092402 | 81.00395
38.65987 | 99.1351 | 97.41246 | 16.35404 | 1.722642 | 81.05842
38.66987 | 99.4223 | 97.47984 | 16.34662 | 1.942459 | 81.13322
38.67987 | 100.4541 | 97.56838 | 16.33921 | 2.885723 | 81.22916
38.68987 | 100.7645 | 97.67891 | 16.33181 | 3.085585 | 81.34711
38.69987 | 101.4843 | 97.81223 | 16.3244 | 3.672066 | 81.48783
38.70987 | 102.104 | 97.9691 | 16.317 | 4.134902 | 81.65209
38.71987 | 102.682 | 98.15023 | 16.30961 | 4.531775 | 81.84061
38.72987 | 103.7203 | 98.3563 | 16.30222 | 5.364005 | 82.05407
38.73987 | 104.2371 | 98.58798 | 16.29484 | 5.649125 | 82.29314
38.74987 | 105.0363 | 98.84589 | 16.28745 | 6.190409 | 82.55844
38.75987 | 105.6821 | 99.13064 | 16.28008 | 6.551457 | 82.85056
38.76987 | 106.703 | 99.44282 | 16.27271 | 7.26018 | 83.17011
38.77987 | 107.6787 | 99.78298 | 16.26534 | 7.895719 | 83.51764
38.78987 | 108.5679 | 100.1517 | 16.25797 | 8.416229 | 83.8937
38.79987 | 109.2423 | 100.5494 | 16.25061 | 8.692873 | 84.29881
38.80987 | 110.5709 | 100.9768 | 16.24326 | 9.594142 | 84.7335
38.81987 | 111.1725 | 101.4342 | 16.23591 | 9.738326 | 85.19827
38.82987 | 112.5465 | 101.9222 | 16.22856 | 10.62433 | 85.6936
38.83987 | 113.4785 | 102.4412 | 16.22122 | 11.03728 | 86.22001
38.84987 | 114.8006 | 102.9918 | 16.21388 | 11.80876 | 86.77796
38.85987 | 115.9065 | 103.5745 | 16.20655 | 12.33201 | 87.36794
38.86987 | 116.635 | 104.1896 | 16.19922 | 12.44536 | 87.99042
38.87987 | 118.4584 | 104.8378 | 16.19189 | 13.62063 | 88.64588
38.88987 | 119.1475 | 105.5194 | 16.18457 | 13.62814 | 89.33479
38.89987 | 120.6081 | 106.2349 | 16.17726 | 14.37322 | 90.05762
38.90987 | 121.9291 | 106.9848 | 16.16994 | 14.94431 | 90.81485
38.91987 | 122.7883 | 107.7696 | 16.16264 | 15.0187 | 91.60696
38.92987 | 124.5791 | 108.5898 | 16.15533 | 15.98934 | 92.43443
38.93987 | 125.3087 | 109.4458 | 16.14803 | 15.86294 | 93.29773
38.94987 | 127.3285 | 110.3381 | 16.14074 | 16.99041 | 94.19735
38.95987 | 128.5371 | 111.2672 | 16.13345 | 17.26987 | 95.13378
38.96987 | 129.6746 | 112.2337 | 16.12616 | 17.44093 | 96.10751
38.97987 | 131.4173 | 113.2379 | 16.11888 | 18.17941 | 97.11901
38.98987 | 132.6615 | 114.2804 | 16.1116 | 18.3811 | 98.1688
38.99986 | 134.0112 | 115.3606 | 16.10434 | 18.65056 | 99.2563
39.00986 | 135.6907 | 116.4812 | 16.09707 | 19.20954 | 100.3841
39.01986 | 136.9396 | 117.6414 | 16.0898 | 19.29816 | 101.5516
39.02986 | 138.8775 | 118.842 | 16.08254 | 20.03553 | 102.7594
39.03986 | 140.4232 | 120.0832 | 16.07528 | 20.33999 | 104.0079
39.04986 | 141.6746 | 121.3657 | 16.06803 | 20.30892 | 105.2977
39.05986 | 143.4725 | 122.6898 | 16.06078 | 20.78267 | 106.629
39.06986 | 144.7652 | 124.0561 | 16.05354 | 20.70908 | 108.0026
39.07986 | 146.6763 | 125.465 | 16.0463 | 21.2113 | 109.4187
39.08986 | 147.4878 | 126.9169 | 16.03907 | 20.57091 | 110.8778
39.09986 | 149.6136 | 128.4122 | 16.03184 | 21.20138 | 112.3804
39.10986 | 151.2543 | 129.9514 | 16.02461 | 21.30293 | 113.9268
39.11986 | 152.5759 | 131.5347 | 16.01739 | 21.04122 | 115.5173
39.12986 | 155.0945 | 133.1625 | 16.01017 | 21.93197 | 117.1524
39.13986 | 155.4329 | 134.8352 | 16.00296 | 20.59773 | 118.8322
39.14986 | 157.9984 | 136.5529 | 15.99575 | 21.44552 | 120.5571
39.15986 | 159.1361 | 138.3159 | 15.98854 | 20.82022 | 122.3273
39.16986 | 160.488 | 140.1243 | 15.98134 | 20.36371 | 124.1429
39.17986 | 162.5655 | 141.9783 | 15.97415 | 20.58725 | 126.0041
39.18986 | 163.9537 | 143.8778 | 15.96696 | 20.07593 | 127.9108
39.19986 | 166.3362 | 145.8228 | 15.95977 | 20.51336 | 129.8631
39.20986 | 167.1739 | 147.8133 | 15.95259 | 19.36056 | 131.8608
39.21986 | 169.3309 | 149.8491 | 15.94541 | 19.48183 | 133.9037
39.22986 | 170.9928 | 151.9297 | 15.93823 | 19.06306 | 135.9915
39.23986 | 171.8047 | 154.0549 | 15.93106 | 17.74975 | 138.1239
39.24986 | 174.5046 | 156.2242 | 15.9239 | 18.2804 | 140.3003
39.25986 | 175.0218 | 158.4369 | 15.91673 | 16.58494 | 142.5201
39.26986 | 177.1153 | 160.6922 | 15.90958 | 16.42315 | 144.7826
39.27986 | 178.8984 | 162.9892 | 15.90242 | 15.90919 | 147.0868
39.28986 | 179.9357 | 165.3269 | 15.89527 | 14.60877 | 149.4317
39.29986 | 182.2149 | 167.7041 | 15.88813 | 14.51076 | 151.816
39.30986 | 183.4811 | 170.1194 | 15.88099 | 13.36171 | 154.2384
39.31986 | 184.613 | 172.5712 | 15.87385 | 12.04185 | 156.6973
39.32986 | 186.8216 | 175.0577 | 15.86672 | 11.76394 | 159.1909
39.33985 | 187.9767 | 177.5744 | 15.8596 | 10.40227 | 161.7148
39.34985 | 190.1109 | 180.1242 | 15.85248 | 9.98673 | 164.2717
39.35985 | 191.3428 | 182.7021 | 15.84536 | 8.640716 | 166.8567
39.36985 | 193.144 | 185.3055 | 15.83825 | 7.838538 | 169.4672
39.37985 | 194.3889 | 187.9314 | 15.83114 | 6.457509 | 172.1003
39.38985 | 195.8541 | 190.5767 | 15.82403 | 5.277362 | 174.7527
39.39985 | 198.0588 | 193.2381 | 15.81693 | 4.82071 | 177.4212
39.40985 | 198.7089 | 195.9117 | 15.80983 | 2.797166 | 180.1019
39.41985 | 200.7751 | 198.5937 | 15.80274 | 2.181368 | 182.791
39.42985 | 202.1637 | 201.2799 | 15.79565 | 0.8838422 | 185.4842
39.43985 | 203.549 | 203.9656 | 15.78857 | -0.4166365 | 188.1771
39.44985 | 205.2552 | 206.6462 | 15.78149 | -1.391048 | 190.8648
39.45985 | 206.1039 | 209.3167 | 15.77441 | -3.212789 | 193.5423
39.46985 | 207.99 | 211.9716 | 15.76734 | -3.981637 | 196.2043
39.47985 | 209.1563 | 214.6056 | 15.76027 | -5.44926 | 198.8453
39.48985 | 210.3232 | 217.2127 | 15.75321 | -6.889465 | 201.4595
39.49985 | 212.1636 | 219.787 | 15.74615 | -7.623354 | 204.0408
39.50985 | 212.8841 | 222.3222 | 15.73909 | -9.43806 | 206.5831
39.51985 | 214.453 | 224.8119 | 15.73204 | -10.35892 | 209.0799
39.52985 | 215.4809 | 227.2497 | 15.725 | -11.76877 | 211.5247
39.53985 | 216.6795 | 229.6288 | 15.71796 | -12.94927 | 213.9108
39.54985 | 218.1268 | 231.9423 | 15.71092 | -13.81553 | 216.2314
39.55985 | 219.0542 | 234.1836 | 15.70389 | -15.12942 | 218.4797
39.56985 | 220.1419 | 236.3457 | 15.69686 | -16.20377 | 220.6488
39.57985 | 220.9296 | 238.4217 | 15.68983 | -17.4921 | 222.7319
39.58985 | 222.072 | 240.4049 | 15.68281 | -18.33294 | 224.7221
39.59985 | 222.8795 | 242.2886 | 15.6758 | -19.40914 | 226.6128
39.60985 | 223.6279 | 244.0663 | 15.66879 | -20.43843 | 228.3975
39.61985 | 224.7633 | 245.7317 | 15.66178 | -20.96836 | 230.0699
39.62985 | 225.2604 | 247.2785 | 15.65478 | -22.01811 | 231.6237
39.63985 | 226.138 | 248.7012 | 15.64778 | -22.56317 | 233.0534
39.64985 | 226.4869 | 249.9941 | 15.64078 | -23.50723 | 234.3533
39.65985 | 227.1801 | 251.1523 | 15.63379 | -23.97225 | 235.5186
39.66985 | 227.5512 | 252.1712 | 15.62681 | -24.61998 | 236.5444
39.67985 | 227.8985 | 253.0465 | 15.61983 | -25.148 | 237.4267
39.68984 | 228.2517 | 253.7739 | 15.61286 | -25.52225 | 238.1611
39.69984 | 228.8584 | 254.3519 | 15.60588 | -25.49348 | 238.746
39.70984 | 228.8728 | 254.7769 | 15.59892 | -25.90411 | 239.178
39.71984 | 229.1527 | 255.0471 | 15.59195 | -25.89438 | 239.4551
39.72984 | 229.1074 | 255.1611 | 15.58499 | -26.05365 | 239.5761
39.73984 | 229.1903 | 255.1181 | 15.57804 | -25.92776 | 239.54
39.74984 | 228.6255 | 254.9179 | 15.57108 | -26.29241 | 239.3468
39.75984 | 229.1649 | 254.5612 | 15.56414 | -25.39629 | 238.9971
39.76984 | 228.6589 | 254.0489 | 15.55719 | -25.39005 | 238.4918
39.77984 | 228.6782 | 253.3829 | 15.55026 | -24.7047 | 237.8326
39.78984 | 228.2744 | 252.5653 | 15.54332 | -24.29095 | 237.022
39.79984 | 227.5547 | 251.5992 | 15.53639 | -24.04447 | 236.0628
39.80984 | 227.2797 | 250.4878 | 15.52947 | -23.20809 | 234.9583
39.81984 | 226.403 | 249.2351 | 15.52254 | -22.83208 | 233.7125
39.82984 | 225.9808 | 247.8455 | 15.51563 | -21.86465 | 232.3298
39.83984 | 225.2396 | 246.3237 | 15.50871 | -21.08407 | 230.815
39.84984 | 224.6958 | 244.675 | 15.5018 | -19.97921 | 229.1732
39.85984 | 223.9292 | 242.905 | 15.4949 | -18.97578 | 227.4101
39.86984 | 223.0553 | 241.0194 | 15.488 | -17.96413 | 225.5314
39.87984 | 222.203 | 239.0245 | 15.4811 | -16.8215 | 223.5434
39.88984 | 220.5082 | 236.9265 | 15.47421 | -16.41834 | 221.4523
39.89984 | 219.7715 | 234.7319 | 15.46733 | -14.96045 | 219.2646
39.90984 | 218.6717 | 232.4474 | 15.46044 | -13.77573 | 216.987
39.91984 | 217.3052 | 230.0796 | 15.45356 | -12.77437 | 214.626
39.92984 | 216.1082 | 227.6352 | 15.44669 | -11.52697 | 212.1885
39.93984 | 215.2454 | 225.1209 | 15.43982 | -9.87553 | 209.6811
39.94984 | 213.5407 | 222.5435 | 15.43295 | -9.002761 | 207.1105
39.95984 | 212.3368 | 219.9094 | 15.42609 | -7.572597 | 204.4833
39.96984 | 210.0948 | 217.2252 | 15.41924 | -7.13042 | 201.806
39.97984 | 209.0974 | 214.4972 | 15.41238 | -5.399789 | 199.0848
39.98984 | 207.027 | 211.7316 | 15.40553 | -4.704568 | 196.326
39.99984 | 205.5438 | 208.9343 | 15.39869 | -3.390478 | 193.5356
40.00984 | 204.1456 | 206.1111 | 15.39185 | -1.965485 | 190.7192
40.01984 | 201.9624 | 203.2675 | 15.38501 | -1.305126 | 187.8825
40.02983 | 200.5959 | 200.4118 | 15.37819 | 0.1841352 | 185.0336
40.03983 | 197.9859 | 197.5432 | 15.37136 | 0.4427203 | 182.1718
40.04983 | 196.4779 | 194.6694 | 15.36454 | 1.808524 | 179.3048
40.05983 | 194.3152 | 191.7949 | 15.35772 | 2.520284 | 176.4372
40.06983 | 192.2926 | 188.924 | 15.3509 | 3.36856 | 173.5731
40.07983 | 190.787 | 186.0607 | 15.34409 | 4.726264 | 170.7166
40.08983 | 188.0332 | 183.2087 | 15.33729 | 4.824468 | 167.8714
40.09983 | 186.7371 | 180.3715 | 15.33048 | 6.365608 | 165.041
40.10983 | 184.4403 | 177.5522 | 15.32369 | 6.888059 | 162.2286
40.11983 | 182.1075 | 174.7539 | 15.31689 | 7.353608 | 159.437
40.12983 | 180.0644 | 171.9792 | 15.3101 | 8.085232 | 156.6691
40.13983 | 177.5706 | 169.2305 | 15.30332 | 8.340061 | 153.9272
40.14983 | 175.9134 | 166.5102 | 15.29654 | 9.403168 | 151.2137
40.15983 | 173.8657 | 163.8203 | 15.28976 | 10.04544 | 148.5305
40.16983 | 170.9574 | 161.1624 | 15.28299 | 9.79498 | 145.8794
40.17983 | 169.3456 | 158.5383 | 15.27622 | 10.80728 | 143.2621
40.18983 | 166.7448 | 155.9493 | 15.26946 | 10.79545 | 140.6799
40.19983 | 164.815 | 153.3967 | 15.2627 | 11.41826 | 138.134
40.20983 | 162.8534 | 150.8816 | 15.25594 | 11.97182 | 135.6256
40.21983 | 160.288 | 148.4047 | 15.24919 | 11.88328 | 133.1555
40.22983 | 158.4248 | 145.967 | 15.24244 | 12.45784 | 130.7245
40.23983 | 155.2561 | 143.5689 | 15.2357 | 11.68724 | 128.3332
40.24983 | 154.1976 | 141.2109 | 15.22896 | 12.98667 | 125.982
40.25983 | 151.2979 | 138.8935 | 15.22223 | 12.40437 | 123.6713
40.26983 | 149.7675 | 136.6169 | 15.2155 | 13.15059 | 121.4014
40.27983 | 147.7978 | 134.3812 | 15.20877 | 13.41659 | 119.1724
40.28983 | 145.0825 | 132.1865 | 15.20205 | 12.89602 | 116.9844
40.29983 | 143.5505 | 130.0327 | 15.19533 | 13.51782 | 114.8374
40.30983 | 140.8105 | 127.9197 | 15.18862 | 12.89077 | 112.7311
40.31983 | 138.9029 | 125.8474 | 15.18191 | 13.05547 | 110.6655
40.32983 | 137.0525 | 123.8155 | 15.17521 | 13.23696 | 108.6403
40.33983 | 134.8347 | 121.8237 | 15.16851 | 13.01096 | 106.6552
40.34983 | 133.4048 | 119.8717 | 15.16181 | 13.53309 | 104.7099
40.35983 | 130.6353 | 117.959 | 15.15512 | 12.67628 | 102.8039
40.36982 | 128.9153 | 116.0872 | 15.14844 | 12.82808 | 100.9388
40.37982 | 126.7517 | 114.2518 | 15.14175 | 12.49986 | 99.11008
40.38982 | 124.8016 | 112.4544 | 15.13508 | 12.34724 | 97.31928
40.39982 | 123.0114 | 110.6943 | 15.1284 | 12.31713 | 95.56587
40.40982 | 121.0143 | 108.971 | 15.12173 | 12.04328 | 93.84929
40.41982 | 119.2056 | 107.284 | 15.11506 | 11.92159 | 92.16894
40.42982 | 117.6627 | 105.6326 | 15.1084 | 12.03006 | 90.52424
40.43982 | 115.4286 | 104.0163 | 15.10174 | 11.41227 | 88.91458
40.44982 | 114.1242 | 102.4344 | 15.09509 | 11.68979 | 87.33932
40.45982 | 111.8448 | 100.8863 | 15.08844 | 10.95852 | 85.79784
40.46982 | 110.6617 | 99.37132 | 15.08179 | 11.29038 | 84.28952
40.47982 | 108.907 | 97.88885 | 15.07515 | 11.01815 | 82.8137
40.48982 | 106.7906 | 96.43825 | 15.06852 | 10.35235 | 81.36974
40.49982 | 105.6272 | 95.01888 | 15.06188 | 10.60832 | 79.957
40.50982 | 103.26 | 93.63009 | 15.05525 | 9.629911 | 78.57483
40.51982 | 102.1965 | 92.27124 | 15.04863 | 9.925256 | 77.22261
40.52982 | 100.5636 | 90.94169 | 15.04201 | 9.621907 | 75.89968
40.53982 | 98.7898 | 89.64083 | 15.03539 | 9.148974 | 74.60543
40.54982 | 97.5988 | 88.36799 | 15.02878 | 9.230806 | 73.33921
40.55982 | 95.5182 | 87.1226 | 15.02218 | 8.395605 | 72.10042
40.56982 | 94.1983 | 85.90401 | 15.01557 | 8.294293 | 70.88844
40.57982 | 92.552 | 84.71163 | 15.00897 | 7.840365 | 69.70266
40.58982 | 91.2935 | 83.54488 | 15.00238 | 7.748623 | 68.5425
40.59982 | 89.9639 | 82.40314 | 14.99579 | 7.560759 | 67.40735
40.60982 | 88.4261 | 81.28585 | 14.9892 | 7.14025 | 66.29665
40.61982 | 87.3529 | 80.19244 | 14.98262 | 7.160456 | 65.20982
40.62982 | 85.7536 | 79.12236 | 14.97604 | 6.631239 | 64.14632
40.63982 | 84.3436 | 78.07505 | 14.96947 | 6.268554 | 63.10558
40.64982 | 83.2843 | 77.04997 | 14.9629 | 6.234327 | 62.08707
40.65982 | 81.7097 | 76.0466 | 14.95633 | 5.663098 | 61.09027
40.66982 | 80.6522 | 75.06443 | 14.94977 | 5.587771 | 60.11466
40.67982 | 79.4122 | 74.10294 | 14.94322 | 5.309261 | 59.15972
40.68982 | 78.0753 | 73.16164 | 14.93666 | 4.913656 | 58.22498
40.69982 | 77.0712 | 72.24005 | 14.93012 | 4.831154 | 57.30993
40.70982 | 75.5708 | 71.33769 | 14.92357 | 4.23311 | 56.41412
40.71981 | 74.8574 | 70.45496 | 14.91704 | 4.402441 | 55.53792
40.72981 | 73.356 | 69.58967 | 14.9105 | 3.766329 | 54.67917
40.73981 | 72.272 | 68.74226 | 14.90397 | 3.529736 | 53.83829
40.74981 | 71.2683 | 67.91229 | 14.89744 | 3.35601 | 53.01485
40.75981 | 70.0969 | 67.09935 | 14.89092 | 2.997552 | 52.20843
40.76981 | 69.3183 | 66.30301 | 14.8844 | 3.015293 | 51.4186
40.77981 | 68.0558 | 65.52289 | 14.87789 | 2.532911 | 50.645
40.78981 | 67.2659 | 64.75858 | 14.87138 | 2.507321 | 49.8872
40.79981 | 66.2132 | 64.00971 | 14.86487 | 2.203494 | 49.14483
40.80981 | 65.1195 | 63.27591 | 14.85837 | 1.843594 | 48.41754
40.81981 | 64.5091 | 62.55679 | 14.85187 | 1.952306 | 47.70492
40.82981 | 63.2257 | 61.85204 | 14.84538 | 1.373663 | 47.00666
40.83981 | 62.5624 | 61.16128 | 14.83889 | 1.401124 | 46.32239
40.84981 | 61.6534 | 60.48419 | 14.8324 | 1.169214 | 45.65178
40.85981 | 60.6451 | 59.82043 | 14.82592 | 0.8246702 | 44.99451
40.86981 | 60.023 | 59.16969 | 14.81945 | 0.8533085 | 44.35024
40.87981 | 58.8896 | 58.53166 | 14.81297 | 0.3579413 | 43.71868
40.88981 | 58.2803 | 57.90603 | 14.80651 | 0.3742702 | 43.09952
40.89981 | 57.3715 | 57.29251 | 14.80004 | 0.07898832 | 42.49247
40.90981 | 56.4259 | 56.69081 | 14.79358 | -0.2649124 | 41.89723
40.91981 | 55.8662 | 56.10065 | 14.78713 | -0.2344502 | 41.31352
40.92981 | 54.8387 | 55.52176 | 14.78068 | -0.6830586 | 40.74108
40.93981 | 54.4333 | 54.95387 | 14.77423 | -0.5205658 | 40.17964
40.94981 | 53.6011 | 54.39672 | 14.76779 | -0.7956185 | 39.62893
40.95981 | 52.7807 | 53.85006 | 14.76135 | -1.069361 | 39.08871
40.96981 | 52.2316 | 53.31365 | 14.75491 | -1.082051 | 38.55874
40.97981 | 51.2804 | 52.78724 | 14.74848 | -1.506843 | 38.03876
40.98981 | 50.9701 | 52.27061 | 14.74206 | -1.30051 | 37.52855
40.99981 | 50.1 | 51.76352 | 14.73563 | -1.66352 | 37.02789
41.00981 | 49.4656 | 51.26576 | 14.72922 | -1.80016 | 36.53654
41.01981 | 48.8762 | 50.77711 | 14.7228 | -1.900909 | 36.05431
41.02981 | 48.1101 | 50.29736 | 14.71639 | -2.187257 | 35.58096
41.03981 | 47.762 | 49.8263 | 14.70999 | -2.064303 | 35.11631
41.04981 | 46.9641 | 49.36375 | 14.70359 | -2.399645 | 34.66016
41.0598 | 46.4216 | 48.90994 | 14.6972 | -2.488337 | 34.21274
41.0698 | 45.8354 | 48.46379 | 14.69081 | -2.628394 | 33.77299
41.0798 | 45.1557 | 48.02558 | 14.68442 | -2.869884 | 33.34117
41.0898 | 44.754 | 47.59513 | 14.67803 | -2.841129 | 32.9171
41.0998 | 44.1422 | 47.17225 | 14.67165 | -3.030053 | 32.5006
41.1098 | 43.6351 | 46.75679 | 14.66528 | -3.121687 | 32.09151
41.1198 | 43.1948 | 46.34857 | 14.65891 | -3.153767 | 31.68966
41.1298 | 42.5708 | 45.94743 | 14.65254 | -3.37663 | 31.29489
41.1398 | 42.2488 | 45.55322 | 14.64618 | -3.304423 | 30.90705
41.1498 | 41.6114 | 45.16579 | 14.63982 | -3.554389 | 30.52597
41.1598 | 41.1454 | 44.78498 | 14.63346 | -3.639578 | 30.15152
41.1698 | 40.7542 | 44.41065 | 14.62711 | -3.656448 | 29.78354
41.1798 | 40.2068 | 44.04266 | 14.62077 | -3.835858 | 29.42189
41.1898 | 39.8886 | 43.68087 | 14.61442 | -3.792267 | 29.06644
41.1998 | 39.3082 | 43.32515 | 14.60809 | -4.016946 | 28.71706
41.2098 | 38.9566 | 42.97536 | 14.60175 | -4.018759 | 28.37361
41.2198 | 38.5357 | 42.63138 | 14.59542 | -4.095682 | 28.03596
41.2298 | 38.065 | 42.29309 | 14.5891 | -4.228088 | 27.70399
41.2398 | 37.6964 | 41.96036 | 14.58278 | -4.263958 | 27.37758
41.2498 | 37.1601 | 41.63307 | 14.57646 | -4.472971 | 27.05661
41.2598 | 36.9175 | 41.31111 | 14.57015 | -4.393613 | 26.74097
41.2698 | 36.5262 | 40.99438 | 14.56384 | -4.468175 | 26.43054
41.2798 | 36.167 | 40.68274 | 14.55753 | -4.515742 | 26.12521
41.2898 | 35.8164 | 40.37611 | 14.55123 | -4.559707 | 25.82487
41.2998 | 35.3823 | 40.07437 | 14.54494 | -4.692073 | 25.52944
41.3098 | 35.0941 | 39.77743 | 14.53864 | -4.683332 | 25.23879
41.3198 | 34.7606 | 39.48519 | 14.53236 | -4.724587 | 24.95283
41.3298 | 34.3713 | 39.19754 | 14.52607 | -4.82624 | 24.67147
41.3398 | 34.1683 | 38.9144 | 14.51979 | -4.746102 | 24.39461
41.3498 | 33.7163 | 38.63567 | 14.51352 | -4.919372 | 24.12215
41.3598 | 33.4834 | 38.36127 | 14.50725 | -4.877868 | 23.85402
41.3698 | 33.121 | 38.0911 | 14.50098 | -4.970098 | 23.59012
41.3798 | 32.8225 | 37.82508 | 14.49472 | -5.002576 | 23.33036
41.3898 | 32.6171 | 37.56312 | 14.48846 | -4.946022 | 23.07466
41.39979 | 32.2369 | 37.30541 | 14.48221 | -5.068506 | 22.82319
41.40979 | 32.0007 | 37.05134 | 14.47596 | -5.050638 | 22.57537
41.41979 | 31.6468 | 36.8011 | 14.46972 | -5.154298 | 22.33138
41.42979 | 31.3975 | 36.55461 | 14.46348 | -5.157114 | 22.09114
41.43979 | 31.1808 | 36.31181 | 14.45724 | -5.131006 | 21.85457
41.44979 | 30.8979 | 36.0726 | 14.45101 | -5.174704 | 21.6216
41.45979 | 30.7287 | 35.83694 | 14.44478 | -5.108238 | 21.39216
41.46979 | 30.4052 | 35.60474 | 14.43855 | -5.199538 | 21.16619
41.47979 | 30.1523 | 35.37594 | 14.43233 | -5.223637 | 20.94361
41.48979 | 29.9284 | 35.15047 | 14.42611 | -5.222074 | 20.72436
41.49979 | 29.6781 | 34.92828 | 14.4199 | -5.250179 | 20.50838
41.50979 | 29.4985 | 34.70929 | 14.41369 | -5.21079 | 20.2956
41.51979 | 29.2497 | 34.49345 | 14.40749 | -5.243748 | 20.08596
41.52979 | 29.0009 | 34.28069 | 14.40129 | -5.279791 | 19.8794
41.53979 | 28.8444 | 34.07096 | 14.39509 | -5.226564 | 19.67587
41.54979 | 28.5257 | 33.86421 | 14.3889 | -5.338506 | 19.4753
41.55979 | 28.399 | 33.66036 | 14.38272 | -5.261363 | 19.27765
41.56979 | 28.1323 | 33.45938 | 14.37653 | -5.32708 | 19.08285
41.57979 | 27.9496 | 33.2612 | 14.37035 | -5.311605 | 18.89085
41.58979 | 27.7456 | 33.06578 | 14.36418 | -5.320184 | 18.70161
41.59979 | 27.5435 | 32.87307 | 14.35801 | -5.32957 | 18.51506
41.60979 | 27.3763 | 32.68301 | 14.35184 | -5.306709 | 18.33117
41.61979 | 27.1519 | 32.49555 | 14.34568 | -5.343652 | 18.14987
41.62979 | 27.0268 | 32.31065 | 14.33952 | -5.283854 | 17.97113
41.63979 | 26.8238 | 32.12827 | 14.33337 | -5.304467 | 17.7949
41.64979 | 26.6516 | 31.94835 | 14.32722 | -5.296748 | 17.62113
41.65979 | 26.4901 | 31.77085 | 14.32107 | -5.280748 | 17.44978
41.66979 | 26.266 | 31.59573 | 14.31493 | -5.329729 | 17.2808
41.67979 | 26.1618 | 31.42294 | 14.30879 | -5.261144 | 17.11415
41.68979 | 26.0002 | 31.25245 | 14.30266 | -5.252253 | 16.94979
41.69979 | 25.8016 | 31.08422 | 14.29653 | -5.282615 | 16.78768
41.70979 | 25.6888 | 30.91819 | 14.29041 | -5.22939 | 16.62778
41.71979 | 25.4698 | 30.75434 | 14.28429 | -5.284539 | 16.47005
41.72979 | 25.369 | 30.59262 | 14.27817 | -5.223624 | 16.31446
41.73979 | 25.1722 | 30.43301 | 14.27206 | -5.260809 | 16.16095
41.74978 | 25.0212 | 30.27561 | 14.26596 | -5.254407 | 16.00965
41.75978 | 24.9298 | 30.12008 | 14.25985 | -5.190278 | 15.86023
41.76978 | 24.7344 | 29.96654 | 14.25375 | -5.23214 | 15.71279
41.77978 | 24.6641 | 29.81496 | 14.24766 | -5.150858 | 15.5673
41.78978 | 24.5033 | 29.6653 | 14.24156 | -5.162 | 15.42374
41.79978 | 24.3721 | 29.51753 | 14.23548 | -5.145432 | 15.28206
41.80978 | 24.2815 | 29.37162 | 14.22939 | -5.090124 | 15.14223
41.81978 | 24.1181 | 29.22754 | 14.22331 | -5.109443 | 15.00423
41.82978 | 24.0501 | 29.08526 | 14.21724 | -5.035158 | 14.86802
41.83978 | 23.8994 | 28.94474 | 14.21117 | -5.045339 | 14.73357
41.84978 | 23.7855 | 28.80596 | 14.2051 | -5.020456 | 14.60085
41.85978 | 23.6719 | 28.66888 | 14.19904 | -4.996981 | 14.46984
41.86978 | 23.5602 | 28.53348 | 14.19298 | -4.973285 | 14.3405
41.87978 | 23.4657 | 28.39974 | 14.18693 | -4.934037 | 14.21281
41.88978 | 23.3449 | 28.26762 | 14.18088 | -4.922716 | 14.08674
41.89978 | 23.2463 | 28.13709 | 14.17483 | -4.890792 | 13.96226
41.90978 | 23.125 | 28.00814 | 14.16879 | -4.88314 | 13.83935
41.91978 | 23.0101 | 27.88073 | 14.16275 | -4.870632 | 13.71798
41.92978 | 22.9436 | 27.75484 | 14.15672 | -4.811244 | 13.59813
41.93978 | 22.826 | 27.63045 | 14.15069 | -4.804451 | 13.47976
41.94978 | 22.7477 | 27.50753 | 14.14466 | -4.759831 | 13.36287
41.95978 | 22.6598 | 27.38606 | 14.13864 | -4.726259 | 13.24742
41.96978 | 22.5511 | 27.26601 | 14.13263 | -4.714912 | 13.13339
41.97978 | 22.4952 | 27.14737 | 14.12661 | -4.652165 | 13.02075
41.98978 | 22.3756 | 27.0301 | 14.1206 | -4.6545 | 12.90949
41.99978 | 22.3184 | 26.91419 | 14.1146 | -4.595791 | 12.79959
42.00978 | 22.2215 | 26.79962 | 14.1086 | -4.57812 | 12.69102
42.01978 | 22.1334 | 26.68636 | 14.1026 | -4.552965 | 12.58376
42.02978 | 22.0635 | 26.5744 | 14.09661 | -4.510902 | 12.47779
42.03978 | 21.9491 | 26.46372 | 14.09062 | -4.514617 | 12.37309
42.04978 | 21.9103 | 26.35428 | 14.08464 | -4.443985 | 12.26964
42.05978 | 21.8122 | 26.24609 | 14.07866 | -4.433888 | 12.16743
42.06978 | 21.7231 | 26.13911 | 14.07269 | -4.416009 | 12.06642
42.07978 | 21.6466 | 26.03333 | 14.06671 | -4.386726 | 11.96661
42.08977 | 21.5486 | 25.92883 | 14.06075 | -4.380225 | 11.86807
42.09977 | 21.5127 | 25.82538 | 14.05479 | -4.312684 | 11.77059
42.10977 | 21.4228 | 25.72308 | 14.04883 | -4.300284 | 11.67425
42.11977 | 21.3442 | 25.62191 | 14.04288 | -4.277711 | 11.57904
42.12977 | 21.2979 | 25.52185 | 14.03693 | -4.223949 | 11.48492
42.13977 | 21.192 | 25.42288 | 14.03098 | -4.230878 | 11.3919
42.14977 | 21.163 | 25.32498 | 14.02504 | -4.161984 | 11.29995
42.15977 | 21.0618 | 25.22815 | 14.0191 | -4.166351 | 11.20905
42.16977 | 21.0069 | 25.13236 | 14.01316 | -4.125463 | 11.1192
42.17977 | 20.9504 | 25.0376 | 14.00723 | -4.087203 | 11.03037
42.18977 | 20.8771 | 24.94386 | 14.00131 | -4.066756 | 10.94255
42.19977 | 20.8128 | 24.85111 | 13.99539 | -4.038308 | 10.85572
42.20977 | 20.7415 | 24.75934 | 13.98947 | -4.017844 | 10.76988
42.21977 | 20.667 | 24.66855 | 13.98356 | -4.00155 | 10.68499
42.22977 | 20.6218 | 24.57871 | 13.97765 | -3.956912 | 10.60107
42.23977 | 20.5438 | 24.48982 | 13.97174 | -3.946017 | 10.51808
42.24977 | 20.4837 | 24.40185 | 13.96584 | -3.91815 | 10.43601
42.25977 | 20.417 | 24.3148 | 13.95994 | -3.897796 | 10.35485
42.26977 | 20.3513 | 24.22865 | 13.95405 | -3.877348 | 10.2746
42.27977 | 20.3168 | 24.14338 | 13.94816 | -3.826584 | 10.19522
42.28977 | 20.2267 | 24.059 | 13.94228 | -3.832299 | 10.11672
42.29977 | 20.1888 | 23.97547 | 13.9364 | -3.786675 | 10.03908
42.30977 | 20.1326 | 23.89281 | 13.93052 | -3.760205 | 9.962287
42.31977 | 20.0826 | 23.81097 | 13.92465 | -3.728373 | 9.886327
42.32977 | 20.0336 | 23.72997 | 13.91878 | -3.696371 | 9.811193
42.33977 | 19.9565 | 23.64978 | 13.91291 | -3.693282 | 9.736868
42.34977 | 19.9111 | 23.5704 | 13.90705 | -3.659299 | 9.663345
42.35977 | 19.8765 | 23.49181 | 13.9012 | -3.615309 | 9.590611
42.36977 | 19.8244 | 23.414 | 13.89535 | -3.589602 | 9.518656
42.37977 | 19.7753 | 23.33697 | 13.8895 | -3.561666 | 9.447468
42.38977 | 19.6998 | 23.26069 | 13.88365 | -3.560892 | 9.377037
42.39977 | 19.664 | 23.18517 | 13.87782 | -3.521168 | 9.307352
42.40977 | 19.6204 | 23.11038 | 13.87198 | -3.489984 | 9.238404
42.41977 | 19.5723 | 23.03633 | 13.86615 | -3.464034 | 9.170186
42.42977 | 19.5156 | 22.963 | 13.86032 | -3.447399 | 9.102677
42.43976 | 19.4474 | 22.89045 | 13.8545 | -3.443048 | 9.035943
42.44976 | 19.4385 | 22.81853 | 13.84869 | -3.380027 | 8.969841
42.45976 | 19.359 | 22.7473 | 13.84287 | -3.388296 | 8.904425
42.46976 | 19.3654 | 22.67675 | 13.83706 | -3.311348 | 8.839688
42.47976 | 19.2733 | 22.60687 | 13.83125 | -3.333573 | 8.775619
42.48976 | 19.247 | 22.53766 | 13.82545 | -3.290662 | 8.712211
42.49976 | 19.1985 | 22.46911 | 13.81965 | -3.270607 | 8.649454
42.50976 | 19.1518 | 22.4012 | 13.81386 | -3.249398 | 8.58734
42.51976 | 19.1432 | 22.33393 | 13.80807 | -3.190729 | 8.525861
42.52976 | 19.0662 | 22.26729 | 13.80228 | -3.201088 | 8.465006
42.53976 | 19.0224 | 22.20127 | 13.7965 | -3.178868 | 8.404769
42.54976 | 18.9845 | 22.13586 | 13.79072 | -3.151363 | 8.345141
42.55976 | 18.9451 | 22.07106 | 13.78495 | -3.125963 | 8.286115
42.56976 | 18.9134 | 22.00686 | 13.77918 | -3.09346 | 8.227682
42.57976 | 18.8832 | 21.94325 | 13.77341 | -3.060047 | 8.169834
42.58976 | 18.7919 | 21.88022 | 13.76765 | -3.088317 | 8.112567
42.59976 | 18.7876 | 21.81776 | 13.76189 | -3.030161 | 8.055868
42.60976 | 18.7359 | 21.75587 | 13.75614 | -3.019974 | 7.999735
42.61976 | 18.7238 | 21.69455 | 13.75039 | -2.970746 | 7.944156
42.62976 | 18.6694 | 21.63377 | 13.74464 | -2.964372 | 7.889127
42.63976 | 18.6381 | 21.57354 | 13.7389 | -2.935443 | 7.83464
42.64976 | 18.5948 | 21.51385 | 13.73317 | -2.919055 | 7.780688
42.65976 | 18.5601 | 21.4547 | 13.72743 | -2.894598 | 7.727264
42.66976 | 18.5587 | 21.39607 | 13.7217 | -2.837367 | 7.674363
42.67976 | 18.515 | 21.33796 | 13.71598 | -2.822955 | 7.621975
42.68976 | 18.4701 | 21.28036 | 13.71026 | -2.810257 | 7.570098
42.69976 | 18.4268 | 21.22326 | 13.70454 | -2.796464 | 7.518721
42.70976 | 18.4083 | 21.16667 | 13.69883 | -2.758372 | 7.467842
42.71976 | 18.387 | 21.11057 | 13.69312 | -2.723572 | 7.417451
42.72976 | 18.357 | 21.05496 | 13.68742 | -2.697961 | 7.367545
42.73976 | 18.3164 | 20.99983 | 13.68172 | -2.683433 | 7.318116
42.74976 | 18.2723 | 20.94518 | 13.67602 | -2.672879 | 7.26916
42.75976 | 18.2185 | 20.891 | 13.67033 | -2.672496 | 7.220669
42.76976 | 18.23 | 20.83728 | 13.66464 | -2.607278 | 7.172639
42.77975 | 18.1762 | 20.78407 | 13.65896 | -2.60787 | 7.125108
42.78975 | 18.148 | 20.73126 | 13.65328 | -2.583262 | 7.077981
42.79975 | 18.0988 | 20.6789 | 13.64761 | -2.580104 | 7.031298
42.80975 | 18.0765 | 20.62699 | 13.64193 | -2.550487 | 6.985053
42.81975 | 18.0513 | 20.57551 | 13.63627 | -2.524207 | 6.939241
42.82975 | 18.0251 | 20.52446 | 13.6306 | -2.499359 | 6.893857
42.83975 | 17.9818 | 20.47384 | 13.62494 | -2.492038 | 6.848896
42.84975 | 17.9454 | 20.42364 | 13.61929 | -2.47824 | 6.804353
42.85975 | 17.9224 | 20.37386 | 13.61364 | -2.451456 | 6.760221
42.86975 | 17.8992 | 20.32449 | 13.60799 | -2.425287 | 6.716499
42.87975 | 17.8533 | 20.27552 | 13.60234 | -2.422223 | 6.673179
42.88975 | 17.8379 | 20.22696 | 13.59671 | -2.389062 | 6.630257
42.89975 | 17.7954 | 20.1788 | 13.59107 | -2.383398 | 6.587728
42.90975 | 17.7568 | 20.13103 | 13.58544 | -2.374227 | 6.545589
42.91975 | 17.7314 | 20.08364 | 13.57981 | -2.352245 | 6.503833
42.92975 | 17.6967 | 20.03665 | 13.57419 | -2.339946 | 6.462458
42.93975 | 17.6811 | 19.99003 | 13.56857 | -2.308928 | 6.421459
42.94975 | 17.6466 | 19.94378 | 13.56295 | -2.297183 | 6.380829
42.95975 | 17.5962 | 19.89791 | 13.55734 | -2.30171 | 6.340567
42.96975 | 17.5827 | 19.8524 | 13.55174 | -2.269704 | 6.300668
42.97975 | 17.5541 | 19.80726 | 13.54613 | -2.253159 | 6.261126
42.98975 | 17.5374 | 19.76247 | 13.54053 | -2.225073 | 6.221939
42.99975 | 17.4844 | 19.71804 | 13.53494 | -2.233642 | 6.183102
43.00975 | 17.4529 | 19.67396 | 13.52935 | -2.22106 | 6.144611
43.01975 | 17.4509 | 19.63022 | 13.52376 | -2.179325 | 6.106463
43.02975 | 17.4239 | 19.58683 | 13.51818 | -2.162932 | 6.068652
43.03975 | 17.3944 | 19.54378 | 13.5126 | -2.149378 | 6.031177
43.04975 | 17.3551 | 19.50106 | 13.50703 | -2.145959 | 5.994032
43.05975 | 17.3406 | 19.45867 | 13.50146 | -2.11807 | 5.957215
43.06975 | 17.3331 | 19.41661 | 13.49589 | -2.083509 | 5.92072
43.07975 | 17.299 | 19.37487 | 13.49033 | -2.075872 | 5.884545
43.08975 | 17.2622 | 19.33346 | 13.48477 | -2.071256 | 5.848687
43.09975 | 17.2159 | 19.29235 | 13.47921 | -2.076455 | 5.813141
43.10975 | 17.246 | 19.25157 | 13.47366 | -2.005569 | 5.777905
43.11974 | 17.2025 | 19.21113 | 13.46812 | -2.008631 | 5.743007
43.12974 | 17.1721 | 19.17096 | 13.46258 | -1.99886 | 5.708379
43.13974 | 17.1384 | 19.13109 | 13.45704 | -1.992692 | 5.674049
43.14974 | 17.1146 | 19.09152 | 13.45151 | -1.976925 | 5.640016
43.15974 | 17.1345 | 19.05225 | 13.44598 | -1.917754 | 5.606275
43.16974 | 17.0779 | 19.01328 | 13.44045 | -1.935376 | 5.572823
43.17974 | 17.0602 | 18.97459 | 13.43493 | -1.914388 | 5.539657
43.18974 | 17.0304 | 18.93619 | 13.42941 | -1.905788 | 5.506775
43.19974 | 17.0247 | 18.89807 | 13.4239 | -1.873372 | 5.474173
43.20974 | 16.9989 | 18.86024 | 13.41839 | -1.861337 | 5.441849
43.21974 | 16.9664 | 18.82268 | 13.41288 | -1.85628 | 5.409798
43.22974 | 16.9421 | 18.7854 | 13.40738 | -1.843298 | 5.378017
43.23974 | 16.9474 | 18.74839 | 13.40188 | -1.80099 | 5.346507
43.24974 | 16.9104 | 18.71165 | 13.39639 | -1.80125 | 5.315261
43.25974 | 16.8771 | 18.67518 | 13.3909 | -1.798076 | 5.284277
43.26974 | 16.8593 | 18.63897 | 13.38541 | -1.779667 | 5.253554
43.27974 | 16.8414 | 18.60302 | 13.37993 | -1.761619 | 5.223087
43.28974 | 16.8398 | 18.56733 | 13.37445 | -1.727528 | 5.192875
43.29974 | 16.7743 | 18.53189 | 13.36898 | -1.757594 | 5.162914
43.30974 | 16.7785 | 18.49671 | 13.36351 | -1.718213 | 5.133203
43.31974 | 16.7568 | 18.46178 | 13.35804 | -1.704983 | 5.103739
43.32974 | 16.7522 | 18.4271 | 13.35258 | -1.6749 | 5.074518
43.33974 | 16.7143 | 18.39266 | 13.34712 | -1.678362 | 5.045538
43.34974 | 16.6745 | 18.35847 | 13.34167 | -1.683968 | 5.016797
43.35974 | 16.6913 | 18.32451 | 13.33622 | -1.633214 | 4.988292
43.36974 | 16.6516 | 18.2908 | 13.33078 | -1.639198 | 4.960022
43.37974 | 16.6485 | 18.25732 | 13.32533 | -1.608817 | 4.931983
43.38974 | 16.6144 | 18.22407 | 13.3199 | -1.609669 | 4.904173
43.39974 | 16.5848 | 18.19105 | 13.31446 | -1.606252 | 4.87659
43.40974 | 16.592 | 18.15826 | 13.30903 | -1.566264 | 4.849232
43.41974 | 16.5559 | 18.1257 | 13.30361 | -1.569803 | 4.822096
43.42974 | 16.557 | 18.09336 | 13.29819 | -1.536365 | 4.795179
43.43974 | 16.5172 | 18.06125 | 13.29277 | -1.544048 | 4.768481
43.44974 | 16.511 | 18.02935 | 13.28735 | -1.518352 | 4.741998
43.45974 | 16.5049 | 17.99767 | 13.28194 | -1.492772 | 4.715728
43.46973 | 16.4829 | 17.96625 | 13.27654 | -1.483347 | 4.689702
43.47973 | 16.47 | 17.935 | 13.27114 | -1.464996 | 4.663852
43.48973 | 16.4441 | 17.90396 | 13.26575 | -1.459856 | 4.63821
43.49973 | 16.4302 | 17.87312 | 13.26035 | -1.442924 | 4.612773
43.50973 | 16.4184 | 17.8425 | 13.25496 | -1.4241 | 4.587538
43.51973 | 16.4062 | 17.81208 | 13.24958 | -1.405881 | 4.562505
43.52973 | 16.401 | 17.78187 | 13.24419 | -1.380865 | 4.53767
43.53973 | 16.3511 | 17.75185 | 13.23882 | -1.400749 | 4.513032
43.54973 | 16.3653 | 17.72203 | 13.23344 | -1.356733 | 4.48859
43.55973 | 16.3455 | 17.69241 | 13.22807 | -1.346914 | 4.464341
43.56973 | 16.3426 | 17.66299 | 13.22271 | -1.32039 | 4.440282
43.57973 | 16.2948 | 17.63376 | 13.21735 | -1.33896 | 4.416414
43.58973 | 16.2867 | 17.60472 | 13.21199 | -1.31802 | 4.392732
43.59973 | 16.2813 | 17.57587 | 13.20663 | -1.294571 | 4.369237
43.60973 | 16.2863 | 17.54721 | 13.20128 | -1.26091 | 4.345925
43.61973 | 16.2405 | 17.51873 | 13.19594 | -1.278235 | 4.322796
43.62973 | 16.2417 | 17.49044 | 13.1906 | -1.248737 | 4.29984
43.63973 | 16.2253 | 17.46233 | 13.18526 | -1.237029 | 4.27707
43.64973 | 16.2213 | 17.4344 | 13.17992 | -1.213102 | 4.254477
43.65973 | 16.2045 | 17.40665 | 13.17459 | -1.202154 | 4.232059
43.66973 | 16.1634 | 17.37908 | 13.16927 | -1.215684 | 4.209815
43.67973 | 16.1734 | 17.35169 | 13.16395 | -1.17829 | 4.187743
43.68973 | 16.1559 | 17.32447 | 13.15863 | -1.168569 | 4.165841
43.69973 | 16.1518 | 17.29742 | 13.15331 | -1.145622 | 4.144108
43.70973 | 16.1145 | 17.27055 | 13.148 | -1.156053 | 4.122548
43.71973 | 16.0967 | 17.24385 | 13.1427 | -1.147147 | 4.101148
43.72973 | 16.0925 | 17.21731 | 13.1374 | -1.124808 | 4.079911
43.73973 | 16.0821 | 17.19094 | 13.1321 | -1.108835 | 4.058837
43.74973 | 16.0616 | 17.16473 | 13.1268 | -1.103128 | 4.037924
43.75973 | 16.0227 | 17.13868 | 13.12151 | -1.115978 | 4.017164
43.76973 | 16.0009 | 17.1128 | 13.11623 | -1.111903 | 3.996576
43.77973 | 16.0195 | 17.08708 | 13.11095 | -1.067575 | 3.97613
43.78973 | 15.999 | 17.06152 | 13.10567 | -1.062519 | 3.955852
43.79973 | 15.9697 | 17.03611 | 13.10039 | -1.066408 | 3.935716
43.80972 | 15.9355 | 17.01089 | 13.09513 | -1.075391 | 3.915763
43.81972 | 15.941 | 16.9858 | 13.08986 | -1.044797 | 3.895935
43.82972 | 15.9465 | 16.96086 | 13.0846 | -1.014357 | 3.876258
43.83972 | 15.901 | 16.93607 | 13.07934 | -1.035069 | 3.856728
43.84972 | 15.8734 | 16.91143 | 13.07409 | -1.038031 | 3.837346
43.85972 | 15.889 | 16.88694 | 13.06884 | -0.9979437 | 3.818108
43.86972 | 15.8868 | 16.8626 | 13.06359 | -0.9758037 | 3.799015
43.87972 | 15.8383 | 16.83841 | 13.05835 | -1.000111 | 3.780065
43.88972 | 15.8181 | 16.81436 | 13.05311 | -0.9962629 | 3.761256
43.89972 | 15.8312 | 16.79046 | 13.04787 | -0.9592596 | 3.742588
43.90972 | 15.8214 | 16.7667 | 13.04264 | -0.9452995 | 3.724058
43.91972 | 15.7855 | 16.74308 | 13.03741 | -0.9575808 | 3.705667
43.92972 | 15.7659 | 16.7196 | 13.03219 | -0.9537024 | 3.687411
43.93972 | 15.7477 | 16.69626 | 13.02697 | -0.9485639 | 3.669292
43.94972 | 15.7835 | 16.67306 | 13.02176 | -0.8895631 | 3.651306
43.95972 | 15.7078 | 16.65 | 13.01655 | -0.9421994 | 3.633454
43.96972 | 15.7269 | 16.62707 | 13.01134 | -0.9001711 | 3.615733
43.97972 | 15.6897 | 16.60428 | 13.00613 | -0.9145778 | 3.598143
43.98972 | 15.6855 | 16.58162 | 13.00094 | -0.8961177 | 3.580682
43.99972 | 15.6894 | 16.55909 | 12.99574 | -0.8696901 | 3.56335
44.00972 | 15.6544 | 16.53669 | 12.99055 | -0.8822933 | 3.546145
44.01972 | 15.6484 | 16.51443 | 12.98536 | -0.8660271 | 3.529066
44.02972 | 15.6323 | 16.49229 | 12.98018 | -0.8599897 | 3.512113
44.03972 | 15.6097 | 16.47028 | 12.975 | -0.8605802 | 3.495283
44.04972 | 15.625 | 16.4484 | 12.96982 | -0.8233972 | 3.478576
44.05972 | 15.5772 | 16.42664 | 12.96465 | -0.8494403 | 3.461991
44.06972 | 15.5719 | 16.40501 | 12.95948 | -0.833108 | 3.445526
44.07972 | 15.5559 | 16.3835 | 12.95432 | -0.8275994 | 3.429182
44.08972 | 15.5499 | 16.36211 | 12.94916 | -0.8122135 | 3.412956
44.09972 | 15.527 | 16.34085 | 12.944 | -0.8138496 | 3.396848
44.10972 | 15.5014 | 16.31971 | 12.93885 | -0.8183056 | 3.380857
44.11972 | 15.5051 | 16.29868 | 12.9337 | -0.7935818 | 3.364981
44.12972 | 15.5062 | 16.27778 | 12.92856 | -0.7715768 | 3.349221
44.13972 | 15.4595 | 16.25699 | 12.92342 | -0.7974888 | 3.333573
44.14971 | 15.4634 | 16.23634 | 12.91828 | -0.7729382 | 3.318053
44.15971 | 15.4437 | 16.21578 | 12.91315 | -0.7720832 | 3.302631
44.16971 | 15.4577 | 16.19534 | 12.90802 | -0.7376426 | 3.287319
44.17971 | 15.4329 | 16.17502 | 12.9029 | -0.7421163 | 3.272118
44.18971 | 15.4177 | 16.1548 | 12.89778 | -0.7371027 | 3.257025
44.19971 | 15.4256 | 16.1347 | 12.89266 | -0.7091018 | 3.242041
44.20971 | 15.4111 | 16.11471 | 12.88755 | -0.7036114 | 3.227164
44.21971 | 15.4036 | 16.09483 | 12.88244 | -0.6912317 | 3.212394
44.22971 | 15.3857 | 16.07506 | 12.87733 | -0.6893614 | 3.197729
44.23971 | 15.3868 | 16.0554 | 12.87223 | -0.6685998 | 3.183169
44.24971 | 15.382 | 16.03585 | 12.86713 | -0.6538455 | 3.168712
44.25971 | 15.3699 | 16.0164 | 12.86204 | -0.6464988 | 3.154359
44.26971 | 15.3547 | 15.99706 | 12.85695 | -0.6423573 | 3.140107
44.27971 | 15.3503 | 15.97782 | 12.85186 | -0.6275215 | 3.125957
44.28971 | 15.3466 | 15.95869 | 12.84678 | -0.6120897 | 3.111907
44.29971 | 15.3461 | 15.93966 | 12.8417 | -0.5935618 | 3.097957
44.30971 | 15.3224 | 15.92074 | 12.83663 | -0.5983364 | 3.084106
44.31971 | 15.3291 | 15.90191 | 12.83156 | -0.5728128 | 3.070353
44.32971 | 15.3115 | 15.88319 | 12.82649 | -0.5716908 | 3.056697
44.33971 | 15.3123 | 15.86457 | 12.82143 | -0.552269 | 3.043138
44.34971 | 15.2995 | 15.84605 | 12.81637 | -0.5465468 | 3.029674
44.35971 | 15.2944 | 15.82762 | 12.81132 | -0.5332231 | 3.016305
44.36971 | 15.2916 | 15.8093 | 12.80627 | -0.5176978 | 3.003031
44.37971 | 15.2832 | 15.79107 | 12.80122 | -0.50787 | 2.98985
44.38971 | 15.2588 | 15.77294 | 12.79618 | -0.5141382 | 2.976761
44.39971 | 15.2646 | 15.7549 | 12.79114 | -0.4903023 | 2.963765
44.40971 | 15.2433 | 15.73696 | 12.7861 | -0.4936621 | 2.95086
44.41971 | 15.2391 | 15.71912 | 12.78107 | -0.480016 | 2.938045
44.42971 | 15.2443 | 15.70136 | 12.77604 | -0.4570634 | 2.92532
44.43971 | 15.1945 | 15.6837 | 12.77102 | -0.4892043 | 2.912684
44.44971 | 15.2101 | 15.66614 | 12.766 | -0.4560371 | 2.900137
44.45971 | 15.1716 | 15.64866 | 12.76098 | -0.4770616 | 2.887677
44.46971 | 15.2149 | 15.63128 | 12.75597 | -0.4163772 | 2.875305
44.47971 | 15.1454 | 15.61398 | 12.75096 | -0.4685826 | 2.863019
44.48971 | 15.1599 | 15.59678 | 12.74596 | -0.4368782 | 2.850819
44.4997 | 15.1409 | 15.57968 | 12.74097 | -0.438779 | 2.838714
44.5097 | 15.1638 | 15.56265 | 12.73597 | -0.398851 | 2.826682
44.5197 | 15.1212 | 15.54571 | 12.73098 | -0.4245112 | 2.814735
44.5297 | 15.0914 | 15.52886 | 12.72599 | -0.4374581 | 2.802871
44.5397 | 15.1153 | 15.51209 | 12.721 | -0.3967914 | 2.791089
44.5497 | 15.1028 | 15.49541 | 12.71602 | -0.3926108 | 2.77939
44.5597 | 15.0564 | 15.47881 | 12.71104 | -0.4224146 | 2.767771
44.5697 | 15.0831 | 15.4623 | 12.70607 | -0.379203 | 2.756233
44.5797 | 15.0666 | 15.44588 | 12.7011 | -0.3792755 | 2.744775
44.5897 | 15.0582 | 15.42953 | 12.69614 | -0.3713312 | 2.733396
44.5997 | 15.0101 | 15.41327 | 12.69117 | -0.4031694 | 2.722096
44.6097 | 15.0342 | 15.39709 | 12.68622 | -0.3628899 | 2.710874
44.6197 | 15.0372 | 15.38099 | 12.68126 | -0.3437917 | 2.69973
44.6297 | 14.9928 | 15.36497 | 12.67631 | -0.3721746 | 2.688663
44.6397 | 14.9864 | 15.34904 | 12.67136 | -0.3626379 | 2.677673
44.6497 | 15.0038 | 15.33318 | 12.66642 | -0.3293807 | 2.666759
44.6597 | 14.9804 | 15.3174 | 12.66148 | -0.3370027 | 2.655919
44.6697 | 14.9831 | 15.3017 | 12.65655 | -0.3186035 | 2.645155
44.6797 | 14.9516 | 15.28608 | 12.65162 | -0.3344824 | 2.634465
44.6897 | 14.9669 | 15.27054 | 12.64669 | -0.3036387 | 2.623848
44.6997 | 14.949 | 15.25507 | 12.64177 | -0.306072 | 2.613305
44.7097 | 14.9487 | 15.23968 | 12.63685 | -0.2909823 | 2.602835
44.7197 | 14.9414 | 15.22437 | 12.63193 | -0.2829677 | 2.592436
44.7297 | 14.926 | 15.20913 | 12.62702 | -0.2831292 | 2.582109
44.7397 | 14.9228 | 15.19397 | 12.62211 | -0.2711653 | 2.571853
44.7497 | 14.9247 | 15.17888 | 12.61721 | -0.2541758 | 2.561668
44.7597 | 14.882 | 15.16386 | 12.61231 | -0.2818601 | 2.551553
44.7697 | 14.9108 | 15.14892 | 12.60741 | -0.2381181 | 2.541507
44.7797 | 14.8853 | 15.13405 | 12.60252 | -0.2487488 | 2.53153
44.7897 | 14.8783 | 15.11925 | 12.59763 | -0.2409518 | 2.521622
44.7997 | 14.8449 | 15.10453 | 12.59274 | -0.2596266 | 2.511782
44.8097 | 14.8783 | 15.08987 | 12.58786 | -0.2115731 | 2.50201
44.8197 | 14.8719 | 15.07529 | 12.58299 | -0.2033904 | 2.492305
44.8297 | 14.8208 | 15.06078 | 12.57811 | -0.2399782 | 2.482666
44.83969 | 14.8404 | 15.04635 | 12.57325 | -0.2059505 | 2.473102
44.84969 | 14.8528 | 15.03198 | 12.56838 | -0.1791775 | 2.463595
44.85969 | 14.8066 | 15.01767 | 12.56352 | -0.2110736 | 2.454153
44.86969 | 14.8061 | 15.00344 | 12.55866 | -0.1973386 | 2.444776
44.87969 | 14.8088 | 14.98927 | 12.55381 | -0.1804714 | 2.435463
44.88969 | 14.8165 | 14.97517 | 12.54896 | -0.1586719 | 2.426215
44.89969 | 14.7783 | 14.96114 | 12.54411 | -0.1828399 | 2.417029
44.90969 | 14.7804 | 14.94717 | 12.53927 | -0.1667748 | 2.407907
44.91969 | 14.7982 | 14.93328 | 12.53443 | -0.1350757 | 2.398847
44.92969 | 14.7555 | 14.91944 | 12.52959 | -0.1639449 | 2.389852
44.93969 | 14.7545 | 14.90568 | 12.52476 | -0.1511756 | 2.380914
44.94969 | 14.7529 | 14.89197 | 12.51993 | -0.139075 | 2.372041
44.95969 | 14.746 | 14.87834 | 12.51511 | -0.1323356 | 2.363226
44.96969 | 14.7407 | 14.86476 | 12.51029 | -0.1240622 | 2.354473
44.97969 | 14.7036 | 14.85125 | 12.50547 | -0.1476527 | 2.34578
44.98969 | 14.7277 | 14.83781 | 12.50066 | -0.1101067 | 2.337146
44.99969 | 14.7093 | 14.82442 | 12.49585 | -0.1151238 | 2.328572
45.00969 | 14.7159 | 14.8111 | 12.49105 | -0.09520315 | 2.320057
45.01969 | 14.6653 | 14.79785 | 12.48625 | -0.132545 | 2.3116
45.02969 | 14.696 | 14.78465 | 12.48145 | -0.08864856 | 2.303201
45.03969 | 14.6917 | 14.77151 | 12.47665 | -0.07981398 | 2.29486
45.04969 | 14.6381 | 14.75844 | 12.47186 | -0.1203401 | 2.286575
45.05969 | 14.6664 | 14.74543 | 12.46708 | -0.07902737 | 2.278349
45.06969 | 14.652 | 14.73247 | 12.4623 | -0.08047448 | 2.270178
45.07969 | 14.629 | 14.71958 | 12.45752 | -0.09058161 | 2.262064
45.08969 | 14.6232 | 14.70675 | 12.45274 | -0.08354825 | 2.254005
45.09969 | 14.6345 | 14.69397 | 12.44797 | -0.05947472 | 2.246002
45.10969 | 14.5887 | 14.68126 | 12.44321 | -0.09255936 | 2.238054
45.11969 | 14.616 | 14.6686 | 12.43844 | -0.0526041 | 2.230162
45.12969 | 14.5855 | 14.656 | 12.43368 | -0.07050413 | 2.222322
45.13969 | 14.5971 | 14.64346 | 12.42893 | -0.04636477 | 2.214538
45.14969 | 14.5604 | 14.63098 | 12.42417 | -0.0705801 | 2.206805
45.15969 | 14.566 | 14.61856 | 12.41943 | -0.05255558 | 2.199129
45.16969 | 14.5765 | 14.60618 | 12.41468 | -0.02968443 | 2.191502
45.17968 | 14.5389 | 14.59388 | 12.40995 | -0.05498496 | 2.183938
45.18968 | 14.5708 | 14.58163 | 12.40521 | -0.0108278 | 2.176417
45.19968 | 14.5468 | 14.56943 | 12.40048 | -0.02262537 | 2.168948
45.20968 | 14.5398 | 14.55728 | 12.39575 | -0.01748056 | 2.161533
45.21968 | 14.544 | 14.54519 | 12.39102 | -0.001188433 | 2.154166
45.22968 | 14.5313 | 14.53315 | 12.3863 | -0.00185375 | 2.146853
45.23968 | 14.5205 | 14.52117 | 12.38158 | -0.0006707871 | 2.139588
45.24968 | 14.521 | 14.50924 | 12.37687 | 0.01175547 | 2.132376
45.25968 | 14.536 | 14.49737 | 12.37216 | 0.03863072 | 2.125212
45.26968 | 14.493 | 14.48555 | 12.36745 | 0.007449526 | 2.1181
45.27968 | 14.5053 | 14.47378 | 12.36275 | 0.03151779 | 2.111034
45.28968 | 14.5177 | 14.46207 | 12.35805 | 0.05563088 | 2.104021
45.29968 | 14.4951 | 14.45041 | 12.35335 | 0.04469393 | 2.097053
45.30968 | 14.4773 | 14.4388 | 12.34866 | 0.03850205 | 2.090137
45.31968 | 14.4993 | 14.42724 | 12.34397 | 0.07206064 | 2.083266
45.32968 | 14.4764 | 14.41573 | 12.33929 | 0.06066521 | 2.076446
45.33968 | 14.4931 | 14.40428 | 12.33461 | 0.0888209 | 2.069671
45.34968 | 14.4826 | 14.39288 | 12.32993 | 0.08972303 | 2.062945
45.35968 | 14.4786 | 14.38152 | 12.32526 | 0.09707557 | 2.056266
45.36968 | 14.483 | 14.37022 | 12.32059 | 0.1127773 | 2.049633
45.37968 | 14.4733 | 14.35897 | 12.31592 | 0.1143292 | 2.043047
45.38968 | 14.4606 | 14.34777 | 12.31126 | 0.112831 | 2.036507
45.39968 | 14.4472 | 14.33662 | 12.3066 | 0.1105833 | 2.030013
45.40968 | 14.4857 | 14.32551 | 12.30195 | 0.1601859 | 2.023565
45.41968 | 14.4461 | 14.31446 | 12.2973 | 0.1316396 | 2.017162
45.42968 | 14.4473 | 14.30346 | 12.29265 | 0.1438442 | 2.010804
45.43968 | 14.4654 | 14.2925 | 12.28801 | 0.1729004 | 2.004491
45.44968 | 14.407 | 14.28159 | 12.28337 | 0.1254094 | 1.998221
45.45968 | 14.4387 | 14.27073 | 12.27873 | 0.1679678 | 1.991998
45.46968 | 14.4215 | 14.25992 | 12.2741 | 0.1615811 | 1.985817
45.47968 | 14.4182 | 14.24916 | 12.26947 | 0.1690444 | 1.979682
45.48968 | 14.4135 | 14.23844 | 12.26485 | 0.1750625 | 1.973588
45.49968 | 14.3862 | 14.22777 | 12.26023 | 0.1584314 | 1.96754
45.50968 | 14.4363 | 14.21714 | 12.25561 | 0.2191558 | 1.961533
45.51968 | 14.3751 | 14.20657 | 12.251 | 0.1685314 | 1.955571
45.52967 | 14.3773 | 14.19605 | 12.24639 | 0.1812514 | 1.949654
45.53967 | 14.4092 | 14.18556 | 12.24179 | 0.2236359 | 1.943776
45.54967 | 14.3624 | 14.17513 | 12.23719 | 0.1872744 | 1.937939
45.55967 | 14.37 | 14.16473 | 12.23259 | 0.2052671 | 1.932145
45.56967 | 14.3698 | 14.15439 | 12.22799 | 0.215415 | 1.926392
45.57967 | 14.3729 | 14.14408 | 12.2234 | 0.2288174 | 1.920681
45.58967 | 14.344 | 14.13382 | 12.21881 | 0.2101751 | 1.91501
45.59967 | 14.3333 | 14.12361 | 12.21423 | 0.209688 | 1.909381
45.60967 | 14.3655 | 14.11344 | 12.20965 | 0.2520566 | 1.903792
45.61967 | 14.3231 | 14.10332 | 12.20507 | 0.2197809 | 1.898244
45.62967 | 14.319 | 14.09324 | 12.2005 | 0.2257614 | 1.892736
45.63967 | 14.3434 | 14.0832 | 12.19593 | 0.260198 | 1.887269
45.64967 | 14.3233 | 14.07321 | 12.19137 | 0.250091 | 1.881841
45.65967 | 14.3036 | 14.06326 | 12.18681 | 0.2403409 | 1.876452
45.66967 | 14.3215 | 14.05335 | 12.18225 | 0.2681476 | 1.871103
45.67967 | 14.3357 | 14.04349 | 12.1777 | 0.2922114 | 1.865793
45.68967 | 14.2756 | 14.03367 | 12.17314 | 0.2419325 | 1.860523
45.69967 | 14.3095 | 14.02389 | 12.1686 | 0.2856112 | 1.855291
45.70967 | 14.3142 | 14.01415 | 12.16406 | 0.3000475 | 1.850097
45.71967 | 14.2923 | 14.00446 | 12.15952 | 0.2878418 | 1.844942
45.72967 | 14.2823 | 13.99481 | 12.15498 | 0.2874945 | 1.839825
45.73967 | 14.3271 | 13.98519 | 12.15045 | 0.3419051 | 1.834746
45.74967 | 14.2734 | 13.97563 | 12.14592 | 0.2977746 | 1.829705
45.75967 | 14.2846 | 13.9661 | 12.1414 | 0.3185028 | 1.824701
45.76967 | 14.2782 | 13.95661 | 12.13687 | 0.3215899 | 1.819735
45.77967 | 14.2859 | 13.94716 | 12.13236 | 0.338736 | 1.814806
45.78967 | 14.2604 | 13.93776 | 12.12784 | 0.3226417 | 1.809914
45.79967 | 14.2689 | 13.92839 | 12.12333 | 0.3405066 | 1.805059
45.80967 | 14.2718 | 13.91907 | 12.11883 | 0.3527313 | 1.80024
45.81967 | 14.2684 | 13.90978 | 12.11433 | 0.3586161 | 1.795458
45.82967 | 14.2493 | 13.90054 | 12.10983 | 0.3487609 | 1.790712
45.83967 | 14.2621 | 13.89133 | 12.10533 | 0.3707659 | 1.786002
45.84967 | 14.2636 | 13.88217 | 12.10084 | 0.3814313 | 1.781328
45.85967 | 14.2237 | 13.87304 | 12.09635 | 0.3506574 | 1.77669
45.86966 | 14.2566 | 13.86396 | 12.09187 | 0.3926353 | 1.77209
45.87966 | 14.265 | 13.85492 | 12.08739 | 0.4100831 | 1.767523
45.88966 | 14.2134 | 13.84591 | 12.08292 | 0.3674924 | 1.76299
45.89966 | 14.2407 | 13.83694 | 12.07844 | 0.4037626 | 1.758493
45.90966 | 14.2556 | 13.82801 | 12.07397 | 0.4275946 | 1.754031
45.91966 | 14.19 | 13.81911 | 12.06951 | 0.370888 | 1.749603
45.92966 | 14.2443 | 13.81026 | 12.06505 | 0.4340433 | 1.74521
45.93966 | 14.2323 | 13.80144 | 12.06059 | 0.4308609 | 1.740851
45.94966 | 14.1861 | 13.79266 | 12.05613 | 0.3934403 | 1.736527
45.95966 | 14.2342 | 13.78392 | 12.05168 | 0.4502821 | 1.732236
45.96966 | 14.2012 | 13.77521 | 12.04723 | 0.4259866 | 1.727979
45.97966 | 14.2042 | 13.76655 | 12.04279 | 0.4376535 | 1.723756
45.98966 | 14.2114 | 13.75792 | 12.03835 | 0.4534834 | 1.719566
45.99966 | 14.1818 | 13.74932 | 12.03391 | 0.4324763 | 1.71541
46.00966 | 14.2203 | 13.74077 | 12.02948 | 0.4795322 | 1.711287
46.01966 | 14.189 | 13.73225 | 12.02505 | 0.4567513 | 1.707198
46.02966 | 14.2009 | 13.72377 | 12.02063 | 0.4771339 | 1.703141
46.03966 | 14.1963 | 13.71532 | 12.0162 | 0.4809802 | 1.699116
46.04966 | 14.198 | 13.70691 | 12.01178 | 0.4910901 | 1.695125
46.05966 | 14.1808 | 13.69854 | 12.00737 | 0.4822639 | 1.691166
46.06966 | 14.1778 | 13.6902 | 12.00296 | 0.4876018 | 1.687239
46.07966 | 14.1956 | 13.6819 | 11.99855 | 0.5137036 | 1.683345
46.08966 | 14.1878 | 13.67363 | 11.99415 | 0.51417 | 1.679483
46.09966 | 14.1746 | 13.6654 | 11.98975 | 0.5092006 | 1.675652
46.10966 | 14.1857 | 13.6572 | 11.98535 | 0.5284961 | 1.671853
46.11966 | 14.147 | 13.64904 | 11.98096 | 0.497956 | 1.668087
46.12966 | 14.1923 | 13.64092 | 11.97657 | 0.5513811 | 1.664351
46.13966 | 14.1687 | 13.63283 | 11.97218 | 0.5358711 | 1.660647
46.14966 | 14.1463 | 13.62477 | 11.9678 | 0.5215262 | 1.656974
46.15966 | 14.1712 | 13.61675 | 11.96342 | 0.5544465 | 1.653332
46.16966 | 14.1375 | 13.60877 | 11.95905 | 0.5287322 | 1.649721
46.17966 | 14.1603 | 13.60082 | 11.95468 | 0.5594836 | 1.646141
46.18966 | 14.1508 | 13.5929 | 11.95031 | 0.5579005 | 1.642592
46.19966 | 14.1494 | 13.58502 | 11.94594 | 0.5643832 | 1.639073
46.20965 | 14.1503 | 13.57718 | 11.94159 | 0.5731242 | 1.635587
46.21965 | 14.1119 | 13.56936 | 11.93723 | 0.5425391 | 1.632129
46.22965 | 14.1603 | 13.56158 | 11.93288 | 0.5987199 | 1.628702
46.23965 | 14.1288 | 13.55383 | 11.92853 | 0.5749671 | 1.625304
46.24965 | 14.1196 | 13.54612 | 11.92418 | 0.5734809 | 1.621936
46.25965 | 14.1422 | 13.53844 | 11.91984 | 0.6037608 | 1.618599
46.26965 | 14.0973 | 13.53079 | 11.9155 | 0.5665076 | 1.615291
46.27965 | 14.1104 | 13.52318 | 11.91117 | 0.5872213 | 1.612013
46.28965 | 14.1306 | 13.5156 | 11.90683 | 0.6150018 | 1.608764
46.29965 | 14.0887 | 13.50805 | 11.90251 | 0.5806492 | 1.605545
46.30965 | 14.086 | 13.50054 | 11.89818 | 0.5854639 | 1.602354
46.31965 | 14.1093 | 13.49305 | 11.89386 | 0.6162457 | 1.599193
46.32965 | 14.092 | 13.48561 | 11.88954 | 0.6063948 | 1.596062
46.33965 | 14.0888 | 13.47819 | 11.88523 | 0.6106114 | 1.592959
46.34965 | 14.0807 | 13.4708 | 11.88092 | 0.6098956 | 1.589885
46.35965 | 14.1019 | 13.46345 | 11.87661 | 0.6384474 | 1.58684
46.36965 | 14.0462 | 13.45613 | 11.87231 | 0.5900668 | 1.583823
46.37965 | 14.0886 | 13.44885 | 11.86801 | 0.6397543 | 1.580835
46.38965 | 14.0863 | 13.44159 | 11.86371 | 0.6447098 | 1.577875
46.39965 | 14.0657 | 13.43437 | 11.85942 | 0.6313332 | 1.574944
46.40965 | 14.0494 | 13.42718 | 11.85513 | 0.6222249 | 1.572041
46.41965 | 14.0807 | 13.42002 | 11.85085 | 0.6606848 | 1.569166
46.42965 | 14.048 | 13.41289 | 11.84657 | 0.6351133 | 1.566319
46.43965 | 14.0623 | 13.40579 | 11.84229 | 0.65651 | 1.563501
46.44965 | 14.0722 | 13.39872 | 11.83801 | 0.6734753 | 1.56071
46.45965 | 14.0221 | 13.39169 | 11.83374 | 0.6304095 | 1.557946
46.46965 | 14.0635 | 13.38469 | 11.82948 | 0.6788122 | 1.555211
46.47965 | 14.0691 | 13.37772 | 11.82521 | 0.6913839 | 1.552503
46.48965 | 14 | 13.37078 | 11.82095 | 0.6292244 | 1.549822563
46.49965 | 14.0612 | 13.36387 | 11.8167 | 0.6973341 | 1.547169
46.50965 | 14.0569 | 13.35699 | 11.81244 | 0.6999129 | 1.544544
46.51965 | 14.0008 | 13.35014 | 11.80819 | 0.6506607 | 1.541945
46.52965 | 14.0869 | 13.34332 | 11.80395 | 0.7435779 | 1.539374
46.53965 | 14.0282 | 13.33654 | 11.79971 | 0.6916648 | 1.536829
46.54965 | 14.0333 | 13.32978 | 11.79547 | 0.7035209 | 1.534312
46.55964 | 14.0581 | 13.32306 | 11.79124 | 0.7350399 | 1.531823
46.56964 | 14.0321 | 13.31636 | 11.78701 | 0.7157353 | 1.529359
46.57964 | 14.0463 | 13.3097 | 11.78278 | 0.7366003 | 1.526922
46.58964 | 14.0459 | 13.30306 | 11.77855 | 0.7428351 | 1.524512
46.59964 | 14.0492 | 13.29646 | 11.77433 | 0.7527398 | 1.522128
46.60964 | 14.0378 | 13.28989 | 11.77011 | 0.7479144 | 1.519771
46.61964 | 14.0375 | 13.28334 | 11.7659 | 0.7541592 | 1.517441
46.62964 | 14.062 | 13.27683 | 11.76169 | 0.785174 | 1.515136
46.63964 | 14.025 | 13.27034 | 11.75748 | 0.7546591 | 1.512858
46.64964 | 14.0366 | 13.26389 | 11.75328 | 0.7727143 | 1.510606
46.65964 | 14.0661 | 13.25746 | 11.74908 | 0.8086398 | 1.50838
46.66964 | 14.0142 | 13.25106 | 11.74488 | 0.7631358 | 1.506181
46.67964 | 14.0602 | 13.2447 | 11.74069 | 0.8155022 | 1.504007
46.68964 | 14.0459 | 13.23836 | 11.7365 | 0.8075392 | 1.501859
46.69964 | 14.0346 | 13.23205 | 11.73232 | 0.802547 | 1.499737
46.70964 | 14.065 | 13.22577 | 11.72813 | 0.8392251 | 1.497641
46.71964 | 14.0264 | 13.21953 | 11.72395 | 0.8068741 | 1.495571
46.72964 | 14.0592 | 13.21331 | 11.71978 | 0.8458938 | 1.493527
46.73964 | 14.0466 | 13.20712 | 11.71561 | 0.8394846 | 1.491507
46.74964 | 14.044 | 13.20095 | 11.71144 | 0.843046 | 1.489514
46.75964 | 14.0596 | 13.19482 | 11.70728 | 0.8647787 | 1.487546
46.76964 | 14.0314 | 13.18872 | 11.70311 | 0.8426823 | 1.485604
46.77964 | 14.052 | 13.18264 | 11.69896 | 0.8693572 | 1.483686
46.78964 | 14.049 | 13.1766 | 11.6948 | 0.8724031 | 1.481794
46.79964 | 14.0559 | 13.17058 | 11.69065 | 0.8853201 | 1.479928
46.80964 | 14.0494 | 13.16459 | 11.6865 | 0.8848085 | 1.478087
46.81964 | 14.0456 | 13.15863 | 11.68236 | 0.8869684 | 1.47627
46.82964 | 14.067 | 13.1527 | 11.67822 | 0.9142995 | 1.474479
46.83964 | 14.0376 | 13.1468 | 11.67408 | 0.8908021 | 1.472713
46.84964 | 14.0611 | 13.14092 | 11.66995 | 0.9201761 | 1.470972
46.85964 | 14.0984 | 13.13508 | 11.66582 | 0.9633218 | 1.469256
46.86964 | 14.0328 | 13.12926 | 11.6617 | 0.9035391 | 1.467565
46.87964 | 14.1037 | 13.12347 | 11.65757 | 0.980228 | 1.465899
46.88964 | 14.0505 | 13.11771 | 11.65345 | 0.9327885 | 1.464257
46.89963 | 14.0883 | 13.11198 | 11.64934 | 0.9763151 | 1.462641
46.90963 | 14.0935 | 13.10628 | 11.64523 | 0.9872191 | 1.461049
46.91963 | 14.0677 | 13.1006 | 11.64112 | 0.9670954 | 1.459481
46.92963 | 14.0924 | 13.09496 | 11.63702 | 0.9974432 | 1.457938
46.93963 | 14.074 | 13.08934 | 11.63292 | 0.9846628 | 1.45642
46.94963 | 14.1048 | 13.08375 | 11.62882 | 1.021055 | 1.454927
46.95963 | 14.0849 | 13.07818 | 11.62472 | 1.006718 | 1.453458
46.96963 | 14.0796 | 13.07265 | 11.62063 | 1.006954 | 1.452013
46.97963 | 14.1144 | 13.06714 | 11.61655 | 1.047262 | 1.450593
46.98963 | 14.0803 | 13.06166 | 11.61246 | 1.018642 | 1.449197
46.99963 | 14.1156 | 13.05621 | 11.60838 | 1.059394 | 1.447826
47.00963 | 14.1046 | 13.05078 | 11.6043 | 1.053818 | 1.446479
47.01963 | 14.0861 | 13.04539 | 11.60023 | 1.040715 | 1.445156
47.02963 | 14.1641 | 13.04002 | 11.59616 | 1.124083 | 1.443858
47.03963 | 14.0777 | 13.03468 | 11.59209 | 1.043024 | 1.442584
47.04963 | 14.1219 | 13.02936 | 11.58803 | 1.092538 | 1.441334
47.05963 | 14.1402 | 13.02408 | 11.58397 | 1.116124 | 1.440108
47.06963 | 14.0863 | 13.01882 | 11.57991 | 1.067481 | 1.438907
47.07963 | 14.17 | 13.01359 | 11.57586 | 1.156412 | 1.437729
47.08963 | 14.1116 | 13.00839 | 11.57181 | 1.103215 | 1.436576
47.09963 | 14.1487 | 13.00321 | 11.56776 | 1.14549 | 1.435447
47.10963 | 14.1363 | 12.99806 | 11.56372 | 1.138238 | 1.434342
47.11963 | 14.1203 | 12.99294 | 11.55968 | 1.127358 | 1.433261
47.12963 | 14.1474 | 12.98785 | 11.55565 | 1.159551 | 1.432204
47.13963 | 14.1538 | 12.98278 | 11.55161 | 1.171017 | 1.43117
47.14963 | 14.1472 | 12.97775 | 11.54758 | 1.169454 | 1.430161
47.15963 | 14.1368 | 12.97274 | 11.54356 | 1.164065 | 1.429176
47.16963 | 14.1687 | 12.96775 | 11.53954 | 1.200948 | 1.428215
47.17963 | 14.158 | 12.9628 | 11.53552 | 1.195204 | 1.427278
47.18963 | 14.1781 | 12.95787 | 11.5315 | 1.220232 | 1.426365
47.19963 | 14.1795 | 12.95297 | 11.52749 | 1.226533 | 1.425476
47.20963 | 14.1545 | 12.94809 | 11.52348 | 1.206407 | 1.42461
47.21963 | 14.1941 | 12.94325 | 11.51948 | 1.250853 | 1.423768
47.22963 | 14.1834 | 12.93843 | 11.51548 | 1.244972 | 1.422951
47.23963 | 14.2054 | 12.93364 | 11.51148 | 1.271764 | 1.422157
47.24962 | 14.2144 | 12.92888 | 11.50749 | 1.285524 | 1.421386
47.25962 | 14.2023 | 12.92414 | 11.5035 | 1.278161 | 1.42064
47.26962 | 14.215 | 12.91943 | 11.49951 | 1.295571 | 1.419918
47.27962 | 14.2363 | 12.91475 | 11.49553 | 1.321554 | 1.419219
47.28962 | 14.2035 | 12.91009 | 11.49155 | 1.293409 | 1.418545
47.29962 | 14.2473 | 12.90546 | 11.48757 | 1.341837 | 1.417894
47.30962 | 14.2487 | 12.90086 | 11.48359 | 1.347838 | 1.417267
47.31962 | 14.2381 | 12.89629 | 11.47962 | 1.341812 | 1.416664
47.32962 | 14.2933 | 12.89174 | 11.47566 | 1.401558 | 1.416085
47.33962 | 14.2573 | 12.88722 | 11.47169 | 1.370077 | 1.41553
47.34962 | 14.301 | 12.88273 | 11.46773 | 1.418269 | 1.414998
47.35962 | 14.331 | 12.87827 | 11.46378 | 1.452734 | 1.41449
47.36962 | 14.2752 | 12.87383 | 11.45982 | 1.401371 | 1.414007
47.37962 | 14.3562 | 12.86942 | 11.45587 | 1.486781 | 1.413547
47.38962 | 14.3341 | 12.86504 | 11.45193 | 1.469064 | 1.413111
47.39962 | 14.3653 | 12.86068 | 11.44798 | 1.504619 | 1.412698
47.40962 | 14.3906 | 12.85635 | 11.44404 | 1.534248 | 1.41231
47.41962 | 14.3555 | 12.85205 | 11.44011 | 1.503448 | 1.411946
47.42962 | 14.4413 | 12.84778 | 11.43617 | 1.593522 | 1.411605
47.43962 | 14.4259 | 12.84353 | 11.43224 | 1.582368 | 1.411289
47.44962 | 14.4199 | 12.83931 | 11.42832 | 1.580587 | 1.410996
47.45962 | 14.4718 | 12.83512 | 11.42439 | 1.636679 | 1.410728
47.46962 | 14.4622 | 12.83096 | 11.42047 | 1.631243 | 1.410483
47.47962 | 14.4876 | 12.82682 | 11.41656 | 1.66078 | 1.410262
47.48962 | 14.516 | 12.82271 | 11.41265 | 1.693289 | 1.410066
47.49962 | 14.5383 | 12.81863 | 11.40874 | 1.719671 | 1.409893
47.50962 | 14.5478 | 12.81457 | 11.40483 | 1.733226 | 1.409745
47.51962 | 14.5928 | 12.81055 | 11.40093 | 1.782253 | 1.40962
47.52962 | 14.5786 | 12.80655 | 11.39703 | 1.772052 | 1.40952
47.53962 | 14.6384 | 12.80258 | 11.39313 | 1.835824 | 1.409444
47.54962 | 14.6248 | 12.79863 | 11.38924 | 1.826169 | 1.409392
47.55962 | 14.67 | 12.79471 | 11.38535 | 1.875286 | 1.409364
47.56962 | 14.6997 | 12.79082 | 11.38146 | 1.908875 | 1.40936
47.57962 | 14.7008 | 12.78696 | 11.37758 | 1.913837 | 1.409381
47.58961 | 14.7601 | 12.78313 | 11.37371 | 1.976967 | 1.409424
47.59961 | 14.7329 | 12.77933 | 11.36983 | 1.953574 | 1.409494
47.60961 | 14.8052 | 12.77555 | 11.36596 | 2.029653 | 1.409587
47.61961 | 14.7874 | 12.7718 | 11.36209 | 2.015603 | 1.409705
47.62961 | 14.827 | 12.76807 | 11.35823 | 2.058926 | 1.409848
47.63961 | 14.8302 | 12.76438 | 11.35436 | 2.065822 | 1.410015
47.64961 | 14.8654 | 12.76071 | 11.3505 | 2.104689 | 1.410206
47.65961 | 14.8919 | 12.75707 | 11.34665 | 2.134829 | 1.410422
47.66961 | 14.9301 | 12.75346 | 11.3428 | 2.17664 | 1.410663
47.67961 | 14.9402 | 12.74988 | 11.33895 | 2.190324 | 1.410928
47.68961 | 14.9572 | 12.74632 | 11.3351 | 2.21088 | 1.411218
47.69961 | 15.0073 | 12.74279 | 11.33126 | 2.264507 | 1.411532
47.70961 | 14.9893 | 12.73929 | 11.32742 | 2.250007 | 1.411872
47.71961 | 15.0392 | 12.73582 | 11.32359 | 2.303378 | 1.412236
47.72961 | 15.0395 | 12.73238 | 11.31975 | 2.307121 | 1.412625
47.73961 | 15.0878 | 12.72896 | 11.31593 | 2.358836 | 1.413039
47.74961 | 15.0988 | 12.72558 | 11.3121 | 2.373222 | 1.413478
47.75961 | 15.1289 | 12.72222 | 11.30828 | 2.40668 | 1.413942
47.76961 | 15.1395 | 12.71889 | 11.30446 | 2.42061 | 1.414431
47.77961 | 15.1672 | 12.71559 | 11.30064 | 2.451611 | 1.414946
47.78961 | 15.1787 | 12.71232 | 11.29683 | 2.466383 | 1.415485
47.79961 | 15.2251 | 12.70907 | 11.29302 | 2.516027 | 1.41605
47.80961 | 15.2271 | 12.70586 | 11.28922 | 2.521242 | 1.41664
47.81961 | 15.2388 | 12.70267 | 11.28542 | 2.536129 | 1.417256
47.82961 | 15.295 | 12.69951 | 11.28162 | 2.595486 | 1.417897
47.83961 | 15.2755 | 12.69638 | 11.27782 | 2.579115 | 1.418564
47.84961 | 15.3444 | 12.69328 | 11.27403 | 2.651115 | 1.419256
47.85961 | 15.3307 | 12.69021 | 11.27024 | 2.640486 | 1.419974
47.86961 | 15.3976 | 12.68717 | 11.26645 | 2.710428 | 1.420718
47.87961 | 15.3699 | 12.68416 | 11.26267 | 2.685741 | 1.421487
47.88961 | 15.4335 | 12.68118 | 11.25889 | 2.752324 | 1.422283
47.89961 | 15.43 | 12.67822 | 11.25512 | 2.751778 | 1.423104
47.90961 | 15.463 | 12.6753 | 11.25135 | 2.787703 | 1.423952
47.91961 | 15.5055 | 12.6724 | 11.24758 | 2.833098 | 1.424825
47.9296 | 15.4921 | 12.66954 | 11.24382 | 2.822561 | 1.425723
47.9396 | 15.5486 | 12.6667 | 11.24005 | 2.881898 | 1.426649
47.9496 | 15.5404 | 12.6639 | 11.23629 | 2.876504 | 1.427601
47.9596 | 15.5869 | 12.66112 | 11.23254 | 2.925781 | 1.42858
47.9696 | 15.5937 | 12.65837 | 11.22879 | 2.935328 | 1.429586
47.9796 | 15.6035 | 12.65566 | 11.22504 | 2.947845 | 1.430618
47.9896 | 15.6357 | 12.65297 | 11.22129 | 2.982731 | 1.431678
47.9996 | 15.6696 | 12.65031 | 11.21755 | 3.019288 | 1.432763
48.0096 | 15.6629 | 12.64769 | 11.21381 | 3.015215 | 1.433876
48.0196 | 15.7247 | 12.64509 | 11.21007 | 3.079611 | 1.435016
48.0296 | 15.7026 | 12.64252 | 11.20634 | 3.060076 | 1.436183
48.0396 | 15.7739 | 12.63999 | 11.20261 | 3.133912 | 1.437378
48.0496 | 15.7437 | 12.63748 | 11.19888 | 3.106216 | 1.438599
48.0596 | 15.7972 | 12.63501 | 11.19516 | 3.16219 | 1.439848
48.0696 | 15.8249 | 12.63257 | 11.19144 | 3.192333 | 1.441125
48.0796 | 15.8153 | 12.63016 | 11.18773 | 3.185145 | 1.44243
48.0896 | 15.867 | 12.62777 | 11.18401 | 3.239226 | 1.443762
48.0996 | 15.8679 | 12.62542 | 11.1803 | 3.242476 | 1.445122
48.1096 | 15.8941 | 12.62311 | 11.1766 | 3.270994 | 1.44651
48.1196 | 15.9256 | 12.62082 | 11.17289 | 3.304781 | 1.447926
48.1296 | 15.9233 | 12.61856 | 11.16919 | 3.304737 | 1.449371
48.1396 | 15.9503 | 12.61634 | 11.1655 | 3.33396 | 1.450844
48.1496 | 15.9847 | 12.61415 | 11.1618 | 3.370553 | 1.452345
48.1596 | 15.9664 | 12.61199 | 11.15811 | 3.354413 | 1.453875
48.1696 | 16.0467 | 12.60986 | 11.15443 | 3.436841 | 1.455434
48.1796 | 15.9944 | 12.60776 | 11.15074 | 3.386637 | 1.457021
48.1896 | 16.0816 | 12.6057 | 11.14706 | 3.475901 | 1.458638
48.1996 | 16.0486 | 12.60367 | 11.14338 | 3.444932 | 1.460284
48.2096 | 16.1055 | 12.60167 | 11.13971 | 3.503831 | 1.461959
48.2196 | 16.0869 | 12.5997 | 11.13604 | 3.487197 | 1.463664
48.2296 | 16.1152 | 12.59777 | 11.13237 | 3.51743 | 1.465398
48.2396 | 16.1484 | 12.59587 | 11.12871 | 3.552531 | 1.467162
48.2496 | 16.1502 | 12.594 | 11.12505 | 3.556198 | 1.468956
48.2596 | 16.1597 | 12.59217 | 11.12139 | 3.567532 | 1.47078
48.2696 | 16.1987 | 12.59037 | 11.11773 | 3.608333 | 1.472634
48.27959 | 16.1792 | 12.5886 | 11.11409 | 3.590598 | 1.474514
48.28959 | 16.2321 | 12.58687 | 11.11044 | 3.645231 | 1.476429
48.29959 | 16.1919 | 12.58517 | 11.10679 | 3.606731 | 1.478374
48.30959 | 16.2743 | 12.5835 | 11.10315 | 3.690796 | 1.480351
48.31959 | 16.2272 | 12.58187 | 11.09951 | 3.645327 | 1.482358
48.32959 | 16.2827 | 12.58028 | 11.09588 | 3.702424 | 1.484396
48.33959 | 16.2661 | 12.57871 | 11.09225 | 3.687387 | 1.486466
48.34959 | 16.3051 | 12.57719 | 11.08862 | 3.727914 | 1.488567
48.35959 | 16.3015 | 12.57569 | 11.08499 | 3.725807 | 1.490699
48.36959 | 16.319 | 12.57424 | 11.08137 | 3.744765 | 1.492864
48.37959 | 16.3364 | 12.57281 | 11.07775 | 3.763587 | 1.49506
48.38959 | 16.3354 | 12.57143 | 11.07414 | 3.763975 | 1.497289
48.39959 | 16.3467 | 12.57007 | 11.07052 | 3.776626 | 1.49955
48.40959 | 16.37 | 12.56876 | 11.06691 | 3.801242 | 1.501843
48.41959 | 16.3579 | 12.56748 | 11.06331 | 3.790422 | 1.50417
48.42959 | 16.3825 | 12.56623 | 11.05971 | 3.816265 | 1.506529
48.43959 | 16.3745 | 12.56503 | 11.05611 | 3.809473 | 1.508922
48.44959 | 16.4126 | 12.56386 | 11.05251 | 3.848744 | 1.511347
48.45959 | 16.3703 | 12.56272 | 11.04892 | 3.807578 | 1.513807
48.46959 | 16.4057 | 12.56163 | 11.04533 | 3.844075 | 1.5163
48.47959 | 16.3798 | 12.56057 | 11.04174 | 3.819235 | 1.518827
48.48959 | 16.426 | 12.55954 | 11.03815 | 3.866457 | 1.521388
48.49959 | 16.385 | 12.55856 | 11.03457 | 3.826442 | 1.523983
48.50959 | 16.4183 | 12.55761 | 11.031 | 3.860689 | 1.526614
48.51959 | 16.4064 | 12.5567 | 11.02742 | 3.849699 | 1.529279
48.52959 | 16.3886 | 12.55583 | 11.02385 | 3.832769 | 1.531979
48.53959 | 16.4024 | 12.555 | 11.02028 | 3.847402 | 1.534714
48.54959 | 16.3873 | 12.5542 | 11.01672 | 3.833096 | 1.537485
48.55959 | 16.3859 | 12.55345 | 11.01316 | 3.832451 | 1.540292
48.56959 | 16.3786 | 12.55273 | 11.0096 | 3.825866 | 1.543134
48.57959 | 16.3673 | 12.55206 | 11.00604 | 3.815242 | 1.546013
48.58959 | 16.3745 | 12.55142 | 11.00249 | 3.823079 | 1.548928
48.59959 | 16.3334 | 12.55082 | 10.99894 | 3.782576 | 1.551881
48.60959 | 16.3508 | 12.55027 | 10.9954 | 3.800532 | 1.55487
48.61958 | 16.286 | 12.54975 | 10.99186 | 3.736248 | 1.557891
48.62958 | 16.3295 | 12.54928 | 10.98832 | 3.780223 | 1.560955
48.63958 | 16.2552 | 12.54884 | 10.98479 | 3.706358 | 1.564057
48.64958 | 16.2867 | 12.54845 | 10.98125 | 3.738251 | 1.567196
48.65958 | 16.2328 | 12.5481 | 10.97772 | 3.684703 | 1.570374
48.66958 | 16.2412 | 12.54779 | 10.9742 | 3.693413 | 1.573591
48.67958 | 16.2006 | 12.54752 | 10.97067 | 3.653081 | 1.576846
48.68958 | 16.1928 | 12.54729 | 10.96715 | 3.645507 | 1.580141
48.69958 | 16.1668 | 12.54711 | 10.96364 | 3.61969 | 1.583475
48.70958 | 16.1263 | 12.54697 | 10.96012 | 3.57933 | 1.586849
48.71958 | 16.1209 | 12.54687 | 10.95661 | 3.574027 | 1.590262
48.72958 | 16.0752 | 12.54682 | 10.9531 | 3.52838 | 1.593717
48.73958 | 16.0747 | 12.54681 | 10.9496 | 3.52789 | 1.597211
48.74958 | 16.021 | 12.54684 | 10.9461 | 3.474156 | 1.600747
48.75958 | 16.0183 | 12.54692 | 10.9426 | 3.471377 | 1.604324
48.76958 | 15.9614 | 12.54705 | 10.9391 | 3.414353 | 1.607943
48.77958 | 15.9448 | 12.54722 | 10.93561 | 3.397585 | 1.611603
48.78958 | 15.92 | 12.54743 | 10.93212 | 3.372571 | 1.615306
48.79958 | 15.8646 | 12.54769 | 10.92864 | 3.316911 | 1.619052
48.80958 | 15.8726 | 12.548 | 10.92515 | 3.324605 | 1.62284
48.81958 | 15.8021 | 12.54835 | 10.92168 | 3.253753 | 1.626672
48.82958 | 15.7992 | 12.54875 | 10.9182 | 3.250454 | 1.630547
48.83958 | 15.7559 | 12.54919 | 10.91473 | 3.206707 | 1.634467
48.84958 | 15.7238 | 12.54969 | 10.91126 | 3.174114 | 1.638431
48.85958 | 15.694 | 12.55023 | 10.90779 | 3.143772 | 1.642439
48.86958 | 15.6464 | 12.55082 | 10.90433 | 3.095582 | 1.646492
48.87958 | 15.6461 | 12.55146 | 10.90086 | 3.094644 | 1.650591
48.88958 | 15.5761 | 12.55214 | 10.89741 | 3.023957 | 1.654736
48.89958 | 15.5601 | 12.55288 | 10.89395 | 3.00722 | 1.658928
48.90958 | 15.5231 | 12.55367 | 10.8905 | 2.969434 | 1.663165
48.91958 | 15.491 | 12.5545 | 10.88705 | 2.936497 | 1.66745
48.92958 | 15.4556 | 12.55539 | 10.88361 | 2.90021 | 1.671783
48.93958 | 15.4139 | 12.55633 | 10.88017 | 2.857572 | 1.676162
48.94958 | 15.3733 | 12.55732 | 10.87673 | 2.815982 | 1.680591
48.95957 | 15.3477 | 12.55836 | 10.8733 | 2.789342 | 1.685062
48.96957 | 15.3043 | 12.55945 | 10.86986 | 2.744848 | 1.689588
48.97957 | 15.2836 | 12.5606 | 10.86643 | 2.723002 | 1.694164
48.98957 | 15.2545 | 12.5618 | 10.86301 | 2.692702 | 1.69879
48.99957 | 15.2153 | 12.56305 | 10.85958 | 2.65225 | 1.703466
49.00957 | 15.1924 | 12.56436 | 10.85616 | 2.628043 | 1.708194
49.01957 | 15.1473 | 12.56572 | 10.85275 | 2.581581 | 1.712972
49.02957 | 15.1086 | 12.56713 | 10.84933 | 2.541467 | 1.717801
49.03957 | 15.0999 | 12.56861 | 10.84592 | 2.531295 | 1.722684
49.04957 | 15.0562 | 12.57013 | 10.84251 | 2.486067 | 1.72762
49.05957 | 15.0467 | 12.57172 | 10.83911 | 2.474983 | 1.732609
49.06957 | 14.9942 | 12.57336 | 10.83571 | 2.420842 | 1.737651
49.07957 | 14.9792 | 12.57506 | 10.83231 | 2.404143 | 1.742749
49.08957 | 14.9477 | 12.57681 | 10.82891 | 2.370887 | 1.747901
49.09957 | 14.8956 | 12.57863 | 10.82552 | 2.316972 | 1.753108
49.10957 | 14.898 | 12.5805 | 10.82213 | 2.317498 | 1.758371
49.11957 | 14.8301 | 12.58244 | 10.81874 | 2.247665 | 1.763691
49.12957 | 14.8413 | 12.58443 | 10.81536 | 2.256871 | 1.769068
49.13957 | 14.7837 | 12.58648 | 10.81198 | 2.197215 | 1.774504
49.14957 | 14.786 | 12.5886 | 10.8086 | 2.1974 | 1.779997
49.15957 | 14.7409 | 12.59078 | 10.80523 | 2.150123 | 1.785548
49.16957 | 14.7405 | 12.59302 | 10.80186 | 2.147483 | 1.791158
49.17957 | 14.6939 | 12.59532 | 10.79849 | 2.098581 | 1.796829
49.18957 | 14.7116 | 12.59768 | 10.79513 | 2.113915 | 1.802559
49.19957 | 14.6311 | 12.60011 | 10.79176 | 2.030986 | 1.808351
49.20957 | 14.6681 | 12.60261 | 10.7884 | 2.065491 | 1.814205
49.21957 | 14.6043 | 12.60517 | 10.78505 | 1.999131 | 1.82012
49.22957 | 14.6059 | 12.6078 | 10.7817 | 1.998105 | 1.826099
49.23957 | 14.5838 | 12.61049 | 10.77835 | 1.973312 | 1.832142
49.24957 | 14.5473 | 12.61325 | 10.775 | 1.934052 | 1.838248
49.25957 | 14.5668 | 12.61608 | 10.77166 | 1.950724 | 1.84442
49.26957 | 14.5042 | 12.61897 | 10.76832 | 1.885228 | 1.850657
49.27957 | 14.5254 | 12.62194 | 10.76498 | 1.903464 | 1.856958
49.28957 | 14.4743 | 12.62497 | 10.76164 | 1.849328 | 1.863329
49.29957 | 14.4655 | 12.62808 | 10.75831 | 1.837421 | 1.869767
49.30956 | 14.4695 | 12.63125 | 10.75499 | 1.838246 | 1.876266
49.31956 | 14.446 | 12.6345 | 10.75166 | 1.811496 | 1.882841
49.32956 | 14.4492 | 12.63783 | 10.74834 | 1.811372 | 1.889487
49.33956 | 14.428 | 12.64122 | 10.74502 | 1.786777 | 1.896202
49.34956 | 14.4099 | 12.64469 | 10.74171 | 1.765205 | 1.90299
49.35956 | 14.4203 | 12.64824 | 10.73839 | 1.772059 | 1.909849
49.36956 | 14.3762 | 12.65186 | 10.73508 | 1.724336 | 1.916782
49.37956 | 14.4163 | 12.65556 | 10.73177 | 1.760737 | 1.923789
49.38956 | 14.3567 | 12.65934 | 10.72847 | 1.69736 | 1.93087
49.39956 | 14.3915 | 12.6632 | 10.72517 | 1.728304 | 1.938027
49.40956 | 14.3555 | 12.66713 | 10.72187 | 1.688369 | 1.94526
49.41956 | 14.3831 | 12.67115 | 10.71858 | 1.711954 | 1.95257
49.42956 | 14.3296 | 12.67524 | 10.71528 | 1.654357 | 1.95996
49.43956 | 14.3677 | 12.67942 | 10.71199 | 1.688279 | 1.967427
49.44956 | 14.3066 | 12.68368 | 10.70871 | 1.622918 | 1.974974
49.45956 | 14.3552 | 12.68803 | 10.70543 | 1.667174 | 1.982601
49.46956 | 14.3155 | 12.69246 | 10.70214 | 1.623045 | 1.99031
49.47956 | 14.3257 | 12.69697 | 10.69887 | 1.62873 | 1.998102
49.48956 | 14.3355 | 12.70157 | 10.69559 | 1.633929 | 2.005978
49.49956 | 14.3188 | 12.70626 | 10.69232 | 1.61254 | 2.013938
49.50956 | 14.3158 | 12.71104 | 10.68905 | 1.604763 | 2.021983
49.51956 | 14.3357 | 12.7159 | 10.68579 | 1.619796 | 2.030115
49.52956 | 14.2927 | 12.72086 | 10.68253 | 1.571839 | 2.038335
49.53956 | 14.3643 | 12.72591 | 10.67927 | 1.63839 | 2.046642
49.54956 | 14.275 | 12.73105 | 10.67601 | 1.543948 | 2.05504
49.55956 | 14.3527 | 12.73629 | 10.67276 | 1.616413 | 2.063529
49.56956 | 14.2832 | 12.74162 | 10.66951 | 1.541583 | 2.072109
49.57956 | 14.3349 | 12.74704 | 10.66626 | 1.587857 | 2.080782
49.58956 | 14.3202 | 12.75256 | 10.66302 | 1.567636 | 2.089548
49.59956 | 14.3031 | 12.75819 | 10.65978 | 1.544915 | 2.09841
49.60956 | 14.3336 | 12.76391 | 10.65654 | 1.569695 | 2.107369
49.61956 | 14.3103 | 12.76973 | 10.6533 | 1.540574 | 2.116425
49.62956 | 14.2989 | 12.77565 | 10.65007 | 1.523251 | 2.12558
49.63956 | 14.3426 | 12.78167 | 10.64684 | 1.560926 | 2.134835
49.64955 | 14.2982 | 12.7878 | 10.64362 | 1.510402 | 2.14418
49.65955 | 14.3581 | 12.79403 | 10.64039 | 1.564067 | 2.153638
49.66955 | 14.3094 | 12.80037 | 10.63717 | 1.509026 | 2.1632
49.67955 | 14.3258 | 12.80682 | 10.63396 | 1.518976 | 2.172868
49.68955 | 14.35 | 12.81338 | 10.63074 | 1.536617 | 2.182641
49.69955 | 14.3255 | 12.82005 | 10.62753 | 1.505447 | 2.192523
49.70955 | 14.3506 | 12.82683 | 10.62432 | 1.523765 | 2.202513
49.71955 | 14.3262 | 12.83373 | 10.62112 | 1.49247 | 2.212614
49.72955 | 14.3387 | 12.84074 | 10.61791 | 1.49796 | 2.222827
49.73955 | 14.354 | 12.84787 | 10.61471 | 1.506133 | 2.233154
49.74955 | 14.3439 | 12.85511 | 10.61152 | 1.488789 | 2.243595
49.75955 | 14.3604 | 12.86248 | 10.60832 | 1.497925 | 2.254153
49.76955 | 14.3524 | 12.86996 | 10.60513 | 1.48244 | 2.264829
49.77955 | 14.3266 | 12.87757 | 10.60194 | 1.449033 | 2.275624
49.78955 | 14.3649 | 12.8853 | 10.59876 | 1.479602 | 2.28654
49.79955 | 14.3271 | 12.89315 | 10.59558 | 1.433946 | 2.297579
49.80955 | 14.3918 | 12.90114 | 10.5924 | 1.490662 | 2.308742
49.81955 | 14.3361 | 12.90925 | 10.58922 | 1.426849 | 2.320031
49.82955 | 14.3635 | 12.91749 | 10.58605 | 1.446006 | 2.331448
49.83955 | 14.3756 | 12.92587 | 10.58288 | 1.44973 | 2.342994
49.84955 | 14.3705 | 12.93438 | 10.57971 | 1.43612 | 2.354671
49.85955 | 14.3725 | 12.94303 | 10.57654 | 1.429475 | 2.366481
49.86955 | 14.3971 | 12.95181 | 10.57338 | 1.445292 | 2.378426
49.87955 | 14.336 | 12.96073 | 10.57022 | 1.375269 | 2.390508
49.88955 | 14.4316 | 12.9698 | 10.56707 | 1.461805 | 2.402728
49.89955 | 14.3775 | 12.979 | 10.56391 | 1.398498 | 2.415088
49.90955 | 14.394 | 12.98836 | 10.56076 | 1.405645 | 2.427591
49.91955 | 14.4211 | 12.99786 | 10.55762 | 1.423245 | 2.440238
49.92955 | 14.3807 | 13.0075 | 10.55447 | 1.373196 | 2.453031
49.93955 | 14.4535 | 13.0173 | 10.55133 | 1.436195 | 2.465973
49.94955 | 14.4019 | 13.02726 | 10.54819 | 1.374642 | 2.479065
49.95955 | 14.4223 | 13.03737 | 10.54506 | 1.384932 | 2.492311
49.96955 | 14.4425 | 13.04764 | 10.54192 | 1.394865 | 2.50571
49.97955 | 14.4422 | 13.05806 | 10.5388 | 1.384138 | 2.519267
49.98954 | 14.4564 | 13.06864 | 10.53567 | 1.387759 | 2.532968
49.99954 | 14.4805 | 13.07939 | 10.53255 | 1.401105 | 2.546846
50.00954 | 14.4366 | 13.09032 | 10.52943 | 1.346285 | 2.560887
50.01954 | 14.5343 | 13.10141 | 10.52631 | 1.432895 | 2.575095
50.02954 | 14.456 | 13.11267 | 10.52319 | 1.343334 | 2.589472
50.03954 | 14.5066 | 13.1241 | 10.52008 | 1.382498 | 2.60402
50.04954 | 14.5077 | 13.13571 | 10.51697 | 1.371986 | 2.618742
50.05954 | 14.4935 | 13.14751 | 10.51387 | 1.345995 | 2.63364
50.06954 | 14.5601 | 13.15948 | 10.51076 | 1.400621 | 2.648717
50.07954 | 14.5274 | 13.17164 | 10.50766 | 1.355764 | 2.663975
50.08954 | 14.5491 | 13.18398 | 10.50456 | 1.365119 | 2.679418
50.09954 | 14.5547 | 13.19652 | 10.50147 | 1.358184 | 2.695048
50.10954 | 14.5545 | 13.20924 | 10.49838 | 1.345256 | 2.710868
50.11954 | 14.5706 | 13.22217 | 10.49529 | 1.348433 | 2.72688
50.12954 | 14.6101 | 13.23529 | 10.4922 | 1.374811 | 2.743089
50.13954 | 14.562 | 13.24861 | 10.48912 | 1.313387 | 2.759496
50.14954 | 14.6364 | 13.26214 | 10.48604 | 1.374259 | 2.776105
50.15954 | 14.6032 | 13.27588 | 10.48296 | 1.327323 | 2.792919
50.16954 | 14.6287 | 13.28982 | 10.47988 | 1.338876 | 2.809941
50.17954 | 14.6627 | 13.30398 | 10.47681 | 1.358716 | 2.827174
50.18954 | 14.6483 | 13.31836 | 10.47374 | 1.329937 | 2.844622
50.19954 | 14.6935 | 13.33296 | 10.47067 | 1.360538 | 2.862288
50.20954 | 14.6825 | 13.34779 | 10.46761 | 1.334715 | 2.880175
50.21954 | 14.7194 | 13.36284 | 10.46455 | 1.356564 | 2.898286
50.22954 | 14.7124 | 13.37812 | 10.46149 | 1.334281 | 2.916627
50.23954 | 14.7517 | 13.39364 | 10.45844 | 1.358064 | 2.935199
50.24954 | 14.7453 | 13.40939 | 10.45538 | 1.335908 | 2.954007
50.25954 | 14.7781 | 13.42539 | 10.45234 | 1.35271 | 2.973055
50.26954 | 14.7766 | 13.44163 | 10.44929 | 1.334966 | 2.992346
50.27954 | 14.7947 | 13.45813 | 10.44624 | 1.336571 | 3.011885
50.28954 | 14.8107 | 13.47488 | 10.4432 | 1.335822 | 3.031674
50.29954 | 14.8259 | 13.49188 | 10.44017 | 1.334015 | 3.051719
50.30954 | 14.8871 | 13.50915 | 10.43713 | 1.377946 | 3.072024
50.31954 | 14.8444 | 13.52669 | 10.4341 | 1.317709 | 3.092593
50.32954 | 14.9326 | 13.5445 | 10.43107 | 1.388102 | 3.113429
50.33953 | 14.8991 | 13.56256 | 10.42805 | 1.336537 | 3.134517
50.34953 | 14.9404 | 13.58092 | 10.42502 | 1.359475 | 3.155903
50.35953 | 14.9706 | 13.59957 | 10.422 | 1.371028 | 3.177571
50.36953 | 14.9611 | 13.61851 | 10.41898 | 1.342592 | 3.199526
50.37953 | 15.0306 | 13.63774 | 10.41597 | 1.392861 | 3.221772
50.38953 | 15.0131 | 13.65727 | 10.41295 | 1.355832 | 3.244314
50.39953 | 15.0841 | 13.6771 | 10.40994 | 1.406998 | 3.267157
50.40953 | 15.0475 | 13.69725 | 10.40694 | 1.350255 | 3.290307
50.41953 | 15.0942 | 13.7177 | 10.40393 | 1.376498 | 3.313769
50.42953 | 15.1355 | 13.73848 | 10.40093 | 1.397021 | 3.337548
50.43953 | 15.1323 | 13.75958 | 10.39793 | 1.372718 | 3.361649
50.44953 | 15.1725 | 13.78102 | 10.39494 | 1.391485 | 3.386078
50.45953 | 15.1851 | 13.80278 | 10.39194 | 1.382315 | 3.410841
50.46953 | 15.226 | 13.8249 | 10.38895 | 1.401103 | 3.435943
50.47953 | 15.2494 | 13.84736 | 10.38597 | 1.402042 | 3.461391
50.48953 | 15.282 | 13.87017 | 10.38298 | 1.411828 | 3.487191
50.49953 | 15.3093 | 13.89335 | 10.38 | 1.415952 | 3.513348
50.50953 | 15.3445 | 13.91689 | 10.37702 | 1.42761 | 3.539869
50.51953 | 15.3751 | 13.94081 | 10.37404 | 1.434295 | 3.566761
50.52953 | 15.3864 | 13.9651 | 10.37107 | 1.421299 | 3.59403
50.53953 | 15.4548 | 13.98978 | 10.3681 | 1.465017 | 3.621683
50.54953 | 15.431 | 14.01486 | 10.36513 | 1.416141 | 3.649727
50.55953 | 15.5051 | 14.04034 | 10.36217 | 1.464764 | 3.678168
50.56953 | 15.5314 | 14.06622 | 10.3592 | 1.46518 | 3.707015
50.57953 | 15.549 | 14.09252 | 10.35625 | 1.45648 | 3.736274
50.58953 | 15.6301 | 14.11924 | 10.35329 | 1.510858 | 3.765954
50.59953 | 15.5854 | 14.1464 | 10.35033 | 1.439005 | 3.796061
50.60953 | 15.6725 | 14.17399 | 10.34738 | 1.498513 | 3.826604
50.61953 | 15.6928 | 14.20202 | 10.34443 | 1.490775 | 3.85759
50.62953 | 15.7099 | 14.23052 | 10.34149 | 1.479383 | 3.889029
50.63953 | 15.8058 | 14.25947 | 10.33855 | 1.546327 | 3.920928
50.64953 | 15.7796 | 14.2889 | 10.33561 | 1.4907 | 3.953295
50.65953 | 15.8701 | 14.31881 | 10.33267 | 1.551292 | 3.986141
50.66953 | 15.8705 | 14.34921 | 10.32973 | 1.521295 | 4.019472
50.67952 | 15.895 | 14.38007 | 10.32681 | 1.514928 | 4.053266
50.68952 | 15.9886 | 14.41148 | 10.32388 | 1.577125 | 4.087599
50.69952 | 15.9848 | 14.4434 | 10.32095 | 1.541403 | 4.122447
50.70952 | 16.0689 | 14.47585 | 10.31803 | 1.593054 | 4.15782
50.71952 | 16.0671 | 14.50883 | 10.3151 | 1.558267 | 4.193728
50.72952 | 16.1072 | 14.54237 | 10.31219 | 1.564832 | 4.230182
50.73952 | 16.1844 | 14.57646 | 10.30927 | 1.607938 | 4.267191
50.74952 | 16.2136 | 14.61112 | 10.30636 | 1.602475 | 4.304766
50.75952 | 16.2617 | 14.64637 | 10.30345 | 1.615331 | 4.34292
50.76952 | 16.2823 | 14.6822 | 10.30054 | 1.600096 | 4.381663
50.77952 | 16.3119 | 14.71864 | 10.29764 | 1.593257 | 4.421006
50.78952 | 16.3929 | 14.7557 | 10.29473 | 1.637203 | 4.460962
50.79952 | 16.433 | 14.79338 | 10.29184 | 1.639622 | 4.501542
50.80952 | 16.4947 | 14.8317 | 10.28894 | 1.663001 | 4.54276
50.81952 | 16.5174 | 14.87067 | 10.28605 | 1.646728 | 4.584627
50.82952 | 16.5693 | 14.91031 | 10.28315 | 1.658988 | 4.627158
50.83952 | 16.6526 | 14.95063 | 10.28027 | 1.70197 | 4.670364
50.84952 | 16.6686 | 14.99164 | 10.27738 | 1.676959 | 4.71426
50.85952 | 16.731 | 15.03336 | 10.2745 | 1.697643 | 4.758859
50.86952 | 16.7826 | 15.0758 | 10.27162 | 1.706805 | 4.804178
50.87952 | 16.8295 | 15.11897 | 10.26874 | 1.710531 | 4.850228
50.88952 | 16.9058 | 15.16289 | 10.26587 | 1.742908 | 4.897026
50.89952 | 16.9467 | 15.20758 | 10.26299 | 1.739119 | 4.944587
50.90952 | 17.0138 | 15.25305 | 10.26012 | 1.760748 | 4.992928
50.91952 | 17.0676 | 15.29932 | 10.25726 | 1.768279 | 5.042063
50.92952 | 17.1153 | 15.3464 | 10.25439 | 1.768896 | 5.09201
50.93952 | 17.1909 | 15.39432 | 10.25153 | 1.796582 | 5.142785
50.94952 | 17.2408 | 15.44308 | 10.24867 | 1.79772 | 5.194405
50.95952 | 17.3096 | 15.49271 | 10.24582 | 1.816892 | 5.246889
50.96952 | 17.3894 | 15.54322 | 10.24297 | 1.846179 | 5.300255
50.97952 | 17.4454 | 15.59464 | 10.24012 | 1.850763 | 5.354521
50.98952 | 17.5081 | 15.64697 | 10.23727 | 1.861125 | 5.409707
50.99952 | 17.5953 | 15.70025 | 10.23442 | 1.895046 | 5.465831
51.00952 | 17.6414 | 15.75449 | 10.23158 | 1.886905 | 5.522914
51.01951 | 17.7547 | 15.80966 | 10.22875 | 1.945037 | 5.580918
51.02951 | 17.8196 | 15.86589 | 10.22591 | 1.953711 | 5.63998
51.03951 | 17.8792 | 15.92314 | 10.22307 | 1.956062 | 5.700064
51.04951 | 17.958 | 15.98144 | 10.22024 | 1.976565 | 5.761192
51.05951 | 18.0346 | 16.0408 | 10.21741 | 1.993799 | 5.823388
51.06951 | 18.1321 | 16.10126 | 10.21459 | 2.03084 | 5.886672
51.07951 | 18.2071 | 16.16283 | 10.21176 | 2.044266 | 5.95107
51.08951 | 18.2944 | 16.22555 | 10.20894 | 2.06885 | 6.016607
51.09951 | 18.3307 | 16.28943 | 10.20612 | 2.041269 | 6.083307
51.10951 | 18.4764 | 16.3545 | 10.20331 | 2.121897 | 6.151194
51.11951 | 18.5456 | 16.42079 | 10.2005 | 2.124807 | 6.220297
51.12951 | 18.6212 | 16.48833 | 10.19769 | 2.132873 | 6.290641
51.13951 | 18.7131 | 16.55713 | 10.19488 | 2.155968 | 6.362254
51.14951 | 18.8399 | 16.62724 | 10.19207 | 2.212662 | 6.435164
51.15951 | 18.9085 | 16.69867 | 10.18927 | 2.209828 | 6.509401
51.16951 | 18.9773 | 16.77146 | 10.18647 | 2.205836 | 6.584993
51.17951 | 19.1255 | 16.84565 | 10.18367 | 2.279854 | 6.661971
51.18951 | 19.1842 | 16.92125 | 10.18088 | 2.262953 | 6.740366
51.19951 | 19.34 | 16.9983 | 10.17809 | 2.341701 | 6.82021
51.20951 | 19.3909 | 17.07684 | 10.1753 | 2.314064 | 6.901536
51.21951 | 19.4743 | 17.15689 | 10.17251 | 2.31741 | 6.984376
51.22951 | 19.6605 | 17.2385 | 10.16973 | 2.422004 | 7.068767
51.23951 | 19.6965 | 17.32169 | 10.16695 | 2.374811 | 7.154741
51.24951 | 19.837 | 17.4065 | 10.16417 | 2.430496 | 7.242334
51.25951 | 19.936 | 17.49298 | 10.16139 | 2.443022 | 7.331584
51.26951 | 19.9853 | 17.58115 | 10.15862 | 2.40415 | 7.422529
51.27951 | 20.1809 | 17.67106 | 10.15585 | 2.509843 | 7.515207
51.28951 | 20.2943 | 17.76274 | 10.15308 | 2.53156 | 7.609657
51.29951 | 20.3501 | 17.85624 | 10.15032 | 2.493863 | 7.70592
51.30951 | 20.5273 | 17.95159 | 10.14755 | 2.575708 | 7.804038
51.31951 | 20.6228 | 18.04884 | 10.14479 | 2.573955 | 7.904051
51.32951 | 20.7109 | 18.14804 | 10.14204 | 2.56286 | 8.006003
51.33951 | 20.9176 | 18.24922 | 10.13928 | 2.668379 | 8.109939
51.34951 | 20.9652 | 18.35243 | 10.13653 | 2.612766 | 8.215905
51.35951 | 21.1285 | 18.45773 | 10.13378 | 2.670774 | 8.323946
51.3695 | 21.2734 | 18.56504 | 10.13104 | 2.708364 | 8.433998
51.3795 | 21.3687 | 18.67462 | 10.12829 | 2.694077 | 8.54633
51.3895 | 21.5271 | 18.78643 | 10.12555 | 2.740667 | 8.660882
51.3995 | 21.6189 | 18.90052 | 10.12281 | 2.718384 | 8.777704
51.4095 | 21.8282 | 19.01692 | 10.12008 | 2.811276 | 8.896849
51.4195 | 21.8852 | 19.13571 | 10.11734 | 2.749492 | 9.018367
51.4295 | 22.0228 | 19.25693 | 10.11461 | 2.765875 | 9.142315
51.4395 | 22.215 | 19.38063 | 10.11188 | 2.834374 | 9.268745
51.4495 | 22.3034 | 19.50687 | 10.10915 | 2.796532 | 9.397713
51.4595 | 22.4602 | 19.63571 | 10.10643 | 2.824492 | 9.529277
51.4695 | 22.6363 | 19.7672 | 10.10371 | 2.869096 | 9.663494
51.4795 | 22.6824 | 19.90141 | 10.10099 | 2.780986 | 9.800422
51.4895 | 22.941 | 20.0384 | 10.09828 | 2.902601 | 9.940124
51.4995 | 23.0442 | 20.17822 | 10.09556 | 2.86598 | 10.08266
51.5095 | 23.1641 | 20.32094 | 10.09285 | 2.843161 | 10.22809
51.5195 | 23.3886 | 20.46662 | 10.09014 | 2.921983 | 10.37647
51.5295 | 23.4308 | 20.61532 | 10.08744 | 2.815481 | 10.52788
51.5395 | 23.6757 | 20.76711 | 10.08473 | 2.908589 | 10.68238
51.5495 | 23.819 | 20.92206 | 10.08203 | 2.896944 | 10.84002
51.5595 | 23.9017 | 21.08022 | 10.07934 | 2.821478 | 11.00089
51.5695 | 24.1318 | 21.24167 | 10.07664 | 2.890126 | 11.16503
51.5795 | 24.253 | 21.40648 | 10.07395 | 2.846517 | 11.33253
51.5895 | 24.3895 | 21.57471 | 10.07126 | 2.814785 | 11.50346
51.5995 | 24.5461 | 21.74644 | 10.06857 | 2.79966 | 11.67787
51.6095 | 24.6844 | 21.92172 | 10.06589 | 2.762675 | 11.85584
51.6195 | 24.9491 | 22.10064 | 10.0632 | 2.848458 | 12.03744
51.6295 | 25.0002 | 22.28326 | 10.06052 | 2.716944 | 12.22273
51.6395 | 25.1808 | 22.46964 | 10.05785 | 2.711156 | 12.4118
51.6495 | 25.3739 | 22.65987 | 10.05517 | 2.714033 | 12.6047
51.6595 | 25.4657 | 22.854 | 10.0525 | 2.611698 | 12.8015
51.6695 | 25.738 | 23.05211 | 10.04983 | 2.685887 | 13.00228
51.6795 | 25.8194 | 23.25427 | 10.04759 | 2.565129 | 13.20668
51.6895 | 25.963 | 23.46054 | 10.04628 | 2.502459 | 13.41426
51.6995 | 26.2526 | 23.67099 | 10.04497 | 2.58161 | 13.62602
51.70949 | 26.3424 | 23.88547 | 10.04367 | 2.45693 | 13.8418
51.71949 | 26.4723 | 24.10447 | 10.04237 | 2.367832 | 14.0621
51.72949 | 26.6822 | 24.32783 | 10.04107 | 2.354367 | 14.28677
51.73949 | 26.8455 | 24.55563 | 10.03977 | 2.289873 | 14.51586
51.74949 | 26.9733 | 24.78791 | 10.03848 | 2.185395 | 14.74943
51.75949 | 27.1618 | 25.02472 | 10.03718 | 2.137079 | 14.98754
51.76949 | 27.2677 | 25.26613 | 10.03589 | 2.001574 | 15.23023
51.77949 | 27.5126 | 25.51217 | 10.03461 | 2.000432 | 15.47756
51.78949 | 27.6331 | 25.76289 | 10.03332 | 1.870212 | 15.72957
51.79949 | 27.8565 | 26.01832 | 10.03204 | 1.838176 | 15.98628
51.80949 | 27.9572 | 26.27851 | 10.03076 | 1.678692 | 16.24775
51.81949 | 28.1379 | 26.54347 | 10.02948 | 1.59443 | 16.51399
51.82949 | 28.3338 | 26.81323 | 10.02821 | 1.520572 | 16.78502
51.83949 | 28.4579 | 27.08779 | 10.02694 | 1.370106 | 17.06086
51.84949 | 28.6666 | 27.36718 | 10.02567 | 1.299422 | 17.34151
51.85949 | 28.8014 | 27.65138 | 10.0244 | 1.150022 | 17.62698
51.86949 | 28.9322 | 27.94038 | 10.02314 | 0.9918206 | 17.91724
51.87949 | 29.2024 | 28.23416 | 10.02187 | 0.9682375 | 18.21229
51.88949 | 29.2773 | 28.5327 | 10.02061 | 0.7446041 | 18.51208
51.89949 | 29.4156 | 28.83594 | 10.01936 | 0.5796616 | 18.81658
51.90949 | 29.6211 | 29.14383 | 10.0181 | 0.4772662 | 19.12573
51.91949 | 29.7418 | 29.45631 | 10.01685 | 0.2854883 | 19.43946
51.92949 | 29.9324 | 29.77329 | 10.0156 | 0.1591077 | 19.75769
51.93949 | 30.0719 | 30.09468 | 10.01436 | -0.02277844 | 20.08032
51.94949 | 30.2077 | 30.42036 | 10.01311 | -0.2126572 | 20.40725
51.95949 | 30.3979 | 30.7502 | 10.01187 | -0.3522984 | 20.73833
51.96949 | 30.5277 | 31.08405 | 10.01063 | -0.5563512 | 21.07342
51.97949 | 30.6602 | 31.42175 | 10.00939 | -0.7615524 | 21.41236
51.98949 | 30.8139 | 31.76312 | 10.00816 | -0.9492152 | 21.75496
51.99949 | 30.9612 | 32.10793 | 10.00693 | -1.146733 | 22.10101
52.00949 | 31.1434 | 32.45597 | 10.0057 | -1.312575 | 22.45028
52.01949 | 31.2415 | 32.80699 | 10.00447 | -1.565493 | 22.80252
52.02949 | 31.402 | 33.16071 | 10.00324 | -1.758709 | 23.15746
52.03949 | 31.537 | 33.51683 | 10.00202 | -1.97983 | 23.51481
52.04949 | 31.6211 | 33.87502 | 10.0008 | -2.253924 | 23.87422
52.05948 | 31.8248 | 34.2346 | 9.999586 | -2.409798 | 24.23501
52.06948 | 31.909 | 34.59587 | 9.998371 | -2.686873 | 24.5975
52.07948 | 32.0055 | 34.95811 | 9.997159 | -2.952606 | 24.96095
52.08948 | 32.175 | 35.32086 | 9.995949 | -3.145862 | 25.32491
52.09948 | 32.2676 | 35.68369 | 9.994741 | -3.41609 | 25.68895
52.10948 | 32.4149 | 36.04611 | 9.993536 | -3.631206 | 26.05257
52.11948 | 32.4759 | 36.4076 | 9.992333 | -3.931705 | 26.41527
52.12948 | 32.5988 | 36.76765 | 9.991133 | -4.168854 | 26.77652
52.13948 | 32.7466 | 37.12569 | 9.989935 | -4.379088 | 27.13575
52.14948 | 32.819 | 37.48113 | 9.988739 | -4.662129 | 27.49239
52.15948 | 32.9207 | 37.83337 | 9.987546 | -4.912671 | 27.84583
52.16948 | 33.0359 | 38.18179 | 9.986355 | -5.145887 | 28.19543
52.17948 | 33.0981 | 38.52572 | 9.985167 | -5.427625 | 28.54056
52.18948 | 33.2151 | 38.86451 | 9.983981 | -5.649414 | 28.88053
52.19948 | 33.3111 | 39.19747 | 9.982798 | -5.886372 | 29.21467
52.20948 | 33.3596 | 39.52391 | 9.981617 | -6.164309 | 29.54229
52.21948 | 33.4717 | 39.84311 | 9.980438 | -6.37141 | 29.86267
52.22948 | 33.5325 | 40.15436 | 9.979262 | -6.621861 | 30.1751
52.23948 | 33.6072 | 40.45694 | 9.978088 | -6.849741 | 30.47885
52.24948 | 33.6768 | 40.75013 | 9.976916 | -7.073326 | 30.77321
52.25948 | 33.7467 | 41.03319 | 9.975747 | -7.286491 | 31.05744
52.26948 | 33.8002 | 41.30543 | 9.97458 | -7.50523 | 31.33085
52.27948 | 33.8642 | 41.56613 | 9.973416 | -7.701927 | 31.59271
52.28948 | 33.916 | 41.8146 | 9.972254 | -7.898596 | 31.84234
52.29948 | 33.9715 | 42.05016 | 9.971094 | -8.078663 | 32.07907
52.30948 | 34.0192 | 42.27218 | 9.969937 | -8.252977 | 32.30224
52.31948 | 34.0673 | 42.48001 | 9.968782 | -8.412713 | 32.51123
52.32948 | 34.0989 | 42.67307 | 9.967629 | -8.574169 | 32.70544
52.33948 | 34.1806 | 42.85079 | 9.966479 | -8.670191 | 32.88431
52.34948 | 34.1722 | 43.01264 | 9.965331 | -8.840444 | 33.04731
52.35948 | 34.1781 | 43.15816 | 9.964186 | -8.980055 | 33.19397
52.36948 | 34.2548 | 43.28688 | 9.963042 | -9.032078 | 33.32384
52.37948 | 34.2467 | 43.39843 | 9.961901 | -9.151733 | 33.43653
52.38948 | 34.2542 | 43.49247 | 9.960763 | -9.238265 | 33.5317
52.39947 | 34.289 | 43.56863 | 9.959628 | -9.279632 | 33.609
52.40947 | 34.2801 | 43.62684 | 9.958494 | -9.346743 | 33.66835
52.41947 | 34.277 | 43.66684 | 9.957362 | -9.389839 | 33.70948
52.42947 | 34.2934 | 43.6885 | 9.956233 | -9.395104 | 33.73227
52.43947 | 34.28 | 43.69178 | 9.955106 | -9.411778 | 33.73667
52.44947 | 34.2579 | 43.67665 | 9.953982 | -9.418749 | 33.72267
52.45947 | 34.2616 | 43.64318 | 9.952859 | -9.381578 | 33.69032
52.46947 | 34.2353 | 43.59148 | 9.951739 | -9.356181 | 33.63974
52.47947 | 34.1932 | 43.52173 | 9.950621 | -9.328525 | 33.5711
52.48947 | 34.1866 | 43.43414 | 9.949506 | -9.247536 | 33.48463
52.49947 | 34.1521 | 43.32899 | 9.948393 | -9.176891 | 33.3806
52.50947 | 34.0794 | 43.20663 | 9.947282 | -9.127226 | 33.25934
52.51947 | 34.057 | 43.06741 | 9.946174 | -9.010413 | 33.12124
52.52947 | 34.0273 | 42.91178 | 9.945067 | -8.884483 | 32.96672
52.53947 | 33.9439 | 42.7402 | 9.943963 | -8.796303 | 32.79624
52.54947 | 33.8952 | 42.55318 | 9.942862 | -8.657981 | 32.61032
52.55947 | 33.8524 | 42.35126 | 9.941762 | -8.498863 | 32.4095
52.56947 | 33.7495 | 42.13503 | 9.940665 | -8.385528 | 32.19436
52.57947 | 33.7013 | 41.90508 | 9.93957 | -8.203781 | 31.96551
52.58947 | 33.6304 | 41.66205 | 9.938478 | -8.031652 | 31.72357
52.59947 | 33.5136 | 41.4066 | 9.937387 | -7.893004 | 31.46922
52.60947 | 33.4893 | 41.13939 | 9.936299 | -7.650095 | 31.2031
52.61947 | 33.3459 | 40.86112 | 9.935213 | -7.515217 | 30.9259
52.62947 | 33.2704 | 40.57247 | 9.93413 | -7.302069 | 30.63834
52.63947 | 33.1856 | 40.27415 | 9.933049 | -7.088548 | 30.3411
52.64947 | 33.0721 | 39.96686 | 9.931969 | -6.894759 | 30.03489
52.65947 | 32.9645 | 39.65131 | 9.930893 | -6.686807 | 29.72041
52.66947 | 32.8837 | 39.32819 | 9.929818 | -6.444494 | 29.39838
52.67947 | 32.7307 | 38.99821 | 9.928746 | -6.267514 | 29.06947
52.68947 | 32.6404 | 38.66205 | 9.927676 | -6.021652 | 28.73438
52.69947 | 32.5126 | 38.32038 | 9.926608 | -5.807778 | 28.39377
52.70947 | 32.3878 | 37.97386 | 9.925542 | -5.586058 | 28.04832
52.71947 | 32.2344 | 37.62312 | 9.924478 | -5.388724 | 27.69865
52.72947 | 32.0974 | 37.26881 | 9.923417 | -5.171412 | 27.34539
52.73946 | 32.05 | 36.91187 | 9.922359 | -4.861869 | 26.98951
52.74946 | 31.8454 | 36.55219 | 9.921302 | -4.706789 | 26.63089
52.75946 | 31.738 | 36.19066 | 9.920248 | -4.452663 | 26.27042
52.76946 | 31.5857 | 35.82785 | 9.919195 | -4.242147 | 25.90865
52.77946 | 31.3955 | 35.46424 | 9.918145 | -4.068741 | 25.5461
52.78946 | 31.3132 | 35.10034 | 9.917097 | -3.787142 | 25.18325
52.79946 | 31.1477 | 34.73661 | 9.916051 | -3.588905 | 24.82055
52.80946 | 30.9277 | 34.37347 | 9.915008 | -3.445774 | 24.45847
52.81946 | 30.8676 | 34.01136 | 9.913966 | -3.143759 | 24.09739
52.82946 | 30.6391 | 33.65064 | 9.912927 | -3.011543 | 23.73772
52.83946 | 30.5039 | 33.29169 | 9.91189 | -2.787794 | 23.3798
52.84946 | 30.341 | 32.93485 | 9.910855 | -2.593846 | 23.02399
52.85946 | 30.1123 | 32.58041 | 9.909822 | -2.468109 | 22.67059
52.86946 | 30.0263 | 32.22868 | 9.908792 | -2.202376 | 22.31988
52.87946 | 29.8208 | 31.87991 | 9.907764 | -2.059111 | 21.97215
52.88946 | 29.6198 | 31.53436 | 9.906737 | -1.914564 | 21.62763
52.89946 | 29.4733 | 31.19224 | 9.905713 | -1.718945 | 21.28653
52.90946 | 29.3029 | 30.85376 | 9.904691 | -1.550862 | 20.94907
52.91946 | 29.1107 | 30.5191 | 9.903672 | -1.408397 | 20.61543
52.92946 | 28.897 | 30.18841 | 9.902654 | -1.291412 | 20.28576
52.93946 | 28.7507 | 29.86185 | 9.901639 | -1.111151 | 19.96021
52.94946 | 28.6252 | 29.53954 | 9.900625 | -0.9143402 | 19.63891
52.95946 | 28.3264 | 29.22159 | 9.899614 | -0.8951924 | 19.32198
52.96946 | 28.2172 | 28.9081 | 9.898605 | -0.6909001 | 19.00949
52.97946 | 28.0288 | 28.59915 | 9.897598 | -0.5703477 | 18.70155
52.98946 | 27.7399 | 28.2948 | 9.896594 | -0.5548985 | 18.3982
52.99946 | 27.6867 | 27.99511 | 9.895591 | -0.3084101 | 18.09952
53.00946 | 27.4587 | 27.70012 | 9.89459 | -0.2414244 | 17.80553
53.01946 | 27.1973 | 27.40987 | 9.893592 | -0.2125695 | 17.51628
53.02946 | 27.1108 | 27.12437 | 9.892596 | -0.01357288 | 17.23178
53.03946 | 26.8896 | 26.84364 | 9.891602 | 0.04595825 | 16.95204
53.04946 | 26.6451 | 26.56768 | 9.89061 | 0.0774225 | 16.67707
53.05946 | 26.4899 | 26.29648 | 9.88962 | 0.1934231 | 16.40686
53.06946 | 26.2799 | 26.03003 | 9.888632 | 0.2498705 | 16.1414
53.07946 | 26.1817 | 25.76831 | 9.887646 | 0.4133887 | 15.88067
53.08945 | 25.9344 | 25.51155 | 9.886663 | 0.4228516 | 15.62489
53.09945 | 25.7386 | 25.25921 | 9.885682 | 0.479395 | 15.37352
53.10945 | 25.6354 | 25.0115 | 9.884702 | 0.6239016 | 15.1268
53.11945 | 25.3572 | 24.76838 | 9.883725 | 0.5888154 | 14.88466
53.12945 | 25.2406 | 24.52982 | 9.88275 | 0.7107776 | 14.64707
53.13945 | 25.0455 | 24.29576 | 9.881776 | 0.7497408 | 14.41398
53.14945 | 24.805 | 24.06614 | 9.880805 | 0.7388558 | 14.18534
53.15945 | 24.7306 | 23.84092 | 9.879836 | 0.8896821 | 13.96108
53.16945 | 24.4943 | 23.62003 | 9.878869 | 0.8742706 | 13.74116
53.17945 | 24.3322 | 23.40341 | 9.877904 | 0.9287876 | 13.52551
53.18945 | 24.1704 | 23.19101 | 9.876941 | 0.9793928 | 13.31407
53.19945 | 23.9445 | 22.98275 | 9.875981 | 0.9617517 | 13.10677
53.20945 | 23.8121 | 22.77857 | 9.875022 | 1.033528 | 12.90355
53.21945 | 23.6434 | 22.57841 | 9.874065 | 1.064989 | 12.70435
53.22945 | 23.4418 | 22.3822 | 9.873111 | 1.0596 | 12.50909
53.23945 | 23.3201 | 22.18987 | 9.872158 | 1.130232 | 12.31771
53.24945 | 23.1187 | 22.00135 | 9.871207 | 1.117352 | 12.13014
53.25945 | 22.982 | 21.81657 | 9.870259 | 1.165427 | 11.94631
53.26945 | 22.8203 | 21.63547 | 9.869312 | 1.184827 | 11.76616
53.27945 | 22.605 | 21.45798 | 9.868368 | 1.14702 | 11.58961
53.28945 | 22.5337 | 21.28402 | 9.867426 | 1.249677 | 11.4166
53.29945 | 22.3155 | 21.11354 | 9.866485 | 1.201964 | 11.24705
53.30945 | 22.1604 | 20.94645 | 9.865547 | 1.213951 | 11.0809
53.31945 | 22.0418 | 20.7827 | 9.86461 | 1.259102 | 10.91809
53.32945 | 21.8016 | 20.62221 | 9.863676 | 1.179387 | 10.75854
53.33945 | 21.7492 | 20.46493 | 9.862744 | 1.284272 | 10.60218
53.34945 | 21.5769 | 20.31078 | 9.861813 | 1.266121 | 10.44897
53.35945 | 21.3965 | 20.1597 | 9.860885 | 1.236799 | 10.29882
53.36945 | 21.255 | 20.01163 | 9.859959 | 1.243373 | 10.15167
53.37945 | 21.0898 | 19.8665 | 9.859034 | 1.223304 | 10.00746
53.38945 | 20.9584 | 19.72424 | 9.858112 | 1.234156 | 9.866132
53.39945 | 20.8551 | 19.58481 | 9.857192 | 1.270286 | 9.727622
53.40945 | 20.6697 | 19.44814 | 9.856274 | 1.221559 | 9.591868
53.41945 | 20.5877 | 19.31417 | 9.855357 | 1.273532 | 9.458811
53.42944 | 20.4173 | 19.18296 | 9.854444 | 1.234337 | 9.32852
53.43944 | 20.2701 | 19.05421 | 9.853531 | 1.215888 | 9.20068
53.44944 | 20.1979 | 18.92799 | 9.852621 | 1.269913 | 9.075366
53.45944 | 20.0232 | 18.80423 | 9.851712 | 1.218966 | 8.952522
53.46944 | 19.9115 | 18.6829 | 9.850806 | 1.228601 | 8.832093
53.47944 | 19.7987 | 18.56393 | 9.849901 | 1.234772 | 8.714027
53.48944 | 19.6225 | 18.44727 | 9.848999 | 1.175231 | 8.59827
53.49944 | 19.5541 | 18.33287 | 9.848098 | 1.221229 | 8.484773
53.50944 | 19.4212 | 18.22068 | 9.8472 | 1.200516 | 8.373484
53.51944 | 19.3025 | 18.11066 | 9.846303 | 1.191841 | 8.264356
53.52944 | 19.1718 | 18.00275 | 9.845408 | 1.169053 | 8.157339
53.53944 | 19.0338 | 17.8969 | 9.844515 | 1.136897 | 8.052387
53.54944 | 18.9719 | 17.79308 | 9.843625 | 1.178821 | 7.949455
53.55944 | 18.8486 | 17.69123 | 9.842736 | 1.157368 | 7.848496
53.56944 | 18.703 | 17.59132 | 9.841849 | 1.111683 | 7.749468
53.57944 | 18.6573 | 17.49329 | 9.840964 | 1.16401 | 7.652327
53.58944 | 18.519 | 17.39711 | 9.84008 | 1.121889 | 7.557031
53.59944 | 18.4055 | 17.30274 | 9.839199 | 1.102763 | 7.463538
53.60944 | 18.3528 | 17.21013 | 9.83832 | 1.14267 | 7.37181
53.61944 | 18.1827 | 17.11925 | 9.837443 | 1.063452 | 7.281806
53.62944 | 18.1156 | 17.03006 | 9.836567 | 1.085543 | 7.19349
53.63944 | 18.0331 | 16.94251 | 9.835694 | 1.090586 | 7.106821
53.64944 | 17.9105 | 16.85659 | 9.834822 | 1.053913 | 7.021765
53.65944 | 17.8444 | 16.77224 | 9.833952 | 1.072161 | 6.938286
53.66944 | 17.7162 | 16.68943 | 9.833084 | 1.026766 | 6.85635
53.67944 | 17.6483 | 16.60814 | 9.832219 | 1.04016 | 6.775921
53.68944 | 17.5435 | 16.52832 | 9.831355 | 1.015179 | 6.696967
53.69944 | 17.4223 | 16.44995 | 9.830492 | 0.9723527 | 6.619455
53.70944 | 17.381 | 16.37299 | 9.829632 | 1.008015 | 6.543353
53.71944 | 17.2865 | 16.29741 | 9.828774 | 0.9890941 | 6.468632
53.72944 | 17.1721 | 16.22318 | 9.827917 | 0.9489231 | 6.39526
53.73944 | 17.1288 | 16.15027 | 9.827063 | 0.9785287 | 6.323209
53.74944 | 17.0234 | 16.07866 | 9.82621 | 0.944742 | 6.252448
53.75944 | 16.9708 | 16.00831 | 9.825359 | 0.9624903 | 6.182951
53.76943 | 16.883 | 15.93927 | 9.824511 | 0.9437334 | 6.114756
53.77943 | 16.7854 | 15.87137 | 9.823664 | 0.9140336 | 6.047703
53.78943 | 16.7431 | 15.80465 | 9.822819 | 0.9384483 | 5.981833
53.79943 | 16.6365 | 15.7391 | 9.821975 | 0.8974036 | 5.917121
53.80943 | 16.5777 | 15.67468 | 9.821134 | 0.9030237 | 5.853543
53.81943 | 16.5212 | 15.61137 | 9.820294 | 0.909834 | 5.791072
53.82943 | 16.416 | 15.54914 | 9.819456 | 0.8668566 | 5.729687
53.83943 | 16.386 | 15.48798 | 9.81862 | 0.8980154 | 5.669365
53.84943 | 16.3017 | 15.42787 | 9.817786 | 0.8738331 | 5.610081
53.85943 | 16.2058 | 15.36877 | 9.816953 | 0.8370316 | 5.551815
53.86943 | 16.1664 | 15.31067 | 9.816123 | 0.8557315 | 5.494546
53.87943 | 16.116 | 15.25355 | 9.815294 | 0.8624548 | 5.438251
53.88943 | 16.0455 | 15.19738 | 9.814467 | 0.8481215 | 5.382911
53.89943 | 15.9776 | 15.14215 | 9.813642 | 0.8354512 | 5.328506
53.90943 | 15.9127 | 15.08784 | 9.812819 | 0.8248641 | 5.275017
53.91943 | 15.8841 | 15.03442 | 9.811998 | 0.8496788 | 5.222423
53.92943 | 15.8031 | 14.98189 | 9.811178 | 0.8212136 | 5.170708
53.93943 | 15.733 | 14.93021 | 9.81036 | 0.8027874 | 5.119852
53.94943 | 15.7127 | 14.87938 | 9.809545 | 0.833317 | 5.069838
53.95943 | 15.6198 | 14.82938 | 9.80873 | 0.7904199 | 5.02065
53.96943 | 15.5966 | 14.78019 | 9.807918 | 0.8164132 | 4.972269
53.97943 | 15.5247 | 14.73179 | 9.807107 | 0.7929131 | 4.924679
53.98943 | 15.4632 | 14.68416 | 9.806299 | 0.7790354 | 4.877866
53.99943 | 15.433 | 14.6373 | 9.805492 | 0.7956968 | 4.831811
54.00943 | 15.3638 | 14.59119 | 9.804687 | 0.7726112 | 4.786502
54.01943 | 15.2891 | 14.54581 | 9.803883 | 0.7432949 | 4.741922
54.02943 | 15.2746 | 14.50114 | 9.803082 | 0.7734611 | 4.698057
54.03943 | 15.1889 | 14.45717 | 9.802282 | 0.7317252 | 4.654893
54.04943 | 15.1782 | 14.4139 | 9.801484 | 0.7643007 | 4.612416
54.05943 | 15.1167 | 14.3713 | 9.800687 | 0.745401 | 4.570612
54.06943 | 15.064 | 14.32936 | 9.799893 | 0.7346399 | 4.529467
54.07943 | 15.0349 | 14.28807 | 9.7991 | 0.7468298 | 4.48897
54.08943 | 14.9743 | 14.24742 | 9.798309 | 0.7268835 | 4.449107
54.09943 | 14.9256 | 14.20739 | 9.79752 | 0.7182137 | 4.409866
54.10943 | 14.8958 | 14.16797 | 9.796732 | 0.7278317 | 4.371236
54.11942 | 14.8364 | 14.12919 | 9.795947 | 0.707213 | 4.33324
54.12942 | 14.8105 | 14.09096 | 9.795163 | 0.7195435 | 4.295793
54.13942 | 14.7674 | 14.0533 | 9.794381 | 0.7140975 | 4.258921
54.14942 | 14.7125 | 14.01621 | 9.793601 | 0.6962851 | 4.222614
54.15942 | 14.6845 | 13.97968 | 9.792822 | 0.7048175 | 4.186861
54.16942 | 14.6336 | 13.94369 | 9.792045 | 0.6899057 | 4.151649
54.17942 | 14.5886 | 13.90824 | 9.79127 | 0.6803588 | 4.116972
54.18942 | 14.5649 | 13.87331 | 9.790496 | 0.6915877 | 4.082816
54.19942 | 14.5158 | 13.8389 | 9.789724 | 0.6769017 | 4.049174
54.20942 | 14.4962 | 13.80499 | 9.788954 | 0.6912111 | 4.016035
54.21942 | 14.4443 | 13.77158 | 9.788186 | 0.6727249 | 3.98339
54.22942 | 14.423 | 13.73865 | 9.787419 | 0.6843523 | 3.951229
54.23942 | 14.3904 | 13.7062 | 9.786654 | 0.684202 | 3.919544
54.24942 | 14.3395 | 13.67422 | 9.785891 | 0.6652834 | 3.888326
54.25942 | 14.323 | 13.6427 | 9.785129 | 0.6803044 | 3.857567
54.26942 | 14.2889 | 13.61163 | 9.784369 | 0.6772739 | 3.827257
54.27942 | 14.2476 | 13.581 | 9.783611 | 0.6666 | 3.797389
54.28942 | 14.2196 | 13.55081 | 9.782854 | 0.6687904 | 3.767955
54.29942 | 14.1923 | 13.52105 | 9.7821 | 0.671253 | 3.738947
54.30942 | 14.1631 | 13.4917 | 9.781346 | 0.6713957 | 3.710358
54.31942 | 14.1206 | 13.46277 | 9.780595 | 0.6578265 | 3.682178
54.32942 | 14.0928 | 13.43425 | 9.779845 | 0.6585518 | 3.654403
54.33942 | 14.0519 | 13.40612 | 9.779097 | 0.6457796 | 3.627023
54.34942 | 14.0322 | 13.37838 | 9.778351 | 0.6538162 | 3.600033
54.35942 | 13.986 | 13.35103 | 9.777606 | 0.6349688 | 3.573425
54.36942 | 13.9852 | 13.32406 | 9.776863 | 0.6611445 | 3.547192
54.37942 | 13.9431 | 13.29745 | 9.776122 | 0.6456491 | 3.521329
54.38942 | 13.9183 | 13.27121 | 9.775382 | 0.6470897 | 3.495828
54.39942 | 13.8871 | 13.24533 | 9.774644 | 0.6417722 | 3.470684
54.40942 | 13.8497 | 13.2198 | 9.773907 | 0.6299033 | 3.445889
54.41942 | 13.8438 | 13.19461 | 9.773173 | 0.6491887 | 3.421439
54.42942 | 13.8029 | 13.16977 | 9.77244 | 0.6331344 | 3.397326
54.43942 | 13.7754 | 13.14525 | 9.771708 | 0.6301458 | 3.373546
54.44942 | 13.7689 | 13.12107 | 9.770978 | 0.6478291 | 3.350093
54.45941 | 13.7192 | 13.09723 | 9.770251 | 0.6219667 | 3.326983
54.46941 | 13.6936 | 13.07369 | 9.769524 | 0.6199103 | 3.304166
54.47941 | 13.6819 | 13.05046 | 9.768799 | 0.631442 | 3.281659
54.48941 | 13.6398 | 13.02753 | 9.768076 | 0.6122669 | 3.259457
54.49941 | 13.6185 | 13.00491 | 9.767354 | 0.6135904 | 3.237555
54.50941 | 13.6007 | 12.98258 | 9.766634 | 0.6181172 | 3.215949
54.51941 | 13.5672 | 12.96055 | 9.765916 | 0.6066522 | 3.194632
54.52941 | 13.5575 | 12.9388 | 9.765199 | 0.6187001 | 3.173601
54.53941 | 13.5374 | 12.91733 | 9.764484 | 0.6200661 | 3.15285
54.54941 | 13.5054 | 12.89615 | 9.76377 | 0.6092542 | 3.132376
54.55941 | 13.4965 | 12.87523 | 9.763058 | 0.6212695 | 3.112172
54.56941 | 13.4587 | 12.85458 | 9.762348 | 0.6041158 | 3.092237
54.57941 | 13.4609 | 12.8342 | 9.761639 | 0.6266979 | 3.072563
54.58941 | 13.4305 | 12.81408 | 9.760932 | 0.61642 | 3.053148
54.59941 | 13.4003 | 12.79421 | 9.760226 | 0.6060863 | 3.033988
54.60941 | 13.397 | 12.7746 | 9.759522 | 0.6224004 | 3.015078
54.61941 | 13.3685 | 12.75523 | 9.75882 | 0.6132669 | 2.996414
54.62941 | 13.3601 | 12.73611 | 9.758119 | 0.6239893 | 2.977992
54.63941 | 13.3344 | 12.71723 | 9.757419 | 0.6171718 | 2.959809
54.64941 | 13.3008 | 12.69858 | 9.756722 | 0.6022178 | 2.941861
54.65941 | 13.2907 | 12.68017 | 9.756026 | 0.6105313 | 2.924143
54.66941 | 13.2776 | 12.66198 | 9.755331 | 0.6156158 | 2.906653
54.67941 | 13.2514 | 12.64403 | 9.754638 | 0.6073748 | 2.889387
54.68941 | 13.2447 | 12.62629 | 9.753946 | 0.6184117 | 2.872342
54.69941 | 13.2172 | 12.60877 | 9.753257 | 0.6084301 | 2.855513
54.70941 | 13.2066 | 12.59147 | 9.752568 | 0.6151334 | 2.838898
54.71941 | 13.2047 | 12.57438 | 9.751881 | 0.6303246 | 2.822494
54.72941 | 13.1631 | 12.55749 | 9.751196 | 0.6056069 | 2.806297
54.73941 | 13.1601 | 12.54082 | 9.750513 | 0.6192841 | 2.790303
54.74941 | 13.144 | 12.52434 | 9.74983 | 0.6196585 | 2.774511
54.75941 | 13.1181 | 12.50807 | 9.74915 | 0.6100335 | 2.758917
54.76941 | 13.1057 | 12.49199 | 9.748471 | 0.613712 | 2.743517
54.77941 | 13.0969 | 12.4761 | 9.747793 | 0.6207971 | 2.72831
54.78941 | 13.075 | 12.46041 | 9.747117 | 0.6145914 | 2.713291
54.7994 | 13.059 | 12.44492 | 9.746443 | 0.6140829 | 2.698474
54.8094 | 13.0459 | 12.4296 | 9.74577 | 0.6163047 | 2.683825
54.8194 | 13.0141 | 12.41446 | 9.745099 | 0.5996438 | 2.669357
54.8294 | 13.0154 | 12.3995 | 9.744429 | 0.6159033 | 2.655068
54.8394 | 12.9857 | 12.38471 | 9.743761 | 0.6009854 | 2.640954
54.8494 | 12.9936 | 12.37011 | 9.743094 | 0.6234934 | 2.627013
54.8594 | 12.967 | 12.35567 | 9.742428 | 0.6113289 | 2.613243
54.8694 | 12.9572 | 12.3414 | 9.741764 | 0.6157952 | 2.59964
54.8794 | 12.9505 | 12.32731 | 9.741102 | 0.6231942 | 2.586204
54.8894 | 12.9233 | 12.31337 | 9.740441 | 0.6099285 | 2.57293
54.8994 | 12.9206 | 12.2996 | 9.739782 | 0.6210001 | 2.559818
54.9094 | 12.9149 | 12.28599 | 9.739124 | 0.6289117 | 2.546865
54.9194 | 12.886 | 12.27253 | 9.738467 | 0.6134653 | 2.534067
54.9294 | 12.8723 | 12.25924 | 9.737812 | 0.6130632 | 2.521424
54.9394 | 12.8761 | 12.24609 | 9.737159 | 0.6300074 | 2.508934
54.9494 | 12.8514 | 12.2331 | 9.736507 | 0.6183004 | 2.496593
54.9594 | 12.843 | 12.22026 | 9.735856 | 0.622744 | 2.4844
54.9694 | 12.8252 | 12.20756 | 9.735207 | 0.6176402 | 2.472352
54.9794 | 12.8074 | 12.19501 | 9.73456 | 0.6123914 | 2.460449
54.9894 | 12.8044 | 12.1826 | 9.733914 | 0.6217992 | 2.448687
54.9994 | 12.7917 | 12.17033 | 9.733269 | 0.6213655 | 2.437066
55.0094 | 12.776 | 12.15821 | 9.732626 | 0.6177925 | 2.425582
55.0194 | 12.7748 | 12.14622 | 9.731984 | 0.6285821 | 2.414234
55.0294 | 12.764 | 12.13436 | 9.731344 | 0.6296358 | 2.403021
55.0394 | 12.7442 | 12.12264 | 9.730705 | 0.6215558 | 2.391939
55.0494 | 12.7375 | 12.11106 | 9.730067 | 0.6264434 | 2.380989
55.0594 | 12.7317 | 12.0996 | 9.729431 | 0.6321008 | 2.370168
55.0694 | 12.7217 | 12.08827 | 9.728797 | 0.6334292 | 2.359474
55.0794 | 12.7071 | 12.07707 | 9.728164 | 0.6300311 | 2.348905
55.0894 | 12.6935 | 12.06599 | 9.727532 | 0.6275073 | 2.338461
55.0994 | 12.6856 | 12.05504 | 9.726902 | 0.6305602 | 2.328138
55.1094 | 12.6811 | 12.04421 | 9.726273 | 0.6368905 | 2.317937
55.1194 | 12.6578 | 12.0335 | 9.725646 | 0.6243008 | 2.307854
55.1294 | 12.6542 | 12.02291 | 9.72502 | 0.6312916 | 2.297889
55.1394 | 12.6442 | 12.01243 | 9.724395 | 0.6317654 | 2.28804
55.14939 | 12.633 | 12.00209 | 9.723773 | 0.630913 | 2.278315
55.15939 | 12.6253 | 11.99184 | 9.723151 | 0.6334561 | 2.268693
55.16939 | 12.6116 | 11.98171 | 9.72253 | 0.6298863 | 2.259183
55.17939 | 12.6113 | 11.9717 | 9.721911 | 0.6396049 | 2.249784
55.18939 | 12.607 | 11.96179 | 9.721294 | 0.6452131 | 2.240493
55.19939 | 12.5908 | 11.95199 | 9.720678 | 0.6388124 | 2.23131
55.20939 | 12.5798 | 11.9423 | 9.720063 | 0.6375042 | 2.222233
55.21939 | 12.5774 | 11.93271 | 9.71945 | 0.6446899 | 2.21326
55.22939 | 12.5719 | 11.92323 | 9.718838 | 0.6486706 | 2.204392
55.23939 | 12.5618 | 11.91385 | 9.718227 | 0.6479475 | 2.195625
55.24939 | 12.55 | 11.90458 | 9.717618 | 0.6454223 | 2.18696
55.25939 | 12.5479 | 11.8954 | 9.71701 | 0.6524957 | 2.178394
55.26939 | 12.5328 | 11.88633 | 9.716403 | 0.6464693 | 2.169927
55.27939 | 12.526 | 11.87736 | 9.715798 | 0.6486442 | 2.161557
55.28939 | 12.513 | 11.86848 | 9.715195 | 0.6445214 | 2.153284
55.29939 | 12.5178 | 11.8597 | 9.714592 | 0.6581023 | 2.145105
55.30939 | 12.5011 | 11.85101 | 9.713991 | 0.6500879 | 2.137021
55.31939 | 12.4946 | 11.84242 | 9.713392 | 0.6521794 | 2.129029
55.32939 | 12.4914 | 11.83392 | 9.712793 | 0.6574776 | 2.121129
55.33939 | 12.4891 | 11.82552 | 9.712196 | 0.6635841 | 2.11332
55.34939 | 12.4727 | 11.8172 | 9.711601 | 0.6554996 | 2.1056
55.35939 | 12.4821 | 11.80897 | 9.711006 | 0.6731253 | 2.097968
55.36939 | 12.4512 | 11.80084 | 9.710413 | 0.650362 | 2.090425
55.37939 | 12.4702 | 11.79279 | 9.709822 | 0.6774109 | 2.082967
55.38939 | 12.4361 | 11.78483 | 9.709232 | 0.651273 | 2.075595
55.39939 | 12.4461 | 11.77695 | 9.708643 | 0.6691494 | 2.068308
55.40939 | 12.4382 | 11.76916 | 9.708055 | 0.6690407 | 2.061104
55.41939 | 12.4275 | 11.76145 | 9.707469 | 0.6660481 | 2.053983
55.42939 | 12.4094 | 11.75383 | 9.706884 | 0.6555725 | 2.046944
55.43939 | 12.418 | 11.74629 | 9.7063 | 0.6717147 | 2.039985
55.44939 | 12.3945 | 11.73882 | 9.705718 | 0.6556758 | 2.033106
55.45939 | 12.3951 | 11.73144 | 9.705137 | 0.6636568 | 2.026307
55.46939 | 12.3866 | 11.72414 | 9.704557 | 0.662458 | 2.019585
55.47939 | 12.3661 | 11.71692 | 9.703979 | 0.6491809 | 2.012941
55.48938 | 12.3796 | 11.70978 | 9.703402 | 0.6698189 | 2.006379
55.49938 | 12.3569 | 11.70271 | 9.702826 | 0.6541872 | 1.999887
55.50938 | 12.3541 | 11.69572 | 9.702252 | 0.6583793 | 1.993469
55.51938 | 12.3491 | 11.6888 | 9.701678 | 0.6602962 | 1.987125
55.52938 | 12.3308 | 11.68196 | 9.701106 | 0.6488386 | 1.980855
55.53938 | 12.3366 | 11.67519 | 9.700536 | 0.6614071 | 1.974657
55.54938 | 12.311 | 11.6685 | 9.699966 | 0.6425028 | 1.968531
55.55938 | 12.3137 | 11.66187 | 9.699398 | 0.6518264 | 1.962475
55.56938 | 12.3131 | 11.65532 | 9.698832 | 0.6577784 | 1.95649
55.57938 | 12.2902 | 11.64884 | 9.698266 | 0.6413597 | 1.950574
55.58938 | 12.2871 | 11.64243 | 9.697702 | 0.6446711 | 1.944727
55.59938 | 12.2808 | 11.63609 | 9.697139 | 0.6447131 | 1.938948
55.60938 | 12.2529 | 11.62981 | 9.696577 | 0.6230864 | 1.933237
55.61938 | 12.2639 | 11.62361 | 9.696016 | 0.640292 | 1.927592
55.62938 | 12.266 | 11.61747 | 9.695457 | 0.6485302 | 1.922013
55.63938 | 12.2261 | 11.6114 | 9.694899 | 0.6147019 | 1.916499
55.64938 | 12.2575 | 11.60539 | 9.694342 | 0.6521076 | 1.91105
55.65938 | 12.2337 | 11.59945 | 9.693787 | 0.634248 | 1.905665
55.66938 | 12.217 | 11.59358 | 9.693233 | 0.6234238 | 1.900344
55.67938 | 12.2342 | 11.58776 | 9.69268 | 0.6464356 | 1.895085
55.68938 | 12.2071 | 11.58202 | 9.692128 | 0.6250838 | 1.889888
55.69938 | 12.2146 | 11.57633 | 9.691577 | 0.6382694 | 1.884753
55.70938 | 12.203 | 11.57071 | 9.691028 | 0.6322927 | 1.879679
55.71938 | 12.1928 | 11.56515 | 9.69048 | 0.6276543 | 1.874666
55.72938 | 12.1985 | 11.55965 | 9.689933 | 0.6388549 | 1.869712
55.73938 | 12.1906 | 11.55421 | 9.689387 | 0.6363949 | 1.864818
55.74938 | 12.1735 | 11.54883 | 9.688843 | 0.6246749 | 1.859982
55.75938 | 12.1823 | 11.5435 | 9.6883 | 0.6387956 | 1.855205
55.76938 | 12.1685 | 11.53824 | 9.687758 | 0.6302573 | 1.850485
55.77938 | 12.1494 | 11.53304 | 9.687217 | 0.6163609 | 1.845822
55.78938 | 12.1722 | 11.52789 | 9.686677 | 0.6443064 | 1.841216
55.79938 | 12.1498 | 11.52281 | 9.686139 | 0.6269948 | 1.836666
55.80938 | 12.1573 | 11.51777 | 9.685602 | 0.6395262 | 1.832172
55.81938 | 12.1554 | 11.5128 | 9.685066 | 0.6426014 | 1.827733
55.82937 | 12.1328 | 11.50789 | 9.684532 | 0.6249143 | 1.823354
55.83937 | 12.1471 | 11.50302 | 9.683998 | 0.6440784 | 1.819024
55.84937 | 12.1477 | 11.49821 | 9.683466 | 0.6494876 | 1.814747
55.85937 | 12.1326 | 11.49346 | 9.682934 | 0.6391439 | 1.810522
55.86937 | 12.1446 | 11.48876 | 9.682404 | 0.6558433 | 1.806352
55.87937 | 12.1198 | 11.48411 | 9.681875 | 0.6356907 | 1.802234
55.88937 | 12.1256 | 11.47952 | 9.681348 | 0.6460848 | 1.798168
55.89937 | 12.1231 | 11.47497 | 9.680821 | 0.6481265 | 1.794152
55.90937 | 12.1042 | 11.47048 | 9.680296 | 0.633716 | 1.790188
55.91937 | 12.1246 | 11.46605 | 9.679771 | 0.6585536 | 1.786275
55.92937 | 12.1142 | 11.46166 | 9.679248 | 0.65254 | 1.782412
55.93937 | 12.0859 | 11.45732 | 9.678726 | 0.6285752 | 1.778598
55.94937 | 12.1151 | 11.45304 | 9.678206 | 0.6620602 | 1.774834
55.95937 | 12.0983 | 11.44881 | 9.677686 | 0.6494948 | 1.771119
55.96937 | 12.0943 | 11.44462 | 9.677168 | 0.6496797 | 1.767453
55.97937 | 12.1055 | 11.44048 | 9.67665 | 0.6650151 | 1.763835
55.98937 | 12.085 | 11.4364 | 9.676134 | 0.6486016 | 1.760264
55.99937 | 12.0955 | 11.43236 | 9.675619 | 0.6631393 | 1.756742
56.00937 | 12.1001 | 11.42837 | 9.675105 | 0.6717289 | 1.753266
56.01937 | 12.0643 | 11.42443 | 9.674592 | 0.6398704 | 1.749837
56.02937 | 12.0957 | 11.42054 | 9.674081 | 0.6751643 | 1.746455
56.03937 | 12.0813 | 11.41669 | 9.67357 | 0.6646112 | 1.743119
56.04937 | 12.0735 | 11.41289 | 9.673061 | 0.660611 | 1.739828
56.05937 | 12.0755 | 11.40914 | 9.672553 | 0.6663643 | 1.736583
56.06937 | 12.0661 | 11.40543 | 9.672045 | 0.6606713 | 1.733383
56.07937 | 12.0607 | 11.40177 | 9.671539 | 0.6589323 | 1.730228
56.08937 | 12.07 | 11.39815 | 9.671035 | 0.6718478 | 1.727118
56.09937 | 12.0528 | 11.39458 | 9.670531 | 0.658218 | 1.724051
56.10937 | 12.057 | 11.39106 | 9.670028 | 0.6659444 | 1.721028
56.11937 | 12.0727 | 11.38758 | 9.669526 | 0.6851236 | 1.71805
56.12937 | 12.0441 | 11.38414 | 9.669026 | 0.6599597 | 1.715114
56.13937 | 12.0614 | 11.38075 | 9.668526 | 0.6806517 | 1.712222
56.14937 | 12.0551 | 11.3774 | 9.668028 | 0.6776999 | 1.709372
56.15937 | 12.0491 | 11.3741 | 9.667531 | 0.6750044 | 1.706565
56.16937 | 12.0682 | 11.37083 | 9.667035 | 0.6973655 | 1.7038
56.17936 | 12.047 | 11.36762 | 9.66654 | 0.67938 | 1.70108
56.18936 | 12.0485 | 11.36444 | 9.666046 | 0.6840556 | 1.698398
56.19936 | 12.0603 | 11.36131 | 9.665553 | 0.6989886 | 1.695758
56.20936 | 12.0438 | 11.35822 | 9.665061 | 0.6855794 | 1.693159
56.21936 | 12.0368 | 11.35517 | 9.66457 | 0.6816282 | 1.690601
56.22936 | 12.0544 | 11.35216 | 9.664081 | 0.7022353 | 1.688084
56.23936 | 12.0356 | 11.3492 | 9.663592 | 0.6864008 | 1.685607
56.24936 | 12.0477 | 11.34628 | 9.663104 | 0.701425 | 1.683171
56.25936 | 12.0406 | 11.34339 | 9.662618 | 0.6972081 | 1.680774
56.26936 | 12.0331 | 11.34055 | 9.662132 | 0.6925506 | 1.678417
56.27936 | 12.0419 | 11.33775 | 9.661648 | 0.7041523 | 1.6761
56.28936 | 12.0314 | 11.33499 | 9.661164 | 0.6964136 | 1.673822
56.29936 | 12.04 | 11.33227 | 9.660682 | 0.7077347 | 1.671583
56.30936 | 12.0421 | 11.32958 | 9.660201 | 0.7125158 | 1.669384
56.31936 | 12.0307 | 11.32694 | 9.65972 | 0.7037572 | 1.667222
56.32936 | 12.0344 | 11.32434 | 9.659241 | 0.7100589 | 1.6651
56.33936 | 12.0408 | 11.32178 | 9.658763 | 0.7190212 | 1.663016
56.34936 | 12.024 | 11.31926 | 9.658286 | 0.7047444 | 1.66097
56.35936 | 12.0349 | 11.31677 | 9.657809 | 0.7181287 | 1.658962
56.36936 | 12.0172 | 11.31433 | 9.657334 | 0.702874 | 1.656992
56.37936 | 12.0142 | 11.31192 | 9.65686 | 0.7022805 | 1.655059
56.38936 | 12.0317 | 11.30955 | 9.656387 | 0.7221488 | 1.653164
56.39936 | 12.0118 | 11.30722 | 9.655915 | 0.7045791 | 1.651306
56.40936 | 12.0105 | 11.30493 | 9.655444 | 0.7055708 | 1.649486
56.41936 | 12.0214 | 11.30268 | 9.654974 | 0.7187242 | 1.647702
56.42936 | 12.0089 | 11.30046 | 9.654505 | 0.7084394 | 1.645956
56.43936 | 12.004 | 11.29828 | 9.654036 | 0.7057176 | 1.644246
56.44936 | 12.0142 | 11.29614 | 9.653569 | 0.7180581 | 1.642573
56.45936 | 12.0157 | 11.29404 | 9.653103 | 0.7216611 | 1.640936
56.46936 | 12.005 | 11.29197 | 9.652638 | 0.713027 | 1.639335
56.47936 | 12.0063 | 11.28994 | 9.652174 | 0.7163555 | 1.637771
56.48936 | 12.0059 | 11.28795 | 9.651711 | 0.7179473 | 1.636242
56.49936 | 12.0113 | 11.286 | 9.651249 | 0.7253019 | 1.634749
56.50936 | 11.9992 | 11.28408 | 9.650787 | 0.71512 | 1.633293
56.51935 | 12.0055 | 11.2822 | 9.650328 | 0.7232996 | 1.631873
56.52935 | 12.0093 | 11.28036 | 9.649868 | 0.7289444 | 1.630487
56.53935 | 11.9945 | 11.27855 | 9.64941 | 0.7159528 | 1.629137
56.54935 | 12.0054 | 11.27678 | 9.648953 | 0.7286249 | 1.627822
56.55935 | 12.0147 | 11.27504 | 9.648496 | 0.7396608 | 1.626543
56.56935 | 12.0013 | 11.27334 | 9.648041 | 0.7279605 | 1.625298
56.57935 | 12.0011 | 11.27168 | 9.647587 | 0.7294243 | 1.624089
56.58935 | 12.0008 | 11.27005 | 9.647133 | 0.7307522 | 1.622915
56.59935 | 12.0156 | 11.26846 | 9.646681 | 0.7471443 | 1.621775
56.60935 | 12.0137 | 11.2669 | 9.646229 | 0.7468005 | 1.620671
56.61935 | 12.011 | 11.26538 | 9.645778 | 0.745621 | 1.619601
56.62935 | 12.0181 | 11.26389 | 9.645329 | 0.7542061 | 1.618565
56.63935 | 12.0273 | 11.26244 | 9.64488 | 0.7648555 | 1.617565
56.64935 | 12.0181 | 11.26103 | 9.644432 | 0.7570694 | 1.616599
56.65935 | 12.0162 | 11.25965 | 9.643985 | 0.7565481 | 1.615667
56.66935 | 12.0341 | 11.25831 | 9.643539 | 0.7757913 | 1.61477
56.67935 | 12.0287 | 11.257 | 9.643094 | 0.7716993 | 1.613907
56.68935 | 12.032 | 11.25573 | 9.64265 | 0.7762722 | 1.613078
56.69935 | 12.0258 | 11.25449 | 9.642207 | 0.7713097 | 1.612284
56.70935 | 12.0425 | 11.25329 | 9.641764 | 0.7892122 | 1.611523
56.71935 | 12.0378 | 11.25212 | 9.641323 | 0.7856795 | 1.610798
56.72935 | 12.0368 | 11.25099 | 9.640882 | 0.7858118 | 1.610106
56.73935 | 12.0454 | 11.24989 | 9.640443 | 0.7955091 | 1.609448
56.74935 | 12.0435 | 11.24883 | 9.640004 | 0.7946715 | 1.608824
56.75935 | 12.0569 | 11.2478 | 9.639566 | 0.8090989 | 1.608235
56.76935 | 12.0574 | 11.24681 | 9.63913 | 0.8105913 | 1.607679
56.77935 | 12.0542 | 11.24585 | 9.638694 | 0.8083488 | 1.607158
56.78935 | 12.0683 | 11.24493 | 9.638258 | 0.8233713 | 1.60667
56.79935 | 12.0673 | 11.24404 | 9.637824 | 0.8232591 | 1.606217
56.80935 | 12.0773 | 11.24319 | 9.637391 | 0.8341119 | 1.605797
56.81935 | 12.0793 | 11.24237 | 9.636958 | 0.8369297 | 1.605412
56.82935 | 12.0747 | 11.24159 | 9.636527 | 0.8331128 | 1.60506
56.83935 | 12.0708 | 11.24084 | 9.636096 | 0.8299609 | 1.604743
56.84935 | 12.0938 | 11.24013 | 9.635666 | 0.8536741 | 1.60446
56.85934 | 12.0897 | 11.23945 | 9.635238 | 0.8502518 | 1.60421
56.86934 | 12.0978 | 11.2388 | 9.63481 | 0.8589952 | 1.603995
56.87934 | 12.0969 | 11.2382 | 9.634383 | 0.8587034 | 1.603814
56.88934 | 12.1031 | 11.23762 | 9.633956 | 0.865477 | 1.603667
56.89934 | 12.1213 | 11.23708 | 9.633531 | 0.8842154 | 1.603554
56.90934 | 12.0999 | 11.23658 | 9.633106 | 0.8633188 | 1.603475
56.91934 | 12.1252 | 11.23611 | 9.632682 | 0.8890872 | 1.603431
56.92934 | 12.1482 | 11.23568 | 9.632259 | 0.9125204 | 1.60342
56.93934 | 12.1287 | 11.23528 | 9.631837 | 0.8934183 | 1.603444
56.94934 | 12.1498 | 11.23492 | 9.631416 | 0.9148811 | 1.603503
56.95934 | 12.1592 | 11.23459 | 9.630996 | 0.9246085 | 1.603596
56.96934 | 12.1509 | 11.2343 | 9.630576 | 0.9166005 | 1.603724
56.97934 | 12.1676 | 11.23404 | 9.630157 | 0.9335573 | 1.603886
56.98934 | 12.1805 | 11.23382 | 9.629739 | 0.9466784 | 1.604082
56.99934 | 12.1777 | 11.23364 | 9.629322 | 0.9440642 | 1.604314
57.00934 | 12.1793 | 11.23349 | 9.628906 | 0.9458142 | 1.60458
57.01934 | 12.1959 | 11.23337 | 9.62849 | 0.9625284 | 1.604881
57.02934 | 12.1951 | 11.23329 | 9.628076 | 0.9618069 | 1.605217
57.03934 | 12.2158 | 11.23325 | 9.627662 | 0.9825494 | 1.605589
57.04934 | 12.2231 | 11.23324 | 9.627249 | 0.9898558 | 1.605995
57.05934 | 12.2358 | 11.23327 | 9.626837 | 1.002526 | 1.606437
57.06934 | 12.2375 | 11.23334 | 9.626425 | 1.004161 | 1.606914
57.07934 | 12.2457 | 11.23344 | 9.626015 | 1.012258 | 1.607427
57.08934 | 12.2613 | 11.23358 | 9.625605 | 1.02772 | 1.607975
57.09934 | 12.2675 | 11.23376 | 9.625196 | 1.033745 | 1.608559
57.10934 | 12.2766 | 11.23397 | 9.624788 | 1.042633 | 1.609179
57.11934 | 12.2922 | 11.23422 | 9.62438 | 1.057984 | 1.609835
57.12934 | 12.3065 | 11.2345 | 9.623974 | 1.071999 | 1.610528
57.13934 | 12.3015 | 11.23482 | 9.623568 | 1.066676 | 1.611256
57.14934 | 12.3078 | 11.23518 | 9.623163 | 1.072616 | 1.612022
57.15934 | 12.3302 | 11.23558 | 9.622758 | 1.094618 | 1.612823
57.16934 | 12.3374 | 11.23602 | 9.622355 | 1.101383 | 1.613662
57.17934 | 12.3459 | 11.23649 | 9.621952038 | 1.10941 | 1.614537
57.18934 | 12.3553 | 11.237 | 9.62155 | 1.1183 | 1.61545
57.19934 | 12.3742 | 11.23755 | 9.621149 | 1.136651 | 1.6164
57.20933 | 12.3792 | 11.23814 | 9.620749 | 1.141064 | 1.617387
57.21933 | 12.3831 | 11.23876 | 9.620349 | 1.14434 | 1.618411
57.22933 | 12.4196 | 11.23943 | 9.61995 | 1.180174 | 1.619475
57.23933 | 12.43 | 11.24013 | 9.619552 | 1.189872 | 1.620576
57.24933 | 12.4206 | 11.24087 | 9.619155 | 1.179729 | 1.621716
57.25933 | 12.4536 | 11.24165 | 9.618758 | 1.211948 | 1.622894
57.26933 | 12.4563 | 11.24247 | 9.618362 | 1.213826 | 1.624112
57.27933 | 12.4661 | 11.24333 | 9.617967 | 1.222766 | 1.625367
57.28933 | 12.4936 | 11.24424 | 9.617572 | 1.249364 | 1.626663
57.29933 | 12.4896 | 11.24518 | 9.617178 | 1.244424 | 1.627997
57.30933 | 12.5034 | 11.24616 | 9.616785 | 1.257242 | 1.629373
57.31933 | 12.5222 | 11.24718 | 9.616393 | 1.27502 | 1.630787
57.32933 | 12.5335 | 11.24824 | 9.616002 | 1.285256 | 1.632242
57.33933 | 12.55 | 11.24935 | 9.615611 | 1.300651 | 1.633738
57.34933 | 12.5724 | 11.2505 | 9.615221 | 1.321905 | 1.635274
57.35933 | 12.5714 | 11.25168 | 9.614831 | 1.319717 | 1.636852
57.36933 | 12.6016 | 11.25291 | 9.614443 | 1.348686 | 1.638471
57.37933 | 12.615 | 11.25419 | 9.614055 | 1.360814 | 1.640132
57.38933 | 12.6207 | 11.2555 | 9.613667 | 1.365198 | 1.641835
57.39933 | 12.6564 | 11.25686 | 9.613281 | 1.399539 | 1.64358
57.40933 | 12.6568 | 11.25826 | 9.612895 | 1.398538 | 1.645367
57.41933 | 12.6673 | 11.25971 | 9.61251 | 1.407591 | 1.647199
57.42933 | 12.7025 | 11.2612 | 9.612125 | 1.441302 | 1.649072
57.43933 | 12.7171 | 11.26273 | 9.611742 | 1.454367 | 1.650992
57.44933 | 12.7077 | 11.26431 | 9.611359 | 1.443388 | 1.652953
57.45933 | 12.7415 | 11.26594 | 9.610976 | 1.475563 | 1.654961
57.46933 | 12.7598 | 11.26761 | 9.610595 | 1.492194 | 1.657012
57.47933 | 12.7651 | 11.26932 | 9.610214 | 1.495777 | 1.65911
57.48933 | 12.8028 | 11.27108 | 9.609833 | 1.531715 | 1.661251
57.49933 | 12.8085 | 11.27289 | 9.609454 | 1.535605 | 1.663441
57.50933 | 12.8355 | 11.27475 | 9.609075 | 1.56075 | 1.665676
57.51933 | 12.843 | 11.27666 | 9.608696 | 1.566345 | 1.667959
57.52933 | 12.8494 | 11.27861 | 9.608319 | 1.570793 | 1.670288
57.53933 | 12.8941 | 11.28061 | 9.607942 | 1.613492 | 1.672667
57.54932 | 12.9078 | 11.28265 | 9.607566 | 1.625145 | 1.675089
57.55932 | 12.9102 | 11.28475 | 9.60719 | 1.625446 | 1.677564
57.56932 | 12.9522 | 11.2869 | 9.606815 | 1.665296 | 1.680089
57.57932 | 12.9573 | 11.2891 | 9.606441 | 1.668198 | 1.682661
57.58932 | 12.989 | 11.29135 | 9.606067 | 1.697647 | 1.685286
57.59932 | 13.0128 | 11.29365 | 9.605694 | 1.719146 | 1.68796
57.60932 | 13.007 | 11.29601 | 9.605321 | 1.710991 | 1.690687
57.61932 | 13.0294 | 11.29841 | 9.60495 | 1.730987 | 1.693464
57.62932 | 13.0689 | 11.30087 | 9.604579 | 1.768026 | 1.696295
57.63932 | 13.0788 | 11.30339 | 9.604208 | 1.775415 | 1.699177
57.64932 | 13.0961 | 11.30595 | 9.603838 | 1.790148 | 1.702114
57.65932 | 13.1211 | 11.30857 | 9.603469 | 1.812527 | 1.705104
57.66932 | 13.1346 | 11.31125 | 9.6031 | 1.82335 | 1.70815
57.67932 | 13.1633 | 11.31398 | 9.602732 | 1.849317 | 1.71125
57.68932 | 13.1818 | 11.31677 | 9.602365 | 1.865028 | 1.714407
57.69932 | 13.195 | 11.31962 | 9.601998 | 1.875382 | 1.71762
57.70932 | 13.2282 | 11.32252 | 9.601632 | 1.905678 | 1.72089
57.71932 | 13.2557 | 11.32548 | 9.601266 | 1.930216 | 1.724218
57.72932 | 13.2437 | 11.32851 | 9.600901 | 1.915194 | 1.727604
57.73932 | 13.2883 | 11.33159 | 9.600537 | 1.956713 | 1.731049
57.74932 | 13.3079 | 11.33473 | 9.600173 | 1.973172 | 1.734554
57.75932 | 13.3155 | 11.33793 | 9.59981 | 1.97757 | 1.73812
57.76932 | 13.3421 | 11.34119 | 9.599448 | 2.000906 | 1.741747
57.77932 | 13.3474 | 11.34452 | 9.599086 | 2.002879 | 1.745435
57.78932 | 13.3664 | 11.34791 | 9.598724 | 2.01849 | 1.749186
57.79932 | 13.4012 | 11.35136 | 9.598364 | 2.049836 | 1.753
57.80932 | 13.4171 | 11.35488 | 9.598003 | 2.062218 | 1.756878
57.81932 | 13.4176 | 11.35846 | 9.597644 | 2.059135 | 1.760821
57.82932 | 13.4497 | 11.36211 | 9.597285 | 2.087586 | 1.764829
57.83932 | 13.4594 | 11.36583 | 9.596926 | 2.09357 | 1.768903
57.84932 | 13.4759 | 11.36961 | 9.596568 | 2.106287 | 1.773045
57.85932 | 13.5051 | 11.37346 | 9.596211 | 2.131635 | 1.777253
57.86932 | 13.5047 | 11.37738 | 9.595854 | 2.127315 | 1.781531
57.87932 | 13.5278 | 11.38138 | 9.595498 | 2.146425 | 1.785877
57.88932 | 13.5469 | 11.38544 | 9.595143 | 2.161464 | 1.790293
57.89931 | 13.5586 | 11.38956 | 9.594788 | 2.169037 | 1.794775
57.90931 | 13.5743 | 11.39377 | 9.594433 | 2.180533 | 1.799333
57.91931 | 13.5841 | 11.39804 | 9.594079 | 2.186057 | 1.803963
57.92931 | 13.5821 | 11.40239 | 9.593726 | 2.179708 | 1.808666
57.93931 | 13.6126 | 11.40682 | 9.593373 | 2.205784 | 1.813443
57.94931 | 13.6261 | 11.41131 | 9.593021 | 2.214785 | 1.818294
57.95931 | 13.6368 | 11.41589 | 9.592669 | 2.220911 | 1.82322
57.96931 | 13.6531 | 11.42054 | 9.592318 | 2.232561 | 1.828222
57.97931 | 13.6649 | 11.42527 | 9.591967 | 2.239633 | 1.8333
57.98931 | 13.669 | 11.43007 | 9.591617 | 2.238928 | 1.838455
57.99931 | 13.6901 | 11.43495 | 9.591267 | 2.255145 | 1.843688
58.00931 | 13.7118 | 11.43992 | 9.590918 | 2.271883 | 1.848999
58.01931 | 13.7176 | 11.44496 | 9.590569 | 2.272642 | 1.854389
58.02931 | 13.731 | 11.45008 | 9.590221 | 2.280921 | 1.859858
58.03931 | 13.743 | 11.45528 | 9.589874 | 2.287719 | 1.865407
58.04931 | 13.7384 | 11.46056 | 9.589527 | 2.277836 | 1.871037
58.05931 | 13.7657 | 11.46593 | 9.58918 | 2.299773 | 1.876747
58.06931 | 13.775 | 11.47137 | 9.588834 | 2.303627 | 1.882539
58.07931 | 13.7833 | 11.4769 | 9.588489 | 2.306399 | 1.888412
58.08931 | 13.8077 | 11.48251 | 9.588144 | 2.325189 | 1.894367
58.09931 | 13.8027 | 11.4882 | 9.587799 | 2.314497 | 1.900404
58.10931 | 13.8113 | 11.49398 | 9.587455 | 2.317322 | 1.906523
58.11931 | 13.8297 | 11.49984 | 9.587112 | 2.329864 | 1.912725
58.12931 | 13.8306 | 11.50578 | 9.586768 | 2.324823 | 1.919008
58.13931 | 13.8443 | 11.5118 | 9.586426 | 2.3325 | 1.925374
58.14931 | 13.8593 | 11.51791 | 9.586084 | 2.341395 | 1.931822
58.15931 | 13.8661 | 11.52409 | 9.585742 | 2.342007 | 1.938351
58.16931 | 13.8737 | 11.53036 | 9.585401 | 2.343337 | 1.944962
58.17931 | 13.8892 | 11.53671 | 9.58506 | 2.352487 | 1.951653
58.18931 | 13.8946 | 11.54315 | 9.58472 | 2.351455 | 1.958425
58.19931 | 13.9012 | 11.54966 | 9.584381 | 2.351544 | 1.965276
58.20931 | 13.9186 | 11.55625 | 9.584041 | 2.362353 | 1.972205
58.21931 | 13.9127 | 11.56292 | 9.583703 | 2.349785 | 1.979213
58.22931 | 13.9239 | 11.56966 | 9.583364 | 2.354239 | 1.986297
58.2393 | 13.9282 | 11.57648 | 9.583027 | 2.351725 | 1.993449
58.2493 | 13.9259 | 11.58337 | 9.582689 | 2.342529 | 2.000681
58.2593 | 13.9369 | 11.59034 | 9.582353 | 2.346561 | 2.007986
58.2693 | 13.9448 | 11.59738 | 9.582016 | 2.347423 | 2.015361
58.2793 | 13.9352 | 11.60448 | 9.58168 | 2.330715 | 2.022805
58.2893 | 13.9505 | 11.61166 | 9.581344 | 2.33884 | 2.030315
58.2993 | 13.9484 | 11.6189 | 9.581009 | 2.329501 | 2.037889
58.3093 | 13.9501 | 11.6262 | 9.580675 | 2.3239 | 2.045525
58.3193 | 13.9628 | 11.63356 | 9.58034 | 2.32924 | 2.05322
58.3293 | 13.9578 | 11.64098 | 9.580006 | 2.316822 | 2.060971
58.3393 | 13.9504 | 11.64845 | 9.579673 | 2.301952 | 2.068775
58.3493 | 13.968 | 11.65597 | 9.57934 | 2.31203 | 2.076629
58.3593 | 13.9526 | 11.66354 | 9.579008 | 2.289062 | 2.08453
58.3693 | 13.9561 | 11.67115 | 9.578675 | 2.28495 | 2.092474
58.3793 | 13.9473 | 11.6788 | 9.578344 | 2.268499 | 2.100458
58.3893 | 13.9513 | 11.68649 | 9.578012 | 2.264811 | 2.108476
58.3993 | 13.9406 | 11.69421 | 9.577682 | 2.246392 | 2.116527
58.4093 | 13.948 | 11.70196 | 9.577351 | 2.246045 | 2.124604
58.4193 | 13.9391 | 11.70973 | 9.577021 | 2.229375 | 2.132704
58.4293 | 13.9431 | 11.71751 | 9.576691 | 2.225585 | 2.140823
58.4393 | 13.924 | 11.72532 | 9.576362 | 2.198682 | 2.148956
58.4493 | 13.9137 | 11.73313 | 9.576033 | 2.180568 | 2.157099
58.4593 | 13.9245 | 11.74095 | 9.575705 | 2.18355 | 2.165245
58.4693 | 13.911 | 11.74877 | 9.575377 | 2.162231 | 2.173392
58.4793 | 13.8977 | 11.75658 | 9.575049 | 2.141117 | 2.181534
58.4893 | 13.9025 | 11.76439 | 9.574722 | 2.138112 | 2.189666
58.4993 | 13.8908 | 11.77218 | 9.574395 | 2.118622 | 2.197783
58.5093 | 13.8701 | 11.77995 | 9.574068 | 2.09015 | 2.205882
58.5193 | 13.8823 | 11.7877 | 9.573742 | 2.094602 | 2.213956
58.5293 | 13.8606 | 11.79542 | 9.573416 | 2.065182 | 2.222002
58.5393 | 13.837 | 11.80311 | 9.573091 | 2.033895 | 2.230014
58.5493 | 13.8414 | 11.81076 | 9.572766 | 2.030644 | 2.23799
58.5593 | 13.8283 | 11.81837 | 9.572441 | 2.009935 | 2.245924
58.5693 | 13.8174 | 11.82593 | 9.572117 | 1.991471 | 2.253812
58.57929 | 13.8091 | 11.83344 | 9.571793 | 1.975662 | 2.261644
58.58929 | 13.787 | 11.8409 | 9.57147 | 1.946099 | 2.269431
58.59929 | 13.7637 | 11.84831 | 9.571147 | 1.915391 | 2.277162
58.60929 | 13.7637 | 11.85566 | 9.570824 | 1.908041 | 2.284835
58.61929 | 13.7358 | 11.86295 | 9.570501 | 1.872852 | 2.292447
58.62929 | 13.7349 | 11.87017 | 9.570179 | 1.864726 | 2.299995
58.63929 | 13.7247 | 11.87734 | 9.569857 | 1.847364 | 2.307478
58.64929 | 13.6868 | 11.88443 | 9.569536 | 1.802369 | 2.314895
58.65929 | 13.6903 | 11.89146 | 9.569215 | 1.798842 | 2.322243
58.66929 | 13.6749 | 11.89842 | 9.568894 | 1.776482 | 2.329524
58.67929 | 13.6476 | 11.90531 | 9.568574 | 1.74229 | 2.336736
58.68929 | 13.6384 | 11.91213 | 9.568254 | 1.726267 | 2.34388
58.69929 | 13.6184 | 11.91889 | 9.567934 | 1.699511 | 2.350955
58.70929 | 13.5986 | 11.92558 | 9.567614 | 1.673021 | 2.357965
58.71929 | 13.5969 | 11.9322 | 9.567295 | 1.664697 | 2.364908
58.72929 | 13.5706 | 11.93876 | 9.566976 | 1.631835 | 2.371788
58.73929 | 13.5533 | 11.94527 | 9.566658 | 1.608035 | 2.378607
58.74929 | 13.5357 | 11.95171 | 9.56634 | 1.583993 | 2.385368
58.75929 | 13.5079 | 11.95809 | 9.566022 | 1.549806 | 2.392073
58.76929 | 13.5029 | 11.96443 | 9.565704 | 1.538471 | 2.398725
58.77929 | 13.4916 | 11.97072 | 9.565387 | 1.520884 | 2.405329
58.78929 | 13.4546 | 11.97696 | 9.56507 | 1.477641 | 2.411889
58.79929 | 13.4621 | 11.98316 | 9.564753 | 1.478937 | 2.418409
58.80929 | 13.4354 | 11.98933 | 9.564437 | 1.446069 | 2.424894
58.81929 | 13.4032 | 11.99547 | 9.564121 | 1.407731 | 2.431348
58.82929 | 13.4034 | 12.00158 | 9.563805 | 1.401817 | 2.437778
58.83929 | 13.3908 | 12.00768 | 9.56349 | 1.383123 | 2.444187
58.84929 | 13.3437 | 12.01376 | 9.563175 | 1.329942 | 2.450583
58.85929 | 13.3526 | 12.01983 | 9.56286 | 1.33277 | 2.456971
58.86929 | 13.3186 | 12.0259 | 9.562545 | 1.292699 | 2.463356
58.87929 | 13.2995 | 12.03198 | 9.562231 | 1.267524 | 2.469745
58.88929 | 13.2869 | 12.03806 | 9.561917 | 1.248839 | 2.476144
58.89929 | 13.2665 | 12.04416 | 9.561603 | 1.222338 | 2.482559
58.90929 | 13.2299 | 12.05029 | 9.56129 | 1.179613 | 2.488997
58.91929 | 13.2324 | 12.05644 | 9.560976 | 1.175959 | 2.495464
58.92928 | 13.2044 | 12.06262 | 9.560664 | 1.141776 | 2.50196
58.93928 | 13.1782 | 12.06886 | 9.560351 | 1.109345 | 2.508504
58.94928 | 13.1799 | 12.07513 | 9.560038 | 1.104765 | 2.515096
58.95928 | 13.1378 | 12.08147 | 9.559726 | 1.056332 | 2.521742
58.96928 | 13.1253 | 12.08786 | 9.559414 | 1.037437 | 2.528448
58.97928 | 13.113 | 12.09432 | 9.559103 | 1.018676 | 2.535222
58.98928 | 13.0704 | 12.10086 | 9.558791 | 0.9695413 | 2.542067
58.99928 | 13.0655 | 12.10747 | 9.55848 | 0.9580282 | 2.548992
59.00928 | 13.0543 | 12.11417 | 9.558169 | 0.9401305 | 2.556
59.01928 | 13.0091 | 12.12096 | 9.557858 | 0.8881423 | 2.563099
59.02928 | 13.0085 | 12.12784 | 9.557548 | 0.8806582 | 2.570294
59.03928 | 12.993 | 12.13483 | 9.557238 | 0.8581728 | 2.577589
59.04928 | 12.9505 | 12.14192 | 9.556928 | 0.8085812 | 2.584991
59.05928 | 12.9329 | 12.14912 | 9.556618 | 0.7837772 | 2.592505
59.06928 | 12.9165 | 12.15644 | 9.556308 | 0.7600569 | 2.600135
59.07928 | 12.8922 | 12.16388 | 9.555999 | 0.728315 | 2.607886
59.08928 | 12.88 | 12.17145 | 9.55569 | 0.7085469 | 2.615763
59.09928 | 12.8691 | 12.17915 | 9.555381 | 0.6899481 | 2.623771
59.10928 | 12.8333 | 12.18699 | 9.555073 | 0.6463139 | 2.631914
59.11928 | 12.8257 | 12.19496 | 9.554764 | 0.6307409 | 2.640195
59.12928 | 12.8071 | 12.20308 | 9.554456 | 0.6040241 | 2.64862
59.13928 | 12.7803 | 12.21134 | 9.554148 | 0.5689602 | 2.657192
59.14928 | 12.7689 | 12.21976 | 9.55384 | 0.5491447 | 2.665915
59.15928 | 12.7495 | 12.22833 | 9.553532 | 0.5211749 | 2.674793
59.16928 | 12.737 | 12.23705 | 9.553225 | 0.4999468 | 2.683828
59.17928 | 12.7135 | 12.24594 | 9.552918 | 0.4675569 | 2.693025
59.18928 | 12.6899 | 12.255 | 9.552611 | 0.4349019 | 2.702387
59.19928 | 12.6821 | 12.26422 | 9.552304 | 0.4178789 | 2.711917
59.20928 | 12.6609 | 12.27362 | 9.551997 | 0.3872845 | 2.721618
59.21928 | 12.6341 | 12.28318 | 9.551691 | 0.3509164 | 2.731493
59.22928 | 12.626 | 12.29293 | 9.551385 | 0.3330706 | 2.741545
59.23928 | 12.6113 | 12.30285 | 9.551079 | 0.3084453 | 2.751776
59.24928 | 12.5921 | 12.31296 | 9.550773 | 0.2791374 | 2.76219
59.25928 | 12.5775 | 12.32326 | 9.550467 | 0.2542441 | 2.772789
59.26927 | 12.5707 | 12.33373 | 9.550162 | 0.2369733 | 2.783565
59.27927 | 12.5402 | 12.3444 | 9.549856 | 0.1958027 | 2.794541
59.28927 | 12.5336 | 12.35526 | 9.549551 | 0.1783388 | 2.80571
59.29927 | 12.5126 | 12.36632 | 9.549246 | 0.1462797 | 2.817074
59.30927 | 12.4924 | 12.37758 | 9.548941 | 0.1148233 | 2.828635
59.31927 | 12.4819 | 12.38903 | 9.548637 | 0.09286688 | 2.840397
59.32927 | 12.4681 | 12.40069 | 9.548332 | 0.06740817 | 2.85236
59.33927 | 12.4563 | 12.41256 | 9.548028 | 0.04374494 | 2.864527
59.34927 | 12.4426 | 12.42463 | 9.547723 | 0.01797463 | 2.876902
59.35927 | 12.419 | 12.4369 | 9.547419 | -0.01790445 | 2.889485
59.36927 | 12.4096 | 12.44939 | 9.547115 | -0.03979488 | 2.90228
59.37927 | 12.3935 | 12.4621 | 9.546812 | -0.0685989 | 2.915287
59.38927 | 12.3846 | 12.47502 | 9.546508 | -0.09041884 | 2.928511
59.39927 | 12.3693 | 12.48816 | 9.546204 | -0.1188568 | 2.941952
59.40927 | 12.3593 | 12.50152 | 9.545901 | -0.1422153 | 2.955614
59.41927 | 12.3488 | 12.5151 | 9.545598 | -0.1662966 | 2.969499
59.42927 | 12.3405 | 12.5289 | 9.545295 | -0.1884027 | 2.983608
59.43927 | 12.3323 | 12.54294 | 9.544992 | -0.2106365 | 2.997945
59.44927 | 12.3067 | 12.5572 | 9.544689 | -0.2504998 | 3.012511
59.45927 | 12.3085 | 12.5717 | 9.544386 | -0.2631953 | 3.027309
59.46927 | 12.2974 | 12.58643 | 9.544083 | -0.2890256 | 3.042342
59.47927 | 12.2832 | 12.60139 | 9.543781 | -0.3181929 | 3.057612
59.48927 | 12.2789 | 12.6166 | 9.543478 | -0.3377 | 3.073122
59.49927 | 12.2752 | 12.63205 | 9.543176 | -0.356849 | 3.088873
59.50927 | 12.2643 | 12.64774 | 9.542874 | -0.3834431 | 3.104869
59.51927 | 12.2577 | 12.66368 | 9.542572 | -0.4059844 | 3.121112
59.52927 | 12.238 | 12.67988 | 9.54227 | -0.441876 | 3.137606
59.53927 | 12.2468 | 12.69632 | 9.541968 | -0.4495204 | 3.154352
59.54927 | 12.2422 | 12.71302 | 9.541666 | -0.4708207 | 3.171354
59.55927 | 12.229 | 12.72998 | 9.541365 | -0.5009796 | 3.188615
59.56927 | 12.2345 | 12.7472 | 9.541063 | -0.5127004 | 3.206137
59.57927 | 12.2309 | 12.76469 | 9.540762 | -0.5337857 | 3.223924
59.58927 | 12.2153 | 12.78244 | 9.54046 | -0.5671388 | 3.241978
59.59927 | 12.217 | 12.80046 | 9.540159 | -0.5834629 | 3.260304
59.60926 | 12.2234 | 12.81874 | 9.539858 | -0.5953431 | 3.278885
59.61926 | 12.2084 | 12.83732 | 9.539557 | -0.6289186 | 3.297762
59.62926 | 12.2133 | 12.85617 | 9.539256 | -0.6428747 | 3.316919
59.63926 | 12.2147 | 12.87532 | 9.538955 | -0.6606154 | 3.33636
59.64926 | 12.2047 | 12.89474 | 9.538654 | -0.6900437 | 3.35609
59.65926 | 12.2134 | 12.91446 | 9.538353 | -0.7010639 | 3.376111
59.66926 | 12.2065 | 12.93448 | 9.538052 | -0.7279792 | 3.396427
59.67926 | 12.2009 | 12.95479 | 9.537752 | -0.7538937 | 3.417042
59.68926 | 12.2198 | 12.97541 | 9.537451 | -0.7556109 | 3.43796
59.69926 | 12.2121 | 12.99633 | 9.537151 | -0.784235 | 3.459184
59.70926 | 12.2049 | 13.01757 | 9.53685 | -0.8126704 | 3.48072
59.71926 | 12.2212 | 13.03912 | 9.53655 | -0.8179208 | 3.502571
59.72926 | 12.2208 | 13.06099 | 9.536249 | -0.8401908 | 3.524742
59.73926 | 12.2138 | 13.08318 | 9.535949 | -0.8693847 | 3.547236
59.74926 | 12.2234 | 13.10571 | 9.535649 | -0.882307 | 3.570058
59.75926 | 12.2239 | 13.12856 | 9.535348 | -0.9046618 | 3.593213
59.76926 | 12.2241 | 13.15175 | 9.535048 | -0.9276549 | 3.616707
59.77926 | 12.2452 | 13.17529 | 9.534748 | -0.93009 | 3.640542
59.78926 | 12.2394 | 13.19917 | 9.534448 | -0.9597727 | 3.664725
59.79926 | 12.2414 | 13.22341 | 9.534148 | -0.9820077 | 3.68926
59.80926 | 12.2576 | 13.248 | 9.533848 | -0.9904006 | 3.714153
59.81926 | 12.247 | 13.27296 | 9.533548 | -1.025956 | 3.739408
59.82926 | 12.2592 | 13.29828 | 9.533248 | -1.03908 | 3.765032
59.83926 | 12.2822 | 13.32398 | 9.532948 | -1.041777 | 3.79103
59.84926 | 12.2684 | 13.35005 | 9.532648 | -1.081655 | 3.817407
59.85926 | 12.2851 | 13.37652 | 9.532348 | -1.091417 | 3.844169
59.86926 | 12.3009 | 13.40337 | 9.532048 | -1.10247 | 3.871322
59.87926 | 12.3065 | 13.43062 | 9.531748 | -1.124121 | 3.898873
59.88926 | 12.3093 | 13.45827 | 9.531448 | -1.148975 | 3.926827
59.89926 | 12.3204 | 13.48634 | 9.531148 | -1.165938 | 3.95519
59.90926 | 12.3201 | 13.51482 | 9.530848 | -1.194718 | 3.98397
59.91926 | 12.3333 | 13.54372 | 9.530548 | -1.210421 | 4.013172
59.92926 | 12.364 | 13.57305 | 9.530248 | -1.209053 | 4.042804
59.93926 | 12.3585 | 13.60282 | 9.529949 | -1.244321 | 4.072873
59.94926 | 12.3834 | 13.63303 | 9.529649 | -1.249634 | 4.103385
59.95925 | 12.3983 | 13.66367 | 9.529349 | -1.265366 | 4.134317
59.96925 | 12.4043 | 13.69479 | 9.529049 | -1.290488 | 4.165739
59.97925 | 12.4187 | 13.72637 | 9.528749 | -1.307674 | 4.197625
59.98925 | 12.4392 | 13.75844 | 9.528449 | -1.319236 | 4.229986
59.99925 | 12.4483 | 13.79098 | 9.528149 | -1.342677 | 4.262828
60.00925 | 12.4763 | 13.82401 | 9.52785 | -1.347709 | 4.29616
60.01925 | 12.494 | 13.85754 | 9.52755 | -1.363539 | 4.32999
60.02925 | 12.4947 | 13.89158 | 9.52725 | -1.396876 | 4.364326
60.03925 | 12.533 | 13.92613 | 9.52695 | -1.393127 | 4.399178
60.04925 | 12.5307 | 13.9612 | 9.526649 | -1.430503 | 4.434553
60.05925 | 12.55 | 13.99681 | 9.526349 | -1.446813 | 4.470463
60.06925 | 12.58 | 14.03296 | 9.526049 | -1.452964 | 4.506914
60.07925 | 12.6067 | 14.06967 | 9.525749 | -1.462968 | 4.543918
60.08925 | 12.6175 | 14.10693 | 9.525449 | -1.489432 | 4.581483
60.09925 | 12.6425 | 14.14477 | 9.525149 | -1.50227 | 4.619621
60.10925 | 12.6715 | 14.18319 | 9.524848 | -1.511688 | 4.65834
60.11925 | 12.6896 | 14.2222 | 9.524548 | -1.532599 | 4.697651
60.12925 | 12.7092 | 14.26181 | 9.524248 | -1.552614 | 4.737566
60.13925 | 12.7349 | 14.30204 | 9.523947 | -1.567142 | 4.778095
60.14925 | 12.7567 | 14.34289 | 9.523647 | -1.586195 | 4.819248
60.15925 | 12.7913 | 14.38438 | 9.523346 | -1.593084 | 4.861038
60.16925 | 12.8191 | 14.42652 | 9.523046 | -1.607422 | 4.903476
60.17925 | 12.8323 | 14.46932 | 9.522745 | -1.637019 | 4.946574
60.18925 | 12.8676 | 14.51279 | 9.522444 | -1.645189 | 4.990344
60.19925 | 12.8801 | 14.55694 | 9.522144 | -1.676843 | 5.034799
60.20925 | 12.9186 | 14.6018 | 9.521843 | -1.683195 | 5.079952
60.21925 | 12.9407 | 14.64736 | 9.521542 | -1.706657 | 5.125815
60.22925 | 12.9748 | 14.69364 | 9.521241 | -1.718844 | 5.172403
60.23925 | 13.0118 | 14.74067 | 9.52094 | -1.728867 | 5.219728
60.24925 | 13.04 | 14.78844 | 9.520639 | -1.748443 | 5.267804
60.25925 | 13.0807 | 14.83698 | 9.520337 | -1.756284 | 5.316647
60.26925 | 13.1016 | 14.88631 | 9.520036 | -1.784706 | 5.36627
60.27925 | 13.1426 | 14.93642 | 9.519735 | -1.793823 | 5.416688
60.28925 | 13.1868 | 14.98735 | 9.519433 | -1.800551 | 5.467918
60.29924 | 13.2172 | 15.03906 | 9.519132 | -1.821856 | 5.519924
60.30924 | 13.2438 | 15.09165 | 9.51883 | -1.847852 | 5.572822
60.31924 | 13.3074 | 15.14511 | 9.518529 | -1.837708 | 5.626579
60.32924 | 13.3268 | 15.19944 | 9.518227 | -1.872639 | 5.681213
60.33924 | 13.3816 | 15.25466 | 9.517925 | -1.873064 | 5.736739
60.34924 | 13.4045 | 15.3108 | 9.517623 | -1.906299 | 5.793176
60.35924 | 13.4457 | 15.36786 | 9.517321 | -1.922163 | 5.850542
60.36924 | 13.4973 | 15.42587 | 9.517018 | -1.928574 | 5.908855
60.37924 | 13.5548 | 15.48485 | 9.516716 | -1.93005 | 5.968134
60.38924 | 13.589 | 15.54481 | 9.516413 | -1.955812 | 6.028399
60.39924 | 13.6517 | 15.60578 | 9.516111 | -1.954079 | 6.089668
60.40924 | 13.7124 | 15.66777 | 9.515808 | -1.955371 | 6.151963
60.41924 | 13.7343 | 15.73081 | 9.515505 | -1.996509 | 6.215303
60.42924 | 13.8167 | 15.79491 | 9.515202 | -1.978213 | 6.279711
60.43924 | 13.8623 | 15.86011 | 9.514899 | -1.997807 | 6.345208
60.44924 | 13.914 | 15.92641 | 9.514596 | -2.01241 | 6.411814
60.45924 | 13.9579 | 15.99385 | 9.514293 | -2.035948 | 6.479556
60.46924 | 14.0524 | 16.06244 | 9.513989 | -2.010042 | 6.548452
60.47924 | 14.0908 | 16.13222 | 9.513686 | -2.041416 | 6.61853
60.48924 | 14.1549 | 16.20319 | 9.513382 | -2.048294 | 6.689812
60.49924 | 14.2069 | 16.2754 | 9.513078 | -2.068502 | 6.762324
60.50924 | 14.2684 | 16.34886 | 9.512774 | -2.080465 | 6.836091
60.51924 | 14.3325 | 16.42361 | 9.51247 | -2.091108 | 6.911138
60.52924 | 14.4273 | 16.49966 | 9.512165 | -2.072358 | 6.987493
60.53924 | 14.4721 | 16.57704 | 9.511861 | -2.104943 | 7.065183
60.54924 | 14.5747 | 16.65579 | 9.511556 | -2.081091 | 7.144235
60.55924 | 14.6418 | 16.73593 | 9.511252 | -2.094128 | 7.224676
60.56924 | 14.7079 | 16.81748 | 9.510947 | -2.109585 | 7.306538
60.57924 | 14.7764 | 16.90049 | 9.510642 | -2.124092 | 7.38985
60.58924 | 14.896 | 16.98498 | 9.510336 | -2.08898 | 7.474644
60.59924 | 14.9547 | 17.07098 | 9.510031 | -2.116278 | 7.560947
60.60924 | 15.0539 | 17.15852 | 9.509725 | -2.104618 | 7.648792
60.61924 | 15.1446 | 17.24763 | 9.50942 | -2.103033 | 7.738214
60.62924 | 15.2124 | 17.33836 | 9.509114 | -2.125958 | 7.829244
60.63923 | 15.289 | 17.43063 | 9.508808 | -2.141634 | 7.921826
60.64923 | 15.4035 | 17.52468 | 9.508502 | -2.121175 | 8.016174
60.65923 | 15.4771 | 17.62043 | 9.508195 | -2.14333 | 8.112235
60.66923 | 15.5687 | 17.71793 | 9.507889 | -2.149233 | 8.210045
60.67923 | 15.7301 | 17.81722 | 9.507582 | -2.087123 | 8.309641
60.68923 | 15.7798 | 17.91833 | 9.507275 | -2.138534 | 8.411059
60.69923 | 15.8936 | 18.02131 | 9.506968 | -2.127709 | 8.514341
60.70923 | 16.0275 | 18.12618 | 9.50666 | -2.098685 | 8.619524
60.71923 | 16.1135 | 18.233 | 9.506353 | -2.119502 | 8.72665
60.72923 | 16.2212 | 18.3418 | 9.506045 | -2.120602 | 8.835757
60.73923 | 16.4071 | 18.45263 | 9.505737 | -2.045526 | 8.946889
60.74923 | 16.4751 | 18.56552 | 9.505429 | -2.090418 | 9.060089
60.75923 | 16.5836 | 18.68052 | 9.50512 | -2.096918 | 9.175398
60.76923 | 16.7115 | 18.79768 | 9.504812 | -2.086175 | 9.292863
60.77923 | 16.851 | 18.91703 | 9.504503 | -2.066032 | 9.412529
60.78923 | 16.9376 | 19.03864 | 9.504194 | -2.101036 | 9.534441
60.79923 | 17.096 | 19.16253 | 9.503885 | -2.066531 | 9.658646
60.80923 | 17.1874 | 19.28877 | 9.503576 | -2.101368 | 9.785192
60.81923 | 17.3454 | 19.41739 | 9.503266 | -2.071994 | 9.914128
60.82923 | 17.4751 | 19.54846 | 9.502956 | -2.073358 | 10.0455
60.83923 | 17.6637 | 19.68201 | 9.502646 | -2.018311 | 10.17937
60.84923 | 17.729 | 19.8181 | 9.502336 | -2.089104 | 10.31577
60.85923 | 17.9621 | 19.95679 | 9.502025 | -1.994689 | 10.45476
60.86923 | 18.0776 | 20.09812 | 9.501715 | -2.020518 | 10.5964
60.87923 | 18.2055 | 20.24214 | 9.501404 | -2.036643 | 10.74074
60.88923 | 18.3878 | 20.38892 | 9.501093 | -2.001122 | 10.88783
60.89923 | 18.5557 | 20.53851 | 9.500781 | -1.982805 | 11.03772
60.90923 | 18.6705 | 20.69095 | 9.50047 | -2.020451 | 11.19048
60.91923 | 18.8857 | 20.84631 | 9.500158 | -1.960615 | 11.34616
60.92923 | 19.0054 | 21.00465 | 9.499846 | -1.999252 | 11.50481
60.93923 | 19.1873 | 21.16602 | 9.499533 | -1.978721 | 11.66649
60.94923 | 19.2829 | 21.33048 | 9.499221 | -2.04758 | 11.83126
60.95923 | 19.5254 | 21.49808 | 9.498908 | -1.972684 | 11.99918
60.96923 | 19.709 | 21.6689 | 9.498595 | -1.959895 | 12.1703
60.97923 | 19.888 | 21.84297 | 9.498281 | -1.954969 | 12.34469
60.98922 | 20.0675 | 22.02019 | 9.497968 | -1.952691 | 12.52222
60.99922 | 20.2203 | 22.20097 | 9.497654 | -1.980667 | 12.70331
61.00922 | 20.4572 | 22.38518 | 9.49734 | -1.927984 | 12.88784
61.01922 | 20.6523 | 22.5729 | 9.497026 | -1.9206 | 13.07587
61.02922 | 20.8904 | 22.76417 | 9.496711 | -1.873774 | 13.26746
61.03922 | 21.0468 | 22.95906 | 9.496396 | -1.912265 | 13.46267
61.04922 | 21.2875 | 23.15763 | 9.496081 | -1.87013 | 13.66155
61.05922 | 21.4724 | 23.35993 | 9.495765 | -1.887527 | 13.86416
61.06922 | 21.6432 | 23.56601 | 9.49545 | -1.92281 | 14.07056
61.07922 | 21.9656 | 23.77594 | 9.495134 | -1.810339 | 14.28081
61.08922 | 22.1156 | 23.98976 | 9.494817 | -1.874164 | 14.49495
61.09922 | 22.2244 | 24.20754 | 9.494501 | -1.983136 | 14.71304
61.10922 | 22.568 | 24.42931 | 9.494184 | -1.861314 | 14.93513
61.11922 | 22.7599 | 24.65514 | 9.493867 | -1.89524 | 15.16127
61.12922 | 23.0057 | 24.88506 | 9.493549 | -1.879363 | 15.39151
61.13922 | 23.2298 | 25.11913 | 9.493232 | -1.889327 | 15.62589
61.14922 | 23.509 | 25.35738 | 9.492914 | -1.848379 | 15.86447
61.15922 | 23.6497 | 25.59985 | 9.492595 | -1.950151 | 16.10726
61.16922 | 24.0133 | 25.84658 | 9.492277 | -1.833283 | 16.35431
61.17922 | 24.2775 | 26.0976 | 9.491958 | -1.820105 | 16.60565
61.18922 | 24.4719 | 26.35295 | 9.491639 | -1.881046 | 16.86131
61.19922 | 24.7082 | 26.61263 | 9.491319 | -1.90443 | 17.12131
61.20922 | 25.048 | 26.87667 | 9.491 | -1.828673 | 17.38567
61.21922 | 25.1506 | 27.14509 | 9.490679 | -1.99449 | 17.65441
61.22922 | 25.5958 | 27.41789 | 9.490359 | -1.822089 | 17.92753
61.23922 | 25.7188 | 27.69507 | 9.490038 | -1.976269 | 18.20503
61.24922 | 25.8842 | 27.97663 | 9.489717 | -2.092426 | 18.48691
61.25922 | 26.2683 | 28.26255 | 9.489396 | -1.994246 | 18.77315
61.26922 | 26.5956 | 28.55281 | 9.489074 | -1.957205 | 19.06373
61.27922 | 26.713 | 28.84738 | 9.488752 | -2.134376 | 19.35862
61.28922 | 27.0811 | 29.14622 | 9.48843 | -2.065124 | 19.65779
61.29922 | 27.363 | 29.44929 | 9.488107 | -2.086293 | 19.96119
61.30922 | 27.4894 | 29.75653 | 9.487784 | -2.267126 | 20.26874
61.31922 | 27.9817 | 30.06785 | 9.487461 | -2.086153 | 20.58039
61.32921 | 28.2158 | 30.38288 | 9.487138 | -2.167085 | 20.89575
61.33921 | 28.3697 | 30.70214 | 9.486814 | -2.332442 | 21.21533
61.34921 | 28.7823 | 31.02521 | 9.48649 | -2.242909 | 21.53872
61.35921 | 29.1082 | 31.35196 | 9.486165 | -2.243764 | 21.8658
61.36921 | 29.2121 | 31.68227 | 9.48584 | -2.470175 | 22.19643
61.37921 | 29.5408 | 32.01599 | 9.485515 | -2.475187 | 22.53047
61.38921 | 29.8193 | 32.35293 | 9.485189 | -2.533632 | 22.86774
61.39921 | 30.0015 | 32.69293 | 9.484863 | -2.691433 | 23.20807
61.40921 | 30.3742 | 33.03578 | 9.484537 | -2.661581 | 23.55124
61.41921 | 30.6747 | 33.38126 | 9.48421 | -2.70656 | 23.89705
61.42921 | 30.8732 | 33.72914 | 9.483883 | -2.855937 | 24.24525
61.43921 | 31.1525 | 34.07915 | 9.483556 | -2.926648 | 24.59559
61.44921 | 31.5552 | 34.43102 | 9.483228 | -2.875823 | 24.94779
61.45921 | 31.7521 | 34.78446 | 9.4829 | -3.032365 | 25.30157
61.46921 | 31.9536 | 35.13916 | 9.482571 | -3.185557 | 25.65659
61.47921 | 32.3574 | 35.49476 | 9.482243 | -3.137362 | 26.01252
61.48921 | 32.6223 | 35.85093 | 9.481913 | -3.228625 | 26.36901
61.49921 | 32.8583 | 36.20727 | 9.481584 | -3.348968 | 26.72568
61.50921 | 33.2021 | 36.56339 | 9.481254 | -3.361293 | 27.08214
61.51921 | 33.3679 | 36.91888 | 9.480923 | -3.55098 | 27.43796
61.52921 | 33.5975 | 37.27329 | 9.480593 | -3.675787 | 27.79269
61.53921 | 33.9112 | 37.62616 | 9.480262 | -3.714957 | 28.14589
61.54921 | 34.1045 | 37.97702 | 9.47993 | -3.872518 | 28.49709
61.55921 | 34.3205 | 38.32536 | 9.479598 | -4.004859 | 28.84576
61.56921 | 34.7337 | 38.67068 | 9.479266 | -3.936983 | 29.19142
61.57921 | 34.9154 | 39.01245 | 9.478934 | -4.097048 | 29.53351
61.58921 | 35.0674 | 39.35011 | 9.478601 | -4.282707 | 29.87151
61.59921 | 35.4994 | 39.68311 | 9.478267 | -4.183707 | 30.20484
61.60921 | 35.622 | 40.01087 | 9.477934 | -4.388875 | 30.53294
61.61921 | 35.8871 | 40.33282 | 9.477599 | -4.445722 | 30.85522
61.62921 | 36.1624 | 40.64836 | 9.477265 | -4.485961 | 31.1711
61.63921 | 36.4405 | 40.9569 | 9.47693 | -4.516402 | 31.47997
61.64921 | 36.5936 | 41.25784 | 9.476594 | -4.664238 | 31.78124
61.65921 | 36.9572 | 41.55057 | 9.476259 | -4.593367 | 32.07431
61.6692 | 37.0024 | 41.83415 | 9.475923 | -4.831751 | 32.35823
61.6792 | 37.2035 | 42.10867 | 9.475586 | -4.905174 | 32.63309
61.6892 | 37.4646 | 42.3732 | 9.475249 | -4.908596 | 32.89795
61.6992 | 37.6083 | 42.62715 | 9.474912 | -5.018846 | 33.15223
61.7092 | 37.804 | 42.86994 | 9.474574 | -5.065941 | 33.39537
61.7192 | 38.067 | 43.10103 | 9.474236 | -5.034027 | 33.62679
61.7292 | 38.2708 | 43.31987 | 9.473897 | -5.049067 | 33.84597
61.7392 | 38.4195 | 43.52595 | 9.473558 | -5.106449 | 34.05239
61.7492 | 38.6106 | 43.71878 | 9.473219 | -5.108178 | 34.24556
61.7592 | 38.8122 | 43.89788 | 9.472879 | -5.085679 | 34.425
61.7692 | 38.9724 | 44.06282 | 9.472539 | -5.090425 | 34.59029
61.7792 | 39.169 | 44.21319 | 9.472198 | -5.044194 | 34.741
61.7892 | 39.3332 | 44.34863 | 9.471857 | -5.015429 | 34.87677
61.7992 | 39.4402 | 44.46878 | 9.471515 | -5.028578 | 34.99726
61.8092 | 39.6204 | 44.57335 | 9.471173 | -4.952947 | 35.10217
61.8192 | 39.755 | 44.66207 | 9.47083 | -4.907071 | 35.19124
61.8292 | 39.8513 | 44.73474 | 9.470488 | -4.883435 | 35.26425
61.8392 | 39.9489 | 44.79116 | 9.470144 | -4.842256 | 35.32101
61.8492 | 40.1518 | 44.8312 | 9.4698 | -4.679403 | 35.3614
61.8592 | 40.2154 | 44.85478 | 9.469456 | -4.63938 | 35.38532
61.8692 | 40.3334 | 44.86184 | 9.469111 | -4.528442 | 35.39273
61.8792 | 40.4975 | 44.85238 | 9.468766 | -4.354877 | 35.38361
61.8892 | 40.5763 | 44.82644 | 9.468421 | -4.250141 | 35.35802
61.8992 | 40.6364 | 44.78411 | 9.468075 | -4.147706 | 35.31603
61.9092 | 40.7463 | 44.7255 | 9.467728 | -3.979203 | 35.25778
61.9192 | 40.8857 | 44.6508 | 9.467381 | -3.765097 | 35.18342
61.9292 | 40.8922 | 44.5602 | 9.467034 | -3.668002 | 35.09317
61.9392 | 40.992 | 44.45396 | 9.466686 | -3.461963 | 34.98728
61.9492 | 41.0647 | 44.33237 | 9.466337 | -3.267674 | 34.86604
61.9592 | 41.0999 | 44.19575 | 9.465989 | -3.095848 | 34.72976
61.9692 | 41.1734 | 44.04445 | 9.465639 | -2.871048 | 34.57881
61.9792 | 41.1748 | 43.87886 | 9.46529 | -2.704062 | 34.41357
61.9892 | 41.2379 | 43.69941 | 9.464939 | -2.461508 | 34.23447
61.9992 | 41.2208 | 43.50654 | 9.464589 | -2.285735 | 34.04195
62.0092 | 41.2829 | 43.30071 | 9.464238 | -2.017807 | 33.83647
62.01919 | 41.3064 | 43.08264 | 9.463886 | -1.776237 | 33.61875
62.02919 | 41.334 | 42.85241 | 9.463534 | -1.518415 | 33.38888
62.03919 | 41.2593 | 42.61078 | 9.463182 | -1.351476 | 33.14759
62.04919 | 41.3304 | 42.35826 | 9.462828 | -1.027865 | 32.89544
62.05919 | 41.2809 | 42.09544 | 9.462475 | -0.8145384 | 32.63296
62.06919 | 41.2811 | 41.82286 | 9.462121 | -0.541764 | 32.36074
62.07919 | 41.2534 | 41.54111 | 9.461766 | -0.28771 | 32.07934
62.08919 | 41.2159 | 41.25076 | 9.461411 | -0.03486382 | 31.78935
62.09919 | 41.1551 | 40.95239 | 9.461056 | 0.202709 | 31.49134
62.10919 | 41.1369 | 40.64658 | 9.4607 | 0.4903162 | 31.18588
62.11919 | 41.0969 | 40.33392 | 9.460343 | 0.7629808 | 30.87358
62.12919 | 41.0604 | 40.01497 | 9.459986 | 1.045433 | 30.55498
62.13919 | 40.9423 | 39.69029 | 9.459629 | 1.252014 | 30.23066
62.14919 | 40.8819 | 39.36045 | 9.45927 | 1.52145 | 29.90118
62.15919 | 40.8128 | 39.026 | 9.458912 | 1.7868 | 29.56709
62.16919 | 40.7475 | 38.68748 | 9.458553 | 2.060025 | 29.22892
62.17919 | 40.5977 | 38.3454 | 9.458193 | 2.252299 | 28.88721
62.18919 | 40.5601 | 38.00028 | 9.457833 | 2.559816 | 28.54245
62.19919 | 40.374 | 37.65262 | 9.457473 | 2.721378 | 28.19515
62.20919 | 40.2763 | 37.3029 | 9.457112 | 2.973402 | 27.84579
62.21919 | 40.2009 | 36.95157 | 9.45675 | 3.249327 | 27.49482
62.22919 | 40.0084 | 36.59909 | 9.456388 | 3.409312 | 27.1427
62.23919 | 39.8213 | 36.24587 | 9.456025 | 3.575427 | 26.78985
62.24919 | 39.7947 | 35.89234 | 9.455662 | 3.902364 | 26.43667
62.25919 | 39.5946 | 35.53887 | 9.455298 | 4.055735 | 26.08357
62.26919 | 39.4331 | 35.18583 | 9.454934 | 4.247274 | 25.73089
62.27919 | 39.3703 | 34.83358 | 9.454569 | 4.536724 | 25.37901
62.28919 | 39.1098 | 34.48245 | 9.454204 | 4.627355 | 25.02824
62.29919 | 38.8884 | 34.13274 | 9.453838 | 4.755657 | 24.67891
62.30919 | 38.8103 | 33.78476 | 9.453472 | 5.02554 | 24.33129
62.31919 | 38.5554 | 33.43878 | 9.453105 | 5.116623 | 23.98567
62.32919 | 38.3032 | 33.09505 | 9.452737 | 5.208153 | 23.64231
62.33919 | 38.1968 | 32.7538 | 9.452369 | 5.442997 | 23.30143
62.34919 | 37.9443 | 32.41527 | 9.452001 | 5.529033 | 22.96327
62.35918 | 37.7026 | 32.07997 | 9.451632 | 5.622626 | 22.62834
62.36918 | 37.4615 | 31.74745 | 9.451263 | 5.714049 | 22.29619
62.37918 | 37.2917 | 31.41819 | 9.450892 | 5.873506 | 21.9673
62.38918 | 36.9643 | 31.09236 | 9.450522 | 5.871936 | 21.64184
62.39918 | 36.7143 | 30.7701 | 9.450151 | 5.944204 | 21.31995
62.40918 | 36.6265 | 30.45152 | 9.449779 | 6.17498 | 21.00174
62.41918 | 36.3563 | 30.13675 | 9.449406 | 6.219554 | 20.68734
62.42918 | 36.0419 | 29.82587 | 9.449033 | 6.216027 | 20.37684
62.43918 | 35.9191 | 29.51899 | 9.44866 | 6.400111 | 20.07033
62.44918 | 35.5009 | 29.21617 | 9.448286 | 6.284729 | 19.76789
62.45918 | 35.2612 | 28.91748 | 9.447911 | 6.343719 | 19.46957
62.46918 | 35.0579 | 28.62298 | 9.447536 | 6.434925 | 19.17544
62.47918 | 34.7332 | 28.3327 | 9.44716 | 6.400505 | 18.88553
62.48918 | 34.4428 | 28.04668 | 9.446784 | 6.396124 | 18.59989
62.49918 | 34.2362 | 27.76495 | 9.446407 | 6.471251 | 18.31854
62.50918 | 33.9195 | 27.48753 | 9.44603 | 6.431973 | 18.0415
62.51918 | 33.5264 | 27.21442 | 9.445652 | 6.311978 | 17.76877
62.52918 | 33.2847 | 26.94564 | 9.445273 | 6.339061 | 17.50037
62.53918 | 33.0688 | 26.68117 | 9.444894 | 6.387625 | 17.23628
62.54918 | 32.6191 | 26.42102 | 9.444514 | 6.198079 | 16.97651
62.55918 | 32.5384 | 26.16516 | 9.444134 | 6.373237 | 16.72103
62.56918 | 32.2895 | 25.91358 | 9.443753 | 6.375917 | 16.46983
62.57918 | 31.7892 | 25.66625 | 9.443371 | 6.122946 | 16.22288
62.58918 | 31.5991 | 25.42315 | 9.442989 | 6.17595 | 15.98016
62.59918 | 31.3335 | 25.18424 | 9.442606 | 6.149261 | 15.74163
62.60918 | 30.9228 | 24.94948 | 9.442223 | 5.973316 | 15.50726
62.61918 | 30.6789 | 24.71885 | 9.441839 | 5.960052 | 15.27701
62.62918 | 30.4065 | 24.49229 | 9.441454 | 5.914212 | 15.05083
62.63918 | 30.0101 | 24.26976 | 9.441069 | 5.740342 | 14.82869
62.64918 | 29.8001 | 24.05122 | 9.440684 | 5.748885 | 14.61053
62.65918 | 29.4839 | 23.83661 | 9.440297 | 5.647293 | 14.39631
62.66918 | 29.154 | 23.62589 | 9.43991 | 5.528112 | 14.18598
62.67918 | 28.7849 | 23.419 | 9.439523 | 5.365899 | 13.97948
62.68918 | 28.5476 | 23.21589 | 9.439135 | 5.331705 | 13.77676
62.69918 | 28.2811 | 23.01652 | 9.438746 | 5.264584 | 13.57777
62.70917 | 27.9802 | 22.821 | 9.438357 | 5.159202 | 13.38264
62.71917 | 27.7391 | 22.6289 | 9.437967 | 5.110199 | 13.19093
62.72917 | 27.3977 | 22.44036 | 9.437577 | 4.957338 | 13.00279
62.73917 | 27.0791 | 22.25532 | 9.437185 | 4.823776 | 12.81814
62.74917 | 26.8743 | 22.07373 | 9.436794 | 4.800571 | 12.63693
62.75917 | 26.5594 | 21.89552 | 9.436401 | 4.66388 | 12.45912
62.76917 | 26.2041 | 21.72064 | 9.436008 | 4.483462 | 12.28463
62.77917 | 25.976 | 21.54903 | 9.435615 | 4.426974 | 12.11341
62.78917 | 25.6964 | 21.38063 | 9.43522 | 4.315775 | 11.94541
62.79917 | 25.3558 | 21.21538 | 9.434825 | 4.140421 | 11.78055
62.80917 | 25.1671 | 21.05323 | 9.43443 | 4.11387 | 11.6188
62.81917 | 24.7936 | 20.89412 | 9.434034 | 3.89948 | 11.46009
62.82917 | 24.5274 | 20.73799 | 9.433637 | 3.789406 | 11.30436
62.83917 | 24.3048 | 20.58479 | 9.433239 | 3.720006 | 11.15155
62.84917 | 24.0811 | 20.43447 | 9.432841 | 3.646633 | 11.00163
62.85917 | 23.8022 | 20.28696 | 9.432443 | 3.515244 | 10.85451
62.86917 | 23.5651 | 20.14221 | 9.432043 | 3.422893 | 10.71016
62.87917 | 23.3009 | 20.00017 | 9.431643 | 3.300734 | 10.56852
62.88917 | 23.0303 | 19.86078 | 9.431243 | 3.169519 | 10.42954
62.89917 | 22.8023 | 19.724 | 9.430841 | 3.0783 | 10.29316
62.90917 | 22.5704 | 19.58977 | 9.430439 | 2.98063 | 10.15933
62.91917 | 22.29 | 19.45804 | 9.430037 | 2.831961 | 10.028
62.92917 | 22.0663 | 19.32876 | 9.429633 | 2.73754 | 9.899126
62.93917 | 21.884 | 19.20188 | 9.42923 | 2.682119 | 9.772652
62.94917 | 21.5816 | 19.07736 | 9.428825 | 2.504245 | 9.64853
62.95917 | 21.3895 | 18.95513 | 9.42842 | 2.434366 | 9.526714
62.96917 | 21.1338 | 18.83517 | 9.428014 | 2.298629 | 9.407157
62.97917 | 20.8877 | 18.71742 | 9.427607 | 2.170279 | 9.289813
62.98917 | 20.7166 | 18.60184 | 9.4272 | 2.114763 | 9.174637
62.99917 | 20.531 | 18.48838 | 9.426792 | 2.042625 | 9.061583
63.00917 | 20.3366 | 18.37699 | 9.426384 | 1.959608 | 8.950608
63.01917 | 20.1119 | 18.26764 | 9.425975 | 1.844255 | 8.84167
63.02917 | 19.9149 | 18.16029 | 9.425565 | 1.754608 | 8.734727
63.03917 | 19.7247 | 18.05489 | 9.425154 | 1.669807 | 8.629739
63.04916 | 19.4933 | 17.95151 | 9.424744 | 1.541795 | 8.526762
63.05916 | 19.3664 | 17.84989 | 9.424332 | 1.516509 | 8.425559
63.06916 | 19.1375 | 17.75011 | 9.423919 | 1.387391 | 8.32619
63.07916 | 18.935 | 17.65212 | 9.423506 | 1.282876 | 8.228618
63.08916 | 18.8132 | 17.5559 | 9.423092 | 1.2573 | 8.132808
63.09916 | 18.6037 | 17.4614 | 9.422678 | 1.142303 | 8.03872
63.10916 | 18.4045 | 17.36858 | 9.422262 | 1.035917 | 7.946321
63.11916 | 18.2438 | 17.27742 | 9.421846 | 0.9663785 | 7.855575
63.12916 | 18.0822 | 17.18788 | 9.42143 | 0.8943214 | 7.766449
63.13916 | 17.9059 | 17.09992 | 9.421012 | 0.8059795 | 7.678908
63.14916 | 17.8244 | 17.01351 | 9.420594 | 0.8108851 | 7.59292
63.15916 | 17.6212 | 16.92863 | 9.420176 | 0.6925698 | 7.508454
63.16916 | 17.46 | 16.84523 | 9.419756 | 0.6147651 | 7.425478
63.17916 | 17.3301 | 16.7633 | 9.419336 | 0.5668022 | 7.343961
63.18916 | 17.1899 | 16.68279 | 9.418916 | 0.5071101 | 7.263874
63.19916 | 17.0197 | 16.60368 | 9.418494 | 0.4160184 | 7.185188
63.20916 | 16.867 | 16.52594 | 9.418072 | 0.3410555 | 7.107873
63.21916 | 16.7943 | 16.44955 | 9.417649 | 0.3447508 | 7.0319
63.22916 | 16.6017 | 16.37447 | 9.417225 | 0.2272296 | 6.957245
63.23916 | 16.4616 | 16.30068 | 9.416801 | 0.16092 | 6.883879
63.24916 | 16.4042 | 16.22815 | 9.416376 | 0.1760473 | 6.811776
63.25916 | 16.1897 | 16.15686 | 9.415951 | 0.03283724 | 6.740912
63.26916 | 16.0663 | 16.08678 | 9.415524 | -0.02048461 | 6.67126
63.27916 | 15.9977 | 16.01789 | 9.415097 | -0.020194 | 6.602797
63.28916 | 15.8863 | 15.95017 | 9.414669 | -0.06386739 | 6.535498
63.29916 | 15.7213 | 15.88358 | 9.414241 | -0.1622813 | 6.469341
63.30916 | 15.6741 | 15.81811 | 9.413811 | -0.1440125 | 6.404301
63.31916 | 15.5296 | 15.75374 | 9.413381 | -0.2241396 | 6.340358
63.32916 | 15.3991 | 15.69044 | 9.412951 | -0.2913403 | 6.27749
63.33916 | 15.3514 | 15.62819 | 9.412519 | -0.2767933 | 6.215674
63.34916 | 15.2271 | 15.56698 | 9.412087 | -0.339877 | 6.15489
63.35916 | 15.0982 | 15.50677 | 9.411654 | -0.4085726 | 6.095118
63.36916 | 15.026 | 15.44756 | 9.411221 | -0.4215587 | 6.036338
63.37916 | 14.9474 | 15.38932 | 9.410787 | -0.4419164 | 5.97853
63.38915 | 14.8171 | 15.33208 | 9.410352 | -0.5149827 | 5.921731
63.39915 | 14.7341 | 15.27573 | 9.409916 | -0.5416268 | 5.865811
63.40915 | 14.6329 | 15.22029 | 9.40948 | -0.587386 | 5.810806
63.41915 | 14.5656 | 15.16574 | 9.409042 | -0.6001444 | 5.756702
63.42915 | 14.4519 | 15.11208 | 9.408604 | -0.6601831 | 5.703479
63.43915 | 14.4195 | 15.05929 | 9.408166 | -0.6397855 | 5.65112
63.44915 | 14.3244 | 15.00734 | 9.407726 | -0.6829359 | 5.59961
63.45915 | 14.2175 | 14.95622 | 9.407286 | -0.7387172 | 5.548931
63.46915 | 14.1751 | 14.90591 | 9.406845 | -0.7308136 | 5.499068
63.47915 | 14.0986 | 14.85641 | 9.406403 | -0.75781 | 5.450006
63.48915 | 13.9863 | 14.80769 | 9.405961 | -0.8213911 | 5.40173
63.49915 | 13.9649 | 14.75974 | 9.405518 | -0.7948415 | 5.354224
63.50915 | 13.872 | 14.71255 | 9.405074 | -0.8405472 | 5.307473
63.51915 | 13.7887 | 14.6661 | 9.404629 | -0.877395 | 5.261466
63.52915 | 13.7496 | 14.62037 | 9.404184 | -0.8707694 | 5.216186
63.53915 | 13.6818 | 14.57536 | 9.403738 | -0.8935581 | 5.17162
63.54915 | 13.5945 | 14.53105 | 9.403291 | -0.9365479 | 5.127757
63.55915 | 13.5218 | 14.48743 | 9.402843 | -0.9656251 | 5.084582
63.56915 | 13.4912 | 14.44448 | 9.402395 | -0.9532772 | 5.042082
63.57915 | 13.4218 | 14.40219 | 9.401946 | -0.9803923 | 5.000247
63.58915 | 13.3535 | 14.36056 | 9.401496 | -1.007058 | 4.959062
63.59915 | 13.3171 | 14.31956 | 9.401045 | -1.002463 | 4.918518
63.60915 | 13.253 | 14.27919 | 9.400593 | -1.026195 | 4.878601
63.61915 | 13.1892 | 14.23944 | 9.400141 | -1.050243 | 4.839302
63.62915 | 13.158 | 14.2003 | 9.399688 | -1.042296 | 4.800608
63.63915 | 13.0884 | 14.16174 | 9.399234 | -1.073343 | 4.762509
63.64915 | 13.0266 | 14.12377 | 9.39878 | -1.097174 | 4.724994
63.65915 | 13.002 | 14.08638 | 9.398324 | -1.084379 | 4.688054
63.66915 | 12.942 | 14.04955 | 9.397868 | -1.107546 | 4.651678
63.67915 | 12.8899 | 14.01327 | 9.397411 | -1.123367 | 4.615856
63.68915 | 12.8454 | 13.97753 | 9.396954 | -1.132131 | 4.580578
63.69915 | 12.8082 | 13.94233 | 9.396495 | -1.134131 | 4.545835
63.70915 | 12.7454 | 13.90765 | 9.396036 | -1.162254 | 4.511618
63.71915 | 12.7117 | 13.87349 | 9.395576 | -1.161794 | 4.477918
63.72915 | 12.6785 | 13.83984 | 9.395115 | -1.161341 | 4.444726
63.73914 | 12.6344 | 13.80672 | 9.394654 | -1.172319 | 4.412064
63.74914 | 12.5907 | 13.77405 | 9.394192 | -1.183354 | 4.379862
63.75914 | 12.563 | 13.74187 | 9.393729 | -1.17887 | 4.348141
63.76914 | 12.5157 | 13.71016 | 9.393265 | -1.19446 | 4.316895
63.77914 | 12.4857 | 13.67892 | 9.3928 | -1.193216 | 4.286116
63.78914 | 12.438 | 13.64813 | 9.392335 | -1.21013 | 4.255795
63.79914 | 12.4235 | 13.61779 | 9.391868 | -1.194294 | 4.225926
63.80914 | 12.3594 | 13.5879 | 9.391401 | -1.228502 | 4.1965
63.81914 | 12.3641 | 13.55844 | 9.390933 | -1.194344 | 4.167511
63.82914 | 12.3083 | 13.52942 | 9.390465 | -1.221116 | 4.138951
63.83914 | 12.2748 | 13.50081 | 9.389995 | -1.226009 | 4.110814
63.84914 | 12.2468 | 13.47262 | 9.389525 | -1.225817 | 4.083092
63.85914 | 12.205 | 13.44483 | 9.389054 | -1.239833 | 4.055779
63.86914 | 12.1907 | 13.41745 | 9.388582 | -1.226751 | 4.028869
63.87914 | 12.1549 | 13.39046 | 9.388109 | -1.235564 | 4.002355
63.88914 | 12.134 | 13.36387 | 9.387636 | -1.229866 | 3.976231
63.89914 | 12.103 | 13.33765 | 9.387161 | -1.234651 | 3.95049
63.90914 | 12.0741 | 13.31181 | 9.386686 | -1.237714 | 3.925128
63.91914 | 12.0545 | 13.28635 | 9.38621 | -1.231847 | 3.900137
63.92914 | 12.0185 | 13.26125 | 9.385734 | -1.242746 | 3.875512
63.93914 | 11.9922 | 13.2365 | 9.385256 | -1.244304 | 3.851248
63.94914 | 11.9753 | 13.21212 | 9.384778 | -1.236817 | 3.82734
63.95914 | 11.9489 | 13.18808 | 9.384298 | -1.239179 | 3.803781
63.96914 | 11.9114 | 13.16439 | 9.383818 | -1.252985 | 3.780567
63.97914 | 11.9058 | 13.14103 | 9.383338 | -1.23523 | 3.757692
63.98914 | 11.8746 | 13.11801 | 9.382856 | -1.243408 | 3.735152
63.99914 | 11.8306 | 13.09531 | 9.382373 | -1.264715 | 3.712942
64.00914 | 11.837 | 13.07295 | 9.38189 | -1.235946 | 3.691056
64.01914 | 11.7996 | 13.0509 | 9.381406 | -1.251296 | 3.66949
64.02914 | 11.788 | 13.02916 | 9.380921 | -1.241161 | 3.64824
64.03914 | 11.7554 | 13.00774 | 9.380435 | -1.252336 | 3.627301
64.04914 | 11.7531 | 12.98662 | 9.379949 | -1.233517 | 3.606669
64.05914 | 11.7178 | 12.9658 | 9.379461 | -1.248 | 3.586338
64.06914 | 11.7008 | 12.94528 | 9.378973 | -1.244479 | 3.566306
64.07913 | 11.6885 | 12.92508 | 9.378484 | -1.236578 | 3.546594
64.08913 | 11.6625 | 12.90514 | 9.377994 | -1.24264 | 3.527145
64.09913 | 11.6484 | 12.88549 | 9.377503 | -1.237086 | 3.507983
64.10913 | 11.619 | 12.86611 | 9.377012 | -1.247114 | 3.489103
64.11913 | 11.6239 | 12.84702 | 9.376519 | -1.22312 | 3.470501
64.12913 | 11.5756 | 12.8282 | 9.376026 | -1.252599 | 3.452173
64.13913 | 11.5706 | 12.80965 | 9.375532 | -1.239049 | 3.434117
64.14913 | 11.549 | 12.79137 | 9.375037 | -1.242366 | 3.416329
64.15913 | 11.5438 | 12.77335 | 9.374541 | -1.229546 | 3.398805
64.16913 | 11.5129 | 12.75558 | 9.374044 | -1.242679 | 3.381535
64.17913 | 11.511 | 12.73808 | 9.373547 | -1.227076 | 3.364529
64.18913 | 11.4911 | 12.72083 | 9.373048 | -1.229726 | 3.347777
64.19913 | 11.4724 | 12.70383 | 9.372549 | -1.231426 | 3.331276
64.20913 | 11.4648 | 12.68707 | 9.372049 | -1.222273 | 3.315024
64.21913 | 11.444 | 12.67056 | 9.371548 | -1.226564 | 3.299016
64.22913 | 11.4296 | 12.6543 | 9.371046 | -1.224697 | 3.283251
64.23913 | 11.4199 | 12.63827 | 9.370544 | -1.218368 | 3.267724
64.24913 | 11.4109 | 12.62247 | 9.37004 | -1.211574 | 3.252434
64.25913 | 11.382 | 12.60691 | 9.369536 | -1.224914 | 3.237378
64.26913 | 11.391 | 12.59158 | 9.369031 | -1.200583 | 3.222553
64.27913 | 11.3527 | 12.57648 | 9.368524 | -1.223779 | 3.207955
64.28913 | 11.3562 | 12.5616 | 9.368017 | -1.205401 | 3.193583
64.29913 | 11.3279 | 12.54694 | 9.36751 | -1.219044 | 3.179435
64.30913 | 11.3393 | 12.53251 | 9.367001 | -1.193208 | 3.165508
64.31913 | 11.3132 | 12.51829 | 9.366491 | -1.205095 | 3.151803
64.32913 | 11.3196 | 12.50429 | 9.365981 | -1.184691 | 3.13831
64.33913 | 11.2881 | 12.4905 | 9.36547 | -1.2024 | 3.12503
64.34913 | 11.2937 | 12.47692 | 9.364957 | -1.183219 | 3.111962
64.35913 | 11.2738 | 12.46355 | 9.364444 | -1.189747 | 3.099103
64.36913 | 11.278 | 12.45038 | 9.363931 | -1.172381 | 3.086451
64.37913 | 11.2489 | 12.43742 | 9.363416 | -1.18852 | 3.074004
64.38913 | 11.2603 | 12.42466 | 9.3629 | -1.16436 | 3.061759
64.39913 | 11.2394 | 12.4121 | 9.362384 | -1.1727 | 3.049716
64.40913 | 11.2426 | 12.39974 | 9.361866 | -1.157138 | 3.037872
64.41912 | 11.2131 | 12.38758 | 9.361348 | -1.174484 | 3.026235
64.42912 | 11.2141 | 12.37561 | 9.360829 | -1.161512 | 3.014783
64.43912 | 11.2067 | 12.36383 | 9.360309 | -1.157132 | 3.003523
64.44912 | 11.2035 | 12.35224 | 9.359788 | -1.148743 | 2.992455
64.45912 | 11.1794 | 12.34084 | 9.359266 | -1.161443 | 2.981577
64.46912 | 11.2 | 12.32963 | 9.358743 | -1.129629 | 2.970885
64.47912 | 11.1716 | 12.3186 | 9.35822 | -1.147 | 2.96038
64.48912 | 11.1724 | 12.30776 | 9.357695 | -1.135355 | 2.95006
64.49912 | 11.1645 | 12.29709 | 9.35717 | -1.132591 | 2.939921
64.50912 | 11.1706 | 12.28661 | 9.356644 | -1.116007 | 2.929964
64.51912 | 11.1406 | 12.2763 | 9.356116 | -1.135703 | 2.920186
64.52912 | 11.147 | 12.26617 | 9.355588 | -1.119174 | 2.910585
64.53912 | 11.1406 | 12.25622 | 9.355059 | -1.11562 | 2.901161
64.54912 | 11.1369 | 12.24644 | 9.354529 | -1.10954 | 2.891911
64.55912 | 11.129 | 12.23683 | 9.353999 | -1.107832 | 2.882833
64.56912 | 11.1162 | 12.22739 | 9.353467 | -1.111193 | 2.873926
64.57912 | 11.1163 | 12.21812 | 9.352934 | -1.101824 | 2.865189
64.58912 | 11.1039 | 12.20902 | 9.352401 | -1.105121 | 2.85662
64.59912 | 11.1197 | 12.20008 | 9.351867 | -1.080384 | 2.848218
64.60912 | 11.1039 | 12.19131 | 9.351331 | -1.087411 | 2.839979
64.61912 | 11.1031 | 12.1827 | 9.350795 | -1.079599 | 2.831904
64.62912 | 11.0947 | 12.17425 | 9.350258 | -1.079548 | 2.82399
64.63912 | 11.1088 | 12.16596 | 9.34972 | -1.057157 | 2.816237
64.64912 | 11.0841 | 12.15782 | 9.349181 | -1.073722 | 2.80864
64.65912 | 11.0942 | 12.14984 | 9.348641 | -1.055642 | 2.801201
64.66912 | 11.0806 | 12.14202 | 9.348101 | -1.061416 | 2.793916
64.67912 | 11.0962 | 12.13434 | 9.347559 | -1.038143 | 2.786784
64.68912 | 11.0693 | 12.12682 | 9.347016 | -1.057519 | 2.779803
64.69912 | 11.0889 | 12.11944 | 9.346473 | -1.030544 | 2.772971
64.70912 | 11.0713 | 12.11221 | 9.345928 | -1.040914 | 2.766286
64.71912 | 11.0667 | 12.10513 | 9.345383 | -1.03843 | 2.759747
64.72912 | 11.074 | 12.09819 | 9.344837 | -1.024187 | 2.753351
64.73912 | 11.0677 | 12.09139 | 9.34429 | -1.023686 | 2.747096
64.74912 | 11.0784 | 12.08472 | 9.343742 | -1.006322 | 2.74098
64.75912 | 11.0507 | 12.07819 | 9.343193 | -1.027494 | 2.735002
64.76911 | 11.0794 | 12.07181 | 9.342643 | -0.9924063 | 2.729163
64.77911 | 11.0554 | 12.06554 | 9.342092 | -1.010143 | 2.723451
64.78911 | 11.0566 | 12.05941 | 9.341541 | -1.00281 | 2.717869
64.79911 | 11.0599 | 12.0534 | 9.340988 | -0.9935023 | 2.712414
64.80911 | 11.0545 | 12.04752 | 9.340434 | -0.9930187 | 2.707085
64.81911 | 11.0536 | 12.04176 | 9.33988 | -0.9881563 | 2.701877
64.82911 | 11.0446 | 12.03611 | 9.339324 | -0.9915123 | 2.696788
64.83911 | 11.0583 | 12.03058 | 9.338768 | -0.9722836 | 2.691816
64.84911 | 11.0356 | 12.02517 | 9.33821 | -0.9895675 | 2.686957
64.85911 | 11.0323 | 12.01986 | 9.337652 | -0.9875609 | 2.682209
64.86911 | 11.0385 | 12.01466 | 9.337093 | -0.9761605 | 2.677568
64.87911 | 11.0358 | 12.00956 | 9.336533 | -0.9737629 | 2.67303
64.88911 | 11.0338 | 12.00456 | 9.335971 | -0.9707649 | 2.668593
64.89911 | 11.0288 | 11.99966 | 9.335409 | -0.9708631 | 2.664254
64.90911 | 11.032 | 11.99485 | 9.334846 | -0.9628536 | 2.660007
64.91911 | 11.0155 | 11.99013 | 9.334282 | -0.9746328 | 2.65585
64.92911 | 11.0268 | 11.9855 | 9.333718 | -0.9586972 | 2.65178
64.93911 | 11.0163 | 11.98094 | 9.333152 | -0.9646426 | 2.647791
64.94911 | 11.0138 | 11.97647 | 9.332585 | -0.9626653 | 2.64388
64.95911 | 11.0132 | 11.97206 | 9.332017 | -0.9588611 | 2.640044
64.96911 | 11.0028 | 11.96773 | 9.331449 | -0.964926 | 2.636277
64.97911 | 11.0046 | 11.96346 | 9.330879 | -0.9588556 | 2.632577
64.98911 | 10.9888 | 11.95925 | 9.330308 | -0.9704461 | 2.628938
64.99911 | 10.988 | 11.95509 | 9.329737 | -0.9670928 | 2.625356
65.00911 | 10.9826 | 11.95099 | 9.329164 | -0.9683917 | 2.621827
65.01911 | 10.972 | 11.94694 | 9.328591 | -0.9749382 | 2.618347
65.02911 | 10.981 | 11.94293 | 9.328017 | -0.961928 | 2.614911
65.03911 | 10.9657 | 11.93896 | 9.327441 | -0.9732574 | 2.611516
65.04911 | 10.9638 | 11.93502 | 9.326865 | -0.971221 | 2.608156
65.05911 | 10.9529 | 11.93112 | 9.326288 | -0.9782153 | 2.604828
65.06911 | 10.9497 | 11.92724 | 9.32571 | -0.9775357 | 2.601526
65.07911 | 10.948 | 11.92338 | 9.32513 | -0.9753783 | 2.598248
65.08911 | 10.9316 | 11.91954 | 9.32455 | -0.9879388 | 2.594989
65.09911 | 10.9326 | 11.91571 | 9.323969 | -0.9831132 | 2.591744
65.1091 | 10.9289 | 11.9119 | 9.323388 | -0.983001 | 2.588513
65.1191 | 10.9183 | 11.90809 | 9.322805 | -0.9897916 | 2.585287
65.1291 | 10.9053 | 11.90428 | 9.322221 | -0.998985 | 2.582064
65.1391 | 10.8987 | 11.90048 | 9.321636 | -1.001777 | 2.578841
65.1491 | 10.893 | 11.89667 | 9.32105 | -1.003666 | 2.575616
65.1591 | 10.8844 | 11.89285 | 9.320463 | -1.008446 | 2.572383
65.1691 | 10.8869 | 11.88902 | 9.319875 | -1.002117 | 2.569142
65.1791 | 10.8781 | 11.88517 | 9.319286 | -1.007075 | 2.565888
65.1891 | 10.8675 | 11.88132 | 9.318697 | -1.013817 | 2.562621
65.1991 | 10.8709 | 11.87744 | 9.318106 | -1.006542 | 2.559336
65.2091 | 10.8586 | 11.87355 | 9.317514 | -1.014947 | 2.556032
65.2191 | 10.8562 | 11.86963 | 9.316921 | -1.01343 | 2.552708
65.2291 | 10.8541 | 11.86569 | 9.316328 | -1.01159 | 2.549363
65.2391 | 10.8492 | 11.86173 | 9.315733 | -1.012526 | 2.545993
65.2491 | 10.8399 | 11.85774 | 9.315137 | -1.017837 | 2.542599
65.2591 | 10.8371 | 11.85372 | 9.314541 | -1.016622 | 2.539181
65.2691 | 10.8294 | 11.84968 | 9.313943 | -1.02028 | 2.535737
65.2791 | 10.8165 | 11.84561 | 9.313345 | -1.029111 | 2.532266
65.2891 | 10.8136 | 11.84152 | 9.312745 | -1.027916 | 2.528771
65.2991 | 10.8154 | 11.83739 | 9.312145 | -1.021994 | 2.52525
65.3091 | 10.8111 | 11.83325 | 9.311543 | -1.022147 | 2.521704
65.3191 | 10.7919 | 11.82907 | 9.310941 | -1.037174 | 2.518134
65.3291 | 10.7966 | 11.82488 | 9.310337 | -1.028277 | 2.51454
65.3391 | 10.795 | 11.82066 | 9.309733 | -1.025658 | 2.510926
65.3491 | 10.7839 | 11.81642 | 9.309127 | -1.032517 | 2.50729
65.3591 | 10.7698 | 11.81216 | 9.308521 | -1.042357 | 2.503636
65.3691 | 10.7773 | 11.80788 | 9.307913 | -1.030579 | 2.499966
65.3791 | 10.7661 | 11.80359 | 9.307305 | -1.037485 | 2.496281
65.3891 | 10.7496 | 11.79928 | 9.306695 | -1.049678 | 2.492583
65.3991 | 10.7542 | 11.79496 | 9.306085 | -1.04076 | 2.488875
65.4091 | 10.7388 | 11.79063 | 9.305474 | -1.051833 | 2.485159
65.4191 | 10.7285 | 11.7863 | 9.304861 | -1.0578 | 2.481439
65.4291 | 10.717 | 11.78196 | 9.304248 | -1.064964 | 2.477716
65.4391 | 10.7184 | 11.77763 | 9.303633 | -1.059228 | 2.473994
65.44909 | 10.7101 | 11.7733 | 9.303019 | -1.063198 | 2.47028
65.45909 | 10.6895 | 11.76897 | 9.302402 | -1.07947 | 2.466568
65.46909 | 10.6989 | 11.76465 | 9.301785 | -1.065751 | 2.462866
65.47909 | 10.6913 | 11.76034 | 9.301166 | -1.069044 | 2.459177
65.48909 | 10.6751 | 11.75605 | 9.300547 | -1.080951 | 2.455504
65.49909 | 10.6655 | 11.75178 | 9.299927 | -1.086277 | 2.451851
65.50909 | 10.6728 | 11.74752 | 9.299305 | -1.074725 | 2.448219
65.51909 | 10.6584 | 11.7433 | 9.298683 | -1.084896 | 2.444613
65.52909 | 10.6413 | 11.7391 | 9.29806 | -1.097796 | 2.441036
65.53909 | 10.6502 | 11.73493 | 9.297435 | -1.084726 | 2.437491
65.54909 | 10.6379 | 11.73079 | 9.29681 | -1.09289 | 2.43398
65.55909 | 10.6242 | 11.72669 | 9.296183 | -1.102491 | 2.430508
65.56909 | 10.609 | 11.72263 | 9.295556 | -1.113632 | 2.427076
65.57909 | 10.6241 | 11.71862 | 9.294927 | -1.094515 | 2.423688
65.58909 | 10.6155 | 11.71464 | 9.294298 | -1.099145 | 2.420347
65.59909 | 10.6038 | 11.71072 | 9.293668 | -1.106922 | 2.417055
65.60909 | 10.6024 | 11.70685 | 9.293036 | -1.104451 | 2.413815
65.61909 | 10.6001 | 11.70303 | 9.292404 | -1.102933 | 2.41063
65.62909 | 10.5894 | 11.69927 | 9.29177 | -1.109871 | 2.407501
65.63909 | 10.5875 | 11.69557 | 9.291136 | -1.108068 | 2.404432
65.64909 | 10.5803 | 11.69193 | 9.2905 | -1.111625 | 2.401425
65.65909 | 10.5794 | 11.68835 | 9.289864 | -1.108946 | 2.398483
65.66909 | 10.5697 | 11.68483 | 9.289226 | -1.115132 | 2.395606
65.67909 | 10.5652 | 11.68138 | 9.288587 | -1.116184 | 2.392797
65.68909 | 10.5643 | 11.67801 | 9.287948 | -1.113706 | 2.390058
65.69909 | 10.5504 | 11.6747 | 9.287307 | -1.124298 | 2.387391
65.70909 | 10.5412 | 11.67146 | 9.286666 | -1.130263 | 2.384797
65.71909 | 10.545 | 11.6683 | 9.286023 | -1.123301 | 2.382278
65.72909 | 10.5378 | 11.66522 | 9.285379 | -1.127415 | 2.379836
65.73909 | 10.5318 | 11.66221 | 9.284735 | -1.130406 | 2.377471
65.74909 | 10.5296 | 11.65927 | 9.284089 | -1.129675 | 2.375186
65.75909 | 10.5247 | 11.65642 | 9.283442 | -1.131723 | 2.372981
65.76909 | 10.5203 | 11.65365 | 9.282794 | -1.133351 | 2.370857
65.77909 | 10.5149 | 11.65096 | 9.282146 | -1.136061 | 2.368815
65.78909 | 10.5121 | 11.64835 | 9.281496 | -1.136253 | 2.366857
65.79908 | 10.502 | 11.64583 | 9.280846 | -1.143831 | 2.364985
65.80908 | 10.5035 | 11.64339 | 9.280194 | -1.13989 | 2.363196
65.81908 | 10.4969 | 11.64103 | 9.279541 | -1.144134 | 2.361493
65.82908 | 10.487 | 11.63876 | 9.278887 | -1.151763 | 2.359876
65.83908 | 10.4842 | 11.63658 | 9.278232 | -1.152377 | 2.358345
65.84908 | 10.4765 | 11.63448 | 9.277576 | -1.157978 | 2.356902
65.85908 | 10.4795 | 11.63247 | 9.276919 | -1.152966 | 2.355547
65.86908 | 10.472 | 11.63054 | 9.276261 | -1.158541 | 2.35428
65.87908 | 10.4726 | 11.6287 | 9.275602 | -1.156103 | 2.353101
65.88908 | 10.4672 | 11.62695 | 9.274942 | -1.159753 | 2.352011
65.89908 | 10.4633 | 11.62529 | 9.27428 | -1.161991 | 2.351011
65.90908 | 10.4613 | 11.62372 | 9.273618 | -1.162417 | 2.350099
65.91908 | 10.4596 | 11.62223 | 9.272955 | -1.162631 | 2.349276
65.92908 | 10.4551 | 11.62083 | 9.272291 | -1.165734 | 2.348543
65.93908 | 10.4515 | 11.61952 | 9.271625 | -1.168025 | 2.347899
65.94908 | 10.4453 | 11.6183 | 9.270959 | -1.173004 | 2.347345
65.95908 | 10.4502 | 11.61717 | 9.270292 | -1.166972 | 2.346881
65.96908 | 10.4377 | 11.61613 | 9.269623 | -1.178429 | 2.346506
65.97908 | 10.437 | 11.61517 | 9.268954 | -1.178174 | 2.34622
65.98908 | 10.4361 | 11.61431 | 9.268283 | -1.178207 | 2.346024
65.99908 | 10.4334 | 11.61353 | 9.267611 | -1.180129 | 2.345918
66.00908 | 10.4342 | 11.61284 | 9.266939 | -1.178639 | 2.3459
66.01908 | 10.4314 | 11.61224 | 9.266265 | -1.180838 | 2.345973
66.02908 | 10.4309 | 11.61172 | 9.265591 | -1.180824 | 2.346133
66.03908 | 10.4294 | 11.6113 | 9.264915 | -1.181898 | 2.346384
66.04908 | 10.4291 | 11.61096 | 9.264238 | -1.18186 | 2.346723
66.05908 | 10.4285 | 11.61071 | 9.26356 | -1.18221 | 2.34715
66.06908 | 10.4268 | 11.61055 | 9.262881 | -1.183748 | 2.347667
66.07908 | 10.4223 | 11.61047 | 9.262201 | -1.188173 | 2.348271
66.08908 | 10.4284 | 11.61048 | 9.26152 | -1.182085 | 2.348964
66.09908 | 10.4199 | 11.61058 | 9.260838 | -1.190684 | 2.349746
66.10908 | 10.4121 | 11.61077 | 9.260155 | -1.19867 | 2.350615
66.11908 | 10.4244 | 11.61104 | 9.259471 | -1.186643 | 2.351572
66.12908 | 10.4161 | 11.6114 | 9.258786 | -1.195303 | 2.352617
66.13907 | 10.4173 | 11.61185 | 9.2581 | -1.194548 | 2.353748
66.14907 | 10.4145 | 11.61238 | 9.257413 | -1.197881 | 2.354968
66.15907 | 10.4227 | 11.613 | 9.256725 | -1.1903 | 2.356275
66.16907 | 10.4178 | 11.6137 | 9.256035 | -1.195905 | 2.35767
66.17907 | 10.4092 | 11.6145 | 9.255345 | -1.205296 | 2.359151
66.18907 | 10.422 | 11.61537 | 9.254653 | -1.193373 | 2.36072
66.19907 | 10.42 | 11.61634 | 9.253961 | -1.196335 | 2.362375
66.20907 | 10.4114 | 11.61738 | 9.253267 | -1.205984 | 2.364117
66.21907 | 10.414 | 11.61852 | 9.252572 | -1.204518 | 2.365946
66.22907 | 10.4149 | 11.61974 | 9.251876 | -1.204838 | 2.367861
66.23907 | 10.4137 | 11.62104 | 9.25118 | -1.207343 | 2.369863
66.24907 | 10.4047 | 11.62243 | 9.250482 | -1.217734 | 2.371952
66.25907 | 10.4158 | 11.62391 | 9.249783 | -1.20811 | 2.374127
66.26907 | 10.4098 | 11.62547 | 9.249083 | -1.215671 | 2.376388
66.27907 | 10.4097 | 11.62712 | 9.248382 | -1.217418 | 2.378736
66.28907 | 10.4004 | 11.62885 | 9.24768 | -1.22845 | 2.381171
66.29907 | 10.4184 | 11.63067 | 9.246976 | -1.212268 | 2.383691
66.30907 | 10.4093 | 11.63257 | 9.246272 | -1.22327 | 2.386298
66.31907 | 10.4079 | 11.63456 | 9.245567 | -1.226659 | 2.388992
66.32907 | 10.4094 | 11.63663 | 9.24486 | -1.227233 | 2.391772
66.33907 | 10.414 | 11.63879 | 9.244153 | -1.224792 | 2.394639
66.34907 | 10.4096 | 11.64104 | 9.243444 | -1.231436 | 2.397592
66.35907 | 10.405 | 11.64337 | 9.242735 | -1.238367 | 2.400632
66.36907 | 10.4137 | 11.64578 | 9.242024 | -1.232083 | 2.403759
66.37907 | 10.4089 | 11.64828 | 9.241312 | -1.239385 | 2.406973
66.38907 | 10.4091 | 11.65087 | 9.2406 | -1.241773 | 2.410274
66.39907 | 10.405 | 11.65355 | 9.239886 | -1.248547 | 2.413662
66.40907 | 10.4129 | 11.65631 | 9.239171 | -1.243408 | 2.417137
66.41907 | 10.408 | 11.65915 | 9.238455 | -1.251154 | 2.4207
66.42907 | 10.4061 | 11.66209 | 9.237738 | -1.255988 | 2.42435
66.43907 | 10.4138 | 11.66511 | 9.237019 | -1.251308 | 2.428089
66.44907 | 10.4181 | 11.66822 | 9.2363 | -1.250115 | 2.431915
66.45907 | 10.4159 | 11.67141 | 9.23558 | -1.25551 | 2.43583
66.46907 | 10.4142 | 11.67469 | 9.234858 | -1.260492 | 2.439833
66.47906 | 10.4169 | 11.67806 | 9.234137 | -1.261158 | 2.443921
66.48906 | 10.4279 | 11.68152 | 9.233413 | -1.253616 | 2.448103
66.49906 | 10.4185 | 11.68506 | 9.232689 | -1.266562 | 2.452373
66.50906 | 10.4215 | 11.6887 | 9.231963 | -1.267196 | 2.456733
66.51906 | 10.4246 | 11.69242 | 9.231236 | -1.267819 | 2.461183
66.52906 | 10.4271 | 11.69623 | 9.230508 | -1.269132 | 2.465724
66.53906 | 10.4299 | 11.70013 | 9.229779 | -1.270234 | 2.470355
66.54906 | 10.4261 | 11.70413 | 9.229049 | -1.278026 | 2.475077
66.55906 | 10.4363 | 11.70821 | 9.228318 | -1.271909 | 2.47989
66.56906 | 10.4362 | 11.71238 | 9.227586 | -1.276182 | 2.484796
66.57906 | 10.4395 | 11.71665 | 9.226853 | -1.277146 | 2.489793
66.58906 | 10.442 | 11.721 | 9.226119 | -1.279002 | 2.494883
66.59906 | 10.4466 | 11.72545 | 9.225383 | -1.278849 | 2.500066
66.60906 | 10.4508 | 11.72999 | 9.224647 | -1.279189 | 2.505343
66.61906 | 10.4492 | 11.73462 | 9.223909 | -1.285422 | 2.510713
66.62906 | 10.4503 | 11.73935 | 9.223171 | -1.289049 | 2.516178
66.63906 | 10.4535 | 11.74417 | 9.222431 | -1.290669 | 2.521738
66.64906 | 10.4598 | 11.74908 | 9.22169 | -1.289284 | 2.527393
66.65906 | 10.4526 | 11.75409 | 9.220948 | -1.301493 | 2.533145
66.66906 | 10.463 | 11.7592 | 9.220205 | -1.296198 | 2.538993
66.67906 | 10.4691 | 11.7644 | 9.219461 | -1.295299 | 2.544938
66.68906 | 10.4688 | 11.7697 | 9.218716 | -1.300897 | 2.550981
66.69906 | 10.4678 | 11.77509 | 9.21797 | -1.307292 | 2.557122
66.70906 | 10.48 | 11.78058 | 9.217222 | -1.300584 | 2.563362
66.71906 | 10.4853 | 11.78618 | 9.216474 | -1.300876 | 2.569702
66.72906 | 10.4865 | 11.79187 | 9.215725 | -1.305366 | 2.576141
66.73906 | 10.49 | 11.79766 | 9.214974 | -1.307656 | 2.582682
66.74906 | 10.4972 | 11.80355 | 9.214222 | -1.306347 | 2.589325
66.75906 | 10.5039 | 11.80954 | 9.213469 | -1.305639 | 2.596069
66.76906 | 10.5051 | 11.81563 | 9.212716 | -1.310533 | 2.602917
66.77906 | 10.5075 | 11.82183 | 9.211961 | -1.314329 | 2.609868
66.78906 | 10.5127 | 11.82813 | 9.211205 | -1.315429 | 2.616924
66.79906 | 10.5216 | 11.83453 | 9.210448 | -1.312933 | 2.624086
66.80906 | 10.5203 | 11.84104 | 9.209689 | -1.320742 | 2.631353
66.81906 | 10.537 | 11.84766 | 9.20893 | -1.310657 | 2.638727
66.82905 | 10.5335 | 11.85437 | 9.20817 | -1.320872 | 2.646202
66.83905 | 10.5462 | 11.8612 | 9.207409 | -1.315001 | 2.653793
66.84905 | 10.5494 | 11.86814 | 9.206646 | -1.318739 | 2.661492
66.85905 | 10.5595 | 11.87519 | 9.205883 | -1.315685 | 2.669303
66.86905 | 10.5648 | 11.88234 | 9.205118 | -1.317542 | 2.677225
66.87905 | 10.5715 | 11.88961 | 9.204352 | -1.31811 | 2.685258
66.88905 | 10.5669 | 11.89699 | 9.203585 | -1.33009 | 2.693405
66.89905 | 10.5881 | 11.90448 | 9.202817 | -1.316384 | 2.701667
66.90905 | 10.5899 | 11.91209 | 9.202048 | -1.322191 | 2.710043
66.91905 | 10.5941 | 11.91981 | 9.201278 | -1.325713 | 2.718536
66.92905 | 10.5918 | 11.92765 | 9.200506 | -1.335852 | 2.727145
66.93905 | 10.6066 | 11.93561 | 9.199734 | -1.329007 | 2.735873
66.94905 | 10.6094 | 11.94368 | 9.19896 | -1.334281 | 2.744721
66.95905 | 10.6172 | 11.95187 | 9.198186 | -1.334674 | 2.753688
66.96905 | 10.623 | 11.96019 | 9.19741 | -1.337188 | 2.762778
66.97905 | 10.64 | 11.96862 | 9.196633 | -1.328623 | 2.77199
66.98905 | 10.6393 | 11.97718 | 9.195855 | -1.337881 | 2.781326
66.99905 | 10.6439 | 11.98586 | 9.195076 | -1.341963 | 2.790787
67.00905 | 10.657 | 11.99467 | 9.194296 | -1.337671 | 2.800375
67.01905 | 10.6648 | 12.0036 | 9.193515 | -1.338804 | 2.81009
67.02905 | 10.672 | 12.01267 | 9.192733 | -1.340666 | 2.819933
67.03905 | 10.6687 | 12.02186 | 9.191949 | -1.353156 | 2.829907
67.04905 | 10.6933 | 12.03118 | 9.191165 | -1.337877 | 2.840013
67.05905 | 10.6818 | 12.04063 | 9.190379 | -1.35883 | 2.850251
67.06905 | 10.6956 | 12.05022 | 9.189592 | -1.354615 | 2.860623
67.07905 | 10.7007 | 12.05994 | 9.188805 | -1.359235 | 2.871131
67.08905 | 10.719 | 12.06979 | 9.188016 | -1.350791 | 2.881776
67.09905 | 10.7177 | 12.07978 | 9.187226 | -1.362085 | 2.892559
67.10905 | 10.7276 | 12.08992 | 9.186434 | -1.362317 | 2.903483
67.11905 | 10.7336 | 12.10019 | 9.185642 | -1.36659 | 2.914547
67.12905 | 10.7472 | 12.1106 | 9.184849 | -1.363404 | 2.925755
67.13905 | 10.7488 | 12.12116 | 9.184054 | -1.372362 | 2.937107
67.14905 | 10.7599 | 12.13186 | 9.183259 | -1.371965 | 2.948606
67.15905 | 10.7655 | 12.14271 | 9.182462 | -1.377214 | 2.960252
67.16904 | 10.776 | 12.1537 | 9.181665 | -1.377701 | 2.972036
67.17904 | 10.7829 | 12.16485 | 9.180867 | -1.381949 | 2.983982
67.18904 | 10.785 | 12.17615 | 9.180067 | -1.391148 | 2.996082
67.19904 | 10.7935 | 12.1876 | 9.179266 | -1.394101 | 3.008336
67.20904 | 10.8022 | 12.19921 | 9.178463 | -1.397009 | 3.020746
67.21904 | 10.8131 | 12.21097 | 9.17766 | -1.39787 | 3.03331
67.22904 | 10.8163 | 12.22289 | 9.176856 | -1.406594 | 3.046038
67.23904 | 10.835 | 12.23498 | 9.17605 | -1.399978 | 3.058928
67.24904 | 10.8362 | 12.24723 | 9.175244 | -1.411026 | 3.071983
67.25904 | 10.8522 | 12.25964 | 9.174436 | -1.407439 | 3.085203
67.26904 | 10.8529 | 12.27222 | 9.173627 | -1.419318 | 3.098591
67.27904 | 10.8682 | 12.28497 | 9.172817 | -1.416771 | 3.112154
67.28904 | 10.8764 | 12.29789 | 9.172006 | -1.42149 | 3.125883
67.29904 | 10.8887 | 12.31098 | 9.171194 | -1.422281 | 3.139787
67.30904 | 10.8893 | 12.32425 | 9.170381 | -1.434948 | 3.153867
67.31904 | 10.9017 | 12.33769 | 9.169567 | -1.435992 | 3.168125
67.32904 | 10.9099 | 12.35132 | 9.168751 | -1.441415 | 3.182564
67.33904 | 10.9189 | 12.36512 | 9.167935 | -1.446221 | 3.197186
67.34904 | 10.9323 | 12.37911 | 9.167117 | -1.44681 | 3.211993
67.35904 | 10.9386 | 12.39329 | 9.166298 | -1.454686 | 3.226988
67.36904 | 10.9547 | 12.40765 | 9.165478 | -1.45295 | 3.242172
67.37904 | 10.9645 | 12.42221 | 9.164657 | -1.457706 | 3.257549
67.38904 | 10.9749 | 12.43696 | 9.163835 | -1.462056 | 3.273121
67.39904 | 10.9918 | 12.4519 | 9.163012 | -1.460102 | 3.28889
67.40904 | 11.0021 | 12.46705 | 9.162188 | -1.464947 | 3.304859
67.41904 | 11.0049 | 12.48239 | 9.161362 | -1.477493 | 3.321031
67.42904 | 11.0231 | 12.49794 | 9.160536 | -1.474844 | 3.337409
67.43904 | 11.0431 | 12.5137 | 9.159708 | -1.470602 | 3.353994
67.44904 | 11.0508 | 12.52967 | 9.158879 | -1.47887 | 3.37079
67.45904 | 11.0567 | 12.54584 | 9.15805 | -1.489144 | 3.387794
67.46904 | 11.0743 | 12.56224 | 9.157219 | -1.487939 | 3.405021
67.47904 | 11.0904 | 12.57885 | 9.156386 | -1.488453 | 3.422467
67.48904 | 11.1078 | 12.59569 | 9.155553 | -1.487889 | 3.440136
67.49904 | 11.1106 | 12.61275 | 9.154719 | -1.502149 | 3.45803
67.50904 | 11.1395 | 12.63004 | 9.153884 | -1.490537 | 3.476153
67.51903 | 11.1448 | 12.64754 | 9.153048 | -1.502738 | 3.49449
67.52903 | 11.1648 | 12.66529 | 9.15221 | -1.50049 | 3.51308
67.53903 | 11.178 | 12.68328 | 9.151371 | -1.50528 | 3.531908
67.54903 | 11.1956 | 12.70151 | 9.150532 | -1.50591 | 3.550979
67.55903 | 11.2109 | 12.71998 | 9.149691 | -1.509085 | 3.570294
67.56903 | 11.2279 | 12.73871 | 9.148849 | -1.510807 | 3.589858
67.57903 | 11.2408 | 12.75768 | 9.148005 | -1.51688 | 3.609675
67.58903 | 11.2654 | 12.77691 | 9.147161 | -1.511509 | 3.629748
67.59903 | 11.2708 | 12.7964 | 9.146316 | -1.525596 | 3.65008
67.60903 | 11.2817 | 12.81615 | 9.145469 | -1.534445 | 3.670676
67.61903 | 11.3039 | 12.83616 | 9.144621 | -1.53226 | 3.691539
67.62903 | 11.3239 | 12.85645 | 9.143773 | -1.532546 | 3.712673
67.63903 | 11.3432 | 12.87701 | 9.142923 | -1.533805 | 3.734083
67.64903 | 11.356 | 12.89784 | 9.142072 | -1.541843 | 3.755771
67.65903 | 11.3813 | 12.91896 | 9.14122 | -1.537663 | 3.777743
67.66903 | 11.399 | 12.94037 | 9.140367 | -1.54137 | 3.800003
67.67903 | 11.4203 | 12.96207 | 9.139512 | -1.541767 | 3.822555
67.68903 | 11.4335 | 12.98406 | 9.138657 | -1.55056 | 3.845403
67.69903 | 11.4521 | 13.00635 | 9.1378 | -1.554252 | 3.868552
67.70903 | 11.4838 | 13.02895 | 9.136943 | -1.545149 | 3.892006
67.71903 | 11.4975 | 13.05185 | 9.136084 | -1.554354 | 3.915771
67.72903 | 11.5141 | 13.07507 | 9.135224 | -1.560974 | 3.93985
67.73903 | 11.5265 | 13.09861 | 9.134363 | -1.572112 | 3.964249
67.74903 | 11.5615 | 13.12247 | 9.133501 | -1.560974 | 3.988973
67.75903 | 11.5793 | 13.14666 | 9.132638 | -1.567364 | 4.014026
67.76903 | 11.5917 | 13.17119 | 9.131773 | -1.579488 | 4.039414
67.77903 | 11.6284 | 13.19605 | 9.130908 | -1.567651 | 4.065143
67.78903 | 11.6619 | 13.22126 | 9.130041 | -1.559358 | 4.091217
67.79903 | 11.6837 | 13.24681 | 9.129174 | -1.563115 | 4.117641
67.80903 | 11.6983 | 13.27273 | 9.128305 | -1.574428 | 4.144423
67.81903 | 11.7207 | 13.299 | 9.127435 | -1.578301 | 4.171566
67.82903 | 11.751 | 13.32564 | 9.126564 | -1.574641 | 4.199078
67.83903 | 11.7826 | 13.35265 | 9.125692 | -1.570055 | 4.226963
67.84903 | 11.7987 | 13.38005 | 9.124818 | -1.581346 | 4.255228
67.85902 | 11.8334 | 13.4078 | 9.123945 | -1.574396 | 4.283851
67.86902 | 11.8444 | 13.43596 | 9.123069 | -1.591564 | 4.312894
67.87902 | 11.8787 | 13.46453 | 9.122193 | -1.585829 | 4.342336
67.88902 | 11.9041 | 13.4935 | 9.121315 | -1.589399 | 4.372183
67.89902 | 11.9329 | 13.52288 | 9.120436 | -1.589978 | 4.402442
67.90902 | 11.9728 | 13.55268 | 9.119556 | -1.579877 | 4.433121
67.91902 | 11.9978 | 13.5829 | 9.118675 | -1.5851 | 4.464224
67.92902 | 12.0231 | 13.61355 | 9.117793 | -1.590453 | 4.49576
67.93902 | 12.0567 | 13.64465 | 9.11691 | -1.587947 | 4.527737
67.94902 | 12.0912 | 13.67619 | 9.116026 | -1.584986 | 4.560161
67.95902 | 12.1266 | 13.70818 | 9.11514 | -1.58158 | 4.59304
67.96902 | 12.1421 | 13.74063 | 9.114253 | -1.598535 | 4.626381
67.97902 | 12.1862 | 13.77356 | 9.113366 | -1.58736 | 4.660194
67.98902 | 12.2238 | 13.80696 | 9.112477 | -1.583161 | 4.694484
67.99902 | 12.239 | 13.84085 | 9.111587 | -1.601848 | 4.729261
68.00902 | 12.2712 | 13.87523 | 9.110696 | -1.60403 | 4.764534
68.01902 | 12.3262 | 13.91011 | 9.109804 | -1.583914 | 4.800311
68.02902 | 12.357 | 13.94551 | 9.10891 | -1.588509 | 4.836598
68.03902 | 12.3834 | 13.98142 | 9.108016 | -1.598024 | 4.873408
68.04902 | 12.4248 | 14.01787 | 9.10712 | -1.593069 | 4.910749
68.05902 | 12.4743 | 14.05485 | 9.106224 | -1.580552 | 4.948628
68.06902 | 12.5265 | 14.09238 | 9.105326 | -1.565883 | 4.987057
68.07902 | 12.5521 | 14.13047 | 9.104427 | -1.578371 | 5.026044
68.08902 | 12.5856 | 14.16913 | 9.103527 | -1.583527 | 5.0656
68.09902 | 12.6399 | 14.20836 | 9.102626 | -1.56846 | 5.105734
68.10902 | 12.6892 | 14.24818 | 9.101724 | -1.558981 | 5.146457
68.11902 | 12.7274 | 14.2886 | 9.100821 | -1.561201 | 5.18778
68.12902 | 12.7705 | 14.32963 | 9.099916 | -1.55913 | 5.229714
68.13902 | 12.8067 | 14.37128 | 9.099011 | -1.564579 | 5.272268
68.14902 | 12.8513 | 14.41356 | 9.098104 | -1.562259 | 5.315455
68.15902 | 12.9029 | 14.45648 | 9.097196 | -1.553581 | 5.359285
68.16902 | 12.9628 | 14.50006 | 9.096288 | -1.537259 | 5.403772
68.17902 | 13.0151 | 14.5443 | 9.095378 | -1.529202 | 5.448924
68.18902 | 13.0642 | 14.58922 | 9.094466 | -1.525024 | 5.494758
68.19901 | 13.1192 | 14.63479 | 9.093555 | -1.515586 | 5.54123
68.20901 | 13.1686 | 14.6811 | 9.092642 | -1.512502 | 5.58846
68.21901 | 13.2353 | 14.72813 | 9.091727 | -1.492834 | 5.636406
68.22901 | 13.2864 | 14.7759 | 9.090812 | -1.489496 | 5.685084
68.23901 | 13.3373 | 14.8244 | 9.089895 | -1.487102 | 5.734506
68.24901 | 13.3892 | 14.87367 | 9.088978 | -1.484466 | 5.784688
68.25901 | 13.456 | 14.9237 | 9.088059 | -1.467699 | 5.835641
68.26901 | 13.488 | 14.97452 | 9.087139 | -1.48652 | 5.887381
68.27901 | 13.565 | 15.02614 | 9.086218 | -1.461141 | 5.939924
68.28901 | 13.6197 | 15.07858 | 9.085295 | -1.458879 | 5.993283
68.29901 | 13.6842 | 15.13185 | 9.084372 | -1.447646 | 6.047474
68.30901 | 13.7547 | 15.18596 | 9.083448 | -1.431261 | 6.102513
68.31901 | 13.8166 | 15.24094 | 9.082522 | -1.424339 | 6.158417
68.32901 | 13.8788 | 15.2968 | 9.081596 | -1.417997 | 6.215201
68.33901 | 13.9516 | 15.35355 | 9.080668 | -1.40195 | 6.272882
68.34901 | 14.0417 | 15.41122 | 9.079739 | -1.369516 | 6.331477
68.35901 | 14.0867 | 15.46981 | 9.078809 | -1.383114 | 6.391005
68.36901 | 14.1728 | 15.52936 | 9.077878 | -1.35656 | 6.451482
68.37901 | 14.2207 | 15.58987 | 9.076946 | -1.369174 | 6.512928
68.38901 | 14.3199 | 15.65137 | 9.076013 | -1.331472 | 6.575359
68.39901 | 14.3656 | 15.71388 | 9.075078 | -1.348276 | 6.638798
68.40901 | 14.4453 | 15.7774 | 9.074143 | -1.332103 | 6.70326
68.41901 | 14.5024 | 15.84197 | 9.073206 | -1.339574 | 6.768768
68.42901 | 14.6288 | 15.90761 | 9.072268 | -1.278809 | 6.835341
68.43901 | 14.6995 | 15.97433 | 9.07133 | -1.274831 | 6.903001
68.44901 | 14.77 | 16.04216 | 9.07039 | -1.272157 | 6.971767
68.45901 | 14.8437 | 16.11111 | 9.069449 | -1.267411 | 7.041663
68.46901 | 14.9819 | 16.18121 | 9.068507 | -1.199315 | 7.112708
68.47901 | 15.0535 | 16.25249 | 9.067563 | -1.198992 | 7.184928
68.48901 | 15.1267 | 16.32496 | 9.066619 | -1.198264 | 7.258345
68.49901 | 15.2027 | 16.39865 | 9.065674 | -1.195954 | 7.332981
68.50901 | 15.3392 | 16.47359 | 9.064727 | -1.134387 | 7.40886
68.51901 | 15.421 | 16.54979 | 9.063779 | -1.128787 | 7.486007
68.52901 | 15.486 | 16.62728 | 9.062831 | -1.14128 | 7.564449
68.53901 | 15.5494 | 16.70609 | 9.061881 | -1.156689 | 7.644208
68.549 | 15.6983 | 16.78616 | 9.060931 | -1.087863 | 7.725232
68.559 | 15.804 | 16.86768 | 9.059979 | -1.063685 | 7.807706
68.569 | 15.8948 | 16.9506 | 9.059026 | -1.055803 | 7.891578
68.579 | 15.9776 | 17.03495 | 9.058071 | -1.057346 | 7.976875
68.589 | 16.1186 | 17.12074 | 9.057116 | -1.002142 | 8.063626
68.599 | 16.2431 | 17.20802 | 9.05616 | -0.964919 | 8.151859
68.609 | 16.3544 | 17.29681 | 9.055202 | -0.9424052 | 8.241603
68.619 | 16.4138 | 17.38713 | 9.054243 | -0.9733324 | 8.332889
68.629 | 16.572 | 17.47903 | 9.053284 | -0.9070297 | 8.425746
68.639 | 16.6997 | 17.57253 | 9.052323 | -0.8728282 | 8.520206
68.649 | 16.7951 | 17.66766 | 9.051361 | -0.8725589 | 8.616298
68.659 | 16.875 | 17.76445 | 9.050398 | -0.8894541 | 8.714056
68.669 | 17.0043 | 17.86295 | 9.049434 | -0.8586457 | 8.813512
68.679 | 17.1523 | 17.96317 | 9.048468 | -0.8108686 | 8.9147
68.689 | 17.2767 | 18.06516 | 9.047502 | -0.7884553 | 9.017653
68.699 | 17.386 | 18.16894 | 9.046534 | -0.782938 | 9.122404
68.709 | 17.5094 | 18.27455 | 9.045566 | -0.7651545 | 9.228989
68.719 | 17.7204 | 18.38204 | 9.044596 | -0.6616397 | 9.337444
68.729 | 17.7887 | 18.49143 | 9.043625 | -0.7027293 | 9.447804
68.739 | 17.9437 | 18.60276 | 9.042654 | -0.659058 | 9.560104
68.749 | 18.0917 | 18.71607 | 9.041681 | -0.6243654 | 9.674385
68.759 | 18.2694 | 18.83139 | 9.040707 | -0.5619865 | 9.79068
68.769 | 18.3701 | 18.94876 | 9.039732 | -0.5786618 | 9.90903
68.779 | 18.5027 | 19.06823 | 9.038755 | -0.5655267 | 10.02947
68.789 | 18.6729 | 19.18982 | 9.037778 | -0.5169242 | 10.15205
68.799 | 18.8064 | 19.31359 | 9.0368 | -0.5071907 | 10.27679
68.809 | 18.9449 | 19.43957 | 9.03582 | -0.4946669 | 10.40375
68.819 | 19.1473 | 19.56779 | 9.034839 | -0.4204918 | 10.53295
68.829 | 19.2449 | 19.69831 | 9.033858 | -0.4534098 | 10.66445
68.839 | 19.4805 | 19.83116 | 9.032875 | -0.3506589 | 10.79828
68.849 | 19.6474 | 19.96638 | 9.031891 | -0.3189811 | 10.93449
68.859 | 19.8018 | 20.10402 | 9.030906 | -0.3022161 | 11.07311
68.869 | 19.9341 | 20.24411 | 9.02992 | -0.3100119 | 11.21419
68.879 | 20.2261 | 20.38671 | 9.028933 | -0.1606054 | 11.35777
68.88899 | 20.3518 | 20.5317 | 9.027946 | -0.1798959 | 11.50375
68.89899 | 20.5067 | 20.67941 | 9.026956 | -0.1727109 | 11.65245
68.90899 | 20.6969 | 20.82975 | 9.025966 | -0.1328521 | 11.80379
68.91899 | 20.9122 | 20.98276 | 9.024974 | -0.07056017 | 11.95779
68.92899 | 21.0151 | 21.13848 | 9.023982 | -0.1233794 | 12.1145
68.93899 | 21.2596 | 21.29695 | 9.022988 | -0.0373527 | 12.27396
68.94899 | 21.4436 | 21.45822 | 9.021993 | -0.01462006 | 12.43623
68.95899 | 21.6035 | 21.62232 | 9.020997 | -0.01882115 | 12.60132
68.96899 | 21.8683 | 21.7893 | 9.02 | 0.07899991 | 12.7693
68.97899 | 22.082 | 21.9592 | 9.019002 | 0.1228038 | 12.94019
68.98899 | 22.2332 | 22.13205 | 9.018003 | 0.101149 | 13.11405
68.99899 | 22.42 | 22.3079 | 9.017003 | 0.1121016 | 13.2909
69.00899 | 22.7356 | 22.48678 | 9.016002 | 0.2488165 | 13.47078
69.01899 | 22.9096 | 22.66874 | 9.014999 | 0.2408617 | 13.65374
69.02899 | 23.0959 | 22.8538 | 9.013996 | 0.242101 | 13.8398
69.03899 | 23.2586 | 23.042 | 9.012991 | 0.216599 | 14.02901
69.04899 | 23.553 | 23.23338 | 9.011986 | 0.319624 | 14.22139
69.05899 | 23.6648 | 23.42796 | 9.010979 | 0.2368435 | 14.41698
69.06899 | 23.917 | 23.62577 | 9.009971 | 0.2912264 | 14.6158
69.07899 | 24.1247 | 23.82685 | 9.008963 | 0.2978506 | 14.81789
69.08899 | 24.344 | 24.03121 | 9.007953 | 0.3127898 | 15.02326
69.09899 | 24.5766 | 24.23888 | 9.006942 | 0.3377196 | 15.23194
69.10899 | 24.835 | 24.44988 | 9.005929 | 0.3851189 | 15.44395
69.11899 | 25.0356 | 24.66422 | 9.004916 | 0.3713781 | 15.65931
69.12899 | 25.1931 | 24.88192 | 9.003902 | 0.3111805 | 15.87802
69.13899 | 25.5465 | 25.10299 | 9.002887 | 0.443515 | 16.1001
69.14899 | 25.7705 | 25.32742 | 9.00187 | 0.443079 | 16.32555
69.15899 | 25.9637 | 25.55523 | 9.000853 | 0.4084733 | 16.55437
69.16899 | 26.1169 | 25.7864 | 8.999834 | 0.3304955 | 16.78657
69.17899 | 26.4142 | 26.02094 | 8.998815 | 0.3932578 | 17.02213
69.18899 | 26.6034 | 26.25883 | 8.997794 | 0.3445739 | 17.26103
69.19899 | 26.817 | 26.50004 | 8.996772 | 0.3169607 | 17.50327
69.20899 | 26.9773 | 26.74456 | 8.995749 | 0.2327443 | 17.74881
69.21899 | 27.3274 | 26.99234 | 8.994725 | 0.3350587 | 17.99762
69.22898 | 27.5644 | 27.24312 | 8.993701 | 0.3212849 | 18.24941
69.23898 | 27.7814 | 27.49732 | 8.992675 | 0.2840807 | 18.50464
69.24898 | 27.9727 | 27.75466 | 8.991648 | 0.2180407 | 18.76301
69.25898 | 28.2221 | 28.01507 | 8.99062 | 0.2070288 | 19.02445
69.26898 | 28.5559 | 28.27849 | 8.989591 | 0.2774104 | 19.2889
69.27898 | 28.7862 | 28.54483 | 8.98856 | 0.2413694 | 19.55627
69.28898 | 28.9241 | 28.81401 | 8.987529 | 0.1100856 | 19.82649
69.29898 | 29.1628 | 29.08593 | 8.986496 | 0.07686511 | 20.09944
69.30898 | 29.4719 | 29.36049 | 8.985463 | 0.1114083 | 20.37503
69.31898 | 29.6116 | 29.63756 | 8.984428 | -0.02596044 | 20.65313
69.32898 | 29.8072 | 29.91702 | 8.983392 | -0.1098161 | 20.93362
69.33898 | 30.0074 | 30.19872 | 8.982356 | -0.191316 | 21.21636
69.34898 | 30.366 | 30.48251 | 8.981318 | -0.1165098 | 21.50119
69.35898 | 30.5562 | 30.76823 | 8.980279 | -0.2120299 | 21.78795
69.36898 | 30.7519 | 31.0557 | 8.979239 | -0.3038018 | 22.07646
69.37898 | 30.9528 | 31.34473 | 8.978198 | -0.3919344 | 22.36654
69.38898 | 31.2215 | 31.63512 | 8.977156 | -0.4136245 | 22.65797
69.39898 | 31.493 | 31.92666 | 8.976113 | -0.4336565 | 22.95054
69.40898 | 31.7077 | 32.2191 | 8.975069 | -0.5113986 | 23.24403
69.41898 | 31.8578 | 32.51221 | 8.974023 | -0.6544086 | 23.53819
69.42898 | 32.0901 | 32.80573 | 8.972977 | -0.7156306 | 23.83275
69.43898 | 32.3436 | 33.09939 | 8.97193 | -0.7557907 | 24.12746
69.44898 | 32.4652 | 33.39291 | 8.970881 | -0.9277062 | 24.42202
69.45898 | 32.647 | 33.68598 | 8.969832 | -1.038977 | 24.71615
69.46898 | 32.8459 | 33.97829 | 8.968781 | -1.132394 | 25.00951
69.47898 | 33.1357 | 34.26953 | 8.96773 | -1.133827 | 25.3018
69.48898 | 33.2655 | 34.55935 | 8.966677 | -1.293846 | 25.59267
69.49898 | 33.4717 | 34.8474 | 8.965623 | -1.375698 | 25.88177
69.50898 | 33.6443 | 35.13332 | 8.964569 | -1.48902 | 26.16875
69.51898 | 33.9301 | 35.41674 | 8.963513 | -1.486642 | 26.45323
69.52898 | 34.0502 | 35.69728 | 8.962456 | -1.647075 | 26.73482
69.53898 | 34.25 | 35.97454 | 8.961398 | -1.724537 | 27.01314
69.54898 | 34.433 | 36.24812 | 8.960339 | -1.815119 | 27.28778
69.55898 | 34.5764 | 36.51762 | 8.959279 | -1.941218 | 27.55834
69.56898 | 34.7718 | 36.78261 | 8.958218 | -2.010812 | 27.82439
69.57897 | 34.8331 | 37.04244 | 8.957157 | -2.20934 | 28.08528
69.58897 | 35.0342 | 37.29718 | 8.956094 | -2.26298 | 28.34109
69.59897 | 35.1796 | 37.54615 | 8.95503 | -2.366553 | 28.59112
69.60897 | 35.3397 | 37.78893 | 8.953964 | -2.449235 | 28.83497
69.61897 | 35.5052 | 38.0251 | 8.952898 | -2.519898 | 29.0722
69.62897 | 35.6299 | 38.25422 | 8.951831 | -2.624319 | 29.30239
69.63897 | 35.787 | 38.47588 | 8.950762 | -2.688879 | 29.52512
69.64897 | 35.8698 | 38.68967 | 8.949693 | -2.819865 | 29.73997
69.65897 | 36.0612 | 38.89518 | 8.948623 | -2.833975 | 29.94655
69.66897 | 36.1634 | 39.09201 | 8.947551 | -2.928612 | 30.14446
69.67897 | 36.3135 | 39.27979 | 8.946478 | -2.96629 | 30.33331
69.68897 | 36.343 | 39.45814 | 8.945405 | -3.115139 | 30.51273
69.69897 | 36.5175 | 39.6267 | 8.94433 | -3.109201 | 30.68237
69.70897 | 36.5934 | 39.78514 | 8.943255 | -3.191735 | 30.84188
69.71897 | 36.6731 | 39.93312 | 8.942178 | -3.260017 | 30.99094
69.72897 | 36.7313 | 40.07035 | 8.9411 | -3.339047 | 31.12925
69.73897 | 36.8222 | 40.19654 | 8.940021 | -3.374342 | 31.25652
69.74897 | 36.9455 | 40.31144 | 8.938942 | -3.365939 | 31.3725
69.75897 | 37.0093 | 40.4148 | 8.937861 | -3.4055 | 31.47694
69.76897 | 37.0817 | 40.50641 | 8.936779 | -3.424714 | 31.56964
69.77897 | 37.11 | 40.5861 | 8.935696 | -3.476101 | 31.6504
69.78897 | 37.2204 | 40.65369 | 8.934612 | -3.43329 | 31.71908
69.79897 | 37.26 | 40.70905 | 8.933527 | -3.449055 | 31.77553
69.80897 | 37.2974 | 40.75208 | 8.932441 | -3.454685 | 31.81964
69.81897 | 37.3263 | 40.78271 | 8.931354 | -3.456415 | 31.85136
69.82897 | 37.3797 | 40.80088 | 8.930266 | -3.421182 | 31.87062
69.83897 | 37.367 | 40.80657 | 8.929177 | -3.439574 | 31.8774
69.84897 | 37.4042 | 40.7998 | 8.928087 | -3.395596 | 31.87171
69.85897 | 37.4296 | 40.78059 | 8.926996 | -3.350988 | 31.85359
69.86897 | 37.4182 | 40.74901 | 8.925904 | -3.330813 | 31.82311
69.87897 | 37.4297 | 40.70516 | 8.924811 | -3.275461 | 31.78035
69.88897 | 37.4387 | 40.64915 | 8.923717 | -3.210452 | 31.72543
69.89897 | 37.4066 | 40.58114 | 8.922621 | -3.174535 | 31.65851
69.90897 | 37.3818 | 40.50128 | 8.921525 | -3.119477 | 31.57975
69.91896 | 37.4136 | 40.40987 | 8.920429 | -2.996271 | 31.48944
69.92896 | 37.342 | 40.30695 | 8.919331 | -2.96495 | 31.38762
69.93896 | 37.2932 | 40.19285 | 8.918232 | -2.899651 | 31.27462
69.94896 | 37.2808 | 40.06782 | 8.917131 | -2.78702 | 31.15069
69.95896 | 37.2185 | 39.93215 | 8.91603 | -2.713652 | 31.01612
69.96896 | 37.1731 | 39.78614 | 8.914928 | -2.613039 | 30.87121
69.97896 | 37.1294 | 39.6301 | 8.913824 | -2.500699 | 30.71627
69.98896 | 37.0541 | 39.46437 | 8.91272 | -2.410269 | 30.55165
69.99896 | 37.0143 | 39.28929 | 8.911615 | -2.274988 | 30.37767
70.00896 | 36.8932 | 39.10522 | 8.910508 | -2.21202 | 30.19471
70.01896 | 36.8178 | 38.91253 | 8.909401 | -2.094731 | 30.00313
70.02896 | 36.7662 | 38.71161 | 8.908293 | -1.945407 | 29.80331
70.03896 | 36.6733 | 38.50283 | 8.907183 | -1.829527 | 29.59564
70.04896 | 36.5534 | 38.28659 | 8.906073 | -1.73319 | 29.38052
70.05896 | 36.4408 | 38.0633 | 8.904962 | -1.622495 | 29.15833
70.06896 | 36.3248 | 37.83335 | 8.903849 | -1.508545 | 28.9295
70.07896 | 36.2491 | 37.59714 | 8.902736 | -1.348043 | 28.69441
70.08896 | 36.1355 | 37.35509 | 8.901621 | -1.219594 | 28.45347
70.09896 | 35.9795 | 37.10761 | 8.900506 | -1.128107 | 28.2071
70.10896 | 35.9219 | 36.85508 | 8.89939 | -0.9331805 | 27.95569
70.11896 | 35.7791 | 36.59792 | 8.898272 | -0.8188232 | 27.69965
70.12896 | 35.6351 | 36.33652 | 8.897154 | -0.7014207 | 27.43937
70.13896 | 35.4764 | 36.07127 | 8.896034 | -0.5948721 | 27.17524
70.14896 | 35.3534 | 35.80256 | 8.894914 | -0.4491619 | 26.90765
70.15896 | 35.1861 | 35.53076 | 8.893793 | -0.3446643 | 26.63697
70.16896 | 35.0457 | 35.25625 | 8.89267 | -0.2105508 | 26.36358
70.17896 | 34.8599 | 34.97939 | 8.891547 | -0.1194852 | 26.08784
70.18896 | 34.7113 | 34.70052 | 8.890423 | 0.01078312 | 25.81009
70.19896 | 34.508 | 34.41999 | 8.889297 | 0.08801392 | 25.53069
70.20896 | 34.3337 | 34.13813 | 8.888171 | 0.195575 | 25.24995
70.21896 | 34.1706 | 33.85526 | 8.887044 | 0.3153448 | 24.96821
70.22896 | 34.081 | 33.57168 | 8.885915 | 0.5093182 | 24.68577
70.23896 | 33.8384 | 33.28771 | 8.884786 | 0.5506945 | 24.40292
70.24896 | 33.6708 | 33.00361 | 8.883656 | 0.6671928 | 24.11995
70.25895 | 33.4343 | 32.71994 | 8.882526 | 0.7143628 | 23.83741
70.26895 | 33.2641 | 32.4364 | 8.881393 | 0.8276971 | 23.55501
70.27895 | 33.0763 | 32.15352 | 8.88026 | 0.9227756 | 23.27326
70.28895 | 32.8737 | 31.87154 | 8.879126 | 1.00216 | 22.99241
70.29895 | 32.6394 | 31.59067 | 8.877991 | 1.048734 | 22.71268
70.30895 | 32.4212 | 31.31112 | 8.876855 | 1.11008 | 22.43427
70.31895 | 32.2875 | 31.0331 | 8.875717 | 1.254403 | 22.15738
70.32895 | 31.9418 | 30.75678 | 8.874579 | 1.185021 | 21.8822
70.33895 | 31.7773 | 30.48234 | 8.87344 | 1.294957 | 21.6089
70.34895 | 31.5453 | 30.20995 | 8.8723 | 1.33535 | 21.33765
70.35895 | 31.4408 | 29.93975 | 8.871159 | 1.50105 | 21.06859
70.36895 | 31.2005 | 29.67188 | 8.870017 | 1.528617 | 20.80187
70.37895 | 30.9397 | 29.40647 | 8.868874 | 1.533225 | 20.5376
70.38895 | 30.6742 | 29.14365 | 8.86773 | 1.530551 | 20.27592
70.39895 | 30.4898 | 28.88351 | 8.866585 | 1.606288 | 20.01693
70.40895 | 30.2946 | 28.62616 | 8.865439 | 1.668438 | 19.76072
70.41895 | 30.0172 | 28.37169 | 8.864293 | 1.645513 | 19.50739
70.42895 | 29.7687 | 28.12017 | 8.863145 | 1.648535 | 19.25702
70.43895 | 29.5334 | 27.87168 | 8.861996 | 1.661723 | 19.00968
70.44895 | 29.3431 | 27.62628 | 8.860846 | 1.716823 | 18.76543
70.45895 | 29.0731 | 27.38403 | 8.859695 | 1.689074 | 18.52433
70.46895 | 28.8063 | 27.14497 | 8.858544 | 1.661328 | 18.28643
70.47895 | 28.6128 | 26.90916 | 8.857391 | 1.703643 | 18.05177
70.48895 | 28.4479 | 26.67661 | 8.856238 | 1.771286 | 17.82038
70.49895 | 28.2092 | 26.44737 | 8.855083 | 1.761828 | 17.59229
70.50895 | 27.9528 | 26.22145 | 8.853928 | 1.731348 | 17.36752
70.51895 | 27.6498 | 25.99888 | 8.852771 | 1.650924 | 17.1461
70.52895 | 27.5074 | 25.77965 | 8.851614 | 1.727745 | 16.92804
70.53895 | 27.2574 | 25.56379 | 8.850455 | 1.693606 | 16.71334
70.54895 | 27.0405 | 25.35129 | 8.849296 | 1.689206 | 16.502
70.55895 | 26.7409 | 25.14216 | 8.848136 | 1.598742 | 16.29402
70.56895 | 26.5304 | 24.93638 | 8.846975 | 1.594022 | 16.0894
70.57895 | 26.3414 | 24.73394 | 8.845813 | 1.607455 | 15.88813
70.58895 | 26.0671 | 24.53485 | 8.84465 | 1.532255 | 15.6902
70.59895 | 25.8372 | 24.33906 | 8.843486 | 1.498135 | 15.49558
70.60894 | 25.6469 | 24.14677 | 8.842322 | 1.50013 | 15.30445
70.61894 | 25.4592 | 23.95756 | 8.841156 | 1.501637 | 15.11641
70.62894 | 25.241 | 23.77161 | 8.839989 | 1.469385 | 14.93163
70.63894 | 25.0192 | 23.58889 | 8.838821 | 1.430306 | 14.75007
70.64894 | 24.7546 | 23.40937 | 8.837653 | 1.345227 | 14.57172
70.65894 | 24.5644 | 23.23303 | 8.836483 | 1.331374 | 14.39654
70.66894 | 24.3612 | 23.05982 | 8.835312 | 1.301383 | 14.22451
70.67894 | 24.1596 | 22.88972 | 8.834141 | 1.269882 | 14.05558
70.68894 | 23.9583 | 22.72269 | 8.832968 | 1.235609 | 13.88972
70.69894 | 23.7147 | 22.5587 | 8.831795 | 1.155997 | 13.72691
70.70894 | 23.5358 | 22.39772 | 8.830621 | 1.138083 | 13.5671
70.71894 | 23.2815 | 22.2397 | 8.829445 | 1.041802 | 13.41025
70.72894 | 23.1245 | 22.0846 | 8.828269 | 1.039895 | 13.25634
70.73894 | 22.9541 | 21.9324 | 8.827092 | 1.021698 | 13.10531
70.74894 | 22.7677 | 21.78305 | 8.825914 | 0.9846499 | 12.95714
70.75894 | 22.5681 | 21.63651 | 8.824735 | 0.9315908 | 12.81177
70.76894 | 22.3739 | 21.49274 | 8.823555 | 0.8811609 | 12.66918
70.77894 | 22.1832 | 21.3517 | 8.822375 | 0.8314978 | 12.52933
70.78894 | 22.0383 | 21.21336 | 8.821193 | 0.8249424 | 12.39216
70.79894 | 21.8372 | 21.07766 | 8.82001 | 0.7595354 | 12.25765
70.80894 | 21.6567 | 20.94458 | 8.818827 | 0.7121182 | 12.12576
70.81894 | 21.4649 | 20.81407 | 8.817642 | 0.6508266 | 11.99643
70.82894 | 21.2957 | 20.6861 | 8.816457 | 0.6096044 | 11.86964
70.83894 | 21.1546 | 20.56061 | 8.815271 | 0.5939886 | 11.74534
70.84894 | 20.9283 | 20.43758 | 8.814083 | 0.4907216 | 11.62349
70.85894 | 20.8059 | 20.31696 | 8.812895 | 0.4889392 | 11.50407
70.86894 | 20.6204 | 20.19872 | 8.811706 | 0.4216827 | 11.38701
70.87894 | 20.5202 | 20.08281 | 8.810517 | 0.4373888 | 11.27229
70.88894 | 20.3245 | 19.9692 | 8.809326 | 0.3552975 | 11.15988
70.89894 | 20.1719 | 19.85785 | 8.808134 | 0.3140452 | 11.04972
70.90894 | 19.9855 | 19.74873 | 8.806941 | 0.2367702 | 10.94179
70.91894 | 19.8542 | 19.64179 | 8.805748 | 0.2124082 | 10.83604
70.92894 | 19.7494 | 19.537 | 8.804554 | 0.2123971 | 10.73245
70.93894 | 19.5606 | 19.43433 | 8.803358 | 0.126272 | 10.63097
70.94893 | 19.4224 | 19.33383 | 8.802163 | 0.08857134 | 10.53167
70.95893 | 19.2519 | 19.23527 | 8.800966 | 0.01662574 | 10.43431
70.96893 | 19.1536 | 19.13873 | 8.799768 | 0.01487109 | 10.33896
70.97893 | 18.9834 | 19.04416 | 8.798569 | -0.06076031 | 10.24559
70.98893 | 18.865 | 18.95153 | 8.797369 | -0.08653343 | 10.15416
70.99893 | 18.7288 | 18.86082 | 8.796169 | -0.1320165 | 10.06465
71.00893 | 18.5944 | 18.77198 | 8.794967 | -0.1775778 | 9.97701
71.01893 | 18.4926 | 18.68499 | 8.793765 | -0.1923859 | 9.891221
71.02893 | 18.3705 | 18.59981 | 8.792562 | -0.2293084 | 9.807247
71.03893 | 18.2166 | 18.51642 | 8.791357 | -0.2998172 | 9.72506
71.04893 | 18.0839 | 18.43478 | 8.790152 | -0.3508814 | 9.644629
71.05893 | 17.9998 | 18.35487 | 8.788946 | -0.3550712 | 9.565925
71.06893 | 17.8776 | 18.27666 | 8.78774 | -0.3990603 | 9.488921
71.07893 | 17.7834 | 18.20012 | 8.786532 | -0.4167184 | 9.413587
71.08893 | 17.6364 | 18.12522 | 8.785323 | -0.4888196 | 9.339896
71.09893 | 17.539 | 18.05194 | 8.784114 | -0.5129358 | 9.267822
71.10893 | 17.4288 | 17.98024 | 8.782903 | -0.5514424 | 9.197339
71.11893 | 17.3469 | 17.91011 | 8.781692 | -0.5632133 | 9.128421
71.12893 | 17.2485 | 17.84152 | 8.78048 | -0.5930227 | 9.061043
71.13893 | 17.1158 | 17.77445 | 8.779267 | -0.6586469 | 8.99518
71.14893 | 17.0611 | 17.70886 | 8.778053 | -0.6477626 | 8.930809
71.15893 | 16.9687 | 17.64474 | 8.776839 | -0.6760449 | 8.867906
71.16893 | 16.8743 | 17.58207 | 8.775623 | -0.7077721 | 8.806449
71.17893 | 16.7818 | 17.52082 | 8.774407 | -0.7390214 | 8.746414
71.18893 | 16.6976 | 17.46097 | 8.77319 | -0.763372 | 8.687782
71.19893 | 16.6199 | 17.4025 | 8.771972 | -0.7826021 | 8.630531
71.20893 | 16.5478 | 17.34539 | 8.770753 | -0.7975913 | 8.574639
71.21893 | 16.4721 | 17.28962 | 8.769533 | -0.8175188 | 8.520086
71.22893 | 16.3673 | 17.23517 | 8.768312 | -0.8678663 | 8.466854
71.23893 | 16.3106 | 17.18201 | 8.767091 | -0.8714139 | 8.414923
71.24893 | 16.2436 | 17.13014 | 8.765868 | -0.8865429 | 8.364275
71.25893 | 16.1795 | 17.07954 | 8.764645 | -0.9000358 | 8.314891
71.26893 | 16.1151 | 17.03018 | 8.763421 | -0.9150752 | 8.266754
71.27893 | 16.0318 | 16.98204 | 8.762196 | -0.9502428 | 8.219847
71.28892 | 15.99 | 16.93517 | 8.760971 | -0.9451686 | 8.174197
71.29892 | 15.9207 | 16.88944 | 8.759745 | -0.9687441 | 8.129699
71.30892 | 15.8632 | 16.8449 | 8.758517 | -0.9817005 | 8.086383
71.31892 | 15.7909 | 16.80152 | 8.757289 | -1.010623 | 8.044234
71.32892 | 15.7609 | 16.7593 | 8.75606 | -0.9983955 | 8.003235
71.33892 | 15.6988 | 16.7182 | 8.75483 | -1.019405 | 7.963375
71.34892 | 15.6444 | 16.67824 | 8.753599 | -1.033836 | 7.924637
71.35892 | 15.5877 | 16.63938 | 8.752368 | -1.051677 | 7.887009
71.36892 | 15.5328 | 16.60161 | 8.751135 | -1.068814 | 7.850479
71.37892 | 15.5033 | 16.56493 | 8.749902 | -1.061635 | 7.815033
71.38892 | 15.4622 | 16.52933 | 8.748668 | -1.067127 | 7.780659
71.39892 | 15.4113 | 16.49478 | 8.747433 | -1.08348 | 7.747347
71.40892 | 15.3554 | 16.46128 | 8.746197 | -1.10588 | 7.715083
71.41892 | 15.3404 | 16.42882 | 8.744961 | -1.088418 | 7.683857
71.42892 | 15.3015 | 16.39738 | 8.743723 | -1.095883 | 7.65366
71.43892 | 15.2597 | 16.36696 | 8.742485 | -1.107265 | 7.62448
71.44892 | 15.221 | 16.33755 | 8.741246 | -1.116554 | 7.596308
71.45892 | 15.1823 | 16.30914 | 8.740006 | -1.126841 | 7.569135
71.46892 | 15.1697 | 16.28172 | 8.738766 | -1.112016 | 7.54295
71.47892 | 15.1309 | 16.25527 | 8.737524 | -1.124371 | 7.517746
71.48892 | 15.0988 | 16.2298 | 8.736282 | -1.130998 | 7.493516
71.49892 | 15.0704 | 16.20529 | 8.735039 | -1.134888 | 7.470249
71.50892 | 15.0428 | 16.18173 | 8.733795 | -1.138934 | 7.44794
71.51892 | 15.0269 | 16.15913 | 8.73255 | -1.13223 | 7.42658
71.52892 | 15.0025 | 16.13747 | 8.731305 | -1.134967 | 7.406162
71.53892 | 14.98 | 16.11674 | 8.730058 | -1.13674 | 7.386681
71.54892 | 14.9464 | 16.09694 | 8.728811 | -1.150542 | 7.36813
71.55892 | 14.9404 | 16.07807 | 8.727563 | -1.137666 | 7.350503
71.56892 | 14.921 | 16.06011 | 8.726315 | -1.139109 | 7.333794
71.57892 | 14.9043 | 16.04306 | 8.725065 | -1.138764 | 7.317999
71.58892 | 14.8786 | 16.02693 | 8.723815 | -1.148325 | 7.303111
71.59892 | 14.8668 | 16.01169 | 8.722564 | -1.14489 | 7.289126
71.60892 | 14.8625 | 15.99735 | 8.721312 | -1.134853 | 7.276041
71.61892 | 14.8301 | 15.98391 | 8.720059 | -1.15381 | 7.26385
71.62892 | 14.8239 | 15.97136 | 8.718806 | -1.147457 | 7.252551
71.63891 | 14.8124 | 15.9597 | 8.717553 | -1.147301 | 7.242148
71.64891 | 14.8142 | 15.94892 | 8.716298 | -1.134718 | 7.23262
71.65891 | 14.8035 | 15.93901 | 8.715042 | -1.135515 | 7.223973
71.66891 | 14.7921 | 15.92999 | 8.713786 | -1.137889 | 7.216203
71.67891 | 14.7856 | 15.92184 | 8.712528 | -1.136239 | 7.209311
71.68891 | 14.7807 | 15.91456 | 8.71127 | -1.133861 | 7.203291
71.69891 | 14.7868 | 15.90815 | 8.710011 | -1.121355 | 7.198143
71.70891 | 14.7805 | 15.90262 | 8.708752 | -1.122118 | 7.193866
71.71891 | 14.772 | 15.89795 | 8.707491 | -1.125948 | 7.190457
71.72891 | 14.7735 | 15.89415 | 8.70623 | -1.120645 | 7.187915
71.73891 | 14.7777 | 15.89121 | 8.704968 | -1.113507 | 7.186239
71.74891 | 14.7723 | 15.88913 | 8.703705 | -1.116834 | 7.185429
71.75891 | 14.7806 | 15.88792 | 8.702442 | -1.107324 | 7.185482
71.76891 | 14.7862 | 15.88758 | 8.701178 | -1.101377 | 7.1864
71.77891 | 14.7817 | 15.88809 | 8.699913 | -1.106394 | 7.188181
71.78891 | 14.8081 | 15.88947 | 8.698647 | -1.081373 | 7.190826
71.79891 | 14.8143 | 15.89171 | 8.69738 | -1.077415 | 7.194334
71.80891 | 14.8175 | 15.89482 | 8.696113 | -1.077319 | 7.198705
71.81891 | 14.83 | 15.89879 | 8.694845 | -1.068786 | 7.203941
71.82891 | 14.8386 | 15.90362 | 8.693576 | -1.065017 | 7.21004
71.83891 | 14.8629 | 15.90931 | 8.692307 | -1.046411 | 7.217004
71.84891 | 14.8754 | 15.91587 | 8.691037 | -1.040469 | 7.224833
71.85891 | 14.885 | 15.92329 | 8.689766 | -1.038293 | 7.233527
71.86891 | 14.9034 | 15.93158 | 8.688494 | -1.028182 | 7.243088
71.87891 | 14.9183 | 15.94074 | 8.687222 | -1.022437 | 7.253516
71.88891 | 14.9529 | 15.95076 | 8.685948 | -0.9978596 | 7.264811
71.89891 | 14.9733 | 15.96165 | 8.684674 | -0.9883503 | 7.276976
71.90891 | 14.9997 | 15.97341 | 8.6834 | -0.9737086 | 7.290009
71.91891 | 15.0328 | 15.98604 | 8.682124 | -0.953236 | 7.303912
71.92891 | 15.0507 | 15.99953 | 8.680848 | -0.9488334 | 7.318685
71.93891 | 15.0786 | 16.0139 | 8.679571 | -0.9353017 | 7.33433
71.94891 | 15.1134 | 16.02914 | 8.678294 | -0.9157395 | 7.350846
71.95891 | 15.1581 | 16.04525 | 8.677015 | -0.8871488 | 7.368233
71.96891 | 15.184 | 16.06223 | 8.675736 | -0.8782289 | 7.386492
71.9789 | 15.2053 | 16.08006 | 8.674458 | -0.8747622 | 7.405604
71.9889 | 15.2266 | 16.09878 | 8.673178 | -0.8721827 | 7.425605
71.9989 | 15.2904 | 16.11837 | 8.671896 | -0.8279727 | 7.446476
72.0089 | 15.3309 | 16.13883 | 8.670614 | -0.8079322 | 7.468218
72.0189 | 15.3689 | 16.16016 | 8.669332 | -0.7912596 | 7.490828
72.0289 | 15.3926 | 16.18235 | 8.668049 | -0.7897529 | 7.514304
72.0389 | 15.4283 | 16.20541 | 8.666765 | -0.7771098 | 7.538645
72.0489 | 15.4872 | 16.22933 | 8.66548 | -0.7421289 | 7.563849
72.0589 | 15.5302 | 16.25411 | 8.664194 | -0.7239063 | 7.589912
72.0689 | 15.5718 | 16.27974 | 8.662908 | -0.7079388 | 7.616831
72.0789 | 15.6089 | 16.30622 | 8.661621 | -0.697322 | 7.644601
72.0889 | 15.6379 | 16.33355 | 8.660334 | -0.695652 | 7.673218
72.0989 | 15.706 | 16.36172 | 8.659046 | -0.6557222 | 7.702676
72.1089 | 15.7355 | 16.39073 | 8.657757 | -0.6552274 | 7.732971
72.1189 | 15.7875 | 16.42056 | 8.656467 | -0.6330603 | 7.764093
72.1289 | 15.8364 | 16.45121 | 8.655177 | -0.6148136 | 7.796037
72.1389 | 15.8737 | 16.48268 | 8.653886 | -0.6089779 | 7.828792
72.1489 | 15.9273 | 16.51494 | 8.652594 | -0.5876436 | 7.862349
72.1589 | 15.9917 | 16.548 | 8.651302 | -0.5563003 | 7.896698
72.1689 | 16.0394 | 16.58184 | 8.650009 | -0.5424371 | 7.931828
72.1789 | 16.0803 | 16.61644 | 8.648715 | -0.5361399 | 7.967725
72.1889 | 16.1376 | 16.6518 | 8.647421 | -0.5141963 | 8.004375
72.1989 | 16.1773 | 16.68789 | 8.646126 | -0.5105898 | 8.041764
72.2089 | 16.26 | 16.7247 | 8.64483 | -0.4647041 | 8.079874
72.2189 | 16.3056 | 16.76222 | 8.643534 | -0.4566225 | 8.118689
72.2289 | 16.3409 | 16.80042 | 8.642237 | -0.4595247 | 8.158188
72.2389 | 16.4127 | 16.83929 | 8.640939 | -0.4265901 | 8.198351
72.2489 | 16.4448 | 16.8788 | 8.639641 | -0.4339977 | 8.239157
72.2589 | 16.5435 | 16.91892 | 8.638342 | -0.3754231 | 8.280582
72.2689 | 16.6069 | 16.95964 | 8.637042 | -0.3527416 | 8.3226
72.2789 | 16.6684 | 17.00093 | 8.635741 | -0.3325256 | 8.365184
72.2889 | 16.7242 | 17.04275 | 8.63444 | -0.318548 | 8.408308
72.2989 | 16.793 | 17.08508 | 8.633139 | -0.2920771 | 8.451938
72.3089 | 16.8519 | 17.12788 | 8.631836 | -0.2759827 | 8.496046
72.3189 | 16.9365 | 17.17113 | 8.630534 | -0.2346305 | 8.540597
72.32889 | 16.9963 | 17.21474 | 8.629231 | -0.2184426 | 8.585511
72.33889 | 17.0678 | 17.25877 | 8.627927 | -0.190968 | 8.630841
72.34889 | 17.1216 | 17.30313 | 8.626622 | -0.1815253 | 8.676503
72.35889 | 17.177 | 17.34777 | 8.625317 | -0.1707739 | 8.722457
72.36889 | 17.263 | 17.39267 | 8.62401 | -0.1296727 | 8.768662
72.37889 | 17.356 | 17.43778 | 8.622704 | -0.08177773 | 8.815074
72.38889 | 17.426 | 17.48304 | 8.621396 | -0.05704384 | 8.861648
72.39889 | 17.4867 | 17.52842 | 8.620088 | -0.04172467 | 8.908337
72.40889 | 17.5625 | 17.57387 | 8.618779 | -0.01137313 | 8.955094
72.41889 | 17.6262 | 17.61934 | 8.61747 | 0.006861458 | 9.001869
72.42889 | 17.7081 | 17.66477 | 8.61616 | 0.04332801 | 9.048612
72.43889 | 17.7864 | 17.71012 | 8.614849 | 0.07627982 | 9.095271
72.44889 | 17.8691 | 17.75533 | 8.613538 | 0.113769 | 9.141793
72.45889 | 17.9417 | 17.80035 | 8.612226 | 0.1413481 | 9.188125
72.46889 | 17.9854 | 17.84513 | 8.610914 | 0.1402721 | 9.234214
72.47889 | 18.0585 | 17.8896 | 8.609601 | 0.168896 | 9.280003
72.48889 | 18.1458 | 17.93373 | 8.608287 | 0.2120739 | 9.325439
72.49889 | 18.2316 | 17.97744 | 8.606973 | 0.2541621 | 9.370465
72.50889 | 18.3179 | 18.02068 | 8.605658 | 0.2972156 | 9.415026
72.51889 | 18.3656 | 18.06341 | 8.604343 | 0.3021896 | 9.459068
72.52889 | 18.4427 | 18.10556 | 8.603027 | 0.3371392 | 9.502534
72.53889 | 18.541 | 18.14708 | 8.60171 | 0.3939172 | 9.545373
72.54889 | 18.6166 | 18.18792 | 8.600393 | 0.4286794 | 9.587528
72.55889 | 18.6887 | 18.22802 | 8.599075 | 0.4606757 | 9.628949
72.56889 | 18.7527 | 18.26734 | 8.597756 | 0.4853584 | 9.669585
72.57889 | 18.8137 | 18.30582 | 8.596437 | 0.5078765 | 9.709386
72.58889 | 18.911 | 18.34342 | 8.595118 | 0.5675782 | 9.748304
72.59889 | 18.9759 | 18.38009 | 8.593797 | 0.5958093 | 9.786293
72.60889 | 19.0676 | 18.41579 | 8.592477 | 0.6518141 | 9.823309
72.61889 | 19.1176 | 18.45047 | 8.591155 | 0.6671324 | 9.859312
72.62889 | 19.2162 | 18.4841 | 8.589833 | 0.7321047 | 9.894262
72.63889 | 19.2736 | 18.51663 | 8.588511 | 0.7569665 | 9.928123
72.64889 | 19.3791 | 18.54805 | 8.587188 | 0.8310509 | 9.960861
72.65889 | 19.4613 | 18.57831 | 8.585864 | 0.8829886 | 9.992447
72.66888 | 19.5233 | 18.60737 | 8.584541 | 0.9159335 | 10.02283
72.67888 | 19.5924 | 18.63525 | 8.583216 | 0.9571529 | 10.05203
72.68888 | 19.655 | 18.6619 | 8.581891 | 0.9930963 | 10.08001
72.69888 | 19.7628 | 18.68732 | 8.580565 | 1.07548 | 10.10675
72.70888 | 19.8537 | 18.71148 | 8.579238 | 1.142216 | 10.13225
72.71888 | 19.8732 | 18.73439 | 8.577911 | 1.138815 | 10.15647
72.72888 | 19.9651 | 18.75602 | 8.576584 | 1.209081 | 10.17944
72.73888 | 20.037 | 18.77638 | 8.575256 | 1.260617 | 10.20113
72.74888 | 20.1227 | 18.79548 | 8.573927 | 1.32722 | 10.22155
72.75888 | 20.2159 | 18.81332 | 8.572598 | 1.402585 | 10.24072
72.76888 | 20.2686 | 18.8299 | 8.571268 | 1.438702 | 10.25863
72.77888 | 20.341 | 18.84524 | 8.569937 | 1.495756 | 10.27531
72.78888 | 20.4061 | 18.85937 | 8.568607 | 1.546732 | 10.29076
72.79888 | 20.472 | 18.87229 | 8.567275 | 1.59971 | 10.30501
72.80888 | 20.546 | 18.88404 | 8.565943 | 1.661964 | 10.31809
72.81888 | 20.6292 | 18.89463 | 8.564611 | 1.734568 | 10.33002
72.82888 | 20.6841 | 18.90411 | 8.563278 | 1.779991 | 10.34083
72.83888 | 20.724 | 18.9125 | 8.561944 | 1.811499 | 10.35056
72.84888 | 20.797 | 18.91985 | 8.56061 | 1.877155 | 10.35923
72.85888 | 20.849 | 18.92618 | 8.559275 | 1.922821 | 10.3669
72.86888 | 20.9234 | 18.93155 | 8.55794 | 1.991852 | 10.37361
72.87888 | 21.0105 | 18.93599 | 8.556605 | 2.074506 | 10.37939
72.88888 | 21.0505 | 18.93957 | 8.555269 | 2.110934 | 10.3843
72.89888 | 21.1156 | 18.94231 | 8.553932 | 2.173287 | 10.38838
72.90888 | 21.1704 | 18.94428 | 8.552595 | 2.226115 | 10.39169
72.91888 | 21.2004 | 18.94554 | 8.551257 | 2.254863 | 10.39428
72.92888 | 21.2898 | 18.94612 | 8.549919 | 2.343679 | 10.3962
72.93888 | 21.3361 | 18.9461 | 8.54858 | 2.390005 | 10.39752
72.94888 | 21.4023 | 18.94552 | 8.547241 | 2.456783 | 10.39828
72.95888 | 21.4229 | 18.94444 | 8.545901 | 2.478456 | 10.39854
72.96888 | 21.4737 | 18.94294 | 8.544561 | 2.530764 | 10.39837
72.97888 | 21.5115 | 18.94105 | 8.54322 | 2.570447 | 10.39783
72.98888 | 21.5998 | 18.93886 | 8.541879 | 2.660944 | 10.39698
72.99888 | 21.6404 | 18.9364 | 8.540537 | 2.703996 | 10.39587
73.00887 | 21.6969 | 18.93376 | 8.539197 | 2.763137 | 10.39457
73.01887 | 21.7421 | 18.93099 | 8.537854 | 2.811113 | 10.39313
73.02887 | 21.7621 | 18.92814 | 8.536511 | 2.833959 | 10.39163
73.03887 | 21.8167 | 18.92529 | 8.535167 | 2.891414 | 10.39012
73.04887 | 21.8758 | 18.92248 | 8.533823 | 2.953319 | 10.38866
73.05887 | 21.9214 | 18.91979 | 8.532479 | 3.001613 | 10.38731
73.06887 | 21.9651 | 18.91726 | 8.531134 | 3.047836 | 10.38613
73.07887 | 21.9702 | 18.91497 | 8.529788 | 3.055233 | 10.38518
73.08887 | 22.006 | 18.91296 | 8.528442 | 3.093042 | 10.38452
73.09887 | 22.0605 | 18.91129 | 8.527096 | 3.149209 | 10.3842
73.10887 | 22.1044 | 18.91002 | 8.525749 | 3.194377 | 10.38427
73.11887 | 22.1277 | 18.90921 | 8.524402 | 3.218492 | 10.38481
73.12887 | 22.1768 | 18.9089 | 8.523054 | 3.267901 | 10.38585
73.13887 | 22.198 | 18.90915 | 8.521706 | 3.288851 | 10.38744
73.14887 | 22.218 | 18.91001 | 8.520357 | 3.307992 | 10.38965
73.15887 | 22.2563 | 18.91153 | 8.519008 | 3.344773 | 10.39252
73.16887 | 22.2921 | 18.91375 | 8.517658 | 3.378347 | 10.39609
73.17887 | 22.3194 | 18.91673 | 8.516308 | 3.402666 | 10.40043
73.18887 | 22.3309 | 18.92051 | 8.514958 | 3.410385 | 10.40556
73.19887 | 22.3431 | 18.92514 | 8.513607 | 3.41796 | 10.41153
73.20887 | 22.3574 | 18.93065 | 8.512256 | 3.426749 | 10.4184
73.21887 | 22.3896 | 18.93709 | 8.510904 | 3.452508 | 10.42619
73.22887 | 22.4076 | 18.9445 | 8.509552 | 3.4631 | 10.43495
73.23887 | 22.4297 | 18.95292 | 8.508199 | 3.476783 | 10.44472
73.24887 | 22.4542 | 18.96238 | 8.506846 | 3.491821 | 10.45553
73.25887 | 22.4486 | 18.97292 | 8.505493 | 3.475679 | 10.46743
73.26887 | 22.4662 | 18.98458 | 8.504139 | 3.48162 | 10.48044
73.27887 | 22.4912 | 18.99739 | 8.502785 | 3.493812 | 10.4946
73.28887 | 22.5109 | 19.01138 | 8.50143 | 3.499521 | 10.50995
73.29887 | 22.5174 | 19.02658 | 8.500075 | 3.490816 | 10.52651
73.30887 | 22.5287 | 19.04303 | 8.498719 | 3.485667 | 10.54431
73.31887 | 22.5202 | 19.06076 | 8.497364 | 3.459444 | 10.56339
73.32887 | 22.5222 | 19.07978 | 8.496007 | 3.442419 | 10.58377
73.33887 | 22.5449 | 19.10014 | 8.494651 | 3.444764 | 10.60549
73.34887 | 22.5671 | 19.12185 | 8.493293 | 3.445253 | 10.62855
73.35886 | 22.5611 | 19.14492 | 8.491937 | 3.416183 | 10.65298
73.36886 | 22.573 | 19.16942 | 8.490579 | 3.403583 | 10.67884
73.37886 | 22.574 | 19.19535 | 8.489221 | 3.378652 | 10.70613
73.38886 | 22.5744 | 19.22273 | 8.487863 | 3.351666 | 10.73487
73.39886 | 22.5924 | 19.2516 | 8.486504 | 3.3408 | 10.7651
73.40886 | 22.6063 | 19.28197 | 8.485144 | 3.324333 | 10.79682
73.41886 | 22.601 | 19.31386 | 8.483784 | 3.287143 | 10.83007
73.42886 | 22.604 | 19.34729 | 8.482424 | 3.256707 | 10.86487
73.43886 | 22.6033 | 19.3823 | 8.481064 | 3.221005 | 10.90123
73.44886 | 22.6035 | 19.41889 | 8.479703 | 3.184615 | 10.93918
73.45886 | 22.6181 | 19.45708 | 8.478342 | 3.161017 | 10.97874
73.46886 | 22.6188 | 19.49691 | 8.47698 | 3.12189 | 11.01993
73.47886 | 22.6076 | 19.53839 | 8.475618 | 3.069213 | 11.06277
73.48886 | 22.6204 | 19.58153 | 8.474256 | 3.038866 | 11.10728
73.49886 | 22.6077 | 19.62637 | 8.472893 | 2.98133 | 11.15348
73.50886 | 22.6169 | 19.67292 | 8.47153 | 2.943985 | 11.20139
73.51886 | 22.6298 | 19.72119 | 8.470166 | 2.908609 | 11.25102
73.52886 | 22.6244 | 19.77122 | 8.468803 | 2.853182 | 11.30242
73.53886 | 22.6229 | 19.82301 | 8.467439 | 2.799885 | 11.35558
73.54886 | 22.6244 | 19.8766 | 8.466074 | 2.747798 | 11.41053
73.55886 | 22.6227 | 19.932 | 8.46471 | 2.6907 | 11.46729
73.56886 | 22.6209 | 19.98923 | 8.463344 | 2.631671 | 11.52588
73.57886 | 22.6311 | 20.04831 | 8.461979 | 2.582788 | 11.58633
73.58886 | 22.6233 | 20.10927 | 8.460613 | 2.51403 | 11.64866
73.59886 | 22.6363 | 20.17212 | 8.459247 | 2.464179 | 11.71287
73.60886 | 22.6365 | 20.23689 | 8.457881 | 2.39961 | 11.77901
73.61886 | 22.6235 | 20.3036 | 8.456514 | 2.319901 | 11.84708
73.62886 | 22.6668 | 20.37227 | 8.455147 | 2.294532 | 11.91712
73.63886 | 22.6437 | 20.44292 | 8.45378 | 2.200779 | 11.98914
73.64886 | 22.662 | 20.51558 | 8.452412 | 2.146418 | 12.06317
73.65886 | 22.6657 | 20.59027 | 8.451044 | 2.075426 | 12.13923
73.66886 | 22.6758 | 20.66702 | 8.449676 | 2.008778 | 12.21735
73.67886 | 22.6825 | 20.74585 | 8.448307 | 1.936651 | 12.29754
73.68886 | 22.6972 | 20.82678 | 8.446939 | 1.87042 | 12.37984
73.69885 | 22.6949 | 20.90976 | 8.445571 | 1.78514 | 12.46419
73.70885 | 22.725 | 20.99497 | 8.444201 | 1.730025 | 12.55077
73.71885 | 22.7441 | 21.08237 | 8.442832 | 1.661726 | 12.63954
73.72885 | 22.7722 | 21.17198 | 8.441462 | 1.600218 | 12.73052
73.73885 | 22.7792 | 21.26383 | 8.440091 | 1.515373 | 12.82374
73.74885 | 22.8059 | 21.35794 | 8.438721 | 1.447962 | 12.91922
73.75885 | 22.8233 | 21.45434 | 8.43735 | 1.368956 | 13.01699
73.76885 | 22.8598 | 21.55307 | 8.435979 | 1.306728 | 13.11709
73.77885 | 22.8911 | 21.65415 | 8.434607 | 1.236947 | 13.21955
73.78885 | 22.9272 | 21.75762 | 8.433236 | 1.16958 | 13.32438
73.79885 | 22.9431 | 21.8635 | 8.431864 | 1.079599 | 13.43164
73.80885 | 22.9832 | 21.97183 | 8.430491 | 1.011373 | 13.54134
73.81885 | 23.0235 | 22.08263 | 8.429119 | 0.9408674 | 13.65351
73.82885 | 23.0615 | 22.19595 | 8.427746 | 0.8655507 | 13.7682
73.83885 | 23.1269 | 22.31181 | 8.426373 | 0.8150897 | 13.88544
73.84885 | 23.1814 | 22.43025 | 8.425 | 0.7511506 | 14.00525
73.85885 | 23.224 | 22.5513 | 8.423627 | 0.6726987 | 14.12767
73.86885 | 23.282 | 22.675 | 8.422253 | 0.6069987 | 14.25275
73.87885 | 23.3312 | 22.80138 | 8.420879 | 0.5298174 | 14.3805
73.88885 | 23.3835 | 22.93048 | 8.419505 | 0.4530179 | 14.51098
73.89885 | 23.4629 | 23.06234 | 8.41813 | 0.4005614 | 14.64421
73.90885 | 23.5448 | 23.19699 | 8.416756 | 0.3478148 | 14.78023
73.91885 | 23.5844 | 23.33446 | 8.415381 | 0.2499388 | 14.91908
73.92885 | 23.659 | 23.4748 | 8.414006 | 0.1841965 | 15.0608
73.93885 | 23.7384 | 23.61805 | 8.41263 | 0.1203508 | 15.20542
73.94885 | 23.8139 | 23.76424 | 8.411255 | 0.04966177 | 15.35298
73.95885 | 23.9188 | 23.91341 | 8.409879 | 0.005392322 | 15.50353
73.96885 | 24.0117 | 24.06559 | 8.408503 | -0.05389498 | 15.65709
73.97885 | 24.1257 | 24.22084 | 8.407127 | -0.09514234 | 15.81372
73.98885 | 24.2124 | 24.37919 | 8.40575 | -0.1667866 | 15.97344
73.99885 | 24.3054 | 24.54067 | 8.404374 | -0.2352663 | 16.13629
74.00885 | 24.377 | 24.70532 | 8.402997 | -0.3283223 | 16.30233
74.01885 | 24.49 | 24.87319 | 8.40162 | -0.3831921 | 16.47157
74.02885 | 24.6125 | 25.04431 | 8.400243 | -0.4318134 | 16.64407
74.03884 | 24.7029 | 25.21856 | 8.398867 | -0.5156614 | 16.81969
74.04884 | 24.8381 | 25.3963 | 8.397489 | -0.5582009 | 16.99881
74.05884 | 24.9652 | 25.57741 | 8.396111 | -0.6122095 | 17.1813
74.06884 | 25.0749 | 25.76192 | 8.394733 | -0.6870197 | 17.36719
74.07884 | 25.2057 | 25.94988 | 8.393355 | -0.7441752 | 17.55652
74.08884 | 25.3535 | 26.1413 | 8.391977 | -0.7878048 | 17.74933
74.09884 | 25.543 | 26.33625 | 8.390598 | -0.793251 | 17.94565
74.10884 | 25.6815 | 26.53474 | 8.38922 | -0.8532385 | 18.14552
74.11884 | 25.7984 | 26.73681 | 8.387841 | -0.9384068 | 18.34897
74.12884 | 25.95 | 26.94249 | 8.386462 | -0.9924902 | 18.55603
74.13884 | 26.0928 | 27.15181 | 8.385083 | -1.059011 | 18.76673
74.14884 | 26.2481 | 27.3648 | 8.383703 | -1.116704 | 18.9811
74.15884 | 26.3976 | 27.58149 | 8.382324 | -1.18389 | 19.19917
74.16884 | 26.6175 | 27.8019 | 8.380944 | -1.184405 | 19.42096
74.17884 | 26.7786 | 28.02606 | 8.379565 | -1.247459 | 19.64649
74.18884 | 26.9825 | 28.25398 | 8.378185 | -1.27148 | 19.8758
74.19884 | 27.1531 | 28.48568 | 8.376805 | -1.332585 | 20.10888
74.20884 | 27.3381 | 28.72119 | 8.375425 | -1.383088 | 20.34576
74.21884 | 27.5456 | 28.9605 | 8.374044 | -1.414902 | 20.58646
74.22884 | 27.8358 | 29.20363 | 8.372664 | -1.367833 | 20.83097
74.23884 | 27.9718 | 29.45059 | 8.371283 | -1.478792 | 21.07931
74.24884 | 28.174 | 29.70137 | 8.369903 | -1.527375 | 21.33147
74.25884 | 28.3983 | 29.95598 | 8.368522 | -1.557682 | 21.58746
74.26884 | 28.5663 | 30.21441 | 8.367141 | -1.648106 | 21.84727
74.27884 | 28.7642 | 30.47664 | 8.36576 | -1.712436 | 22.11088
74.28884 | 29.0504 | 30.74265 | 8.364379 | -1.692254 | 22.37828
74.29884 | 29.289 | 31.01244 | 8.362997 | -1.723439 | 22.64944
74.30884 | 29.5167 | 31.28596 | 8.361616 | -1.769264 | 22.92435
74.31884 | 29.7816 | 31.56319 | 8.360235 | -1.781594 | 23.20296
74.32884 | 30.0222 | 31.84409 | 8.358853 | -1.821892 | 23.48524
74.33884 | 30.2985 | 32.12861 | 8.357471 | -1.830108 | 23.77114
74.34884 | 30.5358 | 32.4167 | 8.35609 | -1.880896 | 24.06061
74.35884 | 30.7808 | 32.70829 | 8.354708 | -1.927488 | 24.35358
74.36884 | 31.0379 | 33.00332 | 8.353326 | -1.965422 | 24.65
74.37884 | 31.3346 | 33.30172 | 8.351944 | -1.967117 | 24.94977
74.38883 | 31.51 | 33.60309 | 8.350563 | -2.093093 | 25.25253
74.39883 | 31.8066 | 33.90795 | 8.349181 | -2.101349 | 25.55877
74.40883 | 32.069 | 34.21589 | 8.347799 | -2.146888 | 25.86809
74.41883 | 32.3102 | 34.5268 | 8.346416 | -2.216599 | 26.18038
74.42883 | 32.6557 | 34.84056 | 8.345034 | -2.184862 | 26.49553
74.43883 | 32.9727 | 35.15704 | 8.343652 | -2.18434 | 26.81339
74.44883 | 33.2461 | 35.4761 | 8.342269 | -2.23 | 27.13383
74.45883 | 33.5876 | 35.79759 | 8.340887 | -2.209986 | 27.4567
74.46883 | 33.9027 | 36.12133 | 8.339504 | -2.218633 | 27.78183
74.47883 | 34.0884 | 36.44717 | 8.338121 | -2.358774 | 28.10905
74.48883 | 34.3529 | 36.77492 | 8.336739 | -2.422019 | 28.43818
74.49883 | 34.777 | 37.10437 | 8.335356 | -2.327374 | 28.76902
74.50883 | 34.9447 | 37.43534 | 8.333973 | -2.490636 | 29.10136
74.51883 | 35.3225 | 37.76758 | 8.33259 | -2.445081 | 29.43499
74.52883 | 35.6268 | 38.10088 | 8.331208 | -2.474079 | 29.76967
74.53883 | 35.9202 | 38.43499 | 8.329825 | -2.514792 | 30.10517
74.54883 | 36.2356 | 38.76967 | 8.328442 | -2.534069 | 30.44123
74.55883 | 36.5185 | 39.10464 | 8.327059 | -2.586144 | 30.77758
74.56883 | 36.8837 | 39.43965 | 8.325676 | -2.555946 | 31.11397
74.57883 | 37.3067 | 39.77439 | 8.324293 | -2.467688 | 31.45009
74.58883 | 37.6098 | 40.10858 | 8.32291 | -2.498779 | 31.78567
74.59883 | 37.8418 | 40.44192 | 8.321527 | -2.600116 | 32.12039
74.60883 | 38.1775 | 40.77408 | 8.320144 | -2.596583 | 32.45394
74.61883 | 38.3963 | 41.10476 | 8.318761 | -2.70846 | 32.786
74.62883 | 38.6451 | 41.43362 | 8.317378 | -2.788519 | 33.11624
74.63883 | 39.0998 | 41.76032 | 8.315995 | -2.660524 | 33.44433
74.64883 | 39.4442 | 42.08453 | 8.314613 | -2.64033 | 33.76992
74.65883 | 39.7127 | 42.4059 | 8.31323 | -2.693199 | 34.09267
74.66883 | 40.0379 | 42.72407 | 8.311847 | -2.686174 | 34.41223
74.67883 | 40.3794 | 43.0387 | 8.310464 | -2.659303 | 34.72824
74.68883 | 40.6494 | 43.34943 | 8.309081 | -2.700027 | 35.04035
74.69883 | 40.9799 | 43.65589 | 8.307698 | -2.675989 | 35.34819
74.70883 | 41.4122 | 43.95774 | 8.306315 | -2.545538 | 35.65142
74.71883 | 41.6113 | 44.25462 | 8.304933 | -2.643318 | 35.94969
74.72882 | 41.9482 | 44.54586 | 8.303551 | -2.597662 | 36.24231
74.73882 | 42.1664 | 44.83175 | 8.302169 | -2.665355 | 36.52959
74.74882 | 42.4803 | 45.11163 | 8.300786 | -2.631333 | 36.81085
74.75882 | 42.8149 | 45.38517 | 8.299404 | -2.570272 | 37.08577
74.76882 | 43.0953 | 45.65204 | 8.298021 | -2.556738 | 37.35402
74.77882 | 43.4635 | 45.91192 | 8.296639 | -2.448424 | 37.61529
74.78882 | 43.7719 | 46.16452 | 8.295256 | -2.392615 | 37.86926
74.79882 | 44.0354 | 46.40953 | 8.293874 | -2.37413 | 38.11566
74.80882 | 44.3783 | 46.64669 | 8.292492 | -2.26839 | 38.3542
74.81882 | 44.6808 | 46.87573 | 8.29111 | -2.194929 | 38.58462
74.82882 | 45.0146 | 47.09641 | 8.289727 | -2.081807 | 38.80668
74.83882 | 45.1719 | 47.3085 | 8.288345 | -2.136597 | 39.02015
74.84882 | 45.4922 | 47.51179 | 8.286963 | -2.019586 | 39.22482
74.85882 | 45.6636 | 47.70609 | 8.285582 | -2.042493 | 39.42051
74.86882 | 46.0193 | 47.89124 | 8.2842 | -1.871937 | 39.60704
74.87882 | 46.3235 | 48.06709 | 8.282818 | -1.743585 | 39.78427
74.88882 | 46.6013 | 48.23351 | 8.281437 | -1.632207 | 39.95207
74.89882 | 46.8695 | 48.3904 | 8.280055 | -1.5209 | 40.11034
74.90882 | 47.0578 | 48.53769 | 8.278674 | -1.479886 | 40.25901
74.91882 | 47.3029 | 48.67531 | 8.277292 | -1.372412 | 40.39802
74.92882 | 47.6024 | 48.80324 | 8.275911 | -1.200843 | 40.52733
74.93882 | 47.8953 | 48.92147 | 8.27453 | -1.026173 | 40.64694
74.94882 | 48.1063 | 49.03001 | 8.273149 | -0.9237099 | 40.75686
74.95882 | 48.3441 | 49.1289 | 8.271769 | -0.7848038 | 40.85714
74.96882 | 48.4918 | 49.21822 | 8.270388 | -0.7264167 | 40.94783
74.97882 | 48.6626 | 49.29803 | 8.269007 | -0.6354292 | 41.02902
74.98882 | 48.8627 | 49.36845 | 8.267627 | -0.5057472 | 41.10082
74.99882 | 49.1758 | 49.42961 | 8.266247 | -0.2538061 | 41.16336
75.00882 | 49.3798 | 49.48166 | 8.264867 | -0.1018551 | 41.21679
75.01882 | 49.6472 | 49.52477 | 8.263487 | 0.1224343 | 41.26128
75.02882 | 49.7484 | 49.55912 | 8.262107 | 0.1892751 | 41.29702
75.03882 | 49.953 | 49.58495 | 8.260727 | 0.3680481 | 41.32422
75.04882 | 50.145 | 49.60246 | 8.259348 | 0.5425392 | 41.34311
75.05882 | 50.3194 | 49.61191 | 8.257968 | 0.7074874 | 41.35394
75.06881 | 50.4798 | 49.61356 | 8.25659 | 0.8662389 | 41.35697
75.07881 | 50.6949 | 49.60768 | 8.255211 | 1.087217 | 41.35247
75.08881 | 50.7725 | 49.59457 | 8.253833 | 1.177934 | 41.34073
75.09881 | 50.9485 | 49.57451 | 8.252454 | 1.373995 | 41.32205
75.10881 | 51.0795 | 49.54781 | 8.251075 | 1.531687 | 41.29674
75.11881 | 51.2719 | 49.51481 | 8.249697 | 1.757088 | 41.26511
75.12881 | 51.4104 | 49.47582 | 8.248319 | 1.934575 | 41.22751
75.13881 | 51.5059 | 49.43119 | 8.246941 | 2.074706 | 41.18425
75.14881 | 51.6644 | 49.38126 | 8.245563 | 2.283142 | 41.13569
75.15881 | 51.7859 | 49.32636 | 8.244186 | 2.459541 | 41.08217
75.16881 | 51.8959 | 49.26685 | 8.242809 | 2.629051 | 41.02404
75.17881 | 52.0068 | 49.20308 | 8.241431 | 2.803725 | 40.96164
75.18881 | 52.1026 | 49.13539 | 8.240054 | 2.96721 | 40.89534
75.19881 | 52.1512 | 49.06414 | 8.238678 | 3.087062 | 40.82546
75.20881 | 52.2557 | 48.98967 | 8.237301 | 3.266034 | 40.75236
75.21881 | 52.3149 | 48.91232 | 8.235925 | 3.40258 | 40.67639
75.22881 | 52.4114 | 48.83243 | 8.234549 | 3.578966 | 40.59789
75.23881 | 52.511 | 48.75034 | 8.233173 | 3.760659 | 40.51717
75.24881 | 52.5509 | 48.66637 | 8.231798 | 3.884529 | 40.43457
75.25881 | 52.603 | 48.58083 | 8.230422 | 4.022172 | 40.35041
75.26881 | 52.6457 | 48.49403 | 8.229047 | 4.151668 | 40.26498
75.27881 | 52.679 | 48.40627 | 8.227672 | 4.27273 | 40.1786
75.28881 | 52.7363 | 48.31783 | 8.226298 | 4.418469 | 40.09153
75.29881 | 52.7161 | 48.22899 | 8.224923 | 4.487112 | 40.00407
75.30881 | 52.7773 | 48.14001 | 8.223549 | 4.637295 | 39.91646
75.31881 | 52.762 | 48.05112 | 8.222175 | 4.710884 | 39.82894
75.32881 | 52.7995 | 47.96257 | 8.220802 | 4.836931 | 39.74177
75.33881 | 52.7782 | 47.87457 | 8.219429 | 4.903632 | 39.65514
75.34881 | 52.7736 | 47.78732 | 8.218056 | 4.986282 | 39.56926
75.35881 | 52.7843 | 47.701 | 8.216683 | 5.083297 | 39.48432
75.36881 | 52.7776 | 47.61579 | 8.21531 | 5.16181 | 39.40048
75.37881 | 52.7543 | 47.53182 | 8.213938 | 5.222476 | 39.31789
75.38881 | 52.7094 | 47.44924 | 8.212566 | 5.260155 | 39.23668
75.39881 | 52.694 | 47.36816 | 8.211195 | 5.325842 | 39.15696
75.40881 | 52.635 | 47.28867 | 8.209823 | 5.346332 | 39.07884
75.4188 | 52.5866 | 47.21092 | 8.208454 | 5.375679 | 39.00247
75.4288 | 52.5729 | 47.13482 | 8.207083 | 5.438077 | 38.92774
75.4388 | 52.5269 | 47.06049 | 8.205713 | 5.466407 | 38.85478
75.4488 | 52.4728 | 46.98795 | 8.204343 | 5.484847 | 38.78361
75.4588 | 52.419 | 46.91721 | 8.202973 | 5.501794 | 38.71423
75.4688 | 52.3492 | 46.84823 | 8.201603 | 5.500967 | 38.64663
75.4788 | 52.249 | 46.781 | 8.200234 | 5.467999 | 38.58077
75.4888 | 52.2274 | 46.71546 | 8.198865 | 5.511936 | 38.5166
75.4988 | 52.1493 | 46.65155 | 8.197497 | 5.497754 | 38.45405
75.5088 | 52.0751 | 46.58916 | 8.196129 | 5.485937 | 38.39303
75.5188 | 51.9841 | 46.52821 | 8.194761 | 5.455891 | 38.33345
75.5288 | 51.8886 | 46.46857 | 8.193394 | 5.42003 | 38.27518
75.5388 | 51.7961 | 46.4101 | 8.192026 | 5.385997 | 38.21808
75.5488 | 51.6758 | 46.35267 | 8.19066 | 5.323132 | 38.16201
75.5588 | 51.6515 | 46.29609 | 8.189293 | 5.355407 | 38.1068
75.5688 | 51.527 | 46.2402 | 8.187927 | 5.286801 | 38.05227
75.5788 | 51.4214 | 46.1848 | 8.186562 | 5.236597 | 37.99824
75.5888 | 51.3222 | 46.1297 | 8.185196 | 5.192503 | 37.9445
75.5988 | 51.2045 | 46.07467 | 8.183832 | 5.12983 | 37.89084
75.6088 | 51.0996 | 46.0195 | 8.182467 | 5.080103 | 37.83703
75.6188 | 50.9695 | 45.96394 | 8.181103 | 5.005555 | 37.78284
75.6288 | 50.8801 | 45.90778 | 8.179739 | 4.97232 | 37.72804
75.6388 | 50.7707 | 45.85075 | 8.178376 | 4.919951 | 37.67237
75.6488 | 50.6094 | 45.79261 | 8.177013 | 4.816794 | 37.61559
75.6588 | 50.5082 | 45.73309 | 8.17565 | 4.77511 | 37.55744
75.6688 | 50.3971 | 45.67194 | 8.174288 | 4.725156 | 37.49766
75.6788 | 50.2595 | 45.60891 | 8.172926 | 4.650594 | 37.43598
75.6888 | 50.097 | 45.54372 | 8.171565 | 4.553282 | 37.37215
75.6988 | 50.0301 | 45.47611 | 8.170204 | 4.553987 | 37.30591
75.7088 | 49.8782 | 45.40583 | 8.168843 | 4.472366 | 37.23699
75.7188 | 49.7473 | 45.33262 | 8.167483 | 4.414676 | 37.16514
75.7288 | 49.63 | 45.25623 | 8.166123 | 4.373766 | 37.09011
75.7388 | 49.494 | 45.17641 | 8.164764 | 4.317587 | 37.01165
75.7488 | 49.3246 | 45.09293 | 8.163405 | 4.231673 | 36.92952
75.75879 | 49.1861 | 45.00563 | 8.162048 | 4.180473 | 36.84358
75.76879 | 49.0344 | 44.91412 | 8.16069 | 4.120278 | 36.75343
75.77879 | 48.9374 | 44.81828 | 8.159333 | 4.119118 | 36.65895
75.78879 | 48.7978 | 44.7179 | 8.157976 | 4.079898 | 36.55993
75.79879 | 48.6624 | 44.6128 | 8.156619 | 4.049603 | 36.45618
75.80879 | 48.5054 | 44.50278 | 8.155263 | 4.002616 | 36.34752
75.81879 | 48.3541 | 44.3877 | 8.153908 | 3.966398 | 36.23379
75.82879 | 48.19 | 44.2674 | 8.152552 | 3.922602 | 36.11485
75.83879 | 48.0683 | 44.14174 | 8.151198 | 3.926562 | 35.99054
75.84879 | 47.9305 | 44.0106 | 8.149843 | 3.919899 | 35.86076
75.85879 | 47.7932 | 43.87388 | 8.14849 | 3.919318 | 35.72539
75.86879 | 47.6397 | 43.73149 | 8.147136 | 3.908206 | 35.58436
75.87879 | 47.4498 | 43.58336 | 8.145784 | 3.866439 | 35.43758
75.88879 | 47.2895 | 43.42943 | 8.144431 | 3.860069 | 35.285
75.89879 | 47.1472 | 43.26966 | 8.14308 | 3.877539 | 35.12658
75.90879 | 47.0125 | 43.10403 | 8.141728 | 3.908471 | 34.9623
75.91879 | 46.8749 | 42.93253 | 8.140378 | 3.942373 | 34.79215
75.92879 | 46.7005 | 42.75517 | 8.139027 | 3.945333 | 34.61614
75.93879 | 46.5325 | 42.57197 | 8.137678 | 3.960529 | 34.43429
75.94879 | 46.3675 | 42.38298 | 8.136328 | 3.984519 | 34.24665
75.95879 | 46.187 | 42.18826 | 8.13498 | 3.998742 | 34.05328
75.96879 | 46.0248 | 41.98787 | 8.133631 | 4.036935 | 33.85423
75.97879 | 45.8856 | 41.7819 | 8.132284 | 4.103703 | 33.64961
75.98879 | 45.7177 | 41.57049 | 8.130937 | 4.147213 | 33.43955
75.99879 | 45.5124 | 41.35367 | 8.12959 | 4.158726 | 33.22408
76.00879 | 45.3725 | 41.13158 | 8.128244 | 4.240918 | 33.00334
76.01879 | 45.2135 | 40.90443 | 8.126899 | 4.309073 | 32.77753
76.02879 | 45.0031 | 40.67232 | 8.125554 | 4.330783 | 32.54676
76.03879 | 44.8328 | 40.43542 | 8.12421 | 4.397382 | 32.31121
76.04879 | 44.6708 | 40.19389 | 8.122866 | 4.476909 | 32.07102
76.05879 | 44.5129 | 39.94792 | 8.121523 | 4.564979 | 31.8264
76.06879 | 44.3149 | 39.69769 | 8.12018 | 4.617211 | 31.57751
76.07879 | 44.1513 | 39.4434 | 8.118838 | 4.707902 | 31.32456
76.08879 | 43.9612 | 39.18524 | 8.117496 | 4.775958 | 31.06775
76.09878 | 43.7958 | 38.92372 | 8.116157 | 4.872079 | 30.80756
76.10878 | 43.5756 | 38.65847 | 8.114817 | 4.917129 | 30.54365
76.11878 | 43.3719 | 38.38999 | 8.113477 | 4.98191 | 30.27651
76.12878 | 43.2597 | 38.1185 | 8.112138 | 5.141196 | 30.00637
76.13878 | 43.076 | 37.84423 | 8.110799 | 5.231771 | 29.73343
76.14878 | 42.8672 | 37.5674 | 8.109461 | 5.299803 | 29.45794
76.15878 | 42.69 | 37.28822 | 8.108124 | 5.401775 | 29.1801
76.16878 | 42.4704 | 37.00694 | 8.106787 | 5.463456 | 28.90016
76.17878 | 42.2884 | 36.72378 | 8.105451 | 5.564623 | 28.61833
76.18878 | 42.0785 | 36.43895 | 8.104116 | 5.639552 | 28.33483
76.19878 | 41.885 | 36.15268 | 8.102781 | 5.732316 | 28.0499
76.20878 | 41.7143 | 35.8652 | 8.101447 | 5.849102 | 27.76375
76.21878 | 41.5373 | 35.57672 | 8.100114 | 5.960584 | 27.4766
76.22878 | 41.3181 | 35.28745 | 8.098781 | 6.030653 | 27.18867
76.23878 | 41.1036 | 34.9976 | 8.097449 | 6.105995 | 26.90016
76.24878 | 40.9039 | 34.70739 | 8.096117 | 6.196506 | 26.61128
76.25878 | 40.6514 | 34.41701 | 8.094786 | 6.234385 | 26.32223
76.26878 | 40.4509 | 34.12667 | 8.093456 | 6.324233 | 26.03321
76.27878 | 40.2766 | 33.83654 | 8.092126 | 6.440062 | 25.74441
76.28878 | 40.0564 | 33.54682 | 8.090797 | 6.509584 | 25.45602
76.29878 | 39.8354 | 33.25768 | 8.089469 | 6.577725 | 25.16821
76.30878 | 39.6349 | 32.96929 | 8.088142 | 6.665606 | 24.88115
76.31878 | 39.411 | 32.68183 | 8.086815 | 6.729167 | 24.59502
76.32878 | 39.1759 | 32.39545 | 8.085489 | 6.780446 | 24.30997
76.33878 | 38.9559 | 32.11031 | 8.084163 | 6.845592 | 24.02615
76.34878 | 38.6651 | 31.82654 | 8.082838 | 6.838556 | 23.74371
76.35878 | 38.4946 | 31.5443 | 8.081514 | 6.950303 | 23.46278
76.36878 | 38.2549 | 31.2637 | 8.080191 | 6.991202 | 23.18351
76.37878 | 38.0191 | 30.98487 | 8.078868 | 7.034227 | 22.906
76.38878 | 37.792 | 30.70794 | 8.077546 | 7.084061 | 22.63039
76.39878 | 37.5396 | 30.43301 | 8.076225 | 7.106593 | 22.35678
76.40878 | 37.3096 | 30.16018 | 8.074905 | 7.149422 | 22.08527
76.41878 | 37.0635 | 29.88955 | 8.073585 | 7.173949 | 21.81597
76.42878 | 36.796 | 29.62121 | 8.072266 | 7.174785 | 21.54895
76.43878 | 36.5676 | 29.35525 | 8.070948 | 7.212349 | 21.2843
76.44877 | 36.3631 | 29.092 | 8.069631 | 7.271104 | 21.02236
76.45877 | 36.0757 | 28.831 | 8.068315 | 7.244698 | 20.76269
76.46877 | 35.8226 | 28.5726 | 8.066999 | 7.250004 | 20.5056
76.47877 | 35.6051 | 28.31683 | 8.065683 | 7.288268 | 20.25115
76.48877 | 35.3096 | 28.06377 | 8.064369 | 7.245834 | 19.9994
76.49877 | 35.0318 | 27.81344 | 8.063055 | 7.218356 | 19.75039
76.50877 | 34.841 | 27.56591 | 8.061742 | 7.275091 | 19.50417
76.51877 | 34.6007 | 27.32119 | 8.06043 | 7.279508 | 19.26076
76.52877 | 34.3165 | 27.07933 | 8.059119 | 7.237167 | 19.02021
76.53877 | 34.0753 | 26.84036 | 8.057808 | 7.234945 | 18.78255
76.54877 | 33.7911 | 26.60428 | 8.056498 | 7.186818 | 18.54778
76.55877 | 33.6069 | 26.37113 | 8.055189 | 7.235769 | 18.31594
76.56877 | 33.2848 | 26.14092 | 8.053881 | 7.143884 | 18.08704
76.57877 | 32.9631 | 25.91365 | 8.052574 | 7.049451 | 17.86108
76.58877 | 32.8033 | 25.68934 | 8.051267 | 7.113965 | 17.63807
76.59877 | 32.5515 | 25.46798 | 8.049961 | 7.083521 | 17.41802
76.60877 | 32.2842 | 25.24958 | 8.048656 | 7.034618 | 17.20093
76.61877 | 32.04 | 25.03414 | 8.047352 | 7.005864 | 16.98678
76.62877 | 31.7547 | 24.82164 | 8.046049 | 6.933061 | 16.77559
76.63877 | 31.4912 | 24.61208 | 8.044746 | 6.879118 | 16.56734
76.64877 | 31.2155 | 24.40545 | 8.043445 | 6.810046 | 16.36201
76.65877 | 30.9341 | 24.20174 | 8.042144 | 6.732359 | 16.1596
76.66877 | 30.7768 | 24.00093 | 8.040844 | 6.775874 | 15.96008
76.67877 | 30.5188 | 23.80299 | 8.039545 | 6.715806 | 15.76345
76.68877 | 30.2078 | 23.60792 | 8.038247 | 6.599878 | 15.56968
76.69877 | 29.9477 | 23.41569 | 8.036949 | 6.532008 | 15.37874
76.70877 | 29.7324 | 23.22628 | 8.035653 | 6.50612 | 15.19063
76.71877 | 29.4834 | 23.03966 | 8.034357 | 6.443738 | 15.0053
76.72877 | 29.1678 | 22.85581 | 8.033062 | 6.311989 | 14.82275
76.73877 | 28.8989 | 22.6747 | 8.031769 | 6.224198 | 14.64293
76.74877 | 28.6866 | 22.49631 | 8.030476 | 6.190294 | 14.46583
76.75877 | 28.4449 | 22.32059 | 8.029183 | 6.124307 | 14.29141
76.76877 | 28.19 | 22.14754 | 8.027892 | 6.042464 | 14.11964
76.77877 | 28.0042 | 21.9771 | 8.026602 | 6.027098 | 13.9505
76.78876 | 27.7386 | 21.80943 | 8.025314 | 5.929168 | 13.78412
76.79876 | 27.4359 | 21.64415 | 8.024025 | 5.791749 | 13.62013
76.80876 | 27.1996 | 21.4814 | 8.022738 | 5.718201 | 13.45866
76.81876 | 26.9705 | 21.32114 | 8.021451 | 5.649358 | 13.29969
76.82876 | 26.7062 | 21.16335 | 8.020166 | 5.542853 | 13.14318
76.83876 | 26.4918 | 21.00798 | 8.018881 | 5.483817 | 12.9891
76.84876 | 26.2464 | 20.85502 | 8.017597 | 5.391385 | 12.83742
76.85876 | 26.0177 | 20.7044 | 8.016314 | 5.313298 | 12.68809
76.86876 | 25.7682 | 20.55612 | 8.015032 | 5.212076 | 12.54109
76.87876 | 25.5394 | 20.41014 | 8.013751 | 5.129258 | 12.39639
76.88876 | 25.3509 | 20.26642 | 8.012471 | 5.084482 | 12.25395
76.89876 | 25.1097 | 20.12493 | 8.011192 | 4.984771 | 12.11374
76.90876 | 24.8341 | 19.98562 | 8.009914 | 4.848475 | 11.97571
76.91876 | 24.6153 | 19.84848 | 8.008637 | 4.76682 | 11.83984
76.92876 | 24.4218 | 19.71346 | 8.007361 | 4.70834 | 11.7061
76.93876 | 24.1851 | 19.58053 | 8.006086 | 4.604568 | 11.57445
76.94876 | 23.9716 | 19.44966 | 8.004811 | 4.521938 | 11.44485
76.95876 | 23.7447 | 19.32082 | 8.003538 | 4.423882 | 11.31728
76.96876 | 23.5161 | 19.19397 | 8.002266 | 4.322134 | 11.1917
76.97876 | 23.2971 | 19.06907 | 8.000995 | 4.228025 | 11.06808
76.98876 | 23.0744 | 18.9461 | 7.999725 | 4.128295 | 10.94638
76.99876 | 22.8948 | 18.82504 | 7.998455 | 4.069762 | 10.82658
77.00876 | 22.7083 | 18.70584 | 7.997187 | 4.002465 | 10.70865
77.01876 | 22.4949 | 18.58847 | 7.99592 | 3.906429 | 10.59255
77.02876 | 22.2448 | 18.4729 | 7.994654 | 3.771896 | 10.47825
77.03876 | 22.078 | 18.35911 | 7.993389 | 3.718892 | 10.36572
77.04876 | 21.8611 | 18.24706 | 7.992125 | 3.614044 | 10.25493
77.05876 | 21.6438 | 18.13671 | 7.990862 | 3.507086 | 10.14585
77.06876 | 21.4411 | 18.02807 | 7.9896 | 3.413028 | 10.03847
77.07876 | 21.2188 | 17.92107 | 7.988339 | 3.297732 | 9.932729
77.08876 | 21.0663 | 17.81567 | 7.987079 | 3.250627 | 9.828594
77.09876 | 20.8928 | 17.71189 | 7.98582 | 3.180909 | 9.726071
77.10876 | 20.7251 | 17.60968 | 7.984563 | 3.11542 | 9.625117
77.11876 | 20.5285 | 17.50901 | 7.983306 | 3.019489 | 9.525705
77.12876 | 20.3491 | 17.40986 | 7.98205 | 2.939244 | 9.427806
77.13875 | 20.1315 | 17.3123 | 7.980797 | 2.819198 | 9.331504
77.14875 | 19.9687 | 17.2161 | 7.979544 | 2.752602 | 9.236555
77.15875 | 19.7853 | 17.12133 | 7.978291 | 2.663967 | 9.143042
77.16875 | 19.5913 | 17.02798 | 7.97704 | 2.56332 | 9.05094
77.17875 | 19.4721 | 16.93601 | 7.97579 | 2.536085 | 8.960225
77.18875 | 19.2903 | 16.84541 | 7.974541 | 2.444887 | 8.870872
77.19875 | 19.1395 | 16.75615 | 7.973293 | 2.383349 | 8.782858
77.20875 | 18.9701 | 16.6682 | 7.972046 | 2.301896 | 8.696158
77.21875 | 18.8418 | 16.58155 | 7.970801 | 2.26025 | 8.61075
77.22875 | 18.6766 | 16.49617 | 7.969556 | 2.180433 | 8.526611
77.23875 | 18.524 | 16.41203 | 7.968313 | 2.111968 | 8.443719
77.24875 | 18.3484 | 16.32912 | 7.96707 | 2.019278 | 8.362052
77.25875 | 18.1725 | 16.24742 | 7.965829 | 1.925083 | 8.281588
77.26875 | 18.0842 | 16.1669 | 7.964589 | 1.917304 | 8.202306
77.27875 | 17.939 | 16.08754 | 7.963351 | 1.851463 | 8.124186
77.28875 | 17.7916 | 16.00932 | 7.962113 | 1.78228 | 8.047207
77.29875 | 17.6505 | 15.93223 | 7.960876 | 1.718274 | 7.971349
77.30875 | 17.5176 | 15.85623 | 7.959641 | 1.661366 | 7.896593
77.31875 | 17.3812 | 15.78133 | 7.958407 | 1.599874 | 7.822919
77.32875 | 17.276 | 15.70748 | 7.957174 | 1.568517 | 7.750309
77.33875 | 17.1228 | 15.63469 | 7.955942 | 1.488114 | 7.678743
77.34875 | 16.9855 | 15.56292 | 7.954712 | 1.422584 | 7.608204
77.35875 | 16.8853 | 15.49216 | 7.953482 | 1.393143 | 7.538675
77.36875 | 16.7242 | 15.42239 | 7.952254 | 1.30181 | 7.470136
77.37875 | 16.6276 | 15.3536 | 7.951027 | 1.274001 | 7.402572
77.38875 | 16.5181 | 15.28577 | 7.949801 | 1.232333 | 7.335965
77.39875 | 16.378 | 15.21888 | 7.948577 | 1.159123 | 7.2703
77.40875 | 16.2672 | 15.15291 | 7.947353 | 1.114288 | 7.205558
77.41875 | 16.1414 | 15.08786 | 7.946131 | 1.053543 | 7.141726
77.42875 | 16.0228 | 15.0237 | 7.944911 | 0.9991026 | 7.078787
77.43875 | 15.9273 | 14.96042 | 7.943691 | 0.9668835 | 7.016726
77.44875 | 15.8163 | 14.898 | 7.942472 | 0.9183001 | 6.955527
77.45875 | 15.7168 | 14.83643 | 7.941255 | 0.8803673 | 6.895177
77.46875 | 15.6052 | 14.7757 | 7.940039 | 0.8295 | 6.835661
77.47874 | 15.4751 | 14.71585 | 7.938826 | 0.7592528 | 6.777021
77.48874 | 15.3867 | 14.65674 | 7.937613 | 0.7299577 | 6.71913
77.49874 | 15.2848 | 14.59843 | 7.936401 | 0.6863695 | 6.66203
77.50874 | 15.197 | 14.5409 | 7.93519 | 0.6561011 | 6.605709
77.51874 | 15.0907 | 14.48413 | 7.93398 | 0.6065652 | 6.550155
77.52874 | 14.9895 | 14.42812 | 7.932772 | 0.5613754 | 6.495353
77.53874 | 14.8856 | 14.37286 | 7.931565 | 0.5127437 | 6.441291
77.54874 | 14.8232 | 14.31832 | 7.930359 | 0.504882 | 6.387959
77.55874 | 14.7389 | 14.2645 | 7.929155 | 0.4744041 | 6.335341
77.56874 | 14.6448 | 14.21138 | 7.927952 | 0.4334203 | 6.283428
77.57874 | 14.558 | 14.15896 | 7.92675 | 0.3990429 | 6.232207
77.58874 | 14.4546 | 14.10722 | 7.92555 | 0.3473825 | 6.181668
77.59874 | 14.381 | 14.05615 | 7.924351 | 0.324851 | 6.131798
77.60874 | 14.3075 | 14.00574 | 7.923153 | 0.3017596 | 6.082587
77.61874 | 14.224 | 13.95598 | 7.921957 | 0.2680184 | 6.034025
77.62874 | 14.1426 | 13.90686 | 7.920762 | 0.235738 | 5.9861
77.63874 | 14.065 | 13.85837 | 7.919568 | 0.2066293 | 5.938803
77.64874 | 13.9985 | 13.8105 | 7.918375 | 0.188002 | 5.892123
77.65874 | 13.9428 | 13.76323 | 7.917184 | 0.1795659 | 5.84605
77.66874 | 13.8569 | 13.71657 | 7.915995 | 0.1403311 | 5.800574
77.67874 | 13.7902 | 13.67049 | 7.914806 | 0.1197069 | 5.755687
77.68874 | 13.7169 | 13.625 | 7.91362 | 0.09190272 | 5.711378
77.69874 | 13.6383 | 13.58007 | 7.912434 | 0.05822805 | 5.667638
77.70874 | 13.5773 | 13.53571 | 7.91125 | 0.04159124 | 5.624459
77.71874 | 13.5085 | 13.4919 | 7.910067 | 0.01660206 | 5.581831
77.72874 | 13.4432 | 13.44863 | 7.908886 | -0.005431983 | 5.539746
77.73874 | 13.3813 | 13.4059 | 7.907706 | -0.02460121 | 5.498195
77.74874 | 13.324 | 13.3637 | 7.906527 | -0.03969802 | 5.457171
77.75874 | 13.2691 | 13.32201 | 7.90535 | -0.05291337 | 5.416663
77.76874 | 13.2166 | 13.28084 | 7.904174 | -0.06424071 | 5.376666
77.77874 | 13.1583 | 13.24017 | 7.903 | -0.08187091 | 5.337171
77.78874 | 13.0878 | 13.2 | 7.901827 | -0.1121966 | 5.298169
77.79874 | 13.0327 | 13.16031 | 7.900656 | -0.1276101 | 5.259654
77.80874 | 12.9628 | 13.1211 | 7.899486 | -0.1583042 | 5.221619
77.81873 | 12.9134 | 13.08241 | 7.898318 | -0.1690089 | 5.184091
77.82873 | 12.8612 | 13.04414 | 7.897151 | -0.1829419 | 5.146991
77.83873 | 12.8015 | 13.00633 | 7.895986 | -0.2048341 | 5.110349
77.84873 | 12.7618 | 12.96898 | 7.894821 | -0.207178 | 5.074157
77.85873 | 12.7059 | 12.93207 | 7.893659 | -0.2261675 | 5.038409
77.86873 | 12.6625 | 12.8956 | 7.892497 | -0.2330958 | 5.003098
77.87873 | 12.6127 | 12.85956 | 7.891338 | -0.246856 | 4.968218
77.88873 | 12.555 | 12.82394 | 7.890179 | -0.2689423 | 4.933763
77.89873 | 12.5055 | 12.78875 | 7.889022 | -0.2832485 | 4.899726
77.90873 | 12.4579 | 12.75397 | 7.887867 | -0.2960674 | 4.8661
77.91873 | 12.4046 | 12.71959 | 7.886713 | -0.3149939 | 4.83288
77.92873 | 12.3583 | 12.68562 | 7.885561 | -0.3273219 | 4.800061
77.93873 | 12.3158 | 12.65205 | 7.88441 | -0.3362457 | 4.767635
77.94873 | 12.2732 | 12.61886 | 7.883261 | -0.3456594 | 4.735598
77.95873 | 12.2322 | 12.58606 | 7.882113 | -0.3538571 | 4.703944
77.96873 | 12.1886 | 12.55363 | 7.880967 | -0.3650337 | 4.672667
77.97873 | 12.1467 | 12.52158 | 7.879822 | -0.3748842 | 4.641762
77.98873 | 12.1072 | 12.4899 | 7.878679 | -0.3827024 | 4.611223
77.99873 | 12.0676 | 12.45858 | 7.877538 | -0.3909837 | 4.581046
78.00873 | 12.0212 | 12.42762 | 7.876398 | -0.4064226 | 4.551225
78.01873 | 11.9843 | 12.39701 | 7.875259 | -0.4127148 | 4.521756
78.02873 | 11.9431 | 12.36675 | 7.874122 | -0.4236544 | 4.492632
78.03873 | 11.9055 | 12.33684 | 7.872987 | -0.4313373 | 4.46385
78.04873 | 11.8705 | 12.30726 | 7.871853 | -0.4367585 | 4.435405
78.05873 | 11.8402 | 12.27801 | 7.870721 | -0.4378134 | 4.407292
78.06873 | 11.8043 | 12.2491 | 7.86959 | -0.4447974 | 4.379507
78.07873 | 11.7711 | 12.22051 | 7.868461 | -0.4494062 | 4.352045
78.08873 | 11.7364 | 12.19224 | 7.867334 | -0.4558351 | 4.324901
78.09873 | 11.6958 | 12.16428 | 7.866208 | -0.46848 | 4.298072
78.10873 | 11.6665 | 12.13664 | 7.865084 | -0.4701364 | 4.271552
78.11873 | 11.6305 | 12.1093 | 7.863961 | -0.4788004 | 4.245339
78.12873 | 11.5968 | 12.08227 | 7.86284 | -0.4854677 | 4.219427
78.13873 | 11.5594 | 12.05553 | 7.861721 | -0.4961344 | 4.193813
78.14873 | 11.5248 | 12.0291 | 7.860603 | -0.5042963 | 4.168493
78.15873 | 11.4985 | 12.00295 | 7.859487 | -0.5044502 | 4.143463
78.16872 | 11.4721 | 11.97712 | 7.858374 | -0.5050168 | 4.118743
78.17872 | 11.441 | 11.95154 | 7.857261 | -0.5105421 | 4.094281
78.18872 | 11.409 | 11.92625 | 7.85615 | -0.5172475 | 4.070097
78.19872 | 11.3775 | 11.90123 | 7.855041 | -0.5237297 | 4.046189
78.20872 | 11.3498 | 11.87649 | 7.853933 | -0.5266851 | 4.022552
78.21872 | 11.3237 | 11.85201 | 7.852827 | -0.5283105 | 3.999184
78.22872 | 11.2897 | 11.8278 | 7.851723 | -0.5381017 | 3.976079
78.23872 | 11.2671 | 11.80386 | 7.85062 | -0.5367564 | 3.953237
78.24872 | 11.2314 | 11.78017 | 7.849519 | -0.5487705 | 3.930652
78.25872 | 11.2037 | 11.75674 | 7.848419 | -0.553041 | 3.908322
78.26872 | 11.1804 | 11.73356 | 7.847322 | -0.5531647 | 3.886243
78.27872 | 11.1613 | 11.71064 | 7.846226 | -0.5493385 | 3.864413
78.28872 | 11.1366 | 11.68796 | 7.845132 | -0.5513597 | 3.842828
78.29872 | 11.108 | 11.66552 | 7.844039 | -0.5575248 | 3.821486
78.30872 | 11.0866 | 11.64333 | 7.842948 | -0.5567308 | 3.800382
78.31872 | 11.0604 | 11.62138 | 7.841859 | -0.5609754 | 3.779516
78.32872 | 11.0347 | 11.59965 | 7.840772 | -0.5649549 | 3.758883
78.33872 | 11.0077 | 11.57817 | 7.839687 | -0.5704672 | 3.738481
78.34872 | 10.9853 | 11.55691 | 7.838603 | -0.5716093 | 3.718307
78.35872 | 10.9596 | 11.53588 | 7.837521 | -0.5762784 | 3.698358
78.36872 | 10.9296 | 11.51507 | 7.83644 | -0.5854721 | 3.678632
78.37872 | 10.9073 | 11.49449 | 7.835362 | -0.5871874 | 3.659126
78.38872 | 10.8938 | 11.47412 | 7.834285 | -0.5803221 | 3.639837
78.39872 | 10.869 | 11.45397 | 7.83321 | -0.5849739 | 3.620764
78.40872 | 10.8482 | 11.43404 | 7.832137 | -0.5858395 | 3.601902
78.41872 | 10.8219 | 11.41432 | 7.831066 | -0.5924173 | 3.583252
78.42872 | 10.798 | 11.3948 | 7.829996 | -0.5968042 | 3.564808
78.43872 | 10.7787 | 11.3755 | 7.828928 | -0.5967987 | 3.54657
78.44872 | 10.7552 | 11.3564 | 7.827862 | -0.601198 | 3.528536
78.45872 | 10.7391 | 11.3375 | 7.826798 | -0.5983994 | 3.510701
78.46872 | 10.7121 | 11.3188 | 7.825736 | -0.6067018 | 3.493066
78.47872 | 10.6925 | 11.3003 | 7.824675 | -0.6078021 | 3.475627
78.48872 | 10.6734 | 11.282 | 7.823617 | -0.6085986 | 3.458382
78.49872 | 10.6506 | 11.26389 | 7.82256 | -0.6132891 | 3.441329
78.50871 | 10.6413 | 11.24599 | 7.821506 | -0.6046888 | 3.424483
78.51871 | 10.6241 | 11.22826 | 7.820453 | -0.6041605 | 3.407808
78.52871 | 10.6089 | 11.21072 | 7.819402 | -0.6018208 | 3.391319
78.53871 | 10.5915 | 11.19337 | 7.818352 | -0.6018665 | 3.375014
78.54871 | 10.576 | 11.1762 | 7.817305 | -0.6001967 | 3.358892
78.55871 | 10.5608 | 11.15921 | 7.816259 | -0.5984087 | 3.34295
78.56871 | 10.5427 | 11.1424 | 7.815215 | -0.5997015 | 3.327186
78.57871 | 10.5238 | 11.12577 | 7.814173 | -0.6019724 | 3.311599
78.58871 | 10.5116 | 11.10932 | 7.813133 | -0.5977207 | 3.296187
78.59871 | 10.4966 | 11.09304 | 7.812095 | -0.5964435 | 3.280948
78.60871 | 10.4837 | 11.07694 | 7.811059 | -0.5932398 | 3.265881
78.61871 | 10.4717 | 11.06101 | 7.810025 | -0.5893076 | 3.250983
78.62871 | 10.4581 | 11.04525 | 7.808993 | -0.5871458 | 3.236253
78.63871 | 10.4482 | 11.02965 | 7.807962 | -0.5814525 | 3.22169
78.64871 | 10.4338 | 11.01423 | 7.806934 | -0.5804255 | 3.207292
78.65871 | 10.4208 | 10.99896 | 7.805907 | -0.578164 | 3.193057
78.66871 | 10.4054 | 10.98387 | 7.804883 | -0.578466 | 3.178983
78.67871 | 10.3956 | 10.96893 | 7.80386 | -0.5733304 | 3.165071
78.68871 | 10.3793 | 10.95416 | 7.802839 | -0.5748556 | 3.151316
78.69871 | 10.3699 | 10.93954 | 7.80182 | -0.5696398 | 3.137719
78.70871 | 10.3604 | 10.92508 | 7.800804 | -0.5646823 | 3.124279
78.71871 | 10.3509 | 10.91078 | 7.799789 | -0.5598812 | 3.110992
78.72871 | 10.3407 | 10.89664 | 7.798776 | -0.5559352 | 3.097859
78.73871 | 10.3219 | 10.88264 | 7.797765 | -0.5607434 | 3.084878
78.74871 | 10.3125 | 10.8688 | 7.796757 | -0.556304 | 3.072047
78.75871 | 10.3009 | 10.85512 | 7.79575 | -0.5542157 | 3.059366
78.76871 | 10.2934 | 10.84158 | 7.794745 | -0.5481769 | 3.046832
78.77871 | 10.2835 | 10.82819 | 7.793742 | -0.544688 | 3.034446
78.78871 | 10.2713 | 10.81495 | 7.792741 | -0.5436465 | 3.022205
78.79871 | 10.2561 | 10.80185 | 7.791743 | -0.5457514 | 3.010109
78.80871 | 10.2501 | 10.7889 | 7.790746 | -0.5388016 | 2.998156
78.81871 | 10.2377 | 10.7761 | 7.789751 | -0.5383963 | 2.986345
78.82871 | 10.2256 | 10.76343 | 7.788759 | -0.5378341 | 2.974675
78.83871 | 10.214 | 10.75091 | 7.787768 | -0.536914 | 2.963146
78.8487 | 10.2056 | 10.73855 | 7.78678 | -0.5329466 | 2.951766
78.8587 | 10.1973 | 10.72631 | 7.785794 | -0.5290073 | 2.940513
78.8687 | 10.1862 | 10.71421 | 7.78481 | -0.5280072 | 2.929398
78.8787 | 10.1705 | 10.70224 | 7.783827 | -0.5317449 | 2.918418
78.8887 | 10.1585 | 10.69042 | 7.782847 | -0.5319198 | 2.907573
78.8987 | 10.1509 | 10.67873 | 7.781869 | -0.5278308 | 2.896862
78.9087 | 10.1359 | 10.66718 | 7.781415 | -0.5312773 | 2.885762
78.9187 | 10.1255 | 10.65576 | 7.782353 | -0.530258 | 2.873405
78.9287 | 10.1134 | 10.64447 | 7.783294 | -0.5310724 | 2.861179
78.9387 | 10.1002 | 10.63332 | 7.784237 | -0.5331193 | 2.849082
78.9487 | 10.093 | 10.6223 | 7.785182 | -0.5292986 | 2.837116
78.9587 | 10.0863 | 10.61141 | 7.78613 | -0.5251082 | 2.825278
78.9687 | 10.0756 | 10.60065 | 7.78708 | -0.5250487 | 2.813569
78.9787 | 10.0649 | 10.59002 | 7.788033 | -0.5251186 | 2.801986
78.9887 | 10.0527 | 10.57952 | 7.788988 | -0.5268174 | 2.790529
78.9987 | 10.0428 | 10.56914 | 7.789945 | -0.5263444 | 2.779199
79.0087 | 10.0297 | 10.5589 | 7.790905 | -0.5291987 | 2.767993
79.0187 | 10.0209 | 10.54878 | 7.791868 | -0.52788 | 2.756912
79.0287 | 10.0117 | 10.53879 | 7.792832 | -0.5270873 | 2.745955
79.0387 | 10.0058 | 10.52892 | 7.7938 | -0.5231203 | 2.735121
79.0487 | 9.9959 | 10.51918 | 7.794769 | -0.5232781 | 2.724409
79.0587 | 9.9948 | 10.50956 | 7.795741 | -0.5147604 | 2.713819
79.0687 | 9.9862 | 10.50007 | 7.796716 | -0.5138665 | 2.703351
79.0787 | 9.977 | 10.4907 | 7.797693 | -0.5136959 | 2.693003
79.0887 | 9.9718 | 10.48145 | 7.798672 | -0.5096479 | 2.682776
79.0987 | 9.9642 | 10.47232 | 7.799654 | -0.5081223 | 2.672668
79.1087 | 9.9581 | 10.46332 | 7.800638 | -0.5052184 | 2.66268
79.1187 | 9.9524 | 10.45444 | 7.801625 | -0.5020359 | 2.652811
79.1287 | 9.9499 | 10.44567 | 7.802614 | -0.4957743 | 2.64306
79.1387 | 9.9441 | 10.43703 | 7.803606 | -0.4929331 | 2.633427
79.1487 | 9.9417 | 10.42851 | 7.8046 | -0.486812 | 2.623912
79.1587 | 9.9331 | 10.42011 | 7.805597 | -0.4870107 | 2.614514
79.1687 | 9.9259 | 10.41183 | 7.806596 | -0.4859287 | 2.605233
79.1787 | 9.9273 | 10.40367 | 7.807597 | -0.4763656 | 2.596069
79.1887 | 9.9254 | 10.39562 | 7.808601 | -0.4702214 | 2.58702
79.19869 | 9.9208 | 10.3877 | 7.809605 | -0.4669033 | 2.578099
79.20869 | 9.9184 | 10.3799 | 7.810613 | -0.4614955 | 2.569282
79.21869 | 9.9147 | 10.37221 | 7.811625 | -0.4575054 | 2.560581
79.22869 | 9.909 | 10.36463 | 7.812638 | -0.4556332 | 2.551995
79.23869 | 9.9053 | 10.35718 | 7.813655 | -0.4518784 | 2.543524
79.24869 | 9.9001 | 10.34984 | 7.814673 | -0.4497407 | 2.535167
79.25869 | 9.9007 | 10.34262 | 7.815695 | -0.4419203 | 2.526926
79.26869 | 9.8982 | 10.33552 | 7.816718 | -0.4373167 | 2.518798
79.27869 | 9.8942 | 10.32853 | 7.817744 | -0.4343301 | 2.510786
79.28869 | 9.889 | 10.32166 | 7.818773 | -0.4326599 | 2.502887
79.29869 | 9.8832 | 10.31491 | 7.819804 | -0.4317065 | 2.495102
79.30869 | 9.8816 | 10.30827 | 7.820838 | -0.4266695 | 2.487432
79.31869 | 9.877 | 10.30175 | 7.821874 | -0.424749 | 2.479875
79.32869 | 9.871 | 10.29535 | 7.822912 | -0.4243452 | 2.472433
79.33869 | 9.8686 | 10.28906 | 7.823954 | -0.4204577 | 2.465104
79.34869 | 9.8621 | 10.28289 | 7.824997 | -0.4207867 | 2.45789
79.35869 | 9.86 | 10.27683 | 7.826043 | -0.4168322 | 2.450789
79.36869 | 9.8551 | 10.27089 | 7.827092 | -0.4157943 | 2.443803
79.37869 | 9.8495 | 10.26507 | 7.828143 | -0.4155731 | 2.43693
79.38869 | 9.846 | 10.25937 | 7.829196 | -0.4133686 | 2.430172
79.39869 | 9.8413 | 10.25378 | 7.830252 | -0.412481 | 2.423529
79.40869 | 9.8363 | 10.24831 | 7.831311 | -0.4120105 | 2.417
79.41869 | 9.8354 | 10.24296 | 7.832372 | -0.4075571 | 2.410585
79.42869 | 9.8319 | 10.23772 | 7.833435 | -0.4058212 | 2.404286
79.43869 | 9.8275 | 10.2326 | 7.834501 | -0.405103 | 2.398102
79.44869 | 9.8206 | 10.2276 | 7.83557 | -0.4070024 | 2.392032
79.45869 | 9.8148 | 10.22272 | 7.836641 | -0.4079202 | 2.386079
79.46869 | 9.8162 | 10.21796 | 7.837715 | -0.4017563 | 2.380242
79.47869 | 9.8185 | 10.21331 | 7.838791 | -0.394811 | 2.37452
79.48869 | 9.8139 | 10.20878 | 7.839869 | -0.3948848 | 2.368915
79.49869 | 9.8105 | 10.20438 | 7.840951 | -0.3938781 | 2.363428
79.50869 | 9.8083 | 10.20009 | 7.842034 | -0.3917912 | 2.358057
79.51869 | 9.811 | 10.19592 | 7.84312 | -0.3849244 | 2.352804
79.52869 | 9.8109 | 10.19188 | 7.844209 | -0.3809781 | 2.347669
79.53868 | 9.8089 | 10.18796 | 7.845298 | -0.3790568 | 2.342659
79.54868 | 9.8102 | 10.18415 | 7.846391 | -0.3739532 | 2.337762
79.55868 | 9.802 | 10.18047 | 7.847488 | -0.3784714 | 2.332984
79.56868 | 9.8036 | 10.17691 | 7.848586 | -0.3733125 | 2.328326
79.57868 | 9.807 | 10.17348 | 7.849688 | -0.3664766 | 2.323789
79.58868 | 9.8069 | 10.17016 | 7.850792 | -0.3632645 | 2.319373
79.59868 | 9.8059 | 10.16698 | 7.851898 | -0.3610766 | 2.315078
79.60868 | 9.8047 | 10.16391 | 7.853007 | -0.3592138 | 2.310907
79.61868 | 9.8061 | 10.16098 | 7.854119 | -0.3548765 | 2.306858
79.62868 | 9.804 | 10.15817 | 7.855233 | -0.3541657 | 2.302933
79.63868 | 9.8056 | 10.15548 | 7.856349 | -0.3498819 | 2.299133
79.64868 | 9.804 | 10.15293 | 7.857469 | -0.3489259 | 2.295457
79.65868 | 9.7937 | 10.1505 | 7.85859 | -0.3567987 | 2.291908
79.66868 | 9.7974 | 10.1482 | 7.859714 | -0.3508006 | 2.288486
79.67868 | 9.7969 | 10.14603 | 7.860841 | -0.3491329 | 2.285192
79.68868 | 9.8004 | 10.144 | 7.861971 | -0.3435963 | 2.282026
79.69868 | 9.8002 | 10.14209 | 7.863103 | -0.3418916 | 2.278989
79.70868 | 9.8019 | 10.14032 | 7.864237 | -0.33842 | 2.276083
79.71868 | 9.7993 | 10.13868 | 7.865374 | -0.3393824 | 2.273308
79.72868 | 9.8007 | 10.13718 | 7.866514 | -0.3364794 | 2.270666
79.73868 | 9.8 | 10.13581 | 7.867656 | -0.3358124 | 2.268156
79.74868 | 9.8019 | 10.13458 | 7.868801 | -0.3326825 | 2.265782
79.75868 | 9.786 | 10.13349 | 7.869948 | -0.3474907 | 2.263543
79.76868 | 9.7897 | 10.13254 | 7.871098 | -0.3428379 | 2.26144
79.77868 | 9.7953 | 10.13173 | 7.87225 | -0.3364256 | 2.259475
79.78868 | 9.794 | 10.13105 | 7.873405 | -0.3370549 | 2.25765
79.79868 | 9.7978 | 10.13053 | 7.874563 | -0.332727 | 2.255964
79.80868 | 9.8025 | 10.13014 | 7.875723 | -0.327643 | 2.25442
79.81868 | 9.8012 | 10.1299 | 7.876886 | -0.3287045 | 2.253019
79.82868 | 9.8018 | 10.12981 | 7.878051 | -0.3280126 | 2.251761
79.83868 | 9.8034 | 10.12987 | 7.879219 | -0.3264688 | 2.25065
79.84868 | 9.8052 | 10.13007 | 7.88039 | -0.3248744 | 2.249685
79.85868 | 9.7956 | 10.13043 | 7.881563 | -0.3348311 | 2.248868
79.86868 | 9.8012 | 10.13094 | 7.882738 | -0.32974 | 2.248202
79.87867 | 9.8034 | 10.1316 | 7.883914 | -0.3282023 | 2.247689
79.88867 | 9.8095 | 10.13242 | 7.885095 | -0.3229207 | 2.247326
79.89867 | 9.8131 | 10.1334 | 7.886278 | -0.3202962 | 2.247118
79.90867 | 9.818 | 10.13453 | 7.887464 | -0.3165302 | 2.247066
79.91867 | 9.82 | 10.13582 | 7.888653 | -0.3158248 | 2.247172
79.92867 | 9.8232 | 10.13728 | 7.889844 | -0.3140816 | 2.247438
79.93867 | 9.8273 | 10.1389 | 7.891038 | -0.3116025 | 2.247865
79.94867 | 9.8305 | 10.14069 | 7.892234 | -0.310189 | 2.248455
79.95867 | 9.8246 | 10.14264 | 7.893433 | -0.3180433 | 2.24921
79.96867 | 9.8313 | 10.14477 | 7.894635 | -0.313467 | 2.250132
79.97867 | 9.8384 | 10.14706 | 7.895839 | -0.3086621 | 2.251223
79.98867 | 9.8392 | 10.14953 | 7.897046 | -0.3103308 | 2.252485
79.99867 | 9.8454 | 10.15217 | 7.898255 | -0.306775 | 2.253919
80.00867 | 9.854 | 10.155 | 7.899468 | -0.3009967 | 2.255529
80.01867 | 9.8626 | 10.158 | 7.900682 | -0.295398 | 2.257316
80.02867 | 9.8684 | 10.16118 | 7.9019 | -0.2927814 | 2.259282
80.03867 | 9.8755 | 10.16455 | 7.90312 | -0.2890489 | 2.261429
80.04867 | 9.8833 | 10.1681 | 7.904342 | -0.2848026 | 2.26376
80.05867 | 9.8813 | 10.17184 | 7.905567 | -0.2905449 | 2.266278
80.06867 | 9.8912 | 10.17578 | 7.906795 | -0.2845784 | 2.268983
80.07867 | 9.9015 | 10.17991 | 7.908026 | -0.2784052 | 2.27188
80.08867 | 9.9092 | 10.18423 | 7.909259 | -0.2750281 | 2.274969
80.09867 | 9.9267 | 10.18875 | 7.910494 | -0.2620492 | 2.278255
80.10867 | 9.9376 | 10.19347 | 7.911733 | -0.2558712 | 2.281738
80.11867 | 9.9486 | 10.1984 | 7.912974 | -0.2497968 | 2.285423
80.12867 | 9.9605 | 10.20353 | 7.914217 | -0.2430285 | 2.289311
80.13867 | 9.9745 | 10.20887 | 7.915464 | -0.2343692 | 2.293406
80.14867 | 9.986 | 10.21442 | 7.916712 | -0.2284214 | 2.297709
80.15867 | 9.9967 | 10.22019 | 7.917964 | -0.2234881 | 2.302224
80.16867 | 10.0087 | 10.22617 | 7.919218 | -0.2174717 | 2.306954
80.17867 | 10.0256 | 10.23238 | 7.920475 | -0.2067755 | 2.311901
80.18867 | 10.0408 | 10.2388 | 7.921734 | -0.1980026 | 2.317068
80.19867 | 10.0581 | 10.24546 | 7.922997 | -0.1873554 | 2.322459
80.20867 | 10.0776 | 10.25234 | 7.924261 | -0.1747373 | 2.328076
80.21867 | 10.0912 | 10.25945 | 7.925529 | -0.1682513 | 2.333923
80.22866 | 10.1099 | 10.26679 | 7.926796 | -0.1568932 | 2.339997
80.23866 | 10.128 | 10.27438 | 7.928068 | -0.1463804 | 2.346312
80.24866 | 10.1424 | 10.28221 | 7.929344 | -0.139809 | 2.352865
80.25866 | 10.1616 | 10.29028 | 7.930622 | -0.1286826 | 2.359661
80.26866 | 10.1751 | 10.2986 | 7.931903 | -0.123504 | 2.366701
80.27866 | 10.2005 | 10.30718 | 7.933186 | -0.1066766 | 2.373991
80.28866 | 10.2143 | 10.316 | 7.934472 | -0.1017039 | 2.381532
80.29866 | 10.2388 | 10.32509 | 7.935761 | -0.08628915 | 2.389329
80.30866 | 10.2592 | 10.33444 | 7.937052 | -0.07523575 | 2.397384
80.31866 | 10.2767 | 10.34405 | 7.938346 | -0.0673472 | 2.405701
80.32866 | 10.2968 | 10.35393 | 7.939643 | -0.0571268 | 2.414284
80.33866 | 10.3176 | 10.36408 | 7.940942 | -0.04647819 | 2.423136
80.34866 | 10.3421 | 10.3745 | 7.942244 | -0.03240475 | 2.432261
80.35866 | 10.3593 | 10.38521 | 7.943549 | -0.02591007 | 2.441661
80.36866 | 10.372 | 10.3962 | 7.944856 | -0.02419757 | 2.451341
80.37866 | 10.405 | 10.40747 | 7.946166 | -0.002470752 | 2.461304
80.38866 | 10.4291 | 10.41903 | 7.947479 | 0.0100666 | 2.471554
80.39866 | 10.4512 | 10.43089 | 7.948794 | 0.02031133 | 2.482094
80.40866 | 10.4787 | 10.44304 | 7.950113 | 0.03565984 | 2.492928
80.41866 | 10.5 | 10.45549 | 7.951433 | 0.04450842 | 2.504058
80.42866 | 10.524 | 10.46825 | 7.952757 | 0.05575383 | 2.515489
80.43866 | 10.552 | 10.48131 | 7.954083 | 0.07069236 | 2.527224
80.44866 | 10.5756 | 10.49468 | 7.955412 | 0.08092062 | 2.539267
80.45866 | 10.6039 | 10.50836 | 7.956744 | 0.09553565 | 2.551621
80.46866 | 10.6209 | 10.52237 | 7.958078 | 0.09853374 | 2.564288
80.47866 | 10.6523 | 10.53669 | 7.959415 | 0.1156117 | 2.577273
80.48866 | 10.6861 | 10.55133 | 7.960755 | 0.134766 | 2.590579
80.49866 | 10.7175 | 10.56631 | 7.962097 | 0.1511939 | 2.604209
80.50866 | 10.7436 | 10.58161 | 7.963442 | 0.1619923 | 2.618166
80.51866 | 10.7728 | 10.59724 | 7.96479 | 0.1755584 | 2.632452
80.52866 | 10.8014 | 10.61321 | 7.96614 | 0.1881886 | 2.647071
80.53866 | 10.8274 | 10.62952 | 7.967494 | 0.197881 | 2.662025
80.54866 | 10.8612 | 10.64617 | 7.968849 | 0.2150326 | 2.677318
80.55866 | 10.8976 | 10.66316 | 7.970208 | 0.2344411 | 2.692951
80.56865 | 10.914 | 10.68048 | 7.971566 | 0.2335213 | 2.708912
80.57865 | 10.9509 | 10.69816 | 7.97293 | 0.2527369 | 2.725233
80.58865 | 10.9886 | 10.7162 | 7.974297 | 0.2724029 | 2.7419
80.59865 | 11.0227 | 10.73458 | 7.975667 | 0.2881177 | 2.758916
80.60865 | 11.0546 | 10.75332 | 7.977039 | 0.3012798 | 2.776281
80.61865 | 11.0827 | 10.77241 | 7.978414 | 0.3102882 | 2.793998
80.62865 | 11.1197 | 10.79186 | 7.979792 | 0.3278413 | 2.812067
80.63865 | 11.1519 | 10.81166 | 7.981172 | 0.3402386 | 2.830489
80.64865 | 11.1865 | 10.83182 | 7.982555 | 0.3546797 | 2.849265
80.65865 | 11.2175 | 10.85234 | 7.983941 | 0.3651648 | 2.868394
80.66865 | 11.2436 | 10.87321 | 7.98533 | 0.3703938 | 2.887877
80.67865 | 11.281 | 10.89443 | 7.986721 | 0.3865675 | 2.907712
80.68865 | 11.3147 | 10.91601 | 7.988115 | 0.3986866 | 2.927899
80.69865 | 11.3516 | 10.93795 | 7.989512 | 0.413653 | 2.948435
80.70865 | 11.3826 | 10.96023 | 7.990911 | 0.4223686 | 2.96932
80.71865 | 11.4154 | 10.98286 | 7.992313 | 0.4325354 | 2.990551
80.72865 | 11.4503 | 11.00584 | 7.993719 | 0.4444562 | 3.012125
80.73865 | 11.4815 | 11.02917 | 7.995126 | 0.4523347 | 3.034039
80.74865 | 11.5122 | 11.05282 | 7.996537 | 0.4593751 | 3.056288
80.75865 | 11.5435 | 11.07682 | 7.99795 | 0.4666813 | 3.078869
80.76865 | 11.5634 | 11.10114 | 7.999366 | 0.4622587 | 3.101775
80.77865 | 11.5996 | 11.12579 | 8.000785 | 0.4738129 | 3.125002
80.78865 | 11.6273 | 11.15075 | 8.002206 | 0.4765506 | 3.148543
80.79865 | 11.6634 | 11.17602 | 8.003631 | 0.487379 | 3.17239
80.80865 | 11.6939 | 11.20159 | 8.005058 | 0.4923061 | 3.196536
80.81865 | 11.7298 | 11.22746 | 8.006487 | 0.50234 | 3.220973
80.82865 | 11.7553 | 11.25361 | 8.00792 | 0.5016906 | 3.24569
80.83865 | 11.7894 | 11.28003 | 8.009355 | 0.509368 | 3.270677
80.84865 | 11.8161 | 11.30672 | 8.010793 | 0.5093835 | 3.295923
80.85865 | 11.8413 | 11.33365 | 8.012234 | 0.5076492 | 3.321417
80.86865 | 11.869 | 11.36082 | 8.013678 | 0.5081776 | 3.347145
80.87865 | 11.9098 | 11.38822 | 8.015124 | 0.5215832 | 3.373093
80.88865 | 11.9362 | 11.41582 | 8.016573 | 0.5203803 | 3.399247
80.89865 | 11.9733 | 11.44362 | 8.018025 | 0.5296848 | 3.42559
80.90864 | 12.0078 | 11.47156 | 8.019476 | 0.5362408 | 3.452083
80.91864 | 12.0468 | 11.49969 | 8.020934 | 0.5471119 | 3.478754
80.92864 | 12.0854 | 11.52796 | 8.022394 | 0.5574437 | 3.505562
80.93864 | 12.1214 | 11.55634 | 8.023857 | 0.5650566 | 3.532486
80.94864 | 12.1644 | 11.58483 | 8.025323 | 0.5795714 | 3.559506
80.95864 | 12.1875 | 11.61339 | 8.026792 | 0.5741097 | 3.586599
80.96864 | 12.2286 | 11.642 | 8.028263 | 0.5865954 | 3.613742
80.97864 | 12.2687 | 11.67065 | 8.029737 | 0.5980517 | 3.640911
80.98864 | 12.3096 | 11.6993 | 8.031214 | 0.6103046 | 3.668081
80.99864 | 12.3468 | 11.72792 | 8.032694 | 0.6188797 | 3.695227
81.00864 | 12.3877 | 11.7565 | 8.034176 | 0.6312048 | 3.722319
81.01864 | 12.4327 | 11.78499 | 8.035661 | 0.6477082 | 3.74933
81.02864 | 12.4704 | 11.81338 | 8.03715 | 0.6570186 | 3.776232
81.03864 | 12.5084 | 11.84163 | 8.03864 | 0.6667669 | 3.802993
81.04864 | 12.5464 | 11.86972 | 8.040134 | 0.6766839 | 3.829582
81.05864 | 12.5677 | 11.8976 | 8.041631 | 0.6701012 | 3.855968
81.06864 | 12.6044 | 11.92525 | 8.04313 | 0.6791517 | 3.882118
81.07864 | 12.6436 | 11.95263 | 8.044632 | 0.6909696 | 3.907998
81.08864 | 12.6762 | 11.97971 | 8.046137 | 0.6964886 | 3.933575
81.09864 | 12.7113 | 12.00646 | 8.047644 | 0.7048434 | 3.958812
81.10864 | 12.7474 | 12.03283 | 8.049155 | 0.7145696 | 3.983675
81.11864 | 12.7775 | 12.0588 | 8.050668 | 0.718703 | 4.008129
81.12864 | 12.808 | 12.08432 | 8.052184 | 0.7236796 | 4.032136
81.13864 | 12.8314 | 12.10936 | 8.053703 | 0.7220358 | 4.055661
81.14864 | 12.8562 | 12.13389 | 8.055225 | 0.7223083 | 4.078667
81.15864 | 12.8665 | 12.15787 | 8.05675 | 0.708634 | 4.101116
81.16864 | 12.8959 | 12.18125 | 8.058277 | 0.71465 | 4.122973
81.17864 | 12.9172 | 12.20401 | 8.059807 | 0.7131916 | 4.144201
81.18864 | 12.9441 | 12.2261 | 8.06134 | 0.7179964 | 4.164763
81.19864 | 12.9628 | 12.2475 | 8.062876 | 0.7152992 | 4.184625
81.20864 | 12.9846 | 12.26816 | 8.064415 | 0.7164359 | 4.203749
81.21864 | 12.9985 | 12.28806 | 8.065956 | 0.7104411 | 4.222103
81.22864 | 13.0189 | 12.30715 | 8.067501 | 0.7117486 | 4.239651
81.23864 | 13.0316 | 12.32541 | 8.069048 | 0.7061919 | 4.25636
81.24864 | 13.0464 | 12.3428 | 8.070598 | 0.7036034 | 4.272199
81.25863 | 13.0422 | 12.35927 | 8.072147 | 0.6829349 | 4.287118
81.26863 | 13.0644 | 12.37483 | 8.073703 | 0.6895728 | 4.301124
81.27863 | 13.0801 | 12.38943 | 8.075261 | 0.6906688 | 4.31417
81.28863 | 13.0928 | 12.40305 | 8.076823 | 0.6897492 | 4.326228
81.29863 | 13.1052 | 12.41566 | 8.078387 | 0.6895399 | 4.337273
81.30863 | 13.114 | 12.42724 | 8.079954 | 0.686765 | 4.347281
81.31863 | 13.1173 | 12.43775 | 8.081524 | 0.6795462 | 4.35623
81.32863 | 13.1353 | 12.4472 | 8.083096 | 0.6881049 | 4.364099
81.33863 | 13.1407 | 12.45554 | 8.084672 | 0.6851586 | 4.370869
81.34863 | 13.1442 | 12.46277 | 8.08625 | 0.6814251 | 4.376525
81.35863 | 13.1479 | 12.46888 | 8.087832 | 0.6790192 | 4.381049
81.36863 | 13.1579 | 12.47385 | 8.089416 | 0.6840533 | 4.384431
81.37863 | 13.1613 | 12.47766 | 8.091003 | 0.6836375 | 4.38666
81.38863 | 13.1676 | 12.48032 | 8.092592 | 0.6872813 | 4.387726
81.39863 | 13.1721 | 12.48181 | 8.094185 | 0.6902906 | 4.387624
81.40863 | 13.1753 | 12.48213 | 8.095781 | 0.6931699 | 4.386349
81.41863 | 13.1821 | 12.48128 | 8.097379 | 0.700821 | 4.3839
81.42863 | 13.1849 | 12.47926 | 8.09898 | 0.7056446 | 4.380275
81.43863 | 13.1872 | 12.47606 | 8.100584 | 0.7111382 | 4.375477
81.44863 | 13.1779 | 12.4717 | 8.102191 | 0.7061984 | 4.36951
81.45863 | 13.1801 | 12.46618 | 8.103801 | 0.7139174 | 4.362382
81.46863 | 13.1832 | 12.45951 | 8.105414 | 0.7236884 | 4.354098
81.47863 | 13.1813 | 12.4517 | 8.107029 | 0.7296003 | 4.34467
81.48863 | 13.1806 | 12.44276 | 8.108648 | 0.7378413 | 4.334111
81.49863 | 13.1707 | 12.4327 | 8.110269 | 0.7379971 | 4.322434
81.50863 | 13.1648 | 12.42155 | 8.111893 | 0.7432524 | 4.309654
81.51863 | 13.161 | 12.40931 | 8.11352 | 0.7516891 | 4.295791
81.52863 | 13.1526 | 12.39601 | 8.11515 | 0.7565883 | 4.280862
81.53863 | 13.1488 | 12.38167 | 8.116783 | 0.7671284 | 4.264889
81.54863 | 13.1306 | 12.36631 | 8.118419 | 0.7642877 | 4.247894
81.55863 | 13.122 | 12.34996 | 8.120057 | 0.7720424 | 4.2299
81.56863 | 13.1078 | 12.33263 | 8.121699 | 0.7751667 | 4.210935
81.57863 | 13.0976 | 12.31437 | 8.123343 | 0.7832345 | 4.191022
81.58863 | 13.077 | 12.29518 | 8.12499 | 0.7818184 | 4.170191
81.59862 | 13.0596 | 12.27513 | 8.126637 | 0.7844701 | 4.148493
81.60862 | 13.0404 | 12.2542 | 8.12829 | 0.7861981 | 4.125912
81.61862 | 13.0286 | 12.23245 | 8.129946 | 0.7961533 | 4.102501
81.62862 | 13.008 | 12.2099 | 8.131605 | 0.7981049 | 4.07829
81.63862 | 12.9798 | 12.18658 | 8.133266 | 0.7932201 | 4.053313
81.64862 | 12.9557 | 12.16253 | 8.134931 | 0.7931669 | 4.027602
81.65862 | 12.93 | 12.13779 | 8.136599 | 0.7922115 | 4.00119
81.66862 | 12.911 | 12.11238 | 8.138269 | 0.7986212 | 3.97411
81.67862 | 12.8878 | 12.08634 | 8.139942 | 0.8014618 | 3.946396
81.68862 | 12.8554 | 12.0597 | 8.141618 | 0.7956994 | 3.918082
81.69862 | 12.8285 | 12.0325 | 8.143298 | 0.7959995 | 3.889203
81.70862 | 12.7953 | 12.00477 | 8.14498 | 0.7905286 | 3.859792
81.71862 | 12.766 | 11.97655 | 8.146664 | 0.7894514 | 3.829884
81.72862 | 12.7383 | 11.94786 | 8.148352 | 0.7904352 | 3.799513
81.73862 | 12.7063 | 11.91875 | 8.150043 | 0.7875452 | 3.768712
81.74862 | 12.6789 | 11.88925 | 8.151737 | 0.7896479 | 3.737515
81.75862 | 12.6446 | 11.85939 | 8.153433 | 0.7852101 | 3.705957
81.76862 | 12.6171 | 11.8292 | 8.155133 | 0.7878994 | 3.674068
81.77862 | 12.5847 | 11.79872 | 8.156835 | 0.7859824 | 3.641883
81.78862 | 12.5505 | 11.76797 | 8.15854 | 0.7825283 | 3.609431
81.79862 | 12.5213 | 11.73699 | 8.160249 | 0.7843053 | 3.576746
81.80862 | 12.4827 | 11.70582 | 8.16196 | 0.7768831 | 3.543857
81.81862 | 12.4523 | 11.67447 | 8.163674 | 0.7778313 | 3.510795
81.82862 | 12.4229 | 11.64298 | 8.165391 | 0.779921 | 3.477588
81.83862 | 12.3903 | 11.61138 | 8.167111 | 0.7789234 | 3.444266
81.84862 | 12.3586 | 11.57969 | 8.168834 | 0.7789118 | 3.410855
81.85862 | 12.3315 | 11.54794 | 8.170559 | 0.7835584 | 3.377382
81.86862 | 12.3013 | 11.51616 | 8.172288 | 0.7851375 | 3.343874
81.87862 | 12.2662 | 11.48438 | 8.17402 | 0.7818244 | 3.310356
81.88862 | 12.2308 | 11.45261 | 8.175754 | 0.7781943 | 3.276851
81.89862 | 12.1928 | 11.42088 | 8.177492 | 0.7719247 | 3.243383
81.90862 | 12.1539 | 11.38921 | 8.179232 | 0.7646929 | 3.209975
81.91862 | 12.1188 | 11.35762 | 8.180976 | 0.7611776 | 3.176647
81.92862 | 12.0891 | 11.32613 | 8.182722 | 0.7629728 | 3.143405
81.93862 | 12.0624 | 11.29477 | 8.184471 | 0.7676302 | 3.110298
81.94861 | 12.0238 | 11.2636 | 8.18622 | 0.7601952 | 3.077385
81.95861 | 11.9846 | 11.23255 | 8.187975 | 0.7520506 | 3.044574
81.96861 | 11.9421 | 11.20167 | 8.189734 | 0.7404301 | 3.011936
81.97861 | 11.9048 | 11.17098 | 8.191495 | 0.7338171 | 2.979488
81.98861 | 11.8684 | 11.1405 | 8.193259 | 0.7278967 | 2.947245
81.99861 | 11.832 | 11.11024 | 8.195026 | 0.721755 | 2.915219
82.00861 | 11.7823 | 11.08022 | 8.196796 | 0.702079 | 2.883425
82.01861 | 11.7493 | 11.05044 | 8.198569 | 0.6988565 | 2.851875
82.02861 | 11.7102 | 11.02091 | 8.200344 | 0.6892933 | 2.820562
82.03861 | 11.6737 | 10.99167 | 8.202123 | 0.6820256 | 2.789551
82.04861 | 11.6303 | 10.9627 | 8.203905 | 0.6675966 | 2.758798
82.05861 | 11.5924 | 10.93402 | 8.20569 | 0.6583797 | 2.728331
82.06861 | 11.5551 | 10.90563 | 8.207477 | 0.649466 | 2.698157
82.07861 | 11.5116 | 10.87755 | 8.209268 | 0.6340483 | 2.668284
82.08861 | 11.4769 | 10.84976 | 8.211062 | 0.6271355 | 2.638703
82.09861 | 11.4341 | 10.82231 | 8.212858 | 0.6117886 | 2.609453
82.10861 | 11.3852 | 10.7952 | 8.214658 | 0.590002 | 2.58054
82.11861 | 11.3572 | 10.7684 | 8.21646 | 0.5888026 | 2.551937
82.12861 | 11.3223 | 10.74193 | 8.218266 | 0.5803703 | 2.523664
82.13861 | 11.2833 | 10.7158 | 8.220074 | 0.5675009 | 2.495725
82.14861 | 11.2487 | 10.68999 | 8.221886 | 0.5587054 | 2.468109
82.15861 | 11.2091 | 10.66455 | 8.2237 | 0.5445508 | 2.440849
82.16861 | 11.1708 | 10.63946 | 8.225518 | 0.5313353 | 2.413947
82.17861 | 11.1338 | 10.61471 | 8.227338 | 0.519086 | 2.387376
82.18861 | 11.0965 | 10.59031 | 8.229162 | 0.5061864 | 2.361152
82.19861 | 11.0563 | 10.56626 | 8.230988 | 0.4900358 | 2.335276
82.20861 | 11.0223 | 10.54255 | 8.232817 | 0.4797465 | 2.309736
82.21861 | 10.996 | 10.51921 | 8.23465 | 0.4767905 | 2.28456
82.22861 | 10.9554 | 10.49623 | 8.236485 | 0.4591679 | 2.259747
82.23861 | 10.9215 | 10.47359 | 8.238323 | 0.4479063 | 2.23527
82.24861 | 10.8835 | 10.45131 | 8.240165 | 0.4321921 | 2.211143
82.25861 | 10.8501 | 10.42937 | 8.242009 | 0.420726 | 2.187365
82.26861 | 10.8163 | 10.40779 | 8.243856 | 0.4085094 | 2.163934
82.27861 | 10.7813 | 10.38654 | 8.245706 | 0.3947555 | 2.140838
82.2886 | 10.75 | 10.36569 | 8.247556 | 0.3843083 | 2.118136
82.2986 | 10.7149 | 10.34515 | 8.249412 | 0.3697475 | 2.09574
82.3086 | 10.6807 | 10.32496 | 8.251272 | 0.3557421 | 2.073686
82.3186 | 10.6547 | 10.30511 | 8.253134 | 0.3495938 | 2.051972
82.3286 | 10.6168 | 10.2856 | 8.254999 | 0.3312048 | 2.030596
82.3386 | 10.5833 | 10.26642 | 8.256868 | 0.3168775 | 2.009555
82.3486 | 10.5552 | 10.24759 | 8.258739 | 0.3076142 | 1.988847
82.3586 | 10.527 | 10.22908 | 8.260613 | 0.2979176 | 1.968469
82.3686 | 10.496 | 10.21091 | 8.26249 | 0.2850903 | 1.948419
82.3786 | 10.468 | 10.19307 | 8.264371 | 0.2749347 | 1.928694
82.3886 | 10.4445 | 10.17555 | 8.266254 | 0.2689541 | 1.909292
82.3986 | 10.4127 | 10.15835 | 8.26814 | 0.2543513 | 1.890208
82.4086 | 10.3907 | 10.14147 | 8.27003 | 0.2492292 | 1.871441
82.4186 | 10.3666 | 10.12491 | 8.271922 | 0.2416905 | 1.852987
82.4286 | 10.3419 | 10.10866 | 8.273818 | 0.2332386 | 1.834844
82.4386 | 10.324 | 10.09272 | 8.275716 | 0.2312767 | 1.817007
82.4486 | 10.2973 | 10.07709 | 8.277618 | 0.2202078 | 1.799475
82.4586 | 10.2796 | 10.06176 | 8.279522 | 0.2178351 | 1.782243
82.4686 | 10.2576 | 10.04674 | 8.281429 | 0.2108619 | 1.765309
82.4786 | 10.2403 | 10.03201 | 8.28334 | 0.2082911 | 1.748669
82.4886 | 10.2196 | 10.01757 | 8.285254 | 0.2020262 | 1.73232
82.4986 | 10.1918 | 10.00343 | 8.28717 | 0.1883703 | 1.71626
82.5086 | 10.1809 | 9.989574 | 8.28909 | 0.1913265 | 1.700484
82.5186 | 10.1586 | 9.976002 | 8.291012 | 0.1825984 | 1.684989
82.5286 | 10.145 | 9.962711 | 8.292938 | 0.1822886 | 1.669773
82.5386 | 10.124 | 9.949699 | 8.294867 | 0.1743008 | 1.654832
82.5486 | 10.1062 | 9.936962 | 8.296798 | 0.169238 | 1.640164
82.5586 | 10.0853 | 9.924497 | 8.298733 | 0.1608031 | 1.625764
82.5686 | 10.0684 | 9.9123 | 8.300671 | 0.1560996 | 1.611629
82.5786 | 10.0533 | 9.90037 | 8.302612 | 0.1529302 | 1.597758
82.5886 | 10.0316 | 9.888702 | 8.304556 | 0.1428982 | 1.584146
82.5986 | 10.0099 | 9.877293 | 8.306503 | 0.1326065 | 1.570791
82.6086 | 9.997 | 9.866142 | 8.308453 | 0.130858 | 1.557689
82.6186 | 9.9731 | 9.855244 | 8.310406 | 0.1178559 | 1.544838
82.62859 | 9.9528 | 9.844607 | 8.312358 | 0.1081926 | 1.532249
82.63859 | 9.9359 | 9.834208 | 8.314317 | 0.1016918 | 1.519891
82.64859 | 9.9157 | 9.824054 | 8.316279 | 0.09164572 | 1.507775
82.65859 | 9.9013 | 9.814143 | 8.318245 | 0.08715715 | 1.495898
82.66859 | 9.8826 | 9.804471 | 8.320213 | 0.07812896 | 1.484258
82.67859 | 9.861 | 9.795037 | 8.322184 | 0.06596349 | 1.472852
82.68859 | 9.8381 | 9.785836 | 8.324159 | 0.05226384 | 1.461677
82.69859 | 9.8194 | 9.776868 | 8.326136 | 0.04253207 | 1.450732
82.70859 | 9.8043 | 9.768129 | 8.328117 | 0.03617122 | 1.440012
82.71859 | 9.7852 | 9.759617 | 8.3301 | 0.02558319 | 1.429517
82.72859 | 9.7753 | 9.751329 | 8.332087 | 0.02397089 | 1.419242
82.73859 | 9.7568 | 9.743264 | 8.334077 | 0.01353631 | 1.409187
82.74859 | 9.739 | 9.735418 | 8.336069 | 0.003581797 | 1.399349
82.75859 | 9.7296 | 9.72779 | 8.338065 | 0.001809846 | 1.389725
82.76859 | 9.7165 | 9.720377 | 8.340064 | -0.003877404 | 1.380313
82.77859 | 9.6979 | 9.713178 | 8.342066 | -0.01527796 | 1.371112
82.78859 | 9.6823 | 9.70619 | 8.344071 | -0.02388962 | 1.362119
82.79859 | 9.6658 | 9.69941 | 8.346079 | -0.03361033 | 1.353331
82.80859 | 9.6558 | 9.692838 | 8.34809 | -0.03703825 | 1.344748
82.81859 | 9.6441 | 9.686471 | 8.350105 | -0.04237128 | 1.336367
82.82859 | 9.6337 | 9.680308 | 8.352122 | -0.0466077 | 1.328186
82.83859 | 9.6217 | 9.674345 | 8.354142 | -0.05264549 | 1.320203
82.84859 | 9.6095 | 9.668583 | 8.356166 | -0.05908308 | 1.312417
82.85859 | 9.6024 | 9.663019 | 8.358192 | -0.06061854 | 1.304826
82.86859 | 9.5895 | 9.657651 | 8.360222 | -0.06815053 | 1.297428
82.87859 | 9.5766 | 9.652477 | 8.362255 | -0.07587722 | 1.290222
82.88859 | 9.5605 | 9.647497 | 8.364291 | -0.08699716 | 1.283207
82.89859 | 9.5531 | 9.642709 | 8.36633 | -0.08960881 | 1.276379
82.90859 | 9.5437 | 9.638111 | 8.368372 | -0.09441073 | 1.269739
82.91859 | 9.5375 | 9.633702 | 8.370417 | -0.09620152 | 1.263285
82.92859 | 9.5257 | 9.62948 | 8.372465 | -0.1037799 | 1.257015
82.93859 | 9.5138 | 9.625445 | 8.374516 | -0.1116446 | 1.250929
82.94859 | 9.5038 | 9.621594 | 8.37657 | -0.1177943 | 1.245024
82.95859 | 9.4977 | 9.617928 | 8.378628 | -0.1202279 | 1.2393
82.96859 | 9.4848 | 9.614444 | 8.380688 | -0.1296444 | 1.233756
82.97858 | 9.4756 | 9.611146 | 8.382748 | -0.1355455 | 1.228397
82.98858 | 9.4706 | 9.608024 | 8.384815 | -0.1374242 | 1.223209
82.99858 | 9.4603 | 9.605083 | 8.386885 | -0.1447825 | 1.218198
83.00858 | 9.456 | 9.60232 | 8.388958 | -0.1463197 | 1.213362
83.01858 | 9.4523 | 9.599735 | 8.391034 | -0.1474348 | 1.208701
83.02858 | 9.4443 | 9.597327 | 8.393113 | -0.1530271 | 1.204214
83.03858 | 9.4387 | 9.595096 | 8.395195 | -0.1563958 | 1.199901
83.04858 | 9.4319 | 9.59304 | 8.397281 | -0.1611402 | 1.19576
83.05858 | 9.4288 | 9.59116 | 8.399369 | -0.1623598 | 1.191791
83.06858 | 9.4216 | 9.589454 | 8.401461 | -0.1678535 | 1.187993
83.07858 | 9.4178 | 9.587921 | 8.403555 | -0.1701213 | 1.184366
83.08858 | 9.4159 | 9.586562 | 8.405653 | -0.1706624 | 1.180909
83.09858 | 9.4142 | 9.585377 | 8.407754 | -0.1711765 | 1.177622
83.10858 | 9.4128 | 9.584363 | 8.409858 | -0.1715632 | 1.174505
83.11858 | 9.4092 | 9.583522 | 8.411965 | -0.1743219 | 1.171557
83.12858 | 9.4047 | 9.582853 | 8.414076 | -0.1781525 | 1.168777
83.13858 | 9.4056 | 9.582355 | 8.416189 | -0.1767548 | 1.166166
83.14858 | 9.4048 | 9.582029 | 8.418306 | -0.1772286 | 1.163723
83.15858 | 9.3981 | 9.581874 | 8.420425 | -0.1837736 | 1.161448
83.16858 | 9.405 | 9.58189 | 8.422548 | -0.1768899 | 1.159342
83.17858 | 9.4091 | 9.582077 | 8.424674 | -0.1729771 | 1.157403
83.18858 | 9.4062 | 9.582436 | 8.426803 | -0.1762355 | 1.155633
83.19858 | 9.4014 | 9.582965 | 8.428935 | -0.1815652 | 1.15403
83.20858 | 9.4024 | 9.583666 | 8.43107 | -0.181266 | 1.152596
83.21858 | 9.4023 | 9.584538 | 8.433209 | -0.1822382 | 1.15133
83.22858 | 9.4048 | 9.585582 | 8.43535 | -0.1807821 | 1.150232
83.23858 | 9.4007 | 9.586798 | 8.437495 | -0.1860979 | 1.149303
83.24858 | 9.3961 | 9.588186 | 8.439643 | -0.1920858 | 1.148543
83.25858 | 9.4039 | 9.589746 | 8.441794 | -0.1858462 | 1.147953
83.26858 | 9.4075 | 9.59148 | 8.443948 | -0.1839795 | 1.147532
83.27858 | 9.4038 | 9.593386 | 8.446105 | -0.1895861 | 1.147281
83.28858 | 9.4027 | 9.595467 | 8.448265 | -0.1927666 | 1.147201
83.29858 | 9.4015 | 9.597721 | 8.450429 | -0.1962214 | 1.147293
83.30858 | 9.4023 | 9.600151 | 8.452595 | -0.1978513 | 1.147556
83.31857 | 9.4047 | 9.602754 | 8.454761 | -0.1980541 | 1.147993
83.32857 | 9.4084 | 9.605536 | 8.456934 | -0.1971357 | 1.148601
83.33857 | 9.3998 | 9.608494 | 8.45911 | -0.2086944 | 1.149384
83.34857 | 9.4017 | 9.611631 | 8.46129 | -0.209931 | 1.150341
83.35857 | 9.4007 | 9.614946 | 8.463472 | -0.2142462 | 1.151474
83.36857 | 9.4025 | 9.618441 | 8.465657 | -0.2159411 | 1.152784
83.37857 | 9.4072 | 9.622117 | 8.467846 | -0.2149168 | 1.154271
83.38857 | 9.4055 | 9.625974 | 8.470038 | -0.2204738 | 1.155936
83.39857 | 9.4106 | 9.630014 | 8.472233 | -0.2194137 | 1.157781
83.40857 | 9.4102 | 9.634237 | 8.474431 | -0.2240373 | 1.159806
83.41857 | 9.4133 | 9.638646 | 8.476632 | -0.2253458 | 1.162014
83.42857 | 9.4143 | 9.643241 | 8.478837 | -0.2289405 | 1.164404
83.43857 | 9.4133 | 9.648023 | 8.481044 | -0.2347226 | 1.166978
83.44857 | 9.4157 | 9.652993 | 8.483255 | -0.2372934 | 1.169738
83.45857 | 9.4244 | 9.658155 | 8.485469 | -0.2337547 | 1.172686
83.46857 | 9.4291 | 9.663507 | 8.487686 | -0.2344073 | 1.175821
83.47857 | 9.4327 | 9.669053 | 8.489906 | -0.236353 | 1.179147
83.48857 | 9.4354 | 9.674793 | 8.49213 | -0.2393935 | 1.182664
83.49857 | 9.4416 | 9.68073 | 8.494356 | -0.2391301 | 1.186374
83.50857 | 9.4522 | 9.686865 | 8.496586 | -0.2346647 | 1.190279
83.51857 | 9.4555 | 9.693199 | 8.498819 | -0.2376989 | 1.19438
83.52857 | 9.4586 | 9.699735 | 8.501055 | -0.2411345 | 1.198679
83.53857 | 9.4655 | 9.706473 | 8.503294 | -0.2409734 | 1.203179
83.54857 | 9.4733 | 9.713417 | 8.505537 | -0.2401173 | 1.20788
83.55857 | 9.4863 | 9.720568 | 8.507783 | -0.2342684 | 1.212786
83.56857 | 9.4889 | 9.727929 | 8.510031 | -0.2390287 | 1.217897
83.57857 | 9.4964 | 9.7355 | 8.512283 | -0.2391 | 1.223217
83.58857 | 9.5054 | 9.743285 | 8.514538 | -0.2378845 | 1.228746
83.59857 | 9.5167 | 9.751285 | 8.516797 | -0.2345848 | 1.234488
83.60857 | 9.5263 | 9.759503 | 8.519058 | -0.2332026 | 1.240444
83.61857 | 9.5282 | 9.76794 | 8.521323 | -0.2397405 | 1.246617
83.62857 | 9.5403 | 9.776601 | 8.523591 | -0.2363008 | 1.25301
83.63857 | 9.556 | 9.785486 | 8.525862 | -0.2294859 | 1.259624
83.64857 | 9.568 | 9.794598 | 8.528136 | -0.2265984 | 1.266462
83.65856 | 9.5751 | 9.803932 | 8.53041 | -0.2288316 | 1.273522
83.66856 | 9.5768 | 9.813506 | 8.53269 | -0.2367063 | 1.280816
83.67856 | 9.5953 | 9.823316 | 8.534974 | -0.2280161 | 1.288342
83.68856 | 9.6089 | 9.833364 | 8.537261 | -0.2244638 | 1.296103
83.69856 | 9.6247 | 9.843652 | 8.539551 | -0.2189524 | 1.304101
83.70856 | 9.6271 | 9.854185 | 8.541845 | -0.2270847 | 1.31234
83.71856 | 9.6471 | 9.864963 | 8.544141 | -0.2178634 | 1.320822
83.72856 | 9.6591 | 9.875992 | 8.546441 | -0.2168917 | 1.32955
83.73856 | 9.6684 | 9.887273 | 8.548744 | -0.2188726 | 1.338528
83.74856 | 9.6847 | 9.898809 | 8.55105 | -0.2141092 | 1.347759
83.75856 | 9.6947 | 9.910605 | 8.55336 | -0.2159048 | 1.357245
83.76856 | 9.7148 | 9.922662 | 8.555672 | -0.2078625 | 1.36699
83.77856 | 9.7277 | 9.934986 | 8.557988 | -0.2072857 | 1.376998
83.78856 | 9.7412 | 9.947578 | 8.560307 | -0.206378 | 1.387271
83.79856 | 9.7472 | 9.960442 | 8.562629 | -0.2132424 | 1.397813
83.80856 | 9.7699 | 9.973583 | 8.564955 | -0.2036826 | 1.408628
83.81856 | 9.7793 | 9.987002 | 8.567283 | -0.2077023 | 1.419719
83.82856 | 9.7899 | 10.0007 | 8.569615 | -0.2108049 | 1.43109
83.83856 | 9.8057 | 10.01469 | 8.57195 | -0.2089943 | 1.442744
83.84856 | 9.8152 | 10.02897 | 8.574288 | -0.213774 | 1.454686
83.85856 | 9.8247 | 10.04355 | 8.57663 | -0.2188481 | 1.466918
83.86856 | 9.841 | 10.05842 | 8.578975 | -0.2174204 | 1.479446
83.87856 | 9.8515 | 10.07359 | 8.581323 | -0.2220944 | 1.492272
83.88856 | 9.8565 | 10.08907 | 8.583674 | -0.2325744 | 1.505401
83.89856 | 9.8746 | 10.10486 | 8.586028 | -0.2302646 | 1.518837
83.90856 | 9.8865 | 10.12097 | 8.588385 | -0.2344687 | 1.532583
83.91856 | 9.9017 | 10.13739 | 8.590746 | -0.2356913 | 1.546645
83.92856 | 9.9192 | 10.15414 | 8.59311 | -0.2349362 | 1.561026
83.93856 | 9.9278 | 10.17121 | 8.595477 | -0.2434075 | 1.57573
83.94856 | 9.9434 | 10.18861 | 8.597848 | -0.2452098 | 1.590762
83.95856 | 9.968 | 10.20635 | 8.600222 | -0.2383471 | 1.606126
83.96856 | 9.9807 | 10.22442 | 8.602598 | -0.2437239 | 1.621826
83.97856 | 9.9922 | 10.24284 | 8.604979 | -0.2506449 | 1.637866
83.98856 | 10.0166 | 10.26161 | 8.607362 | -0.2450137 | 1.654252
83.99856 | 10.0321 | 10.28074 | 8.609748 | -0.2486355 | 1.670987
84.00855 | 10.0537 | 10.30019 | 8.612134 | -0.2464949 | 1.688061
84.01855 | 10.0729 | 10.32003 | 8.614527 | -0.2471349 | 1.705508
84.02855 | 10.0993 | 10.34024 | 8.616924 | -0.2409411 | 1.723318
84.03855 | 10.1216 | 10.36082 | 8.619323 | -0.2392175 | 1.741495
84.04855 | 10.1425 | 10.38177 | 8.621726 | -0.239269 | 1.760043
84.05855 | 10.1634 | 10.4031 | 8.624132 | -0.2397 | 1.778968
84.06855 | 10.175 | 10.42481 | 8.626541 | -0.2498149 | 1.798274
84.07855 | 10.2028 | 10.44692 | 8.628953 | -0.2441182 | 1.817965
84.08855 | 10.2283 | 10.46941 | 8.631369 | -0.2411142 | 1.838045
84.09855 | 10.2461 | 10.49231 | 8.633788 | -0.2462074 | 1.858519
84.10855 | 10.2734 | 10.5156 | 8.63621 | -0.242202 | 1.879392
84.11855 | 10.2985 | 10.5393 | 8.638636 | -0.2408026 | 1.900667
84.12855 | 10.3233 | 10.56341 | 8.641064 | -0.240113 | 1.922349
84.13855 | 10.3412 | 10.58794 | 8.643496 | -0.2467375 | 1.944441
84.14855 | 10.3694 | 10.61288 | 8.645931 | -0.2434803 | 1.966949
84.15855 | 10.38 | 10.63825 | 8.64837 | -0.2582452 | 1.989876
84.16855 | 10.4091 | 10.66404 | 8.650811 | -0.2549362 | 2.013225
84.17855 | 10.4318 | 10.69026 | 8.653256 | -0.2584568 | 2.037001
84.18855 | 10.4587 | 10.71691 | 8.655704 | -0.258211 | 2.061207
84.19855 | 10.4852 | 10.744 | 8.658156 | -0.2588017 | 2.085846
84.20855 | 10.5159 | 10.77153 | 8.66061 | -0.2556327 | 2.110922
84.21855 | 10.5366 | 10.79951 | 8.663068 | -0.2629071 | 2.136439
84.22855 | 10.575 | 10.82793 | 8.66553 | -0.2529272 | 2.162398
84.23855 | 10.6002 | 10.8568 | 8.667994 | -0.2565962 | 2.188802
84.24855 | 10.6175 | 10.88612 | 8.670462 | -0.2686166 | 2.215655
84.25855 | 10.6464 | 10.91589 | 8.672933 | -0.2694908 | 2.242958
84.26855 | 10.6736 | 10.94612 | 8.675407 | -0.2725196 | 2.270713
84.27855 | 10.7081 | 10.97681 | 8.677884 | -0.268706 | 2.298922
84.28855 | 10.7373 | 11.00795 | 8.680365 | -0.2706506 | 2.327586
84.29855 | 10.7746 | 11.03955 | 8.682849 | -0.2649547 | 2.356706
84.30855 | 10.8122 | 11.07162 | 8.685336 | -0.2594178 | 2.386281
84.31855 | 10.8465 | 11.10414 | 8.687827 | -0.2576417 | 2.416315
84.32855 | 10.8583 | 11.13713 | 8.690321 | -0.2788253 | 2.446805
84.33855 | 10.8857 | 11.17057 | 8.692818 | -0.2848678 | 2.47775
84.34854 | 10.9105 | 11.20444 | 8.695314 | -0.2939353 | 2.509121
84.35854 | 10.9472 | 11.23879 | 8.697818 | -0.2915921 | 2.540974
84.36854 | 10.9846 | 11.2736 | 8.700325 | -0.2890027 | 2.573278
84.37854 | 11.0177 | 11.30886 | 8.702835 | -0.2911647 | 2.60603
84.38854 | 11.0598 | 11.34457 | 8.705348 | -0.2847747 | 2.639227
84.39854 | 11.0884 | 11.38073 | 8.707865 | -0.2923292 | 2.672864
84.40854 | 11.1166 | 11.41732 | 8.710385 | -0.3007224 | 2.706938
84.41854 | 11.1262 | 11.45435 | 8.712908 | -0.3281499 | 2.741442
84.42854 | 11.1565 | 11.49181 | 8.715435 | -0.3353054 | 2.776371
84.43854 | 11.189 | 11.52968 | 8.717964 | -0.3406813 | 2.811717
84.44854 | 11.2242 | 11.56797 | 8.720498 | -0.3437709 | 2.847473
84.45854 | 11.2525 | 11.60666 | 8.723034 | -0.354165 | 2.883631
84.46854 | 11.3003 | 11.64575 | 8.725574 | -0.3454549 | 2.920181
84.47854 | 11.3286 | 11.68523 | 8.728117 | -0.3566293 | 2.957113
84.48854 | 11.357 | 11.72508 | 8.730663 | -0.3680776 | 2.994415
84.49854 | 11.3863 | 11.76529 | 8.733212 | -0.3789871 | 3.032075
84.50854 | 11.4026 | 11.80585 | 8.735765 | -0.4032451 | 3.07008
84.51854 | 11.4392 | 11.84674 | 8.738321 | -0.407536 | 3.108415
84.52854 | 11.4742 | 11.88795 | 8.740881 | -0.4137459 | 3.147065
84.53854 | 11.5193 | 11.92946 | 8.743443 | -0.4101572 | 3.186014
84.54854 | 11.5539 | 11.97125 | 8.746009 | -0.4173524 | 3.225243
84.55854 | 11.5881 | 12.01331 | 8.748579 | -0.4252129 | 3.264734
84.56854 | 11.6282 | 12.05562 | 8.751151 | -0.4274183 | 3.304467
84.57854 | 11.6703 | 12.09815 | 8.753727 | -0.4278471 | 3.34442
84.58854 | 11.6996 | 12.14088 | 8.756306 | -0.4412769 | 3.384571
84.59854 | 11.7251 | 12.18378 | 8.758889 | -0.4586835 | 3.424895
84.60854 | 11.7648 | 12.22684 | 8.761474 | -0.4620425 | 3.465368
84.61854 | 11.83 | 12.27003 | 8.764064 | -0.4400261 | 3.505963
84.62854 | 11.8653 | 12.31331 | 8.766656 | -0.4480078 | 3.546652
84.63854 | 11.9044 | 12.35666 | 8.769252 | -0.4522577 | 3.587406
84.64854 | 11.9461 | 12.40005 | 8.771851 | -0.4539456 | 3.628195
84.65854 | 11.9928 | 12.44344 | 8.774453 | -0.4506398 | 3.668987
84.66854 | 12.0451 | 12.48681 | 8.777058 | -0.4417071 | 3.709749
84.67854 | 12.0794 | 12.53011 | 8.779667 | -0.4507134 | 3.750446
84.68853 | 12.1185 | 12.57328 | 8.782275 | -0.4547814 | 3.791006
84.69853 | 12.1681 | 12.61636 | 8.784891 | -0.4482571 | 3.831466
84.70853 | 12.2138 | 12.65926 | 8.78751 | -0.4454622 | 3.871753
84.71853 | 12.261 | 12.70196 | 8.790132 | -0.4409572 | 3.911825
84.72853 | 12.2956 | 12.7444 | 8.792757 | -0.4488009 | 3.951644
84.73853 | 12.3364 | 12.78655 | 8.795386 | -0.450152 | 3.991166
84.74853 | 12.3895 | 12.82837 | 8.798018 | -0.4388698 | 4.030352
84.75853 | 12.4526 | 12.86981 | 8.800653 | -0.4172099 | 4.069157
84.76853 | 12.4778 | 12.91083 | 8.803292 | -0.4330287 | 4.107537
84.77853 | 12.5155 | 12.95138 | 8.805934 | -0.4358809 | 4.145447
84.78853 | 12.5565 | 12.99142 | 8.808579 | -0.4349218 | 4.182842
84.79853 | 12.5938 | 13.03091 | 8.811228 | -0.4371055 | 4.219677
84.80853 | 12.6378 | 13.06979 | 8.81388 | -0.4319853 | 4.255905
84.81853 | 12.6721 | 13.10801 | 8.816535 | -0.4359137 | 4.291479
84.82853 | 12.733 | 13.14555 | 8.819194 | -0.4125457 | 4.326352
84.83853 | 12.7664 | 13.18233 | 8.821856 | -0.4159324 | 4.360477
84.84853 | 12.811 | 13.21833 | 8.824521 | -0.4073281 | 4.393807
84.85853 | 12.8293 | 13.25348 | 8.82719 | -0.4241849 | 4.426295
84.86853 | 12.8624 | 13.28776 | 8.829861 | -0.4253576 | 4.457896
84.87853 | 12.905 | 13.3211 | 8.832537 | -0.4160991 | 4.488562
84.88853 | 12.947 | 13.35346 | 8.835215 | -0.4064642 | 4.518249
84.89853 | 12.9965 | 13.38481 | 8.837897 | -0.3883067 | 4.54691
84.90853 | 13.0192 | 13.41508 | 8.840582 | -0.3958846 | 4.574502
84.91853 | 13.0584 | 13.44425 | 8.843271 | -0.3858545 | 4.600984
84.92853 | 13.0964 | 13.47227 | 8.845963 | -0.3758747 | 4.626312
84.93853 | 13.1347 | 13.4991 | 8.848658 | -0.3644035 | 4.650445
84.94853 | 13.1514 | 13.5247 | 8.851357 | -0.3733029 | 4.673346
84.95853 | 13.2006 | 13.54904 | 8.854058 | -0.3484355 | 4.694977
84.96853 | 13.2337 | 13.57206 | 8.856764 | -0.3383648 | 4.715301
84.97853 | 13.277 | 13.59376 | 8.859472 | -0.3167568 | 4.734285
84.98853 | 13.3035 | 13.61408 | 8.862184 | -0.3105801 | 4.751896
84.99853 | 13.3364 | 13.633 | 8.864899 | -0.2966029 | 4.768104
85.00853 | 13.3707 | 13.6505 | 8.867618 | -0.2797992 | 4.782881
85.01853 | 13.4129 | 13.66654 | 8.87034 | -0.2536418 | 4.796202
85.02853 | 13.4479 | 13.68111 | 8.873065 | -0.2332079 | 4.808043
85.03852 | 13.4552 | 13.69416 | 8.875789 | -0.2389647 | 4.818375
85.04852 | 13.4907 | 13.70572 | 8.878521 | -0.2150177 | 4.827196
85.05852 | 13.5305 | 13.71574 | 8.881257 | -0.185238 | 4.834481
85.06852 | 13.5562 | 13.72421 | 8.883995 | -0.1680116 | 4.840216
85.07852 | 13.5832 | 13.73113 | 8.886737 | -0.1479273 | 4.84439
85.08852 | 13.6211 | 13.73648 | 8.889483 | -0.1153777 | 4.846995
85.09852 | 13.6419 | 13.74026 | 8.892231 | -0.09835536 | 4.848024
85.10852 | 13.6724 | 13.74246 | 8.894983 | -0.07005774 | 4.847474
85.11852 | 13.6749 | 13.74308 | 8.897739 | -0.06818479 | 4.845346
85.12852 | 13.7016 | 13.74214 | 8.900497 | -0.04053726 | 4.84164
85.13852 | 13.7281 | 13.73962 | 8.90326 | -0.01152 | 4.83636
85.14852 | 13.7492 | 13.73554 | 8.906025 | 0.0136604 | 4.829515
85.15852 | 13.7816 | 13.72991 | 8.908794 | 0.05169382 | 4.821112
85.16852 | 13.7956 | 13.72273 | 8.911566 | 0.07286884 | 4.811165
85.17852 | 13.8127 | 13.71403 | 8.914341 | 0.09867138 | 4.799687
85.18852 | 13.8282 | 13.70382 | 8.91712 | 0.1243842 | 4.786696
85.19852 | 13.8444 | 13.69211 | 8.919902 | 0.1522887 | 4.772209
85.20852 | 13.8592 | 13.67894 | 8.922688 | 0.1802643 | 4.756248
85.21852 | 13.8842 | 13.66431 | 8.925477 | 0.2198879 | 4.738835
85.22852 | 13.8961 | 13.64827 | 8.928269 | 0.2478342 | 4.719996
85.23852 | 13.9132 | 13.63082 | 8.931065 | 0.282376 | 4.699759
85.24852 | 13.9267 | 13.61201 | 8.933864 | 0.314685 | 4.678151
85.25852 | 13.9403 | 13.59187 | 8.936666 | 0.3484308 | 4.655203
85.26852 | 13.9558 | 13.57042 | 8.939472 | 0.3853812 | 4.630947
85.27852 | 13.9794 | 13.5477 | 8.942281 | 0.4317015 | 4.605417
85.28852 | 13.9866 | 13.52374 | 8.945094 | 0.4628584 | 4.578648
85.29852 | 13.9914 | 13.49859 | 8.94791 | 0.4928148 | 4.550676
85.30852 | 14.0026 | 13.47227 | 8.950729 | 0.5303338 | 4.521537
85.31852 | 14.0151 | 13.44482 | 8.953551 | 0.5702755 | 4.491273
85.32852 | 14.0256 | 13.4163 | 8.956377 | 0.6093012 | 4.459921
85.33852 | 14.0404 | 13.38673 | 8.959207 | 0.6536713 | 4.427522
85.34852 | 14.0472 | 13.35616 | 8.962039 | 0.6910433 | 4.394117
85.35852 | 14.0526 | 13.32462 | 8.964876 | 0.7279762 | 4.359748
85.36852 | 14.0604 | 13.29217 | 8.967715 | 0.7682274 | 4.324458
85.37851 | 14.0543 | 13.25888 | 8.970554 | 0.7954215 | 4.288325
85.38851 | 14.0574 | 13.22472 | 8.9734 | 0.8326807 | 4.25132
85.39851 | 14.0614 | 13.18977 | 8.976249 | 0.8716294 | 4.213521
85.40851 | 14.0639 | 13.15408 | 8.979102 | 0.9098241 | 4.174974
85.41851 | 14.071 | 13.11768 | 8.981959 | 0.9533214 | 4.13572
85.42851 | 14.068 | 13.08062 | 8.984818 | 0.9873789 | 4.095803
85.43851 | 14.0728 | 13.04295 | 8.987681 | 1.029852 | 4.055267
85.44851 | 14.0638 | 13.0047 | 8.990548 | 1.059099 | 4.014153
85.45851 | 14.0634 | 12.96592 | 8.993418 | 1.097477 | 3.972505
85.46851 | 14.0516 | 12.92666 | 8.996291 | 1.124945 | 3.930364
85.47851 | 14.0421 | 12.88694 | 8.999168 | 1.15516 | 3.887773
85.48851 | 14.0436 | 12.84682 | 9.002048 | 1.19678 | 3.844772
85.49851 | 14.0332 | 12.80633 | 9.004931 | 1.226867 | 3.801401
85.50851 | 14.0277 | 12.76552 | 9.007818 | 1.262181 | 3.757701
85.51851 | 14.0161 | 12.72442 | 9.010708 | 1.291683 | 3.713709
85.52851 | 14.003 | 12.68307 | 9.013602 | 1.319934 | 3.669464
85.53851 | 13.9851 | 12.6415 | 9.016499 | 1.343598 | 3.625003
85.54851 | 13.9738 | 12.59976 | 9.019399 | 1.374039 | 3.580362
85.55851 | 13.9607 | 12.55788 | 9.022303 | 1.40282 | 3.535577
85.56851 | 13.9361 | 12.51589 | 9.02521 | 1.420209 | 3.490681
85.57851 | 13.9285 | 12.47383 | 9.02812 | 1.454672 | 3.445707
85.58851 | 13.9031 | 12.43172 | 9.031034 | 1.471376 | 3.400689
85.59851 | 13.8832 | 12.38961 | 9.033952 | 1.493592 | 3.355656
85.60851 | 13.8671 | 12.34751 | 9.036872 | 1.519588 | 3.310639
85.61851 | 13.8495 | 12.30546 | 9.039796 | 1.544038 | 3.265666
85.62851 | 13.823 | 12.26349 | 9.042724 | 1.559512 | 3.220764
85.63851 | 13.8023 | 12.22162 | 9.045655 | 1.580683 | 3.175962
85.64851 | 13.774 | 12.17987 | 9.048589 | 1.594128 | 3.131283
85.65851 | 13.751 | 12.13828 | 9.051527 | 1.612722 | 3.086751
85.66851 | 13.7234 | 12.09686 | 9.054468 | 1.626541 | 3.042391
85.67851 | 13.7006 | 12.05564 | 9.057413 | 1.644964 | 2.998223
85.68851 | 13.6728 | 12.01463 | 9.06036 | 1.658171 | 2.954268
85.69851 | 13.6465 | 11.97386 | 9.063312 | 1.672641 | 2.910547
85.70851 | 13.6216 | 11.93334 | 9.066266 | 1.688256 | 2.867077
85.7185 | 13.5929 | 11.89314 | 9.06922 | 1.699759 | 2.823921
85.7285 | 13.5634 | 11.85319 | 9.072182 | 1.710213 | 2.781005
85.7385 | 13.5322 | 11.81354 | 9.075147 | 1.718662 | 2.738391
85.7485 | 13.506 | 11.77421 | 9.078115 | 1.731793 | 2.696092
85.7585 | 13.4758 | 11.73521 | 9.081087 | 1.740592 | 2.654121
85.7685 | 13.446 | 11.69655 | 9.084062 | 1.749447 | 2.612492
85.7785 | 13.4243 | 11.65826 | 9.08704 | 1.766044 | 2.571215
85.7885 | 13.3918 | 11.62032 | 9.090022 | 1.771476 | 2.530301
85.7985 | 13.3656 | 11.58277 | 9.093008 | 1.782832 | 2.48976
85.8085 | 13.3387 | 11.5456 | 9.095997 | 1.793103 | 2.449601
85.8185 | 13.3134 | 11.50882 | 9.098989 | 1.80458 | 2.409831
85.8285 | 13.2859 | 11.47244 | 9.101984 | 1.813457 | 2.370459
85.8385 | 13.2545 | 11.43647 | 9.104984 | 1.818026 | 2.33149
85.8485 | 13.225 | 11.40092 | 9.107986 | 1.824083 | 2.292931
85.8585 | 13.1988 | 11.36578 | 9.110992 | 1.833022 | 2.254786
85.8685 | 13.1764 | 11.33106 | 9.114001 | 1.845339 | 2.21706
85.8785 | 13.158 | 11.29677 | 9.117014 | 1.86123 | 2.179756
85.8885 | 13.1343 | 11.26291 | 9.12003 | 1.871391 | 2.142879
85.8985 | 13.0968 | 11.22948 | 9.12305 | 1.86732 | 2.10643
85.9085 | 13.071 | 11.19648 | 9.126073 | 1.874515 | 2.070412
85.9185 | 13.0502 | 11.16392 | 9.129099 | 1.886275 | 2.034826
85.9285 | 13.0187 | 11.1318 | 9.132129 | 1.886898 | 1.999674
85.9385 | 12.9988 | 11.10012 | 9.135162 | 1.898683 | 1.964955
85.9485 | 12.9757 | 11.06887 | 9.138199 | 1.906831 | 1.93067
85.9585 | 12.943 | 11.03806 | 9.141239 | 1.904941 | 1.89682
85.9685 | 12.91 | 11.00769 | 9.144282 | 1.902315 | 1.863403
85.9785 | 12.8877 | 10.97775 | 9.147329 | 1.909953 | 1.830418
85.9885 | 12.8518 | 10.94824 | 9.15038 | 1.903556 | 1.797864
85.9985 | 12.8342 | 10.91917 | 9.153433 | 1.915026 | 1.76574
86.0085 | 12.8014 | 10.89053 | 9.156491 | 1.910866 | 1.734043
86.0185 | 12.771 | 10.86232 | 9.159551 | 1.908677 | 1.702772
86.0285 | 12.7391 | 10.83454 | 9.162615 | 1.904561 | 1.671923
86.0385 | 12.7087 | 10.80718 | 9.165683 | 1.901522 | 1.641495
86.0485 | 12.6785 | 10.78024 | 9.168754 | 1.898262 | 1.611484
86.0585 | 12.6522 | 10.75371 | 9.171828 | 1.898485 | 1.581887
86.06849 | 12.6175 | 10.72763 | 9.174901 | 1.889868 | 1.552731
86.07849 | 12.5901 | 10.70193 | 9.177983 | 1.888166 | 1.523951
86.08849 | 12.5609 | 10.67664 | 9.181067 | 1.884257 | 1.495576
86.09849 | 12.5284 | 10.65176 | 9.184156 | 1.876644 | 1.467601
86.10849 | 12.4859 | 10.62727 | 9.187247 | 1.858631 | 1.440022
86.11849 | 12.4631 | 10.60318 | 9.190342 | 1.859923 | 1.412834
86.12849 | 12.434 | 10.57948 | 9.19344 | 1.854524 | 1.386035
86.13849 | 12.405 | 10.55616 | 9.196542 | 1.848837 | 1.35962
86.14849 | 12.3683 | 10.53323 | 9.199648 | 1.835068 | 1.333584
86.15849 | 12.3376 | 10.51068 | 9.202756 | 1.82692 | 1.307924
86.16849 | 12.3137 | 10.4885 | 9.205869 | 1.825198 | 1.282634
86.17849 | 12.2844 | 10.46669 | 9.208984 | 1.817705 | 1.257711
86.18849 | 12.2479 | 10.44525 | 9.212103 | 1.802648 | 1.233148
86.19849 | 12.2319 | 10.42417 | 9.215226 | 1.80773 | 1.208944
86.20849 | 12.1957 | 10.40344 | 9.218352 | 1.792257 | 1.185092
86.21849 | 12.1654 | 10.38307 | 9.221481 | 1.782331 | 1.161588
86.22849 | 12.1433 | 10.36304 | 9.224614 | 1.780259 | 1.138427
86.23849 | 12.1181 | 10.34336 | 9.22775 | 1.774744 | 1.115606
86.24849 | 12.0895 | 10.32401 | 9.23089 | 1.765492 | 1.093118
86.25849 | 12.0667 | 10.30499 | 9.234033 | 1.761707 | 1.07096
86.26849 | 12.0343 | 10.28631 | 9.23718 | 1.747993 | 1.049127
86.27849 | 12.0063 | 10.26794 | 9.24033 | 1.738356 | 1.027614
86.28849 | 11.9789 | 10.2499 | 9.243483 | 1.728999 | 1.006417
86.29849 | 11.9625 | 10.23217 | 9.24664 | 1.730328 | 0.9855317
86.30849 | 11.9327 | 10.21475 | 9.249801 | 1.717947 | 0.9649524
86.31849 | 11.9139 | 10.19764 | 9.252965 | 1.71626 | 0.9446752
86.32849 | 11.8835 | 10.18083 | 9.256132 | 1.702672 | 0.9246959
86.33849 | 11.8561 | 10.16431 | 9.259303 | 1.691788 | 0.9050096
86.34849 | 11.8308 | 10.14809 | 9.262477 | 1.682711 | 0.885612
86.35849 | 11.8081 | 10.13215 | 9.265655 | 1.675946 | 0.866499
86.36849 | 11.7838 | 10.1165 | 9.268836 | 1.667298 | 0.847666
86.37849 | 11.7671 | 10.10113 | 9.27202 | 1.665971 | 0.8291085
86.38849 | 11.7456 | 10.08603 | 9.275209 | 1.659568 | 0.810823
86.39849 | 11.7242 | 10.0712 | 9.2784 | 1.652996 | 0.7928042
86.40848 | 11.7076 | 10.05666 | 9.28159 | 1.650942 | 0.7750675
86.41848 | 11.6839 | 10.04236 | 9.284789 | 1.64154 | 0.757571
86.42848 | 11.6645 | 10.02832 | 9.287991 | 1.63618 | 0.7403291
86.43848 | 11.6508 | 10.01453 | 9.291196 | 1.636265 | 0.7233384
86.44848 | 11.6265 | 10.001 | 9.294405 | 1.625501 | 0.7065945
86.45848 | 11.616 | 9.987711 | 9.297617 | 1.628289 | 0.6900937
86.46848 | 11.596 | 9.974665 | 9.300833 | 1.621335 | 0.673832
86.47848 | 11.5753 | 9.961858 | 9.304052 | 1.613442 | 0.6578059
86.48848 | 11.568 | 9.949286 | 9.307275 | 1.618714 | 0.6420111
86.49848 | 11.5545 | 9.936945 | 9.310501 | 1.617555 | 0.6264444
86.50848 | 11.5231 | 9.924832 | 9.31373 | 1.598268 | 0.6111019
86.51848 | 11.5207 | 9.912944 | 9.316964 | 1.607756 | 0.59598
86.52848 | 11.501 | 9.901275 | 9.3202 | 1.599725 | 0.5810752
86.53848 | 11.4924 | 9.889824 | 9.32344 | 1.602576 | 0.5663842
86.54848 | 11.4674 | 9.878587 | 9.326683 | 1.588813 | 0.5519034
86.55848 | 11.4509 | 9.86756 | 9.32993 | 1.58334 | 0.5376294
86.56848 | 11.4349 | 9.856739 | 9.333181 | 1.578161 | 0.5235586
86.57848 | 11.4291 | 9.846123 | 9.336435 | 1.582977 | 0.5096882
86.58848 | 11.4057 | 9.835707 | 9.339692 | 1.569993 | 0.4960147
86.59848 | 11.3823 | 9.825488 | 9.342953 | 1.556812 | 0.4825351
86.60848 | 11.3768 | 9.815463 | 9.346217 | 1.561337 | 0.4692461
86.61848 | 11.3575 | 9.80563 | 9.349485 | 1.55187 | 0.4561448
86.62848 | 11.34 | 9.795984 | 9.352756 | 1.544016 | 0.443228
86.63848 | 11.3226 | 9.786523 | 9.356031 | 1.536077 | 0.4304928
86.64848 | 11.3006 | 9.777245 | 9.359309 | 1.523355 | 0.4179363
86.65848 | 11.2966 | 9.768146 | 9.362591 | 1.528454 | 0.4055555
86.66848 | 11.2787 | 9.759223 | 9.365876 | 1.519477 | 0.3933479
86.67848 | 11.2675 | 9.750475 | 9.369164 | 1.517025 | 0.3813105
86.68848 | 11.2413 | 9.741897 | 9.372456 | 1.499403 | 0.3694406
86.69848 | 11.2331 | 9.733487 | 9.375752 | 1.499613 | 0.3577354
86.70848 | 11.2191 | 9.725243 | 9.379051 | 1.493857 | 0.3461925
86.71848 | 11.211 | 9.717162 | 9.382353 | 1.493838 | 0.3348092
86.72848 | 11.1799 | 9.709242 | 9.385659 | 1.470658 | 0.323583
86.73848 | 11.1749 | 9.70148 | 9.388969 | 1.47342 | 0.3125113
86.74848 | 11.1688 | 9.693873 | 9.392282 | 1.474927 | 0.3015918
86.75847 | 11.1542 | 9.686427 | 9.395593 | 1.467773 | 0.2908338
86.76847 | 11.1434 | 9.679124 | 9.398913 | 1.464276 | 0.2802111
86.77847 | 11.1252 | 9.67197 | 9.402237 | 1.45323 | 0.2697336
86.78847 | 11.1102 | 9.664962 | 9.405564 | 1.445238 | 0.2593987
86.79847 | 11.0967 | 9.658098 | 9.408894 | 1.438602 | 0.2492043
86.80847 | 11.0962 | 9.651376 | 9.412228 | 1.444824 | 0.2391484
86.81847 | 11.07 | 9.644794 | 9.415565 | 1.425206 | 0.2292287
86.82847 | 11.0633 | 9.638348 | 9.418906 | 1.424952 | 0.2194427
86.83847 | 11.047 | 9.632039 | 9.42225 | 1.414961 | 0.2097887
86.84847 | 11.044 | 9.625863 | 9.425598 | 1.418137 | 0.200265
86.85847 | 11.0266 | 9.619818 | 9.428949 | 1.406782 | 0.1908688
86.86847 | 11.0123 | 9.613903 | 9.432304 | 1.398397 | 0.1815987
86.87847 | 10.9812 | 9.608115 | 9.435662 | 1.373085 | 0.1724525
86.88847 | 10.9875 | 9.602452 | 9.439024 | 1.385048 | 0.1634284
86.89847 | 10.9716 | 9.596914 | 9.442389 | 1.374686 | 0.1545247
86.90847 | 10.9602 | 9.591497 | 9.445758 | 1.368703 | 0.1457392
86.91847 | 10.9446 | 9.5862 | 9.44913 | 1.3584 | 0.1370702
86.92847 | 10.9419 | 9.581022 | 9.452506 | 1.360878 | 0.1285162
86.93847 | 10.9221 | 9.57596 | 9.455885 | 1.34614 | 0.1200754
86.94847 | 10.9083 | 9.571013 | 9.459267 | 1.337287 | 0.1117458
86.95847 | 10.8873 | 9.566179 | 9.462654 | 1.321121 | 0.1035259
86.96847 | 10.8881 | 9.561457 | 9.466043 | 1.326643 | 0.09541427
86.97847 | 10.8697 | 9.556845 | 9.469436 | 1.312855 | 0.08740901
86.98847 | 10.8671 | 9.552342 | 9.472833 | 1.314758 | 0.07950866
86.99847 | 10.846 | 9.547945 | 9.476233 | 1.298055 | 0.07171158
87.00847 | 10.8414 | 9.543653 | 9.479637 | 1.297747 | 0.06401651
87.01847 | 10.8381 | 9.539465 | 9.483044 | 1.298635 | 0.0564216
87.02847 | 10.8221 | 9.53538 | 9.486454 | 1.28672 | 0.04892557
87.03847 | 10.7987 | 9.531395 | 9.489869 | 1.267305 | 0.04152692
87.04847 | 10.7928 | 9.52751 | 9.493286 | 1.26529 | 0.03422431
87.05847 | 10.794 | 9.523724 | 9.496707 | 1.270276 | 0.02701636
87.06847 | 10.7777 | 9.520034 | 9.500132 | 1.257666 | 0.01990166
87.07847 | 10.7648 | 9.516439 | 9.50356 | 1.248361 | 0.01287883
87.08847 | 10.752 | 9.512938 | 9.506992 | 1.239062 | 0.005946483
87.09846 | 10.751 | 9.509534 | 9.510422 | 1.241466 | 0
87.10846 | 10.7399 | 9.506217 | 9.51386 | 1.233683 | 0
87.11846 | 10.7139 | 9.502991 | 9.517303 | 1.210909 | 0
87.12846 | 10.7094 | 9.499854 | 9.520748 | 1.209546 | 0
87.13846 | 10.695 | 9.496805 | 9.524197 | 1.198195 | 0
87.14846 | 10.6842 | 9.493843 | 9.52765 | 1.190357 | 0
87.15846 | 10.6817 | 9.490966 | 9.531106 | 1.190734 | 0
87.16846 | 10.6602 | 9.488173 | 9.534566 | 1.172027 | 0
87.17846 | 10.6526 | 9.485464 | 9.538029 | 1.167136 | 0
87.18846 | 10.6411 | 9.482837 | 9.541495 | 1.158263 | 0
87.19846 | 10.6268 | 9.480292 | 9.544966 | 1.146508 | 0
87.20846 | 10.6071 | 9.477826 | 9.548439 | 1.129274 | 0
87.21846 | 10.5926 | 9.475439 | 9.551916 | 1.117161 | 0
87.22846 | 10.5769 | 9.47313 | 9.555397 | 1.10377 | 0
87.23846 | 10.576 | 9.470899 | 9.558881 | 1.105101 | 0
87.24846 | 10.5604 | 9.468743 | 9.562369 | 1.091657 | 0
87.25846 | 10.5431 | 9.466662 | 9.56586 | 1.076438 | 0
87.26846 | 10.5316 | 9.464656 | 9.569355 | 1.066944 | 0
87.27846 | 10.5111 | 9.462723 | 9.572853 | 1.048377 | 0
87.28846 | 10.4847 | 9.460862 | 9.576355 | 1.023838 | 0
87.29846 | 10.4866 | 9.459072 | 9.57986 | 1.027528 | 0
87.30846 | 10.4685 | 9.457353 | 9.583369 | 1.011147 | 0
87.31846 | 10.4497 | 9.455704 | 9.586881 | 0.9939962 | 0
87.32846 | 10.4355 | 9.454123 | 9.590397 | 0.9813769 | 0
87.33846 | 10.4192 | 9.45261 | 9.593916 | 0.9665896 | 0
87.34846 | 10.4026 | 9.451165 | 9.597439 | 0.9514351 | 0
87.35846 | 10.3789 | 9.449786 | 9.600965 | 0.9291143 | 0
87.36846 | 10.3582 | 9.448472 | 9.604495 | 0.9097281 | 0
87.37846 | 10.3451 | 9.447223 | 9.608028 | 0.897877 | 0
87.38846 | 10.325 | 9.446038 | 9.611565 | 0.878962 | 0
87.39846 | 10.3164 | 9.444916 | 9.615105 | 0.8714837 | 0
87.40846 | 10.2883 | 9.443857 | 9.618649 | 0.8444429 | 0
87.41846 | 10.2695 | 9.44286 | 9.622197 | 0.8266403 | 0
87.42846 | 10.2502 | 9.441923 | 9.625747 | 0.8082768 | 0
87.43845 | 10.2415 | 9.441048 | 9.629297 | 0.8004521 | 0
87.44845 | 10.2198 | 9.440231 | 9.632855 | 0.7795685 | 0
87.45845 | 10.1966 | 9.439474 | 9.636416 | 0.7571259 | 0
87.46845 | 10.1834 | 9.438775 | 9.639981 | 0.744625 | 0
87.47845 | 10.1749 | 9.438134 | 9.64355 | 0.7367664 | 0
87.48845 | 10.1532 | 9.437549 | 9.647122 | 0.7156507 | 0
87.49845 | 10.1273 | 9.437021 | 9.650697 | 0.6902787 | 0
87.50845 | 10.1167 | 9.436549 | 9.654276 | 0.6801508 | 0
87.51845 | 10.1024 | 9.436132 | 9.657859 | 0.6662679 | 0
87.52845 | 10.096 | 9.43577 | 9.661445 | 0.6602303 | 0
87.53845 | 10.0689 | 9.435461 | 9.665035 | 0.6334387 | 0
87.54845 | 10.0519 | 9.435206 | 9.668628 | 0.6166937 | 0
87.55845 | 10.044 | 9.435004 | 9.672225 | 0.6089959 | 0
87.56845 | 10.0208 | 9.434854 | 9.675825 | 0.5859458 | 0
87.57845 | 10.0166 | 9.434756 | 9.679428 | 0.5818439 | 0
87.58845 | 9.9969 | 9.434709 | 9.683036 | 0.5621909 | 0
87.59845 | 9.978 | 9.434713 | 9.686646 | 0.5432872 | 0
87.60845 | 9.9551 | 9.434767 | 9.690261 | 0.5203334 | 0
87.61845 | 9.9597 | 9.43487 | 9.693879 | 0.5248299 | 0
87.62845 | 9.9383 | 9.435023 | 9.6975 | 0.5032774 | 0
87.63845 | 9.9204 | 9.435224 | 9.701125 | 0.4851762 | 0
87.64845 | 9.9132 | 9.435473 | 9.704753 | 0.4777268 | 0
87.65845 | 9.8937 | 9.43577 | 9.708385 | 0.4579299 | 0
87.66845 | 9.8835 | 9.436114 | 9.712021 | 0.4473858 | 0
87.67845 | 9.8707 | 9.436505 | 9.71566 | 0.4341949 | 0
87.68845 | 9.8559 | 9.436942 | 9.719302 | 0.4189578 | 0
87.69845 | 9.8465 | 9.437425 | 9.722948 | 0.4090749 | 0
87.70845 | 9.8481 | 9.437953 | 9.726598 | 0.4101466 | 0
87.71845 | 9.8266 | 9.438527 | 9.730251 | 0.3880733 | 0
87.72845 | 9.8105 | 9.439144 | 9.733907 | 0.3713557 | 0
87.73845 | 9.8052 | 9.439806 | 9.737568 | 0.3653939 | 0
87.74845 | 9.7899 | 9.440512 | 9.741231 | 0.3493884 | 0
87.75845 | 9.772 | 9.44126 | 9.744898 | 0.3307397 | 0
87.76845 | 9.7664 | 9.442052 | 9.748569 | 0.3243481 | 0
87.77845 | 9.7525 | 9.442886 | 9.752243 | 0.309614 | 0
87.78844 | 9.733 | 9.443761 | 9.755916 | 0.2892388 | 0
87.79844 | 9.7321 | 9.444679 | 9.759598 | 0.287421 | 0
87.80844 | 9.711 | 9.445638 | 9.763283 | 0.2653619 | 0
87.81844 | 9.6903 | 9.446638 | 9.766971 | 0.2436618 | 0
87.82844 | 9.6764 | 9.447679 | 9.770663 | 0.2287212 | 0
87.83844 | 9.6641 | 9.44876 | 9.774358 | 0.2153403 | 0
87.84844 | 9.6409 | 9.44988 | 9.778057 | 0.1910195 | 0
87.85844 | 9.6337 | 9.451041 | 9.78176 | 0.1826592 | 0
87.86844 | 9.6097 | 9.45224 | 9.785466 | 0.1574597 | 0
87.87844 | 9.5993 | 9.453479 | 9.789176 | 0.1458214 | 0
87.88844 | 9.5801 | 9.454756 | 9.792889 | 0.1253444 | 0
87.89844 | 9.5639 | 9.456071 | 9.796606 | 0.1078293 | 0
87.90844 | 9.5386 | 9.457424 | 9.800326 | 0.08117633 | 0
87.91844 | 9.531 | 9.458814 | 9.80405 | 0.07218573 | 0
87.92844 | 9.5119 | 9.460242 | 9.807777 | 0.05165789 | 0
87.93844 | 9.4954 | 9.461707 | 9.811508 | 0.03369308 | 0
87.94844 | 9.4914 | 9.463208 | 9.815242 | 0.02819162 | 0
87.95844 | 9.468 | 9.464746 | 9.81898 | 0.003253808 | 0
87.96844 | 9.46 | 9.46632 | 9.822722 | -0.006320159 | 0
87.97844 | 9.4507 | 9.46793 | 9.826467 | -0.01722984 | 0
87.98844 | 9.4131 | 9.469575 | 9.830215 | -0.05647509 | 0
87.99844 | 9.4067 | 9.471256 | 9.833967 | -0.06455559 | 0
88.00844 | 9.4178 | 9.472971 | 9.837723 | -0.05517101 | 0
88.01844 | 9.4024 | 9.474721 | 9.841482 | -0.07232108 | 0
88.02844 | 9.3846 | 9.476506 | 9.845245 | -0.09190568 | 0
88.03844 | 9.3659 | 9.478324 | 9.849011 | -0.1124244 | 0
88.04844 | 9.3651 | 9.480177 | 9.852781 | -0.115077 | 0
88.05844 | 9.3562 | 9.482063 | 9.856554 | -0.1258634 | 0
88.06844 | 9.3251 | 9.483983 | 9.860331 | -0.1588831 | 0
88.07844 | 9.319 | 9.485936 | 9.864111 | -0.166936 | 0
88.08844 | 9.3242 | 9.487922 | 9.867895 | -0.1637218 | 0
88.09844 | 9.3058 | 9.48994 | 9.871683 | -0.1841404 | 0
88.10844 | 9.294 | 9.491991 | 9.875474 | -0.1979914 | 0
88.11844 | 9.2685 | 9.494075 | 9.879269 | -0.2255746 | 0
88.12843 | 9.2627 | 9.496188 | 9.883062 | -0.2334876 | 0
88.13843 | 9.2482 | 9.498335 | 9.886863 | -0.2501346 | 0
88.14843 | 9.2373 | 9.500513 | 9.890669 | -0.2632131 | 0
88.15843 | 9.2026 | 9.502723 | 9.894477 | -0.3001231 | 0
88.16843 | 9.212 | 9.504964 | 9.89829 | -0.2929642 | 0
88.17843 | 9.1951 | 9.507236 | 9.902106 | -0.3121361 | 0
88.18843 | 9.1736 | 9.509539 | 9.905925 | -0.3359389 | 0
88.19843 | 9.1531 | 9.511872 | 9.909748 | -0.3587721 | 0
88.20843 | 9.1448 | 9.514236 | 9.913574 | -0.3694357 | 0
88.21843 | 9.126 | 9.516629 | 9.917405 | -0.3906293 | 0
88.22843 | 9.1101 | 9.519053 | 9.921238 | -0.4089529 | 0
88.23843 | 9.0843 | 9.521506 | 9.925075 | -0.4372063 | 0
88.24843 | 9.0914 | 9.523989 | 9.928916 | -0.4325892 | 0
88.25843 | 9.0712 | 9.526501 | 9.93276 | -0.4553015 | 0
88.26843 | 9.0537 | 9.529043 | 9.936608 | -0.4753429 | 0
88.27843 | 9.0448 | 9.531613 | 9.940459 | -0.4868134 | 0
88.28843 | 9.0339 | 9.534213 | 9.944314 | -0.5003127 | 0
88.29843 | 9.0097 | 9.536841 | 9.948173 | -0.5271406 | 0
88.30843 | 9.014 | 9.539497 | 9.952035 | -0.5254971 | 0
88.31843 | 8.9947 | 9.542182 | 9.9559 | -0.5474819 | 0
88.32843 | 8.9822 | 9.544895 | 9.95977 | -0.5626947 | 0
88.33843 | 8.994 | 9.547636 | 9.963642 | -0.5536356 | 0
88.34843 | 8.9706 | 9.550404 | 9.967518 | -0.5798043 | 0
88.35843 | 8.9685 | 9.553201 | 9.971398 | -0.5847007 | 0
88.36843 | 8.9515 | 9.556025 | 9.975282 | -0.6045246 | 0
88.37843 | 8.9497 | 9.558876 | 9.979168 | -0.6091758 | 0
88.38843 | 8.9559 | 9.561754 | 9.983059 | -0.6058542 | 0
88.39843 | 8.9239 | 9.56466 | 9.986953 | -0.6407597 | 0
88.40843 | 8.9524 | 9.567592 | 9.99085 | -0.6151921 | 0
88.41843 | 8.9346 | 9.570551 | 9.994751 | -0.6359513 | 0
88.42843 | 8.9259 | 9.573537 | 9.998656 | -0.6476369 | 0
88.43843 | 8.9297 | 9.576549 | 10.00256 | -0.6468492 | 0
88.44843 | 8.9048 | 9.579588 | 10.00648 | -0.6747877 | 0
88.45843 | 8.913 | 9.582652 | 10.01039 | -0.6696525 | 0
88.46842 | 8.911 | 9.58574 | 10.01431 | -0.6747401 | 0
88.47842 | 8.89 | 9.588857 | 10.01823 | -0.6988568 | 0
88.48842 | 8.8954 | 9.591999 | 10.02215 | -0.6965993 | 0
88.49842 | 8.886 | 9.595167 | 10.02608 | -0.7091675 | 0
88.50842 | 8.8751 | 9.598361 | 10.03002 | -0.7232612 | 0
88.51842 | 8.8521 | 9.60158 | 10.03395 | -0.7494803 | 0
88.52842 | 8.8628 | 9.604825 | 10.03789 | -0.7420247 | 0
88.53842 | 8.8356 | 9.608094 | 10.04184 | -0.7724943 | 0
88.54842 | 8.8301 | 9.611389 | 10.04578 | -0.7812889 | 0
88.55842 | 8.8345 | 9.614708 | 10.04973 | -0.7802084 | 0
88.56842 | 8.8151 | 9.618053 | 10.05369 | -0.8029528 | 0
88.57842 | 8.7972 | 9.621422 | 10.05765 | -0.8242218 | 0
88.58842 | 8.8021 | 9.624815 | 10.06161 | -0.8227155 | 0
88.59842 | 8.7841 | 9.628234 | 10.06557 | -0.8441336 | 0
88.60842 | 8.7765 | 9.631676 | 10.06954 | -0.855176 | 0
88.61842 | 8.7716 | 9.635143 | 10.07351 | -0.8635428 | 0
88.62842 | 8.7685 | 9.638634 | 10.07749 | -0.8701336 | 0
88.63842 | 8.7646 | 9.642149 | 10.08147 | -0.8775485 | 0
88.64842 | 8.7625 | 9.645687 | 10.08545 | -0.8831874 | 0
88.65842 | 8.7495 | 9.64925 | 10.08944 | -0.89975 | 0
88.66842 | 8.757 | 9.652836 | 10.09343 | -0.8958364 | 0
88.67842 | 8.7354 | 9.656446 | 10.09742 | -0.9210465 | 0
88.68842 | 8.7586 | 9.66008 | 10.10142 | -0.9014801 | 0
88.69842 | 8.7539 | 9.663737 | 10.10542 | -0.9098371 | 0
88.70842 | 8.7496 | 9.667417 | 10.10942 | -0.9178175 | 0
88.71842 | 8.7496 | 9.671121 | 10.11343 | -0.9215211 | 0
88.72842 | 8.7594 | 9.674848 | 10.11744 | -0.9154479 | 0
88.73842 | 8.736 | 9.678598 | 10.12146 | -0.9425977 | 0
88.74842 | 8.7408 | 9.682371 | 10.12548 | -0.9415705 | 0
88.75842 | 8.7555 | 9.686166 | 10.1295 | -0.9306662 | 0
88.76842 | 8.7434 | 9.689985 | 10.13353 | -0.9465848 | 0
88.77842 | 8.739 | 9.693826 | 10.13755 | -0.954826 | 0
88.78842 | 8.7455 | 9.69769 | 10.14159 | -0.9521899 | 0
88.79842 | 8.7294 | 9.701576 | 10.14562 | -0.9721763 | 0
88.80842 | 8.7461 | 9.705485 | 10.14966 | -0.9593851 | 0
88.81841 | 8.7179 | 9.709412 | 10.1537 | -0.9915124 | 0
88.82841 | 8.7197 | 9.713366 | 10.15775 | -0.993666 | 0
88.83841 | 8.7316 | 9.717342 | 10.1618 | -0.9857417 | 0
88.84841 | 8.7053 | 9.72134 | 10.16585 | -1.01604 | 0
88.85841 | 8.7252 | 9.72536 | 10.16991 | -1.00016 | 0
88.86841 | 8.7079 | 9.729402 | 10.17397 | -1.021502 | 0
88.87841 | 8.7006 | 9.733466 | 10.17804 | -1.032866 | 0
88.88841 | 8.6952 | 9.737551 | 10.18211 | -1.042351 | 0
88.89841 | 8.674 | 9.741659 | 10.18618 | -1.067659 | 0
88.90841 | 8.6787 | 9.745788 | 10.19025 | -1.067088 | 0
88.91841 | 8.6887 | 9.749939 | 10.19433 | -1.061239 | 0
88.92841 | 8.6575 | 9.754112 | 10.19841 | -1.096612 | 0
88.93841 | 8.681 | 9.758305 | 10.2025 | -1.077305 | 0
88.94841 | 8.6714 | 9.762521 | 10.20659 | -1.091121 | 0
88.95841 | 8.6352 | 9.766758 | 10.21068 | -1.131558 | 0
88.96841 | 8.6499 | 9.771016 | 10.21478 | -1.121116 | 0
88.97841 | 8.6416 | 9.775295 | 10.21888 | -1.133695 | 0
88.98841 | 8.635 | 9.779595 | 10.22299 | -1.144595 | 0
88.99841 | 8.6422 | 9.783917 | 10.22709 | -1.141717 | 0
89.00841 | 8.6436 | 9.78826 | 10.2312 | -1.14466 | 0
89.01841 | 8.6435 | 9.792623 | 10.23532 | -1.149123 | 0
89.02841 | 8.6101 | 9.797008 | 10.23944 | -1.186908 | 0
89.03841 | 8.6118 | 9.801413 | 10.24356 | -1.189613 | 0
89.04841 | 8.6123 | 9.80584 | 10.24768 | -1.19354 | 0
89.05841 | 8.6129 | 9.810287 | 10.25181 | -1.197387 | 0
89.06841 | 8.617 | 9.814754 | 10.25595 | -1.197754 | 0
89.07841 | 8.6241 | 9.819243 | 10.26008 | -1.195143 | 0
89.08841 | 8.6319 | 9.823752 | 10.26422 | -1.191852 | 0
89.09841 | 8.6008 | 9.828281 | 10.26836 | -1.227481 | 0
89.10841 | 8.588 | 9.832831 | 10.27251 | -1.244831 | 0
89.11841 | 8.631 | 9.837401 | 10.27666 | -1.206401 | 0
89.12841 | 8.5853 | 9.841992 | 10.28082 | -1.256692 | 0
89.13841 | 8.6236 | 9.846603 | 10.28497 | -1.223003 | 0
89.14841 | 8.6041 | 9.851235 | 10.28913 | -1.247135 | 0
89.1584 | 8.6256 | 9.855882 | 10.29329 | -1.230282 | 0
89.1684 | 8.6019 | 9.860553 | 10.29746 | -1.258653 | 0
89.1784 | 8.5833 | 9.865245 | 10.30163 | -1.281945 | 0
89.1884 | 8.6147 | 9.869957 | 10.30581 | -1.255257 | 0
89.1984 | 8.5817 | 9.874689 | 10.30999 | -1.292989 | 0
89.2084 | 8.6127 | 9.879441 | 10.31417 | -1.266741 | 0
89.2184 | 8.5988 | 9.884213 | 10.31836 | -1.285413 | 0
89.2284 | 8.616 | 9.889005 | 10.32255 | -1.273005 | 0
89.2384 | 8.609 | 9.893817 | 10.32674 | -1.284817 | 0
89.2484 | 8.5916 | 9.898649 | 10.33094 | -1.307049 | 0
89.2584 | 8.6029 | 9.9035 | 10.33514 | -1.3006 | 0
89.2684 | 8.6108 | 9.908371 | 10.33934 | -1.297571 | 0
89.2784 | 8.595 | 9.913262 | 10.34355 | -1.318262 | 0
89.2884 | 8.6252 | 9.918172 | 10.34776 | -1.292972 | 0
89.2984 | 8.6293 | 9.923102 | 10.35197 | -1.293802 | 0
89.3084 | 8.6163 | 9.928052 | 10.35619 | -1.311752 | 0
89.3184 | 8.6035 | 9.933021 | 10.36041 | -1.329521 | 0
89.3284 | 8.6368 | 9.93801 | 10.36464 | -1.30121 | 0
89.3384 | 8.611 | 9.943018 | 10.36887 | -1.332018 | 0
89.3484 | 8.6237 | 9.948045 | 10.3731 | -1.324345 | 0
89.3584 | 8.6351 | 9.953092 | 10.37734 | -1.317992 | 0
89.3684 | 8.6528 | 9.958159 | 10.38158 | -1.305359 | 0
89.3784 | 8.5981 | 9.963244 | 10.38582 | -1.365144 | 0
89.3884 | 8.6436 | 9.968349 | 10.39007 | -1.324749 | 0
89.3984 | 8.6012 | 9.973473 | 10.39432 | -1.372273 | 0
89.4084 | 8.6472 | 9.978617 | 10.39857 | -1.331417 | 0
89.4184 | 8.6063 | 9.983779 | 10.40283 | -1.377479 | 0
89.4284 | 8.6761 | 9.988961 | 10.40709 | -1.312861 | 0
89.4384 | 8.5866 | 9.994162 | 10.41135 | -1.407562 | 0
89.4484 | 8.601 | 9.999382 | 10.41562 | -1.398382 | 0
89.4584 | 8.6284 | 10.00462 | 10.41989 | -1.376221 | 0
89.4684 | 8.5978 | 10.00988 | 10.42417 | -1.412079 | 0
89.4784 | 8.6146 | 10.01516 | 10.42845 | -1.400556 | 0
89.4884 | 8.6292 | 10.02045 | 10.43273 | -1.391252 | 0
89.49839 | 8.6053 | 10.02576 | 10.43701 | -1.420461 | 0
89.50839 | 8.6005 | 10.03109 | 10.4413 | -1.430595 | 0
89.51839 | 8.6206 | 10.03645 | 10.44559 | -1.415848 | 0
89.52839 | 8.6017 | 10.04182 | 10.44989 | -1.440119 | 0
89.53839 | 8.6223 | 10.04721 | 10.45419 | -1.42491 | 0
89.54839 | 8.6314 | 10.05262 | 10.45849 | -1.421218 | 0
89.55839 | 8.6275 | 10.05805 | 10.4628 | -1.430547 | 0
89.56839 | 8.6371 | 10.06349 | 10.46711 | -1.426393 | 0
89.57839 | 8.6278 | 10.06896 | 10.47143 | -1.441159 | 0
89.58839 | 8.6434 | 10.07444 | 10.47575 | -1.431042 | 0
89.59839 | 8.643 | 10.07995 | 10.48007 | -1.436946 | 0
89.60839 | 8.6725 | 10.08547 | 10.48439 | -1.412967 | 0
89.61839 | 8.6711 | 10.09101 | 10.48872 | -1.419907 | 0
89.62839 | 8.6672 | 10.09657 | 10.49305 | -1.429365 | 0
89.63839 | 8.6716 | 10.10214 | 10.49739 | -1.430543 | 0
89.64839 | 8.6807 | 10.10774 | 10.50173 | -1.427038 | 0
89.65839 | 8.6842 | 10.11335 | 10.50607 | -1.429153 | 0
89.66839 | 8.7144 | 10.11899 | 10.51042 | -1.404585 | 0
89.67839 | 8.6975 | 10.12464 | 10.51477 | -1.427137 | 0
89.68839 | 8.7001 | 10.13031 | 10.51912 | -1.430206 | 0
89.69839 | 8.7079 | 10.13599 | 10.52348 | -1.428095 | 0
89.70839 | 8.7109 | 10.1417 | 10.52784 | -1.430801 | 0
89.71839 | 8.706 | 10.14743 | 10.53221 | -1.441426 | 0
89.72839 | 8.7271 | 10.15317 | 10.53658 | -1.42607 | 0
89.73839 | 8.7129 | 10.15893 | 10.54095 | -1.446032 | 0
89.74839 | 8.7153 | 10.16471 | 10.54532 | -1.449412 | 0
89.75839 | 8.7147 | 10.17051 | 10.5497 | -1.45581 | 0
89.76839 | 8.7132 | 10.17633 | 10.55408 | -1.463127 | 0
89.77839 | 8.732 | 10.18216 | 10.55847 | -1.450162 | 0
89.78839 | 8.7249 | 10.18802 | 10.56286 | -1.463116 | 0
89.79839 | 8.7309 | 10.19389 | 10.56725 | -1.462987 | 0
89.80839 | 8.7124 | 10.19978 | 10.57165 | -1.487377 | 0
89.81839 | 8.7281 | 10.20568 | 10.57605 | -1.477585 | 0
89.82839 | 8.7109 | 10.21161 | 10.58045 | -1.500712 | 0
89.83839 | 8.726 | 10.21756 | 10.58486 | -1.491556 | 0
89.84838 | 8.7248 | 10.22351 | 10.58927 | -1.498713 | 0
89.85838 | 8.7166 | 10.22949 | 10.59368 | -1.512893 | 0
89.86838 | 8.6947 | 10.23549 | 10.5981 | -1.540793 | 0
89.87838 | 8.6992 | 10.24151 | 10.60252 | -1.542309 | 0
89.88838 | 8.6858 | 10.24755 | 10.60695 | -1.561745 | 0
89.89838 | 8.7039 | 10.2536 | 10.61138 | -1.549698 | 0
89.90838 | 8.6808 | 10.25967 | 10.61581 | -1.57887 | 0
89.91838 | 8.684 | 10.26576 | 10.62024 | -1.581759 | 0
89.92838 | 8.6695 | 10.27187 | 10.62468 | -1.602367 | 0
89.93838 | 8.6661 | 10.27799 | 10.62913 | -1.611893 | 0
89.94838 | 8.6562 | 10.28414 | 10.63357 | -1.627937 | 0
89.95838 | 8.6516 | 10.2903 | 10.63802 | -1.638698 | 0
89.96838 | 8.665 | 10.29648 | 10.64248 | -1.631478 | 0
89.97838 | 8.631 | 10.30268 | 10.64694 | -1.671676 | 0
89.98838 | 8.6605 | 10.30889 | 10.6514 | -1.648391 | 0
89.99838 | 8.6514 | 10.31513 | 10.65586 | -1.663725 | 0