## Summary
Parameter | W2C P-3m1
Sample | 100WxC-0hr-835C-HP_Cu_powder.dat
Method | Le Bail
Phase name | W2C P-3m1
COD / MP ID | mp-1008625
Formula | W2C
Space group | P-3m1
Space group # | 164
Crystal system | trigonal
a (Å) | 3.07004
b (Å) | 3.07004
c (Å) | 4.59193
α (°) | 90
β (°) | 90
γ (°) | 120
Weight fraction (%) | 100
Weight fraction ± (%)
Crystallite size (nm) | 26.48
Scale factor | 0.07843
U (Caglioti) | 4.99995
V (Caglioti) | 0.99998
W (Caglioti) | 2.99987
X (Lorentzian) | 0.04619
Y (Lorentzian) | 0.31328
η at strongest | 0.206
FWHM (°) | 2.1847
N reflections | 11
Seeded by | observed
Zero shift (°) | 0.3
Rwp (%) | 23.1
Rp (%) | 16.16
χ² | 1504.174
GoF | 38.784

## Plot Data
2theta | Y_obs | Y_calc | Background | Residual | W2C P-3m1 | W2C P-3m1 peak 2θ | W2C P-3m1 [hkl]
10.00071 | 46.15035 | 50.27215 | 50.21937 | -4.121798 | 0 | 33.682 | [100]
10.01071 | 46.21571 | 50.26174 | 50.20893 | -4.046032 | 0 | 39.118 | [101]
10.02071 | 46.18886 | 50.25133 | 50.19848 | -4.062469 | 0 | 39.205 | [002]
10.03071 | 46.17666 | 50.24091 | 50.18802 | -4.064251 | 0 | 52.626 | [102]
10.04071 | 46.18922 | 50.23049 | 50.17756 | -4.041268 | 0 | 60.239 | [210]
10.05071 | 46.16469 | 50.22006 | 50.16709 | -4.055368 | 0 | 70.821 | [200]
10.06071 | 46.21967 | 50.20962 | 50.15662 | -3.989953 | 0 | 74.26 | [212]
10.07071 | 46.18954 | 50.19918 | 50.14614 | -4.009642 | 0 | 84.286 | [004]
10.08071 | 46.24006 | 50.18874 | 50.13566 | -3.948676 | 0
10.09071 | 46.17128 | 50.17828 | 50.12517 | -4.007003 | 0
10.10071 | 46.18589 | 50.16783 | 50.11467 | -3.981935 | 0
10.11071 | 46.21726 | 50.15736 | 50.10417 | -3.940102 | 0
10.12071 | 46.19065 | 50.14689 | 50.09367 | -3.956243 | 0
10.13071 | 46.20668 | 50.13642 | 50.08315 | -3.929738 | 0
10.1407 | 46.2797 | 50.12595 | 50.07265 | -3.846248 | 0
10.1507 | 46.18348 | 50.11546 | 50.06212 | -3.931981 | 0
10.1607 | 46.21156 | 50.10497 | 50.05159 | -3.89341 | 0
10.1707 | 46.22209 | 50.09447 | 50.04106 | -3.872382 | 0
10.1807 | 46.24568 | 50.08397 | 50.03052 | -3.838289 | 0
10.1907 | 46.28152 | 50.07346 | 50.01997 | -3.791941 | 0
10.2007 | 46.24714 | 50.06295 | 50.00942 | -3.815806 | 0
10.2107 | 46.27843 | 50.05243 | 49.99886 | -3.773996 | 0
10.2207 | 46.20683 | 50.0419 | 49.9883 | -3.835071 | 0
10.2307 | 46.31827 | 50.03137 | 49.97773 | -3.7131 | 0
10.2407 | 46.27001 | 50.02083 | 49.96715 | -3.750824 | 0
10.2507 | 46.28915 | 50.01029 | 49.95657 | -3.721142 | 0
10.2607 | 46.29629 | 49.99974 | 49.94599 | -3.703454 | 0
10.2707 | 46.293 | 49.98919 | 49.9354 | -3.696191 | 0
10.2807 | 46.25608 | 49.97863 | 49.9248 | -3.722552 | 0
10.2907 | 46.29855 | 49.96807 | 49.9142 | -3.669518 | 0
10.3007 | 46.29361 | 49.9575 | 49.90359 | -3.663888 | 0
10.3107 | 46.35872 | 49.94692 | 49.89298 | -3.588203 | 0
10.3207 | 46.31656 | 49.93634 | 49.88236 | -3.619782 | 0
10.3307 | 46.33548 | 49.92576 | 49.87173 | -3.590276 | 0
10.3407 | 46.27408 | 49.91516 | 49.8611 | -3.641085 | 0
10.3507 | 46.33115 | 49.90457 | 49.85047 | -3.573418 | 0
10.3607 | 46.32622 | 49.89396 | 49.83983 | -3.567745 | 0
10.3707 | 46.30626 | 49.88336 | 49.82918 | -3.577097 | 0
10.3807 | 46.33114 | 49.87274 | 49.81853 | -3.541603 | 0
10.3907 | 46.3239 | 49.86212 | 49.80787 | -3.538225 | 0
10.4007 | 46.29729 | 49.8515 | 49.79721 | -3.55421 | 0
10.4107 | 46.26258 | 49.84087 | 49.78654 | -3.578291 | 0
10.4207 | 46.31704 | 49.83024 | 49.77587 | -3.513195 | 0
10.4307 | 46.29663 | 49.81959 | 49.76519 | -3.522965 | 0
10.4407 | 46.29833 | 49.80895 | 49.7545 | -3.510619 | 0
10.4507 | 46.28977 | 49.7983 | 49.74381 | -3.508528 | 0
10.4607 | 46.24073 | 49.78764 | 49.73312 | -3.546911 | 0
10.4707 | 46.27911 | 49.77698 | 49.72241 | -3.497869 | 0
10.48069 | 46.23811 | 49.76632 | 49.71172 | -3.528212 | 0
10.49069 | 46.22698 | 49.75565 | 49.70101 | -3.528669 | 0
10.50069 | 46.23763 | 49.74497 | 49.69029 | -3.507341 | 0
10.51069 | 46.21428 | 49.73429 | 49.67957 | -3.520008 | 0
10.52069 | 46.2193 | 49.7236 | 49.66884 | -3.504299 | 0
10.53069 | 46.18023 | 49.7129 | 49.65811 | -3.532675 | 0
10.54069 | 46.17666 | 49.70221 | 49.64737 | -3.525545 | 0
10.55069 | 46.16357 | 49.6915 | 49.63662 | -3.527931 | 0
10.56069 | 46.16391 | 49.68079 | 49.62587 | -3.516881 | 0
10.57069 | 46.15884 | 49.67008 | 49.61512 | -3.511235 | 0
10.58069 | 46.12648 | 49.65935 | 49.60436 | -3.532875 | 0
10.59069 | 46.17299 | 49.64863 | 49.59359 | -3.475639 | 0
10.60069 | 46.10766 | 49.6379 | 49.58282 | -3.530238 | 0
10.61069 | 46.10997 | 49.62716 | 49.57205 | -3.517191 | 0
10.62069 | 46.09026 | 49.61642 | 49.56127 | -3.52616 | 0
10.63069 | 46.11077 | 49.60567 | 49.55048 | -3.494903 | 0
10.64069 | 46.10265 | 49.59492 | 49.53969 | -3.492271 | 0
10.65069 | 46.08476 | 49.58416 | 49.52889 | -3.499404 | 0
10.66069 | 46.07581 | 49.5734 | 49.51809 | -3.497591 | 0
10.67069 | 46.06865 | 49.56263 | 49.50728 | -3.493983 | 0
10.68069 | 46.07836 | 49.55186 | 49.49647 | -3.4735 | 0
10.69069 | 46.05922 | 49.54108 | 49.48565 | -3.481862 | 0
10.70069 | 46.09185 | 49.5303 | 49.47483 | -3.438449 | 0
10.71069 | 46.13176 | 49.51951 | 49.464 | -3.387751 | 0
10.72069 | 46.05661 | 49.50872 | 49.45317 | -3.452107 | 0
10.73069 | 46.09172 | 49.49792 | 49.44233 | -3.406198 | 0
10.74069 | 46.06409 | 49.48711 | 49.43148 | -3.423024 | 0
10.75069 | 46.0914 | 49.47631 | 49.42063 | -3.384905 | 0
10.76069 | 46.08085 | 49.46549 | 49.40978 | -3.384641 | 0
10.77069 | 46.11811 | 49.45467 | 49.39892 | -3.336562 | 0
10.78069 | 46.10409 | 49.44385 | 49.38805 | -3.339757 | 0
10.79069 | 46.10643 | 49.43302 | 49.37719 | -3.326588 | 0
10.80069 | 46.0992 | 49.42218 | 49.36631 | -3.322983 | 0
10.81069 | 46.12266 | 49.41134 | 49.35543 | -3.288683 | 0
10.82069 | 46.13007 | 49.4005 | 49.34454 | -3.270429 | 0
10.83068 | 46.15405 | 49.38966 | 49.33367 | -3.23561 | 0
10.84068 | 46.15695 | 49.3788 | 49.32277 | -3.221855 | 0
10.85068 | 46.12797 | 49.36794 | 49.31187 | -3.239975 | 0
10.86068 | 46.15704 | 49.35708 | 49.30096 | -3.20004 | 0
10.87068 | 46.12449 | 49.34621 | 49.29005 | -3.22172 | 0
10.88068 | 46.12736 | 49.33533 | 49.27914 | -3.207974 | 0
10.89068 | 46.17705 | 49.32445 | 49.26822 | -3.147404 | 0
10.90068 | 46.16123 | 49.31357 | 49.25729 | -3.152339 | 0
10.91068 | 46.19296 | 49.30268 | 49.24636 | -3.109719 | 0
10.92068 | 46.16755 | 49.29178 | 49.23542 | -3.124234 | 0
10.93068 | 46.14799 | 49.28088 | 49.22448 | -3.132894 | 0
10.94068 | 46.16944 | 49.26998 | 49.21354 | -3.100538 | 0
10.95068 | 46.20238 | 49.25907 | 49.20258 | -3.056688 | 0
10.96068 | 46.18996 | 49.24815 | 49.19163 | -3.058193 | 0
10.97068 | 46.19467 | 49.23723 | 49.18067 | -3.042563 | 0
10.98068 | 46.17649 | 49.22631 | 49.1697 | -3.049818 | 0
10.99068 | 46.17719 | 49.21538 | 49.15873 | -3.038188 | 0
11.00068 | 46.17856 | 49.20444 | 49.14775 | -3.025883 | 0
11.01068 | 46.17429 | 49.1935 | 49.13677 | -3.019213 | 0
11.02068 | 46.18865 | 49.18256 | 49.12579 | -2.993909 | 0
11.03068 | 46.20298 | 49.17161 | 49.1148 | -2.968629 | 0
11.04068 | 46.20794 | 49.16065 | 49.1038 | -2.952714 | 0
11.05068 | 46.17896 | 49.14969 | 49.0928 | -2.970735 | 0
11.06068 | 46.21807 | 49.13873 | 49.08179 | -2.920661 | 0
11.07068 | 46.22705 | 49.12776 | 49.07078 | -2.900711 | 0
11.08068 | 46.18 | 49.11679 | 49.05977 | -2.936787 | 0
11.09068 | 46.17628 | 49.10581 | 49.04875 | -2.929528 | 0
11.10068 | 46.19781 | 49.09482 | 49.03772 | -2.897014 | 0
11.11068 | 46.18657 | 49.08384 | 49.02669 | -2.897266 | 0
11.12068 | 46.18839 | 49.07284 | 49.01565 | -2.884452 | 0
11.13068 | 46.18075 | 49.06184 | 49.00461 | -2.881094 | 0
11.14068 | 46.17811 | 49.05084 | 48.99357 | -2.872731 | 0
11.15068 | 46.17278 | 49.03983 | 48.98252 | -2.867053 | 0
11.16068 | 46.19914 | 49.02882 | 48.97146 | -2.82968 | 0
11.17067 | 46.17998 | 49.01781 | 48.96042 | -2.837833 | 0
11.18067 | 46.20808 | 49.00679 | 48.94935 | -2.798711 | 0
11.19067 | 46.18993 | 48.99576 | 48.93828 | -2.805834 | 0
11.20067 | 46.1463 | 48.98473 | 48.92721 | -2.838432 | 0
11.21067 | 46.14422 | 48.97369 | 48.91613 | -2.829475 | 0
11.22067 | 46.14256 | 48.96265 | 48.90505 | -2.820093 | 0
11.23067 | 46.1336 | 48.95161 | 48.89396 | -2.818007 | 0
11.24067 | 46.15666 | 48.94056 | 48.88286 | -2.783896 | 0
11.25067 | 46.12401 | 48.9295 | 48.87176 | -2.80549 | 0
11.26067 | 46.10319 | 48.91844 | 48.86066 | -2.81525 | 0
11.27067 | 46.11036 | 48.90737 | 48.84955 | -2.797015 | 0
11.28067 | 46.0893 | 48.8963 | 48.83844 | -2.807005 | 0
11.29067 | 46.11092 | 48.88523 | 48.82732 | -2.77431 | 0
11.30067 | 46.09474 | 48.87415 | 48.8162 | -2.779411 | 0
11.31067 | 46.11735 | 48.86307 | 48.80508 | -2.745717 | 0
11.32067 | 46.05573 | 48.85198 | 48.79394 | -2.796248 | 0
11.33067 | 46.06259 | 48.84088 | 48.78281 | -2.778295 | 0
11.34067 | 46.04501 | 48.82979 | 48.77167 | -2.784777 | 0
11.35067 | 46.03053 | 48.81868 | 48.76052 | -2.788154 | 0
11.36067 | 46.02232 | 48.80758 | 48.74937 | -2.785257 | 0
11.37067 | 46.02825 | 48.79646 | 48.73822 | -2.768215 | 0
11.38067 | 46.0433 | 48.78535 | 48.72706 | -2.742048 | 0
11.39067 | 46.00455 | 48.77423 | 48.71589 | -2.769677 | 0
11.40067 | 45.97604 | 48.7631 | 48.70472 | -2.787061 | 0
11.41067 | 46.03545 | 48.75197 | 48.69355 | -2.716521 | 0
11.42067 | 46.00347 | 48.74084 | 48.68237 | -2.737366 | 0
11.43067 | 46.00096 | 48.7297 | 48.67119 | -2.728736 | 0
11.44067 | 45.98538 | 48.71855 | 48.66 | -2.733172 | 0
11.45067 | 45.98635 | 48.7074 | 48.64881 | -2.721053 | 0
11.46067 | 45.96054 | 48.69625 | 48.63761 | -2.735709 | 0
11.47067 | 45.95956 | 48.68509 | 48.62641 | -2.725531 | 0
11.48067 | 45.96738 | 48.67393 | 48.61521 | -2.706549 | 0
11.49067 | 45.94745 | 48.66276 | 48.60399 | -2.715312 | 0
11.50067 | 45.9661 | 48.65159 | 48.59278 | -2.68549 | 0
11.51066 | 45.96523 | 48.64043 | 48.58157 | -2.675195 | 0
11.52066 | 45.94715 | 48.62924 | 48.57035 | -2.682094 | 0
11.53066 | 45.97021 | 48.61806 | 48.55912 | -2.647849 | 0
11.54066 | 45.97063 | 48.60687 | 48.54788 | -2.63624 | 0
11.55066 | 45.95656 | 48.59568 | 48.53665 | -2.639115 | 0
11.56066 | 45.94356 | 48.58448 | 48.5254 | -2.640917 | 0
11.57066 | 45.93747 | 48.57327 | 48.51416 | -2.635803 | 0
11.58066 | 45.93976 | 48.56207 | 48.5029 | -2.622306 | 0
11.59066 | 45.94557 | 48.55085 | 48.49165 | -2.605284 | 0
11.60066 | 45.92084 | 48.53964 | 48.48039 | -2.618797 | 0
11.61066 | 45.92058 | 48.52842 | 48.46912 | -2.607836 | 0
11.62066 | 45.94305 | 48.51719 | 48.45785 | -2.57414 | 0
11.63066 | 45.92066 | 48.50596 | 48.44658 | -2.5853 | 0
11.64066 | 45.94115 | 48.49473 | 48.4353 | -2.553576 | 0
11.65066 | 45.97218 | 48.48349 | 48.42402 | -2.511307 | 0
11.66066 | 45.95845 | 48.47224 | 48.41273 | -2.513794 | 0
11.67066 | 45.94597 | 48.461 | 48.40144 | -2.515026 | 0
11.68066 | 45.91196 | 48.44974 | 48.39014 | -2.537784 | 0
11.69066 | 45.94357 | 48.43849 | 48.37884 | -2.494918 | 0
11.70066 | 45.91367 | 48.42723 | 48.36753 | -2.513557 | 0
11.71066 | 45.92911 | 48.41596 | 48.35622 | -2.486852 | 0
11.72066 | 45.94053 | 48.40469 | 48.34491 | -2.464162 | 0
11.73066 | 45.92374 | 48.39342 | 48.33359 | -2.469678 | 0
11.74066 | 45.91917 | 48.38214 | 48.32227 | -2.46297 | 0
11.75066 | 45.92829 | 48.37086 | 48.31094 | -2.442568 | 0
11.76066 | 45.96636 | 48.35957 | 48.29961 | -2.393211 | 0
11.77066 | 45.93495 | 48.34828 | 48.28827 | -2.413329 | 0
11.78066 | 45.9697 | 48.33698 | 48.27693 | -2.367284 | 0
11.79066 | 45.97819 | 48.32568 | 48.26559 | -2.347494 | 0
11.80066 | 45.94018 | 48.31438 | 48.25424 | -2.374199 | 0
11.81066 | 45.92404 | 48.30307 | 48.24288 | -2.379031 | 0
11.82066 | 45.94507 | 48.29176 | 48.23153 | -2.346688 | 0
11.83066 | 45.94719 | 48.28044 | 48.22016 | -2.333251 | 0
11.84066 | 45.95513 | 48.26912 | 48.2088 | -2.313989 | 0
11.85066 | 45.96651 | 48.25779 | 48.19743 | -2.291284 | 0
11.86065 | 45.94842 | 48.24648 | 48.18606 | -2.298055 | 0
11.87065 | 45.97875 | 48.23514 | 48.17468 | -2.256391 | 0
11.88065 | 45.99233 | 48.2238 | 48.1633 | -2.231473 | 0
11.89065 | 45.97034 | 48.21246 | 48.15191 | -2.24212 | 0
11.90065 | 45.99863 | 48.20111 | 48.14052 | -2.202483 | 0
11.91065 | 45.99978 | 48.18976 | 48.12912 | -2.189982 | 0
11.92065 | 46.00656 | 48.17841 | 48.11772 | -2.171846 | 0
11.93065 | 45.99211 | 48.16705 | 48.10631 | -2.174937 | 0
11.94065 | 46.01996 | 48.15568 | 48.0949 | -2.135723 | 0
11.95065 | 45.98547 | 48.14432 | 48.08349 | -2.158845 | 0
11.96065 | 45.98299 | 48.13294 | 48.07207 | -2.149953 | 0
11.97065 | 46.01057 | 48.12157 | 48.06065 | -2.110997 | 0
11.98065 | 46.0174 | 48.11019 | 48.04922 | -2.092786 | 0
11.99065 | 46.03072 | 48.0988 | 48.03779 | -2.068082 | 0
12.00065 | 46.04986 | 48.08741 | 48.02636 | -2.037553 | 0
12.01065 | 46.0592 | 48.07602 | 48.01492 | -2.01682 | 0
12.02065 | 46.03367 | 48.06462 | 48.00348 | -2.030953 | 0
12.03065 | 46.04174 | 48.05322 | 47.99203 | -2.011482 | 0
12.04065 | 46.02346 | 48.04182 | 47.98058 | -2.018356 | 0
12.05065 | 46.03674 | 48.03041 | 47.96912 | -1.993667 | 0
12.06065 | 46.04262 | 48.01899 | 47.95766 | -1.976373 | 0
12.07065 | 46.03629 | 48.00758 | 47.9462 | -1.971285 | 0
12.08065 | 46.04135 | 47.99615 | 47.93473 | -1.954804 | 0
12.09065 | 46.01234 | 47.98473 | 47.92326 | -1.972388 | 0
12.10065 | 45.99536 | 47.9733 | 47.91178 | -1.977938 | 0
12.11065 | 46.03509 | 47.96186 | 47.9003 | -1.926774 | 0
12.12065 | 46.0338 | 47.95043 | 47.88881 | -1.916626 | 0
12.13065 | 46.03793 | 47.93898 | 47.87732 | -1.901054 | 0
12.14065 | 46.02023 | 47.92754 | 47.86583 | -1.907307 | 0
12.15065 | 46.02459 | 47.91609 | 47.85433 | -1.891497 | 0
12.16065 | 46.02396 | 47.90463 | 47.84283 | -1.880673 | 0
12.17065 | 46.00586 | 47.89317 | 47.83133 | -1.887315 | 0
12.18065 | 45.99478 | 47.88171 | 47.81982 | -1.886932 | 0
12.19065 | 45.99358 | 47.87025 | 47.8083 | -1.876666 | 0
12.20064 | 45.98596 | 47.85879 | 47.7968 | -1.872827 | 0
12.21064 | 45.94809 | 47.84731 | 47.78528 | -1.899223 | 0
12.22064 | 45.99173 | 47.83583 | 47.77375 | -1.844105 | 0
12.23064 | 46.00141 | 47.82435 | 47.76222 | -1.822942 | 0
12.24064 | 45.98214 | 47.81287 | 47.75069 | -1.830726 | 0
12.25064 | 45.99405 | 47.80138 | 47.73915 | -1.807326 | 0
12.26064 | 45.99702 | 47.78988 | 47.72761 | -1.792862 | 0
12.27064 | 45.9623 | 47.77838 | 47.71606 | -1.816084 | 0
12.28064 | 45.96514 | 47.76688 | 47.70451 | -1.801741 | 0
12.29064 | 45.98531 | 47.75538 | 47.69296 | -1.770065 | 0
12.30064 | 45.97785 | 47.74387 | 47.6814 | -1.766016 | 0
12.31064 | 45.97171 | 47.73235 | 47.66984 | -1.760642 | 0
12.32064 | 45.9438 | 47.72083 | 47.65827 | -1.777034 | 0
12.33064 | 45.9296 | 47.70931 | 47.64671 | -1.779712 | 0
12.34064 | 45.94765 | 47.69779 | 47.63513 | -1.750137 | 0
12.35064 | 45.96148 | 47.68626 | 47.62355 | -1.724777 | 0
12.36064 | 45.98037 | 47.67472 | 47.61197 | -1.694354 | 0
12.37064 | 45.97223 | 47.66319 | 47.60039 | -1.690957 | 0
12.38064 | 45.9782 | 47.65165 | 47.5888 | -1.673445 | 0
12.39064 | 45.94626 | 47.6401 | 47.5772 | -1.693841 | 0
12.40064 | 45.94606 | 47.62855 | 47.56561 | -1.682492 | 0
12.41064 | 45.95228 | 47.617 | 47.55401 | -1.664719 | 0
12.42064 | 45.94958 | 47.60544 | 47.5424 | -1.655863 | 0
12.43064 | 45.91808 | 47.59388 | 47.53079 | -1.675802 | 0
12.44064 | 45.90595 | 47.58232 | 47.51918 | -1.676368 | 0
12.45064 | 45.9385 | 47.57075 | 47.50756 | -1.63225 | 0
12.46064 | 45.93142 | 47.55918 | 47.49594 | -1.627758 | 0
12.47064 | 45.92324 | 47.5476 | 47.48432 | -1.624363 | 0
12.48064 | 45.93937 | 47.53602 | 47.47269 | -1.596653 | 0
12.49064 | 45.93263 | 47.52444 | 47.46106 | -1.59181 | 0
12.50064 | 45.93308 | 47.51285 | 47.44942 | -1.579773 | 0
12.51064 | 45.90871 | 47.50126 | 47.43778 | -1.592553 | 0
12.52064 | 45.91526 | 47.48967 | 47.42614 | -1.574408 | 0
12.53064 | 45.91166 | 47.47807 | 47.41449 | -1.56641 | 0
12.54064 | 45.91989 | 47.46647 | 47.40284 | -1.546578 | 0
12.55063 | 45.89641 | 47.45487 | 47.3912 | -1.558464 | 0
12.56063 | 45.88262 | 47.44326 | 47.37954 | -1.560644 | 0
12.57063 | 45.89965 | 47.43165 | 47.36788 | -1.532001 | 0
12.58063 | 45.89624 | 47.42003 | 47.35621 | -1.523794 | 0
12.59063 | 45.89117 | 47.40841 | 47.34454 | -1.517244 | 0
12.60063 | 45.91993 | 47.39679 | 47.33287 | -1.476859 | 0
12.61063 | 45.92144 | 47.38516 | 47.32119 | -1.463721 | 0
12.62063 | 45.90058 | 47.37353 | 47.30951 | -1.47295 | 0
12.63063 | 45.89613 | 47.36189 | 47.29782 | -1.465764 | 0
12.64063 | 45.91164 | 47.35026 | 47.28613 | -1.438615 | 0
12.65063 | 45.86947 | 47.33861 | 47.27444 | -1.469142 | 0
12.66063 | 45.87057 | 47.32697 | 47.26275 | -1.456396 | 0
12.67063 | 45.87711 | 47.31532 | 47.25105 | -1.438206 | 0
12.68063 | 45.87037 | 47.30366 | 47.23934 | -1.433292 | 0
12.69063 | 45.90676 | 47.292 | 47.22764 | -1.385245 | 0
12.70063 | 45.87181 | 47.28034 | 47.21592 | -1.408534 | 0
12.71063 | 45.87524 | 47.26868 | 47.20421 | -1.393439 | 0
12.72063 | 45.87869 | 47.25701 | 47.19249 | -1.378321 | 0
12.73063 | 45.87686 | 47.24534 | 47.18077 | -1.368479 | 0
12.74063 | 45.8513 | 47.23366 | 47.16904 | -1.382364 | 0
12.75063 | 45.85866 | 47.22198 | 47.15731 | -1.363325 | 0
12.76063 | 45.84722 | 47.2103 | 47.14558 | -1.363082 | 0
12.77063 | 45.852 | 47.19862 | 47.13384 | -1.346616 | 0
12.78063 | 45.82683 | 47.18693 | 47.1221 | -1.360096 | 0
12.79063 | 45.81756 | 47.17523 | 47.11036 | -1.357673 | 0
12.80063 | 45.83687 | 47.16354 | 47.09861 | -1.326666 | 0
12.81063 | 45.82236 | 47.15184 | 47.08686 | -1.329476 | 0
12.82063 | 45.83084 | 47.14013 | 47.07511 | -1.309292 | 0
12.83063 | 45.82362 | 47.12842 | 47.06335 | -1.304804 | 0
12.84063 | 45.81029 | 47.11671 | 47.05159 | -1.306423 | 0
12.85063 | 45.84773 | 47.105 | 47.03982 | -1.257269 | 0
12.86063 | 45.82874 | 47.09328 | 47.02805 | -1.264541 | 0
12.87063 | 45.80366 | 47.08156 | 47.01628 | -1.277899 | 0
12.88063 | 45.804 | 47.06983 | 47.0045 | -1.265834 | 0
12.89062 | 45.79971 | 47.05812 | 46.99274 | -1.258407 | 0
12.90062 | 45.77798 | 47.04639 | 46.98095 | -1.268405 | 0
12.91062 | 45.81738 | 47.03465 | 46.96917 | -1.21727 | 0
12.92062 | 45.80584 | 47.02291 | 46.95738 | -1.217071 | 0
12.93062 | 45.81124 | 47.01117 | 46.94558 | -1.199928 | 0
12.94062 | 45.81761 | 46.99942 | 46.93378 | -1.181812 | 0
12.95062 | 45.83883 | 46.98767 | 46.92198 | -1.148843 | 0
12.96062 | 45.82212 | 46.97592 | 46.91018 | -1.1538 | 0
12.97062 | 45.82204 | 46.96416 | 46.89837 | -1.142124 | 0
12.98062 | 45.82361 | 46.9524 | 46.88656 | -1.128794 | 0
12.99062 | 45.80253 | 46.94064 | 46.87474 | -1.138111 | 0
13.00062 | 45.80461 | 46.92887 | 46.86293 | -1.124265 | 0
13.01062 | 45.80992 | 46.9171 | 46.8511 | -1.107185 | 0
13.02062 | 45.78974 | 46.90533 | 46.83928 | -1.115591 | 0
13.03062 | 45.8099 | 46.89355 | 46.82745 | -1.083655 | 0
13.04062 | 45.81265 | 46.88177 | 46.81562 | -1.069125 | 0
13.05062 | 45.81819 | 46.86999 | 46.80378 | -1.051801 | 0
13.06062 | 45.81539 | 46.8582 | 46.79194 | -1.042814 | 0
13.07062 | 45.81842 | 46.84641 | 46.7801 | -1.027994 | 0
13.08062 | 45.82339 | 46.83462 | 46.76826 | -1.011231 | 0
13.09062 | 45.80769 | 46.82282 | 46.75641 | -1.015134 | 0
13.10062 | 45.79536 | 46.81102 | 46.74455 | -1.015663 | 0
13.11062 | 45.77869 | 46.79922 | 46.7327 | -1.02053 | 0
13.12062 | 45.76671 | 46.78741 | 46.72084 | -1.020703 | 0
13.13062 | 45.78721 | 46.7756 | 46.70898 | -0.9883928 | 0
13.14062 | 45.78451 | 46.76379 | 46.69711 | -0.9792793 | 0
13.15062 | 45.77841 | 46.75197 | 46.68524 | -0.9735624 | 0
13.16062 | 45.78404 | 46.74015 | 46.67337 | -0.9561123 | 0
13.17062 | 45.77096 | 46.72833 | 46.66149 | -0.9573689 | 0
13.18062 | 45.7689 | 46.7165 | 46.64961 | -0.9476022 | 0
13.19062 | 45.7749 | 46.70467 | 46.63773 | -0.9297722 | 0
13.20062 | 45.76866 | 46.69284 | 46.62584 | -0.924179 | 0
13.21062 | 45.76299 | 46.681 | 46.61395 | -0.9180125 | 0
13.22062 | 45.75615 | 46.66916 | 46.60206 | -0.9130127 | 0
13.23061 | 45.74105 | 46.65733 | 46.59017 | -0.9162816 | 0
13.24061 | 45.72438 | 46.64549 | 46.57827 | -0.9211053 | 0
13.25061 | 45.73836 | 46.63364 | 46.56637 | -0.8952758 | 0
13.26061 | 45.75326 | 46.62178 | 46.55447 | -0.8685231 | 0
13.27061 | 45.74201 | 46.60993 | 46.54256 | -0.8679172 | 0
13.28061 | 45.74104 | 46.59807 | 46.53064 | -0.8570281 | 0
13.29061 | 45.74495 | 46.58621 | 46.51873 | -0.8412558 | 0
13.30061 | 45.74094 | 46.57434 | 46.50681 | -0.8334002 | 0
13.31061 | 45.76171 | 46.56247 | 46.49489 | -0.8007615 | 0
13.32061 | 45.77142 | 46.5506 | 46.48296 | -0.7791796 | 0
13.33061 | 45.75656 | 46.53872 | 46.47103 | -0.7821645 | 0
13.34061 | 45.74086 | 46.52685 | 46.4591 | -0.7859863 | 0
13.35061 | 45.73216 | 46.51496 | 46.44716 | -0.7828049 | 0
13.36061 | 45.73672 | 46.50308 | 46.43522 | -0.7663603 | 0
13.37061 | 45.74742 | 46.49119 | 46.42328 | -0.7437726 | 0
13.38061 | 45.75924 | 46.4793 | 46.41134 | -0.7200617 | 0
13.39061 | 45.75426 | 46.46741 | 46.39939 | -0.7131477 | 0
13.40061 | 45.76204 | 46.45551 | 46.38744 | -0.6934706 | 0
13.41061 | 45.76038 | 46.44361 | 46.37548 | -0.6832304 | 0
13.42061 | 45.77462 | 46.43171 | 46.36353 | -0.6570871 | 0
13.43061 | 45.7813 | 46.4198 | 46.35156 | -0.6385006 | 0
13.44061 | 45.77775 | 46.40789 | 46.3396 | -0.6301411 | 0
13.45061 | 45.76167 | 46.39598 | 46.32763 | -0.6343084 | 0
13.46061 | 45.7436 | 46.38406 | 46.31566 | -0.6404627 | 0
13.47061 | 45.74074 | 46.37214 | 46.30369 | -0.6314039 | 0
13.48061 | 45.75458 | 46.36022 | 46.29171 | -0.605642 | 0
13.49061 | 45.7626 | 46.3483 | 46.27973 | -0.5856971 | 0
13.50061 | 45.76309 | 46.33637 | 46.26775 | -0.5732791 | 0
13.51061 | 45.753 | 46.32444 | 46.25576 | -0.5714381 | 0
13.52061 | 45.74535 | 46.3125 | 46.24377 | -0.567154 | 0
13.53061 | 45.75662 | 46.30057 | 46.23178 | -0.5439469 | 0
13.54061 | 45.74922 | 46.28863 | 46.21979 | -0.5394067 | 0
13.55061 | 45.74322 | 46.27668 | 46.20779 | -0.5334636 | 0
13.56061 | 45.72731 | 46.26474 | 46.19579 | -0.5374274 | 0
13.57061 | 45.7037 | 46.25279 | 46.18378 | -0.5490882 | 0
13.5806 | 45.72299 | 46.24085 | 46.17179 | -0.517858 | 0
13.5906 | 45.70871 | 46.22889 | 46.15977 | -0.5201828 | 0
13.6006 | 45.72268 | 46.21693 | 46.14776 | -0.4942547 | 0
13.6106 | 45.70488 | 46.20497 | 46.13574 | -0.5000935 | 0
13.6206 | 45.70137 | 46.19301 | 46.12372 | -0.4916394 | 0
13.6306 | 45.69714 | 46.18104 | 46.1117 | -0.4839024 | 0
13.6406 | 45.68371 | 46.16907 | 46.09967 | -0.4853624 | 0
13.6506 | 45.69062 | 46.1571 | 46.08765 | -0.4664794 | 0
13.6606 | 45.68789 | 46.14512 | 46.07561 | -0.4572335 | 0
13.6706 | 45.71521 | 46.13314 | 46.06358 | -0.4179346 | 0
13.6806 | 45.67413 | 46.12116 | 46.05154 | -0.4470328 | 0
13.6906 | 45.70107 | 46.10918 | 46.0395 | -0.4081081 | 0
13.7006 | 45.68238 | 46.09719 | 46.02746 | -0.4148105 | 0
13.7106 | 45.71426 | 46.0852 | 46.01541 | -0.37094 | 0
13.7206 | 45.69679 | 46.07321 | 46.00336 | -0.3764165 | 0
13.7306 | 45.71019 | 46.06121 | 45.99131 | -0.3510202 | 0
13.7406 | 45.69043 | 46.04921 | 45.97925 | -0.358781 | 0
13.7506 | 45.70024 | 46.03721 | 45.96719 | -0.3369689 | 0
13.7606 | 45.71497 | 46.0252 | 45.95513 | -0.3102339 | 0
13.7706 | 45.71293 | 46.0132 | 45.94306 | -0.3002661 | 0
13.7806 | 45.7438 | 46.00119 | 45.931 | -0.2573854 | 0
13.7906 | 45.71667 | 45.98917 | 45.91893 | -0.2725018 | 0
13.8006 | 45.72472 | 45.97716 | 45.90685 | -0.2524354 | 0
13.8106 | 45.73399 | 45.96514 | 45.89478 | -0.2311462 | 0
13.8206 | 45.75381 | 45.95311 | 45.8827 | -0.1993041 | 0
13.8306 | 45.73046 | 45.94109 | 45.87061 | -0.2106293 | 0
13.8406 | 45.75025 | 45.92906 | 45.85853 | -0.1788115 | 0
13.8506 | 45.73913 | 45.91703 | 45.84644 | -0.177901 | 0
13.8606 | 45.73086 | 45.905 | 45.83435 | -0.1741377 | 0
13.8706 | 45.76537 | 45.89296 | 45.82226 | -0.1275916 | 0
13.8806 | 45.74557 | 45.88092 | 45.81016 | -0.1353527 | 0
13.8906 | 45.73733 | 45.86888 | 45.79806 | -0.131551 | 0
13.9006 | 45.72319 | 45.85684 | 45.78596 | -0.1336465 | 0
13.9106 | 45.73051 | 45.84479 | 45.77385 | -0.1142793 | 0
13.92059 | 45.7282 | 45.83275 | 45.76176 | -0.1045513 | 0
13.93059 | 45.75681 | 45.8207 | 45.74965 | -0.06388855 | 0
13.94059 | 45.71573 | 45.80864 | 45.73753 | -0.09291304 | 0
13.95059 | 45.7248 | 45.79658 | 45.72542 | -0.07178479 | 0
13.96059 | 45.73988 | 45.78452 | 45.7133 | -0.0446438 | 0
13.97059 | 45.72242 | 45.77246 | 45.70118 | -0.05004009 | 0
13.98059 | 45.71383 | 45.76039 | 45.68905 | -0.04656365 | 0
13.99059 | 45.71544 | 45.74832 | 45.67692 | -0.0328845 | 0
14.00059 | 45.68561 | 45.73625 | 45.66479 | -0.05064264 | 0
14.01059 | 45.70996 | 45.72418 | 45.65266 | -0.01421808 | 0
14.02059 | 45.68948 | 45.7121 | 45.64052 | -0.02262083 | 0
14.03059 | 45.68134 | 45.70002 | 45.62839 | -0.01868089 | 0
14.04059 | 45.70625 | 45.68794 | 45.61624 | 0.01831173 | 0
14.05059 | 45.69557 | 45.67585 | 45.6041 | 0.01971703 | 0
14.06059 | 45.68838 | 45.66377 | 45.59195 | 0.02461499 | 0
14.07059 | 45.68899 | 45.65167 | 45.5798 | 0.03731561 | 0
14.08059 | 45.67075 | 45.63958 | 45.56765 | 0.03116889 | 0
14.09059 | 45.6949 | 45.62749 | 45.5555 | 0.06741481 | 0
14.10059 | 45.67125 | 45.61539 | 45.54334 | 0.05586337 | 0
14.11059 | 45.65536 | 45.60329 | 45.53118 | 0.05207457 | 0
14.12059 | 45.65236 | 45.59118 | 45.51901 | 0.06117839 | 0
14.13059 | 45.68714 | 45.57908 | 45.50685 | 0.1080648 | 0
14.14059 | 45.65806 | 45.56697 | 45.49468 | 0.09109388 | 0
14.15059 | 45.67812 | 45.55485 | 45.48251 | 0.1232655 | 0
14.16059 | 45.6514 | 45.54274 | 45.47033 | 0.1086598 | 0
14.17059 | 45.63426 | 45.53062 | 45.45816 | 0.1036366 | 0
14.18059 | 45.65332 | 45.5185 | 45.44598 | 0.1348161 | 0
14.19059 | 45.64895 | 45.50638 | 45.4338 | 0.1425681 | 0
14.20059 | 45.62684 | 45.49426 | 45.42161 | 0.1325827 | 0
14.21059 | 45.64186 | 45.48213 | 45.40942 | 0.1597298 | 0
14.22059 | 45.62554 | 45.47 | 45.39723 | 0.1555395 | 0
14.23059 | 45.63374 | 45.45787 | 45.38504 | 0.1758718 | 0
14.24059 | 45.60766 | 45.44573 | 45.37285 | 0.1619266 | 0
14.25059 | 45.60737 | 45.4336 | 45.36065 | 0.1737739 | 0
14.26058 | 45.63963 | 45.42147 | 45.34846 | 0.2181616 | 0
14.27058 | 45.61474 | 45.40933 | 45.33626 | 0.205414 | 0
14.28058 | 45.61065 | 45.39718 | 45.32405 | 0.2134689 | 0
14.29058 | 45.58168 | 45.38503 | 45.31185 | 0.1966464 | 0
14.30058 | 45.60282 | 45.37288 | 45.29963 | 0.2299363 | 0
14.31058 | 45.58241 | 45.36073 | 45.28742 | 0.2216787 | 0
14.32058 | 45.59055 | 45.34858 | 45.27521 | 0.2419736 | 0
14.33058 | 45.58923 | 45.33642 | 45.26299 | 0.252811 | 0
14.34058 | 45.58121 | 45.32426 | 45.25077 | 0.2569509 | 0
14.35058 | 45.59552 | 45.3121 | 45.23854 | 0.2834232 | 0
14.36058 | 45.57007 | 45.29993 | 45.22632 | 0.270138 | 0
14.37058 | 45.60006 | 45.28776 | 45.21409 | 0.3122953 | 0
14.38058 | 45.60852 | 45.2756 | 45.20186 | 0.332925 | 0
14.39058 | 45.58715 | 45.26342 | 45.18962 | 0.3237271 | 0
14.40058 | 45.57126 | 45.25125 | 45.17739 | 0.3200117 | 0
14.41058 | 45.60597 | 45.23907 | 45.16515 | 0.3668987 | 0
14.42058 | 45.57163 | 45.22689 | 45.15291 | 0.3447382 | 0
14.43058 | 45.59322 | 45.21471 | 45.14066 | 0.37851 | 0
14.44058 | 45.58543 | 45.20253 | 45.12842 | 0.3829043 | 0
14.45058 | 45.56647 | 45.19034 | 45.11617 | 0.376131 | 0
14.46058 | 45.58506 | 45.17815 | 45.10392 | 0.40691 | 0
14.47058 | 45.59445 | 45.16596 | 45.09166 | 0.4284915 | 0
14.48058 | 45.5724 | 45.15376 | 45.07941 | 0.4186353 | 0
14.49058 | 45.59545 | 45.14157 | 45.06715 | 0.4538815 | 0
14.50058 | 45.5833 | 45.12937 | 45.05489 | 0.4539301 | 0
14.51058 | 45.58207 | 45.11717 | 45.04263 | 0.4649011 | 0
14.52058 | 45.57313 | 45.10497 | 45.03036 | 0.4681644 | 0
14.53058 | 45.54976 | 45.09276 | 45.01809 | 0.457 | 0
14.54058 | 45.56587 | 45.08055 | 45.00582 | 0.485318 | 0
14.55058 | 45.57384 | 45.06834 | 44.99355 | 0.5054984 | 0
14.56058 | 45.53222 | 45.05613 | 44.98127 | 0.476091 | 0
14.57058 | 45.53449 | 45.04391 | 44.969 | 0.490576 | 0
14.58058 | 45.54513 | 45.0317 | 44.95671 | 0.5134333 | 0
14.59058 | 45.5292 | 45.01948 | 44.94443 | 0.5097229 | 0
14.60058 | 45.52655 | 45.00726 | 44.93215 | 0.5192948 | 0
14.61057 | 45.51438 | 44.99504 | 44.91987 | 0.5193368 | 0
14.62057 | 45.54293 | 44.98282 | 44.90758 | 0.5601133 | 0
14.63057 | 45.51274 | 44.97059 | 44.89529 | 0.5421521 | 0
14.64057 | 45.49044 | 44.95836 | 44.883 | 0.5320831 | 0
14.65057 | 45.49862 | 44.94612 | 44.8707 | 0.5524965 | 0
14.66057 | 45.48127 | 44.93389 | 44.8584 | 0.547382 | 0
14.67057 | 45.48185 | 44.92165 | 44.8461 | 0.5601999 | 0
14.68057 | 45.47541 | 44.90941 | 44.83379 | 0.566 | 0
14.69057 | 45.45172 | 44.89717 | 44.82149 | 0.5545523 | 0
14.70057 | 45.48159 | 44.88492 | 44.80918 | 0.5966669 | 0
14.71057 | 45.4805 | 44.87268 | 44.79687 | 0.6078237 | 0
14.72057 | 45.45924 | 44.86043 | 44.78456 | 0.5988127 | 0
14.73057 | 45.46457 | 44.84818 | 44.77224 | 0.616394 | 0
14.74057 | 45.45963 | 44.83592 | 44.75992 | 0.6237074 | 0
14.75057 | 45.47499 | 44.82367 | 44.7476 | 0.6513231 | 0
14.76057 | 45.47072 | 44.81141 | 44.73528 | 0.6593109 | 0
14.77057 | 45.43286 | 44.79915 | 44.72296 | 0.633711 | 0
14.78057 | 45.44556 | 44.78689 | 44.71063 | 0.6586732 | 0
14.79057 | 45.45439 | 44.77462 | 44.6983 | 0.6797676 | 0
14.80057 | 45.45705 | 44.76236 | 44.68597 | 0.6946942 | 0
14.81057 | 45.44839 | 44.75009 | 44.67364 | 0.6983029 | 0
14.82057 | 45.46459 | 44.73782 | 44.6613 | 0.7267738 | 0
14.83057 | 45.48804 | 44.72554 | 44.64896 | 0.7624969 | 0
14.84057 | 45.48612 | 44.71327 | 44.63662 | 0.7728521 | 0
14.85057 | 45.47373 | 44.70099 | 44.62428 | 0.7727394 | 0
14.86057 | 45.49718 | 44.68871 | 44.61193 | 0.8084689 | 0
14.87057 | 45.50192 | 44.67643 | 44.59959 | 0.8254904 | 0
14.88057 | 45.47566 | 44.66415 | 44.58724 | 0.8115141 | 0
14.89057 | 45.48597 | 44.65186 | 44.57489 | 0.83411 | 0
14.90057 | 45.4925 | 44.63957 | 44.56253 | 0.8529279 | 0
14.91057 | 45.5031 | 44.62728 | 44.55018 | 0.8758179 | 0
14.92057 | 45.49914 | 44.61499 | 44.53782 | 0.88415 | 0
14.93057 | 45.50637 | 44.6027 | 44.52546 | 0.9036742 | 0
14.94057 | 45.49905 | 44.5904 | 44.5131 | 0.9086505 | 0
14.95056 | 45.50955 | 44.57811 | 44.50075 | 0.9314365 | 0
14.96056 | 45.5171 | 44.56581 | 44.48838 | 0.951287 | 0
14.97056 | 45.52152 | 44.55351 | 44.47601 | 0.9680094 | 0
14.98056 | 45.51451 | 44.54121 | 44.46364 | 0.973304 | 0
14.99056 | 45.51742 | 44.5289 | 44.45127 | 0.9885205 | 0
15.00056 | 45.50203 | 44.51659 | 44.43889 | 0.9854391 | 0
15.01056 | 45.49242 | 44.50428 | 44.42651 | 0.9881398 | 0
15.02056 | 45.51592 | 44.49197 | 44.41414 | 1.023952 | 0
15.03056 | 45.50453 | 44.47965 | 44.40175 | 1.024877 | 0
15.04056 | 45.50496 | 44.46734 | 44.38937 | 1.037624 | 0
15.05056 | 45.4766 | 44.45502 | 44.37699 | 1.021583 | 0
15.06056 | 45.47934 | 44.4427 | 44.3646 | 1.036643 | 0
15.07056 | 45.49322 | 44.43037 | 44.35221 | 1.062846 | 0
15.08056 | 45.46617 | 44.41805 | 44.33982 | 1.048121 | 0
15.09056 | 45.4623 | 44.40572 | 44.32742 | 1.056577 | 0
15.10056 | 45.46674 | 44.39339 | 44.31503 | 1.073346 | 0
15.11056 | 45.45732 | 44.38106 | 44.30263 | 1.076257 | 0
15.12056 | 45.46164 | 44.36873 | 44.29023 | 1.092909 | 0
15.13056 | 45.43919 | 44.3564 | 44.27783 | 1.082794 | 0
15.14056 | 45.43829 | 44.34406 | 44.26542 | 1.09423 | 0
15.15056 | 45.44973 | 44.33172 | 44.25302 | 1.118009 | 0
15.16056 | 45.43234 | 44.31938 | 44.24061 | 1.112959 | 0
15.17056 | 45.44567 | 44.30704 | 44.2282 | 1.138631 | 0
15.18056 | 45.42119 | 44.29469 | 44.21579 | 1.126496 | 0
15.19056 | 45.44485 | 44.28235 | 44.20337 | 1.162502 | 0
15.20056 | 45.42571 | 44.27 | 44.19095 | 1.15571 | 0
15.21056 | 45.41154 | 44.25765 | 44.17854 | 1.15389 | 0
15.22056 | 45.40657 | 44.2453 | 44.16612 | 1.161272 | 0
15.23056 | 45.40641 | 44.23294 | 44.15369 | 1.173465 | 0
15.24056 | 45.39978 | 44.22059 | 44.14127 | 1.179191 | 0
15.25056 | 45.40327 | 44.20823 | 44.12884 | 1.195038 | 0
15.26056 | 45.38393 | 44.19587 | 44.11642 | 1.188058 | 0
15.27056 | 45.41563 | 44.18351 | 44.10399 | 1.232119 | 0
15.28056 | 45.40643 | 44.17115 | 44.09155 | 1.235282 | 0
15.29055 | 45.4008 | 44.1588 | 44.07913 | 1.242005 | 0
15.30055 | 45.39637 | 44.14643 | 44.0667 | 1.249942 | 0
15.31055 | 45.40019 | 44.13406 | 44.05426 | 1.26613 | 0
15.32055 | 45.40401 | 44.12169 | 44.04182 | 1.282321 | 0
15.33055 | 45.37906 | 44.10932 | 44.02938 | 1.269743 | 0
15.34055 | 45.37856 | 44.09694 | 44.01693 | 1.281617 | 0
15.35055 | 45.39462 | 44.08457 | 44.00449 | 1.310053 | 0
15.36055 | 45.37554 | 44.07219 | 43.99204 | 1.303351 | 0
15.37055 | 45.38428 | 44.05981 | 43.97959 | 1.32447 | 0
15.38055 | 45.39446 | 44.04743 | 43.96714 | 1.347032 | 0
15.39055 | 45.38796 | 44.03505 | 43.95469 | 1.352915 | 0
15.40055 | 45.38367 | 44.02266 | 43.94223 | 1.36101 | 0
15.41055 | 45.37993 | 44.01027 | 43.92978 | 1.369656 | 0
15.42055 | 45.42726 | 43.99789 | 43.91732 | 1.429375 | 0
15.43055 | 45.40852 | 43.98549 | 43.90486 | 1.423025 | 0
15.44055 | 45.37779 | 43.9731 | 43.89239 | 1.404687 | 0
15.45055 | 45.38883 | 43.96071 | 43.87993 | 1.428121 | 0
15.46055 | 45.38586 | 43.94831 | 43.86746 | 1.437546 | 0
15.47055 | 45.37925 | 43.93592 | 43.855 | 1.443333 | 0
15.48055 | 45.36051 | 43.92352 | 43.84253 | 1.436992 | 0
15.49055 | 45.38232 | 43.91112 | 43.83006 | 1.471203 | 0
15.50055 | 45.39207 | 43.89871 | 43.81758 | 1.493355 | 0
15.51055 | 45.37388 | 43.88631 | 43.80511 | 1.48757 | 0
15.52055 | 45.40084 | 43.8739 | 43.79263 | 1.526935 | 0
15.53055 | 45.40793 | 43.8615 | 43.78015 | 1.546433 | 0
15.54055 | 45.3774 | 43.84909 | 43.76767 | 1.528312 | 0
15.55055 | 45.38894 | 43.83668 | 43.75519 | 1.552263 | 0
15.56055 | 45.37848 | 43.82426 | 43.7427 | 1.554215 | 0
15.57055 | 45.39033 | 43.81185 | 43.73022 | 1.57848 | 0
15.58055 | 45.37348 | 43.79943 | 43.71773 | 1.574046 | 0
15.59055 | 45.37968 | 43.78702 | 43.70524 | 1.592663 | 0
15.60055 | 45.36804 | 43.7746 | 43.69275 | 1.593442 | 0
15.61055 | 45.38715 | 43.76218 | 43.68026 | 1.624973 | 0
15.62055 | 45.38824 | 43.74975 | 43.66776 | 1.638486 | 0
15.63055 | 45.3924 | 43.73733 | 43.65527 | 1.65507 | 0
15.64054 | 45.38582 | 43.72492 | 43.64278 | 1.660903 | 0
15.65054 | 45.37301 | 43.71249 | 43.63028 | 1.660521 | 0
15.66054 | 45.39365 | 43.70006 | 43.61778 | 1.69359 | 0
15.67054 | 45.39269 | 43.68763 | 43.60528 | 1.70506 | 0
15.68054 | 45.38098 | 43.6752 | 43.59277 | 1.705783 | 0
15.69054 | 45.40161 | 43.66276 | 43.58027 | 1.738847 | 0
15.70054 | 45.4203 | 43.65033 | 43.56776 | 1.769972 | 0
15.71054 | 45.39896 | 43.63789 | 43.55525 | 1.761069 | 0
15.72054 | 45.40588 | 43.62545 | 43.54274 | 1.780428 | 0
15.73054 | 45.41346 | 43.61301 | 43.53022 | 1.800448 | 0
15.74054 | 45.44716 | 43.60057 | 43.51771 | 1.84659 | 0
15.75054 | 45.40579 | 43.58813 | 43.50519 | 1.817663 | 0
15.76054 | 45.41231 | 43.57568 | 43.49267 | 1.836628 | 0
15.77054 | 45.42563 | 43.56324 | 43.48015 | 1.862394 | 0
15.78054 | 45.42571 | 43.55079 | 43.46763 | 1.874922 | 0
15.79054 | 45.39973 | 43.53834 | 43.45511 | 1.861392 | 0
15.80054 | 45.43196 | 43.52589 | 43.44258 | 1.906073 | 0
15.81054 | 45.44607 | 43.51343 | 43.43006 | 1.932635 | 0
15.82054 | 45.4536 | 43.50098 | 43.41753 | 1.952619 | 0
15.83054 | 45.45654 | 43.48853 | 43.405 | 1.968015 | 0
15.84054 | 45.47856 | 43.47607 | 43.39247 | 2.002492 | 0
15.85054 | 45.47955 | 43.46361 | 43.37993 | 2.015941 | 0
15.86054 | 45.42682 | 43.45115 | 43.3674 | 1.975671 | 0
15.87054 | 45.43543 | 43.43869 | 43.35486 | 1.996742 | 0
15.88054 | 45.44908 | 43.42622 | 43.34233 | 2.022855 | 0
15.89054 | 45.45423 | 43.41376 | 43.32979 | 2.04047 | 0
15.90054 | 45.43179 | 43.40129 | 43.31725 | 2.030496 | 0
15.91054 | 45.44618 | 43.38883 | 43.3047 | 2.057353 | 0
15.92054 | 45.43645 | 43.37636 | 43.29216 | 2.060092 | 0
15.93054 | 45.44407 | 43.36389 | 43.27961 | 2.080183 | 0
15.94054 | 45.40578 | 43.35142 | 43.26707 | 2.054364 | 0
15.95054 | 45.45116 | 43.33894 | 43.25452 | 2.112218 | 0
15.96054 | 45.4352 | 43.32647 | 43.24197 | 2.108732 | 0
15.97054 | 45.37754 | 43.31399 | 43.22942 | 2.063548 | 0
15.98053 | 45.41214 | 43.30153 | 43.21688 | 2.110613 | 0
15.99053 | 45.41512 | 43.28905 | 43.20432 | 2.126072 | 0
16.00053 | 45.38623 | 43.27657 | 43.19177 | 2.109663 | 0
16.01053 | 45.39796 | 43.26409 | 43.17921 | 2.133874 | 0
16.02053 | 45.38517 | 43.2516 | 43.16665 | 2.133568 | 0
16.03053 | 45.38519 | 43.23912 | 43.15409 | 2.146072 | 0
16.04053 | 45.35979 | 43.22663 | 43.14153 | 2.133158 | 0
16.05053 | 45.38626 | 43.21414 | 43.12896 | 2.172115 | 0
16.06053 | 45.40515 | 43.20166 | 43.1164 | 2.203494 | 0
16.07053 | 45.34347 | 43.18917 | 43.10383 | 2.154304 | 0
16.08053 | 45.38807 | 43.17667 | 43.09126 | 2.211395 | 0
16.09053 | 45.34432 | 43.16418 | 43.07869 | 2.180138 | 0
16.10053 | 45.36013 | 43.15169 | 43.06612 | 2.208442 | 0
16.11053 | 45.36279 | 43.13919 | 43.05355 | 2.223598 | 0
16.12053 | 45.36847 | 43.1267 | 43.04098 | 2.241774 | 0
16.13053 | 45.34949 | 43.1142 | 43.0284 | 2.235292 | 0
16.14053 | 45.37218 | 43.1017 | 43.01582 | 2.270482 | 0
16.15053 | 45.36302 | 43.0892 | 43.00325 | 2.273822 | 0
16.16053 | 45.39 | 43.0767 | 42.99067 | 2.313304 | 0
16.17053 | 45.37218 | 43.06419 | 42.97809 | 2.307988 | 0
16.18053 | 45.33366 | 43.05169 | 42.9655 | 2.281972 | 0
16.19053 | 45.36224 | 43.03918 | 42.95292 | 2.323058 | 0
16.20053 | 45.36397 | 43.02667 | 42.94033 | 2.337295 | 0
16.21053 | 45.3658 | 43.01417 | 42.92775 | 2.351634 | 0
16.22053 | 45.38188 | 43.00166 | 42.91516 | 2.380224 | 0
16.23053 | 45.39287 | 42.98915 | 42.90257 | 2.403725 | 0
16.24053 | 45.40566 | 42.97663 | 42.88998 | 2.429027 | 0
16.25053 | 45.42452 | 42.96412 | 42.87739 | 2.4604 | 0
16.26053 | 45.41875 | 42.9516 | 42.86479 | 2.467145 | 0
16.27053 | 45.41459 | 42.93909 | 42.8522 | 2.475501 | 0
16.28053 | 45.38015 | 42.92657 | 42.8396 | 2.453578 | 0
16.29053 | 45.38841 | 42.91405 | 42.82701 | 2.474357 | 0
16.30053 | 45.41792 | 42.90153 | 42.81441 | 2.516387 | 0
16.31053 | 45.39506 | 42.88901 | 42.80181 | 2.506047 | 0
16.32052 | 45.39518 | 42.8765 | 42.78922 | 2.518677 | 0
16.33052 | 45.39658 | 42.86398 | 42.77662 | 2.5326 | 0
16.34052 | 45.43929 | 42.85146 | 42.76401 | 2.587835 | 0
16.35052 | 45.43268 | 42.83893 | 42.75141 | 2.593751 | 0
16.36052 | 45.47229 | 42.8264 | 42.7388 | 2.645888 | 0
16.37052 | 45.45694 | 42.81387 | 42.72619 | 2.643066 | 0
16.38052 | 45.48113 | 42.80135 | 42.71358 | 2.679785 | 0
16.39052 | 45.42292 | 42.78881 | 42.70097 | 2.634105 | 0
16.40052 | 45.49165 | 42.77628 | 42.68836 | 2.715367 | 0
16.41052 | 45.47506 | 42.76375 | 42.67575 | 2.71131 | 0
16.42052 | 45.46883 | 42.75122 | 42.66313 | 2.717614 | 0
16.43052 | 45.49183 | 42.73868 | 42.65052 | 2.753149 | 0
16.44052 | 45.49696 | 42.72615 | 42.6379 | 2.770815 | 0
16.45052 | 45.50182 | 42.71361 | 42.62528 | 2.788212 | 0
16.46052 | 45.54309 | 42.70107 | 42.61267 | 2.842021 | 0
16.47052 | 45.53142 | 42.68853 | 42.60004 | 2.84289 | 0
16.48052 | 45.51457 | 42.67599 | 42.58742 | 2.838581 | 0
16.49052 | 45.50629 | 42.66345 | 42.5748 | 2.842843 | 0
16.50052 | 45.48462 | 42.6509 | 42.56218 | 2.833715 | 0
16.51052 | 45.50751 | 42.63836 | 42.54955 | 2.869149 | 0
16.52052 | 45.50591 | 42.62582 | 42.53692 | 2.880095 | 0
16.53052 | 45.50495 | 42.61327 | 42.5243 | 2.891681 | 0
16.54052 | 45.51211 | 42.60072 | 42.51167 | 2.911388 | 0
16.55052 | 45.55289 | 42.58817 | 42.49904 | 2.964716 | 0
16.56052 | 45.57165 | 42.57562 | 42.48641 | 2.996026 | 0
16.57052 | 45.56821 | 42.56307 | 42.47377 | 3.005136 | 0
16.58052 | 45.5717 | 42.55052 | 42.46114 | 3.021178 | 0
16.59052 | 45.55768 | 42.53797 | 42.44851 | 3.01971 | 0
16.60052 | 45.55096 | 42.52542 | 42.43587 | 3.025544 | 0
16.61052 | 45.53624 | 42.51286 | 42.42323 | 3.023378 | 0
16.62052 | 45.531 | 42.50031 | 42.41059 | 3.030694 | 0
16.63052 | 45.53767 | 42.48775 | 42.39796 | 3.049921 | 0
16.64052 | 45.53979 | 42.47519 | 42.38531 | 3.064598 | 0
16.65052 | 45.54971 | 42.46263 | 42.37267 | 3.087077 | 0
16.66052 | 45.56918 | 42.45007 | 42.36003 | 3.119107 | 0
16.67051 | 45.5587 | 42.43753 | 42.3474 | 3.121175 | 0
16.68051 | 45.56663 | 42.42496 | 42.33475 | 3.141667 | 0
16.69051 | 45.55016 | 42.4124 | 42.32211 | 3.137759 | 0
16.70051 | 45.51703 | 42.39984 | 42.30946 | 3.117193 | 0
16.71051 | 45.54601 | 42.38727 | 42.29681 | 3.158738 | 0
16.72051 | 45.51521 | 42.37471 | 42.28416 | 3.140503 | 0
16.73051 | 45.51529 | 42.36214 | 42.27151 | 3.15315 | 0
16.74051 | 45.54471 | 42.34957 | 42.25886 | 3.195138 | 0
16.75051 | 45.52225 | 42.337 | 42.24621 | 3.185246 | 0
16.76051 | 45.53624 | 42.32443 | 42.23355 | 3.211806 | 0
16.77051 | 45.57539 | 42.31186 | 42.2209 | 3.263526 | 0
16.78051 | 45.55913 | 42.29929 | 42.20824 | 3.259837 | 0
16.79051 | 45.54867 | 42.28672 | 42.19559 | 3.26195 | 0
16.80051 | 45.54635 | 42.27415 | 42.18293 | 3.272203 | 0
16.81051 | 45.50273 | 42.26157 | 42.17027 | 3.241157 | 0
16.82051 | 45.5357 | 42.249 | 42.15761 | 3.286702 | 0
16.83051 | 45.50363 | 42.23642 | 42.14495 | 3.267208 | 0
16.84051 | 45.5203 | 42.22385 | 42.13229 | 3.296455 | 0
16.85051 | 45.52593 | 42.21127 | 42.11962 | 3.314662 | 0
16.86051 | 45.48915 | 42.19869 | 42.10696 | 3.290461 | 0
16.87051 | 45.55609 | 42.18611 | 42.0943 | 3.36998 | 0
16.88051 | 45.54495 | 42.17353 | 42.08163 | 3.371421 | 0
16.89051 | 45.52452 | 42.16095 | 42.06896 | 3.363572 | 0
16.90051 | 45.52098 | 42.14837 | 42.05629 | 3.372614 | 0
16.91051 | 45.48962 | 42.13578 | 42.04363 | 3.353837 | 0
16.92051 | 45.47963 | 42.1232 | 42.03096 | 3.356431 | 0
16.93051 | 45.47908 | 42.11061 | 42.01828 | 3.368466 | 0
16.94051 | 45.47573 | 42.09803 | 42.00561 | 3.377701 | 0
16.95051 | 45.46285 | 42.08544 | 41.99294 | 3.377408 | 0
16.96051 | 45.45858 | 42.07286 | 41.98027 | 3.385725 | 0
16.97051 | 45.49433 | 42.06027 | 41.96759 | 3.434063 | 0
16.98051 | 45.48349 | 42.04768 | 41.95492 | 3.435812 | 0
16.99051 | 45.45883 | 42.03509 | 41.94224 | 3.423741 | 0
17.00051 | 45.46249 | 42.0225 | 41.92956 | 3.439992 | 0
17.0105 | 45.45876 | 42.00992 | 41.9169 | 3.44884 | 0
17.0205 | 45.4133 | 41.99733 | 41.90422 | 3.415972 | 0
17.0305 | 45.43041 | 41.98473 | 41.89154 | 3.445675 | 0
17.0405 | 45.4448 | 41.97214 | 41.87885 | 3.472659 | 0
17.0505 | 45.42304 | 41.95955 | 41.86617 | 3.463493 | 0
17.0605 | 45.42547 | 41.94695 | 41.85349 | 3.478518 | 0
17.0705 | 45.45071 | 41.93436 | 41.84081 | 3.516354 | 0
17.0805 | 45.44206 | 41.92176 | 41.82812 | 3.520301 | 0
17.0905 | 45.4471 | 41.90916 | 41.81543 | 3.537938 | 0
17.1005 | 45.4262 | 41.89656 | 41.80275 | 3.529637 | 0
17.1105 | 45.43213 | 41.88396 | 41.79006 | 3.548165 | 0
17.1205 | 45.40936 | 41.87136 | 41.77737 | 3.537995 | 0
17.1305 | 45.39234 | 41.85876 | 41.76468 | 3.533576 | 0
17.1405 | 45.41536 | 41.84616 | 41.75199 | 3.569197 | 0
17.1505 | 45.42176 | 41.83356 | 41.7393 | 3.588199 | 0
17.1605 | 45.416 | 41.82096 | 41.72661 | 3.595041 | 0
17.1705 | 45.43692 | 41.80836 | 41.71392 | 3.628564 | 0
17.1805 | 45.42921 | 41.79575 | 41.70122 | 3.633458 | 0
17.1905 | 45.45217 | 41.78315 | 41.68853 | 3.669023 | 0
17.2005 | 45.43736 | 41.77054 | 41.67584 | 3.666818 | 0
17.2105 | 45.42717 | 41.75794 | 41.66314 | 3.669234 | 0
17.2205 | 45.43613 | 41.74533 | 41.65044 | 3.690801 | 0
17.2305 | 45.40407 | 41.73272 | 41.63775 | 3.671348 | 0
17.2405 | 45.40103 | 41.72011 | 41.62505 | 3.680917 | 0
17.2505 | 45.42503 | 41.7075 | 41.61235 | 3.717525 | 0
17.2605 | 45.44915 | 41.6949 | 41.59965 | 3.754255 | 0
17.2705 | 45.43449 | 41.68229 | 41.58695 | 3.752205 | 0
17.2805 | 45.44077 | 41.66967 | 41.57425 | 3.771095 | 0
17.2905 | 45.4302 | 41.65706 | 41.56154 | 3.773137 | 0
17.3005 | 45.45412 | 41.64445 | 41.54884 | 3.809669 | 0
17.3105 | 45.4186 | 41.63184 | 41.53614 | 3.786761 | 0
17.3205 | 45.43823 | 41.61923 | 41.52343 | 3.819004 | 0
17.3305 | 45.417 | 41.60661 | 41.51073 | 3.810388 | 0
17.3405 | 45.41138 | 41.59688 | 41.49802 | 3.814498 | 0
17.3505 | 45.40834 | 41.58427 | 41.48532 | 3.824072 | 0
17.36049 | 45.41399 | 41.57167 | 41.47262 | 3.842323 | 0
17.37049 | 45.42652 | 41.55905 | 41.45991 | 3.867468 | 0
17.38049 | 45.42256 | 41.54644 | 41.4472 | 3.876123 | 0
17.39049 | 45.43176 | 41.53382 | 41.43449 | 3.897939 | 0
17.40049 | 45.41637 | 41.5212 | 41.42178 | 3.895165 | 0
17.41049 | 45.4106 | 41.50859 | 41.40907 | 3.902012 | 0
17.42049 | 45.40623 | 41.49597 | 41.39636 | 3.910259 | 0
17.43049 | 45.37811 | 41.48335 | 41.38365 | 3.894757 | 0
17.44049 | 45.37593 | 41.47073 | 41.37094 | 3.905196 | 0
17.45049 | 45.38207 | 41.45811 | 41.35822 | 3.923955 | 0
17.46049 | 45.36933 | 41.4455 | 41.34551 | 3.923835 | 0
17.47049 | 45.40808 | 41.43288 | 41.33279 | 3.975205 | 0
17.48049 | 45.38454 | 41.42025 | 41.32008 | 3.964286 | 0
17.49049 | 45.37533 | 41.40763 | 41.30736 | 3.967697 | 0
17.50049 | 45.38614 | 41.39501 | 41.29464 | 3.991129 | 0
17.51049 | 45.38641 | 41.38239 | 41.28193 | 4.004021 | 0
17.52049 | 45.34309 | 41.36977 | 41.26921 | 3.973324 | 0
17.53049 | 45.3303 | 41.35714 | 41.25649 | 3.973157 | 0
17.54049 | 45.31386 | 41.34452 | 41.24377 | 3.969341 | 0
17.55049 | 45.34282 | 41.3319 | 41.23105 | 4.010925 | 0
17.56049 | 45.29826 | 41.31927 | 41.21833 | 3.97899 | 0
17.57049 | 45.33372 | 41.30665 | 41.20561 | 4.027075 | 0
17.58049 | 45.32937 | 41.29402 | 41.19289 | 4.035351 | 0
17.59049 | 45.29572 | 41.28139 | 41.18016 | 4.014327 | 0
17.60049 | 45.32675 | 41.26877 | 41.16744 | 4.057983 | 0
17.61049 | 45.30423 | 41.25614 | 41.15472 | 4.04809 | 0
17.62049 | 45.29939 | 41.24351 | 41.14199 | 4.055878 | 0
17.63049 | 45.24418 | 41.23088 | 41.12927 | 4.013296 | 0
17.64049 | 45.24821 | 41.21826 | 41.11654 | 4.029954 | 0
17.65049 | 45.24463 | 41.20563 | 41.10381 | 4.039003 | 0
17.66049 | 45.21993 | 41.193 | 41.09109 | 4.026932 | 0
17.67049 | 45.26329 | 41.18037 | 41.07836 | 4.082922 | 0
17.68049 | 45.21428 | 41.16774 | 41.06563 | 4.046542 | 0
17.69049 | 45.22318 | 41.15511 | 41.0529 | 4.068072 | 0
17.70048 | 45.23936 | 41.14249 | 41.04019 | 4.096871 | 0
17.71048 | 45.22769 | 41.12986 | 41.02746 | 4.097832 | 0
17.72048 | 45.22391 | 41.11723 | 41.01473 | 4.106684 | 0
17.73048 | 45.17763 | 41.10459 | 41.002 | 4.073036 | 0
17.74048 | 45.15094 | 41.09196 | 40.98927 | 4.058978 | 0
17.75048 | 45.16383 | 41.07933 | 40.97653 | 4.084501 | 0
17.76048 | 45.16516 | 41.0667 | 40.9638 | 4.098464 | 0
17.77048 | 45.19124 | 41.05406 | 40.95107 | 4.137178 | 0
17.78048 | 45.14937 | 41.04143 | 40.93834 | 4.107942 | 0
17.79048 | 45.14996 | 41.02879 | 40.9256 | 4.121166 | 0
17.80048 | 45.16312 | 41.01616 | 40.91287 | 4.146961 | 0
17.81048 | 45.1584 | 41.00352 | 40.90013 | 4.154876 | 0
17.82048 | 45.14081 | 40.99089 | 40.8874 | 4.149921 | 0
17.83048 | 45.144 | 40.97825 | 40.87466 | 4.165747 | 0
17.84048 | 45.07884 | 40.96562 | 40.86193 | 4.113222 | 0
17.85048 | 45.08831 | 40.95298 | 40.84919 | 4.135329 | 0
17.86048 | 45.09922 | 40.94034 | 40.83645 | 4.158875 | 0
17.87048 | 45.10773 | 40.92771 | 40.82372 | 4.180022 | 0
17.88048 | 45.09281 | 40.91507 | 40.81098 | 4.177739 | 0
17.89048 | 45.10178 | 40.90243 | 40.79824 | 4.199347 | 0
17.90048 | 45.08649 | 40.8898 | 40.7855 | 4.196695 | 0
17.91048 | 45.08606 | 40.87716 | 40.77276 | 4.208903 | 0
17.92048 | 45.07201 | 40.86452 | 40.76002 | 4.207491 | 0
17.93048 | 45.07163 | 40.85188 | 40.74728 | 4.21975 | 0
17.94048 | 45.00276 | 40.83924 | 40.73454 | 4.163519 | 0
17.95048 | 45.00216 | 40.8266 | 40.7218 | 4.175558 | 0
17.96048 | 45.04214 | 40.81396 | 40.70906 | 4.228177 | 0
17.97048 | 45.0227 | 40.80132 | 40.69632 | 4.221377 | 0
17.98048 | 45.01628 | 40.78868 | 40.68357 | 4.227597 | 0
17.99048 | 44.98645 | 40.77604 | 40.67083 | 4.210407 | 0
18.00048 | 44.98207 | 40.7634 | 40.65809 | 4.218667 | 0
18.01048 | 44.98911 | 40.75076 | 40.64535 | 4.238348 | 0
18.02048 | 44.95442 | 40.73812 | 40.6326 | 4.216299 | 0
18.03048 | 44.95679 | 40.72548 | 40.61986 | 4.23131 | 0
18.04047 | 44.87728 | 40.71285 | 40.60713 | 4.164429 | 0
18.05047 | 44.89912 | 40.70021 | 40.59438 | 4.19891 | 0
18.06047 | 44.92108 | 40.68757 | 40.58164 | 4.233512 | 0
18.07047 | 44.90077 | 40.67493 | 40.56889 | 4.225844 | 0
18.08047 | 44.86736 | 40.66228 | 40.55615 | 4.205076 | 0
18.09047 | 44.86511 | 40.64964 | 40.5434 | 4.215468 | 0
18.10047 | 44.85589 | 40.637 | 40.53065 | 4.21889 | 0
18.11047 | 44.85772 | 40.62436 | 40.51791 | 4.233363 | 0
18.12047 | 44.82342 | 40.61171 | 40.50516 | 4.211706 | 0
18.13047 | 44.8319 | 40.59907 | 40.49241 | 4.232829 | 0
18.14047 | 44.76565 | 40.58643 | 40.47966 | 4.179222 | 0
18.15047 | 44.77029 | 40.57378 | 40.46692 | 4.196505 | 0
18.16047 | 44.80257 | 40.56114 | 40.45417 | 4.241429 | 0
18.17047 | 44.78129 | 40.5485 | 40.44142 | 4.232792 | 0
18.18047 | 44.76672 | 40.53585 | 40.42867 | 4.230866 | 0
18.19047 | 44.74928 | 40.52321 | 40.41592 | 4.22607 | 0
18.20047 | 44.73485 | 40.51057 | 40.40317 | 4.224284 | 0
18.21047 | 44.75251 | 40.49792 | 40.39042 | 4.254588 | 0
18.22047 | 44.71404 | 40.48528 | 40.37767 | 4.228762 | 0
18.23047 | 44.71288 | 40.47263 | 40.36492 | 4.240246 | 0
18.24047 | 44.6339 | 40.45999 | 40.35217 | 4.173911 | 0
18.25047 | 44.68143 | 40.44735 | 40.33942 | 4.234085 | 0
18.26047 | 44.67188 | 40.4347 | 40.32667 | 4.23718 | 0
18.27047 | 44.66286 | 40.42206 | 40.31392 | 4.240804 | 0
18.28047 | 44.65038 | 40.40941 | 40.30116 | 4.240969 | 0
18.29047 | 44.62251 | 40.39677 | 40.28841 | 4.225744 | 0
18.30047 | 44.62899 | 40.38412 | 40.27566 | 4.244869 | 0
18.31047 | 44.59046 | 40.37148 | 40.26291 | 4.218984 | 0
18.32047 | 44.60944 | 40.35883 | 40.25015 | 4.250609 | 0
18.33047 | 44.56098 | 40.34619 | 40.2374 | 4.214794 | 0
18.34047 | 44.51552 | 40.33354 | 40.22465 | 4.181979 | 0
18.35047 | 44.56125 | 40.3209 | 40.2119 | 4.240354 | 0
18.36047 | 44.53544 | 40.30825 | 40.19914 | 4.227189 | 0
18.37047 | 44.52562 | 40.29561 | 40.18639 | 4.230014 | 0
18.38047 | 44.49604 | 40.28296 | 40.17363 | 4.21308 | 0
18.39046 | 44.48799 | 40.27033 | 40.16089 | 4.217662 | 0
18.40046 | 44.46986 | 40.25768 | 40.14814 | 4.212178 | 0
18.41046 | 44.45343 | 40.24504 | 40.13538 | 4.208393 | 0
18.42046 | 44.45475 | 40.23239 | 40.12263 | 4.222358 | 0
18.43046 | 44.41187 | 40.21975 | 40.10988 | 4.192124 | 0
18.44046 | 44.36772 | 40.2071 | 40.09712 | 4.160619 | 0
18.45046 | 44.38434 | 40.19446 | 40.08437 | 4.189884 | 0
18.46046 | 44.39982 | 40.18181 | 40.07161 | 4.21801 | 0
18.47046 | 44.3662 | 40.16917 | 40.05885 | 4.197035 | 0
18.48046 | 44.32528 | 40.15652 | 40.0461 | 4.16876 | 0
18.49046 | 44.34674 | 40.14387 | 40.03334 | 4.202865 | 0
18.50046 | 44.32474 | 40.13123 | 40.02059 | 4.19351 | 0
18.51046 | 44.2843 | 40.11858 | 40.00783 | 4.165715 | 0
18.52046 | 44.32297 | 40.10594 | 39.99508 | 4.217031 | 0
18.53046 | 44.26824 | 40.09329 | 39.98232 | 4.174946 | 0
18.54046 | 44.18574 | 40.08065 | 39.96956 | 4.10509 | 0
18.55046 | 44.26089 | 40.068 | 39.95681 | 4.192885 | 0
18.56046 | 44.22061 | 40.05536 | 39.94405 | 4.16525 | 0
18.57046 | 44.20158 | 40.04272 | 39.93129 | 4.158865 | 0
18.58046 | 44.18857 | 40.03007 | 39.91854 | 4.1585 | 0
18.59046 | 44.19591 | 40.01743 | 39.90578 | 4.178484 | 0
18.60046 | 44.16507 | 40.00478 | 39.89302 | 4.160289 | 0
18.61046 | 44.14178 | 39.99214 | 39.88027 | 4.149643 | 0
18.62046 | 44.18233 | 39.97949 | 39.86751 | 4.202837 | 0
18.63046 | 44.1085 | 39.96685 | 39.85475 | 4.141651 | 0
18.64046 | 44.10006 | 39.9542 | 39.842 | 4.145856 | 0
18.65046 | 44.09717 | 39.94156 | 39.82924 | 4.155609 | 0
18.66046 | 44.06492 | 39.92892 | 39.81648 | 4.136003 | 0
18.67046 | 44.07062 | 39.91627 | 39.80373 | 4.154347 | 0
18.68046 | 44.0311 | 39.90363 | 39.79097 | 4.12747 | 0
18.69046 | 44.03222 | 39.89099 | 39.77821 | 4.141234 | 0
18.70046 | 44.03343 | 39.87834 | 39.76545 | 4.155087 | 0
18.71046 | 43.99566 | 39.8657 | 39.7527 | 4.12996 | 0
18.72046 | 44.00666 | 39.85306 | 39.73994 | 4.153603 | 0
18.73045 | 43.98893 | 39.84043 | 39.72719 | 4.148503 | 0
18.74045 | 43.9208 | 39.82778 | 39.71444 | 4.093016 | 0
18.75045 | 43.95177 | 39.81514 | 39.70168 | 4.136628 | 0
18.76045 | 43.90155 | 39.8025 | 39.68892 | 4.099051 | 0
18.77045 | 43.90225 | 39.78986 | 39.67617 | 4.112393 | 0
18.78045 | 43.87197 | 39.77722 | 39.66341 | 4.094755 | 0
18.79045 | 43.88053 | 39.76457 | 39.65065 | 4.115956 | 0
18.80045 | 43.85399 | 39.75193 | 39.63789 | 4.102058 | 0
18.81045 | 43.81505 | 39.73929 | 39.62514 | 4.075759 | 0
18.82045 | 43.82426 | 39.72665 | 39.61238 | 4.09761 | 0
18.83045 | 43.79906 | 39.71401 | 39.59962 | 4.085051 | 0
18.84045 | 43.76256 | 39.70137 | 39.58686 | 4.061192 | 0
18.85045 | 43.75164 | 39.68873 | 39.57411 | 4.062912 | 0
18.86045 | 43.74842 | 39.67609 | 39.56135 | 4.072332 | 0
18.87045 | 43.68376 | 39.66345 | 39.54859 | 4.020312 | 0
18.88045 | 43.69698 | 39.65081 | 39.53584 | 4.046172 | 0
18.89045 | 43.68771 | 39.63817 | 39.52308 | 4.049541 | 0
18.90045 | 43.67035 | 39.62553 | 39.51032 | 4.044821 | 0
18.91045 | 43.64289 | 39.61289 | 39.49757 | 4.03 | 0
18.92045 | 43.64387 | 39.60025 | 39.48481 | 4.043618 | 0
18.93045 | 43.61549 | 39.58761 | 39.47205 | 4.027877 | 0
18.94045 | 43.57583 | 39.57498 | 39.4593 | 4.000855 | 0
18.95045 | 43.57762 | 39.56234 | 39.44654 | 4.015283 | 0
18.96045 | 43.5554 | 39.5497 | 39.43378 | 4.0057 | 0
18.97045 | 43.5365 | 39.53706 | 39.42103 | 3.999437 | 0
18.98045 | 43.49917 | 39.52443 | 39.40827 | 3.974744 | 0
18.99045 | 43.49832 | 39.51179 | 39.39551 | 3.986531 | 0
19.00045 | 43.47646 | 39.49915 | 39.38276 | 3.977307 | 0
19.01045 | 43.46509 | 39.48652 | 39.37 | 3.978574 | 0
19.02045 | 43.44296 | 39.47388 | 39.35725 | 3.969079 | 0
19.03045 | 43.41501 | 39.46125 | 39.34449 | 3.953765 | 0
19.04045 | 43.37229 | 39.44861 | 39.33174 | 3.92368 | 0
19.05045 | 43.39062 | 39.43598 | 39.31898 | 3.954645 | 0
19.06045 | 43.36634 | 39.42334 | 39.30623 | 3.942999 | 0
19.07044 | 43.33967 | 39.41072 | 39.29348 | 3.92895 | 0
19.08044 | 43.30807 | 39.39809 | 39.28073 | 3.909984 | 0
19.09044 | 43.29768 | 39.38545 | 39.26797 | 3.912228 | 0
19.10044 | 43.26012 | 39.37282 | 39.25522 | 3.887301 | 0
19.11044 | 43.23619 | 39.36019 | 39.24247 | 3.876003 | 0
19.12044 | 43.27646 | 39.34755 | 39.22971 | 3.928906 | 0
19.13044 | 43.17815 | 39.33492 | 39.21696 | 3.843228 | 0
19.14044 | 43.17987 | 39.32229 | 39.2042 | 3.857579 | 0
19.15044 | 43.17012 | 39.30966 | 39.19145 | 3.86046 | 0
19.16044 | 43.14947 | 39.29703 | 39.1787 | 3.852441 | 0
19.17044 | 43.12802 | 39.2844 | 39.16594 | 3.843621 | 0
19.18044 | 43.09443 | 39.27177 | 39.15319 | 3.822661 | 0
19.19044 | 43.07715 | 39.25914 | 39.14044 | 3.818011 | 0
19.20044 | 43.02903 | 39.24651 | 39.12769 | 3.78252 | 0
19.21044 | 43.00736 | 39.23388 | 39.11493 | 3.773479 | 0
19.22044 | 43.04092 | 39.22125 | 39.10218 | 3.819667 | 0
19.23044 | 42.96801 | 39.20863 | 39.08943 | 3.759385 | 0
19.24044 | 42.94133 | 39.196 | 39.07668 | 3.745332 | 0
19.25044 | 42.91986 | 39.18337 | 39.06393 | 3.736489 | 0
19.26044 | 42.91746 | 39.17074 | 39.05118 | 3.746716 | 0
19.27044 | 42.89301 | 39.15812 | 39.03843 | 3.734892 | 0
19.28044 | 42.86215 | 39.14549 | 39.02568 | 3.716658 | 0
19.29044 | 42.84639 | 39.13287 | 39.01292 | 3.713523 | 0
19.30044 | 42.82279 | 39.12024 | 39.00017 | 3.702548 | 0
19.31044 | 42.81176 | 39.10762 | 38.98743 | 3.704142 | 0
19.32044 | 42.77752 | 39.09499 | 38.97468 | 3.682526 | 0
19.33044 | 42.73631 | 39.08237 | 38.96193 | 3.653939 | 0
19.34044 | 42.71975 | 39.06975 | 38.94918 | 3.650002 | 0
19.35044 | 42.69388 | 39.05713 | 38.93643 | 3.636754 | 0
19.36044 | 42.68036 | 39.0445 | 38.92368 | 3.635856 | 0
19.37044 | 42.63523 | 39.03188 | 38.91093 | 3.603347 | 0
19.38044 | 42.61634 | 39.01926 | 38.89818 | 3.597078 | 0
19.39044 | 42.58819 | 39.00664 | 38.88544 | 3.581549 | 0
19.40044 | 42.5865 | 38.99402 | 38.87269 | 3.592478 | 0
19.41044 | 42.57057 | 38.9814 | 38.85994 | 3.589168 | 0
19.42043 | 42.5058 | 38.9688 | 38.84721 | 3.537004 | 0
19.43043 | 42.4965 | 38.95618 | 38.83446 | 3.540322 | 0
19.44043 | 42.44373 | 38.94356 | 38.82172 | 3.50017 | 0
19.45043 | 42.44642 | 38.93094 | 38.80897 | 3.515477 | 0
19.46043 | 42.41014 | 38.91833 | 38.79623 | 3.491813 | 0
19.47043 | 42.39065 | 38.90571 | 38.78348 | 3.48494 | 0
19.48043 | 42.3535 | 38.89309 | 38.77074 | 3.460405 | 0
19.49043 | 42.34187 | 38.88048 | 38.75799 | 3.46139 | 0
19.50043 | 42.32013 | 38.86787 | 38.74525 | 3.452264 | 0
19.51043 | 42.32959 | 38.85525 | 38.73251 | 3.474338 | 0
19.52043 | 42.22498 | 38.84264 | 38.71976 | 3.382341 | 0
19.53043 | 42.2109 | 38.83003 | 38.70702 | 3.380874 | 0
19.54043 | 42.19869 | 38.81741 | 38.69428 | 3.381276 | 0
19.55043 | 42.16664 | 38.8048 | 38.68154 | 3.361837 | 0
19.56043 | 42.16161 | 38.79219 | 38.66879 | 3.369418 | 0
19.57043 | 42.11804 | 38.77958 | 38.65605 | 3.338459 | 0
19.58043 | 42.11405 | 38.76697 | 38.64331 | 3.347078 | 0
19.59043 | 42.08951 | 38.75436 | 38.63057 | 3.335147 | 0
19.60043 | 42.08831 | 38.74175 | 38.61783 | 3.346556 | 0
19.61043 | 42.04539 | 38.72915 | 38.60509 | 3.316243 | 0
19.62043 | 42.00647 | 38.71654 | 38.59235 | 3.28993 | 0
19.63043 | 41.98681 | 38.70393 | 38.57961 | 3.282877 | 0
19.64043 | 41.96784 | 38.69133 | 38.56688 | 3.276513 | 0
19.65043 | 41.95139 | 38.67872 | 38.55414 | 3.272668 | 0
19.66043 | 41.9043 | 38.66612 | 38.5414 | 3.238183 | 0
19.67043 | 41.90345 | 38.65351 | 38.52866 | 3.249937 | 0
19.68043 | 41.88914 | 38.64091 | 38.51593 | 3.24823 | 0
19.69043 | 41.87129 | 38.62831 | 38.50319 | 3.242982 | 0
19.70043 | 41.841 | 38.61571 | 38.49046 | 3.225294 | 0
19.71043 | 41.8394 | 38.6031 | 38.47772 | 3.236296 | 0
19.72043 | 41.79193 | 38.5905 | 38.46499 | 3.201426 | 0
19.73043 | 41.78408 | 38.5779 | 38.45225 | 3.206176 | 0
19.74043 | 41.76932 | 38.5653 | 38.43952 | 3.204015 | 0
19.75043 | 41.74023 | 38.55271 | 38.42679 | 3.187524 | 0
19.76042 | 41.72156 | 38.54012 | 38.41407 | 3.181439 | 0
19.77042 | 41.69275 | 38.52752 | 38.40133 | 3.165226 | 0
19.78042 | 41.68501 | 38.51493 | 38.3886 | 3.170082 | 0
19.79042 | 41.65667 | 38.50233 | 38.37587 | 3.154338 | 0
19.80042 | 41.64707 | 38.48974 | 38.36314 | 3.157333 | 0
19.81042 | 41.60253 | 38.47714 | 38.35041 | 3.125387 | 0
19.82042 | 41.59223 | 38.46455 | 38.33768 | 3.127681 | 0
19.83042 | 41.57546 | 38.45196 | 38.32495 | 3.123503 | 0
19.84042 | 41.57686 | 38.43936 | 38.31222 | 3.137495 | 0
19.85042 | 41.54139 | 38.42677 | 38.29949 | 3.114616 | 0
19.86042 | 41.50449 | 38.41418 | 38.28676 | 3.090307 | 0
19.87042 | 41.51122 | 38.40159 | 38.27404 | 3.109627 | 0
19.88042 | 41.46456 | 38.389 | 38.26131 | 3.075556 | 0
19.89042 | 41.43679 | 38.37642 | 38.24858 | 3.060374 | 0
19.90042 | 41.42975 | 38.36383 | 38.23586 | 3.065921 | 0
19.91042 | 41.39341 | 38.35124 | 38.22313 | 3.042168 | 0
19.92042 | 41.37137 | 38.33866 | 38.21041 | 3.032714 | 0
19.93042 | 41.33147 | 38.32607 | 38.19769 | 3.005399 | 0
19.94042 | 41.35831 | 38.31349 | 38.18496 | 3.044823 | 0
19.95042 | 41.29758 | 38.3009 | 38.17224 | 2.996676 | 0
19.96042 | 41.30458 | 38.28832 | 38.15952 | 3.016259 | 0
19.97042 | 41.26611 | 38.27574 | 38.1468 | 2.990371 | 0
19.98042 | 41.24601 | 38.26316 | 38.13407 | 2.982852 | 0
19.99042 | 41.20298 | 38.25058 | 38.12135 | 2.952402 | 0
20.00042 | 41.17208 | 38.238 | 38.10863 | 2.934082 | 0
20.01042 | 41.17169 | 38.22542 | 38.09591 | 2.94627 | 0
20.02042 | 41.15237 | 38.21284 | 38.0832 | 2.939528 | 0
20.03042 | 41.11619 | 38.20027 | 38.07048 | 2.915925 | 0
20.04042 | 41.11311 | 38.18769 | 38.05776 | 2.925421 | 0
20.05042 | 41.09978 | 38.17511 | 38.04504 | 2.924666 | 0
20.06042 | 41.06575 | 38.16254 | 38.03233 | 2.90321 | 0
20.07042 | 41.03849 | 38.14997 | 38.01961 | 2.888524 | 0
20.08042 | 41.01535 | 38.13739 | 38.0069 | 2.877957 | 0
20.09042 | 40.97172 | 38.12482 | 37.99418 | 2.846898 | 0
20.10041 | 40.94353 | 38.11226 | 37.98148 | 2.831267 | 0
20.11041 | 40.93618 | 38.09969 | 37.96877 | 2.836487 | 0
20.12041 | 40.90782 | 38.08712 | 37.95606 | 2.820696 | 0
20.13041 | 40.89098 | 38.07456 | 37.94334 | 2.816424 | 0
20.14041 | 40.86442 | 38.06199 | 37.93063 | 2.802431 | 0
20.15041 | 40.85557 | 38.04942 | 37.91792 | 2.806148 | 0
20.16041 | 40.81592 | 38.03686 | 37.90521 | 2.779063 | 0
20.17041 | 40.79119 | 38.02429 | 37.8925 | 2.766898 | 0
20.18041 | 40.72528 | 38.01173 | 37.87979 | 2.713551 | 0
20.19041 | 40.71668 | 37.99917 | 37.86709 | 2.717514 | 0
20.20041 | 40.68282 | 37.9866 | 37.85438 | 2.696216 | 0
20.21041 | 40.65407 | 37.97404 | 37.84167 | 2.680027 | 0
20.22041 | 40.62116 | 37.96148 | 37.82897 | 2.659677 | 0
20.23041 | 40.58539 | 37.94892 | 37.81626 | 2.636466 | 0
20.24041 | 40.60764 | 37.93637 | 37.80356 | 2.671274 | 0
20.25041 | 40.52956 | 37.92381 | 37.79085 | 2.605751 | 0
20.26041 | 40.51758 | 37.91125 | 37.77815 | 2.606327 | 0
20.27041 | 40.47057 | 37.8987 | 37.76545 | 2.571873 | 0
20.28041 | 40.41401 | 37.88614 | 37.75275 | 2.527867 | 0
20.29041 | 40.41866 | 37.87359 | 37.74005 | 2.54507 | 0
20.30041 | 40.35834 | 37.86104 | 37.72735 | 2.497302 | 0
20.31041 | 40.33158 | 37.84849 | 37.71465 | 2.483094 | 0
20.32041 | 40.27702 | 37.83594 | 37.70195 | 2.441084 | 0
20.33041 | 40.25827 | 37.82339 | 37.68925 | 2.434883 | 0
20.34041 | 40.23633 | 37.81084 | 37.67655 | 2.425492 | 0
20.35041 | 40.19018 | 37.79829 | 37.66386 | 2.391889 | 0
20.36041 | 40.17038 | 37.78574 | 37.65116 | 2.384635 | 0
20.37041 | 40.1164 | 37.7732 | 37.63847 | 2.343201 | 0
20.38041 | 40.09157 | 37.76065 | 37.62577 | 2.330915 | 0
20.39041 | 40.06122 | 37.74811 | 37.61308 | 2.313108 | 0
20.40041 | 40.05484 | 37.73557 | 37.60039 | 2.319271 | 0
20.41041 | 40.00275 | 37.72303 | 37.5877 | 2.279722 | 0
20.42041 | 39.97628 | 37.71049 | 37.575 | 2.265792 | 0
20.43041 | 39.94453 | 37.69795 | 37.56231 | 2.246581 | 0
20.44041 | 39.90248 | 37.68541 | 37.54962 | 2.217069 | 0
20.4504 | 39.88353 | 37.67289 | 37.53695 | 2.210644 | 0
20.4604 | 39.84597 | 37.66035 | 37.52426 | 2.18562 | 0
20.4704 | 39.77645 | 37.64782 | 37.51157 | 2.128635 | 0
20.4804 | 39.80824 | 37.63528 | 37.49889 | 2.172959 | 0
20.4904 | 39.76288 | 37.62275 | 37.4862 | 2.140131 | 0
20.5004 | 39.71026 | 37.61022 | 37.47352 | 2.100043 | 0
20.5104 | 39.70238 | 37.59769 | 37.46083 | 2.104694 | 0
20.5204 | 39.66695 | 37.58516 | 37.44815 | 2.081793 | 0
20.5304 | 39.62034 | 37.57263 | 37.43547 | 2.047712 | 0
20.5404 | 39.60533 | 37.5601 | 37.42279 | 2.045229 | 0
20.5504 | 39.59497 | 37.54757 | 37.41011 | 2.047395 | 0
20.5604 | 39.54996 | 37.53505 | 37.39743 | 2.014911 | 0
20.5704 | 39.50363 | 37.52253 | 37.38475 | 1.981105 | 0
20.5804 | 39.52067 | 37.51 | 37.37207 | 2.010668 | 0
20.5904 | 39.45729 | 37.49748 | 37.35939 | 1.959809 | 0
20.6004 | 39.43191 | 37.48496 | 37.34672 | 1.94695 | 0
20.6104 | 39.43556 | 37.47244 | 37.33404 | 1.96312 | 0
20.6204 | 39.36684 | 37.45992 | 37.32137 | 1.906918 | 0
20.6304 | 39.34867 | 37.4474 | 37.30869 | 1.901265 | 0
20.6404 | 39.32158 | 37.43489 | 37.29602 | 1.886691 | 0
20.6504 | 39.29627 | 37.42237 | 37.28335 | 1.873896 | 0
20.6604 | 39.22692 | 37.40986 | 37.27068 | 1.81706 | 0
20.6704 | 39.24668 | 37.39735 | 37.25801 | 1.849333 | 0
20.6804 | 39.21847 | 37.38484 | 37.24534 | 1.833634 | 0
20.6904 | 39.17603 | 37.37233 | 37.23267 | 1.803705 | 0
20.7004 | 39.17594 | 37.35982 | 37.22 | 1.816124 | 0
20.7104 | 39.11941 | 37.34731 | 37.20734 | 1.772102 | 0
20.7204 | 39.11155 | 37.3348 | 37.19467 | 1.776748 | 0
20.7304 | 39.07298 | 37.3223 | 37.18201 | 1.750684 | 0
20.7404 | 39.03362 | 37.30979 | 37.16934 | 1.723828 | 0
20.7504 | 39.00289 | 37.29729 | 37.15668 | 1.705602 | 0
20.7604 | 38.98741 | 37.28479 | 37.14402 | 1.702624 | 0
20.7704 | 38.97348 | 37.27229 | 37.13136 | 1.701194 | 0
20.7804 | 38.91702 | 37.25979 | 37.1187 | 1.657234 | 0
20.79039 | 38.91709 | 37.2473 | 37.10605 | 1.66979 | 0
20.80039 | 38.88928 | 37.2348 | 37.09339 | 1.654477 | 0
20.81039 | 38.85718 | 37.22231 | 37.08073 | 1.634873 | 0
20.82039 | 38.83439 | 37.20981 | 37.06808 | 1.624577 | 0
20.83039 | 38.82804 | 37.19732 | 37.05542 | 1.630721 | 0
20.84039 | 38.79033 | 37.18483 | 37.04277 | 1.605503 | 0
20.85039 | 38.73023 | 37.17234 | 37.03011 | 1.557894 | 0
20.86039 | 38.7307 | 37.15985 | 37.01746 | 1.570853 | 0
20.87039 | 38.69755 | 37.14736 | 37.00481 | 1.550192 | 0
20.88039 | 38.65672 | 37.13487 | 36.99216 | 1.521849 | 0
20.89039 | 38.65767 | 37.12239 | 36.97951 | 1.535285 | 0
20.90039 | 38.62407 | 37.1099 | 36.96686 | 1.514169 | 0
20.91039 | 38.59671 | 37.09742 | 36.95421 | 1.499293 | 0
20.92039 | 38.57657 | 37.08494 | 36.94157 | 1.491635 | 0
20.93039 | 38.54636 | 37.07245 | 36.92892 | 1.473905 | 0
20.94039 | 38.52415 | 37.05998 | 36.91628 | 1.464175 | 0
20.95039 | 38.50464 | 37.0475 | 36.90363 | 1.457143 | 0
20.96039 | 38.48638 | 37.03502 | 36.89099 | 1.45136 | 0
20.97039 | 38.43374 | 37.02254 | 36.87835 | 1.411195 | 0
20.98039 | 38.42785 | 37.01007 | 36.86571 | 1.417779 | 0
20.99039 | 38.40527 | 36.9976 | 36.85307 | 1.407672 | 0
21.00039 | 38.36357 | 36.98513 | 36.84043 | 1.378444 | 0
21.01039 | 38.35093 | 36.97266 | 36.82779 | 1.378274 | 0
21.02039 | 38.30856 | 36.96019 | 36.81516 | 1.348373 | 0
21.03039 | 38.28598 | 36.94772 | 36.80252 | 1.338261 | 0
21.04039 | 38.27181 | 36.93525 | 36.78989 | 1.336557 | 0
21.05039 | 38.24904 | 36.92279 | 36.77726 | 1.326252 | 0
21.06039 | 38.23482 | 36.91032 | 36.76462 | 1.324495 | 0
21.07039 | 38.19492 | 36.89786 | 36.75199 | 1.297057 | 0
21.08039 | 38.16229 | 36.8854 | 36.73936 | 1.276888 | 0
21.09039 | 38.15943 | 36.87294 | 36.72673 | 1.286487 | 0
21.10039 | 38.10245 | 36.86048 | 36.71411 | 1.241965 | 0
21.11039 | 38.1003 | 36.84803 | 36.70148 | 1.252272 | 0
21.12039 | 38.06335 | 36.83557 | 36.68885 | 1.227777 | 0
21.13038 | 38.02805 | 36.82313 | 36.67624 | 1.204919 | 0
21.14038 | 38.02334 | 36.81068 | 36.66362 | 1.212661 | 0
21.15038 | 37.99244 | 36.79823 | 36.65099 | 1.194212 | 0
21.16038 | 37.96935 | 36.78578 | 36.63837 | 1.183572 | 0
21.17038 | 37.94148 | 36.77333 | 36.62575 | 1.16815 | 0
21.18038 | 37.89783 | 36.76088 | 36.61313 | 1.136947 | 0
21.19038 | 37.89687 | 36.74844 | 36.60052 | 1.148433 | 0
21.20038 | 37.84899 | 36.73599 | 36.5879 | 1.112997 | 0
21.21038 | 37.83189 | 36.72355 | 36.57528 | 1.108339 | 0
21.22038 | 37.77657 | 36.71111 | 36.56267 | 1.06546 | 0
21.23038 | 37.78621 | 36.69867 | 36.55005 | 1.08754 | 0
21.24038 | 37.7449 | 36.68623 | 36.53744 | 1.058668 | 0
21.25038 | 37.7367 | 36.67379 | 36.52483 | 1.062905 | 0
21.26038 | 37.69982 | 36.66136 | 36.51222 | 1.03846 | 0
21.27038 | 37.67607 | 36.64893 | 36.49961 | 1.027144 | 0
21.28038 | 37.64498 | 36.63649 | 36.487 | 1.008487 | 0
21.29038 | 37.61048 | 36.62406 | 36.4744 | 0.9864178 | 0
21.30038 | 37.57454 | 36.61163 | 36.46179 | 0.9629073 | 0
21.31038 | 37.53839 | 36.5992 | 36.44919 | 0.9391853 | 0
21.32038 | 37.5276 | 36.58678 | 36.43658 | 0.9408218 | 0
21.33038 | 37.51589 | 36.57435 | 36.42398 | 0.9415369 | 0
21.34038 | 37.46973 | 36.56193 | 36.41138 | 0.9078005 | 0
21.35038 | 37.484 | 36.54951 | 36.39878 | 0.9344925 | 0
21.36038 | 37.42497 | 36.53709 | 36.38618 | 0.8878831 | 0
21.37038 | 37.38338 | 36.52467 | 36.37358 | 0.8587122 | 0
21.38038 | 37.38141 | 36.51225 | 36.36099 | 0.8691597 | 0
21.39038 | 37.3409 | 36.49983 | 36.34839 | 0.8410658 | 0
21.40038 | 37.30992 | 36.48742 | 36.3358 | 0.8225003 | 0
21.41038 | 37.27775 | 36.47501 | 36.32321 | 0.8027432 | 0
21.42038 | 37.25405 | 36.4626 | 36.31061 | 0.7914547 | 0
21.43038 | 37.23454 | 36.45019 | 36.29802 | 0.7843546 | 0
21.44038 | 37.19801 | 36.43778 | 36.28544 | 0.760233 | 0
21.45038 | 37.18235 | 36.42537 | 36.27285 | 0.7569798 | 0
21.46038 | 37.1714 | 36.41296 | 36.26026 | 0.7584351 | 0
21.47038 | 37.12743 | 36.40056 | 36.24768 | 0.7268688 | 0
21.48037 | 37.0909 | 36.38817 | 36.2351 | 0.7027286 | 0
21.49037 | 37.08619 | 36.37577 | 36.22252 | 0.7104192 | 0
21.50037 | 37.04467 | 36.36337 | 36.20994 | 0.6812982 | 0
21.51037 | 37.01558 | 36.35097 | 36.19736 | 0.6646057 | 0
21.52037 | 36.99298 | 36.33858 | 36.18478 | 0.6544015 | 0
21.53037 | 36.99014 | 36.32618 | 36.1722 | 0.6639558 | 0
21.54037 | 36.94156 | 36.31379 | 36.15963 | 0.6277685 | 0
21.55037 | 36.944 | 36.3014 | 36.14705 | 0.6425996 | 0
21.56037 | 36.89752 | 36.28901 | 36.13448 | 0.6085091 | 0
21.57037 | 36.89821 | 36.27662 | 36.1219 | 0.621587 | 0
21.58037 | 36.86986 | 36.26424 | 36.10933 | 0.6056233 | 0
21.59037 | 36.83132 | 36.25185 | 36.09676 | 0.579468 | 0
21.60037 | 36.80466 | 36.23947 | 36.08419 | 0.565191 | 0
21.61037 | 36.82818 | 36.22709 | 36.07162 | 0.6010924 | 0
21.62037 | 36.76399 | 36.21471 | 36.05906 | 0.5492822 | 0
21.63037 | 36.74883 | 36.20233 | 36.04649 | 0.5465004 | 0
21.64037 | 36.75424 | 36.18995 | 36.03393 | 0.5642869 | 0
21.65037 | 36.70053 | 36.17758 | 36.02137 | 0.5229518 | 0
21.66037 | 36.67881 | 36.1652 | 36.0088 | 0.513605 | 0
21.67037 | 36.6631 | 36.15283 | 35.99624 | 0.5102666 | 0
21.68037 | 36.64126 | 36.14046 | 35.98369 | 0.5007965 | 0
21.69037 | 36.61211 | 36.1281 | 35.97113 | 0.4840148 | 0
21.70037 | 36.59813 | 36.11573 | 35.95857 | 0.4824014 | 0
21.71037 | 36.58557 | 36.10336 | 35.94602 | 0.4822063 | 0
21.72037 | 36.56547 | 36.091 | 35.93346 | 0.4744695 | 0
21.73037 | 36.52851 | 36.07864 | 35.92091 | 0.4498711 | 0
21.74037 | 36.52621 | 36.06628 | 35.90836 | 0.4599309 | 0
21.75037 | 36.49714 | 36.05392 | 35.89581 | 0.4432191 | 0
21.76037 | 36.45074 | 36.04156 | 35.88326 | 0.4091756 | 0
21.77037 | 36.45151 | 36.02921 | 35.87072 | 0.4223003 | 0
21.78037 | 36.43294 | 36.01686 | 35.85817 | 0.4160834 | 0
21.79037 | 36.40854 | 36.00451 | 35.84563 | 0.4040347 | 0
21.80037 | 36.3939 | 35.99216 | 35.83308 | 0.4017444 | 0
21.81037 | 36.37779 | 35.97981 | 35.82054 | 0.3979823 | 0
21.82036 | 36.35366 | 35.96747 | 35.80801 | 0.3861861 | 0
21.83036 | 36.32488 | 35.95513 | 35.79548 | 0.3697506 | 0
21.84036 | 36.30393 | 35.94279 | 35.78294 | 0.3611433 | 0
21.85036 | 36.2746 | 35.93045 | 35.7704 | 0.3441543 | 0
21.86036 | 36.25713 | 35.91811 | 35.75787 | 0.3390235 | 0
21.87036 | 36.22004 | 35.90577 | 35.74533 | 0.314271 | 0
21.88036 | 36.21304 | 35.89343 | 35.7328 | 0.3196067 | 0
21.89036 | 36.19085 | 35.8811 | 35.72027 | 0.3097506 | 0
21.90036 | 36.17814 | 35.86877 | 35.70774 | 0.3093728 | 0
21.91036 | 36.14445 | 35.85644 | 35.69522 | 0.2880132 | 0
21.92036 | 36.12663 | 35.84411 | 35.68269 | 0.2825219 | 0
21.93036 | 36.09033 | 35.83178 | 35.67017 | 0.2585487 | 0
21.94036 | 36.06926 | 35.81946 | 35.65764 | 0.2498038 | 0
21.95036 | 36.04581 | 35.80713 | 35.64512 | 0.2386771 | 0
21.96036 | 36.01827 | 35.79481 | 35.6326 | 0.2234586 | 0
21.97036 | 36.00167 | 35.78249 | 35.62008 | 0.2191783 | 0
21.98036 | 35.98062 | 35.77017 | 35.60756 | 0.2104462 | 0
21.99036 | 35.94574 | 35.75786 | 35.59505 | 0.1878822 | 0
22.00036 | 35.94194 | 35.74554 | 35.58253 | 0.1963965 | 0
22.01036 | 35.90782 | 35.73323 | 35.57002 | 0.1745889 | 0
22.02036 | 35.87595 | 35.72092 | 35.55751 | 0.1550295 | 0
22.03036 | 35.85452 | 35.70861 | 35.545 | 0.1459083 | 0
22.04036 | 35.84604 | 35.6963 | 35.53249 | 0.1497353 | 0
22.05036 | 35.8237 | 35.684 | 35.51998 | 0.1397004 | 0
22.06036 | 35.75908 | 35.6717 | 35.50747 | 0.08738365 | 0
22.07036 | 35.77536 | 35.65939 | 35.49497 | 0.1159651 | 0
22.08036 | 35.75205 | 35.6471 | 35.48247 | 0.1049546 | 0
22.09036 | 35.74279 | 35.6348 | 35.46996 | 0.1079923 | 0
22.10036 | 35.6731 | 35.6225 | 35.45746 | 0.05059817 | 0
22.11036 | 35.69747 | 35.61021 | 35.44496 | 0.08726213 | 0
22.12036 | 35.66771 | 35.59792 | 35.43247 | 0.06979423 | 0
22.13036 | 35.66121 | 35.58563 | 35.41997 | 0.07558445 | 0
22.14036 | 35.61237 | 35.57334 | 35.40748 | 0.03903278 | 0
22.15036 | 35.60768 | 35.56105 | 35.39498 | 0.04662922 | 0
22.16035 | 35.60209 | 35.54878 | 35.38251 | 0.05331149 | 0
22.17035 | 35.5915 | 35.5365 | 35.37002 | 0.05500414 | 0
22.18035 | 35.55563 | 35.52422 | 35.35753 | 0.03141489 | 0
22.19035 | 35.56079 | 35.51194 | 35.34504 | 0.04885374 | 0
22.20035 | 35.53153 | 35.49966 | 35.33255 | 0.03187067 | 0
22.21035 | 35.54318 | 35.48738 | 35.32007 | 0.05579568 | 0
22.22035 | 35.50556 | 35.47511 | 35.30759 | 0.03044877 | 0
22.23035 | 35.48828 | 35.46284 | 35.29511 | 0.02543993 | 0
22.24035 | 35.46189 | 35.45057 | 35.28263 | 0.01131916 | 0
22.25035 | 35.48166 | 35.4383 | 35.27015 | 0.04335645 | 0
22.26035 | 35.45946 | 35.42604 | 35.25767 | 0.0334218 | 0
22.27035 | 35.42648 | 35.41377 | 35.2452 | 0.0127052 | 0
22.28035 | 35.40387 | 35.40151 | 35.23273 | 0.002356653 | 0
22.29035 | 35.41781 | 35.38925 | 35.22026 | 0.02855615 | 0
22.30035 | 35.39017 | 35.377 | 35.20779 | 0.01317368 | 0
22.31035 | 35.36189 | 35.36474 | 35.19532 | -0.00285076 | 0
22.32035 | 35.33015 | 35.35249 | 35.18285 | -0.02233717 | 0
22.33035 | 35.3288 | 35.34024 | 35.17038 | -0.01143555 | 0
22.34035 | 35.2992 | 35.32799 | 35.15792 | -0.02878592 | 0
22.35035 | 35.30133 | 35.31574 | 35.14546 | -0.01440827 | 0
22.36035 | 35.27887 | 35.30349 | 35.133 | -0.02462261 | 0
22.37035 | 35.25393 | 35.29125 | 35.12054 | -0.03731895 | 0
22.38035 | 35.2197 | 35.27901 | 35.10808 | -0.05930729 | 0
22.39035 | 35.21071 | 35.26677 | 35.09563 | -0.05605764 | 0
22.40035 | 35.17801 | 35.25453 | 35.08317 | -0.07652 | 0
22.41035 | 35.16509 | 35.24229 | 35.07072 | -0.07720437 | 0
22.42035 | 35.11869 | 35.23006 | 35.05827 | -0.1113708 | 0
22.43035 | 35.10103 | 35.21783 | 35.04582 | -0.1167992 | 0
22.44035 | 35.07907 | 35.2056 | 35.03337 | -0.1265296 | 0
22.45035 | 35.06581 | 35.19337 | 35.02092 | -0.1275621 | 0
22.46035 | 35.03753 | 35.18115 | 35.00848 | -0.1436167 | 0
22.47035 | 35.00047 | 35.16892 | 34.99604 | -0.1684532 | 0
22.48035 | 34.98496 | 35.1567 | 34.98359 | -0.1717418 | 0
22.49035 | 34.95197 | 35.14448 | 34.97115 | -0.1925125 | 0
22.50035 | 34.9334 | 35.13227 | 34.95872 | -0.1988653 | 0
22.51034 | 34.89201 | 35.12006 | 34.94629 | -0.2280523 | 0
22.52034 | 34.87853 | 35.10785 | 34.93386 | -0.2293192 | 0
22.53034 | 34.87604 | 35.09564 | 34.92142 | -0.2195981 | 0
22.54034 | 34.8261 | 35.08343 | 34.90899 | -0.2573291 | 0
22.55034 | 34.80486 | 35.07122 | 34.89656 | -0.2663622 | 0
22.56034 | 34.77892 | 35.05902 | 34.88413 | -0.2800974 | 0
22.57034 | 34.76488 | 35.04681 | 34.87171 | -0.2819347 | 0
22.58034 | 34.76344 | 35.03461 | 34.85928 | -0.2711741 | 0
22.59034 | 34.7159 | 35.02242 | 34.84686 | -0.3065156 | 0
22.60034 | 34.67972 | 35.01022 | 34.83444 | -0.3304992 | 0
22.61034 | 34.66934 | 34.99802 | 34.82202 | -0.328685 | 0
22.62034 | 34.67403 | 34.98583 | 34.8096 | -0.3118028 | 0
22.63034 | 34.63794 | 34.97364 | 34.79718 | -0.3357028 | 0
22.64034 | 34.62716 | 34.96145 | 34.78477 | -0.3342949 | 0
22.65034 | 34.60718 | 34.94927 | 34.77235 | -0.3420891 | 0
22.66034 | 34.58182 | 34.93709 | 34.75994 | -0.3552654 | 0
22.67034 | 34.576 | 34.9249 | 34.74753 | -0.348904 | 0
22.68034 | 34.53056 | 34.91272 | 34.73512 | -0.3821646 | 0
22.69034 | 34.52529 | 34.90055 | 34.72272 | -0.3752574 | 0
22.70034 | 34.49407 | 34.88837 | 34.71031 | -0.3943024 | 0
22.71034 | 34.50236 | 34.8762 | 34.69791 | -0.3738395 | 0
22.72034 | 34.47988 | 34.86403 | 34.68551 | -0.3841488 | 0
22.73034 | 34.43783 | 34.85186 | 34.67311 | -0.4140303 | 0
22.74034 | 34.43446 | 34.83969 | 34.66071 | -0.405234 | 0
22.75034 | 34.41509 | 34.82753 | 34.64831 | -0.4124398 | 0
22.76034 | 34.43265 | 34.81537 | 34.63592 | -0.3827178 | 0
22.77034 | 34.38043 | 34.80321 | 34.62352 | -0.4227781 | 0
22.78034 | 34.36065 | 34.79105 | 34.61113 | -0.4304005 | 0
22.79034 | 34.35862 | 34.7789 | 34.59874 | -0.4202751 | 0
22.80034 | 34.33605 | 34.76674 | 34.58636 | -0.4306919 | 0
22.81034 | 34.30959 | 34.75459 | 34.57397 | -0.445001 | 0
22.82034 | 34.27359 | 34.74244 | 34.56158 | -0.4688522 | 0
22.83034 | 34.26261 | 34.7303 | 34.5492 | -0.4676857 | 0
22.84034 | 34.26372 | 34.71815 | 34.53682 | -0.4544314 | 0
22.85033 | 34.24946 | 34.70602 | 34.52445 | -0.4565615 | 0
22.86033 | 34.2163 | 34.69388 | 34.51208 | -0.4775817 | 0
22.87033 | 34.19612 | 34.68174 | 34.4997 | -0.4856241 | 0
22.88033 | 34.19273 | 34.66961 | 34.48733 | -0.4768788 | 0
22.89033 | 34.17118 | 34.65748 | 34.47496 | -0.4862957 | 0
22.90033 | 34.1656 | 34.64534 | 34.46259 | -0.4797449 | 0
22.91033 | 34.13348 | 34.63322 | 34.45022 | -0.4997364 | 0
22.92033 | 34.11166 | 34.62109 | 34.43785 | -0.5094301 | 0
22.93033 | 34.09231 | 34.60897 | 34.42549 | -0.5166561 | 0
22.94033 | 34.08296 | 34.59684 | 34.41312 | -0.5138843 | 0
22.95033 | 34.04 | 34.58472 | 34.40076 | -0.5447249 | 0
22.96033 | 34.03178 | 34.57261 | 34.3884 | -0.5408277 | 0
22.97033 | 33.99515 | 34.56049 | 34.37604 | -0.5653428 | 0
22.98033 | 33.99493 | 34.54838 | 34.36369 | -0.5534503 | 0
22.99033 | 33.98192 | 34.53834 | 34.35133 | -0.5564231 | 0
23.00033 | 33.94196 | 34.52624 | 34.33898 | -0.5842763 | 0
23.01033 | 33.93376 | 34.51413 | 34.32663 | -0.5803717 | 0
23.02033 | 33.90119 | 34.50203 | 34.31428 | -0.6008395 | 0
23.03033 | 33.90798 | 34.48993 | 34.30194 | -0.5819496 | 0
23.04033 | 33.88462 | 34.47783 | 34.28959 | -0.593212 | 0
23.05033 | 33.8414 | 34.46574 | 34.27725 | -0.6243368 | 0
23.06033 | 33.81719 | 34.45364 | 34.26491 | -0.6364538 | 0
23.07033 | 33.80121 | 34.44155 | 34.25257 | -0.6403433 | 0
23.08033 | 33.79812 | 34.42947 | 34.24023 | -0.6313451 | 0
23.09033 | 33.78306 | 34.41738 | 34.22789 | -0.6343192 | 0
23.10033 | 33.726 | 34.4053 | 34.21556 | -0.6792957 | 0
23.11033 | 33.72141 | 34.39321 | 34.20323 | -0.6718046 | 0
23.12033 | 33.68746 | 34.38114 | 34.1909 | -0.6936758 | 0
23.13033 | 33.69248 | 34.36906 | 34.17857 | -0.6765794 | 0
23.14033 | 33.6713 | 34.35699 | 34.16624 | -0.6856854 | 0
23.15033 | 33.64265 | 34.34491 | 34.15392 | -0.7022638 | 0
23.16033 | 33.60568 | 34.33284 | 34.14159 | -0.7271645 | 0
23.17033 | 33.60535 | 34.32078 | 34.12927 | -0.7154277 | 0
23.18033 | 33.60133 | 34.30871 | 34.11695 | -0.7073832 | 0
23.19033 | 33.59586 | 34.29665 | 34.10464 | -0.7007912 | 0
23.20032 | 33.55752 | 34.2846 | 34.09233 | -0.7270836 | 0
23.21032 | 33.545 | 34.27255 | 34.08002 | -0.7275463 | 0
23.22032 | 33.53011 | 34.26049 | 34.06771 | -0.7303815 | 0
23.23032 | 33.50369 | 34.24844 | 34.0554 | -0.7447491 | 0
23.24032 | 33.4977 | 34.23639 | 34.04309 | -0.7386892 | 0
23.25032 | 33.45474 | 34.22434 | 34.03078 | -0.7696017 | 0
23.26032 | 33.44947 | 34.2123 | 34.01848 | -0.7628266 | 0
23.27032 | 33.45864 | 34.20025 | 34.00618 | -0.7416139 | 0
23.28032 | 33.43058 | 34.18821 | 33.99388 | -0.7576338 | 0
23.29032 | 33.4249 | 34.17618 | 33.98158 | -0.751276 | 0
23.30032 | 33.4087 | 34.16414 | 33.96928 | -0.7554407 | 0
23.31032 | 33.39718 | 34.15211 | 33.95699 | -0.7549279 | 0
23.32032 | 33.38461 | 34.14008 | 33.9447 | -0.7554676 | 0
23.33032 | 33.36588 | 34.12805 | 33.9324 | -0.7621697 | 0
23.34032 | 33.36178 | 34.11602 | 33.92012 | -0.7542443 | 0
23.35032 | 33.3505 | 34.104 | 33.90783 | -0.7535014 | 0
23.36032 | 33.32887 | 34.09198 | 33.89554 | -0.763111 | 0
23.37032 | 33.31427 | 34.07996 | 33.88326 | -0.7656931 | 0
23.38032 | 33.3023 | 34.06795 | 33.87098 | -0.7656477 | 0
23.39032 | 33.30245 | 34.05593 | 33.8587 | -0.7534848 | 0
23.40032 | 33.28948 | 34.04392 | 33.84642 | -0.7544444 | 0
23.41032 | 33.25658 | 34.03192 | 33.83415 | -0.7753365 | 0
23.42032 | 33.2274 | 34.01991 | 33.82188 | -0.7925111 | 0
23.43032 | 33.22987 | 34.00791 | 33.8096 | -0.7780383 | 0
23.44032 | 33.2243 | 33.99591 | 33.79733 | -0.771608 | 0
23.45032 | 33.19629 | 33.98391 | 33.78507 | -0.7876202 | 0
23.46032 | 33.17958 | 33.97191 | 33.7728 | -0.792335 | 0
23.47032 | 33.18401 | 33.95992 | 33.76054 | -0.7759123 | 0
23.48032 | 33.15035 | 33.94793 | 33.74828 | -0.7975821 | 0
23.49032 | 33.13503 | 33.93594 | 33.73602 | -0.8009145 | 0
23.50032 | 33.14727 | 33.92396 | 33.72376 | -0.7766895 | 0
23.51032 | 33.09642 | 33.91198 | 33.7115 | -0.8155571 | 0
23.52032 | 33.0871 | 33.9 | 33.69925 | -0.8128972 | 0
23.53032 | 33.08361 | 33.88802 | 33.687 | -0.8044099 | 0
23.54031 | 33.03212 | 33.87606 | 33.67476 | -0.8439371 | 0
23.55031 | 33.02938 | 33.86409 | 33.66251 | -0.834705 | 0
23.56031 | 33.03802 | 33.85212 | 33.65027 | -0.8140955 | 0
23.57031 | 32.98051 | 33.84015 | 33.63803 | -0.8596385 | 0
23.58031 | 32.97939 | 33.82818 | 33.62578 | -0.8487942 | 0
23.59031 | 32.96263 | 33.81622 | 33.61354 | -0.8535924 | 0
23.60031 | 32.92995 | 33.80426 | 33.60131 | -0.8743133 | 0
23.61031 | 32.93498 | 33.79231 | 33.58907 | -0.8573268 | 0
23.62031 | 32.92103 | 33.78035 | 33.57684 | -0.8593229 | 0
23.63031 | 32.88642 | 33.7684 | 33.56461 | -0.8819817 | 0
23.64031 | 32.87172 | 33.75645 | 33.55238 | -0.884733 | 0
23.65031 | 32.87197 | 33.74451 | 33.54015 | -0.8725371 | 0
23.66031 | 32.84502 | 33.73256 | 33.52792 | -0.8875437 | 0
23.67031 | 32.83805 | 33.72062 | 33.5157 | -0.882573 | 0
23.68031 | 32.83052 | 33.70868 | 33.50348 | -0.878165 | 0
23.69031 | 32.7916 | 33.69675 | 33.49126 | -0.9051496 | 0
23.70031 | 32.78973 | 33.68482 | 33.47904 | -0.8950869 | 0
23.71031 | 32.76292 | 33.67289 | 33.46683 | -0.9099669 | 0
23.72031 | 32.7501 | 33.66096 | 33.45462 | -0.9108595 | 0
23.73031 | 32.75155 | 33.64903 | 33.4424 | -0.8974848 | 0
23.74031 | 32.70893 | 33.63711 | 33.4302 | -0.9281828 | 0
23.75031 | 32.69726 | 33.62519 | 33.41799 | -0.9279335 | 0
23.76031 | 32.69627 | 33.61328 | 33.40578 | -0.9170069 | 0
23.77031 | 32.66238 | 33.60136 | 33.39358 | -0.938983 | 0
23.78031 | 32.66185 | 33.58945 | 33.38138 | -0.9276018 | 0
23.79031 | 32.65728 | 33.57754 | 33.36918 | -0.9202633 | 0
23.80031 | 32.60922 | 33.56564 | 33.35699 | -0.9564175 | 0
23.81031 | 32.62483 | 33.55373 | 33.34479 | -0.9289045 | 0
23.82031 | 32.61401 | 33.54183 | 33.3326 | -0.9278241 | 0
23.83031 | 32.59679 | 33.52994 | 33.32041 | -0.9331465 | 0
23.84031 | 32.56901 | 33.51804 | 33.30822 | -0.9490317 | 0
23.85031 | 32.57994 | 33.50615 | 33.29604 | -0.9262096 | 0
23.86031 | 32.52839 | 33.49426 | 33.28385 | -0.9658702 | 0
23.87031 | 32.52173 | 33.48237 | 33.27167 | -0.9606436 | 0
23.8803 | 32.52099 | 33.4705 | 33.2595 | -0.9495117 | 0
23.8903 | 32.48554 | 33.45862 | 33.24732 | -0.9730806 | 0
23.9003 | 32.49247 | 33.44674 | 33.23515 | -0.9542723 | 0
23.9103 | 32.47623 | 33.43487 | 33.22298 | -0.9586367 | 0
23.9203 | 32.45597 | 33.42299 | 33.2108 | -0.967024 | 0
23.9303 | 32.46506 | 33.41112 | 33.19864 | -0.946064 | 0
23.9403 | 32.42651 | 33.39926 | 33.18647 | -0.9727468 | 0
23.9503 | 32.39376 | 33.38739 | 33.1743 | -0.9936324 | 0
23.9603 | 32.42689 | 33.37553 | 33.16214 | -0.9486408 | 0
23.9703 | 32.40065 | 33.36367 | 33.14998 | -0.963022 | 0
23.9803 | 32.36984 | 33.35182 | 33.13782 | -0.9819761 | 0
23.9903 | 32.36703 | 33.33996 | 33.12567 | -0.9729329 | 0
24.0003 | 32.34499 | 33.32811 | 33.11351 | -0.9831226 | 0
24.0103 | 32.3362 | 33.31627 | 33.10136 | -0.9800651 | 0
24.0203 | 32.33773 | 33.30442 | 33.08921 | -0.9666905 | 0
24.0303 | 32.31118 | 33.29258 | 33.07706 | -0.9813986 | 0
24.0403 | 32.30149 | 33.28074 | 33.06492 | -0.9792497 | 0
24.0503 | 32.28517 | 33.2689 | 33.05277 | -0.9837335 | 0
24.0603 | 32.26096 | 33.25707 | 33.04063 | -0.9961103 | 0
24.0703 | 32.24854 | 33.24524 | 33.02849 | -0.9966998 | 0
24.0803 | 32.2303 | 33.23341 | 33.01636 | -1.003112 | 0
24.0903 | 32.24443 | 33.22159 | 33.00422 | -0.9771576 | 0
24.1003 | 32.2137 | 33.20977 | 32.99209 | -0.9960658 | 0
24.1103 | 32.19327 | 33.19795 | 32.97996 | -1.004677 | 0
24.1203 | 32.19154 | 33.18613 | 32.96783 | -0.9945909 | 0
24.1303 | 32.18001 | 33.17432 | 32.95571 | -0.9943078 | 0
24.1403 | 32.16197 | 33.16251 | 32.94358 | -1.000538 | 0
24.1503 | 32.17552 | 33.1507 | 32.93146 | -0.9751802 | 0
24.1603 | 32.14094 | 33.1389 | 32.91934 | -0.9979558 | 0
24.1703 | 32.1128 | 33.12709 | 32.90722 | -1.014294 | 0
24.1803 | 32.09043 | 33.1153 | 32.89511 | -1.024866 | 0
24.1903 | 32.09594 | 33.1035 | 32.883 | -1.00756 | 0
24.2003 | 32.06912 | 33.09171 | 32.87089 | -1.022587 | 0
24.2103 | 32.07254 | 33.07992 | 32.85878 | -1.007378 | 0
24.2203 | 32.05237 | 33.06813 | 32.84667 | -1.015761 | 0
24.23029 | 32.02103 | 33.05636 | 32.83458 | -1.035329 | 0
24.24029 | 32.01906 | 33.04458 | 32.82248 | -1.025518 | 0
24.25029 | 31.99179 | 33.0328 | 32.81038 | -1.04101 | 0
24.26029 | 31.98193 | 33.02102 | 32.79828 | -1.039095 | 0
24.27029 | 31.9682 | 33.00925 | 32.78619 | -1.041053 | 0
24.28029 | 31.95055 | 32.99748 | 32.77409 | -1.046933 | 0
24.29029 | 31.94447 | 32.98572 | 32.762 | -1.041247 | 0
24.30029 | 31.92745 | 32.97395 | 32.74992 | -1.046504 | 0
24.31029 | 31.883 | 32.96219 | 32.73783 | -1.079194 | 0
24.32029 | 31.87384 | 32.95044 | 32.72575 | -1.076597 | 0
24.33029 | 31.85489 | 32.93868 | 32.71367 | -1.083793 | 0
24.34029 | 31.81951 | 32.92693 | 32.70159 | -1.107422 | 0
24.35029 | 31.83324 | 32.91518 | 32.68951 | -1.081944 | 0
24.36029 | 31.80611 | 32.90344 | 32.67743 | -1.097329 | 0
24.37029 | 31.77942 | 32.8917 | 32.66536 | -1.112277 | 0
24.38029 | 31.74703 | 32.87996 | 32.65329 | -1.132928 | 0
24.39029 | 31.73847 | 32.86822 | 32.64122 | -1.129752 | 0
24.40029 | 31.72691 | 32.85649 | 32.62916 | -1.129579 | 0
24.41029 | 31.71807 | 32.84476 | 32.6171 | -1.126689 | 0
24.42029 | 31.69193 | 32.83303 | 32.60503 | -1.141102 | 0
24.43029 | 31.67629 | 32.82131 | 32.59298 | -1.145018 | 0
24.44029 | 31.66311 | 32.80959 | 32.58092 | -1.146477 | 0
24.45029 | 31.64487 | 32.79787 | 32.56887 | -1.153 | 0
24.46029 | 31.62346 | 32.78616 | 32.55681 | -1.162695 | 0
24.47029 | 31.62898 | 32.77444 | 32.54476 | -1.145464 | 0
24.48029 | 31.58679 | 32.76274 | 32.53272 | -1.175945 | 0
24.49029 | 31.58141 | 32.75103 | 32.52067 | -1.16962 | 0
24.50029 | 31.59049 | 32.73933 | 32.50863 | -1.148838 | 0
24.51029 | 31.55942 | 32.72763 | 32.49659 | -1.168209 | 0
24.52029 | 31.53508 | 32.71593 | 32.48455 | -1.180853 | 0
24.53029 | 31.54083 | 32.70424 | 32.47252 | -1.16341 | 0
24.54029 | 31.51936 | 32.69255 | 32.46048 | -1.17319 | 0
24.55029 | 31.51283 | 32.68086 | 32.44845 | -1.168033 | 0
24.56029 | 31.50986 | 32.66918 | 32.43642 | -1.15932 | 0
24.57028 | 31.4898 | 32.65751 | 32.42441 | -1.167711 | 0
24.58028 | 31.49181 | 32.64583 | 32.41238 | -1.154024 | 0
24.59028 | 31.50255 | 32.63416 | 32.40036 | -1.13161 | 0
24.60028 | 31.47054 | 32.62249 | 32.38834 | -1.151949 | 0
24.61028 | 31.46041 | 32.61082 | 32.37633 | -1.150411 | 0
24.62028 | 31.45205 | 32.59916 | 32.36431 | -1.147107 | 0
24.63028 | 31.43134 | 32.5875 | 32.3523 | -1.156155 | 0
24.64028 | 31.45277 | 32.57584 | 32.34029 | -1.123067 | 0
24.65028 | 31.42593 | 32.56418 | 32.32828 | -1.138252 | 0
24.66028 | 31.41128 | 32.55253 | 32.31628 | -1.14125 | 0
24.67028 | 31.4117 | 32.54088 | 32.30427 | -1.129182 | 0
24.68028 | 31.39111 | 32.52924 | 32.29227 | -1.138126 | 0
24.69028 | 31.39132 | 32.51759 | 32.28028 | -1.126274 | 0
24.70028 | 31.38708 | 32.50595 | 32.26828 | -1.118875 | 0
24.71028 | 31.37834 | 32.49432 | 32.25629 | -1.115979 | 0
24.72028 | 31.35041 | 32.48269 | 32.2443 | -1.132276 | 0
24.73028 | 31.35219 | 32.47106 | 32.23231 | -1.118867 | 0
24.74028 | 31.348 | 32.45943 | 32.22032 | -1.111431 | 0
24.75028 | 31.33439 | 32.44781 | 32.20834 | -1.113418 | 0
24.76028 | 31.33015 | 32.43619 | 32.19636 | -1.106038 | 0
24.77028 | 31.32407 | 32.42457 | 32.18438 | -1.100502 | 0
24.78028 | 31.30568 | 32.41296 | 32.1724 | -1.107279 | 0
24.79028 | 31.27956 | 32.40135 | 32.16043 | -1.121789 | 0
24.80028 | 31.26245 | 32.38974 | 32.14845 | -1.127293 | 0
24.81028 | 31.28497 | 32.37814 | 32.13648 | -1.093169 | 0
24.82028 | 31.23945 | 32.36654 | 32.12452 | -1.127089 | 0
24.83028 | 31.23409 | 32.35494 | 32.11255 | -1.120853 | 0
24.84028 | 31.23046 | 32.34335 | 32.10059 | -1.112889 | 0
24.85028 | 31.18268 | 32.33176 | 32.08863 | -1.149079 | 0
24.86028 | 31.19039 | 32.32017 | 32.07667 | -1.129782 | 0
24.87028 | 31.19861 | 32.30859 | 32.06472 | -1.109979 | 0
24.88028 | 31.14877 | 32.29701 | 32.05277 | -1.148239 | 0
24.89028 | 31.17401 | 32.28543 | 32.04082 | -1.111422 | 0
24.90028 | 31.13942 | 32.27386 | 32.02887 | -1.134438 | 0
24.91027 | 31.14336 | 32.2623 | 32.01693 | -1.11894 | 0
24.92027 | 31.11856 | 32.25073 | 32.00499 | -1.132173 | 0
24.93027 | 31.09808 | 32.23917 | 31.99305 | -1.141089 | 0
24.94027 | 31.08223 | 32.22761 | 31.98111 | -1.145379 | 0
24.95027 | 31.08458 | 32.21605 | 31.96918 | -1.131473 | 0
24.96027 | 31.05668 | 32.2045 | 31.95724 | -1.147819 | 0
24.97027 | 31.04882 | 32.19295 | 31.94531 | -1.144129 | 0
24.98027 | 31.04366 | 32.1814 | 31.93339 | -1.137743 | 0
24.99027 | 31.0105 | 32.16986 | 31.92146 | -1.159359 | 0
25.00027 | 31.00971 | 32.15832 | 31.90954 | -1.148609 | 0
25.01027 | 31.00656 | 32.14678 | 31.89762 | -1.140223 | 0
25.02027 | 30.9837 | 32.13525 | 31.8857 | -1.15155 | 0
25.03027 | 30.97677 | 32.12372 | 31.87378 | -1.14695 | 0
25.04027 | 30.95352 | 32.11219 | 31.86187 | -1.158674 | 0
25.05027 | 30.96398 | 32.10067 | 31.84996 | -1.136691 | 0
25.06027 | 30.93974 | 32.08915 | 31.83805 | -1.149412 | 0
25.07027 | 30.93213 | 32.07764 | 31.82614 | -1.145506 | 0
25.08027 | 30.90493 | 32.06612 | 31.81424 | -1.161194 | 0
25.09027 | 30.90207 | 32.05461 | 31.80234 | -1.152545 | 0
25.10027 | 30.88317 | 32.04311 | 31.79044 | -1.159939 | 0
25.11027 | 30.86145 | 32.03161 | 31.77854 | -1.170157 | 0
25.12027 | 30.87093 | 32.02011 | 31.76665 | -1.149178 | 0
25.13027 | 30.83519 | 32.00861 | 31.75476 | -1.173423 | 0
25.14027 | 30.82099 | 31.99712 | 31.74287 | -1.176132 | 0
25.15027 | 30.83161 | 31.98563 | 31.73099 | -1.154023 | 0
25.16027 | 30.78105 | 31.97415 | 31.7191 | -1.193099 | 0
25.17027 | 30.7826 | 31.96267 | 31.70722 | -1.180068 | 0
25.18027 | 30.77629 | 31.95119 | 31.69534 | -1.1749 | 0
25.19027 | 30.75045 | 31.93972 | 31.68347 | -1.189266 | 0
25.20027 | 30.74312 | 31.92825 | 31.67159 | -1.185125 | 0
25.21027 | 30.73103 | 31.91678 | 31.65972 | -1.185748 | 0
25.22027 | 30.69242 | 31.90531 | 31.64785 | -1.212894 | 0
25.23027 | 30.69859 | 31.89385 | 31.63599 | -1.195264 | 0
25.24027 | 30.67596 | 31.8824 | 31.62413 | -1.206438 | 0
25.25027 | 30.65081 | 31.87094 | 31.61226 | -1.220135 | 0
25.26026 | 30.64554 | 31.85951 | 31.60042 | -1.213967 | 0
25.27026 | 30.60558 | 31.84806 | 31.58856 | -1.242481 | 0
25.28026 | 30.59988 | 31.83662 | 31.57671 | -1.236739 | 0
25.29026 | 30.59685 | 31.82518 | 31.56486 | -1.22833 | 0
25.30026 | 30.56513 | 31.81375 | 31.55301 | -1.248615 | 0
25.31026 | 30.54555 | 31.80231 | 31.54117 | -1.256764 | 0
25.32026 | 30.53681 | 31.79089 | 31.52932 | -1.254076 | 0
25.33026 | 30.5009 | 31.77946 | 31.51748 | -1.278561 | 0
25.34026 | 30.50446 | 31.76804 | 31.50564 | -1.263581 | 0
25.35026 | 30.47685 | 31.75662 | 31.49381 | -1.279774 | 0
25.36026 | 30.45934 | 31.74521 | 31.48198 | -1.28587 | 0
25.37026 | 30.47027 | 31.7338 | 31.47015 | -1.263531 | 0
25.38026 | 30.43003 | 31.72239 | 31.45832 | -1.292364 | 0
25.39026 | 30.41952 | 31.71099 | 31.44649 | -1.291472 | 0
25.40026 | 30.39776 | 31.69959 | 31.43467 | -1.301833 | 0
25.41026 | 30.36796 | 31.6882 | 31.42285 | -1.320238 | 0
25.42026 | 30.35769 | 31.67681 | 31.41103 | -1.319116 | 0
25.43026 | 30.35626 | 31.66542 | 31.39922 | -1.309158 | 0
25.44026 | 30.32983 | 31.65403 | 31.38741 | -1.324204 | 0
25.45026 | 30.32376 | 31.64265 | 31.3756 | -1.318894 | 0
25.46026 | 30.30599 | 31.63128 | 31.36379 | -1.325287 | 0
25.47026 | 30.28925 | 31.6199 | 31.35199 | -1.330654 | 0
25.48026 | 30.28271 | 31.60853 | 31.34018 | -1.325824 | 0
25.49026 | 30.27243 | 31.59717 | 31.32839 | -1.324739 | 0
25.50026 | 30.25162 | 31.58581 | 31.31659 | -1.334187 | 0
25.51026 | 30.24667 | 31.57445 | 31.3048 | -1.327778 | 0
25.52026 | 30.23794 | 31.56309 | 31.293 | -1.325154 | 0
25.53026 | 30.20713 | 31.55174 | 31.28122 | -1.344613 | 0
25.54026 | 30.22082 | 31.5404 | 31.26943 | -1.319576 | 0
25.55026 | 30.18966 | 31.52905 | 31.25765 | -1.339393 | 0
25.56026 | 30.1926 | 31.51771 | 31.24587 | -1.325113 | 0
25.57026 | 30.16666 | 31.50638 | 31.23409 | -1.339717 | 0
25.58026 | 30.16544 | 31.49505 | 31.22231 | -1.329605 | 0
25.59026 | 30.15673 | 31.48372 | 31.21054 | -1.326987 | 0
25.60025 | 30.13575 | 31.4724 | 31.19878 | -1.336654 | 0
25.61025 | 30.12986 | 31.46108 | 31.18701 | -1.331223 | 0
25.62025 | 30.12528 | 31.44977 | 31.17525 | -1.324487 | 0
25.63025 | 30.10887 | 31.43845 | 31.16348 | -1.329584 | 0
25.64025 | 30.09568 | 31.42714 | 31.15173 | -1.331464 | 0
25.65025 | 30.09429 | 31.41584 | 31.13997 | -1.321549 | 0
25.66025 | 30.08848 | 31.40454 | 31.12821 | -1.316057 | 0
25.67025 | 30.07393 | 31.39324 | 31.11646 | -1.31931 | 0
25.68025 | 30.06235 | 31.38195 | 31.10471 | -1.319596 | 0
25.69025 | 30.05464 | 31.37066 | 31.09297 | -1.316016 | 0
25.70025 | 30.03733 | 31.35937 | 31.08122 | -1.32204 | 0
25.71025 | 30.01324 | 31.34809 | 31.06948 | -1.334847 | 0
25.72025 | 30.0136 | 31.33681 | 31.05774 | -1.323209 | 0
25.73025 | 30.01162 | 31.32553 | 31.04601 | -1.313915 | 0
25.74025 | 29.98948 | 31.31426 | 31.03427 | -1.324784 | 0
25.75025 | 29.98365 | 31.303 | 31.02254 | -1.319347 | 0
25.76025 | 29.96808 | 31.29173 | 31.01082 | -1.323654 | 0
25.77025 | 29.94558 | 31.28048 | 30.99909 | -1.334895 | 0
25.78025 | 29.93781 | 31.26922 | 30.98737 | -1.33141 | 0
25.79025 | 29.93937 | 31.25797 | 30.97565 | -1.318599 | 0
25.80025 | 29.90894 | 31.24672 | 30.96393 | -1.337782 | 0
25.81025 | 29.91266 | 31.23548 | 30.95222 | -1.322819 | 0
25.82025 | 29.89222 | 31.22424 | 30.94051 | -1.33202 | 0
25.83025 | 29.88045 | 31.213 | 30.9288 | -1.332554 | 0
25.84025 | 29.88516 | 31.20177 | 30.91709 | -1.316613 | 0
25.85025 | 29.84568 | 31.19055 | 30.90539 | -1.344866 | 0
25.86025 | 29.83342 | 31.17932 | 30.89369 | -1.345902 | 0
25.87025 | 29.83916 | 31.1681 | 30.88199 | -1.328943 | 0
25.88025 | 29.80052 | 31.15689 | 30.87029 | -1.356367 | 0
25.89025 | 29.80463 | 31.14568 | 30.8586 | -1.341046 | 0
25.90025 | 29.79339 | 31.13447 | 30.84691 | -1.341079 | 0
25.91025 | 29.76992 | 31.12327 | 30.83522 | -1.353345 | 0
25.92025 | 29.75804 | 31.11207 | 30.82354 | -1.354026 | 0
25.93025 | 29.73091 | 31.10087 | 30.81186 | -1.36996 | 0
25.94024 | 29.73539 | 31.08969 | 30.80019 | -1.3543 | 0
25.95024 | 29.717 | 31.0785 | 30.78851 | -1.361503 | 0
25.96024 | 29.69285 | 31.06732 | 30.77684 | -1.37447 | 0
25.97024 | 29.68979 | 31.05614 | 30.76517 | -1.366351 | 0
25.98024 | 29.67135 | 31.04497 | 30.7535 | -1.373616 | 0
25.99024 | 29.66328 | 31.03379 | 30.74183 | -1.370515 | 0
26.00024 | 29.64593 | 31.02263 | 30.73017 | -1.376698 | 0
26.01024 | 29.63408 | 31.01146 | 30.71851 | -1.377385 | 0
26.02024 | 29.62494 | 31.00031 | 30.70685 | -1.375366 | 0
26.03024 | 29.60355 | 30.98915 | 30.6952 | -1.385602 | 0
26.04024 | 29.5836 | 30.978 | 30.68355 | -1.394401 | 0
26.05024 | 29.57317 | 30.96685 | 30.6719 | -1.393685 | 0
26.06024 | 29.56666 | 30.95571 | 30.66025 | -1.389052 | 0
26.07024 | 29.54213 | 30.94457 | 30.64861 | -1.402444 | 0
26.08024 | 29.54792 | 30.93344 | 30.63697 | -1.38552 | 0
26.09024 | 29.5368 | 30.92231 | 30.62533 | -1.385511 | 0
26.10024 | 29.50335 | 30.91118 | 30.6137 | -1.407835 | 0
26.11024 | 29.5003 | 30.90006 | 30.60206 | -1.399764 | 0
26.12024 | 29.47357 | 30.88895 | 30.59043 | -1.415376 | 0
26.13024 | 29.46641 | 30.87783 | 30.57881 | -1.411423 | 0
26.14024 | 29.46028 | 30.86672 | 30.56718 | -1.406444 | 0
26.15024 | 29.4489 | 30.85562 | 30.55556 | -1.40672 | 0
26.16024 | 29.4474 | 30.84452 | 30.54394 | -1.397119 | 0
26.17024 | 29.4138 | 30.83342 | 30.53233 | -1.419623 | 0
26.18024 | 29.39346 | 30.82233 | 30.52071 | -1.428871 | 0
26.19024 | 29.38131 | 30.81124 | 30.5091 | -1.429933 | 0
26.20024 | 29.38039 | 30.80016 | 30.4975 | -1.41977 | 0
26.21024 | 29.32944 | 30.78908 | 30.48589 | -1.45964 | 0
26.22024 | 29.35332 | 30.77801 | 30.47429 | -1.424685 | 0
26.23024 | 29.33208 | 30.76693 | 30.46269 | -1.434854 | 0
26.24024 | 29.30887 | 30.75587 | 30.4511 | -1.446998 | 0
26.25024 | 29.29104 | 30.74481 | 30.4395 | -1.453766 | 0
26.26024 | 29.27992 | 30.73375 | 30.42791 | -1.453828 | 0
26.27024 | 29.2578 | 30.72269 | 30.41632 | -1.464894 | 0
26.28024 | 29.2615 | 30.71165 | 30.40474 | -1.450145 | 0
26.29023 | 29.22781 | 30.70061 | 30.39317 | -1.472801 | 0
26.30023 | 29.2235 | 30.68957 | 30.38159 | -1.466071 | 0
26.31023 | 29.21047 | 30.67853 | 30.37001 | -1.468064 | 0
26.32023 | 29.19202 | 30.6675 | 30.35844 | -1.475482 | 0
26.33023 | 29.19042 | 30.65647 | 30.34687 | -1.466055 | 0
26.34023 | 29.15741 | 30.64545 | 30.3353 | -1.488042 | 0
26.35023 | 29.15495 | 30.63443 | 30.32374 | -1.479483 | 0
26.36023 | 29.14653 | 30.62342 | 30.31217 | -1.476888 | 0
26.37023 | 29.11287 | 30.61241 | 30.30062 | -1.499538 | 0
26.38023 | 29.10162 | 30.6014 | 30.28906 | -1.499783 | 0
26.39023 | 29.10784 | 30.5904 | 30.27751 | -1.482561 | 0
26.40023 | 29.08541 | 30.5794 | 30.26595 | -1.493995 | 0
26.41023 | 29.09197 | 30.56841 | 30.25441 | -1.476442 | 0
26.42023 | 29.05454 | 30.55742 | 30.24286 | -1.502884 | 0
26.43023 | 29.03822 | 30.54644 | 30.23132 | -1.508221 | 0
26.44023 | 29.03155 | 30.53546 | 30.21978 | -1.503912 | 0
26.45023 | 29.0267 | 30.52449 | 30.20824 | -1.497787 | 0
26.46023 | 29.00869 | 30.51352 | 30.19671 | -1.504827 | 0
26.47023 | 29.02258 | 30.50255 | 30.18518 | -1.479971 | 0
26.48023 | 28.99307 | 30.49159 | 30.17365 | -1.49852 | 0
26.49023 | 28.98076 | 30.48063 | 30.16213 | -1.499874 | 0
26.50023 | 28.96641 | 30.46968 | 30.1506 | -1.503272 | 0
26.51023 | 28.94846 | 30.45873 | 30.13908 | -1.510274 | 0
26.52023 | 28.93237 | 30.44779 | 30.12757 | -1.515421 | 0
26.53023 | 28.9489 | 30.43685 | 30.11605 | -1.487952 | 0
26.54023 | 28.89217 | 30.42592 | 30.10454 | -1.533748 | 0
26.55023 | 28.91748 | 30.41499 | 30.09304 | -1.497509 | 0
26.56023 | 28.89954 | 30.40406 | 30.08153 | -1.504524 | 0
26.57023 | 28.87158 | 30.39314 | 30.07003 | -1.521564 | 0
26.58023 | 28.87135 | 30.38223 | 30.05853 | -1.510878 | 0
26.59023 | 28.85401 | 30.37132 | 30.04703 | -1.517307 | 0
26.60023 | 28.83437 | 30.36041 | 30.03554 | -1.526041 | 0
26.61023 | 28.83296 | 30.34951 | 30.02405 | -1.516549 | 0
26.62023 | 28.81256 | 30.33861 | 30.01256 | -1.526051 | 0
26.63022 | 28.79817 | 30.32773 | 30.00109 | -1.52956 | 0
26.64022 | 28.79584 | 30.31684 | 29.98961 | -1.521002 | 0
26.65022 | 28.76564 | 30.30596 | 29.97813 | -1.540318 | 0
26.66022 | 28.75688 | 30.29508 | 29.96665 | -1.5382 | 0
26.67022 | 28.74558 | 30.28421 | 29.95518 | -1.538626 | 0
26.68022 | 28.73167 | 30.27334 | 29.94371 | -1.541666 | 0
26.69022 | 28.72357 | 30.26247 | 29.93224 | -1.538902 | 0
26.70022 | 28.6876 | 30.25161 | 29.92078 | -1.564012 | 0
26.71022 | 28.68022 | 30.24076 | 29.90932 | -1.560536 | 0
26.72022 | 28.67571 | 30.22991 | 29.89786 | -1.554196 | 0
26.73022 | 28.64751 | 30.21906 | 29.8864 | -1.57155 | 0
26.74022 | 28.64095 | 30.20822 | 29.87495 | -1.567269 | 0
26.75022 | 28.6384 | 30.19738 | 29.8635 | -1.558983 | 0
26.76022 | 28.62121 | 30.18655 | 29.85205 | -1.565341 | 0
26.77022 | 28.61384 | 30.17572 | 29.84061 | -1.561885 | 0
26.78022 | 28.59065 | 30.1649 | 29.82917 | -1.574253 | 0
26.79022 | 28.56435 | 30.15409 | 29.81773 | -1.589736 | 0
26.80022 | 28.57878 | 30.14327 | 29.8063 | -1.564493 | 0
26.81022 | 28.55785 | 30.13247 | 29.79486 | -1.574616 | 0
26.82022 | 28.5472 | 30.12166 | 29.78344 | -1.574463 | 0
26.83022 | 28.53526 | 30.11087 | 29.77201 | -1.575605 | 0
26.84022 | 28.53898 | 30.10007 | 29.76059 | -1.561092 | 0
26.85022 | 28.52086 | 30.08928 | 29.74917 | -1.568424 | 0
26.86022 | 28.50627 | 30.0785 | 29.73775 | -1.572231 | 0
26.87022 | 28.488 | 30.06772 | 29.72634 | -1.579722 | 0
26.88022 | 28.48992 | 30.05695 | 29.71492 | -1.567029 | 0
26.89022 | 28.47593 | 30.04618 | 29.70352 | -1.57025 | 0
26.90022 | 28.46466 | 30.03542 | 29.69211 | -1.570756 | 0
26.91022 | 28.46413 | 30.02466 | 29.68071 | -1.560528 | 0
26.92022 | 28.44338 | 30.0139 | 29.66931 | -1.570524 | 0
26.93022 | 28.43958 | 30.00315 | 29.65791 | -1.563575 | 0
26.94022 | 28.44139 | 29.99241 | 29.64652 | -1.551021 | 0
26.95022 | 28.41759 | 29.98167 | 29.63513 | -1.564082 | 0
26.96022 | 28.42907 | 29.97094 | 29.62374 | -1.541868 | 0
26.97021 | 28.39625 | 29.96022 | 29.61237 | -1.563969 | 0
26.98021 | 28.37812 | 29.9495 | 29.60099 | -1.571375 | 0
26.99021 | 28.37874 | 29.93878 | 29.58961 | -1.560036 | 0
27.00021 | 28.35615 | 29.92806 | 29.57823 | -1.571912 | 0
27.01021 | 28.34392 | 29.91735 | 29.56686 | -1.573433 | 0
27.02021 | 28.33981 | 29.90665 | 29.55549 | -1.566839 | 0
27.03021 | 28.33409 | 29.89595 | 29.54413 | -1.56186 | 0
27.04021 | 28.32127 | 29.88526 | 29.53276 | -1.563987 | 0
27.05021 | 28.29149 | 29.87457 | 29.5214 | -1.583078 | 0
27.06021 | 28.29861 | 29.86388 | 29.51004 | -1.565274 | 0
27.07021 | 28.27293 | 29.85321 | 29.49869 | -1.580276 | 0
27.08021 | 28.26917 | 29.84253 | 29.48734 | -1.573362 | 0
27.09021 | 28.24317 | 29.83186 | 29.47599 | -1.588694 | 0
27.10021 | 28.23362 | 29.8212 | 29.46465 | -1.587581 | 0
27.11021 | 28.23618 | 29.81054 | 29.4533 | -1.574363 | 0
27.12021 | 28.20309 | 29.79989 | 29.44196 | -1.5968 | 0
27.13021 | 28.19438 | 29.78924 | 29.43063 | -1.594862 | 0
27.14021 | 28.17914 | 29.7786 | 29.41929 | -1.59946 | 0
27.15021 | 28.18994 | 29.76796 | 29.40796 | -1.578022 | 0
27.16021 | 28.14854 | 29.75733 | 29.39664 | -1.60879 | 0
27.17021 | 28.11952 | 29.7467 | 29.38531 | -1.627183 | 0
27.18021 | 28.12767 | 29.73608 | 29.37399 | -1.608412 | 0
27.19021 | 28.11812 | 29.72547 | 29.36267 | -1.607345 | 0
27.20021 | 28.10585 | 29.71485 | 29.35136 | -1.609004 | 0
27.21021 | 28.07976 | 29.70425 | 29.34005 | -1.624488 | 0
27.22021 | 28.08135 | 29.69365 | 29.32874 | -1.612297 | 0
27.23021 | 28.05831 | 29.68305 | 29.31743 | -1.624742 | 0
27.24021 | 28.04058 | 29.67246 | 29.30613 | -1.631882 | 0
27.25021 | 28.03063 | 29.66188 | 29.29483 | -1.631247 | 0
27.26021 | 28.02389 | 29.6513 | 29.28353 | -1.627408 | 0
27.27021 | 28.0004 | 29.64072 | 29.27224 | -1.640324 | 0
27.28021 | 27.98574 | 29.63016 | 29.26095 | -1.644415 | 0
27.29021 | 27.97469 | 29.61959 | 29.24966 | -1.644902 | 0
27.30021 | 27.96084 | 29.60903 | 29.23838 | -1.648194 | 0
27.31021 | 27.94708 | 29.59848 | 29.2271 | -1.651402 | 0
27.3202 | 27.91751 | 29.58795 | 29.21583 | -1.670435 | 0
27.3302 | 27.90722 | 29.5774 | 29.20455 | -1.670184 | 0
27.3402 | 27.90086 | 29.56687 | 29.19328 | -1.666007 | 0
27.3502 | 27.88545 | 29.55634 | 29.18201 | -1.670887 | 0
27.3602 | 27.8752 | 29.54581 | 29.17075 | -1.670611 | 0
27.3702 | 27.8616 | 29.53529 | 29.15948 | -1.673691 | 0
27.3802 | 27.8459 | 29.52478 | 29.14822 | -1.678877 | 0
27.3902 | 27.82725 | 29.51427 | 29.13697 | -1.687018 | 0
27.4002 | 27.81294 | 29.50376 | 29.12571 | -1.690825 | 0
27.4102 | 27.81696 | 29.49327 | 29.11446 | -1.676307 | 0
27.4202 | 27.8024 | 29.48277 | 29.10322 | -1.680375 | 0
27.4302 | 27.78057 | 29.47229 | 29.09197 | -1.691718 | 0
27.4402 | 27.76782 | 29.46181 | 29.08073 | -1.693987 | 0
27.4502 | 27.75619 | 29.45133 | 29.06949 | -1.695141 | 0
27.4602 | 27.74618 | 29.44086 | 29.05826 | -1.694681 | 0
27.4702 | 27.75444 | 29.4304 | 29.04702 | -1.675957 | 0
27.4802 | 27.74176 | 29.41994 | 29.0358 | -1.678178 | 0
27.4902 | 27.71022 | 29.40949 | 29.02457 | -1.699265 | 0
27.5002 | 27.71684 | 29.39904 | 29.01335 | -1.682198 | 0
27.5102 | 27.69493 | 29.3886 | 29.00213 | -1.693666 | 0
27.5202 | 27.68905 | 29.37816 | 28.99091 | -1.68911 | 0
27.5302 | 27.68126 | 29.36773 | 28.9797 | -1.68647 | 0
27.5402 | 27.66759 | 29.35731 | 28.96849 | -1.689715 | 0
27.5502 | 27.66908 | 29.34689 | 28.95728 | -1.677806 | 0
27.5602 | 27.65908 | 29.33647 | 28.94608 | -1.677393 | 0
27.5702 | 27.64761 | 29.32607 | 28.93488 | -1.678456 | 0
27.5802 | 27.63593 | 29.31566 | 28.92368 | -1.679734 | 0
27.5902 | 27.63018 | 29.30527 | 28.91249 | -1.675088 | 0
27.6002 | 27.60085 | 29.29488 | 28.90129 | -1.694028 | 0
27.6102 | 27.61103 | 29.28449 | 28.89011 | -1.673464 | 0
27.6202 | 27.57603 | 29.27412 | 28.87892 | -1.698086 | 0.1102776
27.6302 | 27.58274 | 29.26374 | 28.86774 | -1.681003 | 0.1106157
27.6402 | 27.57805 | 29.25338 | 28.85656 | -1.675326 | 0.1109553
27.6502 | 27.54288 | 29.24302 | 28.84538 | -1.700136 | 0.1112964
27.66019 | 27.54546 | 29.23267 | 28.83422 | -1.687211 | 0.1116388
27.67019 | 27.53007 | 29.22232 | 28.82305 | -1.692252 | 0.1119831
27.68019 | 27.50686 | 29.21198 | 28.81189 | -1.705119 | 0.1123289
27.69019 | 27.50968 | 29.20164 | 28.80072 | -1.691962 | 0.1126764
27.70019 | 27.49024 | 29.19131 | 28.78956 | -1.701071 | 0.1130255
27.71019 | 27.47695 | 29.18099 | 28.77841 | -1.704036 | 0.1133761
27.72019 | 27.47332 | 29.17067 | 28.76725 | -1.697346 | 0.1137284
27.73019 | 27.44682 | 29.16035 | 28.7561 | -1.713533 | 0.1140823
27.74019 | 27.43645 | 29.15005 | 28.74496 | -1.713596 | 0.1144379
27.75019 | 27.40987 | 29.13974 | 28.73381 | -1.729875 | 0.1147951
27.76019 | 27.39462 | 29.12945 | 28.72267 | -1.73483 | 0.1151539
27.77019 | 27.38307 | 29.11916 | 28.71153 | -1.736091 | 0.1155145
27.78019 | 27.37366 | 29.10888 | 28.7004 | -1.735218 | 0.1158767
27.79019 | 27.36135 | 29.0986 | 28.68927 | -1.737251 | 0.1162406
27.80019 | 27.33761 | 29.08833 | 28.67814 | -1.75072 | 0.1166062
27.81019 | 27.31526 | 29.07807 | 28.66701 | -1.762806 | 0.1169735
27.82019 | 27.30701 | 29.06781 | 28.65589 | -1.760797 | 0.1173425
27.83019 | 27.28828 | 29.05756 | 28.64477 | -1.769275 | 0.1177132
27.84019 | 27.28658 | 29.04731 | 28.63366 | -1.760729 | 0.1180857
27.85019 | 27.27205 | 29.03707 | 28.62255 | -1.765019 | 0.11846
27.86019 | 27.24778 | 29.02684 | 28.61144 | -1.779056 | 0.118836
27.87019 | 27.22386 | 29.01661 | 28.60033 | -1.792748 | 0.1192138
27.88019 | 27.23185 | 29.00639 | 28.58923 | -1.774537 | 0.1195934
27.89019 | 27.1968 | 28.99617 | 28.57813 | -1.799373 | 0.1199748
27.90019 | 27.20483 | 28.98596 | 28.56703 | -1.781134 | 0.120358
27.91019 | 27.16801 | 28.97576 | 28.55594 | -1.807752 | 0.120743
27.92019 | 27.15256 | 28.96557 | 28.54485 | -1.813006 | 0.1211298
27.93019 | 27.16432 | 28.95538 | 28.53376 | -1.791056 | 0.1215185
27.94019 | 27.11844 | 28.94519 | 28.52268 | -1.826753 | 0.121909
27.95019 | 27.11371 | 28.93502 | 28.5116 | -1.821307 | 0.1223014
27.96019 | 27.11824 | 28.92485 | 28.50052 | -1.806606 | 0.1226957
27.97019 | 27.07654 | 28.91468 | 28.48945 | -1.838142 | 0.1230919
27.98019 | 27.09484 | 28.90452 | 28.47838 | -1.809685 | 0.1234899
27.99019 | 27.08538 | 28.89437 | 28.46731 | -1.808994 | 0.1238899
28.00019 | 27.05047 | 28.88423 | 28.45625 | -1.833759 | 0.1242918
28.01018 | 27.0699 | 28.8741 | 28.4452 | -1.804201 | 0.1246953
28.02018 | 27.03393 | 28.86397 | 28.43414 | -1.83004 | 0.1251011
28.03018 | 27.03452 | 28.85384 | 28.42309 | -1.819325 | 0.1255088
28.04018 | 27.02254 | 28.84373 | 28.41203 | -1.821186 | 0.1259186
28.05018 | 26.99295 | 28.83361 | 28.40099 | -1.840664 | 0.1263303
28.06018 | 27.00468 | 28.82351 | 28.38994 | -1.818829 | 0.126744
28.07018 | 26.98003 | 28.81341 | 28.3789 | -1.83338 | 0.1271598
28.08018 | 26.9505 | 28.80332 | 28.36786 | -1.852818 | 0.1275775
28.09018 | 26.96378 | 28.79323 | 28.35683 | -1.829453 | 0.1279973
28.10018 | 26.96366 | 28.78315 | 28.34579 | -1.819494 | 0.1284192
28.11018 | 26.92489 | 28.77308 | 28.33477 | -1.848192 | 0.1288431
28.12018 | 26.92583 | 28.76302 | 28.32374 | -1.837187 | 0.1292691
28.13018 | 26.9057 | 28.75296 | 28.31272 | -1.847258 | 0.1296972
28.14018 | 26.88735 | 28.74291 | 28.3017 | -1.855557 | 0.1301274
28.15018 | 26.88128 | 28.73286 | 28.29068 | -1.851582 | 0.1305597
28.16018 | 26.86806 | 28.72282 | 28.27967 | -1.854763 | 0.1309942
28.17018 | 26.86627 | 28.71279 | 28.26866 | -1.846522 | 0.1314308
28.18018 | 26.84177 | 28.70277 | 28.25766 | -1.860997 | 0.1318696
28.19018 | 26.83487 | 28.69275 | 28.24665 | -1.85788 | 0.1323105
28.20018 | 26.83148 | 28.68274 | 28.23566 | -1.851259 | 0.1327537
28.21018 | 26.82119 | 28.67273 | 28.22466 | -1.851545 | 0.133199
28.22018 | 26.79253 | 28.66274 | 28.21367 | -1.870208 | 0.1336466
28.23018 | 26.79752 | 28.65275 | 28.20268 | -1.855228 | 0.1340963
28.24018 | 26.763 | 28.64276 | 28.19169 | -1.879765 | 0.1345484
28.25018 | 26.76189 | 28.63279 | 28.18071 | -1.870899 | 0.1350027
28.26018 | 26.7532 | 28.62282 | 28.16973 | -1.869619 | 0.1354593
28.27018 | 26.73129 | 28.61286 | 28.15875 | -1.881567 | 0.1359182
28.28018 | 26.73764 | 28.6029 | 28.14778 | -1.865262 | 0.1363793
28.29018 | 26.71508 | 28.59295 | 28.13681 | -1.877874 | 0.1368429
28.30018 | 26.69803 | 28.58301 | 28.12584 | -1.884984 | 0.1373087
28.31018 | 26.6943 | 28.57308 | 28.11488 | -1.87878 | 0.1377769
28.32018 | 26.67928 | 28.56315 | 28.10392 | -1.883873 | 0.1382475
28.33018 | 26.67828 | 28.55323 | 28.09296 | -1.874954 | 0.1387205
28.34018 | 26.65187 | 28.54332 | 28.08201 | -1.891452 | 0.1391958
28.35017 | 26.63838 | 28.53343 | 28.07107 | -1.895047 | 0.1396731
28.36017 | 26.6465 | 28.52353 | 28.06012 | -1.877029 | 0.1401533
28.37017 | 26.62932 | 28.51364 | 28.04918 | -1.884319 | 0.140636
28.38017 | 26.5936 | 28.50376 | 28.03824 | -1.910155 | 0.1411211
28.39017 | 26.59681 | 28.49388 | 28.0273 | -1.89707 | 0.1416088
28.40017 | 26.5801 | 28.48401 | 28.01637 | -1.903911 | 0.1420989
28.41017 | 26.55913 | 28.47415 | 28.00544 | -1.91502 | 0.1425915
28.42017 | 26.55235 | 28.4643 | 27.99451 | -1.911946 | 0.1430867
28.43017 | 26.54752 | 28.45445 | 27.98359 | -1.90693 | 0.1435844
28.44017 | 26.53914 | 28.44461 | 27.97267 | -1.905471 | 0.1440847
28.45017 | 26.52511 | 28.43478 | 27.96175 | -1.909669 | 0.1445876
28.46017 | 26.51542 | 28.42496 | 27.95084 | -1.909535 | 0.1450931
28.47017 | 26.50726 | 28.41514 | 27.93993 | -1.907879 | 0.1456012
28.48017 | 26.49001 | 28.40533 | 27.92902 | -1.91532 | 0.146112
28.49017 | 26.47897 | 28.39553 | 27.91812 | -1.916558 | 0.1466254
28.50017 | 26.47243 | 28.38573 | 27.90722 | -1.913305 | 0.1471415
28.51017 | 26.46196 | 28.37595 | 27.89632 | -1.913988 | 0.1476603
28.52017 | 26.44396 | 28.36617 | 27.88543 | -1.92221 | 0.1481818
28.53017 | 26.45016 | 28.3564 | 27.87454 | -1.906239 | 0.148706
28.54017 | 26.42956 | 28.34664 | 27.86365 | -1.917076 | 0.149233
28.55017 | 26.42118 | 28.33688 | 27.85277 | -1.9157 | 0.1497628
28.56017 | 26.41102 | 28.32713 | 27.84188 | -1.916113 | 0.1502953
28.57017 | 26.4156 | 28.31739 | 27.83101 | -1.901793 | 0.1508307
28.58017 | 26.38266 | 28.30766 | 27.82013 | -1.925001 | 0.1513689
28.59017 | 26.37961 | 28.29794 | 27.80926 | -1.918326 | 0.1519099
28.60017 | 26.37862 | 28.28822 | 27.7984 | -1.9096 | 0.1524538
28.61017 | 26.35292 | 28.27851 | 27.78753 | -1.925591 | 0.1530006
28.62017 | 26.35227 | 28.26881 | 27.77667 | -1.916541 | 0.1535503
28.63017 | 26.3323 | 28.25912 | 27.76582 | -1.926818 | 0.154103
28.64017 | 26.32023 | 28.24943 | 27.75496 | -1.929203 | 0.1546585
28.65017 | 26.31431 | 28.23976 | 27.74411 | -1.925447 | 0.1552171
28.66017 | 26.31941 | 28.23009 | 27.73326 | -1.910678 | 0.1557787
28.67017 | 26.29521 | 28.22043 | 27.72242 | -1.925217 | 0.1563432
28.68017 | 26.27903 | 28.21077 | 27.71158 | -1.931745 | 0.1569108
28.69016 | 26.28034 | 28.20114 | 27.70076 | -1.9208 | 0.1574809
28.70016 | 26.26522 | 28.1915 | 27.68992 | -1.926284 | 0.1580546
28.71016 | 26.24901 | 28.18188 | 27.67909 | -1.932866 | 0.1586315
28.72016 | 26.23558 | 28.17226 | 27.66826 | -1.936676 | 0.1592114
28.73016 | 26.22204 | 28.16264 | 27.65744 | -1.940604 | 0.1597945
28.74016 | 26.23031 | 28.15304 | 27.64662 | -1.922731 | 0.1603808
28.75016 | 26.20426 | 28.14345 | 27.6358 | -1.939186 | 0.1609703
28.76016 | 26.19977 | 28.13386 | 27.62499 | -1.934089 | 0.1615629
28.77016 | 26.18419 | 28.12428 | 27.61418 | -1.94009 | 0.1621588
28.78016 | 26.16087 | 28.11471 | 27.60338 | -1.95384 | 0.162758
28.79016 | 26.15846 | 28.10515 | 27.59257 | -1.946689 | 0.1633605
28.80016 | 26.14504 | 28.0956 | 27.58177 | -1.950556 | 0.1639662
28.81016 | 26.12777 | 28.08605 | 27.57098 | -1.958281 | 0.1645753
28.82016 | 26.12278 | 28.07652 | 27.56018 | -1.953735 | 0.1651877
28.83016 | 26.1051 | 28.06699 | 27.54939 | -1.961888 | 0.1658036
28.84016 | 26.09248 | 28.05747 | 27.53861 | -1.964989 | 0.1664228
28.85016 | 26.0825 | 28.04796 | 27.52782 | -1.965458 | 0.1670455
28.86016 | 26.07681 | 28.03846 | 27.51705 | -1.961647 | 0.1676716
28.87016 | 26.05059 | 28.02896 | 27.50627 | -1.978374 | 0.1683012
28.88016 | 26.05277 | 28.01948 | 27.4955 | -1.966709 | 0.1689343
28.89016 | 26.02553 | 28.01 | 27.48473 | -1.984474 | 0.1695709
28.90016 | 26.01272 | 28.00054 | 27.47396 | -1.987817 | 0.1702111
28.91016 | 25.99834 | 27.99108 | 27.4632 | -1.99274 | 0.1708549
28.92016 | 25.98274 | 27.98163 | 27.45244 | -1.998891 | 0.1715023
28.93016 | 25.97297 | 27.97219 | 27.44169 | -1.99922 | 0.1721533
28.94016 | 25.96207 | 27.96276 | 27.43093 | -2.000689 | 0.172808
28.95016 | 25.94749 | 27.95334 | 27.42018 | -2.005847 | 0.1734664
28.96016 | 25.91758 | 27.94392 | 27.40944 | -2.026344 | 0.1741285
28.97016 | 25.91908 | 27.93452 | 27.3987 | -2.01544 | 0.1747944
28.98016 | 25.90107 | 27.92513 | 27.38796 | -2.024055 | 0.175464
28.99016 | 25.9025 | 27.91574 | 27.37722 | -2.013239 | 0.1761375
29.00016 | 25.87127 | 27.90636 | 27.36649 | -2.035092 | 0.1768148
29.01016 | 25.8551 | 27.89699 | 27.35576 | -2.041895 | 0.1774959
29.02016 | 25.8603 | 27.88764 | 27.34504 | -2.027337 | 0.178181
29.03016 | 25.83431 | 27.87829 | 27.33432 | -2.043978 | 0.1788699
29.04015 | 25.82253 | 27.86896 | 27.32361 | -2.046427 | 0.1795622
29.05015 | 25.81669 | 27.85963 | 27.3129 | -2.042937 | 0.1802591
29.06015 | 25.80321 | 27.85031 | 27.30218 | -2.047096 | 0.18096
29.07015 | 25.80214 | 27.84099 | 27.29148 | -2.038855 | 0.181665
29.08015 | 25.78056 | 27.83169 | 27.28077 | -2.051133 | 0.182374
29.09015 | 25.77227 | 27.8224 | 27.27007 | -2.05013 | 0.1830872
29.10015 | 25.77114 | 27.81312 | 27.25937 | -2.041977 | 0.1838045
29.11015 | 25.76348 | 27.80384 | 27.24868 | -2.040364 | 0.184526
29.12015 | 25.74494 | 27.79458 | 27.23799 | -2.04964 | 0.1852517
29.13015 | 25.74852 | 27.78533 | 27.2273 | -2.036806 | 0.1859816
29.14015 | 25.73372 | 27.77608 | 27.21662 | -2.042362 | 0.1867158
29.15015 | 25.71438 | 27.76685 | 27.20594 | -2.052468 | 0.1874543
29.16015 | 25.7132 | 27.75762 | 27.19526 | -2.044423 | 0.1881972
29.17015 | 25.72327 | 27.74841 | 27.18459 | -2.025138 | 0.1889444
29.18015 | 25.69652 | 27.7392 | 27.17392 | -2.042683 | 0.1896961
29.19015 | 25.68601 | 27.73001 | 27.16325 | -2.043998 | 0.1904522
29.20015 | 25.68277 | 27.72082 | 27.15259 | -2.038053 | 0.1912128
29.21015 | 25.6815 | 27.71165 | 27.14193 | -2.030148 | 0.1919779
29.22015 | 25.6697 | 27.70248 | 27.13128 | -2.032784 | 0.1927475
29.23015 | 25.65589 | 27.69333 | 27.12062 | -2.037439 | 0.1935218
29.24015 | 25.65667 | 27.68418 | 27.10997 | -2.027515 | 0.1943007
29.25015 | 25.63628 | 27.67505 | 27.09933 | -2.03877 | 0.1950843
29.26015 | 25.63066 | 27.66593 | 27.08869 | -2.035266 | 0.1958726
29.27015 | 25.63578 | 27.65681 | 27.07805 | -2.021033 | 0.1966656
29.28015 | 25.62386 | 27.64771 | 27.06741 | -2.02385 | 0.1974634
29.29015 | 25.60366 | 27.63862 | 27.05678 | -2.034957 | 0.1982661
29.30015 | 25.57745 | 27.62953 | 27.04615 | -2.052085 | 0.1990736
29.31015 | 25.59764 | 27.62046 | 27.03553 | -2.022823 | 0.1998861
29.32015 | 25.5932 | 27.6114 | 27.02491 | -2.018202 | 0.2007035
29.33015 | 25.57756 | 27.60235 | 27.01429 | -2.024791 | 0.2015259
29.34015 | 25.55624 | 27.59331 | 27.00368 | -2.037071 | 0.2023533
29.35015 | 25.55714 | 27.58428 | 26.99306 | -2.027142 | 0.2031859
29.36015 | 25.54431 | 27.57526 | 26.98246 | -2.030954 | 0.2040235
29.37015 | 25.52294 | 27.56626 | 26.97185 | -2.043316 | 0.2048663
29.38014 | 25.54025 | 27.55727 | 26.96126 | -2.017019 | 0.2057135
29.39014 | 25.51875 | 27.54828 | 26.95067 | -2.029533 | 0.2065668
29.40014 | 25.50517 | 27.53931 | 26.94007 | -2.034139 | 0.2074255
29.41014 | 25.51862 | 27.53035 | 26.92948 | -2.011725 | 0.2082895
29.42014 | 25.49837 | 27.52139 | 26.9189 | -2.023023 | 0.2091588
29.43014 | 25.46531 | 27.51245 | 26.90831 | -2.047142 | 0.2100337
29.44014 | 25.46756 | 27.50352 | 26.89774 | -2.035962 | 0.210914
29.45014 | 25.45831 | 27.4946 | 26.88716 | -2.036294 | 0.2118
29.46014 | 25.45393 | 27.4857 | 26.87659 | -2.031766 | 0.2126915
29.47014 | 25.45071 | 27.4768 | 26.86602 | -2.026091 | 0.2135887
29.48014 | 25.438 | 27.46792 | 26.85545 | -2.029917 | 0.2144916
29.49014 | 25.40649 | 27.45904 | 26.84489 | -2.052554 | 0.2154002
29.50014 | 25.40956 | 27.45018 | 26.83433 | -2.040623 | 0.2163147
29.51014 | 25.40146 | 27.44133 | 26.82378 | -2.039874 | 0.2172351
29.52014 | 25.39383 | 27.4325 | 26.81323 | -2.038666 | 0.2181614
29.53014 | 25.36984 | 27.42367 | 26.80268 | -2.053831 | 0.2190937
29.54014 | 25.38932 | 27.41486 | 26.79214 | -2.025537 | 0.220032
29.55014 | 25.32203 | 27.40606 | 26.78159 | -2.084025 | 0.2209765
29.56014 | 25.34222 | 27.39727 | 26.77106 | -2.055046 | 0.2219271
29.57014 | 25.31966 | 27.38849 | 26.76052 | -2.068828 | 0.222884
29.58014 | 25.31038 | 27.37972 | 26.74999 | -2.069343 | 0.2238472
29.59014 | 25.29875 | 27.37097 | 26.73947 | -2.07222 | 0.2248167
29.60014 | 25.29379 | 27.36223 | 26.72894 | -2.068439 | 0.2257926
29.61014 | 25.25059 | 27.3535 | 26.71842 | -2.102911 | 0.226775
29.62014 | 25.24854 | 27.34479 | 26.70791 | -2.096245 | 0.227764
29.63014 | 25.24487 | 27.33608 | 26.6974 | -2.091212 | 0.2287596
29.64014 | 25.2269 | 27.32739 | 26.68689 | -2.100492 | 0.229762
29.65014 | 25.2234 | 27.31871 | 26.67638 | -2.095314 | 0.230771
29.66014 | 25.17762 | 27.31005 | 26.66588 | -2.132429 | 0.231787
29.67014 | 25.16837 | 27.3014 | 26.65538 | -2.133027 | 0.2328098
29.68014 | 25.17225 | 27.29276 | 26.64489 | -2.120508 | 0.2338396
29.69014 | 25.15872 | 27.28413 | 26.6344 | -2.125413 | 0.2348765
29.70014 | 25.15124 | 27.27552 | 26.62391 | -2.12428 | 0.2359206
29.71014 | 25.14223 | 27.26692 | 26.61342 | -2.124691 | 0.2369719
29.72013 | 25.09338 | 27.25834 | 26.60295 | -2.164963 | 0.2380294
29.73013 | 25.09529 | 27.24977 | 26.59248 | -2.154481 | 0.2390954
29.74013 | 25.09135 | 27.24121 | 26.582 | -2.149862 | 0.2401688
29.75013 | 25.10089 | 27.23267 | 26.57153 | -2.131777 | 0.2412498
29.76013 | 25.07251 | 27.22414 | 26.56107 | -2.151625 | 0.2423385
29.77013 | 25.04906 | 27.21562 | 26.5506 | -2.166558 | 0.2434349
29.78013 | 25.04377 | 27.20711 | 26.54015 | -2.163344 | 0.2445392
29.79013 | 25.03601 | 27.19862 | 26.52969 | -2.162614 | 0.2456514
29.80013 | 25.02254 | 27.19015 | 26.51924 | -2.167609 | 0.2467717
29.81013 | 25.02428 | 27.18169 | 26.50879 | -2.157408 | 0.2479001
29.82013 | 24.98379 | 27.17324 | 26.49834 | -2.189452 | 0.2490367
29.83013 | 24.98912 | 27.16481 | 26.4879 | -2.17569 | 0.2501817
29.84013 | 24.97497 | 27.15639 | 26.47746 | -2.181422 | 0.2513351
29.85013 | 24.95891 | 27.14799 | 26.46703 | -2.18908 | 0.2524971
29.86013 | 24.9573 | 27.1396 | 26.4566 | -2.182302 | 0.2536678
29.87013 | 24.93792 | 27.13123 | 26.44617 | -2.19331 | 0.2548473
29.88013 | 24.92366 | 27.12287 | 26.43575 | -2.199212 | 0.2560357
29.89013 | 24.92585 | 27.11453 | 26.42533 | -2.18868 | 0.2572331
29.90013 | 24.91148 | 27.1062 | 26.41491 | -2.194723 | 0.2584396
29.91013 | 24.9012 | 27.09789 | 26.4045 | -2.196692 | 0.2596555
29.92013 | 24.87593 | 27.0896 | 26.39409 | -2.213667 | 0.2608808
29.93013 | 24.86785 | 27.08132 | 26.38368 | -2.213468 | 0.2621156
29.94013 | 24.8733 | 27.07305 | 26.37328 | -2.199754 | 0.2633601
29.95013 | 24.86578 | 27.06481 | 26.36288 | -2.199027 | 0.2646144
29.96013 | 24.84316 | 27.05658 | 26.35249 | -2.213416 | 0.2658787
29.97013 | 24.83586 | 27.04836 | 26.3421 | -2.212502 | 0.2671532
29.98013 | 24.83235 | 27.04016 | 26.33171 | -2.207814 | 0.2684379
29.99013 | 24.81604 | 27.03198 | 26.32133 | -2.215943 | 0.269733
30.00013 | 24.82876 | 27.02382 | 26.31095 | -2.195059 | 0.2710388
30.01013 | 24.80969 | 27.01567 | 26.30057 | -2.205983 | 0.2723553
30.02013 | 24.7887 | 27.00754 | 26.29019 | -2.218843 | 0.2736827
30.03013 | 24.79904 | 26.99943 | 26.27982 | -2.200392 | 0.2750212
30.04013 | 24.79164 | 26.99134 | 26.26946 | -2.199698 | 0.276371
30.05013 | 24.77677 | 26.98326 | 26.2591 | -2.206492 | 0.2777323
30.06013 | 24.76463 | 26.9752 | 26.24874 | -2.210574 | 0.2791052
30.07012 | 24.778 | 26.96717 | 26.23839 | -2.189172 | 0.2804886
30.08012 | 24.75916 | 26.95915 | 26.22804 | -2.199991 | 0.2818854
30.09012 | 24.74654 | 26.95115 | 26.21769 | -2.204609 | 0.2832945
30.10012 | 24.74455 | 26.94317 | 26.20735 | -2.198616 | 0.2847161
30.11012 | 24.72427 | 26.9352 | 26.19701 | -2.210932 | 0.2861503
30.12012 | 24.72266 | 26.92726 | 26.18667 | -2.204598 | 0.2875974
30.13012 | 24.71745 | 26.91933 | 26.17634 | -2.201883 | 0.2890577
30.14012 | 24.7 | 26.91143 | 26.16601 | -2.211429 | 0.2905314
30.15012 | 24.68943 | 26.90354 | 26.15568 | -2.214114 | 0.2920186
30.16012 | 24.68544 | 26.89568 | 26.14536 | -2.21024 | 0.2935198
30.17012 | 24.66822 | 26.88784 | 26.13504 | -2.219617 | 0.295035
30.18012 | 24.67168 | 26.88002 | 26.12472 | -2.208335 | 0.2965647
30.19012 | 24.64827 | 26.87221 | 26.11441 | -2.223945 | 0.298109
30.20012 | 24.64344 | 26.86444 | 26.1041 | -2.220996 | 0.2996683
30.21012 | 24.63606 | 26.85668 | 26.0938 | -2.220619 | 0.3012428
30.22012 | 24.63157 | 26.84894 | 26.0835 | -2.217374 | 0.3028328
30.23012 | 24.61063 | 26.84123 | 26.0732 | -2.230601 | 0.3044387
30.24012 | 24.60528 | 26.83354 | 26.0629 | -2.228262 | 0.3060607
30.25012 | 24.61403 | 26.82588 | 26.05261 | -2.211846 | 0.3076992
30.26012 | 24.59635 | 26.81823 | 26.04233 | -2.221884 | 0.3093545
30.27012 | 24.57728 | 26.81061 | 26.03205 | -2.233335 | 0.3110269
30.28012 | 24.59115 | 26.80302 | 26.02177 | -2.211871 | 0.3127169
30.29012 | 24.56788 | 26.79803 | 26.01149 | -2.230154 | 0.3144247
30.30012 | 24.5698 | 26.79049 | 26.00122 | -2.220691 | 0.3161508
30.31012 | 24.55983 | 26.78297 | 25.99095 | -2.223143 | 0.3178955
30.32012 | 24.56283 | 26.77548 | 25.98069 | -2.212651 | 0.3196593
30.33012 | 24.55411 | 26.76802 | 25.97042 | -2.213906 | 0.3214425
30.34012 | 24.55228 | 26.76058 | 25.96017 | -2.208297 | 0.3232455
30.35012 | 24.55112 | 26.75317 | 25.94991 | -2.202046 | 0.3250688
30.36012 | 24.5293 | 26.74578 | 25.93966 | -2.216482 | 0.3269129
30.37012 | 24.5369 | 26.73843 | 25.92942 | -2.201527 | 0.3287782
30.38012 | 24.53292 | 26.7311 | 25.91917 | -2.19818 | 0.3306652
30.39012 | 24.51425 | 26.7238 | 25.90893 | -2.209552 | 0.3325743
30.40012 | 24.53597 | 26.71653 | 25.8987 | -2.180564 | 0.3345061
30.41011 | 24.51788 | 26.7093 | 25.88848 | -2.191423 | 0.3364591
30.42011 | 24.52872 | 26.7021 | 25.87825 | -2.173376 | 0.3384377
30.43011 | 24.50809 | 26.69492 | 25.86802 | -2.18683 | 0.3404406
30.44011 | 24.52559 | 26.68778 | 25.8578 | -2.162186 | 0.3424684
30.45011 | 24.51186 | 26.68066 | 25.84759 | -2.168805 | 0.3445215
30.46011 | 24.52435 | 26.67359 | 25.83737 | -2.149236 | 0.3466007
30.47011 | 24.51267 | 26.66654 | 25.82716 | -2.153872 | 0.3487064
30.48011 | 24.50755 | 26.65953 | 25.81696 | -2.151981 | 0.3508395
30.49011 | 24.52424 | 26.65256 | 25.80675 | -2.128316 | 0.3530004
30.50011 | 24.5303 | 26.64562 | 25.79656 | -2.115317 | 0.3551899
30.51011 | 24.52071 | 26.63871 | 25.78636 | -2.118004 | 0.3574086
30.52011 | 24.52841 | 26.63185 | 25.77617 | -2.103438 | 0.3596573
30.53011 | 24.529 | 26.62502 | 25.76598 | -2.09602 | 0.3619368
30.54011 | 24.52926 | 26.61823 | 25.7558 | -2.088971 | 0.3642476
30.55011 | 24.52965 | 26.61148 | 25.74562 | -2.081831 | 0.3665907
30.56011 | 24.53722 | 26.60477 | 25.73544 | -2.067551 | 0.3689669
30.57011 | 24.53443 | 26.5981 | 25.72527 | -2.063673 | 0.3713769
30.58011 | 24.54168 | 26.59148 | 25.7151 | -2.049797 | 0.3738215
30.59011 | 24.53861 | 26.58489 | 25.70493 | -2.046283 | 0.3763017
30.60011 | 24.54917 | 26.57835 | 25.69477 | -2.029183 | 0.3788184
30.61011 | 24.5442 | 26.57186 | 25.68461 | -2.027659 | 0.3813724
30.62011 | 24.55099 | 26.56541 | 25.67446 | -2.014419 | 0.3839648
30.63011 | 24.54957 | 26.55901 | 25.66431 | -2.009437 | 0.3865964
30.64011 | 24.5618 | 26.55265 | 25.65416 | -1.990852 | 0.3892682
30.65011 | 24.56472 | 26.54635 | 25.64402 | -1.981625 | 0.3919814
30.66011 | 24.55617 | 26.54009 | 25.63388 | -1.983919 | 0.3947369
30.67011 | 24.573 | 26.53388 | 25.62374 | -1.960883 | 0.3975358
30.68011 | 24.57032 | 26.52773 | 25.61361 | -1.95741 | 0.4003793
30.69011 | 24.58131 | 26.52163 | 25.60348 | -1.94032 | 0.4032684
30.70011 | 24.59049 | 26.51558 | 25.59335 | -1.925094 | 0.4062045
30.71011 | 24.58422 | 26.50959 | 25.58323 | -1.925373 | 0.4091885
30.72011 | 24.59626 | 26.50366 | 25.57311 | -1.9074 | 0.4122219
30.73011 | 24.617 | 26.49778 | 25.563 | -1.880784 | 0.4153059
30.74011 | 24.6113 | 26.49197 | 25.55289 | -1.880669 | 0.4184417
30.7501 | 24.61586 | 26.48622 | 25.54279 | -1.870359 | 0.4216276
30.7601 | 24.61278 | 26.48053 | 25.53269 | -1.867746 | 0.4248712
30.7701 | 24.62873 | 26.4749 | 25.52259 | -1.846167 | 0.4281709
30.7801 | 24.64379 | 26.46933 | 25.5125 | -1.825543 | 0.4315281
30.7901 | 24.62683 | 26.46384 | 25.5024 | -1.837006 | 0.4349442
30.8001 | 24.66665 | 26.45841 | 25.49232 | -1.791757 | 0.4384208
30.8101 | 24.66614 | 26.45305 | 25.48223 | -1.786907 | 0.4419595
30.8201 | 24.65462 | 26.44776 | 25.47215 | -1.79314 | 0.4455619
30.8301 | 24.6937 | 26.44254 | 25.46207 | -1.748845 | 0.4492297
30.8401 | 24.70367 | 26.4374 | 25.452 | -1.733735 | 0.4529645
30.8501 | 24.6831 | 26.43234 | 25.44193 | -1.749242 | 0.4567681
30.8601 | 24.71746 | 26.42736 | 25.43187 | -1.709897 | 0.4606423
30.8701 | 24.72292 | 26.42245 | 25.4218 | -1.699532 | 0.4645888
30.8801 | 24.74459 | 26.41763 | 25.41175 | -1.673039 | 0.4686097
30.8901 | 24.74238 | 26.41289 | 25.40169 | -1.670511 | 0.4727068
30.9001 | 24.75761 | 26.40824 | 25.39164 | -1.650629 | 0.4768821
30.9101 | 24.77249 | 26.40367 | 25.38159 | -1.631185 | 0.4811376
30.9201 | 24.77182 | 26.3992 | 25.37155 | -1.627381 | 0.4854754
30.9301 | 24.80244 | 26.39482 | 25.36151 | -1.592379 | 0.4898976
30.9401 | 24.80221 | 26.39053 | 25.35147 | -1.588322 | 0.4944065
30.9501 | 24.81689 | 26.38634 | 25.34144 | -1.569452 | 0.4990041
30.9601 | 24.83746 | 26.38225 | 25.33141 | -1.544791 | 0.5036928
30.9701 | 24.84364 | 26.37826 | 25.32139 | -1.534622 | 0.508475
30.9801 | 24.87111 | 26.37438 | 25.31137 | -1.503266 | 0.5133531
30.9901 | 24.87151 | 26.3706 | 25.30135 | -1.499087 | 0.5183294
31.0001 | 24.88572 | 26.36693 | 25.29134 | -1.481207 | 0.5234066
31.0101 | 24.88716 | 26.36337 | 25.28133 | -1.476208 | 0.5285871
31.0201 | 24.92139 | 26.35992 | 25.27132 | -1.438533 | 0.5338736
31.0301 | 24.9237 | 26.3566 | 25.26132 | -1.432896 | 0.5392688
31.0401 | 24.92133 | 26.35339 | 25.25132 | -1.432058 | 0.5447755
31.0501 | 24.94289 | 26.3503 | 25.24133 | -1.407412 | 0.5503964
31.0601 | 24.95727 | 26.34734 | 25.23134 | -1.390072 | 0.5561345
31.0701 | 24.96306 | 26.34451 | 25.22135 | -1.38145 | 0.5619926
31.0801 | 24.97991 | 26.34181 | 25.21137 | -1.3619 | 0.5679738
31.0901 | 24.9904 | 26.33924 | 25.20139 | -1.348844 | 0.5740812
31.10009 | 25.00176 | 26.33682 | 25.19142 | -1.335058 | 0.5803115
31.11009 | 25.00498 | 26.33453 | 25.18145 | -1.32955 | 0.5866805
31.12009 | 25.02935 | 26.33239 | 25.17148 | -1.303037 | 0.5931853
31.13009 | 25.02401 | 26.33039 | 25.16152 | -1.306381 | 0.5998293
31.14009 | 25.04793 | 26.32855 | 25.15155 | -1.280616 | 0.6066157
31.15009 | 25.05675 | 26.32686 | 25.1416 | -1.270105 | 0.6135482
31.16009 | 25.06609 | 26.32532 | 25.13164 | -1.259233 | 0.6206303
31.17009 | 25.06942 | 26.32395 | 25.12169 | -1.254532 | 0.6278657
31.18009 | 25.08769 | 26.32275 | 25.11175 | -1.235057 | 0.6352579
31.19009 | 25.1002 | 26.32171 | 25.10181 | -1.221511 | 0.642811
31.20009 | 25.11542 | 26.32085 | 25.09187 | -1.205428 | 0.6505286
31.21009 | 25.12383 | 26.32016 | 25.08193 | -1.196333 | 0.6584147
31.22009 | 25.12904 | 26.31966 | 25.072 | -1.190618 | 0.6664734
31.23009 | 25.16402 | 26.31934 | 25.06208 | -1.155319 | 0.6747088
31.24009 | 25.14381 | 26.31921 | 25.05215 | -1.175399 | 0.683125
31.25009 | 25.19741 | 26.31927 | 25.04223 | -1.121863 | 0.6917262
31.26009 | 25.17331 | 26.31954 | 25.03232 | -1.146226 | 0.7005169
31.27009 | 25.20022 | 26.32 | 25.02241 | -1.11978 | 0.7095014
31.28009 | 25.20306 | 26.32067 | 25.0125 | -1.117612 | 0.7186843
31.29009 | 25.20699 | 26.32156 | 25.00259 | -1.114566 | 0.72807
31.30009 | 25.24172 | 26.32266 | 24.99269 | -1.080936 | 0.7376634
31.31009 | 25.24705 | 26.32398 | 24.9828 | -1.076927 | 0.7474691
31.32009 | 25.25236 | 26.32552 | 24.9729 | -1.073164 | 0.7574919
31.33009 | 25.27678 | 26.3273 | 24.96301 | -1.050523 | 0.7677368
31.34009 | 25.28717 | 26.32932 | 24.95313 | -1.042147 | 0.7782088
31.35009 | 25.28181 | 26.33157 | 24.94325 | -1.049762 | 0.788913
31.36009 | 25.31333 | 26.33407 | 24.93337 | -1.020744 | 0.7998546
31.37009 | 25.31089 | 26.33683 | 24.9235 | -1.025937 | 0.8110388
31.38009 | 25.32276 | 26.33984 | 24.91363 | -1.017077 | 0.8224709
31.39009 | 25.31948 | 26.34311 | 24.90376 | -1.02363 | 0.8341564
31.40009 | 25.3305 | 26.34665 | 24.8939 | -1.016151 | 0.8461009
31.41009 | 25.34876 | 26.35046 | 24.88404 | -1.001705 | 0.8583098
31.42009 | 25.35769 | 26.35456 | 24.87418 | -0.9968686 | 0.870789
31.43009 | 25.35253 | 26.35894 | 24.86433 | -1.006407 | 0.8835443
31.44008 | 25.36219 | 26.3636 | 24.85449 | -1.001413 | 0.8965682
31.45008 | 25.37046 | 26.36857 | 24.84465 | -0.9981092 | 0.9098929
31.46008 | 25.35652 | 26.37384 | 24.83481 | -1.017319 | 0.9235115
31.47008 | 25.37633 | 26.37942 | 24.82497 | -1.003088 | 0.93743
31.48008 | 25.3621 | 26.38531 | 24.81514 | -1.023213 | 0.9516549
31.49008 | 25.37111 | 26.39153 | 24.80531 | -1.020419 | 0.9661923
31.50008 | 25.37038 | 26.39807 | 24.79549 | -1.027694 | 0.9810487
31.51008 | 25.37285 | 26.40495 | 24.78567 | -1.032104 | 0.9962305
31.52008 | 25.38077 | 26.41218 | 24.77585 | -1.031405 | 1.011744
31.53008 | 25.36247 | 26.41974 | 24.76604 | -1.057274 | 1.027597
31.54008 | 25.36896 | 26.42767 | 24.75623 | -1.058708 | 1.043795
31.55008 | 25.3605 | 26.43595 | 24.74642 | -1.075454 | 1.060345
31.56008 | 25.34459 | 26.44461 | 24.73662 | -1.100019 | 1.077254
31.57008 | 25.35686 | 26.45364 | 24.72682 | -1.096779 | 1.09453
31.58008 | 25.32936 | 26.46305 | 24.71703 | -1.133692 | 1.112178
31.59008 | 25.33447 | 26.47285 | 24.70724 | -1.138385 | 1.130207
31.60008 | 25.31354 | 26.48305 | 24.69745 | -1.169515 | 1.148624
31.61008 | 25.3067 | 26.49366 | 24.68767 | -1.186959 | 1.167435
31.62008 | 25.30305 | 26.50468 | 24.67789 | -1.201626 | 1.186649
31.63008 | 25.29616 | 26.51611 | 24.66812 | -1.219952 | 1.206272
31.64008 | 25.26969 | 26.52798 | 24.65835 | -1.258285 | 1.226313
31.65008 | 25.27754 | 26.54027 | 24.64858 | -1.262733 | 1.246779
31.66008 | 25.24967 | 26.55301 | 24.63881 | -1.303344 | 1.267677
31.67008 | 25.24442 | 26.5662 | 24.62906 | -1.321784 | 1.289016
31.68008 | 25.20911 | 26.57985 | 24.6193 | -1.370743 | 1.310803
31.69008 | 25.20684 | 26.59397 | 24.60955 | -1.387128 | 1.333045
31.70008 | 25.19432 | 26.60856 | 24.5998 | -1.414236 | 1.355752
31.71008 | 25.16008 | 26.62363 | 24.59005 | -1.463547 | 1.378932
31.72008 | 25.17698 | 26.63919 | 24.58031 | -1.462208 | 1.402591
31.73008 | 25.12765 | 26.65525 | 24.57058 | -1.527597 | 1.426738
31.74008 | 25.1119 | 26.67181 | 24.56084 | -1.559913 | 1.451382
31.75008 | 25.11493 | 26.68889 | 24.55112 | -1.573964 | 1.476531
31.76008 | 25.06488 | 26.7065 | 24.54139 | -1.641618 | 1.502193
31.77008 | 25.08062 | 26.72463 | 24.53167 | -1.644013 | 1.528376
31.78007 | 25.04222 | 26.74329 | 24.52196 | -1.70107 | 1.555063
31.79007 | 25.03469 | 26.76251 | 24.51225 | -1.727824 | 1.582314
31.80007 | 25.01444 | 26.78229 | 24.50254 | -1.767855 | 1.610112
31.81007 | 24.99525 | 26.80264 | 24.49283 | -1.807391 | 1.638465
31.82007 | 24.97577 | 26.82356 | 24.48313 | -1.847792 | 1.667382
31.83007 | 24.96178 | 26.84507 | 24.47343 | -1.883285 | 1.696871
31.84007 | 24.93711 | 26.86716 | 24.46374 | -1.930051 | 1.726942
31.85007 | 24.91743 | 26.88986 | 24.45405 | -1.972426 | 1.757603
31.86007 | 24.89714 | 26.91316 | 24.44436 | -2.016021 | 1.788862
31.87007 | 24.87885 | 26.93708 | 24.43468 | -2.058233 | 1.820728
31.88007 | 24.87328 | 26.96163 | 24.425 | -2.088352 | 1.853211
31.89007 | 24.83665 | 26.98682 | 24.41532 | -2.150166 | 1.886318
31.90007 | 24.84567 | 27.01264 | 24.40565 | -2.166974 | 1.920058
31.91007 | 24.82827 | 27.03912 | 24.39598 | -2.210855 | 1.954441
31.92007 | 24.78169 | 27.06627 | 24.38632 | -2.284577 | 1.989475
31.93007 | 24.79425 | 27.09408 | 24.37666 | -2.29983 | 2.025168
31.94007 | 24.75971 | 27.12257 | 24.36701 | -2.362863 | 2.06153
31.95007 | 24.75422 | 27.15175 | 24.35735 | -2.397533 | 2.098569
31.96007 | 24.73464 | 27.18163 | 24.34771 | -2.44699 | 2.136294
31.97007 | 24.70528 | 27.21221 | 24.33806 | -2.506932 | 2.174713
31.98007 | 24.72085 | 27.24351 | 24.32842 | -2.522659 | 2.213836
31.99007 | 24.68415 | 27.27553 | 24.31878 | -2.591379 | 2.25367
32.00007 | 24.66123 | 27.30828 | 24.30915 | -2.64705 | 2.294225
32.01007 | 24.65415 | 27.34177 | 24.29952 | -2.687621 | 2.33551
32.02007 | 24.65375 | 27.37601 | 24.2899 | -2.722261 | 2.377532
32.03007 | 24.63402 | 27.41101 | 24.28028 | -2.776988 | 2.420299
32.04007 | 24.63191 | 27.44677 | 24.27066 | -2.81486 | 2.463822
32.05007 | 24.58888 | 27.48331 | 24.26105 | -2.894427 | 2.508107
32.06007 | 24.59521 | 27.52063 | 24.25144 | -2.925416 | 2.553164
32.07007 | 24.5671 | 27.55874 | 24.24183 | -2.991636 | 2.598999
32.08007 | 24.56276 | 27.59764 | 24.23223 | -3.034884 | 2.645623
32.09007 | 24.54377 | 27.63736 | 24.22263 | -3.09359 | 2.693042
32.10007 | 24.5233 | 27.67789 | 24.21304 | -3.154591 | 2.741264
32.11007 | 24.5183 | 27.71924 | 24.20345 | -3.200944 | 2.790299
32.12007 | 24.50022 | 27.76143 | 24.19386 | -3.261208 | 2.840152
32.13006 | 24.50231 | 27.80441 | 24.18429 | -3.302098 | 2.890781
32.14006 | 24.46707 | 27.84828 | 24.17471 | -3.381205 | 2.942295
32.15006 | 24.46563 | 27.893 | 24.16514 | -3.427367 | 2.994651
32.16006 | 24.46483 | 27.93858 | 24.15557 | -3.473749 | 3.047856
32.17006 | 24.45185 | 27.98503 | 24.146 | -3.53318 | 3.101918
32.18006 | 24.41635 | 28.03236 | 24.13644 | -3.616006 | 3.156844
32.19006 | 24.4229 | 28.08056 | 24.12688 | -3.657664 | 3.212639
32.20006 | 24.41297 | 28.12966 | 24.11732 | -3.716691 | 3.269313
32.21006 | 24.37708 | 28.17965 | 24.10777 | -3.802574 | 3.32687
32.22006 | 24.39352 | 28.23055 | 24.09822 | -3.83703 | 3.385317
32.23006 | 24.38534 | 28.28235 | 24.08868 | -3.897014 | 3.444662
32.24006 | 24.37324 | 28.33507 | 24.07914 | -3.961833 | 3.504909
32.25006 | 24.36169 | 28.38871 | 24.06961 | -4.027022 | 3.566064
32.26006 | 24.34948 | 28.44328 | 24.06007 | -4.093798 | 3.628135
32.27006 | 24.3454 | 28.49878 | 24.05055 | -4.153377 | 3.691125
32.28006 | 24.31208 | 28.55521 | 24.04102 | -4.243133 | 3.755041
32.29006 | 24.3341 | 28.61259 | 24.0315 | -4.278492 | 3.819887
32.30006 | 24.30556 | 28.67092 | 24.02199 | -4.365358 | 3.88567
32.31006 | 24.29772 | 28.7302 | 24.01247 | -4.432477 | 3.952392
32.32006 | 24.31553 | 28.79043 | 24.00296 | -4.474904 | 4.020059
32.33006 | 24.28634 | 28.85163 | 23.99346 | -4.565291 | 4.088675
32.34006 | 24.2655 | 28.91379 | 23.98396 | -4.648294 | 4.158244
32.35006 | 24.26758 | 28.97693 | 23.97446 | -4.709347 | 4.22877
32.36006 | 24.25955 | 29.04103 | 23.96497 | -4.781482 | 4.300256
32.37006 | 24.2659 | 29.10611 | 23.95548 | -4.840214 | 4.372706
32.38006 | 24.25119 | 29.17217 | 23.946 | -4.920984 | 4.446122
32.39006 | 24.25629 | 29.23922 | 23.93652 | -4.982927 | 4.520508
32.40006 | 24.23574 | 29.30724 | 23.92704 | -5.071504 | 4.595866
32.41006 | 24.2418 | 29.37626 | 23.91757 | -5.134458 | 4.672197
32.42006 | 24.22367 | 29.44626 | 23.9081 | -5.22259 | 4.749504
32.43006 | 24.22091 | 29.51725 | 23.89863 | -5.296343 | 4.827788
32.44006 | 24.22602 | 29.58924 | 23.88917 | -5.363217 | 4.907051
32.45006 | 24.23102 | 29.66221 | 23.87971 | -5.431193 | 4.987294
32.46006 | 24.21269 | 29.73618 | 23.87026 | -5.523493 | 5.068516
32.47005 | 24.20516 | 29.81107 | 23.86082 | -5.60591 | 5.150636
32.48005 | 24.21883 | 29.88703 | 23.85137 | -5.668196 | 5.233818
32.49005 | 24.22454 | 29.96397 | 23.84193 | -5.739434 | 5.31798
32.50005 | 24.21694 | 30.0484 | 23.83249 | -5.831457 | 5.403121
32.51005 | 24.21728 | 30.12733 | 23.82306 | -5.910052 | 5.48924
32.52005 | 24.20473 | 30.20726 | 23.81363 | -6.002528 | 5.576336
32.53005 | 24.22365 | 30.28817 | 23.8042 | -6.064521 | 5.664406
32.54005 | 24.20641 | 30.37007 | 23.79478 | -6.16366 | 5.753449
32.55005 | 24.22785 | 30.45295 | 23.78536 | -6.225103 | 5.843463
32.56005 | 24.21934 | 30.53682 | 23.77595 | -6.317477 | 5.934443
32.57005 | 24.23279 | 30.62166 | 23.76654 | -6.388868 | 6.026387
32.58005 | 24.2249 | 30.70747 | 23.75713 | -6.482573 | 6.119292
32.59005 | 24.20582 | 30.79426 | 23.74773 | -6.588438 | 6.213152
32.60005 | 24.23401 | 30.88201 | 23.73833 | -6.647998 | 6.307964
32.61005 | 24.23839 | 30.97072 | 23.72893 | -6.732328 | 6.403722
32.62005 | 24.23859 | 31.06038 | 23.71954 | -6.821793 | 6.500422
32.63005 | 24.24141 | 31.151 | 23.71016 | -6.909588 | 6.598056
32.64005 | 24.24707 | 31.24256 | 23.70077 | -6.995486 | 6.696621
32.65005 | 24.27175 | 31.33505 | 23.6914 | -7.063301 | 6.796108
32.66005 | 24.27008 | 31.42848 | 23.68202 | -7.158395 | 6.89651
32.67005 | 24.26575 | 31.52282 | 23.67265 | -7.257072 | 6.997821
32.68005 | 24.28241 | 31.61808 | 23.66328 | -7.335673 | 7.100031
32.69005 | 24.28578 | 31.71425 | 23.65392 | -7.428471 | 7.203134
32.70005 | 24.29149 | 31.81132 | 23.64456 | -7.519825 | 7.30712
32.71005 | 24.29807 | 31.90927 | 23.6352 | -7.611198 | 7.411979
32.72005 | 24.31145 | 32.0081 | 23.62585 | -7.69665 | 7.517703
32.73005 | 24.34759 | 32.1078 | 23.6165 | -7.76021 | 7.624281
32.74005 | 24.34038 | 32.20836 | 23.60716 | -7.867978 | 7.731701
32.75005 | 24.34633 | 32.30976 | 23.59782 | -7.963432 | 7.839954
32.76005 | 24.36031 | 32.412 | 23.58849 | -8.051692 | 7.949028
32.77005 | 24.37391 | 32.51507 | 23.57915 | -8.141156 | 8.05891
32.78005 | 24.40556 | 32.61894 | 23.56983 | -8.21338 | 8.169588
32.79005 | 24.40558 | 32.72361 | 23.5605 | -8.318032 | 8.281048
32.80005 | 24.44208 | 32.82907 | 23.55118 | -8.386988 | 8.393279
32.81005 | 24.45005 | 32.9353 | 23.54187 | -8.485245 | 8.506265
32.82004 | 24.46983 | 33.04217 | 23.53256 | -8.572341 | 8.619878
32.83004 | 24.50389 | 33.1499 | 23.52326 | -8.646005 | 8.73433
32.84004 | 24.52 | 33.25834 | 23.51395 | -8.738345 | 8.849493
32.85004 | 24.53917 | 33.3675 | 23.50465 | -8.828335 | 8.965351
32.86004 | 24.56702 | 33.47736 | 23.49536 | -8.910339 | 9.081888
32.87004 | 24.58976 | 33.58789 | 23.48606 | -8.99813 | 10.02896
32.88004 | 24.61314 | 33.69908 | 23.47678 | -9.08594 | 10.14927
32.89004 | 24.64859 | 33.81091 | 23.46749 | -9.162322 | 10.27023
32.90004 | 24.6615 | 33.92337 | 23.45821 | -9.261868 | 10.3918
32.91004 | 24.68267 | 34.03643 | 23.44893 | -9.353759 | 10.51397
32.92004 | 24.71681 | 34.15008 | 23.43966 | -9.433265 | 10.63672
32.93004 | 24.7414 | 34.26429 | 23.43039 | -9.522887 | 10.76003
32.94004 | 24.7888 | 34.37904 | 23.42113 | -9.590244 | 10.88388
32.95004 | 24.81588 | 34.49433 | 23.41187 | -9.678446 | 11.05991
32.96004 | 24.85425 | 34.61011 | 23.40261 | -9.755861 | 11.18494
32.97004 | 24.88349 | 34.72638 | 23.39336 | -9.842888 | 11.31044
32.98004 | 24.90712 | 34.8431 | 23.38411 | -9.935984 | 11.4364
32.99004 | 24.93985 | 34.96027 | 23.37487 | -10.02042 | 11.56279
33.00004 | 24.97992 | 35.07784 | 23.36563 | -10.09792 | 11.68959
33.01004 | 25.03835 | 35.19581 | 23.35639 | -10.15746 | 11.81677
33.02004 | 25.06502 | 35.31414 | 23.34716 | -10.24912 | 11.94432
33.03004 | 25.10433 | 35.43281 | 23.33793 | -10.32848 | 12.07221
33.04004 | 25.14749 | 35.5518 | 23.3287 | -10.40431 | 12.2004
33.05004 | 25.20064 | 35.67108 | 23.31948 | -10.47044 | 12.32888
33.06004 | 25.24623 | 35.79062 | 23.31027 | -10.54439 | 12.45762
33.07004 | 25.30407 | 35.9104 | 23.30105 | -10.60633 | 12.5866
33.08004 | 25.33189 | 36.03038 | 23.29184 | -10.69849 | 12.71578
33.09004 | 25.39589 | 36.15055 | 23.28264 | -10.75466 | 12.84514
33.10004 | 25.43769 | 36.27088 | 23.27344 | -10.83319 | 12.97465
33.11004 | 25.49907 | 36.39133 | 23.26424 | -10.89226 | 13.10428
33.12004 | 25.53864 | 36.51188 | 23.25505 | -10.97324 | 13.234
33.13004 | 25.61305 | 36.63249 | 23.24586 | -11.01944 | 13.36379
33.14004 | 25.68791 | 36.75315 | 23.23667 | -11.06524 | 13.49361
33.15004 | 25.72627 | 36.87381 | 23.22749 | -11.14754 | 13.62343
33.16003 | 25.79753 | 36.99433 | 23.21832 | -11.1968 | 13.7531
33.17003 | 25.83488 | 37.11491 | 23.20915 | -11.28003 | 13.88284
33.18003 | 25.93471 | 37.23541 | 23.19998 | -11.3007 | 14.01249
33.19003 | 26.0017 | 37.35578 | 23.19082 | -11.35408 | 14.14202
33.20003 | 26.06976 | 37.47601 | 23.18166 | -11.40625 | 14.27139
33.21003 | 26.15565 | 37.59606 | 23.1725 | -11.44041 | 14.40057
33.22003 | 26.21349 | 37.71588 | 23.16335 | -11.50239 | 14.52954
33.23003 | 26.30049 | 37.83546 | 23.1542 | -11.53497 | 14.65824
33.24003 | 26.38094 | 37.95475 | 23.14505 | -11.57381 | 14.78666
33.25003 | 26.47266 | 38.07372 | 23.13591 | -11.60106 | 14.91476
33.26003 | 26.53583 | 38.19234 | 23.12677 | -11.65651 | 15.0425
33.27003 | 26.642 | 38.31057 | 23.11764 | -11.66857 | 15.16984
33.28003 | 26.71709 | 38.42837 | 23.10851 | -11.71128 | 15.29676
33.29003 | 26.83547 | 38.54572 | 23.09939 | -11.71025 | 15.42321
33.30003 | 26.91735 | 38.66256 | 23.09026 | -11.74521 | 15.54916
33.31003 | 27.01023 | 38.77887 | 23.08115 | -11.76864 | 15.67457
33.32003 | 27.13602 | 38.89461 | 23.07203 | -11.75859 | 15.7994
33.33003 | 27.22009 | 39.00974 | 23.06292 | -11.78965 | 15.92362
33.34003 | 27.33696 | 39.12423 | 23.05382 | -11.78727 | 16.0472
33.35003 | 27.44805 | 39.23803 | 23.04472 | -11.78998 | 16.17008
33.36003 | 27.53954 | 39.3511 | 23.03562 | -11.81156 | 16.29224
33.37003 | 27.72291 | 39.46342 | 23.02653 | -11.74051 | 16.41363
33.38003 | 27.78569 | 39.57494 | 23.01744 | -11.78925 | 16.53422
33.39003 | 27.93445 | 39.68562 | 23.00835 | -11.75117 | 16.65397
33.40003 | 28.03802 | 39.79542 | 22.99927 | -11.7574 | 16.77283
33.41003 | 28.18332 | 39.9043 | 22.99019 | -11.72098 | 16.89078
33.42003 | 28.31797 | 40.01223 | 22.98112 | -11.69426 | 17.00776
33.43003 | 28.4253 | 40.11916 | 22.97205 | -11.69386 | 17.12374
33.44003 | 28.61327 | 40.22506 | 22.96299 | -11.61179 | 17.23869
33.45003 | 28.72655 | 40.32988 | 22.95393 | -11.60333 | 17.35255
33.46003 | 28.90428 | 40.43358 | 22.94487 | -11.5293 | 17.46529
33.47003 | 29.01908 | 40.53612 | 22.93582 | -11.51704 | 17.57687
33.48003 | 29.18407 | 40.63747 | 22.92677 | -11.4534 | 17.68725
33.49003 | 29.39823 | 40.73758 | 22.91772 | -11.33935 | 17.79638
33.50002 | 29.52711 | 40.83631 | 22.90869 | -11.3092 | 17.90413
33.51002 | 29.73514 | 40.93382 | 22.89965 | -11.19868 | 18.01066
33.52002 | 29.8753 | 41.02998 | 22.89062 | -11.15468 | 18.11583
33.53002 | 30.11769 | 41.12473 | 22.88159 | -11.00704 | 18.2196
33.54002 | 30.30174 | 41.21805 | 22.87256 | -10.91631 | 18.32192
33.55002 | 30.49248 | 41.30989 | 22.86354 | -10.81741 | 18.42276
33.56002 | 30.68891 | 41.4002 | 22.85453 | -10.71129 | 18.52208
33.57002 | 30.91125 | 41.48896 | 22.84551 | -10.57771 | 18.61983
33.58002 | 31.1163 | 41.57612 | 22.8365 | -10.45982 | 18.71598
33.59002 | 31.32623 | 41.66163 | 22.8275 | -10.3354 | 18.81048
33.60002 | 31.56406 | 41.74547 | 22.8185 | -10.18141 | 18.90331
33.61002 | 31.79171 | 41.8276 | 22.8095 | -10.03589 | 18.99441
33.62002 | 32.04166 | 41.90797 | 22.80051 | -9.866306 | 19.08375
33.63002 | 32.28961 | 41.98654 | 22.79152 | -9.69693 | 19.1713
33.64002 | 32.51914 | 42.06328 | 22.78253 | -9.544143 | 19.25701
33.65002 | 32.84977 | 42.13816 | 22.77355 | -9.288387 | 19.34084
33.66002 | 33.03861 | 42.21113 | 22.76458 | -9.172516 | 19.42277
33.67002 | 33.35324 | 42.28215 | 22.7556 | -8.928913 | 19.50275
33.68002 | 33.55044 | 42.3512 | 22.74663 | -8.800762 | 19.58075
33.69002 | 33.88876 | 42.41824 | 22.73767 | -8.529478 | 19.65674
33.70002 | 34.20285 | 42.48323 | 22.72871 | -8.280377 | 19.73067
33.71002 | 34.4517 | 42.54613 | 22.71975 | -8.094435 | 19.80251
33.72002 | 34.83895 | 42.60693 | 22.7108 | -7.767978 | 19.87224
33.73002 | 35.03903 | 42.66557 | 22.70185 | -7.626545 | 19.93982
33.74002 | 35.41638 | 42.72204 | 22.69291 | -7.305663 | 20.00521
33.75002 | 35.71262 | 42.7763 | 22.68397 | -7.063682 | 20.0684
33.76002 | 35.93034 | 42.82832 | 22.67503 | -6.897982 | 20.12933
33.77002 | 36.37506 | 42.87807 | 22.6661 | -6.503014 | 20.188
33.78002 | 36.66959 | 42.92553 | 22.65717 | -6.25594 | 20.24437
33.79002 | 37.08065 | 42.97066 | 22.64824 | -5.890014 | 20.29841
33.80002 | 37.35736 | 43.01345 | 22.63932 | -5.656088 | 20.35009
33.81002 | 37.69304 | 43.05386 | 22.63041 | -5.360819 | 20.3994
33.82002 | 38.11693 | 43.09187 | 22.62149 | -4.974942 | 20.44631
33.83002 | 38.4584 | 43.12746 | 22.61258 | -4.669065 | 20.49079
33.84002 | 38.88357 | 43.16062 | 22.60368 | -4.277046 | 20.53283
33.85001 | 39.1816 | 43.19128 | 22.59479 | -4.009676 | 20.57236
33.86001 | 39.59832 | 43.21949 | 22.58589 | -3.621167 | 20.60945
33.87001 | 40.00427 | 43.2452 | 22.577 | -3.240929 | 20.64404
33.88001 | 40.34119 | 43.2684 | 22.56811 | -2.927206 | 20.6761
33.89001 | 40.82727 | 43.28906 | 22.55923 | -2.461793 | 20.70563
33.90001 | 41.19104 | 43.30719 | 22.55035 | -2.116146 | 20.73262
33.91001 | 41.57957 | 43.32275 | 22.54147 | -1.743183 | 20.75704
33.92001 | 41.95446 | 43.33575 | 22.5326 | -1.381292 | 20.7789
33.93001 | 42.38369 | 43.34617 | 22.52373 | -0.9624846 | 20.79817
33.94001 | 42.81267 | 43.35401 | 22.51487 | -0.5413419 | 20.81485
33.95001 | 43.26441 | 43.35926 | 22.50601 | -0.09484738 | 20.82894
33.96001 | 43.5714 | 43.36191 | 22.49715 | 0.2094942 | 20.84042
33.97001 | 44.16633 | 43.36195 | 22.4883 | 0.8043767 | 20.8493
33.98001 | 44.56402 | 43.3594 | 22.47945 | 1.204622 | 20.85558
33.99001 | 44.8322 | 43.35424 | 22.47061 | 1.477962 | 20.85924
34.00001 | 45.43989 | 43.34647 | 22.46177 | 2.093416 | 20.8603
34.01001 | 45.7803 | 43.33611 | 22.45293 | 2.44419 | 20.85875
34.02001 | 46.38105 | 43.32315 | 22.4441 | 3.057903 | 20.8546
34.03001 | 46.67316 | 43.30759 | 22.43527 | 3.365568 | 20.84785
34.04001 | 47.05168 | 43.28945 | 22.42645 | 3.76223 | 20.83852
34.05001 | 47.63878 | 43.26873 | 22.41763 | 4.37005 | 20.8266
34.06001 | 47.98953 | 43.24544 | 22.40881 | 4.744089 | 20.8121
34.07001 | 48.62258 | 43.21959 | 22.4 | 5.402987 | 20.79505
34.08001 | 48.89208 | 43.1912 | 22.3912 | 5.70088 | 20.77544
34.09001 | 49.26173 | 43.16027 | 22.38239 | 6.101456 | 20.7533
34.10001 | 49.81677 | 43.12683 | 22.37359 | 6.68994 | 20.72864
34.11001 | 50.19173 | 43.09088 | 22.3648 | 7.100845 | 20.70147
34.12001 | 50.81377 | 43.05246 | 22.35601 | 7.761314 | 20.67181
34.13001 | 51.0926 | 43.01156 | 22.34722 | 8.081038 | 20.63969
34.14001 | 51.47057 | 42.96822 | 22.33844 | 8.502347 | 20.60511
34.15001 | 52.05788 | 42.92246 | 22.32966 | 9.13542 | 20.56811
34.16001 | 52.39405 | 42.8743 | 22.32088 | 9.519754 | 20.5287
34.17001 | 52.93266 | 42.82376 | 22.31211 | 10.1089 | 20.48691
34.18001 | 53.23283 | 42.77086 | 22.30335 | 10.46197 | 20.44276
34.19 | 53.75455 | 42.7157 | 22.29459 | 11.03885 | 20.39633
34.2 | 54.1987 | 42.65818 | 22.28583 | 11.54052 | 20.34756
34.21 | 54.50014 | 42.59839 | 22.27708 | 11.90175 | 20.2965
34.22 | 55.02552 | 42.53636 | 22.26833 | 12.48916 | 20.2432
34.23 | 55.44095 | 42.47211 | 22.25958 | 12.96884 | 20.18768
34.24 | 55.84918 | 42.40568 | 22.25084 | 13.4435 | 20.12997
34.25 | 56.29116 | 42.3371 | 22.2421 | 13.95406 | 20.07011
34.26 | 56.56076 | 42.26641 | 22.23337 | 14.29435 | 20.00813
34.27 | 57.07057 | 42.19362 | 22.22464 | 14.87695 | 19.94406
34.28 | 57.46217 | 42.11879 | 22.21591 | 15.34338 | 19.87793
34.29 | 57.80184 | 42.04194 | 22.20719 | 15.7599 | 19.80978
34.3 | 58.30147 | 41.96311 | 22.19847 | 16.33836 | 19.73965
34.31 | 58.50721 | 41.88233 | 22.18976 | 16.62488 | 19.66757
34.32 | 59.04739 | 41.79964 | 22.18105 | 17.24775 | 19.59357
34.33 | 59.43314 | 41.71508 | 22.17234 | 17.71806 | 19.5177
34.34 | 59.69747 | 41.62869 | 22.16364 | 18.06878 | 19.43999
34.35 | 60.08671 | 41.5405 | 22.15494 | 18.54621 | 19.36048
34.36 | 60.40667 | 41.45055 | 22.14625 | 18.95612 | 19.2792
34.37 | 60.75657 | 41.35889 | 22.13756 | 19.39768 | 19.1962
34.38 | 61.10922 | 41.26554 | 22.12887 | 19.84368 | 19.11152
34.39 | 61.48593 | 41.17055 | 22.12019 | 20.31538 | 19.02519
34.4 | 61.83469 | 41.07396 | 22.11151 | 20.76073 | 18.93726
34.41 | 62.01873 | 40.97581 | 22.10284 | 21.04292 | 18.84776
34.42 | 62.41347 | 40.87614 | 22.09417 | 21.53733 | 18.75674
34.43 | 62.7111 | 40.77498 | 22.08551 | 21.93612 | 18.66423
34.44 | 62.94671 | 40.67239 | 22.07684 | 22.27432 | 18.57028
34.45 | 63.39469 | 40.5684 | 22.06819 | 22.82629 | 18.47492
34.46 | 63.56746 | 40.46304 | 22.05953 | 23.10442 | 18.3782
34.47 | 63.77372 | 40.35637 | 22.05089 | 23.41735 | 18.28016
34.48 | 64.16948 | 40.24842 | 22.04224 | 23.92106 | 18.18084
34.49 | 64.36853 | 40.13924 | 22.0336 | 24.22929 | 18.08027
34.5 | 64.62179 | 40.02886 | 22.02496 | 24.59293 | 17.97851
34.51 | 64.82186 | 39.91732 | 22.01633 | 24.90454 | 17.87559
34.52 | 65.12167 | 39.80467 | 22.0077 | 25.317 | 17.77154
34.52999 | 65.2739 | 39.69106 | 21.99909 | 25.58284 | 17.66653
34.53999 | 65.4359 | 39.57631 | 21.99047 | 25.85959 | 17.56037
34.54999 | 65.72481 | 39.46056 | 21.98185 | 26.26425 | 17.45322
34.55999 | 65.86307 | 39.34385 | 21.97324 | 26.51922 | 17.34511
34.56999 | 66.03017 | 39.22624 | 21.96463 | 26.80393 | 17.23608
34.57999 | 66.18969 | 39.10775 | 21.95603 | 27.08194 | 17.12618
34.58999 | 66.22944 | 38.98843 | 21.94743 | 27.24101 | 17.01544
34.59999 | 66.41219 | 38.86832 | 21.93883 | 27.54387 | 16.9039
34.60999 | 66.48181 | 38.74745 | 21.93024 | 27.73436 | 16.7916
34.61999 | 66.57647 | 38.62586 | 21.92165 | 27.95061 | 16.67858
34.62999 | 66.5986 | 38.5036 | 21.91307 | 28.095 | 16.56488
34.63999 | 66.76347 | 38.3807 | 21.90449 | 28.38277 | 16.45054
34.64999 | 66.69697 | 38.2572 | 21.89591 | 28.43977 | 16.3356
34.65999 | 66.72589 | 38.13314 | 21.88734 | 28.59275 | 16.22008
34.66999 | 66.80998 | 38.00855 | 21.87878 | 28.80143 | 16.10404
34.67999 | 66.7794 | 37.88348 | 21.87021 | 28.89592 | 15.98751
34.68999 | 66.78612 | 37.75795 | 21.86165 | 29.02817 | 15.87053
34.69999 | 66.68291 | 37.63201 | 21.8531 | 29.0509 | 15.75312
34.70999 | 66.68035 | 37.5057 | 21.84455 | 29.17465 | 15.63534
34.71999 | 66.59831 | 37.37904 | 21.836 | 29.21927 | 15.5172
34.72999 | 66.51788 | 37.25208 | 21.82746 | 29.2658 | 15.39876
34.73999 | 66.41333 | 37.12484 | 21.81892 | 29.28849 | 15.28004
34.74999 | 66.23894 | 36.99737 | 21.81038 | 29.24157 | 15.16108
34.75999 | 66.19929 | 36.86969 | 21.80185 | 29.3296 | 15.04192
34.76999 | 66.04797 | 36.74185 | 21.79333 | 29.30612 | 14.92258
34.77999 | 65.78856 | 36.61387 | 21.78481 | 29.17469 | 14.80311
34.78999 | 65.76334 | 36.48579 | 21.77629 | 29.27755 | 14.68352
34.79999 | 65.41529 | 36.35765 | 21.76777 | 29.05764 | 14.56387
34.80999 | 65.2095 | 36.22946 | 21.75926 | 28.98004 | 14.44417
34.81999 | 65.09019 | 36.10127 | 21.75076 | 28.98892 | 14.32447
34.82999 | 64.7447 | 35.97311 | 21.74226 | 28.77159 | 14.20479
34.83999 | 64.64169 | 35.84501 | 21.73376 | 28.79668 | 14.08516
34.84999 | 64.27321 | 35.71699 | 21.72527 | 28.55622 | 13.96562
34.85999 | 63.96003 | 35.58909 | 21.71678 | 28.37094 | 13.84619
34.86999 | 63.76353 | 35.46134 | 21.70829 | 28.30219 | 13.7269
34.87998 | 63.3886 | 35.3339 | 21.69982 | 28.0547 | 13.60791
34.88998 | 63.0473 | 35.20653 | 21.69134 | 27.84077 | 13.489
34.89998 | 62.76368 | 35.0794 | 21.68287 | 27.68428 | 13.37032
34.90998 | 62.45086 | 34.95253 | 21.6744 | 27.49833 | 13.25189
34.91998 | 62.10441 | 34.82595 | 21.66593 | 27.27846 | 13.13376
34.92998 | 61.68182 | 34.69969 | 21.65747 | 26.98213 | 13.01593
34.93998 | 61.41734 | 34.57376 | 21.64902 | 26.84358 | 12.89845
34.94998 | 60.84209 | 34.44821 | 21.64056 | 26.39388 | 12.78133
34.95998 | 60.51454 | 34.32305 | 21.63212 | 26.19149 | 12.66459
34.96998 | 60.23252 | 34.19831 | 21.62367 | 26.03421 | 12.54828
34.97998 | 59.62202 | 34.07402 | 21.61523 | 25.548 | 12.4324
34.98998 | 59.35355 | 33.95019 | 21.60679 | 25.40336 | 12.31699
34.99998 | 58.82226 | 33.82686 | 21.59836 | 24.9954 | 12.20206
35.00998 | 58.31796 | 33.70404 | 21.58993 | 24.61392 | 12.08765
35.01998 | 58.07108 | 33.58175 | 21.58151 | 24.48933 | 11.97377
35.02998 | 57.39359 | 33.46003 | 21.57309 | 23.93356 | 11.86044
35.03998 | 57.15688 | 33.33888 | 21.56468 | 23.818 | 11.74769
35.04998 | 56.48493 | 33.21834 | 21.55626 | 23.26659 | 11.63554
35.05998 | 56.03569 | 33.09842 | 21.54786 | 22.93727 | 11.52401
35.06998 | 55.69027 | 32.97915 | 21.53945 | 22.71112 | 11.41311
35.07998 | 55.16201 | 32.86053 | 21.53105 | 22.30148 | 11.30287
35.08998 | 54.74345 | 32.7426 | 21.52266 | 22.00085 | 11.19332
35.09998 | 54.19765 | 32.62537 | 21.51427 | 21.57228 | 11.08446
35.10998 | 53.74583 | 32.50886 | 21.50588 | 21.23697 | 10.97631
35.11998 | 53.33017 | 32.39309 | 21.4975 | 20.93708 | 10.8689
35.12998 | 52.72849 | 32.27806 | 21.48912 | 20.45043 | 10.76223
35.13998 | 52.37466 | 32.16382 | 21.48075 | 20.21084 | 10.65633
35.14998 | 51.76418 | 32.05035 | 21.47237 | 19.71383 | 10.55122
35.15998 | 51.3645 | 31.93769 | 21.46401 | 19.42681 | 10.44691
35.16998 | 50.93668 | 31.82586 | 21.45565 | 19.11082 | 10.34341
35.17998 | 50.36496 | 31.71485 | 21.44729 | 18.65011 | 10.24074
35.18998 | 49.96378 | 31.60469 | 21.43893 | 18.35909 | 10.13891
35.19998 | 49.47751 | 31.4954 | 21.43058 | 17.98211 | 10.03794
35.20998 | 48.96612 | 31.38698 | 21.42224 | 17.57914 | 9.937848
35.21997 | 48.48776 | 31.27955 | 21.41391 | 17.20821 | 9.838735
35.22997 | 48.01437 | 31.17292 | 21.40557 | 16.84145 | 9.740421
35.23997 | 47.60044 | 31.06721 | 21.39723 | 16.53323 | 9.643017
35.24997 | 47.21369 | 30.96242 | 21.38891 | 16.25127 | 9.546534
35.25997 | 46.64685 | 30.85857 | 21.38058 | 15.78828 | 9.450985
35.26997 | 46.36348 | 30.75566 | 21.37226 | 15.60782 | 9.35638
35.27997 | 45.81815 | 30.65372 | 21.36394 | 15.16443 | 9.262729
35.28997 | 45.39724 | 30.55274 | 21.35563 | 14.8445 | 9.170042
35.29997 | 45.058 | 30.45274 | 21.34732 | 14.60526 | 9.07833
35.30997 | 44.51702 | 30.35373 | 21.33902 | 14.16329 | 8.987601
35.31997 | 44.27949 | 30.25572 | 21.33072 | 14.02377 | 8.897865
35.32997 | 43.77257 | 30.15871 | 21.32242 | 13.61386 | 8.809129
35.33997 | 43.34505 | 30.06271 | 21.31413 | 13.28234 | 8.721402
35.34997 | 43.08478 | 29.96773 | 21.30584 | 13.11705 | 8.634692
35.35997 | 42.57422 | 29.87379 | 21.29755 | 12.70043 | 8.549005
35.36997 | 42.35264 | 29.78087 | 21.28927 | 12.57177 | 8.464348
35.37997 | 41.82361 | 29.689 | 21.281 | 12.13461 | 8.380728
35.38997 | 41.51679 | 29.59817 | 21.27273 | 11.91862 | 8.298151
35.39997 | 41.21535 | 29.5084 | 21.26446 | 11.70695 | 8.216623
35.40997 | 40.80574 | 29.41969 | 21.2562 | 11.38605 | 8.136149
35.41997 | 40.5759 | 29.33203 | 21.24794 | 11.24387 | 8.056733
35.42997 | 40.2008 | 29.24545 | 21.23968 | 10.95535 | 7.978382
35.43997 | 39.86978 | 29.15994 | 21.23143 | 10.70984 | 7.901098
35.44997 | 39.57131 | 29.0755 | 21.22318 | 10.49581 | 7.824887
35.45997 | 39.24829 | 28.99215 | 21.21494 | 10.25614 | 7.749751
35.46997 | 39.0053 | 28.90988 | 21.2067 | 10.09542 | 7.675694
35.47997 | 38.70353 | 28.82869 | 21.19847 | 9.874841 | 7.602719
35.48997 | 38.3817 | 28.74859 | 21.19024 | 9.633109 | 7.530829
35.49997 | 38.13595 | 28.66958 | 21.18201 | 9.466365 | 7.460025
35.50997 | 37.81494 | 28.59167 | 21.17379 | 9.223268 | 7.390312
35.51997 | 37.63439 | 28.51485 | 21.16557 | 9.119535 | 7.321689
35.52997 | 37.33669 | 28.43913 | 21.15736 | 8.897556 | 7.254159
35.53997 | 37.06099 | 28.36451 | 21.14915 | 8.696478 | 7.187723
35.54997 | 36.82178 | 28.29099 | 21.14094 | 8.530792 | 7.122382
35.55996 | 36.55847 | 28.21864 | 21.13275 | 8.339833 | 7.058201
35.56996 | 36.39324 | 28.14731 | 21.12455 | 8.245926 | 6.995052
35.57996 | 36.15521 | 28.07709 | 21.11636 | 8.078118 | 6.933
35.58996 | 35.92461 | 28.00797 | 21.10817 | 7.91664 | 6.872044
35.59996 | 35.74343 | 27.93995 | 21.09998 | 7.80348 | 6.812186
35.60996 | 35.45731 | 27.87303 | 21.0918 | 7.584279 | 6.753424
35.61996 | 35.35587 | 27.80721 | 21.08363 | 7.548658 | 6.695758
35.62996 | 35.11293 | 27.74249 | 21.07545 | 7.370437 | 6.639188
35.63996 | 34.91241 | 27.67887 | 21.06728 | 7.233538 | 6.583712
35.64996 | 34.75438 | 27.61635 | 21.05912 | 7.138031 | 6.52933
35.65996 | 34.54131 | 27.55492 | 21.05096 | 6.986387 | 6.47604
35.66996 | 34.41101 | 27.49459 | 21.0428 | 6.916418 | 6.423842
35.67996 | 34.20068 | 27.43535 | 21.03465 | 6.765326 | 6.372732
35.68996 | 34.05638 | 27.37721 | 21.0265 | 6.679171 | 6.322711
35.69996 | 33.90535 | 27.32015 | 21.01836 | 6.585196 | 6.273777
35.70996 | 33.71121 | 27.26419 | 21.01022 | 6.447022 | 6.225926
35.71996 | 33.56827 | 27.20931 | 21.00209 | 6.358961 | 6.179158
35.72996 | 33.45621 | 27.15551 | 20.99395 | 6.300696 | 6.133471
35.73996 | 33.27242 | 27.1028 | 20.98583 | 6.169619 | 6.088862
35.74996 | 33.18075 | 27.05117 | 20.9777 | 6.129581 | 6.045328
35.75996 | 33.02316 | 27.00061 | 20.96958 | 6.022545 | 6.002869
35.76996 | 32.90476 | 26.95114 | 20.96147 | 5.953624 | 5.961481
35.77996 | 32.78461 | 26.90273 | 20.95336 | 5.881879 | 5.921163
35.78996 | 32.65237 | 26.8554 | 20.94525 | 5.796973 | 5.881911
35.79996 | 32.55744 | 26.80913 | 20.93715 | 5.748309 | 5.843723
35.80996 | 32.42335 | 26.76393 | 20.92905 | 5.659419 | 5.806597
35.81996 | 32.32221 | 26.71979 | 20.92096 | 5.602416 | 5.770531
35.82996 | 32.21345 | 26.67672 | 20.91287 | 5.536731 | 5.735522
35.83996 | 32.08962 | 26.6347 | 20.90478 | 5.454917 | 5.701567
35.84996 | 32.02719 | 26.59374 | 20.8967 | 5.433448 | 5.668664
35.85996 | 31.90969 | 26.55384 | 20.88862 | 5.355854 | 5.63681
35.86996 | 31.80338 | 26.51498 | 20.88055 | 5.2884 | 5.606004
35.87996 | 31.70636 | 26.47717 | 20.87248 | 5.229185 | 5.576243
35.88996 | 31.60339 | 26.44042 | 20.86441 | 5.162974 | 5.547525
35.89996 | 31.53561 | 26.4047 | 20.85635 | 5.130909 | 5.519847
35.90995 | 31.4327 | 26.37006 | 20.8483 | 5.062636 | 5.493234
35.91995 | 31.36073 | 26.33643 | 20.84025 | 5.024298 | 5.46763
35.92995 | 31.26129 | 26.30384 | 20.8322 | 4.957451 | 5.443061
35.93995 | 31.17201 | 26.27228 | 20.82416 | 4.899728 | 5.419525
35.94995 | 31.09747 | 26.24176 | 20.81612 | 4.855708 | 5.39702
35.95995 | 31.0139 | 26.21227 | 20.80808 | 4.801626 | 5.375544
35.96995 | 30.92889 | 26.18382 | 20.80005 | 4.74507 | 5.355097
35.97995 | 30.85598 | 26.1564 | 20.79202 | 4.699584 | 5.335676
35.98995 | 30.77305 | 26.13 | 20.784 | 4.643048 | 5.317282
35.99995 | 30.70203 | 26.10464 | 20.77598 | 4.597392 | 5.299912
36.00995 | 30.6268 | 26.0803 | 20.76796 | 4.546499 | 5.283566
36.01995 | 30.55038 | 26.05699 | 20.75995 | 4.493387 | 5.268244
36.02995 | 30.46986 | 26.03471 | 20.75194 | 4.435148 | 5.253945
36.03995 | 30.39799 | 26.01346 | 20.74394 | 4.384532 | 5.240669
36.04995 | 30.30593 | 25.99323 | 20.73594 | 4.312699 | 5.228417
36.05995 | 30.25095 | 25.97403 | 20.72795 | 4.276918 | 5.217187
36.06995 | 30.17784 | 25.95586 | 20.71996 | 4.221979 | 5.206982
36.07995 | 30.12901 | 25.93872 | 20.71197 | 4.190291 | 5.197801
36.08995 | 30.05645 | 25.92261 | 20.70399 | 4.133843 | 5.189646
36.09995 | 30.01266 | 25.90753 | 20.69601 | 4.105135 | 5.182518
36.10995 | 29.93088 | 25.89348 | 20.68804 | 4.037403 | 5.176418
36.11995 | 29.88443 | 25.88046 | 20.68007 | 4.003967 | 5.171349
36.12995 | 29.82346 | 25.86849 | 20.6721 | 3.954974 | 5.167312
36.13995 | 29.75584 | 25.85755 | 20.66414 | 3.898293 | 5.16431
36.14995 | 29.72045 | 25.84765 | 20.65618 | 3.872799 | 5.162346
36.15995 | 29.65109 | 25.8388 | 20.64823 | 3.812291 | 5.161422
36.16995 | 29.6079 | 25.831 | 20.64028 | 3.776904 | 5.161543
36.17995 | 29.54757 | 25.82424 | 20.63233 | 3.723326 | 5.162711
36.18995 | 29.49895 | 25.81855 | 20.62439 | 3.680401 | 5.164931
36.19995 | 29.46323 | 25.81391 | 20.61646 | 3.649316 | 5.168207
36.20995 | 29.40785 | 25.81034 | 20.60852 | 3.597506 | 5.172544
36.21995 | 29.35452 | 25.80784 | 20.60059 | 3.546675 | 5.177948
36.22995 | 29.32871 | 25.80642 | 20.59267 | 3.522289 | 5.184423
36.23995 | 29.28033 | 25.80608 | 20.58475 | 3.47425 | 5.191976
36.24994 | 29.27645 | 25.80683 | 20.57684 | 3.469625 | 5.200604
36.25994 | 29.22995 | 25.80867 | 20.56893 | 3.421284 | 5.210331
36.26994 | 29.20653 | 25.81161 | 20.56102 | 3.394921 | 5.221155
36.27994 | 29.18758 | 25.81566 | 20.55312 | 3.371919 | 5.233086
36.28994 | 29.13981 | 25.82083 | 20.54522 | 3.318979 | 5.24613
36.29994 | 29.13799 | 25.82713 | 20.53732 | 3.310862 | 5.260295
36.30994 | 29.13026 | 25.83456 | 20.52943 | 3.295701 | 5.275592
36.31994 | 29.08841 | 25.84314 | 20.52154 | 3.245274 | 5.29203
36.32994 | 29.09402 | 25.85287 | 20.51366 | 3.241154 | 5.309617
36.33994 | 29.04505 | 25.86376 | 20.50578 | 3.181288 | 5.328365
36.34994 | 29.06323 | 25.87583 | 20.49791 | 3.187398 | 5.348284
36.35994 | 29.06361 | 25.88909 | 20.49004 | 3.17452 | 5.369387
36.36994 | 29.04255 | 25.90355 | 20.48217 | 3.139003 | 5.391683
36.37994 | 29.03947 | 25.91921 | 20.47431 | 3.120256 | 5.415187
36.38994 | 29.02454 | 25.93611 | 20.46645 | 3.088434 | 5.43991
36.39994 | 29.04532 | 25.95423 | 20.4586 | 3.091085 | 5.465866
36.40994 | 29.05246 | 25.97361 | 20.45075 | 3.078846 | 5.493069
36.41994 | 29.0328 | 25.99426 | 20.4429 | 3.03854 | 5.521534
36.42994 | 29.05076 | 26.01619 | 20.43506 | 3.034574 | 5.551275
36.43994 | 29.04049 | 26.03941 | 20.42722 | 3.001082 | 5.582308
36.44994 | 29.08197 | 26.06394 | 20.41939 | 3.018028 | 5.614649
36.45994 | 29.08668 | 26.08981 | 20.41156 | 2.996874 | 5.648315
36.46994 | 29.10647 | 26.11702 | 20.40374 | 2.989455 | 5.683322
36.47994 | 29.12591 | 26.14559 | 20.39592 | 2.980321 | 5.71969
36.48994 | 29.13471 | 26.17555 | 20.3881 | 2.959165 | 5.757436
36.49994 | 29.17843 | 26.2069 | 20.38029 | 2.971527 | 5.796579
36.50994 | 29.17781 | 26.23968 | 20.37248 | 2.938128 | 5.83714
36.51994 | 29.21051 | 26.2739 | 20.36467 | 2.936608 | 5.879137
36.52994 | 29.24578 | 26.30958 | 20.35688 | 2.936195 | 5.922593
36.53994 | 29.24372 | 26.34675 | 20.34908 | 2.896969 | 5.967528
36.54994 | 29.30609 | 26.38542 | 20.34129 | 2.920667 | 6.013965
36.55994 | 29.30514 | 26.42562 | 20.3335 | 2.879516 | 6.061926
36.56994 | 29.36622 | 26.46738 | 20.32572 | 2.898843 | 6.111436
36.57994 | 29.38422 | 26.51071 | 20.31794 | 2.873514 | 6.162517
36.58993 | 29.41692 | 26.55559 | 20.31017 | 2.86133 | 6.215141
36.59993 | 29.49727 | 26.60214 | 20.3024 | 2.895125 | 6.269439
36.60993 | 29.51043 | 26.65035 | 20.29463 | 2.860079 | 6.325385
36.61993 | 29.59762 | 26.70024 | 20.28687 | 2.897383 | 6.383006
36.62993 | 29.6201 | 26.75183 | 20.27911 | 2.868272 | 6.442329
36.63993 | 29.69324 | 26.80515 | 20.27136 | 2.888086 | 6.503381
36.64993 | 29.77514 | 26.86024 | 20.26361 | 2.914898 | 6.566193
36.65993 | 29.82036 | 26.91712 | 20.25586 | 2.903237 | 6.630792
36.66993 | 29.89006 | 26.97583 | 20.24812 | 2.914234 | 6.69721
36.67993 | 29.97636 | 27.03638 | 20.24038 | 2.939977 | 6.765476
36.68993 | 30.03296 | 27.09882 | 20.23265 | 2.934137 | 6.835623
36.69993 | 30.10436 | 27.16318 | 20.22492 | 2.941179 | 6.907682
36.70993 | 30.20955 | 27.22949 | 20.21719 | 2.980062 | 6.981687
36.71993 | 30.29637 | 27.29778 | 20.20947 | 2.998592 | 7.05767
36.72993 | 30.39558 | 27.36809 | 20.20176 | 3.027494 | 7.135667
36.73993 | 30.46546 | 27.44045 | 20.19404 | 3.025015 | 7.215711
36.74993 | 30.58977 | 27.51489 | 20.18634 | 3.074877 | 7.29784
36.75993 | 30.68574 | 27.59146 | 20.17863 | 3.094275 | 7.382088
36.76993 | 30.78589 | 27.6702 | 20.17093 | 3.115692 | 7.468494
36.77993 | 30.9347 | 27.75113 | 20.16323 | 3.18357 | 7.557095
36.78993 | 31.00666 | 27.8343 | 20.15554 | 3.17236 | 7.647929
36.79993 | 31.16693 | 27.91975 | 20.14786 | 3.247183 | 7.741035
36.80993 | 31.2688 | 28.00751 | 20.14017 | 3.26129 | 7.836454
36.81993 | 31.40283 | 28.09763 | 20.13249 | 3.305199 | 7.934226
36.82993 | 31.56152 | 28.19015 | 20.12482 | 3.37137 | 8.034392
36.83993 | 31.67898 | 28.28511 | 20.11715 | 3.39387 | 8.136995
36.84993 | 31.87156 | 28.38255 | 20.10948 | 3.489007 | 8.242077
36.85993 | 32.00512 | 28.48252 | 20.10182 | 3.522598 | 8.349681
36.86993 | 32.17594 | 28.58506 | 20.09416 | 3.590878 | 8.459851
36.87993 | 32.33713 | 28.69022 | 20.0865 | 3.646912 | 8.572633
36.88993 | 32.47209 | 28.79803 | 20.07885 | 3.674056 | 8.688072
36.89993 | 32.69824 | 28.90856 | 20.07121 | 3.789682 | 8.806213
36.90993 | 32.78404 | 29.02184 | 20.06356 | 3.762204 | 8.927104
36.91993 | 33.02785 | 29.13791 | 20.05593 | 3.889936 | 9.050793
36.92993 | 33.15582 | 29.25684 | 20.04829 | 3.898977 | 9.177326
36.93992 | 33.40728 | 29.37855 | 20.04067 | 4.028734 | 9.306623
36.94992 | 33.59116 | 29.50332 | 20.03304 | 4.087842 | 9.438991
36.95992 | 33.76786 | 29.63109 | 20.02542 | 4.136773 | 9.574353
36.96992 | 34.03087 | 29.7619 | 20.01781 | 4.268965 | 9.71276
36.97992 | 34.2066 | 29.89582 | 20.01019 | 4.310777 | 9.854262
36.98992 | 34.47076 | 30.03289 | 20.00258 | 4.437867 | 9.998912
36.99992 | 34.7201 | 30.17317 | 19.99498 | 4.546933 | 10.14676
37.00992 | 34.90078 | 30.3167 | 19.98738 | 4.584081 | 10.29787
37.01992 | 35.19168 | 30.46354 | 19.97978 | 4.728138 | 10.45228
37.02992 | 35.42887 | 30.61375 | 19.97219 | 4.815118 | 10.61005
37.03992 | 35.65494 | 30.76738 | 19.9646 | 4.887558 | 10.77124
37.04992 | 35.90885 | 30.92449 | 19.95702 | 4.984362 | 10.9359
37.05992 | 36.18654 | 31.08513 | 19.94944 | 5.101413 | 11.10409
37.06992 | 36.49867 | 31.24935 | 19.94186 | 5.249315 | 11.27586
37.07992 | 36.76723 | 31.41723 | 19.93429 | 5.350002 | 11.45128
37.08992 | 36.99498 | 31.58881 | 19.92673 | 5.406174 | 11.63039
37.09992 | 37.36968 | 31.76414 | 19.91916 | 5.605536 | 11.81327
37.10992 | 37.62442 | 31.9433 | 19.9116 | 5.681117 | 11.99995
37.11992 | 38.02148 | 32.12634 | 19.90405 | 5.895139 | 12.19052
37.12992 | 38.32765 | 32.31332 | 19.8965 | 6.014332 | 12.38502
37.13992 | 38.59653 | 32.50429 | 19.88895 | 6.092238 | 12.58351
37.14992 | 38.94012 | 32.69933 | 19.88141 | 6.240794 | 12.78605
37.15992 | 39.27233 | 32.89848 | 19.87387 | 6.373852 | 12.99271
37.16992 | 39.66479 | 33.10181 | 19.86634 | 6.56298 | 13.20355
37.17992 | 40.01381 | 33.30938 | 19.85881 | 6.704426 | 13.41863
37.18992 | 40.33345 | 33.52126 | 19.85128 | 6.812189 | 13.638
37.19992 | 40.77999 | 33.7375 | 19.84376 | 7.042487 | 13.86173
37.20992 | 41.06092 | 33.95817 | 19.83624 | 7.102748 | 14.08989
37.21992 | 41.61851 | 34.18333 | 19.82873 | 7.435179 | 14.32253
37.22992 | 41.957 | 34.41304 | 19.82122 | 7.543958 | 14.55972
37.23992 | 42.44572 | 34.64737 | 19.81372 | 7.798352 | 14.80152
37.24992 | 42.68372 | 34.88637 | 19.80622 | 7.797348 | 15.048
37.25992 | 43.07767 | 35.13012 | 19.79872 | 7.947552 | 15.29921
37.26992 | 43.60811 | 35.37867 | 19.79123 | 8.229442 | 15.55522
37.27991 | 43.98734 | 35.63183 | 19.78375 | 8.355509 | 15.81583
37.28991 | 44.47214 | 35.89018 | 19.77626 | 8.581964 | 16.08163
37.29991 | 44.86194 | 36.15352 | 19.76878 | 8.708424 | 16.35242
37.30991 | 45.31065 | 36.42191 | 19.76131 | 8.888735 | 16.62827
37.31991 | 45.88502 | 36.69544 | 19.75383 | 9.189584 | 16.90923
37.32991 | 46.20691 | 36.97414 | 19.74637 | 9.232768 | 17.19537
37.33991 | 46.75778 | 37.2581 | 19.7389 | 9.499682 | 17.48676
37.34991 | 47.24645 | 37.54737 | 19.73144 | 9.699084 | 17.78346
37.35991 | 47.71289 | 37.84201 | 19.72399 | 9.870881 | 18.08553
37.36991 | 48.13042 | 38.14209 | 19.71654 | 9.988329 | 18.39303
37.37991 | 48.78064 | 38.44767 | 19.70909 | 10.33297 | 18.70603
37.38991 | 49.18003 | 38.75882 | 19.70165 | 10.42121 | 19.02459
37.39991 | 49.70349 | 39.07559 | 19.69421 | 10.6279 | 19.34877
37.40991 | 50.17166 | 39.39805 | 19.68678 | 10.77361 | 19.67863
37.41991 | 50.64904 | 39.72626 | 19.67935 | 10.92278 | 20.01424
37.42991 | 51.17744 | 40.06028 | 19.67192 | 11.11716 | 20.35565
37.43991 | 51.65422 | 40.40017 | 19.6645 | 11.25405 | 20.70293
37.44991 | 52.31873 | 40.746 | 19.65708 | 11.57273 | 21.05614
37.45991 | 52.7607 | 41.09781 | 19.64967 | 11.66289 | 21.41534
37.46991 | 53.3851 | 41.45567 | 19.64226 | 11.92943 | 21.78058
37.47991 | 53.72689 | 41.81965 | 19.63485 | 11.90724 | 22.15193
37.48991 | 54.49132 | 42.18979 | 19.62745 | 12.30153 | 22.52944
37.49991 | 54.8252 | 42.56615 | 19.62006 | 12.25905 | 22.91317
37.50991 | 55.51525 | 42.9488 | 19.61266 | 12.56645 | 23.30318
37.51991 | 55.9018 | 43.33778 | 19.60528 | 12.56402 | 23.69952
37.52991 | 56.51462 | 43.73316 | 19.59789 | 12.78146 | 24.10224
37.53991 | 57.00391 | 44.13498 | 19.59051 | 12.86893 | 24.51141
37.54991 | 57.69113 | 44.5433 | 19.58313 | 13.14783 | 24.92708
37.55991 | 58.20858 | 44.95817 | 19.57576 | 13.25041 | 25.34929
37.56991 | 58.74058 | 45.37965 | 19.5684 | 13.36093 | 25.77811
37.57991 | 59.16672 | 45.80778 | 19.56103 | 13.35894 | 26.21357
37.58991 | 59.76909 | 46.24261 | 19.55367 | 13.52648 | 26.65573
37.59991 | 60.30664 | 46.6842 | 19.54632 | 13.62244 | 27.10464
37.60991 | 60.82508 | 47.13258 | 19.53897 | 13.6925 | 27.56034
37.61991 | 61.3586 | 47.58781 | 19.53162 | 13.77079 | 28.02289
37.6299 | 61.92435 | 48.04946 | 19.52428 | 13.87489 | 28.49184
37.6399 | 62.5903 | 48.51851 | 19.51695 | 14.07179 | 28.96819
37.6499 | 62.97236 | 48.99453 | 19.50961 | 13.97783 | 29.45152
37.6599 | 63.55538 | 49.47756 | 19.50228 | 14.07782 | 29.94185
37.6699 | 64.2421 | 49.96766 | 19.49496 | 14.27444 | 30.43924
37.6799 | 64.5704 | 50.46484 | 19.48763 | 14.10556 | 30.94371
37.6899 | 65.43538 | 50.96916 | 19.48032 | 14.46622 | 31.45531
37.6999 | 65.76634 | 51.48063 | 19.473 | 14.28571 | 31.97407
37.7099 | 66.46408 | 51.99931 | 19.46569 | 14.46477 | 32.50003
37.7199 | 66.99412 | 52.52522 | 19.45839 | 14.4689 | 33.0332
37.7299 | 67.53139 | 53.05838 | 19.45109 | 14.47301 | 33.57364
37.7399 | 68.13047 | 53.59883 | 19.44379 | 14.53164 | 34.12135
37.7499 | 68.59613 | 54.14659 | 19.4365 | 14.44954 | 34.67638
37.7599 | 69.05036 | 54.7017 | 19.42921 | 14.34866 | 35.23873
37.7699 | 69.73309 | 55.26416 | 19.42192 | 14.46893 | 35.80845
37.7799 | 70.19472 | 55.834 | 19.41464 | 14.36072 | 36.38554
37.7899 | 70.83186 | 56.41124 | 19.40737 | 14.42062 | 36.97002
37.7999 | 71.33908 | 56.99589 | 19.40009 | 14.34319 | 37.56191
37.8099 | 71.9739 | 57.58798 | 19.39283 | 14.38592 | 38.16123
37.8199 | 72.44751 | 58.18751 | 19.38556 | 14.26 | 38.76799
37.8299 | 72.83325 | 58.79448 | 19.3783 | 14.03877 | 39.3822
37.8399 | 73.65 | 59.40892 | 19.37105 | 14.24108 | 40.00386
37.8499 | 73.98299 | 60.03083 | 19.3638 | 13.95216 | 40.63298
37.8599 | 74.66282 | 60.6602 | 19.35655 | 14.00262 | 41.26957
37.8699 | 75.05077 | 61.29705 | 19.34931 | 13.75372 | 41.91363
37.8799 | 75.60544 | 61.94136 | 19.34207 | 13.66408 | 42.56515
37.8899 | 76.28464 | 62.59314 | 19.33483 | 13.6915 | 43.22412
37.8999 | 76.6831 | 63.25237 | 19.3276 | 13.43073 | 43.89056
37.9099 | 77.27655 | 63.91906 | 19.32038 | 13.35749 | 44.56443
37.9199 | 77.62982 | 64.59318 | 19.31315 | 13.03664 | 45.24575
37.9299 | 78.17353 | 65.27473 | 19.30594 | 12.8988 | 45.93448
37.9399 | 78.76835 | 65.96368 | 19.29872 | 12.80467 | 46.63061
37.9499 | 79.14004 | 66.66002 | 19.29151 | 12.48002 | 47.33413
37.9599 | 79.75744 | 67.36373 | 19.28431 | 12.39371 | 48.045
37.96989 | 80.01876 | 68.07406 | 19.27711 | 11.9447 | 48.76249
37.97989 | 80.52554 | 68.79241 | 19.26992 | 11.73313 | 49.48801
37.98989 | 81.07116 | 69.51804 | 19.26272 | 11.55312 | 50.2208
37.99989 | 81.4994 | 70.25092 | 19.25553 | 11.24848 | 50.96083
38.00989 | 81.96075 | 70.99101 | 19.24835 | 10.96974 | 51.70808
38.01989 | 82.3385 | 71.73827 | 19.24117 | 10.60023 | 52.46249
38.02989 | 82.77385 | 72.49267 | 19.23399 | 10.28118 | 53.22402
38.03989 | 83.21312 | 73.25414 | 19.22682 | 9.958975 | 53.99264
38.04989 | 83.61078 | 74.02266 | 19.21965 | 9.588122 | 54.76829
38.05989 | 84.00956 | 74.79815 | 19.21249 | 9.211405 | 55.55091
38.06989 | 84.34476 | 75.58058 | 19.20533 | 8.764179 | 56.34046
38.07989 | 84.73763 | 76.36988 | 19.19817 | 8.367752 | 57.13688
38.08989 | 85.13787 | 77.16599 | 19.19102 | 7.971884 | 57.94011
38.09989 | 85.49362 | 77.96884 | 19.18387 | 7.524781 | 58.75007
38.10989 | 85.85754 | 78.77837 | 19.17673 | 7.079169 | 59.56671
38.11989 | 86.16583 | 79.59451 | 19.16959 | 6.57132 | 60.38996
38.12989 | 86.48281 | 80.41718 | 19.16246 | 6.065627 | 61.21973
38.13989 | 86.84327 | 81.24631 | 19.15533 | 5.596958 | 62.05596
38.14989 | 87.06779 | 82.08182 | 19.1482 | 4.985975 | 62.89855
38.15989 | 87.43548 | 82.92361 | 19.14108 | 4.51187 | 63.74743
38.16989 | 87.6469 | 83.77161 | 19.13396 | 3.875292 | 64.60252
38.17989 | 87.93735 | 84.62572 | 19.12684 | 3.311631 | 65.46371
38.18989 | 88.22762 | 85.48585 | 19.11973 | 2.741772 | 66.33091
38.19989 | 88.44742 | 86.3519 | 19.11263 | 2.095522 | 67.20403
38.20989 | 88.78565 | 87.22377 | 19.10553 | 1.561883 | 68.08297
38.21989 | 88.91864 | 88.10135 | 19.09843 | 0.8172889 | 68.96761
38.22989 | 89.20501 | 88.98454 | 19.09134 | 0.2204685 | 69.85786
38.23989 | 89.33821 | 89.87323 | 19.08425 | -0.5350167 | 70.7536
38.24989 | 89.55995 | 90.76729 | 19.07716 | -1.207342 | 71.65472
38.25989 | 89.7735 | 91.66662 | 19.07008 | -1.893118 | 72.56109
38.26989 | 89.93703 | 92.57108 | 19.063 | -2.634053 | 73.47259
38.27989 | 90.08159 | 93.48056 | 19.05593 | -3.398971 | 74.38911
38.28989 | 90.26705 | 94.39492 | 19.04886 | -4.127873 | 75.3105
38.29989 | 90.40801 | 95.31404 | 19.0418 | -4.906027 | 76.23665
38.30988 | 90.57884 | 96.23684 | 19.03475 | -5.657999 | 77.16647
38.31988 | 90.72115 | 97.16504 | 19.02769 | -6.443888 | 78.10169
38.32988 | 90.81474 | 98.09757 | 19.02064 | -7.282828 | 79.04123
38.33988 | 90.99307 | 99.03428 | 19.01359 | -8.041214 | 79.98496
38.34988 | 91.06601 | 99.97503 | 19.00655 | -8.909023 | 80.93272
38.35988 | 91.18854 | 100.9197 | 18.99951 | -9.731123 | 81.88435
38.36988 | 91.37987 | 101.868 | 18.99247 | -10.48815 | 82.8397
38.37988 | 91.42629 | 102.8199 | 18.98544 | -11.39364 | 83.79861
38.38988 | 91.64923 | 103.7752 | 18.97841 | -12.12601 | 84.76091
38.39988 | 91.71782 | 104.7338 | 18.97139 | -13.01596 | 85.72644
38.40988 | 91.91832 | 105.6954 | 18.96437 | -13.77705 | 86.69501
38.41988 | 91.96997 | 106.6604 | 18.95736 | -14.69038 | 87.66647
38.42988 | 92.17327 | 107.6275 | 18.95035 | -15.45426 | 88.64062
38.43988 | 92.24104 | 108.5972 | 18.94334 | -16.35619 | 89.61729
38.44988 | 92.43773 | 109.5693 | 18.93634 | -17.13154 | 90.59629
38.45988 | 92.5698 | 110.5435 | 18.92934 | -17.97365 | 91.57744
38.46988 | 92.74787 | 111.5196 | 18.92235 | -18.77171 | 92.56053
38.47988 | 92.94543 | 112.4975 | 18.91536 | -19.55204 | 93.54537
38.48988 | 93.16398 | 113.4769 | 18.90837 | -20.31294 | 94.53177
38.49988 | 93.35927 | 114.4577 | 18.90139 | -21.09845 | 95.51951
38.50988 | 93.47149 | 115.4397 | 18.89441 | -21.96819 | 96.5084
38.51988 | 93.80094 | 116.4226 | 18.88744 | -22.62162 | 97.49823
38.52988 | 93.98751 | 117.4062 | 18.88047 | -23.41867 | 98.48878
38.53988 | 94.24025 | 118.3903 | 18.87351 | -24.15006 | 99.47983
38.54988 | 94.51192 | 119.3747 | 18.86655 | -24.8628 | 100.4712
38.55988 | 94.80469 | 120.3592 | 18.85959 | -25.55451 | 101.4626
38.56988 | 95.12293 | 121.3435 | 18.85264 | -26.2206 | 102.4538
38.57988 | 95.50708 | 122.3275 | 18.84569 | -26.82039 | 103.4447
38.58988 | 95.94332 | 123.3108 | 18.83874 | -27.36746 | 104.4349
38.59988 | 96.10623 | 124.2932 | 18.83181 | -28.18702 | 105.4242
38.60988 | 96.79224 | 125.2746 | 18.82487 | -28.48238 | 106.4125
38.61988 | 96.95418 | 126.2547 | 18.81794 | -29.30047 | 107.3994
38.62988 | 97.67056 | 127.2331 | 18.81101 | -29.56255 | 108.3848
38.63988 | 98.00131 | 128.2097 | 18.80409 | -30.20843 | 109.3683
38.64988 | 98.45779 | 129.1843 | 18.79717 | -30.7265 | 110.3497
38.65987 | 99.13511 | 130.1555 | 18.79026 | -31.02043 | 111.3279
38.66987 | 99.42228 | 131.1252 | 18.78335 | -31.7029 | 112.3044
38.67987 | 100.45408 | 132.092 | 18.77644 | -31.6379 | 113.278
38.68987 | 100.76449 | 133.0557 | 18.76954 | -32.29118 | 114.2486
38.69987 | 101.48432 | 134.016 | 18.76264 | -32.53167 | 115.2158
38.70987 | 102.10404 | 134.9727 | 18.75575 | -32.86864 | 116.1793
38.71987 | 102.68198 | 135.9255 | 18.74886 | -33.24348 | 117.139
38.72987 | 103.72033 | 136.8741 | 18.74197 | -33.15374 | 118.0944
38.73987 | 104.23706 | 137.8182 | 18.73509 | -33.58116 | 119.0454
38.74987 | 105.0363 | 138.7577 | 18.72821 | -33.72135 | 119.9917
38.75987 | 105.68206 | 139.6921 | 18.72134 | -34.01002 | 120.9329
38.76987 | 106.70297 | 140.6212 | 18.71447 | -33.91825 | 121.8689
38.77987 | 107.67869 | 141.5448 | 18.7076 | -33.8661 | 122.7993
38.78987 | 108.56792 | 142.4625 | 18.70074 | -33.8946 | 123.7239
38.79987 | 109.24234 | 143.3741 | 18.69388 | -34.13176 | 124.6423
38.80987 | 110.57086 | 144.2793 | 18.68703 | -33.7084 | 125.5542
38.81987 | 111.17251 | 145.1777 | 18.68018 | -34.0052 | 126.4595
38.82987 | 112.54654 | 146.0691 | 18.67334 | -33.52261 | 127.3577
38.83987 | 113.47851 | 146.9533 | 18.6665 | -33.47478 | 128.2487
38.84987 | 114.80061 | 147.8298 | 18.65966 | -33.02923 | 129.132
38.85987 | 115.90653 | 148.6985 | 18.65283 | -32.79198 | 130.0075
38.86987 | 116.63496 | 149.559 | 18.646 | -32.92403 | 130.8747
38.87987 | 118.45837 | 150.411 | 18.63918 | -31.95262 | 131.7335
38.88987 | 119.14751 | 151.2542 | 18.63236 | -32.1067 | 132.5835
38.89987 | 120.60813 | 152.0884 | 18.62554 | -31.48023 | 133.4245
38.90987 | 121.92912 | 152.9131 | 18.61873 | -30.98402 | 134.256
38.91987 | 122.78827 | 153.7282 | 18.61192 | -30.93997 | 135.0779
38.92987 | 124.57915 | 154.5334 | 18.60512 | -29.95422 | 135.8898
38.93987 | 125.3087 | 155.3282 | 18.59832 | -30.01953 | 136.6914
38.94987 | 127.32847 | 156.1125 | 18.59153 | -28.78405 | 137.4824
38.95987 | 128.53713 | 156.8859 | 18.58473 | -28.34882 | 138.2626
38.96987 | 129.6746 | 157.6482 | 18.57795 | -27.9736 | 139.0316
38.97987 | 131.41734 | 158.399 | 18.57117 | -26.98166 | 139.7892
38.98987 | 132.66152 | 159.138 | 18.56439 | -26.47652 | 140.5349
38.99986 | 134.01117 | 159.8643 | 18.55762 | -25.85314 | 141.2679
39.00986 | 135.69072 | 160.579 | 18.55085 | -24.88824 | 141.9893
39.01986 | 136.9396 | 161.281 | 18.54408 | -24.34138 | 142.6981
39.02986 | 138.87749 | 161.9701 | 18.53732 | -23.09259 | 143.3939
39.03986 | 140.4232 | 162.646 | 18.53056 | -22.22276 | 144.0765
39.04986 | 141.67457 | 163.3083 | 18.52381 | -21.63377 | 144.7456
39.05986 | 143.4725 | 163.9569 | 18.51706 | -20.48445 | 145.4009
39.06986 | 144.76523 | 164.5915 | 18.51032 | -19.82626 | 146.0421
39.07986 | 146.67634 | 165.2117 | 18.50357 | -18.53536 | 146.669
39.08986 | 147.4878 | 165.8173 | 18.49684 | -18.3295 | 147.2813
39.09986 | 149.61357 | 166.408 | 18.4901 | -16.79446 | 147.8788
39.10986 | 151.25426 | 166.9836 | 18.48338 | -15.72935 | 148.461
39.11986 | 152.57594 | 167.5438 | 18.47665 | -14.96785 | 149.0279
39.12986 | 155.09451 | 168.0883 | 18.46993 | -12.99381 | 149.5791
39.13986 | 155.43286 | 168.6169 | 18.46321 | -13.18407 | 150.1144
39.14986 | 157.99839 | 169.1294 | 18.4565 | -11.13099 | 150.6335
39.15986 | 159.13607 | 169.6254 | 18.44979 | -10.48937 | 151.1362
39.16986 | 160.48801 | 170.1049 | 18.44309 | -9.616856 | 151.6223
39.17986 | 162.56553 | 170.5674 | 18.43639 | -8.001897 | 152.0915
39.18986 | 163.95372 | 171.0129 | 18.42969 | -7.059183 | 152.5437
39.19986 | 166.33617 | 171.4411 | 18.423 | -5.104906 | 152.9785
39.20986 | 167.17386 | 171.8517 | 18.41631 | -4.677875 | 153.3958
39.21986 | 169.33093 | 172.2447 | 18.40963 | -2.913749 | 153.7954
39.22986 | 170.9928 | 172.6197 | 18.40295 | -1.62691 | 154.1771
39.23986 | 171.80468 | 172.9766 | 18.39628 | -1.171961 | 154.5406
39.24986 | 174.50458 | 173.3153 | 18.38961 | 1.18929 | 154.8859
39.25986 | 175.02177 | 173.6355 | 18.38294 | 1.386284 | 155.2127
39.26986 | 177.11525 | 173.9371 | 18.37628 | 3.178186 | 155.5209
39.27986 | 178.89839 | 174.2199 | 18.36962 | 4.678521 | 155.8103
39.28986 | 179.93568 | 174.4838 | 18.36296 | 5.451927 | 156.0808
39.29986 | 182.21489 | 174.7286 | 18.35631 | 7.486312 | 156.3323
39.30986 | 183.48109 | 174.9542 | 18.34967 | 8.526875 | 156.5645
39.31986 | 184.61299 | 175.1605 | 18.34302 | 9.452446 | 156.7774
39.32986 | 186.82157 | 175.3475 | 18.33639 | 11.47411 | 156.9709
39.33985 | 187.97667 | 175.5147 | 18.32976 | 12.46198 | 157.1448
39.34985 | 190.11087 | 175.6625 | 18.32313 | 14.44837 | 157.2992
39.35985 | 191.34281 | 175.7906 | 18.3165 | 15.5522 | 157.4339
39.36985 | 193.14401 | 175.899 | 18.30988 | 17.24504 | 157.5488
39.37985 | 194.38892 | 175.9875 | 18.30327 | 18.40141 | 157.6439
39.38985 | 195.85409 | 176.0562 | 18.29665 | 19.79792 | 157.7191
39.39985 | 198.05878 | 176.1049 | 18.29004 | 21.95386 | 157.7745
39.40985 | 198.70891 | 176.1337 | 18.28344 | 22.57517 | 157.8098
39.41985 | 200.77514 | 176.1426 | 18.27684 | 24.63254 | 157.8252
39.42985 | 202.1637 | 176.1315 | 18.27024 | 26.03221 | 157.8207
39.43985 | 203.54896 | 176.1004 | 18.26365 | 27.44855 | 157.7962
39.44985 | 205.25523 | 176.0494 | 18.25706 | 29.20584 | 157.7517
39.45985 | 206.10394 | 175.9784 | 18.25047 | 30.12551 | 157.6873
39.46985 | 207.99004 | 175.8876 | 18.24389 | 32.10246 | 157.6029
39.47985 | 209.15629 | 175.7769 | 18.23732 | 33.37941 | 157.4988
39.48985 | 210.32324 | 175.6464 | 18.23075 | 34.67686 | 157.3748
39.49985 | 212.1636 | 175.4962 | 18.22418 | 36.66745 | 157.2311
39.50985 | 212.88411 | 175.3263 | 18.21761 | 37.55785 | 157.0677
39.51985 | 214.45299 | 175.1368 | 18.21105 | 39.31619 | 156.8848
39.52985 | 215.48092 | 174.9279 | 18.2045 | 40.55305 | 156.6824
39.53985 | 216.67949 | 174.6996 | 18.19795 | 41.97994 | 156.4606
39.54985 | 218.12679 | 174.452 | 18.1914 | 43.67481 | 156.2195
39.55985 | 219.0542 | 174.1853 | 18.18486 | 44.86892 | 155.9593
39.56985 | 220.14189 | 173.8996 | 18.17832 | 46.24232 | 155.6801
39.57985 | 220.92963 | 173.595 | 18.17178 | 47.33463 | 155.382
39.58985 | 222.07202 | 173.2717 | 18.16525 | 48.8003 | 155.0652
39.59985 | 222.87951 | 172.9299 | 18.15873 | 49.94963 | 154.7298
39.60985 | 223.62789 | 172.5697 | 18.1522 | 51.05822 | 154.3761
39.61985 | 224.76329 | 172.1912 | 18.14568 | 52.57205 | 154.0042
39.62985 | 225.26042 | 171.7948 | 18.13917 | 53.46563 | 153.6142
39.63985 | 226.13797 | 171.3805 | 18.13266 | 54.75746 | 153.2064
39.64985 | 226.4869 | 170.9486 | 18.12615 | 55.5383 | 152.7809
39.65985 | 227.18015 | 170.4993 | 18.11965 | 56.6809 | 152.338
39.66985 | 227.5512 | 170.0327 | 18.11315 | 57.5185 | 151.8779
39.67985 | 227.89846 | 169.5491 | 18.10666 | 58.34932 | 151.4008
39.68984 | 228.25169 | 169.0493 | 18.10018 | 59.20236 | 150.9074
39.69984 | 228.85842 | 168.5325 | 18.09369 | 60.32594 | 150.397
39.70984 | 228.8728 | 167.9993 | 18.08721 | 60.87347 | 149.8703
39.71984 | 229.15273 | 167.4501 | 18.08073 | 61.7026 | 149.3275
39.72984 | 229.10738 | 166.8851 | 18.07426 | 62.22226 | 148.769
39.73984 | 229.1903 | 166.3046 | 18.06779 | 62.88575 | 148.1948
39.74984 | 228.62553 | 165.7087 | 18.06132 | 62.91684 | 147.6054
39.75984 | 229.16487 | 165.0978 | 18.05486 | 64.06708 | 147.0009
39.76984 | 228.65887 | 164.4721 | 18.04841 | 64.18675 | 146.3816
39.77984 | 228.67825 | 163.832 | 18.04195 | 64.8463 | 145.7479
39.78984 | 228.27437 | 163.1776 | 18.0355 | 65.09681 | 145.0999
39.79984 | 227.55472 | 162.5092 | 18.02906 | 65.04549 | 144.4379
39.80984 | 227.27968 | 161.8272 | 18.02262 | 65.45246 | 143.7623
39.81984 | 226.40299 | 161.1318 | 18.01618 | 65.27115 | 143.0733
39.82984 | 225.98083 | 160.4234 | 18.00975 | 65.55748 | 142.3712
39.83984 | 225.23957 | 159.7021 | 18.00332 | 65.53751 | 141.6563
39.84984 | 224.69577 | 158.9682 | 17.9969 | 65.72752 | 140.9289
39.85984 | 223.92924 | 158.2222 | 17.99048 | 65.70703 | 140.1892
39.86984 | 223.05533 | 157.4642 | 17.98406 | 65.5911 | 139.4376
39.87984 | 222.20301 | 156.6946 | 17.97765 | 65.50839 | 138.6744
39.88984 | 220.50818 | 155.9137 | 17.97124 | 64.59452 | 137.8998
39.89984 | 219.77147 | 155.1217 | 17.96484 | 64.64981 | 137.1141
39.90984 | 218.67168 | 154.3189 | 17.95844 | 64.35277 | 136.3177
39.91984 | 217.3052 | 153.5057 | 17.95205 | 63.79949 | 135.5109
39.92984 | 216.10824 | 152.6824 | 17.94565 | 63.42588 | 134.6939
39.93984 | 215.24536 | 151.8492 | 17.93927 | 63.39621 | 133.867
39.94984 | 213.5407 | 151.0064 | 17.93288 | 62.5343 | 133.0306
39.95984 | 212.33678 | 150.1544 | 17.92651 | 62.1824 | 132.1849
39.96984 | 210.09478 | 149.2934 | 17.92013 | 60.80137 | 131.3302
39.97984 | 209.09737 | 148.4238 | 17.91376 | 60.67358 | 130.4669
39.98984 | 207.02704 | 147.5458 | 17.90739 | 59.48124 | 129.5953
39.99984 | 205.54379 | 146.6597 | 17.90103 | 58.88405 | 128.7155
40.00984 | 204.14559 | 145.7659 | 17.89467 | 58.37967 | 127.828
40.01984 | 201.96238 | 144.8646 | 17.88832 | 57.09776 | 126.933
40.02983 | 200.59589 | 143.957 | 17.88197 | 56.63884 | 126.0317
40.03983 | 197.98586 | 143.0417 | 17.87563 | 54.94418 | 125.1227
40.04983 | 196.47792 | 142.1197 | 17.86929 | 54.35821 | 124.207
40.05983 | 194.31516 | 141.1914 | 17.86295 | 53.12373 | 123.285
40.06983 | 192.2926 | 140.2571 | 17.85661 | 52.03547 | 122.357
40.07983 | 190.78697 | 139.3171 | 17.85028 | 51.46988 | 121.4232
40.08983 | 188.03321 | 138.3716 | 17.84396 | 49.66162 | 120.484
40.09983 | 186.73708 | 137.4209 | 17.83764 | 49.31617 | 119.5396
40.10983 | 184.44026 | 136.4653 | 17.83132 | 47.97492 | 118.5903
40.11983 | 182.10751 | 135.5052 | 17.82501 | 46.60235 | 117.6364
40.12983 | 180.06445 | 134.5406 | 17.8187 | 45.52382 | 116.6781
40.13983 | 177.57059 | 133.572 | 17.81239 | 43.99856 | 115.7158
40.14983 | 175.9134 | 132.5996 | 17.80609 | 43.31377 | 114.7496
40.15983 | 173.86575 | 131.6237 | 17.79979 | 42.24205 | 113.7799
40.16983 | 170.95739 | 130.6445 | 17.7935 | 40.31289 | 112.807
40.17983 | 169.34564 | 129.6623 | 17.78721 | 39.68334 | 111.831
40.18983 | 166.74475 | 128.6774 | 17.78093 | 38.06739 | 110.8523
40.19983 | 164.81504 | 127.6899 | 17.77465 | 37.12511 | 109.8711
40.20983 | 162.85335 | 126.7003 | 17.76837 | 36.15308 | 108.8877
40.21983 | 160.28803 | 125.7086 | 17.7621 | 34.5794 | 107.9022
40.22983 | 158.42481 | 124.7153 | 17.75583 | 33.70955 | 106.9151
40.23983 | 155.25607 | 123.7204 | 17.74957 | 31.53567 | 105.9265
40.24983 | 154.19761 | 122.7243 | 17.74331 | 31.4733 | 104.9366
40.25983 | 151.29791 | 121.7272 | 17.73705 | 29.5707 | 103.9457
40.26983 | 149.7675 | 120.7293 | 17.7308 | 29.03815 | 102.954
40.27983 | 147.79784 | 119.731 | 17.72455 | 28.06688 | 101.9618
40.28983 | 145.08255 | 118.7323 | 17.71831 | 26.35028 | 100.9693
40.29983 | 143.55047 | 117.7335 | 17.71207 | 25.81696 | 99.97675
40.30983 | 140.81048 | 116.7349 | 17.70583 | 24.07558 | 98.98432
40.31983 | 138.90288 | 115.7367 | 17.6996 | 23.16622 | 97.99227
40.32983 | 137.05252 | 114.739 | 17.69337 | 22.3135 | 97.0008
40.33983 | 134.83466 | 113.7422 | 17.68715 | 21.09247 | 96.01014
40.34983 | 133.40478 | 112.7464 | 17.68093 | 20.65841 | 95.02049
40.35983 | 130.63528 | 111.7518 | 17.67471 | 18.8835 | 93.92233
40.36982 | 128.91531 | 110.7596 | 17.66851 | 18.15569 | 92.93665
40.37982 | 126.75167 | 109.7681 | 17.6623 | 16.98357 | 91.95162
40.38982 | 124.80161 | 108.7784 | 17.6561 | 16.02321 | 90.9684
40.39982 | 123.01143 | 107.7907 | 17.6499 | 15.2207 | 89.98721
40.40982 | 121.01425 | 106.8053 | 17.6437 | 14.20897 | 89.00823
40.41982 | 119.20556 | 105.8222 | 17.63751 | 13.38332 | 88.03165
40.42982 | 117.66271 | 104.8418 | 17.63133 | 12.82093 | 87.05765
40.43982 | 115.42863 | 103.8641 | 17.62514 | 11.56454 | 86.08641
40.44982 | 114.12423 | 102.8893 | 17.61896 | 11.23488 | 85.11812
40.45982 | 111.84481 | 101.9177 | 17.61279 | 9.927085 | 84.15294
40.46982 | 110.6617 | 100.9494 | 17.60662 | 9.712305 | 83.19105
40.47982 | 108.90705 | 99.98452 | 17.60045 | 8.922528 | 82.23261
40.48982 | 106.79058 | 99.02327 | 17.59429 | 7.76731 | 81.27778
40.49982 | 105.62716 | 98.0658 | 17.58813 | 7.561362 | 80.32673
40.50982 | 103.26004 | 97.11226 | 17.58198 | 6.147777 | 79.37961
40.51982 | 102.19649 | 96.16282 | 17.57583 | 6.033673 | 78.43657
40.52982 | 100.56365 | 95.21761 | 17.56968 | 5.346041 | 77.49776
40.53982 | 98.78977 | 94.27678 | 17.56354 | 4.512985 | 76.56334
40.54982 | 97.59883 | 93.34049 | 17.5574 | 4.258344 | 75.63343
40.55982 | 95.51815 | 92.40885 | 17.55127 | 3.109299 | 74.70818
40.56982 | 94.1983 | 91.48201 | 17.54514 | 2.716286 | 73.78772
40.57982 | 92.552 | 90.56011 | 17.53901 | 1.991892 | 72.87219
40.58982 | 91.29353 | 89.64326 | 17.53289 | 1.650271 | 71.96171
40.59982 | 89.96395 | 88.73159 | 17.52677 | 1.232358 | 71.05641
40.60982 | 88.4261 | 87.82523 | 17.52066 | 0.6008726 | 70.15641
40.61982 | 87.35294 | 86.92428 | 17.51455 | 0.4286574 | 69.26182
40.62982 | 85.75358 | 86.02887 | 17.50845 | -0.2752911 | 68.37275
40.63982 | 84.34364 | 85.1391 | 17.50235 | -0.7954629 | 67.48933
40.64982 | 83.28434 | 84.25508 | 17.49625 | -0.9707449 | 66.61164
40.65982 | 81.70972 | 83.37692 | 17.49015 | -1.6672 | 65.73981
40.66982 | 80.65215 | 82.50471 | 17.48407 | -1.852558 | 64.87393
40.67982 | 79.41216 | 81.63855 | 17.47798 | -2.226385 | 64.01408
40.68982 | 78.07526 | 80.77852 | 17.4719 | -2.703265 | 63.16038
40.69982 | 77.07117 | 79.92474 | 17.46582 | -2.853566 | 62.3129
40.70982 | 75.57085 | 79.07726 | 17.45975 | -3.506414 | 61.47173
40.71981 | 74.85744 | 78.23703 | 17.45369 | -3.37959 | 60.63779
40.72981 | 73.35601 | 77.40243 | 17.44762 | -4.046422 | 59.80948
40.73981 | 72.27201 | 76.57439 | 17.44156 | -4.302378 | 58.98773
40.74981 | 71.26827 | 75.75297 | 17.43551 | -4.484703 | 58.1726
40.75981 | 70.09685 | 74.93826 | 17.42945 | -4.841405 | 57.36416
40.76981 | 69.31831 | 74.1303 | 17.4234 | -4.811991 | 56.56247
40.77981 | 68.05584 | 73.32917 | 17.41736 | -5.273333 | 55.76761
40.78981 | 67.26593 | 72.53493 | 17.41132 | -5.269001 | 54.97963
40.79981 | 66.21316 | 71.74763 | 17.40528 | -5.534472 | 54.19859
40.80981 | 65.11948 | 70.96733 | 17.39925 | -5.847849 | 53.42454
40.81981 | 64.50908 | 70.19407 | 17.39322 | -5.684992 | 52.65752
40.82981 | 63.22571 | 69.42791 | 17.3872 | -6.202198 | 51.8976
40.83981 | 62.56244 | 68.66888 | 17.38118 | -6.106442 | 51.14481
40.84981 | 61.65341 | 67.91703 | 17.37516 | -6.263625 | 50.39919
40.85981 | 60.6451 | 67.1724 | 17.36915 | -6.527304 | 49.66078
40.86981 | 60.02303 | 66.43503 | 17.36314 | -6.411995 | 48.92962
40.87981 | 58.88963 | 65.70493 | 17.35714 | -6.815301 | 48.20574
40.88981 | 58.2803 | 64.98215 | 17.35114 | -6.701849 | 47.48917
40.89981 | 57.37145 | 64.26671 | 17.34514 | -6.895258 | 46.77993
40.90981 | 56.42587 | 63.55863 | 17.33915 | -7.13276 | 46.07805
40.91981 | 55.86617 | 62.85794 | 17.33316 | -6.991768 | 45.38355
40.92981 | 54.83867 | 62.16465 | 17.32718 | -7.325977 | 44.69644
40.93981 | 54.43329 | 61.47878 | 17.3212 | -7.045486 | 44.01675
40.94981 | 53.60109 | 60.80033 | 17.31523 | -7.199245 | 43.34449
40.95981 | 52.78074 | 60.12934 | 17.30925 | -7.348596 | 42.67966
40.96981 | 52.23161 | 59.46579 | 17.30329 | -7.234176 | 42.02228
40.97981 | 51.28041 | 58.80969 | 17.29732 | -7.529281 | 41.37234
40.98981 | 50.97014 | 58.16105 | 17.29136 | -7.190912 | 40.72986
40.99981 | 50.10004 | 57.51987 | 17.28541 | -7.419831 | 40.09483
41.00981 | 49.46563 | 56.88615 | 17.27946 | -7.420515 | 39.46725
41.01981 | 48.87615 | 56.25987 | 17.27351 | -7.38372 | 38.84711
41.02981 | 48.11015 | 55.64104 | 17.26757 | -7.530889 | 38.23442
41.03981 | 47.76201 | 55.02964 | 17.26163 | -7.267633 | 37.62915
41.04981 | 46.96408 | 54.42567 | 17.25569 | -7.461591 | 37.0313
41.0598 | 46.42165 | 53.8297 | 17.24977 | -7.408052 | 36.44144
41.0698 | 45.83541 | 53.24053 | 17.24384 | -7.405117 | 35.85838
41.0798 | 45.1557 | 52.65873 | 17.23792 | -7.50303 | 35.28269
41.0898 | 44.75404 | 52.08429 | 17.232 | -7.33025 | 34.71436
41.0998 | 44.14215 | 51.51719 | 17.22609 | -7.375036 | 34.15335
41.1098 | 43.63507 | 50.95739 | 17.22017 | -7.322325 | 33.59965
41.1198 | 43.19482 | 50.40489 | 17.21427 | -7.21007 | 33.05324
41.1298 | 42.57076 | 49.85965 | 17.20837 | -7.288885 | 32.51407
41.1398 | 42.24881 | 49.32163 | 17.20247 | -7.072821 | 31.98214
41.1498 | 41.6114 | 48.79082 | 17.19657 | -7.179417 | 31.4574
41.1598 | 41.14538 | 48.26717 | 17.19068 | -7.12179 | 30.93982
41.1698 | 40.75424 | 47.75066 | 17.18479 | -6.996416 | 30.42936
41.1798 | 40.20678 | 47.24124 | 17.17891 | -7.034459 | 29.926
41.1898 | 39.88862 | 46.73888 | 17.17303 | -6.850263 | 29.4297
41.1998 | 39.30824 | 46.24355 | 17.16716 | -6.935307 | 28.94041
41.2098 | 38.95656 | 45.75519 | 17.16129 | -6.798632 | 28.4581
41.2198 | 38.53571 | 45.27378 | 17.15542 | -6.738067 | 27.98272
41.2298 | 38.06505 | 44.79926 | 17.14956 | -6.734207 | 27.51423
41.2398 | 37.69637 | 44.33159 | 17.1437 | -6.63522 | 27.05259
41.2498 | 37.16014 | 43.87073 | 17.13785 | -6.710588 | 26.59775
41.2598 | 36.91753 | 43.41662 | 17.132 | -6.499095 | 26.14966
41.2698 | 36.52619 | 42.96923 | 17.12615 | -6.443043 | 25.70828
41.2798 | 36.16697 | 42.5285 | 17.12031 | -6.361532 | 25.27356
41.2898 | 35.8164 | 42.09438 | 17.11447 | -6.277983 | 24.84544
41.2998 | 35.38226 | 41.66682 | 17.10864 | -6.284563 | 24.42387
41.3098 | 35.09407 | 41.24577 | 17.10281 | -6.151701 | 24.00881
41.3198 | 34.76061 | 40.83117 | 17.09698 | -6.070563 | 23.6002
41.3298 | 34.37132 | 40.42297 | 17.09116 | -6.051655 | 23.19798
41.3398 | 34.16828 | 40.02112 | 17.08534 | -5.852841 | 22.8021
41.3498 | 33.7163 | 39.62556 | 17.07953 | -5.909256 | 22.41251
41.3598 | 33.48337 | 39.23622 | 17.07372 | -5.752852 | 22.02914
41.3698 | 33.12105 | 38.85306 | 17.06791 | -5.732013 | 21.65194
41.3798 | 32.82253 | 38.47602 | 17.06211 | -5.653489 | 21.28085
41.3898 | 32.61709 | 38.10503 | 17.05631 | -5.487943 | 20.91582
41.39979 | 32.23692 | 37.74041 | 17.05052 | -5.503486 | 20.55713
41.40979 | 32.00065 | 37.38135 | 17.04473 | -5.380698 | 20.20401
41.41979 | 31.6468 | 37.02817 | 17.03895 | -5.381366 | 19.85677
41.42979 | 31.39749 | 36.6808 | 17.03316 | -5.28331 | 19.51533
41.43979 | 31.18082 | 36.33919 | 17.02739 | -5.158368 | 19.17965
41.44979 | 30.89794 | 36.00327 | 17.02161 | -5.105327 | 18.84964
41.45979 | 30.72874 | 35.67298 | 17.01584 | -4.944236 | 18.52527
41.46979 | 30.40516 | 35.34825 | 17.01008 | -4.94309 | 18.20645
41.47979 | 30.15227 | 35.02903 | 17.00431 | -4.876757 | 17.89314
41.48979 | 29.92839 | 34.71524 | 16.99856 | -4.786854 | 17.58525
41.49979 | 29.67809 | 34.40684 | 16.9928 | -4.728746 | 17.28274
41.50979 | 29.49853 | 34.10374 | 16.98705 | -4.60521 | 16.98554
41.51979 | 29.24973 | 33.80589 | 16.98131 | -4.556162 | 16.69357
41.52979 | 29.00092 | 33.51323 | 16.97556 | -4.512306 | 16.40679
41.53979 | 28.84444 | 33.22568 | 16.96983 | -4.38124 | 16.12512
41.54979 | 28.52567 | 32.94319 | 16.96409 | -4.417517 | 15.8485
41.55979 | 28.39899 | 32.66568 | 16.95836 | -4.266693 | 15.57686
41.56979 | 28.13233 | 32.3931 | 16.95264 | -4.260775 | 15.31014
41.57979 | 27.94962 | 32.12539 | 16.94692 | -4.175766 | 15.04828
41.58979 | 27.74555 | 31.86246 | 16.9412 | -4.116913 | 14.79121
41.59979 | 27.54353 | 31.60427 | 16.93548 | -4.060741 | 14.53886
41.60979 | 27.37632 | 31.35075 | 16.92977 | -3.974425 | 14.29117
41.61979 | 27.15192 | 31.10182 | 16.92407 | -3.949901 | 14.04809
41.62979 | 27.02677 | 30.85743 | 16.91837 | -3.830664 | 13.80953
41.63979 | 26.8238 | 30.61752 | 16.91267 | -3.793721 | 13.57544
41.64979 | 26.65161 | 30.38202 | 16.90698 | -3.730407 | 13.34576
41.65979 | 26.49006 | 30.15086 | 16.90129 | -3.660799 | 13.12042
41.66979 | 26.26596 | 29.92398 | 16.8956 | -3.658023 | 12.89936
41.67979 | 26.16182 | 29.70133 | 16.88992 | -3.539505 | 12.68251
41.68979 | 26.00016 | 29.48282 | 16.88424 | -3.482663 | 12.46981
41.69979 | 25.80156 | 29.26841 | 16.87857 | -3.466854 | 12.26119
41.70979 | 25.68882 | 29.05804 | 16.8729 | -3.369216 | 12.05661
41.71979 | 25.46978 | 28.85163 | 16.86723 | -3.381846 | 11.85598
41.72979 | 25.36898 | 28.64912 | 16.86157 | -3.280142 | 11.65926
41.73979 | 25.17216 | 28.45046 | 16.85591 | -3.278303 | 11.46638
41.74978 | 25.0212 | 28.25578 | 16.85026 | -3.234581 | 11.27747
41.75978 | 24.92978 | 28.06463 | 16.84461 | -3.134846 | 11.09208
41.76978 | 24.7344 | 27.87713 | 16.83897 | -3.142734 | 10.91035
41.77978 | 24.66406 | 27.69325 | 16.83333 | -3.029185 | 10.73222
41.78978 | 24.5033 | 27.5129 | 16.82769 | -3.009601 | 10.55763
41.79978 | 24.3721 | 27.33604 | 16.82206 | -2.963941 | 10.38652
41.80978 | 24.28152 | 27.16261 | 16.81643 | -2.881088 | 10.21883
41.81978 | 24.11808 | 26.99254 | 16.8108 | -2.874463 | 10.0545
41.82978 | 24.05014 | 26.82579 | 16.80518 | -2.775649 | 9.893482
41.83978 | 23.89938 | 26.66229 | 16.79956 | -2.76291 | 9.735712
41.84978 | 23.78547 | 26.50199 | 16.79395 | -2.716518 | 9.581134
41.85978 | 23.67194 | 26.34483 | 16.78834 | -2.672888 | 9.429693
41.86978 | 23.56025 | 26.19075 | 16.78273 | -2.630504 | 9.281334
41.87978 | 23.46566 | 26.03971 | 16.77713 | -2.574052 | 9.136002
41.88978 | 23.34488 | 25.89165 | 16.77153 | -2.546767 | 8.993641
41.89978 | 23.24634 | 25.74651 | 16.76594 | -2.500165 | 8.8542
41.90978 | 23.12502 | 25.60423 | 16.76035 | -2.479214 | 8.717624
41.91978 | 23.01009 | 25.46478 | 16.75476 | -2.45469 | 8.58386
41.92978 | 22.94359 | 25.32809 | 16.74918 | -2.384502 | 8.452858
41.93978 | 22.82605 | 25.19412 | 16.7436 | -2.368068 | 8.324565
41.94978 | 22.74774 | 25.06281 | 16.73803 | -2.315068 | 8.198931
41.95978 | 22.65978 | 24.93411 | 16.73246 | -2.274331 | 8.075906
41.96978 | 22.55112 | 24.80798 | 16.72689 | -2.256858 | 7.955439
41.97978 | 22.4952 | 24.68436 | 16.72133 | -2.189159 | 7.837482
41.98978 | 22.37562 | 24.56321 | 16.71577 | -2.187587 | 7.721987
41.99978 | 22.31837 | 24.44447 | 16.71022 | -2.126103 | 7.608905
42.00978 | 22.22147 | 24.32811 | 16.70467 | -2.106641 | 7.49819
42.01978 | 22.13342 | 24.21407 | 16.69912 | -2.080653 | 7.389795
42.02978 | 22.06351 | 24.10232 | 16.69358 | -2.038805 | 7.283675
42.03978 | 21.94911 | 23.99279 | 16.68804 | -2.04368 | 7.179783
42.04978 | 21.91025 | 23.88545 | 16.68251 | -1.975205 | 7.078076
42.05978 | 21.81224 | 23.78026 | 16.67698 | -1.968025 | 6.978509
42.06978 | 21.72312 | 23.67718 | 16.67145 | -1.954056 | 6.881039
42.07978 | 21.64658 | 23.57615 | 16.66593 | -1.929566 | 6.785624
42.08977 | 21.54859 | 23.47723 | 16.66042 | -1.928641 | 6.692313
42.09977 | 21.51266 | 23.38019 | 16.6549 | -1.867532 | 6.600878
42.10977 | 21.4228 | 23.28509 | 16.64939 | -1.862287 | 6.511373
42.11977 | 21.34417 | 23.19188 | 16.64388 | -1.847707 | 6.423757
42.12977 | 21.29792 | 23.10052 | 16.63838 | -1.802601 | 6.337992
42.13977 | 21.19205 | 23.01098 | 16.63288 | -1.818931 | 6.254038
42.14977 | 21.163 | 22.92322 | 16.62739 | -1.760219 | 6.171856
42.15977 | 21.06183 | 22.8372 | 16.6219 | -1.775366 | 6.091409
42.16977 | 21.00693 | 22.75288 | 16.61641 | -1.745945 | 6.01266
42.17977 | 20.95044 | 22.67022 | 16.61093 | -1.719781 | 5.935572
42.18977 | 20.87713 | 22.5892 | 16.60545 | -1.712066 | 5.86011
42.19977 | 20.8128 | 22.50977 | 16.59998 | -1.696967 | 5.786237
42.20977 | 20.74154 | 22.4319 | 16.5945 | -1.690357 | 5.71392
42.21977 | 20.667 | 22.35555 | 16.58904 | -1.688554 | 5.643125
42.22977 | 20.62185 | 22.2807 | 16.58358 | -1.658853 | 5.573817
42.23977 | 20.54379 | 22.20731 | 16.57812 | -1.663521 | 5.505964
42.24977 | 20.4837 | 22.13535 | 16.57266 | -1.651647 | 5.439533
42.25977 | 20.41699 | 22.06478 | 16.56721 | -1.647788 | 5.374493
42.26977 | 20.35129 | 21.99557 | 16.56176 | -1.644284 | 5.310813
42.27977 | 20.31679 | 21.9277 | 16.55632 | -1.610913 | 5.248462
42.28977 | 20.22668 | 21.86114 | 16.55088 | -1.634456 | 5.18741
42.29977 | 20.18885 | 21.79584 | 16.54545 | -1.606994 | 5.127627
42.30977 | 20.13256 | 21.7318 | 16.54001 | -1.599236 | 5.069086
42.31977 | 20.08256 | 21.66897 | 16.53459 | -1.586406 | 5.011756
42.32977 | 20.03356 | 21.60732 | 16.52916 | -1.573765 | 4.955611
42.33977 | 19.9565 | 21.54685 | 16.52374 | -1.590345 | 4.900623
42.34977 | 19.91107 | 21.4875 | 16.51833 | -1.576431 | 4.846766
42.35977 | 19.87651 | 21.42927 | 16.51292 | -1.552756 | 4.794013
42.36977 | 19.82444 | 21.37211 | 16.50751 | -1.547674 | 4.742338
42.37977 | 19.77527 | 21.31602 | 16.50211 | -1.54075 | 4.691717
42.38977 | 19.69976 | 21.26096 | 16.49671 | -1.561199 | 4.642124
42.39977 | 19.66405 | 21.20691 | 16.49131 | -1.542858 | 4.593536
42.40977 | 19.62039 | 21.15384 | 16.48592 | -1.533452 | 4.545929
42.41977 | 19.57233 | 21.10174 | 16.48053 | -1.529409 | 4.49928
42.42977 | 19.51557 | 21.05058 | 16.47515 | -1.535005 | 4.453566
42.43976 | 19.44745 | 21.00038 | 16.46977 | -1.552929 | 4.408809
42.44976 | 19.4385 | 20.95103 | 16.4644 | -1.512527 | 4.364898
42.45976 | 19.35904 | 20.90255 | 16.45903 | -1.54351 | 4.321856
42.46976 | 19.36544 | 20.85493 | 16.45366 | -1.489487 | 4.279664
42.47976 | 19.27325 | 20.80814 | 16.44829 | -1.534887 | 4.2383
42.48976 | 19.247 | 20.76216 | 16.44293 | -1.51516 | 4.197744
42.49976 | 19.1985 | 20.71698 | 16.43758 | -1.518477 | 4.157978
42.50976 | 19.15184 | 20.67257 | 16.43223 | -1.520729 | 4.118982
42.51976 | 19.14321 | 20.62892 | 16.42688 | -1.485706 | 4.080737
42.52976 | 19.06617 | 20.586 | 16.42153 | -1.519832 | 4.043226
42.53976 | 19.02243 | 20.54381 | 16.41619 | -1.521378 | 4.00643
42.54976 | 18.98454 | 20.50232 | 16.41086 | -1.517776 | 3.970332
42.55976 | 18.94509 | 20.46151 | 16.40552 | -1.51642 | 3.934915
42.56976 | 18.91342 | 20.42137 | 16.40019 | -1.507952 | 3.900162
42.57976 | 18.88316 | 20.38189 | 16.39487 | -1.498728 | 3.866058
42.58976 | 18.79186 | 20.34304 | 16.38955 | -1.55118 | 3.832585
42.59976 | 18.7876 | 20.30481 | 16.38423 | -1.517214 | 3.799729
42.60976 | 18.73595 | 20.26719 | 16.37892 | -1.531244 | 3.767475
42.61976 | 18.7238 | 20.23016 | 16.37361 | -1.506365 | 3.735808
42.62976 | 18.66938 | 20.19371 | 16.3683 | -1.524333 | 3.704713
42.63976 | 18.63808 | 20.15782 | 16.363 | -1.519744 | 3.674176
42.64976 | 18.59483 | 20.12248 | 16.35771 | -1.527654 | 3.644184
42.65976 | 18.56006 | 20.08768 | 16.35241 | -1.52762 | 3.614723
42.66976 | 18.55871 | 20.0534 | 16.34712 | -1.494689 | 3.58578
42.67976 | 18.51497 | 20.01963 | 16.34184 | -1.504657 | 3.557342
42.68976 | 18.47005 | 19.98635 | 16.33656 | -1.516303 | 3.529397
42.69976 | 18.42681 | 19.95356 | 16.33128 | -1.526754 | 3.501933
42.70976 | 18.40826 | 19.92125 | 16.326 | -1.512989 | 3.474937
42.71976 | 18.38699 | 19.8894 | 16.32073 | -1.502405 | 3.448399
42.72976 | 18.35702 | 19.85799 | 16.31547 | -1.500972 | 3.422307
42.73976 | 18.31638 | 19.82703 | 16.31021 | -1.510648 | 3.396649
42.74976 | 18.27228 | 19.79649 | 16.30495 | -1.524214 | 3.371416
42.75976 | 18.21848 | 19.76638 | 16.29969 | -1.547897 | 3.346597
42.76976 | 18.23004 | 19.73667 | 16.29444 | -1.506629 | 3.322181
42.77975 | 18.17616 | 19.70739 | 16.2892 | -1.531228 | 3.298183
42.78975 | 18.148 | 19.67847 | 16.28396 | -1.530467 | 3.274545
42.79975 | 18.0988 | 19.64992 | 16.27872 | -1.551124 | 3.251281
42.80975 | 18.07645 | 19.62175 | 16.27349 | -1.545302 | 3.228383
42.81975 | 18.05132 | 19.59394 | 16.26826 | -1.542621 | 3.205842
42.82975 | 18.02513 | 19.56648 | 16.26303 | -1.541352 | 3.183648
42.83975 | 17.98184 | 19.53937 | 16.25781 | -1.557527 | 3.161793
42.84975 | 17.94543 | 19.51259 | 16.25259 | -1.567158 | 3.14027
42.85975 | 17.92243 | 19.48614 | 16.24737 | -1.563706 | 3.11907
42.86975 | 17.89924 | 19.46 | 16.24216 | -1.560764 | 3.098185
42.87975 | 17.85335 | 19.43418 | 16.23695 | -1.580835 | 3.077607
42.88975 | 17.83791 | 19.40867 | 16.23175 | -1.57076 | 3.05733
42.89975 | 17.79537 | 19.38345 | 16.22655 | -1.588082 | 3.037346
42.90975 | 17.75676 | 19.35853 | 16.22136 | -1.601765 | 3.017648
42.91975 | 17.73141 | 19.33388 | 16.21616 | -1.602472 | 2.998228
42.92975 | 17.69666 | 19.30952 | 16.21098 | -1.612856 | 2.979082
42.93975 | 17.68111 | 19.28542 | 16.20579 | -1.60431 | 2.960201
42.94975 | 17.64662 | 19.26159 | 16.20061 | -1.614969 | 2.94158
42.95975 | 17.59621 | 19.23802 | 16.19544 | -1.641806 | 2.923213
42.96975 | 17.5827 | 19.21469 | 16.19026 | -1.631995 | 2.905093
42.97975 | 17.55405 | 19.19162 | 16.1851 | -1.63757 | 2.887215
42.98975 | 17.53736 | 19.16879 | 16.17993 | -1.631426 | 2.869573
42.99975 | 17.48439 | 19.14619 | 16.17477 | -1.661797 | 2.852161
43.00975 | 17.45285 | 19.12382 | 16.16961 | -1.670967 | 2.834975
43.01975 | 17.45093 | 19.10167 | 16.16446 | -1.650743 | 2.81801
43.02975 | 17.42388 | 19.07975 | 16.15931 | -1.655868 | 2.801259
43.03975 | 17.39436 | 19.05804 | 16.15417 | -1.663678 | 2.784718
43.04975 | 17.35507 | 19.03654 | 16.14903 | -1.681468 | 2.768383
43.05975 | 17.34056 | 19.01524 | 16.14389 | -1.674683 | 2.752248
43.06975 | 17.33314 | 18.99415 | 16.13876 | -1.661009 | 2.73631
43.07975 | 17.29904 | 18.97325 | 16.13363 | -1.674211 | 2.720564
43.08975 | 17.26224 | 18.95255 | 16.1285 | -1.690305 | 2.705005
43.09975 | 17.21592 | 18.93203 | 16.12338 | -1.716107 | 2.68963
43.10975 | 17.24599 | 18.91169 | 16.11826 | -1.665704 | 2.674434
43.11974 | 17.20247 | 18.89156 | 16.11315 | -1.68909 | 2.659428
43.12974 | 17.17207 | 18.87158 | 16.10804 | -1.699512 | 2.644579
43.13974 | 17.1384 | 18.85178 | 16.10294 | -1.713377 | 2.629898
43.14974 | 17.11463 | 18.83214 | 16.09784 | -1.71751 | 2.615382
43.15974 | 17.13451 | 18.81267 | 16.09274 | -1.678159 | 2.601026
43.16974 | 17.07793 | 18.79336 | 16.08764 | -1.71543 | 2.586828
43.17974 | 17.06015 | 18.77421 | 16.08255 | -1.71406 | 2.572783
43.18974 | 17.03036 | 18.75521 | 16.07747 | -1.724855 | 2.55889
43.19974 | 17.02473 | 18.73637 | 16.07238 | -1.711642 | 2.545145
43.20974 | 16.99892 | 18.71768 | 16.0673 | -1.718759 | 2.531544
43.21974 | 16.96638 | 18.69913 | 16.06223 | -1.732752 | 2.518086
43.22974 | 16.94206 | 18.68073 | 16.05716 | -1.738668 | 2.504766
43.23974 | 16.94738 | 18.66247 | 16.05209 | -1.715085 | 2.491582
43.24974 | 16.91044 | 18.64434 | 16.04703 | -1.7339 | 2.478532
43.25974 | 16.8771 | 18.62635 | 16.04197 | -1.749251 | 2.465613
43.26974 | 16.85932 | 18.60849 | 16.03691 | -1.749174 | 2.452822
43.27974 | 16.84143 | 18.59077 | 16.03186 | -1.749337 | 2.440156
43.28974 | 16.8398 | 18.57317 | 16.02681 | -1.733368 | 2.427614
43.29974 | 16.77427 | 18.5557 | 16.02177 | -1.781425 | 2.415193
43.30974 | 16.77847 | 18.53835 | 16.01673 | -1.759875 | 2.402891
43.31974 | 16.75675 | 18.52112 | 16.01169 | -1.764366 | 2.390705
43.32974 | 16.75215 | 18.50401 | 16.00666 | -1.751856 | 2.378634
43.33974 | 16.71429 | 18.48701 | 16.00163 | -1.772722 | 2.366675
43.34974 | 16.67445 | 18.47013 | 15.9966 | -1.795683 | 2.354826
43.35974 | 16.69128 | 18.45337 | 15.99158 | -1.762087 | 2.343085
43.36974 | 16.65155 | 18.43671 | 15.98657 | -1.785161 | 2.33145
43.37974 | 16.6485 | 18.42016 | 15.98155 | -1.771665 | 2.31992
43.38974 | 16.61444 | 18.40372 | 15.97654 | -1.789285 | 2.308492
43.39974 | 16.58482 | 18.38739 | 15.97154 | -1.80257 | 2.297165
43.40974 | 16.59196 | 18.37116 | 15.96654 | -1.779199 | 2.285937
43.41974 | 16.55586 | 18.35503 | 15.96154 | -1.79917 | 2.274807
43.42974 | 16.557 | 18.339 | 15.95655 | -1.782001 | 2.263772
43.43974 | 16.51717 | 18.32307 | 15.95156 | -1.805901 | 2.252831
43.44974 | 16.51103 | 18.30724 | 15.94657 | -1.796207 | 2.241982
43.45974 | 16.50485 | 18.2915 | 15.94159 | -1.78665 | 2.231225
43.46973 | 16.48289 | 18.27587 | 15.93661 | -1.792981 | 2.220568
43.47973 | 16.46998 | 18.26032 | 15.93164 | -1.79034 | 2.209988
43.48973 | 16.44405 | 18.24486 | 15.92667 | -1.80081 | 2.199495
43.49973 | 16.43022 | 18.22949 | 15.9217 | -1.799269 | 2.189088
43.50973 | 16.41842 | 18.21421 | 15.91674 | -1.795787 | 2.178764
43.51973 | 16.40622 | 18.19901 | 15.91178 | -1.792793 | 2.168524
43.52973 | 16.40096 | 18.1839 | 15.90682 | -1.782944 | 2.158364
43.53973 | 16.35105 | 18.16888 | 15.90187 | -1.81783 | 2.148285
43.54973 | 16.36531 | 18.15394 | 15.89692 | -1.78863 | 2.138285
43.55973 | 16.34555 | 18.13908 | 15.89198 | -1.793532 | 2.128364
43.56973 | 16.34258 | 18.12431 | 15.88704 | -1.781725 | 2.118518
43.57973 | 16.29475 | 18.10961 | 15.8821 | -1.814859 | 2.108749
43.58973 | 16.28665 | 18.09499 | 15.87717 | -1.808341 | 2.099054
43.59973 | 16.28132 | 18.08045 | 15.87224 | -1.799132 | 2.089433
43.60973 | 16.28631 | 18.06599 | 15.86732 | -1.77968 | 2.079884
43.61973 | 16.24053 | 18.0516 | 15.8624 | -1.811073 | 2.070407
43.62973 | 16.24171 | 18.03729 | 15.85748 | -1.795582 | 2.061001
43.63973 | 16.22529 | 18.02305 | 15.85257 | -1.797765 | 2.051664
43.64973 | 16.22125 | 18.00889 | 15.84766 | -1.78764 | 2.042395
43.65973 | 16.20453 | 17.9948 | 15.84275 | -1.790269 | 2.033195
43.66973 | 16.16341 | 17.98078 | 15.83785 | -1.817368 | 2.024062
43.67973 | 16.17339 | 17.96683 | 15.83295 | -1.793438 | 2.014994
43.68973 | 16.15592 | 17.95295 | 15.82806 | -1.797028 | 2.005992
43.69973 | 16.15183 | 17.93914 | 15.82317 | -1.787306 | 1.997054
43.70973 | 16.11445 | 17.92539 | 15.81828 | -1.810943 | 1.98818
43.71973 | 16.09673 | 17.91172 | 15.8134 | -1.814986 | 1.979368
43.72973 | 16.09255 | 17.89811 | 15.80852 | -1.805557 | 1.970619
43.73973 | 16.08212 | 17.88456 | 15.80365 | -1.802443 | 1.961931
43.74973 | 16.06161 | 17.87108 | 15.79877 | -1.809473 | 1.953303
43.75973 | 16.02266 | 17.85767 | 15.79391 | -1.835009 | 1.944735
43.76973 | 16.00095 | 17.84432 | 15.78904 | -1.843367 | 1.936227
43.77973 | 16.01952 | 17.83103 | 15.78418 | -1.811509 | 1.927776
43.78973 | 15.99897 | 17.8178 | 15.77933 | -1.818833 | 1.919384
43.79973 | 15.96972 | 17.80464 | 15.77448 | -1.834918 | 1.911049
43.80972 | 15.93546 | 17.79155 | 15.76963 | -1.856088 | 1.902778
43.81972 | 15.94102 | 17.7785 | 15.76479 | -1.837484 | 1.894555
43.82972 | 15.94652 | 17.76552 | 15.75995 | -1.819 | 1.886387
43.83972 | 15.90096 | 17.7526 | 15.75511 | -1.851635 | 1.878274
43.84972 | 15.87338 | 17.73973 | 15.75028 | -1.866349 | 1.870215
43.85972 | 15.88905 | 17.72692 | 15.74545 | -1.83787 | 1.862209
43.86972 | 15.88681 | 17.71417 | 15.74062 | -1.827359 | 1.854256
43.87972 | 15.83826 | 17.70147 | 15.7358 | -1.863215 | 1.846355
43.88972 | 15.81811 | 17.68884 | 15.73098 | -1.870726 | 1.838506
43.89972 | 15.8312 | 17.67625 | 15.72617 | -1.845054 | 1.830708
43.90972 | 15.82136 | 17.66373 | 15.72136 | -1.842366 | 1.822961
43.91972 | 15.78546 | 17.65125 | 15.71655 | -1.865793 | 1.815265
43.92972 | 15.76594 | 17.63883 | 15.71175 | -1.872894 | 1.807617
43.93972 | 15.74767 | 17.62647 | 15.70695 | -1.878799 | 1.800019
43.94972 | 15.78352 | 17.61416 | 15.70216 | -1.830637 | 1.79247
43.95972 | 15.70779 | 17.6019 | 15.69737 | -1.894107 | 1.784969
43.96972 | 15.72687 | 17.58969 | 15.69258 | -1.86282 | 1.777516
43.97972 | 15.68971 | 17.57753 | 15.6878 | -1.887824 | 1.770109
43.98972 | 15.68552 | 17.56543 | 15.68302 | -1.87991 | 1.76275
43.99972 | 15.68942 | 17.55338 | 15.67824 | -1.863956 | 1.755437
44.00972 | 15.65444 | 17.54137 | 15.67347 | -1.886933 | 1.74817
44.01972 | 15.6484 | 17.52942 | 15.6687 | -1.881019 | 1.740949
44.02972 | 15.6323 | 17.51752 | 15.66394 | -1.885215 | 1.733772
44.03972 | 15.60968 | 17.50566 | 15.65918 | -1.89598 | 1.72664
44.04972 | 15.62503 | 17.49385 | 15.65442 | -1.868824 | 1.719552
44.05972 | 15.57716 | 17.4821 | 15.64967 | -1.904936 | 1.712509
44.06972 | 15.57188 | 17.47039 | 15.64492 | -1.898506 | 1.705508
44.07972 | 15.55589 | 17.45872 | 15.64017 | -1.902833 | 1.698551
44.08972 | 15.54986 | 17.44711 | 15.63543 | -1.897247 | 1.691636
44.09972 | 15.52704 | 17.43554 | 15.63069 | -1.908498 | 1.684763
44.10972 | 15.50139 | 17.42402 | 15.62596 | -1.922626 | 1.677933
44.11972 | 15.50509 | 17.41254 | 15.62123 | -1.907449 | 1.671144
44.12972 | 15.50619 | 17.40111 | 15.6165 | -1.894918 | 1.664396
44.13972 | 15.45954 | 17.38972 | 15.61178 | -1.930181 | 1.657688
44.14971 | 15.46342 | 17.37839 | 15.60706 | -1.914972 | 1.651028
44.15971 | 15.44369 | 17.36709 | 15.60235 | -1.923405 | 1.644402
44.16971 | 15.45774 | 17.35584 | 15.59764 | -1.898102 | 1.637815
44.17971 | 15.4329 | 17.34463 | 15.59293 | -1.911733 | 1.631267
44.18971 | 15.41772 | 17.33347 | 15.58822 | -1.915748 | 1.624759
44.19971 | 15.42564 | 17.32235 | 15.58352 | -1.896706 | 1.618289
44.20971 | 15.41109 | 17.31127 | 15.57883 | -1.900177 | 1.611857
44.21971 | 15.40358 | 17.30023 | 15.57414 | -1.89665 | 1.605464
44.22971 | 15.3857 | 17.28924 | 15.56945 | -1.903535 | 1.599109
44.23971 | 15.38679 | 17.27828 | 15.56476 | -1.891492 | 1.592791
44.24971 | 15.38199 | 17.26737 | 15.56008 | -1.885381 | 1.58651
44.25971 | 15.36986 | 17.2565 | 15.5554 | -1.886641 | 1.580266
44.26971 | 15.35472 | 17.24567 | 15.55073 | -1.890952 | 1.574058
44.27971 | 15.35033 | 17.23488 | 15.54606 | -1.884554 | 1.567887
44.28971 | 15.34659 | 17.22414 | 15.54139 | -1.877546 | 1.561752
44.29971 | 15.34612 | 17.21343 | 15.53673 | -1.867308 | 1.555652
44.30971 | 15.32235 | 17.20276 | 15.53207 | -1.88041 | 1.549588
44.31971 | 15.32913 | 17.19213 | 15.52742 | -1.863001 | 1.543559
44.32971 | 15.31149 | 17.18154 | 15.52277 | -1.870052 | 1.537564
44.33971 | 15.31231 | 17.17099 | 15.51812 | -1.858682 | 1.531605
44.34971 | 15.29947 | 17.16048 | 15.51348 | -1.86101 | 1.525679
44.35971 | 15.29441 | 17.15001 | 15.50884 | -1.855597 | 1.519788
44.36971 | 15.29164 | 17.13957 | 15.5042 | -1.847931 | 1.51393
44.37971 | 15.28318 | 17.12917 | 15.49957 | -1.845994 | 1.508105
44.38971 | 15.25884 | 17.11881 | 15.49494 | -1.859974 | 1.502314
44.39971 | 15.2646 | 17.10849 | 15.49031 | -1.843892 | 1.496556
44.40971 | 15.24332 | 17.09821 | 15.48569 | -1.854887 | 1.490831
44.41971 | 15.23907 | 17.08796 | 15.48108 | -1.848889 | 1.485138
44.42971 | 15.24428 | 17.07775 | 15.47646 | -1.833467 | 1.479477
44.43971 | 15.19446 | 17.06757 | 15.47185 | -1.873111 | 1.473848
44.44971 | 15.21013 | 17.05743 | 15.46725 | -1.847302 | 1.468251
44.45971 | 15.17157 | 17.04733 | 15.46264 | -1.875759 | 1.462685
44.46971 | 15.2149 | 17.03726 | 15.45804 | -1.822361 | 1.457151
44.47971 | 15.14537 | 17.02723 | 15.45345 | -1.881859 | 1.451647
44.48971 | 15.15989 | 17.01723 | 15.44886 | -1.857342 | 1.446175
44.4997 | 15.14086 | 17.00728 | 15.44428 | -1.866419 | 1.440738
44.5097 | 15.16381 | 16.99735 | 15.43969 | -1.833542 | 1.435326
44.5197 | 15.12125 | 16.98746 | 15.43511 | -1.866209 | 1.429944
44.5297 | 15.09144 | 16.9776 | 15.43054 | -1.88616 | 1.424592
44.5397 | 15.1153 | 16.96777 | 15.42596 | -1.852475 | 1.41927
44.5497 | 15.10278 | 16.95798 | 15.4214 | -1.855204 | 1.413977
44.5597 | 15.05643 | 16.94823 | 15.41683 | -1.891796 | 1.408713
44.5697 | 15.08306 | 16.9385 | 15.41227 | -1.855442 | 1.403478
44.5797 | 15.06658 | 16.92881 | 15.40771 | -1.862232 | 1.398272
44.5897 | 15.05823 | 16.91915 | 15.40316 | -1.860924 | 1.393095
44.5997 | 15.01008 | 16.90953 | 15.39861 | -1.899449 | 1.387946
44.6097 | 15.03416 | 16.89994 | 15.39406 | -1.865776 | 1.382825
44.6197 | 15.03722 | 16.89038 | 15.38952 | -1.853156 | 1.377732
44.6297 | 14.99277 | 16.88085 | 15.38498 | -1.888078 | 1.372667
44.6397 | 14.9864 | 16.87135 | 15.38045 | -1.884952 | 1.367629
44.6497 | 15.00385 | 16.86189 | 15.37592 | -1.858037 | 1.362618
44.6597 | 14.98043 | 16.85245 | 15.37139 | -1.872024 | 1.357635
44.6697 | 14.98314 | 16.84305 | 15.36686 | -1.859913 | 1.352679
44.6797 | 14.95162 | 16.83368 | 15.36234 | -1.882062 | 1.347749
44.6897 | 14.96689 | 16.82434 | 15.35783 | -1.857453 | 1.342846
44.6997 | 14.94899 | 16.81503 | 15.35331 | -1.866044 | 1.337969
44.7097 | 14.94873 | 16.80576 | 15.34881 | -1.857026 | 1.333119
44.7197 | 14.94141 | 16.79651 | 15.3443 | -1.855099 | 1.328294
44.7297 | 14.92602 | 16.78729 | 15.3398 | -1.861271 | 1.323495
44.7397 | 14.92277 | 16.7781 | 15.3353 | -1.855334 | 1.318722
44.7497 | 14.92472 | 16.76895 | 15.33081 | -1.844227 | 1.313975
44.7597 | 14.88196 | 16.75982 | 15.32632 | -1.877859 | 1.309252
44.7697 | 14.91079 | 16.75072 | 15.32183 | -1.83993 | 1.304555
44.7797 | 14.88534 | 16.74165 | 15.31735 | -1.856311 | 1.299882
44.7897 | 14.8783 | 16.73261 | 15.31287 | -1.854312 | 1.295235
44.7997 | 14.8449 | 16.7236 | 15.30839 | -1.878701 | 1.290612
44.8097 | 14.87829 | 16.71462 | 15.30392 | -1.836329 | 1.286013
44.8197 | 14.87194 | 16.70567 | 15.29945 | -1.833725 | 1.281438
44.8297 | 14.82078 | 16.69674 | 15.29499 | -1.87596 | 1.276888
44.83969 | 14.84041 | 16.68785 | 15.29053 | -1.847442 | 1.272366
44.84969 | 14.85277 | 16.67898 | 15.28608 | -1.826214 | 1.267863
44.85969 | 14.8066 | 16.67014 | 15.28162 | -1.863543 | 1.263384
44.86969 | 14.8061 | 16.66133 | 15.27717 | -1.85523 | 1.258928
44.87969 | 14.80883 | 16.65255 | 15.27273 | -1.843715 | 1.254495
44.88969 | 14.8165 | 16.64379 | 15.26828 | -1.827288 | 1.250085
44.89969 | 14.77828 | 16.63506 | 15.26385 | -1.856777 | 1.245699
44.90969 | 14.78044 | 16.62635 | 15.25941 | -1.845914 | 1.241335
44.91969 | 14.79823 | 16.61768 | 15.25498 | -1.819448 | 1.236993
44.92969 | 14.75554 | 16.60903 | 15.25055 | -1.853489 | 1.232674
44.93969 | 14.75446 | 16.60041 | 15.24613 | -1.845947 | 1.228378
44.94969 | 14.75286 | 16.59181 | 15.24171 | -1.838951 | 1.224103
44.95969 | 14.74596 | 16.58324 | 15.23729 | -1.837281 | 1.219851
44.96969 | 14.74071 | 16.5747 | 15.23288 | -1.833988 | 1.21562
44.97969 | 14.70358 | 16.56618 | 15.22847 | -1.862601 | 1.211411
44.98969 | 14.72769 | 16.55769 | 15.22407 | -1.83 | 1.207224
44.99969 | 14.70933 | 16.54922 | 15.21966 | -1.839894 | 1.203058
45.00969 | 14.7159 | 16.54078 | 15.21527 | -1.824885 | 1.198913
45.01969 | 14.66528 | 16.53237 | 15.21087 | -1.867091 | 1.19479
45.02969 | 14.69599 | 16.52398 | 15.20648 | -1.827992 | 1.190687
45.03969 | 14.69174 | 16.51562 | 15.2021 | -1.823879 | 1.186605
45.04969 | 14.63807 | 16.50728 | 15.19771 | -1.86921 | 1.182544
45.05969 | 14.66643 | 16.49897 | 15.19333 | -1.832537 | 1.178504
45.06969 | 14.65203 | 16.49068 | 15.18896 | -1.838649 | 1.174483
45.07969 | 14.62905 | 16.48241 | 15.18459 | -1.853365 | 1.170484
45.08969 | 14.6232 | 16.47418 | 15.18022 | -1.850976 | 1.166504
45.09969 | 14.63447 | 16.46596 | 15.17585 | -1.831491 | 1.162544
45.10969 | 14.58873 | 16.45777 | 15.17149 | -1.869041 | 1.158604
45.11969 | 14.61605 | 16.4496 | 15.16713 | -1.833555 | 1.154684
45.12969 | 14.58549 | 16.44146 | 15.16278 | -1.855972 | 1.150784
45.13969 | 14.59706 | 16.43334 | 15.15843 | -1.836284 | 1.146903
45.14969 | 14.56037 | 16.42525 | 15.15408 | -1.86488 | 1.143041
45.15969 | 14.566 | 16.41718 | 15.14974 | -1.851179 | 1.139199
45.16969 | 14.5765 | 16.40913 | 15.1454 | -1.832632 | 1.135376
45.17968 | 14.53893 | 16.40112 | 15.14107 | -1.862187 | 1.131575
45.18968 | 14.57082 | 16.39312 | 15.13674 | -1.822296 | 1.12779
45.19968 | 14.54681 | 16.38514 | 15.13241 | -1.838329 | 1.124023
45.20968 | 14.53985 | 16.37718 | 15.12809 | -1.837335 | 1.120275
45.21968 | 14.54403 | 16.36925 | 15.12377 | -1.825224 | 1.116546
45.22968 | 14.53126 | 16.36135 | 15.11945 | -1.830085 | 1.112835
45.23968 | 14.52049 | 16.35346 | 15.11514 | -1.83297 | 1.109142
45.24968 | 14.521 | 16.3456 | 15.11083 | -1.824596 | 1.105467
45.25968 | 14.53601 | 16.33776 | 15.10652 | -1.801746 | 1.10181
45.26968 | 14.49304 | 16.32994 | 15.10222 | -1.836898 | 1.098172
45.27968 | 14.50532 | 16.32214 | 15.09792 | -1.816822 | 1.094551
45.28968 | 14.51771 | 16.31437 | 15.09363 | -1.796658 | 1.090947
45.29968 | 14.49511 | 16.30662 | 15.08933 | -1.811506 | 1.087361
45.30968 | 14.47726 | 16.29889 | 15.08505 | -1.821626 | 1.083793
45.31968 | 14.49933 | 16.29118 | 15.08076 | -1.791848 | 1.080242
45.32968 | 14.47636 | 16.28349 | 15.07648 | -1.807132 | 1.076708
45.33968 | 14.49306 | 16.27583 | 15.0722 | -1.782767 | 1.073192
45.34968 | 14.48258 | 16.26818 | 15.06793 | -1.785603 | 1.069692
45.35968 | 14.47861 | 16.26056 | 15.06366 | -1.781951 | 1.066209
45.36968 | 14.48303 | 16.25296 | 15.0594 | -1.769931 | 1.062743
45.37968 | 14.4733 | 16.24538 | 15.05513 | -1.772081 | 1.059294
45.38968 | 14.46062 | 16.23782 | 15.05088 | -1.777202 | 1.055861
45.39968 | 14.44719 | 16.23028 | 15.04662 | -1.783095 | 1.052445
45.40968 | 14.48569 | 16.22277 | 15.04237 | -1.737078 | 1.049045
45.41968 | 14.44609 | 16.21527 | 15.03812 | -1.769182 | 1.045661
45.42968 | 14.44727 | 16.2078 | 15.03388 | -1.760527 | 1.042294
45.43968 | 14.46542 | 16.20034 | 15.02964 | -1.734922 | 1.038943
45.44968 | 14.40701 | 16.19291 | 15.0254 | -1.785898 | 1.035607
45.45968 | 14.43873 | 16.18549 | 15.02117 | -1.746764 | 1.032288
45.46968 | 14.42152 | 16.1781 | 15.01694 | -1.75658 | 1.028984
45.47968 | 14.41816 | 16.17073 | 15.01271 | -1.752566 | 1.025696
45.48968 | 14.41354 | 16.16337 | 15.00849 | -1.749833 | 1.022423
45.49968 | 14.38624 | 16.15604 | 15.00427 | -1.769799 | 1.019166
45.50968 | 14.43633 | 16.14873 | 15.00006 | -1.712395 | 1.015924
45.51968 | 14.37507 | 16.14143 | 14.99585 | -1.766361 | 1.012698
45.52967 | 14.37734 | 16.13416 | 14.99164 | -1.756824 | 1.00949
45.53967 | 14.40919 | 16.12691 | 14.98744 | -1.71772 | 1.006294
45.54967 | 14.36242 | 16.11967 | 14.98324 | -1.757254 | 1.003112
45.55967 | 14.37004 | 16.11246 | 14.97904 | -1.742419 | 0.9999462
45.56967 | 14.3698 | 16.10526 | 14.97485 | -1.735462 | 0.9967947
45.57967 | 14.3729 | 16.09808 | 14.97066 | -1.725185 | 0.993658
45.58967 | 14.34399 | 16.09093 | 14.96647 | -1.746937 | 0.9905358
45.59967 | 14.33335 | 16.08379 | 14.96229 | -1.750438 | 0.9874283
45.60967 | 14.36551 | 16.07667 | 14.95811 | -1.711158 | 0.9843351
45.61967 | 14.32308 | 16.06957 | 14.95394 | -1.746486 | 0.9812564
45.62967 | 14.319 | 16.06248 | 14.94976 | -1.743484 | 0.9781919
45.63967 | 14.34336 | 16.05542 | 14.9456 | -1.71206 | 0.9751415
45.64967 | 14.3233 | 16.04838 | 14.94143 | -1.725075 | 0.9721053
45.65967 | 14.30357 | 16.04135 | 14.93727 | -1.737778 | 0.9690831
45.66967 | 14.32154 | 16.03434 | 14.93311 | -1.7128 | 0.9660749
45.67967 | 14.33568 | 16.02735 | 14.92896 | -1.691671 | 0.9630804
45.68967 | 14.27564 | 16.02038 | 14.92481 | -1.744739 | 0.9600998
45.69967 | 14.30952 | 16.01343 | 14.92067 | -1.703906 | 0.9571328
45.70967 | 14.31424 | 16.00649 | 14.91652 | -1.692251 | 0.9541794
45.71967 | 14.29229 | 15.99957 | 14.91238 | -1.707284 | 0.9512395
45.72967 | 14.28234 | 15.99267 | 14.90825 | -1.710334 | 0.948313
45.73967 | 14.32709 | 15.98579 | 14.90412 | -1.658703 | 0.9453999
45.74967 | 14.27335 | 15.97893 | 14.89999 | -1.70558 | 0.9425001
45.75967 | 14.28458 | 15.97208 | 14.89586 | -1.687504 | 0.9396135
45.76967 | 14.27817 | 15.96526 | 14.89174 | -1.687086 | 0.9367399
45.77967 | 14.28594 | 15.95845 | 14.88763 | -1.672506 | 0.9338794
45.78967 | 14.26039 | 15.95165 | 14.88351 | -1.691263 | 0.9310319
45.79967 | 14.26889 | 15.94488 | 14.8794 | -1.675987 | 0.9281972
45.80967 | 14.27177 | 15.93812 | 14.87529 | -1.666349 | 0.9956227
45.81967 | 14.26843 | 15.93138 | 14.87119 | -1.662948 | 0.993006
45.82967 | 14.24927 | 15.92465 | 14.86709 | -1.675385 | 0.9904028
45.83967 | 14.26212 | 15.91795 | 14.863 | -1.655828 | 0.9878129
45.84967 | 14.26358 | 15.91126 | 14.8589 | -1.647679 | 0.9852364
45.85967 | 14.2237 | 15.90459 | 14.85482 | -1.680886 | 0.982673
45.86966 | 14.25658 | 15.89794 | 14.85073 | -1.641357 | 0.9801254
45.87966 | 14.26504 | 15.8913 | 14.84665 | -1.626259 | 0.9775883
45.88966 | 14.21337 | 15.88468 | 14.84257 | -1.671307 | 0.9750641
45.89966 | 14.24074 | 15.87807 | 14.8385 | -1.637332 | 0.972553
45.90966 | 14.25564 | 15.87148 | 14.83443 | -1.615843 | 0.9700547
45.91966 | 14.19001 | 15.86491 | 14.83036 | -1.674901 | 0.9675693
45.92966 | 14.24434 | 15.85836 | 14.8263 | -1.614016 | 0.9650966
45.93966 | 14.23228 | 15.85182 | 14.82224 | -1.619537 | 0.9626365
45.94966 | 14.18615 | 15.84529 | 14.81818 | -1.659144 | 0.9601891
45.95966 | 14.23419 | 15.83879 | 14.81413 | -1.604598 | 0.9577543
45.96966 | 14.20122 | 15.8323 | 14.81008 | -1.631078 | 0.9553319
45.97966 | 14.20415 | 15.82582 | 14.80603 | -1.621674 | 0.1265398
45.98966 | 14.21139 | 15.81937 | 14.80199 | -1.607977 | 0.1265877
45.99966 | 14.18182 | 15.81292 | 14.79795 | -1.631105 | 0.1266371
46.00966 | 14.22029 | 15.8065 | 14.79392 | -1.586209 | 0.1266881
46.01966 | 14.18897 | 15.80009 | 14.78989 | -1.611119 | 0.1267406
46.02966 | 14.20086 | 15.7937 | 14.78586 | -1.592836 | 0.1267948
46.03966 | 14.19631 | 15.78732 | 14.78183 | -1.591008 | 0.1268505
46.04966 | 14.19803 | 15.78096 | 14.77781 | -1.582925 | 0.1269077
46.05966 | 14.18076 | 15.77461 | 14.7738 | -1.593849 | 0.1269666
46.06966 | 14.17785 | 15.76828 | 14.76978 | -1.590428 | 0.07551823
46.07966 | 14.19562 | 15.76196 | 14.76577 | -1.566342 | 0.07573257
46.08966 | 14.1878 | 15.75566 | 14.76177 | -1.567862 | 0.07594782
46.09966 | 14.1746 | 15.74938 | 14.75776 | -1.574778 | 0.07616398
46.10966 | 14.18569 | 15.74311 | 14.75376 | -1.557419 | 0.07638105
46.11966 | 14.14697 | 15.73685 | 14.74977 | -1.589885 | 0.07659904
46.12966 | 14.19231 | 15.73062 | 14.74578 | -1.538306 | 0.07681795
46.13966 | 14.16868 | 15.72439 | 14.74179 | -1.555713 | 0.0770378
46.14966 | 14.14629 | 15.71819 | 14.7378 | -1.571895 | 0.07725858
46.15966 | 14.17115 | 15.71199 | 14.73382 | -1.540842 | 0.0774803
46.16966 | 14.13751 | 15.70581 | 14.72984 | -1.568304 | 0.07770296
46.17966 | 14.16035 | 15.69965 | 14.72587 | -1.539301 | 0.07792658
46.18966 | 14.15081 | 15.6935 | 14.7219 | -1.542693 | 0.07815116
46.19966 | 14.14943 | 15.68737 | 14.71793 | -1.53794 | 0.0783767
46.20965 | 14.15033 | 15.68126 | 14.71397 | -1.530928 | 0.07860297
46.21965 | 14.11191 | 15.67515 | 14.71001 | -1.563244 | 0.07883045
46.22965 | 14.16029 | 15.66907 | 14.70605 | -1.508776 | 0.07905891
46.23965 | 14.12877 | 15.66299 | 14.7021 | -1.534222 | 0.07928835
46.24965 | 14.11959 | 15.65693 | 14.69815 | -1.537342 | 0.07951878
46.25965 | 14.14221 | 15.65089 | 14.6942 | -1.508677 | 0.0797502
46.26965 | 14.09734 | 15.64486 | 14.69026 | -1.547517 | 0.07998263
46.27965 | 14.11044 | 15.63884 | 14.68632 | -1.528401 | 0.08021606
46.28965 | 14.13059 | 15.63284 | 14.68238 | -1.502249 | 0.08045051
46.29965 | 14.08871 | 15.62685 | 14.67845 | -1.538142 | 0.08068597
46.30965 | 14.08603 | 15.62088 | 14.67452 | -1.534849 | 0.08092246
46.31965 | 14.1093 | 15.61492 | 14.6706 | -1.505621 | 0.08115997
46.32965 | 14.09199 | 15.60898 | 14.66668 | -1.516987 | 0.08139853
46.33965 | 14.08883 | 15.60305 | 14.66276 | -1.514216 | 0.08163812
46.34965 | 14.08069 | 15.59713 | 14.65884 | -1.51644 | 0.08187877
46.35965 | 14.10192 | 15.59123 | 14.65493 | -1.489308 | 0.08212046
46.36965 | 14.04615 | 15.58534 | 14.65103 | -1.53919 | 0.08236322
46.37965 | 14.08864 | 15.57947 | 14.64712 | -1.490827 | 0.08260705
46.38965 | 14.08633 | 15.57361 | 14.64322 | -1.487277 | 0.08285194
46.39965 | 14.06572 | 15.56776 | 14.63932 | -1.502041 | 0.08309792
46.40965 | 14.04937 | 15.56193 | 14.63543 | -1.512558 | 0.08334498
46.41965 | 14.08073 | 15.55611 | 14.63154 | -1.47538 | 0.08359313
46.42965 | 14.04803 | 15.55031 | 14.62765 | -1.502275 | 0.08384238
46.43965 | 14.06231 | 15.54451 | 14.62377 | -1.482204 | 0.08409273
46.44965 | 14.07221 | 15.53874 | 14.61989 | -1.466527 | 0.08434419
46.45965 | 14.02214 | 15.53297 | 14.61602 | -1.510833 | 0.08459677
46.46965 | 14.06346 | 15.52722 | 14.61214 | -1.463763 | 0.08485048
46.47965 | 14.06909 | 15.52149 | 14.60827 | -1.452397 | 0.08510531
46.48965 | 13.99996 | 15.51576 | 14.60441 | -1.515804 | 0.08536128
46.49965 | 14.06118 | 15.51005 | 14.60055 | -1.448874 | 0.08561839
46.50965 | 14.05693 | 15.50436 | 14.59669 | -1.447428 | 0.08587666
46.51965 | 14.00081 | 15.49868 | 14.59283 | -1.497865 | 0.08613608
46.52965 | 14.08692 | 15.49301 | 14.58898 | -1.406086 | 0.08639666
46.53965 | 14.02823 | 15.48735 | 14.58514 | -1.45912 | 0.08665842
46.54965 | 14.03334 | 15.48171 | 14.58129 | -1.448367 | 0.08692135
46.55964 | 14.05808 | 15.47608 | 14.57745 | -1.418003 | 0.08718521
46.56964 | 14.03212 | 15.47047 | 14.57362 | -1.438346 | 0.08745052
46.57964 | 14.0463 | 15.46486 | 14.56978 | -1.418563 | 0.08771702
46.58964 | 14.04592 | 15.45927 | 14.56595 | -1.413352 | 0.08798474
46.59964 | 14.04917 | 15.4537 | 14.56213 | -1.404525 | 0.08825366
46.60964 | 14.03782 | 15.44813 | 14.5583 | -1.410311 | 0.08852381
46.61964 | 14.03753 | 15.44258 | 14.55448 | -1.40505 | 0.08879518
46.62964 | 14.06203 | 15.43704 | 14.55067 | -1.375011 | 0.08906779
46.63964 | 14.02502 | 15.43152 | 14.54685 | -1.406496 | 0.08934165
46.64964 | 14.03662 | 15.426 | 14.54304 | -1.389384 | 0.08961675
46.65964 | 14.06605 | 15.4205 | 14.53924 | -1.354454 | 0.08989311
46.66964 | 14.01416 | 15.41502 | 14.53543 | -1.400857 | 0.09017073
46.67964 | 14.06025 | 15.40954 | 14.53164 | -1.349293 | 0.09044963
46.68964 | 14.04589 | 15.40408 | 14.52784 | -1.358192 | 0.09072981
46.69964 | 14.03458 | 15.39863 | 14.52405 | -1.364053 | 0.09101127
46.70964 | 14.06501 | 15.3932 | 14.52026 | -1.328187 | 0.09129403
46.71964 | 14.0264 | 15.38777 | 14.51647 | -1.361373 | 0.0915781
46.72964 | 14.05916 | 15.38236 | 14.51269 | -1.323203 | 0.09186348
46.73964 | 14.04665 | 15.37696 | 14.50891 | -1.330314 | 0.09215018
46.74964 | 14.04398 | 15.37158 | 14.50514 | -1.327599 | 0.0924382
46.75964 | 14.05962 | 15.36621 | 14.50137 | -1.306585 | 0.09272756
46.76964 | 14.03142 | 15.36084 | 14.4976 | -1.329425 | 0.09301827
46.77964 | 14.05203 | 15.3555 | 14.49384 | -1.303466 | 0.09331033
46.78964 | 14.04904 | 15.35016 | 14.49008 | -1.30112 | 0.09360375
46.79964 | 14.05592 | 15.34484 | 14.48632 | -1.288917 | 0.09389853
46.80964 | 14.04941 | 15.33953 | 14.48256 | -1.290115 | 0.0941947
46.81964 | 14.04562 | 15.33423 | 14.47881 | -1.288606 | 0.09449225
46.82964 | 14.06702 | 15.32894 | 14.47507 | -1.26192 | 0.0947912
46.83964 | 14.03759 | 15.32367 | 14.47132 | -1.286075 | 0.09509155
46.84964 | 14.06112 | 15.3184 | 14.46758 | -1.257283 | 0.09539331
46.85964 | 14.09845 | 15.31315 | 14.46385 | -1.214703 | 0.09569649
46.86964 | 14.03275 | 15.30791 | 14.46011 | -1.275165 | 0.0960011
46.87964 | 14.10365 | 15.30269 | 14.45638 | -1.199039 | 0.09630715
46.88964 | 14.0505 | 15.29748 | 14.45266 | -1.246975 | 0.09661465
46.89963 | 14.08827 | 15.29228 | 14.44894 | -1.204009 | 0.09692329
46.90963 | 14.09351 | 15.28709 | 14.44522 | -1.193579 | 0.09723371
46.91963 | 14.06772 | 15.28191 | 14.4415 | -1.214192 | 0.0975456
46.92963 | 14.09244 | 15.27675 | 14.43779 | -1.184306 | 0.09785898
46.93963 | 14.074 | 15.27159 | 14.43408 | -1.197592 | 0.09817385
46.94963 | 14.10477 | 15.26645 | 14.43038 | -1.16168 | 0.09849022
46.95963 | 14.08494 | 15.26132 | 14.42667 | -1.17638 | 0.09880811
46.96963 | 14.07957 | 15.2562 | 14.42298 | -1.176632 | 0.09912751
46.97963 | 14.11439 | 15.2511 | 14.41928 | -1.136706 | 0.09944845
46.98963 | 14.08027 | 15.246 | 14.41559 | -1.165732 | 0.09977093
46.99963 | 14.11562 | 15.24092 | 14.4119 | -1.125299 | 0.100095
47.00963 | 14.10459 | 15.23585 | 14.40822 | -1.131258 | 0.1004206
47.01963 | 14.08613 | 15.23079 | 14.40453 | -1.144659 | 0.1007477
47.02963 | 14.16406 | 15.22574 | 14.40086 | -1.061682 | 0.1010765
47.03963 | 14.0777 | 15.22071 | 14.39718 | -1.143006 | 0.1014068
47.04963 | 14.12189 | 15.21568 | 14.39351 | -1.093792 | 0.1017387
47.05963 | 14.1402 | 15.21067 | 14.38984 | -1.07047 | 0.1020723
47.06963 | 14.08626 | 15.20567 | 14.38618 | -1.119409 | 0.1024074
47.07963 | 14.17 | 15.20068 | 14.38252 | -1.03068 | 0.1027442
47.08963 | 14.11165 | 15.1957 | 14.37886 | -1.084052 | 0.1030827
47.09963 | 14.14874 | 15.19074 | 14.37521 | -1.041996 | 0.1034228
47.10963 | 14.13632 | 15.18578 | 14.37156 | -1.049462 | 0.1037645
47.11963 | 14.12032 | 15.18084 | 14.36791 | -1.060519 | 0.104108
47.12963 | 14.14742 | 15.17591 | 14.36426 | -1.028487 | 0.1044531
47.13963 | 14.15376 | 15.17099 | 14.36062 | -1.017227 | 0.1047999
47.14963 | 14.14718 | 15.16608 | 14.35699 | -1.018898 | 0.1051484
47.15963 | 14.13678 | 15.16118 | 14.35335 | -1.024401 | 0.1054987
47.16963 | 14.1687 | 15.1563 | 14.34972 | -0.9875954 | 0.1058506
47.17963 | 14.15804 | 15.15142 | 14.3461 | -0.9933809 | 0.1062044
47.18963 | 14.1781 | 15.14656 | 14.34247 | -0.9684579 | 0.1065598
47.19963 | 14.17954 | 15.14171 | 14.33885 | -0.9621661 | 0.1069171
47.20963 | 14.15448 | 15.13687 | 14.33524 | -0.9823857 | 0.1072761
47.21963 | 14.19407 | 15.13204 | 14.33162 | -0.9379666 | 0.1076369
47.22963 | 14.18338 | 15.12722 | 14.32801 | -0.9438387 | 0.1079994
47.23963 | 14.20542 | 15.12241 | 14.32441 | -0.9169921 | 0.1083639
47.24962 | 14.21439 | 15.11762 | 14.32081 | -0.9032316 | 0.1087297
47.25962 | 14.20228 | 15.11284 | 14.31721 | -0.9105574 | 0.1090978
47.26962 | 14.21499 | 15.10806 | 14.31361 | -0.8930745 | 0.1094677
47.27962 | 14.23625 | 15.1033 | 14.31002 | -0.8670528 | 0.1098395
47.28962 | 14.20348 | 15.09855 | 14.30643 | -0.8950722 | 0.1102131
47.29962 | 14.24727 | 15.09381 | 14.30285 | -0.8465428 | 0.1105886
47.30962 | 14.2487 | 15.08908 | 14.29926 | -0.8403845 | 0.1109661
47.31962 | 14.23811 | 15.08437 | 14.29568 | -0.8462573 | 0.1113454
47.32962 | 14.29325 | 15.07966 | 14.29211 | -0.7864113 | 0.1117267
47.33962 | 14.25727 | 15.07497 | 14.28854 | -0.8176963 | 0.1121099
47.34962 | 14.30104 | 15.07028 | 14.28497 | -0.7692424 | 0.112495
47.35962 | 14.33102 | 15.06561 | 14.2814 | -0.7345896 | 0.1128821
47.36962 | 14.27518 | 15.06095 | 14.27784 | -0.7857678 | 0.1132712
47.37962 | 14.35622 | 15.0563 | 14.27428 | -0.700077 | 0.1136623
47.38962 | 14.33412 | 15.05166 | 14.27072 | -0.7175373 | 0.1140554
47.39962 | 14.36532 | 15.04703 | 14.26717 | -0.6817085 | 0.1144505
47.40962 | 14.3906 | 15.04241 | 14.26362 | -0.6518107 | 0.1148476
47.41962 | 14.35552 | 15.0378 | 14.26008 | -0.6822839 | 0.1152468
47.42962 | 14.44132 | 15.03321 | 14.25654 | -0.5918881 | 0.1156481
47.43962 | 14.42588 | 15.02862 | 14.253 | -0.6027432 | 0.1160514
47.44962 | 14.4199 | 15.02405 | 14.24946 | -0.6041492 | 0.1164568
47.45962 | 14.47185 | 15.01949 | 14.24593 | -0.5476362 | 0.1168643
47.46962 | 14.46222 | 15.01493 | 14.2424 | -0.5527141 | 0.1172739
47.47962 | 14.4876 | 15.01039 | 14.23888 | -0.5227928 | 0.1176857
47.48962 | 14.51596 | 15.00586 | 14.23536 | -0.4899025 | 0.1180996
47.49962 | 14.53826 | 15.00134 | 14.23184 | -0.463083 | 0.1185157
47.50962 | 14.54779 | 14.99683 | 14.22832 | -0.4490444 | 0.1189339
47.51962 | 14.5928 | 14.99234 | 14.22481 | -0.3995366 | 0.1193544
47.52962 | 14.57864 | 14.98785 | 14.2213 | -0.4092097 | 0.119777
47.53962 | 14.63835 | 14.98337 | 14.2178 | -0.3450236 | 0.1202019
47.54962 | 14.62482 | 14.97891 | 14.2143 | -0.3540883 | 0.120629
47.55962 | 14.66996 | 14.97445 | 14.2108 | -0.3044938 | 0.1210584
47.56962 | 14.69967 | 14.97001 | 14.2073 | -0.2703402 | 0.12149
47.57962 | 14.70083 | 14.96558 | 14.20381 | -0.2647473 | 0.121924
47.58961 | 14.76014 | 14.96116 | 14.20033 | -0.2010196 | 0.1223598
47.59961 | 14.73287 | 14.95675 | 14.19684 | -0.2238783 | 0.1227984
47.60961 | 14.80523 | 14.95235 | 14.19336 | -0.1471178 | 0.1232393
47.61961 | 14.78737 | 14.94796 | 14.18988 | -0.160588 | 0.1236826
47.62961 | 14.82705 | 14.94358 | 14.18641 | -0.116529 | 0.1241282
47.63961 | 14.83023 | 14.93921 | 14.18294 | -0.1089807 | 0.1245763
47.64961 | 14.86536 | 14.93485 | 14.17947 | -0.06949317 | 0.1250267
47.65961 | 14.89195 | 14.93051 | 14.17601 | -0.03855638 | 0.1254796
47.66961 | 14.93006 | 14.92617 | 14.17254 | 0.003889693 | 0.125935
47.67961 | 14.9402 | 14.92184 | 14.16909 | 0.01835504 | 0.1263928
47.68961 | 14.95718 | 14.91753 | 14.16563 | 0.03964966 | 0.126853
47.69961 | 15.00734 | 14.91323 | 14.16218 | 0.09411357 | 0.1273158
47.70961 | 14.98933 | 14.90893 | 14.15873 | 0.08039677 | 0.1277812
47.71961 | 15.03922 | 14.90465 | 14.15529 | 0.1345693 | 0.128249
47.72961 | 15.03952 | 14.90038 | 14.15185 | 0.139141 | 0.1287194
47.73961 | 15.08781 | 14.89612 | 14.14841 | 0.1916921 | 0.1291924
47.74961 | 15.09877 | 14.89187 | 14.14497 | 0.2069025 | 0.129668
47.75961 | 15.12887 | 14.88763 | 14.14154 | 0.2412422 | 0.1301463
47.76961 | 15.13955 | 14.8834 | 14.13812 | 0.2561512 | 0.1306271
47.77961 | 15.16721 | 14.87918 | 14.13469 | 0.2880295 | 0.1311107
47.78961 | 15.17869 | 14.87497 | 14.13127 | 0.3037172 | 0.1315969
47.79961 | 15.22514 | 14.87078 | 14.12785 | 0.3543641 | 0.1320858
47.80961 | 15.22708 | 14.86659 | 14.12444 | 0.3604904 | 0.1325774
47.81961 | 15.23879 | 14.86241 | 14.12103 | 0.3763759 | 0.1330718
47.82961 | 15.29503 | 14.85825 | 14.11762 | 0.4367808 | 0.133569
47.83961 | 15.27553 | 14.8541 | 14.11421 | 0.421435 | 0.134069
47.84961 | 15.34435 | 14.84995 | 14.11081 | 0.4943985 | 0.1345718
47.85961 | 15.33069 | 14.84582 | 14.10741 | 0.4848713 | 0.1350774
47.86961 | 15.39764 | 14.8417 | 14.10402 | 0.5559434 | 0.1355859
47.87961 | 15.36989 | 14.83759 | 14.10063 | 0.5323048 | 0.1360973
47.88961 | 15.43351 | 14.83348 | 14.09724 | 0.6000256 | 0.1366116
47.89961 | 15.42997 | 14.82939 | 14.09385 | 0.6005756 | 0.1371288
47.90961 | 15.46304 | 14.82532 | 14.09047 | 0.6377249 | 0.137649
47.91961 | 15.50549 | 14.82125 | 14.0871 | 0.6842435 | 0.1381722
47.9296 | 15.49206 | 14.81719 | 14.08372 | 0.6748674 | 0.1386978
47.9396 | 15.54856 | 14.81315 | 14.08035 | 0.7354145 | 0.139227
47.9496 | 15.54041 | 14.80911 | 14.07698 | 0.731301 | 0.1397593
47.9596 | 15.58685 | 14.80508 | 14.07362 | 0.7817667 | 0.1402947
47.9696 | 15.5937 | 14.80107 | 14.07026 | 0.7926317 | 0.1408332
47.9796 | 15.60349 | 14.79706 | 14.0669 | 0.806426 | 0.1413749
47.9896 | 15.6357 | 14.79307 | 14.06354 | 0.8426295 | 0.1419197
47.9996 | 15.66963 | 14.78909 | 14.06019 | 0.8805422 | 0.1424677
48.0096 | 15.6629 | 14.78512 | 14.05684 | 0.8777841 | 0.143019
48.0196 | 15.72469 | 14.78115 | 14.0535 | 0.9435353 | 0.1435735
48.0296 | 15.70263 | 14.7772 | 14.05016 | 0.9254257 | 0.1441313
48.0396 | 15.77388 | 14.77326 | 14.04682 | 1.000615 | 0.1446925
48.0496 | 15.74366 | 14.76934 | 14.04348 | 0.9743241 | 0.145257
48.0596 | 15.79723 | 14.76542 | 14.04015 | 1.031812 | 0.1458248
48.0696 | 15.82488 | 14.76151 | 14.03682 | 1.063369 | 0.1463961
48.0796 | 15.81533 | 14.75761 | 14.0335 | 1.057715 | 0.1469709
48.0896 | 15.86702 | 14.75373 | 14.03017 | 1.113291 | 0.1475491
48.0996 | 15.86788 | 14.74985 | 14.02686 | 1.118025 | 0.1481309
48.1096 | 15.89413 | 14.74599 | 14.02354 | 1.148139 | 0.1487162
48.1196 | 15.92561 | 14.74214 | 14.02023 | 1.183472 | 0.149305
48.1296 | 15.9233 | 14.7383 | 14.01692 | 1.185003 | 0.1498976
48.1396 | 15.95031 | 14.73447 | 14.01361 | 1.215844 | 0.1504937
48.1496 | 15.98472 | 14.73065 | 14.01031 | 1.254074 | 0.1510936
48.1596 | 15.96638 | 14.72684 | 14.00701 | 1.239543 | 0.1516972
48.1696 | 16.04672 | 14.72304 | 14.00372 | 1.323681 | 0.1523046
48.1796 | 15.9944 | 14.71925 | 14.00042 | 1.275148 | 0.1529158
48.1896 | 16.08162 | 14.71548 | 13.99713 | 1.366143 | 0.1535308
48.1996 | 16.04856 | 14.71171 | 13.99385 | 1.336848 | 0.1541497
48.2096 | 16.10553 | 14.70796 | 13.99056 | 1.397572 | 0.1547726
48.2196 | 16.08691 | 14.70422 | 13.98728 | 1.382694 | 0.1553995
48.2296 | 16.11524 | 14.70048 | 13.98401 | 1.414756 | 0.1560303
48.2396 | 16.14844 | 14.69676 | 13.98074 | 1.451676 | 0.1566653
48.2496 | 16.15022 | 14.69306 | 13.97747 | 1.457165 | 0.1573043
48.2596 | 16.15972 | 14.68936 | 13.9742 | 1.470362 | 0.1579475
48.2696 | 16.19873 | 14.68567 | 13.97094 | 1.513059 | 0.1585949
48.27959 | 16.17917 | 14.682 | 13.96768 | 1.49717 | 0.1592459
48.28959 | 16.23207 | 14.67834 | 13.96442 | 1.553734 | 0.1599019
48.29959 | 16.19191 | 14.67468 | 13.96117 | 1.517227 | 0.1605622
48.30959 | 16.27426 | 14.67104 | 13.95792 | 1.603218 | 0.1612269
48.31959 | 16.2272 | 14.66741 | 13.95467 | 1.559788 | 0.1618961
48.32959 | 16.28268 | 14.66379 | 13.95143 | 1.618886 | 0.1625697
48.33959 | 16.26613 | 14.66019 | 13.94819 | 1.605943 | 0.163248
48.34959 | 16.30512 | 14.65659 | 13.94495 | 1.648528 | 0.1639308
48.35959 | 16.3015 | 14.65301 | 13.94171 | 1.648492 | 0.1646184
48.36959 | 16.31901 | 14.64944 | 13.93848 | 1.669574 | 0.1653106
48.37959 | 16.33641 | 14.64588 | 13.93526 | 1.690534 | 0.1660077
48.38959 | 16.33536 | 14.64233 | 13.93203 | 1.693033 | 0.1667096
48.39959 | 16.34666 | 14.63879 | 13.92881 | 1.70787 | 0.1674164
48.40959 | 16.36999 | 14.63527 | 13.92559 | 1.734725 | 0.1681283
48.41959 | 16.35787 | 14.63175 | 13.92238 | 1.726118 | 0.1688451
48.42959 | 16.38254 | 14.62825 | 13.91917 | 1.75429 | 0.1695671
48.43959 | 16.37448 | 14.62476 | 13.91596 | 1.749719 | 0.1702943
48.44959 | 16.41265 | 14.62128 | 13.91275 | 1.791366 | 0.1710267
48.45959 | 16.37033 | 14.61782 | 13.90955 | 1.752512 | 0.1717645
48.46959 | 16.40567 | 14.61437 | 13.90635 | 1.791305 | 0.1725077
48.47959 | 16.37983 | 14.61092 | 13.90316 | 1.768906 | 0.1732563
48.48959 | 16.42602 | 14.6075 | 13.89997 | 1.818525 | 0.1740105
48.49959 | 16.38498 | 14.60408 | 13.89678 | 1.780901 | 0.1747703
48.50959 | 16.41826 | 14.60067 | 13.89359 | 1.817585 | 0.1755358
48.51959 | 16.40636 | 14.59728 | 13.89041 | 1.809077 | 0.1763072
48.52959 | 16.38862 | 14.5939 | 13.88723 | 1.794716 | 0.1770844
48.53959 | 16.4024 | 14.59054 | 13.88405 | 1.811863 | 0.1778676
48.54959 | 16.38732 | 14.58718 | 13.88088 | 1.800137 | 0.1786569
48.55959 | 16.38592 | 14.58384 | 13.87771 | 1.802078 | 0.1794523
48.56959 | 16.37864 | 14.58051 | 13.87455 | 1.798126 | 0.1802539
48.57959 | 16.3673 | 14.5772 | 13.87138 | 1.790102 | 0.1810619
48.58959 | 16.37448 | 14.5739 | 13.86822 | 1.800584 | 0.1818764
48.59959 | 16.33342 | 14.57061 | 13.86507 | 1.762813 | 0.1826974
48.60959 | 16.35078 | 14.56733 | 13.86191 | 1.78345 | 0.183525
48.61958 | 16.28597 | 14.56407 | 13.85876 | 1.721899 | 0.1843586
48.62958 | 16.32954 | 14.56082 | 13.85562 | 1.768719 | 0.1851998
48.63958 | 16.25521 | 14.55758 | 13.85247 | 1.697625 | 0.1860481
48.64958 | 16.28669 | 14.55436 | 13.84933 | 1.732328 | 0.1869034
48.65958 | 16.23281 | 14.55115 | 13.8462 | 1.681657 | 0.1877659
48.66958 | 16.24115 | 14.54796 | 13.84306 | 1.693192 | 0.1886358
48.67958 | 16.20058 | 14.54478 | 13.83993 | 1.655804 | 0.1895131
48.68958 | 16.19275 | 14.54161 | 13.8368 | 1.651141 | 0.1903981
48.69958 | 16.16678 | 14.53846 | 13.83368 | 1.628324 | 0.1912907
48.70958 | 16.12629 | 14.53532 | 13.83056 | 1.590973 | 0.1921912
48.71958 | 16.12085 | 14.53219 | 13.82744 | 1.588658 | 0.1930997
48.72958 | 16.07523 | 14.52908 | 13.82432 | 1.546149 | 0.1940163
48.73958 | 16.07474 | 14.52599 | 13.82121 | 1.548754 | 0.1949412
48.74958 | 16.02103 | 14.5229 | 13.8181 | 1.498125 | 0.1958745
48.75958 | 16.01833 | 14.51984 | 13.815 | 1.498491 | 0.1968164
48.76958 | 15.9614 | 14.51679 | 13.81189 | 1.444612 | 0.1977671
48.77958 | 15.94483 | 14.51375 | 13.80879 | 1.431078 | 0.1987266
48.78958 | 15.91995 | 14.51073 | 13.8057 | 1.409219 | 0.1996953
48.79958 | 15.86464 | 14.50773 | 13.8026 | 1.356914 | 0.2006731
48.80958 | 15.87261 | 14.50474 | 13.79952 | 1.367873 | 0.2016604
48.81958 | 15.80211 | 14.50176 | 13.79643 | 1.300347 | 0.2026572
48.82958 | 15.79922 | 14.49881 | 13.79335 | 1.300414 | 0.2036639
48.83958 | 15.75591 | 14.49586 | 13.79026 | 1.260046 | 0.2046805
48.84958 | 15.72383 | 14.49294 | 13.78719 | 1.230891 | 0.2057072
48.85958 | 15.69399 | 14.49003 | 13.78411 | 1.20396 | 0.2067444
48.86958 | 15.64639 | 14.48714 | 13.78104 | 1.159252 | 0.207792
48.87958 | 15.64609 | 14.48426 | 13.77798 | 1.161827 | 0.2088505
48.88958 | 15.57611 | 14.48141 | 13.77491 | 1.094705 | 0.20992
48.89958 | 15.56014 | 14.47856 | 13.77185 | 1.081575 | 0.2110006
48.90958 | 15.52306 | 14.47574 | 13.76879 | 1.047318 | 0.2120927
48.91958 | 15.49104 | 14.47294 | 13.76574 | 1.018103 | 0.2131965
48.92958 | 15.45555 | 14.47015 | 13.76269 | 0.9854007 | 0.2143122
48.93958 | 15.41393 | 14.46738 | 13.75964 | 0.9465498 | 0.21544
48.94958 | 15.37328 | 14.46463 | 13.75659 | 0.9086504 | 0.2165803
48.95957 | 15.34768 | 14.4619 | 13.75355 | 0.8857796 | 0.2177321
48.96957 | 15.30426 | 14.45919 | 13.75051 | 0.8450726 | 0.2188979
48.97957 | 15.28365 | 14.45649 | 13.74748 | 0.8271564 | 0.220077
48.98957 | 15.25445 | 14.45382 | 13.74444 | 0.8006306 | 0.2212695
48.99957 | 15.21529 | 14.45116 | 13.74141 | 0.7641251 | 0.2224758
49.00957 | 15.19245 | 14.44853 | 13.73839 | 0.7439196 | 0.2236962
49.01957 | 15.14732 | 14.44592 | 13.73536 | 0.7014037 | 0.224931
49.02957 | 15.10863 | 14.44332 | 13.73234 | 0.6653072 | 0.2261804
49.03957 | 15.09988 | 14.44075 | 13.72933 | 0.6591298 | 0.2274449
49.04957 | 15.05617 | 14.4382 | 13.72631 | 0.6179711 | 0.2287247
49.05957 | 15.04671 | 14.43567 | 13.7233 | 0.6110408 | 0.2300201
49.06957 | 14.99424 | 14.43316 | 13.72029 | 0.5610786 | 0.2313316
49.07957 | 14.97917 | 14.43068 | 13.71729 | 0.5484941 | 0.2326594
49.08957 | 14.94766 | 14.42821 | 13.71429 | 0.5194471 | 0.234004
49.09957 | 14.8956 | 14.42577 | 13.71129 | 0.4698271 | 0.2353656
49.10957 | 14.89805 | 14.42336 | 13.70829 | 0.4746937 | 0.2367448
49.11957 | 14.83008 | 14.42096 | 13.7053 | 0.4091166 | 0.2381418
49.12957 | 14.84132 | 14.41859 | 13.70231 | 0.4227255 | 0.239557
49.13957 | 14.78366 | 14.41625 | 13.69933 | 0.3674098 | 0.240991
49.14957 | 14.78599 | 14.41393 | 13.69634 | 0.3720592 | 0.2424441
49.15957 | 14.74089 | 14.41164 | 13.69336 | 0.3292532 | 0.2439167
49.16957 | 14.74053 | 14.40937 | 13.69039 | 0.3311615 | 0.2454093
49.17957 | 14.69395 | 14.40713 | 13.68741 | 0.2868236 | 0.2469223
49.18957 | 14.71155 | 14.40491 | 13.68444 | 0.3066391 | 0.2484563
49.19957 | 14.63108 | 14.40272 | 13.68148 | 0.2283573 | 0.2500116
49.20957 | 14.66808 | 14.40056 | 13.67851 | 0.267518 | 0.2515888
49.21957 | 14.60432 | 14.39843 | 13.67555 | 0.2058906 | 0.2531883
49.22957 | 14.60588 | 14.39633 | 13.67259 | 0.2095545 | 0.2548108
49.23957 | 14.58383 | 14.39425 | 13.66964 | 0.1895793 | 0.2564567
49.24957 | 14.54725 | 14.39221 | 13.66669 | 0.1550445 | 0.2581265
49.25957 | 14.56676 | 14.39019 | 13.66374 | 0.1765695 | 0.2598209
49.26957 | 14.50419 | 14.38821 | 13.66079 | 0.1159837 | 0.2615403
49.27957 | 14.52539 | 14.38625 | 13.65785 | 0.1391366 | 0.2632854
49.28957 | 14.47428 | 14.38433 | 13.65491 | 0.08994752 | 0.2650568
49.29957 | 14.46545 | 14.38244 | 13.65198 | 0.08300597 | 0.2668551
49.30956 | 14.46953 | 14.38059 | 13.64905 | 0.08893945 | 0.268679
49.31956 | 14.44597 | 14.37877 | 13.64612 | 0.06720105 | 0.2705328
49.32956 | 14.44921 | 14.37698 | 13.64319 | 0.07222824 | 0.2724154
49.33956 | 14.42797 | 14.37523 | 13.64027 | 0.05274037 | 0.2743275
49.34956 | 14.40992 | 14.37351 | 13.63735 | 0.03640676 | 0.2762698
49.35956 | 14.42027 | 14.37183 | 13.63443 | 0.04843671 | 0.2782429
49.36956 | 14.3762 | 14.37019 | 13.63151 | 0.006009516 | 0.2802476
49.37956 | 14.41632 | 14.36859 | 13.6286 | 0.04773445 | 0.2822846
49.38956 | 14.35673 | 14.36702 | 13.62569 | -0.01028923 | 0.2843546
49.39956 | 14.39152 | 14.36549 | 13.62279 | 0.02602771 | 0.2864585
49.40956 | 14.35546 | 14.36401 | 13.61989 | -0.008545511 | 0.2885971
49.41956 | 14.38309 | 14.36256 | 13.61699 | 0.02053031 | 0.2907711
49.42956 | 14.32956 | 14.36116 | 13.61409 | -0.03159564 | 0.2929813
49.43956 | 14.36767 | 14.35979 | 13.6112 | 0.007875803 | 0.2952286
49.44956 | 14.30657 | 14.35848 | 13.60831 | -0.05190622 | 0.297514
49.45956 | 14.35517 | 14.3572 | 13.60542 | -0.002032587 | 0.2998382
49.46956 | 14.31552 | 14.35597 | 13.60254 | -0.04045419 | 0.3022021
49.47956 | 14.32568 | 14.35479 | 13.59966 | -0.02911194 | 0.3046068
49.48956 | 14.33555 | 14.35366 | 13.59678 | -0.01810678 | 0.3070531
49.49956 | 14.31879 | 14.35257 | 13.59391 | -0.03377966 | 0.309542
49.50956 | 14.3158 | 14.35153 | 13.59103 | -0.03573156 | 0.3120744
49.51956 | 14.33569 | 14.35054 | 13.58817 | -0.01485349 | 0.3146515
49.52956 | 14.29275 | 14.34961 | 13.5853 | -0.05685646 | 0.3172743
49.53956 | 14.36435 | 14.34872 | 13.58244 | 0.01562848 | 0.3199437
49.54956 | 14.27504 | 14.34789 | 13.57958 | -0.07284973 | 0.3226608
49.55956 | 14.35266 | 14.34711 | 13.57672 | 0.005547804 | 0.3254269
49.56956 | 14.2832 | 14.34639 | 13.57387 | -0.06319002 | 0.3282429
49.57956 | 14.33491 | 14.34572 | 13.57102 | -0.01081435 | 0.3311101
49.58956 | 14.32016 | 14.34512 | 13.56817 | -0.02495634 | 0.3340296
49.59956 | 14.30309 | 14.34457 | 13.56533 | -0.04147718 | 0.3370026
49.60956 | 14.33361 | 14.34408 | 13.56249 | -0.01046808 | 0.3400303
49.61956 | 14.3103 | 14.34365 | 13.55965 | -0.03335029 | 0.343114
49.62956 | 14.29887 | 14.34329 | 13.55682 | -0.04441505 | 0.346255
49.63956 | 14.34257 | 14.34298 | 13.55398 | -0.0004136709 | 0.3494544
49.64955 | 14.29818 | 14.34275 | 13.55116 | -0.04456766 | 0.3527105
49.65955 | 14.35807 | 14.34258 | 13.54833 | 0.01549211 | 0.356031
49.66955 | 14.30937 | 14.34248 | 13.54551 | -0.033106 | 0.3594142
49.67955 | 14.32577 | 14.34244 | 13.54269 | -0.01667339 | 0.3628613
49.68955 | 14.35 | 14.34248 | 13.53987 | 0.00751852 | 0.3663739
49.69955 | 14.32548 | 14.34259 | 13.53706 | -0.01711172 | 0.3699534
49.70955 | 14.35057 | 14.34278 | 13.53425 | 0.007794394 | 0.3736012
49.71955 | 14.32624 | 14.34303 | 13.53144 | -0.01679464 | 0.377319
49.72955 | 14.3387 | 14.34337 | 13.52864 | -0.004670353 | 0.3811083
49.73955 | 14.35396 | 14.34378 | 13.52584 | 0.01017567 | 0.3849706
49.74955 | 14.34395 | 14.34428 | 13.52304 | -0.0003281627 | 0.3889075
49.75955 | 14.36042 | 14.34485 | 13.52024 | 0.01556652 | 0.3929207
49.76955 | 14.3524 | 14.34551 | 13.51745 | 0.006888046 | 0.3970119
49.77955 | 14.32661 | 14.34626 | 13.51466 | -0.01964526 | 0.4011828
49.78955 | 14.3649 | 14.34709 | 13.51187 | 0.01781486 | 0.405435
49.79955 | 14.3271 | 14.348 | 13.50909 | -0.02090333 | 0.4097704
49.80955 | 14.3918 | 14.34901 | 13.50631 | 0.04278838 | 0.4141907
49.81955 | 14.3361 | 14.35011 | 13.50353 | -0.01401183 | 0.4186978
49.82955 | 14.36347 | 14.35131 | 13.50076 | 0.01216418 | 0.4232936
49.83955 | 14.37562 | 14.3526 | 13.49799 | 0.02302453 | 0.4279799
49.84955 | 14.37048 | 14.35398 | 13.49522 | 0.01649731 | 0.4327586
49.85955 | 14.37245 | 14.35547 | 13.49246 | 0.01698056 | 0.4376317
49.86955 | 14.39715 | 14.35706 | 13.48969 | 0.04009231 | 0.4426013
49.87955 | 14.33598 | 14.35875 | 13.48693 | -0.02276947 | 0.4476693
49.88955 | 14.43163 | 14.36055 | 13.48418 | 0.07108317 | 0.4528377
49.89955 | 14.3775 | 14.36245 | 13.48142 | 0.01504815 | 0.4581088
49.90955 | 14.39397 | 14.36447 | 13.47867 | 0.02950333 | 0.4634845
49.91955 | 14.42113 | 14.36659 | 13.47593 | 0.05453658 | 0.4689672
49.92955 | 14.3807 | 14.36883 | 13.47318 | 0.01186569 | 0.4745589
49.93955 | 14.45346 | 14.37119 | 13.47044 | 0.08226845 | 0.4802619
49.94955 | 14.40187 | 14.37367 | 13.4677 | 0.02820258 | 0.4860786
49.95955 | 14.42234 | 14.37626 | 13.46497 | 0.04607579 | 0.4920111
49.96955 | 14.44249 | 14.37898 | 13.46224 | 0.06350575 | 0.4980618
49.97955 | 14.44219 | 14.38183 | 13.45951 | 0.06036008 | 0.5042331
49.98954 | 14.45637 | 14.3848 | 13.45678 | 0.07156942 | 0.5105211
49.99954 | 14.4805 | 14.3879 | 13.45406 | 0.09259539 | 0.5169409
50.00954 | 14.43663 | 14.39114 | 13.45134 | 0.04548841 | 0.5234885
50.01954 | 14.53425 | 14.39451 | 13.44862 | 0.139736 | 0.5301667
50.02954 | 14.45602 | 14.39802 | 13.44591 | 0.05799551 | 0.5369778
50.03954 | 14.5066 | 14.40168 | 13.4432 | 0.1049245 | 0.5439247
50.04954 | 14.50772 | 14.40547 | 13.44049 | 0.1022502 | 0.5510097
50.05954 | 14.49352 | 14.40941 | 13.43778 | 0.08410999 | 0.5582358
50.06954 | 14.56014 | 14.4135 | 13.43508 | 0.1466412 | 0.5656054
50.07954 | 14.52737 | 14.41774 | 13.43238 | 0.1096311 | 0.5731215
50.08954 | 14.54906 | 14.42213 | 13.42969 | 0.1269269 | 0.5807867
50.09954 | 14.55473 | 14.42668 | 13.42699 | 0.1280458 | 0.5886039
50.10954 | 14.55454 | 14.4314 | 13.4243 | 0.123145 | 0.5965759
50.11954 | 14.57057 | 14.43627 | 13.42161 | 0.1343015 | 0.6047057
50.12954 | 14.61009 | 14.44131 | 13.41893 | 0.1687825 | 0.6129961
50.13954 | 14.56203 | 14.44652 | 13.41625 | 0.1155149 | 0.6214502
50.14954 | 14.63637 | 14.45189 | 13.41357 | 0.1844758 | 0.6300708
50.15954 | 14.60324 | 14.45745 | 13.41089 | 0.1457922 | 0.6388612
50.16954 | 14.62873 | 14.46318 | 13.40822 | 0.165551 | 0.6478242
50.17954 | 14.66272 | 14.46909 | 13.40555 | 0.1936291 | 0.6569632
50.18954 | 14.64825 | 14.47519 | 13.40289 | 0.1730634 | 0.666281
50.19954 | 14.69352 | 14.48147 | 13.40022 | 0.2120506 | 0.6757811
50.20954 | 14.68254 | 14.48794 | 13.39756 | 0.1945976 | 0.6854665
50.21954 | 14.71936 | 14.49461 | 13.3949 | 0.2247512 | 0.6953406
50.22954 | 14.71236 | 14.50147 | 13.39225 | 0.210888 | 0.7054066
50.23954 | 14.75172 | 14.50854 | 13.3896 | 0.2431847 | 0.7156678
50.24954 | 14.74527 | 14.5158 | 13.38695 | 0.229468 | 0.7261277
50.25954 | 14.77809 | 14.52328 | 13.3843 | 0.2548146 | 0.7367895
50.26954 | 14.77663 | 14.53096 | 13.38166 | 0.2456709 | 0.7476567
50.27954 | 14.7947 | 14.53886 | 13.37902 | 0.2558436 | 0.7587328
50.28954 | 14.8107 | 14.54697 | 13.37638 | 0.2637292 | 0.7700212
50.29954 | 14.82591 | 14.55531 | 13.37375 | 0.2706041 | 0.7815255
50.30954 | 14.88706 | 14.56387 | 13.37111 | 0.3231948 | 0.7932492
50.31954 | 14.84444 | 14.57265 | 13.36849 | 0.2717878 | 0.8051959
50.32954 | 14.93259 | 14.58167 | 13.36586 | 0.3509194 | 0.8173691
50.33953 | 14.89909 | 14.59091 | 13.36324 | 0.3081754 | 0.8297602
50.34953 | 14.94035 | 14.60041 | 13.36062 | 0.3399436 | 0.8423974
50.35953 | 14.97062 | 14.61014 | 13.358 | 0.3604794 | 0.8552722
50.36953 | 14.96112 | 14.62012 | 13.35539 | 0.3409992 | 0.8683884
50.37953 | 15.03057 | 14.63035 | 13.35278 | 0.4002192 | 0.8817497
50.38953 | 15.0131 | 14.64083 | 13.35017 | 0.3722655 | 0.8953598
50.39953 | 15.08414 | 14.65158 | 13.34757 | 0.4325645 | 0.9092227
50.40953 | 15.04755 | 14.66258 | 13.34496 | 0.3849723 | 0.923342
50.41953 | 15.09424 | 14.67385 | 13.34236 | 0.420395 | 0.9377218
50.42953 | 15.13554 | 14.68538 | 13.33977 | 0.4501587 | 0.9523657
50.43953 | 15.1323 | 14.69719 | 13.33717 | 0.4351096 | 0.9672778
50.44953 | 15.17247 | 14.70928 | 13.33458 | 0.4631938 | 0.982462
50.45953 | 15.18514 | 14.72164 | 13.332 | 0.4634973 | 0.9979222
50.46953 | 15.226 | 14.73429 | 13.32941 | 0.4917062 | 1.013662
50.47953 | 15.24939 | 14.74723 | 13.32683 | 0.5021564 | 1.029687
50.48953 | 15.28198 | 14.76047 | 13.32425 | 0.521514 | 1.045999
50.49953 | 15.3093 | 14.77399 | 13.32168 | 0.5353051 | 1.062603
50.50953 | 15.34452 | 14.78782 | 13.3191 | 0.5566955 | 1.079503
50.51953 | 15.37509 | 14.80196 | 13.31653 | 0.5731312 | 1.096703
50.52953 | 15.38638 | 14.8164 | 13.31396 | 0.5699782 | 1.114207
50.53953 | 15.45482 | 14.83116 | 13.3114 | 0.6236624 | 1.132019
50.54953 | 15.43101 | 14.84623 | 13.30884 | 0.5847798 | 1.150144
50.55953 | 15.50511 | 14.86162 | 13.30628 | 0.6434862 | 1.168585
50.56953 | 15.53136 | 14.87734 | 13.30372 | 0.6540177 | 1.187346
50.57953 | 15.54897 | 14.89339 | 13.30117 | 0.65558 | 1.206432
50.58953 | 15.63009 | 14.90977 | 13.29862 | 0.7203191 | 1.225846
50.59953 | 15.58543 | 14.92649 | 13.29607 | 0.6589409 | 1.245594
50.60953 | 15.67254 | 14.94355 | 13.29353 | 0.7289913 | 1.265678
50.61953 | 15.69279 | 14.96095 | 13.29099 | 0.7318361 | 1.286103
50.62953 | 15.7099 | 14.97871 | 13.28845 | 0.7311914 | 1.306873
50.63953 | 15.80576 | 14.99682 | 13.28592 | 0.8089429 | 1.327992
50.64953 | 15.77961 | 15.01528 | 13.28338 | 0.7643266 | 1.349464
50.65953 | 15.87008 | 15.03411 | 13.28085 | 0.8359683 | 1.371294
50.66953 | 15.87048 | 15.05331 | 13.27833 | 0.8171741 | 1.393486
50.67952 | 15.89505 | 15.07285 | 13.2758 | 0.8221996 | 1.41602
50.68952 | 15.98863 | 15.09279 | 13.27328 | 0.8958416 | 1.438946
50.69952 | 15.98485 | 15.1131 | 13.27077 | 0.8717454 | 1.462245
50.70952 | 16.06886 | 15.1338 | 13.26825 | 0.935057 | 1.485923
50.71952 | 16.06707 | 15.15489 | 13.26574 | 0.9121823 | 1.509982
50.72952 | 16.10716 | 15.17636 | 13.26323 | 0.9307975 | 1.534427
50.73952 | 16.1844 | 15.19823 | 13.26072 | 0.9861684 | 1.559261
50.74952 | 16.21364 | 15.2205 | 13.25822 | 0.9931412 | 1.58449
50.75952 | 16.2617 | 15.24317 | 13.25572 | 1.018532 | 1.610115
50.76952 | 16.28231 | 15.26624 | 13.25322 | 1.016067 | 1.636143
50.77952 | 16.31188 | 15.28973 | 13.25072 | 1.022151 | 1.662575
50.78952 | 16.39291 | 15.31363 | 13.24823 | 1.079282 | 1.689417
50.79952 | 16.43295 | 15.33794 | 13.24574 | 1.095006 | 1.716673
50.80952 | 16.49468 | 15.36268 | 13.24325 | 1.131998 | 1.744345
50.81952 | 16.51739 | 15.38784 | 13.24077 | 1.129545 | 1.772437
50.82952 | 16.56932 | 15.41344 | 13.23829 | 1.155884 | 1.800954
50.83952 | 16.65256 | 15.43946 | 13.23581 | 1.2131 | 1.829899
50.84952 | 16.66857 | 15.46592 | 13.23334 | 1.202649 | 1.859275
50.85952 | 16.73105 | 15.49282 | 13.23086 | 1.23823 | 1.889087
50.86952 | 16.78263 | 15.52016 | 13.22839 | 1.262467 | 1.919338
50.87952 | 16.82953 | 15.54795 | 13.22593 | 1.281577 | 1.95003
50.88952 | 16.90575 | 15.57619 | 13.22346 | 1.329558 | 1.981169
50.89952 | 16.94666 | 15.60489 | 13.221 | 1.341774 | 2.012756
50.90952 | 17.01377 | 15.63404 | 13.21854 | 1.379735 | 2.044796
50.91952 | 17.06762 | 15.66365 | 13.21609 | 1.403975 | 2.077291
50.92952 | 17.1153 | 15.69372 | 13.21363 | 1.421582 | 2.110246
50.93952 | 17.19093 | 15.72426 | 13.21118 | 1.466672 | 2.143662
50.94952 | 17.24085 | 15.75527 | 13.20874 | 1.485583 | 2.177543
50.95952 | 17.30957 | 15.78675 | 13.20629 | 1.522822 | 2.211892
50.96952 | 17.38938 | 15.8187 | 13.20385 | 1.570675 | 2.246712
50.97952 | 17.44543 | 15.85114 | 13.20141 | 1.594291 | 2.282006
50.98952 | 17.50807 | 15.88405 | 13.19898 | 1.624015 | 2.317777
50.99952 | 17.59533 | 15.91745 | 13.19654 | 1.677876 | 2.354026
51.00952 | 17.64145 | 15.95134 | 13.19411 | 1.69011 | 2.390758
51.01951 | 17.7547 | 15.98568 | 13.19169 | 1.769021 | 2.427937
51.02951 | 17.81965 | 16.02054 | 13.18927 | 1.799106 | 2.465639
51.03951 | 17.87918 | 16.0559 | 13.18684 | 1.823277 | 2.503831
51.04951 | 17.95801 | 16.09176 | 13.18443 | 1.866253 | 2.542514
51.05951 | 18.03459 | 16.12811 | 13.18201 | 1.90648 | 2.581691
51.06951 | 18.1321 | 16.16496 | 13.1796 | 1.967138 | 2.621364
51.07951 | 18.20708 | 16.20232 | 13.17719 | 2.004763 | 2.661534
51.08951 | 18.29443 | 16.24018 | 13.17478 | 2.054255 | 2.702204
51.09951 | 18.3307 | 16.27854 | 13.17237 | 2.052161 | 2.743375
51.10951 | 18.4764 | 16.31741 | 13.16997 | 2.15899 | 2.78505
51.11951 | 18.54565 | 16.35679 | 13.16757 | 2.188859 | 2.827229
51.12951 | 18.62121 | 16.39668 | 13.16518 | 2.224529 | 2.869914
51.13951 | 18.71306 | 16.43708 | 13.16278 | 2.275977 | 2.913106
51.14951 | 18.83986 | 16.478 | 13.16039 | 2.361862 | 2.956807
51.15951 | 18.90851 | 16.51943 | 13.158 | 2.389083 | 3.001017
51.16951 | 18.97728 | 16.56137 | 13.15562 | 2.415909 | 3.045738
51.17951 | 19.12545 | 16.60383 | 13.15324 | 2.521619 | 3.090971
51.18951 | 19.18424 | 16.64681 | 13.15086 | 2.537433 | 3.136715
51.19951 | 19.34001 | 16.6903 | 13.14848 | 2.64971 | 3.182973
51.20951 | 19.39087 | 16.73431 | 13.1461 | 2.65656 | 3.229744
51.21951 | 19.47433 | 16.77884 | 13.14373 | 2.695492 | 3.277028
51.22951 | 19.66047 | 16.82388 | 13.14137 | 2.836585 | 3.324826
51.23951 | 19.69655 | 16.86945 | 13.139 | 2.827101 | 3.373137
51.24951 | 19.83699 | 16.91553 | 13.13664 | 2.921459 | 3.421963
51.25951 | 19.936 | 16.96213 | 13.13428 | 2.973869 | 3.471302
51.26951 | 19.98532 | 17.00925 | 13.13192 | 2.976072 | 3.521154
51.27951 | 20.18095 | 17.05688 | 13.12956 | 3.124068 | 3.571518
51.28951 | 20.29431 | 17.10503 | 13.12721 | 3.189278 | 3.622394
51.29951 | 20.35006 | 17.1537 | 13.12486 | 3.196363 | 3.673782
51.30951 | 20.5273 | 17.20288 | 13.12252 | 3.324424 | 3.725679
51.31951 | 20.62276 | 17.25257 | 13.12017 | 3.370192 | 3.778085
51.32951 | 20.71088 | 17.30277 | 13.11783 | 3.408108 | 3.830999
51.33951 | 20.91761 | 17.35349 | 13.11549 | 3.564123 | 3.884418
51.34951 | 20.96519 | 17.40471 | 13.11316 | 3.56048 | 3.938343
51.35951 | 21.12854 | 17.45644 | 13.11083 | 3.672101 | 3.992769
51.3695 | 21.27336 | 17.50862 | 13.1085 | 3.764739 | 4.047642
51.3795 | 21.36874 | 17.56136 | 13.10617 | 3.807382 | 4.103067
51.3895 | 21.52713 | 17.6146 | 13.10385 | 3.912535 | 4.158989
51.3995 | 21.61888 | 17.66833 | 13.10153 | 3.950549 | 4.215404
51.4095 | 21.82823 | 17.72256 | 13.09921 | 4.105669 | 4.272311
51.4195 | 21.88518 | 17.77728 | 13.09689 | 4.107896 | 4.329706
51.4295 | 22.02283 | 17.8325 | 13.09458 | 4.190334 | 4.387586
51.4395 | 22.21502 | 17.88819 | 13.09227 | 4.326826 | 4.445948
51.4495 | 22.30343 | 17.94438 | 13.08996 | 4.359055 | 4.504788
51.4595 | 22.46022 | 18.00104 | 13.08766 | 4.459185 | 4.564104
51.4695 | 22.63634 | 18.05817 | 13.08535 | 4.578169 | 4.623891
51.4795 | 22.68242 | 18.11578 | 13.08305 | 4.566642 | 4.684146
51.4895 | 22.94103 | 18.17385 | 13.08076 | 4.767177 | 4.744864
51.4995 | 23.04416 | 18.23239 | 13.07846 | 4.811769 | 4.80604
51.5095 | 23.16408 | 18.29139 | 13.07617 | 4.872693 | 4.867672
51.5195 | 23.38864 | 18.35084 | 13.07388 | 5.037802 | 4.929753
51.5295 | 23.43078 | 18.41074 | 13.0716 | 5.020043 | 4.992278
51.5395 | 23.67571 | 18.47108 | 13.06931 | 5.20463 | 5.055244
51.5495 | 23.81904 | 18.53186 | 13.06703 | 5.287178 | 5.118644
51.5595 | 23.90166 | 18.59308 | 13.06476 | 5.308583 | 5.182473
51.5695 | 24.13184 | 18.65472 | 13.06248 | 5.477121 | 5.246726
51.5795 | 24.253 | 18.71678 | 13.06021 | 5.536217 | 5.311396
51.5895 | 24.38945 | 18.77926 | 13.05794 | 5.610188 | 5.376477
51.5995 | 24.54611 | 18.84215 | 13.05567 | 5.70396 | 5.441963
51.6095 | 24.68445 | 18.90544 | 13.05341 | 5.779008 | 5.507848
51.6195 | 24.94911 | 18.96913 | 13.05115 | 5.979981 | 5.574125
51.6295 | 25.0002 | 19.0332 | 13.04889 | 5.966995 | 5.640787
51.6395 | 25.1808 | 19.09766 | 13.04663 | 6.083137 | 5.707827
51.6495 | 25.37392 | 19.1625 | 13.04438 | 6.211424 | 5.775238
51.6595 | 25.46565 | 19.2277 | 13.04213 | 6.237954 | 5.843012
51.6695 | 25.73803 | 19.29326 | 13.03988 | 6.444774 | 5.911141
51.6795 | 25.8194 | 19.35917 | 13.03764 | 6.460233 | 5.979617
51.6895 | 25.96296 | 19.42542 | 13.03539 | 6.537538 | 6.048434
51.6995 | 26.25256 | 19.49201 | 13.03315 | 6.760548 | 6.117581
51.70949 | 26.3424 | 19.55886 | 13.03092 | 6.783539 | 6.186981
51.71949 | 26.47227 | 19.62609 | 13.02868 | 6.846175 | 6.256764
51.72949 | 26.68219 | 19.69364 | 13.02645 | 6.988553 | 6.326852
51.73949 | 26.84554 | 19.76148 | 13.02422 | 7.08406 | 6.397235
51.74949 | 26.9733 | 19.82961 | 13.022 | 7.143688 | 6.467905
51.75949 | 27.16184 | 19.89803 | 13.01977 | 7.263814 | 6.538852
51.76949 | 27.26772 | 19.96671 | 13.01755 | 7.30101 | 6.610065
51.77949 | 27.51258 | 20.03566 | 13.01534 | 7.476925 | 6.681536
51.78949 | 27.63306 | 20.10485 | 13.01312 | 7.528208 | 6.753253
51.79949 | 27.85647 | 20.17429 | 13.01091 | 7.682182 | 6.825207
51.80949 | 27.95725 | 20.24395 | 13.0087 | 7.713296 | 6.897386
51.81949 | 28.13792 | 20.31384 | 13.00649 | 7.82408 | 6.969781
51.82949 | 28.33382 | 20.38393 | 13.00428 | 7.949887 | 7.042379
51.83949 | 28.45792 | 20.45422 | 13.00208 | 8.003697 | 7.11517
51.84949 | 28.66661 | 20.5247 | 12.99988 | 8.141912 | 7.188143
51.85949 | 28.80138 | 20.59535 | 12.99769 | 8.206033 | 7.261285
51.86949 | 28.93219 | 20.66616 | 12.99549 | 8.266033 | 7.334584
51.87949 | 29.20244 | 20.73712 | 12.9933 | 8.465322 | 7.40803
51.88949 | 29.27731 | 20.80822 | 12.99111 | 8.469095 | 7.481609
51.89949 | 29.41561 | 20.87944 | 12.98893 | 8.536172 | 7.555309
51.90949 | 29.62109 | 20.95077 | 12.98674 | 8.670316 | 7.629118
51.91949 | 29.74178 | 21.02221 | 12.98456 | 8.719571 | 7.703022
51.92949 | 29.93243 | 21.09373 | 12.98238 | 8.8387 | 7.777009
51.93949 | 30.07193 | 21.16533 | 12.98021 | 8.906605 | 7.851066
51.94949 | 30.20765 | 21.23698 | 12.97804 | 8.97067 | 7.925178
51.95949 | 30.39794 | 21.30868 | 12.97587 | 9.089259 | 7.999333
51.96949 | 30.52774 | 21.38042 | 12.9737 | 9.147325 | 8.073516
51.97949 | 30.66024 | 21.45217 | 12.97153 | 9.208073 | 8.147714
51.98949 | 30.81392 | 21.52392 | 12.96937 | 9.289996 | 8.221912
51.99949 | 30.96118 | 21.59567 | 12.96721 | 9.365509 | 8.296097
52.00949 | 31.14336 | 21.66739 | 12.96505 | 9.475967 | 8.370253
52.01949 | 31.24146 | 21.73908 | 12.9629 | 9.502384 | 8.444366
52.02949 | 31.40196 | 21.8107 | 12.96075 | 9.591256 | 8.51842
52.03949 | 31.53704 | 21.88226 | 12.9586 | 9.654777 | 8.592402
52.04949 | 31.62105 | 21.95374 | 12.95645 | 9.667312 | 8.666295
52.05948 | 31.82481 | 22.02504 | 12.95431 | 9.799768 | 8.74001
52.06948 | 31.90899 | 22.0963 | 12.95217 | 9.812689 | 8.813679
52.07948 | 32.00548 | 22.16743 | 12.95003 | 9.838051 | 8.887214
52.08948 | 32.17498 | 22.23841 | 12.9479 | 9.93657 | 8.960597
52.09948 | 32.26758 | 22.30923 | 12.94576 | 9.958353 | 9.033813
52.10948 | 32.41486 | 22.37986 | 12.94363 | 10.035 | 9.106845
52.11948 | 32.47585 | 22.45031 | 12.94151 | 10.02554 | 9.179677
52.12948 | 32.59879 | 22.52053 | 12.93938 | 10.07826 | 9.252293
52.13948 | 32.74656 | 22.59053 | 12.93726 | 10.15603 | 9.324675
52.14948 | 32.81897 | 22.66029 | 12.93514 | 10.15868 | 9.396807
52.15948 | 32.92075 | 22.72978 | 12.93302 | 10.19097 | 9.468672
52.16948 | 33.03585 | 22.79899 | 12.93091 | 10.23686 | 9.540252
52.17948 | 33.09809 | 22.8679 | 12.92879 | 10.23019 | 9.611531
52.18948 | 33.21511 | 22.93649 | 12.92668 | 10.27862 | 9.68249
52.19948 | 33.3111 | 23.00476 | 12.92458 | 10.30634 | 9.753113
52.20948 | 33.35957 | 23.07267 | 12.92247 | 10.2869 | 9.823382
52.21948 | 33.4717 | 23.14021 | 12.92037 | 10.33149 | 9.893278
52.22948 | 33.53249 | 23.20737 | 12.91827 | 10.32512 | 9.962784
52.23948 | 33.60724 | 23.27412 | 12.91617 | 10.33312 | 10.03188
52.24948 | 33.67684 | 23.34046 | 12.91408 | 10.33638 | 10.10055
52.25948 | 33.74673 | 23.40635 | 12.91199 | 10.34038 | 10.16878
52.26948 | 33.80024 | 23.47178 | 12.9099 | 10.32846 | 10.23655
52.27948 | 33.86419 | 23.53673 | 12.90781 | 10.32746 | 10.30383
52.28948 | 33.91605 | 23.60119 | 12.90573 | 10.31486 | 10.37061
52.29948 | 33.97146 | 23.66514 | 12.90365 | 10.30632 | 10.43688
52.30948 | 34.01922 | 23.72855 | 12.90157 | 10.29067 | 10.50261
52.31948 | 34.06735 | 23.79141 | 12.8995 | 10.27594 | 10.56778
52.32948 | 34.09894 | 23.8537 | 12.89742 | 10.24524 | 10.63238
52.33948 | 34.18065 | 23.91539 | 12.89535 | 10.26526 | 10.69638
52.34948 | 34.17217 | 23.97649 | 12.89328 | 10.19568 | 10.75977
52.35948 | 34.1781 | 24.03695 | 12.89122 | 10.14115 | 10.82254
52.36948 | 34.25478 | 24.09677 | 12.88916 | 10.15801 | 10.88465
52.37948 | 34.2467 | 24.15592 | 12.8871 | 10.09078 | 10.94609
52.38948 | 34.25423 | 24.21439 | 12.88504 | 10.03984 | 11.00685
52.39947 | 34.289 | 24.2721 | 12.88299 | 10.0169 | 11.06684
52.40947 | 34.28009 | 24.32915 | 12.88093 | 9.950945 | 11.12616
52.41947 | 34.27702 | 24.38545 | 12.87888 | 9.891569 | 11.18474
52.42947 | 34.29338 | 24.441 | 12.87684 | 9.852383 | 11.24256
52.43947 | 34.28003 | 24.49577 | 12.87479 | 9.784265 | 11.2996
52.44947 | 34.25786 | 24.54974 | 12.87275 | 9.708123 | 11.35583
52.45947 | 34.26162 | 24.60289 | 12.87071 | 9.658727 | 11.41125
52.46947 | 34.23527 | 24.65521 | 12.86867 | 9.580055 | 11.46583
52.47947 | 34.19322 | 24.70668 | 12.86664 | 9.486536 | 11.51955
52.48947 | 34.18657 | 24.75728 | 12.86461 | 9.429287 | 11.57239
52.49947 | 34.15211 | 24.80699 | 12.86258 | 9.345117 | 11.62435
52.50947 | 34.07939 | 24.85579 | 12.86055 | 9.223595 | 11.67539
52.51947 | 34.05695 | 24.90367 | 12.85853 | 9.153278 | 11.72551
52.52947 | 34.02735 | 24.95061 | 12.8565 | 9.076744 | 11.77467
52.53947 | 33.94393 | 24.99658 | 12.85448 | 8.947351 | 11.82288
52.54947 | 33.89525 | 25.04157 | 12.85247 | 8.853676 | 11.8701
52.55947 | 33.85235 | 25.08557 | 12.85045 | 8.766777 | 11.91632
52.56947 | 33.74953 | 25.12856 | 12.84844 | 8.62097 | 11.96152
52.57947 | 33.70125 | 25.17052 | 12.84643 | 8.530733 | 12.00569
52.58947 | 33.63043 | 25.21143 | 12.84443 | 8.419003 | 12.04881
52.59947 | 33.51364 | 25.25128 | 12.84242 | 8.262364 | 12.09087
52.60947 | 33.4893 | 25.29005 | 12.84042 | 8.199255 | 12.13184
52.61947 | 33.34586 | 25.32772 | 12.83842 | 8.018139 | 12.17172
52.62947 | 33.27045 | 25.36429 | 12.83643 | 7.906164 | 12.21048
52.63947 | 33.18562 | 25.39973 | 12.83443 | 7.785894 | 12.24811
52.64947 | 33.07211 | 25.43403 | 12.83244 | 7.638084 | 12.2846
52.65947 | 32.96452 | 25.46717 | 12.83045 | 7.497349 | 12.31993
52.66947 | 32.88374 | 25.49915 | 12.82847 | 7.384592 | 12.35408
52.67947 | 32.73072 | 25.52994 | 12.82648 | 7.200779 | 12.38705
52.68947 | 32.64039 | 25.55954 | 12.8245 | 7.080851 | 12.41882
52.69947 | 32.5126 | 25.58793 | 12.82252 | 6.924672 | 12.44938
52.70947 | 32.3878 | 25.6151 | 12.82055 | 6.772705 | 12.47871
52.71947 | 32.23441 | 25.64103 | 12.81857 | 6.593381 | 12.50681
52.72947 | 32.09739 | 25.66572 | 12.8166 | 6.431673 | 12.53365
52.73946 | 32.05001 | 25.68912 | 12.81464 | 6.360885 | 12.55921
52.74946 | 31.84539 | 25.71129 | 12.81267 | 6.134101 | 12.58353
52.75946 | 31.73797 | 25.73218 | 12.81071 | 6.005794 | 12.60656
52.76946 | 31.58572 | 25.75177 | 12.80875 | 5.833945 | 12.6283
52.77946 | 31.39545 | 25.77008 | 12.80679 | 5.625373 | 12.64874
52.78946 | 31.31324 | 25.78707 | 12.80483 | 5.526168 | 12.66788
52.79946 | 31.14771 | 25.80275 | 12.80288 | 5.344956 | 12.68569
52.80946 | 30.92773 | 25.81711 | 12.80093 | 5.110616 | 12.70218
52.81946 | 30.86761 | 25.83014 | 12.79898 | 5.037466 | 12.71733
52.82946 | 30.6391 | 25.84184 | 12.79703 | 4.797261 | 12.73115
52.83946 | 30.50394 | 25.85219 | 12.79509 | 4.651747 | 12.74362
52.84946 | 30.341 | 25.8612 | 12.79315 | 4.479802 | 12.75474
52.85946 | 30.1123 | 25.86885 | 12.79121 | 4.243448 | 12.7645
52.86946 | 30.02628 | 25.87515 | 12.78928 | 4.151131 | 12.7729
52.87946 | 29.82077 | 25.88009 | 12.78734 | 3.940684 | 12.77994
52.88946 | 29.61984 | 25.88366 | 12.78541 | 3.73618 | 12.78561
52.89946 | 29.47333 | 25.88587 | 12.78348 | 3.587462 | 12.78991
52.90946 | 29.30295 | 25.88671 | 12.78156 | 3.416242 | 12.79284
52.91946 | 29.11068 | 25.88618 | 12.77963 | 3.224501 | 12.7944
52.92946 | 28.89695 | 25.88428 | 12.77771 | 3.01267 | 12.79459
52.93946 | 28.75068 | 25.88101 | 12.77579 | 2.869669 | 12.7934
52.94946 | 28.62522 | 25.87637 | 12.77388 | 2.748847 | 12.79083
52.95946 | 28.32641 | 25.87037 | 12.77196 | 2.456043 | 12.7869
52.96946 | 28.21721 | 25.86299 | 12.77005 | 2.354215 | 12.78159
52.97946 | 28.02877 | 25.85426 | 12.76814 | 2.174512 | 12.77492
52.98946 | 27.73988 | 25.84416 | 12.76624 | 1.89572 | 12.76689
52.99946 | 27.68673 | 25.8327 | 12.76433 | 1.854025 | 12.75749
53.00946 | 27.4587 | 25.8199 | 12.76243 | 1.638804 | 12.74673
53.01946 | 27.19731 | 25.80574 | 12.76053 | 1.391571 | 12.73462
53.02946 | 27.11083 | 25.79024 | 12.75864 | 1.320592 | 12.77166
53.03946 | 26.88962 | 25.7734 | 12.75674 | 1.11622 | 12.75699
53.04946 | 26.64505 | 25.75523 | 12.75485 | 0.8898197 | 12.74099
53.05946 | 26.48985 | 25.73574 | 12.75296 | 0.7541128 | 12.72367
53.06946 | 26.27986 | 25.71493 | 12.75108 | 0.5649322 | 12.70502
53.07946 | 26.18173 | 25.69281 | 12.74919 | 0.4889199 | 12.68506
53.08945 | 25.93436 | 25.66942 | 12.74731 | 0.2649431 | 12.66383
53.09945 | 25.73858 | 25.64471 | 12.74544 | 0.09386939 | 12.64127
53.10945 | 25.63543 | 25.61872 | 12.74356 | 0.01670641 | 12.61744
53.11945 | 25.35722 | 25.59147 | 12.74168 | -0.2342461 | 12.59233
53.12945 | 25.24062 | 25.56295 | 12.73981 | -0.3223287 | 12.56595
53.13945 | 25.04552 | 25.53318 | 12.73794 | -0.4876627 | 12.53833
53.14945 | 24.80499 | 25.50218 | 12.73608 | -0.6971896 | 12.50946
53.15945 | 24.7306 | 25.46995 | 12.73421 | -0.7393514 | 12.47937
53.16945 | 24.49428 | 25.43651 | 12.73235 | -0.9422307 | 12.44806
53.17945 | 24.33225 | 25.40187 | 12.73049 | -1.06962 | 12.41555
53.18945 | 24.17037 | 25.36604 | 12.72863 | -1.195674 | 12.38185
53.19945 | 23.94452 | 25.32904 | 12.72678 | -1.384525 | 12.34697
53.20945 | 23.81208 | 25.29089 | 12.72493 | -1.478807 | 12.31094
53.21945 | 23.64338 | 25.25159 | 12.72308 | -1.608205 | 12.27375
53.22945 | 23.44181 | 25.21115 | 12.72123 | -1.769344 | 12.23543
53.23945 | 23.32011 | 25.16961 | 12.71938 | -1.849499 | 12.196
53.24945 | 23.11874 | 25.12696 | 12.71754 | -2.008225 | 12.15546
53.25945 | 22.98195 | 25.08324 | 12.7157 | -2.101288 | 12.11384
53.26945 | 22.82027 | 25.03844 | 12.71386 | -2.218173 | 12.07114
53.27945 | 22.60498 | 24.9926 | 12.71203 | -2.387619 | 12.02739
53.28945 | 22.5337 | 24.94572 | 12.7102 | -2.41202 | 11.98261
53.29945 | 22.31552 | 24.89782 | 12.70837 | -2.582304 | 11.93681
53.30945 | 22.16037 | 24.84893 | 12.70654 | -2.688557 | 11.89
53.31945 | 22.04182 | 24.79905 | 12.70471 | -2.757228 | 11.8422
53.32945 | 21.80156 | 24.7482 | 12.70289 | -2.946643 | 11.79344
53.33945 | 21.74925 | 24.69641 | 12.70107 | -2.94716 | 11.74372
53.34945 | 21.57688 | 24.64369 | 12.69925 | -3.066807 | 11.69308
53.35945 | 21.39648 | 24.59005 | 12.69743 | -3.193571 | 11.64151
53.36945 | 21.25497 | 24.53552 | 12.69562 | -3.280551 | 11.58905
53.37945 | 21.08976 | 24.48012 | 12.69381 | -3.390356 | 11.53572
53.38945 | 20.95844 | 24.42385 | 12.692 | -3.465413 | 11.48152
53.39945 | 20.85514 | 24.36675 | 12.69019 | -3.511611 | 11.42647
53.40945 | 20.66968 | 24.30883 | 12.68839 | -3.639148 | 11.37061
53.41945 | 20.58772 | 24.2501 | 12.68659 | -3.662383 | 11.31394
53.42944 | 20.41727 | 24.19066 | 12.68479 | -3.773386 | 11.25654
53.43944 | 20.27006 | 24.13038 | 12.68299 | -3.860324 | 11.19832
53.44944 | 20.19793 | 24.06937 | 12.6812 | -3.871437 | 11.13934
53.45944 | 20.02321 | 24.00762 | 12.67941 | -3.984413 | 11.07964
53.46944 | 19.91146 | 23.94517 | 12.67762 | -4.033712 | 11.01923
53.47944 | 19.79874 | 23.88203 | 12.67583 | -4.083291 | 10.95812
53.48944 | 19.62248 | 23.81822 | 12.67405 | -4.19574 | 10.89635
53.49944 | 19.55414 | 23.75376 | 12.67226 | -4.199618 | 10.83391
53.50944 | 19.42118 | 23.68866 | 12.67048 | -4.267484 | 10.77085
53.51944 | 19.30251 | 23.62296 | 12.66871 | -4.320446 | 10.70716
53.52944 | 19.17182 | 23.55665 | 12.66693 | -4.384834 | 10.64288
53.53944 | 19.03377 | 23.48978 | 12.66516 | -4.456006 | 10.57802
53.54944 | 18.97193 | 23.42234 | 12.66339 | -4.450411 | 10.5126
53.55944 | 18.84856 | 23.35437 | 12.66162 | -4.505808 | 10.44664
53.56944 | 18.70295 | 23.28588 | 12.65985 | -4.582925 | 10.38015
53.57944 | 18.65727 | 23.21688 | 12.65809 | -4.559611 | 10.31316
53.58944 | 18.51899 | 23.1474 | 12.65633 | -4.628415 | 10.24569
53.59944 | 18.40553 | 23.07746 | 12.65457 | -4.671934 | 10.17775
53.60944 | 18.35279 | 23.00708 | 12.65281 | -4.654288 | 10.10936
53.61944 | 18.18273 | 22.93626 | 12.65106 | -4.753535 | 10.04054
53.62944 | 18.11564 | 22.86504 | 12.64931 | -4.749402 | 9.971307
53.63944 | 18.0331 | 22.79343 | 12.64756 | -4.760328 | 9.90168
53.64944 | 17.91048 | 22.72144 | 12.64581 | -4.81096 | 9.831677
53.65944 | 17.84445 | 22.6491 | 12.64407 | -4.804647 | 9.761316
53.66944 | 17.71623 | 22.57642 | 12.64232 | -4.860186 | 9.690613
53.67944 | 17.64832 | 22.50342 | 12.64058 | -4.855096 | 9.619588
53.68944 | 17.54346 | 22.43011 | 12.63885 | -4.886652 | 9.548257
53.69944 | 17.42234 | 22.35652 | 12.63711 | -4.934183 | 9.476638
53.70944 | 17.38103 | 22.28267 | 12.63538 | -4.901636 | 9.404747
53.71944 | 17.28649 | 22.20856 | 12.63365 | -4.922068 | 9.332603
53.72944 | 17.17211 | 22.13422 | 12.63192 | -4.962106 | 9.260221
53.73944 | 17.12879 | 22.05966 | 12.63019 | -4.930867 | 9.187619
53.74944 | 17.02336 | 21.9849 | 12.62847 | -4.961536 | 9.114814
53.75944 | 16.97077 | 21.90995 | 12.62675 | -4.939182 | 9.041821
53.76943 | 16.88296 | 21.83491 | 12.62503 | -4.951954 | 8.96873
53.77943 | 16.78536 | 21.75965 | 12.62332 | -4.97429 | 8.895412
53.78943 | 16.74306 | 21.68425 | 12.6216 | -4.94119 | 8.821955
53.79943 | 16.63653 | 21.60873 | 12.61989 | -4.9722 | 8.748374
53.80943 | 16.57766 | 21.53311 | 12.61818 | -4.955445 | 8.674687
53.81943 | 16.52125 | 21.45739 | 12.61647 | -4.936142 | 8.600907
53.82943 | 16.416 | 21.3816 | 12.61477 | -4.965605 | 8.527052
53.83943 | 16.38603 | 21.30576 | 12.61306 | -4.919729 | 8.453134
53.84943 | 16.3017 | 21.22987 | 12.61136 | -4.92817 | 8.379171
53.85943 | 16.20582 | 21.15395 | 12.60967 | -4.948133 | 8.305175
53.86943 | 16.16636 | 21.07802 | 12.60797 | -4.911661 | 8.231163
53.87943 | 16.11595 | 21.00209 | 12.60628 | -4.88614 | 8.157148
53.88943 | 16.04549 | 20.92617 | 12.60459 | -4.880683 | 8.083145
53.89943 | 15.97758 | 20.85028 | 12.6029 | -4.872704 | 8.009167
53.90943 | 15.91271 | 20.77444 | 12.60121 | -4.861728 | 7.935229
53.91943 | 15.88414 | 20.69865 | 12.59953 | -4.814508 | 7.861344
53.92943 | 15.80305 | 20.62293 | 12.59784 | -4.819878 | 7.787525
53.93943 | 15.73304 | 20.54729 | 12.59616 | -4.81425 | 7.713787
53.94943 | 15.71272 | 20.47175 | 12.59449 | -4.759029 | 7.640141
53.95943 | 15.61985 | 20.39632 | 12.59281 | -4.776466 | 7.566601
53.96943 | 15.59662 | 20.321 | 12.59114 | -4.724384 | 7.49318
53.97943 | 15.52469 | 20.24583 | 12.58947 | -4.721137 | 7.41989
53.98943 | 15.46324 | 20.1708 | 12.5878 | -4.707556 | 7.346744
53.99943 | 15.43299 | 20.09592 | 12.58614 | -4.662933 | 7.273753
54.00943 | 15.36384 | 20.02122 | 12.58447 | -4.65738 | 7.200929
54.01943 | 15.28906 | 19.9467 | 12.58281 | -4.65764 | 7.128284
54.02943 | 15.27462 | 19.87237 | 12.58115 | -4.597752 | 7.05583
54.03943 | 15.1889 | 19.79825 | 12.57949 | -4.60935 | 6.983577
54.04943 | 15.17815 | 19.72434 | 12.57784 | -4.546193 | 6.911538
54.05943 | 15.11668 | 19.65066 | 12.57619 | -4.533982 | 6.839722
54.06943 | 15.06398 | 19.57722 | 12.57454 | -4.513239 | 6.768141
54.07943 | 15.03492 | 19.50402 | 12.57289 | -4.469104 | 6.696804
54.08943 | 14.9743 | 19.43109 | 12.57125 | -4.456787 | 6.625723
54.09943 | 14.9256 | 19.35842 | 12.5696 | -4.432818 | 6.554907
54.10943 | 14.89584 | 19.28603 | 12.56796 | -4.390186 | 6.484366
54.11942 | 14.83639 | 19.21399 | 12.56632 | -4.377604 | 6.414179
54.12942 | 14.81053 | 19.14219 | 12.56469 | -4.331657 | 6.344217
54.13942 | 14.76738 | 19.07069 | 12.56305 | -4.303306 | 6.274557
54.14942 | 14.71245 | 18.9995 | 12.56142 | -4.28705 | 6.20521
54.15942 | 14.68449 | 18.92864 | 12.55979 | -4.244148 | 6.136184
54.16942 | 14.63358 | 18.85811 | 12.55817 | -4.224529 | 6.067488
54.17942 | 14.58862 | 18.78792 | 12.55654 | -4.1993 | 5.99913
54.18942 | 14.56487 | 18.71808 | 12.55492 | -4.153211 | 5.931118
54.19942 | 14.51579 | 18.6486 | 12.5533 | -4.132809 | 5.863461
54.20942 | 14.49615 | 18.57948 | 12.55168 | -4.083331 | 5.796165
54.21942 | 14.44428 | 18.51074 | 12.55006 | -4.066456 | 5.729239
54.22942 | 14.423 | 18.44237 | 12.54845 | -4.019371 | 5.662691
54.23942 | 14.39043 | 18.37439 | 12.54684 | -3.983963 | 5.596526
54.24942 | 14.33949 | 18.30681 | 12.54523 | -3.967319 | 5.530752
54.25942 | 14.323 | 18.23962 | 12.54362 | -3.916625 | 5.465376
54.26942 | 14.28886 | 18.17285 | 12.54202 | -3.883988 | 5.400405
54.27942 | 14.24761 | 18.10649 | 12.54041 | -3.858875 | 5.335844
54.28942 | 14.21956 | 18.04054 | 12.53881 | -3.820982 | 5.2717
54.29942 | 14.1923 | 17.97502 | 12.53722 | -3.782724 | 5.207979
54.30942 | 14.16315 | 17.90994 | 12.53562 | -3.746788 | 5.144687
54.31942 | 14.12064 | 17.84529 | 12.53403 | -3.724648 | 5.081828
54.32942 | 14.09284 | 17.78108 | 12.53244 | -3.68824 | 5.019409
54.33942 | 14.05195 | 17.71732 | 12.53085 | -3.66537 | 4.957434
54.34942 | 14.03222 | 17.65401 | 12.52926 | -3.621792 | 4.895909
54.35942 | 13.98596 | 17.59116 | 12.52767 | -3.605202 | 4.834839
54.36942 | 13.9852 | 17.52877 | 12.52609 | -3.543572 | 4.774227
54.37942 | 13.94315 | 17.46685 | 12.52451 | -3.523699 | 4.714078
54.38942 | 13.91827 | 17.4054 | 12.52293 | -3.487126 | 4.654397
54.39942 | 13.88711 | 17.34442 | 12.52136 | -3.457307 | 4.595187
54.40942 | 13.84968 | 17.28392 | 12.51978 | -3.434236 | 4.536452
54.41942 | 13.84382 | 17.2239 | 12.51821 | -3.380077 | 4.478196
54.42942 | 13.80289 | 17.16436 | 12.51664 | -3.361472 | 4.420422
54.43942 | 13.77545 | 17.10532 | 12.51508 | -3.329866 | 4.363134
54.44942 | 13.76893 | 17.04676 | 12.51351 | -3.277831 | 4.306334
54.45941 | 13.71915 | 16.98876 | 12.51195 | -3.269608 | 4.250082
54.46941 | 13.69361 | 16.93119 | 12.51039 | -3.237584 | 4.194267
54.47941 | 13.68185 | 16.87413 | 12.50883 | -3.192279 | 4.138949
54.48941 | 13.63982 | 16.81757 | 12.50728 | -3.177746 | 4.084131
54.49941 | 13.61848 | 16.76151 | 12.50572 | -3.143026 | 4.029813
54.50941 | 13.60071 | 16.70595 | 12.50417 | -3.105243 | 3.975999
54.51941 | 13.5672 | 16.65091 | 12.50262 | -3.083708 | 3.922689
54.52941 | 13.55753 | 16.59637 | 12.50107 | -3.038842 | 3.869887
54.53941 | 13.53736 | 16.54235 | 12.49953 | -3.004987 | 3.817593
54.54941 | 13.50538 | 16.48884 | 12.49799 | -2.983455 | 3.765809
54.55941 | 13.49648 | 16.43584 | 12.49645 | -2.939356 | 3.714535
54.56941 | 13.45874 | 16.38335 | 12.49491 | -2.924612 | 3.663774
54.57941 | 13.46091 | 16.33138 | 12.49337 | -2.870474 | 3.613525
54.58941 | 13.43049 | 16.27993 | 12.49184 | -2.849442 | 3.56379
54.59941 | 13.40029 | 16.229 | 12.4903 | -2.828706 | 3.514569
54.60941 | 13.39704 | 16.17858 | 12.48877 | -2.781538 | 3.465862
54.61941 | 13.36849 | 16.12868 | 12.48725 | -2.760187 | 3.417671
54.62941 | 13.36008 | 16.07929 | 12.48572 | -2.719215 | 3.369994
54.63941 | 13.3344 | 16.03043 | 12.4842 | -2.696029 | 3.322833
54.64941 | 13.30083 | 15.98208 | 12.48268 | -2.681252 | 3.276186
54.65941 | 13.29069 | 15.93425 | 12.48116 | -2.643561 | 3.230054
54.66941 | 13.27764 | 15.88694 | 12.47964 | -2.609298 | 3.184436
54.67941 | 13.25136 | 15.84014 | 12.47813 | -2.588781 | 3.139332
54.68941 | 13.24468 | 15.79386 | 12.47661 | -2.549179 | 3.09474
54.69941 | 13.21715 | 15.74809 | 12.4751 | -2.530942 | 3.050661
54.70941 | 13.20663 | 15.70284 | 12.4736 | -2.496209 | 3.007093
54.71941 | 13.20467 | 15.6581 | 12.47209 | -2.453429 | 2.964035
54.72941 | 13.16305 | 15.61387 | 12.47059 | -2.450821 | 2.921486
54.73941 | 13.16014 | 15.57015 | 12.46908 | -2.410013 | 2.879445
54.74941 | 13.14401 | 15.52694 | 12.46758 | -2.382934 | 2.83791
54.75941 | 13.11808 | 15.48424 | 12.46609 | -2.366162 | 2.79688
54.76941 | 13.10566 | 15.44205 | 12.46459 | -2.336387 | 2.756354
54.77941 | 13.09693 | 15.40035 | 12.4631 | -2.303425 | 2.716328
54.78941 | 13.07498 | 15.35917 | 12.46161 | -2.284186 | 2.676802
54.7994 | 13.05898 | 15.31852 | 12.46012 | -2.259537 | 2.637813
54.8094 | 13.04586 | 15.27833 | 12.45863 | -2.232466 | 2.59928
54.8194 | 13.01414 | 15.23863 | 12.45715 | -2.22449 | 2.561241
54.8294 | 13.01541 | 15.19943 | 12.45567 | -2.184019 | 2.523692
54.8394 | 12.98566 | 15.16072 | 12.45419 | -2.175059 | 2.486633
54.8494 | 12.99358 | 15.1225 | 12.45271 | -2.128919 | 2.45006
54.8594 | 12.96697 | 15.08476 | 12.45123 | -2.117795 | 2.413972
54.8694 | 12.95717 | 15.04752 | 12.44976 | -2.090345 | 2.378364
54.8794 | 12.95047 | 15.01075 | 12.44829 | -2.060277 | 2.343236
54.8894 | 12.92333 | 14.97446 | 12.44682 | -2.051127 | 2.308583
54.8994 | 12.92062 | 14.93864 | 12.44535 | -2.018023 | 2.274404
54.9094 | 12.91487 | 14.9033 | 12.44388 | -1.988432 | 2.240695
54.9194 | 12.88602 | 14.86843 | 12.44242 | -1.982411 | 2.207453
54.9294 | 12.87227 | 14.83403 | 12.44096 | -1.961756 | 2.174676
54.9394 | 12.87611 | 14.80009 | 12.4395 | -1.923976 | 2.14236
54.9494 | 12.85135 | 14.76661 | 12.43804 | -1.915256 | 2.110501
54.9594 | 12.84297 | 14.73358 | 12.43659 | -1.890614 | 2.079098
54.9694 | 12.8252 | 14.70102 | 12.43514 | -1.875815 | 2.048146
54.9794 | 12.80738 | 14.6689 | 12.43368 | -1.861518 | 2.017642
54.9894 | 12.80444 | 14.63723 | 12.43224 | -1.832788 | 1.987583
54.9994 | 12.79168 | 14.606 | 12.43079 | -1.814321 | 1.957966
55.0094 | 12.77602 | 14.57522 | 12.42935 | -1.799195 | 1.928786
55.0194 | 12.77478 | 14.54487 | 12.4279 | -1.770086 | 1.90004
55.0294 | 12.76402 | 14.51495 | 12.42646 | -1.75093 | 1.871725
55.0394 | 12.74417 | 14.48546 | 12.42502 | -1.741293 | 1.843836
55.0494 | 12.73751 | 14.4564 | 12.42359 | -1.718892 | 1.816371
55.0594 | 12.73167 | 14.42776 | 12.42215 | -1.696094 | 1.789326
55.0694 | 12.72169 | 14.39954 | 12.42072 | -1.677853 | 1.762696
55.0794 | 12.70706 | 14.37174 | 12.41929 | -1.664678 | 1.736479
55.0894 | 12.69349 | 14.34434 | 12.41787 | -1.650853 | 1.710669
55.0994 | 12.68562 | 14.31735 | 12.41644 | -1.631735 | 1.685264
55.1094 | 12.68113 | 14.29077 | 12.41502 | -1.609639 | 1.660259
55.1194 | 12.65777 | 14.26458 | 12.4136 | -1.606813 | 1.63565
55.1294 | 12.65421 | 14.23879 | 12.41218 | -1.584582 | 1.611434
55.1394 | 12.64418 | 14.21339 | 12.41076 | -1.569212 | 1.587607
55.14939 | 12.63298 | 14.1884 | 12.40934 | -1.555424 | 1.564188
55.15939 | 12.62526 | 14.16377 | 12.40793 | -1.538514 | 1.541125
55.16939 | 12.61165 | 14.13952 | 12.40652 | -1.527872 | 1.518439
55.17939 | 12.61134 | 14.11565 | 12.40511 | -1.504306 | 1.496125
55.18939 | 12.60699 | 14.09214 | 12.4037 | -1.485151 | 1.47418
55.19939 | 12.59078 | 14.069 | 12.4023 | -1.478223 | 1.452599
55.20939 | 12.57976 | 14.04623 | 12.4009 | -1.466468 | 1.431379
55.21939 | 12.57736 | 14.02381 | 12.3995 | -1.446451 | 1.410515
55.22939 | 12.57195 | 14.00175 | 12.3981 | -1.4298 | 1.390003
55.23939 | 12.56178 | 13.98004 | 12.3967 | -1.418258 | 1.369839
55.24939 | 12.54995 | 13.95867 | 12.39531 | -1.408724 | 1.350019
55.25939 | 12.54791 | 13.93765 | 12.39391 | -1.389741 | 1.330539
55.26939 | 12.53285 | 13.91697 | 12.39252 | -1.384117 | 1.311395
55.27939 | 12.52605 | 13.89662 | 12.39114 | -1.370567 | 1.292582
55.28939 | 12.51299 | 13.8766 | 12.38975 | -1.363608 | 1.274097
55.29939 | 12.51785 | 13.8569 | 12.38836 | -1.339054 | 1.255935
55.30939 | 12.50109 | 13.83753 | 12.38698 | -1.336442 | 1.238093
55.31939 | 12.49458 | 13.81848 | 12.3856 | -1.323898 | 1.220567
55.32939 | 12.49142 | 13.79974 | 12.38422 | -1.308318 | 1.203351
55.33939 | 12.48909 | 13.78131 | 12.38285 | -1.292218 | 1.186443
55.34939 | 12.47274 | 13.76318 | 12.38147 | -1.290443 | 1.169838
55.35939 | 12.48213 | 13.74536 | 12.3801 | -1.26323 | 1.153533
55.36939 | 12.45116 | 13.72784 | 12.37873 | -1.276675 | 1.137522
55.37939 | 12.47018 | 13.7106 | 12.37736 | -1.240424 | 1.121803
55.38939 | 12.43611 | 13.69366 | 12.376 | -1.257552 | 1.10637
55.39939 | 12.44606 | 13.67701 | 12.37463 | -1.230945 | 1.091221
55.40939 | 12.43821 | 13.66063 | 12.37327 | -1.222421 | 1.076352
55.41939 | 12.42754 | 13.64453 | 12.37191 | -1.216994 | 1.061757
55.42939 | 12.40939 | 13.62871 | 12.37055 | -1.219322 | 1.047434
55.43939 | 12.41802 | 13.61316 | 12.3692 | -1.195139 | 1.033379
55.44939 | 12.39445 | 13.59787 | 12.36784 | -1.203422 | 1.019587
55.45939 | 12.3951 | 13.58285 | 12.36649 | -1.187748 | 1.006055
55.46939 | 12.38659 | 13.56808 | 12.36514 | -1.181492 | 0.9927796
55.47939 | 12.36611 | 13.55357 | 12.36379 | -1.187461 | 0.979756
55.48938 | 12.3796 | 13.53933 | 12.36245 | -1.159725 | 0.9669936
55.49938 | 12.35692 | 13.52531 | 12.36111 | -1.168392 | 0.954463
55.50938 | 12.35411 | 13.51154 | 12.35976 | -1.157433 | 0.9421734
55.51938 | 12.34914 | 13.49801 | 12.35842 | -1.148873 | 0.9301212
55.52938 | 12.33079 | 13.48472 | 12.35709 | -1.153929 | 0.9183026
55.53938 | 12.33662 | 13.47166 | 12.35575 | -1.135038 | 0.9067142
55.54938 | 12.31099 | 13.45883 | 12.35442 | -1.147835 | 0.8953522
55.55938 | 12.31368 | 13.44622 | 12.35309 | -1.132538 | 0.8842131
55.56938 | 12.31312 | 13.43383 | 12.35176 | -1.120713 | 0.8732934
55.57938 | 12.29018 | 13.42167 | 12.35043 | -1.131487 | 0.8625895
55.58938 | 12.28712 | 13.40971 | 12.3491 | -1.122595 | 0.8520981
55.59938 | 12.28079 | 13.39797 | 12.34778 | -1.117184 | 0.8418156
55.60938 | 12.25293 | 13.38644 | 12.34646 | -1.133512 | 0.8317387
55.61938 | 12.26393 | 13.37511 | 12.34514 | -1.111184 | 0.821864
55.62938 | 12.26602 | 13.36399 | 12.34382 | -1.097967 | 0.8121882
55.63938 | 12.22609 | 13.35306 | 12.3425 | -1.126968 | 0.8027079
55.64938 | 12.25751 | 13.34232 | 12.34119 | -1.084814 | 0.79342
55.65938 | 12.23373 | 13.33178 | 12.33988 | -1.098052 | 0.7843211
55.66938 | 12.217 | 13.32143 | 12.33857 | -1.104428 | 0.7754081
55.67938 | 12.23424 | 13.31126 | 12.33726 | -1.077019 | 0.7666778
55.68938 | 12.20712 | 13.30127 | 12.33595 | -1.094152 | 0.7581271
55.69938 | 12.21461 | 13.29146 | 12.33465 | -1.076854 | 0.749753
55.70938 | 12.203 | 13.28183 | 12.33335 | -1.078832 | 0.7415523
55.71938 | 12.19275 | 13.27237 | 12.33205 | -1.079622 | 0.733522
55.72938 | 12.19851 | 13.26308 | 12.33075 | -1.064573 | 0.7256592
55.73938 | 12.19062 | 13.25396 | 12.32945 | -1.06334 | 0.717961
55.74938 | 12.17348 | 13.245 | 12.32816 | -1.071522 | 0.7104245
55.75938 | 12.18231 | 13.2362 | 12.32687 | -1.053894 | 0.7030467
55.76938 | 12.16855 | 13.22757 | 12.32558 | -1.059016 | 0.6958248
55.77938 | 12.14939 | 13.21908 | 12.32429 | -1.069692 | 0.6887562
55.78938 | 12.17216 | 13.21075 | 12.323 | -1.038592 | 0.6818379
55.79938 | 12.14979 | 13.20257 | 12.32172 | -1.052781 | 0.6750674
55.80938 | 12.15733 | 13.19454 | 12.32043 | -1.037208 | 0.6684419
55.81938 | 12.15537 | 13.18665 | 12.31915 | -1.03128 | 0.6619588
55.82937 | 12.1328 | 13.17891 | 12.31788 | -1.046111 | 0.6556218
55.83937 | 12.14714 | 13.1713 | 12.3166 | -1.024165 | 0.6494156
55.84937 | 12.14773 | 13.16384 | 12.31532 | -1.016105 | 0.6433441
55.85937 | 12.13263 | 13.1565 | 12.31405 | -1.02387 | 0.6374048
55.86937 | 12.14463 | 13.1493 | 12.31278 | -1.004667 | 0.6315954
55.87937 | 12.11982 | 13.14222 | 12.31151 | -1.022404 | 0.6259133
55.88937 | 12.12563 | 13.13528 | 12.31024 | -1.009649 | 0.6203563
55.89937 | 12.12309 | 13.12846 | 12.30898 | -1.005368 | 0.6149219
55.90937 | 12.1042 | 13.12176 | 12.30772 | -1.01756 | 0.6096079
55.91937 | 12.12463 | 13.11518 | 12.30646 | -0.9905526 | 0.604412
55.92937 | 12.1142 | 13.10872 | 12.3052 | -0.9945234 | 0.599332
55.93937 | 12.08592 | 13.10238 | 12.30394 | -1.01646 | 0.5943657
55.94937 | 12.1151 | 13.09615 | 12.30268 | -0.981051 | 0.5895109
55.95937 | 12.09827 | 13.09003 | 12.30143 | -0.9917636 | 0.5847656
55.96937 | 12.09426 | 13.08403 | 12.30018 | -0.9897658 | 0.5801277
55.97937 | 12.1055 | 13.07813 | 12.29893 | -0.9726257 | 0.5755951
55.98937 | 12.08501 | 13.07233 | 12.29768 | -0.9873213 | 0.5711658
55.99937 | 12.09553 | 13.06664 | 12.29643 | -0.9711106 | 0.5668379
56.00937 | 12.10007 | 13.06105 | 12.29519 | -0.9609816 | 0.5626094
56.01937 | 12.06428 | 13.05556 | 12.29395 | -0.9912825 | 0.5584784
56.02937 | 12.09568 | 13.05017 | 12.29271 | -0.9544914 | 0.5544431
56.03937 | 12.08126 | 13.04488 | 12.29147 | -0.9636164 | 0.5505016
56.04937 | 12.07351 | 13.03968 | 12.29023 | -0.9661658 | 0.5466522
56.05937 | 12.07554 | 13.03457 | 12.289 | -0.9590278 | 0.542893
56.06937 | 12.06612 | 13.02955 | 12.28777 | -0.9634307 | 0.5392224
56.07937 | 12.06067 | 13.02462 | 12.28654 | -0.9639527 | 0.5356387
56.08937 | 12.07001 | 13.01978 | 12.28531 | -0.9497723 | 0.5321402
56.09937 | 12.05276 | 13.01503 | 12.28408 | -0.9622678 | 0.5287252
56.10937 | 12.05698 | 13.01036 | 12.28286 | -0.9533775 | 0.5253923
56.11937 | 12.07274 | 13.00577 | 12.28163 | -0.9330301 | 0.5221398
56.12937 | 12.04411 | 13.00126 | 12.28041 | -0.9571538 | 0.5189662
56.13937 | 12.06141 | 12.99684 | 12.27919 | -0.9354273 | 0.51587
56.14937 | 12.0551 | 12.99249 | 12.27797 | -0.937389 | 0.5128498
56.15937 | 12.04914 | 12.98822 | 12.27676 | -0.9390776 | 0.5099042
56.16937 | 12.06818 | 12.98402 | 12.27555 | -0.9158415 | 0.5070316
56.17936 | 12.04699 | 12.9799 | 12.27433 | -0.9329137 | 0.5042336
56.18936 | 12.04849 | 12.97585 | 12.27312 | -0.9273644 | 0.5015033
56.19936 | 12.06027 | 12.97188 | 12.27192 | -0.9116065 | 0.498842
56.20936 | 12.04381 | 12.96797 | 12.27071 | -0.9241588 | 0.4962486
56.21936 | 12.03682 | 12.96413 | 12.26951 | -0.9273099 | 0.4937218
56.22936 | 12.05443 | 12.96036 | 12.2683 | -0.9059288 | 0.4912604
56.23936 | 12.03563 | 12.95665 | 12.2671 | -0.9210241 | 0.4888632
56.24936 | 12.04766 | 12.95301 | 12.2659 | -0.9053548 | 0.4865291
56.25936 | 12.04063 | 12.94944 | 12.26471 | -0.9088097 | 0.4842569
56.26936 | 12.03311 | 12.94593 | 12.26351 | -0.9128176 | 0.4820456
56.27936 | 12.04188 | 12.94248 | 12.26232 | -0.9005976 | 0.479894
56.28936 | 12.03142 | 12.93909 | 12.26113 | -0.9076686 | 0.4778011
56.29936 | 12.04 | 12.93576 | 12.25994 | -0.8957596 | 0.475766
56.30936 | 12.04207 | 12.93249 | 12.25875 | -0.8904196 | 0.4737875
56.31936 | 12.03068 | 12.92928 | 12.25757 | -0.8985975 | 0.4718649
56.32936 | 12.03439 | 12.92612 | 12.25638 | -0.8917326 | 0.469997
56.33936 | 12.04078 | 12.92302 | 12.2552 | -0.8822439 | 0.4681831
56.34936 | 12.02398 | 12.91998 | 12.25402 | -0.8960004 | 0.4664222
56.35936 | 12.03485 | 12.91699 | 12.25284 | -0.8821414 | 0.4647136
56.36936 | 12.01718 | 12.91406 | 12.25167 | -0.896876 | 0.4630562
56.37936 | 12.01422 | 12.91117 | 12.25049 | -0.8969534 | 0.4614495
56.38936 | 12.03174 | 12.90834 | 12.24932 | -0.8766028 | 0.4598925
56.39936 | 12.01182 | 12.90556 | 12.24815 | -0.8937435 | 0.4583846
56.40936 | 12.01051 | 12.90283 | 12.24698 | -0.8923248 | 0.456925
56.41936 | 12.02138 | 12.90016 | 12.24581 | -0.8787759 | 0.455513
56.42936 | 12.00885 | 12.89753 | 12.24465 | -0.8886761 | 0.4541479
56.43936 | 12.00405 | 12.89494 | 12.24348 | -0.8908949 | 0.4528291
56.44936 | 12.01424 | 12.89241 | 12.24232 | -0.8781715 | 0.4515559
56.45936 | 12.01571 | 12.88993 | 12.24116 | -0.8742155 | 0.4503278
56.46936 | 12.00497 | 12.88749 | 12.24 | -0.8825161 | 0.4491442
56.47936 | 12.00635 | 12.88509 | 12.23885 | -0.8787428 | 0.4480044
56.48936 | 12.00586 | 12.88275 | 12.23769 | -0.8768851 | 0.446908
56.49936 | 12.0113 | 12.88044 | 12.23654 | -0.8691425 | 0.4458545
56.50936 | 11.99918 | 12.87818 | 12.23539 | -0.8790045 | 0.4448433
56.51935 | 12.00553 | 12.87597 | 12.23424 | -0.8704427 | 0.443875
56.52935 | 12.00926 | 12.8738 | 12.23309 | -0.8645424 | 0.4429472
56.53935 | 11.99446 | 12.87168 | 12.23195 | -0.8772153 | 0.4420603
56.54935 | 12.00545 | 12.86959 | 12.2308 | -0.8641411 | 0.4412141
56.55935 | 12.01472 | 12.86755 | 12.22966 | -0.8528293 | 0.4404082
56.56935 | 12.00133 | 12.86555 | 12.22852 | -0.8642196 | 0.4396421
56.57935 | 12.00114 | 12.86359 | 12.22738 | -0.8624517 | 0.4389156
56.58935 | 12.00082 | 12.86168 | 12.22625 | -0.8608551 | 0.4382283
56.59935 | 12.01563 | 12.8598 | 12.22511 | -0.8441698 | 0.4375799
56.60935 | 12.01369 | 12.85797 | 12.22398 | -0.8442752 | 0.4369703
56.61935 | 12.01101 | 12.85617 | 12.22285 | -0.8451613 | 0.436399
56.62935 | 12.01805 | 12.85442 | 12.22172 | -0.8363678 | 0.4358659
56.63935 | 12.02725 | 12.8527 | 12.22059 | -0.8254544 | 0.4353708
56.64935 | 12.0181 | 12.85103 | 12.21947 | -0.8329309 | 0.4349134
56.65935 | 12.01616 | 12.8494 | 12.21834 | -0.8332373 | 0.4344937
56.66935 | 12.03412 | 12.8478 | 12.21722 | -0.8136833 | 0.4341114
56.67935 | 12.02869 | 12.84625 | 12.2161 | -0.8175588 | 0.4337665
56.68935 | 12.03197 | 12.84473 | 12.21498 | -0.8127637 | 0.4334588
56.69935 | 12.02576 | 12.84326 | 12.21386 | -0.8174979 | 0.4331882
56.70935 | 12.04251 | 12.84182 | 12.21275 | -0.7993113 | 0.4329546
56.71935 | 12.03776 | 12.84042 | 12.21164 | -0.8026638 | 0.432758
56.72935 | 12.03677 | 12.83907 | 12.21052 | -0.8022956 | 0.4325985
56.73935 | 12.04538 | 12.83775 | 12.20941 | -0.7923664 | 0.4324758
56.74935 | 12.04346 | 12.83647 | 12.20831 | -0.7930063 | 0.4323902
56.75935 | 12.05685 | 12.83523 | 12.2072 | -0.7783754 | 0.4323415
56.76935 | 12.05738 | 12.83402 | 12.2061 | -0.7766437 | 0.4323298
56.77935 | 12.05423 | 12.83286 | 12.20499 | -0.7786313 | 0.4323553
56.78935 | 12.06825 | 12.83174 | 12.20389 | -0.7634882 | 0.4324179
56.79935 | 12.06732 | 12.83065 | 12.20279 | -0.7633345 | 0.4325179
56.80935 | 12.07734 | 12.82961 | 12.2017 | -0.7522704 | 0.4326552
56.81935 | 12.07926 | 12.82861 | 12.2006 | -0.749346 | 0.4328301
56.82935 | 12.07466 | 12.82764 | 12.19951 | -0.7529814 | 0.4330427
56.83935 | 12.0708 | 12.82672 | 12.19841 | -0.7559169 | 0.4332932
56.84935 | 12.09385 | 12.82583 | 12.19732 | -0.7319826 | 0.4335818
56.85934 | 12.08971 | 12.82499 | 12.19624 | -0.7352796 | 0.4339084
56.86934 | 12.09777 | 12.82419 | 12.19515 | -0.7264164 | 0.4342738
56.87934 | 12.09691 | 12.82342 | 12.19406 | -0.7265142 | 0.434678
56.88934 | 12.10311 | 12.8227 | 12.19298 | -0.7195931 | 0.4351213
56.89934 | 12.12127 | 12.82202 | 12.1919 | -0.7007536 | 0.435604
56.90934 | 12.09989 | 12.82139 | 12.19082 | -0.7214958 | 0.4361264
56.91934 | 12.12525 | 12.82079 | 12.18974 | -0.6955403 | 0.4366888
56.92934 | 12.14823 | 12.82024 | 12.18867 | -0.6720072 | 0.4372915
56.93934 | 12.12868 | 12.81973 | 12.18759 | -0.691047 | 0.437935
56.94934 | 12.14984 | 12.81926 | 12.18652 | -0.66942 | 0.4386197
56.95934 | 12.15916 | 12.81884 | 12.18545 | -0.6596767 | 0.4393459
56.96934 | 12.15089 | 12.81846 | 12.18438 | -0.6675675 | 0.440114
56.97934 | 12.16762 | 12.81812 | 12.18331 | -0.6505028 | 0.4409246
56.98934 | 12.18048 | 12.81783 | 12.18224 | -0.6373531 | 0.4417781
56.99934 | 12.17771 | 12.81759 | 12.18118 | -0.6398789 | 0.442675
57.00934 | 12.1793 | 12.81739 | 12.18012 | -0.6380907 | 0.4436157
57.01934 | 12.1959 | 12.81724 | 12.17906 | -0.6213391 | 0.4446009
57.02934 | 12.19506 | 12.81713 | 12.178 | -0.6220744 | 0.445631
57.03934 | 12.21583 | 12.81708 | 12.17694 | -0.6012474 | 0.4467066
57.04934 | 12.22309 | 12.81707 | 12.17588 | -0.5939786 | 0.4478284
57.05934 | 12.23585 | 12.81711 | 12.17483 | -0.5812587 | 0.4489969
57.06934 | 12.23752 | 12.8172 | 12.17378 | -0.5796781 | 0.4502127
57.07934 | 12.24567 | 12.81734 | 12.17273 | -0.5716676 | 0.4514765
57.08934 | 12.26131 | 12.81753 | 12.17168 | -0.5562179 | 0.4527889
57.09934 | 12.26748 | 12.81777 | 12.17063 | -0.5502896 | 0.4541507
57.10934 | 12.27658 | 12.81806 | 12.16958 | -0.5414834 | 0.4555625
57.11934 | 12.29221 | 12.81841 | 12.16854 | -0.5262001 | 0.4570251
57.12934 | 12.30654 | 12.81881 | 12.1675 | -0.5122703 | 0.4585392
57.13934 | 12.30145 | 12.81926 | 12.16646 | -0.5178149 | 0.4601056
57.14934 | 12.30782 | 12.81977 | 12.16542 | -0.5119547 | 0.4617251
57.15934 | 12.3302 | 12.82034 | 12.16438 | -0.4901404 | 0.4633985
57.16934 | 12.33737 | 12.82096 | 12.16335 | -0.4835929 | 0.4651265
57.17934 | 12.34589 | 12.82164 | 12.16231 | -0.4757531 | 0.4669101
57.18934 | 12.35527 | 12.82238 | 12.16128 | -0.4671117 | 0.4687502
57.19934 | 12.37416 | 12.82318 | 12.16025 | -0.4490197 | 0.4706476
57.20933 | 12.37924 | 12.82404 | 12.15922 | -0.4447972 | 0.4726012
57.21933 | 12.38308 | 12.82496 | 12.1582 | -0.4418767 | 0.4746159
57.22933 | 12.41964 | 12.82594 | 12.15717 | -0.4062983 | 0.4766908
57.23933 | 12.43001 | 12.82698 | 12.15615 | -0.3969732 | 0.4788267
57.24933 | 12.42063 | 12.82809 | 12.15513 | -0.4074622 | 0.4810248
57.25933 | 12.45365 | 12.82927 | 12.15411 | -0.3756164 | 0.483286
57.26933 | 12.45626 | 12.83051 | 12.15309 | -0.3742468 | 0.4856113
57.27933 | 12.46612 | 12.83181 | 12.15207 | -0.3656944 | 0.4880019
57.28933 | 12.49359 | 12.83319 | 12.15106 | -0.3396005 | 0.4904588
57.29933 | 12.48956 | 12.83464 | 12.15004 | -0.345076 | 0.4929832
57.30933 | 12.5034 | 12.83615 | 12.14903 | -0.3327521 | 0.4955761
57.31933 | 12.52221 | 12.83774 | 12.14802 | -0.3155299 | 0.4982386
57.32933 | 12.53351 | 12.8394 | 12.14701 | -0.3058907 | 0.5009721
57.33933 | 12.55004 | 12.84114 | 12.146 | -0.2910956 | 0.5037777
57.34933 | 12.57237 | 12.84295 | 12.145 | -0.2705758 | 0.5066565
57.35933 | 12.57136 | 12.84483 | 12.144 | -0.2734726 | 0.5096099
57.36933 | 12.6016 | 12.8468 | 12.14299 | -0.2451972 | 0.5126391
57.37933 | 12.61498 | 12.84884 | 12.14199 | -0.2338609 | 0.5157454
57.38933 | 12.62072 | 12.85097 | 12.14099 | -0.2302451 | 0.5189301
57.39933 | 12.65639 | 12.85317 | 12.14 | -0.196781 | 0.5221945
57.40933 | 12.65682 | 12.85546 | 12.139 | -0.19864 | 0.52554
57.41933 | 12.66727 | 12.85783 | 12.13801 | -0.1905636 | 0.528968
57.42933 | 12.70247 | 12.86029 | 12.13702 | -0.1578229 | 0.5324798
57.43933 | 12.71705 | 12.86284 | 12.13603 | -0.1457896 | 0.5360769
57.44933 | 12.70771 | 12.86548 | 12.13504 | -0.1577651 | 0.5397608
57.45933 | 12.74153 | 12.8682 | 12.13405 | -0.1266707 | 0.5435328
57.46933 | 12.75977 | 12.87102 | 12.13306 | -0.1112481 | 0.5473946
57.47933 | 12.76513 | 12.87393 | 12.13208 | -0.1087987 | 0.5513475
57.48933 | 12.80279 | 12.87693 | 12.1311 | -0.07414398 | 0.5553932
57.49933 | 12.80852 | 12.88004 | 12.13012 | -0.07151562 | 0.5595332
57.50933 | 12.83555 | 12.88324 | 12.12914 | -0.04768514 | 0.5637691
57.51933 | 12.84298 | 12.88653 | 12.12816 | -0.04355416 | 0.5681025
57.52933 | 12.84936 | 12.88993 | 12.12718 | -0.04057431 | 0.5725351
57.53933 | 12.89408 | 12.89344 | 12.12621 | 0.0006427725 | 0.5770684
57.54932 | 12.90775 | 12.89704 | 12.12524 | 0.01070907 | 0.5816994
57.55932 | 12.91019 | 12.90075 | 12.12427 | 0.009435668 | 0.5864392
57.56932 | 12.95218 | 12.90458 | 12.1233 | 0.04760441 | 0.5912849
57.57932 | 12.95734 | 12.90851 | 12.12233 | 0.04883355 | 0.5962382
57.58932 | 12.98899 | 12.91255 | 12.12136 | 0.07644133 | 0.6013009
57.59932 | 13.01279 | 12.9167 | 12.1204 | 0.09608596 | 0.6064747
57.60932 | 13.00704 | 12.92097 | 12.11944 | 0.08606563 | 0.6117615
57.61932 | 13.02937 | 12.92536 | 12.11848 | 0.1040085 | 0.6171631
57.62932 | 13.06889 | 12.92987 | 12.11752 | 0.1390228 | 0.6226814
57.63932 | 13.07882 | 12.93449 | 12.11656 | 0.1443265 | 0.6283182
57.64932 | 13.09614 | 12.93924 | 12.1156 | 0.1568978 | 0.6340755
57.65932 | 13.12112 | 12.94412 | 12.11465 | 0.1770048 | 0.6399551
57.66932 | 13.13458 | 12.94911 | 12.11369 | 0.1854655 | 0.645959
57.67932 | 13.16334 | 12.95424 | 12.11274 | 0.209098 | 0.6520892
57.68932 | 13.18184 | 12.9595 | 12.11179 | 0.2223402 | 0.6583477
57.69932 | 13.195 | 12.96489 | 12.11084 | 0.2301103 | 0.6647364
57.70932 | 13.2282 | 12.97041 | 12.10989 | 0.257786 | 0.6712573
57.71932 | 13.25573 | 12.97607 | 12.10895 | 0.2796556 | 0.6779127
57.72932 | 13.24367 | 12.98187 | 12.10801 | 0.2617967 | 0.6847044
57.73932 | 13.28826 | 12.98781 | 12.10706 | 0.3004474 | 0.6916346
57.74932 | 13.30795 | 12.99389 | 12.10612 | 0.3140556 | 0.6987054
57.75932 | 13.31553 | 13.00012 | 12.10518 | 0.3154091 | 0.7059189
57.76932 | 13.34213 | 13.00649 | 12.10425 | 0.3356358 | 0.7132772
57.77932 | 13.34735 | 13.01302 | 12.10331 | 0.3343334 | 0.7207826
57.78932 | 13.36643 | 13.01969 | 12.10238 | 0.34674 | 0.7284373
57.79932 | 13.40116 | 13.02652 | 12.10144 | 0.3746432 | 0.7362433
57.80932 | 13.41711 | 13.0335 | 12.10051 | 0.3836108 | 0.744203
57.81932 | 13.41759 | 13.04064 | 12.09958 | 0.3769505 | 0.7523185
57.82932 | 13.44975 | 13.04794 | 12.09865 | 0.4018102 | 0.7605922
57.83932 | 13.4594 | 13.0554 | 12.09773 | 0.4039976 | 0.7690263
57.84932 | 13.47588 | 13.06303 | 12.0968 | 0.4128503 | 0.7776231
57.85932 | 13.50513 | 13.07082 | 12.09588 | 0.4343061 | 0.7863849
57.86932 | 13.50474 | 13.07879 | 12.09496 | 0.4259527 | 0.795314
57.87932 | 13.52779 | 13.08692 | 12.09404 | 0.4408677 | 0.8044128
57.88932 | 13.5469 | 13.09523 | 12.09312 | 0.4516687 | 0.8136835
57.89931 | 13.55855 | 13.10371 | 12.0922 | 0.454842 | 0.8231191
57.90931 | 13.57431 | 13.11237 | 12.09129 | 0.4619383 | 0.8327409
57.91931 | 13.58409 | 13.12122 | 12.09037 | 0.4628735 | 0.8425417
57.92931 | 13.58209 | 13.13024 | 12.08946 | 0.4518452 | 0.8525241
57.93931 | 13.6126 | 13.13946 | 12.08855 | 0.4731411 | 0.8626904
57.94931 | 13.62611 | 13.14886 | 12.08764 | 0.4772487 | 0.8730432
57.95931 | 13.6368 | 13.15845 | 12.08673 | 0.4783455 | 0.8835847
57.96931 | 13.6531 | 13.16824 | 12.08582 | 0.4848591 | 0.8943175
57.97931 | 13.6649 | 13.17822 | 12.08492 | 0.4866771 | 0.9052441
57.98931 | 13.66903 | 13.1884 | 12.08401 | 0.480627 | 0.9163669
57.99931 | 13.69014 | 13.19878 | 12.08311 | 0.4913563 | 0.9276883
58.00931 | 13.71178 | 13.20937 | 12.08221 | 0.5024126 | 0.9392109
58.01931 | 13.71759 | 13.22016 | 12.08131 | 0.4974333 | 0.9509371
58.02931 | 13.73096 | 13.23115 | 12.08042 | 0.4998059 | 0.9628695
58.03931 | 13.74302 | 13.24236 | 12.07952 | 0.500658 | 0.9750106
58.04931 | 13.73839 | 13.25378 | 12.07863 | 0.484607 | 0.9873628
58.05931 | 13.76573 | 13.26542 | 12.07773 | 0.5003105 | 0.9999287
58.06931 | 13.77498 | 13.27727 | 12.07684 | 0.4977059 | 1.012711
58.07931 | 13.78327 | 13.28935 | 12.07595 | 0.4939207 | 1.025712
58.08931 | 13.80765 | 13.30165 | 12.07506 | 0.5060024 | 1.038934
58.09931 | 13.80269 | 13.31417 | 12.07418 | 0.4885184 | 1.052379
58.10931 | 13.81129 | 13.32692 | 12.07329 | 0.4843664 | 1.066051
58.11931 | 13.8297 | 13.33991 | 12.07241 | 0.4897936 | 1.079952
58.12931 | 13.83059 | 13.35312 | 12.07153 | 0.4774676 | 1.094084
58.13931 | 13.84433 | 13.36657 | 12.07065 | 0.477756 | 1.10845
58.14931 | 13.85931 | 13.38026 | 12.06977 | 0.4790461 | 1.123052
58.15931 | 13.86611 | 13.39419 | 12.06889 | 0.4719156 | 1.137893
58.16931 | 13.87366 | 13.40837 | 12.06801 | 0.4652918 | 1.152976
58.17931 | 13.88922 | 13.42279 | 12.06714 | 0.4664323 | 1.168302
58.18931 | 13.89464 | 13.43746 | 12.06626 | 0.4571846 | 1.183875
58.19931 | 13.90125 | 13.45237 | 12.06539 | 0.4488763 | 1.199696
58.20931 | 13.91863 | 13.46755 | 12.06452 | 0.4510848 | 1.215769
58.21931 | 13.91266 | 13.48297 | 12.06365 | 0.4296877 | 1.232095
58.22931 | 13.9239 | 13.49866 | 12.06279 | 0.4252426 | 1.248678
58.2393 | 13.92821 | 13.51459 | 12.06192 | 0.4136231 | 1.265502
58.2493 | 13.92593 | 13.5308 | 12.06106 | 0.3951349 | 1.282604
58.2593 | 13.93688 | 13.54727 | 12.06019 | 0.3896114 | 1.299969
58.2693 | 13.94483 | 13.56401 | 12.05933 | 0.3808202 | 1.3176
58.2793 | 13.93517 | 13.58102 | 12.05847 | 0.3541489 | 1.3355
58.2893 | 13.95048 | 13.5983 | 12.05761 | 0.3521753 | 1.35367
58.2993 | 13.94843 | 13.61586 | 12.05676 | 0.3325669 | 1.372113
58.3093 | 13.95012 | 13.6337 | 12.0559 | 0.3164215 | 1.390831
58.3193 | 13.96278 | 13.65181 | 12.05505 | 0.3109667 | 1.409826
58.3293 | 13.95784 | 13.67021 | 12.0542 | 0.2876303 | 1.429101
58.3393 | 13.9504 | 13.68889 | 12.05334 | 0.26151 | 1.448659
58.3493 | 13.96798 | 13.70786 | 12.05249 | 0.2601237 | 1.4685
58.3593 | 13.9526 | 13.72711 | 12.05165 | 0.2254891 | 1.488628
58.3693 | 13.9561 | 13.74666 | 12.0508 | 0.2094441 | 1.509045
58.3793 | 13.94731 | 13.76649 | 12.04995 | 0.1808165 | 1.529752
58.3893 | 13.95132 | 13.78663 | 12.04911 | 0.1646943 | 1.550752
58.3993 | 13.94063 | 13.80705 | 12.04827 | 0.1335753 | 1.572047
58.4093 | 13.94796 | 13.82778 | 12.04743 | 0.1201775 | 1.593639
58.4193 | 13.93912 | 13.84881 | 12.04659 | 0.09030902 | 1.61553
58.4293 | 13.94312 | 13.87014 | 12.04575 | 0.07297775 | 1.637722
58.4393 | 13.92396 | 13.89178 | 12.04491 | 0.0321818 | 1.660217
58.4493 | 13.9137 | 13.91372 | 12.04408 | -2.071792e-05 | 1.683016
58.4593 | 13.92446 | 13.93597 | 12.04324 | -0.01151165 | 1.706122
58.4693 | 13.91101 | 13.95853 | 12.04241 | -0.04752282 | 1.729537
58.4793 | 13.89765 | 13.98141 | 12.04158 | -0.08375598 | 1.753261
58.4893 | 13.90249 | 14.00459 | 12.04075 | -0.1021029 | 1.777298
58.4993 | 13.89075 | 14.0281 | 12.03992 | -0.1373451 | 1.801648
58.5093 | 13.87013 | 14.05191 | 12.0391 | -0.1817845 | 1.826313
58.5193 | 13.88234 | 14.07605 | 12.03827 | -0.1937124 | 1.851296
58.5293 | 13.86056 | 14.10051 | 12.03745 | -0.2399505 | 1.876596
58.5393 | 13.83703 | 14.12529 | 12.03663 | -0.2882602 | 1.902216
58.5493 | 13.84135 | 14.15039 | 12.03581 | -0.309043 | 1.928158
58.5593 | 13.82829 | 14.17582 | 12.03499 | -0.3475302 | 1.954422
58.5693 | 13.81742 | 14.20157 | 12.03417 | -0.3841532 | 1.98101
58.57929 | 13.80907 | 14.22763 | 12.03335 | -0.4185569 | 2.007897
58.58929 | 13.78698 | 14.25403 | 12.03254 | -0.4670548 | 2.035136
58.59929 | 13.76366 | 14.28077 | 12.03172 | -0.5171121 | 2.062703
58.60929 | 13.76369 | 14.30784 | 12.03091 | -0.5441498 | 2.090599
58.61929 | 13.73585 | 14.33524 | 12.0301 | -0.5993891 | 2.118824
58.62929 | 13.73486 | 14.36297 | 12.02929 | -0.6281107 | 2.14738
58.63929 | 13.72472 | 14.39104 | 12.02848 | -0.6663158 | 2.176268
58.64929 | 13.68678 | 14.41943 | 12.02768 | -0.732655 | 2.205488
58.65929 | 13.69025 | 14.44817 | 12.02687 | -0.7579191 | 2.235041
58.66929 | 13.67487 | 14.47724 | 12.02607 | -0.8023688 | 2.264928
58.67929 | 13.64762 | 14.50664 | 12.02527 | -0.8590248 | 2.29515
58.68929 | 13.63837 | 14.53639 | 12.02446 | -0.8980176 | 2.325706
58.69929 | 13.61845 | 14.56647 | 12.02366 | -0.9480176214 | 2.356598
58.70929 | 13.59863 | 14.59689 | 12.02287 | -0.9982553 | 2.387826
58.71929 | 13.59687 | 14.62764 | 12.02207 | -1.030771 | 2.41939
58.72929 | 13.57063 | 14.65873 | 12.02127 | -1.088105 | 2.45129
58.73929 | 13.55331 | 14.69017 | 12.02048 | -1.136857 | 2.483528
58.74929 | 13.53569 | 14.72194 | 12.01969 | -1.186248 | 2.516101
58.75929 | 13.50792 | 14.75405 | 12.0189 | -1.246127 | 2.549012
58.76929 | 13.50294 | 14.7865 | 12.01811 | -1.283555 | 2.582259
58.77929 | 13.49164 | 14.81928 | 12.01732 | -1.327641 | 2.615843
58.78929 | 13.45457 | 14.85241 | 12.01653 | -1.397835 | 2.649763
58.79929 | 13.4621 | 14.88587 | 12.01574 | -1.423767 | 2.684019
58.80929 | 13.43536 | 14.91967 | 12.01496 | -1.484306 | 2.71861
58.81929 | 13.40315 | 14.9538 | 12.01418 | -1.550651 | 2.753536
58.82929 | 13.40337 | 14.98827 | 12.01339 | -1.584903 | 2.788797
58.83929 | 13.39081 | 15.02308 | 12.01261 | -1.63227 | 2.824391
58.84929 | 13.3437 | 15.05822 | 12.01184 | -1.714522 | 2.860319
58.85929 | 13.35263 | 15.0937 | 12.01106 | -1.741068 | 2.896578
58.86929 | 13.31863 | 15.12951 | 12.01028 | -1.810876 | 2.933168
58.87929 | 13.29951 | 15.16565 | 12.00951 | -1.866136 | 2.970088
58.88929 | 13.28694 | 15.20212 | 12.00873 | -1.915177 | 3.007337
58.89929 | 13.2665 | 15.23892 | 12.00796 | -1.972417 | 3.044914
58.90929 | 13.22994 | 15.27604 | 12.00719 | -2.046104 | 3.082817
58.91929 | 13.23243 | 15.3135 | 12.00642 | -2.081069 | 3.121044
58.92928 | 13.20443 | 15.35124 | 12.00565 | -2.14681 | 3.159556
58.93928 | 13.17824 | 15.38934 | 12.00489 | -2.211102 | 3.198428
58.94928 | 13.17987 | 15.42777 | 12.00412 | -2.247895 | 3.237619
58.95928 | 13.13775 | 15.46651 | 12.00336 | -2.328758 | 3.277128
58.96928 | 13.12534 | 15.50557 | 12.00259 | -2.380228 | 3.316953
58.97928 | 13.11304 | 15.54494 | 12.00183 | -2.431904 | 3.357091
58.98928 | 13.07042 | 15.58463 | 12.00107 | -2.514213 | 3.397541
58.99928 | 13.06546 | 15.62463 | 12.00031 | -2.559173 | 3.438301
59.00928 | 13.05428 | 15.66494 | 11.99956 | -2.610662 | 3.479367
59.01928 | 13.00915 | 15.70556 | 11.9988 | -2.696406 | 3.520737
59.02928 | 13.00851 | 15.74647 | 11.99804 | -2.737964 | 3.562409
59.03928 | 12.99295 | 15.78769 | 11.99729 | -2.794742 | 3.604379
59.04928 | 12.9505 | 15.82921 | 11.99654 | -2.878708 | 3.646646
59.05928 | 12.93293 | 15.87102 | 11.99579 | -2.938089 | 3.689206
59.06928 | 12.91651 | 15.91312 | 11.99504 | -2.996611 | 3.732055
59.07928 | 12.89219 | 15.95551 | 11.99429 | -3.063321 | 3.775191
59.08928 | 12.87998 | 15.99819 | 11.99354 | -3.118207 | 3.818611
59.09928 | 12.86907 | 16.04114 | 11.9928 | -3.172075 | 3.86231
59.10928 | 12.83326 | 16.08438 | 11.99205 | -3.25112 | 3.906286
59.11928 | 12.82566 | 16.12789 | 11.99131 | -3.30223 | 3.950534
59.12928 | 12.80708 | 16.17167 | 11.99057 | -3.36459 | 3.995052
59.13928 | 12.7803 | 16.21572 | 11.98983 | -3.435417 | 4.039834
59.14928 | 12.7689 | 16.26003 | 11.98909 | -3.491127 | 4.084877
59.15928 | 12.7495 | 16.3046 | 11.98835 | -3.555095 | 4.130177
59.16928 | 12.73703 | 16.34942 | 11.98762 | -3.612388 | 4.17573
59.17928 | 12.71355 | 16.39449 | 11.98688 | -3.68094 | 4.22153
59.18928 | 12.68995 | 16.43981 | 11.98615 | -3.749858 | 4.267575
59.19928 | 12.68209 | 16.48537 | 11.98542 | -3.803276 | 4.313858
59.20928 | 12.6609 | 16.53116 | 11.98468 | -3.87026 | 4.360376
59.21928 | 12.63415 | 16.57719 | 11.98395 | -3.943036 | 4.407123
59.22928 | 12.62599 | 16.62344 | 11.98323 | -3.997447 | 4.454095
59.23928 | 12.61135 | 16.66991 | 11.9825 | -4.05856 | 4.501285
59.24928 | 12.59206 | 16.7166 | 11.98177 | -4.124538 | 4.54869
59.25928 | 12.57745 | 16.7635 | 11.98105 | -4.186047 | 4.596304
59.26927 | 12.57068 | 16.81055 | 11.98033 | -4.239874 | 4.644073
59.27927 | 12.54024 | 16.85786 | 11.9796 | -4.317617 | 4.692087
59.28927 | 12.53363 | 16.90535 | 11.97888 | -4.371723 | 4.740293
59.29927 | 12.51263 | 16.95304 | 11.97816 | -4.440408 | 4.788686
59.30927 | 12.4924 | 17.0009 | 11.97744 | -4.508504 | 4.837258
59.31927 | 12.48195 | 17.04895 | 11.97673 | -4.566996 | 4.886005
59.32927 | 12.46813 | 17.09716 | 11.97601 | -4.629027 | 4.93492
59.33927 | 12.45633 | 17.14553 | 11.9753 | -4.689202 | 4.983996
59.34927 | 12.44261 | 17.19406 | 11.97458 | -4.751453 | 5.033227
59.35927 | 12.41899 | 17.24275 | 11.97387 | -4.823755 | 5.082607
59.36927 | 12.40956 | 17.29157 | 11.97316 | -4.88201 | 5.132128
59.37927 | 12.39351 | 17.34053 | 11.97245 | -4.947023 | 5.181785
59.38927 | 12.38459 | 17.38962 | 11.97174 | -5.005034 | 5.23157
59.39927 | 12.3693 | 17.43884 | 11.97104 | -5.069539 | 5.281476
59.40927 | 12.35929 | 17.48817 | 11.97033 | -5.128879 | 5.331496
59.41927 | 12.34883 | 17.53761 | 11.96963 | -5.188778 | 5.381622
59.42927 | 12.34053 | 17.58715 | 11.96892 | -5.246617 | 5.431848
59.43927 | 12.3323 | 17.63678 | 11.96822 | -5.30448 | 5.482166
59.44927 | 12.3067 | 17.6865 | 11.96752 | -5.379799 | 5.532568
59.45927 | 12.30854 | 17.7363 | 11.96682 | -5.427756 | 5.583046
59.46927 | 12.29743 | 17.78616 | 11.96612 | -5.488733 | 5.633593
59.47927 | 12.28323 | 17.83609 | 11.96543 | -5.552862 | 5.6842
59.48927 | 12.27887 | 17.88608 | 11.96473 | -5.607206 | 5.734859
59.49927 | 12.27515 | 17.9361 | 11.96404 | -5.660955 | 5.785563
59.50927 | 12.26428 | 17.98617 | 11.96334 | -5.721892 | 5.836303
59.51927 | 12.25772 | 18.03627 | 11.96265 | -5.778547 | 5.887071
59.52927 | 12.23798 | 18.08638 | 11.96196 | -5.848404 | 5.937857
59.53927 | 12.24675 | 18.13651 | 11.96127 | -5.889763 | 5.988653
59.54927 | 12.24219 | 18.18664 | 11.96058 | -5.944454 | 6.039452
59.55927 | 12.22897 | 18.23677 | 11.9599 | -6.0078 | 6.090242
59.56927 | 12.23449 | 18.28688 | 11.95921 | -6.052392 | 6.141017
59.57927 | 12.23092 | 18.33697 | 11.95853 | -6.106049 | 6.191766
59.58927 | 12.2153 | 18.38702 | 11.95784 | -6.171724 | 6.242481
59.59927 | 12.21698 | 18.43704 | 11.95716 | -6.220056 | 6.293151
59.60926 | 12.22339 | 18.48695 | 11.95648 | -6.263557 | 6.343718
59.61926 | 12.20844 | 18.53685 | 11.9558 | -6.328407 | 6.394273
59.62926 | 12.21326 | 18.58668 | 11.95512 | -6.373416 | 6.444755
59.63926 | 12.21466 | 18.63642 | 11.95444 | -6.421764 | 6.495155
59.64926 | 12.20471 | 18.68608 | 11.95377 | -6.481373 | 6.545464
59.65926 | 12.21341 | 18.73564 | 11.95309 | -6.522231 | 6.59567
59.66926 | 12.20654 | 18.78509 | 11.95242 | -6.578549 | 6.645765
59.67926 | 12.20086 | 18.83442 | 11.95175 | -6.633557 | 6.695738
59.68926 | 12.21979 | 18.88361 | 11.95108 | -6.663825 | 6.745579
59.69926 | 12.21209 | 18.93267 | 11.95041 | -6.720581 | 6.795278
59.70926 | 12.20489 | 18.98158 | 11.94974 | -6.776687 | 6.844824
59.71926 | 12.22116 | 19.03032 | 11.94907 | -6.809162 | 6.894208
59.72926 | 12.22082 | 19.07889 | 11.9484 | -6.858075 | 6.943417
59.73926 | 12.21381 | 19.12728 | 11.94774 | -6.913475 | 6.992443
59.74926 | 12.22345 | 19.17548 | 11.94707 | -6.952032 | 7.041274
59.75926 | 12.22394 | 19.22347 | 11.94641 | -6.999535 | 7.089899
59.76926 | 12.22406 | 19.27125 | 11.94575 | -7.047193 | 7.138308
59.77926 | 12.24515 | 19.31881 | 11.94509 | -7.073656 | 7.186489
59.78926 | 12.23942 | 19.36612 | 11.94443 | -7.126701 | 7.234432
59.79926 | 12.24137 | 19.41319 | 11.94377 | -7.17182 | 7.282126
59.80926 | 12.25757 | 19.46 | 11.94312 | -7.202429 | 7.329559
59.81926 | 12.24699 | 19.50654 | 11.94246 | -7.259548 | 7.376721
59.82926 | 12.2592 | 19.5528 | 11.94181 | -7.293596 | 7.4236
59.83926 | 12.28222 | 19.59876 | 11.94115 | -7.316542 | 7.470185
59.84926 | 12.2684 | 19.64442 | 11.9405 | -7.376024 | 7.516464
59.85926 | 12.28511 | 19.68977 | 11.93985 | -7.40466 | 7.562427
59.86926 | 12.3009 | 19.73479 | 11.9392 | -7.43389 | 7.608061
59.87926 | 12.30648 | 19.77947 | 11.93855 | -7.472992 | 7.653356
59.88926 | 12.30929 | 19.8238 | 11.9379 | -7.514514 | 7.698299
59.89926 | 12.32037 | 19.86778 | 11.93726 | -7.547405 | 7.74288
59.90926 | 12.32014 | 19.91137 | 11.93661 | -7.591234 | 7.787086
59.91926 | 12.33329 | 19.95459 | 11.93597 | -7.621298 | 7.830907
59.92926 | 12.36398 | 19.99741 | 11.93532 | -7.633426 | 7.87433
59.93926 | 12.35851 | 20.03982 | 11.93468 | -7.681306 | 7.917343
59.94926 | 12.38344 | 20.08181 | 11.93404 | -7.698367 | 7.959936
59.95925 | 12.39828 | 20.12333 | 11.9334 | -7.725046 | 8.002054
59.96925 | 12.40431 | 20.16444 | 11.93276 | -7.760134 | 8.043771
59.97925 | 12.41867 | 20.20511 | 11.93213 | -7.786438 | 8.085032
59.98925 | 12.43918 | 20.24531 | 11.93149 | -7.806126 | 8.125825
59.99925 | 12.44835 | 20.28503 | 11.93086 | -7.836677 | 8.166139
60.00925 | 12.47631 | 20.32426 | 11.93022 | -7.847948 | 8.205962
60.01925 | 12.49405 | 20.36299 | 11.92959 | -7.868939 | 8.245283
60.02925 | 12.49472 | 20.40121 | 11.92896 | -7.906487 | 8.284091
60.03925 | 12.53301 | 20.4389 | 11.92833 | -7.905891 | 8.322372
60.04925 | 12.53074 | 20.47606 | 11.9277 | -7.945321 | 8.29001
60.05925 | 12.54996 | 20.51267 | 11.92707 | -7.962713 | 8.327398
60.06925 | 12.57997 | 20.54873 | 11.92644 | -7.968757 | 8.364225
60.07925 | 12.60669 | 20.58421 | 11.92582 | -7.977522 | 8.400481
60.08925 | 12.61754 | 20.61912 | 11.92519 | -8.001576 | 8.436153
60.09925 | 12.64247 | 20.65343 | 11.92457 | -8.010958 | 8.471231
60.10925 | 12.67148 | 20.68714 | 11.92395 | -8.015658 | 8.505704
60.11925 | 12.68962 | 20.72023 | 11.92333 | -8.030613 | 8.53956
60.12925 | 12.70922 | 20.7527 | 11.92271 | -8.043483 | 8.57279
60.13925 | 12.73491 | 20.78454 | 11.92209 | -8.049628 | 8.605381
60.14925 | 12.75665 | 20.81573 | 11.92147 | -8.059076 | 8.637323
60.15925 | 12.7913 | 20.84626 | 11.92085 | -8.054958 | 8.668607
60.16925 | 12.81905 | 20.87612 | 11.92024 | -8.057072 | 8.69922
60.17925 | 12.83225 | 20.90531 | 11.91962 | -8.073058 | 8.729154
60.18925 | 12.86761 | 20.93381 | 11.91901 | -8.066197 | 8.758398
60.19925 | 12.88007 | 20.96161 | 11.9184 | -8.081537 | 8.786941
60.20925 | 12.91865 | 20.9887 | 11.91779 | -8.070051 | 8.814775
60.21925 | 12.94075 | 21.01508 | 11.91718 | -8.074326 | 8.841889
60.22925 | 12.97478 | 21.04073 | 11.91657 | -8.065945 | 8.868274
60.23925 | 13.0118 | 21.06564 | 11.91596 | -8.053838 | 8.893921
60.24925 | 13.03999 | 21.08981 | 11.91535 | -8.049816 | 8.91882
60.25925 | 13.0807 | 21.11322 | 11.91475 | -8.03252 | 8.942963
60.26925 | 13.10156 | 21.13587 | 11.91414 | -8.034311 | 8.966341
60.27925 | 13.1426 | 21.15775 | 11.91354 | -8.01515 | 8.988945
60.28925 | 13.18681 | 21.17885 | 11.91294 | -7.99204 | 9.010767
60.29924 | 13.21718 | 21.19914 | 11.91233 | -7.981963 | 9.031779
60.30924 | 13.24376 | 21.21866 | 11.91173 | -7.974901 | 9.052015
60.31924 | 13.30741 | 21.23738 | 11.91114 | -7.929966 | 9.071446
60.32924 | 13.32678 | 21.25528 | 11.91054 | -7.928501 | 9.090065
60.33924 | 13.38155 | 21.27237 | 11.90994 | -7.890819 | 9.107864
60.34924 | 13.40448 | 21.28863 | 11.90934 | -7.884153 | 9.124837
60.35924 | 13.44569 | 21.30407 | 11.90875 | -7.858377 | 9.140978
60.36924 | 13.49731 | 21.31866 | 11.90816 | -7.821355 | 9.15628
60.37924 | 13.55484 | 21.33242 | 11.90756 | -7.77758 | 9.170738
60.38924 | 13.58897 | 21.34533 | 11.90697 | -7.756357 | 9.184345
60.39924 | 13.65165 | 21.35738 | 11.90638 | -7.705732 | 9.197097
60.40924 | 13.71242 | 21.36858 | 11.90579 | -7.656158 | 9.208989
60.41924 | 13.73435 | 21.37891 | 11.9052 | -7.644561 | 9.220016
60.42924 | 13.81669 | 21.38838 | 11.90461 | -7.571688 | 9.230174
60.43924 | 13.86231 | 21.39697 | 11.90403 | -7.534663 | 9.239459
60.44924 | 13.91397 | 21.40469 | 11.90344 | -7.490724 | 9.247867
60.45924 | 13.95792 | 21.41154 | 11.90286 | -7.453616 | 9.255394
60.46924 | 14.05235 | 21.4175 | 11.90228 | -7.365148 | 9.262039
60.47924 | 14.09078 | 21.42258 | 11.90169 | -7.331797 | 9.267798
60.48924 | 14.15495 | 21.42677 | 11.90111 | -7.271819 | 9.272669
60.49924 | 14.20687 | 21.43007 | 11.90053 | -7.223203 | 9.27665
60.50924 | 14.26836 | 21.43249 | 11.89995 | -7.164129 | 9.279739
60.51924 | 14.33251 | 21.43401 | 11.89938 | -7.101503 | 9.281935
60.52924 | 14.42731 | 21.43465 | 11.8988 | -7.007336 | 9.283238
60.53924 | 14.47207 | 21.43439 | 11.89822 | -6.962317 | 9.283647
60.54924 | 14.57466 | 21.43324 | 11.89765 | -6.858576 | 9.283161
60.55924 | 14.64175 | 21.43119 | 11.89707 | -6.789443 | 9.281782
60.56924 | 14.70786 | 21.42826 | 11.8965 | -6.720398 | 9.279508
60.57924 | 14.77642 | 21.42443 | 11.89593 | -6.648013 | 9.276342
60.58924 | 14.89596 | 21.41972 | 11.89536 | -6.523758 | 9.272285
60.59924 | 14.95472 | 21.41412 | 11.89479 | -6.459396 | 9.267338
60.60924 | 15.05388 | 21.40763 | 11.89422 | -6.353748 | 9.261502
60.61924 | 15.14463 | 21.40026 | 11.89365 | -6.255627 | 9.254782
60.62924 | 15.2124 | 21.392 | 11.89309 | -6.179605 | 9.247178
60.63923 | 15.28903 | 21.38288 | 11.89252 | -6.093854 | 9.238704
60.64923 | 15.40347 | 21.37288 | 11.89196 | -5.969411 | 9.229345
60.65923 | 15.47715 | 21.36201 | 11.89139 | -5.884857 | 9.219113
60.66923 | 15.56875 | 21.35027 | 11.89083 | -5.781516 | 9.208012
60.67923 | 15.73007 | 21.33766 | 11.89027 | -5.607592 | 9.196047
60.68923 | 15.77978 | 21.3242 | 11.88971 | -5.544421 | 9.183222
60.69923 | 15.89357 | 21.30989 | 11.88915 | -5.416317 | 9.169542
60.70923 | 16.02745 | 21.29473 | 11.88859 | -5.267275 | 9.155012
60.71923 | 16.1135 | 21.27872 | 11.88803 | -5.165222 | 9.139639
60.72923 | 16.22116 | 21.26188 | 11.88748 | -5.040722 | 9.123427
60.73923 | 16.40708 | 21.24421 | 11.88692 | -4.837133 | 9.106383
60.74923 | 16.4751 | 21.22572 | 11.88637 | -4.75062 | 9.088514
60.75923 | 16.5836 | 21.20641 | 11.88581 | -4.622811 | 9.069826
60.76923 | 16.7115 | 21.18629 | 11.88526 | -4.474792 | 9.050327
60.77923 | 16.85103 | 21.16537 | 11.88471 | -4.31434 | 9.030023
60.78923 | 16.93763 | 21.14365 | 11.88416 | -4.206024 | 9.008922
60.79923 | 17.09603 | 21.12115 | 11.88361 | -4.02512 | 8.987032
60.80923 | 17.18741 | 21.09787 | 11.88306 | -3.910458 | 8.964361
60.81923 | 17.34542 | 21.07381 | 11.88251 | -3.728394 | 8.940917
60.82923 | 17.47512 | 21.049 | 11.88197 | -3.573879 | 8.916709
60.83923 | 17.66368 | 21.02343 | 11.88142 | -3.35975 | 8.891745
60.84923 | 17.72903 | 20.99712 | 11.88088 | -3.268086 | 8.866034
60.85923 | 17.96209 | 20.97007 | 11.88033 | -3.007976 | 8.839586
60.86923 | 18.07757 | 20.94229 | 11.87979 | -2.864721 | 8.81241
60.87923 | 18.20555 | 20.9138 | 11.87925 | -2.708249 | 8.784515
60.88923 | 18.38777 | 20.8846 | 11.87871 | -2.496829 | 8.755911
60.89923 | 18.55566 | 20.8547 | 11.87817 | -2.299043 | 8.726607
60.90923 | 18.67047 | 20.82412 | 11.87763 | -2.153649 | 8.696615
60.91923 | 18.88569 | 20.79286 | 11.87709 | -1.907168 | 8.665943
60.92923 | 19.00543 | 20.76093 | 11.87656 | -1.7555 | 8.634603
60.93923 | 19.18728 | 20.72835 | 11.87602 | -1.541066 | 8.602604
60.94923 | 19.28292 | 20.69512 | 11.87549 | -1.412196 | 8.569957
60.95923 | 19.5254 | 20.66125 | 11.87495 | -1.135852 | 8.536674
60.96923 | 19.70897 | 20.62676 | 11.87442 | -0.9177924 | 8.502764
60.97923 | 19.88805 | 20.59166 | 11.87389 | -0.7036099 | 8.468239
60.98922 | 20.06749 | 20.55599 | 11.87336 | -0.488501 | 8.433144
60.99922 | 20.22031 | 20.5197 | 11.87283 | -0.2993854 | 8.397422
61.00922 | 20.45725 | 20.48282 | 11.8723 | -0.02556962 | 8.361118
61.01922 | 20.65227 | 20.44537 | 11.87177 | 0.206895 | 8.324242
61.02922 | 20.89037 | 20.40737 | 11.87124 | 0.4829972 | 8.286808
61.03922 | 21.0468 | 20.36882 | 11.87072 | 0.6779755 | 8.248825
61.04922 | 21.2875 | 20.32974 | 11.87019 | 0.9577586 | 8.210305
61.05922 | 21.47236 | 20.29013 | 11.86967 | 1.182225 | 8.17126
61.06922 | 21.6432 | 20.25002 | 11.86914 | 1.393183 | 8.131702
61.07922 | 21.96562 | 20.2094 | 11.86862 | 1.756221 | 8.091641
61.08922 | 22.11565 | 20.16829 | 11.8681 | 1.947358 | 8.05109
61.09922 | 22.2244 | 20.12671 | 11.86758 | 2.097692 | 8.010059
61.10922 | 22.56796 | 20.08466 | 11.86706 | 2.483301 | 7.968562
61.11922 | 22.75985 | 20.04216 | 11.86654 | 2.717694 | 7.926609
61.12922 | 23.00572 | 19.99921 | 11.86602 | 3.006509 | 7.884212
61.13922 | 23.22984 | 19.95584 | 11.86551 | 3.274004 | 7.841382
61.14922 | 23.50904 | 19.91204 | 11.86499 | 3.596998 | 7.798132
61.15922 | 23.64971 | 19.86784 | 11.86447 | 3.78187 | 7.754473
61.16922 | 24.01334 | 19.82324 | 11.86396 | 4.190096 | 7.710417
61.17922 | 24.27754 | 19.77826 | 11.86345 | 4.499277 | 7.665974
61.18922 | 24.47191 | 19.73291 | 11.86293 | 4.738999 | 7.621158
61.19922 | 24.70816 | 19.6872 | 11.86242 | 5.020963 | 7.575979
61.20922 | 25.04804 | 19.64113 | 11.86191 | 5.406905 | 7.530449
61.21922 | 25.15061 | 19.59473 | 11.8614 | 5.555876 | 7.484579
61.22922 | 25.59577 | 19.54801 | 11.86089 | 6.047762 | 7.438381
61.23922 | 25.7188 | 19.50097 | 11.86039 | 6.217833 | 7.391866
61.24922 | 25.88423 | 19.45362 | 11.85988 | 6.430608 | 7.345047
61.25922 | 26.26826 | 19.40599 | 11.85937 | 6.862275 | 7.297933
61.26922 | 26.59558 | 19.35807 | 11.85887 | 7.237512 | 7.250536
61.27922 | 26.71297 | 19.30988 | 11.85837 | 7.40309 | 7.202868
61.28922 | 27.08111 | 19.26143 | 11.85786 | 7.819675 | 7.154939
61.29922 | 27.36298 | 19.21274 | 11.85736 | 8.150238 | 7.106761
61.30922 | 27.48938 | 19.16381 | 11.85686 | 8.325568 | 7.058345
61.31922 | 27.98173 | 19.11466 | 11.85636 | 8.867073 | 7.009702
61.32921 | 28.21584 | 19.06534 | 11.85586 | 9.150502 | 6.960891
61.33921 | 28.36974 | 19.01576 | 11.85536 | 9.353975 | 6.911826
61.34921 | 28.78228 | 18.966 | 11.85486 | 9.816281 | 6.862566
61.35921 | 29.10824 | 18.91605 | 11.85437 | 10.19219 | 6.813122
61.36921 | 29.2121 | 18.86593 | 11.85387 | 10.34617 | 6.763504
61.37921 | 29.54078 | 18.81565 | 11.85337 | 10.72513 | 6.713724
61.38921 | 29.81926 | 18.76522 | 11.85288 | 11.05404 | 6.66379
61.39921 | 30.0015 | 18.71465 | 11.85239 | 11.28685 | 6.613714
61.40921 | 30.37419 | 18.66394 | 11.85189 | 11.71025 | 6.563507
61.41921 | 30.67475 | 18.61312 | 11.8514 | 12.06163 | 6.513177
61.42921 | 30.87323 | 18.56219 | 11.85091 | 12.31104 | 6.462735
61.43921 | 31.15253 | 18.51116 | 11.85042 | 12.64137 | 6.412192
61.44921 | 31.55524 | 18.46004 | 11.84993 | 13.0952 | 6.361557
61.45921 | 31.7521 | 18.40883 | 11.84944 | 13.34327 | 6.310839
61.46921 | 31.95364 | 18.35756 | 11.84896 | 13.59608 | 6.260049
61.47921 | 32.35738 | 18.30622 | 11.84847 | 14.05116 | 6.209196
61.48921 | 32.62232 | 18.25484 | 11.84799 | 14.36748 | 6.158289
61.49921 | 32.85829 | 18.20341 | 11.8475 | 14.65488 | 6.107338
61.50921 | 33.20209 | 18.15195 | 11.84702 | 15.05014 | 6.056353
61.51921 | 33.36794 | 18.10046 | 11.84653 | 15.26748 | 6.005342
61.52921 | 33.59747 | 18.04896 | 11.84605 | 15.54851 | 5.954314
61.53921 | 33.9112 | 17.99746 | 11.84557 | 15.91374 | 5.903279
61.54921 | 34.10446 | 17.94596 | 11.84509 | 16.1585 | 5.852245
61.55921 | 34.32054 | 17.89447 | 11.84461 | 16.42607 | 5.801221
61.56921 | 34.73373 | 17.843 | 11.84413 | 16.89073 | 5.750216
61.57921 | 34.91536 | 17.79155 | 11.84365 | 17.12381 | 5.699238
61.58921 | 35.06738 | 17.74015 | 11.84318 | 17.32723 | 5.648295
61.59921 | 35.49943 | 17.68879 | 11.8427 | 17.81064 | 5.597397
61.60921 | 35.62202 | 17.63749 | 11.84223 | 17.98453 | 5.54655
61.61921 | 35.88707 | 17.58625 | 11.84175 | 18.30082 | 5.495764
61.62921 | 36.16238 | 17.53508 | 11.84128 | 18.6273 | 5.445046
61.63921 | 36.44046 | 17.48398 | 11.8408 | 18.95648 | 5.394403
61.64921 | 36.59359 | 17.43297 | 11.84033 | 19.16062 | 5.343845
61.65921 | 36.9572 | 17.38206 | 11.83986 | 19.57514 | 5.293377
61.6692 | 37.00241 | 17.33129 | 11.83939 | 19.67112 | 5.243059
61.6792 | 37.20348 | 17.28059 | 11.83892 | 19.92289 | 5.192797
61.6892 | 37.46461 | 17.22999 | 11.83845 | 20.23462 | 5.142648
61.6992 | 37.60833 | 17.17952 | 11.83798 | 20.42881 | 5.09262
61.7092 | 37.80399 | 17.12918 | 11.83752 | 20.67481 | 5.042719
61.7192 | 38.06704 | 17.07898 | 11.83705 | 20.98806 | 4.992953
61.7292 | 38.27076 | 17.02892 | 11.83659 | 21.24184 | 4.943328
61.7392 | 38.41951 | 16.97901 | 11.83612 | 21.4405 | 4.893851
61.7492 | 38.61064 | 16.92926 | 11.83566 | 21.68138 | 4.844528
61.7592 | 38.81225 | 16.87966 | 11.83519 | 21.93259 | 4.795367
61.7692 | 38.97244 | 16.83024 | 11.83473 | 22.1422 | 4.746373
61.7792 | 39.16898 | 16.78099 | 11.83427 | 22.38799 | 4.697552
61.7892 | 39.33325 | 16.73193 | 11.83381 | 22.60132 | 4.64891
61.7992 | 39.44021 | 16.68305 | 11.83335 | 22.75716 | 4.600454
61.8092 | 39.62039 | 16.63436 | 11.83289 | 22.98603 | 4.55219
61.8192 | 39.75499 | 16.58588 | 11.83243 | 23.16911 | 4.504122
61.8292 | 39.85128 | 16.53759 | 11.83198 | 23.31369 | 4.456257
61.8392 | 39.94885 | 16.48952 | 11.83152 | 23.45933 | 4.408599
61.8492 | 40.15184 | 16.44166 | 11.83106 | 23.71018 | 4.361155
61.8592 | 40.21537 | 16.39403 | 11.83061 | 23.82134 | 4.31393
61.8692 | 40.3334 | 16.34661 | 11.83015 | 23.98679 | 4.266928
61.8792 | 40.49751 | 16.29943 | 11.8297 | 24.19808 | 4.220155
61.8892 | 40.57627 | 16.25248 | 11.82925 | 24.32379 | 4.173615
61.8992 | 40.63639 | 16.20578 | 11.8288 | 24.43061 | 4.127313
61.9092 | 40.74627 | 16.15932 | 11.82834 | 24.58695 | 4.081254
61.9192 | 40.88568 | 16.1131 | 11.82789 | 24.77258 | 4.035443
61.9292 | 40.89224 | 16.06714 | 11.82745 | 24.8251 | 3.989883
61.9392 | 40.99196 | 16.02144 | 11.827 | 24.97052 | 3.944578
61.9492 | 41.06466 | 15.976 | 11.82655 | 25.08866 | 3.899534
61.9592 | 41.09985 | 15.93083 | 11.8261 | 25.16902 | 3.854754
61.9692 | 41.17343 | 15.88592 | 11.82565 | 25.28751 | 3.810242
61.9792 | 41.17485 | 15.84129 | 11.82521 | 25.33356 | 3.766001
61.9892 | 41.23787 | 15.79694 | 11.82476 | 25.44093 | 3.722036
61.9992 | 41.22078 | 15.75286 | 11.82432 | 25.46792 | 3.678349
62.0092 | 41.28285 | 15.70907 | 11.82388 | 25.57378 | 3.634945
62.01919 | 41.30643 | 15.66562 | 11.82343 | 25.64081 | 3.59187
62.02919 | 41.33397 | 15.6224 | 11.82299 | 25.71157 | 3.54904
62.03919 | 41.2593 | 15.57949 | 11.82255 | 25.67981 | 3.506501
62.04919 | 41.33042 | 15.53686 | 11.82211 | 25.79356 | 3.464258
62.05919 | 41.28092 | 15.49454 | 11.82167 | 25.78638 | 3.422312
62.06919 | 41.28113 | 15.45252 | 11.82123 | 25.82861 | 3.380667
62.07919 | 41.25338 | 15.41081 | 11.8208 | 25.84257 | 3.339325
62.08919 | 41.21586 | 15.3694 | 11.82036 | 25.84646 | 3.298288
62.09919 | 41.15506 | 15.3283 | 11.81992 | 25.82676 | 3.257559
62.10919 | 41.13693 | 15.28751 | 11.81949 | 25.84942 | 3.217141
62.11919 | 41.09688 | 15.24704 | 11.81905 | 25.84984 | 3.177034
62.12919 | 41.0604 | 15.20689 | 11.81862 | 25.85351 | 3.137243
62.13919 | 40.94231 | 15.16705 | 11.81818 | 25.77526 | 3.097768
62.14919 | 40.88193 | 15.12753 | 11.81775 | 25.7544 | 3.058611
62.15919 | 40.81281 | 15.08834 | 11.81732 | 25.72447 | 3.019774
62.16919 | 40.74748 | 15.04947 | 11.81689 | 25.69801 | 2.981259
62.17919 | 40.59769 | 15.01092 | 11.81646 | 25.58677 | 2.943067
62.18919 | 40.56013 | 14.9727 | 11.81603 | 25.58743 | 2.905201
62.19919 | 40.37404 | 14.93481 | 11.8156 | 25.43923 | 2.86766
62.20919 | 40.27632 | 14.89724 | 11.81517 | 25.37908 | 2.830446
62.21919 | 40.20085 | 14.86001 | 11.81474 | 25.34084 | 2.793562
62.22919 | 40.00838 | 14.82311 | 11.81431 | 25.18527 | 2.757006
62.23919 | 39.82128 | 14.78654 | 11.81389 | 25.03474 | 2.720781
62.24919 | 39.79468 | 14.7503 | 11.81346 | 25.04438 | 2.684888
62.25919 | 39.59463 | 14.7144 | 11.81304 | 24.88023 | 2.649327
62.26919 | 39.4331 | 14.67883 | 11.81261 | 24.75427 | 2.614098
62.27919 | 39.37027 | 14.6436 | 11.81219 | 24.72667 | 2.579203
62.28919 | 39.10978 | 14.6087 | 11.81177 | 24.50108 | 2.544642
62.29919 | 38.8884 | 14.57414 | 11.81134 | 24.31426 | 2.510415
62.30919 | 38.81034 | 14.53992 | 11.81092 | 24.27042 | 2.476523
62.31919 | 38.55542 | 14.50603 | 11.8105 | 24.04939 | 2.442966
62.32919 | 38.30316 | 14.47248 | 11.81008 | 23.83068 | 2.409744
62.33919 | 38.19681 | 14.43926 | 11.80966 | 23.75755 | 2.376856
62.34919 | 37.9443 | 14.40639 | 11.80925 | 23.53791 | 2.344304
62.35918 | 37.70264 | 14.37388 | 11.80883 | 23.32876 | 2.312119
62.36918 | 37.4615 | 14.34167 | 11.80841 | 23.11983 | 2.280236
62.37918 | 37.29166 | 14.3098 | 11.80799 | 22.98186 | 2.248688
62.38918 | 36.96427 | 14.27827 | 11.80758 | 22.686 | 2.217473
62.39918 | 36.71429 | 14.24708 | 11.80716 | 22.46721 | 2.186593
62.40918 | 36.6265 | 14.21621 | 11.80675 | 22.41029 | 2.156046
62.41918 | 36.35628 | 14.18569 | 11.80634 | 22.17059 | 2.125831
62.42918 | 36.04194 | 14.15549 | 11.80592 | 21.88645 | 2.095948
62.43918 | 35.9191 | 14.12563 | 11.80551 | 21.79347 | 2.066397
62.44918 | 35.50089 | 14.0961 | 11.8051 | 21.40479 | 2.037176
62.45918 | 35.26119 | 14.0669 | 11.80469 | 21.19429 | 2.008285
62.46918 | 35.05792 | 14.03804 | 11.80428 | 21.01988 | 1.979722
62.47918 | 34.73319 | 14.0095 | 11.80387 | 20.72369 | 1.951488
62.48918 | 34.44284 | 13.98129 | 11.80346 | 20.46155 | 1.92358
62.49918 | 34.23624 | 13.95341 | 11.80305 | 20.28283 | 1.895998
62.50918 | 33.9195 | 13.92586 | 11.80264 | 19.99364 | 1.86874
62.51918 | 33.52644 | 13.89863 | 11.80224 | 19.62781 | 1.841805
62.52918 | 33.28473 | 13.87172 | 11.80183 | 19.41301 | 1.815193
62.53918 | 33.0688 | 13.84514 | 11.80143 | 19.22366 | 1.788901
62.54918 | 32.61915 | 13.81887 | 11.80102 | 18.80028 | 1.762928
62.55918 | 32.53844 | 13.79293 | 11.80062 | 18.74551 | 1.737273
62.56918 | 32.2895 | 13.7673 | 11.80021 | 18.5222 | 1.711934
62.57918 | 31.78925 | 13.74199 | 11.79981 | 18.04726 | 1.68691
62.58918 | 31.59909 | 13.717 | 11.79941 | 17.88209 | 1.662199
62.59918 | 31.33348 | 13.69232 | 11.79901 | 17.64116 | 1.6378
62.60918 | 30.92282 | 13.66795 | 11.79861 | 17.25487 | 1.61371
62.61918 | 30.67892 | 13.64389 | 11.79821 | 17.03503 | 1.589928
62.62918 | 30.40649 | 13.62014 | 11.79781 | 16.78635 | 1.566453
62.63918 | 30.01013 | 13.59669 | 11.79741 | 16.41344 | 1.543282
62.64918 | 29.80007 | 13.57355 | 11.79701 | 16.22652 | 1.520413
62.65918 | 29.48389 | 13.55071 | 11.79661 | 15.93318 | 1.497846
62.66918 | 29.15398 | 13.52817 | 11.79621 | 15.62581 | 1.475576
62.67918 | 28.78495 | 13.50593 | 11.79582 | 15.27902 | 1.453604
62.68918 | 28.54763 | 13.48399 | 11.79542 | 15.06364 | 1.431926
62.69918 | 28.28112 | 13.46234 | 11.79503 | 14.81878 | 1.410541
62.70917 | 27.98019 | 13.44101 | 11.79463 | 14.53918 | 1.389467
62.71917 | 27.73914 | 13.41994 | 11.79424 | 14.3192 | 1.36866
62.72917 | 27.39774 | 13.39916 | 11.79385 | 13.99858 | 1.34814
62.73917 | 27.07912 | 13.37867 | 11.79345 | 13.70045 | 1.327904
62.74917 | 26.87429 | 13.35846 | 11.79306 | 13.51583 | 1.307949
62.75917 | 26.55942 | 13.33853 | 11.79267 | 13.22089 | 1.288274
62.76917 | 26.20413 | 13.31888 | 11.79228 | 12.88525 | 1.268877
62.77917 | 25.976 | 13.29951 | 11.79189 | 12.67649 | 1.249754
62.78917 | 25.69636 | 13.28041 | 11.7915 | 12.41595 | 1.230904
62.79917 | 25.35578 | 13.26158 | 11.79111 | 12.0942 | 1.212325
62.80917 | 25.16707 | 13.24303 | 11.79072 | 11.92404 | 1.194014
62.81917 | 24.79359 | 13.22474 | 11.79034 | 11.56885 | 1.175968
62.82917 | 24.52742 | 13.20672 | 11.78995 | 11.3207 | 1.158186
62.83917 | 24.30485 | 13.18895 | 11.78956 | 11.1159 | 1.140665
62.84917 | 24.08108 | 13.17145 | 11.78918 | 10.90963 | 1.123402
62.85917 | 23.80222 | 13.15421 | 11.78879 | 10.64801 | 1.106395
62.86917 | 23.56508 | 13.13722 | 11.78841 | 10.42786 | 1.089641
62.87917 | 23.30085 | 13.12049 | 11.78802 | 10.18036 | 1.073139
62.88917 | 23.0303 | 13.10401 | 11.78764 | 9.926295 | 1.056885
62.89917 | 22.8023 | 13.08777 | 11.78726 | 9.714531 | 1.040878
62.90917 | 22.57035 | 13.07178 | 11.78687 | 9.498572 | 1.025114
62.91917 | 22.28998 | 13.05603 | 11.78649 | 9.23395 | 1.009591
62.92917 | 22.06628 | 13.04052 | 11.78611 | 9.025758 | 0.9943071
62.93917 | 21.88402 | 13.02525 | 11.78573 | 8.858767 | 0.979259
62.94917 | 21.58163 | 13.01022 | 11.78535 | 8.571412 | 0.9644446
62.95917 | 21.38948 | 12.99542 | 11.78497 | 8.394064 | 1.012813
62.96917 | 21.13382 | 12.98085 | 11.78459 | 8.152975 | 0.9986087
62.97917 | 20.88771 | 12.9665 | 11.78422 | 7.921209 | 0.9846306
62.98917 | 20.71655 | 12.95238 | 11.78384 | 7.764167 | 0.9708764
62.99917 | 20.53101 | 12.93849 | 11.78346 | 7.592523 | 0.9573437
63.00917 | 20.33664 | 12.92481 | 11.78309 | 7.411829 | 0.9440298
63.01917 | 20.11189 | 12.91135 | 11.78271 | 7.200537 | 0.9309323
63.02917 | 19.91489 | 12.89811 | 11.78233 | 7.01678 | 0.9180486
63.03917 | 19.72468 | 12.88508 | 11.78196 | 6.8396 | 0.9053762
63.04916 | 19.49329 | 12.87227 | 11.78159 | 6.621018 | 0.8929248
63.05916 | 19.36641 | 12.85966 | 11.78121 | 6.506752 | 0.8806671
63.06916 | 19.13751 | 12.84725 | 11.78084 | 6.29026 | 0.8686131
63.07916 | 18.93502 | 12.83504 | 11.78047 | 6.099976 | 0.8567603
63.08916 | 18.81317 | 12.82304 | 11.7801 | 5.990132 | 0.8451061
63.09916 | 18.60369 | 12.81123 | 11.77973 | 5.792461 | 0.8336481
63.10916 | 18.4045 | 12.79961 | 11.77936 | 5.604885 | 0.8223838
63.11916 | 18.24379 | 12.78819 | 11.77899 | 5.455597 | 0.8113106
63.12916 | 18.08224 | 12.77696 | 11.77862 | 5.305278 | 0.8004261
63.13916 | 17.90585 | 12.76592 | 11.77825 | 5.139933 | 0.7897279
63.14916 | 17.82445 | 12.75506 | 11.77788 | 5.069392 | 0.7792134
63.15916 | 17.62117 | 12.74438 | 11.77751 | 4.876788 | 0.7688802
63.16916 | 17.45999 | 12.73388 | 11.77714 | 4.726105 | 0.7587259
63.17916 | 17.33011 | 12.72357 | 11.77678 | 4.606544 | 0.748748
63.18916 | 17.18986 | 12.71342 | 11.77641 | 4.476438 | 0.7389442
63.19916 | 17.01968 | 12.70345 | 11.77605 | 4.316229 | 0.729312
63.20916 | 16.86705 | 12.69365 | 11.77568 | 4.173399 | 0.719849
63.21916 | 16.79433 | 12.68402 | 11.77532 | 4.110312 | 0.7105529
63.22916 | 16.60166 | 12.67455 | 11.77495 | 3.927108 | 0.7014213
63.23916 | 16.46157 | 12.66525 | 11.77459 | 3.796322 | 0.6924519
63.24916 | 16.40417 | 12.65611 | 11.77423 | 3.748064 | 0.6836423
63.25916 | 16.18974 | 12.64712 | 11.77386 | 3.542617 | 0.6749902
63.26916 | 16.06632 | 12.6383 | 11.7735 | 3.428025 | 0.6664933
63.27916 | 15.99772 | 12.62962 | 11.77314 | 3.368098 | 0.6581494
63.28916 | 15.88628 | 12.6211 | 11.77278 | 3.265179 | 0.6499561
63.29916 | 15.72129 | 12.61273 | 11.77242 | 3.10856 | 0.6419113
63.30916 | 15.67411 | 12.60451 | 11.77206 | 3.069604 | 0.6340127
63.31916 | 15.52958 | 12.59643 | 11.7717 | 2.933153 | 0.626258
63.32916 | 15.39905 | 12.58849 | 11.77134 | 2.810559 | 0.6186451
63.33916 | 15.35142 | 12.5807 | 11.77098 | 2.770725 | 0.6111718
63.34916 | 15.2271 | 12.57304 | 11.77063 | 2.654061 | 0.603836
63.35916 | 15.09821 | 12.56552 | 11.77027 | 2.532691 | 0.5966355
63.36916 | 15.02603 | 12.55813 | 11.76991 | 2.467897 | 0.5895681
63.37916 | 14.94742 | 12.55088 | 11.76956 | 2.396541 | 0.5826319
63.38915 | 14.81713 | 12.54376 | 11.7692 | 2.273367 | 0.5758314
63.39915 | 14.73408 | 12.53677 | 11.76885 | 2.197312 | 0.569151
63.40915 | 14.63288 | 12.5299 | 11.76849 | 2.102981 | 0.5625955
63.41915 | 14.56563 | 12.52315 | 11.76814 | 2.042476 | 0.5561629
63.42915 | 14.45186 | 12.51653 | 11.76778 | 1.935329 | 0.5498512
63.43915 | 14.41952 | 12.51003 | 11.76743 | 1.909492 | 0.5436584
63.44915 | 14.32435 | 12.50364 | 11.76708 | 1.820707 | 0.5375825
63.45915 | 14.21752 | 12.49737 | 11.76673 | 1.720146 | 0.5316217
63.46915 | 14.17507 | 12.49122 | 11.76637 | 1.68385 | 0.525774
63.47915 | 14.09861 | 12.48518 | 11.76602 | 1.613432 | 0.5200375
63.48915 | 13.98625 | 12.47925 | 11.76567 | 1.507003 | 0.5144103
63.49915 | 13.96489 | 12.47342 | 11.76532 | 1.491466 | 0.5088906
63.50915 | 13.87203 | 12.46771 | 11.76497 | 1.404322 | 0.5034765
63.51915 | 13.78865 | 12.4621 | 11.76462 | 1.326553 | 0.4981663
63.52915 | 13.74958 | 12.45659 | 11.76428 | 1.292991 | 0.4929581
63.53915 | 13.68177 | 12.45118 | 11.76393 | 1.230587 | 0.4878502
63.54915 | 13.59455 | 12.44588 | 11.76358 | 1.148674 | 0.4828408
63.55915 | 13.52177 | 12.44067 | 11.76323 | 1.081102 | 0.4779283
63.56915 | 13.49124 | 12.43556 | 11.76289 | 1.055685 | 0.4731109
63.57915 | 13.42182 | 12.43054 | 11.76254 | 0.9912824 | 0.4683869
63.58915 | 13.35347 | 12.42561 | 11.76219 | 0.9278573 | 0.4637547
63.59915 | 13.3171 | 12.42078 | 11.76185 | 0.8963208 | 0.4592126
63.60915 | 13.25299 | 12.41604 | 11.7615 | 0.8369546 | 0.454759
63.61915 | 13.18923 | 12.41138 | 11.76116 | 0.7778503 | 0.4503924
63.62915 | 13.15799 | 12.40681 | 11.76082 | 0.7511796 | 0.4461111
63.63915 | 13.0884 | 12.40233 | 11.76047 | 0.6860738 | 0.4419136
63.64915 | 13.02655 | 12.39793 | 11.76013 | 0.6286247 | 0.4377984
63.65915 | 13.00198 | 12.39361 | 11.75979 | 0.6083736 | 0.433764
63.66915 | 12.94196 | 12.38937 | 11.75945 | 0.5525921 | 0.4298089
63.67915 | 12.8899 | 12.38521 | 11.7591 | 0.5046916 | 0.4259315
63.68915 | 12.84543 | 12.38113 | 11.75876 | 0.4643035 | 0.4221306
63.69915 | 12.8082 | 12.37712 | 11.75842 | 0.4310794 | 0.4184046
63.70915 | 12.74535 | 12.37319 | 11.75808 | 0.3721606 | 0.4147521
63.71915 | 12.71172 | 12.36933 | 11.75774 | 0.3423885 | 0.4111718
63.72915 | 12.67848 | 12.36555 | 11.7574 | 0.3129344 | 0.4076623
63.73914 | 12.63441 | 12.36183 | 11.75706 | 0.272576 | 0.4042257
63.74914 | 12.59065 | 12.35819 | 11.75673 | 0.2324621 | 0.4008537
63.75914 | 12.56302 | 12.35461 | 11.75639 | 0.2084102 | 0.3975486
63.76914 | 12.51569 | 12.3511 | 11.75605 | 0.1645916 | 0.394309
63.77914 | 12.4857 | 12.34765 | 11.75571 | 0.1380475 | 0.3911338
63.78914 | 12.43801 | 12.34427 | 11.75538 | 0.09373919 | 0.3880216
63.79914 | 12.42352 | 12.34095 | 11.75504 | 0.08256791 | 0.3849712
63.80914 | 12.3594 | 12.3377 | 11.75471 | 0.02170483 | 0.3819816
63.81914 | 12.36408 | 12.3345 | 11.75437 | 0.02958115 | 0.3790513
63.82914 | 12.30828 | 12.33136 | 11.75404 | -0.02308199 | 0.3761794
63.83914 | 12.27481 | 12.32828 | 11.7537 | -0.05347344 | 0.3733647
63.84914 | 12.24675 | 12.32526 | 11.75337 | -0.07851207 | 0.370606
63.85914 | 12.20501 | 12.3223 | 11.75303 | -0.1172868 | 0.3679022
63.86914 | 12.19072 | 12.31939 | 11.7527 | -0.1286665 | 0.3652523
63.87914 | 12.15486 | 12.31653 | 11.75237 | -0.1616701 | 0.3626552
63.88914 | 12.13403 | 12.31373 | 11.75204 | -0.1796966 | 0.3601098
63.89914 | 12.10296 | 12.31097 | 11.7517 | -0.208015 | 0.3576151
63.90914 | 12.07407 | 12.30827 | 11.75137 | -0.2342042 | 0.3551702
63.91914 | 12.05448 | 12.30562 | 11.75104 | -0.2511432 | 0.3527739
63.92914 | 12.01847 | 12.30302 | 11.75071 | -0.2845511 | 0.3504254
63.93914 | 11.99219 | 12.30047 | 11.75038 | -0.3082769 | 0.3481236
63.94914 | 11.9753 | 12.29796 | 11.75005 | -0.3226597 | 0.3458676
63.95914 | 11.94895 | 12.2955 | 11.74972 | -0.3465485 | 0.3436566
63.96914 | 11.91142 | 12.29308 | 11.74939 | -0.3816625 | 0.3414895
63.97914 | 11.90583 | 12.29071 | 11.74906 | -0.3848806 | 0.3393656
63.98914 | 11.87459 | 12.28838 | 11.74874 | -0.4137922 | 0.3372839
63.99914 | 11.83063 | 12.2861 | 11.74841 | -0.4554662 | 0.3352435
64.00914 | 11.83698 | 12.28385 | 11.74808 | -0.4468719 | 0.3332437
64.01914 | 11.79962 | 12.28165 | 11.74775 | -0.4820284 | 0.3312835
64.02914 | 11.78796 | 12.27948 | 11.74743 | -0.491525 | 0.3293623
64.03914 | 11.75543 | 12.27736 | 11.7471 | -0.5219307 | 0.3274792
64.04914 | 11.7531 | 12.27527 | 11.74677 | -0.522175 | 0.3256333
64.05914 | 11.71783 | 12.27323 | 11.74645 | -0.5553968 | 0.323824
64.06914 | 11.70078 | 12.27122 | 11.74612 | -0.5704357 | 0.3220505
64.07913 | 11.68849 | 12.26924 | 11.7458 | -0.5807526 | 0.3203138
64.08913 | 11.66252 | 12.2673 | 11.74548 | -0.6047831 | 0.3186097
64.09913 | 11.64838 | 12.2654 | 11.74515 | -0.6170183 | 0.3169392
64.10913 | 11.619 | 12.26353 | 11.74483 | -0.6445276 | 0.3153017
64.11913 | 11.62394 | 12.26169 | 11.7445 | -0.6377503 | 0.3136964
64.12913 | 11.57557 | 12.25989 | 11.74418 | -0.6843157 | 0.3121227
64.13913 | 11.57058 | 12.25811 | 11.74386 | -0.6875331 | 0.31058
64.14913 | 11.54904 | 12.25637 | 11.74354 | -0.7073321 | 0.3090675
64.15913 | 11.54377 | 12.25466 | 11.74322 | -0.7108918 | 0.3075848
64.16913 | 11.51286 | 12.25298 | 11.7429 | -0.7401217 | 0.3061311
64.17913 | 11.51101 | 12.25133 | 11.74257 | -0.7403212 | 0.3047059
64.18913 | 11.49111 | 12.24971 | 11.74225 | -0.7585997 | 0.3033085
64.19913 | 11.4724 | 12.24812 | 11.74193 | -0.7757167 | 0.3019385
64.20913 | 11.46482 | 12.24655 | 11.74161 | -0.7817315 | 0.3005952
64.21913 | 11.44399 | 12.24501 | 11.74129 | -0.8010236 | 0.2992781
64.22913 | 11.42957 | 12.2435 | 11.74098 | -0.8139325 | 0.2979867
64.23913 | 11.41993 | 12.24202 | 11.74066 | -0.8220877 | 0.2967203
64.24913 | 11.41093 | 12.24056 | 11.74034 | -0.8296286 | 0.2954786
64.25913 | 11.38199 | 12.23912 | 11.74002 | -0.8571347 | 0.294261
64.26913 | 11.39096 | 12.23772 | 11.7397 | -0.8467555 | 0.293067
64.27913 | 11.35274 | 12.23633 | 11.73939 | -0.8835906 | 0.2918961
64.28913 | 11.35616 | 12.23497 | 11.73907 | -0.8788095 | 0.2907479
64.29913 | 11.32787 | 12.23363 | 11.73875 | -0.9057617 | 0.2896218
64.30913 | 11.33934 | 12.23232 | 11.73844 | -0.8929767 | 0.2885175
64.31913 | 11.31318 | 12.23102 | 11.73812 | -0.9178442 | 0.2874345
64.32913 | 11.31961 | 12.22975 | 11.7378 | -0.9101436 | 0.2863723
64.33913 | 11.28805 | 12.2285 | 11.73749 | -0.9404546 | 0.2853306
64.34913 | 11.29367 | 12.22728 | 11.73717 | -0.9336068 | 0.2843089
64.35913 | 11.27381 | 12.22607 | 11.73686 | -0.9522597 | 0.2833068
64.36913 | 11.278 | 12.22488 | 11.73655 | -0.9468829 | 0.2823239
64.37913 | 11.24889 | 12.22372 | 11.73623 | -0.9748261 | 0.2813599
64.38913 | 11.2603 | 12.22257 | 11.73592 | -0.9622689 | 0.2804143
64.39913 | 11.23941 | 12.22144 | 11.73561 | -0.9820309 | 0.2794868
64.40913 | 11.24264 | 12.22033 | 11.73529 | -0.9776917 | 0.278577
64.41912 | 11.21305 | 12.21924 | 11.73498 | -1.006192 | 0.2776855
64.42912 | 11.21412 | 12.21817 | 11.73467 | -1.00405 | 0.2768102
64.43912 | 11.20673 | 12.21711 | 11.73436 | -1.010385 | 0.2759515
64.44912 | 11.20345 | 12.21608 | 11.73404 | -1.012628 | 0.2751092
64.45912 | 11.17939 | 12.21506 | 11.73373 | -1.035668 | 0.274283
64.46912 | 11.20002 | 12.21405 | 11.73342 | -1.014035 | 0.2734724
64.47912 | 11.17164 | 12.21307 | 11.73311 | -1.041428 | 0.2726774
64.48912 | 11.17245 | 12.2121 | 11.7328 | -1.039648 | 0.2718974
64.49912 | 11.16449 | 12.21114 | 11.73249 | -1.046653 | 0.2711323
64.50912 | 11.17056 | 12.2102 | 11.73218 | -1.039645 | 0.2703818
64.51912 | 11.14058 | 12.20928 | 11.73187 | -1.068701 | 0.2696455
64.52912 | 11.14696 | 12.20837 | 11.73156 | -1.061413 | 0.2689233
64.53912 | 11.14059 | 12.20748 | 11.73125 | -1.06689 | 0.2682148
64.54912 | 11.13693 | 12.2066 | 11.73095 | -1.069671 | 0.2675198
64.55912 | 11.12903 | 12.20574 | 11.73064 | -1.076707 | 0.266838
64.56912 | 11.11618 | 12.20489 | 11.73033 | -1.088707 | 0.2661693
64.57912 | 11.11627 | 12.20405 | 11.73002 | -1.087781 | 0.2655133
64.58912 | 11.10389 | 12.20323 | 11.72972 | -1.099338 | 0.2648698
64.59912 | 11.11967 | 12.20242 | 11.72941 | -1.082749 | 0.2642386
64.60912 | 11.10395 | 12.20162 | 11.7291 | -1.097673 | 0.2636195
64.61912 | 11.10307 | 12.20084 | 11.7288 | -1.09777 | 0.2630122
64.62912 | 11.09471 | 12.20007 | 11.72849 | -1.10536 | 0.2624166
64.63912 | 11.10875 | 12.19931 | 11.72818 | -1.090562 | 0.2618325
64.64912 | 11.08411 | 12.19857 | 11.72788 | -1.114457 | 0.2612595
64.65912 | 11.09417 | 12.19783 | 11.72757 | -1.103664 | 0.2606977
64.66912 | 11.08058 | 12.19711 | 11.72727 | -1.116533 | 0.2601467
64.67912 | 11.09625 | 12.1964 | 11.72696 | -1.100153 | 0.2596063
64.68912 | 11.06928 | 12.19571 | 11.72666 | -1.126426 | 0.2590765
64.69912 | 11.0889 | 12.19502 | 11.72636 | -1.106119 | 0.2585569
64.70912 | 11.07133 | 12.19434 | 11.72605 | -1.123014 | 0.2580475
64.71912 | 11.06671 | 12.19368 | 11.72575 | -1.126971 | 0.2575481
64.72912 | 11.07397 | 12.19303 | 11.72545 | -1.119058 | 0.2570585
64.73912 | 11.06768 | 12.19239 | 11.72514 | -1.124706 | 0.2565786
64.74912 | 11.07843 | 12.19175 | 11.72484 | -1.113324 | 0.2561082
64.75912 | 11.05068 | 12.19113 | 11.72454 | -1.140453 | 0.2556471
64.76911 | 11.0794 | 12.19052 | 11.72424 | -1.111123 | 0.2551957
64.77911 | 11.05544 | 12.18992 | 11.72393 | -1.134483 | 0.2547528
64.78911 | 11.05657 | 12.18933 | 11.72363 | -1.132762 | 0.2543189
64.79911 | 11.05985 | 12.18875 | 11.72333 | -1.128902 | 0.2538938
64.80911 | 11.05447 | 12.18818 | 11.72303 | -1.133711 | 0.2534774
64.81911 | 11.05365 | 12.18762 | 11.72273 | -1.13397 | 0.2530694
64.82911 | 11.04458 | 12.18707 | 11.72243 | -1.142489 | 0.2526699
64.83911 | 11.05833 | 12.18653 | 11.72213 | -1.128197 | 0.2522787
64.84911 | 11.03556 | 12.18599 | 11.72183 | -1.150434 | 0.2518956
64.85911 | 11.0323 | 12.18547 | 11.72153 | -1.15317 | 0.2515206
64.86911 | 11.03847 | 12.18496 | 11.72123 | -1.146486 | 0.2511535
64.87911 | 11.03576 | 12.18445 | 11.72093 | -1.14869 | 0.2507943
64.88911 | 11.03379 | 12.18395 | 11.72063 | -1.150164 | 0.2504428
64.89911 | 11.02879 | 12.18347 | 11.72033 | -1.154676 | 0.2500989
64.90911 | 11.03196 | 12.18299 | 11.72003 | -1.151027 | 0.2497625
64.91911 | 11.01552 | 12.18252 | 11.71973 | -1.166996 | 0.2494336
64.92911 | 11.02682 | 12.18205 | 11.71944 | -1.155234 | 0.2491119
64.93911 | 11.01627 | 12.1816 | 11.71914 | -1.16533 | 0.2487976
64.94911 | 11.01379 | 12.18115 | 11.71884 | -1.167365 | 0.2484903
64.95911 | 11.01319 | 12.18072 | 11.71854 | -1.167528 | 0.2481902
64.96911 | 11.00276 | 12.18029 | 11.71825 | -1.177529 | 0.247897
64.97911 | 11.00461 | 12.17987 | 11.71795 | -1.175258 | 0.2476107
64.98911 | 10.9888 | 12.17945 | 11.71765 | -1.190655 | 0.2473313
64.99911 | 10.98798 | 12.17905 | 11.71735 | -1.191069 | 0.2470585
65.00911 | 10.98263 | 12.17865 | 11.71706 | -1.196022 | 0.2467925
65.01911 | 10.97197 | 12.17826 | 11.71676 | -1.206292 | 0.246533
65.02911 | 10.98105 | 12.17788 | 11.71647 | -1.19683 | 0.2462801
65.03911 | 10.96568 | 12.17751 | 11.71617 | -1.211826 | 0.2460336
65.04911 | 10.96379 | 12.17714 | 11.71588 | -1.213349 | 0.2457935
65.05911 | 10.95288 | 12.17678 | 11.71558 | -1.2239 | 0.2455597
65.06911 | 10.94969 | 12.17643 | 11.71529 | -1.226738 | 0.2453321
65.07911 | 10.94797 | 12.17608 | 11.71499 | -1.228114 | 0.2451108
65.08911 | 10.93161 | 12.17575 | 11.7147 | -1.244136 | 0.2448956
65.09911 | 10.93255 | 12.17542 | 11.7144 | -1.242867 | 0.2446865
65.1091 | 10.92894 | 12.17509 | 11.71411 | -1.246154 | 0.2444836
65.1191 | 10.91825 | 12.17478 | 11.71381 | -1.256528 | 0.2442865
65.1291 | 10.90526 | 12.17447 | 11.71352 | -1.26921 | 0.2440953
65.1391 | 10.89873 | 12.17417 | 11.71323 | -1.275438 | 0.24391
65.1491 | 10.89295 | 12.17387 | 11.71293 | -1.280924 | 0.2437305
65.1591 | 10.88436 | 12.17359 | 11.71264 | -1.289226 | 0.2435568
65.1691 | 10.88685 | 12.17331 | 11.71235 | -1.286455 | 0.2433887
65.1791 | 10.87807 | 12.17303 | 11.71205 | -1.294962 | 0.2432264
65.1891 | 10.86753 | 12.17276 | 11.71176 | -1.305235 | 0.2430697
65.1991 | 10.87092 | 12.1725 | 11.71147 | -1.301584 | 0.2429186
65.2091 | 10.85864 | 12.17225 | 11.71118 | -1.313611 | 0.2427731
65.2191 | 10.8562 | 12.172 | 11.71089 | -1.315804 | 0.2426331
65.2291 | 10.85414 | 12.17176 | 11.71059 | -1.317624 | 0.2424986
65.2391 | 10.84924 | 12.17153 | 11.7103 | -1.32229 | 0.2423695
65.2491 | 10.83994 | 12.1713 | 11.71001 | -1.331363 | 0.2422458
65.2591 | 10.83708 | 12.17108 | 11.70972 | -1.334003 | 0.2421275
65.2691 | 10.82936 | 12.17087 | 11.70943 | -1.341509 | 0.2420145
65.2791 | 10.81651 | 12.17066 | 11.70914 | -1.354152 | 0.2419069
65.2891 | 10.81357 | 12.17046 | 11.70885 | -1.356891 | 0.2418045
65.2991 | 10.81536 | 12.17027 | 11.70856 | -1.354906 | 0.2417074
65.3091 | 10.81112 | 12.17008 | 11.70827 | -1.358958 | 0.2416155
65.3191 | 10.79194 | 12.1699 | 11.70798 | -1.377957 | 0.2415288
65.3291 | 10.79657 | 12.16972 | 11.70769 | -1.373152 | 0.2414473
65.3391 | 10.79501 | 12.16955 | 11.7074 | -1.374543 | 0.2413709
65.3491 | 10.78388 | 12.16939 | 11.70711 | -1.38551 | 0.2412997
65.3591 | 10.76975 | 12.16923 | 11.70682 | -1.399484 | 0.2412336
65.3691 | 10.77729 | 12.16908 | 11.70653 | -1.391794 | 0.2411725
65.3791 | 10.76609 | 12.16894 | 11.70624 | -1.40285 | 0.2411165
65.3891 | 10.74958 | 12.1688 | 11.70595 | -1.419222 | 0.2410655
65.3991 | 10.7542 | 12.16867 | 11.70566 | -1.414471 | 0.2410195
65.4091 | 10.73885 | 12.16855 | 11.70537 | -1.429696 | 0.2409786
65.4191 | 10.7285 | 12.16843 | 11.70508 | -1.439927 | 0.2409426
65.4291 | 10.71698 | 12.16831 | 11.70479 | -1.451334 | 0.2409116
65.4391 | 10.71837 | 12.16821 | 11.70451 | -1.449838 | 0.2408856
65.44909 | 10.71006 | 12.16811 | 11.70422 | -1.458048 | 0.2408645
65.45909 | 10.6895 | 12.16801 | 11.70393 | -1.478513 | 0.2408483
65.46909 | 10.69888 | 12.16793 | 11.70364 | -1.469045 | 0.240837
65.47909 | 10.69132 | 12.16784 | 11.70336 | -1.476523 | 0.2408307
65.48909 | 10.67508 | 12.16777 | 11.70307 | -1.492687 | 0.2408292
65.49909 | 10.66547 | 12.1677 | 11.70278 | -1.502228 | 0.2408326
65.50909 | 10.67278 | 12.16763 | 11.70249 | -1.494854 | 0.2408409
65.51909 | 10.65843 | 12.16758 | 11.70221 | -1.509146 | 0.240854
65.52909 | 10.64132 | 12.16752 | 11.70192 | -1.526205 | 0.240872
65.53909 | 10.65021 | 12.16748 | 11.70163 | -1.517269 | 0.2408948
65.54909 | 10.63794 | 12.16744 | 11.70135 | -1.5295 | 0.2409225
65.55909 | 10.62418 | 12.16741 | 11.70106 | -1.543227 | 0.240955
65.56909 | 10.60898 | 12.16738 | 11.70077 | -1.558399 | 0.2409923
65.57909 | 10.62408 | 12.16736 | 11.70049 | -1.543278 | 0.2410345
65.58909 | 10.61551 | 12.16734 | 11.7002 | -1.551833 | 0.2410815
65.59909 | 10.60379 | 12.16733 | 11.69991 | -1.563544 | 0.2411333
65.60909 | 10.60245 | 12.16733 | 11.69963 | -1.564881 | 0.2411899
65.61909 | 10.60007 | 12.16733 | 11.69934 | -1.567264 | 0.2412513
65.62909 | 10.58942 | 12.16734 | 11.69906 | -1.577924 | 0.2413176
65.63909 | 10.58753 | 12.16736 | 11.69877 | -1.579829 | 0.2413887
65.64909 | 10.58026 | 12.16738 | 11.69849 | -1.58712 | 0.2414646
65.65909 | 10.57939 | 12.16741 | 11.6982 | -1.588018 | 0.2415453
65.66909 | 10.56966 | 12.16744 | 11.69791 | -1.597781 | 0.2416309
65.67909 | 10.56521 | 12.16748 | 11.69763 | -1.602271 | 0.2417212
65.68909 | 10.56434 | 12.16753 | 11.69734 | -1.603186 | 0.2418164
65.69909 | 10.55038 | 12.16758 | 11.69706 | -1.617198 | 0.2419165
65.70909 | 10.54122 | 12.16764 | 11.69677 | -1.626416 | 0.2420214
65.71909 | 10.54498 | 12.1677 | 11.69649 | -1.62272 | 0.2421311
65.72909 | 10.53782 | 12.16777 | 11.69621 | -1.62995 | 0.2422457
65.73909 | 10.53177 | 12.16785 | 11.69592 | -1.636077 | 0.2423652
65.74909 | 10.5296 | 12.16793 | 11.69564 | -1.638329 | 0.2424895
65.75909 | 10.52466 | 12.16802 | 11.69535 | -1.643358 | 0.2426188
65.76909 | 10.52029 | 12.16811 | 11.69507 | -1.647823 | 0.2427529
65.77909 | 10.51492 | 12.16821 | 11.69478 | -1.653294 | 0.2428919
65.78909 | 10.51208 | 12.16832 | 11.6945 | -1.656241 | 0.2430358
65.79908 | 10.50199 | 12.16843 | 11.69422 | -1.666444 | 0.2431845
65.80908 | 10.50348 | 12.16855 | 11.69393 | -1.665074 | 0.2433384
65.81908 | 10.49687 | 12.16868 | 11.69365 | -1.67181 | 0.2434971
65.82908 | 10.48699 | 12.16881 | 11.69336 | -1.681822 | 0.2436609
65.83908 | 10.48423 | 12.16444 | 11.69308 | -1.680205 | 0.2438296
65.84908 | 10.47647 | 12.16458 | 11.6928 | -1.688113 | 0.2440033
65.85908 | 10.47951 | 12.16474 | 11.69251 | -1.685227 | 0.2441821
65.86908 | 10.47196 | 12.1649 | 11.69223 | -1.692937 | 0.2443659
65.87908 | 10.47259 | 12.16506 | 11.69195 | -1.692474 | 0.2445547
65.88908 | 10.46721 | 12.16524 | 11.69166 | -1.698027 | 0.2447487
65.89908 | 10.46331 | 12.16542 | 11.69138 | -1.702107 | 0.2449477
65.90908 | 10.46127 | 12.1656 | 11.6911 | -1.704333 | 0.2451519
65.91908 | 10.4596 | 12.1658 | 11.69082 | -1.706195 | 0.2453612
65.92908 | 10.45512 | 12.16599 | 11.69053 | -1.710874 | 0.2455757
65.93908 | 10.45154 | 12.1662 | 11.69025 | -1.714659 | 0.2457954
65.94908 | 10.44526 | 12.16641 | 11.68997 | -1.721152 | 0.2460203
65.95908 | 10.45024 | 12.16663 | 11.68968 | -1.71639 | 0.2462504
65.96908 | 10.43775 | 12.16686 | 11.6894 | -1.729105 | 0.2464859
65.97908 | 10.43696 | 12.16709 | 11.68912 | -1.730127 | 0.2467266
65.98908 | 10.43608 | 12.16733 | 11.68884 | -1.731246 | 0.2469727
65.99908 | 10.43336 | 12.16757 | 11.68855 | -1.734211 | 0.2472242
66.00908 | 10.43423 | 12.16782 | 11.68827 | -1.733593 | 0.247481
66.01908 | 10.43136 | 12.16808 | 11.68799 | -1.736722 | 0.2477433
66.02908 | 10.4309 | 12.16835 | 11.68771 | -1.737448 | 0.248011
66.03908 | 10.42937 | 12.16862 | 11.68742 | -1.73925 | 0.2482843
66.04908 | 10.42907 | 12.1689 | 11.68714 | -1.73983 | 0.2485631
66.05908 | 10.42846 | 12.16919 | 11.68686 | -1.740726 | 0.2488474
66.06908 | 10.4268 | 12.16948 | 11.68658 | -1.74268 | 0.2491374
66.07908 | 10.4223 | 12.16978 | 11.6863 | -1.74748 | 0.249433
66.08908 | 10.42837 | 12.17009 | 11.68601 | -1.741717 | 0.2497344
66.09908 | 10.41994 | 12.1704 | 11.68573 | -1.750462 | 0.2500532
66.10908 | 10.41207 | 12.17072 | 11.68545 | -1.758654 | 0.2503661
66.11908 | 10.42439 | 12.17105 | 11.68517 | -1.746663 | 0.2506848
66.12908 | 10.41611 | 12.17139 | 11.68489 | -1.755279 | 0.2510094
66.13907 | 10.41731 | 12.17173 | 11.6846 | -1.754423 | 0.2513396
66.14907 | 10.41454 | 12.17208 | 11.68432 | -1.757544 | 0.4095739
66.15907 | 10.42272 | 12.17244 | 11.68404 | -1.749722 | 0.4102824
66.16907 | 10.41779 | 12.17281 | 11.68376 | -1.755018 | 0.4109982
66.17907 | 10.40921 | 12.17318 | 11.68348 | -1.763971 | 0.4117214
66.18907 | 10.42201 | 12.17356 | 11.6832 | -1.751552 | 0.4124521
66.19907 | 10.42004 | 12.17395 | 11.68291 | -1.753911 | 0.4131903
66.20907 | 10.4114 | 12.17435 | 11.68263 | -1.762948 | 0.4139361
66.21907 | 10.41403 | 12.17475 | 11.68235 | -1.760722 | 0.4146895
66.22907 | 10.41488 | 12.17516 | 11.68207 | -1.760284 | 0.4154507
66.23907 | 10.41367 | 12.17558 | 11.68179 | -1.761914 | 0.4162196
66.24907 | 10.40469 | 12.17601 | 11.68151 | -1.771322 | 0.4169965
66.25907 | 10.41577 | 12.17645 | 11.68122 | -1.760678 | 0.4177812
66.26907 | 10.40982 | 12.17689 | 11.68094 | -1.767073 | 0.418574
66.27907 | 10.4097 | 12.17735 | 11.68066 | -1.767645 | 0.4193749
66.28907 | 10.40036 | 12.17781 | 11.68038 | -1.777446 | 0.420184
66.29907 | 10.41845 | 12.17828 | 11.6801 | -1.759825 | 0.4210013
66.30907 | 10.40932 | 12.17875 | 11.67982 | -1.769433 | 0.4218269
66.31907 | 10.40787 | 12.17924 | 11.67954 | -1.771369 | 0.422661
66.32907 | 10.40937 | 12.17973 | 11.67925 | -1.770364 | 0.4235036
66.33907 | 10.41405 | 12.18024 | 11.67897 | -1.766188 | 0.4243548
66.34907 | 10.40961 | 12.18075 | 11.67869 | -1.77114 | 0.4252147
66.35907 | 10.40503 | 12.18127 | 11.67841 | -1.776241 | 0.4260834
66.36907 | 10.41368 | 12.1818 | 11.67813 | -1.768122 | 0.426961
66.37907 | 10.4089 | 12.18234 | 11.67785 | -1.773441 | 0.4278475
66.38907 | 10.40909 | 12.18289 | 11.67756 | -1.7738 | 0.4287432
66.39907 | 10.40497 | 12.18345 | 11.67728 | -1.778477 | 0.429648
66.40907 | 10.41291 | 12.18401 | 11.677 | -1.771105 | 0.4305622
66.41907 | 10.40804 | 12.18459 | 11.67672 | -1.776551 | 0.4314857
66.42907 | 10.40605 | 12.18518 | 11.67644 | -1.779128 | 0.4324188
66.43907 | 10.41376 | 12.18577 | 11.67616 | -1.772014 | 0.4333615
66.44907 | 10.4181 | 12.18638 | 11.67588 | -1.76828 | 0.434314
66.45907 | 10.41593 | 12.187 | 11.67559 | -1.771066 | 0.4352764
66.46907 | 10.41417 | 12.18762 | 11.67531 | -1.773452 | 0.4362487
66.47906 | 10.41694 | 12.18826 | 11.67503 | -1.771318 | 0.4372302
66.48906 | 10.42793 | 12.1889 | 11.67475 | -1.760974 | 0.438223
66.49906 | 10.41851 | 12.18956 | 11.67447 | -1.771052 | 0.4392261
66.50906 | 10.42154 | 12.19023 | 11.67419 | -1.768689 | 0.4402398
66.51906 | 10.42459 | 12.19091 | 11.6739 | -1.766318 | 0.4412641
66.52906 | 10.4271 | 12.1916 | 11.67362 | -1.764497 | 0.4422993
66.53906 | 10.42994 | 12.1923 | 11.67334 | -1.762358 | 0.4433454
66.54906 | 10.42613 | 12.19301 | 11.67306 | -1.766879 | 0.4444026
66.55906 | 10.4363 | 12.19373 | 11.67278 | -1.757432 | 0.4454711
66.56906 | 10.43622 | 12.19447 | 11.67249 | -1.758247 | 0.446551
66.57906 | 10.43946 | 12.19521 | 11.67221 | -1.755753 | 0.4476424
66.58906 | 10.44196 | 12.19597 | 11.67193 | -1.754011 | 0.4487456
66.59906 | 10.44658 | 12.19674 | 11.67165 | -1.750161 | 0.4498608
66.60906 | 10.45083 | 12.19752 | 11.67137 | -1.746693 | 0.450988
66.61906 | 10.44924 | 12.19832 | 11.67108 | -1.749077 | 0.4521275
66.62906 | 10.45028 | 12.19912 | 11.6708 | -1.748844 | 0.4532794
66.63906 | 10.45349 | 12.19994 | 11.67052 | -1.746454 | 0.454444
66.64906 | 10.45981 | 12.20078 | 11.67024 | -1.740966 | 0.4556213
66.65906 | 10.45259 | 12.20162 | 11.66995 | -1.749031 | 0.4568117
66.66906 | 10.463 | 12.20248 | 11.66967 | -1.73948 | 0.4580153
66.67906 | 10.46911 | 12.20335 | 11.66939 | -1.734243 | 0.4592323
66.68906 | 10.46885 | 12.20424 | 11.66911 | -1.735388 | 0.4604629
66.69906 | 10.46778 | 12.20514 | 11.66882 | -1.737358 | 0.4617074
66.70906 | 10.47996 | 12.20605 | 11.66854 | -1.726092 | 0.4629659
66.71906 | 10.48531 | 12.20698 | 11.66826 | -1.72167 | 0.4642387
66.72906 | 10.48646 | 12.20792 | 11.66798 | -1.721463 | 0.465526
66.73906 | 10.49004 | 12.20888 | 11.66769 | -1.718841 | 0.466828
66.74906 | 10.4972 | 12.20985 | 11.66741 | -1.712653 | 0.468145
66.75906 | 10.50389 | 12.21084 | 11.66713 | -1.706951 | 0.4694771
66.76906 | 10.50508 | 12.21184 | 11.66685 | -1.706764 | 0.4708248
66.77906 | 10.50749 | 12.21286 | 11.66656 | -1.705373 | 0.4721882
66.78906 | 10.51267 | 12.2139 | 11.66628 | -1.701229 | 0.4735675
66.79906 | 10.52165 | 12.21495 | 11.666 | -1.6933 | 0.4749631
66.80906 | 10.5203 | 12.21602 | 11.66571 | -1.695718 | 0.4763752
66.81906 | 10.53702 | 12.2171 | 11.66543 | -1.680082 | 0.4778041
66.82905 | 10.53346 | 12.2182 | 11.66515 | -1.684743 | 0.4792486
66.83905 | 10.54624 | 12.21932 | 11.66486 | -1.673082 | 0.4807119
66.84905 | 10.54936 | 12.22046 | 11.66458 | -1.671099 | 0.4821929
66.85905 | 10.55945 | 12.22161 | 11.6643 | -1.662164 | 0.4836918
66.86905 | 10.56484 | 12.22279 | 11.66401 | -1.657947 | 0.485209
66.87905 | 10.57147 | 12.22398 | 11.66373 | -1.652509 | 0.4867448
66.88905 | 10.56693 | 12.22519 | 11.66344 | -1.65826 | 0.4882995
66.89905 | 10.58812 | 12.22642 | 11.66316 | -1.6383 | 0.4898735
66.90905 | 10.58991 | 12.22767 | 11.66288 | -1.637759 | 0.491467
66.91905 | 10.59409 | 12.22894 | 11.66259 | -1.634849 | 0.4930804
66.92905 | 10.59177 | 12.23023 | 11.66231 | -1.638458 | 0.4947142
66.93905 | 10.60656 | 12.23154 | 11.66202 | -1.624979 | 0.4963685
66.94905 | 10.60943 | 12.23287 | 11.66174 | -1.62344 | 0.4980439
66.95905 | 10.61721 | 12.23422 | 11.66145 | -1.617013 | 0.4997407
66.96905 | 10.62304 | 12.2356 | 11.66117 | -1.612557 | 0.5014592
66.97905 | 10.64002 | 12.23699 | 11.66088 | -1.596974 | 0.5031998
66.98905 | 10.63928 | 12.23841 | 11.6606 | -1.599133 | 0.504963
66.99905 | 10.64393 | 12.23986 | 11.66031 | -1.595926 | 0.5067492
67.00905 | 10.65705 | 12.24132 | 11.66003 | -1.584271 | 0.5085588
67.01905 | 10.6648 | 12.24281 | 11.65974 | -1.57801 | 0.5103921
67.02905 | 10.67202 | 12.24432 | 11.65946 | -1.572304 | 0.5122497
67.03905 | 10.66873 | 12.24586 | 11.65917 | -1.577132 | 0.514132
67.04905 | 10.69325 | 12.24743 | 11.65889 | -1.554176 | 0.5160394
67.05905 | 10.68179 | 12.24901 | 11.6586 | -1.567225 | 0.5179724
67.06905 | 10.69563 | 12.25063 | 11.65832 | -1.555 | 0.5199314
67.07905 | 10.7007 | 12.25227 | 11.65803 | -1.551571 | 0.521917
67.08905 | 10.71904 | 12.25394 | 11.65774 | -1.5349 | 0.5239296
67.09905 | 10.71773 | 12.25564 | 11.65746 | -1.537906 | 0.5259698
67.10905 | 10.72757 | 12.25736 | 11.65717 | -1.52979 | 0.5280379
67.11905 | 10.73359 | 12.25911 | 11.65688 | -1.525522 | 0.5301347
67.12905 | 10.74717 | 12.26089 | 11.6566 | -1.513724 | 0.5322605
67.13905 | 10.74877 | 12.26271 | 11.65631 | -1.513935 | 0.534416
67.14905 | 10.7599 | 12.26455 | 11.65602 | -1.504647 | 0.5366016
67.15905 | 10.76549 | 12.26642 | 11.65574 | -1.500929 | 0.538818
67.16904 | 10.77604 | 12.26832 | 11.65545 | -1.49228 | 0.5410634
67.17904 | 10.78293 | 12.27026 | 11.65516 | -1.487325 | 0.543343
67.18904 | 10.785 | 12.27222 | 11.65488 | -1.487223 | 0.545655
67.19904 | 10.79348 | 12.27422 | 11.65459 | -1.480744 | 0.5480002
67.20904 | 10.80216 | 12.27626 | 11.6543 | -1.474098 | 0.550379
67.21904 | 10.81312 | 12.27833 | 11.65401 | -1.465207 | 0.5527922
67.22904 | 10.8163 | 12.28043 | 11.65373 | -1.464131 | 0.5552404
67.23904 | 10.83503 | 12.28257 | 11.65344 | -1.44754 | 0.5577243
67.24904 | 10.83619 | 12.28475 | 11.65315 | -1.448555 | 0.5602444
67.25904 | 10.85221 | 12.28696 | 11.65286 | -1.434748 | 0.5628015
67.26904 | 10.85294 | 12.28921 | 11.65257 | -1.436268 | 0.5653963
67.27904 | 10.86819 | 12.2915 | 11.65228 | -1.423306 | 0.5680295
67.28904 | 10.8764 | 12.29382 | 11.652 | -1.417424 | 0.5707018
67.29904 | 10.88866 | 12.29619 | 11.65171 | -1.407531 | 0.5734139
67.30904 | 10.88926 | 12.2986 | 11.65142 | -1.409339 | 0.5761666
67.31904 | 10.90172 | 12.30105 | 11.65113 | -1.399328 | 0.5789606
67.32904 | 10.90989 | 12.30354 | 11.65084 | -1.393649 | 0.5817968
67.33904 | 10.91887 | 12.30607 | 11.65055 | -1.387202 | 0.5846758
67.34904 | 10.9323 | 12.30865 | 11.65026 | -1.37635 | 0.5875984
67.35904 | 10.93863 | 12.31127 | 11.64997 | -1.372642 | 0.5905656
67.36904 | 10.95472 | 12.31394 | 11.64968 | -1.359219 | 0.5935781
67.37904 | 10.96455 | 12.31665 | 11.64939 | -1.352102 | 0.5966368
67.38904 | 10.97487 | 12.31941 | 11.6491 | -1.344542 | 0.5997424
67.39904 | 10.99184 | 12.32222 | 11.64881 | -1.33038 | 0.602896
67.40904 | 11.00213 | 12.32508 | 11.64852 | -1.322947 | 0.6060983
67.41904 | 11.00493 | 12.32798 | 11.64823 | -1.323053 | 0.6093503
67.42904 | 11.02312 | 12.33094 | 11.64794 | -1.30782 | 0.6126529
67.43904 | 11.04312 | 12.33395 | 11.64765 | -1.290828 | 0.616007
67.44904 | 11.05077 | 12.33701 | 11.64735 | -1.286239 | 0.6194136
67.45904 | 11.05672 | 12.34012 | 11.64706 | -1.283403 | 0.6228736
67.46904 | 11.07428 | 12.34329 | 11.64677 | -1.269011 | 0.626388
67.47904 | 11.0904 | 12.34651 | 11.64648 | -1.256115 | 0.6299578
67.48904 | 11.10783 | 12.34979 | 11.64619 | -1.241965 | 0.633584
67.49904 | 11.11061 | 12.35313 | 11.64589 | -1.242522 | 0.6372676
67.50904 | 11.13947 | 12.35653 | 11.6456 | -1.217058 | 0.6410098
67.51903 | 11.14479 | 12.35998 | 11.64531 | -1.215189 | 0.6448076
67.52903 | 11.16483 | 12.36349 | 11.64502 | -1.198665 | 0.6486699
67.53903 | 11.17798 | 12.36707 | 11.64472 | -1.189092 | 0.6525938
67.54903 | 11.19559 | 12.37071 | 11.64443 | -1.175122 | 0.6565806
67.55903 | 11.21094 | 12.37442 | 11.64414 | -1.163475 | 0.6606313
67.56903 | 11.2279 | 12.37818 | 11.64384 | -1.150284 | 0.6647471
67.57903 | 11.24076 | 12.38202 | 11.64355 | -1.141259 | 0.6689291
67.58903 | 11.26537 | 12.38592 | 11.64326 | -1.120551 | 0.6731786
67.59903 | 11.27076 | 12.38989 | 11.64296 | -1.119132 | 0.6774968
67.60903 | 11.28173 | 12.39393 | 11.64267 | -1.112202 | 0.6818848
67.61903 | 11.30388 | 12.39804 | 11.64237 | -1.094164 | 0.6863439
67.62903 | 11.32385 | 12.40223 | 11.64208 | -1.078378 | 0.6908753
67.63903 | 11.34322 | 12.40648 | 11.64178 | -1.063265 | 0.6954804
67.64903 | 11.35597 | 12.41082 | 11.64149 | -1.054847 | 0.7001603
67.65903 | 11.38134 | 12.41522 | 11.64119 | -1.033885 | 0.7049165
67.66903 | 11.39897 | 12.41971 | 11.6409 | -1.02074 | 0.7097501
67.67903 | 11.42026 | 12.42427 | 11.6406 | -1.004015 | 0.7146627
67.68903 | 11.43347 | 12.42892 | 11.6403 | -0.9954489 | 0.7196555
67.69903 | 11.45209 | 12.43364 | 11.64001 | -0.9815548 | 0.72473
67.70903 | 11.48376 | 12.43845 | 11.63971 | -0.9546936 | 0.7298875
67.71903 | 11.49751 | 12.44335 | 11.63941 | -0.9458367 | 0.7351294
67.72903 | 11.51406 | 12.44833 | 11.63912 | -0.9342655 | 0.7404572
67.73903 | 11.5265 | 12.45339 | 11.63882 | -0.9268916 | 0.7458724
67.74903 | 11.56146 | 12.45855 | 11.63852 | -0.8970864 | 0.7513764
67.75903 | 11.57926 | 12.46379 | 11.63823 | -0.8845314 | 0.7569708
67.76903 | 11.59166 | 12.46913 | 11.63793 | -0.8774681 | 0.762657
67.77903 | 11.62843 | 12.47456 | 11.63763 | -0.846128 | 0.7684365
67.78903 | 11.6619 | 12.48008 | 11.63733 | -0.8181827 | 0.774311
67.79903 | 11.68366 | 12.4857 | 11.63703 | -0.8020438 | 0.7802821
67.80903 | 11.69834 | 12.49142 | 11.63673 | -0.7930829 | 0.7863512
67.81903 | 11.72069 | 12.49724 | 11.63644 | -0.7765515 | 0.7925201
67.82903 | 11.75101 | 12.50316 | 11.63614 | -0.7521514 | 0.7987903
67.83903 | 11.78259 | 12.50918 | 11.63584 | -0.7265941 | 0.8051635
67.84903 | 11.79866 | 12.51531 | 11.63554 | -0.7166514 | 0.8116415
67.85902 | 11.83342 | 12.52154 | 11.63524 | -0.6881186 | 0.8182192
67.86902 | 11.8444 | 12.52788 | 11.63494 | -0.68348 | 0.8249115
67.87902 | 11.87868 | 12.53433 | 11.63464 | -0.655651 | 0.8317136
67.88902 | 11.90407 | 12.54089 | 11.63434 | -0.6368235 | 0.8386273
67.89902 | 11.93293 | 12.54757 | 11.63404 | -0.6146391 | 0.8456544
67.90902 | 11.97278 | 12.55436 | 11.63373 | -0.5815798 | 0.8527967
67.91902 | 11.99784 | 12.56127 | 11.63343 | -0.5634272 | 0.8600559
67.92902 | 12.02307 | 12.56829 | 11.63313 | -0.5452233 | 0.8674338
67.93902 | 12.05669 | 12.57544 | 11.63283 | -0.5187498 | 0.8749325
67.94902 | 12.09115 | 12.58271 | 11.63253 | -0.4915587 | 0.8825536
67.95902 | 12.12664 | 12.5901 | 11.63223 | -0.4634619 | 0.8902992
67.96902 | 12.1421 | 12.59762 | 11.63192 | -0.4555212 | 0.898171
67.97902 | 12.18624 | 12.60527 | 11.63162 | -0.4190285 | 0.9061711
67.98902 | 12.22378 | 12.61305 | 11.63132 | -0.3892659 | 0.9143014
67.99902 | 12.23903 | 12.62096 | 11.63101 | -0.3819252 | 0.9225639
68.00902 | 12.27122 | 12.629 | 11.63071 | -0.3577785 | 0.9309605
68.01902 | 12.32615 | 12.63718 | 11.63041 | -0.3110278 | 0.9394932
68.02902 | 12.35696 | 12.6455 | 11.6301 | -0.288535 | 0.9481641
68.03902 | 12.38343 | 12.65395 | 11.6298 | -0.2705223 | 0.9569752
68.04902 | 12.42482 | 12.66255 | 11.62949 | -0.2377317 | 0.9659286
68.05902 | 12.47431 | 12.6713 | 11.62919 | -0.1969852 | 0.9246802
68.06902 | 12.52649 | 12.68018 | 11.62888 | -0.1536949 | 0.9340544
68.07902 | 12.55206 | 12.68922 | 11.62858 | -0.137163 | 0.9435766
68.08902 | 12.58556 | 12.69841 | 11.62827 | -0.1128517 | 0.953249
68.09902 | 12.6399 | 12.70775 | 11.62796 | -0.06785289 | 0.9630737
68.10902 | 12.68921 | 12.71725 | 11.62766 | -0.02803892 | 0.9730529
68.11902 | 12.72738 | 12.7269 | 11.62735 | 0.0004780755 | 0.9831888
68.12902 | 12.7705 | 12.73671 | 11.62704 | 0.0337859 | 0.9934836
68.13902 | 12.80668 | 12.74669 | 11.62674 | 0.05999234 | 1.00394
68.14902 | 12.85128 | 12.75682 | 11.62643 | 0.09445518 | 1.014559
68.15902 | 12.90285 | 12.76713 | 11.62612 | 0.1357222 | 1.025344
68.16902 | 12.96282 | 12.7776 | 11.62581 | 0.185221 | 1.036296
68.17902 | 13.0151 | 12.78824 | 11.62551 | 0.2268595 | 1.047419
68.18902 | 13.06416 | 12.79905 | 11.6252 | 0.2651053 | 1.058714
68.19901 | 13.11918 | 12.81003 | 11.62489 | 0.3091472 | 1.070172
68.20901 | 13.16856 | 12.8212 | 11.62458 | 0.3473609 | 1.081819
68.21901 | 13.23532 | 12.83255 | 11.62427 | 0.402775 | 1.093645
68.22901 | 13.28638 | 12.84407 | 11.62396 | 0.4423071 | 1.105653
68.23901 | 13.33726 | 12.85579 | 11.62365 | 0.4814748 | 1.117845
68.24901 | 13.38917 | 12.86768 | 11.62334 | 0.5214859 | 1.130223
68.25901 | 13.456 | 12.87977 | 11.62303 | 0.5762278 | 1.142791
68.26901 | 13.488 | 12.89205 | 11.62272 | 0.5959483 | 1.155549
68.27901 | 13.56503 | 12.90453 | 11.62241 | 0.6605049 | 1.168501
68.28901 | 13.61969 | 12.91719 | 11.62209 | 0.7024952 | 1.181649
68.29901 | 13.68415 | 12.93006 | 11.62178 | 0.7540868 | 1.194996
68.30901 | 13.75471 | 12.94313 | 11.62147 | 0.8115771 | 1.208544
68.31901 | 13.81663 | 12.95641 | 11.62116 | 0.8602239 | 1.222295
68.32901 | 13.87879 | 12.96989 | 11.62085 | 0.9089046 | 1.236252
68.33901 | 13.9516 | 12.98357 | 11.62053 | 0.9680267 | 1.250417
68.34901 | 14.04172 | 12.99747 | 11.62022 | 1.044248 | 1.264793
68.35901 | 14.08674 | 13.01158 | 11.6199 | 1.075155 | 1.279383
68.36901 | 14.17275 | 13.02591 | 11.61959 | 1.146837 | 1.294188
68.37901 | 14.22067 | 13.04046 | 11.61928 | 1.18021 | 1.309212
68.38901 | 14.31994 | 13.05523 | 11.61896 | 1.264712 | 1.324456
68.39901 | 14.36558 | 13.07022 | 11.61865 | 1.295361 | 1.339923
68.40901 | 14.44533 | 13.08544 | 11.61833 | 1.359894 | 1.355617
68.41901 | 14.50236 | 13.10088 | 11.61802 | 1.401478 | 1.371539
68.42901 | 14.62883 | 13.11656 | 11.6177 | 1.512271 | 1.387691
68.43901 | 14.69953 | 13.13247 | 11.61738 | 1.567061 | 1.404077
68.44901 | 14.77005 | 13.14862 | 11.61707 | 1.621434 | 1.420699
68.45901 | 14.84365 | 13.165 | 11.61675 | 1.678649 | 1.437559
68.46901 | 14.98192 | 13.18163 | 11.61643 | 1.800293 | 1.454661
68.47901 | 15.05349 | 13.1985 | 11.61611 | 1.854993 | 1.472005
68.48901 | 15.12672 | 13.21561 | 11.6158 | 1.911107 | 1.489596
68.49901 | 15.20266 | 13.23298 | 11.61548 | 1.969682 | 1.507435
68.50901 | 15.33915 | 13.25059 | 11.61516 | 2.088556 | 1.525526
68.51901 | 15.42097 | 13.26846 | 11.61484 | 2.152507 | 1.54387
68.52901 | 15.48604 | 13.28659 | 11.61452 | 2.199451 | 1.56247
68.53901 | 15.54938 | 13.30497 | 11.6142 | 2.244406 | 1.581329
68.549 | 15.69829 | 13.3236 | 11.61388 | 2.374689 | 1.600429
68.559 | 15.804 | 13.34251 | 11.61356 | 2.46149 | 1.619812
68.569 | 15.89481 | 13.36169 | 11.61324 | 2.533124 | 1.639462
68.579 | 15.9776 | 13.38113 | 11.61292 | 2.59647 | 1.659379
68.589 | 16.11858 | 13.40085 | 11.6126 | 2.717734 | 1.679568
68.599 | 16.24309 | 13.42083 | 11.61228 | 2.822255 | 1.700031
68.609 | 16.35439 | 13.4411 | 11.61196 | 2.91329 | 1.720769
68.619 | 16.41379 | 13.46164 | 11.61163 | 2.952146 | 1.741786
68.629 | 16.57199 | 13.48247 | 11.61131 | 3.089521 | 1.763084
68.639 | 16.69972 | 13.50358 | 11.61099 | 3.196143 | 1.784665
68.649 | 16.79514 | 13.52497 | 11.61066 | 3.270169 | 1.806532
68.659 | 16.87502 | 13.54665 | 11.61034 | 3.328367 | 1.828687
68.669 | 17.00426 | 13.56863 | 11.61002 | 3.435634 | 1.851132
68.679 | 17.15227 | 13.59089 | 11.60969 | 3.561378 | 1.87387
68.689 | 17.27675 | 13.61345 | 11.60937 | 3.663297 | 1.896904
68.699 | 17.38597 | 13.63631 | 11.60904 | 3.749659 | 1.920235
68.709 | 17.50936 | 13.65947 | 11.60871 | 3.84989 | 1.943865
68.719 | 17.72043 | 13.68293 | 11.60839 | 4.0375 | 1.967798
68.729 | 17.78867 | 13.7067 | 11.60806 | 4.081975 | 1.992035
68.739 | 17.94372 | 13.73077 | 11.60774 | 4.212953 | 2.016579
68.749 | 18.09168 | 13.75515 | 11.60741 | 4.336533 | 2.041431
68.759 | 18.26942 | 13.77984 | 11.60708 | 4.489581 | 2.066595
68.769 | 18.37012 | 13.80484 | 11.60675 | 4.565277 | 2.092071
68.779 | 18.50267 | 13.83016 | 11.60642 | 4.672506 | 2.117863
68.789 | 18.67285 | 13.8558 | 11.6061 | 4.817049 | 2.143973
68.799 | 18.80642 | 13.88176 | 11.60577 | 4.924662 | 2.170401
68.809 | 18.9449 | 13.90804 | 11.60544 | 5.036863 | 2.197152
68.819 | 19.14728 | 13.93464 | 11.60511 | 5.212641 | 2.224225
68.829 | 19.2449 | 13.96157 | 11.60478 | 5.283333 | 2.251625
68.839 | 19.48054 | 13.98882 | 11.60445 | 5.491718 | 2.279351
68.849 | 19.64737 | 14.01641 | 11.60412 | 5.630964 | 2.307408
68.859 | 19.80178 | 14.04432 | 11.60379 | 5.757458 | 2.335795
68.869 | 19.93412 | 14.07257 | 11.60345 | 5.861549 | 2.364516
68.879 | 20.22612 | 14.10116 | 11.60312 | 6.124964 | 2.393571
68.88899 | 20.35182 | 14.13005 | 11.60279 | 6.221773 | 2.422934
68.89899 | 20.50667 | 14.15931 | 11.60246 | 6.347364 | 2.452664
68.90899 | 20.69688 | 14.1889 | 11.60212 | 6.507975 | 2.482734
68.91899 | 20.91219 | 14.21885 | 11.60179 | 6.693344 | 2.513146
68.92899 | 21.0151 | 14.24913 | 11.60146 | 6.76597 | 2.543902
68.93899 | 21.25956 | 14.27976 | 11.60112 | 6.979801 | 2.575002
68.94899 | 21.44357 | 14.31073 | 11.60079 | 7.132836 | 2.606448
68.95899 | 21.60354 | 14.34206 | 11.60045 | 7.261483 | 2.638243
68.96899 | 21.86833 | 14.37373 | 11.60012 | 7.4946 | 2.670387
68.97899 | 22.08202 | 14.40575 | 11.59978 | 7.676267 | 2.702881
68.98899 | 22.23319 | 14.43813 | 11.59944 | 7.795062 | 2.735728
68.99899 | 22.41995 | 14.47086 | 11.59911 | 7.949094 | 2.768927
69.00899 | 22.73559 | 14.50394 | 11.59877 | 8.231651 | 2.802482
69.01899 | 22.90956 | 14.53738 | 11.59843 | 8.372183 | 2.836391
69.02899 | 23.09594 | 14.57117 | 11.59809 | 8.524768 | 2.870658
69.03899 | 23.25863 | 14.60532 | 11.59775 | 8.653305 | 2.905282
69.04899 | 23.55298 | 14.63984 | 11.59742 | 8.913144 | 2.940264
69.05899 | 23.66484 | 14.67471 | 11.59708 | 8.990133 | 2.975607
69.06899 | 23.91699 | 14.70994 | 11.59674 | 9.207052 | 3.01131
69.07899 | 24.1247 | 14.74553 | 11.5964 | 9.379169 | 3.047374
69.08899 | 24.34405 | 14.78149 | 11.59606 | 9.562564 | 3.083801
69.09899 | 24.57659 | 14.8178 | 11.59572 | 9.758787 | 3.12059
69.10899 | 24.835 | 14.85448 | 11.59537 | 9.980516 | 3.157742
69.11899 | 25.03561 | 14.89153 | 11.59503 | 10.14408 | 3.195259
69.12899 | 25.19315 | 14.92894 | 11.59469 | 10.26421 | 3.233139
69.13899 | 25.54649 | 14.96671 | 11.59435 | 10.57978 | 3.271385
69.14899 | 25.77048 | 15.00485 | 11.594 | 10.76563 | 3.309996
69.15899 | 25.9637 | 15.04335 | 11.59366 | 10.92035 | 3.348972
69.16899 | 26.11695 | 15.08222 | 11.59332 | 11.03473 | 3.388314
69.17899 | 26.41416 | 15.12146 | 11.59297 | 11.2927 | 3.428022
69.18899 | 26.60344 | 15.16106 | 11.59263 | 11.44238 | 3.468096
69.19899 | 26.817 | 15.20103 | 11.59228 | 11.61597 | 3.508535
69.20899 | 26.97733 | 15.24136 | 11.59194 | 11.73597 | 3.54934
69.21899 | 27.32737 | 15.28206 | 11.59159 | 12.04531 | 3.590511
69.22898 | 27.56439 | 15.32308 | 11.59124 | 12.24131 | 3.632006
69.23898 | 27.78142 | 15.36451 | 11.5909 | 12.41691 | 3.673907
69.24898 | 27.97269 | 15.4063 | 11.59055 | 12.56639 | 3.716173
69.25898 | 28.22213 | 15.44846 | 11.5902 | 12.77367 | 3.758803
69.26898 | 28.55587 | 15.49098 | 11.58985 | 13.06489 | 3.801796
69.27898 | 28.78618 | 15.53387 | 11.5895 | 13.25231 | 3.845153
69.28898 | 28.92411 | 15.57711 | 11.58916 | 13.347 | 3.888872
69.29898 | 29.1628 | 15.62072 | 11.58881 | 13.54208 | 3.932952
69.30898 | 29.47192 | 15.66469 | 11.58846 | 13.80723 | 3.977393
69.31898 | 29.61164 | 15.70901 | 11.58811 | 13.90263 | 4.022193
69.32898 | 29.80724 | 15.7537 | 11.58775 | 14.05354 | 4.067352
69.33898 | 30.00737 | 15.79874 | 11.5874 | 14.20863 | 4.112869
69.34898 | 30.36603 | 15.84414 | 11.58705 | 14.52189 | 4.158742
69.35898 | 30.55623 | 15.8899 | 11.5867 | 14.66633 | 4.204969
69.36898 | 30.75186 | 15.936 | 11.58635 | 14.81586 | 4.25155
69.37898 | 30.95275 | 15.98246 | 11.58599 | 14.97029 | 4.298483
69.38898 | 31.22152 | 16.02927 | 11.58564 | 15.19225 | 4.345766
69.39898 | 31.493 | 16.07643 | 11.58528 | 15.41657 | 4.393398
69.40898 | 31.70766 | 16.12393 | 11.58493 | 15.58373 | 4.441377
69.41898 | 31.85777 | 16.17178 | 11.58457 | 15.68599 | 4.489701
69.42898 | 32.0901 | 16.21998 | 11.58422 | 15.87012 | 4.538368
69.43898 | 32.3436 | 16.26851 | 11.58386 | 16.07509 | 4.587375
69.44898 | 32.46515 | 16.31738 | 11.58351 | 16.14777 | 4.636722
69.45898 | 32.64704 | 16.36659 | 11.58315 | 16.28045 | 4.686405
69.46898 | 32.84586 | 16.41613 | 11.58279 | 16.42973 | 4.736422
69.47898 | 33.13574 | 16.466 | 11.58243 | 16.66974 | 4.786771
69.48898 | 33.26551 | 16.51621 | 11.58208 | 16.7493 | 4.837449
69.49898 | 33.47168 | 16.56674 | 11.58172 | 16.90494 | 4.888454
69.50898 | 33.64427 | 16.61759 | 11.58136 | 17.02668 | 4.939782
69.51898 | 33.9301 | 16.66876 | 11.581 | 17.26134 | 4.991432
69.52898 | 34.0502 | 16.72025 | 11.58064 | 17.32995 | 5.043399
69.53898 | 34.25 | 16.77206 | 11.58028 | 17.47794 | 5.095681
69.54898 | 34.43299 | 16.82418 | 11.57992 | 17.60881 | 5.148275
69.55898 | 34.57637 | 16.8766 | 11.57955 | 17.69977 | 5.201178
69.56898 | 34.77177 | 16.92933 | 11.57919 | 17.84244 | 5.254386
69.57897 | 34.83308 | 16.98231 | 11.57883 | 17.85077 | 5.307842
69.58897 | 35.03421 | 17.03564 | 11.57847 | 17.99857 | 5.361649
69.59897 | 35.17959 | 17.08927 | 11.5781 | 18.09032 | 5.415751
69.60897 | 35.33968 | 17.14318 | 11.57774 | 18.1965 | 5.470144
69.61897 | 35.50518 | 17.19739 | 11.57737 | 18.30779 | 5.524824
69.62897 | 35.6299 | 17.25187 | 11.57701 | 18.37803 | 5.579787
69.63897 | 35.78701 | 17.30664 | 11.57664 | 18.48037 | 5.635028
69.64897 | 35.86975 | 17.36167 | 11.57628 | 18.50808 | 5.690545
69.65897 | 36.06122 | 17.41698 | 11.57591 | 18.64424 | 5.746331
69.66897 | 36.1634 | 17.47256 | 11.57554 | 18.69084 | 5.802384
69.67897 | 36.31353 | 17.52839 | 11.57517 | 18.78514 | 5.858699
69.68897 | 36.34302 | 17.58448 | 11.57481 | 18.75854 | 5.91527
69.69897 | 36.51754 | 17.64083 | 11.57444 | 18.87671 | 5.972094
69.70897 | 36.59344 | 17.69742 | 11.57407 | 18.89602 | 6.029165
69.71897 | 36.67305 | 17.75426 | 11.5737 | 18.91879 | 6.086479
69.72897 | 36.73127 | 17.81133 | 11.57333 | 18.91994 | 6.14403
69.73897 | 36.82216 | 17.86863 | 11.57296 | 18.95353 | 6.201814
69.74897 | 36.9455 | 17.92616 | 11.57259 | 19.01934 | 6.259825
69.75897 | 37.00926 | 17.98391 | 11.57221 | 19.02535 | 6.318058
69.76897 | 37.0817 | 18.04188 | 11.57184 | 19.03982 | 6.376508
69.77897 | 37.10998 | 18.10006 | 11.57147 | 19.00992 | 6.435169
69.78897 | 37.22045 | 18.15845 | 11.5711 | 19.062 | 6.494035
69.79897 | 37.25995 | 18.21703 | 11.57072 | 19.04292 | 6.553101
69.80897 | 37.29739 | 18.27581 | 11.57035 | 19.02158 | 6.612361
69.81897 | 37.32626 | 18.33478 | 11.56997 | 18.99148 | 6.671808
69.82897 | 37.3797 | 18.39393 | 11.5696 | 18.98577 | 6.731438
69.83897 | 37.36705 | 18.45325 | 11.56922 | 18.9138 | 6.791243
69.84897 | 37.4042 | 18.51274 | 11.56885 | 18.89146 | 6.851218
69.85897 | 37.42956 | 18.5724 | 11.56847 | 18.85716 | 6.911356
69.86897 | 37.41821 | 18.63221 | 11.56809 | 18.786 | 6.971651
69.87897 | 37.42973 | 18.69217 | 11.56771 | 18.73756 | 7.032096
69.88897 | 37.43875 | 18.75228 | 11.56733 | 18.68647 | 7.092685
69.89897 | 37.40665 | 18.81252 | 11.56696 | 18.59413 | 7.153411
69.90897 | 37.3818 | 18.87289 | 11.56658 | 18.50891 | 7.214266
69.91896 | 37.41365 | 18.93332 | 11.5662 | 18.48033 | 7.275184
69.92896 | 37.34197 | 18.99393 | 11.56582 | 18.34804 | 7.336279
69.93896 | 37.29321 | 19.05465 | 11.56543 | 18.23856 | 7.397482
69.94896 | 37.28083 | 19.11547 | 11.56505 | 18.16536 | 7.458788
69.95896 | 37.21854 | 19.17639 | 11.56467 | 18.04215 | 7.520188
69.96896 | 37.17315 | 19.23739 | 11.56429 | 17.93576 | 7.581675
69.97896 | 37.12938 | 19.29847 | 11.5639 | 17.83091 | 7.643242
69.98896 | 37.05414 | 19.35962 | 11.56352 | 17.69452 | 7.70488
69.99896 | 37.01433 | 19.42084 | 11.56314 | 17.59349 | 7.766583
70.00896 | 36.8932 | 19.48211 | 11.56275 | 17.41109 | 7.828342
70.01896 | 36.81779 | 19.54344 | 11.56237 | 17.27435 | 7.890151
70.02896 | 36.76615 | 19.6048 | 11.56198 | 17.16135 | 7.951999
70.03896 | 36.67327 | 19.66619 | 11.56159 | 17.00708 | 8.013881
70.04896 | 36.55343 | 19.72761 | 11.56121 | 16.82582 | 8.075787
70.05896 | 36.44082 | 19.78905 | 11.56082 | 16.65177 | 8.137709
70.06896 | 36.32481 | 19.85049 | 11.56043 | 16.47432 | 8.19964
70.07896 | 36.24912 | 19.91193 | 11.56004 | 16.33719 | 8.26157
70.08896 | 36.13547 | 19.97336 | 11.55965 | 16.16211 | 8.323491
70.09896 | 35.97951 | 20.03478 | 11.55926 | 15.94473 | 8.385396
70.10896 | 35.92189 | 20.09617 | 11.55887 | 15.82572 | 8.447274
70.11896 | 35.77911 | 20.15752 | 11.55848 | 15.62159 | 8.509117
70.12896 | 35.63512 | 20.21883 | 11.55809 | 15.41629 | 8.570918
70.13896 | 35.47645 | 20.28009 | 11.5577 | 15.19636 | 8.632666
70.14896 | 35.35343 | 20.34128 | 11.5573 | 15.01215 | 8.694352
70.15896 | 35.18611 | 20.40241 | 11.55691 | 14.7837 | 8.755969
70.16896 | 35.04568 | 20.46346 | 11.55652 | 14.58222 | 8.817506
70.17896 | 34.85993 | 20.52441 | 11.55612 | 14.33552 | 8.878956
70.18896 | 34.71126 | 20.58527 | 11.55573 | 14.12599 | 8.940307
70.19896 | 34.50805 | 20.64603 | 11.55533 | 13.86202 | 9.001552
70.20896 | 34.33372 | 20.70666 | 11.55494 | 13.62706 | 9.06268
70.21896 | 34.17056 | 20.76717 | 11.55454 | 13.40339 | 9.123683
70.22896 | 34.081 | 20.82755 | 11.55414 | 13.25345 | 9.184551
70.23896 | 33.83844 | 20.88778 | 11.55375 | 12.95066 | 9.245275
70.24896 | 33.67082 | 20.94785 | 11.55335 | 12.72297 | 9.305844
70.25895 | 33.43429 | 21.00771 | 11.55295 | 12.42658 | 9.366189
70.26895 | 33.26411 | 21.06744 | 11.55255 | 12.19667 | 9.426422
70.27895 | 33.07626 | 21.127 | 11.55215 | 11.94926 | 9.486471
70.28895 | 32.87373 | 21.18636 | 11.55175 | 11.68737 | 9.546327
70.29895 | 32.63938 | 21.24552 | 11.55135 | 11.39386 | 9.605981
70.30895 | 32.42122 | 21.30446 | 11.55095 | 11.11676 | 9.665422
70.31895 | 32.28747 | 21.36319 | 11.55054 | 10.92428 | 9.72464
70.32895 | 31.94184 | 21.42168 | 11.55014 | 10.52016 | 9.783626
70.33895 | 31.77735 | 21.47992 | 11.54974 | 10.29743 | 9.84237
70.34895 | 31.54527 | 21.53792 | 11.54933 | 10.00735 | 9.900861
70.35895 | 31.44084 | 21.59565 | 11.54893 | 9.84519 | 9.95909
70.36895 | 31.20049 | 21.65311 | 11.54852 | 9.547382 | 10.01705
70.37895 | 30.93965 | 21.71028 | 11.54812 | 9.229366 | 10.07472
70.38895 | 30.67424 | 21.76717 | 11.54771 | 8.907074 | 10.1321
70.39895 | 30.48981 | 21.82375 | 11.5473 | 8.666064 | 10.18918
70.40895 | 30.29463 | 21.88001 | 11.54689 | 8.414618 | 10.24594
70.41895 | 30.01716 | 21.93595 | 11.54649 | 8.081206 | 10.30239
70.42895 | 29.76868 | 21.99156 | 11.54608 | 7.777117 | 10.35849
70.43895 | 29.53341 | 22.04683 | 11.54567 | 7.486582 | 10.41426
70.44895 | 29.34312 | 22.10174 | 11.54526 | 7.241381 | 10.46967
70.45895 | 29.07306 | 22.15629 | 11.54485 | 6.916774 | 10.52472
70.46895 | 28.80631 | 22.21046 | 11.54444 | 6.595852 | 10.57939
70.47895 | 28.61283 | 22.26425 | 11.54402 | 6.348584 | 10.63368
70.48895 | 28.44791 | 22.31764 | 11.54361 | 6.13027 | 10.68758
70.49895 | 28.20924 | 22.37063 | 11.5432 | 5.838611 | 10.74107
70.50895 | 27.95281 | 22.4232 | 11.54278 | 5.529607 | 10.79415
70.51895 | 27.6498 | 22.47535 | 11.54237 | 5.174447 | 10.8468
70.52895 | 27.5074 | 22.52707 | 11.54195 | 4.980332 | 10.89902
70.53895 | 27.25737 | 22.57834 | 11.54154 | 4.679032 | 10.95079
70.54895 | 27.04046 | 22.62915 | 11.54112 | 4.411306 | 11.00211
70.55895 | 26.74086 | 22.67951 | 11.54071 | 4.061355 | 11.05297
70.56895 | 26.53045 | 22.72938 | 11.54029 | 3.801068 | 11.10335
70.57895 | 26.34139 | 22.77878 | 11.53987 | 3.562615 | 11.15325
70.58895 | 26.06714 | 22.82767 | 11.53945 | 3.239465 | 11.20265
70.59895 | 25.83724 | 22.87607 | 11.53903 | 2.961169 | 11.25155
70.60894 | 25.64692 | 22.92391 | 11.53861 | 2.723013 | 11.2999
70.61894 | 25.45918 | 22.97127 | 11.53819 | 2.487911 | 11.34777
70.62894 | 25.24099 | 23.0181 | 11.53777 | 2.222891 | 11.3951
70.63894 | 25.01924 | 23.06439 | 11.53735 | 1.954851 | 11.4419
70.64894 | 24.7546 | 23.11013 | 11.53693 | 1.644471 | 11.48815
70.65894 | 24.56435 | 23.15531 | 11.5365 | 1.40904 | 11.53384
70.66894 | 24.36119 | 23.19992 | 11.53608 | 1.161267 | 11.57896
70.67894 | 24.15965 | 23.24396 | 11.53566 | 0.9156903 | 11.62351
70.68894 | 23.95832 | 23.28741 | 11.53523 | 0.6709089 | 11.66747
70.69894 | 23.71473 | 23.33027 | 11.53481 | 0.3844613 | 11.71084
70.70894 | 23.53576 | 23.37252 | 11.53438 | 0.1632357 | 11.7536
70.71894 | 23.28147 | 23.41417 | 11.53395 | -0.1326994 | 11.79576
70.72894 | 23.12448 | 23.4552 | 11.53353 | -0.3307162 | 11.8373
70.73894 | 22.95408 | 23.4956 | 11.5331 | -0.5415166 | 11.87821
70.74894 | 22.76772 | 23.53536 | 11.53267 | -0.767643 | 11.91849
70.75894 | 22.56814 | 23.57449 | 11.53224 | -1.006348 | 11.95812
70.76894 | 22.37394 | 23.61296 | 11.53181 | -1.239024 | 11.99711
70.77894 | 22.18321 | 23.65078 | 11.53138 | -1.467573 | 12.03545
70.78894 | 22.03832 | 23.68794 | 11.53095 | -1.64962 | 12.07312
70.79894 | 21.8372 | 23.72443 | 11.53052 | -1.887226 | 12.11012
70.80894 | 21.65675 | 23.76024 | 11.53008 | -2.103486 | 12.14644
70.81894 | 21.46493 | 23.79536 | 11.52965 | -2.330434 | 12.18209
70.82894 | 21.29571 | 23.8298 | 11.52922 | -2.534092 | 12.21704
70.83894 | 21.1546 | 23.86355 | 11.52878 | -2.708946 | 12.2513
70.84894 | 20.92828 | 23.89659 | 11.52835 | -2.968309 | 12.28486
70.85894 | 20.80588 | 23.92893 | 11.52791 | -3.123046 | 12.31771
70.86894 | 20.62042 | 23.96055 | 11.52747 | -3.340133 | 12.34986
70.87894 | 20.52022 | 23.99146 | 11.52704 | -3.471244 | 12.38129
70.88894 | 20.32453 | 24.02165 | 11.5266 | -3.697124 | 12.412
70.89894 | 20.17191 | 24.05112 | 11.52616 | -3.87921 | 12.44198
70.90894 | 19.98545 | 24.07986 | 11.52572 | -4.094407 | 12.47124
70.91894 | 19.85421 | 24.10786 | 11.52528 | -4.253651 | 12.49976
70.92894 | 19.74943 | 24.13513 | 11.52484 | -4.3857 | 12.52755
70.93894 | 19.56057 | 24.16166 | 11.5244 | -4.601089 | 12.5546
70.94893 | 19.42235 | 24.18742 | 11.52396 | -4.765071 | 12.58088
70.95893 | 19.25187 | 24.21246 | 11.52352 | -4.960595 | 12.60645
70.96893 | 19.1536 | 24.23676 | 11.52307 | -5.083161 | 12.63127
70.97893 | 18.98338 | 24.26031 | 11.52263 | -5.27693 | 12.65534
70.98893 | 18.86495 | 24.28311 | 11.52219 | -5.418158 | 12.67866
70.99893 | 18.72877 | 24.30515 | 11.52174 | -5.576384 | 12.70123
71.00893 | 18.59441 | 24.32645 | 11.52129 | -5.732038 | 12.72304
71.01893 | 18.49258 | 24.34699 | 11.52085 | -5.85441 | 12.74411
71.02893 | 18.37049 | 24.36678 | 11.5204 | -5.996288 | 12.76442
71.03893 | 18.21662 | 24.38581 | 11.51995 | -6.169193 | 12.78398
71.04893 | 18.08389 | 24.4041 | 11.51951 | -6.320205 | 12.80279
71.05893 | 17.99981 | 24.42163 | 11.51906 | -6.421816 | 12.82085
71.06893 | 17.87761 | 24.43841 | 11.51861 | -6.560795 | 12.83815
71.07893 | 17.78342 | 24.45444 | 11.51816 | -6.671016 | 12.85471
71.08893 | 17.63637 | 24.46972 | 11.5177 | -6.83335 | 12.87052
71.09893 | 17.53904 | 24.48426 | 11.51725 | -6.945218 | 12.88559
71.10893 | 17.42884 | 24.49805 | 11.5168 | -7.069214 | 12.89992
71.11893 | 17.34688 | 24.51111 | 11.51635 | -7.164231 | 12.9135
71.12893 | 17.24854 | 24.52343 | 11.51589 | -7.274892 | 12.92635
71.13893 | 17.11581 | 24.53502 | 11.51544 | -7.41921 | 12.93847
71.14893 | 17.06105 | 24.54588 | 11.51498 | -7.48483 | 12.94986
71.15893 | 16.96866 | 24.55602 | 11.51453 | -7.587356 | 12.96053
71.16893 | 16.87432 | 24.56543 | 11.51407 | -7.691113 | 12.97048
71.17893 | 16.78184 | 24.57414 | 11.51361 | -7.792296 | 12.97971
71.18893 | 16.69764 | 24.58213 | 11.51316 | -7.88449 | 12.98824
71.19893 | 16.61993 | 24.58942 | 11.5127 | -7.969492 | 12.99606
71.20893 | 16.54782 | 24.59602 | 11.51224 | -8.048198 | 13.00319
71.21893 | 16.47208 | 24.60192 | 11.51178 | -8.129844 | 13.00963
71.22893 | 16.36734 | 24.60715 | 11.51132 | -8.239807 | 13.01539
71.23893 | 16.31065 | 24.61169 | 11.51086 | -8.301044 | 13.02047
71.24893 | 16.24356 | 24.61557 | 11.51039 | -8.372013 | 13.02489
71.25893 | 16.17954 | 24.61879 | 11.50993 | -8.439253 | 13.02864
71.26893 | 16.11515 | 24.62136 | 11.50947 | -8.50621 | 13.03175
71.27893 | 16.03184 | 24.62329 | 11.509 | -8.591445 | 13.03421
71.28892 | 15.99001 | 24.62457 | 11.50854 | -8.634565 | 13.03604
71.29892 | 15.92065 | 24.62524 | 11.50807 | -8.704591 | 13.03724
71.30892 | 15.86318 | 24.62529 | 11.50761 | -8.762112 | 13.03783
71.31892 | 15.79092 | 24.62474 | 11.50714 | -8.833819 | 13.03782
71.32892 | 15.76089 | 24.62359 | 11.50667 | -8.8627 | 13.03721
71.33892 | 15.69882 | 24.62186 | 11.5062 | -8.923036 | 13.03601
71.34892 | 15.6444 | 24.61955 | 11.50573 | -8.975149 | 13.03425
71.35892 | 15.58772 | 24.61668 | 11.50526 | -9.02896 | 13.03192
71.36892 | 15.5328 | 24.61326 | 11.50479 | -9.080459 | 13.02904
71.37892 | 15.5033 | 24.6093 | 11.50432 | -9.106 | 13.02562
71.38892 | 15.46217 | 24.60481 | 11.50385 | -9.142643 | 13.02168
71.39892 | 15.41131 | 24.59981 | 11.50338 | -9.1885 | 13.01722
71.40892 | 15.35538 | 24.59431 | 11.5029 | -9.238926 | 13.01226
71.41892 | 15.34037 | 24.58831 | 11.50243 | -9.247941 | 13.00681
71.42892 | 15.30149 | 24.58184 | 11.50195 | -9.280349 | 13.00088
71.43892 | 15.25969 | 24.5749 | 11.50148 | -9.315214 | 12.99449
71.44892 | 15.22102 | 24.56752 | 11.501 | -9.346499 | 12.98765
71.45892 | 15.18228 | 24.5597 | 11.50053 | -9.377418 | 12.98038
71.46892 | 15.16972 | 24.55145 | 11.50005 | -9.381734 | 12.97268
71.47892 | 15.1309 | 24.5428 | 11.49957 | -9.411901 | 12.96458
71.48892 | 15.0988 | 24.53375 | 11.49909 | -9.434955 | 12.95608
71.49892 | 15.07037 | 24.52433 | 11.49861 | -9.453959 | 12.9472
71.50892 | 15.04284 | 24.51454 | 11.49813 | -9.471699 | 12.93796
71.51892 | 15.02692 | 24.5044 | 11.49765 | -9.477478 | 12.92837
71.52892 | 15.00252 | 24.49392 | 11.49717 | -9.491403 | 12.91845
71.53892 | 14.98004 | 24.48313 | 11.49668 | -9.503089 | 12.9082
71.54892 | 14.9464 | 24.47203 | 11.4962 | -9.52563 | 12.89766
71.55892 | 14.94042 | 24.46064 | 11.49571 | -9.520223 | 12.88682
71.56892 | 14.92099 | 24.44898 | 11.49523 | -9.527993 | 12.87571
71.57892 | 14.90434 | 24.43707 | 11.49474 | -9.532726 | 12.86435
71.58892 | 14.87859 | 24.42491 | 11.49426 | -9.546317 | 12.85275
71.59892 | 14.86685 | 24.41252 | 11.49377 | -9.545675 | 12.84092
71.60892 | 14.86254 | 24.39993 | 11.49328 | -9.537393 | 12.82888
71.61892 | 14.83015 | 24.38715 | 11.49279 | -9.556999 | 12.81665
71.62892 | 14.82385 | 24.37419 | 11.4923 | -9.550339 | 12.80425
71.63891 | 14.81243 | 24.36108 | 11.49181 | -9.548652 | 12.7917
71.64891 | 14.8142 | 24.34782 | 11.49132 | -9.53362 | 12.77899
71.65891 | 14.80355 | 24.33443 | 11.49083 | -9.530882 | 12.76616
71.66891 | 14.79206 | 24.32093 | 11.49034 | -9.528874 | 12.75322
71.67891 | 14.78564 | 24.30734 | 11.48985 | -9.521704 | 12.74019
71.68891 | 14.78071 | 24.29368 | 11.48935 | -9.512968 | 12.72709
71.69891 | 14.78677 | 24.27995 | 11.48886 | -9.493183 | 12.71392
71.70891 | 14.78052 | 24.26619 | 11.48836 | -9.485666 | 12.70071
71.71891 | 14.772 | 24.2524 | 11.48786 | -9.480395 | 12.68748
71.72891 | 14.77345 | 24.2386 | 11.48737 | -9.465146 | 12.67425
71.73891 | 14.7777 | 24.22481 | 11.48687 | -9.447107 | 12.66102
71.74891 | 14.7723 | 24.21104 | 11.48637 | -9.438744 | 12.64782
71.75891 | 14.78059 | 24.19733 | 11.48587 | -9.416735 | 12.63467
71.76891 | 14.78624 | 24.18367 | 11.48537 | -9.397427 | 12.62157
71.77891 | 14.78174 | 24.17009 | 11.48487 | -9.388347 | 12.60856
71.78891 | 14.80808 | 24.1566 | 11.48437 | -9.348522 | 12.59564
71.79891 | 14.81434 | 24.14323 | 11.48387 | -9.32889 | 12.58283
71.80891 | 14.81749 | 24.12999 | 11.48336 | -9.312497 | 12.57016
71.81891 | 14.83 | 24.11689 | 11.48286 | -9.286891 | 12.55763
71.82891 | 14.83864 | 24.10396 | 11.48236 | -9.265319 | 12.54526
71.83891 | 14.86292 | 24.09121 | 11.48185 | -9.228288 | 12.53308
71.84891 | 14.87541 | 24.07866 | 11.48134 | -9.203245 | 12.5211
71.85891 | 14.88505 | 24.06632 | 11.48084 | -9.181267 | 12.50933
71.86891 | 14.90342 | 24.05421 | 11.48033 | -9.150791 | 12.49779
71.87891 | 14.91833 | 24.04235 | 11.47982 | -9.124024 | 12.48651
71.88891 | 14.95289 | 24.03076 | 11.47931 | -9.077873 | 12.47549
71.89891 | 14.97325 | 24.01946 | 11.4788 | -9.046205 | 12.46475
71.90891 | 14.9997 | 24.00845 | 11.47829 | -9.008747 | 12.45431
71.91891 | 15.03276 | 23.99775 | 11.47778 | -8.964995 | 12.4442
71.92891 | 15.05074 | 23.9874 | 11.47727 | -8.936656 | 12.43441
71.93891 | 15.07862 | 23.97739 | 11.47675 | -8.898766 | 12.42498
71.94891 | 15.1134 | 23.96774 | 11.47624 | -8.854343 | 12.41591
71.95891 | 15.15815 | 23.95848 | 11.47573 | -8.800332 | 12.40722
71.96891 | 15.18403 | 23.94962 | 11.47521 | -8.76559 | 12.39894
71.9789 | 15.2053 | 23.94118 | 11.47469 | -8.735881 | 12.39107
71.9889 | 15.22659 | 23.93317 | 11.47418 | -8.706576 | 12.38364
71.9989 | 15.29035 | 23.9256 | 11.47366 | -8.635247 | 12.37665
72.0089 | 15.33093 | 23.91849 | 11.47314 | -8.587562 | 12.37012
72.0189 | 15.36895 | 23.91187 | 11.47262 | -8.542917 | 12.36407
72.0289 | 15.3926 | 23.90574 | 11.4721 | -8.513136 | 12.35852
72.0389 | 15.42825 | 23.90012 | 11.47158 | -8.471866 | 12.35348
72.0489 | 15.48719 | 23.89502 | 11.47106 | -8.407832 | 12.34897
72.0589 | 15.53017 | 23.89047 | 11.47054 | -8.3603 | 12.345
72.0689 | 15.57181 | 23.88648 | 11.47001 | -8.314665 | 12.34159
72.0789 | 15.6089 | 23.88305 | 11.46949 | -8.274153 | 12.33875
72.0889 | 15.63791 | 23.88022 | 11.46896 | -8.242307 | 12.3365
72.0989 | 15.706 | 23.87798 | 11.46844 | -8.171983 | 12.33485
72.1089 | 15.73553 | 23.87637 | 11.46791 | -8.140836 | 12.33382
72.1189 | 15.78755 | 23.87538 | 11.46739 | -8.087831 | 12.33342
72.1289 | 15.83639 | 23.87504 | 11.46686 | -8.038652 | 12.33366
72.1389 | 15.87367 | 23.87536 | 11.46633 | -8.001693 | 12.33457
72.1489 | 15.92729 | 23.87636 | 11.4658 | -7.949068 | 12.33616
72.1589 | 15.99175 | 23.87804 | 11.46527 | -7.886292 | 12.33843
72.1689 | 16.0394 | 23.88043 | 11.46474 | -7.841028 | 12.3414
72.1789 | 16.08035 | 23.88353 | 11.4642 | -7.803181 | 12.3451
72.1889 | 16.13757 | 23.85335 | 11.46367 | -7.715779 | 12.34952
72.1989 | 16.17728 | 23.85794 | 11.46314 | -7.680665 | 12.35468
72.2089 | 16.26001 | 23.8633 | 11.4626 | -7.603287 | 12.36061
72.2189 | 16.30561 | 23.86942 | 11.46207 | -7.563807 | 12.3673
72.2289 | 16.34089 | 23.87632 | 11.46153 | -7.53543 | 12.37477
72.2389 | 16.41274 | 23.88402 | 11.461 | -7.471278 | 12.38304
72.2489 | 16.44482 | 23.89252 | 11.46046 | -7.447703 | 12.39212
72.2589 | 16.54349 | 23.90185 | 11.45992 | -7.358357 | 12.40202
72.2689 | 16.60694 | 23.912 | 11.45938 | -7.305062 | 12.41275
72.2789 | 16.66837 | 23.923 | 11.45884 | -7.254631 | 12.42433
72.2889 | 16.72416 | 23.93486 | 11.4583 | -7.210695 | 12.43676
72.2989 | 16.79296 | 23.94546 | 11.45776 | -7.152497 | 12.45005
72.3089 | 16.85187 | 23.95906 | 11.45721 | -7.107187 | 12.46423
72.3189 | 16.93647 | 23.97355 | 11.45667 | -7.037076 | 12.4793
72.32889 | 16.99629 | 23.98892 | 11.45613 | -6.992628 | 12.49525
72.33889 | 17.06775 | 24.00522 | 11.45558 | -6.937467 | 12.51212
72.34889 | 17.12161 | 24.02244 | 11.45504 | -6.900826 | 12.52992
72.35889 | 17.17695 | 24.04059 | 11.45449 | -6.863636 | 12.54865
72.36889 | 17.26295 | 24.05968 | 11.45394 | -6.796727 | 12.56832
72.37889 | 17.35604 | 24.07972 | 11.45339 | -6.72368 | 12.58895
72.38889 | 17.42604 | 24.10072 | 11.45285 | -6.674682 | 12.61053
72.39889 | 17.48668 | 24.12269 | 11.4523 | -6.636015 | 12.63309
72.40889 | 17.56248 | 24.14565 | 11.45174 | -6.583166 | 12.65662
72.41889 | 17.62618 | 24.16958 | 11.45119 | -6.543405 | 12.68114
72.42889 | 17.7081 | 24.19452 | 11.45064 | -6.48642 | 12.70666
72.43889 | 17.78637 | 24.22046 | 11.45009 | -6.43409 | 12.73319
72.44889 | 17.86905 | 24.24741 | 11.44953 | -6.378362 | 12.76073
72.45889 | 17.94167 | 24.27539 | 11.44898 | -6.333715 | 12.78929
72.46889 | 17.98538 | 24.30439 | 11.44842 | -6.319006 | 12.81888
72.47889 | 18.05847 | 24.33442 | 11.44787 | -6.275953 | 12.8495
72.48889 | 18.14583 | 24.3655 | 11.44731 | -6.219672 | 12.88117
72.49889 | 18.2316 | 24.39763 | 11.44675 | -6.166031 | 12.91389
72.50889 | 18.31795 | 24.43082 | 11.44619 | -6.112865 | 12.94766
72.51889 | 18.36565 | 24.46506 | 11.44563 | -6.099412 | 12.9825
72.52889 | 18.44265 | 24.50038 | 11.44507 | -6.057728 | 13.01841
72.53889 | 18.54096 | 24.53677 | 11.44451 | -5.995807 | 13.05539
72.54889 | 18.61657 | 24.57424 | 11.44395 | -5.957666 | 13.09345
72.55889 | 18.68866 | 24.61279 | 11.44338 | -5.92413 | 13.1326
72.56889 | 18.75266 | 24.65243 | 11.44282 | -5.899773 | 13.17284
72.57889 | 18.81372 | 24.69317 | 11.44225 | -5.879451 | 13.21417
72.58889 | 18.911 | 24.73501 | 11.44169 | -5.824008 | 13.2566
72.59889 | 18.97587 | 24.77795 | 11.44112 | -5.802078 | 13.30014
72.60889 | 19.06755 | 24.82199 | 11.44055 | -5.754445 | 13.34479
72.61889 | 19.11755 | 24.86715 | 11.43999 | -5.749601 | 13.39054
72.62889 | 19.21617 | 24.91342 | 11.43942 | -5.697252 | 13.43741
72.63889 | 19.27365 | 24.96081 | 11.43885 | -5.687159 | 13.4854
72.64889 | 19.37911 | 25.00931 | 11.43827 | -5.630205 | 13.5345
72.65889 | 19.46133 | 25.05894 | 11.4377 | -5.597612 | 13.58473
72.66888 | 19.52334 | 25.10964 | 11.43713 | -5.586302 | 13.63603
72.67888 | 19.59236 | 25.16152 | 11.43656 | -5.569157 | 13.68851
72.68888 | 19.65503 | 25.21452 | 11.43598 | -5.559489 | 13.74212
72.69888 | 19.76276 | 25.26865 | 11.43541 | -5.505888 | 13.79685
72.70888 | 19.85368 | 25.32391 | 11.43483 | -5.470227 | 13.85271
72.71888 | 19.87322 | 25.3803 | 11.43425 | -5.507075 | 13.90971
72.72888 | 19.96513 | 25.43781 | 11.43368 | -5.472683 | 13.96783
72.73888 | 20.03699 | 25.49646 | 11.4331 | -5.45947 | 14.02708
72.74888 | 20.1227 | 25.55624 | 11.43252 | -5.433536 | 14.08747
72.75888 | 20.21594 | 25.61714 | 11.43194 | -5.4012 | 14.14898
72.76888 | 20.2686 | 25.67917 | 11.43136 | -5.410573 | 14.21162
72.77888 | 20.34099 | 25.74233 | 11.43078 | -5.401341 | 14.27539
72.78888 | 20.40608 | 25.80661 | 11.43019 | -5.400534 | 14.34028
72.79888 | 20.47204 | 25.87202 | 11.42961 | -5.399979 | 14.4063
72.80888 | 20.54601 | 25.93854 | 11.42902 | -5.392534 | 14.47344
72.81888 | 20.62925 | 26.00619 | 11.42844 | -5.376938 | 14.5417
72.82888 | 20.68411 | 26.07495 | 11.42785 | -5.390836 | 14.61107
72.83888 | 20.72398 | 26.14482 | 11.42726 | -5.420836 | 14.68155
72.84888 | 20.79696 | 26.21579 | 11.42668 | -5.418834 | 14.75315
72.85888 | 20.84902 | 26.28788 | 11.42609 | -5.438856 | 14.82584
72.86888 | 20.92344 | 26.36106 | 11.4255 | -5.437618 | 14.89964
72.87888 | 21.01049 | 26.43534 | 11.42491 | -5.424846 | 14.97454
72.88888 | 21.05053 | 26.5107 | 11.42431 | -5.460175 | 15.05053
72.89888 | 21.11562 | 26.58716 | 11.42372 | -5.471539 | 15.1276
72.90888 | 21.17038 | 26.66469 | 11.42313 | -5.494313 | 15.20575
72.91888 | 21.20036 | 26.7433 | 11.42253 | -5.542942 | 15.28498
72.92888 | 21.28979 | 26.82298 | 11.42194 | -5.533188 | 15.36528
72.93888 | 21.33607 | 26.90372 | 11.42134 | -5.567647 | 15.44664
72.94888 | 21.40228 | 26.98551 | 11.42075 | -5.58323 | 15.52906
72.95888 | 21.42288 | 27.06835 | 11.42015 | -5.645472 | 15.61252
72.96888 | 21.47369 | 27.15223 | 11.41955 | -5.678544 | 15.69703
72.97888 | 21.5115 | 27.23715 | 11.41895 | -5.725648 | 15.78257
72.98888 | 21.59975 | 27.32309 | 11.41835 | -5.723337 | 15.86913
72.99888 | 21.64036 | 27.41004 | 11.41775 | -5.769683 | 15.95671
73.00887 | 21.69692 | 27.49792 | 11.41715 | -5.800998 | 16.04522
73.01887 | 21.74215 | 27.58688 | 11.41654 | -5.844728 | 16.13481
73.02887 | 21.76212 | 27.67683 | 11.41594 | -5.914708 | 16.22538
73.03887 | 21.81673 | 27.76776 | 11.41533 | -5.951027 | 16.31694
73.04887 | 21.87584 | 27.85966 | 11.41473 | -5.983816 | 16.40947
73.05887 | 21.9214 | 27.95251 | 11.41412 | -6.031113 | 16.50296
73.06887 | 21.96508 | 28.04632 | 11.41351 | -6.08124 | 16.5974
73.07887 | 21.9702 | 28.14106 | 11.41291 | -6.170863 | 16.69278
73.08887 | 22.00596 | 28.23673 | 11.4123 | -6.230773 | 16.78908
73.09887 | 22.06052 | 28.33332 | 11.41169 | -6.272798 | 16.8863
73.10887 | 22.1044 | 28.43081 | 11.41108 | -6.326405 | 16.98442
73.11887 | 22.12767 | 28.52918 | 11.41046 | -6.401513 | 17.08343
73.12887 | 22.17679 | 28.62844 | 11.40985 | -6.451648 | 17.18333
73.13887 | 22.19796 | 28.72856 | 11.40924 | -6.530599 | 17.28408
73.14887 | 22.21803 | 28.82953 | 11.40862 | -6.611501 | 17.3857
73.15887 | 22.25625 | 28.93134 | 11.40801 | -6.675092 | 17.48814
73.16887 | 22.29211 | 29.03398 | 11.40739 | -6.741867 | 17.59142
73.17887 | 22.31942 | 29.13742 | 11.40677 | -6.818002 | 17.69551
73.18887 | 22.33094 | 29.24166 | 11.40615 | -6.910723 | 17.80039
73.19887 | 22.34307 | 29.34669 | 11.40553 | -7.003615 | 17.90605
73.20887 | 22.35739 | 29.45247 | 11.40491 | -7.095084 | 18.01248
73.21887 | 22.38957 | 29.55901 | 11.40429 | -7.169443 | 18.11967
73.22887 | 22.40761 | 29.66629 | 11.40367 | -7.258677 | 18.22759
73.23887 | 22.42973 | 29.77428 | 11.40305 | -7.344551 | 18.33623
73.24887 | 22.45416 | 29.88298 | 11.40242 | -7.428817 | 18.44557
73.25887 | 22.44861 | 29.99236 | 11.4018 | -7.54375 | 18.5556
73.26887 | 22.46618 | 30.10241 | 11.40117 | -7.636232 | 18.6663
73.27887 | 22.49117 | 30.21312 | 11.40055 | -7.721946 | 18.77765
73.28887 | 22.51091 | 30.32446 | 11.39992 | -7.813545 | 18.88964
73.29887 | 22.51743 | 30.43641 | 11.39929 | -7.918982 | 19.00225
73.30887 | 22.52872 | 30.54897 | 11.39866 | -8.020247 | 19.11545
73.31887 | 22.52017 | 30.6621 | 11.39803 | -8.141933 | 19.22924
73.32887 | 22.52217 | 30.7758 | 11.3974 | -8.253632 | 19.34359
73.33887 | 22.54493 | 30.89004 | 11.39677 | -8.345114 | 19.45849
73.34887 | 22.56706 | 31.00481 | 11.39614 | -8.43775 | 19.57391
73.35886 | 22.5611 | 31.11996 | 11.3955 | -8.558865 | 19.68972
73.36886 | 22.57304 | 31.23572 | 11.39487 | -8.66268 | 19.80613
73.37886 | 22.57399 | 31.35194 | 11.39423 | -8.777951 | 19.923
73.38886 | 22.57441 | 31.46861 | 11.3936 | -8.894196 | 20.04033
73.39886 | 22.59243 | 31.5857 | 11.39296 | -8.993266 | 20.15808
73.40886 | 22.6063 | 31.70319 | 11.39232 | -9.096889 | 20.27623
73.41886 | 22.601 | 31.82107 | 11.39168 | -9.220065 | 20.39476
73.42886 | 22.60397 | 31.9393 | 11.39104 | -9.335332 | 20.51366
73.43886 | 22.60334 | 32.05788 | 11.3904 | -9.454539 | 20.6329
73.44886 | 22.60349 | 32.17677 | 11.38976 | -9.573284 | 20.75246
73.45886 | 22.61807 | 32.29596 | 11.38911 | -9.677894 | 20.87231
73.46886 | 22.61876 | 32.41543 | 11.38847 | -9.796668 | 20.99244
73.47886 | 22.60756 | 32.53514 | 11.38782 | -9.927583 | 21.11282
73.48886 | 22.62043 | 32.65509 | 11.38718 | -10.03466 | 21.23343
73.49886 | 22.60766 | 32.77523 | 11.38653 | -10.16757 | 21.35424
73.50886 | 22.6169 | 32.89556 | 11.38588 | -10.27866 | 21.47524
73.51886 | 22.62984 | 33.01605 | 11.38524 | -10.38621 | 21.59639
73.52886 | 22.62445 | 33.13668 | 11.38459 | -10.51223 | 21.71769
73.53886 | 22.62292 | 33.25741 | 11.38394 | -10.63449 | 21.83909
73.54886 | 22.6244 | 33.37823 | 11.38328 | -10.75383 | 21.96058
73.55886 | 22.62275 | 33.49911 | 11.38263 | -10.87636 | 22.08213
73.56886 | 22.62092 | 33.62003 | 11.38198 | -10.99911 | 22.20373
73.57886 | 22.63111 | 33.74096 | 11.38132 | -11.10985 | 22.32533
73.58886 | 22.6233 | 33.86188 | 11.38067 | -11.23858 | 22.44692
73.59886 | 22.63633 | 33.98277 | 11.38001 | -11.34644 | 22.56848
73.60886 | 22.63653 | 34.10358 | 11.37936 | -11.46705 | 22.68998
73.61886 | 22.62351 | 34.22431 | 11.3787 | -11.6008 | 22.81138
73.62886 | 22.66682 | 34.34493 | 11.37804 | -11.67811 | 22.93268
73.63886 | 22.64374 | 34.46541 | 11.37738 | -11.82167 | 23.05383
73.64886 | 22.66201 | 34.58572 | 11.37672 | -11.92371 | 23.17482
73.65886 | 22.66568 | 34.70583 | 11.37606 | -12.04015 | 23.29561
73.66886 | 22.67582 | 34.82573 | 11.37539 | -12.14991 | 23.41619
73.67886 | 22.6825 | 34.94538 | 11.37473 | -12.26288 | 23.53652
73.68886 | 22.69718 | 35.06476 | 11.37406 | -12.36758 | 23.65658
73.69885 | 22.69486 | 35.18371 | 11.3734 | -12.48885 | 23.77622
73.70885 | 22.72505 | 35.30246 | 11.37273 | -12.57741 | 23.89566
73.71885 | 22.74409 | 35.42086 | 11.37207 | -12.67677 | 24.01474
73.72885 | 22.77222 | 35.53887 | 11.3714 | -12.76665 | 24.13344
73.73885 | 22.77924 | 35.65648 | 11.37073 | -12.87724 | 24.25173
73.74885 | 22.80588 | 35.77364 | 11.37006 | -12.96776 | 24.36958
73.75885 | 22.82334 | 35.89035 | 11.36939 | -13.06701 | 24.48697
73.76885 | 22.85977 | 36.00655 | 11.36871 | -13.14678 | 24.60387
73.77885 | 22.8911 | 36.12224 | 11.36804 | -13.23114 | 24.72024
73.78885 | 22.92723 | 36.23738 | 11.36737 | -13.31015 | 24.83607
73.79885 | 22.9431 | 36.35194 | 11.36669 | -13.40884 | 24.95133
73.80885 | 22.98317 | 36.4659 | 11.36601 | -13.48273 | 25.06597
73.81885 | 23.0235 | 36.57922 | 11.36534 | -13.55572 | 25.17999
73.82885 | 23.0615 | 36.69187 | 11.36466 | -13.63037 | 25.29334
73.83885 | 23.12686 | 36.80384 | 11.36398 | -13.67698 | 25.406
73.84885 | 23.18143 | 36.91509 | 11.3633 | -13.73366 | 25.51794
73.85885 | 23.224 | 37.02559 | 11.36262 | -13.80159 | 25.62914
73.86885 | 23.28199 | 37.13531 | 11.36194 | -13.85332 | 25.73955
73.87885 | 23.33115 | 37.24422 | 11.36125 | -13.91307 | 25.84917
73.88885 | 23.38355 | 37.3523 | 11.36057 | -13.96875 | 25.95795
73.89885 | 23.46289 | 37.45952 | 11.35989 | -13.99663 | 26.06586
73.90885 | 23.54479 | 37.56584 | 11.3592 | -14.02105 | 26.17289
73.91885 | 23.58436 | 37.67124 | 11.35851 | -14.08688 | 26.27899
73.92885 | 23.65901 | 37.7757 | 11.35783 | -14.11669 | 26.38415
73.93885 | 23.73837 | 37.87917 | 11.35714 | -14.1408 | 26.48832
73.94885 | 23.8139 | 37.98164 | 11.35645 | -14.16774 | 26.59149
73.95885 | 23.91885 | 38.08307 | 11.35576 | -14.16422 | 26.69363
73.96885 | 24.01169 | 38.18343 | 11.35506 | -14.17174 | 26.7947
73.97885 | 24.12574 | 38.2827 | 11.35437 | -14.15696 | 26.89468
73.98885 | 24.21239 | 38.38085 | 11.35368 | -14.16846 | 26.99354
73.99885 | 24.30544 | 38.47785 | 11.35298 | -14.17241 | 27.09125
74.00885 | 24.37698 | 38.57368 | 11.35229 | -14.1967 | 27.18778
74.01885 | 24.49002 | 38.66829 | 11.35159 | -14.17827 | 27.2831
74.02885 | 24.61247 | 38.76167 | 11.35089 | -14.1492 | 27.37719
74.03884 | 24.70294 | 38.8537 | 11.3502 | -14.15076 | 27.46993
74.04884 | 24.83812 | 38.94453 | 11.3495 | -14.10641 | 27.56147
74.05884 | 24.96523 | 39.03404 | 11.3488 | -14.06881 | 27.6517
74.06884 | 25.07492 | 39.1222 | 11.3481 | -14.04728 | 27.74058
74.07884 | 25.20567 | 39.20899 | 11.34739 | -14.00332 | 27.82808
74.08884 | 25.35355 | 39.29439 | 11.34669 | -13.94084 | 27.91419
74.09884 | 25.54295 | 39.37835 | 11.34599 | -13.8354 | 27.99888
74.10884 | 25.68152 | 39.46087 | 11.34528 | -13.77935 | 28.08211
74.11884 | 25.79836 | 39.5419 | 11.34457 | -13.74354 | 28.16386
74.12884 | 25.94996 | 39.62143 | 11.34387 | -13.67147 | 28.24411
74.13884 | 26.0928 | 39.69942 | 11.34316 | -13.60662 | 28.32282
74.14884 | 26.24808 | 39.77586 | 11.34245 | -13.52778 | 28.39999
74.15884 | 26.39764 | 39.85072 | 11.34174 | -13.45308 | 28.47556
74.16884 | 26.61748 | 39.92397 | 11.34103 | -13.30649 | 28.54954
74.17884 | 26.77863 | 39.99559 | 11.34032 | -13.21696 | 28.62188
74.18884 | 26.98255 | 40.06555 | 11.3396 | -13.083 | 28.69257
74.19884 | 27.15308 | 40.13383 | 11.33889 | -12.98075 | 28.76157
74.20884 | 27.3381 | 40.20041 | 11.33817 | -12.86231 | 28.82888
74.21884 | 27.54563 | 40.26526 | 11.33746 | -12.71963 | 28.89446
74.22884 | 27.83575 | 40.32836 | 11.33674 | -12.49261 | 28.95829
74.23884 | 27.97182 | 40.38969 | 11.33602 | -12.41787 | 29.02035
74.24884 | 28.17403 | 40.44923 | 11.3353 | -12.2752 | 29.08062
74.25884 | 28.39826 | 40.50695 | 11.33458 | -12.10869 | 29.13907
74.26884 | 28.56635 | 40.56284 | 11.33386 | -11.99649 | 29.19569
74.27884 | 28.76422 | 40.61687 | 11.33314 | -11.85265 | 29.25045
74.28884 | 29.05044 | 40.66902 | 11.33242 | -11.61858 | 29.30334
74.29884 | 29.28905 | 40.71928 | 11.33169 | -11.43023 | 29.35433
74.30884 | 29.51671 | 40.76762 | 11.33097 | -11.25091 | 29.40341
74.31884 | 29.78159 | 40.81403 | 11.33024 | -11.03244 | 29.45055
74.32884 | 30.02218 | 40.85848 | 11.32951 | -10.8363 | 29.49575
74.33884 | 30.29852 | 40.90097 | 11.32878 | -10.60245 | 29.53897
74.34884 | 30.5358 | 40.94148 | 11.32806 | -10.40568 | 29.58022
74.35884 | 30.78079 | 40.97998 | 11.32732 | -10.19919 | 29.61946
74.36884 | 31.03792 | 41.01646 | 11.32659 | -9.978542 | 29.65668
74.37884 | 31.33465 | 41.05091 | 11.32586 | -9.716264 | 29.69188
74.38883 | 31.50996 | 41.08329 | 11.32513 | -9.573329 | 29.725
74.39883 | 31.80663 | 41.11364 | 11.32439 | -9.307007 | 29.75609
74.40883 | 32.06898 | 41.14191 | 11.32366 | -9.072931 | 29.78511
74.41883 | 32.31023 | 41.1681 | 11.32292 | -8.85787 | 29.81204
74.42883 | 32.65567 | 41.19219 | 11.32219 | -8.536521 | 29.83688
74.43883 | 32.97265 | 41.21417 | 11.32145 | -8.241524 | 29.85961
74.44883 | 33.24613 | 41.23404 | 11.32071 | -7.987907 | 29.88022
74.45883 | 33.58765 | 41.25177 | 11.31997 | -7.664122 | 29.8987
74.46883 | 33.9027 | 41.26737 | 11.31923 | -7.364669 | 29.91505
74.47883 | 34.08837 | 41.28082 | 11.31848 | -7.19245 | 29.92925
74.48883 | 34.35287 | 41.29212 | 11.31774 | -6.939248 | 29.9413
74.49883 | 34.77703 | 41.30125 | 11.317 | -6.524225 | 29.95119
74.50883 | 34.94465 | 41.30822 | 11.31625 | -6.363574 | 29.95892
74.51883 | 35.32246 | 41.31302 | 11.31551 | -5.990562 | 29.96447
74.52883 | 35.62676 | 41.31564 | 11.31476 | -5.688883 | 29.96784
74.53883 | 35.92019 | 41.31608 | 11.31401 | -5.395892 | 29.96904
74.54883 | 36.23565 | 41.31434 | 11.31326 | -5.078688 | 29.96805
74.55883 | 36.51847 | 41.31041 | 11.31251 | -4.791936 | 29.96488
74.56883 | 36.8837 | 41.30429 | 11.31176 | -4.420586 | 29.95952
74.57883 | 37.30674 | 41.29598 | 11.31101 | -3.989236 | 29.95197
74.58883 | 37.60984 | 41.28548 | 11.31025 | -3.675636 | 29.94223
74.59883 | 37.84181 | 41.27279 | 11.3095 | -3.430977 | 29.9303
74.60883 | 38.1775 | 41.25791 | 11.30874 | -3.080408 | 29.91619
74.61883 | 38.39631 | 41.24084 | 11.30799 | -2.844534 | 29.89988
74.62883 | 38.64506 | 41.22159 | 11.30723 | -2.576534 | 29.8814
74.63883 | 39.09977 | 41.20016 | 11.30647 | -2.100395 | 29.86074
74.64883 | 39.44422 | 41.17656 | 11.30571 | -1.732338 | 29.8379
74.65883 | 39.71275 | 41.15078 | 11.30495 | -1.438029 | 29.81288
74.66883 | 40.03787 | 41.12283 | 11.30419 | -1.084964 | 29.78571
74.67883 | 40.37936 | 41.09273 | 11.30343 | -0.7133682 | 29.75637
74.68883 | 40.64939 | 41.06047 | 11.30266 | -0.4110788 | 29.72488
74.69883 | 40.97991 | 41.02606 | 11.3019 | -0.04615326 | 29.69125
74.70883 | 41.4122 | 40.98952 | 11.30113 | 0.4226802 | 29.65547
74.71883 | 41.61133 | 40.95085 | 11.30036 | 0.6604826 | 29.61758
74.72882 | 41.94818 | 40.9101 | 11.2996 | 1.038083 | 29.5776
74.73882 | 42.16639 | 40.8672 | 11.29883 | 1.299192 | 29.53547
74.74882 | 42.48031 | 40.8222 | 11.29806 | 1.658109 | 29.49125
74.75882 | 42.81487 | 40.77512 | 11.29729 | 2.039754 | 29.44494
74.76882 | 43.09527 | 40.72596 | 11.29652 | 2.369314 | 29.39656
74.77882 | 43.46354 | 40.67473 | 11.29574 | 2.788805 | 29.34612
74.78882 | 43.7719 | 40.62146 | 11.29497 | 3.150436 | 29.29363
74.79882 | 44.03536 | 40.56616 | 11.29419 | 3.469202 | 29.2391
74.80882 | 44.37833 | 40.50883 | 11.29342 | 3.869499 | 29.18255
74.81882 | 44.68081 | 40.4495 | 11.29264 | 4.231311 | 29.124
74.82882 | 45.0146 | 40.38818 | 11.29186 | 4.626423 | 29.06346
74.83882 | 45.17193 | 40.32488 | 11.29108 | 4.847049 | 29.00095
74.84882 | 45.49224 | 40.25963 | 11.2903 | 5.232613 | 28.93648
74.85882 | 45.66359 | 40.19243 | 11.28952 | 5.471157 | 28.87007
74.86882 | 46.01928 | 40.12332 | 11.28874 | 5.895964 | 28.80174
74.87882 | 46.32348 | 40.05229 | 11.28795 | 6.271186 | 28.73151
74.88882 | 46.60131 | 39.97939 | 11.28717 | 6.621923 | 28.65939
74.89882 | 46.86954 | 39.90461 | 11.28638 | 6.964928 | 28.58541
74.90882 | 47.05782 | 39.82799 | 11.2856 | 7.229831 | 28.50957
74.91882 | 47.30287 | 39.74954 | 11.28481 | 7.553331 | 28.43191
74.92882 | 47.6024 | 39.66928 | 11.28402 | 7.933119 | 28.35245
74.93882 | 47.89531 | 39.58724 | 11.28323 | 8.308075 | 28.2712
74.94882 | 48.10627 | 39.50342 | 11.28244 | 8.602846 | 28.18818
74.95882 | 48.34408 | 39.41787 | 11.28165 | 8.926212 | 28.10342
74.96882 | 48.49179 | 39.33059 | 11.28086 | 9.161202 | 28.01693
74.97882 | 48.66261 | 39.24161 | 11.28006 | 9.421002 | 27.92875
74.98882 | 48.8627 | 39.15095 | 11.27927 | 9.711751 | 27.83889
74.99882 | 49.17583 | 39.05863 | 11.27847 | 10.1172 | 27.74737
75.00882 | 49.37982 | 38.96469 | 11.27768 | 10.41513 | 27.65422
75.01882 | 49.64724 | 38.86913 | 11.27688 | 10.77811 | 27.55947
75.02882 | 49.74836 | 38.77198 | 11.27608 | 10.97638 | 27.46312
75.03882 | 49.953 | 38.67327 | 11.27528 | 11.27973 | 27.36522
75.04882 | 50.14502 | 38.57303 | 11.27448 | 11.57199 | 27.26577
75.05882 | 50.31944 | 38.47127 | 11.27367 | 11.84817 | 27.16482
75.06881 | 50.4798 | 38.36812 | 11.27287 | 12.11168 | 27.06247
75.07881 | 50.69489 | 38.2634 | 11.27207 | 12.43149 | 26.95856
75.08881 | 50.77251 | 38.15724 | 11.27126 | 12.61527 | 26.85321
75.09881 | 50.94846 | 38.04967 | 11.27046 | 12.89879 | 26.74645
75.10881 | 51.07953 | 37.9407 | 11.26965 | 13.13883 | 26.63829
75.11881 | 51.27192 | 37.83037 | 11.26884 | 13.44155 | 26.52877
75.12881 | 51.41044 | 37.7187 | 11.26803 | 13.69174 | 26.4179
75.13881 | 51.50592 | 37.60571 | 11.26722 | 13.90021 | 26.30573
75.14881 | 51.66444 | 37.49143 | 11.26641 | 14.17301 | 26.19226
75.15881 | 51.78586 | 37.37589 | 11.26559 | 14.40997 | 26.07753
75.16881 | 51.89594 | 37.2591 | 11.26478 | 14.63684 | 25.96156
75.17881 | 52.00683 | 37.14111 | 11.26396 | 14.86572 | 25.84438
75.18881 | 52.10262 | 37.02193 | 11.26315 | 15.08069 | 25.72602
75.19881 | 52.15116 | 36.90158 | 11.26233 | 15.24958 | 25.60649
75.20881 | 52.2557 | 36.7801 | 11.26151 | 15.4756 | 25.48582
75.21881 | 52.3149 | 36.65751 | 11.26069 | 15.65739 | 25.36405
75.22881 | 52.41139 | 36.53383 | 11.25987 | 15.87756 | 25.2412
75.23881 | 52.51098 | 36.4091 | 11.25905 | 16.10188 | 25.11729
75.24881 | 52.55092 | 36.28333 | 11.25823 | 16.26759 | 24.99234
75.25881 | 52.60298 | 36.15656 | 11.25741 | 16.44642 | 24.86639
75.26881 | 52.64567 | 36.02881 | 11.25658 | 16.61686 | 24.73946
75.27881 | 52.679 | 35.9001 | 11.25576 | 16.7789 | 24.61158
75.28881 | 52.7363 | 35.77046 | 11.25493 | 16.96584 | 24.48277
75.29881 | 52.71605 | 35.63992 | 11.2541 | 17.07613 | 24.35306
75.30881 | 52.77729 | 35.50851 | 11.25327 | 17.26878 | 24.22247
75.31881 | 52.76196 | 35.37624 | 11.25244 | 17.38572 | 24.09103
75.32881 | 52.79953 | 35.24314 | 11.25161 | 17.55639 | 23.95876
75.33881 | 52.77821 | 35.10925 | 11.25078 | 17.66896 | 23.8257
75.34881 | 52.77355 | 34.97457 | 11.24995 | 17.79898 | 23.69186
75.35881 | 52.78432 | 34.83915 | 11.24911 | 17.94517 | 23.56957
75.36881 | 52.77762 | 34.70301 | 11.24828 | 18.07461 | 23.43428
75.37881 | 52.75433 | 34.56616 | 11.24744 | 18.18817 | 23.2983
75.38881 | 52.70936 | 34.42864 | 11.2466 | 18.28072 | 23.16164
75.39881 | 52.69399 | 34.29047 | 11.24576 | 18.40352 | 23.02433
75.40881 | 52.63499 | 34.15168 | 11.24492 | 18.48331 | 22.8864
75.4188 | 52.5866 | 34.01242 | 11.24408 | 18.57418 | 22.74801
75.4288 | 52.5729 | 33.87245 | 11.24324 | 18.70045 | 22.6089
75.4388 | 52.52688 | 33.73193 | 11.2424 | 18.79495 | 22.46925
75.4488 | 52.47277 | 33.59088 | 11.24156 | 18.88189 | 22.32907
75.4588 | 52.41901 | 33.44933 | 11.24071 | 18.96968 | 22.18839
75.4688 | 52.34924 | 33.3073 | 11.23987 | 19.04194 | 22.04723
75.4788 | 52.24901 | 33.16482 | 11.23902 | 19.08419 | 21.90561
75.4888 | 52.22735 | 33.0219 | 11.23817 | 19.20545 | 21.76357
75.4988 | 52.14932 | 32.87858 | 11.23732 | 19.27074 | 21.62112
75.5088 | 52.07508 | 32.73487 | 11.23647 | 19.34021 | 21.47829
75.5188 | 51.98413 | 32.59081 | 11.23562 | 19.39332 | 21.33509
75.5288 | 51.88865 | 32.4464 | 11.23477 | 19.44225 | 21.19157
75.5388 | 51.79607 | 32.30168 | 11.23391 | 19.49439 | 21.04772
75.5488 | 51.67577 | 32.15667 | 11.23306 | 19.5191 | 20.90359
75.5588 | 51.6515 | 32.01138 | 11.2322 | 19.64012 | 20.75918
75.5688 | 51.52702 | 31.86585 | 11.23134 | 19.66117 | 20.61453
75.5788 | 51.42137 | 31.7201 | 11.23049 | 19.70127 | 20.46966
75.5888 | 51.32223 | 31.57414 | 11.22963 | 19.74809 | 20.32458
75.5988 | 51.20449 | 31.428 | 11.22877 | 19.77649 | 20.17933
75.6088 | 51.09955 | 31.2817 | 11.22791 | 19.81785 | 20.03391
75.6188 | 50.96955 | 31.13526 | 11.22704 | 19.83429 | 19.88836
75.6288 | 50.88013 | 30.98871 | 11.22618 | 19.89142 | 19.74269
75.6388 | 50.77072 | 30.84206 | 11.22532 | 19.92866 | 19.59693
75.6488 | 50.60942 | 30.69533 | 11.22445 | 19.91409 | 19.45109
75.6588 | 50.5082 | 30.54855 | 11.22358 | 19.95965 | 19.3052
75.6688 | 50.39705 | 30.40173 | 11.22272 | 19.99532 | 19.15927
75.6788 | 50.2595 | 30.2549 | 11.22185 | 20.0046 | 19.01333
75.6888 | 50.09703 | 30.10807 | 11.22098 | 19.98896 | 18.8674
75.6988 | 50.03009 | 29.96127 | 11.22011 | 20.06882 | 18.72149
75.7088 | 49.87816 | 29.81452 | 11.21923 | 20.06364 | 18.57563
75.7188 | 49.74728 | 29.66783 | 11.21836 | 20.07945 | 18.42984
75.7288 | 49.62998 | 29.52122 | 11.21749 | 20.10876 | 18.28413
75.7388 | 49.49399 | 29.37471 | 11.21661 | 20.11928 | 18.13852
75.7488 | 49.32464 | 29.22833 | 11.21573 | 20.09631 | 17.99303
75.75879 | 49.18606 | 29.08223 | 11.21486 | 20.10383 | 17.84783
75.76879 | 49.0344 | 28.93614 | 11.21398 | 20.09826 | 17.70264
75.77879 | 48.93739 | 28.79023 | 11.2131 | 20.14716 | 17.55763
75.78879 | 48.79777 | 28.64451 | 11.21222 | 20.15326 | 17.41282
75.79879 | 48.66235 | 28.499 | 11.21133 | 20.16335 | 17.26821
75.80879 | 48.50543 | 28.35371 | 11.21045 | 20.15172 | 17.12383
75.81879 | 48.35414 | 28.20868 | 11.20957 | 20.14546 | 16.9797
75.82879 | 48.18997 | 28.0639 | 11.20868 | 20.12607 | 16.83583
75.83879 | 48.06829 | 27.9194 | 11.20779 | 20.14889 | 16.69224
75.84879 | 47.93045 | 27.7752 | 11.20691 | 20.15525 | 16.54895
75.85879 | 47.79324 | 27.63131 | 11.20602 | 20.16193 | 16.40597
75.86879 | 47.63965 | 27.48774 | 11.20513 | 20.15191 | 16.26331
75.87879 | 47.44985 | 27.34451 | 11.20424 | 20.10534 | 16.121
75.88879 | 47.28946 | 27.20165 | 11.20335 | 20.08781 | 15.97905
75.89879 | 47.14716 | 27.05915 | 11.20245 | 20.08801 | 15.83747
75.90879 | 47.01253 | 26.91705 | 11.20156 | 20.09548 | 15.69628
75.91879 | 46.87488 | 26.77534 | 11.20066 | 20.09954 | 15.55549
75.92879 | 46.70052 | 26.63405 | 11.19977 | 20.06647 | 15.41512
75.93879 | 46.53254 | 26.4932 | 11.19887 | 20.03934 | 15.27518
75.94879 | 46.3675 | 26.35278 | 11.19797 | 20.01472 | 15.13569
75.95879 | 46.18698 | 26.21283 | 11.19707 | 19.97415 | 14.99666
75.96879 | 46.02476 | 26.07334 | 11.19617 | 19.95142 | 14.8581
75.97879 | 45.88555 | 25.93435 | 11.19527 | 19.9512 | 14.72002
75.98879 | 45.71768 | 25.79585 | 11.19436 | 19.92183 | 14.58245
75.99879 | 45.51243 | 25.65786 | 11.19346 | 19.85457 | 14.44538
76.00879 | 45.37248 | 25.52039 | 11.19255 | 19.85209 | 14.30885
76.01879 | 45.2135 | 25.38346 | 11.19165 | 19.83004 | 14.17284
76.02879 | 45.00305 | 25.24708 | 11.19074 | 19.75597 | 14.03739
76.03879 | 44.83276 | 25.11125 | 11.18983 | 19.72151 | 13.90249
76.04879 | 44.67079 | 24.976 | 11.18892 | 19.69479 | 13.76817
76.05879 | 44.51294 | 24.84133 | 11.18801 | 19.67161 | 13.63443
76.06879 | 44.31486 | 24.70725 | 11.1871 | 19.60761 | 13.50128
76.07879 | 44.15133 | 24.57377 | 11.18619 | 19.57756 | 13.36874
76.08879 | 43.96122 | 24.44091 | 11.18527 | 19.52031 | 13.23682
76.09878 | 43.79584 | 24.3088 | 11.18436 | 19.48704 | 13.10565
76.10878 | 43.57563 | 24.1772 | 11.18344 | 19.39843 | 12.97498
76.11878 | 43.3719 | 24.04624 | 11.18252 | 19.32566 | 12.84496
76.12878 | 43.25974 | 23.91593 | 11.1816 | 19.34381 | 12.71559
76.13878 | 43.07598 | 23.78629 | 11.18068 | 19.28969 | 12.58689
76.14878 | 42.86722 | 23.65732 | 11.17976 | 19.2099 | 12.45886
76.15878 | 42.69003 | 23.52903 | 11.17884 | 19.161 | 12.33152
76.16878 | 42.4704 | 23.40143 | 11.17792 | 19.06897 | 12.20486
76.17878 | 42.28838 | 23.27453 | 11.17699 | 19.01385 | 12.0789
76.18878 | 42.07855 | 23.14833 | 11.17607 | 18.93022 | 11.95365
76.19878 | 41.88499 | 23.02285 | 11.17514 | 18.86214 | 11.82912
76.20878 | 41.71428 | 22.89809 | 11.17421 | 18.81619 | 11.70531
76.21878 | 41.53729 | 22.77406 | 11.17329 | 18.76323 | 11.58223
76.22878 | 41.31813 | 22.65076 | 11.17236 | 18.66737 | 11.45988
76.23878 | 41.10358 | 22.52821 | 11.17142 | 18.57537 | 11.33828
76.24878 | 40.90391 | 22.40641 | 11.17049 | 18.4975 | 11.21743
76.25878 | 40.65143 | 22.28536 | 11.16956 | 18.36607 | 11.09734
76.26878 | 40.45088 | 22.16508 | 11.16862 | 18.2858 | 10.97801
76.27878 | 40.27658 | 22.04557 | 11.16769 | 18.23101 | 10.85945
76.28878 | 40.05636 | 21.92683 | 11.16675 | 18.12953 | 10.74167
76.29878 | 39.83538 | 21.80887 | 11.16581 | 18.02651 | 10.62467
76.30878 | 39.63489 | 21.69169 | 11.16488 | 17.9432 | 10.50845
76.31878 | 39.41098 | 21.57531 | 11.16394 | 17.83567 | 10.39303
76.32878 | 39.17591 | 21.45972 | 11.16299 | 17.71619 | 10.2784
76.33878 | 38.95586 | 21.34493 | 11.16205 | 17.61093 | 10.16458
76.34878 | 38.66508 | 21.23095 | 11.16111 | 17.43413 | 10.05156
76.35878 | 38.49459 | 21.11777 | 11.16016 | 17.37682 | 9.93935
76.36878 | 38.25489 | 21.00541 | 11.15922 | 17.24948 | 9.827955
76.37878 | 38.01906 | 20.89387 | 11.15827 | 17.12519 | 9.717378
76.38878 | 37.792 | 20.78315 | 11.15732 | 17.00885 | 9.607623
76.39878 | 37.53959 | 20.67325 | 11.15637 | 16.86634 | 9.498693
76.40878 | 37.30963 | 20.56418 | 11.15542 | 16.74545 | 9.390592
76.41878 | 37.06351 | 20.45593 | 11.15447 | 16.60758 | 9.283322
76.42878 | 36.79604 | 20.34853 | 11.15352 | 16.44751 | 9.176886
76.43878 | 36.56756 | 20.24195 | 11.15257 | 16.32561 | 9.071287
76.44877 | 36.36305 | 20.13632 | 11.15161 | 16.22673 | 8.966632
76.45877 | 36.07568 | 20.03143 | 11.15066 | 16.04425 | 8.862713
76.46877 | 35.82261 | 19.92738 | 11.1497 | 15.89523 | 8.759638
76.47877 | 35.60509 | 19.82417 | 11.14874 | 15.78092 | 8.657408
76.48877 | 35.30961 | 19.72181 | 11.14778 | 15.5878 | 8.556026
76.49877 | 35.03179 | 19.62029 | 11.14682 | 15.4115 | 8.455492
76.50877 | 34.84103 | 19.51963 | 11.14586 | 15.3214 | 8.355808
76.51877 | 34.60074 | 19.41981 | 11.1449 | 15.18093 | 8.256975
76.52877 | 34.31647 | 19.32085 | 11.14393 | 14.99562 | 8.158994
76.53877 | 34.07532 | 19.22274 | 11.14297 | 14.85258 | 8.061866
76.54877 | 33.79107 | 19.12547 | 11.142 | 14.6656 | 7.96559
76.55877 | 33.60689 | 19.02907 | 11.14104 | 14.57782 | 7.870169
76.56877 | 33.28478 | 18.93351 | 11.14007 | 14.35127 | 7.775601
76.57877 | 32.96307 | 18.83881 | 11.1391 | 14.12426 | 7.681888
76.58877 | 32.80327 | 18.74496 | 11.13813 | 14.05831 | 7.589028
76.59877 | 32.55154 | 18.65196 | 11.13715 | 13.89958 | 7.497022
76.60877 | 32.28418 | 18.55981 | 11.13618 | 13.72437 | 7.405869
76.61877 | 32.04002 | 18.46852 | 11.13521 | 13.5715 | 7.315568
76.62877 | 31.75473 | 18.37808 | 11.13423 | 13.37665 | 7.226119
76.63877 | 31.49122 | 18.28848 | 11.13326 | 13.20274 | 7.137521
76.64877 | 31.21551 | 18.19974 | 11.13228 | 13.01577 | 7.049772
76.65877 | 30.93407 | 18.11184 | 11.1313 | 12.82223 | 6.962873
76.66877 | 30.77685 | 18.02479 | 11.13032 | 12.75206 | 6.87682
76.67877 | 30.51877 | 17.93858 | 11.12934 | 12.58019 | 6.791613
76.68877 | 30.20776 | 17.85322 | 11.12836 | 12.35454 | 6.70725
76.69877 | 29.94775 | 17.76869 | 11.12737 | 12.17906 | 6.623729
76.70877 | 29.73235 | 17.68501 | 11.12639 | 12.04734 | 6.541049
76.71877 | 29.48336 | 17.60216 | 11.1254 | 11.8812 | 6.459207
76.72877 | 29.1678 | 17.52015 | 11.12442 | 11.64765 | 6.378201
76.73877 | 28.89895 | 17.43897 | 11.12343 | 11.45998 | 6.298028
76.74877 | 28.68656 | 17.35862 | 11.12244 | 11.32794 | 6.218687
76.75877 | 28.44491 | 17.2791 | 11.12145 | 11.16581 | 6.140175
76.76877 | 28.19004 | 17.20041 | 11.12046 | 10.98963 | 6.062488
76.77877 | 28.00425 | 17.12253 | 11.11947 | 10.88172 | 5.985625
76.78876 | 27.73862 | 17.04555 | 11.11847 | 10.69307 | 5.909657
76.79876 | 27.43589 | 16.96931 | 11.11748 | 10.46658 | 5.834431
76.80876 | 27.19959 | 16.89388 | 11.11648 | 10.30571 | 5.760018
76.81876 | 26.97053 | 16.81927 | 11.11549 | 10.15126 | 5.686416
76.82876 | 26.70616 | 16.74545 | 11.11449 | 9.960706 | 5.613621
76.83876 | 26.49176 | 16.67245 | 11.11349 | 9.819314 | 5.54163
76.84876 | 26.24642 | 16.60024 | 11.11249 | 9.646184 | 5.47044
76.85876 | 26.0177 | 16.52882 | 11.11149 | 9.488878 | 5.400046
76.86876 | 25.76825 | 16.4582 | 11.11048 | 9.310051 | 5.330445
76.87876 | 25.53936 | 16.38836 | 11.10948 | 9.150995 | 5.261633
76.88876 | 25.35087 | 16.31931 | 11.10847 | 9.031556 | 5.193605
76.89876 | 25.10968 | 16.25104 | 11.10747 | 8.858637 | 5.126359
76.90876 | 24.83405 | 16.18355 | 11.10646 | 8.650503 | 5.059889
76.91876 | 24.61528 | 16.11682 | 11.10545 | 8.498457 | 4.994192
76.92876 | 24.42184 | 16.05087 | 11.10444 | 8.370974 | 4.929263
76.93876 | 24.18509 | 15.98567 | 11.10343 | 8.199418 | 4.865098
76.94876 | 23.97157 | 15.92124 | 11.10242 | 8.050334 | 4.801692
76.95876 | 23.74468 | 15.85755 | 11.10141 | 7.887127 | 4.739042
76.96876 | 23.5161 | 15.79462 | 11.10039 | 7.72148 | 4.677141
76.97876 | 23.29713 | 15.73243 | 11.09938 | 7.564699 | 4.615985
76.98876 | 23.07437 | 15.67098 | 11.09836 | 7.403389 | 4.555571
76.99876 | 22.89477 | 15.61027 | 11.09734 | 7.284503 | 4.495892
77.00876 | 22.70832 | 15.55028 | 11.09632 | 7.158038 | 4.436945
77.01876 | 22.49488 | 15.49102 | 11.0953 | 7.003858 | 4.378723
77.02876 | 22.24482 | 15.43248 | 11.09428 | 6.812337 | 4.321223
77.03876 | 22.07803 | 15.37466 | 11.09326 | 6.703372 | 4.264439
77.04876 | 21.86108 | 15.31754 | 11.09224 | 6.543537 | 4.208365
77.05876 | 21.64381 | 15.26113 | 11.09121 | 6.382678 | 4.152998
77.06876 | 21.4411 | 15.20542 | 11.09019 | 6.235678 | 4.098331
77.07876 | 21.21885 | 15.1504 | 11.08916 | 6.068445 | 4.044359
77.08876 | 21.06625 | 15.09608 | 11.08813 | 5.970173 | 3.991077
77.09876 | 20.89282 | 15.04243 | 11.0871 | 5.850387 | 3.93848
77.10876 | 20.72508 | 14.98947 | 11.08607 | 5.735613 | 3.886563
77.11876 | 20.52848 | 14.93717 | 11.08504 | 5.591307 | 3.835319
77.12876 | 20.34909 | 14.88555 | 11.08401 | 5.463543 | 3.784743
77.13875 | 20.13149 | 14.83463 | 11.08297 | 5.296857 | 3.73488
77.14875 | 19.96873 | 14.78432 | 11.08194 | 5.184405 | 3.685625
77.15875 | 19.78528 | 14.73467 | 11.0809 | 5.050613 | 3.637021
77.16875 | 19.59127 | 14.68565 | 11.07986 | 4.905616 | 3.589063
77.17875 | 19.47213 | 14.63728 | 11.07883 | 4.834849 | 3.541746
77.18875 | 19.29028 | 14.58954 | 11.07779 | 4.700739 | 3.495064
77.19875 | 19.13955 | 14.54243 | 11.07674 | 4.59712 | 3.449012
77.20875 | 18.97011 | 14.49594 | 11.0757 | 4.474168 | 3.403583
77.21875 | 18.8418 | 14.45007 | 11.07466 | 4.39173 | 3.358772
77.22875 | 18.67661 | 14.40481 | 11.07361 | 4.271801 | 3.314574
77.23875 | 18.52396 | 14.36015 | 11.07257 | 4.163806 | 3.270982
77.24875 | 18.34841 | 14.3161 | 11.07152 | 4.032311 | 3.227991
77.25875 | 18.17245 | 14.27264 | 11.07047 | 3.899812 | 3.185595
77.26875 | 18.08417 | 14.22976 | 11.06942 | 3.854405 | 3.143788
77.27875 | 17.93902 | 14.18747 | 11.06837 | 3.751546 | 3.102565
77.28875 | 17.7916 | 14.14576 | 11.06732 | 3.64584 | 3.06192
77.29875 | 17.65053 | 14.10462 | 11.06627 | 3.545913 | 3.021847
77.30875 | 17.51759 | 14.06404 | 11.06522 | 3.453551 | 2.98234
77.31875 | 17.38115 | 14.02402 | 11.06416 | 3.35713 | 2.943394
77.32875 | 17.27598 | 13.98456 | 11.06311 | 3.291425 | 2.905002
77.33875 | 17.12276 | 13.94564 | 11.06205 | 3.177122 | 2.86716
77.34875 | 16.98547 | 13.90726 | 11.06099 | 3.078207 | 2.82986
77.35875 | 16.88527 | 13.86942 | 11.05993 | 3.015846 | 2.793098
77.36875 | 16.72416 | 13.83212 | 11.05887 | 2.892044 | 2.756868
77.37875 | 16.62762 | 13.79533 | 11.05781 | 2.832288 | 2.721163
77.38875 | 16.51813 | 13.75907 | 11.05674 | 2.759062 | 2.685979
77.39875 | 16.37799 | 13.72332 | 11.05568 | 2.654674 | 2.651309
77.40875 | 16.26715 | 13.68807 | 11.05461 | 2.579077 | 2.617148
77.41875 | 16.14137 | 13.65333 | 11.05355 | 2.488039 | 2.583489
77.42875 | 16.02278 | 13.61908 | 11.05248 | 2.403695 | 2.550328
77.43875 | 15.92728 | 13.58533 | 11.05141 | 2.34195 | 2.517659
77.44875 | 15.81628 | 13.55206 | 11.05034 | 2.264221 | 2.485476
77.45875 | 15.71681 | 13.51927 | 11.04927 | 2.197542 | 2.453772
77.46875 | 15.60519 | 13.48695 | 11.0482 | 2.11824 | 2.422544
77.47874 | 15.47513 | 13.45513 | 11.04712 | 2.019999 | 2.391815
77.48874 | 15.38673 | 13.42374 | 11.04605 | 1.962987 | 2.361519
77.49874 | 15.28477 | 13.39281 | 11.04497 | 1.891958 | 2.33168
77.50874 | 15.19698 | 13.36233 | 11.0439 | 1.834648 | 2.302294
77.51874 | 15.09075 | 13.3323 | 11.04282 | 1.758452 | 2.273355
77.52874 | 14.98954 | 13.3027 | 11.04174 | 1.686836 | 2.244857
77.53874 | 14.88563 | 13.27354 | 11.04066 | 1.612085 | 2.216795
77.54874 | 14.82323 | 13.24481 | 11.03958 | 1.578415 | 2.189164
77.55874 | 14.73892 | 13.21651 | 11.03849 | 1.522411 | 2.161958
77.56874 | 14.64481 | 13.18862 | 11.03741 | 1.456189 | 2.135171
77.57874 | 14.55804 | 13.16115 | 11.03632 | 1.396893 | 2.108799
77.58874 | 14.45457 | 13.13408 | 11.03524 | 1.32049 | 2.082836
77.59874 | 14.38098 | 13.10742 | 11.03415 | 1.273563 | 2.057276
77.60874 | 14.3075 | 13.08115 | 11.03306 | 1.22635 | 2.032115
77.61874 | 14.22396 | 13.05528 | 11.03197 | 1.168684 | 2.007347
77.62874 | 14.14261 | 13.02979 | 11.03088 | 1.112822 | 1.982968
77.63874 | 14.06497 | 13.00468 | 11.02979 | 1.060287 | 1.958971
77.64874 | 13.99848 | 12.97995 | 11.02869 | 1.018526 | 1.935352
77.65874 | 13.94283 | 12.9556 | 11.0276 | 0.9872337 | 1.912106
77.66874 | 13.8569 | 12.93161 | 11.0265 | 0.9252947 | 1.889227
77.67874 | 13.7902 | 12.90798 | 11.0254 | 0.8822241 | 1.866711
77.68874 | 13.71687 | 12.8847 | 11.02431 | 0.8321671 | 1.844553
77.69874 | 13.63827 | 12.86178 | 11.02321 | 0.7764885 | 1.822747
77.70874 | 13.57726 | 12.83921 | 11.0221 | 0.7380532 | 1.80129
77.71874 | 13.50854 | 12.81697 | 11.021 | 0.691566 | 1.780175
77.72874 | 13.44319 | 12.79508 | 11.0199 | 0.6481119 | 1.759398
77.73874 | 13.38132 | 12.77351 | 11.0188 | 0.6078056 | 1.738955
77.74874 | 13.32403 | 12.75228 | 11.01769 | 0.5717518 | 1.71884
77.75874 | 13.26911 | 12.73136 | 11.01658 | 0.5377453 | 1.69905
77.76874 | 13.21656 | 12.71077 | 11.01548 | 0.5057906 | 1.679578
77.77874 | 13.15832 | 12.69049 | 11.01437 | 0.4678325 | 1.660421
77.78874 | 13.08778 | 12.67051 | 11.01326 | 0.4172655 | 1.641575
77.79874 | 13.03274 | 12.65085 | 11.01215 | 0.3818941 | 1.623033
77.80874 | 12.9628 | 12.63148 | 11.01103 | 0.3313228 | 1.604793
77.81873 | 12.91341 | 12.61242 | 11.00992 | 0.3009872 | 1.586867
77.82873 | 12.86115 | 12.59364 | 11.00881 | 0.2675099 | 1.569215
77.83873 | 12.80145 | 12.57514 | 11.00769 | 0.2263058 | 1.551851
77.84873 | 12.76183 | 12.55693 | 11.00657 | 0.2048995 | 1.534771
77.85873 | 12.70594 | 12.53899 | 11.00545 | 0.1669452 | 1.517969
77.86873 | 12.66247 | 12.52133 | 11.00433 | 0.1411371 | 1.501443
77.87873 | 12.61271 | 12.50394 | 11.00321 | 0.1087694 | 1.485187
77.88873 | 12.55501 | 12.48681 | 11.00209 | 0.06819624 | 1.469198
77.89873 | 12.50549 | 12.46995 | 11.00097 | 0.03554179 | 1.453472
77.90873 | 12.4579 | 12.45334 | 10.99984 | 0.004560073 | 1.438003
77.91873 | 12.4046 | 12.43698 | 10.99872 | -0.03238487 | 1.422789
77.92873 | 12.35826 | 12.42088 | 10.99759 | -0.06261907 | 1.407826
77.93873 | 12.31577 | 12.40502 | 10.99646 | -0.0892486 | 1.393109
77.94873 | 12.27317 | 12.3894 | 10.99533 | -0.1162295 | 1.378635
77.95873 | 12.23224 | 12.37402 | 10.9942 | -0.1417781 | 1.364399
77.96873 | 12.1886 | 12.35887 | 10.99307 | -0.1702704 | 1.350399
77.97873 | 12.14669 | 12.34395 | 10.99194 | -0.1972627 | 1.336629
77.98873 | 12.1072 | 12.32926 | 10.99081 | -0.2220614 | 1.323087
77.99873 | 12.06758 | 12.31479 | 10.98967 | -0.2472126 | 1.309769
78.00873 | 12.02117 | 12.30054 | 10.98854 | -0.2793729 | 1.296671
78.01873 | 11.98435 | 12.28651 | 10.9874 | -0.3021586 | 1.283789
78.02873 | 11.94307 | 12.27269 | 10.98626 | -0.3296161 | 1.271121
78.03873 | 11.90553 | 12.25907 | 10.98512 | -0.3535421 | 1.258662
78.04873 | 11.87046 | 12.24566 | 10.98398 | -0.375203 | 1.246409
78.05873 | 11.84019 | 12.23246 | 10.98284 | -0.3922654 | 1.234359
78.06873 | 11.80432 | 12.21945 | 10.98169 | -0.4151259 | 1.222508
78.07873 | 11.77105 | 12.20663 | 10.98055 | -0.4355813 | 1.210853
78.08873 | 11.7364 | 12.19401 | 10.9794 | -0.4576082 | 1.199391
78.09873 | 11.6958 | 12.18157 | 10.97826 | -0.4857734 | 1.188119
78.10873 | 11.6665 | 12.16932 | 10.97711 | -0.5028237 | 1.177032
78.11873 | 11.63047 | 12.15726 | 10.97596 | -0.526786 | 1.166129
78.12873 | 11.59682 | 12.14537 | 10.97481 | -0.5485471 | 1.155406
78.13873 | 11.55943 | 12.13365 | 10.97366 | -0.574224 | 1.144859
78.14873 | 11.52478 | 12.12211 | 10.9725 | -0.5973336 | 1.134487
78.15873 | 11.49851 | 12.11074 | 10.97135 | -0.612233 | 1.124286
78.16872 | 11.47209 | 12.09955 | 10.9702 | -0.6274603 | 1.114262
78.17872 | 11.44097 | 12.08851 | 10.96904 | -0.6475402 | 1.104393
78.18872 | 11.40898 | 12.07763 | 10.96788 | -0.6686512 | 1.094687
78.19872 | 11.37749 | 12.06691 | 10.96672 | -0.6894204 | 1.08514
78.20872 | 11.34979 | 12.05635 | 10.96556 | -0.706555 | 1.075749
78.21872 | 11.32366 | 12.04593 | 10.9644 | -0.7222723 | 1.066513
78.22872 | 11.28969 | 12.03567 | 10.96324 | -0.7459796 | 1.057427
78.23872 | 11.26712 | 12.02555 | 10.96208 | -0.7584343 | 1.04849
78.24872 | 11.23139 | 12.01558 | 10.96091 | -0.7841936 | 1.039699
78.25872 | 11.20371 | 12.00576 | 10.95975 | -0.802045 | 1.031052
78.26872 | 11.18044 | 11.99607 | 10.95858 | -0.815626 | 1.022545
78.27872 | 11.16129 | 11.98651 | 10.95741 | -0.825224 | 1.014176
78.28872 | 11.13664 | 11.9771 | 10.95624 | -0.8404567 | 1.005943
78.29872 | 11.10804 | 11.96781 | 10.95507 | -0.8597714 | 0.9978428
78.30872 | 11.08662 | 11.95866 | 10.9539 | -0.8720359 | 0.9898739
78.31872 | 11.06036 | 11.94963 | 10.95273 | -0.8892678 | 0.9820336
78.32872 | 11.03474 | 11.94072 | 10.95155 | -0.9059848 | 0.9743195
78.33872 | 11.00768 | 11.93194 | 10.95038 | -0.9242645 | 0.9667293
78.34872 | 10.98531 | 11.92328 | 10.9492 | -0.9379748 | 0.9592609
78.35872 | 10.95956 | 11.91474 | 10.94802 | -0.9551833 | 0.9519119
78.36872 | 10.92963 | 11.90632 | 10.94684 | -0.976688 | 0.9446802
78.37872 | 10.90734 | 11.89801 | 10.94566 | -0.9906667 | 0.9375637
78.38872 | 10.89383 | 11.88981 | 10.94448 | -0.9959773 | 0.9305602
78.39872 | 10.86899 | 11.88172 | 10.9433 | -1.012728 | 0.9236676
78.40872 | 10.84817 | 11.87374 | 10.94212 | -1.025566 | 0.916884
78.41872 | 10.82186 | 11.86586 | 10.94093 | -1.043999 | 0.9102073
78.42872 | 10.79795 | 11.85809 | 10.93974 | -1.060137 | 0.9036355
78.43872 | 10.77874 | 11.85042 | 10.93856 | -1.071676 | 0.8971667
78.44872 | 10.75516 | 11.84285 | 10.93737 | -1.087686 | 0.890799
78.45872 | 10.73908 | 11.83537 | 10.93618 | -1.096293 | 0.8845305
78.46872 | 10.71212 | 11.828 | 10.93499 | -1.115877 | 0.8783593
78.47872 | 10.69248 | 11.82071 | 10.9338 | -1.128235 | 0.8722837
78.48872 | 10.6734 | 11.81353 | 10.9326 | -1.140125 | 0.8663018
78.49872 | 10.65062 | 11.80643 | 10.93141 | -1.155806 | 0.860412
78.50871 | 10.64126 | 11.79942 | 10.93021 | -1.158164 | 0.8546181
78.51871 | 10.62405 | 11.7925 | 10.92902 | -1.168451 | 0.848907
78.52871 | 10.60894 | 11.78566 | 10.92782 | -1.176725 | 0.8432828
78.53871 | 10.59147 | 11.77891 | 10.92662 | -1.187442 | 0.8377439
78.54871 | 10.57603 | 11.77224 | 10.92542 | -1.196213 | 0.8322887
78.55871 | 10.56082 | 11.76565 | 10.92422 | -1.204834 | 0.8269155
78.56871 | 10.54274 | 11.75914 | 10.92301 | -1.216404 | 0.8216229
78.57871 | 10.52383 | 11.75271 | 10.92181 | -1.228882 | 0.8164094
78.58871 | 10.51163 | 11.74636 | 10.92061 | -1.234727 | 0.8112733
78.59871 | 10.49656 | 11.74008 | 10.9194 | -1.243516 | 0.8062133
78.60871 | 10.48372 | 11.73387 | 10.91819 | -1.250149 | 0.801228
78.61871 | 10.47166 | 11.72773 | 10.91698 | -1.256074 | 0.7963158
78.62871 | 10.45808 | 11.72167 | 10.91577 | -1.26359 | 0.7914755
78.63871 | 10.44815 | 11.71567 | 10.91456 | -1.267525 | 0.7867056
78.64871 | 10.43385 | 11.70975 | 10.91335 | -1.275897 | 0.7820048
78.65871 | 10.42085 | 11.70389 | 10.91214 | -1.283037 | 0.7773718
78.66871 | 10.40542 | 11.69809 | 10.91092 | -1.292672 | 0.7728053
78.67871 | 10.39559 | 11.69236 | 10.9097 | -1.29677 | 0.7683041
78.68871 | 10.37933 | 11.68669 | 10.90849 | -1.307362 | 0.7638669
78.69871 | 10.36987 | 11.68109 | 10.90727 | -1.311215 | 0.7594925
78.70871 | 10.36042 | 11.67554 | 10.90605 | -1.315119 | 0.7551797
78.71871 | 10.35094 | 11.67005 | 10.90483 | -1.319112 | 0.7509272
78.72871 | 10.34071 | 11.66462 | 10.90361 | -1.323913 | 0.7467341
78.73871 | 10.32193 | 11.65925 | 10.90238 | -1.337321 | 0.7425991
78.74871 | 10.31246 | 11.65394 | 10.90116 | -1.341475 | 0.7385212
78.75871 | 10.3009 | 11.64867 | 10.89993 | -1.347774 | 0.7344992
78.76871 | 10.29339 | 11.64347 | 10.89871 | -1.350076 | 0.7305321
78.77871 | 10.28348 | 11.63831 | 10.89748 | -1.354831 | 0.7266189
78.78871 | 10.27125 | 11.63321 | 10.89625 | -1.361958 | 0.7227585
78.79871 | 10.25608 | 11.62816 | 10.89502 | -1.372076 | 0.7189499
78.80871 | 10.25011 | 11.62315 | 10.89379 | -1.373043 | 0.7151922
78.81871 | 10.23771 | 11.6182 | 10.89256 | -1.380489 | 0.7114844
78.82871 | 10.22556 | 11.61329 | 10.89132 | -1.387732 | 0.7078255
78.83871 | 10.21399 | 11.60843 | 10.89009 | -1.394443 | 0.7042146
78.8487 | 10.20556 | 11.60362 | 10.88885 | -1.398064 | 0.7006544
78.8587 | 10.19725 | 11.59886 | 10.88761 | -1.401605 | 0.6971369
78.8687 | 10.18619 | 11.59413 | 10.88638 | -1.407941 | 0.6936647
78.8787 | 10.17051 | 11.58945 | 10.88514 | -1.41894 | 0.690237
78.8887 | 10.15848 | 11.58481 | 10.8839 | -1.426331 | 0.686853
78.8987 | 10.15089 | 11.58021 | 10.88265 | -1.429324 | 0.6835118
78.9087 | 10.13595 | 11.57566 | 10.88141 | -1.439708 | 0.6802128
78.9187 | 10.12548 | 11.57114 | 10.88017 | -1.445662 | 0.676955
78.9287 | 10.11344 | 11.56667 | 10.87892 | -1.453226 | 0.6737377
78.9387 | 10.10023 | 11.56223 | 10.87767 | -1.461998 | 0.6705602
78.9487 | 10.09296 | 11.55783 | 10.87642 | -1.464867 | 0.6674217
78.9587 | 10.08631 | 11.55346 | 10.87517 | -1.467154 | 0.6643215
78.9687 | 10.07559 | 11.54914 | 10.87392 | -1.473548 | 0.6612589
78.9787 | 10.06488 | 11.54485 | 10.87267 | -1.479967 | 0.6582332
78.9887 | 10.05275 | 11.54059 | 10.87142 | -1.487841 | 0.6552438
78.9987 | 10.04281 | 11.53637 | 10.87017 | -1.49356 | 0.6522899
79.0087 | 10.02974 | 11.53218 | 10.86891 | -1.502442 | 0.649371
79.0187 | 10.0209 | 11.52803 | 10.86765 | -1.507128 | 0.6464863
79.0287 | 10.01172 | 11.52391 | 10.8664 | -1.512186 | 0.6436354
79.0387 | 10.00581 | 11.51982 | 10.86514 | -1.514006 | 0.6408175
79.0487 | 9.99593 | 11.51576 | 10.86388 | -1.519827 | 0.6380321
79.0587 | 9.9948 | 11.51173 | 10.86261 | -1.516929 | 0.6352786
79.0687 | 9.98622 | 11.50773 | 10.86135 | -1.521511 | 0.6325564
79.0787 | 9.97697 | 11.50376 | 10.86009 | -1.526792 | 0.629865
79.0887 | 9.97178 | 11.49982 | 10.85882 | -1.528043 | 0.6272038
79.0987 | 9.96424 | 11.49591 | 10.85756 | -1.531672 | 0.6245723
79.1087 | 9.95811 | 11.49203 | 10.85629 | -1.53392 | 0.62197
79.1187 | 9.95242 | 11.48817 | 10.85502 | -1.535754 | 0.6193964
79.1287 | 9.94987 | 11.48435 | 10.85375 | -1.534476 | 0.616851
79.1387 | 9.9441 | 11.48054 | 10.85248 | -1.536444 | 0.6143333
79.1487 | 9.9417 | 11.47677 | 10.85121 | -1.535069 | 0.6118428
79.1587 | 9.93309 | 11.47302 | 10.84994 | -1.539929 | 0.609379
79.1687 | 9.9259 | 11.46929 | 10.84866 | -1.543394 | 0.6069416
79.1787 | 9.92725 | 11.46559 | 10.84739 | -1.538343 | 0.60453
79.1887 | 9.92539 | 11.46192 | 10.84611 | -1.536527 | 0.6021438
79.19869 | 9.92079 | 11.45827 | 10.84483 | -1.537479 | 0.599785
79.20869 | 9.91845 | 11.45464 | 10.84355 | -1.53619 | 0.5974484
79.21869 | 9.91472 | 11.45103 | 10.84227 | -1.536314 | 0.5951361
79.22869 | 9.909 | 11.44745 | 10.84099 | -1.538451 | 0.5928475
79.23869 | 9.90531 | 11.44389 | 10.83971 | -1.53858 | 0.5905823
79.24869 | 9.90014 | 11.44035 | 10.83842 | -1.540211 | 0.5883402
79.25869 | 9.90073 | 11.43683 | 10.83714 | -1.536103 | 0.5861207
79.26869 | 9.89819 | 11.43334 | 10.83585 | -1.535147 | 0.5839235
79.27869 | 9.89422 | 11.42986 | 10.83456 | -1.535641 | 0.5817483
79.28869 | 9.88897 | 11.42641 | 10.83327 | -1.537436 | 0.51672
79.29869 | 9.88319 | 11.42297 | 10.83198 | -1.539781 | 0.5147372
79.30869 | 9.88155 | 11.41956 | 10.83069 | -1.538006 | 0.5127749
79.31869 | 9.877 | 11.41616 | 10.8294 | -1.53916 | 0.5108327
79.32869 | 9.87095 | 11.41278 | 10.82811 | -1.541833 | 0.5089103
79.33869 | 9.86864 | 11.40943 | 10.82681 | -1.540785 | 0.5070074
79.34869 | 9.86209 | 11.40609 | 10.82552 | -1.543996 | 0.5051237
79.35869 | 9.86005 | 11.40276 | 10.82422 | -1.542715 | 0.503259
79.36869 | 9.8551 | 11.39946 | 10.82292 | -1.544362 | 0.5014129
79.37869 | 9.84948 | 11.39618 | 10.82162 | -1.546696 | 0.4995852
79.38869 | 9.84601 | 11.39291 | 10.82032 | -1.546899 | 0.4977756
79.39869 | 9.8413 | 11.38966 | 10.81902 | -1.548358 | 0.4959838
79.40869 | 9.83634 | 11.38642 | 10.81772 | -1.550084 | 0.4942097
79.41869 | 9.83541 | 11.38321 | 10.81641 | -1.547797 | 0.4924529
79.42869 | 9.83194 | 11.38001 | 10.81511 | -1.548066 | 0.4907132
79.43869 | 9.82752 | 11.37682 | 10.8138 | -1.549302 | 0.4889904
79.44869 | 9.82063 | 11.37365 | 10.81249 | -1.553023 | 0.4872843
79.45869 | 9.81475 | 11.3705 | 10.81118 | -1.555751 | 0.4855947
79.46869 | 9.81617 | 11.36736 | 10.80987 | -1.551194 | 0.4839212
79.47869 | 9.81853 | 11.36424 | 10.80856 | -1.545712 | 0.4822638
79.48869 | 9.81389 | 11.36114 | 10.80725 | -1.547245 | 0.4806221
79.49869 | 9.81051 | 11.35804 | 10.80593 | -1.547533 | 0.4789961
79.50869 | 9.80832 | 11.35497 | 10.80462 | -1.546646 | 0.4773856
79.51869 | 9.81104 | 11.3519 | 10.8033 | -1.540864 | 0.4757902
79.52869 | 9.81092 | 11.34886 | 10.80198 | -1.537935 | 0.4742099
79.53868 | 9.80891 | 11.34582 | 10.80067 | -1.536914 | 0.472646
79.54868 | 9.81015 | 11.3428 | 10.79935 | -1.532654 | 0.4710953
79.55868 | 9.80202 | 11.3398 | 10.79803 | -1.537778 | 0.4695591
79.56868 | 9.80364 | 11.33681 | 10.7967 | -1.533166 | 0.4680373
79.57868 | 9.80702 | 11.33383 | 10.79538 | -1.526807 | 0.4665297
79.58868 | 9.80689 | 11.33086 | 10.79405 | -1.523971 | 0.4650361
79.59868 | 9.80594 | 11.32791 | 10.79273 | -1.521969 | 0.4635565
79.60868 | 9.80468 | 11.32497 | 10.7914 | -1.520289 | 0.4620906
79.61868 | 9.80614 | 11.32204 | 10.79007 | -1.515903 | 0.4606384
79.62868 | 9.80398 | 11.31913 | 10.78874 | -1.515149 | 0.4591997
79.63868 | 9.80559 | 11.31623 | 10.78741 | -1.510638 | 0.4577743
79.64868 | 9.80397 | 11.31334 | 10.78608 | -1.509369 | 0.4563622
79.65868 | 9.79372 | 11.31046 | 10.78475 | -1.516743 | 0.4549631
79.66868 | 9.79736 | 11.3076 | 10.78341 | -1.510239 | 0.4535771
79.67868 | 9.79689 | 11.30475 | 10.78208 | -1.507857 | 0.452204
79.68868 | 9.80039 | 11.30191 | 10.78074 | -1.501518 | 0.4508436
79.69868 | 9.80021 | 11.29908 | 10.7794 | -1.49887 | 0.4494959
79.70868 | 9.80191 | 11.29626 | 10.77807 | -1.494354 | 0.4481607
79.71868 | 9.79934 | 11.29346 | 10.77673 | -1.49412 | 0.446838
79.72868 | 9.8007 | 11.29067 | 10.77538 | -1.489967 | 0.4455277
79.73868 | 9.80003 | 11.28789 | 10.77404 | -1.487856 | 0.4442296
79.74868 | 9.80195 | 11.28512 | 10.7727 | -1.483166 | 0.4429438
79.75868 | 9.78601 | 11.28236 | 10.77135 | -1.496348 | 0.44167
79.76868 | 9.78973 | 11.27961 | 10.77001 | -1.489881 | 0.4404082
79.77868 | 9.79526 | 11.27688 | 10.76866 | -1.481615 | 0.4391584
79.78868 | 9.79397 | 11.27415 | 10.76731 | -1.48018 | 0.4379204
79.79868 | 9.7978 | 11.27144 | 10.76596 | -1.473637 | 0.4366942
79.80868 | 9.80254 | 11.26873 | 10.76461 | -1.466194 | 0.4354798
79.81868 | 9.80119 | 11.26604 | 10.76326 | -1.464852 | 0.434277
79.82868 | 9.80176 | 11.26336 | 10.7619 | -1.461601 | 0.4330857
79.83868 | 9.80341 | 11.26069 | 10.76055 | -1.457281 | 0.4319061
79.84868 | 9.80517 | 11.25803 | 10.75919 | -1.452861 | 0.4307379
79.85868 | 9.79557 | 11.25538 | 10.75784 | -1.459812 | 0.4295811
79.86868 | 9.80124 | 11.25274 | 10.75648 | -1.451504 | 0.4284357
79.87867 | 9.80335 | 11.25012 | 10.75512 | -1.446769 | 0.4273027
79.88867 | 9.80948 | 11.2475 | 10.75376 | -1.438022 | 0.4261799
79.89867 | 9.81311 | 11.2449 | 10.7524 | -1.431785 | 0.4250683
79.90867 | 9.81796 | 11.2423 | 10.75104 | -1.424339 | 0.4239679
79.91867 | 9.82002 | 11.23971 | 10.74967 | -1.419693 | 0.4228787
79.92867 | 9.82321 | 11.23714 | 10.74831 | -1.413927 | 0.4218006
79.93867 | 9.8273 | 11.23457 | 10.74694 | -1.407272 | 0.4207336
79.94867 | 9.83045 | 11.23202 | 10.74557 | -1.401567 | 0.4196777
79.95867 | 9.82459 | 11.22947 | 10.7442 | -1.404883 | 0.4186329
79.96867 | 9.83132 | 11.22694 | 10.74283 | -1.395618 | 0.4175991
79.97867 | 9.83837 | 11.22441 | 10.74146 | -1.386044 | 0.4165762
79.98867 | 9.83915 | 11.2219 | 10.74009 | -1.38275 | 0.4155644
79.99867 | 9.84538 | 11.2194 | 10.73872 | -1.374016 | 0.4145636
80.00867 | 9.85396 | 11.2169 | 10.73734 | -1.362943 | 0.4135737
80.01867 | 9.86264 | 11.21442 | 10.73597 | -1.351779 | 0.4125947
80.02867 | 9.86843 | 11.21195 | 10.73459 | -1.343516 | 0.4116268
80.03867 | 9.87552 | 11.20948 | 10.73321 | -1.333963 | 0.4106697
80.04867 | 9.88329 | 11.20703 | 10.73183 | -1.32374 | 0.4097236
80.05867 | 9.88128 | 11.20459 | 10.73045 | -1.323307 | 0.4087885
80.06867 | 9.8912 | 11.20215 | 10.72907 | -1.310954 | 0.4078643
80.07867 | 9.90145 | 11.19973 | 10.72769 | -1.298282 | 0.406951
80.08867 | 9.9092 | 11.19732 | 10.7263 | -1.28812 | 0.4060488
80.09867 | 9.92667 | 11.19492 | 10.72492 | -1.268247 | 0.4051575
80.10867 | 9.93763 | 11.19253 | 10.72353 | -1.254895 | 0.4042771
80.11867 | 9.94861 | 11.19014 | 10.72214 | -1.241534 | 0.4034078
80.12867 | 9.96047 | 11.18777 | 10.72075 | -1.227302 | 0.4025495
80.13867 | 9.97446 | 11.18541 | 10.71936 | -1.210951 | 0.4017023
80.14867 | 9.98595 | 11.18306 | 10.71797 | -1.19711 | 0.4008661
80.15867 | 9.9967 | 11.18072 | 10.71658 | -1.184019 | 0.400041
80.16867 | 10.00866 | 11.17839 | 10.71519 | -1.169729 | 0.3992271
80.17867 | 10.02562 | 11.17607 | 10.71379 | -1.150448 | 0.3984242
80.18867 | 10.04083 | 11.17376 | 10.71239 | -1.132929 | 0.3976326
80.19867 | 10.05808 | 11.17146 | 10.711 | -1.113379 | 0.3968522
80.20867 | 10.07757 | 11.16917 | 10.7096 | -1.0916 | 0.396083
80.21867 | 10.09115 | 11.16689 | 10.7082 | -1.075742 | 0.3953252
80.22866 | 10.10988 | 11.16463 | 10.7068 | -1.054746 | 0.3945794
80.23866 | 10.12805 | 11.16237 | 10.7054 | -1.034319 | 0.3938442
80.24866 | 10.14242 | 11.16012 | 10.70399 | -1.017702 | 0.3931205
80.25866 | 10.16165 | 11.15789 | 10.70259 | -0.9962362 | 0.3924083
80.26866 | 10.17507 | 11.15566 | 10.70118 | -0.9805908 | 0.3917076
80.27866 | 10.20048 | 11.15345 | 10.69978 | -0.9529662 | 0.3910184
80.28866 | 10.21428 | 11.15124 | 10.69837 | -0.9369624 | 0.3903409
80.29866 | 10.23878 | 11.14905 | 10.69696 | -0.9102694 | 0.3896752
80.30866 | 10.25924 | 11.14687 | 10.69555 | -0.8876275 | 0.3890211
80.31866 | 10.27669 | 11.1447 | 10.69414 | -0.8680065 | 0.3883789
80.32866 | 10.29683 | 11.14254 | 10.69273 | -0.8457065 | 0.3877486
80.33866 | 10.31755 | 11.14039 | 10.69131 | -0.8228377 | 0.3871303
80.34866 | 10.34206 | 11.13825 | 10.6899 | -0.7961901 | 0.3865239
80.35866 | 10.35933 | 11.13612 | 10.68848 | -0.7767938 | 0.3859297
80.36866 | 10.37204 | 11.13401 | 10.68706 | -0.7619688 | 0.3853477
80.37866 | 10.40501 | 11.13191 | 10.68565 | -0.7268952 | 0.3847779
80.38866 | 10.42909 | 11.12981 | 10.68423 | -0.7007231 | 0.3842205
80.39866 | 10.45118 | 11.12773 | 10.6828 | -0.6765526 | 0.3836754
80.40866 | 10.47868 | 11.12566 | 10.68138 | -0.6469838 | 0.3831429
80.41866 | 10.49996 | 11.12361 | 10.67996 | -0.6236467 | 0.382623
80.42866 | 10.52403 | 11.12156 | 10.67853 | -0.5975314 | 0.3821157
80.43866 | 10.55201 | 11.11953 | 10.67711 | -0.5675181 | 0.3816213
80.44866 | 10.57562 | 11.11751 | 10.67568 | -0.5418868 | 0.3811397
80.45866 | 10.60389 | 11.1155 | 10.67425 | -0.5116077 | 0.380671
80.46866 | 10.62092 | 11.1135 | 10.67283 | -0.4925807 | 0.3802154
80.47866 | 10.65229 | 11.11152 | 10.67139 | -0.4592261 | 0.379773
80.48866 | 10.68607 | 11.10954 | 10.66996 | -0.4234739 | 0.3793439
80.49866 | 10.7175 | 11.10758 | 10.66853 | -0.3900842 | 0.3789281
80.50866 | 10.74356 | 11.10564 | 10.6671 | -0.3620771 | 0.3785259
80.51866 | 10.77277 | 11.1037 | 10.66566 | -0.3309329 | 0.3781372
80.52866 | 10.80139 | 11.10178 | 10.66423 | -0.3003914 | 0.3777622
80.53866 | 10.82741 | 11.09987 | 10.66279 | -0.272463 | 0.3774011
80.54866 | 10.86117 | 11.09798 | 10.66135 | -0.2368076 | 0.3770539
80.55866 | 10.89763 | 11.0961 | 10.65991 | -0.1984655 | 0.3767208
80.56865 | 10.91399 | 11.09423 | 10.65847 | -0.1802385 | 0.3764022
80.57865 | 10.95088 | 11.09237 | 10.65703 | -0.1414931 | 0.3760976
80.58865 | 10.98856 | 11.09053 | 10.65558 | -0.1019714 | 0.3758074
80.59865 | 11.02267 | 11.0887 | 10.65414 | -0.06603334 | 0.3755319
80.60865 | 11.05458 | 11.08689 | 10.65269 | -0.03230915 | 0.375271
80.61865 | 11.08266 | 11.08509 | 10.65125 | -0.002428956 | 0.375025
80.62865 | 11.11966 | 11.0833 | 10.6498 | 0.03635711 | 0.374794
80.63865 | 11.15193 | 11.08153 | 10.64835 | 0.0703989 | 0.3745781
80.64865 | 11.18648 | 11.07977 | 10.6469 | 0.1067063 | 0.3743775
80.65865 | 11.2175 | 11.07803 | 10.64545 | 0.1394691 | 0.3741924
80.66865 | 11.24355 | 11.0763 | 10.644 | 0.1672472 | 0.3740228
80.67865 | 11.28101 | 11.07459 | 10.64254 | 0.2064205 | 0.3738689
80.68865 | 11.31473 | 11.07289 | 10.64109 | 0.2418387 | 0.3737309
80.69865 | 11.35157 | 11.07121 | 10.63963 | 0.2803618 | 0.3736089
80.70865 | 11.38259 | 11.06954 | 10.63817 | 0.3130495 | 0.3735032
80.71865 | 11.41545 | 11.06789 | 10.63672 | 0.3475617 | 0.3734138
80.72865 | 11.4503 | 11.06625 | 10.63526 | 0.3840483 | 0.3733409
80.73865 | 11.48146 | 11.06463 | 10.63379 | 0.4168291 | 0.3732848
80.74865 | 11.51222 | 11.06303 | 10.63233 | 0.4491939 | 0.3732455
80.75865 | 11.54353 | 11.06144 | 10.63087 | 0.4820925 | 0.3732232
80.76865 | 11.56342 | 11.05987 | 10.62941 | 0.5035548 | 0.3732181
80.77865 | 11.59964 | 11.05831 | 10.62794 | 0.5413306 | 0.3732305
80.78865 | 11.62728 | 11.05677 | 10.62647 | 0.5705097 | 0.3732603
80.79865 | 11.66345 | 11.05525 | 10.62501 | 0.6082019 | 0.373308
80.80865 | 11.69392 | 11.05374 | 10.62354 | 0.640177 | 0.3733736
80.81865 | 11.72983 | 11.05226 | 10.62207 | 0.6775749 | 0.3734573
80.82865 | 11.75527 | 11.05078 | 10.62059 | 0.7044854 | 0.3735593
80.83865 | 11.78936 | 11.04933 | 10.61912 | 0.7400282 | 0.3736799
80.84865 | 11.81605 | 11.0479 | 10.61765 | 0.7681532 | 0.3738191
80.85865 | 11.84131 | 11.04648 | 10.61617 | 0.7948302 | 0.3739773
80.86865 | 11.86896 | 11.04508 | 10.6147 | 0.8238789 | 0.3741545
80.87865 | 11.90981 | 11.0437 | 10.61322 | 0.8661093 | 0.3743511
80.88865 | 11.93619 | 11.04234 | 10.61174 | 0.893851 | 0.3745672
80.89865 | 11.97327 | 11.041 | 10.61026 | 0.9322738 | 0.374803
80.90864 | 12.00782 | 11.03967 | 10.60878 | 0.9681463 | 0.3750584
80.91864 | 12.04681 | 11.03837 | 10.6073 | 1.008441 | 0.3753343
80.92864 | 12.08543 | 11.03708 | 10.60582 | 1.048346 | 0.3756306
80.93864 | 12.12136 | 11.03582 | 10.60433 | 1.085541 | 0.3759474
80.94864 | 12.16438 | 11.03457 | 10.60285 | 1.129807 | 0.376285
80.95864 | 12.18747 | 11.03335 | 10.60136 | 1.154122 | 0.3766437
80.96864 | 12.22857 | 11.03214 | 10.59987 | 1.196427 | 0.3770236
80.97864 | 12.26871 | 11.03096 | 10.59839 | 1.237751 | 0.377425
80.98864 | 12.30964 | 11.0298 | 10.5969 | 1.279845 | 0.3778482
80.99864 | 12.34682 | 11.02865 | 10.5954 | 1.318167 | 0.3782933
81.00864 | 12.38769 | 11.02753 | 10.59391 | 1.360159 | 0.3787606
81.01864 | 12.43266 | 11.02643 | 10.59242 | 1.406228 | 0.3792503
81.02864 | 12.47039 | 11.02535 | 10.59092 | 1.445036 | 0.3797627
81.03864 | 12.50837 | 11.0243 | 10.58943 | 1.484072 | 0.380298
81.04864 | 12.54635 | 11.02326 | 10.58793 | 1.523085 | 0.3808565
81.05864 | 12.56769 | 11.02225 | 10.58643 | 1.545436 | 0.3814384
81.06864 | 12.60435 | 11.02127 | 10.58493 | 1.583085 | 0.3820439
81.07864 | 12.64365 | 11.0203 | 10.58343 | 1.62335 | 0.3826734
81.08864 | 12.67623 | 11.01936 | 10.58193 | 1.656872 | 0.3833271
81.09864 | 12.71126 | 11.01844 | 10.58043 | 1.69282 | 0.3840052
81.10864 | 12.74741 | 11.01755 | 10.57892 | 1.729865 | 0.384708
81.11864 | 12.77752 | 11.01667 | 10.57742 | 1.760845 | 0.3854357
81.12864 | 12.808 | 11.01583 | 10.57591 | 1.792172 | 0.3861887
81.13864 | 12.8314 | 11.01501 | 10.57441 | 1.816393 | 0.3869672
81.14864 | 12.85616 | 11.01421 | 10.5729 | 1.84195 | 0.3877715
81.15864 | 12.86652 | 11.01344 | 10.57139 | 1.853082 | 0.3886017
81.16864 | 12.89589 | 11.01269 | 10.56988 | 1.883198 | 0.3894583
81.17864 | 12.91724 | 11.01197 | 10.56836 | 1.905268 | 0.3903415
81.18864 | 12.94407 | 11.01128 | 10.56685 | 1.932793 | 0.3912516
81.19864 | 12.96278 | 11.01061 | 10.56534 | 1.952171 | 0.3921888
81.20864 | 12.98463 | 11.00997 | 10.56382 | 1.974663 | 0.3931535
81.21864 | 12.99847 | 11.00935 | 10.5623 | 1.989118 | 0.3941458
81.22864 | 13.01887 | 11.00876 | 10.56079 | 2.010106 | 0.3951662
81.23864 | 13.03157 | 11.0082 | 10.55927 | 2.023366 | 0.3962149
81.24864 | 13.04639 | 11.00767 | 10.55775 | 2.038719 | 0.3972922
81.25863 | 13.0422 | 11.00717 | 10.55623 | 2.035034 | 0.3983972
81.26863 | 13.06442 | 11.00669 | 10.55471 | 2.05773 | 0.3995325
81.27863 | 13.08009 | 11.00624 | 10.55318 | 2.073848 | 0.4006973
81.28863 | 13.09282 | 11.00582 | 10.55166 | 2.086997 | 0.4018918
81.29863 | 13.10524 | 11.00543 | 10.55013 | 2.099807 | 0.4031165
81.30863 | 13.114 | 11.00507 | 10.5486 | 2.108928 | 0.4043715
81.31863 | 13.11729 | 11.00474 | 10.54708 | 2.112548 | 0.4056572
81.32863 | 13.13526 | 11.00444 | 10.54555 | 2.130819 | 0.4069738
81.33863 | 13.14067 | 11.00417 | 10.54402 | 2.136499 | 0.4083218
81.34863 | 13.14421 | 11.00393 | 10.54249 | 2.140279 | 0.4097014
81.35863 | 13.1479 | 11.00372 | 10.54095 | 2.144177 | 0.4111129
81.36863 | 13.15787 | 11.00355 | 10.53942 | 2.154325 | 0.4125566
81.37863 | 13.1613 | 11.0034 | 10.53788 | 2.1579 | 0.4140329
81.38863 | 13.16755 | 11.00329 | 10.53635 | 2.164264 | 0.415542
81.39863 | 13.17208 | 11.0032 | 10.53481 | 2.168875 | 0.4170843
81.40863 | 13.17532 | 11.00316 | 10.53327 | 2.172164 | 0.4186601
81.41863 | 13.18212 | 11.00314 | 10.53173 | 2.17898 | 0.4202698
81.42863 | 13.18494 | 11.00316 | 10.53019 | 2.181783 | 0.4219135
81.43863 | 13.18719 | 11.00321 | 10.52865 | 2.183982 | 0.4235916869
81.44863 | 13.17788 | 11.00329 | 10.52711 | 2.174587 | 0.4253047
81.45863 | 13.18007 | 11.00341 | 10.52556 | 2.176658 | 0.4270527
81.46863 | 13.18321 | 11.00357 | 10.52402 | 2.179645 | 0.4288362
81.47863 | 13.18129 | 11.00375 | 10.52247 | 2.177537 | 0.4306554
81.48863 | 13.18056 | 11.00398 | 10.52092 | 2.176583 | 0.4325107
81.49863 | 13.17074 | 11.00424 | 10.51937 | 2.166505 | 0.4344025
81.50863 | 13.16479 | 11.00453 | 10.51782 | 2.16026 | 0.4363309
81.51863 | 13.16103 | 11.00486 | 10.51627 | 2.156169 | 0.4382964
81.52863 | 13.15258 | 11.00523 | 10.51472 | 2.147352 | 0.4402992
81.53863 | 13.14885 | 11.00563 | 10.51317 | 2.143218 | 0.4423398
81.54863 | 13.13057 | 11.00607 | 10.51161 | 2.124497 | 0.4444184
81.55863 | 13.12201 | 11.00655 | 10.51006 | 2.115458 | 0.4465354
81.56863 | 13.1078 | 11.00707 | 10.5085 | 2.100732 | 0.4486911
81.57863 | 13.09761 | 11.00762 | 10.50694 | 2.089987 | 0.4508859
81.58863 | 13.07703 | 11.00822 | 10.50538 | 2.068814 | 0.4531199
81.59862 | 13.05956 | 11.00885 | 10.50383 | 2.050713 | 0.4553914
81.60862 | 13.04041 | 11.00952 | 10.50226 | 2.030892 | 0.4577052
81.61862 | 13.02857 | 11.01023 | 10.5007 | 2.018342 | 0.4600593
81.62862 | 13.00802 | 11.01098 | 10.49914 | 1.997042 | 0.462454
81.63862 | 12.97978 | 11.01177 | 10.49757 | 1.968012 | 0.4648898
81.64862 | 12.95571 | 11.0126 | 10.49601 | 1.943112 | 0.467367
81.65862 | 12.93002 | 11.01347 | 10.49444 | 1.91655 | 0.4698858
81.66862 | 12.91101 | 11.01438 | 10.49287 | 1.896628 | 0.4724465
81.67862 | 12.88781 | 11.01534 | 10.4913 | 1.872474 | 0.4750497
81.68862 | 12.85544 | 11.01633 | 10.48973 | 1.839109 | 0.4776954
81.69862 | 12.82855 | 11.01737 | 10.48816 | 1.811182 | 0.4803841
81.70862 | 12.79527 | 11.01845 | 10.48659 | 1.776822 | 0.4831162
81.71862 | 12.76597 | 11.01957 | 10.48502 | 1.746399 | 0.4858918
81.72862 | 12.73834 | 11.02074 | 10.48344 | 1.717604 | 0.4887114
81.73862 | 12.70628 | 11.02195 | 10.48186 | 1.684335 | 0.4915753
81.74862 | 12.67888 | 11.0232 | 10.48029 | 1.655682 | 0.4944837
81.75862 | 12.6446 | 11.02449 | 10.47871 | 1.620106 | 0.4974371
81.76862 | 12.61713 | 11.02584 | 10.47713 | 1.591295 | 0.5004357
81.77862 | 12.58474 | 11.02722 | 10.47555 | 1.557519 | 0.5034798
81.78862 | 12.5505 | 11.02865 | 10.47397 | 1.521849 | 0.5065698
81.79862 | 12.52135 | 11.03013 | 10.47238 | 1.491223 | 0.5097059
81.80862 | 12.48274 | 11.03165 | 10.4708 | 1.451092 | 0.5128885
81.81862 | 12.4523 | 11.03322 | 10.46922 | 1.419085 | 0.5161179
81.82862 | 12.42292 | 11.03483 | 10.46763 | 1.388092 | 0.5193944
81.83862 | 12.39028 | 11.03649 | 10.46604 | 1.353792 | 0.5227183
81.84862 | 12.35861 | 11.03819 | 10.46445 | 1.320416 | 0.5260899
81.85862 | 12.33148 | 11.03995 | 10.46286 | 1.291532 | 0.5295095
81.86862 | 12.30129 | 11.04175 | 10.46127 | 1.259541 | 0.5329773
81.87862 | 12.26623 | 11.0436 | 10.45968 | 1.222633 | 0.5364938
81.88862 | 12.2308 | 11.04549 | 10.45809 | 1.185306 | 0.5400591
81.89862 | 12.19275 | 11.04744 | 10.4565 | 1.145311 | 0.5436736
81.90862 | 12.15389 | 11.04943 | 10.4549 | 1.104458 | 0.5473376
81.91862 | 12.11883 | 11.05147 | 10.4533 | 1.067356 | 0.5510512
81.92862 | 12.08908 | 11.05357 | 10.45171 | 1.035515 | 0.5548149
81.93862 | 12.06244 | 11.05571 | 10.45011 | 1.006734 | 0.5586289
81.94861 | 12.02379 | 11.05789 | 10.44851 | 0.9658965 | 0.5624896
81.95861 | 11.98458 | 11.06013 | 10.44691 | 0.9244465 | 0.5664049
81.96861 | 11.94213 | 11.06242 | 10.44531 | 0.8797063 | 0.5703713
81.97861 | 11.90476 | 11.06476 | 10.4437 | 0.8399957 | 0.5743891
81.98861 | 11.86843 | 11.06716 | 10.4421 | 0.8012745 | 0.5784585
81.99861 | 11.83195 | 11.0696 | 10.4405 | 0.7623522 | 0.5825798
82.00861 | 11.78232 | 11.07209 | 10.43889 | 0.7102288 | 0.5867531
82.01861 | 11.74929 | 11.07464 | 10.43728 | 0.674654 | 0.5909789
82.02861 | 11.71022 | 11.07723 | 10.43567 | 0.6329874 | 0.5952572
82.03861 | 11.67371 | 11.07988 | 10.43406 | 0.593829 | 0.5995884
82.04861 | 11.6303 | 11.08258 | 10.43245 | 0.5477184 | 0.6039726
82.05861 | 11.59239 | 11.08533 | 10.43084 | 0.5070555 | 0.6084102
82.06861 | 11.55515 | 11.08814 | 10.42923 | 0.46701 | 0.6129012
82.07861 | 11.51164 | 11.091 | 10.42761 | 0.4206416 | 0.617446
82.08861 | 11.47694 | 11.09391 | 10.426 | 0.3830303 | 0.6220448
82.09861 | 11.4341 | 11.09687 | 10.42438 | 0.3372257 | 0.6266976
82.10861 | 11.38524 | 11.09989 | 10.42277 | 0.2853477 | 0.6314049
82.11861 | 11.35718 | 11.10296 | 10.42115 | 0.2542161 | 0.6361667
82.12861 | 11.32233 | 11.10609 | 10.41953 | 0.2162407 | 0.6409832
82.13861 | 11.28328 | 11.10927 | 10.41791 | 0.1740112 | 0.6458546
82.14861 | 11.24875 | 11.1125 | 10.41629 | 0.1362477 | 0.6507812
82.15861 | 11.20911 | 11.11579 | 10.41466 | 0.09331972 | 0.655763
82.16861 | 11.17084 | 11.11913 | 10.41304 | 0.05170728 | 0.6608002
82.17861 | 11.13382 | 11.12253 | 10.41141 | 0.01129017 | 0.6658931
82.18861 | 11.09647 | 11.12598 | 10.40979 | -0.02951175 | 0.6710417
82.19861 | 11.05629 | 11.12949 | 10.40816 | -0.07319864 | 0.6762462
82.20861 | 11.02228 | 11.13305 | 10.40653 | -0.1107706 | 0.6815067
82.21861 | 10.99598 | 11.13667 | 10.4049 | -0.1406879 | 0.6868234
82.22861 | 10.9554 | 11.14034 | 10.40327 | -0.1849405 | 0.6921963
82.23861 | 10.92153 | 11.14407 | 10.40164 | -0.2225386 | 0.6976257
82.24861 | 10.88346 | 11.14785 | 10.40001 | -0.2643923 | 0.7031117
82.25861 | 10.85009 | 11.15169 | 10.39837 | -0.3016016 | 0.7086542
82.26861 | 10.81635 | 11.15559 | 10.39674 | -0.3392368 | 0.7142535
82.27861 | 10.78134 | 11.15954 | 10.3951 | -0.3781979 | 0.7199095
82.2886 | 10.75004 | 11.16354 | 10.39347 | -0.4135009 | 0.7256168
82.2986 | 10.71485 | 11.1676 | 10.39183 | -0.4527539 | 0.7313867
82.3086 | 10.68068 | 11.17172 | 10.39019 | -0.491043 | 0.7372136
82.3186 | 10.65467 | 11.1759 | 10.38855 | -0.5212283 | 0.7430976
82.3286 | 10.61676 | 11.18013 | 10.38691 | -0.5633699 | 0.7490388
82.3386 | 10.58328 | 11.18442 | 10.38526 | -0.6011376 | 0.7550372
82.3486 | 10.55524 | 11.18876 | 10.38362 | -0.6335217 | 0.7610927
82.3586 | 10.52699 | 11.19316 | 10.38197 | -0.6661721 | 0.7672055
82.3686 | 10.496 | 11.19762 | 10.38033 | -0.7016188 | 0.7733756
82.3786 | 10.468 | 11.20213 | 10.37868 | -0.7341318 | 0.779603
82.3886 | 10.44451 | 11.2067 | 10.37703 | -0.7621912 | 0.7858876
82.3986 | 10.4127 | 11.21133 | 10.37538 | -0.7986269 | 0.7922294
82.4086 | 10.39066 | 11.21601 | 10.37373 | -0.825349 | 0.7986285
82.4186 | 10.36659 | 11.22075 | 10.37208 | -0.8541573 | 0.8050848
82.4286 | 10.34185 | 11.22554 | 10.37043 | -0.8836918 | 0.8115983
82.4386 | 10.32397 | 11.23039 | 10.36878 | -0.9064225 | 0.8181688
82.4486 | 10.29733 | 11.2353 | 10.36712 | -0.9379694 | 0.8247965
82.4586 | 10.27957 | 11.24026 | 10.36547 | -0.9606923 | 0.8314811
82.4686 | 10.25755 | 11.24528 | 10.36381 | -0.9877312 | 0.8382226
82.4786 | 10.24031 | 11.25036 | 10.36215 | -1.010046 | 0.845021
82.4886 | 10.21962 | 11.25549 | 10.36049 | -1.035867 | 0.8518761
82.4986 | 10.19178 | 11.26067 | 10.35883 | -1.068893 | 0.8587878
82.5086 | 10.18094 | 11.26591 | 10.35717 | -1.084975 | 0.8657561
82.5186 | 10.15856 | 11.27121 | 10.35551 | -1.112652 | 0.8727807
82.5286 | 10.14499 | 11.27656 | 10.35384 | -1.131575 | 0.8798615
82.5386 | 10.12401 | 11.28197 | 10.35218 | -1.157963 | 0.8869984
82.5486 | 10.10622 | 11.28744 | 10.35051 | -1.181216 | 0.8941913
82.5586 | 10.08534 | 11.29295 | 10.34885 | -1.207613 | 0.9014399
82.5686 | 10.06843 | 11.29853 | 10.34718 | -1.230096 | 0.9087441
82.5786 | 10.05329 | 11.30415 | 10.34551 | -1.250862 | 0.9161037
82.5886 | 10.03157 | 11.30983 | 10.34384 | -1.278263 | 0.9235184
82.5986 | 10.00985 | 11.31557 | 10.34217 | -1.305718 | 0.9309882
82.6086 | 9.99701 | 11.32136 | 10.3405 | -1.324347 | 0.9385126
82.6186 | 9.97308 | 11.3272 | 10.33883 | -1.35412 | 0.9460916
82.62859 | 9.95282 | 11.33309 | 10.33715 | -1.38027 | 0.9537172
82.63859 | 9.93586 | 11.33904 | 10.33548 | -1.403178 | 0.9614043
82.64859 | 9.9157 | 11.34504 | 10.3338 | -1.42934 | 0.9691452
82.65859 | 9.90132 | 11.35109 | 10.33212 | -1.449774 | 0.9769395
82.66859 | 9.88263 | 11.3572 | 10.33045 | -1.474571 | 0.984787
82.67859 | 9.861 | 11.36336 | 10.32877 | -1.502359 | 0.9926873
82.68859 | 9.83805 | 11.36957 | 10.32709 | -1.531519 | 1.00064
82.69859 | 9.81945 | 11.37583 | 10.3254 | -1.55638 | 1.008645
82.70859 | 9.80432 | 11.38214 | 10.32372 | -1.577822 | 1.016702
82.71859 | 9.78521 | 11.3885 | 10.32204 | -1.603294 | 1.02481
82.72859 | 9.77529 | 11.39492 | 10.32035 | -1.619627 | 1.03297
82.73859 | 9.7568 | 11.40138 | 10.31867 | -1.64458 | 1.04118
82.74859 | 9.73896 | 11.40789 | 10.31698 | -1.668932 | 1.04944
82.75859 | 9.72958 | 11.41445 | 10.31529 | -1.684873 | 1.057751
82.76859 | 9.71647 | 11.42106 | 10.3136 | -1.704593 | 1.066111
82.77859 | 9.69786 | 11.42772 | 10.31191 | -1.729861 | 1.07452
82.78859 | 9.68231 | 11.43443 | 10.31022 | -1.752116 | 1.082978
82.79859 | 9.66577 | 11.44118 | 10.30853 | -1.775409 | 1.091484
82.80859 | 9.65582 | 11.44798 | 10.30684 | -1.792159 | 1.100038
82.81859 | 9.64412 | 11.45482 | 10.30514 | -1.810705 | 1.108638
82.82859 | 9.6337 | 11.46172 | 10.30345 | -1.828017 | 1.117286
82.83859 | 9.62174 | 11.46865 | 10.30175 | -1.846914 | 1.12598
82.84859 | 9.60947 | 11.47564 | 10.30005 | -1.866166 | 1.13472
82.85859 | 9.60242 | 11.48266 | 10.29835 | -1.880242 | 1.143505
82.86859 | 9.5895 | 11.48973 | 10.29665 | -1.900232 | 1.152334
82.87859 | 9.57662 | 11.49685 | 10.29495 | -1.920226 | 1.161208
82.88859 | 9.56051 | 11.504 | 10.29325 | -1.943491 | 1.170125
82.89859 | 9.55311 | 11.5112 | 10.29155 | -1.958089 | 1.179085
82.90859 | 9.54369 | 11.51844 | 10.28984 | -1.974749 | 1.188088
82.91859 | 9.5375 | 11.52572 | 10.28814 | -1.988219 | 1.19712
82.92859 | 9.52571 | 11.53304 | 10.28643 | -2.007329 | 1.206206
82.93859 | 9.51381 | 11.5404 | 10.28473 | -2.026589 | 1.215331
82.94859 | 9.50382 | 11.5478 | 10.28302 | -2.043978 | 1.224497
82.95859 | 9.49771 | 11.55523 | 10.28131 | -2.057525 | 1.233702
82.96859 | 9.48477 | 11.56271 | 10.2796 | -2.077939 | 1.242945
82.97858 | 9.47557 | 11.57021 | 10.27789 | -2.094643 | 1.094611
82.98858 | 9.47059 | 11.57776 | 10.27618 | -2.107171 | 1.104293
82.99858 | 9.46033 | 11.58534 | 10.27446 | -2.125014 | 1.11401
83.00858 | 9.45602 | 11.59296 | 10.27275 | -2.136942 | 1.123761
83.01858 | 9.45235 | 11.60061 | 10.27103 | -2.148264 | 1.133546
83.02858 | 9.44433 | 11.6083 | 10.26932 | -2.163969 | 1.143364
83.03858 | 9.43869 | 11.61602 | 10.2676 | -2.177327 | 1.153215
83.04858 | 9.43193 | 11.62377 | 10.26588 | -2.191836 | 1.163096
83.05858 | 9.42883 | 11.63155 | 10.26416 | -2.202716 | 1.173008
83.06858 | 9.4216 | 11.63936 | 10.26244 | -2.217757 | 1.18295
83.07858 | 9.41782 | 11.6472 | 10.26072 | -2.229376 | 1.192921
83.08858 | 9.41593 | 11.65506 | 10.259 | -2.239134 | 1.20292
83.09858 | 9.41418 | 11.66296 | 10.25727 | -2.24878 | 1.212947
83.10858 | 9.41284 | 11.67088 | 10.25555 | -2.258042 | 1.223
83.11858 | 9.4092 | 11.67883 | 10.25382 | -2.26963 | 1.233078
83.12858 | 9.40468 | 11.6868 | 10.25209 | -2.282123 | 1.243181
83.13858 | 9.40565 | 11.6948 | 10.25037 | -2.28915 | 1.253308
83.14858 | 9.40478 | 11.70282 | 10.24864 | -2.298041 | 1.263458
83.15858 | 9.39806 | 11.71086 | 10.24691 | -2.312803 | 1.273629
83.16858 | 9.40498 | 11.71893 | 10.24518 | -2.313947 | 1.283822
83.17858 | 9.40906 | 11.72701 | 10.24344 | -2.317951 | 1.294035
83.18858 | 9.40615 | 11.73511 | 10.24171 | -2.328965 | 1.304267
83.19858 | 9.40139 | 11.74324 | 10.23998 | -2.341847 | 1.314517
83.20858 | 9.40237 | 11.75138 | 10.23824 | -2.349006 | 1.324785
83.21858 | 9.40228 | 11.75953 | 10.23651 | -2.357252 | 1.335068
83.22858 | 9.40481 | 11.7677 | 10.23477 | -2.362893 | 1.345367
83.23858 | 9.40073 | 11.77589 | 10.23303 | -2.375158 | 1.355679
83.24858 | 9.39607 | 11.78409 | 10.23129 | -2.388017 | 1.366005
83.25858 | 9.40394 | 11.7923 | 10.22955 | -2.388358 | 1.376343
83.26858 | 9.40746 | 11.80052 | 10.22781 | -2.39306 | 1.386692
83.27858 | 9.40375 | 11.80875 | 10.22607 | -2.405002 | 1.397051
83.28858 | 9.40274 | 11.81699 | 10.22432 | -2.414253 | 1.407418
83.29858 | 9.40154 | 11.82524 | 10.22258 | -2.423702 | 1.417793
83.30858 | 9.40228 | 11.8335 | 10.22083 | -2.431218 | 1.428175
83.31857 | 9.40469 | 11.84175 | 10.21909 | -2.437061 | 1.438552
83.32857 | 9.40842 | 11.85002 | 10.21734 | -2.441597 | 1.448944
83.33857 | 9.39983 | 11.85829 | 10.21559 | -2.458457 | 1.459339
83.34857 | 9.40173 | 11.86656 | 10.21384 | -2.464828 | 1.469735
83.35857 | 9.40067 | 11.87483 | 10.21209 | -2.474161 | 1.480133
83.36857 | 9.40247 | 11.8831 | 10.21034 | -2.480633 | 1.49053
83.37857 | 9.40722 | 11.89137 | 10.20859 | -2.484154 | 1.500926
83.38857 | 9.40549 | 11.89964 | 10.20684 | -2.494152 | 1.511319
83.39857 | 9.41055 | 11.90791 | 10.20508 | -2.497357 | 1.521708
83.40857 | 9.41016 | 11.91617 | 10.20332 | -2.506006 | 1.532092
83.41857 | 9.4133 | 11.92442 | 10.20157 | -2.51112 | 1.542469
83.42857 | 9.41432 | 11.93267 | 10.19981 | -2.518345 | 1.552839
83.43857 | 9.41329 | 11.9409 | 10.19805 | -2.527612 | 1.5632
83.44857 | 9.41566 | 11.94913 | 10.19629 | -2.533469 | 1.57355
83.45857 | 9.42444 | 11.95734 | 10.19453 | -2.532904 | 1.583889
83.46857 | 9.42912 | 11.96555 | 10.19277 | -2.536426 | 1.594215
83.47857 | 9.43269 | 11.97373 | 10.19101 | -2.541045 | 1.604527
83.48857 | 9.43545 | 11.98191 | 10.18924 | -2.546458 | 1.614824
83.49857 | 9.44163 | 11.99006 | 10.18748 | -2.548435 | 1.625103
83.50857 | 9.45222 | 11.9982 | 10.18571 | -2.545983 | 1.635365
83.51857 | 9.45546 | 12.00632 | 10.18395 | -2.550862 | 1.645607
83.52857 | 9.45856 | 12.01442 | 10.18218 | -2.55586 | 1.655828
83.53857 | 9.46551 | 12.0225 | 10.18041 | -2.556987 | 1.666027
83.54857 | 9.47331 | 12.03055 | 10.17864 | -2.557239 | 1.676203
83.55857 | 9.48634 | 12.03858 | 10.17687 | -2.552237 | 1.686353
83.56857 | 9.4889 | 12.04658 | 10.1751 | -2.557679 | 1.696477
83.57857 | 9.49642 | 12.05455 | 10.17333 | -2.558133 | 1.706574
83.58857 | 9.5054 | 12.0625 | 10.17155 | -2.557097 | 1.716641
83.59857 | 9.5167 | 12.07041 | 10.16978 | -2.553711 | 1.726677
83.60857 | 9.52627 | 12.07829 | 10.168 | -2.552024 | 1.736682
83.61857 | 9.52822 | 12.08614 | 10.16622 | -2.557922 | 1.746653
83.62857 | 9.54028 | 12.09396 | 10.16445 | -2.553676 | 1.756588
83.63857 | 9.55601 | 12.10173 | 10.16267 | -2.545723 | 1.766488
83.64857 | 9.56799 | 12.10947 | 10.16089 | -2.541483 | 1.77635
83.65856 | 9.57513 | 12.11717 | 10.15911 | -2.542036 | 1.786162
83.66856 | 9.5768 | 12.12483 | 10.15733 | -2.548025 | 1.795944
83.67856 | 9.59529 | 12.13244 | 10.15555 | -2.537153 | 1.805683
83.68856 | 9.60894 | 12.14002 | 10.15376 | -2.531076 | 1.815378
83.69856 | 9.62471 | 12.14754 | 10.15198 | -2.522834 | 1.825028
83.70856 | 9.62709 | 12.15503 | 10.15019 | -2.527936 | 1.834631
83.71856 | 9.6471 | 12.16246 | 10.14841 | -2.515359 | 1.844186
83.72856 | 9.65911 | 12.16984 | 10.14662 | -2.510732 | 1.853691
83.73856 | 9.66837 | 12.17717 | 10.14483 | -2.508804 | 1.863145
83.74856 | 9.68474 | 12.18445 | 10.14304 | -2.499713 | 1.872545
83.75856 | 9.69474 | 12.19168 | 10.14125 | -2.496938 | 1.881892
83.76856 | 9.71484 | 12.19885 | 10.13946 | -2.484006 | 1.891182
83.77856 | 9.72769 | 12.20596 | 10.13767 | -2.478268 | 1.900415
83.78856 | 9.74116 | 12.21301 | 10.13587 | -2.47185 | 1.909588
83.79856 | 9.74723 | 12.22 | 10.13408 | -2.472771 | 1.918701
83.80856 | 9.76989 | 12.22693 | 10.13228 | -2.457041 | 1.927752
83.81856 | 9.77934 | 12.2338 | 10.13049 | -2.454456 | 1.936739
83.82856 | 9.78989 | 12.2406 | 10.12869 | -2.450706 | 1.945661
83.83856 | 9.80574 | 12.24733 | 10.12689 | -2.44159 | 1.954516
83.84856 | 9.81521 | 12.25399 | 10.12509 | -2.438785 | 1.963303
83.85856 | 9.82465 | 12.26059 | 10.12329 | -2.43594 | 1.972019
83.86856 | 9.84101 | 12.26711 | 10.12149 | -2.426103 | 1.980665
83.87856 | 9.85149 | 12.27356 | 10.11969 | -2.422074 | 1.989237
83.88856 | 9.8565 | 12.27994 | 10.11788 | -2.423439 | 1.997734
83.89856 | 9.87459 | 12.28624 | 10.11608 | -2.411649 | 2.006155
83.90856 | 9.88654 | 12.29246 | 10.11428 | -2.405921 | 2.014498
83.91856 | 9.90172 | 12.2986 | 10.11247 | -2.396883 | 2.022762
83.92856 | 9.91917 | 12.30466 | 10.11066 | -2.385494 | 2.030945
83.93856 | 9.92782 | 12.31064 | 10.10885 | -2.382823 | 2.039046
83.94856 | 9.94339 | 12.31654 | 10.10705 | -2.373148 | 2.047063
83.95856 | 9.96801 | 12.32235 | 10.10524 | -2.354337 | 2.054994
83.96856 | 9.98068 | 12.32807 | 10.10342 | -2.347389 | 2.062838
83.97856 | 9.99219 | 12.3337 | 10.10161 | -2.341513 | 2.070593
83.98856 | 10.01663 | 12.33925 | 10.0998 | -2.322616 | 2.078258
83.99856 | 10.03206 | 12.3447 | 10.09799 | -2.312638 | 2.085832
84.00855 | 10.05367 | 12.35005 | 10.09617 | -2.296381 | 2.093305
84.01855 | 10.07291 | 12.35531 | 10.09436 | -2.282404 | 2.10069
84.02855 | 10.09926 | 12.36048 | 10.09254 | -2.261221 | 2.10798
84.03855 | 10.12164 | 12.36555 | 10.09072 | -2.243911 | 2.115172
84.04855 | 10.1425 | 12.37052 | 10.08891 | -2.228021 | 2.122264
84.05855 | 10.1634 | 12.37539 | 10.08709 | -2.211991 | 2.129256
84.06855 | 10.17495 | 12.38016 | 10.08527 | -2.205208 | 2.136146
84.07855 | 10.20283 | 12.38482 | 10.08344 | -2.181991 | 2.142932
84.08855 | 10.22828 | 12.38938 | 10.08162 | -2.1611 | 2.149613
84.09855 | 10.24612 | 12.39383 | 10.0798 | -2.147712 | 2.156187
84.10855 | 10.27337 | 12.39818 | 10.07797 | -2.124805 | 2.162654
84.11855 | 10.29851 | 12.40241 | 10.07615 | -2.1039 | 2.169011
84.12855 | 10.32329 | 12.40653 | 10.07432 | -2.083244 | 2.175257
84.13855 | 10.34118 | 12.41055 | 10.0725 | -2.069365 | 2.181392
84.14855 | 10.36939 | 12.41444 | 10.07067 | -2.045053 | 2.187413
84.15855 | 10.38001 | 12.41823 | 10.06884 | -2.038216 | 2.193319
84.16855 | 10.40906 | 12.42189 | 10.06701 | -2.012833 | 2.199109
84.17855 | 10.43182 | 12.42544 | 10.06518 | -1.993622 | 2.204781
84.18855 | 10.4587 | 12.42887 | 10.06335 | -1.970172 | 2.210335
84.19855 | 10.48519 | 12.43218 | 10.06151 | -1.946993 | 2.215769
84.20855 | 10.5159 | 12.43537 | 10.05968 | -1.919472 | 2.221081
84.21855 | 10.53663 | 12.43844 | 10.05785 | -1.901808 | 2.226271
84.22855 | 10.57503 | 12.44138 | 10.05601 | -1.866351 | 2.231338
84.23855 | 10.60021 | 12.4442 | 10.05417 | -1.843988 | 2.236279
84.24855 | 10.61751 | 12.44689 | 10.05234 | -1.829379 | 2.241095
84.25855 | 10.64637 | 12.44945 | 10.0505 | -1.803083 | 2.245783
84.26855 | 10.67358 | 12.45189 | 10.04866 | -1.778309 | 2.250343
84.27855 | 10.70813 | 12.4542 | 10.04682 | -1.746065 | 2.254773
84.28855 | 10.73729 | 12.45637 | 10.04498 | -1.719081 | 2.259073
84.29855 | 10.77459 | 12.45841 | 10.04314 | -1.683824 | 2.263241
84.30855 | 10.81223 | 12.46033 | 10.04129 | -1.648096 | 2.267277
84.31855 | 10.84645 | 12.4621 | 10.03945 | -1.615653 | 2.271179
84.32855 | 10.85832 | 12.46375 | 10.03761 | -1.605426 | 2.274947
84.33855 | 10.88575 | 12.46525 | 10.03576 | -1.579503 | 2.27858
84.34854 | 10.91045 | 12.46662 | 10.03391 | -1.556173 | 2.282072
84.35854 | 10.94716 | 12.46786 | 10.03207 | -1.520697 | 2.285431
84.36854 | 10.98462 | 12.46895 | 10.03022 | -1.484332 | 2.288652
84.37854 | 11.01773 | 12.46991 | 10.02837 | -1.452179 | 2.291734
84.38854 | 11.0598 | 12.47073 | 10.02652 | -1.410926 | 2.294677
84.39854 | 11.08845 | 12.4714 | 10.02467 | -1.382952 | 2.297479
84.40854 | 11.11661 | 12.47194 | 10.02282 | -1.355327 | 2.30014
84.41854 | 11.12621 | 12.47233 | 10.02096 | -1.34612 | 2.30266
84.42854 | 11.15648 | 12.47258 | 10.01911 | -1.316101 | 2.305037
84.43854 | 11.18899 | 12.47269 | 10.01725 | -1.283699 | 2.307271
84.44854 | 11.22422 | 12.47265 | 10.0154 | -1.248433 | 2.309361
84.45854 | 11.25247 | 12.47247 | 10.01354 | -1.220002 | 2.311308
84.46854 | 11.30028 | 12.47215 | 10.01168 | -1.171867 | 2.313109
84.47854 | 11.32861 | 12.47168 | 10.00983 | -1.143067 | 2.314766
84.48854 | 11.35697 | 12.47106 | 10.00797 | -1.114091 | 2.316277
84.49854 | 11.38626 | 12.4703 | 10.00611 | -1.084039 | 2.317643
84.50854 | 11.40256 | 12.46939 | 10.00425 | -1.066831 | 2.318862
84.51854 | 11.43918 | 12.46834 | 10.00238 | -1.029156 | 2.319934
84.52854 | 11.47421 | 12.46713 | 10.00052 | -0.9929238 | 2.32086
84.53854 | 11.51931 | 12.46578 | 9.998656 | -0.9464745 | 2.321639
84.54854 | 11.55385 | 12.46429 | 9.996792 | -0.9104377 | 2.32227
84.55854 | 11.58813 | 12.46264 | 9.994926 | -0.8745134 | 2.322754
84.56854 | 11.62823 | 12.46085 | 9.99306 | -0.8326213 | 2.32309
84.57854 | 11.67027 | 12.45891 | 9.991192 | -0.7886414 | 2.323279
84.58854 | 11.69955 | 12.45682 | 9.989324 | -0.7572736 | 2.32332
84.59854 | 11.72513 | 12.45459 | 9.987455 | -0.7294579 | 2.323213
84.60854 | 11.76482 | 12.4522 | 9.985584 | -0.6873844 | 2.322959
84.61854 | 11.82997 | 12.44967 | 9.983713 | -0.6197031 | 2.322557
84.62854 | 11.86528 | 12.44699 | 9.981842 | -0.581714 | 2.322007
84.63854 | 11.90439 | 12.44417 | 9.979969 | -0.5397775 | 2.32131
84.64854 | 11.94608 | 12.44119 | 9.978095 | -0.4951135 | 2.320466
84.65854 | 11.99282 | 12.43807 | 9.976221 | -0.4452524 | 2.319475
84.66854 | 12.04506 | 12.4348 | 9.974345 | -0.3897444 | 2.318337
84.67854 | 12.07937 | 12.43139 | 9.972469 | -0.3520198 | 2.317053
84.68853 | 12.11853 | 12.42783 | 9.970593 | -0.3093026 | 2.315624
84.69853 | 12.16813 | 12.42413 | 9.968715 | -0.255996 | 2.314048
84.70853 | 12.21378 | 12.42027 | 9.966836 | -0.2064939 | 2.312327
84.71853 | 12.26096 | 12.41628 | 9.964957 | -0.1553167 | 2.310461
84.72853 | 12.29563 | 12.41213 | 9.963076 | -0.116505 | 2.308451
84.73853 | 12.33639 | 12.40785 | 9.961194 | -0.07145921 | 2.306296
84.74853 | 12.38949 | 12.40342 | 9.959312 | -0.01392992 | 2.303999
84.75853 | 12.45256 | 12.39885 | 9.957429 | 0.05371228 | 2.301558
84.76853 | 12.47778 | 12.39413 | 9.955544 | 0.08364678 | 2.298976
84.77853 | 12.51552 | 12.38928 | 9.953659 | 0.1262429 | 2.296252
84.78853 | 12.55653 | 12.38428 | 9.951773 | 0.17225 | 2.293387
84.79853 | 12.59376 | 12.37914 | 9.949886 | 0.2146173 | 2.290383
84.80853 | 12.63776 | 12.37387 | 9.947999 | 0.2638941 | 2.287239
84.81853 | 12.67206 | 12.36845 | 9.94611 | 0.3036095 | 2.283956
84.82853 | 12.73302 | 12.3629 | 9.944221 | 0.3701229 | 2.280536
84.83853 | 12.76637 | 12.35721 | 9.94233 | 0.4091632 | 2.276979
84.84853 | 12.81098 | 12.35138 | 9.940439 | 0.4595996 | 2.273287
84.85853 | 12.82927 | 12.34542 | 9.938547 | 0.4838513 | 2.269459
84.86853 | 12.8624 | 12.33932 | 9.936654 | 0.5230772 | 2.265497
84.87853 | 12.90497 | 12.33309 | 9.934761 | 0.5718765 | 2.261402
84.88853 | 12.94701 | 12.32673 | 9.932866 | 0.620278 | 2.257175
84.89853 | 12.99653 | 12.32024 | 9.930971 | 0.6762909 | 2.252817
84.90853 | 13.01924 | 12.31362 | 9.929074 | 0.7056239 | 2.248329
84.91853 | 13.05839 | 12.30686 | 9.927177 | 0.7515261 | 2.243712
84.92853 | 13.09642 | 12.29998 | 9.925279 | 0.7964364 | 2.238967
84.93853 | 13.13465 | 12.29298 | 9.92338 | 0.8416736 | 2.234095
84.94853 | 13.15143 | 12.28584 | 9.921481 | 0.8655865 | 2.229098
84.95853 | 13.20058 | 12.27859 | 9.91958 | 0.921994 | 2.223976
84.96853 | 13.23369 | 12.27121 | 9.917679 | 0.9624849 | 2.218732
84.97853 | 13.27705 | 12.2637 | 9.915776 | 1.013348 | 2.213365
84.98853 | 13.30348 | 12.25608 | 9.913873 | 1.047402 | 2.207878
84.99853 | 13.33636 | 12.24833 | 9.911969 | 1.088026 | 2.202271
85.00853 | 13.37068 | 12.24047 | 9.910065 | 1.130208 | 2.196546
85.01853 | 13.4129 | 12.23249 | 9.908159 | 1.180407 | 2.190704
85.02853 | 13.44786 | 12.2244 | 9.906252 | 1.223462 | 2.184747
85.03852 | 13.45524 | 12.2162 | 9.904347 | 1.239043 | 2.178681
85.04852 | 13.49074 | 12.20787 | 9.902439 | 1.282865 | 2.172497
85.05852 | 13.53055 | 12.19944 | 9.90053 | 1.331109 | 2.166201
85.06852 | 13.55621 | 12.1909 | 9.89862 | 1.365314 | 2.159795
85.07852 | 13.58321 | 12.18224 | 9.896709 | 1.400967 | 2.15328
85.08852 | 13.62109 | 12.17348 | 9.894798 | 1.447608 | 2.146658
85.09852 | 13.6419 | 12.16462 | 9.892886 | 1.477285 | 2.139931
85.10852 | 13.67243 | 12.15564 | 9.890972 | 1.516787 | 2.133098
85.11852 | 13.67493 | 12.14657 | 9.889059 | 1.528361 | 2.126163
85.12852 | 13.70156 | 12.13739 | 9.887144 | 1.564168 | 2.119126
85.13852 | 13.7281 | 12.12812 | 9.885228 | 1.599985 | 2.11199
85.14852 | 13.74917 | 12.11874 | 9.883312 | 1.63043 | 2.104754
85.15852 | 13.78162 | 12.10927 | 9.881394 | 1.672353 | 2.097422
85.16852 | 13.79561 | 12.0997 | 9.879476 | 1.695912 | 2.089994
85.17852 | 13.81266 | 12.09003 | 9.877557 | 1.722625 | 2.082472
85.18852 | 13.82822 | 12.08028 | 9.875638 | 1.747941 | 2.074858
85.19852 | 13.84439 | 12.07043 | 9.873717 | 1.773958 | 2.067152
85.20852 | 13.85923 | 12.0605 | 9.871796 | 1.798735 | 2.059357
85.21852 | 13.88417 | 12.05047 | 9.869873 | 1.8337 | 2.051474
85.22852 | 13.89607 | 12.04036 | 9.86795 | 1.855711 | 2.043505
85.23852 | 13.91325 | 12.03016 | 9.866026 | 1.883088 | 2.03545
85.24852 | 13.92668 | 12.01988 | 9.864102 | 1.906798 | 2.027313
85.25852 | 13.94031 | 12.00952 | 9.862176 | 1.93079 | 2.019094
85.26852 | 13.95576 | 11.99908 | 9.86025 | 1.956683 | 2.010794
85.27852 | 13.97936 | 11.98856 | 9.858323 | 1.990805 | 2.002416
85.28852 | 13.98662 | 11.97796 | 9.856395 | 2.008663 | 1.993961
85.29852 | 13.99142 | 11.96728 | 9.854466 | 2.024138 | 1.98543
85.30852 | 14.00262 | 11.95653 | 9.852537 | 2.046087 | 1.976825
85.31852 | 14.01505 | 11.94571 | 9.850607 | 2.069339 | 1.968148
85.32852 | 14.02559 | 11.93482 | 9.848676 | 2.090771 | 1.9594
85.33852 | 14.04038 | 11.92386 | 9.846744 | 2.116523 | 1.950583
85.34852 | 14.04719 | 11.91283 | 9.844811 | 2.134363 | 1.941698
85.35852 | 14.05261 | 11.90173 | 9.842877 | 2.15088 | 1.932747
85.36852 | 14.06045 | 11.89057 | 9.840943 | 2.169881 | 1.923731
85.37851 | 14.05431 | 11.87936 | 9.83901 | 2.174955 | 1.914661
85.38851 | 14.05736 | 11.86807 | 9.837074 | 2.189291 | 1.905521
85.39851 | 14.0614 | 11.85672 | 9.835137 | 2.204678 | 1.896321
85.40851 | 14.06387 | 11.84532 | 9.8332 | 2.218553 | 1.887063
85.41851 | 14.07096 | 11.83386 | 9.831262 | 2.237105 | 1.877747
85.42851 | 14.06803 | 11.82234 | 9.829323 | 2.245693 | 1.868377
85.43851 | 14.07282 | 11.81077 | 9.827383 | 2.262055 | 1.858952
85.44851 | 14.06383 | 11.79914 | 9.825442 | 2.264689 | 1.849476
85.45851 | 14.06343 | 11.78747 | 9.823501 | 2.275964 | 1.839948
85.46851 | 14.05163 | 11.77574 | 9.821558 | 2.275889 | 1.830372
85.47851 | 14.04213 | 11.76397 | 9.819616 | 2.278161 | 1.820748
85.48851 | 14.04362 | 11.75215 | 9.817672 | 2.29147 | 1.811077
85.49851 | 14.03321 | 11.74029 | 9.815727 | 2.292924 | 1.801362
85.50851 | 14.02775 | 11.72838 | 9.813782 | 2.299372 | 1.791604
85.51851 | 14.01615 | 11.71643 | 9.811836 | 2.299721 | 1.781805
85.52851 | 14.00303 | 11.70444 | 9.809889 | 2.298591 | 1.771965
85.53851 | 13.98507 | 11.69241 | 9.807941 | 2.292659 | 1.762086
85.54851 | 13.97375 | 11.68034 | 9.805993 | 2.293406 | 1.75217
85.55851 | 13.96073 | 11.66824 | 9.804044 | 2.292488 | 1.742218
85.56851 | 13.93615 | 11.65611 | 9.802094 | 2.280044 | 1.732232
85.57851 | 13.92847 | 11.64394 | 9.800143 | 2.284534 | 1.722213
85.58851 | 13.90314 | 11.63173 | 9.798192 | 2.271406 | 1.712163
85.59851 | 13.88315 | 11.6195 | 9.796239 | 2.263648 | 1.702083
85.60851 | 13.86713 | 11.60724 | 9.794286 | 2.259888 | 1.691974
85.61851 | 13.84952 | 11.59495 | 9.792332 | 2.254566 | 1.681838
85.62851 | 13.823 | 11.58264 | 9.790378 | 2.240361 | 1.671676
85.63851 | 13.80227 | 11.5703 | 9.788423 | 2.231969 | 1.66149
85.64851 | 13.77401 | 11.55794 | 9.786467 | 2.216071 | 1.651281
85.65851 | 13.751 | 11.54555 | 9.78451 | 2.205445 | 1.64105
85.66851 | 13.72342 | 11.53315 | 9.782552 | 2.190269 | 1.630799
85.67851 | 13.70057 | 11.52073 | 9.780594 | 2.179843 | 1.62053
85.68851 | 13.67279 | 11.50829 | 9.778635 | 2.164504 | 1.610242
85.69851 | 13.64649 | 11.49583 | 9.776675 | 2.150662 | 1.599939
85.70851 | 13.62159 | 11.48336 | 9.774714 | 2.138235 | 1.58962
85.7185 | 13.59292 | 11.47088 | 9.772755 | 2.122039 | 1.579299
85.7285 | 13.56338 | 11.45838 | 9.770793 | 2.104998 | 1.568954
85.7385 | 13.53218 | 11.44587 | 9.76883 | 2.086309 | 1.558599
85.7485 | 13.50601 | 11.43335 | 9.766866 | 2.072659 | 1.548234
85.7585 | 13.47581 | 11.42082 | 9.764902 | 2.054988 | 1.537861
85.7685 | 13.44598 | 11.40829 | 9.762937 | 2.037694 | 1.527481
85.7785 | 13.42432 | 11.39574 | 9.760971 | 2.028577 | 1.517094
85.7885 | 13.39185 | 11.3832 | 9.759005 | 2.008654 | 1.506703
85.7985 | 13.36563 | 11.37064 | 9.757037 | 1.994986 | 1.496309
85.8085 | 13.33867 | 11.35809 | 9.755069 | 1.980579 | 1.485913
85.8185 | 13.31342 | 11.34554 | 9.753101 | 1.967884 | 1.475515
85.8285 | 13.28591 | 11.33298 | 9.751131 | 1.952929 | 1.465118
85.8385 | 13.25452 | 11.32043 | 9.749161 | 1.934093 | 1.454721
85.8485 | 13.22502 | 11.30788 | 9.74719 | 1.917145 | 1.444328
85.8585 | 13.19879 | 11.29533 | 9.745218 | 1.903463 | 1.433938
85.8685 | 13.1764 | 11.28278 | 9.743246 | 1.893617 | 1.423553
85.8785 | 13.15801 | 11.27025 | 9.741273 | 1.887765 | 1.413174
85.8885 | 13.13433 | 11.25771 | 9.739299 | 1.876616 | 1.402802
85.8985 | 13.09677 | 11.24519 | 9.737324 | 1.851579 | 1.392438
85.9085 | 13.07096 | 11.23268 | 9.735349 | 1.838283 | 1.382084
85.9185 | 13.05024 | 11.22017 | 9.733373 | 1.830067 | 1.37174
85.9285 | 13.0187 | 11.20768 | 9.731396 | 1.81102 | 1.361407
85.9385 | 12.99878 | 11.1952 | 9.729419 | 1.803581 | 1.351087
85.9485 | 12.97572 | 11.18273 | 9.727441 | 1.792988 | 1.340781
85.9585 | 12.94297 | 11.17028 | 9.725462 | 1.772692 | 1.330489
85.9685 | 12.90997 | 11.15784 | 9.723482 | 1.752129 | 1.320212
85.9785 | 12.88768 | 11.14542 | 9.721502 | 1.742261 | 1.309952
85.9885 | 12.8518 | 11.13302 | 9.719521 | 1.718785 | 1.29971
85.9985 | 12.83423 | 11.12063 | 9.717539 | 1.7136 | 1.289487
86.0085 | 12.80143 | 11.10826 | 9.715557 | 1.693167 | 1.279283
86.0185 | 12.77098 | 11.09592 | 9.713574 | 1.675063 | 1.269099
86.0285 | 12.73909 | 11.08359 | 9.71159 | 1.655498 | 1.258937
86.0385 | 12.70871 | 11.07129 | 9.709605 | 1.637421 | 1.248797
86.0485 | 12.67853 | 11.05901 | 9.70762 | 1.619521 | 1.238681
86.0585 | 12.65218 | 11.04675 | 9.705634 | 1.605427 | 1.228589
86.06849 | 12.6175 | 11.03453 | 9.703649 | 1.582966 | 1.218531
86.07849 | 12.59013 | 11.02233 | 9.701662 | 1.567801 | 1.20849
86.08849 | 12.56088 | 11.01015 | 9.699674 | 1.55073 | 1.198476
86.09849 | 12.52843 | 10.998 | 9.697685 | 1.530432 | 1.188489
86.10849 | 12.48592 | 10.98587 | 9.695696 | 1.500045 | 1.178531
86.11849 | 12.46307 | 10.97378 | 9.693706 | 1.489289 | 1.168602
86.12849 | 12.43402 | 10.96172 | 9.691715 | 1.472304 | 1.158704
86.13849 | 12.405 | 10.94968 | 9.689724 | 1.455317 | 1.148836
86.14849 | 12.36835 | 10.93768 | 9.687731 | 1.430669 | 1.139
86.15849 | 12.33759 | 10.92571 | 9.685739 | 1.411879 | 1.129196
86.16849 | 12.31365 | 10.91377 | 9.683745 | 1.399876 | 1.119426
86.17849 | 12.28439 | 10.90187 | 9.681751 | 1.382519 | 1.10969
86.18849 | 12.24795 | 10.89 | 9.679756 | 1.357948 | 1.099988
86.19849 | 12.23186 | 10.87817 | 9.67776 | 1.353691 | 1.090322
86.20849 | 12.19567 | 10.86637 | 9.675764 | 1.329299 | 1.080692
86.21849 | 12.16541 | 10.85461 | 9.673767 | 1.3108 | 1.071099
86.22849 | 12.14329 | 10.84289 | 9.67177 | 1.300404 | 1.061544
86.23849 | 12.11815 | 10.8312 | 9.669771 | 1.28695 | 1.052027
86.24849 | 12.0895 | 10.81955 | 9.667772 | 1.269947 | 1.042548
86.25849 | 12.06671 | 10.80795 | 9.665773 | 1.258765 | 1.033109
86.26849 | 12.0343 | 10.79638 | 9.663773 | 1.237923 | 1.02371
86.27849 | 12.00629 | 10.78485 | 9.661772 | 1.221441 | 1.014352
86.28849 | 11.97894 | 10.77336 | 9.65977 | 1.205578 | 1.005035
86.29849 | 11.96248 | 10.76192 | 9.657768 | 1.200563 | 0.9957604
86.30849 | 11.93267 | 10.75051 | 9.655765 | 1.182155 | 0.9865279
86.31849 | 11.91387 | 10.73915 | 9.653761 | 1.174715 | 0.9773385
86.32849 | 11.8835 | 10.72784 | 9.651757 | 1.155662 | 0.9681926
86.33849 | 11.85614 | 10.71656 | 9.649752 | 1.139575 | 0.9590908
86.34849 | 11.83077 | 10.70534 | 9.647746 | 1.125434 | 0.9500337
86.35849 | 11.8081 | 10.69415 | 9.64574 | 1.113947 | 0.9410217
86.36849 | 11.7838 | 10.68301 | 9.643733 | 1.100786 | 0.9320553
86.37849 | 11.76706 | 10.67192 | 9.641726 | 1.095138 | 0.9231351
86.38849 | 11.74563 | 10.66088 | 9.639718 | 1.084754 | 0.9142614
86.39849 | 11.72425 | 10.64988 | 9.637709 | 1.074373 | 0.9054348
86.40848 | 11.70759 | 10.63894 | 9.635701 | 1.068655 | 0.8966644
86.41848 | 11.68395 | 10.62803 | 9.633691 | 1.055919 | 0.8879331
86.42848 | 11.66448 | 10.61717 | 9.631681 | 1.047306 | 0.8792501
86.43848 | 11.65076 | 10.60637 | 9.629669 | 1.044394 | 0.8706159
86.44848 | 11.62645 | 10.59561 | 9.627657 | 1.030843 | 0.8620308
86.45848 | 11.616 | 10.5849 | 9.625645 | 1.031103 | 0.8534952
86.46848 | 11.59604 | 10.57424 | 9.623631 | 1.021803 | 0.8450094
86.47848 | 11.57531 | 10.56363 | 9.621617 | 1.011683 | 0.8365739
86.48848 | 11.56804 | 10.55307 | 9.619603 | 1.014973 | 0.828189
86.49848 | 11.55453 | 10.54256 | 9.617588 | 1.011972 | 0.8198549
86.50848 | 11.52314 | 10.5321 | 9.615572 | 0.9910408 | 0.8115721
86.51848 | 11.52074 | 10.52169 | 9.613555 | 0.9990478 | 0.8033408
86.52848 | 11.50104 | 10.51134 | 9.611538 | 0.9897034 | 0.7951613
86.53848 | 11.49237 | 10.50103 | 9.609521 | 0.991337 | 0.7870339
86.54848 | 11.46743 | 10.49078 | 9.607502 | 0.9766486 | 0.7789589
86.55848 | 11.45092 | 10.48058 | 9.605483 | 0.9703377 | 0.7709366
86.56848 | 11.43489 | 10.47044 | 9.603464 | 0.9644542 | 0.7629671
86.57848 | 11.42914 | 10.46034 | 9.601444 | 0.9687979 | 0.7550508
86.58848 | 11.40574 | 10.4503 | 9.599423 | 0.9554384 | 0.7471878
86.59848 | 11.38229 | 10.44031 | 9.597401 | 0.9419757 | 0.7393783
86.60848 | 11.37682 | 10.43038 | 9.595379 | 0.9464394 | 0.7316226
86.61848 | 11.35754 | 10.4205 | 9.593357 | 0.9370395 | 0.7239209
86.62848 | 11.34004 | 10.41067 | 9.591333 | 0.9293656 | 0.7162733
86.63848 | 11.32263 | 10.4009 | 9.58931 | 0.9217277 | 0.70868
86.64848 | 11.30058 | 10.39118 | 9.587285 | 0.9093956 | 0.7011412
86.65848 | 11.2966 | 10.38152 | 9.58526 | 0.9150791 | 0.693657
86.66848 | 11.27867 | 10.37191 | 9.583234 | 0.9067581 | 0.6862275
86.67848 | 11.26752 | 10.36236 | 9.581208 | 0.9051625 | 0.6788529
86.68848 | 11.24126 | 10.35286 | 9.579181 | 0.8884021 | 0.6715333
86.69848 | 11.23309 | 10.34341 | 9.577154 | 0.8896769 | 0.6642688
86.70848 | 11.21909 | 10.33402 | 9.575126 | 0.8850668 | 0.6570595
86.71848 | 11.21095 | 10.32469 | 9.573097 | 0.8862616 | 0.6499054
86.72848 | 11.17988 | 10.31541 | 9.571068 | 0.8644713 | 0.6428067
86.73848 | 11.17493 | 10.30618 | 9.569038 | 0.8687458 | 0.6357635
86.74848 | 11.16877 | 10.29701 | 9.567007 | 0.8717551 | 0.6287756
86.75847 | 11.15423 | 10.28791 | 9.564978 | 0.8663201 | 0.6218503
86.76847 | 11.14339 | 10.27885 | 9.562947 | 0.8645388 | 0.6149735
86.77847 | 11.12522 | 10.26985 | 9.560915 | 0.8553723 | 0.6081523
86.78847 | 11.11022 | 10.2609 | 9.558882 | 0.8493203 | 0.6013867
86.79847 | 11.09669 | 10.25201 | 9.556849 | 0.8446831 | 0.5946766
86.80847 | 11.09621 | 10.24317 | 9.554815 | 0.8530404 | 0.5880222
86.81847 | 11.06997 | 10.23439 | 9.55278 | 0.8355824 | 0.5814234
86.82847 | 11.06328 | 10.22566 | 9.550745 | 0.837619 | 0.5748802
86.83847 | 11.04696 | 10.21699 | 9.548709 | 0.8299704 | 0.5683925
86.84847 | 11.04397 | 10.20837 | 9.546673 | 0.8355965 | 0.5619603
86.85847 | 11.02664 | 10.19981 | 9.544636 | 0.8268273 | 0.5555836
86.86847 | 11.0123 | 10.19131 | 9.542599 | 0.820993 | 0.5492623
86.87847 | 10.98123 | 10.18286 | 9.540561 | 0.7983735 | 0.5429964
86.88847 | 10.98747 | 10.17446 | 9.538522 | 0.813009 | 0.5367857
86.89847 | 10.9716 | 10.16612 | 9.536483 | 0.8054795 | 0.5306302
86.90847 | 10.96024 | 10.15783 | 9.534444 | 0.8024052 | 0.5245299
86.91847 | 10.94465 | 10.1496 | 9.532403 | 0.795046 | 0.5184846
86.92847 | 10.94194 | 10.14143 | 9.530363 | 0.8005122 | 0.5124942
86.93847 | 10.92212 | 10.13331 | 9.528321 | 0.7888138 | 0.5065586
86.94847 | 10.90828 | 10.12524 | 9.526279 | 0.7830409 | 0.5006777
86.95847 | 10.88729 | 10.11723 | 9.524237 | 0.7700637 | 0.4948513
86.96847 | 10.88813 | 10.10927 | 9.522194 | 0.7788622 | 0.4890794
86.97847 | 10.86975 | 10.10136 | 9.520151 | 0.7683867 | 0.4833618
86.98847 | 10.86708 | 10.09351 | 9.518106 | 0.7735673 | 0.4776984
86.99847 | 10.84604 | 10.08572 | 9.516062 | 0.7603241 | 0.472089
87.00847 | 10.84138 | 10.07797 | 9.514017 | 0.7634072 | 0.4665334
87.01847 | 10.83805 | 10.07028 | 9.511971 | 0.7677669 | 0.4610315
87.02847 | 10.82213 | 10.06265 | 9.509925 | 0.7594833 | 0.4555831
87.03847 | 10.79873 | 10.05506 | 9.507878 | 0.7436666 | 0.4501881
87.04847 | 10.79284 | 10.04753 | 9.50583 | 0.745307 | 0.4448462
87.05847 | 10.79398 | 10.04006 | 9.503783 | 0.7539246 | 0.4395573
87.06847 | 10.77773 | 10.03263 | 9.501734 | 0.7450997 | 0.4343211
87.07847 | 10.76477 | 10.02526 | 9.499685 | 0.7395125 | 0.4291375
87.08847 | 10.75196 | 10.01794 | 9.497636 | 0.7340231 | 0.4240062
87.09846 | 10.751 | 10.01068 | 9.495588 | 0.7403245 | 0.4189321
87.10846 | 10.73985 | 10.00346 | 9.493537 | 0.7363915 | 0.4139049
87.11846 | 10.71385 | 9.996293 | 9.491486 | 0.7175571 | 0.4089294
87.12846 | 10.70938 | 9.989179 | 9.489435 | 0.7202014 | 0.4040053
87.13846 | 10.69502 | 9.982115 | 9.487382 | 0.7129046 | 0.3991325
87.14846 | 10.68424 | 9.975103 | 9.48533 | 0.7091371 | 0.3943106
87.15846 | 10.6817 | 9.968141 | 9.483277 | 0.713559 | 0.3895395
87.16846 | 10.66019 | 9.961229 | 9.481223 | 0.6989607 | 0.384819
87.17846 | 10.65261 | 9.954368 | 9.479169 | 0.6982423 | 0.3801487
87.18846 | 10.64112 | 9.947556 | 9.477114 | 0.6935641 | 0.3755284
87.19846 | 10.62676 | 9.940794 | 9.475059 | 0.6859663 | 0.3709578
87.20846 | 10.60707 | 9.934081 | 9.473003 | 0.6729893 | 0.3664367
87.21846 | 10.59256 | 9.927417 | 9.470947 | 0.6651434 | 0.3619648
87.22846 | 10.57687 | 9.920801 | 9.46889 | 0.6560686 | 0.3575418
87.23846 | 10.57597 | 9.914235 | 9.466833 | 0.6617355 | 0.3531675
87.24846 | 10.56038 | 9.907716 | 9.464775 | 0.6526642 | 0.3488416
87.25846 | 10.54308 | 9.901245 | 9.462717 | 0.641835 | 0.3445637
87.26846 | 10.53156 | 9.894822 | 9.460658 | 0.6367381 | 0.3403337
87.27846 | 10.51107 | 9.888446 | 9.458599 | 0.622624 | 0.3361511
87.28846 | 10.48474 | 9.882117 | 9.456539 | 0.6026229 | 0.3320158
87.29846 | 10.48662 | 9.875835 | 9.454479 | 0.6107851 | 0.3279274
87.30846 | 10.46847 | 9.869599 | 9.452418 | 0.5988708 | 0.3238856
87.31846 | 10.44971 | 9.86341 | 9.450357 | 0.5863005 | 0.3198901
87.32846 | 10.43552 | 9.857266 | 9.448295 | 0.5782543 | 0.3159406
87.33846 | 10.41924 | 9.851167 | 9.446233 | 0.5680726 | 0.3120368
87.34846 | 10.4026 | 9.845114 | 9.44417 | 0.5574858 | 0.3081784
87.35846 | 10.37886 | 9.839106 | 9.442107 | 0.539754 | 0.304365
87.36846 | 10.35817 | 9.833142 | 9.440043 | 0.5250277 | 0.3005964
87.37846 | 10.34506 | 9.827223 | 9.437979 | 0.5178372 | 0.2968723
87.38846 | 10.32501 | 9.821347 | 9.435915 | 0.5036627 | 0.2931923
87.39846 | 10.31638 | 9.815515 | 9.43385 | 0.5008647 | 0.289556
87.40846 | 10.28832 | 9.809727 | 9.431784 | 0.4785934 | 0.2859632
87.41846 | 10.26949 | 9.803981 | 9.429718 | 0.4655091 | 0.2824136
87.42846 | 10.25024 | 9.798278 | 9.427652 | 0.4519622 | 0.2789068
87.43845 | 10.24145 | 9.792623 | 9.425587 | 0.4488273 | 0.2754458
87.44845 | 10.21976 | 9.787004 | 9.423519 | 0.4327562 | 0.2720236
87.45845 | 10.19656 | 9.781427 | 9.421451 | 0.4151334 | 0.2686432
87.46845 | 10.18343 | 9.775891 | 9.419383 | 0.4075394 | 0.2653042
87.47845 | 10.17494 | 9.770396 | 9.417314 | 0.4045443 | 0.2620064
87.48845 | 10.15318 | 9.764941 | 9.415245 | 0.3882387 | 0.2587495
87.49845 | 10.12735 | 9.759527 | 9.413175 | 0.3678227 | 0.255533
87.50845 | 10.11668 | 9.754153 | 9.411105 | 0.3625268 | 0.2523566
87.51845 | 10.10239 | 9.748819 | 9.409034 | 0.3535713 | 0.24922
87.52845 | 10.09599 | 9.743523 | 9.406963 | 0.3524665 | 0.2461229
87.53845 | 10.06887 | 9.738267 | 9.404892 | 0.3306028 | 0.2430649
87.54845 | 10.05188 | 9.73305 | 9.40282 | 0.3188305 | 0.2400456
87.55845 | 10.04404 | 9.72787 | 9.400747 | 0.3161699 | 0.2370648
87.56845 | 10.02076 | 9.722729 | 9.398674 | 0.2980314 | 0.2341221
87.57845 | 10.01664 | 9.717625 | 9.396601 | 0.2990153 | 0.2312171
87.58845 | 9.99687 | 9.712558 | 9.394527 | 0.284312 | 0.2283496
87.59845 | 9.97804 | 9.707528 | 9.392453 | 0.2705118 | 0.225519
87.60845 | 9.95508 | 9.702535 | 9.390378 | 0.2525451 | 0.2227252
87.61845 | 9.9597 | 9.697578 | 9.388303 | 0.2621221 | 0.2199678
87.62845 | 9.93826 | 9.692657 | 9.386228 | 0.2456033 | 0.2172464
87.63845 | 9.92041 | 9.687771 | 9.384152 | 0.232639 | 0.2145607
87.64845 | 9.91322 | 9.682921 | 9.382075 | 0.2302995 | 0.2119103
87.65845 | 9.89367 | 9.678105 | 9.379998 | 0.2155651 | 0.2092949
87.66845 | 9.88347 | 9.673324 | 9.377921 | 0.2101463 | 0.2067142
87.67845 | 9.8707 | 9.668577 | 9.375844 | 0.2021233 | 0.2041678
87.68845 | 9.85588 | 9.663864 | 9.373765 | 0.1920165 | 0.2016554
87.69845 | 9.84649 | 9.659184 | 9.371687 | 0.1873062 | 0.1991766
87.70845 | 9.84806 | 9.654537 | 9.369608 | 0.1935228 | 0.1967311
87.71845 | 9.82663 | 9.649923 | 9.367529 | 0.1767066 | 0.1943185
87.72845 | 9.81048 | 9.645342 | 9.365449 | 0.1651379 | 0.1919386
87.73845 | 9.80525 | 9.640793 | 9.363369 | 0.1644572 | 0.1895909
87.74845 | 9.78989 | 9.636275 | 9.361288 | 0.1536146 | 0.1872752
87.75845 | 9.77197 | 9.631789 | 9.359207 | 0.1401806 | 0.184991
87.76845 | 9.76638 | 9.627335 | 9.357126 | 0.1390455 | 0.1827381
87.77845 | 9.75252 | 9.62291 | 9.355044 | 0.1296096 | 0.1805162
87.78844 | 9.733 | 9.618521 | 9.352964 | 0.1144788 | 0.178327
87.79844 | 9.73208 | 9.614158 | 9.350881 | 0.1179224 | 0.1761659
87.80844 | 9.71099 | 9.609824 | 9.348798 | 0.1011661 | 0.1740347
87.81844 | 9.69033 | 9.60552 | 9.346715 | 0.08481046 | 0.1719331
87.82844 | 9.67643 | 9.601244 | 9.344631 | 0.07518563 | 0.1698608
87.83844 | 9.66414 | 9.596998 | 9.342547 | 0.06714201 | 0.1678175
87.84844 | 9.64086 | 9.59278 | 9.340462 | 0.0480799 | 0.1658027
87.85844 | 9.63374 | 9.58859 | 9.338377 | 0.04514964 | 0.1638163
87.86844 | 9.60969 | 9.584428 | 9.336292 | 0.02526154 | 0.1618578
87.87844 | 9.59926 | 9.580294 | 9.334206 | 0.01896592 | 0.159927
87.88844 | 9.58007 | 9.576187 | 9.33212 | 0.003883111 | 0.1580235
87.89844 | 9.56385 | 9.572107 | 9.330034 | -0.00825658 | 0.1561471
87.90844 | 9.53861 | 9.568053 | 9.327947 | -0.02944284 | 0.1542973
87.91844 | 9.53103 | 9.564025 | 9.32586 | -0.03299534 | 0.1524739
87.92844 | 9.51187 | 9.560024 | 9.323772 | -0.04815379 | 0.1506766
87.93844 | 9.49537 | 9.556048 | 9.321684 | -0.06067786 | 0.148905
87.94844 | 9.49139 | 9.552097 | 9.319596 | -0.06070726 | 0.1471589
87.95844 | 9.46802 | 9.548172 | 9.317507 | -0.08015166 | 0.1454379
87.96844 | 9.46004 | 9.544271 | 9.315418 | -0.08423078 | 0.1437418
87.97844 | 9.45068 | 9.540394 | 9.313328 | -0.0897143 | 0.1420701
87.98844 | 9.41309 | 9.536542 | 9.311239 | -0.1234519 | 0.1404228
87.99844 | 9.40669 | 9.532713 | 9.309148 | -0.1260234 | 0.1387993
88.00844 | 9.41779 | 9.528908 | 9.307058 | -0.1111183 | 0.1371995
88.01844 | 9.40235 | 9.525126 | 9.304967 | -0.1227765 | 0.135623
88.02844 | 9.38459 | 9.521368 | 9.302876 | -0.1367775 | 0.1340695
88.03844 | 9.36589 | 9.517631 | 9.300784 | -0.1517412 | 0.1325388
88.04844 | 9.36513 | 9.513917 | 9.298692 | -0.1487873 | 0.1310305
88.05844 | 9.35621 | 9.510225 | 9.2966 | -0.1540154 | 0.1295444
88.06844 | 9.32514 | 9.506555 | 9.294507 | -0.1814153 | 0.1280802
88.07844 | 9.31903 | 9.502907 | 9.292414 | -0.1838766 | 0.1266376
88.08844 | 9.32424 | 9.499279 | 9.290321 | -0.1750392 | 0.1252163
88.09844 | 9.3058 | 9.495673 | 9.288227 | -0.1898727 | 0.1238161
88.10844 | 9.29404 | 9.492087 | 9.286133 | -0.1980468 | 0.1224366
88.11844 | 9.26852 | 9.488521 | 9.284039 | -0.2200014 | 0.1210776
88.12843 | 9.26274 | 9.48498 | 9.281946 | -0.2222396 | 0.1197401
88.13843 | 9.24818 | 9.481454 | 9.279851 | -0.233274 | 0.1184212
88.14843 | 9.23726 | 9.477948 | 9.277756 | -0.2406881 | 0.117122
88.15843 | 9.20264 | 9.474461 | 9.27566 | -0.2718214 | 0.1158422
88.16843 | 9.21202 | 9.470994 | 9.273564 | -0.2589738 | 0.1145816
88.17843 | 9.19511 | 9.467545 | 9.271468 | -0.272435 | 0.1133398
88.18843 | 9.17357 | 9.464115 | 9.269371 | -0.2905447 | 0.1121167
88.19843 | 9.1531 | 9.460703 | 9.267274 | -0.3076027 | 0.1109119
88.20843 | 9.14477 | 9.457309 | 9.265177 | -0.3125387 | 0.1097252
88.21843 | 9.12605 | 9.453932 | 9.263079 | -0.3278824 | 0.1085564
88.22843 | 9.1101 | 9.450574 | 9.260981 | -0.3404737 | 0.1074052
88.23843 | 9.08434 | 9.447232 | 9.258883 | -0.3628923 | 0.1062714
88.24843 | 9.09135 | 9.443908 | 9.256784 | -0.3525579 | 0.1051547
88.25843 | 9.07119 | 9.4406 | 9.254685 | -0.3694103 | 0.1040549
88.26843 | 9.05374 | 9.437309 | 9.252586 | -0.3835692 | 0.1029717
88.27843 | 9.04479 | 9.434035 | 9.250487 | -0.3892445 | 0.1019049
88.28843 | 9.03386 | 9.430776 | 9.248387 | -0.3969159 | 0.1008543
88.29843 | 9.0097 | 9.427533 | 9.246287 | -0.4178331 | 0.09981958
88.30843 | 9.01403 | 9.424306 | 9.244186 | -0.4102759 | 0.09880058
88.31843 | 8.99473 | 9.421094 | 9.242086 | -0.4263641 | 0.09779705
88.32843 | 8.98218 | 9.417897 | 9.239985 | -0.4357175 | 0.09680877
88.33843 | 8.99402 | 9.414716 | 9.237883 | -0.4206958 | 0.09583551
88.34843 | 8.97058 | 9.411549 | 9.235782 | -0.4409689 | 0.09487704
88.35843 | 8.9685 | 9.408396 | 9.23368 | -0.4398964 | 0.09393316
88.36843 | 8.95148 | 9.405258 | 9.231578 | -0.4537783 | 0.09300365
88.37843 | 8.94965 | 9.402134 | 9.229475 | -0.4524843 | 0.09208829
88.38843 | 8.95587 | 9.399024 | 9.227373 | -0.4431541 | 0.09118686
88.39843 | 8.92393 | 9.395928 | 9.22527 | -0.4719976 | 0.09029917
88.40843 | 8.95238 | 9.392845 | 9.223167 | -0.4404645 | 0.089425
88.41843 | 8.93463 | 9.389775 | 9.221063 | -0.4551447 | 0.08856414
88.42843 | 8.92591 | 9.386718 | 9.218959 | -0.460808 | 0.0877164
88.43843 | 8.92968 | 9.383674 | 9.216855 | -0.4539941 | 0.08688158
88.44843 | 8.9048 | 9.380643 | 9.214751 | -0.4758429 | 0.08605948
88.45843 | 8.913 | 9.377624 | 9.212646 | -0.4646241 | 0.0852499
88.46842 | 8.91097 | 9.374621 | 9.210543 | -0.4636507 | 0.08445344
88.47842 | 8.88996 | 9.371626 | 9.208438 | -0.4816663 | 0.08366831
88.48842 | 8.89535 | 9.368644 | 9.206333 | -0.4732938 | 0.08289514
88.49842 | 8.88598 | 9.365673 | 9.204227 | -0.479693 | 0.08213373
88.50842 | 8.87508 | 9.362714 | 9.202121 | -0.4876337 | 0.0813839
88.51842 | 8.85207 | 9.356883 | 9.200015 | -0.504813 | 0.08064547
88.52842 | 8.86285 | 9.353948 | 9.197909 | -0.4910979 | 0.07991826
88.53842 | 8.83564 | 9.351024 | 9.195802 | -0.5153838 | 0.0792021
88.54842 | 8.83013 | 9.34811 | 9.193695 | -0.5179805 | 0.0784968
88.55842 | 8.8345 | 9.345208 | 9.191588 | -0.5107078 | 0.07780219
88.56842 | 8.81506 | 9.342316 | 9.189481 | -0.5272557 | 0.07711811
88.57842 | 8.79717 | 9.339434 | 9.187373 | -0.5422639 | 0.07644439
88.58842 | 8.80214 | 9.336562 | 9.185265 | -0.5344222 | 0.07578085
88.59842 | 8.78411 | 9.333701 | 9.183157 | -0.5495905 | 0.07512735
88.60842 | 8.77649 | 9.330849 | 9.181049 | -0.5543587 | 0.0744837
88.61842 | 8.77162 | 9.328006 | 9.17894 | -0.5563865 | 0.07384976
88.62842 | 8.76852 | 9.325174 | 9.176831 | -0.5566538 | 0.07322537
88.63842 | 8.76459 | 9.322351 | 9.174722 | -0.5577605 | 0.07261037
88.64842 | 8.7625 | 9.319536 | 9.172613 | -0.5570364 | 0.07200461
88.65842 | 8.74949 | 9.316731 | 9.170503 | -0.5672414 | 0.07140794
88.66842 | 8.75699 | 9.313935 | 9.168394 | -0.5569453 | 0.0708202
88.67842 | 8.73542 | 9.311148 | 9.166284 | -0.575728 | 0.07024126
88.68842 | 8.75863 | 9.308369 | 9.164174 | -0.5497393 | 0.06967096
88.69842 | 8.75387 | 9.305599 | 9.162063 | -0.551729 | 0.06910917
88.70842 | 8.74961 | 9.302837 | 9.159953 | -0.5532271 | 0.06855573
88.71842 | 8.74964 | 9.300083 | 9.157842 | -0.5504435 | 0.06801052
88.72842 | 8.75941 | 9.297338 | 9.155731 | -0.5379279 | 0.0674734
88.73842 | 8.73604 | 9.2946 | 9.15362 | -0.5585602 | 0.06694422
88.74842 | 8.74078 | 9.29187 | 9.151508 | -0.5510903 | 0.06642287
88.75842 | 8.7555 | 9.289148 | 9.149397 | -0.5336482 | 0.0659092
88.76842 | 8.74336 | 9.286434 | 9.147285 | -0.5430735 | 0.06540308
88.77842 | 8.73901 | 9.283726 | 9.145173 | -0.5447163 | 0.0649044
88.78842 | 8.74547 | 9.281026 | 9.143061 | -0.5355564 | 0.06441302
88.79842 | 8.7294 | 9.278334 | 9.140948 | -0.5489337 | 0.06392882
88.80842 | 8.74614 | 9.275648 | 9.138836 | -0.529508 | 0.06345168
88.81841 | 8.71792 | 9.272972 | 9.136725 | -0.555052 | 0.06298194
88.82841 | 8.71966 | 9.2703 | 9.134612 | -0.5506401 | 0.06251855
88.83841 | 8.73157 | 9.267635 | 9.132499 | -0.5360649 | 0.06206186
88.84841 | 8.70534 | 9.264976 | 9.130386 | -0.5596363 | 0.06161176
88.85841 | 8.72518 | 9.262324 | 9.128272 | -0.5371441 | 0.06116814
88.86841 | 8.70786 | 9.259678 | 9.126158 | -0.5518184 | 0.06073088
88.87841 | 8.7006 | 9.257039 | 9.124044 | -0.5564389 | 0.06029987
88.88841 | 8.69521 | 9.254406 | 9.12193 | -0.5591956 | 0.05987501
88.89841 | 8.67404 | 9.251778 | 9.119816 | -0.5777383 | 0.0594562
88.90841 | 8.67873 | 9.249157 | 9.117702 | -0.570427 | 0.05904331
88.91841 | 8.6887 | 9.246542 | 9.115587 | -0.5578415 | 0.05863627
88.92841 | 8.65753 | 9.243932 | 9.113473 | -0.5864018 | 0.05823495
88.93841 | 8.68101 | 9.241328 | 9.111358 | -0.5603178 | 0.05783927
88.94841 | 8.67141 | 9.238729 | 9.109243 | -0.5673193 | 0.05744912
88.95841 | 8.6352 | 9.236136 | 9.107127 | -0.6009363 | 0.05706441
88.96841 | 8.64991 | 9.233549 | 9.105012 | -0.5836386 | 0.05668504
88.97841 | 8.6416 | 9.230966 | 9.102897 | -0.5893662 | 0.05631092
88.98841 | 8.63502 | 9.228389 | 9.100781 | -0.593369 | 0.05594196
88.99841 | 8.64216 | 9.225817 | 9.098665 | -0.5836569 | 0.05557807
89.00841 | 8.6436 | 9.22325 | 9.096549 | -0.5796498 | 0.05521915
89.01841 | 8.64353 | 9.220688 | 9.094433 | -0.5771577 | 0.05486512
89.02841 | 8.61006 | 9.21813 | 9.092317 | -0.6080704 | 0.0545159
89.03841 | 8.61176 | 9.215578 | 9.090201 | -0.6038178 | 0.0541714
89.04841 | 8.61231 | 9.21303 | 9.088084 | -0.60072 | 0.05383154
89.05841 | 8.61289 | 9.210487 | 9.085967 | -0.5975967 | 0.05349623
89.06841 | 8.61696 | 9.207948 | 9.083851 | -0.5909879 | 0.05316539
89.07841 | 8.6241 | 9.205414 | 9.081734 | -0.5813136 | 0.05283896
89.08841 | 8.63195 | 9.202884 | 9.079617 | -0.5709337 | 0.05251683
89.09841 | 8.60076 | 9.200358 | 9.0775 | -0.599598 | 0.05219895
89.10841 | 8.588 | 9.197837 | 9.075382 | -0.6098366 | 0.05188524
89.11841 | 8.63099 | 9.195319 | 9.073265 | -0.5643293 | 0.05157562
89.12841 | 8.58533 | 9.192806 | 9.071147 | -0.6074761 | 0.05127002
89.13841 | 8.62359 | 9.190297 | 9.06903 | -0.5667069 | 0.05096836
89.14841 | 8.60414 | 9.187792 | 9.066912 | -0.5836517 | 0.05067059
89.1584 | 8.62559 | 9.185293 | 9.064796 | -0.5597028 | 0.05037692
89.1684 | 8.60192 | 9.182795 | 9.062678 | -0.5808752 | 0.05008669
89.1784 | 8.58334 | 9.180301 | 9.06056 | -0.5969613 | 0.04980014
89.1884 | 8.61472 | 9.177811 | 9.058442 | -0.5630912 | 0.0495172
89.1984 | 8.58172 | 9.175325 | 9.056324 | -0.5936046 | 0.0492378
89.2084 | 8.61266 | 9.172842 | 9.054205 | -0.5601816 | 0.04896189
89.2184 | 8.59878 | 9.170362 | 9.052087 | -0.5715821 | 0.04868939
89.2284 | 8.61603 | 9.167886 | 9.049968 | -0.551856 | 0.04842026
89.2384 | 8.60899 | 9.165413 | 9.04785 | -0.5564233 | 0.04815443
89.2484 | 8.59165 | 9.162944 | 9.045731 | -0.571294 | 0.04789184
89.2584 | 8.60286 | 9.160478 | 9.043612 | -0.5576179 | 0.04763243
89.2684 | 8.61077 | 9.158015 | 9.041493 | -0.547245 | 0.04737615
89.2784 | 8.59504 | 9.155555 | 9.039374 | -0.5605152 | 0.04712295
89.2884 | 8.62524 | 9.153099 | 9.037255 | -0.5278586 | 0.04687276
89.2984 | 8.62933 | 9.150645 | 9.035136 | -0.521315 | 0.04662553
89.3084 | 8.61633 | 9.148194 | 9.033016 | -0.5318644 | 0.04638122
89.3184 | 8.60354 | 9.145747 | 9.030897 | -0.5422068 | 0.04613976
89.3284 | 8.63684 | 9.143302 | 9.028778 | -0.5064621 | 0.04590112
89.3384 | 8.61102 | 9.14086 | 9.026658 | -0.5298402 | 0.04566523
89.3484 | 8.62368 | 9.138421 | 9.024539 | -0.5147411 | 0.04543205
89.3584 | 8.63508 | 9.135985 | 9.022419 | -0.5009048 | 0.04520154
89.3684 | 8.65283 | 9.133551 | 9.020299 | -0.4807212 | 0.04497364
89.3784 | 8.59813 | 9.13112 | 9.01818 | -0.5329903 | 0.04474831
89.3884 | 8.64361 | 9.128692 | 9.01606 | -0.485082 | 0.04452551
89.3984 | 8.60116 | 9.126266 | 9.01394 | -0.5251064 | 0.04430518
89.4084 | 8.64716 | 9.123843 | 9.01182 | -0.4766832 | 0.04408729
89.4184 | 8.6063 | 9.121423 | 9.0097 | -0.5151226 | 0.0438718
89.4284 | 8.67605 | 9.119004 | 9.00758 | -0.4429544 | 0.04365865
89.4384 | 8.58658 | 9.116589 | 9.00546 | -0.5300086 | 0.04344782
89.4484 | 8.60099 | 9.114175 | 9.00334 | -0.5131853 | 0.04323925
89.4584 | 8.62844 | 9.111764 | 9.00122 | -0.4833242 | 0.04303292
89.4684 | 8.59782 | 9.109356 | 8.9991 | -0.5115355 | 0.04282877
89.4784 | 8.61462 | 9.106949 | 8.996979 | -0.4923291 | 0.04262678
89.4884 | 8.6292 | 9.104545 | 8.994859 | -0.4753449 | 0.04242691
89.49839 | 8.60533 | 9.102145 | 8.992741 | -0.4968153 | 0.04222931
89.50839 | 8.60048 | 9.099746 | 8.990621 | -0.4992655 | 0.04203355
89.51839 | 8.62056 | 9.097348 | 8.9885 | -0.4767879 | 0.0418398
89.52839 | 8.60167 | 9.094952 | 8.98638 | -0.4932823 | 0.04164803
89.53839 | 8.62228 | 9.092559 | 8.98426 | -0.4702788 | 0.04145819
89.54839 | 8.63139 | 9.090167 | 8.982139 | -0.4587774 | 0.04127026
89.55839 | 8.6275 | 9.087778 | 8.980019 | -0.4602779 | 0.04108421
89.56839 | 8.63708 | 9.08539 | 8.977898 | -0.4483105 | 0.04089999
89.57839 | 8.62779 | 9.083005 | 8.975778 | -0.455215 | 0.04071759
89.58839 | 8.64343 | 9.080621 | 8.973657 | -0.4371914 | 0.04053696
89.59839 | 8.64304 | 9.07824 | 8.971537 | -0.4351997 | 0.04035809
89.60839 | 8.67246 | 9.07586 | 8.969416 | -0.4033999 | 0.04018093
89.61839 | 8.67112 | 9.073482 | 8.967296 | -0.402362 | 0.04000546
89.62839 | 8.66721 | 9.071106 | 8.965175 | -0.4038958 | 0.03983166
89.63839 | 8.67158 | 9.068731 | 8.963055 | -0.3971514 | 0.03965948
89.64839 | 8.68069 | 9.066359 | 8.960934 | -0.3856688 | 0.03948892
89.65839 | 8.68418 | 9.063988 | 8.958814 | -0.379808 | 0.03931994
89.66839 | 8.7144 | 9.061619 | 8.956694 | -0.3472188 | 0.0391525
89.67839 | 8.69748 | 9.059251 | 8.954573 | -0.3617714 | 0.0389866
89.68839 | 8.70008 | 9.056886 | 8.952453 | -0.3568056 | 0.0388222
89.69839 | 8.7079 | 9.054521 | 8.950332 | -0.3466215 | 0.03865928
89.70839 | 8.71091 | 9.052159 | 8.948212 | -0.341249 | 0.03849781
89.71839 | 8.70601 | 9.049798 | 8.946091 | -0.3437881 | 0.03833778
89.72839 | 8.7271 | 9.047439 | 8.943971 | -0.3203387 | 0.03817915
89.73839 | 8.71287 | 9.045081 | 8.941851 | -0.332211 | 0.0380219
89.74839 | 8.71532 | 9.042725 | 8.939731 | -0.3274047 | 0.03786602
89.75839 | 8.71472 | 9.04037 | 8.93761 | -0.32565 | 0.03771147
89.76839 | 8.71324 | 9.038017 | 8.93549 | -0.3247768 | 0.03755825
89.77839 | 8.73197 | 9.035665 | 8.93337 | -0.3036951 | 0.03740632
89.78839 | 8.72486 | 9.033315 | 8.93125 | -0.3084549 | 0.03725567
89.79839 | 8.73092 | 9.030966 | 8.92913 | -0.300046 | 0.03710627
89.80839 | 8.71239 | 9.028619 | 8.927009 | -0.3162287 | 0.03695811
89.81839 | 8.72814 | 9.026273 | 8.924889 | -0.2981327 | 0.03681117
89.82839 | 8.71085 | 9.023928 | 8.922769 | -0.3130781 | 0.03666543
89.83839 | 8.72599 | 9.021585 | 8.92065 | -0.2955949 | 0.03652087
89.84838 | 8.72479 | 9.019245 | 8.918532 | -0.2944554 | 0.03637761
89.85838 | 8.71659 | 9.016905 | 8.916412 | -0.3003149 | 0.03623535
89.86838 | 8.6947 | 9.014566 | 8.914292 | -0.3198657 | 0.03609422
89.87838 | 8.69924 | 9.012228 | 8.912172 | -0.3129879 | 0.03595419
89.88838 | 8.6858 | 9.009891 | 8.910053 | -0.3240913 | 0.03581526
89.89838 | 8.70393 | 9.007556 | 8.907933 | -0.3036261 | 0.03567741
89.90838 | 8.68082 | 9.005222 | 8.905814 | -0.3244021 | 0.03554061
89.91838 | 8.68405 | 9.002889 | 8.903694 | -0.3188393 | 0.03540486
89.92838 | 8.66951 | 9.000558 | 8.901575 | -0.3310478 | 0.03527014
89.93838 | 8.66608 | 8.998228 | 8.899456 | -0.3321476 | 0.03513643
89.94838 | 8.65622 | 8.995899 | 8.897337 | -0.3396785 | 0.03500372
89.95838 | 8.65157 | 8.993571 | 8.895217 | -0.3420007 | 0.03487199
89.96838 | 8.665 | 8.991244 | 8.893098 | -0.3262441 | 0.03474123
89.97838 | 8.63098 | 8.988919 | 8.890979 | -0.3579386 | 0.03461142
89.98838 | 8.66046 | 8.986594 | 8.888861 | -0.3261343 | 0.03448256
89.99838 | 8.65142 | 8.984271 | 8.886742 | -0.3328512 | 0.03435463