## Summary
Parameter | W2C Pbcn
Sample | 100WxC-0hr-835C-HP_Cu_powder.dat
Method | Le Bail
Phase name | W2C Pbcn
COD / MP ID | mp-2034
Formula | W2C
Space group | Pbcn
Space group # | 60
Crystal system | orthorhombic
a (Å) | 4.75632
b (Å) | 5.23726
c (Å) | 6.11103
α (°) | 90
β (°) | 90
γ (°) | 90
Weight fraction (%) | 100
Weight fraction ± (%)
Crystallite size (nm) | 4.41
Scale factor | 0.06437
U (Caglioti) | 4.99779
V (Caglioti) | 1
W (Caglioti) | 2.99756
X (Lorentzian) | 0
Y (Lorentzian) | 0
η at strongest | 0
FWHM (°) | 1.9946
N reflections | 15
Seeded by | observed
Zero shift (°) | 0.3
Rwp (%) | 23.51
Rp (%) | 14.68
χ² | 1558.54
GoF | 39.478

## Plot Data
2theta | Y_obs | Y_calc | Background | Residual | W2C Pbcn | W2C Pbcn peak 2θ | W2C Pbcn [hkl]
10.00071 | 46.15035 | 50.3712 | 50.3712 | -4.220851 | 0 | 34.214 | [020]
10.01071 | 46.21571 | 50.35951 | 50.35951 | -4.143802 | 0 | 37.798 | [200]
10.02071 | 46.18886 | 50.34782 | 50.34782 | -4.158961 | 0 | 38.997 | [112]
10.03071 | 46.17666 | 50.33613 | 50.33613 | -4.159468 | 0 | 51.893 | [220]
10.04071 | 46.18922 | 50.32443 | 50.32443 | -4.135212 | 0 | 60.555 | [004]
10.05071 | 46.16469 | 50.31273 | 50.31273 | -4.148045 | 0 | 69.051 | [312]
10.06071 | 46.21967 | 50.30103 | 50.30103 | -4.081365 | 0 | 71.426 | [024]
10.07071 | 46.18954 | 50.28933 | 50.28933 | -4.099792 | 0 | 74.569 | [124]
10.08071 | 46.24006 | 50.27763 | 50.27763 | -4.037568 | 0 | 80.751 | [400]
10.09071 | 46.17128 | 50.26592 | 50.26592 | -4.094641 | 0 | 84.378 | [240]
10.10071 | 46.18589 | 50.25421 | 50.25421 | -4.068322 | 0
10.11071 | 46.21726 | 50.2425 | 50.2425 | -4.02524 | 0
10.12071 | 46.19065 | 50.23079 | 50.23079 | -4.040137 | 0
10.13071 | 46.20668 | 50.21907 | 50.21907 | -4.012391 | 0
10.1407 | 46.2797 | 50.20736 | 50.20736 | -3.927665 | 0
10.1507 | 46.18348 | 50.19564 | 50.19564 | -4.012164 | 0
10.1607 | 46.21156 | 50.18392 | 50.18392 | -3.972362 | 0
10.1707 | 46.22209 | 50.1722 | 50.1722 | -3.950107 | 0
10.1807 | 46.24568 | 50.16047 | 50.16047 | -3.91479 | 0
10.1907 | 46.28152 | 50.14874 | 50.14874 | -3.867221 | 0
10.2007 | 46.24714 | 50.13701 | 50.13701 | -3.889869 | 0
10.2107 | 46.27843 | 50.12528 | 50.12528 | -3.846845 | 0
10.2207 | 46.20683 | 50.11354 | 50.11354 | -3.906709 | 0
10.2307 | 46.31827 | 50.1018 | 50.1018 | -3.783531 | 0
10.2407 | 46.27001 | 50.09006 | 50.09006 | -3.820051 | 0
10.2507 | 46.28915 | 50.07832 | 50.07832 | -3.789169 | 0
10.2607 | 46.29629 | 50.06657 | 50.06657 | -3.770284 | 0
10.2707 | 46.293 | 50.05483 | 50.05483 | -3.761827 | 0
10.2807 | 46.25608 | 50.04308 | 50.04308 | -3.786998 | 0
10.2907 | 46.29855 | 50.03133 | 50.03133 | -3.732777 | 0
10.3007 | 46.29361 | 50.01957 | 50.01957 | -3.725963 | 0
10.3107 | 46.35872 | 50.00782 | 50.00782 | -3.649098 | 0
10.3207 | 46.31656 | 49.99606 | 49.99606 | -3.6795 | 0
10.3307 | 46.33548 | 49.9843 | 49.9843 | -3.64882 | 0
10.3407 | 46.27408 | 49.97254 | 49.97254 | -3.698458 | 0
10.3507 | 46.33115 | 49.96077 | 49.96077 | -3.629624 | 0
10.3607 | 46.32622 | 49.94901 | 49.94901 | -3.622787 | 0
10.3707 | 46.30626 | 49.93724 | 49.93724 | -3.630979 | 0
10.3807 | 46.33114 | 49.92547 | 49.92547 | -3.594328 | 0
10.3907 | 46.3239 | 49.9137 | 49.9137 | -3.589795 | 0
10.4007 | 46.29729 | 49.90192 | 49.90192 | -3.60463 | 0
10.4107 | 46.26258 | 49.89014 | 49.89014 | -3.627563 | 0
10.4207 | 46.31704 | 49.87836 | 49.87836 | -3.561324 | 0
10.4307 | 46.29663 | 49.86658 | 49.86658 | -3.569953 | 0
10.4407 | 46.29833 | 49.8548 | 49.8548 | -3.55647 | 0
10.4507 | 46.28977 | 49.84301 | 49.84301 | -3.553244 | 0
10.4607 | 46.24073 | 49.83123 | 49.83123 | -3.590496 | 0
10.4707 | 46.27911 | 49.81944 | 49.81944 | -3.540327 | 0
10.48069 | 46.23811 | 49.80766 | 49.80766 | -3.569547 | 0
10.49069 | 46.22698 | 49.79586 | 49.79586 | -3.568883 | 0
10.50069 | 46.23763 | 49.78407 | 49.78407 | -3.546437 | 0
10.51069 | 46.21428 | 49.77227 | 49.77227 | -3.557989 | 0
10.52069 | 46.2193 | 49.76047 | 49.76047 | -3.541169 | 0
10.53069 | 46.18023 | 49.74867 | 49.74867 | -3.568436 | 0
10.54069 | 46.17666 | 49.73686 | 49.73686 | -3.560202 | 0
10.55069 | 46.16357 | 49.72506 | 49.72506 | -3.561486 | 0
10.56069 | 46.16391 | 49.71325 | 49.71325 | -3.549337 | 0
10.57069 | 46.15884 | 49.70144 | 49.70144 | -3.542597 | 0
10.58069 | 46.12648 | 49.68962 | 49.68962 | -3.563144 | 0
10.59069 | 46.17299 | 49.67781 | 49.67781 | -3.50482 | 0
10.60069 | 46.10766 | 49.66599 | 49.66599 | -3.558333 | 0
10.61069 | 46.10997 | 49.65417 | 49.65417 | -3.544205 | 0
10.62069 | 46.09026 | 49.64235 | 49.64235 | -3.552094 | 0
10.63069 | 46.11077 | 49.63053 | 49.63053 | -3.519761 | 0
10.64069 | 46.10265 | 49.61871 | 49.61871 | -3.516056 | 0
10.65069 | 46.08476 | 49.60688 | 49.60688 | -3.52212 | 0
10.66069 | 46.07581 | 49.59505 | 49.59505 | -3.519241 | 0
10.67069 | 46.06865 | 49.58322 | 49.58322 | -3.51457 | 0
10.68069 | 46.07836 | 49.57139 | 49.57139 | -3.493027 | 0
10.69069 | 46.05922 | 49.55955 | 49.55955 | -3.500332 | 0
10.70069 | 46.09185 | 49.54772 | 49.54772 | -3.455866 | 0
10.71069 | 46.13176 | 49.53588 | 49.53588 | -3.404117 | 0
10.72069 | 46.05661 | 49.52404 | 49.52404 | -3.467426 | 0
10.73069 | 46.09172 | 49.51219 | 49.51219 | -3.420473 | 0
10.74069 | 46.06409 | 49.50035 | 49.50035 | -3.436258 | 0
10.75069 | 46.0914 | 49.4885 | 49.4885 | -3.397102 | 0
10.76069 | 46.08085 | 49.47665 | 49.47665 | -3.395803 | 0
10.77069 | 46.11811 | 49.4648 | 49.4648 | -3.346692 | 0
10.78069 | 46.10409 | 49.45295 | 49.45295 | -3.34886 | 0
10.79069 | 46.10643 | 49.4411 | 49.44109 | -3.334665 | 0
10.80069 | 46.0992 | 49.42924 | 49.42924 | -3.330038 | 0
10.81069 | 46.12266 | 49.41738 | 49.41738 | -3.29472 | 0
10.82069 | 46.13007 | 49.40552 | 49.40552 | -3.275449 | 0
10.83068 | 46.15405 | 49.39367 | 49.39367 | -3.239619 | 0
10.84068 | 46.15695 | 49.3818 | 49.3818 | -3.224855 | 0
10.85068 | 46.12797 | 49.36994 | 49.36994 | -3.241968 | 0
10.86068 | 46.15704 | 49.35807 | 49.35807 | -3.20103 | 0
10.87068 | 46.12449 | 49.3462 | 49.3462 | -3.22171 | 0
10.88068 | 46.12736 | 49.33433 | 49.33433 | -3.206968 | 0
10.89068 | 46.17705 | 49.32245 | 49.32245 | -3.145404 | 0
10.90068 | 46.16123 | 49.31058 | 49.31058 | -3.149348 | 0
10.91068 | 46.19296 | 49.2987 | 49.2987 | -3.10574 | 0
10.92068 | 46.16755 | 49.28682 | 49.28682 | -3.11927 | 0
10.93068 | 46.14799 | 49.27494 | 49.27494 | -3.126949 | 0
10.94068 | 46.16944 | 49.26306 | 49.26305 | -3.093615 | 0
10.95068 | 46.20238 | 49.25117 | 49.25117 | -3.04879 | 0
10.96068 | 46.18996 | 49.23928 | 49.23928 | -3.049322 | 0
10.97068 | 46.19467 | 49.22739 | 49.22739 | -3.032723 | 0
10.98068 | 46.17649 | 49.2155 | 49.2155 | -3.039012 | 0
10.99068 | 46.17719 | 49.20361 | 49.20361 | -3.026419 | 0
11.00068 | 46.17856 | 49.19171 | 49.19171 | -3.013154 | 0
11.01068 | 46.17429 | 49.17982 | 49.17982 | -3.005528 | 0
11.02068 | 46.18865 | 49.16792 | 49.16792 | -2.979269 | 0
11.03068 | 46.20298 | 49.15602 | 49.15602 | -2.953039 | 0
11.04068 | 46.20794 | 49.14412 | 49.14412 | -2.936176 | 0
11.05068 | 46.17896 | 49.13221 | 49.13221 | -2.953252 | 0
11.06068 | 46.21807 | 49.12031 | 49.12031 | -2.902236 | 0
11.07068 | 46.22705 | 49.1084 | 49.1084 | -2.881349 | 0
11.08068 | 46.18 | 49.09649 | 49.09649 | -2.916489 | 0
11.09068 | 46.17628 | 49.08458 | 49.08458 | -2.908297 | 0
11.10068 | 46.19781 | 49.07266 | 49.07266 | -2.874854 | 0
11.11068 | 46.18657 | 49.06075 | 49.06075 | -2.874179 | 0
11.12068 | 46.18839 | 49.04883 | 49.04883 | -2.860442 | 0
11.13068 | 46.18075 | 49.03691 | 49.03691 | -2.856163 | 0
11.14068 | 46.17811 | 49.02499 | 49.02499 | -2.846883 | 0
11.15068 | 46.17278 | 49.01307 | 49.01307 | -2.84029 | 0
11.16068 | 46.19914 | 49.00115 | 49.00115 | -2.802006 | 0
11.17067 | 46.17998 | 48.98923 | 48.98923 | -2.809252 | 0
11.18067 | 46.20808 | 48.9773 | 48.9773 | -2.769224 | 0
11.19067 | 46.18993 | 48.96537 | 48.96537 | -2.775445 | 0
11.20067 | 46.1463 | 48.95344 | 48.95344 | -2.807143 | 0
11.21067 | 46.14422 | 48.94151 | 48.94151 | -2.79729 | 0
11.22067 | 46.14256 | 48.92958 | 48.92957 | -2.787015 | 0
11.23067 | 46.1336 | 48.91764 | 48.91764 | -2.784038 | 0
11.24067 | 46.15666 | 48.9057 | 48.9057 | -2.74904 | 0
11.25067 | 46.12401 | 48.89376 | 48.89376 | -2.76975 | 0
11.26067 | 46.10319 | 48.88182 | 48.88182 | -2.778628 | 0
11.27067 | 46.11036 | 48.86987 | 48.86987 | -2.759514 | 0
11.28067 | 46.0893 | 48.85793 | 48.85793 | -2.768628 | 0
11.29067 | 46.11092 | 48.84598 | 48.84598 | -2.735061 | 0
11.30067 | 46.09474 | 48.83403 | 48.83403 | -2.739292 | 0
11.31067 | 46.11735 | 48.82208 | 48.82208 | -2.704731 | 0
11.32067 | 46.05573 | 48.81013 | 48.81013 | -2.754399 | 0
11.33067 | 46.06259 | 48.79817 | 48.79817 | -2.735585 | 0
11.34067 | 46.04501 | 48.78622 | 48.78622 | -2.741209 | 0
11.35067 | 46.03053 | 48.77426 | 48.77426 | -2.743731 | 0
11.36067 | 46.02232 | 48.7623 | 48.7623 | -2.739982 | 0
11.37067 | 46.02825 | 48.75034 | 48.75034 | -2.72209 | 0
11.38067 | 46.0433 | 48.73838 | 48.73838 | -2.695078 | 0
11.39067 | 46.00455 | 48.72641 | 48.72641 | -2.721863 | 0
11.40067 | 45.97604 | 48.71445 | 48.71445 | -2.738407 | 0
11.41067 | 46.03545 | 48.70248 | 48.70248 | -2.667029 | 0
11.42067 | 46.00347 | 48.69051 | 48.69051 | -2.687039 | 0
11.43067 | 46.00096 | 48.67854 | 48.67854 | -2.677578 | 0
11.44067 | 45.98538 | 48.66656 | 48.66656 | -2.681185 | 0
11.45067 | 45.98635 | 48.65459 | 48.65459 | -2.66824 | 0
11.46067 | 45.96054 | 48.64261 | 48.64261 | -2.682074 | 0
11.47067 | 45.95956 | 48.63064 | 48.63064 | -2.671076 | 0
11.48067 | 45.96738 | 48.61866 | 48.61866 | -2.651276 | 0
11.49067 | 45.94745 | 48.60667 | 48.60667 | -2.659225 | 0
11.50067 | 45.9661 | 48.59469 | 48.59469 | -2.628592 | 0
11.51066 | 45.96523 | 48.58272 | 48.58272 | -2.617489 | 0
11.52066 | 45.94715 | 48.57073 | 48.57073 | -2.623583 | 0
11.53066 | 45.97021 | 48.55874 | 48.55874 | -2.588535 | 0
11.54066 | 45.97063 | 48.54675 | 48.54675 | -2.576125 | 0
11.55066 | 45.95656 | 48.53476 | 48.53476 | -2.578204 | 0
11.56066 | 45.94356 | 48.52277 | 48.52277 | -2.579211 | 0
11.57066 | 45.93747 | 48.51078 | 48.51078 | -2.573306 | 0
11.58066 | 45.93976 | 48.49878 | 48.49878 | -2.55902 | 0
11.59066 | 45.94557 | 48.48678 | 48.48678 | -2.541212 | 0
11.60066 | 45.92084 | 48.47478 | 48.47478 | -2.553943 | 0
11.61066 | 45.92058 | 48.46278 | 48.46278 | -2.542202 | 0
11.62066 | 45.94305 | 48.45078 | 48.45078 | -2.507729 | 0
11.63066 | 45.92066 | 48.43877 | 48.43877 | -2.518115 | 0
11.64066 | 45.94115 | 48.42677 | 48.42677 | -2.485619 | 0
11.65066 | 45.97218 | 48.41476 | 48.41476 | -2.442581 | 0
11.66066 | 45.95845 | 48.40275 | 48.40275 | -2.444302 | 0
11.67066 | 45.94597 | 48.39074 | 48.39074 | -2.444772 | 0
11.68066 | 45.91196 | 48.37873 | 48.37873 | -2.466769 | 0
11.69066 | 45.94357 | 48.36672 | 48.36672 | -2.423145 | 0
11.70066 | 45.91367 | 48.3547 | 48.3547 | -2.44103 | 0
11.71066 | 45.92911 | 48.34268 | 48.34268 | -2.413573 | 0
11.72066 | 45.94053 | 48.33066 | 48.33066 | -2.390135 | 0
11.73066 | 45.92374 | 48.31864 | 48.31864 | -2.394904 | 0
11.74066 | 45.91917 | 48.30662 | 48.30662 | -2.387453 | 0
11.75066 | 45.92829 | 48.2946 | 48.2946 | -2.366309 | 0
11.76066 | 45.96636 | 48.28257 | 48.28257 | -2.316215 | 0
11.77066 | 45.93495 | 48.27055 | 48.27055 | -2.335598 | 0
11.78066 | 45.9697 | 48.25852 | 48.25852 | -2.28882 | 0
11.79066 | 45.97819 | 48.24649 | 48.24649 | -2.268301 | 0
11.80066 | 45.94018 | 48.23446 | 48.23446 | -2.29428 | 0
11.81066 | 45.92404 | 48.22243 | 48.22243 | -2.298387 | 0
11.82066 | 45.94507 | 48.21039 | 48.21039 | -2.265323 | 0
11.83066 | 45.94719 | 48.19836 | 48.19836 | -2.251168 | 0
11.84066 | 45.95513 | 48.18632 | 48.18632 | -2.231191 | 0
11.85066 | 45.96651 | 48.17428 | 48.17428 | -2.207772 | 0
11.86065 | 45.94842 | 48.16225 | 48.16225 | -2.213834 | 0
11.87065 | 45.97875 | 48.15021 | 48.15021 | -2.171462 | 0
11.88065 | 45.99233 | 48.13817 | 48.13817 | -2.145839 | 0
11.89065 | 45.97034 | 48.12612 | 48.12612 | -2.155785 | 0
11.90065 | 45.99863 | 48.11408 | 48.11408 | -2.115448 | 0
11.91065 | 45.99978 | 48.10203 | 48.10203 | -2.102251 | 0
11.92065 | 46.00656 | 48.08998 | 48.08998 | -2.083422 | 0
11.93065 | 45.99211 | 48.07793 | 48.07793 | -2.085821 | 0
11.94065 | 46.01996 | 48.06588 | 48.06588 | -2.045919 | 0
11.95065 | 45.98547 | 48.05383 | 48.05383 | -2.068355 | 0
11.96065 | 45.98299 | 48.04177 | 48.04177 | -2.05878 | 0
11.97065 | 46.01057 | 48.02971 | 48.02971 | -2.019144 | 0
11.98065 | 46.0174 | 48.01766 | 48.01766 | -2.000256 | 0
11.99065 | 46.03072 | 48.0056 | 48.0056 | -1.974876 | 0
12.00065 | 46.04986 | 47.99354 | 47.99354 | -1.943676 | 0
12.01065 | 46.0592 | 47.98147 | 47.98147 | -1.922273 | 0
12.02065 | 46.03367 | 47.96941 | 47.96941 | -1.935739 | 0
12.03065 | 46.04174 | 47.95734 | 47.95734 | -1.915604 | 0
12.04065 | 46.02346 | 47.94528 | 47.94528 | -1.921818 | 0
12.05065 | 46.03674 | 47.93321 | 47.93321 | -1.896469 | 0
12.06065 | 46.04262 | 47.92114 | 47.92114 | -1.87852 | 0
12.07065 | 46.03629 | 47.90907 | 47.90907 | -1.872779 | 0
12.08065 | 46.04135 | 47.897 | 47.897 | -1.855647 | 0
12.09065 | 46.01234 | 47.88492 | 47.88492 | -1.872583 | 0
12.10065 | 45.99536 | 47.87285 | 47.87285 | -1.877487 | 0
12.11065 | 46.03509 | 47.86077 | 47.86077 | -1.825681 | 0
12.12065 | 46.0338 | 47.84869 | 47.84869 | -1.814893 | 0
12.13065 | 46.03793 | 47.83661 | 47.83661 | -1.798683 | 0
12.14065 | 46.02023 | 47.82453 | 47.82453 | -1.804302 | 0
12.15065 | 46.02459 | 47.81245 | 47.81245 | -1.78786 | 0
12.16065 | 46.02396 | 47.80037 | 47.80037 | -1.776407 | 0
12.17065 | 46.00586 | 47.78828 | 47.78828 | -1.782422 | 0
12.18065 | 45.99478 | 47.7762 | 47.77619 | -1.781415 | 0
12.19065 | 45.99358 | 47.76411 | 47.76411 | -1.770527 | 0
12.20064 | 45.98596 | 47.75203 | 47.75203 | -1.76607 | 0
12.21064 | 45.94809 | 47.73994 | 47.73994 | -1.79185 | 0
12.22064 | 45.99173 | 47.72785 | 47.72785 | -1.736118 | 0
12.23064 | 46.00141 | 47.71575 | 47.71575 | -1.714345 | 0
12.24064 | 45.98214 | 47.70366 | 47.70366 | -1.72152 | 0
12.25064 | 45.99405 | 47.69156 | 47.69156 | -1.697514 | 0
12.26064 | 45.99702 | 47.67947 | 47.67947 | -1.682447 | 0
12.27064 | 45.9623 | 47.66737 | 47.66737 | -1.705068 | 0
12.28064 | 45.96514 | 47.65527 | 47.65527 | -1.690128 | 0
12.29064 | 45.98531 | 47.64317 | 47.64317 | -1.657856 | 0
12.30064 | 45.97785 | 47.63106 | 47.63106 | -1.653214 | 0
12.31064 | 45.97171 | 47.61896 | 47.61896 | -1.64725 | 0
12.32064 | 45.9438 | 47.60685 | 47.60685 | -1.663054 | 0
12.33064 | 45.9296 | 47.59475 | 47.59475 | -1.665148 | 0
12.34064 | 45.94765 | 47.58264 | 47.58264 | -1.63499 | 0
12.35064 | 45.96148 | 47.57053 | 47.57053 | -1.60905 | 0
12.36064 | 45.98037 | 47.55842 | 47.55842 | -1.57805 | 0
12.37064 | 45.97223 | 47.54631 | 47.54631 | -1.574078 | 0
12.38064 | 45.9782 | 47.53419 | 47.53419 | -1.555994 | 0
12.39064 | 45.94626 | 47.52208 | 47.52208 | -1.57582 | 0
12.40064 | 45.94606 | 47.50996 | 47.50996 | -1.563904 | 0
12.41064 | 45.95228 | 47.49785 | 47.49785 | -1.545567 | 0
12.42064 | 45.94958 | 47.48573 | 47.48573 | -1.536149 | 0
12.43064 | 45.91808 | 47.47361 | 47.47361 | -1.555529 | 0
12.44064 | 45.90595 | 47.46149 | 47.46149 | -1.555538 | 0
12.45064 | 45.9385 | 47.44937 | 47.44937 | -1.510866 | 0
12.46064 | 45.93142 | 47.43724 | 47.43724 | -1.505822 | 0
12.47064 | 45.92324 | 47.42512 | 47.42512 | -1.501877 | 0
12.48064 | 45.93937 | 47.41299 | 47.41299 | -1.473621 | 0
12.49064 | 45.93263 | 47.40086 | 47.40086 | -1.468234 | 0
12.50064 | 45.93308 | 47.38874 | 47.38874 | -1.455655 | 0
12.51064 | 45.90871 | 47.37661 | 47.37661 | -1.467895 | 0
12.52064 | 45.91526 | 47.36447 | 47.36447 | -1.449214 | 0
12.53064 | 45.91166 | 47.35234 | 47.35234 | -1.440682 | 0
12.54064 | 45.91989 | 47.34021 | 47.34021 | -1.420318 | 0
12.55063 | 45.89641 | 47.32809 | 47.32809 | -1.431676 | 0
12.56063 | 45.88262 | 47.31595 | 47.31595 | -1.43333 | 0
12.57063 | 45.89965 | 47.30381 | 47.30381 | -1.404162 | 0
12.58063 | 45.89624 | 47.29167 | 47.29167 | -1.395434 | 0
12.59063 | 45.89117 | 47.27953 | 47.27953 | -1.388364 | 0
12.60063 | 45.91993 | 47.26739 | 47.26739 | -1.347463 | 0
12.61063 | 45.92144 | 47.25525 | 47.25525 | -1.333811 | 0
12.62063 | 45.90058 | 47.24311 | 47.24311 | -1.342528 | 0
12.63063 | 45.89613 | 47.23096 | 47.23096 | -1.334833 | 0
12.64063 | 45.91164 | 47.21882 | 47.21882 | -1.307178 | 0
12.65063 | 45.86947 | 47.20667 | 47.20667 | -1.337201 | 0
12.66063 | 45.87057 | 47.19452 | 47.19452 | -1.323952 | 0
12.67063 | 45.87711 | 47.18237 | 47.18237 | -1.305263 | 0
12.68063 | 45.87037 | 47.17022 | 47.17022 | -1.299853 | 0
12.69063 | 45.90676 | 47.15807 | 47.15807 | -1.251311 | 0
12.70063 | 45.87181 | 47.14592 | 47.14592 | -1.274108 | 0
12.71063 | 45.87524 | 47.13376 | 47.13376 | -1.258524 | 0
12.72063 | 45.87869 | 47.12161 | 47.12161 | -1.242919 | 0
12.73063 | 45.87686 | 47.10945 | 47.10945 | -1.232592 | 0
12.74063 | 45.8513 | 47.09729 | 47.09729 | -1.245995 | 0
12.75063 | 45.85866 | 47.08514 | 47.08514 | -1.226476 | 0
12.76063 | 45.84722 | 47.07298 | 47.07298 | -1.225756 | 0
12.77063 | 45.852 | 47.06082 | 47.06082 | -1.208815 | 0
12.78063 | 45.82683 | 47.04865 | 47.04865 | -1.221823 | 0
12.79063 | 45.81756 | 47.03649 | 47.03649 | -1.21893 | 0
12.80063 | 45.83687 | 47.02433 | 47.02433 | -1.187455 | 0
12.81063 | 45.82236 | 47.01216 | 47.01216 | -1.1898 | 0
12.82063 | 45.83084 | 46.99999 | 46.99999 | -1.169153 | 0
12.83063 | 45.82362 | 46.98783 | 46.98783 | -1.164205 | 0
12.84063 | 45.81029 | 46.97566 | 46.97566 | -1.165366 | 0
12.85063 | 45.84773 | 46.96349 | 46.96349 | -1.115756 | 0
12.86063 | 45.82874 | 46.95132 | 46.95132 | -1.122575 | 0
12.87063 | 45.80366 | 46.93914 | 46.93914 | -1.135483 | 0
12.88063 | 45.804 | 46.92697 | 46.92697 | -1.12297 | 0
12.89062 | 45.79971 | 46.91481 | 46.91481 | -1.115097 | 0
12.90062 | 45.77798 | 46.90263 | 46.90263 | -1.124652 | 0
12.91062 | 45.81738 | 46.89046 | 46.89045 | -1.073075 | 0
12.92062 | 45.80584 | 46.87828 | 46.87828 | -1.072437 | 0
12.93062 | 45.81124 | 46.8661 | 46.8661 | -1.054858 | 0
12.94062 | 45.81761 | 46.85392 | 46.85392 | -1.036308 | 0
12.95062 | 45.83883 | 46.84174 | 46.84174 | -1.002907 | 0
12.96062 | 45.82212 | 46.82956 | 46.82956 | -1.007435 | 0
12.97062 | 45.82204 | 46.81737 | 46.81737 | -0.9953322 | 0
12.98062 | 45.82361 | 46.80519 | 46.80519 | -0.9815779 | 0
12.99062 | 45.80253 | 46.793 | 46.793 | -0.9904726 | 0
13.00062 | 45.80461 | 46.78082 | 46.78082 | -0.9762063 | 0
13.01062 | 45.80992 | 46.76863 | 46.76863 | -0.9587088 | 0
13.02062 | 45.78974 | 46.75644 | 46.75644 | -0.9667004 | 0
13.03062 | 45.8099 | 46.74425 | 46.74425 | -0.9343509 | 0
13.04062 | 45.81265 | 46.73206 | 46.73206 | -0.9194103 | 0
13.05062 | 45.81819 | 46.71987 | 46.71987 | -0.9016787 | 0
13.06062 | 45.81539 | 46.70768 | 46.70768 | -0.892286 | 0
13.07062 | 45.81842 | 46.69548 | 46.69548 | -0.8770624 | 0
13.08062 | 45.82339 | 46.68329 | 46.68329 | -0.8598977 | 0
13.09062 | 45.80769 | 46.67109 | 46.67109 | -0.8634019 | 0
13.10062 | 45.79536 | 46.6589 | 46.65889 | -0.8635352 | 0
13.11062 | 45.77869 | 46.6467 | 46.6467 | -0.8680074 | 0
13.12062 | 45.76671 | 46.6345 | 46.6345 | -0.8677887 | 0
13.13062 | 45.78721 | 46.6223 | 46.6223 | -0.8350889 | 0
13.14062 | 45.78451 | 46.6101 | 46.6101 | -0.8255881 | 0
13.15062 | 45.77841 | 46.5979 | 46.5979 | -0.8194863 | 0
13.16062 | 45.78404 | 46.58569 | 46.58569 | -0.8016535 | 0
13.17062 | 45.77096 | 46.57349 | 46.57349 | -0.8025297 | 0
13.18062 | 45.7689 | 46.56128 | 46.56128 | -0.7923849 | 0
13.19062 | 45.7749 | 46.54908 | 46.54908 | -0.7741792 | 0
13.20062 | 45.76866 | 46.53687 | 46.53687 | -0.7682124 | 0
13.21062 | 45.76299 | 46.52466 | 46.52466 | -0.7616747 | 0
13.22062 | 45.75615 | 46.51246 | 46.51246 | -0.756306 | 0
13.23061 | 45.74105 | 46.50026 | 46.50026 | -0.7592085 | 0
13.24061 | 45.72438 | 46.48805 | 46.48805 | -0.7636679 | 0
13.25061 | 45.73836 | 46.47584 | 46.47584 | -0.7374763 | 0
13.26061 | 45.75326 | 46.46362 | 46.46362 | -0.7103637 | 0
13.27061 | 45.74201 | 46.45141 | 46.45141 | -0.7094002 | 0
13.28061 | 45.74104 | 46.4392 | 46.4392 | -0.6981557 | 0
13.29061 | 45.74495 | 46.42698 | 46.42698 | -0.6820303 | 0
13.30061 | 45.74094 | 46.41476 | 46.41476 | -0.6738239 | 0
13.31061 | 45.76171 | 46.40255 | 46.40255 | -0.6408366 | 0
13.32061 | 45.77142 | 46.39033 | 46.39033 | -0.6189084 | 0
13.33061 | 45.75656 | 46.37811 | 46.37811 | -0.6215492 | 0
13.34061 | 45.74086 | 46.36589 | 46.36589 | -0.6250291 | 0
13.35061 | 45.73216 | 46.35367 | 46.35367 | -0.6215081 | 0
13.36061 | 45.73672 | 46.34145 | 46.34145 | -0.6047261 | 0
13.37061 | 45.74742 | 46.32922 | 46.32922 | -0.5818033 | 0
13.38061 | 45.75924 | 46.317 | 46.317 | -0.5577595 | 0
13.39061 | 45.75426 | 46.30477 | 46.30477 | -0.5505148 | 0
13.40061 | 45.76204 | 46.29255 | 46.29255 | -0.5305092 | 0
13.41061 | 45.76038 | 46.28032 | 46.28032 | -0.5199427 | 0
13.42061 | 45.77462 | 46.2681 | 46.2681 | -0.4934753 | 0
13.43061 | 45.7813 | 46.25587 | 46.25587 | -0.474567 | 0
13.44061 | 45.77775 | 46.24364 | 46.24364 | -0.4658878 | 0
13.45061 | 45.76167 | 46.23141 | 46.23141 | -0.4697377 | 0
13.46061 | 45.7436 | 46.21918 | 46.21918 | -0.4755768 | 0
13.47061 | 45.74074 | 46.20694 | 46.20694 | -0.4662049 | 0
13.48061 | 45.75458 | 46.19471 | 46.19471 | -0.4401322 | 0
13.49061 | 45.7626 | 46.18248 | 46.18248 | -0.4198786 | 0
13.50061 | 45.76309 | 46.17024 | 46.17024 | -0.4071542 | 0
13.51061 | 45.753 | 46.15801 | 46.15801 | -0.4050088 | 0
13.52061 | 45.74535 | 46.14577 | 46.14577 | -0.4004227 | 0
13.53061 | 45.75662 | 46.13354 | 46.13354 | -0.3769156 | 0
13.54061 | 45.74922 | 46.1213 | 46.1213 | -0.3720777 | 0
13.55061 | 45.74322 | 46.10906 | 46.10906 | -0.365839 | 0
13.56061 | 45.72731 | 46.09682 | 46.09682 | -0.3695094 | 0
13.57061 | 45.7037 | 46.08458 | 46.08458 | -0.380879 | 0
13.5806 | 45.72299 | 46.07235 | 46.07235 | -0.34936 | 0
13.5906 | 45.70871 | 46.06011 | 46.06011 | -0.3513979 | 0
13.6006 | 45.72268 | 46.04786 | 46.04786 | -0.3251849 | 0
13.6106 | 45.70488 | 46.03562 | 46.03562 | -0.3307412 | 0
13.6206 | 45.70137 | 46.02338 | 46.02338 | -0.3220066 | 0
13.6306 | 45.69714 | 46.01113 | 46.01113 | -0.3139912 | 0
13.6406 | 45.68371 | 45.99888 | 45.99888 | -0.315175 | 0
13.6506 | 45.69062 | 45.98664 | 45.98664 | -0.2960179 | 0
13.6606 | 45.68789 | 45.97439 | 45.97439 | -0.2865001 | 0
13.6706 | 45.71521 | 45.96214 | 45.96214 | -0.2469315 | 0
13.6806 | 45.67413 | 45.94989 | 45.94989 | -0.275762 | 0
13.6906 | 45.70107 | 45.93764 | 45.93764 | -0.2365718 | 0
13.7006 | 45.68238 | 45.92539 | 45.92539 | -0.2430107 | 0
13.7106 | 45.71426 | 45.91314 | 45.91314 | -0.1988789 | 0
13.7206 | 45.69679 | 45.90089 | 45.90089 | -0.2040963 | 0
13.7306 | 45.71019 | 45.88863 | 45.88863 | -0.1784429 | 0
13.7406 | 45.69043 | 45.87638 | 45.87638 | -0.1859488 | 0
13.7506 | 45.70024 | 45.86412 | 45.86412 | -0.1638838 | 0
13.7606 | 45.71497 | 45.85187 | 45.85187 | -0.1368981 | 0
13.7706 | 45.71293 | 45.83961 | 45.83961 | -0.1266816 | 0
13.7806 | 45.7438 | 45.82735 | 45.82735 | -0.08355439 | 0
13.7906 | 45.71667 | 45.8151 | 45.8151 | -0.09842639 | 0
13.8006 | 45.72472 | 45.80284 | 45.80284 | -0.07811763 | 0
13.8106 | 45.73399 | 45.79058 | 45.79058 | -0.05658812 | 0
13.8206 | 45.75381 | 45.77832 | 45.77832 | -0.02450786 | 0
13.8306 | 45.73046 | 45.76606 | 45.76606 | -0.03559686 | 0
13.8406 | 45.75025 | 45.7538 | 45.75379 | -0.003545114 | 0
13.8506 | 45.73913 | 45.74153 | 45.74153 | -0.002402633 | 0
13.8606 | 45.73086 | 45.72927 | 45.72927 | 0.001590582 | 0
13.8706 | 45.76537 | 45.71701 | 45.71701 | 0.04836453 | 0
13.8806 | 45.74557 | 45.70474 | 45.70474 | 0.0408292 | 0
13.8906 | 45.73733 | 45.69248 | 45.69248 | 0.04485459 | 0
13.9006 | 45.72319 | 45.68021 | 45.68021 | 0.0429807 | 0
13.9106 | 45.73051 | 45.66794 | 45.66794 | 0.06256753 | 0
13.92059 | 45.7282 | 45.65569 | 45.65569 | 0.0725128 | 0
13.93059 | 45.75681 | 45.64342 | 45.64342 | 0.113391 | 0
13.94059 | 45.71573 | 45.63115 | 45.63115 | 0.08457999 | 0
13.95059 | 45.7248 | 45.61888 | 45.61888 | 0.1059196 | 0
13.96059 | 45.73988 | 45.60661 | 45.60661 | 0.13327 | 0
13.97059 | 45.72242 | 45.59434 | 45.59434 | 0.128081 | 0
13.98059 | 45.71383 | 45.58207 | 45.58207 | 0.1317627 | 0
13.99059 | 45.71544 | 45.56979 | 45.56979 | 0.1456452 | 0
14.00059 | 45.68561 | 45.55752 | 45.55752 | 0.1280882 | 0
14.01059 | 45.70996 | 45.54525 | 45.54525 | 0.164712 | 0
14.02059 | 45.68948 | 45.53297 | 45.53297 | 0.1565065 | 0
14.03059 | 45.68134 | 45.5207 | 45.5207 | 0.1606416 | 0
14.04059 | 45.70625 | 45.50842 | 45.50842 | 0.1978274 | 0
14.05059 | 45.69557 | 45.49615 | 45.49615 | 0.1994238 | 0
14.06059 | 45.68838 | 45.48387 | 45.48387 | 0.2045109 | 0
14.07059 | 45.68899 | 45.47159 | 45.47159 | 0.2173987 | 0
14.08059 | 45.67075 | 45.45931 | 45.45931 | 0.2114371 | 0
14.09059 | 45.6949 | 45.44703 | 45.44703 | 0.2478661 | 0
14.10059 | 45.67125 | 45.43475 | 45.43475 | 0.2364959 | 0
14.11059 | 45.65536 | 45.42247 | 45.42247 | 0.2328862 | 0
14.12059 | 45.65236 | 45.41019 | 45.41019 | 0.2421672 | 0
14.13059 | 45.68714 | 45.39791 | 45.39791 | 0.2892288 | 0
14.14059 | 45.65806 | 45.38563 | 45.38563 | 0.2724311 | 0
14.15059 | 45.67812 | 45.37335 | 45.37335 | 0.3047739 | 0
14.16059 | 45.6514 | 45.36106 | 45.36106 | 0.2903374 | 0
14.17059 | 45.63426 | 45.34878 | 45.34878 | 0.2854815 | 0
14.18059 | 45.65332 | 45.33649 | 45.33649 | 0.3168263 | 0
14.19059 | 45.64895 | 45.32421 | 45.32421 | 0.3247416 | 0
14.20059 | 45.62684 | 45.31192 | 45.31192 | 0.3149176 | 0
14.21059 | 45.64186 | 45.29964 | 45.29964 | 0.3422241 | 0
14.22059 | 45.62554 | 45.28735 | 45.28735 | 0.3381913 | 0
14.23059 | 45.63374 | 45.27506 | 45.27506 | 0.358679 | 0
14.24059 | 45.60766 | 45.26277 | 45.26277 | 0.3448874 | 0
14.25059 | 45.60737 | 45.25048 | 45.25048 | 0.3568863 | 0
14.26058 | 45.63963 | 45.23821 | 45.23821 | 0.4014236 | 0
14.27058 | 45.61474 | 45.22592 | 45.22592 | 0.3888237 | 0
14.28058 | 45.61065 | 45.21363 | 45.21363 | 0.3970244 | 0
14.29058 | 45.58168 | 45.20133 | 45.20133 | 0.3803456 | 0
14.30058 | 45.60282 | 45.18904 | 45.18904 | 0.4137774 | 0
14.31058 | 45.58241 | 45.17675 | 45.17675 | 0.4056598 | 0
14.32058 | 45.59055 | 45.16446 | 45.16446 | 0.4260928 | 0
14.33058 | 45.58923 | 45.15216 | 45.15216 | 0.4370663 | 0
14.34058 | 45.58121 | 45.13987 | 45.13987 | 0.4413404 | 0
14.35058 | 45.59552 | 45.12757 | 45.12757 | 0.4679451 | 0
14.36058 | 45.57007 | 45.11528 | 45.11528 | 0.4547902 | 0
14.37058 | 45.60006 | 45.10298 | 45.10298 | 0.497076 | 0
14.38058 | 45.60852 | 45.09069 | 45.09069 | 0.5178322 | 0
14.39058 | 45.58715 | 45.07839 | 45.07839 | 0.5087591 | 0
14.40058 | 45.57126 | 45.06609 | 45.06609 | 0.5051664 | 0
14.41058 | 45.60597 | 45.0538 | 45.0538 | 0.5521743 | 0
14.42058 | 45.57163 | 45.0415 | 45.0415 | 0.5301327 | 0
14.43058 | 45.59322 | 45.0292 | 45.0292 | 0.5640216 | 0
14.44058 | 45.58543 | 45.0169 | 45.0169 | 0.5685311 | 0
14.45058 | 45.56647 | 45.0046 | 45.0046 | 0.5618711 | 0
14.46058 | 45.58506 | 44.9923 | 44.9923 | 0.5927615 | 0
14.47058 | 45.59445 | 44.98 | 44.98 | 0.6144525 | 0
14.48058 | 45.5724 | 44.9677 | 44.9677 | 0.604704 | 0
14.49058 | 45.59545 | 44.95539 | 44.95539 | 0.640056 | 0
14.50058 | 45.5833 | 44.94309 | 44.94309 | 0.6402085 | 0
14.51058 | 45.58207 | 44.93079 | 44.93079 | 0.6512815 | 0
14.52058 | 45.57313 | 44.91848 | 44.91848 | 0.654645 | 0
14.53058 | 45.54976 | 44.90618 | 44.90618 | 0.643579 | 0
14.54058 | 45.56587 | 44.89388 | 44.89388 | 0.6719935 | 0
14.55058 | 45.57384 | 44.88157 | 44.88157 | 0.6922684 | 0
14.56058 | 45.53222 | 44.86927 | 44.86927 | 0.6629539 | 0
14.57058 | 45.53449 | 44.85696 | 44.85696 | 0.6775298 | 0
14.58058 | 45.54513 | 44.84465 | 44.84465 | 0.7004761 | 0
14.59058 | 45.5292 | 44.83235 | 44.83235 | 0.696853 | 0
14.60058 | 45.52655 | 44.82004 | 44.82004 | 0.7065103 | 0
14.61057 | 45.51438 | 44.80774 | 44.80774 | 0.7066357 | 0
14.62057 | 45.54293 | 44.79544 | 44.79544 | 0.7474939 | 0
14.63057 | 45.51274 | 44.78313 | 44.78313 | 0.7296126 | 0
14.64057 | 45.49044 | 44.77082 | 44.77082 | 0.7196217 | 0
14.65057 | 45.49862 | 44.75851 | 44.75851 | 0.7401113 | 0
14.66057 | 45.48127 | 44.7462 | 44.7462 | 0.7350713 | 0
14.67057 | 45.48185 | 44.73389 | 44.73389 | 0.7479617 | 0
14.68057 | 45.47541 | 44.72158 | 44.72158 | 0.7538326 | 0
14.69057 | 45.45172 | 44.70927 | 44.70927 | 0.7424539 | 0
14.70057 | 45.48159 | 44.69695 | 44.69695 | 0.7846356 | 0
14.71057 | 45.4805 | 44.68464 | 44.68464 | 0.7958578 | 0
14.72057 | 45.45924 | 44.67233 | 44.67233 | 0.7869104 | 0
14.73057 | 45.46457 | 44.66002 | 44.66002 | 0.8045534 | 0
14.74057 | 45.45963 | 44.6477 | 44.6477 | 0.8119268 | 0
14.75057 | 45.47499 | 44.63539 | 44.63539 | 0.8396006 | 0
14.76057 | 45.47072 | 44.62308 | 44.62307 | 0.8476448 | 0
14.77057 | 45.43286 | 44.61076 | 44.61076 | 0.8220994 | 0
14.78057 | 45.44556 | 44.59845 | 44.59845 | 0.8471145 | 0
14.79057 | 45.45439 | 44.58613 | 44.58613 | 0.8682599 | 0
14.80057 | 45.45705 | 44.57381 | 44.57381 | 0.8832357 | 0
14.81057 | 45.44839 | 44.5615 | 44.5615 | 0.8868919 | 0
14.82057 | 45.46459 | 44.54918 | 44.54918 | 0.9154085 | 0
14.83057 | 45.48804 | 44.53686 | 44.53686 | 0.9511755 | 0
14.84057 | 45.48612 | 44.52455 | 44.52455 | 0.9615728 | 0
14.85057 | 45.47373 | 44.51223 | 44.51223 | 0.9615005 | 0
14.86057 | 45.49718 | 44.49991 | 44.49991 | 0.9972686 | 0
14.87057 | 45.50192 | 44.48759 | 44.48759 | 1.014327 | 0
14.88057 | 45.47566 | 44.47527 | 44.47527 | 1.000386 | 0
14.89057 | 45.48597 | 44.46295 | 44.46295 | 1.023015 | 0
14.90057 | 45.4925 | 44.45064 | 44.45064 | 1.041865 | 0
14.91057 | 45.5031 | 44.43832 | 44.43832 | 1.064785 | 0
14.92057 | 45.49914 | 44.426 | 44.42599 | 1.073145 | 0
14.93057 | 45.50637 | 44.41367 | 44.41367 | 1.092695 | 0
14.94057 | 45.49905 | 44.40135 | 44.40135 | 1.097696 | 0
14.95056 | 45.50955 | 44.38904 | 44.38904 | 1.120505 | 0
14.96056 | 45.5171 | 44.37672 | 44.37672 | 1.140377 | 0
14.97056 | 45.52152 | 44.3644 | 44.3644 | 1.157119 | 0
14.98056 | 45.51451 | 44.35208 | 44.35208 | 1.162431 | 0
14.99056 | 45.51742 | 44.33976 | 44.33976 | 1.177664 | 0
15.00056 | 45.50203 | 44.32743 | 44.32743 | 1.174597 | 0
15.01056 | 45.49242 | 44.31511 | 44.31511 | 1.17731 | 0
15.02056 | 45.51592 | 44.30279 | 44.30279 | 1.213133 | 0
15.03056 | 45.50453 | 44.29046 | 44.29046 | 1.214067 | 0
15.04056 | 45.50496 | 44.27814 | 44.27814 | 1.226821 | 0
15.05056 | 45.4766 | 44.26581 | 44.26581 | 1.210786 | 0
15.06056 | 45.47934 | 44.25349 | 44.25349 | 1.225851 | 0
15.07056 | 45.49322 | 44.24116 | 44.24116 | 1.252056 | 0
15.08056 | 45.46617 | 44.22884 | 44.22884 | 1.237331 | 0
15.09056 | 45.4623 | 44.21651 | 44.21651 | 1.245787 | 0
15.10056 | 45.46674 | 44.20419 | 44.20419 | 1.262553 | 0
15.11056 | 45.45732 | 44.19186 | 44.19186 | 1.265459 | 0
15.12056 | 45.46164 | 44.17953 | 44.17953 | 1.282105 | 0
15.13056 | 45.43919 | 44.16721 | 44.16721 | 1.271982 | 0
15.14056 | 45.43829 | 44.15488 | 44.15488 | 1.283409 | 0
15.15056 | 45.44973 | 44.14255 | 44.14255 | 1.307176 | 0
15.16056 | 45.43234 | 44.13023 | 44.13023 | 1.302114 | 0
15.17056 | 45.44567 | 44.1179 | 44.1179 | 1.327772 | 0
15.18056 | 45.42119 | 44.10557 | 44.10557 | 1.31562 | 0
15.19056 | 45.44485 | 44.09324 | 44.09324 | 1.351608 | 0
15.20056 | 45.42571 | 44.08091 | 44.08091 | 1.344797 | 0
15.21056 | 45.41154 | 44.06858 | 44.06858 | 1.342956 | 0
15.22056 | 45.40657 | 44.05626 | 44.05625 | 1.350315 | 0
15.23056 | 45.40641 | 44.04393 | 44.04393 | 1.362484 | 0
15.24056 | 45.39978 | 44.0316 | 44.0316 | 1.368184 | 0
15.25056 | 45.40327 | 44.01927 | 44.01927 | 1.384004 | 0
15.26056 | 45.38393 | 44.00694 | 44.00694 | 1.376994 | 0
15.27056 | 45.41563 | 43.99461 | 43.99461 | 1.421024 | 0
15.28056 | 45.40643 | 43.98228 | 43.98228 | 1.424154 | 0
15.29055 | 45.4008 | 43.96996 | 43.96996 | 1.430843 | 0
15.30055 | 45.39637 | 43.95763 | 43.95763 | 1.438744 | 0
15.31055 | 45.40019 | 43.9453 | 43.94529 | 1.454895 | 0
15.32055 | 45.40401 | 43.93296 | 43.93296 | 1.471046 | 0
15.33055 | 45.37906 | 43.92063 | 43.92063 | 1.458428 | 0
15.34055 | 45.37856 | 43.9083 | 43.9083 | 1.47026 | 0
15.35055 | 45.39462 | 43.89597 | 43.89597 | 1.498651 | 0
15.36055 | 45.37554 | 43.88364 | 43.88364 | 1.491904 | 0
15.37055 | 45.38428 | 43.8713 | 43.8713 | 1.512976 | 0
15.38055 | 45.39446 | 43.85897 | 43.85897 | 1.535489 | 0
15.39055 | 45.38796 | 43.84664 | 43.84664 | 1.541321 | 0
15.40055 | 45.38367 | 43.83431 | 43.83431 | 1.549364 | 0
15.41055 | 45.37993 | 43.82197 | 43.82197 | 1.557957 | 0
15.42055 | 45.42726 | 43.80964 | 43.80964 | 1.617621 | 0
15.43055 | 45.40852 | 43.79731 | 43.79731 | 1.611214 | 0
15.44055 | 45.37779 | 43.78497 | 43.78497 | 1.592818 | 0
15.45055 | 45.38883 | 43.77264 | 43.77264 | 1.616191 | 0
15.46055 | 45.38586 | 43.7603 | 43.7603 | 1.625555 | 0
15.47055 | 45.37925 | 43.74797 | 43.74797 | 1.631279 | 0
15.48055 | 45.36051 | 43.73564 | 43.73564 | 1.624874 | 0
15.49055 | 45.38232 | 43.7233 | 43.7233 | 1.659018 | 0
15.50055 | 45.39207 | 43.71097 | 43.71097 | 1.681103 | 0
15.51055 | 45.37388 | 43.69863 | 43.69863 | 1.675247 | 0
15.52055 | 45.40084 | 43.6863 | 43.6863 | 1.714542 | 0
15.53055 | 45.40793 | 43.67396 | 43.67396 | 1.733967 | 0
15.54055 | 45.3774 | 43.66163 | 43.66163 | 1.715772 | 0
15.55055 | 45.38894 | 43.64929 | 43.64929 | 1.739647 | 0
15.56055 | 45.37848 | 43.63696 | 43.63696 | 1.741523 | 0
15.57055 | 45.39033 | 43.62462 | 43.62462 | 1.765708 | 0
15.58055 | 45.37348 | 43.61229 | 43.61229 | 1.761194 | 0
15.59055 | 45.37968 | 43.59995 | 43.59995 | 1.77973 | 0
15.60055 | 45.36804 | 43.58761 | 43.58761 | 1.780425 | 0
15.61055 | 45.38715 | 43.57528 | 43.57528 | 1.811871 | 0
15.62055 | 45.38824 | 43.56294 | 43.56294 | 1.825297 | 0
15.63055 | 45.3924 | 43.55061 | 43.55061 | 1.841793 | 0
15.64054 | 45.38582 | 43.53828 | 43.53828 | 1.847537 | 0
15.65054 | 45.37301 | 43.52595 | 43.52595 | 1.847064 | 0
15.66054 | 45.39365 | 43.51361 | 43.51361 | 1.88004 | 0
15.67054 | 45.39269 | 43.50127 | 43.50127 | 1.891417 | 0
15.68054 | 45.38098 | 43.48894 | 43.48894 | 1.892043 | 0
15.69054 | 45.40161 | 43.4766 | 43.4766 | 1.92501 | 0
15.70054 | 45.4203 | 43.46426 | 43.46426 | 1.956037 | 0
15.71054 | 45.39896 | 43.45193 | 43.45193 | 1.947034 | 0
15.72054 | 45.40588 | 43.43959 | 43.43959 | 1.966291 | 0
15.73054 | 45.41346 | 43.42725 | 43.42725 | 1.986208 | 0
15.74054 | 45.44716 | 43.41492 | 43.41491 | 2.032245 | 0
15.75054 | 45.40579 | 43.40258 | 43.40258 | 2.003212 | 0
15.76054 | 45.41231 | 43.39024 | 43.39024 | 2.022069 | 0
15.77054 | 45.42563 | 43.3779 | 43.3779 | 2.047726 | 0
15.78054 | 45.42571 | 43.36557 | 43.36557 | 2.060144 | 0
15.79054 | 45.39973 | 43.35323 | 43.35323 | 2.046501 | 0
15.80054 | 45.43196 | 43.34089 | 43.34089 | 2.091068 | 0
15.81054 | 45.44607 | 43.32855 | 43.32855 | 2.117516 | 0
15.82054 | 45.4536 | 43.31622 | 43.31622 | 2.137383 | 0
15.83054 | 45.45654 | 43.30388 | 43.30388 | 2.152661 | 0
15.84054 | 45.47856 | 43.29154 | 43.29154 | 2.187018 | 0
15.85054 | 45.47955 | 43.2792 | 43.2792 | 2.200346 | 0
15.86054 | 45.42682 | 43.26687 | 43.26687 | 2.159954 | 0
15.87054 | 45.43543 | 43.25453 | 43.25453 | 2.180901 | 0
15.88054 | 45.44908 | 43.24219 | 43.24219 | 2.206889 | 0
15.89054 | 45.45423 | 43.22985 | 43.22985 | 2.224377 | 0
15.90054 | 45.43179 | 43.21752 | 43.21752 | 2.214274 | 0
15.91054 | 45.44618 | 43.20518 | 43.20518 | 2.241002 | 0
15.92054 | 45.43645 | 43.19284 | 43.19284 | 2.24361 | 0
15.93054 | 45.44407 | 43.1805 | 43.1805 | 2.263567 | 0
15.94054 | 45.40578 | 43.16817 | 43.16816 | 2.237615 | 0
15.95054 | 45.45116 | 43.15583 | 43.15583 | 2.295333 | 0
15.96054 | 45.4352 | 43.14349 | 43.14349 | 2.29171 | 0
15.97054 | 45.37754 | 43.13115 | 43.13115 | 2.246388 | 0
15.98053 | 45.41214 | 43.11883 | 43.11883 | 2.293313 | 0
15.99053 | 45.41512 | 43.10649 | 43.10649 | 2.308631 | 0
16.00053 | 45.38623 | 43.09415 | 43.09415 | 2.292079 | 0
16.01053 | 45.39796 | 43.08181 | 43.08181 | 2.316146 | 0
16.02053 | 45.38517 | 43.06948 | 43.06948 | 2.315694 | 0
16.03053 | 45.38519 | 43.05714 | 43.05714 | 2.328051 | 0
16.04053 | 45.35979 | 43.0448 | 43.0448 | 2.314989 | 0
16.05053 | 45.38626 | 43.03246 | 43.03246 | 2.353796 | 0
16.06053 | 45.40515 | 43.02013 | 43.02013 | 2.385024 | 0
16.07053 | 45.34347 | 43.00779 | 43.00779 | 2.335681 | 0
16.08053 | 45.38807 | 42.99545 | 42.99545 | 2.392618 | 0
16.09053 | 45.34432 | 42.98311 | 42.98311 | 2.361206 | 0
16.10053 | 45.36013 | 42.97078 | 42.97078 | 2.389353 | 0
16.11053 | 45.36279 | 42.95844 | 42.95844 | 2.40435 | 0
16.12053 | 45.36847 | 42.9461 | 42.9461 | 2.422367 | 0
16.13053 | 45.34949 | 42.93377 | 42.93377 | 2.415724 | 0
16.14053 | 45.37218 | 42.92143 | 42.92143 | 2.450751 | 0
16.15053 | 45.36302 | 42.90909 | 42.90909 | 2.453928 | 0
16.16053 | 45.39 | 42.89676 | 42.89675 | 2.493245 | 0
16.17053 | 45.37218 | 42.88442 | 42.88442 | 2.487762 | 0
16.18053 | 45.33366 | 42.87208 | 42.87208 | 2.461578 | 0
16.19053 | 45.36224 | 42.85975 | 42.85974 | 2.502495 | 0
16.20053 | 45.36397 | 42.84741 | 42.84741 | 2.516561 | 0
16.21053 | 45.3658 | 42.83507 | 42.83507 | 2.530728 | 0
16.22053 | 45.38188 | 42.82274 | 42.82274 | 2.559144 | 0
16.23053 | 45.39287 | 42.8104 | 42.8104 | 2.58247 | 0
16.24053 | 45.40566 | 42.79806 | 42.79806 | 2.607597 | 0
16.25053 | 45.42452 | 42.78573 | 42.78573 | 2.638793 | 0
16.26053 | 45.41875 | 42.77339 | 42.77339 | 2.645358 | 0
16.27053 | 45.41459 | 42.76106 | 42.76106 | 2.653534 | 0
16.28053 | 45.38015 | 42.74872 | 42.74872 | 2.63143 | 0
16.29053 | 45.38841 | 42.73638 | 42.73638 | 2.652025 | 0
16.30053 | 45.41792 | 42.72405 | 42.72405 | 2.693871 | 0
16.31053 | 45.39506 | 42.71171 | 42.71171 | 2.683346 | 0
16.32052 | 45.39518 | 42.69939 | 42.69939 | 2.695789 | 0
16.33052 | 45.39658 | 42.68706 | 42.68706 | 2.709524 | 0
16.34052 | 45.43929 | 42.67472 | 42.67472 | 2.764569 | 0
16.35052 | 45.43268 | 42.66239 | 42.66239 | 2.770294 | 0
16.36052 | 45.47229 | 42.65005 | 42.65005 | 2.822239 | 0
16.37052 | 45.45694 | 42.63772 | 42.63772 | 2.819223 | 0
16.38052 | 45.48113 | 42.62538 | 42.62538 | 2.855747 | 0
16.39052 | 45.42292 | 42.61305 | 42.61305 | 2.809872 | 0
16.40052 | 45.49165 | 42.60071 | 42.60071 | 2.890936 | 0
16.41052 | 45.47506 | 42.58838 | 42.58838 | 2.88668 | 0
16.42052 | 45.46883 | 42.57605 | 42.57605 | 2.892783 | 0
16.43052 | 45.49183 | 42.56371 | 42.56371 | 2.928117 | 0
16.44052 | 45.49696 | 42.55138 | 42.55138 | 2.94558 | 0
16.45052 | 45.50182 | 42.53905 | 42.53905 | 2.962774 | 0
16.46052 | 45.54309 | 42.52671 | 42.52671 | 3.016377 | 0
16.47052 | 45.53142 | 42.51438 | 42.51438 | 3.01704 | 0
16.48052 | 45.51457 | 42.50205 | 42.50205 | 3.012522 | 0
16.49052 | 45.50629 | 42.48972 | 42.48971 | 3.016575 | 0
16.50052 | 45.48462 | 42.47738 | 42.47738 | 3.007237 | 0
16.51052 | 45.50751 | 42.46505 | 42.46505 | 3.042459 | 0
16.52052 | 45.50591 | 42.45272 | 42.45272 | 3.053191 | 0
16.53052 | 45.50495 | 42.44039 | 42.44039 | 3.064563 | 0
16.54052 | 45.51211 | 42.42806 | 42.42805 | 3.084055 | 0
16.55052 | 45.55289 | 42.41572 | 42.41572 | 3.137166 | 0
16.56052 | 45.57165 | 42.40339 | 42.40339 | 3.168257 | 0
16.57052 | 45.56821 | 42.39106 | 42.39106 | 3.177148 | 0
16.58052 | 45.5717 | 42.37873 | 42.37873 | 3.192969 | 0
16.59052 | 45.55768 | 42.3664 | 42.3664 | 3.19128 | 0
16.60052 | 45.55096 | 42.35407 | 42.35407 | 3.19689 | 0
16.61052 | 45.53624 | 42.34174 | 42.34174 | 3.1945 | 0
16.62052 | 45.531 | 42.32941 | 42.32941 | 3.20159 | 0
16.63052 | 45.53767 | 42.31708 | 42.31708 | 3.22059 | 0
16.64052 | 45.53979 | 42.30475 | 42.30475 | 3.235039 | 0
16.65052 | 45.54971 | 42.29242 | 42.29242 | 3.257288 | 0
16.66052 | 45.56918 | 42.28009 | 42.28009 | 3.289087 | 0
16.67051 | 45.5587 | 42.26778 | 42.26778 | 3.290924 | 0
16.68051 | 45.56663 | 42.25545 | 42.25545 | 3.311182 | 0
16.69051 | 45.55016 | 42.24312 | 42.24312 | 3.30704 | 0
16.70051 | 45.51703 | 42.23079 | 42.23079 | 3.286238 | 0
16.71051 | 45.54601 | 42.21846 | 42.21846 | 3.327546 | 0
16.72051 | 45.51521 | 42.20614 | 42.20614 | 3.309073 | 0
16.73051 | 45.51529 | 42.19381 | 42.19381 | 3.321481 | 0
16.74051 | 45.54471 | 42.18148 | 42.18148 | 3.363228 | 0
16.75051 | 45.52225 | 42.16916 | 42.16916 | 3.353094 | 0
16.76051 | 45.53624 | 42.15683 | 42.15683 | 3.379411 | 0
16.77051 | 45.57539 | 42.1445 | 42.1445 | 3.430887 | 0
16.78051 | 45.55913 | 42.13218 | 42.13218 | 3.426953 | 0
16.79051 | 45.54867 | 42.11985 | 42.11985 | 3.428818 | 0
16.80051 | 45.54635 | 42.10753 | 42.10753 | 3.438823 | 0
16.81051 | 45.50273 | 42.0952 | 42.0952 | 3.407528 | 0
16.82051 | 45.5357 | 42.08288 | 42.08288 | 3.452823 | 0
16.83051 | 45.50363 | 42.07055 | 42.07055 | 3.433078 | 0
16.84051 | 45.5203 | 42.05823 | 42.05823 | 3.462072 | 0
16.85051 | 45.52593 | 42.0459 | 42.0459 | 3.480026 | 0
16.86051 | 45.48915 | 42.03358 | 42.03358 | 3.455569 | 0
16.87051 | 45.55609 | 42.02126 | 42.02126 | 3.534832 | 0
16.88051 | 45.54495 | 42.00893 | 42.00893 | 3.536015 | 0
16.89051 | 45.52452 | 41.99661 | 41.99661 | 3.527908 | 0
16.90051 | 45.52098 | 41.98429 | 41.98429 | 3.53669 | 0
16.91051 | 45.48962 | 41.97197 | 41.97197 | 3.517652 | 0
16.92051 | 45.47963 | 41.95965 | 41.95965 | 3.519984 | 0
16.93051 | 45.47908 | 41.94732 | 41.94732 | 3.531755 | 0
16.94051 | 45.47573 | 41.935 | 41.935 | 3.540726 | 0
16.95051 | 45.46285 | 41.92268 | 41.92268 | 3.540167 | 0
16.96051 | 45.45858 | 41.91036 | 41.91036 | 3.548217 | 0
16.97051 | 45.49433 | 41.89804 | 41.89804 | 3.596287 | 0
16.98051 | 45.48349 | 41.88572 | 41.88572 | 3.597767 | 0
16.99051 | 45.45883 | 41.8734 | 41.8734 | 3.585426 | 0
17.00051 | 45.46249 | 41.86108 | 41.86108 | 3.601405 | 0
17.0105 | 45.45876 | 41.84878 | 41.84878 | 3.609981 | 0
17.0205 | 45.4133 | 41.83646 | 41.83646 | 3.57684 | 0
17.0305 | 45.43041 | 41.82414 | 41.82414 | 3.606268 | 0
17.0405 | 45.4448 | 41.81182 | 41.81182 | 3.632975 | 0
17.0505 | 45.42304 | 41.79951 | 41.79951 | 3.623532 | 0
17.0605 | 45.42547 | 41.78719 | 41.78719 | 3.638279 | 0
17.0705 | 45.45071 | 41.77487 | 41.77487 | 3.675836 | 0
17.0805 | 45.44206 | 41.76256 | 41.76256 | 3.679502 | 0
17.0905 | 45.4471 | 41.75024 | 41.75024 | 3.696858 | 0
17.1005 | 45.4262 | 41.73793 | 41.73793 | 3.688273 | 0
17.1105 | 45.43213 | 41.72561 | 41.72561 | 3.706518 | 0
17.1205 | 45.40936 | 41.7133 | 41.7133 | 3.696063 | 0
17.1305 | 45.39234 | 41.70098 | 41.70098 | 3.691357 | 0
17.1405 | 45.41536 | 41.68867 | 41.68867 | 3.726691 | 0
17.1505 | 45.42176 | 41.67636 | 41.67636 | 3.745404 | 0
17.1605 | 45.416 | 41.66404 | 41.66404 | 3.751957 | 0
17.1705 | 45.43692 | 41.65173 | 41.65173 | 3.78519 | 0
17.1805 | 45.42921 | 41.63942 | 41.63942 | 3.789792 | 0
17.1905 | 45.45217 | 41.62711 | 41.62711 | 3.825064 | 0
17.2005 | 45.43736 | 41.61479 | 41.61479 | 3.822565 | 0
17.2105 | 45.42717 | 41.60248 | 41.60248 | 3.824686 | 0
17.2205 | 45.43613 | 41.59017 | 41.59017 | 3.845957 | 0
17.2305 | 45.40407 | 41.57786 | 41.57786 | 3.826207 | 0
17.2405 | 45.40103 | 41.56555 | 41.56555 | 3.835477 | 0
17.2505 | 45.42503 | 41.55324 | 41.55324 | 3.871786 | 0
17.2605 | 45.44915 | 41.54094 | 41.54093 | 3.908215 | 0
17.2705 | 45.43449 | 41.52863 | 41.52863 | 3.905863 | 0
17.2805 | 45.44077 | 41.51632 | 41.51632 | 3.924451 | 0
17.2905 | 45.4302 | 41.50401 | 41.50401 | 3.926189 | 0
17.3005 | 45.45412 | 41.4917 | 41.4917 | 3.962416 | 0
17.3105 | 45.4186 | 41.4794 | 41.4794 | 3.939203 | 0
17.3205 | 45.43823 | 41.46709 | 41.46709 | 3.971139 | 0
17.3305 | 45.417 | 41.45479 | 41.45478 | 3.962215 | 0
17.3405 | 45.41138 | 41.44248 | 41.44248 | 3.9689 | 0
17.3505 | 45.40834 | 41.43017 | 41.43017 | 3.978165 | 0
17.36049 | 45.41399 | 41.41788 | 41.41788 | 3.996107 | 0
17.37049 | 45.42652 | 41.40558 | 41.40558 | 4.020941 | 0
17.38049 | 45.42256 | 41.39328 | 41.39327 | 4.029285 | 0
17.39049 | 45.43176 | 41.38097 | 41.38097 | 4.050788 | 0
17.40049 | 45.41637 | 41.36867 | 41.36867 | 4.0477 | 0
17.41049 | 45.4106 | 41.35637 | 41.35637 | 4.054232 | 0
17.42049 | 45.40623 | 41.34407 | 41.34407 | 4.062164 | 0
17.43049 | 45.37811 | 41.33176 | 41.33176 | 4.046345 | 0
17.44049 | 45.37593 | 41.31946 | 41.31946 | 4.056466 | 0
17.45049 | 45.38207 | 41.30716 | 41.30716 | 4.074906 | 0
17.46049 | 45.36933 | 41.29486 | 41.29486 | 4.074466 | 0
17.47049 | 45.40808 | 41.28256 | 41.28256 | 4.125515 | 0
17.48049 | 45.38454 | 41.27027 | 41.27027 | 4.114274 | 0
17.49049 | 45.37533 | 41.25797 | 41.25797 | 4.117362 | 0
17.50049 | 45.38614 | 41.24567 | 41.24567 | 4.14047 | 0
17.51049 | 45.38641 | 41.23337 | 41.23337 | 4.153037 | 0
17.52049 | 45.34309 | 41.22108 | 41.22108 | 4.122014 | 0
17.53049 | 45.3303 | 41.20878 | 41.20878 | 4.12152 | 0
17.54049 | 45.31386 | 41.19648 | 41.19648 | 4.117375 | 0
17.55049 | 45.34282 | 41.18419 | 41.18419 | 4.158631 | 0
17.56049 | 45.29826 | 41.17189 | 41.17189 | 4.126365 | 0
17.57049 | 45.33372 | 41.1596 | 41.1596 | 4.174119 | 0
17.58049 | 45.32937 | 41.14731 | 41.14731 | 4.182063 | 0
17.59049 | 45.29572 | 41.13501 | 41.13501 | 4.160706 | 0
17.60049 | 45.32675 | 41.12272 | 41.12272 | 4.204028 | 0
17.61049 | 45.30423 | 41.11043 | 41.11043 | 4.1938 | 0
17.62049 | 45.29939 | 41.09814 | 41.09814 | 4.201252 | 0
17.63049 | 45.24418 | 41.08585 | 41.08585 | 4.158333 | 0
17.64049 | 45.24821 | 41.07356 | 41.07356 | 4.174653 | 0
17.65049 | 45.24463 | 41.06127 | 41.06127 | 4.183363 | 0
17.66049 | 45.21993 | 41.04898 | 41.04898 | 4.170952 | 0
17.67049 | 45.26329 | 41.03669 | 41.03669 | 4.226601 | 0
17.68049 | 45.21428 | 41.0244 | 41.0244 | 4.189879 | 0
17.69049 | 45.22318 | 41.01211 | 41.01211 | 4.211067 | 0
17.70048 | 45.23936 | 40.99984 | 40.99984 | 4.239521 | 0
17.71048 | 45.22769 | 40.98755 | 40.98755 | 4.240138 | 0
17.72048 | 45.22391 | 40.97527 | 40.97527 | 4.248644 | 0
17.73048 | 45.17763 | 40.96298 | 40.96298 | 4.214649 | 0
17.74048 | 45.15094 | 40.9507 | 40.9507 | 4.200244 | 0
17.75048 | 45.16383 | 40.93841 | 40.93841 | 4.225418 | 0
17.76048 | 45.16516 | 40.92613 | 40.92613 | 4.239032 | 0
17.77048 | 45.19124 | 40.91385 | 40.91384 | 4.277395 | 0
17.78048 | 45.14937 | 40.90156 | 40.90156 | 4.247807 | 0
17.79048 | 45.14996 | 40.88928 | 40.88928 | 4.260679 | 0
17.80048 | 45.16312 | 40.877 | 40.877 | 4.28612 | 0
17.81048 | 45.1584 | 40.86472 | 40.86472 | 4.293681 | 0
17.82048 | 45.14081 | 40.85244 | 40.85244 | 4.288371 | 0
17.83048 | 45.144 | 40.84016 | 40.84016 | 4.30384 | 0
17.84048 | 45.07884 | 40.82788 | 40.82788 | 4.250959 | 0
17.85048 | 45.08831 | 40.8156 | 40.8156 | 4.272707 | 0
17.86048 | 45.09922 | 40.80332 | 40.80332 | 4.295895 | 0
17.87048 | 45.10773 | 40.79105 | 40.79105 | 4.316682 | 0
17.88048 | 45.09281 | 40.77877 | 40.77877 | 4.314038 | 0
17.89048 | 45.10178 | 40.7665 | 40.7665 | 4.335284 | 0
17.90048 | 45.08649 | 40.75422 | 40.75422 | 4.332269 | 0
17.91048 | 45.08606 | 40.74195 | 40.74195 | 4.344114 | 0
17.92048 | 45.07201 | 40.72967 | 40.72967 | 4.342338 | 0
17.93048 | 45.07163 | 40.7174 | 40.7174 | 4.354231 | 0
17.94048 | 45.00276 | 40.70513 | 40.70513 | 4.297634 | 0
17.95048 | 45.00216 | 40.69285 | 40.69285 | 4.309306 | 0
17.96048 | 45.04214 | 40.68058 | 40.68058 | 4.361557 | 0
17.97048 | 45.0227 | 40.66831 | 40.66831 | 4.354388 | 0
17.98048 | 45.01628 | 40.65604 | 40.65604 | 4.360238 | 0
17.99048 | 44.98645 | 40.64377 | 40.64377 | 4.342677 | 0
18.00048 | 44.98207 | 40.6315 | 40.6315 | 4.350566 | 0
18.01048 | 44.98911 | 40.61924 | 40.61924 | 4.369874 | 0
18.02048 | 44.95442 | 40.60697 | 40.60697 | 4.347451 | 0
18.03048 | 44.95679 | 40.5947 | 40.5947 | 4.362088 | 0
18.04047 | 44.87728 | 40.58245 | 40.58245 | 4.294832 | 0
18.05047 | 44.89912 | 40.57018 | 40.57018 | 4.328938 | 0
18.06047 | 44.92108 | 40.55792 | 40.55792 | 4.363162 | 0
18.07047 | 44.90077 | 40.54565 | 40.54565 | 4.355116 | 0
18.08047 | 44.86736 | 40.53339 | 40.53339 | 4.33397 | 0
18.09047 | 44.86511 | 40.52113 | 40.52113 | 4.343983 | 0
18.10047 | 44.85589 | 40.50887 | 40.50886 | 4.347025 | 0
18.11047 | 44.85772 | 40.4966 | 40.4966 | 4.361116 | 0
18.12047 | 44.82342 | 40.48434 | 40.48434 | 4.339077 | 0
18.13047 | 44.8319 | 40.47208 | 40.47208 | 4.359817 | 0
18.14047 | 44.76565 | 40.45982 | 40.45982 | 4.305826 | 0
18.15047 | 44.77029 | 40.44757 | 40.44757 | 4.322725 | 0
18.16047 | 44.80257 | 40.43531 | 40.43531 | 4.367262 | 0
18.17047 | 44.78129 | 40.42305 | 40.42305 | 4.35824 | 0
18.18047 | 44.76672 | 40.41079 | 40.41079 | 4.355926 | 0
18.19047 | 44.74928 | 40.39854 | 40.39854 | 4.350742 | 0
18.20047 | 44.73485 | 40.38628 | 40.38628 | 4.348567 | 0
18.21047 | 44.75251 | 40.37403 | 40.37403 | 4.378481 | 0
18.22047 | 44.71404 | 40.36178 | 40.36177 | 4.352265 | 0
18.23047 | 44.71288 | 40.34952 | 40.34952 | 4.363358 | 0
18.24047 | 44.6339 | 40.33727 | 40.33727 | 4.29663 | 0
18.25047 | 44.68143 | 40.32502 | 40.32502 | 4.356412 | 0
18.26047 | 44.67188 | 40.31277 | 40.31277 | 4.359112 | 0
18.27047 | 44.66286 | 40.30052 | 40.30052 | 4.362342 | 0
18.28047 | 44.65038 | 40.28827 | 40.28827 | 4.362111 | 0
18.29047 | 44.62251 | 40.27602 | 40.27602 | 4.34649 | 0
18.30047 | 44.62899 | 40.26377 | 40.26377 | 4.365218 | 0
18.31047 | 44.59046 | 40.25153 | 40.25152 | 4.338935 | 0
18.32047 | 44.60944 | 40.23928 | 40.23928 | 4.370161 | 0
18.33047 | 44.56098 | 40.22703 | 40.22703 | 4.333947 | 0
18.34047 | 44.51552 | 40.21479 | 40.21479 | 4.300731 | 0
18.35047 | 44.56125 | 40.20254 | 40.20254 | 4.358705 | 0
18.36047 | 44.53544 | 40.1903 | 40.1903 | 4.345139 | 0
18.37047 | 44.52562 | 40.17806 | 40.17806 | 4.347561 | 0
18.38047 | 44.49604 | 40.16582 | 40.16582 | 4.330223 | 0
18.39046 | 44.48799 | 40.15359 | 40.15359 | 4.334402 | 0
18.40046 | 44.46986 | 40.14135 | 40.14135 | 4.328512 | 0
18.41046 | 44.45343 | 40.12911 | 40.12911 | 4.324321 | 0
18.42046 | 44.45475 | 40.11687 | 40.11687 | 4.33788 | 0
18.43046 | 44.41187 | 40.10463 | 40.10463 | 4.307238 | 0
18.44046 | 44.36772 | 40.0924 | 40.09239 | 4.275325 | 0
18.45046 | 44.38434 | 40.08016 | 40.08016 | 4.304181 | 0
18.46046 | 44.39982 | 40.06792 | 40.06792 | 4.331897 | 0
18.47046 | 44.3662 | 40.05569 | 40.05569 | 4.310511 | 0
18.48046 | 44.32528 | 40.04345 | 40.04345 | 4.281825 | 0
18.49046 | 44.34674 | 40.03122 | 40.03122 | 4.315518 | 0
18.50046 | 44.32474 | 40.01899 | 40.01899 | 4.305751 | 0
18.51046 | 44.2843 | 40.00676 | 40.00676 | 4.277542 | 0
18.52046 | 44.32297 | 39.99453 | 39.99453 | 4.328443 | 0
18.53046 | 44.26824 | 39.9823 | 39.9823 | 4.285943 | 0
18.54046 | 44.18574 | 39.97007 | 39.97007 | 4.215672 | 0
18.55046 | 44.26089 | 39.95784 | 39.95784 | 4.30305 | 0
18.56046 | 44.22061 | 39.94561 | 39.94561 | 4.274998 | 0
18.57046 | 44.20158 | 39.93339 | 39.93339 | 4.268194 | 0
18.58046 | 44.18857 | 39.92116 | 39.92116 | 4.26741 | 0
18.59046 | 44.19591 | 39.90893 | 39.90893 | 4.286975 | 0
18.60046 | 44.16507 | 39.89671 | 39.89671 | 4.268359 | 0
18.61046 | 44.14178 | 39.88449 | 39.88449 | 4.257293 | 0
18.62046 | 44.18233 | 39.87226 | 39.87226 | 4.310065 | 0
18.63046 | 44.1085 | 39.86004 | 39.86004 | 4.248457 | 0
18.64046 | 44.10006 | 39.84782 | 39.84782 | 4.252238 | 0
18.65046 | 44.09717 | 39.8356 | 39.8356 | 4.261568 | 0
18.66046 | 44.06492 | 39.82338 | 39.82338 | 4.241537 | 0
18.67046 | 44.07062 | 39.81116 | 39.81116 | 4.259455 | 0
18.68046 | 44.0311 | 39.79895 | 39.79895 | 4.232152 | 0
18.69046 | 44.03222 | 39.78673 | 39.78673 | 4.245489 | 0
18.70046 | 44.03343 | 39.77452 | 39.77451 | 4.258915 | 0
18.71046 | 43.99566 | 39.7623 | 39.7623 | 4.23336 | 0
18.72046 | 44.00666 | 39.75009 | 39.75009 | 4.256574 | 0
18.73045 | 43.98893 | 39.73789 | 39.73789 | 4.251045 | 0
18.74045 | 43.9208 | 39.72567 | 39.72567 | 4.195127 | 0
18.75045 | 43.95177 | 39.71346 | 39.71346 | 4.238308 | 0
18.76045 | 43.90155 | 39.70125 | 39.70125 | 4.200299 | 0
18.77045 | 43.90225 | 39.68904 | 39.68904 | 4.213208 | 0
18.78045 | 43.87197 | 39.67683 | 39.67683 | 4.195137 | 0
18.79045 | 43.88053 | 39.66463 | 39.66462 | 4.215905 | 0
18.80045 | 43.85399 | 39.65242 | 39.65242 | 4.201572 | 0
18.81045 | 43.81505 | 39.64021 | 39.64021 | 4.174838 | 0
18.82045 | 43.82426 | 39.62801 | 39.62801 | 4.196253 | 0
18.83045 | 43.79906 | 39.6158 | 39.6158 | 4.183257 | 0
18.84045 | 43.76256 | 39.6036 | 39.6036 | 4.158961 | 0
18.85045 | 43.75164 | 39.5914 | 39.5914 | 4.160243 | 0
18.86045 | 43.74842 | 39.5792 | 39.57919 | 4.169225 | 0
18.87045 | 43.68376 | 39.56699 | 39.56699 | 4.116766 | 0
18.88045 | 43.69698 | 39.55479 | 39.55479 | 4.142185 | 0
18.89045 | 43.68771 | 39.5426 | 39.5426 | 4.145114 | 0
18.90045 | 43.67035 | 39.5304 | 39.5304 | 4.139952 | 0
18.91045 | 43.64289 | 39.5182 | 39.5182 | 4.124689 | 0
18.92045 | 43.64387 | 39.506 | 39.506 | 4.137865 | 0
18.93045 | 43.61549 | 39.49381 | 39.49381 | 4.121681 | 0
18.94045 | 43.57583 | 39.48162 | 39.48161 | 4.094215 | 0
18.95045 | 43.57762 | 39.46942 | 39.46942 | 4.108198 | 0
18.96045 | 43.5554 | 39.45723 | 39.45723 | 4.098171 | 0
18.97045 | 43.5365 | 39.44504 | 39.44504 | 4.091462 | 0
18.98045 | 43.49917 | 39.43285 | 39.43285 | 4.066322 | 0
18.99045 | 43.49832 | 39.42066 | 39.42066 | 4.077662 | 0
19.00045 | 43.47646 | 39.40847 | 39.40847 | 4.067991 | 0
19.01045 | 43.46509 | 39.39628 | 39.39628 | 4.068808 | 0
19.02045 | 43.44296 | 39.38409 | 39.38409 | 4.058865 | 0
19.03045 | 43.41501 | 39.37191 | 39.37191 | 4.043101 | 0
19.04045 | 43.37229 | 39.35972 | 39.35972 | 4.012566 | 0
19.05045 | 43.39062 | 39.34754 | 39.34754 | 4.04308 | 0
19.06045 | 43.36634 | 39.33536 | 39.33536 | 4.030983 | 0
19.07044 | 43.33967 | 39.32319 | 39.32319 | 4.016482 | 0
19.08044 | 43.30807 | 39.31101 | 39.31101 | 3.997063 | 0
19.09044 | 43.29768 | 39.29883 | 39.29883 | 3.998853 | 0
19.10044 | 43.26012 | 39.28665 | 39.28665 | 3.973472 | 0
19.11044 | 43.23619 | 39.27447 | 39.27447 | 3.961721 | 0
19.12044 | 43.27646 | 39.26229 | 39.26229 | 4.014168 | 0
19.13044 | 43.17815 | 39.25012 | 39.25012 | 3.928034 | 0
19.14044 | 43.17987 | 39.23794 | 39.23794 | 3.941929 | 0
19.15044 | 43.17012 | 39.22577 | 39.22577 | 3.944353 | 0
19.16044 | 43.14947 | 39.21359 | 39.21359 | 3.935876 | 0
19.17044 | 43.12802 | 39.20142 | 39.20142 | 3.926598 | 0
19.18044 | 43.09443 | 39.18925 | 39.18925 | 3.90518 | 0
19.19044 | 43.07715 | 39.17708 | 39.17708 | 3.90007 | 0
19.20044 | 43.02903 | 39.16491 | 39.16491 | 3.864119 | 0
19.21044 | 43.00736 | 39.15274 | 39.15274 | 3.854617 | 0
19.22044 | 43.04092 | 39.14058 | 39.14058 | 3.900344 | 0
19.23044 | 42.96801 | 39.12841 | 39.12841 | 3.8396 | 0
19.24044 | 42.94133 | 39.11624 | 39.11624 | 3.825086 | 0
19.25044 | 42.91986 | 39.10408 | 39.10408 | 3.81578 | 0
19.26044 | 42.91746 | 39.09192 | 39.09192 | 3.825543 | 0
19.27044 | 42.89301 | 39.07975 | 39.07975 | 3.813255 | 0
19.28044 | 42.86215 | 39.06759 | 39.06759 | 3.794556 | 0
19.29044 | 42.84639 | 39.05543 | 39.05543 | 3.790956 | 0
19.30044 | 42.82279 | 39.04327 | 39.04327 | 3.779515 | 0
19.31044 | 42.81176 | 39.03112 | 39.03112 | 3.780643 | 0
19.32044 | 42.77752 | 39.01896 | 39.01896 | 3.75856 | 0
19.33044 | 42.73631 | 39.0068 | 39.0068 | 3.729506 | 0
19.34044 | 42.71975 | 38.99465 | 38.99465 | 3.725101 | 0
19.35044 | 42.69388 | 38.9825 | 38.98249 | 3.711385 | 0
19.36044 | 42.68036 | 38.97034 | 38.97034 | 3.710018 | 0
19.37044 | 42.63523 | 38.95819 | 38.95819 | 3.677039 | 0
19.38044 | 42.61634 | 38.94604 | 38.94604 | 3.6703 | 0
19.39044 | 42.58819 | 38.93389 | 38.93389 | 3.6543 | 0
19.40044 | 42.5865 | 38.92174 | 38.92174 | 3.664758 | 0
19.41044 | 42.57057 | 38.90959 | 38.90959 | 3.660976 | 0
19.42043 | 42.5058 | 38.89746 | 38.89746 | 3.60834 | 0
19.43043 | 42.4965 | 38.88531 | 38.88531 | 3.611186 | 0
19.44043 | 42.44373 | 38.87317 | 38.87317 | 3.57056 | 0
19.45043 | 42.44642 | 38.86103 | 38.86103 | 3.585393 | 0
19.46043 | 42.41014 | 38.84888 | 38.84888 | 3.561256 | 0
19.47043 | 42.39065 | 38.83674 | 38.83674 | 3.553907 | 0
19.48043 | 42.3535 | 38.8246 | 38.8246 | 3.528897 | 0
19.49043 | 42.34187 | 38.81246 | 38.81246 | 3.529406 | 0
19.50043 | 42.32013 | 38.80033 | 38.80033 | 3.519804 | 0
19.51043 | 42.32959 | 38.78819 | 38.78819 | 3.541401 | 0
19.52043 | 42.22498 | 38.77605 | 38.77605 | 3.448926 | 0
19.53043 | 42.2109 | 38.76392 | 38.76392 | 3.446981 | 0
19.54043 | 42.19869 | 38.75179 | 38.75178 | 3.446905 | 0
19.55043 | 42.16664 | 38.73965 | 38.73965 | 3.426987 | 0
19.56043 | 42.16161 | 38.72752 | 38.72752 | 3.434088 | 0
19.57043 | 42.11804 | 38.71539 | 38.71539 | 3.402649 | 0
19.58043 | 42.11405 | 38.70326 | 38.70326 | 3.410788 | 0
19.59043 | 42.08951 | 38.69113 | 38.69113 | 3.398376 | 0
19.60043 | 42.08831 | 38.67901 | 38.67901 | 3.409303 | 0
19.61043 | 42.04539 | 38.66688 | 38.66688 | 3.378509 | 0
19.62043 | 42.00647 | 38.65476 | 38.65476 | 3.351713 | 0
19.63043 | 41.98681 | 38.64263 | 38.64263 | 3.344177 | 0
19.64043 | 41.96784 | 38.63051 | 38.63051 | 3.337329 | 0
19.65043 | 41.95139 | 38.61839 | 38.61839 | 3.333001 | 0
19.66043 | 41.9043 | 38.60627 | 38.60627 | 3.298031 | 0
19.67043 | 41.90345 | 38.59415 | 38.59415 | 3.3093 | 0
19.68043 | 41.88914 | 38.58203 | 38.58203 | 3.307108 | 0
19.69043 | 41.87129 | 38.56992 | 38.56991 | 3.301375 | 0
19.70043 | 41.841 | 38.5578 | 38.5578 | 3.283201 | 0
19.71043 | 41.8394 | 38.54568 | 38.54568 | 3.293715 | 0
19.72043 | 41.79193 | 38.53357 | 38.53357 | 3.258359 | 0
19.73043 | 41.78408 | 38.52146 | 38.52146 | 3.262621 | 0
19.74043 | 41.76932 | 38.50935 | 38.50935 | 3.259972 | 0
19.75043 | 41.74023 | 38.49724 | 38.49724 | 3.242992 | 0
19.76042 | 41.72156 | 38.48514 | 38.48514 | 3.236419 | 0
19.77042 | 41.69275 | 38.47303 | 38.47303 | 3.219716 | 0
19.78042 | 41.68501 | 38.46093 | 38.46093 | 3.224083 | 0
19.79042 | 41.65667 | 38.44882 | 38.44882 | 3.207848 | 0
19.80042 | 41.64707 | 38.43672 | 38.43672 | 3.210352 | 0
19.81042 | 41.60253 | 38.42461 | 38.42461 | 3.177915 | 0
19.82042 | 41.59223 | 38.41251 | 38.41251 | 3.179717 | 0
19.83042 | 41.57546 | 38.40041 | 38.40041 | 3.175048 | 0
19.84042 | 41.57686 | 38.38831 | 38.38831 | 3.188547 | 0
19.85042 | 41.54139 | 38.37621 | 38.37621 | 3.165176 | 0
19.86042 | 41.50449 | 38.36412 | 38.36412 | 3.140373 | 0
19.87042 | 41.51122 | 38.35202 | 38.35202 | 3.159199 | 0
19.88042 | 41.46456 | 38.33993 | 38.33993 | 3.124634 | 0
19.89042 | 41.43679 | 38.32783 | 38.32783 | 3.108957 | 0
19.90042 | 41.42975 | 38.31574 | 38.31574 | 3.114009 | 0
19.91042 | 41.39341 | 38.30365 | 38.30365 | 3.089761 | 0
19.92042 | 41.37137 | 38.29156 | 38.29156 | 3.079811 | 0
19.93042 | 41.33147 | 38.27947 | 38.27947 | 3.052 | 0
19.94042 | 41.35831 | 38.26738 | 38.26738 | 3.090927 | 0
19.95042 | 41.29758 | 38.2553 | 38.2553 | 3.042284 | 0
19.96042 | 41.30458 | 38.24321 | 38.24321 | 3.061369 | 0
19.97042 | 41.26611 | 38.23113 | 38.23113 | 3.034983 | 0
19.98042 | 41.24601 | 38.21904 | 38.21904 | 3.026965 | 0
19.99042 | 41.20298 | 38.20696 | 38.20696 | 2.996017 | 0
20.00042 | 41.17208 | 38.19488 | 38.19488 | 2.977197 | 0
20.01042 | 41.17169 | 38.1828 | 38.1828 | 2.988887 | 0
20.02042 | 41.15237 | 38.17073 | 38.17073 | 2.981644 | 0
20.03042 | 41.11619 | 38.15865 | 38.15865 | 2.957541 | 0
20.04042 | 41.11311 | 38.14657 | 38.14657 | 2.966537 | 0
20.05042 | 41.09978 | 38.1345 | 38.1345 | 2.965281 | 0
20.06042 | 41.06575 | 38.12243 | 38.12243 | 2.943324 | 0
20.07042 | 41.03849 | 38.11035 | 38.11035 | 2.928136 | 0
20.08042 | 41.01535 | 38.09828 | 38.09828 | 2.917066 | 0
20.09042 | 40.97172 | 38.08621 | 38.08621 | 2.885505 | 0
20.10041 | 40.94353 | 38.07416 | 38.07416 | 2.869371 | 0
20.11041 | 40.93618 | 38.06209 | 38.06209 | 2.874088 | 0
20.12041 | 40.90782 | 38.05003 | 38.05003 | 2.857794 | 0
20.13041 | 40.89098 | 38.03796 | 38.03796 | 2.853018 | 0
20.14041 | 40.86442 | 38.0259 | 38.0259 | 2.838521 | 0
20.15041 | 40.85557 | 38.01384 | 38.01384 | 2.841733 | 0
20.16041 | 40.81592 | 38.00178 | 38.00178 | 2.814143 | 0
20.17041 | 40.79119 | 37.98972 | 37.98972 | 2.801472 | 0
20.18041 | 40.72528 | 37.97766 | 37.97766 | 2.74762 | 0
20.19041 | 40.71668 | 37.9656 | 37.9656 | 2.751077 | 0
20.20041 | 40.68282 | 37.95355 | 37.95355 | 2.729273 | 0
20.21041 | 40.65407 | 37.94149 | 37.94149 | 2.712577 | 0
20.22041 | 40.62116 | 37.92944 | 37.92944 | 2.69172 | 0
20.23041 | 40.58539 | 37.91739 | 37.91739 | 2.668001 | 0
20.24041 | 40.60764 | 37.90534 | 37.90534 | 2.702302 | 0
20.25041 | 40.52956 | 37.89329 | 37.89329 | 2.636271 | 0
20.26041 | 40.51758 | 37.88124 | 37.88124 | 2.636338 | 0
20.27041 | 40.47057 | 37.8692 | 37.86919 | 2.601375 | 0
20.28041 | 40.41401 | 37.85715 | 37.85715 | 2.55686 | 0
20.29041 | 40.41866 | 37.84511 | 37.84511 | 2.573554 | 0
20.30041 | 40.35834 | 37.83306 | 37.83306 | 2.525277 | 0
20.31041 | 40.33158 | 37.82102 | 37.82102 | 2.510558 | 0
20.32041 | 40.27702 | 37.80898 | 37.80898 | 2.468038 | 0
20.33041 | 40.25827 | 37.79694 | 37.79694 | 2.461327 | 0
20.34041 | 40.23633 | 37.78491 | 37.78491 | 2.451424 | 0
20.35041 | 40.19018 | 37.77287 | 37.77287 | 2.41731 | 0
20.36041 | 40.17038 | 37.76084 | 37.76083 | 2.409545 | 0
20.37041 | 40.1164 | 37.7488 | 37.7488 | 2.367598 | 0
20.38041 | 40.09157 | 37.73677 | 37.73677 | 2.354801 | 0
20.39041 | 40.06122 | 37.72474 | 37.72474 | 2.336481 | 0
20.40041 | 40.05484 | 37.71271 | 37.71271 | 2.342131 | 0
20.41041 | 40.00275 | 37.70068 | 37.70068 | 2.302069 | 0
20.42041 | 39.97628 | 37.68865 | 37.68865 | 2.287626 | 0
20.43041 | 39.94453 | 37.67663 | 37.67663 | 2.267901 | 0
20.44041 | 39.90248 | 37.6646 | 37.6646 | 2.237876 | 0
20.4504 | 39.88353 | 37.65259 | 37.65259 | 2.230937 | 0
20.4604 | 39.84597 | 37.64057 | 37.64057 | 2.205398 | 0
20.4704 | 39.77645 | 37.62855 | 37.62855 | 2.147898 | 0
20.4804 | 39.80824 | 37.61653 | 37.61653 | 2.191707 | 0
20.4904 | 39.76288 | 37.60452 | 37.60451 | 2.158365 | 0
20.5004 | 39.71026 | 37.5925 | 37.5925 | 2.117761 | 0
20.5104 | 39.70238 | 37.58048 | 37.58048 | 2.121895 | 0
20.5204 | 39.66695 | 37.56847 | 37.56847 | 2.098479 | 0
20.5304 | 39.62034 | 37.55646 | 37.55646 | 2.063881 | 0
20.5404 | 39.60533 | 37.54445 | 37.54445 | 2.060882 | 0
20.5504 | 39.59497 | 37.53244 | 37.53244 | 2.062531 | 0
20.5604 | 39.54996 | 37.52043 | 37.52043 | 2.029529 | 0
20.5704 | 39.50363 | 37.50842 | 37.50842 | 1.995206 | 0
20.5804 | 39.52067 | 37.49642 | 37.49642 | 2.024251 | 0
20.5904 | 39.45729 | 37.48442 | 37.48441 | 1.972875 | 0
20.6004 | 39.43191 | 37.47241 | 37.47241 | 1.959497 | 0
20.6104 | 39.43556 | 37.46041 | 37.46041 | 1.975149 | 0
20.6204 | 39.36684 | 37.44841 | 37.44841 | 1.918428 | 0
20.6304 | 39.34867 | 37.43641 | 37.43641 | 1.912257 | 0
20.6404 | 39.32158 | 37.42442 | 37.42442 | 1.897164 | 0
20.6504 | 39.29627 | 37.41242 | 37.41242 | 1.883849 | 0
20.6604 | 39.22692 | 37.40043 | 37.40043 | 1.826494 | 0
20.6704 | 39.24668 | 37.38843 | 37.38843 | 1.858247 | 0
20.6804 | 39.21847 | 37.37644 | 37.37644 | 1.842028 | 0
20.6904 | 39.17603 | 37.36445 | 37.36445 | 1.811578 | 0
20.7004 | 39.17594 | 37.35246 | 37.35246 | 1.823477 | 0
20.7104 | 39.11941 | 37.34048 | 37.34048 | 1.778934 | 0
20.7204 | 39.11155 | 37.32849 | 37.32849 | 1.78306 | 0
20.7304 | 39.07298 | 37.31651 | 37.31651 | 1.756474 | 0
20.7404 | 39.03362 | 37.30452 | 37.30452 | 1.729097 | 0
20.7504 | 39.00289 | 37.29254 | 37.29254 | 1.710349 | 0
20.7604 | 38.98741 | 37.28056 | 37.28056 | 1.706849 | 0
20.7704 | 38.97348 | 37.26858 | 37.26858 | 1.704898 | 0
20.7804 | 38.91702 | 37.2566 | 37.2566 | 1.660415 | 0
20.79039 | 38.91709 | 37.24464 | 37.24464 | 1.672449 | 0
20.80039 | 38.88928 | 37.23267 | 37.23267 | 1.656614 | 0
20.81039 | 38.85718 | 37.22069 | 37.22069 | 1.636487 | 0
20.82039 | 38.83439 | 37.20872 | 37.20872 | 1.625669 | 0
20.83039 | 38.82804 | 37.19675 | 37.19675 | 1.631289 | 0
20.84039 | 38.79033 | 37.18478 | 37.18478 | 1.605548 | 0
20.85039 | 38.73023 | 37.17281 | 37.17281 | 1.557415 | 0
20.86039 | 38.7307 | 37.16085 | 37.16085 | 1.569851 | 0
20.87039 | 38.69755 | 37.14888 | 37.14888 | 1.548665 | 0
20.88039 | 38.65672 | 37.13692 | 37.13692 | 1.519798 | 0
20.89039 | 38.65767 | 37.12496 | 37.12496 | 1.53271 | 0
20.90039 | 38.62407 | 37.113 | 37.113 | 1.51107 | 0
20.91039 | 38.59671 | 37.10104 | 37.10104 | 1.495669 | 0
20.92039 | 38.57657 | 37.08908 | 37.08908 | 1.487486 | 0
20.93039 | 38.54636 | 37.07713 | 37.07713 | 1.469232 | 0
20.94039 | 38.52415 | 37.06517 | 37.06517 | 1.458976 | 0
20.95039 | 38.50464 | 37.05322 | 37.05322 | 1.451419 | 0
20.96039 | 38.48638 | 37.04127 | 37.04127 | 1.445111 | 0
20.97039 | 38.43374 | 37.02932 | 37.02932 | 1.404421 | 0
20.98039 | 38.42785 | 37.01737 | 37.01737 | 1.410479 | 0
20.99039 | 38.40527 | 37.00542 | 37.00542 | 1.399846 | 0
21.00039 | 38.36357 | 36.99348 | 36.99348 | 1.370092 | 0
21.01039 | 38.35093 | 36.98153 | 36.98153 | 1.369396 | 0
21.02039 | 38.30856 | 36.96959 | 36.96959 | 1.338968 | 0
21.03039 | 38.28598 | 36.95765 | 36.95765 | 1.328329 | 0
21.04039 | 38.27181 | 36.94571 | 36.94571 | 1.326099 | 0
21.05039 | 38.24904 | 36.93377 | 36.93377 | 1.315267 | 0
21.06039 | 38.23482 | 36.92184 | 36.92184 | 1.312984 | 0
21.07039 | 38.19492 | 36.9099 | 36.9099 | 1.285019 | 0
21.08039 | 38.16229 | 36.89797 | 36.89797 | 1.264322 | 0
21.09039 | 38.15943 | 36.88604 | 36.88603 | 1.273394 | 0
21.10039 | 38.10245 | 36.8741 | 36.8741 | 1.228345 | 0
21.11039 | 38.1003 | 36.86218 | 36.86218 | 1.238124 | 0
21.12039 | 38.06335 | 36.85025 | 36.85025 | 1.213102 | 0
21.13038 | 38.02805 | 36.83833 | 36.83833 | 1.189716 | 0
21.14038 | 38.02334 | 36.82641 | 36.82641 | 1.196931 | 0
21.15038 | 37.99244 | 36.81449 | 36.81449 | 1.177954 | 0
21.16038 | 37.96935 | 36.80256 | 36.80256 | 1.166785 | 0
21.17038 | 37.94148 | 36.79064 | 36.79064 | 1.150836 | 0
21.18038 | 37.89783 | 36.77873 | 36.77873 | 1.119104 | 0
21.19038 | 37.89687 | 36.76681 | 36.76681 | 1.130061 | 0
21.20038 | 37.84899 | 36.75489 | 36.75489 | 1.094097 | 0
21.21038 | 37.83189 | 36.74298 | 36.74298 | 1.088911 | 0
21.22038 | 37.77657 | 36.73107 | 36.73107 | 1.045503 | 0
21.23038 | 37.78621 | 36.71916 | 36.71916 | 1.067054 | 0
21.24038 | 37.7449 | 36.70725 | 36.70725 | 1.037654 | 0
21.25038 | 37.7367 | 36.69534 | 36.69534 | 1.041361 | 0
21.26038 | 37.69982 | 36.68343 | 36.68343 | 1.016388 | 0
21.27038 | 37.67607 | 36.67153 | 36.67153 | 1.004542 | 0
21.28038 | 37.64498 | 36.65962 | 36.65962 | 0.9853557 | 0
21.29038 | 37.61048 | 36.64772 | 36.64772 | 0.9627574 | 0
21.30038 | 37.57454 | 36.63582 | 36.63582 | 0.9387176 | 0
21.31038 | 37.53839 | 36.62392 | 36.62392 | 0.9144662 | 0
21.32038 | 37.5276 | 36.61203 | 36.61203 | 0.9155732 | 0
21.33038 | 37.51589 | 36.60013 | 36.60013 | 0.9157587 | 0
21.34038 | 37.46973 | 36.58824 | 36.58824 | 0.8814927 | 0
21.35038 | 37.484 | 36.57634 | 36.57634 | 0.907655 | 0
21.36038 | 37.42497 | 36.56445 | 36.56445 | 0.8605158 | 0
21.37038 | 37.38338 | 36.55256 | 36.55256 | 0.8308151 | 0
21.38038 | 37.38141 | 36.54068 | 36.54068 | 0.8407328 | 0
21.39038 | 37.3409 | 36.52879 | 36.52879 | 0.8121089 | 0
21.40038 | 37.30992 | 36.51691 | 36.51691 | 0.7930134 | 0
21.41038 | 37.27775 | 36.50502 | 36.50502 | 0.7727264 | 0
21.42038 | 37.25405 | 36.49314 | 36.49314 | 0.7609078 | 0
21.43038 | 37.23454 | 36.48126 | 36.48126 | 0.7532776 | 0
21.44038 | 37.19801 | 36.46938 | 36.46938 | 0.7286258 | 0
21.45038 | 37.18235 | 36.45751 | 36.45751 | 0.7248424 | 0
21.46038 | 37.1714 | 36.44563 | 36.44563 | 0.7257675 | 0
21.47038 | 37.12743 | 36.43376 | 36.43376 | 0.6936709 | 0
21.48037 | 37.0909 | 36.4219 | 36.4219 | 0.6690009 | 0
21.49037 | 37.08619 | 36.41003 | 36.41003 | 0.6761612 | 0
21.50037 | 37.04467 | 36.39816 | 36.39816 | 0.6465099 | 0
21.51037 | 37.01558 | 36.38629 | 36.38629 | 0.629287 | 0
21.52037 | 36.99298 | 36.37443 | 36.37443 | 0.6185524 | 0
21.53037 | 36.99014 | 36.36256 | 36.36256 | 0.6275763 | 0
21.54037 | 36.94156 | 36.3507 | 36.3507 | 0.5908586 | 0
21.55037 | 36.944 | 36.33884 | 36.33884 | 0.6051593 | 0
21.56037 | 36.89752 | 36.32698 | 36.32698 | 0.5705383 | 0
21.57037 | 36.89821 | 36.31512 | 36.31512 | 0.5830857 | 0
21.58037 | 36.86986 | 36.30327 | 36.30327 | 0.5665916 | 0
21.59037 | 36.83132 | 36.29141 | 36.29141 | 0.5399058 | 0
21.60037 | 36.80466 | 36.27956 | 36.27956 | 0.5250983 | 0
21.61037 | 36.82818 | 36.26771 | 36.26771 | 0.5604693 | 0
21.62037 | 36.76399 | 36.25586 | 36.25586 | 0.5081286 | 0
21.63037 | 36.74883 | 36.24401 | 36.24401 | 0.5048163 | 0
21.64037 | 36.75424 | 36.23217 | 36.23217 | 0.5220724 | 0
21.65037 | 36.70053 | 36.22032 | 36.22032 | 0.4802069 | 0
21.66037 | 36.67881 | 36.20848 | 36.20848 | 0.4703297 | 0
21.67037 | 36.6631 | 36.19664 | 36.19664 | 0.4664608 | 0
21.68037 | 36.64126 | 36.1848 | 36.1848 | 0.4564604 | 0
21.69037 | 36.61211 | 36.17296 | 36.17296 | 0.4391483 | 0
21.70037 | 36.59813 | 36.16113 | 36.16112 | 0.4370045 | 0
21.71037 | 36.58557 | 36.14929 | 36.14929 | 0.4362791 | 0
21.72037 | 36.56547 | 36.13746 | 36.13746 | 0.4280121 | 0
21.73037 | 36.52851 | 36.12563 | 36.12563 | 0.4028833 | 0
21.74037 | 36.52621 | 36.1138 | 36.1138 | 0.412413 | 0
21.75037 | 36.49714 | 36.10197 | 36.10197 | 0.395171 | 0
21.76037 | 36.45074 | 36.09014 | 36.09014 | 0.3605973 | 0
21.77037 | 36.45151 | 36.07832 | 36.07832 | 0.373192 | 0
21.78037 | 36.43294 | 36.0665 | 36.06649 | 0.366445 | 0
21.79037 | 36.40854 | 36.05467 | 36.05467 | 0.3538663 | 0
21.80037 | 36.3939 | 36.04285 | 36.04285 | 0.351046 | 0
21.81037 | 36.37779 | 36.03104 | 36.03104 | 0.346754 | 0
21.82036 | 36.35366 | 36.01923 | 36.01923 | 0.3344285 | 0
21.83036 | 36.32488 | 36.00742 | 36.00742 | 0.3174631 | 0
21.84036 | 36.30393 | 35.9956 | 35.9956 | 0.3083261 | 0
21.85036 | 36.2746 | 35.98379 | 35.98379 | 0.2908074 | 0
21.86036 | 36.25713 | 35.97198 | 35.97198 | 0.285147 | 0
21.87036 | 36.22004 | 35.96018 | 35.96017 | 0.259865 | 0
21.88036 | 36.21304 | 35.94837 | 35.94837 | 0.2646712 | 0
21.89036 | 36.19085 | 35.93656 | 35.93656 | 0.2542858 | 0
21.90036 | 36.17814 | 35.92476 | 35.92476 | 0.2533786 | 0
21.91036 | 36.14445 | 35.91296 | 35.91296 | 0.2314898 | 0
21.92036 | 36.12663 | 35.90116 | 35.90116 | 0.2254692 | 0
21.93036 | 36.09033 | 35.88936 | 35.88936 | 0.200967 | 0
21.94036 | 36.06926 | 35.87757 | 35.87757 | 0.1916931 | 0
21.95036 | 36.04581 | 35.86577 | 35.86577 | 0.1800375 | 0
21.96036 | 36.01827 | 35.85398 | 35.85398 | 0.1642901 | 0
21.97036 | 36.00167 | 35.84219 | 35.84219 | 0.1594811 | 0
21.98036 | 35.98062 | 35.8304 | 35.8304 | 0.1502203 | 0
21.99036 | 35.94574 | 35.81861 | 35.81861 | 0.1271278 | 0
22.00036 | 35.94194 | 35.80683 | 35.80683 | 0.1351137 | 0
22.01036 | 35.90782 | 35.79504 | 35.79504 | 0.1127778 | 0
22.02036 | 35.87595 | 35.78326 | 35.78326 | 0.09269014 | 0
22.03036 | 35.85452 | 35.77148 | 35.77148 | 0.08304079 | 0
22.04036 | 35.84604 | 35.7597 | 35.7597 | 0.08633972 | 0
22.05036 | 35.8237 | 35.74792 | 35.74792 | 0.07577693 | 0
22.06036 | 35.75908 | 35.73615 | 35.73615 | 0.02293241 | 0
22.07036 | 35.77536 | 35.72437 | 35.72437 | 0.05098615 | 0
22.08036 | 35.75205 | 35.7126 | 35.7126 | 0.03944816 | 0
22.09036 | 35.74279 | 35.70083 | 35.70083 | 0.04195844 | 0
22.10036 | 35.6731 | 35.68906 | 35.68906 | -0.01596303 | 0
22.11036 | 35.69747 | 35.6773 | 35.6773 | 0.02017377 | 0
22.12036 | 35.66771 | 35.66553 | 35.66553 | 0.002178824 | 0
22.13036 | 35.66121 | 35.65377 | 35.65377 | 0.007442133 | 0
22.14036 | 35.61237 | 35.64201 | 35.64201 | -0.02963631 | 0
22.15036 | 35.60768 | 35.63025 | 35.63025 | -0.02256649 | 0
22.16035 | 35.60209 | 35.6185 | 35.6185 | -0.01641019 | 0
22.17035 | 35.5915 | 35.60674 | 35.60674 | -0.01524389 | 0
22.18035 | 35.55563 | 35.59499 | 35.59499 | -0.03935934 | 0
22.19035 | 35.56079 | 35.58324 | 35.58324 | -0.02244655 | 0
22.20035 | 35.53153 | 35.57149 | 35.57148 | -0.03995552 | 0
22.21035 | 35.54318 | 35.55974 | 35.55974 | -0.01655625 | 0
22.22035 | 35.50556 | 35.54799 | 35.54799 | -0.04242875 | 0
22.23035 | 35.48828 | 35.53624 | 35.53624 | -0.04796302 | 0
22.24035 | 35.46189 | 35.5245 | 35.5245 | -0.06260906 | 0
22.25035 | 35.48166 | 35.51276 | 35.51276 | -0.03109687 | 0
22.26035 | 35.45946 | 35.50102 | 35.50102 | -0.04155645 | 0
22.27035 | 35.42648 | 35.48928 | 35.48928 | -0.06279782 | 0
22.28035 | 35.40387 | 35.47754 | 35.47754 | -0.07367096 | 0
22.29035 | 35.41781 | 35.46581 | 35.46581 | -0.04799588 | 0
22.30035 | 35.39017 | 35.45407 | 35.45407 | -0.06390259 | 0
22.31035 | 35.36189 | 35.44234 | 35.44234 | -0.08045109 | 0
22.32035 | 35.33015 | 35.43061 | 35.43061 | -0.1004614 | 0
22.33035 | 35.3288 | 35.41888 | 35.41888 | -0.09008345 | 0
22.34035 | 35.2992 | 35.40716 | 35.40716 | -0.1079573 | 0
22.35035 | 35.30133 | 35.39543 | 35.39543 | -0.09410298 | 0
22.36035 | 35.27887 | 35.38371 | 35.38371 | -0.1048404 | 0
22.37035 | 35.25393 | 35.37199 | 35.37199 | -0.1180597 | 0
22.38035 | 35.2197 | 35.36027 | 35.36027 | -0.1405708 | 0
22.39035 | 35.21071 | 35.34855 | 35.34855 | -0.1378436 | 0
22.40035 | 35.17801 | 35.33684 | 35.33684 | -0.1588283 | 0
22.41035 | 35.16509 | 35.32512 | 35.32512 | -0.1600348 | 0
22.42035 | 35.11869 | 35.31341 | 35.31341 | -0.1947231 | 0
22.43035 | 35.10103 | 35.3017 | 35.3017 | -0.2006732 | 0
22.44035 | 35.07907 | 35.29 | 35.28999 | -0.2109251 | 0
22.45035 | 35.06581 | 35.27829 | 35.27829 | -0.2124789 | 0
22.46035 | 35.03753 | 35.26658 | 35.26658 | -0.2290544 | 0
22.47035 | 35.00047 | 35.25488 | 35.25488 | -0.2544118 | 0
22.48035 | 34.98496 | 35.24318 | 35.24318 | -0.258221 | 0
22.49035 | 34.95197 | 35.23148 | 35.23148 | -0.2795121 | 0
22.50035 | 34.9334 | 35.21978 | 35.21978 | -0.286385 | 0
22.51034 | 34.89201 | 35.2081 | 35.2081 | -0.3160913 | 0
22.52034 | 34.87853 | 35.19641 | 35.19641 | -0.3178779 | 0
22.53034 | 34.87604 | 35.18472 | 35.18472 | -0.3086762 | 0
22.54034 | 34.8261 | 35.17303 | 35.17303 | -0.3469265 | 0
22.55034 | 34.80486 | 35.16134 | 35.16134 | -0.3564785 | 0
22.56034 | 34.77892 | 35.14965 | 35.14965 | -0.3707324 | 0
22.57034 | 34.76488 | 35.13797 | 35.13797 | -0.3730881 | 0
22.58034 | 34.76344 | 35.12629 | 35.12629 | -0.3628457 | 0
22.59034 | 34.7159 | 35.11461 | 35.1146 | -0.3987052 | 0
22.60034 | 34.67972 | 35.10293 | 35.10293 | -0.4232064 | 0
22.61034 | 34.66934 | 35.09125 | 35.09125 | -0.4219096 | 0
22.62034 | 34.67403 | 35.07957 | 35.07957 | -0.4055446 | 0
22.63034 | 34.63794 | 35.0679 | 35.0679 | -0.4299614 | 0
22.64034 | 34.62716 | 35.05623 | 35.05623 | -0.4290701 | 0
22.65034 | 34.60718 | 35.04456 | 35.04456 | -0.4373807 | 0
22.66034 | 34.58182 | 35.03289 | 35.03289 | -0.4510732 | 0
22.67034 | 34.576 | 35.02123 | 35.02123 | -0.4452275 | 0
22.68034 | 34.53056 | 35.00956 | 35.00956 | -0.4790037 | 0
22.69034 | 34.52529 | 34.9979 | 34.9979 | -0.4726117 | 0
22.70034 | 34.49407 | 34.98624 | 34.98624 | -0.4921716 | 0
22.71034 | 34.50236 | 34.97458 | 34.97458 | -0.4722234 | 0
22.72034 | 34.47988 | 34.96293 | 34.96293 | -0.4830471 | 0
22.73034 | 34.43783 | 34.95127 | 34.95127 | -0.5134427 | 0
22.74034 | 34.43446 | 34.93962 | 34.93962 | -0.5051601 | 0
22.75034 | 34.41509 | 34.92797 | 34.92797 | -0.5128795 | 0
22.76034 | 34.43265 | 34.91632 | 34.91632 | -0.4836707 | 0
22.77034 | 34.38043 | 34.90467 | 34.90467 | -0.5242438 | 0
22.78034 | 34.36065 | 34.89303 | 34.89303 | -0.5323788 | 0
22.79034 | 34.35862 | 34.88139 | 34.88138 | -0.5227657 | 0
22.80034 | 34.33605 | 34.86974 | 34.86974 | -0.5336945 | 0
22.81034 | 34.30959 | 34.85811 | 34.8581 | -0.5485152 | 0
22.82034 | 34.27359 | 34.84647 | 34.84647 | -0.5728777 | 0
22.83034 | 34.26261 | 34.83483 | 34.83483 | -0.5722222 | 0
22.84034 | 34.26372 | 34.8232 | 34.8232 | -0.5594786 | 0
22.85033 | 34.24946 | 34.81158 | 34.81158 | -0.5621186 | 0
22.86033 | 34.2163 | 34.79995 | 34.79995 | -0.5836488 | 0
22.87033 | 34.19612 | 34.78832 | 34.78832 | -0.5922009 | 0
22.88033 | 34.19273 | 34.77669 | 34.77669 | -0.5839649 | 0
22.89033 | 34.17118 | 34.76507 | 34.76507 | -0.5938909 | 0
22.90033 | 34.1656 | 34.75345 | 34.75345 | -0.5878488 | 0
22.91033 | 34.13348 | 34.74183 | 34.74183 | -0.6083485 | 0
22.92033 | 34.11166 | 34.73021 | 34.73021 | -0.6185503 | 0
22.93033 | 34.09231 | 34.71859 | 34.71859 | -0.6262839 | 0
22.94033 | 34.08296 | 34.70698 | 34.70698 | -0.6240195 | 0
22.95033 | 34.04 | 34.69537 | 34.69537 | -0.655367 | 0
22.96033 | 34.03178 | 34.68376 | 34.68376 | -0.6519764 | 0
22.97033 | 33.99515 | 34.67215 | 34.67215 | -0.6769977 | 0
22.98033 | 33.99493 | 34.66054 | 34.66054 | -0.665611 | 0
22.99033 | 33.98192 | 34.64894 | 34.64894 | -0.6670163 | 0
23.00033 | 33.94196 | 34.63733 | 34.63733 | -0.6953734 | 0
23.01033 | 33.93376 | 34.62573 | 34.62573 | -0.6919726 | 0
23.02033 | 33.90119 | 34.61413 | 34.61413 | -0.7129436 | 0
23.03033 | 33.90798 | 34.60254 | 34.60254 | -0.6945566 | 0
23.04033 | 33.88462 | 34.59094 | 34.59094 | -0.7063216 | 0
23.05033 | 33.8414 | 34.57935 | 34.57935 | -0.7379485 | 0
23.06033 | 33.81719 | 34.56776 | 34.56776 | -0.7505673 | 0
23.07033 | 33.80121 | 34.55617 | 34.55617 | -0.7549582 | 0
23.08033 | 33.79812 | 34.54458 | 34.54458 | -0.7464609 | 0
23.09033 | 33.78306 | 34.533 | 34.53299 | -0.7499357 | 0
23.10033 | 33.726 | 34.52141 | 34.52141 | -0.7954123 | 0
23.11033 | 33.72141 | 34.50983 | 34.50983 | -0.788421 | 0
23.12033 | 33.68746 | 34.49825 | 34.49825 | -0.8107916 | 0
23.13033 | 33.69248 | 34.48667 | 34.48667 | -0.7941942 | 0
23.14033 | 33.6713 | 34.4751 | 34.4751 | -0.8037988 | 0
23.15033 | 33.64265 | 34.46353 | 34.46352 | -0.8208753 | 0
23.16033 | 33.60568 | 34.45195 | 34.45195 | -0.8462738 | 0
23.17033 | 33.60535 | 34.44038 | 34.44038 | -0.8350343 | 0
23.18033 | 33.60133 | 34.42882 | 34.42882 | -0.8274867 | 0
23.19033 | 33.59586 | 34.41725 | 34.41725 | -0.8213912 | 0
23.20032 | 33.55752 | 34.4057 | 34.4057 | -0.8481792 | 0
23.21032 | 33.545 | 34.39414 | 34.39414 | -0.8491376 | 0
23.22032 | 33.53011 | 34.38258 | 34.38258 | -0.852468 | 0
23.23032 | 33.50369 | 34.37102 | 34.37102 | -0.8673304 | 0
23.24032 | 33.4977 | 34.35946 | 34.35946 | -0.8617647 | 0
23.25032 | 33.45474 | 34.34791 | 34.34791 | -0.8931711 | 0
23.26032 | 33.44947 | 34.33636 | 34.33636 | -0.8868895 | 0
23.27032 | 33.45864 | 34.32481 | 34.32481 | -0.8661698 | 0
23.28032 | 33.43058 | 34.31326 | 34.31326 | -0.8826822 | 0
23.29032 | 33.4249 | 34.30172 | 34.30172 | -0.8768166 | 0
23.30032 | 33.4087 | 34.29017 | 34.29017 | -0.8814729 | 0
23.31032 | 33.39718 | 34.27863 | 34.27863 | -0.8814513 | 0
23.32032 | 33.38461 | 34.26709 | 34.26709 | -0.8824817 | 0
23.33032 | 33.36588 | 34.25555 | 34.25555 | -0.8896741 | 0
23.34032 | 33.36178 | 34.24402 | 34.24402 | -0.8822385 | 0
23.35032 | 33.3505 | 34.23248 | 34.23248 | -0.8819849 | 0
23.36032 | 33.32887 | 34.22095 | 34.22095 | -0.8920834 | 0
23.37032 | 33.31427 | 34.20942 | 34.20942 | -0.8951538 | 0
23.38032 | 33.3023 | 34.1979 | 34.1979 | -0.8955963 | 0
23.39032 | 33.30245 | 34.18637 | 34.18637 | -0.8839208 | 0
23.40032 | 33.28948 | 34.17485 | 34.17485 | -0.8853674 | 0
23.41032 | 33.25658 | 34.16333 | 34.16333 | -0.9067459 | 0
23.42032 | 33.2274 | 34.15181 | 34.15181 | -0.9244065 | 0
23.43032 | 33.22987 | 34.14029 | 34.14029 | -0.9104191 | 0
23.44032 | 33.2243 | 34.12877 | 34.12877 | -0.9044738 | 0
23.45032 | 33.19629 | 34.11726 | 34.11726 | -0.9209705 | 0
23.46032 | 33.17958 | 34.10575 | 34.10575 | -0.9261692 | 0
23.47032 | 33.18401 | 34.09424 | 34.09424 | -0.91023 | 0
23.48032 | 33.15035 | 34.08273 | 34.08273 | -0.9323828 | 0
23.49032 | 33.13503 | 34.07123 | 34.07123 | -0.9361976 | 0
23.50032 | 33.14727 | 34.05972 | 34.05972 | -0.9124545 | 0
23.51032 | 33.09642 | 34.04822 | 34.04822 | -0.9518035 | 0
23.52032 | 33.0871 | 34.03672 | 34.03672 | -0.9496245 | 0
23.53032 | 33.08361 | 34.02523 | 34.02523 | -0.9416175 | 0
23.54031 | 33.03212 | 34.01374 | 34.01374 | -0.9816241 | 0
23.55031 | 33.02938 | 34.00225 | 34.00225 | -0.9728713 | 0
23.56031 | 33.03802 | 33.99076 | 33.99076 | -0.9527405 | 0
23.57031 | 32.98051 | 33.97927 | 33.97927 | -0.9987618 | 0
23.58031 | 32.97939 | 33.96779 | 33.96778 | -0.9883951 | 0
23.59031 | 32.96263 | 33.9563 | 33.9563 | -0.9936706 | 0
23.60031 | 32.92995 | 33.94482 | 33.94482 | -1.014868 | 0
23.61031 | 32.93498 | 33.93334 | 33.93334 | -0.9983576 | 0
23.62031 | 32.92103 | 33.92186 | 33.92186 | -1.000829 | 0
23.63031 | 32.88642 | 33.91038 | 33.91038 | -1.023963 | 0
23.64031 | 32.87172 | 33.89891 | 33.89891 | -1.027189 | 0
23.65031 | 32.87197 | 33.88744 | 33.88744 | -1.015467 | 0
23.66031 | 32.84502 | 33.87597 | 33.87597 | -1.030946 | 0
23.67031 | 32.83805 | 33.8645 | 33.8645 | -1.026448 | 0
23.68031 | 32.83052 | 33.85303 | 33.85303 | -1.022513 | 0
23.69031 | 32.7916 | 33.84157 | 33.84157 | -1.049969 | 0
23.70031 | 32.78973 | 33.83011 | 33.83011 | -1.040377 | 0
23.71031 | 32.76292 | 33.81865 | 33.81865 | -1.055727 | 0
23.72031 | 32.7501 | 33.80719 | 33.80719 | -1.05709 | 0
23.73031 | 32.75155 | 33.79573 | 33.79573 | -1.044184 | 0
23.74031 | 32.70893 | 33.78428 | 33.78428 | -1.075351 | 0
23.75031 | 32.69726 | 33.77283 | 33.77283 | -1.07557 | 0
23.76031 | 32.69627 | 33.76138 | 33.76138 | -1.065111 | 0
23.77031 | 32.66238 | 33.74993 | 33.74993 | -1.087553 | 0
23.78031 | 32.66185 | 33.73849 | 33.73849 | -1.076639 | 0
23.79031 | 32.65728 | 33.72705 | 33.72704 | -1.069766 | 0
23.80031 | 32.60922 | 33.7156 | 33.7156 | -1.106385 | 0
23.81031 | 32.62483 | 33.70417 | 33.70417 | -1.079336 | 0
23.82031 | 32.61401 | 33.69273 | 33.69273 | -1.07872 | 0
23.83031 | 32.59679 | 33.6813 | 33.68129 | -1.084505 | 0
23.84031 | 32.56901 | 33.66986 | 33.66986 | -1.100853 | 0
23.85031 | 32.57994 | 33.65843 | 33.65843 | -1.078493 | 0
23.86031 | 32.52839 | 33.647 | 33.647 | -1.118615 | 0
23.87031 | 32.52173 | 33.63558 | 33.63558 | -1.113849 | 0
23.8803 | 32.52099 | 33.62417 | 33.62417 | -1.103177 | 0
23.8903 | 32.48554 | 33.61274 | 33.61274 | -1.127205 | 0
23.9003 | 32.49247 | 33.60133 | 33.60132 | -1.108855 | 0
23.9103 | 32.47623 | 33.58991 | 33.58991 | -1.113678 | 0
23.9203 | 32.45597 | 33.57849 | 33.57849 | -1.122523 | 0
23.9303 | 32.46506 | 33.56708 | 33.56708 | -1.10202 | 0
23.9403 | 32.42651 | 33.55567 | 33.55567 | -1.129159 | 0
23.9503 | 32.39376 | 33.54426 | 33.54426 | -1.1505 | 0
23.9603 | 32.42689 | 33.53285 | 33.53285 | -1.105963 | 0
23.9703 | 32.40065 | 33.52145 | 33.52145 | -1.120798 | 0
23.9803 | 32.36984 | 33.51005 | 33.51005 | -1.140206 | 0
23.9903 | 32.36703 | 33.49865 | 33.49864 | -1.131616 | 0
24.0003 | 32.34499 | 33.48725 | 33.48725 | -1.142257 | 0
24.0103 | 32.3362 | 33.47585 | 33.47585 | -1.139651 | 0
24.0203 | 32.33773 | 33.46446 | 33.46446 | -1.126728 | 0
24.0303 | 32.31118 | 33.45307 | 33.45307 | -1.141886 | 0
24.0403 | 32.30149 | 33.44168 | 33.44168 | -1.140186 | 0
24.0503 | 32.28517 | 33.43029 | 33.43029 | -1.145119 | 0
24.0603 | 32.26096 | 33.4189 | 33.4189 | -1.157944 | 0
24.0703 | 32.24854 | 33.40752 | 33.40752 | -1.158981 | 0
24.0803 | 32.2303 | 33.39614 | 33.39614 | -1.16584 | 0
24.0903 | 32.24443 | 33.38476 | 33.38476 | -1.140331 | 0
24.1003 | 32.2137 | 33.37338 | 33.37338 | -1.159685 | 0
24.1103 | 32.19327 | 33.36201 | 33.36201 | -1.16874 | 0
24.1203 | 32.19154 | 33.35064 | 33.35064 | -1.159098 | 0
24.1303 | 32.18001 | 33.33927 | 33.33927 | -1.159258 | 0
24.1403 | 32.16197 | 33.3279 | 33.3279 | -1.16593 | 0
24.1503 | 32.17552 | 33.31653 | 33.31653 | -1.141015 | 0
24.1603 | 32.14094 | 33.30517 | 33.30517 | -1.164231 | 0
24.1703 | 32.1128 | 33.29381 | 33.29381 | -1.18101 | 0
24.1803 | 32.09043 | 33.28245 | 33.28245 | -1.192021 | 0
24.1903 | 32.09594 | 33.27109 | 33.27109 | -1.175154 | 0
24.2003 | 32.06912 | 33.25974 | 33.25974 | -1.190619 | 0
24.2103 | 32.07254 | 33.24839 | 33.24839 | -1.175847 | 0
24.2203 | 32.05237 | 33.23704 | 33.23704 | -1.184666 | 0
24.23029 | 32.02103 | 33.2257 | 33.2257 | -1.204669 | 0
24.24029 | 32.01906 | 33.21435 | 33.21435 | -1.195293 | 0
24.25029 | 31.99179 | 33.20301 | 33.20301 | -1.21122 | 0
24.26029 | 31.98193 | 33.19167 | 33.19167 | -1.209738 | 0
24.27029 | 31.9682 | 33.18033 | 33.18033 | -1.212129 | 0
24.28029 | 31.95055 | 33.16899 | 33.16899 | -1.218442 | 0
24.29029 | 31.94447 | 33.15766 | 33.15766 | -1.213187 | 0
24.30029 | 31.92745 | 33.14632 | 33.14632 | -1.218874 | 0
24.31029 | 31.883 | 33.13499 | 33.13499 | -1.251993 | 0
24.32029 | 31.87384 | 33.12366 | 33.12366 | -1.249825 | 0
24.33029 | 31.85489 | 33.11234 | 33.11234 | -1.257449 | 0
24.34029 | 31.81951 | 33.10102 | 33.10101 | -1.281505 | 0
24.35029 | 31.83324 | 33.08969 | 33.08969 | -1.256453 | 0
24.36029 | 31.80611 | 33.07837 | 33.07837 | -1.272264 | 0
24.37029 | 31.77942 | 33.06706 | 33.06706 | -1.287637 | 0
24.38029 | 31.74703 | 33.05574 | 33.05574 | -1.308712 | 0
24.39029 | 31.73847 | 33.04443 | 33.04443 | -1.305959 | 0
24.40029 | 31.72691 | 33.03312 | 33.03312 | -1.306208 | 0
24.41029 | 31.71807 | 33.02181 | 33.02181 | -1.30374 | 0
24.42029 | 31.69193 | 33.0105 | 33.0105 | -1.318574 | 0
24.43029 | 31.67629 | 32.9992 | 32.9992 | -1.32291 | 0
24.44029 | 31.66311 | 32.9879 | 32.9879 | -1.324789 | 0
24.45029 | 31.64487 | 32.9766 | 32.9766 | -1.331729 | 0
24.46029 | 31.62346 | 32.9653 | 32.9653 | -1.341842 | 0
24.47029 | 31.62898 | 32.95401 | 32.95401 | -1.325027 | 0
24.48029 | 31.58679 | 32.94271 | 32.94271 | -1.355924 | 0
24.49029 | 31.58141 | 32.93142 | 32.93142 | -1.350014 | 0
24.50029 | 31.59049 | 32.92014 | 32.92014 | -1.329646 | 0
24.51029 | 31.55942 | 32.90885 | 32.90885 | -1.34943 | 0
24.52029 | 31.53508 | 32.89757 | 32.89757 | -1.362486 | 0
24.53029 | 31.54083 | 32.88628 | 32.88628 | -1.345455 | 0
24.54029 | 31.51936 | 32.87501 | 32.875 | -1.355646 | 0
24.55029 | 31.51283 | 32.86373 | 32.86373 | -1.350899 | 0
24.56029 | 31.50986 | 32.85245 | 32.85245 | -1.342594 | 0
24.57028 | 31.4898 | 32.84119 | 32.84119 | -1.351393 | 0
24.58028 | 31.49181 | 32.82992 | 32.82992 | -1.338113 | 0
24.59028 | 31.50255 | 32.81866 | 32.81865 | -1.316105 | 0
24.60028 | 31.47054 | 32.80739 | 32.80739 | -1.33685 | 0
24.61028 | 31.46041 | 32.79613 | 32.79613 | -1.335716 | 0
24.62028 | 31.45205 | 32.78487 | 32.78486 | -1.332815 | 0
24.63028 | 31.43134 | 32.77361 | 32.77361 | -1.342267 | 0
24.64028 | 31.45277 | 32.76235 | 32.76235 | -1.30958 | 0
24.65028 | 31.42593 | 32.7511 | 32.7511 | -1.325166 | 0
24.66028 | 31.41128 | 32.73984 | 32.73984 | -1.328564 | 0
24.67028 | 31.4117 | 32.72859 | 32.72859 | -1.316894 | 0
24.68028 | 31.39111 | 32.71735 | 32.71735 | -1.326237 | 0
24.69028 | 31.39132 | 32.7061 | 32.7061 | -1.314782 | 0
24.70028 | 31.38708 | 32.69486 | 32.69486 | -1.307779 | 0
24.71028 | 31.37834 | 32.68362 | 32.68362 | -1.305279 | 0
24.72028 | 31.35041 | 32.67238 | 32.67238 | -1.321971 | 0
24.73028 | 31.35219 | 32.66114 | 32.66114 | -1.308955 | 0
24.74028 | 31.348 | 32.64991 | 32.64991 | -1.301911 | 0
24.75028 | 31.33439 | 32.63868 | 32.63868 | -1.30429 | 0
24.76028 | 31.33015 | 32.62745 | 32.62745 | -1.297301 | 0
24.77028 | 31.32407 | 32.61622 | 32.61622 | -1.292154 | 0
24.78028 | 31.30568 | 32.605 | 32.605 | -1.299319 | 0
24.79028 | 31.27956 | 32.59378 | 32.59378 | -1.314217 | 0
24.80028 | 31.26245 | 32.58256 | 32.58256 | -1.320108 | 0
24.81028 | 31.28497 | 32.57134 | 32.57134 | -1.28637 | 0
24.82028 | 31.23945 | 32.56012 | 32.56012 | -1.320675 | 0
24.83028 | 31.23409 | 32.54891 | 32.54891 | -1.314822 | 0
24.84028 | 31.23046 | 32.5377 | 32.5377 | -1.307241 | 0
24.85028 | 31.18268 | 32.52649 | 32.52649 | -1.343813 | 0
24.86028 | 31.19039 | 32.51529 | 32.51529 | -1.324897 | 0
24.87028 | 31.19861 | 32.50408 | 32.50408 | -1.305474 | 0
24.88028 | 31.14877 | 32.49288 | 32.49288 | -1.344112 | 0
24.89028 | 31.17401 | 32.48168 | 32.48168 | -1.307673 | 0
24.90028 | 31.13942 | 32.47049 | 32.47049 | -1.331067 | 0
24.91027 | 31.14336 | 32.4593 | 32.4593 | -1.315943 | 0
24.92027 | 31.11856 | 32.44811 | 32.44811 | -1.329551 | 0
24.93027 | 31.09808 | 32.43692 | 32.43692 | -1.338842 | 0
24.94027 | 31.08223 | 32.42573 | 32.42573 | -1.343504 | 0
24.95027 | 31.08458 | 32.41455 | 32.41455 | -1.329969 | 0
24.96027 | 31.05668 | 32.40337 | 32.40337 | -1.346687 | 0
24.97027 | 31.04882 | 32.39219 | 32.39219 | -1.343366 | 0
24.98027 | 31.04366 | 32.38101 | 32.38101 | -1.337348 | 0
24.99027 | 31.0105 | 32.36983 | 32.36983 | -1.359333 | 0
25.00027 | 31.00971 | 32.35866 | 32.35866 | -1.348949 | 0
25.01027 | 31.00656 | 32.34749 | 32.34749 | -1.340928 | 0
25.02027 | 30.9837 | 32.33632 | 32.33632 | -1.35262 | 0
25.03027 | 30.97677 | 32.32515 | 32.32515 | -1.348384 | 0
25.04027 | 30.95352 | 32.31399 | 32.31399 | -1.36047 | 0
25.05027 | 30.96398 | 32.30283 | 32.30283 | -1.338848 | 0
25.06027 | 30.93974 | 32.29167 | 32.29167 | -1.351929 | 0
25.07027 | 30.93213 | 32.28051 | 32.28051 | -1.348382 | 0
25.08027 | 30.90493 | 32.26936 | 32.26936 | -1.364427 | 0
25.09027 | 30.90207 | 32.25821 | 32.2582 | -1.356135 | 0
25.10027 | 30.88317 | 32.24706 | 32.24705 | -1.363885 | 0
25.11027 | 30.86145 | 32.23591 | 32.23591 | -1.374458 | 0
25.12027 | 30.87093 | 32.22476 | 32.22476 | -1.353833 | 0
25.13027 | 30.83519 | 32.21362 | 32.21362 | -1.37843 | 0
25.14027 | 30.82099 | 32.20248 | 32.20248 | -1.38149 | 0
25.15027 | 30.83161 | 32.19134 | 32.19134 | -1.359732 | 0
25.16027 | 30.78105 | 32.18021 | 32.18021 | -1.399156 | 0
25.17027 | 30.7826 | 32.16907 | 32.16907 | -1.386473 | 0
25.18027 | 30.77629 | 32.15794 | 32.15794 | -1.381652 | 0
25.19027 | 30.75045 | 32.14681 | 32.14681 | -1.396364 | 0
25.20027 | 30.74312 | 32.13569 | 32.13569 | -1.392568 | 0
25.21027 | 30.73103 | 32.12456 | 32.12456 | -1.393534 | 0
25.22027 | 30.69242 | 32.11344 | 32.11344 | -1.421023 | 0
25.23027 | 30.69859 | 32.10232 | 32.10232 | -1.403734 | 0
25.24027 | 30.67596 | 32.09121 | 32.09121 | -1.415248 | 0
25.25027 | 30.65081 | 32.08009 | 32.08009 | -1.429283 | 0
25.26026 | 30.64554 | 32.06899 | 32.06899 | -1.423453 | 0
25.27026 | 30.60558 | 32.05788 | 32.05788 | -1.452303 | 0
25.28026 | 30.59988 | 32.04678 | 32.04678 | -1.446896 | 0
25.29026 | 30.59685 | 32.03567 | 32.03567 | -1.438822 | 0
25.30026 | 30.56513 | 32.02457 | 32.02457 | -1.45944 | 0
25.31026 | 30.54555 | 32.01347 | 32.01347 | -1.46792 | 0
25.32026 | 30.53681 | 32.00237 | 32.00237 | -1.465563 | 0
25.33026 | 30.5009 | 31.99128 | 31.99128 | -1.490378 | 0
25.34026 | 30.50446 | 31.98019 | 31.98018 | -1.475725 | 0
25.35026 | 30.47685 | 31.96909 | 31.96909 | -1.492245 | 0
25.36026 | 30.45934 | 31.95801 | 31.95801 | -1.498667 | 0
25.37026 | 30.47027 | 31.94692 | 31.94692 | -1.476652 | 0
25.38026 | 30.43003 | 31.93584 | 31.93584 | -1.505809 | 0
25.39026 | 30.41952 | 31.92476 | 31.92476 | -1.505238 | 0
25.40026 | 30.39776 | 31.91368 | 31.91368 | -1.51592 | 0
25.41026 | 30.36796 | 31.9026 | 31.9026 | -1.534645 | 0
25.42026 | 30.35769 | 31.89153 | 31.89153 | -1.533841 | 0
25.43026 | 30.35626 | 31.88046 | 31.88046 | -1.524201 | 0
25.44026 | 30.32983 | 31.86939 | 31.86939 | -1.539562 | 0
25.45026 | 30.32376 | 31.85833 | 31.85833 | -1.534566 | 0
25.46026 | 30.30599 | 31.84726 | 31.84726 | -1.541273 | 0
25.47026 | 30.28925 | 31.8362 | 31.8362 | -1.546951 | 0
25.48026 | 30.28271 | 31.82514 | 31.82514 | -1.542433 | 0
25.49026 | 30.27243 | 31.81409 | 31.81409 | -1.541657 | 0
25.50026 | 30.25162 | 31.80303 | 31.80303 | -1.551413 | 0
25.51026 | 30.24667 | 31.79198 | 31.79198 | -1.545311 | 0
25.52026 | 30.23794 | 31.78093 | 31.78093 | -1.542992 | 0
25.53026 | 30.20713 | 31.76989 | 31.76988 | -1.562756 | 0
25.54026 | 30.22082 | 31.75884 | 31.75884 | -1.538022 | 0
25.55026 | 30.18966 | 31.7478 | 31.7478 | -1.55814 | 0
25.56026 | 30.1926 | 31.73676 | 31.73676 | -1.544161 | 0
25.57026 | 30.16666 | 31.72572 | 31.72572 | -1.559064 | 0
25.58026 | 30.16544 | 31.71469 | 31.71469 | -1.54925 | 0
25.59026 | 30.15673 | 31.70366 | 31.70366 | -1.546928 | 0
25.60025 | 30.13575 | 31.69264 | 31.69264 | -1.55689 | 0
25.61025 | 30.12986 | 31.68161 | 31.68161 | -1.551753 | 0
25.62025 | 30.12528 | 31.67059 | 31.67059 | -1.545308 | 0
25.63025 | 30.10887 | 31.65957 | 31.65957 | -1.550696 | 0
25.64025 | 30.09568 | 31.64855 | 31.64855 | -1.552867 | 0
25.65025 | 30.09429 | 31.63753 | 31.63753 | -1.54324 | 0
25.66025 | 30.08848 | 31.62651 | 31.62651 | -1.538035 | 0
25.67025 | 30.07393 | 31.6155 | 31.6155 | -1.541573 | 0
25.68025 | 30.06235 | 31.60449 | 31.60449 | -1.542143 | 0
25.69025 | 30.05464 | 31.59349 | 31.59348 | -1.538846 | 0
25.70025 | 30.03733 | 31.58248 | 31.58248 | -1.545151 | 0
25.71025 | 30.01324 | 31.57148 | 31.57148 | -1.558239 | 0
25.72025 | 30.0136 | 31.56048 | 31.56048 | -1.546879 | 0
25.73025 | 30.01162 | 31.54948 | 31.54948 | -1.537862 | 0
25.74025 | 29.98948 | 31.53849 | 31.53849 | -1.549007 | 0
25.75025 | 29.98365 | 31.52749 | 31.52749 | -1.543844 | 0
25.76025 | 29.96808 | 31.5165 | 31.5165 | -1.548424 | 0
25.77025 | 29.94558 | 31.50552 | 31.50552 | -1.559937 | 0
25.78025 | 29.93781 | 31.49453 | 31.49453 | -1.556722 | 0
25.79025 | 29.93937 | 31.48355 | 31.48355 | -1.54418 | 0
25.80025 | 29.90894 | 31.47257 | 31.47257 | -1.56363 | 0
25.81025 | 29.91266 | 31.46159 | 31.46159 | -1.548932 | 0
25.82025 | 29.89222 | 31.45062 | 31.45062 | -1.558397 | 0
25.83025 | 29.88045 | 31.43964 | 31.43964 | -1.559195 | 0
25.84025 | 29.88516 | 31.42867 | 31.42867 | -1.543515 | 0
25.85025 | 29.84568 | 31.41771 | 31.41771 | -1.572027 | 0
25.86025 | 29.83342 | 31.40674 | 31.40674 | -1.573322 | 0
25.87025 | 29.83916 | 31.39578 | 31.39578 | -1.55662 | 0
25.88025 | 29.80052 | 31.38482 | 31.38482 | -1.5843 | 0
25.89025 | 29.80463 | 31.37386 | 31.37386 | -1.569232 | 0
25.90025 | 29.79339 | 31.36291 | 31.36291 | -1.569517 | 0
25.91025 | 29.76992 | 31.35195 | 31.35195 | -1.582034 | 0
25.92025 | 29.75804 | 31.341 | 31.341 | -1.582965 | 0
25.93025 | 29.73091 | 31.33006 | 31.33006 | -1.599147 | 0
25.94024 | 29.73539 | 31.31912 | 31.31912 | -1.583733 | 0
25.95024 | 29.717 | 31.30818 | 31.30818 | -1.591181 | 0
25.96024 | 29.69285 | 31.29724 | 31.29724 | -1.604391 | 0
25.97024 | 29.68979 | 31.2863 | 31.2863 | -1.596513 | 0
25.98024 | 29.67135 | 31.27537 | 31.27537 | -1.604018 | 0
25.99024 | 29.66328 | 31.26444 | 31.26443 | -1.601156 | 0
26.00024 | 29.64593 | 31.25351 | 31.2535 | -1.607576 | 0
26.01024 | 29.63408 | 31.24258 | 31.24258 | -1.608499 | 0
26.02024 | 29.62494 | 31.23165 | 31.23165 | -1.606714 | 0
26.03024 | 29.60355 | 31.22073 | 31.22073 | -1.617181 | 0
26.04024 | 29.5836 | 31.20981 | 31.20981 | -1.626212 | 0
26.05024 | 29.57317 | 31.19889 | 31.19889 | -1.625724 | 0
26.06024 | 29.56666 | 31.18798 | 31.18798 | -1.62132 | 0
26.07024 | 29.54213 | 31.17707 | 31.17707 | -1.634938 | 0
26.08024 | 29.54792 | 31.16616 | 31.16616 | -1.618238 | 0
26.09024 | 29.5368 | 31.15525 | 31.15525 | -1.618451 | 0
26.10024 | 29.50335 | 31.14435 | 31.14435 | -1.640996 | 0
26.11024 | 29.5003 | 31.13344 | 31.13344 | -1.633144 | 0
26.12024 | 29.47357 | 31.12254 | 31.12254 | -1.648975 | 0
26.13024 | 29.46641 | 31.11165 | 31.11165 | -1.645238 | 0
26.14024 | 29.46028 | 31.10075 | 31.10075 | -1.640473 | 0
26.15024 | 29.4489 | 31.08986 | 31.08986 | -1.640962 | 0
26.16024 | 29.4474 | 31.07897 | 31.07897 | -1.631572 | 0
26.17024 | 29.4138 | 31.06809 | 31.06808 | -1.654286 | 0
26.18024 | 29.39346 | 31.0572 | 31.0572 | -1.663741 | 0
26.19024 | 29.38131 | 31.04632 | 31.04632 | -1.66501 | 0
26.20024 | 29.38039 | 31.03544 | 31.03544 | -1.655051 | 0
26.21024 | 29.32944 | 31.02456 | 31.02456 | -1.695124 | 0
26.22024 | 29.35332 | 31.01369 | 31.01369 | -1.66037 | 0
26.23024 | 29.33208 | 31.00282 | 31.00282 | -1.670739 | 0
26.24024 | 29.30887 | 30.99195 | 30.99195 | -1.68308 | 0
26.25024 | 29.29104 | 30.98108 | 30.98108 | -1.690044 | 0
26.26024 | 29.27992 | 30.97022 | 30.97022 | -1.6903 | 0
26.27024 | 29.2578 | 30.95936 | 30.95936 | -1.701559 | 0
26.28024 | 29.2615 | 30.9485 | 30.9485 | -1.687 | 0
26.29023 | 29.22781 | 30.93766 | 30.93765 | -1.709845 | 0
26.30023 | 29.2235 | 30.9268 | 30.9268 | -1.703302 | 0
26.31023 | 29.21047 | 30.91595 | 30.91595 | -1.705481 | 0
26.32023 | 29.19202 | 30.9051 | 30.9051 | -1.713082 | 0
26.33023 | 29.19042 | 30.89426 | 30.89426 | -1.703837 | 0
26.34023 | 29.15741 | 30.88341 | 30.88341 | -1.726004 | 0
26.35023 | 29.15495 | 30.87257 | 30.87257 | -1.717623 | 0
26.36023 | 29.14653 | 30.86174 | 30.86173 | -1.715205 | 0
26.37023 | 29.11287 | 30.8509 | 30.8509 | -1.73803 | 0
26.38023 | 29.10162 | 30.84007 | 30.84007 | -1.738447 | 0
26.39023 | 29.10784 | 30.82924 | 30.82924 | -1.721397 | 0
26.40023 | 29.08541 | 30.81841 | 30.81841 | -1.732999 | 0
26.41023 | 29.09197 | 30.80758 | 30.80758 | -1.715614 | 0
26.42023 | 29.05454 | 30.79676 | 30.79676 | -1.742222 | 0
26.43023 | 29.03822 | 30.78594 | 30.78594 | -1.747722 | 0
26.44023 | 29.03155 | 30.77512 | 30.77512 | -1.743575 | 0
26.45023 | 29.0267 | 30.76431 | 30.76431 | -1.73761 | 0
26.46023 | 29.00869 | 30.7535 | 30.7535 | -1.744808 | 0
26.47023 | 29.02258 | 30.74269 | 30.74269 | -1.720108 | 0
26.48023 | 28.99307 | 30.73188 | 30.73188 | -1.738812 | 0
26.49023 | 28.98076 | 30.72108 | 30.72108 | -1.740317 | 0
26.50023 | 28.96641 | 30.71028 | 30.71027 | -1.743866 | 0
26.51023 | 28.94846 | 30.69948 | 30.69948 | -1.751017 | 0
26.52023 | 28.93237 | 30.68868 | 30.68868 | -1.75631 | 0
26.53023 | 28.9489 | 30.67789 | 30.67789 | -1.728986 | 0
26.54023 | 28.89217 | 30.6671 | 30.66709 | -1.774925 | 0
26.55023 | 28.91748 | 30.65631 | 30.65631 | -1.738827 | 0
26.56023 | 28.89954 | 30.64552 | 30.64552 | -1.745981 | 0
26.57023 | 28.87158 | 30.63474 | 30.63474 | -1.763157 | 0
26.58023 | 28.87135 | 30.62396 | 30.62396 | -1.752607 | 0
26.59023 | 28.85401 | 30.61318 | 30.61318 | -1.759168 | 0
26.60023 | 28.83437 | 30.6024 | 30.6024 | -1.768033 | 0
26.61023 | 28.83296 | 30.59163 | 30.59163 | -1.75867 | 0
26.62023 | 28.81256 | 30.58086 | 30.58086 | -1.7683 | 0
26.63022 | 28.79817 | 30.5701 | 30.5701 | -1.771933 | 0
26.64022 | 28.79584 | 30.55934 | 30.55934 | -1.763498 | 0
26.65022 | 28.76564 | 30.54858 | 30.54857 | -1.782936 | 0
26.66022 | 28.75688 | 30.53782 | 30.53781 | -1.780936 | 0
26.67022 | 28.74558 | 30.52706 | 30.52706 | -1.781479 | 0
26.68022 | 28.73167 | 30.5163 | 30.5163 | -1.784634 | 0
26.69022 | 28.72357 | 30.50555 | 30.50555 | -1.781982 | 0
26.70022 | 28.6876 | 30.4948 | 30.4948 | -1.807203 | 0
26.71022 | 28.68022 | 30.48406 | 30.48406 | -1.803837 | 0
26.72022 | 28.67571 | 30.47331 | 30.47331 | -1.797603 | 0
26.73022 | 28.64751 | 30.46257 | 30.46257 | -1.815061 | 0
26.74022 | 28.64095 | 30.45183 | 30.45183 | -1.810883 | 0
26.75022 | 28.6384 | 30.4411 | 30.4411 | -1.802697 | 0
26.76022 | 28.62121 | 30.43036 | 30.43036 | -1.809154 | 0
26.77022 | 28.61384 | 30.41963 | 30.41963 | -1.805793 | 0
26.78022 | 28.59065 | 30.4089 | 30.4089 | -1.818255 | 0
26.79022 | 28.56435 | 30.39818 | 30.39818 | -1.833829 | 0
26.80022 | 28.57878 | 30.38746 | 30.38746 | -1.808677 | 0
26.81022 | 28.55785 | 30.37674 | 30.37674 | -1.818887 | 0
26.82022 | 28.5472 | 30.36602 | 30.36602 | -1.818819 | 0
26.83022 | 28.53526 | 30.3553 | 30.3553 | -1.820044 | 0
26.84022 | 28.53898 | 30.34459 | 30.34459 | -1.805612 | 0
26.85022 | 28.52086 | 30.33388 | 30.33388 | -1.813023 | 0
26.86022 | 28.50627 | 30.32318 | 30.32317 | -1.816906 | 0
26.87022 | 28.488 | 30.31247 | 30.31247 | -1.824472 | 0
26.88022 | 28.48992 | 30.30177 | 30.30177 | -1.811851 | 0
26.89022 | 28.47593 | 30.29107 | 30.29107 | -1.815142 | 0
26.90022 | 28.46466 | 30.28038 | 30.28037 | -1.815716 | 0
26.91022 | 28.46413 | 30.26968 | 30.26968 | -1.805552 | 0
26.92022 | 28.44338 | 30.25899 | 30.25899 | -1.815612 | 0
26.93022 | 28.43958 | 30.2483 | 30.2483 | -1.808724 | 0
26.94022 | 28.44139 | 30.23762 | 30.23762 | -1.796228 | 0
26.95022 | 28.41759 | 30.22694 | 30.22693 | -1.809345 | 0
26.96022 | 28.42907 | 30.21626 | 30.21625 | -1.787185 | 0
26.97021 | 28.39625 | 30.20559 | 30.20559 | -1.809339 | 0
26.98021 | 28.37812 | 30.19491 | 30.19491 | -1.816794 | 0
26.99021 | 28.37874 | 30.18424 | 30.18424 | -1.805502 | 0
27.00021 | 28.35615 | 30.17357 | 30.17357 | -1.817423 | 0
27.01021 | 28.34392 | 30.16291 | 30.1629 | -1.818986 | 0
27.02021 | 28.33981 | 30.15224 | 30.15224 | -1.812432 | 0
27.03021 | 28.33409 | 30.14158 | 30.14158 | -1.807491 | 0
27.04021 | 28.32127 | 30.13092 | 30.13092 | -1.809652 | 0
27.05021 | 28.29149 | 30.12027 | 30.12027 | -1.828776 | 0
27.06021 | 28.29861 | 30.10961 | 30.10961 | -1.811003 | 0
27.07021 | 28.27293 | 30.09896 | 30.09896 | -1.826033 | 0
27.08021 | 28.26917 | 30.08831 | 30.08831 | -1.819145 | 0
27.09021 | 28.24317 | 30.07767 | 30.07767 | -1.8345 | 0
27.10021 | 28.23362 | 30.06703 | 30.06703 | -1.833408 | 0
27.11021 | 28.23618 | 30.05639 | 30.05639 | -1.820208 | 0
27.12021 | 28.20309 | 30.04575 | 30.04575 | -1.842661 | 0
27.13021 | 28.19438 | 30.03512 | 30.03512 | -1.840737 | 0
27.14021 | 28.17914 | 30.02449 | 30.02448 | -1.845345 | 0
27.15021 | 28.18994 | 30.01386 | 30.01385 | -1.823916 | 0
27.16021 | 28.14854 | 30.00323 | 30.00323 | -1.85469 | 0
27.17021 | 28.11952 | 29.99261 | 29.99261 | -1.873087 | 0
27.18021 | 28.12767 | 29.98199 | 29.98198 | -1.854316 | 0
27.19021 | 28.11812 | 29.97137 | 29.97137 | -1.853248 | 0
27.20021 | 28.10585 | 29.96075 | 29.96075 | -1.854903 | 0
27.21021 | 28.07976 | 29.95014 | 29.95014 | -1.87038 | 0
27.22021 | 28.08135 | 29.93953 | 29.93953 | -1.85818 | 0
27.23021 | 28.05831 | 29.92892 | 29.92892 | -1.870613 | 0
27.24021 | 28.04058 | 29.91832 | 29.91832 | -1.877739 | 0
27.25021 | 28.03063 | 29.90772 | 29.90772 | -1.877087 | 0
27.26021 | 28.02389 | 29.89712 | 29.89712 | -1.873228 | 0
27.27021 | 28.0004 | 29.88652 | 29.88652 | -1.886122 | 0
27.28021 | 27.98574 | 29.87593 | 29.87593 | -1.890188 | 0
27.29021 | 27.97469 | 29.86534 | 29.86534 | -1.890648 | 0
27.30021 | 27.96084 | 29.85475 | 29.85475 | -1.89391 | 0
27.31021 | 27.94708 | 29.84416 | 29.84416 | -1.897084 | 0
27.3202 | 27.91751 | 29.83359 | 29.83359 | -1.916082 | 0
27.3302 | 27.90722 | 29.82301 | 29.82301 | -1.915793 | 0
27.3402 | 27.90086 | 29.81244 | 29.81243 | -1.911575 | 0
27.3502 | 27.88545 | 29.80186 | 29.80186 | -1.916411 | 0
27.3602 | 27.8752 | 29.79129 | 29.79129 | -1.916089 | 0
27.3702 | 27.8616 | 29.78072 | 29.78072 | -1.919121 | 0
27.3802 | 27.8459 | 29.77015 | 29.77015 | -1.924254 | 0
27.3902 | 27.82725 | 29.75959 | 29.75959 | -1.932341 | 0
27.4002 | 27.81294 | 29.74903 | 29.74903 | -1.93609 | 0
27.4102 | 27.81696 | 29.73847 | 29.73847 | -1.921513 | 0
27.4202 | 27.8024 | 29.72792 | 29.72792 | -1.925517 | 0
27.4302 | 27.78057 | 29.71737 | 29.71736 | -1.936795 | 0
27.4402 | 27.76782 | 29.70682 | 29.70681 | -1.938995 | 0
27.4502 | 27.75619 | 29.69627 | 29.69627 | -1.940079 | 0
27.4602 | 27.74618 | 29.68572 | 29.68572 | -1.939544 | 0
27.4702 | 27.75444 | 29.67518 | 29.67518 | -1.920743 | 0
27.4802 | 27.74176 | 29.66464 | 29.66464 | -1.922884 | 0
27.4902 | 27.71022 | 29.65411 | 29.65411 | -1.943889 | 0
27.5002 | 27.71684 | 29.64358 | 29.64357 | -1.926736 | 0
27.5102 | 27.69493 | 29.63305 | 29.63304 | -1.938115 | 0
27.5202 | 27.68905 | 29.62252 | 29.62252 | -1.933468 | 0
27.5302 | 27.68126 | 29.61199 | 29.61199 | -1.930733 | 0
27.5402 | 27.66759 | 29.60147 | 29.60147 | -1.933881 | 0
27.5502 | 27.66908 | 29.59095 | 29.59095 | -1.921872 | 0
27.5602 | 27.65908 | 29.58044 | 29.58043 | -1.921355 | 0
27.5702 | 27.64761 | 29.56992 | 29.56992 | -1.922311 | 0
27.5802 | 27.63593 | 29.55941 | 29.55941 | -1.923481 | 0
27.5902 | 27.63018 | 29.5489 | 29.5489 | -1.918722 | 0
27.6002 | 27.60085 | 29.5384 | 29.5384 | -1.937547 | 0
27.6102 | 27.61103 | 29.52789 | 29.52789 | -1.916864 | 0
27.6202 | 27.57603 | 29.51739 | 29.51739 | -1.941365 | 0
27.6302 | 27.58274 | 29.5069 | 29.5069 | -1.924158 | 0
27.6402 | 27.57805 | 29.4964 | 29.4964 | -1.918353 | 0
27.6502 | 27.54288 | 29.48591 | 29.48591 | -1.943032 | 0
27.66019 | 27.54546 | 29.47543 | 29.47543 | -1.929974 | 0
27.67019 | 27.53007 | 29.46495 | 29.46495 | -1.934878 | 0
27.68019 | 27.50686 | 29.45446 | 29.45446 | -1.947605 | 0
27.69019 | 27.50968 | 29.44398 | 29.44398 | -1.934304 | 0
27.70019 | 27.49024 | 29.43351 | 29.43351 | -1.943267 | 0
27.71019 | 27.47695 | 29.42303 | 29.42303 | -1.946082 | 0
27.72019 | 27.47332 | 29.41256 | 29.41256 | -1.93924 | 0
27.73019 | 27.44682 | 29.40209 | 29.40209 | -1.955271 | 0
27.74019 | 27.43645 | 29.39162 | 29.39162 | -1.955175 | 0
27.75019 | 27.40987 | 29.38116 | 29.38116 | -1.971291 | 0
27.76019 | 27.39462 | 29.3707 | 29.3707 | -1.97608 | 0
27.77019 | 27.38307 | 29.36024 | 29.36024 | -1.977172 | 0
27.78019 | 27.37366 | 29.34979 | 29.34979 | -1.976127 | 0
27.79019 | 27.36135 | 29.33933 | 29.33933 | -1.977985 | 0
27.80019 | 27.33761 | 29.32889 | 29.32888 | -1.991275 | 0
27.81019 | 27.31526 | 29.31844 | 29.31844 | -2.003179 | 0
27.82019 | 27.30701 | 29.30799 | 29.30799 | -2.000985 | 0
27.83019 | 27.28828 | 29.29755 | 29.29755 | -2.009273 | 0
27.84019 | 27.28658 | 29.28712 | 29.28711 | -2.000535 | 0
27.85019 | 27.27205 | 29.27668 | 29.27668 | -2.00463 | 0
27.86019 | 27.24778 | 29.26625 | 29.26625 | -2.018467 | 0
27.87019 | 27.22386 | 29.25582 | 29.25582 | -2.031957 | 0
27.88019 | 27.23185 | 29.24539 | 29.24539 | -2.01354 | 0
27.89019 | 27.1968 | 29.23497 | 29.23496 | -2.038166 | 0
27.90019 | 27.20483 | 29.22454 | 29.22454 | -2.019715 | 0
27.91019 | 27.16801 | 29.21413 | 29.21412 | -2.046116 | 0
27.92019 | 27.15256 | 29.20371 | 29.20371 | -2.05115 | 0
27.93019 | 27.16432 | 29.1933 | 29.1933 | -2.028977 | 0
27.94019 | 27.11844 | 29.18289 | 29.18289 | -2.064447 | 0
27.95019 | 27.11371 | 29.17248 | 29.17248 | -2.05877 | 0
27.96019 | 27.11824 | 29.16208 | 29.16207 | -2.043835 | 0
27.97019 | 27.07654 | 29.15167 | 29.15167 | -2.075134 | 0
27.98019 | 27.09484 | 29.14128 | 29.14127 | -2.046435 | 0
27.99019 | 27.08538 | 29.13088 | 29.13088 | -2.045499 | 0
28.00019 | 27.05047 | 29.12049 | 29.12048 | -2.070016 | 0
28.01018 | 27.0699 | 29.11011 | 29.1101 | -2.040206 | 0
28.02018 | 27.03393 | 29.09972 | 29.09972 | -2.065789 | 0
28.03018 | 27.03452 | 29.08933 | 29.08933 | -2.054814 | 0
28.04018 | 27.02254 | 29.07895 | 29.07895 | -2.056412 | 0
28.05018 | 26.99295 | 29.06857 | 29.06857 | -2.075623 | 0
28.06018 | 27.00468 | 29.0582 | 29.0582 | -2.053517 | 0
28.07018 | 26.98003 | 29.04782 | 29.04782 | -2.067794 | 0
28.08018 | 26.9505 | 29.03745 | 29.03745 | -2.086954 | 0
28.09018 | 26.96378 | 29.02709 | 29.02708 | -2.063306 | 0
28.10018 | 26.96366 | 29.01672 | 29.01672 | -2.053061 | 0
28.11018 | 26.92489 | 29.00636 | 29.00636 | -2.08147 | 0
28.12018 | 26.92583 | 28.996 | 28.996 | -2.070171 | 0
28.13018 | 26.9057 | 28.98564 | 28.98564 | -2.079944 | 0
28.14018 | 26.88735 | 28.97529 | 28.97529 | -2.087941 | 0
28.15018 | 26.88128 | 28.96494 | 28.96494 | -2.083661 | 0
28.16018 | 26.86806 | 28.95459 | 28.95459 | -2.086533 | 0
28.17018 | 26.86627 | 28.94425 | 28.94425 | -2.077978 | 0
28.18018 | 26.84177 | 28.93391 | 28.9339 | -2.092137 | 0
28.19018 | 26.83487 | 28.92357 | 28.92357 | -2.088698 | 0
28.20018 | 26.83148 | 28.91323 | 28.91323 | -2.081751 | 0
28.21018 | 26.82119 | 28.9029 | 28.9029 | -2.081708 | 0
28.22018 | 26.79253 | 28.89257 | 28.89257 | -2.100038 | 0
28.23018 | 26.79752 | 28.88224 | 28.88224 | -2.08472 | 0
28.24018 | 26.763 | 28.87192 | 28.87191 | -2.108916 | 0
28.25018 | 26.76189 | 28.86159 | 28.86159 | -2.099704 | 0
28.26018 | 26.7532 | 28.85127 | 28.85127 | -2.098075 | 0
28.27018 | 26.73129 | 28.84096 | 28.84096 | -2.109669 | 0
28.28018 | 26.73764 | 28.83065 | 28.83064 | -2.093006 | 0
28.29018 | 26.71508 | 28.82034 | 28.82033 | -2.105255 | 0
28.30018 | 26.69803 | 28.81003 | 28.81003 | -2.111998 | 0
28.31018 | 26.6943 | 28.79972 | 28.79972 | -2.105423 | 0
28.32018 | 26.67928 | 28.78942 | 28.78942 | -2.110142 | 0
28.33018 | 26.67828 | 28.77912 | 28.77912 | -2.100843 | 0
28.34018 | 26.65187 | 28.76883 | 28.76883 | -2.116957 | 0
28.35017 | 26.63838 | 28.75854 | 28.75854 | -2.120164 | 0
28.36017 | 26.6465 | 28.74825 | 28.74825 | -2.101754 | 0
28.37017 | 26.62932 | 28.73797 | 28.73797 | -2.108647 | 0
28.38017 | 26.5936 | 28.72768 | 28.72768 | -2.134083 | 0
28.39017 | 26.59681 | 28.7174 | 28.7174 | -2.120591 | 0
28.40017 | 26.5801 | 28.70712 | 28.70712 | -2.127023 | 0
28.41017 | 26.55913 | 28.69685 | 28.69685 | -2.137717 | 0
28.42017 | 26.55235 | 28.68657 | 28.68657 | -2.134224 | 0
28.43017 | 26.54752 | 28.6763 | 28.6763 | -2.128784 | 0
28.44017 | 26.53914 | 28.66604 | 28.66604 | -2.126897 | 0
28.45017 | 26.52511 | 28.65577 | 28.65577 | -2.130663 | 0
28.46017 | 26.51542 | 28.64551 | 28.64551 | -2.130092 | 0
28.47017 | 26.50726 | 28.63525 | 28.63525 | -2.127994 | 0
28.48017 | 26.49001 | 28.625 | 28.625 | -2.134988 | 0
28.49017 | 26.47897 | 28.61475 | 28.61474 | -2.135776 | 0
28.50017 | 26.47243 | 28.6045 | 28.60449 | -2.132066 | 0
28.51017 | 26.46196 | 28.59425 | 28.59425 | -2.132289 | 0
28.52017 | 26.44396 | 28.58401 | 28.584 | -2.140046 | 0
28.53017 | 26.45016 | 28.57376 | 28.57376 | -2.123605 | 0
28.54017 | 26.42956 | 28.56353 | 28.56352 | -2.133967 | 0
28.55017 | 26.42118 | 28.55329 | 28.55329 | -2.132112 | 0
28.56017 | 26.41102 | 28.54306 | 28.54306 | -2.132039 | 0
28.57017 | 26.4156 | 28.53283 | 28.53283 | -2.11723 | 0
28.58017 | 26.38266 | 28.5226 | 28.5226 | -2.139944 | 0
28.59017 | 26.37961 | 28.51238 | 28.51238 | -2.13277 | 0
28.60017 | 26.37862 | 28.50216 | 28.50216 | -2.12354 | 0
28.61017 | 26.35292 | 28.49194 | 28.49194 | -2.139022 | 0
28.62017 | 26.35227 | 28.48173 | 28.48173 | -2.129458 | 0
28.63017 | 26.3323 | 28.47152 | 28.47151 | -2.139216 | 0
28.64017 | 26.32023 | 28.46131 | 28.46131 | -2.141077 | 0
28.65017 | 26.31431 | 28.4511 | 28.4511 | -2.136791 | 0
28.66017 | 26.31941 | 28.4409 | 28.4409 | -2.121488 | 0
28.67017 | 26.29521 | 28.4307 | 28.4307 | -2.135488 | 0
28.68017 | 26.27903 | 28.4205 | 28.4205 | -2.141471 | 0
28.69016 | 26.28034 | 28.41032 | 28.41032 | -2.129977 | 5.757804e-07
28.70016 | 26.26522 | 28.40013 | 28.40012 | -2.134906 | 5.777495e-07
28.71016 | 26.24901 | 28.38994 | 28.38994 | -2.140928 | 5.797319e-07
28.72016 | 26.23558 | 28.37975 | 28.37975 | -2.144172 | 5.81728e-07
28.73016 | 26.22204 | 28.36957 | 28.36957 | -2.14753 | 5.837381e-07
28.74016 | 26.23031 | 28.35939 | 28.35939 | -2.12908 | 5.857627e-07
28.75016 | 26.20426 | 28.34921 | 28.34921 | -2.144954 | 5.878022e-07
28.76016 | 26.19977 | 28.33904 | 28.33904 | -2.13927 | 5.898572e-07
28.77016 | 26.18419 | 28.32887 | 28.32887 | -2.144679 | 5.919282e-07
28.78016 | 26.16087 | 28.3187 | 28.3187 | -2.157832 | 5.940156e-07
28.79016 | 26.15846 | 28.30854 | 28.30853 | -2.150077 | 5.961203e-07
28.80016 | 26.14504 | 28.29838 | 28.29837 | -2.153335 | 5.982427e-07
28.81016 | 26.12777 | 28.28822 | 28.28821 | -2.160446 | 6.003837e-07
28.82016 | 26.12278 | 28.27806 | 28.27806 | -2.15528 | 6.025439e-07
28.83016 | 26.1051 | 28.26791 | 28.26791 | -2.162807 | 6.047242e-07
28.84016 | 26.09248 | 28.25776 | 28.25776 | -2.165277 | 6.069254e-07
28.85016 | 26.0825 | 28.24761 | 28.24761 | -2.16511 | 6.091486e-07
28.86016 | 26.07681 | 28.23747 | 28.23746 | -2.160656 | 6.113946e-07
28.87016 | 26.05059 | 28.22732 | 28.22732 | -2.176735 | 6.136647e-07
28.88016 | 26.05277 | 28.21719 | 28.21718 | -2.164416 | 6.159599e-07
28.89016 | 26.02553 | 28.20705 | 28.20705 | -2.181521 | 6.182816e-07
28.90016 | 26.01272 | 28.19692 | 28.19692 | -2.184199 | 6.20631e-07
28.91016 | 25.99834 | 28.18679 | 28.18679 | -2.188449 | 6.230096e-07
28.92016 | 25.98274 | 28.17666 | 28.17666 | -2.193923 | 6.254191e-07
28.93016 | 25.97297 | 28.16654 | 28.16654 | -2.193569 | 6.27861e-07
28.94016 | 25.96207 | 28.15642 | 28.15642 | -2.194349 | 6.303373e-07
28.95016 | 25.94749 | 28.1463 | 28.1463 | -2.198811 | 6.328498e-07
28.96016 | 25.91758 | 28.13619 | 28.13618 | -2.218607 | 6.354007e-07
28.97016 | 25.91908 | 28.12607 | 28.12607 | -2.206995 | 6.379923e-07
28.98016 | 25.90107 | 28.11597 | 28.11596 | -2.214896 | 6.406269e-07
28.99016 | 25.9025 | 28.10586 | 28.10586 | -2.203361 | 6.433072e-07
29.00016 | 25.87127 | 28.09576 | 28.09576 | -2.224488 | 6.460361e-07
29.01016 | 25.8551 | 28.08566 | 28.08566 | -2.230558 | 6.488165e-07
29.02016 | 25.8603 | 28.07556 | 28.07556 | -2.215261 | 6.516517e-07
29.03016 | 25.83431 | 28.06547 | 28.06547 | -2.231158 | 6.545453e-07
29.04015 | 25.82253 | 28.05539 | 28.05538 | -2.232857 | 6.574981e-07
29.05015 | 25.81669 | 28.0453 | 28.0453 | -2.228609 | 6.605201e-07
29.06015 | 25.80321 | 28.03521 | 28.03521 | -2.232004 | 6.636126e-07
29.07015 | 25.80214 | 28.02513 | 28.02513 | -2.222992 | 6.667805e-07
29.08015 | 25.78056 | 28.01505 | 28.01505 | -2.234493 | 6.700288e-07
29.09015 | 25.77227 | 28.00498 | 28.00498 | -2.232707 | 6.73363e-07
29.10015 | 25.77114 | 27.9949 | 27.9949 | -2.223764 | 6.76789e-07
29.11015 | 25.76348 | 27.98483 | 27.98483 | -2.221354 | 6.80313e-07
29.12015 | 25.74494 | 27.97477 | 27.97477 | -2.229827 | 6.83942e-07
29.13015 | 25.74852 | 27.9647 | 27.9647 | -2.216183 | 6.876831e-07
29.14015 | 25.73372 | 27.95464 | 27.95464 | -2.220922 | 6.915443e-07
29.15015 | 25.71438 | 27.94458 | 27.94458 | -2.230204 | 6.95534e-07
29.16015 | 25.7132 | 27.93453 | 27.93453 | -2.221329 | 6.996614e-07
29.17015 | 25.72327 | 27.92448 | 27.92448 | -2.201207 | 7.03936e-07
29.18015 | 25.69652 | 27.91443 | 27.91443 | -2.217908 | 7.083686e-07
29.19015 | 25.68601 | 27.90438 | 27.90438 | -2.218372 | 7.129703e-07
29.20015 | 25.68277 | 27.89434 | 27.89434 | -2.211569 | 7.177533e-07
29.21015 | 25.6815 | 27.8843 | 27.8843 | -2.202799 | 7.227305e-07
29.22015 | 25.6697 | 27.87426 | 27.87426 | -2.204562 | 7.27916e-07
29.23015 | 25.65589 | 27.86423 | 27.86423 | -2.208338 | 7.333249e-07
29.24015 | 25.65667 | 27.8542 | 27.85419 | -2.197527 | 7.389731e-07
29.25015 | 25.63628 | 27.84417 | 27.84417 | -2.207889 | 7.448782e-07
29.26015 | 25.63066 | 27.83414 | 27.83414 | -2.203484 | 7.510586e-07
29.27015 | 25.63578 | 27.82412 | 27.82412 | -2.188342 | 7.575343e-07
29.28015 | 25.62386 | 27.8141 | 27.8141 | -2.190243 | 7.643267e-07
29.29015 | 25.60366 | 27.80409 | 27.80408 | -2.200427 | 7.71459e-07
29.30015 | 25.57745 | 27.79407 | 27.79407 | -2.216624 | 7.789556e-07
29.31015 | 25.59764 | 27.78406 | 27.78406 | -2.186424 | 7.868432e-07
29.32015 | 25.5932 | 27.77406 | 27.77405 | -2.180857 | 7.951501e-07
29.33015 | 25.57756 | 27.76405 | 27.76405 | -2.186493 | 8.039068e-07
29.34015 | 25.55624 | 27.75405 | 27.75405 | -2.197812 | 8.13146e-07
29.35015 | 25.55714 | 27.74405 | 27.74405 | -2.186914 | 8.229026e-07
29.36015 | 25.54431 | 27.73406 | 27.73406 | -2.189749 | 8.332143e-07
29.37015 | 25.52294 | 27.72407 | 27.72406 | -2.201127 | 8.441212e-07
29.38014 | 25.54025 | 27.71409 | 27.71409 | -2.173838 | 8.556548e-07
29.39014 | 25.51875 | 27.7041 | 27.7041 | -2.185352 | 8.678842e-07
29.40014 | 25.50517 | 27.69412 | 27.69412 | -2.188949 | 8.808478e-07
29.41014 | 25.51862 | 27.68414 | 27.68414 | -2.165519 | 8.945986e-07
29.42014 | 25.49837 | 27.67416 | 27.67416 | -2.175792 | 9.091935e-07
29.43014 | 25.46531 | 27.66419 | 27.66419 | -2.198878 | 9.246934e-07
29.44014 | 25.46756 | 27.65422 | 27.65422 | -2.186658 | 9.411635e-07
29.45014 | 25.45831 | 27.64425 | 27.64425 | -2.18594 | 9.586735e-07
29.46014 | 25.45393 | 27.63428 | 27.63428 | -2.180355 | 9.772981e-07
29.47014 | 25.45071 | 27.62432 | 27.62432 | -2.173613 | 9.971174e-07
29.48014 | 25.438 | 27.61436 | 27.61436 | -2.176365 | 1.018217e-06
29.49014 | 25.40649 | 27.60441 | 27.60441 | -2.197919 | 1.040688e-06
29.50014 | 25.40956 | 27.59446 | 27.59445 | -2.184896 | 1.064629e-06
29.51014 | 25.40146 | 27.58451 | 27.5845 | -2.183047 | 1.090145e-06
29.52014 | 25.39383 | 27.57456 | 27.57456 | -2.18073 | 1.117347e-06
29.53014 | 25.36984 | 27.56462 | 27.56461 | -2.194777 | 1.146355e-06
29.54014 | 25.38932 | 27.55468 | 27.55467 | -2.165356 | 1.177298e-06
29.55014 | 25.32203 | 27.54474 | 27.54474 | -2.222709 | 1.210312e-06
29.56014 | 25.34222 | 27.5348 | 27.5348 | -2.192584 | 1.245544e-06
29.57014 | 25.31966 | 27.52487 | 27.52487 | -2.205213 | 1.28315e-06
29.58014 | 25.31038 | 27.51494 | 27.51494 | -2.204565 | 1.323298e-06
29.59014 | 25.29875 | 27.50502 | 27.50502 | -2.206269 | 1.366165e-06
29.60014 | 25.29379 | 27.4951 | 27.49509 | -2.201307 | 1.411942e-06
29.61014 | 25.25059 | 27.48518 | 27.48517 | -2.234588 | 1.460834e-06
29.62014 | 25.24854 | 27.47526 | 27.47526 | -2.226722 | 1.513057e-06
29.63014 | 25.24487 | 27.46535 | 27.46535 | -2.220479 | 1.568844e-06
29.64014 | 25.2269 | 27.45544 | 27.45544 | -2.228539 | 1.628443e-06
29.65014 | 25.2234 | 27.44553 | 27.44553 | -2.222132 | 1.692117e-06
29.66014 | 25.17762 | 27.43563 | 27.43562 | -2.258008 | 1.760149e-06
29.67014 | 25.16837 | 27.42573 | 27.42572 | -2.257357 | 1.832841e-06
29.68014 | 25.17225 | 27.41583 | 27.41583 | -2.243579 | 1.910513e-06
29.69014 | 25.15872 | 27.40593 | 27.40593 | -2.247215 | 1.993508e-06
29.70014 | 25.15124 | 27.39604 | 27.39604 | -2.244803 | 2.082191e-06
29.71014 | 25.14223 | 27.38615 | 27.38615 | -2.243924 | 2.176952e-06
29.72013 | 25.09338 | 27.37628 | 27.37627 | -2.282899 | 2.278102e-06
29.73013 | 25.09529 | 27.3664 | 27.36639 | -2.271106 | 2.386285e-06
29.74013 | 25.09135 | 27.35652 | 27.35651 | -2.265167 | 2.501875e-06
29.75013 | 25.10089 | 27.34664 | 27.34664 | -2.24575 | 2.625374e-06
29.76013 | 25.07251 | 27.33677 | 27.33676 | -2.264257 | 2.757319e-06
29.77013 | 25.04906 | 27.3269 | 27.32689 | -2.277837 | 2.898279e-06
29.78013 | 25.04377 | 27.31703 | 27.31703 | -2.27326 | 3.048862e-06
29.79013 | 25.03601 | 27.30717 | 27.30716 | -2.271156 | 3.209715e-06
29.80013 | 25.02254 | 27.2973 | 27.2973 | -2.274765 | 3.381526e-06
29.81013 | 25.02428 | 27.28745 | 27.28744 | -2.263167 | 3.565029e-06
29.82013 | 24.98379 | 27.27759 | 27.27759 | -2.293802 | 3.761004e-06
29.83013 | 24.98912 | 27.26774 | 27.26773 | -2.27862 | 3.970282e-06
29.84013 | 24.97497 | 27.25789 | 27.25789 | -2.282922 | 4.193746e-06
29.85013 | 24.95891 | 27.24805 | 27.24804 | -2.289136 | 4.432336e-06
29.86013 | 24.9573 | 27.2382 | 27.2382 | -2.280904 | 4.687052e-06
29.87013 | 24.93792 | 27.22836 | 27.22836 | -2.290444 | 4.958957e-06
29.88013 | 24.92366 | 27.21853 | 27.21852 | -2.294868 | 5.249181e-06
29.89013 | 24.92585 | 27.20869 | 27.20869 | -2.282845 | 5.558928e-06
29.90013 | 24.91148 | 27.19886 | 27.19886 | -2.287385 | 5.889473e-06
29.91013 | 24.9012 | 27.18904 | 27.18903 | -2.287838 | 6.242176e-06
29.92013 | 24.87593 | 27.17921 | 27.17921 | -2.303284 | 6.618479e-06
29.93013 | 24.86785 | 27.16939 | 27.16938 | -2.301543 | 7.019914e-06
29.94013 | 24.8733 | 27.15958 | 27.15957 | -2.286276 | 7.448111e-06
29.95013 | 24.86578 | 27.14976 | 27.14975 | -2.283981 | 7.904799e-06
29.96013 | 24.84316 | 27.13995 | 27.13994 | -2.29679 | 8.391814e-06
29.97013 | 24.83586 | 27.13014 | 27.13013 | -2.294281 | 8.911106e-06
29.98013 | 24.83235 | 27.12034 | 27.12033 | -2.287986 | 9.464746e-06
29.99013 | 24.81604 | 27.11053 | 27.11052 | -2.294494 | 1.005493e-05
30.00013 | 24.82876 | 27.10074 | 27.10072 | -2.271975 | 1.068399e-05
30.01013 | 24.80969 | 27.09094 | 27.09093 | -2.281249 | 1.13544e-05
30.02013 | 24.7887 | 27.08115 | 27.08113 | -2.292447 | 1.206878e-05
30.03013 | 24.79904 | 27.07136 | 27.07134 | -2.272317 | 1.282992e-05
30.04013 | 24.79164 | 27.06157 | 27.06156 | -2.269931 | 1.364078e-05
30.05013 | 24.77677 | 27.05179 | 27.05177 | -2.275018 | 1.450447e-05
30.06013 | 24.76463 | 27.04201 | 27.04199 | -2.277378 | 1.542432e-05
30.07012 | 24.778 | 27.03224 | 27.03222 | -2.254241 | 1.640284e-05
30.08012 | 24.75916 | 27.02247 | 27.02245 | -2.263307 | 1.744571e-05
30.09012 | 24.74654 | 27.0127 | 27.01268 | -2.266156 | 1.855593e-05
30.10012 | 24.74455 | 27.00293 | 27.00291 | -2.258379 | 1.973769e-05
30.11012 | 24.72427 | 26.99316 | 26.99314 | -2.268895 | 2.099542e-05
30.12012 | 24.72266 | 26.9834 | 26.98338 | -2.260744 | 2.233381e-05
30.13012 | 24.71745 | 26.97365 | 26.97362 | -2.256196 | 2.375784e-05
30.14012 | 24.7 | 26.96389 | 26.96386 | -2.263891 | 2.527278e-05
30.15012 | 24.68943 | 26.95414 | 26.95411 | -2.26471 | 2.688419e-05
30.16012 | 24.68544 | 26.94439 | 26.94436 | -2.258951 | 2.859797e-05
30.17012 | 24.66822 | 26.93465 | 26.93461 | -2.266426 | 3.042037e-05
30.18012 | 24.67168 | 26.9249 | 26.92487 | -2.253225 | 3.235799e-05
30.19012 | 24.64827 | 26.91517 | 26.91513 | -2.266896 | 3.441781e-05
30.20012 | 24.64344 | 26.90543 | 26.90539 | -2.261991 | 3.660723e-05
30.21012 | 24.63606 | 26.8957 | 26.89566 | -2.259639 | 3.893406e-05
30.22012 | 24.63157 | 26.88597 | 26.88593 | -2.2544 | 4.140656e-05
30.23012 | 24.61063 | 26.87624 | 26.8762 | -2.265614 | 4.403347e-05
30.24012 | 24.60528 | 26.86652 | 26.86647 | -2.261242 | 4.682403e-05
30.25012 | 24.61403 | 26.8568 | 26.85675 | -2.242773 | 4.978798e-05
30.26012 | 24.59635 | 26.84709 | 26.84703 | -2.250737 | 5.293564e-05
30.27012 | 24.57728 | 26.83738 | 26.83732 | -2.260095 | 5.62779e-05
30.28012 | 24.59115 | 26.82767 | 26.8276 | -2.236516 | 5.982628e-05
30.29012 | 24.56788 | 26.81796 | 26.8179 | -2.25008 | 6.359291e-05
30.30012 | 24.5698 | 26.80826 | 26.80819 | -2.238458 | 6.759064e-05
30.31012 | 24.55983 | 26.79856 | 26.79849 | -2.238729 | 7.1833e-05
30.32012 | 24.56283 | 26.78886 | 26.78879 | -2.226034 | 7.63343e-05
30.33012 | 24.55411 | 26.77917 | 26.77909 | -2.225061 | 8.110963e-05
30.34012 | 24.55228 | 26.76948 | 26.76939 | -2.217203 | 8.617492e-05
30.35012 | 24.55112 | 26.7598 | 26.7597 | -2.208677 | 9.154696e-05
30.36012 | 24.5293 | 26.75012 | 26.75002 | -2.220816 | 9.724348e-05
30.37012 | 24.5369 | 26.74044 | 26.74033 | -2.203537 | 0.0001032832
30.38012 | 24.53292 | 26.73076 | 26.73065 | -2.197842 | 0.0001096858
30.39012 | 24.51425 | 26.72109 | 26.72097 | -2.206841 | 0.000116472
30.40012 | 24.53597 | 26.71142 | 26.7113 | -2.175453 | 0.0001236638
30.41011 | 24.51788 | 26.70177 | 26.70164 | -2.183889 | 0.0001312765
30.42011 | 24.52872 | 26.69211 | 26.69197 | -2.163388 | 0.0001393495
30.43011 | 24.50809 | 26.68245 | 26.6823 | -2.174361 | 0.0001479012
30.44011 | 24.52559 | 26.6728 | 26.67264 | -2.147207 | 0.0001569584
30.45011 | 24.51186 | 26.66315 | 26.66298 | -2.151288 | 0.0001665498
30.46011 | 24.52435 | 26.6535 | 26.65332 | -2.129152 | 0.0001767051
30.47011 | 24.51267 | 26.64386 | 26.64367 | -2.131189 | 0.000187456
30.48011 | 24.50755 | 26.63422 | 26.63402 | -2.126671 | 0.0001988357
30.49011 | 24.52424 | 26.62459 | 26.62437 | -2.100346 | 0.0002108791
30.50011 | 24.5303 | 26.61496 | 26.61473 | -2.084655 | 0.000223623
30.51011 | 24.52071 | 26.60533 | 26.60509 | -2.084618 | 0.000237106
30.52011 | 24.52841 | 26.59571 | 26.59545 | -2.067295 | 0.000251369
30.53011 | 24.529 | 26.58609 | 26.58582 | -2.057086 | 0.0002664546
30.54011 | 24.52926 | 26.57647 | 26.57619 | -2.047211 | 0.000282408
30.55011 | 24.52965 | 26.56686 | 26.56656 | -2.03721 | 0.0002992765
30.56011 | 24.53722 | 26.55725 | 26.55693 | -2.020033 | 0.0003171098
30.57011 | 24.53443 | 26.54765 | 26.54731 | -2.013221 | 0.0003359603
30.58011 | 24.54168 | 26.53805 | 26.53769 | -1.996372 | 0.000355883
30.59011 | 24.53861 | 26.52846 | 26.52808 | -1.989848 | 0.0003769355
30.60011 | 24.54917 | 26.51887 | 26.51847 | -1.969698 | 0.0003991787
30.61011 | 24.5442 | 26.50928 | 26.50886 | -1.965083 | 0.0004226763
30.62011 | 24.55099 | 26.4997 | 26.49925 | -1.948712 | 0.0004474952
30.63011 | 24.54957 | 26.49013 | 26.48965 | -1.940555 | 0.0004737056
30.64011 | 24.5618 | 26.48055 | 26.48005 | -1.918753 | 0.0005013815
30.65011 | 24.56472 | 26.47099 | 26.47045 | -1.906266 | 0.0005306003
30.66011 | 24.55617 | 26.46142 | 26.46086 | -1.905254 | 0.0005614432
30.67011 | 24.573 | 26.45187 | 26.45127 | -1.878867 | 0.0005939956
30.68011 | 24.57032 | 26.44231 | 26.44168 | -1.871994 | 0.000628347
30.69011 | 24.58131 | 26.43277 | 26.4321 | -1.851457 | 0.0006645911
30.70011 | 24.59049 | 26.42322 | 26.42252 | -1.832735 | 0.0007028266
30.71011 | 24.58422 | 26.41369 | 26.41294 | -1.829468 | 0.0007431565
30.72011 | 24.59626 | 26.40416 | 26.40337 | -1.807896 | 0.0007856891
30.73011 | 24.617 | 26.39463 | 26.3938 | -1.77763 | 0.0008305379
30.74011 | 24.6113 | 26.38511 | 26.38423 | -1.773809 | 0.0008778216
30.7501 | 24.61586 | 26.3756 | 26.37467 | -1.759744 | 0.0009276138
30.7601 | 24.61278 | 26.3661 | 26.36511 | -1.753315 | 0.0009801444
30.7701 | 24.62873 | 26.35659 | 26.35555 | -1.727862 | 0.001035502
30.7801 | 24.64379 | 26.3471 | 26.346 | -1.703305 | 0.001093828
30.7901 | 24.62683 | 26.33761 | 26.33645 | -1.710775 | 0.001155275
30.8001 | 24.66665 | 26.32812 | 26.3269 | -1.661471 | 0.001219998
30.8101 | 24.66614 | 26.31864 | 26.31735 | -1.652504 | 0.001288162
30.8201 | 24.65462 | 26.30917 | 26.30781 | -1.654553 | 0.001359938
30.8301 | 24.6937 | 26.29971 | 26.29827 | -1.606009 | 0.001435507
30.8401 | 24.70367 | 26.29025 | 26.28874 | -1.586583 | 0.001515056
30.8501 | 24.6831 | 26.2808 | 26.2792 | -1.597704 | 0.001598783
30.8601 | 24.71746 | 26.27136 | 26.26967 | -1.553902 | 0.001686892
30.8701 | 24.72292 | 26.26193 | 26.26015 | -1.539008 | 0.001779601
30.8801 | 24.74459 | 26.2525 | 26.25062 | -1.507913 | 0.001877132
30.8901 | 24.74238 | 26.24309 | 26.2411 | -1.500705 | 0.001979722
30.9001 | 24.75761 | 26.23368 | 26.23159 | -1.476066 | 0.002087616
30.9101 | 24.77249 | 26.22428 | 26.22207 | -1.451786 | 0.002201071
30.9201 | 24.77182 | 26.21488 | 26.21256 | -1.443065 | 0.002320354
30.9301 | 24.80244 | 26.2055 | 26.20305 | -1.403063 | 0.002445747
30.9401 | 24.80221 | 26.19613 | 26.19355 | -1.39392 | 0.002577542
30.9501 | 24.81689 | 26.18677 | 26.18405 | -1.369878 | 0.002716044
30.9601 | 24.83746 | 26.17742 | 26.17455 | -1.339956 | 0.002861572
30.9701 | 24.84364 | 26.16807 | 26.16506 | -1.324434 | 0.003014458
30.9801 | 24.87111 | 26.15874 | 26.15557 | -1.287633 | 0.003175051
30.9901 | 24.87151 | 26.14942 | 26.14608 | -1.277914 | 0.003343712
31.0001 | 24.88572 | 26.14012 | 26.13659 | -1.254396 | 0.003520819
31.0101 | 24.88716 | 26.13082 | 26.12711 | -1.24366 | 0.003706767
31.0201 | 24.92139 | 26.12154 | 26.11763 | -1.200146 | 0.003901967
31.0301 | 24.9237 | 26.11227 | 26.10816 | -1.188566 | 0.004106847
31.0401 | 24.92133 | 26.10301 | 26.09868 | -1.181679 | 0.004321853
31.0501 | 24.94289 | 26.09377 | 26.08922 | -1.150875 | 0.004547453
31.0601 | 24.95727 | 26.08454 | 26.07975 | -1.127266 | 0.00478413
31.0701 | 24.96306 | 26.07532 | 26.07029 | -1.112262 | 0.00503239
31.0801 | 24.97991 | 26.06612 | 26.06083 | -1.086213 | 0.00529276
31.0901 | 24.9904 | 26.05694 | 26.05137 | -1.06654 | 0.005565788
31.10009 | 25.00176 | 26.04778 | 26.04193 | -1.046022 | 0.005851752
31.11009 | 25.00498 | 26.03863 | 26.03248 | -1.033653 | 0.006151818
31.12009 | 25.02935 | 26.0295 | 26.02303 | -1.000151 | 0.006466325
31.13009 | 25.02401 | 26.02039 | 26.01359 | -0.9963768 | 0.006795918
31.14009 | 25.04793 | 26.01129 | 26.00415 | -0.963362 | 0.007141266
31.15009 | 25.05675 | 26.00222 | 25.99471 | -0.9454669 | 0.007503066
31.16009 | 25.06609 | 25.99316 | 25.98528 | -0.9270722 | 0.007882043
31.17009 | 25.06942 | 25.98413 | 25.97585 | -0.9147086 | 0.00827895
31.18009 | 25.08769 | 25.97512 | 25.96642 | -0.8874269 | 0.008694571
31.19009 | 25.1002 | 25.96613 | 25.957 | -0.8659281 | 0.009129722
31.20009 | 25.11542 | 25.95716 | 25.94758 | -0.8417427 | 0.009585247
31.21009 | 25.12383 | 25.94822 | 25.93816 | -0.8243919 | 0.01006203
31.22009 | 25.12904 | 25.93931 | 25.92874 | -0.8102665 | 0.01056098
31.23009 | 25.16402 | 25.93042 | 25.91933 | -0.7663974 | 0.01108305
31.24009 | 25.14381 | 25.92156 | 25.90992 | -0.7777456 | 0.01162922
31.25009 | 25.19741 | 25.91272 | 25.90052 | -0.7153122 | 0.01220052
31.26009 | 25.17331 | 25.90392 | 25.89112 | -0.7306081 | 0.01279802
31.27009 | 25.20022 | 25.89514 | 25.88172 | -0.6949246 | 0.0134228
31.28009 | 25.20306 | 25.8864 | 25.87232 | -0.6833428 | 0.01407603
31.29009 | 25.20699 | 25.87769 | 25.86293 | -0.6707038 | 0.01475889
31.30009 | 25.24172 | 25.86902 | 25.85354 | -0.6272989 | 0.0154726
31.31009 | 25.24705 | 25.86038 | 25.84416 | -0.6133294 | 0.01621845
31.32009 | 25.25236 | 25.85178 | 25.83478 | -0.5994166 | 0.01699777
31.33009 | 25.27678 | 25.84321 | 25.8254 | -0.5664318 | 0.01781192
31.34009 | 25.28717 | 25.83469 | 25.81602 | -0.5475165 | 0.01866233
31.35009 | 25.28181 | 25.8262 | 25.80665 | -0.5443922 | 0.01955047
31.36009 | 25.31333 | 25.81776 | 25.79728 | -0.5044304 | 0.02047788
31.37009 | 25.31089 | 25.80936 | 25.78791 | -0.4984727 | 0.02144615
31.38009 | 25.32276 | 25.80101 | 25.77855 | -0.4782507 | 0.0224569
31.39009 | 25.31948 | 25.79271 | 25.76919 | -0.4732261 | 0.02351184
31.40009 | 25.3305 | 25.78445 | 25.75984 | -0.4539507 | 0.02461273
31.41009 | 25.34876 | 25.77625 | 25.75048 | -0.4274863 | 0.02576139
31.42009 | 25.35769 | 25.76809 | 25.74113 | -0.4104048 | 0.0269597
31.43009 | 25.35253 | 25.76 | 25.73179 | -0.4074682 | 0.02820962
31.44008 | 25.36219 | 25.75197 | 25.72245 | -0.3897764 | 0.02951183
31.45008 | 25.37046 | 25.74399 | 25.71311 | -0.3735255 | 0.03087102
31.46008 | 25.35652 | 25.73607 | 25.70378 | -0.3795457 | 0.03228807
31.47008 | 25.37633 | 25.72821 | 25.69444 | -0.3518793 | 0.03376522
31.48008 | 25.3621 | 25.72042 | 25.68511 | -0.3583185 | 0.03530477
31.49008 | 25.37111 | 25.7127 | 25.67578 | -0.3415857 | 0.0369091
31.50008 | 25.37038 | 25.70504 | 25.66646 | -0.3346634 | 0.03858067
31.51008 | 25.37285 | 25.69746 | 25.65714 | -0.3246141 | 0.04032204
31.52008 | 25.38077 | 25.68996 | 25.64782 | -0.3091905 | 0.04213583
31.53008 | 25.36247 | 25.68254 | 25.63851 | -0.3200653 | 0.04402474
31.54008 | 25.36896 | 25.67519 | 25.6292 | -0.3062313 | 0.04599159
31.55008 | 25.3605 | 25.66793 | 25.61989 | -0.3074314 | 0.04803926
31.56008 | 25.34459 | 25.66076 | 25.61059 | -0.3161685 | 0.05017074
31.57008 | 25.35686 | 25.65368 | 25.60128 | -0.2968157 | 0.05238911
31.58008 | 25.32936 | 25.64669 | 25.59199 | -0.3173263 | 0.05469754
31.59008 | 25.33447 | 25.63979 | 25.58269 | -0.3053234 | 0.05709931
31.60008 | 25.31354 | 25.633 | 25.5734 | -0.3194606 | 0.05959781
31.61008 | 25.3067 | 25.62631 | 25.56411 | -0.3196112 | 0.0621965
31.62008 | 25.30305 | 25.61973 | 25.55483 | -0.3166788 | 0.06489898
31.63008 | 25.29616 | 25.61326 | 25.54555 | -0.3170972 | 0.06770896
31.64008 | 25.26969 | 25.6069 | 25.53627 | -0.3372102 | 0.07063024
31.65008 | 25.27754 | 25.60066 | 25.52699 | -0.3231216 | 0.07366675
31.66008 | 25.24967 | 25.59455 | 25.51772 | -0.3448756 | 0.07682254
31.67008 | 25.24442 | 25.58856 | 25.50845 | -0.3441363 | 0.08010176
31.68008 | 25.20911 | 25.5827 | 25.49919 | -0.3735879 | 0.0835087
31.69008 | 25.20684 | 25.57697 | 25.48992 | -0.370135 | 0.08704778
31.70008 | 25.19432 | 25.57139 | 25.48067 | -0.377072 | 0.09072353
31.71008 | 25.16008 | 25.56595 | 25.47141 | -0.4058736 | 0.09454063
31.72008 | 25.17698 | 25.56066 | 25.46216 | -0.3836846 | 0.09850388
31.73008 | 25.12765 | 25.55553 | 25.45291 | -0.42788 | 0.1026182
31.74008 | 25.1119 | 25.55055 | 25.44366 | -0.4386548 | 0.1068887
31.75008 | 25.11493 | 25.54574 | 25.43442 | -0.4308143 | 0.1113206
31.76008 | 25.06488 | 25.5411 | 25.42518 | -0.4762238 | 0.1159192
31.77008 | 25.08062 | 25.53664 | 25.41595 | -0.4560188 | 0.1206901
31.78007 | 25.04222 | 25.53236 | 25.40672 | -0.4901392 | 0.1256339
31.79007 | 25.03469 | 25.52826 | 25.39749 | -0.4935722 | 0.1307662
31.80007 | 25.01444 | 25.52436 | 25.38827 | -0.5099182 | 0.1360883
31.81007 | 24.99525 | 25.52065 | 25.37904 | -0.5254033 | 0.1416062
31.82007 | 24.97577 | 25.51715 | 25.36982 | -0.5413838 | 0.1473262
31.83007 | 24.96178 | 25.51387 | 25.36061 | -0.5520861 | 0.1532547
31.84007 | 24.93711 | 25.5108 | 25.3514 | -0.5736868 | 0.1593984
31.85007 | 24.91743 | 25.50795 | 25.34219 | -0.5905229 | 0.1657641
31.86007 | 24.89714 | 25.50534 | 25.33298 | -0.6082011 | 0.1723588
31.87007 | 24.87885 | 25.50297 | 25.32378 | -0.6241187 | 0.1791895
31.88007 | 24.87328 | 25.50084 | 25.31458 | -0.6275629 | 0.1862635
31.89007 | 24.83665 | 25.49897 | 25.30538 | -0.6623212 | 0.1935884
31.90007 | 24.84567 | 25.49736 | 25.29619 | -0.6516914 | 0.2011719
31.91007 | 24.82827 | 25.49602 | 25.287 | -0.6677513 | 0.2090218
31.92007 | 24.78169 | 25.49496 | 25.27781 | -0.7132689 | 0.2171461
31.93007 | 24.79425 | 25.49418 | 25.26863 | -0.6999324 | 0.225553
31.94007 | 24.75971 | 25.4937 | 25.25945 | -0.7339904 | 0.2342511
31.95007 | 24.75422 | 25.49352 | 25.25027 | -0.7393013 | 0.2432489
31.96007 | 24.73464 | 25.49365 | 25.2411 | -0.7590141 | 0.2525553
31.97007 | 24.70528 | 25.49411 | 25.23193 | -0.7888278 | 0.2621793
31.98007 | 24.72085 | 25.49489 | 25.22276 | -0.7740416 | 0.27213
31.99007 | 24.68415 | 25.49601 | 25.2136 | -0.8118648 | 0.282417
32.00007 | 24.66123 | 25.49749 | 25.20443 | -0.8362573 | 0.2930498
32.01007 | 24.65415 | 25.49932 | 25.19528 | -0.8451687 | 0.3040383
32.02007 | 24.65375 | 25.50152 | 25.18612 | -0.8477691 | 0.3153926
32.03007 | 24.63402 | 25.5041 | 25.17697 | -0.8700789 | 0.3271229
32.04007 | 24.63191 | 25.50707 | 25.16783 | -0.8751585 | 0.3392397
32.05007 | 24.58888 | 25.51044 | 25.15868 | -0.9215586 | 0.3517537
32.06007 | 24.59521 | 25.51422 | 25.14954 | -0.91901 | 0.3646758
32.07007 | 24.5671 | 25.51842 | 25.1404 | -0.951324 | 0.3780172
32.08007 | 24.56276 | 25.52306 | 25.13127 | -0.9603019 | 0.3917891
32.09007 | 24.54377 | 25.52815 | 25.12214 | -0.9843753 | 0.4060032
32.10007 | 24.5233 | 25.53369 | 25.11301 | -1.010386 | 0.4206712
32.11007 | 24.5183 | 25.5397 | 25.10389 | -1.021396 | 0.4358053
32.12007 | 24.50022 | 25.54619 | 25.09477 | -1.045967 | 0.4514175
32.13006 | 24.50231 | 25.55317 | 25.08566 | -1.050855 | 0.467504
32.14006 | 24.46707 | 25.56066 | 25.07654 | -1.093587 | 0.4841098
32.15006 | 24.46563 | 25.56867 | 25.06743 | -1.103038 | 0.5012318
32.16006 | 24.46483 | 25.57721 | 25.05833 | -1.112382 | 0.5188836
32.17006 | 24.45185 | 25.5863 | 25.04922 | -1.134452 | 0.5370779
32.18006 | 24.41635 | 25.59595 | 25.04012 | -1.179601 | 0.5558286
32.19006 | 24.4229 | 25.60617 | 25.03102 | -1.183274 | 0.5751495
32.20006 | 24.41297 | 25.61699 | 25.02193 | -1.204015 | 0.5950547
32.21006 | 24.37708 | 25.6284 | 25.01284 | -1.251318 | 0.6155584
32.22006 | 24.39352 | 25.64043 | 25.00375 | -1.246907 | 0.6366752
32.23006 | 24.38534 | 25.65309 | 24.99466 | -1.267747 | 0.6584198
32.24006 | 24.37324 | 25.66639 | 24.98558 | -1.293153 | 0.6808071
32.25006 | 24.36169 | 25.68036 | 24.97651 | -1.318671 | 0.7038524
32.26006 | 24.34948 | 25.695 | 24.96743 | -1.345525 | 0.7275709
32.27006 | 24.3454 | 25.71034 | 24.95836 | -1.364941 | 0.7519784
32.28006 | 24.31208 | 25.72639 | 24.94929 | -1.414305 | 0.7770906
32.29006 | 24.3341 | 25.74315 | 24.94023 | -1.409054 | 0.8029236
32.30006 | 24.30556 | 25.76066 | 24.93117 | -1.455102 | 0.8294937
32.31006 | 24.29772 | 25.77893 | 24.92211 | -1.481208 | 0.8568172
32.32006 | 24.31553 | 25.79797 | 24.91305 | -1.482437 | 0.8849109
32.33006 | 24.28634 | 25.8178 | 24.904 | -1.531456 | 0.9137917
32.34006 | 24.2655 | 25.83843 | 24.89495 | -1.572933 | 0.9434766
32.35006 | 24.26758 | 25.85989 | 24.88591 | -1.592315 | 0.9739829
32.36006 | 24.25955 | 25.8822 | 24.87687 | -1.622649 | 1.005328
32.37006 | 24.2659 | 25.90536 | 24.86783 | -1.639462 | 1.03753
32.38006 | 24.25119 | 25.9294 | 24.8588 | -1.678214 | 1.070606
32.39006 | 24.25629 | 25.95434 | 24.84976 | -1.69805 | 1.104574
32.40006 | 24.23574 | 25.98019 | 24.84074 | -1.744451 | 1.139453
32.41006 | 24.2418 | 26.00697 | 24.83171 | -1.765174 | 1.17526
32.42006 | 24.22367 | 26.03471 | 24.82269 | -1.811038 | 1.212016
32.43006 | 24.22091 | 26.06341 | 24.81367 | -1.842501 | 1.249737
32.44006 | 24.22602 | 26.0931 | 24.80466 | -1.867082 | 1.288443
32.45006 | 24.23102 | 26.1238 | 24.79565 | -1.892781 | 1.328153
32.46006 | 24.21269 | 26.15553 | 24.78664 | -1.942836 | 1.368886
32.47005 | 24.20516 | 26.18826 | 24.77764 | -1.983103 | 1.410619
32.48005 | 24.21883 | 26.2221 | 24.76864 | -2.003267 | 1.453454
32.49005 | 24.22454 | 26.25702 | 24.75964 | -2.032476 | 1.497371
32.50005 | 24.21694 | 26.29304 | 24.75065 | -2.076098 | 1.542388
32.51005 | 24.21728 | 26.33018 | 24.74166 | -2.112904 | 1.588526
32.52005 | 24.20473 | 26.36847 | 24.73267 | -2.163744 | 1.635803
32.53005 | 24.22365 | 26.40793 | 24.72368 | -2.184276 | 1.684241
32.54005 | 24.20641 | 26.44856 | 24.7147 | -2.242152 | 1.733858
32.55005 | 24.22785 | 26.4904 | 24.70572 | -2.262551 | 1.784675
32.56005 | 24.21934 | 26.53346 | 24.69675 | -2.314124 | 1.836712
32.57005 | 24.23279 | 26.57777 | 24.68778 | -2.344979 | 1.889989
32.58005 | 24.2249 | 26.62334 | 24.67881 | -2.398438 | 1.944526
32.59005 | 24.20582 | 26.67019 | 24.66984 | -2.46437 | 2.000343
32.60005 | 24.23401 | 26.71835 | 24.66088 | -2.484336 | 2.05746
32.61005 | 24.23839 | 26.76783 | 24.65192 | -2.529436 | 2.115898
32.62005 | 24.23859 | 26.81865 | 24.64297 | -2.580059 | 2.175676
32.63005 | 24.24141 | 26.87084 | 24.63402 | -2.629426 | 2.236815
32.64005 | 24.24707 | 26.92441 | 24.62507 | -2.677338 | 2.299334
32.65005 | 24.27175 | 26.97938 | 24.61613 | -2.707633 | 2.363254
32.66005 | 24.27008 | 27.03578 | 24.60718 | -2.765702 | 2.428595
32.67005 | 24.26575 | 27.09363 | 24.59825 | -2.827875 | 2.495376
32.68005 | 24.28241 | 27.15293 | 24.58931 | -2.870521 | 2.563617
32.69005 | 24.28578 | 27.21372 | 24.58038 | -2.927941 | 2.633337
32.70005 | 24.29149 | 27.27601 | 24.57145 | -2.984523 | 2.704557
32.71005 | 24.29807 | 27.33983 | 24.56253 | -3.041757 | 2.777296
32.72005 | 24.31145 | 27.40518 | 24.55361 | -3.093732 | 2.851572
32.73005 | 24.34759 | 27.4721 | 24.54469 | -3.124507 | 2.927405
32.74005 | 24.34038 | 27.54059 | 24.53577 | -3.200211 | 3.004814
32.75005 | 24.34633 | 27.61068 | 24.52686 | -3.264353 | 3.083817
32.76005 | 24.36031 | 27.68239 | 24.51796 | -3.322081 | 3.164433
32.77005 | 24.37391 | 27.75573 | 24.50905 | -3.381824 | 3.24668
32.78005 | 24.40556 | 27.83073 | 24.50015 | -3.425168 | 3.330576
32.79005 | 24.40558 | 27.90739 | 24.49125 | -3.501813 | 3.416138
32.80005 | 24.44208 | 27.98574 | 24.48236 | -3.543665 | 3.503384
32.81005 | 24.45005 | 28.0658 | 24.47347 | -3.615751 | 3.592332
32.82004 | 24.46983 | 28.1475 | 24.46459 | -3.677666 | 3.682905
32.83004 | 24.50389 | 28.23101 | 24.4557 | -3.727119 | 3.775303
32.84004 | 24.52 | 28.31628 | 24.44682 | -3.796276 | 3.869451
32.85004 | 24.53917 | 28.40331 | 24.43794 | -3.864142 | 3.965364
32.86004 | 24.56702 | 28.49213 | 24.42907 | -3.925112 | 4.063059
32.87004 | 24.58976 | 28.58275 | 24.4202 | -3.992992 | 4.16255
32.88004 | 24.61314 | 28.67519 | 24.41133 | -4.062046 | 4.263851
32.89004 | 24.64859 | 28.76945 | 24.40247 | -4.120857 | 4.366977
32.90004 | 24.6615 | 28.86555 | 24.39361 | -4.20405 | 4.471941
32.91004 | 24.68267 | 28.96351 | 24.38475 | -4.280837 | 4.578755
32.92004 | 24.71681 | 29.06333 | 24.37589 | -4.346521 | 4.687433
32.93004 | 24.7414 | 29.16503 | 24.36704 | -4.423634 | 4.797986
32.94004 | 24.7888 | 29.26863 | 24.3582 | -4.479827 | 4.910426
32.95004 | 24.81588 | 29.37412 | 24.34935 | -4.55824 | 5.024764
32.96004 | 24.85425 | 29.48153 | 24.34051 | -4.627275 | 5.14101
32.97004 | 24.88349 | 29.59085 | 24.33167 | -4.707361 | 5.259173
32.98004 | 24.90712 | 29.70211 | 24.32284 | -4.794986 | 5.379262
32.99004 | 24.93985 | 29.8153 | 24.31401 | -4.87545 | 5.501286
33.00004 | 24.97992 | 29.93044 | 24.30518 | -4.95052 | 5.625253
33.01004 | 25.03835 | 30.04753 | 24.29636 | -5.009182 | 5.751169
33.02004 | 25.06502 | 30.16658 | 24.28754 | -5.101564 | 5.879041
33.03004 | 25.10433 | 30.2876 | 24.27872 | -5.18327 | 6.008874
33.04004 | 25.14749 | 30.41059 | 24.26991 | -5.263095 | 6.140673
33.05004 | 25.20064 | 30.53554 | 24.2611 | -5.334904 | 6.274443
33.06004 | 25.24623 | 30.66248 | 24.25229 | -5.41625 | 6.410185
33.07004 | 25.30407 | 30.79139 | 24.24349 | -5.487325 | 6.547904
33.08004 | 25.33189 | 30.92229 | 24.23469 | -5.5904 | 6.687599
33.09004 | 25.39589 | 31.05517 | 24.22589 | -5.659277 | 6.829273
33.10004 | 25.43769 | 31.19003 | 24.2171 | -5.752336 | 6.972925
33.11004 | 25.49907 | 31.32686 | 24.20831 | -5.827794 | 7.118553
33.12004 | 25.53864 | 31.46568 | 24.19952 | -5.927041 | 7.266157
33.13004 | 25.61305 | 31.60647 | 24.19074 | -5.993424 | 7.415733
33.14004 | 25.68791 | 31.74924 | 24.18196 | -6.061329 | 7.567278
33.15004 | 25.72627 | 31.89397 | 24.17318 | -6.167701 | 7.720786
33.16003 | 25.79753 | 32.04052 | 24.16442 | -6.242986 | 7.876096
33.17003 | 25.83488 | 32.18916 | 24.15565 | -6.354283 | 8.033512
33.18003 | 25.93471 | 32.33976 | 24.14688 | -6.405046 | 8.192872
33.19003 | 26.0017 | 32.49229 | 24.13812 | -6.490588 | 8.354167
33.20003 | 26.06976 | 32.64675 | 24.12936 | -6.576989 | 8.517387
33.21003 | 26.15565 | 32.80313 | 24.1206 | -6.647478 | 8.682523
33.22003 | 26.21349 | 32.96141 | 24.11185 | -6.747924 | 8.849561
33.23003 | 26.30049 | 33.12159 | 24.1031 | -6.821102 | 9.018489
33.24003 | 26.38094 | 33.28365 | 24.09435 | -6.902711 | 9.189293
33.25003 | 26.47266 | 33.44757 | 24.08561 | -6.974913 | 9.361958
33.26003 | 26.53583 | 33.61334 | 24.07687 | -7.077514 | 9.536468
33.27003 | 26.642 | 33.78095 | 24.06814 | -7.138945 | 9.712806
33.28003 | 26.71709 | 33.95036 | 24.0594 | -7.23327 | 9.890952
33.29003 | 26.83547 | 34.12157 | 24.05067 | -7.286097 | 10.07089
33.30003 | 26.91735 | 34.29455 | 24.04195 | -7.377196 | 10.25259
33.31003 | 27.01023 | 34.46928 | 24.03323 | -7.459045 | 10.43604
33.32003 | 27.13602 | 34.64573 | 24.02451 | -7.509712 | 10.62122
33.33003 | 27.22009 | 34.82389 | 24.01579 | -7.603801 | 10.8081
33.34003 | 27.33696 | 35.00373 | 24.00708 | -7.666768 | 10.99665
33.35003 | 27.44805 | 35.18522 | 23.99837 | -7.737166 | 11.18684
33.36003 | 27.53954 | 35.36833 | 23.98967 | -7.828787 | 11.37866
33.37003 | 27.72291 | 35.55303 | 23.98096 | -7.830122 | 11.57207
33.38003 | 27.78569 | 35.7393 | 23.97227 | -7.953611 | 11.76704
33.39003 | 27.93445 | 35.9271 | 23.96357 | -7.992653 | 11.96353
33.40003 | 28.03802 | 36.1164 | 23.95488 | -8.078385 | 12.16153
33.41003 | 28.18332 | 36.30717 | 23.94619 | -8.123852 | 12.36098
33.42003 | 28.31797 | 36.49937 | 23.93751 | -8.181401 | 12.56186
33.43003 | 28.4253 | 36.69296 | 23.92882 | -8.267664 | 12.76414
33.44003 | 28.61327 | 36.88791 | 23.92015 | -8.274645 | 12.96777
33.45003 | 28.72655 | 37.08418 | 23.91147 | -8.357635 | 13.17271
33.46003 | 28.90428 | 37.28173 | 23.9028 | -8.377453 | 13.37893
33.47003 | 29.01908 | 37.48052 | 23.89413 | -8.461439 | 13.58639
33.48003 | 29.18407 | 37.6805 | 23.88547 | -8.496432 | 13.79503
33.49003 | 29.39823 | 37.88164 | 23.87681 | -8.483406 | 14.00483
33.50002 | 29.52711 | 38.08368 | 23.86816 | -8.556565 | 14.21552
33.51002 | 29.73514 | 38.28698 | 23.8595 | -8.551838 | 14.42747
33.52002 | 29.8753 | 38.4913 | 23.85085 | -8.615997 | 14.64044
33.53002 | 30.11769 | 38.69658 | 23.84221 | -8.578892 | 14.85438
33.54002 | 30.30174 | 38.90279 | 23.83356 | -8.601045 | 15.06922
33.55002 | 30.49248 | 39.10986 | 23.82492 | -8.617376 | 15.28494
33.56002 | 30.68891 | 39.31774 | 23.81628 | -8.628834 | 15.50146
33.57002 | 30.91125 | 39.5264 | 23.80765 | -8.615145 | 15.71875
33.58002 | 31.1163 | 39.73576 | 23.79902 | -8.619457 | 15.93674
33.59002 | 31.32623 | 39.94577 | 23.79039 | -8.619544 | 16.15538
33.60002 | 31.56406 | 40.15639 | 23.78177 | -8.592331 | 16.37462
33.61002 | 31.79171 | 40.36755 | 23.77315 | -8.575842 | 16.5944
33.62002 | 32.04166 | 40.5792 | 23.76453 | -8.537538 | 16.81467
33.63002 | 32.28961 | 40.79127 | 23.75592 | -8.501661 | 17.03535
33.64002 | 32.51914 | 41.00371 | 23.74731 | -8.484572 | 17.2564
33.65002 | 32.84977 | 41.21646 | 23.7387 | -8.36669 | 17.47776
33.66002 | 33.03861 | 41.42945 | 23.7301 | -8.390842 | 17.69935
33.67002 | 33.35324 | 41.64263 | 23.7215 | -8.289388 | 17.92113
33.68002 | 33.55044 | 41.85592 | 23.7129 | -8.305484 | 18.14302
33.69002 | 33.88876 | 42.06927 | 23.70431 | -8.180515 | 18.36496
33.70002 | 34.20285 | 42.28262 | 23.69572 | -8.079766 | 18.5869
33.71002 | 34.4517 | 42.49588 | 23.68713 | -8.044183 | 18.80875
33.72002 | 34.83895 | 42.70901 | 23.67855 | -7.870059 | 19.03046
33.73002 | 35.03903 | 42.92193 | 23.66997 | -7.882896 | 19.25195
33.74002 | 35.41638 | 43.13457 | 23.6614 | -7.718187 | 19.47317
33.75002 | 35.71262 | 43.34686 | 23.65283 | -7.634242 | 19.69404
33.76002 | 35.93034 | 43.55874 | 23.64426 | -7.628404 | 19.91449
33.77002 | 36.37506 | 43.77014 | 23.63569 | -7.395082 | 20.13445
33.78002 | 36.66959 | 43.98099 | 23.62713 | -7.311396 | 20.35386
33.79002 | 37.08065 | 44.19121 | 23.61857 | -7.110556 | 20.57264
33.80002 | 37.35736 | 44.40073 | 23.61002 | -7.043369 | 20.79071
33.81002 | 37.69304 | 44.60948 | 23.60146 | -6.916444 | 21.00802
33.82002 | 38.11693 | 44.8174 | 23.59292 | -6.700469 | 21.22448
33.83002 | 38.4584 | 45.0244 | 23.58437 | -6.566002 | 21.44003
33.84002 | 38.88357 | 45.23042 | 23.57583 | -6.346849 | 21.65459
33.85001 | 39.1816 | 45.43517 | 23.5673 | -6.253574 | 21.86787
33.86001 | 39.59832 | 45.639 | 23.55876 | -6.040682 | 22.08024
33.87001 | 40.00427 | 45.84162 | 23.55023 | -5.837354 | 22.29139
33.88001 | 40.34119 | 46.04297 | 23.54171 | -5.701777 | 22.50126
33.89001 | 40.82727 | 46.24296 | 23.53318 | -5.415686 | 22.70977
33.90001 | 41.19104 | 46.44152 | 23.52466 | -5.250478 | 22.91686
33.91001 | 41.57957 | 46.63858 | 23.51614 | -5.059009 | 23.12244
33.92001 | 41.95446 | 46.83406 | 23.50763 | -4.879604 | 23.32643
33.93001 | 42.38369 | 47.0279 | 23.49912 | -4.64421 | 23.52878
33.94001 | 42.81267 | 47.22001 | 23.49061 | -4.407341 | 23.7294
33.95001 | 43.26441 | 47.41033 | 23.48211 | -4.145916 | 23.92822
33.96001 | 43.5714 | 47.59877 | 23.47361 | -4.027369 | 24.12516
33.97001 | 44.16633 | 47.78527 | 23.46511 | -3.618938 | 24.32016
33.98001 | 44.56402 | 47.96975 | 23.45662 | -3.405729 | 24.51313
33.99001 | 44.8322 | 48.15214 | 23.44813 | -3.319939 | 24.70401
34.00001 | 45.43989 | 48.33237 | 23.43964 | -2.892477 | 24.89273
34.01001 | 45.7803 | 48.51036 | 23.43116 | -2.730059 | 25.0792
34.02001 | 46.38105 | 48.68604 | 23.42268 | -2.304994 | 25.26337
34.03001 | 46.67316 | 48.85935 | 23.4142 | -2.186191 | 25.44515
34.04001 | 47.05168 | 49.03021 | 23.40573 | -1.978529 | 25.62448
34.05001 | 47.63878 | 49.19855 | 23.39726 | -1.559768 | 25.80129
34.06001 | 47.98953 | 49.3643 | 23.38879 | -1.374769 | 25.9755
34.07001 | 48.62258 | 49.52739 | 23.38033 | -0.9048128 | 26.14706
34.08001 | 48.89208 | 49.68776 | 23.37187 | -0.7956815 | 26.31589
34.09001 | 49.26173 | 49.84534 | 23.36342 | -0.5836078 | 26.48192
34.10001 | 49.81677 | 50.00006 | 23.35497 | -0.1832851 | 26.64509
34.11001 | 50.19173 | 50.15185 | 23.34652 | 0.0398821 | 26.80533
34.12001 | 50.81377 | 50.30065 | 23.33807 | 0.5131186 | 26.96258
34.13001 | 51.0926 | 50.4464 | 23.32963 | 0.6461983 | 27.11677
34.14001 | 51.47057 | 50.58904 | 23.32119 | 0.8815339 | 27.26784
34.15001 | 52.05788 | 50.72849 | 23.31276 | 1.329387 | 27.41574
34.16001 | 52.39405 | 50.86471 | 23.30432 | 1.529339 | 27.56039
34.17001 | 52.93266 | 50.99763 | 23.2959 | 1.935029 | 27.70173
34.18001 | 53.23283 | 51.12719 | 23.28747 | 2.105636 | 27.83972
34.19 | 53.75455 | 51.25322 | 23.27906 | 2.50133 | 27.97416
34.2 | 54.1987 | 51.3759 | 23.27064 | 2.822797 | 28.10526
34.21 | 54.50014 | 51.49506 | 23.26223 | 3.005079 | 28.23283
34.22 | 55.02552 | 51.61064 | 23.25382 | 3.414878 | 28.35682
34.23 | 55.44095 | 51.72259 | 23.24541 | 3.718358 | 28.47718
34.24 | 55.84918 | 51.83086 | 23.23701 | 4.018319 | 28.59385
34.25 | 56.29116 | 51.9354 | 23.22861 | 4.355761 | 28.70679
34.26 | 56.56076 | 52.03616 | 23.22021 | 4.5246 | 28.81595
34.27 | 57.07057 | 52.1331 | 23.21182 | 4.937475 | 28.92128
34.28 | 57.46217 | 52.22616 | 23.20343 | 5.236009 | 29.02274
34.29 | 57.80184 | 52.31531 | 23.19504 | 5.486526 | 29.12028
34.3 | 58.30147 | 52.40051 | 23.18666 | 5.900957 | 29.21386
34.31 | 58.50721 | 52.48172 | 23.17828 | 6.025493 | 29.30344
34.32 | 59.04739 | 52.55889 | 23.1699 | 6.488503 | 29.38899
34.33 | 59.43314 | 52.63199 | 23.16153 | 6.801153 | 29.47046
34.34 | 59.69747 | 52.70098 | 23.15316 | 6.996488 | 29.54782
34.35 | 60.08671 | 52.76584 | 23.14479 | 7.320872 | 29.62105
34.36 | 60.40667 | 52.82652 | 23.13643 | 7.580146 | 29.69009
34.37 | 60.75657 | 52.88301 | 23.12807 | 7.873561 | 29.75494
34.38 | 61.10922 | 52.93527 | 23.11972 | 8.173954 | 29.81555
34.39 | 61.48593 | 52.98327 | 23.11136 | 8.502661 | 29.8719
34.4 | 61.83469 | 53.02699 | 23.10302 | 8.807698 | 29.92398
34.41 | 62.01873 | 53.06641 | 23.09467 | 8.952317 | 29.97174
34.42 | 62.41347 | 53.10151 | 23.08633 | 9.311958 | 30.01518
34.43 | 62.7111 | 53.13227 | 23.07799 | 9.57883 | 30.05428
34.44 | 62.94671 | 53.15867 | 23.06966 | 9.788041 | 30.08901
34.45 | 63.39469 | 53.18069 | 23.06133 | 10.214 | 30.11937
34.46 | 63.56746 | 53.19833 | 23.053 | 10.36913 | 30.14534
34.47 | 63.77372 | 53.21157 | 23.04467 | 10.56215 | 30.1669
34.48 | 64.16948 | 53.22041 | 23.03635 | 10.94907 | 30.18405
34.49 | 64.36853 | 53.22483 | 23.02804 | 11.1437 | 30.19679
34.5 | 64.62179 | 53.22483 | 23.01972 | 11.39696 | 30.2051
34.51 | 64.82186 | 53.2204 | 23.01141 | 11.60146 | 30.20899
34.52 | 65.12167 | 53.21155 | 23.0031 | 11.91012 | 30.20845
34.52999 | 65.2739 | 53.19829 | 22.99481 | 12.07561 | 30.20349
34.53999 | 65.4359 | 53.1806 | 22.98651 | 12.2553 | 30.19409
34.54999 | 65.72481 | 53.1585 | 22.97821 | 12.56631 | 30.18028
34.55999 | 65.86307 | 53.13198 | 22.96992 | 12.73109 | 30.16206
34.56999 | 66.03017 | 53.10105 | 22.96163 | 12.92912 | 30.13942
34.57999 | 66.18969 | 53.06574 | 22.95334 | 13.12395 | 30.11239
34.58999 | 66.22944 | 53.02604 | 22.94506 | 13.2034 | 30.08098
34.59999 | 66.41219 | 52.98198 | 22.93678 | 13.43021 | 30.0452
34.60999 | 66.48181 | 52.93357 | 22.92851 | 13.54824 | 30.00506
34.61999 | 66.57647 | 52.88082 | 22.92023 | 13.69565 | 29.96059
34.62999 | 66.5986 | 52.82377 | 22.91197 | 13.77483 | 29.9118
34.63999 | 66.76347 | 52.76242 | 22.9037 | 14.00105 | 29.85872
34.64999 | 66.69697 | 52.6968 | 22.89544 | 14.00017 | 29.80136
34.65999 | 66.72589 | 52.62695 | 22.88718 | 14.09894 | 29.73976
34.66999 | 66.80998 | 52.55287 | 22.87893 | 14.25711 | 29.67395
34.67999 | 66.7794 | 52.47462 | 22.87067 | 14.30478 | 29.60394
34.68999 | 66.78612 | 52.3922 | 22.86243 | 14.39392 | 29.52978
34.69999 | 66.68291 | 52.30567 | 22.85418 | 14.37724 | 29.45149
34.70999 | 66.68035 | 52.21505 | 22.84594 | 14.4653 | 29.36911
34.71999 | 66.59831 | 52.12038 | 22.8377 | 14.47793 | 29.28267
34.72999 | 66.51788 | 52.02169 | 22.82947 | 14.49619 | 29.19222
34.73999 | 66.41333 | 51.91903 | 22.82124 | 14.4943 | 29.09779
34.74999 | 66.23894 | 51.81244 | 22.81301 | 14.4265 | 28.99943
34.75999 | 66.19929 | 51.70196 | 22.80479 | 14.49733 | 28.89717
34.76999 | 66.04797 | 51.58763 | 22.79657 | 14.46034 | 28.79106
34.77999 | 65.78856 | 51.4695 | 22.78835 | 14.31906 | 28.68115
34.78999 | 65.76334 | 51.34762 | 22.78014 | 14.41572 | 28.56748
34.79999 | 65.41529 | 51.22203 | 22.77193 | 14.19326 | 28.4501
34.80999 | 65.2095 | 51.0928 | 22.76372 | 14.1167 | 28.32907
34.81999 | 65.09019 | 50.95996 | 22.75552 | 14.13023 | 28.20444
34.82999 | 64.7447 | 50.82357 | 22.74732 | 13.92113 | 28.07625
34.83999 | 64.64169 | 50.68369 | 22.73913 | 13.958 | 27.94456
34.84999 | 64.27321 | 50.54037 | 22.73093 | 13.73284 | 27.80944
34.85999 | 63.96003 | 50.39367 | 22.72275 | 13.56636 | 27.67093
34.86999 | 63.76353 | 50.24365 | 22.71456 | 13.51988 | 27.52909
34.87998 | 63.3886 | 50.09053 | 22.70639 | 13.29807 | 27.38414
34.88998 | 63.0473 | 49.93405 | 22.69821 | 13.11325 | 27.23584
34.89998 | 62.76368 | 49.77443 | 22.69003 | 12.98925 | 27.08439
34.90998 | 62.45086 | 49.61173 | 22.68186 | 12.83913 | 26.92987
34.91998 | 62.10441 | 49.44602 | 22.6737 | 12.65839 | 26.77232
34.92998 | 61.68182 | 49.27736 | 22.66553 | 12.40446 | 26.61183
34.93998 | 61.41734 | 49.10582 | 22.65737 | 12.31152 | 26.44845
34.94998 | 60.84209 | 48.93147 | 22.64921 | 11.91062 | 26.28226
34.95998 | 60.51454 | 48.75437 | 22.64106 | 11.76017 | 26.11331
34.96998 | 60.23252 | 48.57459 | 22.63291 | 11.65793 | 25.94168
34.97998 | 59.62202 | 48.3922 | 22.62476 | 11.22982 | 25.76744
34.98998 | 59.35355 | 48.20727 | 22.61662 | 11.14628 | 25.59065
34.99998 | 58.82226 | 48.01988 | 22.60848 | 10.80238 | 25.4114
35.00998 | 58.31796 | 47.83009 | 22.60034 | 10.48787 | 25.22974
35.01998 | 58.07108 | 47.63797 | 22.59221 | 10.43311 | 25.04576
35.02998 | 57.39359 | 47.4436 | 22.58408 | 9.949988 | 24.85952
35.03998 | 57.15688 | 47.24705 | 22.57596 | 9.909826 | 24.6711
35.04998 | 56.48493 | 47.0484 | 22.56783 | 9.436528 | 24.48057
35.05998 | 56.03569 | 46.84772 | 22.55971 | 9.187971 | 24.288
35.06998 | 55.69027 | 46.64508 | 22.5516 | 9.045191 | 24.09348
35.07998 | 55.16201 | 46.44056 | 22.54349 | 8.721453 | 23.89707
35.08998 | 54.74345 | 46.23423 | 22.53538 | 8.509221 | 23.69885
35.09998 | 54.19765 | 46.02617 | 22.52727 | 8.17148 | 23.4989
35.10998 | 53.74583 | 45.81645 | 22.51917 | 7.929375 | 23.29728
35.11998 | 53.33017 | 45.60516 | 22.51107 | 7.725011 | 23.09408
35.12998 | 52.72849 | 45.39236 | 22.50298 | 7.33613 | 22.88938
35.13998 | 52.37466 | 45.17813 | 22.49489 | 7.196527 | 22.68324
35.14998 | 51.76418 | 44.96255 | 22.4868 | 6.801627 | 22.47575
35.15998 | 51.3645 | 44.7457 | 22.47872 | 6.618803 | 22.26698
35.16998 | 50.93668 | 44.52764 | 22.47064 | 6.409039 | 22.057
35.17998 | 50.36496 | 44.30846 | 22.46256 | 6.056499 | 21.8459
35.18998 | 49.96378 | 44.08823 | 22.45449 | 5.875548 | 21.63374
35.19998 | 49.47751 | 43.86703 | 22.44642 | 5.610479 | 21.42061
35.20998 | 48.96612 | 43.64493 | 22.43835 | 5.321189 | 21.20658
35.21997 | 48.48776 | 43.42223 | 22.4303 | 5.065527 | 20.99194
35.22997 | 48.01437 | 43.19856 | 22.42224 | 4.815806 | 20.77633
35.23997 | 47.60044 | 42.97422 | 22.41418 | 4.626217 | 20.56004
35.24997 | 47.21369 | 42.74928 | 22.40613 | 4.464408 | 20.34315
35.25997 | 46.64685 | 42.52382 | 22.39808 | 4.123033 | 20.12574
35.26997 | 46.36348 | 42.2979 | 22.39004 | 4.06558 | 19.90786
35.27997 | 45.81815 | 42.0716 | 22.38199 | 3.746545 | 19.68961
35.28997 | 45.39724 | 41.845 | 22.37396 | 3.552237 | 19.47105
35.29997 | 45.058 | 41.61817 | 22.36592 | 3.439832 | 19.25225
35.30997 | 44.51702 | 41.39117 | 22.35789 | 3.12585 | 19.03328
35.31997 | 44.27949 | 41.16408 | 22.34986 | 3.11541 | 18.81422
35.32997 | 43.77257 | 40.93697 | 22.34184 | 2.835602 | 18.59513
35.33997 | 43.34505 | 40.7099 | 22.33382 | 2.635145 | 18.37609
35.34997 | 43.08478 | 40.48296 | 22.3258 | 2.601822 | 18.15716
35.35997 | 42.57422 | 40.2562 | 22.31779 | 2.318023 | 17.93841
35.36997 | 42.35264 | 40.02969 | 22.30978 | 2.322952 | 17.71991
35.37997 | 41.82361 | 39.8035 | 22.30177 | 2.020111 | 17.50173
35.38997 | 41.51679 | 39.5777 | 22.29377 | 1.939094 | 17.28393
35.39997 | 41.21535 | 39.35234 | 22.28577 | 1.863007 | 17.06658
35.40997 | 40.80574 | 39.12751 | 22.27777 | 1.678234 | 16.84973
35.41997 | 40.5759 | 38.90325 | 22.26978 | 1.672653 | 16.63347
35.42997 | 40.2008 | 38.67963 | 22.26179 | 1.52117 | 16.41784
35.43997 | 39.86978 | 38.45672 | 22.2538 | 1.413064 | 16.20291
35.44997 | 39.57131 | 38.23457 | 22.24582 | 1.336743 | 15.98875
35.45997 | 39.24829 | 38.01324 | 22.23784 | 1.235048 | 15.7754
35.46997 | 39.0053 | 37.7928 | 22.22987 | 1.212499 | 15.56293
35.47997 | 38.70353 | 37.5733 | 22.2219 | 1.130228 | 15.35141
35.48997 | 38.3817 | 37.3548 | 22.21393 | 1.026898 | 15.14087
35.49997 | 38.13595 | 37.13736 | 22.20596 | 0.9985927 | 14.93139
35.50997 | 37.81494 | 36.92102 | 22.198 | 0.8939165 | 14.72302
35.51997 | 37.63439 | 36.70585 | 22.19004 | 0.9285351 | 14.51581
35.52997 | 37.33669 | 36.4919 | 22.18209 | 0.8447851 | 14.30981
35.53997 | 37.06099 | 36.27923 | 22.17414 | 0.7817641 | 14.10509
35.54997 | 36.82178 | 36.06787 | 22.16619 | 0.7539109 | 13.90168
35.55996 | 36.55847 | 35.85809 | 22.15826 | 0.7003757 | 13.69984
35.56996 | 36.39324 | 35.64953 | 22.15032 | 0.7437092 | 13.49921
35.57996 | 36.15521 | 35.44244 | 22.14238 | 0.7127725 | 13.30006
35.58996 | 35.92461 | 35.23686 | 22.13445 | 0.6877481 | 13.10241
35.59996 | 35.74343 | 35.03285 | 22.12652 | 0.71058 | 12.90633
35.60996 | 35.45731 | 34.83045 | 22.11859 | 0.6268628 | 12.71185
35.61996 | 35.35587 | 34.6297 | 22.11067 | 0.7261723 | 12.51903
35.62996 | 35.11293 | 34.43064 | 22.10275 | 0.6822854 | 12.32789
35.63996 | 34.91241 | 34.23333 | 22.09484 | 0.6790799 | 12.13849
35.64996 | 34.75438 | 34.0378 | 22.08693 | 0.7165846 | 11.95087
35.65996 | 34.54131 | 33.84408 | 22.07902 | 0.6972295 | 11.76506
35.66996 | 34.41101 | 33.65222 | 22.07111 | 0.7587854 | 11.58111
35.67996 | 34.20068 | 33.46227 | 22.06321 | 0.7384143 | 11.39905
35.68996 | 34.05638 | 33.27424 | 22.05531 | 0.7821391 | 11.21893
35.69996 | 33.90535 | 33.08819 | 22.04742 | 0.8171638 | 11.04077
35.70996 | 33.71121 | 32.90414 | 22.03953 | 0.8070731 | 10.86461
35.71996 | 33.56827 | 32.72213 | 22.03164 | 0.846143 | 10.69048
35.72996 | 33.45621 | 32.54219 | 22.02376 | 0.9140204 | 10.51843
35.73996 | 33.27242 | 32.36436 | 22.01588 | 0.9080631 | 10.34848
35.74996 | 33.18075 | 32.18866 | 22.008 | 0.9920898 | 10.18066
35.75996 | 33.02316 | 32.01513 | 22.00013 | 1.00803 | 10.015
35.76996 | 32.90476 | 31.8438 | 21.99226 | 1.060965 | 9.851535
35.77996 | 32.78461 | 31.67468 | 21.98439 | 1.109925 | 9.69029
35.78996 | 32.65237 | 31.50783 | 21.97653 | 1.144544 | 9.531294
35.79996 | 32.55744 | 31.34325 | 21.96867 | 1.214195 | 9.374572
35.80996 | 32.42335 | 31.18097 | 21.96082 | 1.242381 | 9.220151
35.81996 | 32.32221 | 31.02102 | 21.95297 | 1.301188 | 9.068056
35.82996 | 32.21345 | 30.86343 | 21.94512 | 1.350022 | 8.91831
35.83996 | 32.08962 | 30.70821 | 21.93727 | 1.381409 | 8.770938
35.84996 | 32.02719 | 30.55539 | 21.92943 | 1.471797 | 8.625961
35.85996 | 31.90969 | 30.405 | 21.92159 | 1.504694 | 8.483402
35.86996 | 31.80338 | 30.25704 | 21.91376 | 1.546339 | 8.343281
35.87996 | 31.70636 | 30.11155 | 21.90593 | 1.594811 | 8.205619
35.88996 | 31.60339 | 29.96854 | 21.8981 | 1.634852 | 8.070435
35.89996 | 31.53561 | 29.82803 | 21.89028 | 1.707583 | 7.937748
35.90995 | 31.4327 | 29.69017 | 21.88247 | 1.742528 | 7.807706
35.91995 | 31.36073 | 29.55471 | 21.87465 | 1.806016 | 7.680064
35.92995 | 31.26129 | 29.42181 | 21.86684 | 1.839481 | 7.554972
35.93995 | 31.17201 | 29.29147 | 21.85903 | 1.880537 | 7.432446
35.94995 | 31.09747 | 29.16372 | 21.85122 | 1.933747 | 7.312501
35.95995 | 31.0139 | 29.03857 | 21.84342 | 1.975328 | 7.195152
35.96995 | 30.92889 | 28.91604 | 21.83562 | 2.012854 | 7.080415
35.97995 | 30.85598 | 28.79613 | 21.82783 | 2.059852 | 6.968303
35.98995 | 30.77305 | 28.67886 | 21.82003 | 2.094188 | 6.858829
35.99995 | 30.70203 | 28.56425 | 21.81225 | 2.137778 | 6.752007
36.00995 | 30.6268 | 28.45231 | 21.80446 | 2.174491 | 6.647849
36.01995 | 30.55038 | 28.34305 | 21.79668 | 2.207334 | 6.546367
36.02995 | 30.46986 | 28.23648 | 21.7889 | 2.233385 | 6.447573
36.03995 | 30.39799 | 28.13261 | 21.78113 | 2.265383 | 6.351479
36.04995 | 30.30593 | 28.03145 | 21.77336 | 2.274478 | 6.258095
36.05995 | 30.25095 | 27.93302 | 21.76559 | 2.317927 | 6.167432
36.06995 | 30.17784 | 27.83733 | 21.75783 | 2.340512 | 6.079501
36.07995 | 30.12901 | 27.74438 | 21.75007 | 2.384632 | 5.994311
36.08995 | 30.05645 | 27.65418 | 21.74231 | 2.402266 | 5.911873
36.09995 | 30.01266 | 27.56675 | 21.73456 | 2.445906 | 5.832196
36.10995 | 29.93088 | 27.4821 | 21.72681 | 2.448782 | 5.75529
36.11995 | 29.88443 | 27.40023 | 21.71906 | 2.484204 | 5.681163
36.12995 | 29.82346 | 27.32115 | 21.71132 | 2.502314 | 5.609825
36.13995 | 29.75584 | 27.24487 | 21.70358 | 2.510973 | 5.541285
36.14995 | 29.72045 | 27.1714 | 21.69585 | 2.549052 | 5.475551
36.15995 | 29.65109 | 27.10075 | 21.68812 | 2.550341 | 5.412633
36.16995 | 29.6079 | 27.03293 | 21.68039 | 2.574973 | 5.352539
36.17995 | 29.54757 | 26.96794 | 21.67266 | 2.579629 | 5.295278
36.18995 | 29.49895 | 26.9058 | 21.66494 | 2.593149 | 5.240859
36.19995 | 29.46323 | 26.84651 | 21.65722 | 2.616716 | 5.18929
36.20995 | 29.40785 | 26.79009 | 21.64951 | 2.61776 | 5.140579
36.21995 | 29.35452 | 26.73654 | 21.6418 | 2.617983 | 5.094737
36.22995 | 29.32871 | 26.68587 | 21.63409 | 2.642845 | 5.051772
36.23995 | 29.28033 | 26.63808 | 21.62639 | 2.642247 | 5.011692
36.24994 | 29.27645 | 26.59324 | 21.6187 | 2.683208 | 4.974544
36.25994 | 29.22995 | 26.55126 | 21.611 | 2.678687 | 4.940261
36.26994 | 29.20653 | 26.5122 | 21.60331 | 2.694329 | 4.908892
36.27994 | 29.18758 | 26.47607 | 21.59562 | 2.711513 | 4.880447
36.28994 | 29.13981 | 26.44287 | 21.58793 | 2.69694 | 4.854936
36.29994 | 29.13799 | 26.41262 | 21.58025 | 2.725369 | 4.832368
36.30994 | 29.13026 | 26.38533 | 21.57257 | 2.74493 | 4.812756
36.31994 | 29.08841 | 26.36101 | 21.5649 | 2.727401 | 4.796109
36.32994 | 29.09402 | 26.33967 | 21.55723 | 2.754353 | 4.782439
36.33994 | 29.04505 | 26.32132 | 21.54956 | 2.723732 | 4.771757
36.34994 | 29.06323 | 26.30597 | 21.5419 | 2.757258 | 4.764076
36.35994 | 29.06361 | 26.29364 | 21.53424 | 2.769967 | 4.759407
36.36994 | 29.04255 | 26.28434 | 21.52658 | 2.758208 | 4.757764
36.37994 | 29.03947 | 26.27808 | 21.51892 | 2.761386 | 4.759159
36.38994 | 29.02454 | 26.27488 | 21.51127 | 2.749658 | 4.763607
36.39994 | 29.04532 | 26.27475 | 21.50363 | 2.770571 | 4.771121
36.40994 | 29.05246 | 26.2777 | 21.49599 | 2.774758 | 4.781716
36.41994 | 29.0328 | 26.28375 | 21.48835 | 2.749046 | 4.795408
36.42994 | 29.05076 | 26.29292 | 21.48071 | 2.757838 | 4.812211
36.43994 | 29.04049 | 26.30522 | 21.47308 | 2.735269 | 4.832143
36.44994 | 29.08197 | 26.32067 | 21.46545 | 2.761301 | 4.85522
36.45994 | 29.08668 | 26.33928 | 21.45782 | 2.747396 | 4.88146
36.46994 | 29.10647 | 26.36108 | 21.4502 | 2.745387 | 4.910881
36.47994 | 29.12591 | 26.38608 | 21.44258 | 2.739825 | 4.943501
36.48994 | 29.13471 | 26.41431 | 21.43497 | 2.720401 | 4.97934
36.49994 | 29.17843 | 26.44578 | 21.42736 | 2.732654 | 5.018417
36.50994 | 29.17781 | 26.48051 | 21.41975 | 2.697304 | 5.060755
36.51994 | 29.21051 | 26.51852 | 21.41215 | 2.691989 | 5.106374
36.52994 | 29.24578 | 26.55984 | 21.40455 | 2.685937 | 5.155296
36.53994 | 29.24372 | 26.60449 | 21.39695 | 2.639226 | 5.207544
36.54994 | 29.30609 | 26.6525 | 21.38936 | 2.653591 | 5.263142
36.55994 | 29.30514 | 26.70388 | 21.38177 | 2.601258 | 5.322115
36.56994 | 29.36622 | 26.75867 | 21.37418 | 2.607552 | 5.384487
36.57994 | 29.38422 | 26.81688 | 21.3666 | 2.567337 | 5.450285
36.58993 | 29.41692 | 26.87849 | 21.35903 | 2.538429 | 5.519464
36.59993 | 29.49727 | 26.94364 | 21.35145 | 2.553627 | 5.592191
36.60993 | 29.51043 | 27.01231 | 21.34388 | 2.498123 | 5.668427
36.61993 | 29.59762 | 27.08451 | 21.33631 | 2.513108 | 5.748201
36.62993 | 29.6201 | 27.16029 | 21.32875 | 2.45981 | 5.831543
36.63993 | 29.69324 | 27.23967 | 21.32119 | 2.45357 | 5.918484
36.64993 | 29.77514 | 27.32269 | 21.31363 | 2.452455 | 6.009057
36.65993 | 29.82036 | 27.40937 | 21.30607 | 2.410992 | 6.103294
36.66993 | 29.89006 | 27.49975 | 21.29852 | 2.390307 | 6.20123
36.67993 | 29.97636 | 27.59387 | 21.29098 | 2.382486 | 6.302898
36.68993 | 30.03296 | 27.69177 | 21.28343 | 2.341192 | 6.408335
36.69993 | 30.10436 | 27.79347 | 21.27589 | 2.31089 | 6.517577
36.70993 | 30.20955 | 27.89902 | 21.26836 | 2.310532 | 6.630662
36.71993 | 30.29637 | 28.00845 | 21.26082 | 2.287918 | 6.747628
36.72993 | 30.39558 | 28.12181 | 21.25329 | 2.27377 | 6.868515
36.73993 | 30.46546 | 28.23913 | 21.24577 | 2.226328 | 6.993363
36.74993 | 30.58977 | 28.36046 | 21.23825 | 2.229309 | 7.122214
36.75993 | 30.68574 | 28.48584 | 21.23073 | 2.199902 | 7.25511
36.76993 | 30.78589 | 28.61531 | 21.22321 | 2.170582 | 7.392095
36.77993 | 30.9347 | 28.74891 | 21.2157 | 2.185786 | 7.533212
36.78993 | 31.00666 | 28.8867 | 21.20819 | 2.119958 | 7.678508
36.79993 | 31.16693 | 29.02872 | 21.20069 | 2.138211 | 7.828029
36.80993 | 31.2688 | 29.17501 | 21.19319 | 2.093789 | 7.981822
36.81993 | 31.40283 | 29.32563 | 21.18569 | 2.077202 | 8.139936
36.82993 | 31.56152 | 29.48062 | 21.1782 | 2.080902 | 8.30242
36.83993 | 31.67898 | 29.64003 | 21.17071 | 2.038947 | 8.469324
36.84993 | 31.87156 | 29.80392 | 21.16322 | 2.067637 | 8.640701
36.85993 | 32.00512 | 29.97234 | 21.15574 | 2.032779 | 8.816602
36.86993 | 32.17594 | 30.14534 | 21.14826 | 2.030598 | 8.997082
36.87993 | 32.33713 | 30.32298 | 21.14078 | 2.014152 | 9.182194
36.88993 | 32.47209 | 30.50531 | 21.13331 | 1.966784 | 9.371995
36.89993 | 32.69824 | 30.69238 | 21.12584 | 2.005857 | 9.56654
36.90993 | 32.78404 | 30.88427 | 21.11838 | 1.899775 | 9.765888
36.91993 | 33.02785 | 31.08101 | 21.11092 | 1.946838 | 9.970096
36.92993 | 33.15582 | 31.28268 | 21.10346 | 1.873136 | 10.17923
36.93992 | 33.40728 | 31.48913 | 21.09601 | 1.91815 | 10.39312
36.94992 | 33.59116 | 31.70083 | 21.08856 | 1.890334 | 10.61227
36.95992 | 33.76786 | 31.91763 | 21.08111 | 1.850228 | 10.83652
36.96992 | 34.03087 | 32.13961 | 21.07367 | 1.891261 | 11.06594
36.97992 | 34.2066 | 32.36682 | 21.06623 | 1.839778 | 11.30059
36.98992 | 34.47076 | 32.59934 | 21.05879 | 1.871423 | 11.54054
36.99992 | 34.7201 | 32.83722 | 21.05136 | 1.88288 | 11.78586
37.00992 | 34.90078 | 33.08054 | 21.04393 | 1.820241 | 12.03661
37.01992 | 35.19168 | 33.32936 | 21.0365 | 1.86232 | 12.29286
37.02992 | 35.42887 | 33.58375 | 21.02908 | 1.845115 | 12.55467
37.03992 | 35.65494 | 33.84379 | 21.02166 | 1.811149 | 12.82213
37.04992 | 35.90885 | 34.10954 | 21.01425 | 1.799309 | 13.09529
37.05992 | 36.18654 | 34.38107 | 21.00684 | 1.805465 | 13.37424
37.06992 | 36.49867 | 34.65847 | 20.99943 | 1.840204 | 13.65904
37.07992 | 36.76723 | 34.94179 | 20.99202 | 1.825442 | 13.94976
37.08992 | 36.99498 | 35.23111 | 20.98462 | 1.763866 | 14.24649
37.09992 | 37.36968 | 35.52652 | 20.97723 | 1.843161 | 14.54929
37.10992 | 37.62442 | 35.82808 | 20.96983 | 1.796341 | 14.85825
37.11992 | 38.02148 | 36.13587 | 20.96244 | 1.88561 | 15.17343
37.12992 | 38.32765 | 36.44997 | 20.95505 | 1.877681 | 15.49491
37.13992 | 38.59653 | 36.77045 | 20.94767 | 1.826077 | 15.82278
37.14992 | 38.94012 | 37.0974 | 20.94029 | 1.842719 | 16.15711
37.15992 | 39.27233 | 37.43089 | 20.93292 | 1.841438 | 16.49798
37.16992 | 39.66479 | 37.77101 | 20.92554 | 1.893785 | 16.84546
37.17992 | 40.01381 | 38.11782 | 20.91818 | 1.895989 | 17.19965
37.18992 | 40.33345 | 38.47142 | 20.91081 | 1.862031 | 17.56061
37.19992 | 40.77999 | 38.83188 | 20.90345 | 1.94811 | 17.92843
37.20992 | 41.06092 | 39.19929 | 20.89609 | 1.861633 | 18.3032
37.21992 | 41.61851 | 39.57372 | 20.88874 | 2.044789 | 18.68499
37.22992 | 41.957 | 39.95526 | 20.88138 | 2.001736 | 19.07388
37.23992 | 42.44572 | 40.344 | 20.87404 | 2.101721 | 19.46996
37.24992 | 42.68372 | 40.74001 | 20.86669 | 1.943712 | 19.87331
37.25992 | 43.07767 | 41.14338 | 20.85935 | 1.934294 | 20.28402
37.26992 | 43.60811 | 41.55418 | 20.85202 | 2.053926 | 20.70217
37.27991 | 43.98734 | 41.97209 | 20.84469 | 2.015245 | 21.1274
37.28991 | 44.47214 | 42.39803 | 20.83736 | 2.074112 | 21.56067
37.29991 | 44.86194 | 42.83165 | 20.83004 | 2.030287 | 22.00162
37.30991 | 45.31065 | 43.27305 | 20.82271 | 2.037596 | 22.45034
37.31991 | 45.88502 | 43.72231 | 20.81539 | 2.162707 | 22.90692
37.32991 | 46.20691 | 44.17952 | 20.80808 | 2.027395 | 23.37144
37.33991 | 46.75778 | 44.64474 | 20.80077 | 2.113037 | 23.84398
37.34991 | 47.24645 | 45.11808 | 20.79346 | 2.12837 | 24.32462
37.35991 | 47.71289 | 45.59961 | 20.78615 | 2.11328 | 24.81345
37.36991 | 48.13042 | 46.08941 | 20.77885 | 2.041006 | 25.31056
37.37991 | 48.78064 | 46.58757 | 20.77156 | 2.193066 | 25.81602
37.38991 | 49.18003 | 47.09417 | 20.76426 | 2.085856 | 26.32991
37.39991 | 49.70349 | 47.60929 | 20.75697 | 2.094196 | 26.85232
37.40991 | 50.17166 | 48.13301 | 20.74969 | 2.038645 | 27.38333
37.41991 | 50.64904 | 48.66542 | 20.7424 | 1.983623 | 27.92301
37.42991 | 51.17744 | 49.20658 | 20.73512 | 1.970861 | 28.47146
37.43991 | 51.65422 | 49.75658 | 20.72785 | 1.89764 | 29.02873
37.44991 | 52.31873 | 50.3155 | 20.72058 | 2.003231 | 29.59492
37.45991 | 52.7607 | 50.88341 | 20.71331 | 1.877289 | 30.1701
37.46991 | 53.3851 | 51.46039 | 20.70604 | 1.924706 | 30.75435
37.47991 | 53.72689 | 52.04652 | 20.69878 | 1.680369 | 31.34774
37.48991 | 54.49132 | 52.64187 | 20.69152 | 1.849453 | 31.95034
37.49991 | 54.8252 | 53.2465 | 20.68427 | 1.578696 | 32.56224
37.50991 | 55.51525 | 53.8605 | 20.67702 | 1.654747 | 33.18349
37.51991 | 55.9018 | 54.48393 | 20.66977 | 1.417865 | 33.81417
37.52991 | 56.51462 | 55.11687 | 20.66253 | 1.397752 | 34.45434
37.53991 | 57.00391 | 55.75937 | 20.65529 | 1.244542 | 35.10408
37.54991 | 57.69113 | 56.4115 | 20.64805 | 1.279628 | 35.76345
37.55991 | 58.20858 | 57.07333 | 20.64082 | 1.135248 | 36.43252
37.56991 | 58.74058 | 57.74492 | 20.63359 | 0.9956583 | 37.11134
37.57991 | 59.16672 | 58.42633 | 20.62636 | 0.7403903 | 37.79997
37.58991 | 59.76909 | 59.11761 | 20.61914 | 0.6514756 | 38.49848
37.59991 | 60.30664 | 59.81883 | 20.61192 | 0.4878081 | 39.20691
37.60991 | 60.82508 | 60.53004 | 20.6047 | 0.2950439 | 39.92533
37.61991 | 61.3586 | 61.25128 | 20.59749 | 0.1073215 | 40.65379
37.6299 | 61.92435 | 61.98187 | 20.59029 | -0.05752215 | 41.39158
37.6399 | 62.5903 | 62.72333 | 20.58309 | -0.1330266 | 42.14024
37.6499 | 62.97236 | 63.47496 | 20.57589 | -0.5026 | 42.89907
37.6599 | 63.55538 | 64.23681 | 20.56869 | -0.6814342 | 43.66812
37.6699 | 64.2421 | 65.00893 | 20.5615 | -0.7668284 | 44.44743
37.6799 | 64.5704 | 65.79134 | 20.55431 | -1.220939 | 45.23703
37.6899 | 65.43538 | 66.58408 | 20.54712 | -1.148699 | 46.03696
37.6999 | 65.76634 | 67.38718 | 20.53994 | -1.62084 | 46.84724
37.7099 | 66.46408 | 68.20067 | 20.53276 | -1.736589 | 47.66791
37.7199 | 66.99412 | 69.02457 | 20.52558 | -2.03045 | 48.49899
37.7299 | 67.53139 | 69.8589 | 20.51841 | -2.327514 | 49.34049
37.7399 | 68.13047 | 70.70369 | 20.51124 | -2.573219 | 50.19245
37.7499 | 68.59613 | 71.55894 | 20.50408 | -2.962809 | 51.05486
37.7599 | 69.05036 | 72.42467 | 20.49691 | -3.374305 | 51.92775
37.7699 | 69.73309 | 73.30087 | 20.48976 | -3.567785 | 52.81112
37.7799 | 70.19472 | 74.18757 | 20.4826 | -3.99285 | 53.70497
37.7899 | 70.83186 | 75.08475 | 20.47545 | -4.252892 | 54.6093
37.7999 | 71.33908 | 75.99241 | 20.4683 | -4.653334 | 55.52411
37.8099 | 71.9739 | 76.91055 | 20.46116 | -4.93665 | 56.44939
37.8199 | 72.44751 | 77.83915 | 20.45402 | -5.391636 | 57.38513
37.8299 | 72.83325 | 78.77819 | 20.44688 | -5.944936 | 58.3313
37.8399 | 73.65 | 79.72765 | 20.43975 | -6.077649 | 59.2879
37.8499 | 73.98299 | 80.68751 | 20.43262 | -6.704519 | 60.25489
37.8599 | 74.66282 | 81.65774 | 20.4255 | -6.994916 | 61.23224
37.8699 | 75.05077 | 82.6383 | 20.41838 | -7.587526 | 62.21992
37.8799 | 75.60544 | 83.62915 | 20.41126 | -8.02371 | 63.21789
37.8899 | 76.28464 | 84.63025 | 20.40414 | -8.345613 | 64.22611
37.8999 | 76.6831 | 85.64156 | 20.39703 | -8.958458 | 65.24453
37.9099 | 77.27655 | 86.66301 | 20.38992 | -9.38646 | 66.27309
37.9199 | 77.62982 | 87.69455 | 20.38282 | -10.06473 | 67.31173
37.9299 | 78.17353 | 88.73612 | 20.37572 | -10.56259 | 68.3604
37.9399 | 78.76835 | 89.78764 | 20.36862 | -11.01929 | 69.41902
37.9499 | 79.14004 | 90.84905 | 20.36153 | -11.70901 | 70.48752
37.9599 | 79.75744 | 91.92025 | 20.35444 | -12.16281 | 71.56582
37.96989 | 80.01876 | 93.00009 | 20.34736 | -12.98133 | 72.65274
37.97989 | 80.52554 | 94.09064 | 20.34028 | -13.5651 | 73.75036
37.98989 | 81.07116 | 95.19072 | 20.3332 | -14.11956 | 74.85752
37.99989 | 81.4994 | 96.30023 | 20.32612 | -14.80083 | 75.9741
38.00989 | 81.96075 | 97.41906 | 20.31905 | -15.45831 | 77.10001
38.01989 | 82.3385 | 98.54711 | 20.31198 | -16.20861 | 78.23512
38.02989 | 82.77385 | 99.68425 | 20.30492 | -16.9104 | 79.37933
38.03989 | 83.21312 | 100.8304 | 20.29786 | -17.61724 | 80.5325
38.04989 | 83.61078 | 101.9853 | 20.2908 | -18.37453 | 81.69451
38.05989 | 84.00956 | 103.149 | 20.28375 | -19.1394 | 82.86521
38.06989 | 84.34476 | 104.3212 | 20.27669 | -19.97641 | 84.04448
38.07989 | 84.73763 | 105.5018 | 20.26965 | -20.76417 | 85.23216
38.08989 | 85.13787 | 106.6907 | 20.2626 | -21.55282 | 86.42809
38.09989 | 85.49362 | 107.8877 | 20.25557 | -22.39407 | 87.63212
38.10989 | 85.85754 | 109.0926 | 20.24853 | -23.23507 | 88.84408
38.11989 | 86.16583 | 110.3053 | 20.2415 | -24.13947 | 90.0638
38.12989 | 86.48281 | 111.5256 | 20.23447 | -25.04276 | 91.29111
38.13989 | 86.84327 | 112.7532 | 20.22744 | -25.90998 | 92.52581
38.14989 | 87.06779 | 113.9881 | 20.22042 | -26.92034 | 93.76771
38.15989 | 87.43548 | 115.23 | 20.2134 | -27.79455 | 95.01663
38.16989 | 87.6469 | 116.4787 | 20.20639 | -28.83184 | 96.27235
38.17989 | 87.93735 | 117.734 | 20.19938 | -29.7967 | 97.53467
38.18989 | 88.22762 | 118.9957 | 20.19237 | -30.76813 | 98.80338
38.19989 | 88.44742 | 120.2636 | 20.18537 | -31.81619 | 100.0782
38.20989 | 88.78565 | 121.5374 | 20.17837 | -32.75176 | 101.359
38.21989 | 88.91864 | 122.8169 | 20.17137 | -33.89827 | 102.6455
38.22989 | 89.20501 | 124.1019 | 20.16438 | -34.89687 | 103.9375
38.23989 | 89.33821 | 125.3921 | 20.15739 | -36.05385 | 105.2347
38.24989 | 89.55995 | 126.6872 | 20.1504 | -37.12727 | 106.5368
38.25989 | 89.7735 | 127.9871 | 20.14342 | -38.21358 | 107.8437
38.26989 | 89.93703 | 129.2914 | 20.13644 | -39.35436 | 109.1549
38.27989 | 90.08159 | 130.5999 | 20.12947 | -40.51828 | 110.4704
38.28989 | 90.26705 | 131.9123 | 20.12249 | -41.6452 | 111.7898
38.29989 | 90.40801 | 133.2283 | 20.11553 | -42.82024 | 113.1127
38.30988 | 90.57884 | 134.5463 | 20.10857 | -43.96742 | 114.4377
38.31988 | 90.72115 | 135.8686 | 20.10161 | -45.14748 | 115.767
38.32988 | 90.81474 | 137.1937 | 20.09465 | -46.379 | 117.0991
38.33988 | 90.99307 | 138.5213 | 20.0877 | -47.52821 | 118.4336
38.34988 | 91.06601 | 139.8509 | 20.08075 | -48.78494 | 119.7702
38.35988 | 91.18854 | 141.1824 | 20.0738 | -49.99389 | 121.1086
38.36988 | 91.37987 | 142.5154 | 20.06686 | -51.13553 | 122.4485
38.37988 | 91.42629 | 143.8495 | 20.05992 | -52.42324 | 123.7896
38.38988 | 91.64923 | 145.1845 | 20.05298 | -53.53527 | 125.1315
38.39988 | 91.71782 | 146.52 | 20.04605 | -54.80215 | 126.4739
38.40988 | 91.91832 | 147.8556 | 20.03912 | -55.93728 | 127.8165
38.41988 | 91.96997 | 149.191 | 20.0322 | -57.22107 | 129.1588
38.42988 | 92.17327 | 150.5259 | 20.02528 | -58.35267 | 130.5007
38.43988 | 92.24104 | 151.86 | 20.01836 | -59.61892 | 131.8416
38.44988 | 92.43773 | 153.1927 | 20.01145 | -60.755 | 133.1813
38.45988 | 92.5698 | 154.5239 | 20.00454 | -61.95408 | 134.5193
38.46988 | 92.74787 | 155.8531 | 19.99763 | -63.10519 | 135.8554
38.47988 | 92.94543 | 157.1799 | 19.99073 | -64.23446 | 137.1892
38.48988 | 93.16398 | 158.504 | 19.98383 | -65.34001 | 138.5202
38.49988 | 93.35927 | 159.825 | 19.97693 | -66.46572 | 139.8481
38.50988 | 93.47149 | 161.1425 | 19.97004 | -67.67102 | 141.1725
38.51988 | 93.80094 | 162.4562 | 19.96315 | -68.65521 | 142.493
38.52988 | 93.98751 | 163.7655 | 19.95626 | -69.77803 | 143.8093
38.53988 | 94.24025 | 165.0703 | 19.94938 | -70.83003 | 145.1209
38.54988 | 94.51192 | 166.37 | 19.9425 | -71.85806 | 146.4275
38.55988 | 94.80469 | 167.6642 | 19.93563 | -72.85955 | 147.7286
38.56988 | 95.12293 | 168.9527 | 19.92876 | -73.82973 | 149.0239
38.57988 | 95.50708 | 170.2348 | 19.92189 | -74.72777 | 150.313
38.58988 | 95.94332 | 171.5104 | 19.91503 | -75.56707 | 151.5954
38.59988 | 96.10623 | 172.7789 | 19.90817 | -76.67265 | 152.8707
38.60988 | 96.79224 | 174.0399 | 19.90131 | -77.24769 | 154.1386
38.61988 | 96.95418 | 175.2931 | 19.89446 | -78.33893 | 155.3987
38.62988 | 97.67056 | 176.538 | 19.88761 | -78.86746 | 156.6504
38.63988 | 98.00131 | 177.7742 | 19.88076 | -79.77294 | 157.8935
38.64988 | 98.45779 | 179.0014 | 19.87392 | -80.5436 | 159.1275
38.65987 | 99.13511 | 180.2178 | 19.86709 | -81.0827 | 160.3507
38.66987 | 99.42228 | 181.4255 | 19.86025 | -82.00327 | 161.5653
38.67987 | 100.45408 | 182.623 | 19.85342 | -82.16887 | 162.7695
38.68987 | 100.76449 | 183.8096 | 19.84659 | -83.04514 | 163.963
38.69987 | 101.48432 | 184.9851 | 19.83977 | -83.50083 | 165.1454
38.70987 | 102.10404 | 186.1491 | 19.83295 | -84.04507 | 166.3162
38.71987 | 102.68198 | 187.3011 | 19.82613 | -84.61913 | 167.475
38.72987 | 103.72033 | 188.4407 | 19.81932 | -84.7204 | 168.6214
38.73987 | 104.23706 | 189.5676 | 19.81251 | -85.3305 | 169.7551
38.74987 | 105.0363 | 190.6812 | 19.8057 | -85.64491 | 170.8755
38.75987 | 105.68206 | 191.7813 | 19.7989 | -86.0992 | 171.9824
38.76987 | 106.70297 | 192.8673 | 19.7921 | -86.16434 | 173.0752
38.77987 | 107.67869 | 193.939 | 19.7853 | -86.26027 | 174.1537
38.78987 | 108.56792 | 194.9958 | 19.77851 | -86.42791 | 175.2173
38.79987 | 109.24234 | 196.0375 | 19.77172 | -86.79516 | 176.2658
38.80987 | 110.57086 | 197.0636 | 19.76494 | -86.49273 | 177.2987
38.81987 | 111.17251 | 198.0737 | 19.75816 | -86.90121 | 178.3156
38.82987 | 112.54654 | 199.0675 | 19.75138 | -86.52095 | 179.3161
38.83987 | 113.47851 | 200.0445 | 19.7446 | -86.56602 | 180.2999
38.84987 | 114.80061 | 201.0045 | 19.73783 | -86.20385 | 181.2666
38.85987 | 115.90653 | 201.9469 | 19.73107 | -86.04037 | 182.2158
38.86987 | 116.63496 | 202.8715 | 19.7243 | -86.23654 | 183.1472
38.87987 | 118.45837 | 203.7779 | 19.71754 | -85.3195 | 184.0603
38.88987 | 119.14751 | 204.6657 | 19.71079 | -85.51816 | 184.9549
38.89987 | 120.60813 | 205.5345 | 19.70404 | -84.92641 | 185.8305
38.90987 | 121.92912 | 206.3841 | 19.69729 | -84.45501 | 186.6868
38.91987 | 122.78827 | 207.2141 | 19.69054 | -84.42583 | 187.5236
38.92987 | 124.57915 | 208.0241 | 19.6838 | -83.44496 | 188.3403
38.93987 | 125.3087 | 208.8138 | 19.67706 | -83.50514 | 189.1368
38.94987 | 127.32847 | 209.5829 | 19.67033 | -82.25448 | 189.9126
38.95987 | 128.53713 | 210.3311 | 19.6636 | -81.794 | 190.6675
38.96987 | 129.6746 | 211.0581 | 19.65687 | -81.38347 | 191.4012
38.97987 | 131.41734 | 211.7635 | 19.65015 | -80.34612 | 192.1133
38.98987 | 132.66152 | 212.447 | 19.64343 | -79.78548 | 192.8036
38.99986 | 134.01117 | 213.1078 | 19.63672 | -79.09659 | 193.471
39.00986 | 135.69072 | 213.7468 | 19.63 | -78.05606 | 194.1168
39.01986 | 136.9396 | 214.3631 | 19.62329 | -77.4235 | 194.7398
39.02986 | 138.87749 | 214.9565 | 19.61659 | -76.07898 | 195.3399
39.03986 | 140.4232 | 215.5266 | 19.60988 | -75.10342 | 195.9167
39.04986 | 141.67457 | 216.0733 | 19.60319 | -74.39873 | 196.4701
39.05986 | 143.4725 | 216.5963 | 19.59649 | -73.12377 | 196.9998
39.06986 | 144.76523 | 217.0953 | 19.5898 | -72.33007 | 197.5055
39.07986 | 146.67634 | 217.5702 | 19.58311 | -70.89382 | 197.987
39.08986 | 147.4878 | 218.0206 | 19.57643 | -70.53284 | 198.4442
39.09986 | 149.61357 | 218.4465 | 19.56975 | -68.83296 | 198.8768
39.10986 | 151.25426 | 218.8476 | 19.56307 | -67.59337 | 199.2846
39.11986 | 152.57594 | 219.2238 | 19.5564 | -66.64782 | 199.6674
39.12986 | 155.09451 | 219.5747 | 19.54973 | -64.48022 | 200.025
39.13986 | 155.43286 | 219.9004 | 19.54306 | -64.46753 | 200.3573
39.14986 | 157.99839 | 220.2006 | 19.5364 | -62.20218 | 200.6642
39.15986 | 159.13607 | 220.4751 | 19.52974 | -61.33905 | 200.9454
39.16986 | 160.48801 | 220.7239 | 19.52308 | -60.2359 | 201.2008
39.17986 | 162.56553 | 220.9468 | 19.51643 | -58.38127 | 201.4304
39.18986 | 163.95372 | 221.1437 | 19.50978 | -57.18996 | 201.6339
39.19986 | 166.33617 | 221.3144 | 19.50314 | -54.97827 | 201.8113
39.20986 | 167.17386 | 221.459 | 19.4965 | -54.28512 | 201.9625
39.21986 | 169.33093 | 221.5772 | 19.48986 | -52.24629 | 202.0874
39.22986 | 170.9928 | 221.6691 | 19.48322 | -50.67628 | 202.1859
39.23986 | 171.80468 | 221.7345 | 19.47659 | -49.92982 | 202.2579
39.24986 | 174.50458 | 221.7734 | 19.46997 | -47.26883 | 202.3034
39.25986 | 175.02177 | 221.7858 | 19.46334 | -46.76401 | 202.3224
39.26986 | 177.11525 | 221.7716 | 19.45672 | -44.65632 | 202.3149
39.27986 | 178.89839 | 221.7308 | 19.45011 | -42.83238 | 202.2807
39.28986 | 179.93568 | 221.6634 | 19.4435 | -41.72767 | 202.2199
39.29986 | 182.21489 | 221.5693 | 19.43689 | -39.35444 | 202.1324
39.30986 | 183.48109 | 221.4487 | 19.43028 | -37.96761 | 202.0184
39.31986 | 184.61299 | 221.3015 | 19.42368 | -36.6885 | 201.8778
39.32986 | 186.82157 | 221.1277 | 19.41708 | -34.30616 | 201.7107
39.33985 | 187.97667 | 220.9277 | 19.41049 | -32.95102 | 201.5172
39.34985 | 190.11087 | 220.701 | 19.4039 | -30.59013 | 201.2971
39.35985 | 191.34281 | 220.4479 | 19.39732 | -29.10513 | 201.0506
39.36985 | 193.14401 | 220.1686 | 19.39073 | -27.02455 | 200.7778
39.37985 | 194.38892 | 219.863 | 19.38415 | -25.47403 | 200.4788
39.38985 | 195.85409 | 219.5312 | 19.37757 | -23.67713 | 200.1536
39.39985 | 198.05878 | 219.1735 | 19.371 | -21.11469 | 199.8025
39.40985 | 198.70891 | 218.7898 | 19.36443 | -20.08092 | 199.4254
39.41985 | 200.77514 | 218.3804 | 19.35787 | -17.60526 | 199.0225
39.42985 | 202.1637 | 217.9454 | 19.3513 | -15.78165 | 198.594
39.43985 | 203.54896 | 217.4848 | 19.34475 | -13.93585 | 198.1401
39.44985 | 205.25523 | 216.999 | 19.33819 | -11.74372 | 197.6608
39.45985 | 206.10394 | 216.4879 | 19.33164 | -10.384 | 197.1563
39.46985 | 207.99004 | 215.952 | 19.32509 | -7.961918 | 196.6269
39.47985 | 209.15629 | 215.3912 | 19.31855 | -6.234901 | 196.0726
39.48985 | 210.32324 | 214.8058 | 19.31201 | -4.482601 | 195.4938
39.49985 | 212.1636 | 214.1961 | 19.30547 | -2.032519 | 194.8906
39.50985 | 212.88411 | 213.5622 | 19.29894 | -0.6781327 | 194.2633
39.51985 | 214.45299 | 212.9044 | 19.29241 | 1.548549 | 193.612
39.52985 | 215.48092 | 212.223 | 19.28588 | 3.257967 | 192.9371
39.53985 | 216.67949 | 211.518 | 19.27936 | 5.161466 | 192.2387
39.54985 | 218.12679 | 210.7899 | 19.27284 | 7.336878 | 191.5171
39.55985 | 219.0542 | 210.0389 | 19.26632 | 9.015321 | 190.7726
39.56985 | 220.14189 | 209.2652 | 19.25981 | 10.87669 | 190.0054
39.57985 | 220.92963 | 208.4692 | 19.2533 | 12.46047 | 189.2159
39.58985 | 222.07202 | 207.651 | 19.2468 | 14.42098 | 188.4042
39.59985 | 222.87951 | 206.8112 | 19.2403 | 16.06836 | 187.5709
39.60985 | 223.62789 | 205.9498 | 19.2338 | 17.6781 | 186.716
39.61985 | 224.76329 | 205.0673 | 19.2273 | 19.69602 | 185.84
39.62985 | 225.26042 | 204.1639 | 19.22081 | 21.0965 | 184.9431
39.63985 | 226.13797 | 203.2401 | 19.21433 | 22.89791 | 184.0257
39.64985 | 226.4869 | 202.296 | 19.20784 | 24.19087 | 183.0882
39.65985 | 227.18015 | 201.3322 | 19.20136 | 25.84798 | 182.1308
39.66985 | 227.5512 | 200.3488 | 19.19489 | 27.20236 | 181.154
39.67985 | 227.89846 | 199.3464 | 19.18842 | 28.55208 | 180.158
39.68984 | 228.25169 | 198.3262 | 19.18195 | 29.9255 | 179.1442
39.69984 | 228.85842 | 197.2866 | 19.17549 | 31.57182 | 178.1111
39.70984 | 228.8728 | 196.229 | 19.16903 | 32.64382 | 177.06
39.71984 | 229.15273 | 195.1537 | 19.16257 | 33.99901 | 175.9912
39.72984 | 229.10738 | 194.0612 | 19.15611 | 35.04617 | 174.9051
39.73984 | 229.1903 | 192.9518 | 19.14966 | 36.23847 | 173.8022
39.74984 | 228.62553 | 191.826 | 19.14322 | 36.79956 | 172.6828
39.75984 | 229.16487 | 190.684 | 19.13677 | 38.48083 | 171.5473
39.76984 | 228.65887 | 189.5264 | 19.13033 | 39.13243 | 170.3961
39.77984 | 228.67825 | 188.3536 | 19.12389 | 40.32468 | 169.2297
39.78984 | 228.27437 | 187.1658 | 19.11746 | 41.10853 | 168.0484
39.79984 | 227.55472 | 185.9637 | 19.11103 | 41.59104 | 166.8526
39.80984 | 227.27968 | 184.7475 | 19.10461 | 42.53219 | 165.6429
39.81984 | 226.40299 | 183.5177 | 19.09818 | 42.88529 | 164.4195
39.82984 | 225.98083 | 182.2747 | 19.09177 | 43.7061 | 163.183
39.83984 | 225.23957 | 181.019 | 19.08535 | 44.22056 | 161.9337
39.84984 | 224.69577 | 179.751 | 19.07894 | 44.9448 | 160.672
39.85984 | 223.92924 | 178.471 | 19.07253 | 45.45821 | 159.3985
39.86984 | 223.05533 | 177.1796 | 19.06613 | 45.8757 | 158.1135
39.87984 | 222.20301 | 175.8772 | 19.05973 | 46.32581 | 156.8175
39.88984 | 220.50818 | 174.5642 | 19.05333 | 45.944 | 155.5108
39.89984 | 219.77147 | 173.241 | 19.04694 | 46.53048 | 154.1941
39.90984 | 218.67168 | 171.9081 | 19.04055 | 46.76359 | 152.8675
39.91984 | 217.3052 | 170.5659 | 19.03416 | 46.73929 | 151.5317
39.92984 | 216.10824 | 169.2149 | 19.02778 | 46.89336 | 150.1871
39.93984 | 215.24536 | 167.8554 | 19.0214 | 47.38992 | 148.834
39.94984 | 213.5407 | 166.488 | 19.01502 | 47.05267 | 147.473
39.95984 | 212.33678 | 165.1131 | 19.00865 | 47.2237 | 146.1044
39.96984 | 210.09478 | 163.731 | 19.00228 | 46.36374 | 144.7288
39.97984 | 209.09737 | 162.3423 | 18.99592 | 46.75503 | 143.3464
39.98984 | 207.02704 | 160.9474 | 18.98955 | 46.07964 | 141.9578
39.99984 | 205.54379 | 159.5467 | 18.9832 | 45.99711 | 140.5635
40.00984 | 204.14559 | 158.1406 | 18.97684 | 46.005 | 139.1637
40.01984 | 201.96238 | 156.7296 | 18.97049 | 45.23282 | 137.7591
40.02983 | 200.59589 | 155.3154 | 18.96415 | 45.28044 | 136.3513
40.03983 | 197.98586 | 153.8958 | 18.95781 | 44.09002 | 134.938
40.04983 | 196.47792 | 152.4726 | 18.95147 | 44.00535 | 133.5211
40.05983 | 194.31516 | 151.0461 | 18.94513 | 43.2691 | 132.1009
40.06983 | 192.2926 | 149.6167 | 18.9388 | 42.67587 | 130.6779
40.07983 | 190.78697 | 148.185 | 18.93247 | 42.60198 | 129.2525
40.08983 | 188.03321 | 146.7513 | 18.92615 | 41.28195 | 127.8251
40.09983 | 186.73708 | 145.3159 | 18.91982 | 41.42114 | 126.3961
40.10983 | 184.44026 | 143.8794 | 18.91351 | 40.56083 | 124.9659
40.11983 | 182.10751 | 142.4421 | 18.90719 | 39.66538 | 123.5349
40.12983 | 180.06445 | 141.0044 | 18.90088 | 39.06 | 122.1036
40.13983 | 177.57059 | 139.5668 | 18.89457 | 38.00382 | 120.6722
40.14983 | 175.9134 | 138.1295 | 18.88827 | 37.78393 | 119.2412
40.15983 | 173.86575 | 136.693 | 18.88197 | 37.1728 | 117.811
40.16983 | 170.95739 | 135.2576 | 18.87567 | 35.69981 | 116.3819
40.17983 | 169.34564 | 133.8237 | 18.86938 | 35.52191 | 114.9544
40.18983 | 166.74475 | 132.3918 | 18.86309 | 34.35297 | 113.5287
40.19983 | 164.81504 | 130.9621 | 18.8568 | 33.85297 | 112.1053
40.20983 | 162.85335 | 129.535 | 18.85052 | 33.31836 | 110.6845
40.21983 | 160.28803 | 128.1109 | 18.84424 | 32.17717 | 109.2666
40.22983 | 158.42481 | 126.6901 | 18.83797 | 31.73476 | 107.8521
40.23983 | 155.25607 | 125.2729 | 18.83169 | 29.98318 | 106.4412
40.24983 | 154.19761 | 123.8597 | 18.82543 | 30.33789 | 105.0343
40.25983 | 151.29791 | 122.4509 | 18.81916 | 28.84704 | 103.6317
40.26983 | 149.7675 | 121.0467 | 18.8129 | 28.72084 | 102.2338
40.27983 | 147.79784 | 119.6474 | 18.80664 | 28.15043 | 100.8408
40.28983 | 145.08255 | 118.2534 | 18.80039 | 26.82912 | 99.45304
40.29983 | 143.55047 | 116.865 | 18.79414 | 26.68544 | 98.07089
40.30983 | 140.81048 | 115.4825 | 18.78789 | 25.32798 | 96.69461
40.31983 | 138.90288 | 114.1061 | 18.78165 | 24.79674 | 95.32449
40.32983 | 137.05252 | 112.7362 | 18.77541 | 24.31629 | 93.96082
40.33983 | 134.83466 | 111.3731 | 18.76917 | 23.4616 | 92.60388
40.34983 | 133.40478 | 110.0169 | 18.76294 | 23.38789 | 91.25394
40.35983 | 130.63528 | 108.668 | 18.75671 | 21.9673 | 89.91127
40.36982 | 128.91531 | 107.3279 | 18.75049 | 21.58736 | 88.57745
40.37982 | 126.75167 | 105.9943 | 18.74427 | 20.75732 | 87.25008
40.38982 | 124.80161 | 104.6688 | 18.73806 | 20.13283 | 85.93072
40.39982 | 123.01143 | 103.3515 | 18.73184 | 19.65996 | 84.61963
40.40982 | 121.01425 | 102.0427 | 18.72563 | 18.97159 | 83.31703
40.41982 | 119.20556 | 100.7426 | 18.71942 | 18.46299 | 82.02314
40.42982 | 117.66271 | 99.45142 | 18.71322 | 18.21129 | 80.7382
40.43982 | 115.42863 | 98.16942 | 18.70702 | 17.25921 | 79.4624
40.44982 | 114.12423 | 96.89677 | 18.70082 | 17.22746 | 78.19595
40.45982 | 111.84481 | 95.63367 | 18.69463 | 16.21114 | 76.93904
40.46982 | 110.6617 | 94.38032 | 18.68844 | 16.28138 | 75.69188
40.47982 | 108.90705 | 93.13688 | 18.68225 | 15.77017 | 74.45463
40.48982 | 106.79058 | 91.90355 | 18.67607 | 14.88703 | 73.22748
40.49982 | 105.62716 | 90.68048 | 18.66989 | 14.94668 | 72.01059
40.50982 | 103.26004 | 89.46785 | 18.66372 | 13.79219 | 70.80413
40.51982 | 102.19649 | 88.2658 | 18.65755 | 13.93069 | 69.60825
40.52982 | 100.56365 | 87.07448 | 18.65138 | 13.48917 | 68.4231
40.53982 | 98.78977 | 85.89403 | 18.64522 | 12.89574 | 67.24882
40.54982 | 97.59883 | 84.7246 | 18.63906 | 12.87423 | 66.08554
40.55982 | 95.51815 | 83.5663 | 18.6329 | 11.95185 | 64.9334
40.56982 | 94.1983 | 82.41926 | 18.62674 | 11.77904 | 63.79252
40.57982 | 92.552 | 81.2836 | 18.62059 | 11.2684 | 62.663
40.58982 | 91.29353 | 80.15941 | 18.61445 | 11.13412 | 61.54496
40.59982 | 89.96395 | 79.0468 | 18.60831 | 10.91715 | 60.4385
40.60982 | 88.4261 | 77.94587 | 18.60217 | 10.48023 | 59.34371
40.61982 | 87.35294 | 76.85671 | 18.59603 | 10.49623 | 58.26068
40.62982 | 85.75358 | 75.77939 | 18.5899 | 9.974194 | 57.18949
40.63982 | 84.34364 | 74.71399 | 18.58377 | 9.629652 | 56.13022
40.64982 | 83.28434 | 73.66058 | 18.57765 | 9.62376 | 55.08293
40.65982 | 81.70972 | 72.61923 | 18.57152 | 9.090494 | 54.0477
40.66982 | 80.65215 | 71.58998 | 18.56541 | 9.062168 | 53.02458
40.67982 | 79.41216 | 70.5729 | 18.55929 | 8.83926 | 52.01361
40.68982 | 78.07526 | 69.56803 | 18.55318 | 8.507235 | 51.01484
40.69982 | 77.07117 | 68.5754 | 18.54707 | 8.495773 | 50.02832
40.70982 | 75.57085 | 67.59505 | 18.54097 | 7.975803 | 49.05408
40.71981 | 74.85744 | 66.62797 | 18.53488 | 8.229473 | 48.09309
40.72981 | 73.35601 | 65.67224 | 18.52878 | 7.683767 | 47.14346
40.73981 | 72.27201 | 64.72886 | 18.52269 | 7.543146 | 46.20618
40.74981 | 71.26827 | 63.79784 | 18.5166 | 7.470426 | 45.28124
40.75981 | 70.09685 | 62.87919 | 18.51051 | 7.217662 | 44.36867
40.76981 | 69.31831 | 61.9729 | 18.50443 | 7.345414 | 43.46846
40.77981 | 68.05584 | 61.07897 | 18.49835 | 6.976874 | 42.58061
40.78981 | 67.26593 | 60.19739 | 18.49228 | 7.068543 | 41.70511
40.79981 | 66.21316 | 59.32815 | 18.48621 | 6.885014 | 40.84194
40.80981 | 65.11948 | 58.47122 | 18.48014 | 6.648256 | 39.99108
40.81981 | 64.50908 | 57.6266 | 18.47408 | 6.882482 | 39.15252
40.82981 | 63.22571 | 56.79424 | 18.46802 | 6.43147 | 38.32622
40.83981 | 62.56244 | 55.97412 | 18.46196 | 6.588322 | 37.51216
40.84981 | 61.65341 | 55.16619 | 18.4559 | 6.487215 | 36.71029
40.85981 | 60.6451 | 54.37043 | 18.44985 | 6.27467 | 35.92057
40.86981 | 60.02303 | 53.58678 | 18.44381 | 6.436252 | 35.14297
40.87981 | 58.88963 | 52.81519 | 18.43777 | 6.074439 | 34.37742
40.88981 | 58.2803 | 52.05561 | 18.43173 | 6.224686 | 33.62389
40.89981 | 57.37145 | 51.30799 | 18.42569 | 6.063457 | 32.8823
40.90981 | 56.42587 | 50.57227 | 18.41966 | 5.853603 | 32.15261
40.91981 | 55.86617 | 49.84837 | 18.41363 | 6.017799 | 31.43474
40.92981 | 54.83867 | 49.13624 | 18.40761 | 5.702431 | 30.72863
40.93981 | 54.43329 | 48.4358 | 18.40159 | 5.99749 | 30.03421
40.94981 | 53.60109 | 47.74698 | 18.39557 | 5.854109 | 29.35141
40.95981 | 52.78074 | 47.0697 | 18.38955 | 5.711036 | 28.68015
40.96981 | 52.23161 | 46.40389 | 18.38354 | 5.82772 | 28.02035
40.97981 | 51.28041 | 45.74946 | 18.37754 | 5.530954 | 27.37192
40.98981 | 50.97014 | 45.10632 | 18.37153 | 5.863823 | 26.73478
40.99981 | 50.10004 | 44.47438 | 18.36553 | 5.625656 | 26.10885
41.00981 | 49.46563 | 43.85357 | 18.35954 | 5.612062 | 25.49403
41.01981 | 48.87615 | 43.24377 | 18.35354 | 5.632376 | 24.89023
41.02981 | 48.11015 | 42.64491 | 18.34755 | 5.465242 | 24.29735
41.03981 | 47.76201 | 42.05687 | 18.34157 | 5.705138 | 23.7153
41.04981 | 46.96408 | 41.47957 | 18.33559 | 5.484514 | 23.14398
41.0598 | 46.42165 | 40.91345 | 18.32961 | 5.508199 | 22.58384
41.0698 | 45.83541 | 40.35729 | 18.32364 | 5.478122 | 22.03365
41.0798 | 45.1557 | 39.81155 | 18.31767 | 5.344155 | 21.49388
41.0898 | 44.75404 | 39.27611 | 18.3117 | 5.477925 | 20.96441
41.0998 | 44.14215 | 38.75089 | 18.30574 | 5.391262 | 20.44515
41.1098 | 43.63507 | 38.23576 | 18.29978 | 5.399315 | 19.93598
41.1198 | 43.19482 | 37.7306 | 18.29382 | 5.464215 | 19.43678
41.1298 | 42.57076 | 37.23532 | 18.28787 | 5.335437 | 18.94746
41.1398 | 42.24881 | 36.7498 | 18.28192 | 5.499014 | 18.46788
41.1498 | 41.6114 | 36.27391 | 18.27597 | 5.337492 | 17.99794
41.1598 | 41.14538 | 35.80754 | 18.27003 | 5.337836 | 17.53752
41.1698 | 40.75424 | 35.35059 | 18.26409 | 5.403654 | 17.0865
41.1798 | 40.20678 | 34.90292 | 18.25815 | 5.303864 | 16.64476
41.1898 | 39.88862 | 34.46442 | 18.25222 | 5.424204 | 16.21219
41.1998 | 39.30824 | 34.03496 | 18.24629 | 5.273276 | 15.78867
41.2098 | 38.95656 | 33.61444 | 18.24037 | 5.342118 | 15.37407
41.2198 | 38.53571 | 33.20273 | 18.23445 | 5.332981 | 14.96828
41.2298 | 38.06505 | 32.7997 | 18.22853 | 5.265346 | 14.57118
41.2398 | 37.69637 | 32.40524 | 18.22261 | 5.291126 | 14.18263
41.2498 | 37.16014 | 32.01923 | 18.2167 | 5.140911 | 13.80253
41.2598 | 36.91753 | 31.64154 | 18.2108 | 5.275994 | 13.43074
41.2698 | 36.52619 | 31.27204 | 18.20489 | 5.254146 | 13.06715
41.2798 | 36.16697 | 30.91063 | 18.19899 | 5.25634 | 12.71164
41.2898 | 35.8164 | 30.55717 | 18.1931 | 5.259229 | 12.36407
41.2998 | 35.38226 | 30.21155 | 18.1872 | 5.170713 | 12.02434
41.3098 | 35.09407 | 29.87363 | 18.18131 | 5.220436 | 11.69232
41.3198 | 34.76061 | 29.54331 | 18.17543 | 5.217299 | 11.36788
41.3298 | 34.37132 | 29.22046 | 18.16955 | 5.150864 | 11.05091
41.3398 | 34.16828 | 28.90495 | 18.16367 | 5.263331 | 10.74128
41.3498 | 33.7163 | 28.59667 | 18.15779 | 5.119632 | 10.43887
41.3598 | 33.48337 | 28.29549 | 18.15192 | 5.187877 | 10.14357
41.3698 | 33.12105 | 28.0013 | 18.14605 | 5.119746 | 9.85525
41.3798 | 32.82253 | 27.71398 | 18.14019 | 5.108548 | 9.573792
41.3898 | 32.61709 | 27.43341 | 18.13433 | 5.183683 | 9.299078
41.39979 | 32.23692 | 27.15973 | 18.12848 | 5.077187 | 9.031255
41.40979 | 32.00065 | 26.89229 | 18.12262 | 5.108357 | 8.769669
41.41979 | 31.6468 | 26.63125 | 18.11677 | 5.015551 | 8.514475
41.42979 | 31.39749 | 26.37648 | 18.11093 | 5.021006 | 8.265556
41.43979 | 31.18082 | 26.12788 | 18.10508 | 5.052937 | 8.022798
41.44979 | 30.89794 | 25.88533 | 18.09924 | 5.012608 | 7.786086
41.45979 | 30.72874 | 25.64872 | 18.09341 | 5.080024 | 7.555307
41.46979 | 30.40516 | 25.41792 | 18.08758 | 4.987235 | 7.330348
41.47979 | 30.15227 | 25.19284 | 18.08175 | 4.959425 | 7.111097
41.48979 | 29.92839 | 24.97337 | 18.07592 | 4.955024 | 6.897443
41.49979 | 29.67809 | 24.75938 | 18.0701 | 4.91871 | 6.689278
41.50979 | 29.49853 | 24.55078 | 18.06428 | 4.947754 | 6.486492
41.51979 | 29.24973 | 24.34745 | 18.05847 | 4.902282 | 6.288978
41.52979 | 29.00092 | 24.14929 | 18.05266 | 4.851632 | 6.09663
41.53979 | 28.84444 | 23.95619 | 18.04685 | 4.888247 | 5.909342
41.54979 | 28.52567 | 23.76806 | 18.04105 | 4.757612 | 5.727011
41.55979 | 28.39899 | 23.58478 | 18.03525 | 4.814211 | 5.549532
41.56979 | 28.13233 | 23.40626 | 18.02945 | 4.726075 | 5.376805
41.57979 | 27.94962 | 23.23239 | 18.02366 | 4.717234 | 5.208729
41.58979 | 27.74555 | 23.06307 | 18.01787 | 4.682478 | 5.045205
41.59979 | 27.54353 | 22.89821 | 18.01208 | 4.645315 | 4.886133
41.60979 | 27.37632 | 22.73772 | 18.0063 | 4.638602 | 4.731419
41.61979 | 27.15192 | 22.58149 | 18.00052 | 4.570435 | 4.580965
41.62979 | 27.02677 | 22.42942 | 17.99474 | 4.597347 | 4.434679
41.63979 | 26.8238 | 22.28144 | 17.98897 | 4.542361 | 4.292466
41.64979 | 26.65161 | 22.13744 | 17.9832 | 4.51417 | 4.154235
41.65979 | 26.49006 | 21.99734 | 17.97744 | 4.492724 | 4.019896
41.66979 | 26.26596 | 21.86104 | 17.97168 | 4.404922 | 3.88936
41.67979 | 26.16182 | 21.72846 | 17.96592 | 4.433361 | 3.762538
41.68979 | 26.00016 | 21.59951 | 17.96017 | 4.400648 | 3.639345
41.69979 | 25.80156 | 21.47411 | 17.95442 | 4.327448 | 3.519696
41.70979 | 25.68882 | 21.35218 | 17.94867 | 4.336645 | 3.403506
41.71979 | 25.46978 | 21.23362 | 17.94293 | 4.236161 | 3.290693
41.72979 | 25.36898 | 21.11836 | 17.93719 | 4.250617 | 3.181177
41.73979 | 25.17216 | 21.00633 | 17.93145 | 4.165833 | 3.074877
41.74978 | 25.0212 | 20.89754 | 17.92572 | 4.123659 | 2.971817
41.75978 | 24.92978 | 20.79171 | 17.91999 | 4.138072 | 2.871714
41.76978 | 24.7344 | 20.68886 | 17.91427 | 4.045535 | 2.774596
41.77978 | 24.66406 | 20.58894 | 17.90855 | 4.075124 | 2.680389
41.78978 | 24.5033 | 20.49185 | 17.90283 | 4.011452 | 2.589021
41.79978 | 24.3721 | 20.39753 | 17.89711 | 3.974569 | 2.500418
41.80978 | 24.28152 | 20.30591 | 17.8914 | 3.975607 | 2.414512
41.81978 | 24.11808 | 20.21693 | 17.88569 | 3.901154 | 2.331232
41.82978 | 24.05014 | 20.1305 | 17.87999 | 3.91964 | 2.250511
41.83978 | 23.89938 | 20.04657 | 17.87429 | 3.852809 | 2.172283
41.84978 | 23.78547 | 19.96507 | 17.86859 | 3.820397 | 2.096482
41.85978 | 23.67194 | 19.88594 | 17.8629 | 3.785998 | 2.023044
41.86978 | 23.56025 | 19.80911 | 17.85721 | 3.751136 | 1.951907
41.87978 | 23.46566 | 19.73453 | 17.85152 | 3.73113 | 1.883009
41.88978 | 23.34488 | 19.66213 | 17.84584 | 3.682752 | 1.81629
41.89978 | 23.24634 | 19.59185 | 17.84016 | 3.654491 | 1.751691
41.90978 | 23.12502 | 19.52364 | 17.83448 | 3.601384 | 1.689154
41.91978 | 23.01009 | 19.45743 | 17.82881 | 3.552657 | 1.628623
41.92978 | 22.94359 | 19.39318 | 17.82314 | 3.550406 | 1.570043
41.93978 | 22.82605 | 19.33083 | 17.81748 | 3.495216 | 1.513358
41.94978 | 22.74774 | 19.27033 | 17.81181 | 3.477409 | 1.458518
41.95978 | 22.65978 | 19.21162 | 17.80616 | 3.448156 | 1.405468
41.96978 | 22.55112 | 19.15466 | 17.8005 | 3.396459 | 1.35416
41.97978 | 22.4952 | 19.09939 | 17.79485 | 3.395808 | 1.304543
41.98978 | 22.37562 | 19.04577 | 17.7892 | 3.329849 | 1.256568
41.99978 | 22.31837 | 18.99375 | 17.78356 | 3.324622 | 1.21019
42.00978 | 22.22147 | 18.94328 | 17.77792 | 3.278191 | 1.165361
42.01978 | 22.13342 | 18.89432 | 17.77228 | 3.239103 | 1.122036
42.02978 | 22.06351 | 18.84682 | 17.76665 | 3.216691 | 1.080172
42.03978 | 21.94911 | 18.80074 | 17.76102 | 3.148368 | 1.039724
42.04978 | 21.91025 | 18.75604 | 17.75539 | 3.154207 | 1.000652
42.05978 | 21.81224 | 18.71268 | 17.74977 | 3.099558 | 0.9629141
42.06978 | 21.72312 | 18.67062 | 17.74415 | 3.052501 | 0.9264702
42.07978 | 21.64658 | 18.62981 | 17.73853 | 3.016765 | 0.8912815
42.08977 | 21.54859 | 18.59027 | 17.73293 | 2.95832 | 0.8573433
42.09977 | 21.51266 | 18.55187 | 17.72732 | 2.960791 | 0.8245505
42.10977 | 21.4228 | 18.51461 | 17.72171 | 2.908185 | 0.7929016
42.11977 | 21.34417 | 18.47847 | 17.71611 | 2.865697 | 0.7623613
42.12977 | 21.29792 | 18.44341 | 17.71051 | 2.854511 | 0.7328951
42.13977 | 21.19205 | 18.40939 | 17.70492 | 2.782661 | 0.7044698
42.14977 | 21.163 | 18.37638 | 17.69933 | 2.786619 | 0.6770526
42.15977 | 21.06183 | 18.34435 | 17.69374 | 2.717478 | 0.6506118
42.16977 | 21.00693 | 18.31327 | 17.68816 | 2.693657 | 0.6251166
42.17977 | 20.95044 | 18.28311 | 17.68258 | 2.667327 | 0.6005367
42.18977 | 20.87713 | 18.25384 | 17.677 | 2.623287 | 0.576843
42.19977 | 20.8128 | 18.22543 | 17.67143 | 2.587367 | 0.5540069
42.20977 | 20.74154 | 18.19786 | 17.66586 | 2.543683 | 0.5320007
42.21977 | 20.667 | 18.17109 | 17.66029 | 2.495912 | 0.5107976
42.22977 | 20.62185 | 18.1451 | 17.65473 | 2.476751 | 0.4903711
42.23977 | 20.54379 | 18.11986 | 17.64917 | 2.423925 | 0.470696
42.24977 | 20.4837 | 18.09536 | 17.64361 | 2.388339 | 0.4517473
42.25977 | 20.41699 | 18.07156 | 17.63806 | 2.345428 | 0.4335011
42.26977 | 20.35129 | 18.04845 | 17.63251 | 2.302843 | 0.4159339
42.27977 | 20.31679 | 18.02599 | 17.62697 | 2.290799 | 0.399023
42.28977 | 20.22668 | 18.00417 | 17.62143 | 2.222507 | 0.3827463
42.29977 | 20.18885 | 17.98297 | 17.61589 | 2.205879 | 0.3670825
42.30977 | 20.13256 | 17.96236 | 17.61035 | 2.170195 | 0.3520107
42.31977 | 20.08256 | 17.94233 | 17.60482 | 2.140226 | 0.3375106
42.32977 | 20.03356 | 17.92286 | 17.5993 | 2.110701 | 0.3235628
42.33977 | 19.9565 | 17.90392 | 17.59377 | 2.05258 | 0.3101482
42.34977 | 19.91107 | 17.8855 | 17.58825 | 2.02557 | 0.2972484
42.35977 | 19.87651 | 17.86758 | 17.58273 | 2.008929 | 0.2848454
42.36977 | 19.82444 | 17.85014 | 17.57722 | 1.974296 | 0.2729219
42.37977 | 19.77527 | 17.83317 | 17.57171 | 1.942096 | 0.2614612
42.38977 | 19.69976 | 17.81665 | 17.56621 | 1.883107 | 0.2504468
42.39977 | 19.66405 | 17.80057 | 17.5607 | 1.863483 | 0.239863
42.40977 | 19.62039 | 17.7849 | 17.5552 | 1.835491 | 0.2296944
42.41977 | 19.57233 | 17.76964 | 17.54971 | 1.802694 | 0.2199264
42.42977 | 19.51557 | 17.75476 | 17.54422 | 1.760808 | 0.2105444
42.43976 | 19.44745 | 17.74028 | 17.53873 | 1.707172 | 0.2015434
42.44976 | 19.4385 | 17.72614 | 17.53325 | 1.712359 | 0.1928919
42.45976 | 19.35904 | 17.71235 | 17.52777 | 1.646686 | 0.1845861
42.46976 | 19.36544 | 17.6989 | 17.52229 | 1.666537 | 0.1766133
42.47976 | 19.27325 | 17.68578 | 17.51682 | 1.587473 | 0.1689614
42.48976 | 19.247 | 17.67296 | 17.51134 | 1.574037 | 0.1616185
42.49976 | 19.1985 | 17.66045 | 17.50588 | 1.538049 | 0.1545732
42.50976 | 19.15184 | 17.64823 | 17.50041 | 1.503612 | 0.1478144
42.51976 | 19.14321 | 17.63629 | 17.49495 | 1.506925 | 0.1413315
42.52976 | 19.06617 | 17.62461 | 17.4895 | 1.441559 | 0.1351141
42.53976 | 19.02243 | 17.6132 | 17.48404 | 1.409234 | 0.1291523
42.54976 | 18.98454 | 17.60203 | 17.47859 | 1.38251 | 0.1234363
42.55976 | 18.94509 | 17.5911 | 17.47315 | 1.353985 | 0.1179569
42.56976 | 18.91342 | 17.58041 | 17.4677 | 1.33301 | 0.112705
42.57976 | 18.88316 | 17.56994 | 17.46227 | 1.313222 | 0.107672
42.58976 | 18.79186 | 17.55968 | 17.45683 | 1.23218 | 0.1028494
42.59976 | 18.7876 | 17.54963 | 17.4514 | 1.237972 | 0.09822914
42.60976 | 18.73595 | 17.53977 | 17.44597 | 1.196177 | 0.09380339
42.61976 | 18.7238 | 17.53011 | 17.44054 | 1.19369 | 0.08956458
42.62976 | 18.66938 | 17.52063 | 17.43512 | 1.148751 | 0.08550542
42.63976 | 18.63808 | 17.51132 | 17.4297 | 1.126756 | 0.08161887
42.64976 | 18.59483 | 17.50219 | 17.42429 | 1.092641 | 0.07789815
42.65976 | 18.56006 | 17.49322 | 17.41888 | 1.066843 | 0.07433669
42.66976 | 18.55871 | 17.4844 | 17.41347 | 1.074309 | 0.0709282
42.67976 | 18.51497 | 17.47574 | 17.40807 | 1.039235 | 0.06766659
42.68976 | 18.47005 | 17.46721 | 17.40267 | 1.002836 | 0.06454598
42.69976 | 18.42681 | 17.45883 | 17.39727 | 0.9679777 | 0.06156073
42.70976 | 18.40826 | 17.45058 | 17.39188 | 0.9576764 | 0.05870539
42.71976 | 18.38699 | 17.44246 | 17.38649 | 0.9445269 | 0.0559747
42.72976 | 18.35702 | 17.43447 | 17.3811 | 0.9225542 | 0.05336362
42.73976 | 18.31638 | 17.42659 | 17.37572 | 0.8897934 | 0.05086726
42.74976 | 18.27228 | 17.41882 | 17.37034 | 0.8534589 | 0.04848095
42.75976 | 18.21848 | 17.41116 | 17.36496 | 0.8073155 | 0.04620017
42.76976 | 18.23004 | 17.40361 | 17.35959 | 0.8264273 | 0.04402057
42.77975 | 18.17616 | 17.39617 | 17.35423 | 0.7799912 | 0.04194001
42.78975 | 18.148 | 17.38881 | 17.34886 | 0.7591861 | 0.03995031
42.79975 | 18.0988 | 17.38155 | 17.3435 | 0.7172484 | 0.03804971
42.80975 | 18.07645 | 17.37438 | 17.33814 | 0.7020717 | 0.03623451
42.81975 | 18.05132 | 17.36729 | 17.33279 | 0.6840298 | 0.03450111
42.82975 | 18.02513 | 17.36028 | 17.32744 | 0.664846 | 0.03284608
42.83975 | 17.98184 | 17.35336 | 17.32209 | 0.6284836 | 0.03126611
42.84975 | 17.94543 | 17.3465 | 17.31675 | 0.5989258 | 0.029758
42.85975 | 17.92243 | 17.33972 | 17.31141 | 0.5827057 | 0.02831872
42.86975 | 17.89924 | 17.33301 | 17.30607 | 0.5662262 | 0.02694531
42.87975 | 17.85335 | 17.32637 | 17.30073 | 0.5269801 | 0.02563496
42.88975 | 17.83791 | 17.31979 | 17.2954 | 0.5181202 | 0.02438495
42.89975 | 17.79537 | 17.31327 | 17.29008 | 0.482099 | 0.02319269
42.90975 | 17.75676 | 17.30681 | 17.28475 | 0.4499491 | 0.02205566
42.91975 | 17.73141 | 17.30041 | 17.27944 | 0.4310028 | 0.02097148
42.92975 | 17.69666 | 17.29406 | 17.27412 | 0.4026025 | 0.01993783
42.93975 | 17.68111 | 17.28776 | 17.26881 | 0.3933503 | 0.01895251
42.94975 | 17.64662 | 17.28151 | 17.2635 | 0.3651085 | 0.01801339
42.95975 | 17.59621 | 17.27531 | 17.25819 | 0.3208989 | 0.01711844
42.96975 | 17.5827 | 17.26916 | 17.25289 | 0.3135436 | 0.01626571
42.97975 | 17.55405 | 17.26305 | 17.24759 | 0.2910045 | 0.01545332
42.98975 | 17.53736 | 17.25698 | 17.2423 | 0.2803833 | 0.01467948
42.99975 | 17.48439 | 17.25095 | 17.23701 | 0.2334418 | 0.01394248
43.00975 | 17.45285 | 17.24496 | 17.23172 | 0.2078916 | 0.01324065
43.01975 | 17.45093 | 17.23901 | 17.22643 | 0.2119243 | 0.01257241
43.02975 | 17.42388 | 17.23309 | 17.22115 | 0.1907914 | 0.01193626
43.03975 | 17.39436 | 17.22721 | 17.21587 | 0.1671544 | 0.01133074
43.04975 | 17.35507 | 17.22136 | 17.2106 | 0.1337146 | 0.01075446
43.05975 | 17.34056 | 17.21554 | 17.20533 | 0.1250234 | 0.01020608
43.06975 | 17.33314 | 17.20975 | 17.20006 | 0.1233921 | 0.009684344
43.07975 | 17.29904 | 17.20399 | 17.1948 | 0.09505188 | 0.009188016
43.08975 | 17.26224 | 17.19826 | 17.18954 | 0.0639839 | 0.008715932
43.09975 | 17.21592 | 17.19255 | 17.18428 | 0.02336929 | 0.008266972
43.10975 | 17.24599 | 17.18687 | 17.17903 | 0.05911912 | 0.007840067
43.11974 | 17.20247 | 17.18122 | 17.17379 | 0.02124878 | 0.007434588
43.12974 | 17.17207 | 17.17559 | 17.16854 | -0.003519445 | 0.007048744
43.13974 | 17.1384 | 17.16998 | 17.1633 | -0.03158029 | 0.006682014
43.14974 | 17.11463 | 17.16439 | 17.15806 | -0.04976285 | 0.006333503
43.15974 | 17.13451 | 17.15883 | 17.15282 | -0.02431627 | 0.006002354
43.16974 | 17.07793 | 17.15328 | 17.14759 | -0.07534973 | 0.005687748
43.17974 | 17.06015 | 17.14775 | 17.14236 | -0.08760245 | 0.005388902
43.18974 | 17.03036 | 17.14224 | 17.13714 | -0.1118837 | 0.005105067
43.19974 | 17.02473 | 17.13675 | 17.13192 | -0.1120227 | 0.004835529
43.20974 | 16.99892 | 17.13128 | 17.1267 | -0.1323589 | 0.004579606
43.21974 | 16.96638 | 17.12582 | 17.12148 | -0.1594415 | 0.004336644
43.22974 | 16.94206 | 17.12038 | 17.11627 | -0.1783199 | 0.004106021
43.23974 | 16.94738 | 17.11495 | 17.11107 | -0.1675736 | 0.003887142
43.24974 | 16.91044 | 17.10954 | 17.10586 | -0.1991019 | 0.00367944
43.25974 | 16.8771 | 17.10414 | 17.10066 | -0.2270444 | 0.003482371
43.26974 | 16.85932 | 17.09876 | 17.09546 | -0.2394405 | 0.00329542
43.27974 | 16.84143 | 17.09339 | 17.09027 | -0.2519597 | 0.003118092
43.28974 | 16.8398 | 17.08803 | 17.08508 | -0.2482315 | 0.002949917
43.29974 | 16.77427 | 17.08269 | 17.07989 | -0.3084156 | 0.002790444
43.30974 | 16.77847 | 17.07735 | 17.07471 | -0.2988814 | 0.002639246
43.31974 | 16.75675 | 17.07203 | 17.06953 | -0.3152786 | 0.002495915
43.32974 | 16.75215 | 17.06672 | 17.06436 | -0.3145667 | 0.002360059
43.33974 | 16.71429 | 17.06142 | 17.05918 | -0.3471254 | 0.00223131
43.34974 | 16.67445 | 17.05612 | 17.05401 | -0.3816744 | 0.002109311
43.35974 | 16.69128 | 17.05084 | 17.04885 | -0.3595633 | 0.001993727
43.36974 | 16.65155 | 17.04557 | 17.04369 | -0.3940218 | 0.001884235
43.37974 | 16.6485 | 17.04031 | 17.03853 | -0.3918095 | 0.001780529
43.38974 | 16.61444 | 17.03506 | 17.03337 | -0.4206163 | 0.001682319
43.39974 | 16.58482 | 17.02981 | 17.02822 | -0.4449917 | 0.001589325
43.40974 | 16.59196 | 17.02458 | 17.02307 | -0.4326156 | 0.001501285
43.41974 | 16.55586 | 17.01935 | 17.01793 | -0.4634877 | 0.001417945
43.42974 | 16.557 | 17.01413 | 17.01279 | -0.4571277 | 0.001339067
43.43974 | 16.51717 | 17.00892 | 17.00765 | -0.4917454 | 0.001264421
43.44974 | 16.51103 | 17.00371 | 17.00252 | -0.4926806 | 0.001193793
43.45974 | 16.50485 | 16.99851 | 16.99739 | -0.4936632 | 0.001126974
43.46973 | 16.48289 | 16.99333 | 16.99226 | -0.510438 | 0.001063829
43.47973 | 16.46998 | 16.98814 | 16.98714 | -0.5181645 | 0.001004047
43.48973 | 16.44405 | 16.98297 | 16.98202 | -0.5389178 | 0.0009475135
43.49973 | 16.43022 | 16.9778 | 16.9769 | -0.5475776 | 0.0008940604
43.50973 | 16.41842 | 16.97263 | 16.97179 | -0.5542139 | 0.0008435268
43.51973 | 16.40622 | 16.96748 | 16.96668 | -0.5612564 | 0.0007957602
43.52973 | 16.40096 | 16.96232 | 16.96157 | -0.561365 | 0.0007506156
43.53973 | 16.35105 | 16.95718 | 16.95647 | -0.6061295 | 0.0007079551
43.54973 | 16.36531 | 16.95204 | 16.95137 | -0.5867299 | 0.0006676477
43.55973 | 16.34555 | 16.94691 | 16.94628 | -0.601356 | 0.0006295692
43.56973 | 16.34258 | 16.94178 | 16.94118 | -0.5991977 | 0.0005936014
43.57973 | 16.29475 | 16.93665 | 16.93609 | -0.6419049 | 0.0005596322
43.58973 | 16.28665 | 16.93154 | 16.93101 | -0.6448875 | 0.000527555
43.59973 | 16.28132 | 16.92643 | 16.92593 | -0.6451053 | 0.0004972688
43.60973 | 16.28631 | 16.92132 | 16.92085 | -0.6350083 | 0.0004686776
43.61973 | 16.24053 | 16.91622 | 16.91577 | -0.6756864 | 0.0004416904
43.62973 | 16.24171 | 16.91112 | 16.9107 | -0.6694094 | 0.0004162209
43.63973 | 16.22529 | 16.90603 | 16.90563 | -0.6807374 | 0.000392187
43.64973 | 16.22125 | 16.90094 | 16.90057 | -0.6796902 | 0.000369511
43.65973 | 16.20453 | 16.89586 | 16.89551 | -0.6913278 | 0.0003481193
43.66973 | 16.16341 | 16.89078 | 16.89045 | -0.7273701 | 0.000327942
43.67973 | 16.17339 | 16.88571 | 16.8854 | -0.712317 | 0.0003089127
43.68973 | 16.15592 | 16.88064 | 16.88035 | -0.7247184 | 0.0002909686
43.69973 | 16.15183 | 16.87557 | 16.8753 | -0.7237444 | 0.0002740503
43.70973 | 16.11445 | 16.87051 | 16.87026 | -0.7560648 | 0.0002581013
43.71973 | 16.09673 | 16.86546 | 16.86522 | -0.7687296 | 0.0002430682
43.72973 | 16.09255 | 16.86041 | 16.86018 | -0.7678587 | 0.0002289004
43.73973 | 16.08212 | 16.85536 | 16.85515 | -0.7732421 | 0.0002155498
43.74973 | 16.06161 | 16.85032 | 16.85012 | -0.7887098 | 0.0002029711
43.75973 | 16.02266 | 16.84528 | 16.84509 | -0.8226217 | 0.0001911213
43.76973 | 16.00095 | 16.84025 | 16.84007 | -0.8392977 | 0.0001799597
43.77973 | 16.01952 | 16.83522 | 16.83505 | -0.8156978 | 0.0001694478
43.78973 | 15.99897 | 16.83019 | 16.83003 | -0.8312221 | 0.000159549
43.79973 | 15.96972 | 16.82517 | 16.82502 | -0.8554503 | 0.0001502289
43.80972 | 15.93546 | 16.82016 | 16.82002 | -0.8846976 | 0.0001414634
43.81972 | 15.94102 | 16.81514 | 16.81501 | -0.8741239 | 0.000133204
43.82972 | 15.94652 | 16.81013 | 16.81001 | -0.8636141 | 0.0001254306
43.83972 | 15.90096 | 16.80513 | 16.80501 | -0.9041683 | 0.0001181155
43.84972 | 15.87338 | 16.80013 | 16.80001 | -0.9267463 | 0.0001112327
43.85972 | 15.88905 | 16.79513 | 16.79502 | -0.9060782 | 0.0001047574
43.86972 | 15.88681 | 16.79013 | 16.79003 | -0.903324 | 9.866641e-05
43.87972 | 15.83826 | 16.78514 | 16.78505 | -0.9468836 | 9.293756e-05
43.88972 | 15.81811 | 16.78016 | 16.78007 | -0.962047 | 8.755003e-05
43.89972 | 15.8312 | 16.77517 | 16.77509 | -0.9439742 | 8.248415e-05
43.90972 | 15.82136 | 16.7702 | 16.77012 | -0.9488352 | 7.772131e-05
43.91972 | 15.78546 | 16.76522 | 16.76515 | -0.9797599 | 7.324397e-05
43.92972 | 15.76594 | 16.76025 | 16.76018 | -0.9943083 | 6.903552e-05
43.93972 | 15.74767 | 16.75528 | 16.75521 | -1.00761 | 6.508031e-05
43.94972 | 15.78352 | 16.75032 | 16.75025 | -0.9667963 | 6.136355e-05
43.95972 | 15.70779 | 16.74536 | 16.7453 | -1.037566 | 5.78713e-05
43.96972 | 15.72687 | 16.7404 | 16.74034 | -1.013529 | 5.459039e-05
43.97972 | 15.68971 | 16.73545 | 16.73539 | -1.045736 | 5.150839e-05
43.98972 | 15.68552 | 16.7305 | 16.73045 | -1.044976 | 4.861358e-05
43.99972 | 15.68942 | 16.72555 | 16.7255 | -1.036131 | 4.58949e-05
44.00972 | 15.65444 | 16.72061 | 16.72056 | -1.066168 | 4.334193e-05
44.01972 | 15.6484 | 16.71567 | 16.71563 | -1.06727 | 4.094482e-05
44.02972 | 15.6323 | 16.71073 | 16.7107 | -1.078435 | 3.869432e-05
44.03972 | 15.60968 | 16.7058 | 16.70577 | -1.096123 | 3.658167e-05
44.04972 | 15.62503 | 16.70088 | 16.70084 | -1.075846 | 3.431601e-05
44.05972 | 15.57716 | 16.69595 | 16.69592 | -1.118791 | 3.245578e-05
44.06972 | 15.57188 | 16.69103 | 16.691 | -1.119151 | 3.071009e-05
44.07972 | 15.55589 | 16.68611 | 16.68608 | -1.130224 | 2.907204e-05
44.08972 | 15.54986 | 16.6812 | 16.68117 | -1.13134 | 2.753514e-05
44.09972 | 15.52704 | 16.67629 | 16.67626 | -1.14925 | 2.609329e-05
44.10972 | 15.50139 | 16.67138 | 16.67136 | -1.169994 | 2.474071e-05
44.11972 | 15.50509 | 16.66648 | 16.66646 | -1.161391 | 2.3472e-05
44.12972 | 15.50619 | 16.66158 | 16.66156 | -1.155391 | 2.228204e-05
44.13972 | 15.45954 | 16.65669 | 16.65666 | -1.197145 | 2.116604e-05
44.14971 | 15.46342 | 16.6518 | 16.65178 | -1.188378 | 2.012049e-05
44.15971 | 15.44369 | 16.64691 | 16.64689 | -1.203219 | 1.913904e-05
44.16971 | 15.45774 | 16.64202 | 16.642 | -1.184284 | 1.821878e-05
44.17971 | 15.4329 | 16.63714 | 16.63712 | -1.204242 | 1.735594e-05
44.18971 | 15.41772 | 16.63226 | 16.63225 | -1.214544 | 1.654698e-05
44.19971 | 15.42564 | 16.62739 | 16.62737 | -1.201749 | 1.578858e-05
44.20971 | 15.41109 | 16.62252 | 16.6225 | -1.211427 | 1.507759e-05
44.21971 | 15.40358 | 16.61765 | 16.61763 | -1.21407 | 1.441108e-05
44.22971 | 15.3857 | 16.61279 | 16.61277 | -1.227085 | 1.378629e-05
44.23971 | 15.38679 | 16.60792 | 16.60791 | -1.221134 | 1.320062e-05
44.24971 | 15.38199 | 16.60307 | 16.60305 | -1.221077 | 1.265161e-05
44.25971 | 15.36986 | 16.59821 | 16.5982 | -1.228353 | 1.213698e-05
44.26971 | 15.35472 | 16.59336 | 16.59335 | -1.238643 | 1.165458e-05
44.27971 | 15.35033 | 16.58852 | 16.5885 | -1.238186 | 1.120238e-05
44.28971 | 15.34659 | 16.58367 | 16.58366 | -1.237082 | 1.077847e-05
44.29971 | 15.34612 | 16.57883 | 16.57882 | -1.232712 | 1.038107e-05
44.30971 | 15.32235 | 16.574 | 16.57399 | -1.251646 | 1.000852e-05
44.31971 | 15.32913 | 16.56916 | 16.56915 | -1.240033 | 9.659223e-06
44.32971 | 15.31149 | 16.56433 | 16.56432 | -1.252843 | 9.331719e-06
44.33971 | 15.31231 | 16.55951 | 16.5595 | -1.247197 | 9.024618e-06
44.34971 | 15.29947 | 16.55468 | 16.55467 | -1.255214 | 8.736621e-06
44.35971 | 15.29441 | 16.54987 | 16.54986 | -1.255455 | 8.46651e-06
44.36971 | 15.29164 | 16.54505 | 16.54504 | -1.253409 | 8.21314e-06
44.37971 | 15.28318 | 16.54024 | 16.54023 | -1.257057 | 7.97544e-06
44.38971 | 15.25884 | 16.53543 | 16.53542 | -1.276588 | 7.752404e-06
44.39971 | 15.2646 | 16.53062 | 16.53061 | -1.266023 | 7.543091e-06
44.40971 | 15.24332 | 16.52582 | 16.52581 | -1.282501 | 7.346616e-06
44.41971 | 15.23907 | 16.52102 | 16.52101 | -1.281952 | 7.162151e-06
44.42971 | 15.24428 | 16.51623 | 16.51622 | -1.271947 | 6.988921e-06
44.43971 | 15.19446 | 16.51144 | 16.51143 | -1.316976 | 6.826199e-06
44.44971 | 15.21013 | 16.50665 | 16.50664 | -1.296518 | 6.673304e-06
44.45971 | 15.17157 | 16.50186 | 16.50186 | -1.330293 | 6.529597e-06
44.46971 | 15.2149 | 16.49708 | 16.49707 | -1.282182 | 6.394482e-06
44.47971 | 15.14537 | 16.4923 | 16.4923 | -1.346934 | 6.2674e-06
44.48971 | 15.15989 | 16.48753 | 16.48752 | -1.327639 | 6.147825e-06
44.4997 | 15.14086 | 16.48276 | 16.48276 | -1.341903 | 6.035379e-06
44.5097 | 15.16381 | 16.478 | 16.47799 | -1.314186 | 5.929376e-06
44.5197 | 15.12125 | 16.47323 | 16.47322 | -1.351981 | 5.829503e-06
44.5297 | 15.09144 | 16.46847 | 16.46846 | -1.377031 | 5.73536e-06
44.5397 | 15.1153 | 16.46371 | 16.46371 | -1.348414 | 5.646569e-06
44.5497 | 15.10278 | 16.45896 | 16.45895 | -1.35618 | 5.562779e-06
44.5597 | 15.05643 | 16.45421 | 16.4542 | -1.397779 | 5.483661e-06
44.5697 | 15.08306 | 16.44946 | 16.44946 | -1.366403 | 5.408908e-06
44.5797 | 15.06658 | 16.44472 | 16.44471 | -1.378139 | 5.338232e-06
44.5897 | 15.05823 | 16.43998 | 16.43997 | -1.381749 | 5.271364e-06
44.5997 | 15.01008 | 16.43524 | 16.43524 | -1.425162 | 5.208054e-06
44.6097 | 15.03416 | 16.43051 | 16.4305 | -1.396349 | 5.148065e-06
44.6197 | 15.03722 | 16.42578 | 16.42577 | -1.388559 | 5.09118e-06
44.6297 | 14.99277 | 16.42105 | 16.42105 | -1.428283 | 5.037192e-06
44.6397 | 14.9864 | 16.41633 | 16.41632 | -1.42993 | 4.98591e-06
44.6497 | 15.00385 | 16.41161 | 16.4116 | -1.407761 | 4.937155e-06
44.6597 | 14.98043 | 16.40689 | 16.40689 | -1.426465 | 4.89076e-06
44.6697 | 14.98314 | 16.40218 | 16.40218 | -1.419042 | 4.846569e-06
44.6797 | 14.95162 | 16.39747 | 16.39747 | -1.445853 | 4.804437e-06
44.6897 | 14.96689 | 16.39277 | 16.39276 | -1.425877 | 4.764226e-06
44.6997 | 14.94899 | 16.38806 | 16.38806 | -1.439074 | 4.725811e-06
44.7097 | 14.94873 | 16.38337 | 16.38336 | -1.434636 | 4.689073e-06
44.7197 | 14.94141 | 16.37867 | 16.37866 | -1.43726 | 4.653901e-06
44.7297 | 14.92602 | 16.37398 | 16.37397 | -1.447958 | 4.620192e-06
44.7397 | 14.92277 | 16.36929 | 16.36928 | -1.446519 | 4.58785e-06
44.7497 | 14.92472 | 16.3646 | 16.3646 | -1.439884 | 4.556784e-06
44.7597 | 14.88196 | 16.35992 | 16.35992 | -1.477962 | 4.526912e-06
44.7697 | 14.91079 | 16.35524 | 16.35524 | -1.444454 | 4.498154e-06
44.7797 | 14.88534 | 16.35057 | 16.35056 | -1.465229 | 4.470439e-06
44.7897 | 14.8783 | 16.3459 | 16.34589 | -1.467597 | 4.443698e-06
44.7997 | 14.8449 | 16.34123 | 16.34122 | -1.496329 | 4.417868e-06
44.8097 | 14.87829 | 16.33656 | 16.33656 | -1.458274 | 4.39289e-06
44.8197 | 14.87194 | 16.3319 | 16.3319 | -1.459963 | 4.368709e-06
44.8297 | 14.82078 | 16.32724 | 16.32724 | -1.506465 | 4.345274e-06
44.83969 | 14.84041 | 16.32259 | 16.32259 | -1.482185 | 4.322559e-06
44.84969 | 14.85277 | 16.31794 | 16.31794 | -1.465174 | 4.300474e-06
44.85969 | 14.8066 | 16.3133 | 16.31329 | -1.506696 | 4.279001e-06
44.86969 | 14.8061 | 16.30865 | 16.30865 | -1.502552 | 4.258101e-06
44.87969 | 14.80883 | 16.30401 | 16.30401 | -1.495181 | 4.237739e-06
44.88969 | 14.8165 | 16.29937 | 16.29937 | -1.482873 | 4.21788e-06
44.89969 | 14.77828 | 16.29474 | 16.29473 | -1.516459 | 4.198495e-06
44.90969 | 14.78044 | 16.29011 | 16.2901 | -1.509668 | 4.179552e-06
44.91969 | 14.79823 | 16.28548 | 16.28548 | -1.487251 | 4.161026e-06
44.92969 | 14.75554 | 16.28086 | 16.28085 | -1.525317 | 4.142892e-06
44.93969 | 14.75446 | 16.27624 | 16.27623 | -1.521777 | 4.125125e-06
44.94969 | 14.75286 | 16.27162 | 16.27162 | -1.51876 | 4.107704e-06
44.95969 | 14.74596 | 16.26701 | 16.267 | -1.521046 | 4.090609e-06
44.96969 | 14.74071 | 16.2624 | 16.26239 | -1.521686 | 4.07382e-06
44.97969 | 14.70358 | 16.25779 | 16.25778 | -1.554209 | 4.057321e-06
44.98969 | 14.72769 | 16.25319 | 16.25318 | -1.525496 | 4.041094e-06
44.99969 | 14.70933 | 16.24859 | 16.24858 | -1.539256 | 4.025125e-06
45.00969 | 14.7159 | 16.24399 | 16.24398 | -1.528089 | 4.009399e-06
45.01969 | 14.66528 | 16.2394 | 16.23939 | -1.574116 | 3.993903e-06
45.02969 | 14.69599 | 16.23481 | 16.2348 | -1.538816 | 3.978624e-06
45.03969 | 14.69174 | 16.23022 | 16.23021 | -1.53848 | 3.963552e-06
45.04969 | 14.63807 | 16.22564 | 16.22563 | -1.587567 | 3.948676e-06
45.05969 | 14.66643 | 16.22106 | 16.22105 | -1.554627 | 3.933985e-06
45.06969 | 14.65203 | 16.21648 | 16.21648 | -1.564451 | 3.91947e-06
45.07969 | 14.62905 | 16.21191 | 16.2119 | -1.582858 | 3.905123e-06
45.08969 | 14.6232 | 16.20734 | 16.20733 | -1.584138 | 3.890936e-06
45.09969 | 14.63447 | 16.20277 | 16.20277 | -1.568302 | 3.876902e-06
45.10969 | 14.58873 | 16.19821 | 16.19821 | -1.60948 | 3.863013e-06
45.11969 | 14.61605 | 16.19365 | 16.19365 | -1.5776 | 3.849263e-06
45.12969 | 14.58549 | 16.18909 | 16.18909 | -1.603605 | 3.835645e-06
45.13969 | 14.59706 | 16.18454 | 16.18454 | -1.587482 | 3.822156e-06
45.14969 | 14.56037 | 16.17999 | 16.17999 | -1.619623 | 3.808788e-06
45.15969 | 14.566 | 16.17545 | 16.17544 | -1.609447 | 3.795537e-06
45.16969 | 14.5765 | 16.17091 | 16.1709 | -1.594405 | 3.782399e-06
45.17968 | 14.53893 | 16.16637 | 16.16637 | -1.627441 | 3.769383e-06
45.18968 | 14.57082 | 16.16184 | 16.16183 | -1.591015 | 3.756458e-06
45.19968 | 14.54681 | 16.1573 | 16.1573 | -1.610493 | 3.743634e-06
45.20968 | 14.53985 | 16.15277 | 16.15277 | -1.612924 | 3.730907e-06
45.21968 | 14.54403 | 16.14825 | 16.14824 | -1.604219 | 3.718275e-06
45.22968 | 14.53126 | 16.14373 | 16.14372 | -1.612467 | 3.705733e-06
45.23968 | 14.52049 | 16.13921 | 16.1392 | -1.618719 | 3.693281e-06
45.24968 | 14.521 | 16.13469 | 16.13469 | -1.613693 | 3.680914e-06
45.25968 | 14.53601 | 16.13018 | 16.13018 | -1.594172 | 3.66863e-06
45.26968 | 14.49304 | 16.12567 | 16.12567 | -1.632633 | 3.656427e-06
45.27968 | 14.50532 | 16.12117 | 16.12116 | -1.615848 | 3.644304e-06
45.28968 | 14.51771 | 16.11667 | 16.11666 | -1.598956 | 0
45.29968 | 14.49511 | 16.11217 | 16.11216 | -1.617058 | 0
45.30968 | 14.47726 | 16.10767 | 16.10767 | -1.630413 | 0
45.31968 | 14.49933 | 16.10318 | 16.10318 | -1.603852 | 0
45.32968 | 14.47636 | 16.09869 | 16.09869 | -1.622334 | 0
45.33968 | 14.49306 | 16.09421 | 16.0942 | -1.601149 | 0
45.34968 | 14.48258 | 16.08973 | 16.08972 | -1.607148 | 0
45.35968 | 14.47861 | 16.08525 | 16.08525 | -1.60664 | 0
45.36968 | 14.48303 | 16.08078 | 16.08077 | -1.597745 | 0
45.37968 | 14.4733 | 16.0763 | 16.0763 | -1.603004 | 0
45.38968 | 14.46062 | 16.07184 | 16.07183 | -1.611216 | 0
45.39968 | 14.44719 | 16.06737 | 16.06737 | -1.620182 | 0
45.40968 | 14.48569 | 16.06291 | 16.06291 | -1.57722 | 0
45.41968 | 14.44609 | 16.05845 | 16.05845 | -1.612363 | 0
45.42968 | 14.44727 | 16.054 | 16.05399 | -1.606728 | 0
45.43968 | 14.46542 | 16.04955 | 16.04954 | -1.584127 | 0
45.44968 | 14.40701 | 16.0451 | 16.0451 | -1.63809 | 0
45.45968 | 14.43873 | 16.04066 | 16.04065 | -1.601926 | 0
45.46968 | 14.42152 | 16.03621 | 16.03621 | -1.614695 | 0
45.47968 | 14.41816 | 16.03178 | 16.03177 | -1.613617 | 0
45.48968 | 14.41354 | 16.02734 | 16.02734 | -1.613803 | 0
45.49968 | 14.38624 | 16.02291 | 16.02291 | -1.636672 | 0
45.50968 | 14.43633 | 16.01849 | 16.01848 | -1.582155 | 0
45.51968 | 14.37507 | 16.01406 | 16.01406 | -1.638991 | 0
45.52967 | 14.37734 | 16.00964 | 16.00964 | -1.632305 | 6.428653e-11
45.53967 | 14.40919 | 16.00523 | 16.00522 | -1.596038 | 6.448474e-11
45.54967 | 14.36242 | 16.00081 | 16.00081 | -1.638394 | 6.468417e-11
45.55967 | 14.37004 | 15.9964 | 15.9964 | -1.626363 | 6.488485e-11
45.56967 | 14.3698 | 15.992 | 15.99199 | -1.622196 | 6.508683e-11
45.57967 | 14.3729 | 15.98759 | 15.98759 | -1.614692 | 6.529013e-11
45.58967 | 14.34399 | 15.98319 | 15.98319 | -1.639202 | 6.54948e-11
45.59967 | 14.33335 | 15.97879 | 15.97879 | -1.645445 | 6.570088e-11
45.60967 | 14.36551 | 15.9744 | 15.9744 | -1.608891 | 6.590841e-11
45.61967 | 14.32308 | 15.97001 | 15.97001 | -1.646931 | 6.611744e-11
45.62967 | 14.319 | 15.96562 | 15.96562 | -1.646624 | 6.632802e-11
45.63967 | 14.34336 | 15.96124 | 15.96124 | -1.61788 | 6.65402e-11
45.64967 | 14.3233 | 15.95686 | 15.95686 | -1.63356 | 6.675404e-11
45.65967 | 14.30357 | 15.95248 | 15.95248 | -1.648913 | 6.69696e-11
45.66967 | 14.32154 | 15.94811 | 15.94811 | -1.626569 | 6.718695e-11
45.67967 | 14.33568 | 15.94374 | 15.94374 | -1.608059 | 6.740615e-11
45.68967 | 14.27564 | 15.93937 | 15.93937 | -1.663732 | 6.762729e-11
45.69967 | 14.30952 | 15.93501 | 15.935 | -1.625489 | 6.785043e-11
45.70967 | 14.31424 | 15.93065 | 15.93064 | -1.616409 | 6.807567e-11
45.71967 | 14.29229 | 15.92629 | 15.92629 | -1.634002 | 2.720565e-07
45.72967 | 14.28234 | 15.92194 | 15.92193 | -1.639598 | 2.728949e-07
45.73967 | 14.32709 | 15.91759 | 15.91758 | -1.590498 | 2.737386e-07
45.74967 | 14.27335 | 15.91324 | 15.91324 | -1.639892 | 2.745875e-07
45.75967 | 14.28458 | 15.9089 | 15.90889 | -1.624318 | 2.75442e-07
45.76967 | 14.27817 | 15.90456 | 15.90455 | -1.626388 | 2.763021e-07
45.77967 | 14.28594 | 15.90022 | 15.90022 | -1.614282 | 2.77168e-07
45.78967 | 14.26039 | 15.89589 | 15.89588 | -1.635498 | 2.780399e-07
45.79967 | 14.26889 | 15.89156 | 15.89155 | -1.622668 | 2.78918e-07
45.80967 | 14.27177 | 15.88723 | 15.88723 | -1.615462 | 2.798024e-07
45.81967 | 14.26843 | 15.88291 | 15.8829 | -1.614478 | 2.806935e-07
45.82967 | 14.24927 | 15.87859 | 15.87858 | -1.629318 | 2.815913e-07
45.83967 | 14.26212 | 15.87427 | 15.87427 | -1.612152 | 2.824963e-07
45.84967 | 14.26358 | 15.86996 | 15.86995 | -1.606379 | 2.834086e-07
45.85967 | 14.2237 | 15.86565 | 15.86565 | -1.641949 | 2.843285e-07
45.86966 | 14.25658 | 15.86135 | 15.86134 | -1.604767 | 2.852554e-07
45.87966 | 14.26504 | 15.85704 | 15.85704 | -1.592003 | 2.861914e-07
45.88966 | 14.21337 | 15.85274 | 15.85274 | -1.639374 | 2.87136e-07
45.89966 | 14.24074 | 15.84845 | 15.84844 | -1.607707 | 2.880895e-07
45.90966 | 14.25564 | 15.84415 | 15.84415 | -1.588514 | 2.890524e-07
45.91966 | 14.19001 | 15.83986 | 15.83986 | -1.649854 | 2.900249e-07
45.92966 | 14.24434 | 15.83558 | 15.83557 | -1.591238 | 2.910077e-07
45.93966 | 14.23228 | 15.83129 | 15.83129 | -1.599014 | 2.920011e-07
45.94966 | 14.18615 | 15.82701 | 15.82701 | -1.640865 | 2.930057e-07
45.95966 | 14.23419 | 15.82274 | 15.82273 | -1.588548 | 2.940219e-07
45.96966 | 14.20122 | 15.81846 | 15.81846 | -1.617245 | 2.950504e-07
45.97966 | 14.20415 | 15.8142 | 15.81419 | -1.610045 | 2.960918e-07
45.98966 | 14.21139 | 15.80993 | 15.80993 | -1.598539 | 2.971467e-07
45.99966 | 14.18182 | 15.80567 | 15.80566 | -1.623846 | 2.982159e-07
46.00966 | 14.22029 | 15.80141 | 15.8014 | -1.581116 | 2.993001e-07
46.01966 | 14.18897 | 15.79715 | 15.79715 | -1.608179 | 3.004001e-07
46.02966 | 14.20086 | 15.7929 | 15.79289 | -1.592036 | 3.015167e-07
46.03966 | 14.19631 | 15.78865 | 15.78864 | -1.592336 | 3.026509e-07
46.04966 | 14.19803 | 15.7844 | 15.7844 | -1.58637 | 3.038037e-07
46.05966 | 14.18076 | 15.78016 | 15.78015 | -1.599397 | 3.049761e-07
46.06966 | 14.17785 | 15.77592 | 15.77591 | -1.598067 | 3.061692e-07
46.07966 | 14.19562 | 15.77168 | 15.77168 | -1.576061 | 3.073842e-07
46.08966 | 14.1878 | 15.76745 | 15.76744 | -1.579647 | 3.086224e-07
46.09966 | 14.1746 | 15.76322 | 15.76321 | -1.588618 | 3.098852e-07
46.10966 | 14.18569 | 15.75899 | 15.75899 | -1.573301 | 3.11174e-07
46.11966 | 14.14697 | 15.75477 | 15.75476 | -1.607798 | 3.124904e-07
46.12966 | 14.19231 | 15.75055 | 15.75054 | -1.558238 | 3.13836e-07
46.13966 | 14.16868 | 15.74633 | 15.74633 | -1.577652 | 3.152127e-07
46.14966 | 14.14629 | 15.74212 | 15.74211 | -1.595828 | 3.166223e-07
46.15966 | 14.17115 | 15.73791 | 15.73791 | -1.566759 | 3.180668e-07
46.16966 | 14.13751 | 15.7337 | 15.7337 | -1.596192 | 3.195485e-07
46.17966 | 14.16035 | 15.7295 | 15.7295 | -1.569149 | 3.210696e-07
46.18966 | 14.15081 | 15.7253 | 15.7253 | -1.574489 | 3.226326e-07
46.19966 | 14.14943 | 15.7211 | 15.7211 | -1.571672 | 3.242401e-07
46.20965 | 14.15033 | 15.71691 | 15.71691 | -1.566583 | 3.258934e-07
46.21965 | 14.11191 | 15.71272 | 15.71272 | -1.600813 | 3.275986e-07
46.22965 | 14.16029 | 15.70854 | 15.70853 | -1.548247 | 3.293574e-07
46.23965 | 14.12877 | 15.70435 | 15.70435 | -1.575583 | 3.311732e-07
46.24965 | 14.11959 | 15.70017 | 15.70017 | -1.580583 | 3.330497e-07
46.25965 | 14.14221 | 15.696 | 15.69599 | -1.553787 | 3.349907e-07
46.26965 | 14.09734 | 15.69182 | 15.69182 | -1.594483 | 3.370005e-07
46.27965 | 14.11044 | 15.68765 | 15.68765 | -1.577213 | 3.390834e-07
46.28965 | 14.13059 | 15.68349 | 15.68348 | -1.552897 | 3.412442e-07
46.29965 | 14.08871 | 15.67932 | 15.67932 | -1.590613 | 3.43488e-07
46.30965 | 14.08603 | 15.67516 | 15.67516 | -1.589133 | 3.458201e-07
46.31965 | 14.1093 | 15.67101 | 15.671 | -1.561706 | 3.482463e-07
46.32965 | 14.09199 | 15.66685 | 15.66685 | -1.574863 | 3.507727e-07
46.33965 | 14.08883 | 15.6627 | 15.6627 | -1.573873 | 3.534059e-07
46.34965 | 14.08069 | 15.65856 | 15.65855 | -1.577866 | 3.561528e-07
46.35965 | 14.10192 | 15.65441 | 15.65441 | -1.552492 | 3.590208e-07
46.36965 | 14.04615 | 15.65027 | 15.65027 | -1.604122 | 3.620179e-07
46.37965 | 14.08864 | 15.64614 | 15.64613 | -1.557495 | 3.651525e-07
46.38965 | 14.08633 | 15.642 | 15.642 | -1.555671 | 3.684336e-07
46.39965 | 14.06572 | 15.63787 | 15.63787 | -1.572151 | 3.718707e-07
46.40965 | 14.04937 | 15.63374 | 15.63374 | -1.584374 | 3.754741e-07
46.41965 | 14.08073 | 15.62962 | 15.62962 | -1.54889 | 3.792546e-07
46.42965 | 14.04803 | 15.6255 | 15.6255 | -1.57747 | 3.832238e-07
46.43965 | 14.06231 | 15.62138 | 15.62138 | -1.559073 | 3.87394e-07
46.44965 | 14.07221 | 15.61727 | 15.61727 | -1.545059 | 3.917784e-07
46.45965 | 14.02214 | 15.61316 | 15.61316 | -1.591019 | 3.963909e-07
46.46965 | 14.06346 | 15.60905 | 15.60905 | -1.545591 | 4.012465e-07
46.47965 | 14.06909 | 15.60495 | 15.60494 | -1.535857 | 4.063608e-07
46.48965 | 13.99996 | 15.60085 | 15.60084 | -1.600887 | 4.117509e-07
46.49965 | 14.06118 | 15.59675 | 15.59675 | -1.53557 | 4.174346e-07
46.50965 | 14.05693 | 15.59266 | 15.59265 | -1.535726 | 4.23431e-07
46.51965 | 14.00081 | 15.58856 | 15.58856 | -1.587755 | 4.297604e-07
46.52965 | 14.08692 | 15.58448 | 15.58447 | -1.497557 | 4.364445e-07
46.53965 | 14.02823 | 15.58039 | 15.58039 | -1.552163 | 4.435062e-07
46.54965 | 14.03334 | 15.57631 | 15.57631 | -1.542972 | 4.509699e-07
46.55964 | 14.05808 | 15.57224 | 15.57224 | -1.514159 | 4.588535e-07
46.56964 | 14.03212 | 15.56816 | 15.56816 | -1.536045 | 4.672004e-07
46.57964 | 14.0463 | 15.56409 | 15.56409 | -1.517794 | 4.760323e-07
46.58964 | 14.04592 | 15.56003 | 15.56002 | -1.514106 | 4.853804e-07
46.59964 | 14.04917 | 15.55596 | 15.55596 | -1.506792 | 4.95278e-07
46.60964 | 14.03782 | 15.5519 | 15.5519 | -1.514081 | 5.057601e-07
46.61964 | 14.03753 | 15.54784 | 15.54784 | -1.510313 | 5.168645e-07
46.62964 | 14.06203 | 15.54379 | 15.54379 | -1.481758 | 5.286308e-07
46.63964 | 14.02502 | 15.53974 | 15.53973 | -1.514717 | 5.411013e-07
46.64964 | 14.03662 | 15.53569 | 15.53569 | -1.499069 | 5.543211e-07
46.65964 | 14.06605 | 15.53164 | 15.53164 | -1.465595 | 5.683377e-07
46.66964 | 14.01416 | 15.5276 | 15.5276 | -1.513443 | 5.832019e-07
46.67964 | 14.06025 | 15.52357 | 15.52356 | -1.463315 | 5.989674e-07
46.68964 | 14.04589 | 15.51953 | 15.51953 | -1.473641 | 6.156915e-07
46.69964 | 14.03458 | 15.5155 | 15.5155 | -1.480919 | 6.334346e-07
46.70964 | 14.06501 | 15.51147 | 15.51147 | -1.446461 | 6.522612e-07
46.71964 | 14.0264 | 15.50745 | 15.50744 | -1.481046 | 6.722395e-07
46.72964 | 14.05916 | 15.50342 | 15.50342 | -1.444264 | 6.93442e-07
46.73964 | 14.04665 | 15.49941 | 15.4994 | -1.452756 | 7.159456e-07
46.74964 | 14.04398 | 15.49539 | 15.49539 | -1.451411 | 7.398319e-07
46.75964 | 14.05962 | 15.49138 | 15.49138 | -1.431759 | 7.651873e-07
46.76964 | 14.03142 | 15.48737 | 15.48737 | -1.45595 | 7.921036e-07
46.77964 | 14.05203 | 15.48337 | 15.48336 | -1.431335 | 8.206781e-07
46.78964 | 14.04904 | 15.47936 | 15.47936 | -1.430323 | 8.510139e-07
46.79964 | 14.05592 | 15.47536 | 15.47536 | -1.419445 | 8.832204e-07
46.80964 | 14.04941 | 15.47137 | 15.47137 | -1.421959 | 9.174134e-07
46.81964 | 14.04562 | 15.46738 | 15.46737 | -1.421757 | 9.53716e-07
46.82964 | 14.06702 | 15.46339 | 15.46338 | -1.396368 | 9.922581e-07
46.83964 | 14.03759 | 15.4594 | 15.4594 | -1.421812 | 1.033178e-06
46.84964 | 14.06112 | 15.45542 | 15.45542 | -1.3943 | 1.076621e-06
46.85964 | 14.09845 | 15.45144 | 15.45144 | -1.352991 | 1.122743e-06
46.86964 | 14.03275 | 15.44747 | 15.44746 | -1.414715 | 1.171708e-06
46.87964 | 14.10365 | 15.44349 | 15.44349 | -1.339843 | 1.223689e-06
46.88964 | 14.0505 | 15.43952 | 15.43952 | -1.389024 | 1.27887e-06
46.89963 | 14.08827 | 15.43556 | 15.43556 | -1.347292 | 1.337385e-06
46.90963 | 14.09351 | 15.4316 | 15.43159 | -1.338089 | 1.399558e-06
46.91963 | 14.06772 | 15.42764 | 15.42764 | -1.359919 | 1.46555e-06
46.92963 | 14.09244 | 15.42368 | 15.42368 | -1.331243 | 1.535591e-06
46.93963 | 14.074 | 15.41973 | 15.41973 | -1.34573 | 1.609927e-06
46.94963 | 14.10477 | 15.41578 | 15.41578 | -1.311011 | 1.688814e-06
46.95963 | 14.08494 | 15.41183 | 15.41183 | -1.326894 | 1.772528e-06
46.96963 | 14.07957 | 15.40789 | 15.40789 | -1.328321 | 1.861358e-06
46.97963 | 14.11439 | 15.40395 | 15.40395 | -1.289561 | 1.955608e-06
46.98963 | 14.08027 | 15.40001 | 15.40001 | -1.319745 | 2.055603e-06
46.99963 | 14.11562 | 15.39608 | 15.39608 | -1.280462 | 2.161685e-06
47.00963 | 14.10459 | 15.39215 | 15.39215 | -1.287562 | 2.274215e-06
47.01963 | 14.08613 | 15.38822 | 15.38822 | -1.302095 | 2.393577e-06
47.02963 | 14.16406 | 15.3843 | 15.3843 | -1.220241 | 2.520173e-06
47.03963 | 14.0777 | 15.38038 | 15.38038 | -1.302681 | 2.654431e-06
47.04963 | 14.12189 | 15.37646 | 15.37646 | -1.254574 | 2.796803e-06
47.05963 | 14.1402 | 15.37255 | 15.37254 | -1.23235 | 2.947765e-06
47.06963 | 14.08626 | 15.36864 | 15.36863 | -1.28238 | 3.10782e-06
47.07963 | 14.17 | 15.36473 | 15.36473 | -1.194733 | 3.277501e-06
47.08963 | 14.11165 | 15.36083 | 15.36082 | -1.249179 | 3.45737e-06
47.09963 | 14.14874 | 15.35693 | 15.35692 | -1.208188 | 3.648019e-06
47.10963 | 14.13632 | 15.35303 | 15.35302 | -1.216711 | 3.850076e-06
47.11963 | 14.12032 | 15.34914 | 15.34913 | -1.228817 | 4.064201e-06
47.12963 | 14.14742 | 15.34525 | 15.34524 | -1.197826 | 4.291092e-06
47.13963 | 14.15376 | 15.34136 | 15.34135 | -1.187598 | 4.531487e-06
47.14963 | 14.14718 | 15.33747 | 15.33747 | -1.190294 | 4.786163e-06
47.15963 | 14.13678 | 15.33359 | 15.33358 | -1.196813 | 5.055939e-06
47.16963 | 14.1687 | 15.32971 | 15.32971 | -1.161015 | 5.341682e-06
47.17963 | 14.15804 | 15.32584 | 15.32583 | -1.1678 | 5.644303e-06
47.18963 | 14.1781 | 15.32197 | 15.32196 | -1.143869 | 5.964767e-06
47.19963 | 14.17954 | 15.3181 | 15.31809 | -1.138561 | 6.304088e-06
47.20963 | 14.15448 | 15.31424 | 15.31423 | -1.159756 | 6.663337e-06
47.21963 | 14.19407 | 15.31037 | 15.31036 | -1.116304 | 7.043642e-06
47.22963 | 14.18338 | 15.30652 | 15.30651 | -1.123136 | 7.446193e-06
47.23963 | 14.20542 | 15.30266 | 15.30265 | -1.097241 | 7.872245e-06
47.24962 | 14.21439 | 15.29881 | 15.2988 | -1.084423 | 8.322655e-06
47.25962 | 14.20228 | 15.29496 | 15.29495 | -1.092685 | 8.799717e-06
47.26962 | 14.21499 | 15.29112 | 15.29111 | -1.076129 | 9.304458e-06
47.27962 | 14.23625 | 15.28728 | 15.28727 | -1.051027 | 9.838426e-06
47.28962 | 14.20348 | 15.28344 | 15.28343 | -1.079959 | 1.040325e-05
47.29962 | 14.24727 | 15.2796 | 15.27959 | -1.032333 | 1.100064e-05
47.30962 | 14.2487 | 15.27577 | 15.27576 | -1.027071 | 1.16324e-05
47.31962 | 14.23811 | 15.27194 | 15.27193 | -1.033832 | 1.230044e-05
47.32962 | 14.29325 | 15.26812 | 15.2681 | -0.9748667 | 1.300675e-05
47.33962 | 14.25727 | 15.26429 | 15.26428 | -1.007024 | 1.375344e-05
47.34962 | 14.30104 | 15.26048 | 15.26046 | -0.9594352 | 1.454273e-05
47.35962 | 14.33102 | 15.25666 | 15.25664 | -0.9256394 | 1.537696e-05
47.36962 | 14.27518 | 15.25285 | 15.25283 | -0.9776669 | 1.625856e-05
47.37962 | 14.35622 | 15.24904 | 15.24902 | -0.8928176 | 1.719014e-05
47.38962 | 14.33412 | 15.24523 | 15.24521 | -0.9111117 | 1.81744e-05
47.39962 | 14.36532 | 15.24143 | 15.24141 | -0.876109 | 1.92142e-05
47.40962 | 14.3906 | 15.23763 | 15.23761 | -0.8470296 | 2.031254e-05
47.41962 | 14.35552 | 15.23383 | 15.23381 | -0.8783134 | 2.147258e-05
47.42962 | 14.44132 | 15.23004 | 15.23002 | -0.7887206 | 2.269765e-05
47.43962 | 14.42588 | 15.22625 | 15.22622 | -0.800371 | 2.399122e-05
47.44962 | 14.4199 | 15.22246 | 15.22244 | -0.8025648 | 2.535698e-05
47.45962 | 14.47185 | 15.21868 | 15.21865 | -0.7468318 | 2.679878e-05
47.46962 | 14.46222 | 15.2149 | 15.21487 | -0.7526822 | 2.832067e-05
47.47962 | 14.4876 | 15.21113 | 15.21109 | -0.7235258 | 2.992689e-05
47.48962 | 14.51596 | 15.20735 | 15.20732 | -0.6913928 | 3.162193e-05
47.49962 | 14.53826 | 15.20358 | 15.20355 | -0.665323 | 3.341048e-05
47.50962 | 14.54779 | 15.19982 | 15.19978 | -0.6520266 | 3.529747e-05
47.51962 | 14.5928 | 15.19605 | 15.19601 | -0.6032535 | 3.728808e-05
47.52962 | 14.57864 | 15.19229 | 15.19225 | -0.6136537 | 3.938774e-05
47.53962 | 14.63835 | 15.18854 | 15.18849 | -0.5501873 | 4.160216e-05
47.54962 | 14.62482 | 15.18478 | 15.18474 | -0.5599642 | 4.393733e-05
47.55962 | 14.66996 | 15.18103 | 15.18099 | -0.5110744 | 4.639954e-05
47.56962 | 14.69967 | 15.17729 | 15.17724 | -0.477618 | 4.899537e-05
47.57962 | 14.70083 | 15.17354 | 15.17349 | -0.4727149 | 5.173176e-05
47.58961 | 14.76014 | 15.16981 | 15.16975 | -0.4096689 | 5.461299e-05
47.59961 | 14.73287 | 15.16607 | 15.16601 | -0.4332025 | 5.765245e-05
47.60961 | 14.80523 | 15.16234 | 15.16228 | -0.3571095 | 6.08553e-05
47.61961 | 14.78737 | 15.15861 | 15.15854 | -0.3712399 | 6.422993e-05
47.62961 | 14.82705 | 15.15488 | 15.15481 | -0.3278337 | 6.778511e-05
47.63961 | 14.83023 | 15.15116 | 15.15109 | -0.3209308 | 7.153005e-05
47.64961 | 14.86536 | 15.14744 | 15.14736 | -0.2820814 | 7.547438e-05
47.65961 | 14.89195 | 15.14373 | 15.14364 | -0.2517754 | 7.962822e-05
47.66961 | 14.93006 | 15.14001 | 15.13993 | -0.2099528 | 8.400215e-05
47.67961 | 14.9402 | 15.1363 | 15.13621 | -0.1961036 | 8.860729e-05
47.68961 | 14.95718 | 15.1326 | 15.1325 | -0.1754179 | 9.345524e-05
47.69961 | 15.00734 | 15.1289 | 15.12879 | -0.1215557 | 9.85582e-05
47.70961 | 14.98933 | 15.1252 | 15.12509 | -0.1358669 | 0.0001039289
47.71961 | 15.03922 | 15.1215 | 15.12139 | -0.08228154 | 0.0001095807
47.72961 | 15.03952 | 15.11781 | 15.11769 | -0.07828971 | 0.0001155276
47.73961 | 15.08781 | 15.11412 | 15.114 | -0.02631139 | 0.0001217843
47.74961 | 15.09877 | 15.11044 | 15.11031 | -0.01166659 | 0.000128366
47.75961 | 15.12887 | 15.10676 | 15.10662 | 0.02211468 | 0.0001352888
47.76961 | 15.13955 | 15.10308 | 15.10293 | 0.03647239 | 0.0001425694
47.77961 | 15.16721 | 15.0994 | 15.09925 | 0.06780654 | 0.0001502255
47.78961 | 15.17869 | 15.09573 | 15.09557 | 0.08295709 | 0.0001582753
47.79961 | 15.22514 | 15.09207 | 15.0919 | 0.133074 | 0.0001667382
47.80961 | 15.22708 | 15.0884 | 15.08822 | 0.1386774 | 0.0001756341
47.81961 | 15.23879 | 15.08474 | 15.08456 | 0.1540471 | 0.0001849842
47.82961 | 15.29503 | 15.08109 | 15.08089 | 0.2139431 | 0.0001948103
47.83961 | 15.27553 | 15.07743 | 15.07723 | 0.1980954 | 0.0002051354
47.84961 | 15.34435 | 15.07379 | 15.07357 | 0.2705641 | 0.0002159836
47.85961 | 15.33069 | 15.07014 | 15.06991 | 0.260549 | 0.0002273799
47.86961 | 15.39764 | 15.0665 | 15.06626 | 0.3311401 | 0.0002393505
47.87961 | 15.36989 | 15.06286 | 15.06261 | 0.3070274 | 0.0002519228
47.88961 | 15.43351 | 15.05923 | 15.05896 | 0.374281 | 0.0002651255
47.89961 | 15.42997 | 15.0556 | 15.05532 | 0.3743707 | 0.0002789884
47.90961 | 15.46304 | 15.05197 | 15.05168 | 0.4110665 | 0.0002935427
47.91961 | 15.50549 | 15.04835 | 15.04804 | 0.4571384 | 0.0003088211
47.9296 | 15.49206 | 15.04474 | 15.04441 | 0.4473228 | 0.0003248411
47.9396 | 15.54856 | 15.04112 | 15.04078 | 0.5074368 | 0.0003416703
47.9496 | 15.54041 | 15.03751 | 15.03715 | 0.5028968 | 0.0003593301
47.9596 | 15.58685 | 15.03391 | 15.03353 | 0.5529427 | 0.0003778592
47.9696 | 15.5937 | 15.03031 | 15.02991 | 0.5633946 | 0.000397298
47.9796 | 15.60349 | 15.02671 | 15.02629 | 0.5767824 | 0.0004176887
47.9896 | 15.6357 | 15.02311 | 15.02267 | 0.6125859 | 0.0004390751
47.9996 | 15.66963 | 15.01952 | 15.01906 | 0.6501053 | 0.0004615032
48.0096 | 15.6629 | 15.01594 | 15.01545 | 0.6469604 | 0.0004850207
48.0196 | 15.72469 | 15.01236 | 15.01185 | 0.7123312 | 0.0005096775
48.0296 | 15.70263 | 15.00878 | 15.00824 | 0.6938476 | 0.0005355255
48.0396 | 15.77388 | 15.00521 | 15.00465 | 0.7686696 | 0.0005626191
48.0496 | 15.74366 | 15.00164 | 15.00105 | 0.7420172 | 0.0005910145
48.0596 | 15.79723 | 14.99808 | 14.99746 | 0.7991502 | 0.0006207708
48.0696 | 15.82488 | 14.99452 | 14.99387 | 0.8303586 | 0.0006519492
48.0796 | 15.81533 | 14.99097 | 14.99028 | 0.8243624 | 0.0006846136
48.0896 | 15.86702 | 14.98742 | 14.9867 | 0.8796014 | 0.0007188306
48.0996 | 15.86788 | 14.98387 | 14.98312 | 0.8840057 | 0.0007546695
48.1096 | 15.89413 | 14.98033 | 14.97954 | 0.9137951 | 0.0007922026
48.1196 | 15.92561 | 14.9768 | 14.97597 | 0.9488096 | 0.0008315049
48.1296 | 15.9233 | 14.97327 | 14.9724 | 0.950029 | 0.0008726549
48.1396 | 15.95031 | 14.96975 | 14.96883 | 0.9805634 | 0.0009157339
48.1496 | 15.98472 | 14.96623 | 14.96526 | 1.018493 | 0.0009608268
48.1596 | 15.96638 | 14.96271 | 14.9617 | 1.003667 | 0.001008022
48.1696 | 16.04672 | 14.9592 | 14.95815 | 1.087515 | 0.001057411
48.1796 | 15.9944 | 14.9557 | 14.95459 | 1.038698 | 0.001109089
48.1896 | 16.08162 | 14.9522 | 14.95104 | 1.129416 | 0.001163157
48.1996 | 16.04856 | 14.94871 | 14.94749 | 1.099848 | 0.001219716
48.2096 | 16.10553 | 14.94523 | 14.94395 | 1.160304 | 0.001278876
48.2196 | 16.08691 | 14.94175 | 14.9404 | 1.145164 | 0.001340746
48.2296 | 16.11524 | 14.93827 | 14.93686 | 1.176969 | 0.001405445
48.2396 | 16.14844 | 14.9348 | 14.93333 | 1.213637 | 0.001473092
48.2496 | 16.15022 | 14.93134 | 14.9298 | 1.218879 | 0.001543813
48.2596 | 16.15972 | 14.92789 | 14.92627 | 1.231835 | 0.001617738
48.2696 | 16.19873 | 14.92444 | 14.92274 | 1.274294 | 0.001695003
48.27959 | 16.17917 | 14.921 | 14.91922 | 1.258173 | 0.001775666
48.28959 | 16.23207 | 14.91756 | 14.9157 | 1.314509 | 0.001860036
48.29959 | 16.19191 | 14.91413 | 14.91218 | 1.277778 | 0.001948183
48.30959 | 16.27426 | 14.91071 | 14.90867 | 1.363549 | 0.002040267
48.31959 | 16.2272 | 14.9073 | 14.90516 | 1.319904 | 0.002136452
48.32959 | 16.28268 | 14.90389 | 14.90165 | 1.378791 | 0.002236906
48.33959 | 16.26613 | 14.90049 | 14.89815 | 1.365641 | 0.002341806
48.34959 | 16.30512 | 14.8971 | 14.89464 | 1.408022 | 0.002451336
48.35959 | 16.3015 | 14.89371 | 14.89115 | 1.407786 | 0.002565686
48.36959 | 16.31901 | 14.89034 | 14.88765 | 1.428672 | 0.002685052
48.37959 | 16.33641 | 14.88697 | 14.88416 | 1.449439 | 0.002809639
48.38959 | 16.33536 | 14.88361 | 14.88067 | 1.451748 | 0.002939659
48.39959 | 16.34666 | 14.88026 | 14.87718 | 1.466398 | 0.003075332
48.40959 | 16.36999 | 14.87692 | 14.8737 | 1.493069 | 0.003216886
48.41959 | 16.35787 | 14.87359 | 14.87022 | 1.484281 | 0.003364557
48.42959 | 16.38254 | 14.87027 | 14.86675 | 1.512273 | 0.00351859
48.43959 | 16.37448 | 14.86695 | 14.86327 | 1.507525 | 0.003679239
48.44959 | 16.41265 | 14.86365 | 14.8598 | 1.548998 | 0.003846767
48.45959 | 16.37033 | 14.86036 | 14.85634 | 1.50997 | 0.004021447
48.46959 | 16.40567 | 14.85708 | 14.85287 | 1.548591 | 0.004203561
48.47959 | 16.37983 | 14.85381 | 14.84941 | 1.526022 | 0.004393401
48.48959 | 16.42602 | 14.85055 | 14.84596 | 1.575472 | 0.004591271
48.49959 | 16.38498 | 14.8473 | 14.8425 | 1.53768 | 0.004797484
48.50959 | 16.41826 | 14.84406 | 14.83905 | 1.574196 | 0.005012364
48.51959 | 16.40636 | 14.84084 | 14.8356 | 1.56552 | 0.005236249
48.52959 | 16.38862 | 14.83763 | 14.83216 | 1.550992 | 0.005469485
48.53959 | 16.4024 | 14.83443 | 14.82872 | 1.567971 | 0.005712433
48.54959 | 16.38732 | 14.83124 | 14.82528 | 1.556076 | 0.005965464
48.55959 | 16.38592 | 14.82807 | 14.82184 | 1.557848 | 0.006228965
48.56959 | 16.37864 | 14.82491 | 14.81841 | 1.553726 | 0.006503334
48.57959 | 16.3673 | 14.82177 | 14.81498 | 1.54553 | 0.006788983
48.58959 | 16.37448 | 14.81864 | 14.81155 | 1.555839 | 0.007086337
48.59959 | 16.33342 | 14.81553 | 14.80813 | 1.517892 | 0.007395839
48.60959 | 16.35078 | 14.81243 | 14.80471 | 1.53835 | 0.007717942
48.61958 | 16.28597 | 14.80935 | 14.8013 | 1.476619 | 0.008052777
48.62958 | 16.32954 | 14.80629 | 14.79788 | 1.523254 | 0.008401498
48.63958 | 16.25521 | 14.80324 | 14.79447 | 1.451972 | 0.008764281
48.64958 | 16.28669 | 14.80021 | 14.79106 | 1.486482 | 0.009141645
48.65958 | 16.23281 | 14.7972 | 14.78766 | 1.435614 | 0.009534125
48.66958 | 16.24115 | 14.7942 | 14.78426 | 1.446947 | 0.009942275
48.67958 | 16.20058 | 14.79123 | 14.78086 | 1.409351 | 0.01036667
48.68958 | 16.19275 | 14.78828 | 14.77747 | 1.404475 | 0.01080789
48.69958 | 16.16678 | 14.78534 | 14.77407 | 1.381438 | 0.01126656
48.70958 | 16.12629 | 14.78243 | 14.77068 | 1.34386 | 0.0117433
48.71958 | 16.12085 | 14.77954 | 14.7673 | 1.34131 | 0.01223876
48.72958 | 16.07523 | 14.77667 | 14.76392 | 1.298558 | 0.01275361
48.73958 | 16.07474 | 14.77383 | 14.76054 | 1.300913 | 0.01328854
48.74958 | 16.02103 | 14.77101 | 14.75716 | 1.250023 | 0.01384426
48.75958 | 16.01833 | 14.76821 | 14.75379 | 1.250119 | 0.01442151
48.76958 | 15.9614 | 14.76544 | 14.75042 | 1.19596 | 0.01502105
48.77958 | 15.94483 | 14.7627 | 14.74705 | 1.182135 | 0.01564365
48.78958 | 15.91995 | 14.75998 | 14.74369 | 1.159972 | 0.01629013
48.79958 | 15.86464 | 14.75729 | 14.74032 | 1.107352 | 0.01696131
48.80958 | 15.87261 | 14.75463 | 14.73697 | 1.117983 | 0.01765804
48.81958 | 15.80211 | 14.752 | 14.73361 | 1.050115 | 0.01838121
48.82958 | 15.79922 | 14.74939 | 14.73026 | 1.049826 | 0.01913173
48.83958 | 15.75591 | 14.74682 | 14.72691 | 1.009086 | 0.01991053
48.84958 | 15.72383 | 14.74429 | 14.72357 | 0.979543 | 0.02071857
48.85958 | 15.69399 | 14.74178 | 14.72022 | 0.9522071 | 0.02155684
48.86958 | 15.64639 | 14.73931 | 14.71689 | 0.9070768 | 0.02242636
48.87958 | 15.64609 | 14.73688 | 14.71355 | 0.9092112 | 0.02332819
48.88958 | 15.57611 | 14.73448 | 14.71022 | 0.8416291 | 0.02426341
48.89958 | 15.56014 | 14.73212 | 14.70689 | 0.8280194 | 0.02523311
48.90958 | 15.52306 | 14.7298 | 14.70356 | 0.7932609 | 0.02623846
48.91958 | 15.49104 | 14.72752 | 14.70024 | 0.7635226 | 0.02728062
48.92958 | 15.45555 | 14.72528 | 14.69691 | 0.7302732 | 0.02836081
48.93958 | 15.41393 | 14.72308 | 14.6936 | 0.6908514 | 0.02948027
48.94958 | 15.37328 | 14.72092 | 14.69028 | 0.6523559 | 0.03064028
48.95957 | 15.34768 | 14.71882 | 14.68697 | 0.6288635 | 0.03184092
48.96957 | 15.30426 | 14.71675 | 14.68367 | 0.5875068 | 0.03308596
48.97957 | 15.28365 | 14.71474 | 14.68036 | 0.5689125 | 0.0343756
48.98957 | 15.25445 | 14.71277 | 14.67706 | 0.5416791 | 0.03571126
48.99957 | 15.21529 | 14.71085 | 14.67376 | 0.5044352 | 0.03709442
49.00957 | 15.19245 | 14.70899 | 14.67046 | 0.4834591 | 0.03852657
49.01957 | 15.14732 | 14.70718 | 14.66717 | 0.4401394 | 0.04000926
49.02957 | 15.10863 | 14.70543 | 14.66388 | 0.4032046 | 0.04154408
49.03957 | 15.09988 | 14.70373 | 14.66059 | 0.3961529 | 0.04313265
49.04957 | 15.05617 | 14.70209 | 14.65731 | 0.3540827 | 0.04477665
49.05957 | 15.04671 | 14.70051 | 14.65403 | 0.3462022 | 0.04647779
49.06957 | 14.99424 | 14.69899 | 14.65075 | 0.2952498 | 0.04823783
49.07957 | 14.97917 | 14.69754 | 14.64748 | 0.2816337 | 0.05005857
49.08957 | 14.94766 | 14.69615 | 14.6442 | 0.2515119 | 0.05194186
49.09957 | 14.8956 | 14.69483 | 14.64094 | 0.2007726 | 0.05388961
49.10957 | 14.89805 | 14.69358 | 14.63767 | 0.2044738 | 0.05590375
49.11957 | 14.83008 | 14.6924 | 14.63441 | 0.1376836 | 0.05798629
49.12957 | 14.84132 | 14.69129 | 14.63115 | 0.1500299 | 0.06013926
49.13957 | 14.78366 | 14.69026 | 14.62789 | 0.09340055 | 0.06236476
49.14957 | 14.78599 | 14.68931 | 14.62464 | 0.09668349 | 0.06466493
49.15957 | 14.74089 | 14.68843 | 14.62139 | 0.05245649 | 0.06704198
49.16957 | 14.74053 | 14.68764 | 14.61814 | 0.05288731 | 0.06949815
49.17957 | 14.69395 | 14.68694 | 14.6149 | 0.007013644 | 0.07203575
49.18957 | 14.71155 | 14.68632 | 14.61166 | 0.02523313 | 0.07465713
49.19957 | 14.63108 | 14.68579 | 14.60842 | -0.05470665 | 0.07736472
49.20957 | 14.66808 | 14.68535 | 14.60519 | -0.01726816 | 0.08016098
49.21957 | 14.60432 | 14.685 | 14.60195 | -0.08068392 | 0.08304844
49.22957 | 14.60588 | 14.68476 | 14.59873 | -0.07887653 | 0.08602968
49.23957 | 14.58383 | 14.68461 | 14.5955 | -0.1007786 | 0.08910737
49.24957 | 14.54725 | 14.68456 | 14.59228 | -0.1373129 | 0.09228419
49.25957 | 14.56676 | 14.68462 | 14.58906 | -0.1178622 | 0.09556292
49.26957 | 14.50419 | 14.68479 | 14.58584 | -0.1805992 | 0.09894638
49.27957 | 14.52539 | 14.68507 | 14.58263 | -0.1596769 | 0.1024375
49.28957 | 14.47428 | 14.68546 | 14.57942 | -0.2111783 | 0.1060391
49.29957 | 14.46545 | 14.68597 | 14.57621 | -0.2205162 | 0.1097544
49.30956 | 14.46953 | 14.68659 | 14.57301 | -0.2170633 | 0.1135824
49.31956 | 14.44597 | 14.68734 | 14.56981 | -0.2413737 | 0.1175341
49.32956 | 14.44921 | 14.68822 | 14.56661 | -0.2390103 | 0.1216087
49.33956 | 14.42797 | 14.68923 | 14.56341 | -0.2612561 | 0.1258097
49.34956 | 14.40992 | 14.69036 | 14.56022 | -0.2804447 | 0.1301404
49.35956 | 14.42027 | 14.69164 | 14.55703 | -0.2713695 | 0.1346041
49.36956 | 14.3762 | 14.69305 | 14.55385 | -0.3168538 | 0.1392044
49.37956 | 14.41632 | 14.69461 | 14.55066 | -0.2782913 | 0.1439448
49.38956 | 14.35673 | 14.69632 | 14.54748 | -0.3395855 | 0.148829
49.39956 | 14.39152 | 14.69817 | 14.54431 | -0.3066503 | 0.1538606
49.40956 | 14.35546 | 14.70018 | 14.54113 | -0.3447193 | 0.1590434
49.41956 | 14.38309 | 14.70235 | 14.53796 | -0.3192564 | 0.1643813
49.42956 | 14.32956 | 14.70468 | 14.5348 | -0.3751155 | 0.1698781
49.43956 | 14.36767 | 14.70717 | 14.53163 | -0.3395006 | 0.1755379
49.44956 | 14.30657 | 14.70984 | 14.52847 | -0.4032657 | 0.1813647
49.45956 | 14.35517 | 14.71268 | 14.52531 | -0.3575051 | 0.1873627
49.46956 | 14.31552 | 14.71569 | 14.52216 | -0.4001728 | 0.193536
49.47956 | 14.32568 | 14.71889 | 14.519 | -0.3932132 | 0.199889
49.48956 | 14.33555 | 14.72228 | 14.51585 | -0.3867307 | 0.2064261
49.49956 | 14.31879 | 14.72586 | 14.51271 | -0.4070697 | 0.2131515
49.50956 | 14.3158 | 14.72963 | 14.50956 | -0.4138346 | 0.22007
49.51956 | 14.33569 | 14.73361 | 14.50642 | -0.3979202 | 0.227186
49.52956 | 14.29275 | 14.73779 | 14.50329 | -0.445041 | 0.2345042
49.53956 | 14.36435 | 14.74218 | 14.50015 | -0.3778318 | 0.2420295
49.54956 | 14.27504 | 14.74679 | 14.49702 | -0.4717475 | 0.2497665
49.55956 | 14.35266 | 14.75161 | 14.49389 | -0.3989529 | 0.2577203
49.56956 | 14.2832 | 14.75666 | 14.49077 | -0.473463 | 0.2658958
49.57956 | 14.33491 | 14.76194 | 14.48764 | -0.4270328 | 0.274298
49.58956 | 14.32016 | 14.76746 | 14.48452 | -0.4472976 | 0.2829321
49.59956 | 14.30309 | 14.77321 | 14.48141 | -0.4701226 | 0.2918033
49.60956 | 14.33361 | 14.77921 | 14.47829 | -0.4456029 | 0.3009169
49.61956 | 14.3103 | 14.78546 | 14.47518 | -0.475164 | 0.3102783
49.62956 | 14.29887 | 14.79197 | 14.47208 | -0.4931014 | 0.3198929
49.63956 | 14.34257 | 14.79874 | 14.46897 | -0.4561705 | 0.3297663
49.64955 | 14.29818 | 14.80577 | 14.46587 | -0.5075899 | 0.3398937
49.65955 | 14.35807 | 14.81308 | 14.46278 | -0.4550091 | 0.3503012
49.66955 | 14.30937 | 14.82067 | 14.45968 | -0.5112972 | 0.3609845
49.67955 | 14.32577 | 14.82854 | 14.45659 | -0.5027699 | 0.3719494
49.68955 | 14.35 | 14.8367 | 14.4535 | -0.4867031 | 0.3832018
49.69955 | 14.32548 | 14.84516 | 14.45041 | -0.5196829 | 0.3947477
49.70955 | 14.35057 | 14.85393 | 14.44733 | -0.5033552 | 0.4065932
49.71955 | 14.32624 | 14.863 | 14.44425 | -0.5367563 | 0.4187444
49.72955 | 14.3387 | 14.87238 | 14.44117 | -0.5336823 | 0.4312076
49.73955 | 14.35396 | 14.88209 | 14.4381 | -0.5281294 | 0.4439889
49.74955 | 14.34395 | 14.89212 | 14.43503 | -0.5481741 | 0.4570947
49.75955 | 14.36042 | 14.90249 | 14.43196 | -0.5420728 | 0.4705316
49.76955 | 14.3524 | 14.9132 | 14.42889 | -0.5608019 | 0.4843058
49.77955 | 14.32661 | 14.92426 | 14.42583 | -0.597648 | 0.4984241
49.78955 | 14.3649 | 14.93567 | 14.42277 | -0.5707678 | 0.512893
49.79955 | 14.3271 | 14.94744 | 14.41972 | -0.6203379 | 0.5277193
49.80955 | 14.3918 | 14.95958 | 14.41666 | -0.5677751 | 0.5429096
49.81955 | 14.3361 | 14.97209 | 14.41361 | -0.6359861 | 0.5584708
49.82955 | 14.36347 | 14.98498 | 14.41057 | -0.6215079 | 0.5744098
49.83955 | 14.37562 | 14.99826 | 14.40752 | -0.6226375 | 0.5907335
49.84955 | 14.37048 | 15.01193 | 14.40448 | -0.6414517 | 0.607449
49.85955 | 14.37245 | 15.02601 | 14.40144 | -0.6535578 | 0.6245632
49.86955 | 14.39715 | 15.04049 | 14.39841 | -0.6433427 | 0.6420833
49.87955 | 14.33598 | 15.05539 | 14.39538 | -0.7194136 | 0.6600165
49.88955 | 14.43163 | 15.07072 | 14.39235 | -0.6390878 | 0.6783699
49.89955 | 14.3775 | 15.08647 | 14.38932 | -0.7089725 | 0.6971509
49.90955 | 14.39397 | 15.10267 | 14.3863 | -0.7086951 | 0.7163667
49.91955 | 14.42113 | 15.1193 | 14.38328 | -0.6981728 | 0.7360247
49.92955 | 14.3807 | 15.13639 | 14.38026 | -0.7556932 | 0.7561323
49.93955 | 14.45346 | 15.15394 | 14.37725 | -0.7004835 | 0.776697
49.94955 | 14.40187 | 15.17196 | 14.37423 | -0.7700914 | 0.7977262
49.95955 | 14.42234 | 15.19045 | 14.37123 | -0.7681143 | 0.8192274
49.96955 | 14.44249 | 15.20943 | 14.36822 | -0.7669397 | 0.8412082
49.97955 | 14.44219 | 15.2289 | 14.36522 | -0.7867053 | 0.8636762
49.98954 | 14.45637 | 15.24884 | 14.36222 | -0.7924684 | 0.8866157
49.99954 | 14.4805 | 15.26931 | 14.35922 | -0.7888066 | 0.9100803
50.00954 | 14.43663 | 15.29029 | 14.35623 | -0.8536577 | 0.934055
50.01954 | 14.53425 | 15.31179 | 14.35324 | -0.7775396 | 0.9585473
50.02954 | 14.45602 | 15.33382 | 14.35025 | -0.8777997 | 0.983565
50.03954 | 14.5066 | 15.35639 | 14.34727 | -0.8497859 | 1.009116
50.04954 | 14.50772 | 15.3795 | 14.34429 | -0.8717759 | 1.035207
50.05954 | 14.49352 | 15.40316 | 14.34131 | -0.9096372 | 1.061847
50.06954 | 14.56014 | 15.42738 | 14.33833 | -0.8672377 | 1.089043
50.07954 | 14.52737 | 15.45217 | 14.33536 | -0.924795 | 1.116803
50.08954 | 14.54906 | 15.47753 | 14.33239 | -0.9284668 | 1.145135
50.09954 | 14.55473 | 15.50347 | 14.32942 | -0.9487409 | 1.174046
50.10954 | 14.55454 | 15.53 | 14.32646 | -0.9754648 | 1.203543
50.11954 | 14.57057 | 15.55714 | 14.3235 | -0.9865662 | 1.233636
50.12954 | 14.61009 | 15.58487 | 14.32054 | -0.9747828 | 1.26433
50.13954 | 14.56203 | 15.61322 | 14.31759 | -1.051192 | 1.295634
50.14954 | 14.63637 | 15.64219 | 14.31463 | -1.005822 | 1.327556
50.15954 | 14.60324 | 15.67179 | 14.31169 | -1.068549 | 1.360102
50.16954 | 14.62873 | 15.70202 | 14.30874 | -1.073292 | 1.393281
50.17954 | 14.66272 | 15.7329 | 14.3058 | -1.070178 | 1.4271
50.18954 | 14.64825 | 15.76442 | 14.30286 | -1.116173 | 1.461565
50.19954 | 14.69352 | 15.79661 | 14.29992 | -1.103086 | 1.496686
50.20954 | 14.68254 | 15.82945 | 14.29698 | -1.146915 | 1.532468
50.21954 | 14.71936 | 15.86297 | 14.29405 | -1.143615 | 1.568919
50.22954 | 14.71236 | 15.89717 | 14.29113 | -1.184814 | 1.606047
50.23954 | 14.75172 | 15.93206 | 14.2882 | -1.180339 | 1.643858
50.24954 | 14.74527 | 15.96764 | 14.28528 | -1.222368 | 1.682359
50.25954 | 14.77809 | 16.00392 | 14.28236 | -1.225827 | 1.721557
50.26954 | 14.77663 | 16.0409 | 14.27944 | -1.264273 | 1.76146
50.27954 | 14.7947 | 16.0786 | 14.27653 | -1.283902 | 1.802073
50.28954 | 14.8107 | 16.11702 | 14.27362 | -1.306322 | 1.843403
50.29954 | 14.82591 | 16.15617 | 14.27071 | -1.330259 | 1.885458
50.30954 | 14.88706 | 16.19605 | 14.26781 | -1.308989 | 1.928242
50.31954 | 14.84444 | 16.23667 | 14.2649 | -1.392228 | 1.971764
50.32954 | 14.93259 | 16.27803 | 14.262 | -1.345444 | 2.016028
50.33953 | 14.89909 | 16.32011 | 14.25911 | -1.421018 | 2.060995
50.34953 | 14.94035 | 16.36298 | 14.25622 | -1.422632 | 2.106762
50.35953 | 14.97062 | 16.40662 | 14.25333 | -1.435999 | 2.153289
50.36953 | 14.96112 | 16.45103 | 14.25044 | -1.489905 | 2.200583
50.37953 | 15.03057 | 16.49621 | 14.24756 | -1.465636 | 2.248648
50.38953 | 15.0131 | 16.54217 | 14.24468 | -1.529067 | 2.297489
50.39953 | 15.08414 | 16.58891 | 14.2418 | -1.504772 | 2.347113
50.40953 | 15.04755 | 16.63645 | 14.23892 | -1.588898 | 2.397524
50.41953 | 15.09424 | 16.68478 | 14.23605 | -1.590538 | 2.448726
50.42953 | 15.13554 | 16.73391 | 14.23318 | -1.598367 | 2.500725
50.43953 | 15.1323 | 16.78384 | 14.23031 | -1.65154 | 2.553525
50.44953 | 15.17247 | 16.83458 | 14.22745 | -1.662112 | 2.60713
50.45953 | 15.18514 | 16.88613 | 14.22459 | -1.700995 | 2.661544
50.46953 | 15.226 | 16.9385 | 14.22173 | -1.712504 | 2.716771
50.47953 | 15.24939 | 16.99169 | 14.21888 | -1.742302 | 2.772814
50.48953 | 15.28198 | 17.0457 | 14.21602 | -1.763723 | 2.829677
50.49953 | 15.3093 | 17.10054 | 14.21318 | -1.791241 | 2.887364
50.50953 | 15.34452 | 17.15621 | 14.21033 | -1.811687 | 2.945876
50.51953 | 15.37509 | 17.2127 | 14.20749 | -1.837614 | 3.005217
50.52953 | 15.38638 | 17.27004 | 14.20465 | -1.883656 | 3.065389
50.53953 | 15.45482 | 17.3282 | 14.20181 | -1.873384 | 3.126394
50.54953 | 15.43101 | 17.38721 | 14.19897 | -1.956201 | 3.188235
50.55953 | 15.50511 | 17.44706 | 14.19614 | -1.941947 | 3.250913
50.56953 | 15.53136 | 17.50774 | 14.19331 | -1.976384 | 3.314429
50.57953 | 15.54897 | 17.56927 | 14.19049 | -2.020304 | 3.378785
50.58953 | 15.63009 | 17.63165 | 14.18767 | -2.001558 | 3.443981
50.59953 | 15.58543 | 17.69486 | 14.18485 | -2.109435 | 3.510018
50.60953 | 15.67254 | 17.75893 | 14.18203 | -2.086386 | 3.576896
50.61953 | 15.69279 | 17.82383 | 14.17921 | -2.131042 | 3.644616
50.62953 | 15.7099 | 17.88958 | 14.1764 | -2.179681 | 3.713176
50.63953 | 15.80576 | 17.95617 | 14.1736 | -2.150413 | 3.782577
50.64953 | 15.77961 | 18.02361 | 14.17079 | -2.243998 | 3.852817
50.65953 | 15.87008 | 18.09188 | 14.16799 | -2.221804 | 3.923895
50.66953 | 15.87048 | 18.161 | 14.16519 | -2.290519 | 3.99581
50.67952 | 15.89505 | 18.23088 | 14.16239 | -2.335832 | 4.068486
50.68952 | 15.98863 | 18.30167 | 14.1596 | -2.313039 | 4.142067
50.69952 | 15.98485 | 18.37329 | 14.15681 | -2.388439 | 4.216478
50.70952 | 16.06886 | 18.44574 | 14.15402 | -2.376878 | 4.291716
50.71952 | 16.06707 | 18.51901 | 14.15124 | -2.451945 | 4.367777
50.72952 | 16.10716 | 18.59311 | 14.14845 | -2.485953 | 4.444658
50.73952 | 16.1844 | 18.66803 | 14.14567 | -2.483631 | 4.522355
50.74952 | 16.21364 | 18.74376 | 14.1429 | -2.530124 | 4.600864
50.75952 | 16.2617 | 18.82031 | 14.14012 | -2.558606 | 4.680179
50.76952 | 16.28231 | 18.89765 | 14.13735 | -2.615342 | 4.760297
50.77952 | 16.31188 | 18.9758 | 14.13459 | -2.663918 | 4.84121
50.78952 | 16.39291 | 19.05474 | 14.13182 | -2.661827 | 4.922914
50.79952 | 16.43295 | 19.13446 | 14.12906 | -2.701514 | 5.005403
50.80952 | 16.49468 | 19.21497 | 14.1263 | -2.72029 | 5.088668
50.81952 | 16.51739 | 19.29625 | 14.12354 | -2.778861 | 5.172705
50.82952 | 16.56932 | 19.3783 | 14.12079 | -2.808977 | 5.257504
50.83952 | 16.65256 | 19.4611 | 14.11804 | -2.808541 | 5.343059
50.84952 | 16.66857 | 19.54466 | 14.11529 | -2.876086 | 5.429361
50.85952 | 16.73105 | 19.62895 | 14.11255 | -2.897902 | 5.516402
50.86952 | 16.78263 | 19.71398 | 14.10981 | -2.93135 | 5.604172
50.87952 | 16.82953 | 19.79973 | 14.10707 | -2.970202 | 5.692662
50.88952 | 16.90575 | 19.8862 | 14.10433 | -2.980446 | 5.781863
50.89952 | 16.94666 | 19.97336 | 14.1016 | -3.026704 | 5.871764
50.90952 | 17.01377 | 20.06122 | 14.09887 | -3.047454 | 5.962354
50.91952 | 17.06762 | 20.14976 | 14.09614 | -3.082145 | 6.053622
50.92952 | 17.1153 | 20.23898 | 14.09342 | -3.123676 | 6.145558
50.93952 | 17.19093 | 20.32884 | 14.0907 | -3.137915 | 6.238148
50.94952 | 17.24085 | 20.41936 | 14.08798 | -3.178509 | 6.331382
50.95952 | 17.30957 | 20.51051 | 14.08526 | -3.200937 | 6.425245
50.96952 | 17.38938 | 20.60227 | 14.08255 | -3.212894 | 6.519725
50.97952 | 17.44543 | 20.69465 | 14.07984 | -3.249217 | 6.614809
50.98952 | 17.50807 | 20.78761 | 14.07713 | -3.279543 | 6.710482
50.99952 | 17.59533 | 20.88116 | 14.07443 | -3.285827 | 6.80673
51.00952 | 17.64145 | 20.97526 | 14.07172 | -3.333813 | 6.903538
51.01951 | 17.7547 | 21.06982 | 14.06903 | -3.315123 | 7.000794
51.02951 | 17.81965 | 21.16501 | 14.06633 | -3.34536 | 7.098676
51.03951 | 17.87918 | 21.26071 | 14.06364 | -3.381532 | 7.197072
51.04951 | 17.95801 | 21.35692 | 14.06095 | -3.398905 | 7.295965
51.05951 | 18.03459 | 21.4536 | 14.05826 | -3.419011 | 7.395338
51.06951 | 18.1321 | 21.55075 | 14.05558 | -3.418652 | 7.495174
51.07951 | 18.20708 | 21.64835 | 14.0529 | -3.441272 | 7.595455
51.08951 | 18.29443 | 21.74638 | 14.05022 | -3.451952 | 7.696164
51.09951 | 18.3307 | 21.84482 | 14.04754 | -3.514124 | 7.797281
51.10951 | 18.4764 | 21.94366 | 14.04487 | -3.467258 | 7.898789
51.11951 | 18.54565 | 22.04287 | 14.0422 | -3.497217 | 8.000667
51.12951 | 18.62121 | 22.14243 | 14.03953 | -3.521219 | 8.102897
51.13951 | 18.71306 | 22.24233 | 14.03687 | -3.529266 | 8.205458
51.14951 | 18.83986 | 22.34254 | 14.0342 | -3.502677 | 8.308331
51.15951 | 18.90851 | 22.44304 | 14.03155 | -3.53453 | 8.411493
51.16951 | 18.97728 | 22.54382 | 14.02889 | -3.566536 | 8.514925
51.17951 | 19.12545 | 22.64484 | 14.02624 | -3.519393 | 8.618605
51.18951 | 19.18424 | 22.7461 | 14.02359 | -3.561858 | 8.72251
51.19951 | 19.34001 | 22.84756 | 14.02094 | -3.507551 | 8.82662
51.20951 | 19.39087 | 22.94921 | 14.01829 | -3.558337 | 8.930911
51.21951 | 19.47433 | 23.05102 | 14.01565 | -3.576686 | 9.035361
51.22951 | 19.66047 | 23.15296 | 14.01301 | -3.492493 | 9.139947
51.23951 | 19.69655 | 23.25502 | 14.01038 | -3.558474 | 9.244645
51.24951 | 19.83699 | 23.35718 | 14.00775 | -3.520188 | 9.349431
51.25951 | 19.936 | 23.4594 | 14.00511 | -3.523398 | 9.454282
51.26951 | 19.98532 | 23.56166 | 14.00249 | -3.576342 | 9.559173
51.27951 | 20.18095 | 23.66394 | 13.99986 | -3.482993 | 9.66408
51.28951 | 20.29431 | 23.76622 | 13.99724 | -3.471909 | 9.768977
51.29951 | 20.35006 | 23.86846 | 13.99462 | -3.518402 | 9.873839
51.30951 | 20.5273 | 23.97065 | 13.99201 | -3.443349 | 9.978642
51.31951 | 20.62276 | 24.07275 | 13.98939 | -3.449992 | 10.08336
51.32951 | 20.71088 | 24.17475 | 13.98678 | -3.463867 | 10.18796
51.33951 | 20.91761 | 24.27661 | 13.98417 | -3.358997 | 10.29243
51.34951 | 20.96519 | 24.37831 | 13.98157 | -3.413116 | 10.39674
51.35951 | 21.12854 | 24.47982 | 13.97897 | -3.351277 | 10.50085
51.3695 | 21.27336 | 24.58101 | 13.97637 | -3.307652 | 10.60464
51.3795 | 21.36874 | 24.68207 | 13.97377 | -3.313327 | 10.70829
51.3895 | 21.52713 | 24.78285 | 13.97118 | -3.255724 | 10.81167
51.3995 | 21.61888 | 24.88334 | 13.96859 | -3.264465 | 10.91475
51.4095 | 21.82823 | 24.98351 | 13.966 | -3.155282 | 11.01751
51.4195 | 21.88518 | 25.08333 | 13.96342 | -3.198148 | 11.11991
51.4295 | 22.02283 | 25.18277 | 13.96083 | -3.159936 | 11.22193
51.4395 | 22.21502 | 25.2818 | 13.95825 | -3.066777 | 11.32354
51.4495 | 22.30343 | 25.38039 | 13.95568 | -3.076963 | 11.42471
51.4595 | 22.46022 | 25.47853 | 13.9531 | -3.018307 | 11.52542
51.4695 | 22.63634 | 25.57617 | 13.95053 | -2.93983 | 11.62564
51.4795 | 22.68242 | 25.67329 | 13.94796 | -2.990875 | 11.72533
51.4895 | 22.94103 | 25.76987 | 13.9454 | -2.828842 | 11.82447
51.4995 | 23.04416 | 25.86587 | 13.94284 | -2.821713 | 11.92304
51.5095 | 23.16408 | 25.96127 | 13.94028 | -2.797191 | 12.02099
51.5195 | 23.38864 | 26.05604 | 13.93772 | -2.667397 | 12.11832
51.5295 | 23.43078 | 26.15014 | 13.93516 | -2.719361 | 12.21498
51.5395 | 23.67571 | 26.24356 | 13.93261 | -2.567848 | 12.31094
51.5495 | 23.81904 | 26.33626 | 13.93006 | -2.517216 | 12.40619
51.5595 | 23.90166 | 26.42821 | 13.92752 | -2.52655 | 12.50069
51.5695 | 24.13184 | 26.51939 | 13.92498 | -2.387549 | 12.59441
51.5795 | 24.253 | 26.60977 | 13.92243 | -2.356767 | 12.68733
51.5895 | 24.38945 | 26.69931 | 13.9199 | -2.309865 | 12.77942
51.5995 | 24.54611 | 26.788 | 13.91736 | -2.241894 | 12.87064
51.6095 | 24.68445 | 26.87581 | 13.91483 | -2.191358 | 12.96098
51.6195 | 24.94911 | 26.9627 | 13.9123 | -2.013588 | 13.0504
51.6295 | 25.0002 | 27.04865 | 13.90978 | -2.048446 | 13.13887
51.6395 | 25.1808 | 27.13363 | 13.90725 | -1.952826 | 13.22637
51.6495 | 25.37392 | 27.21761 | 13.90473 | -1.84369 | 13.31288
51.6595 | 25.46565 | 27.30057 | 13.90221 | -1.83492 | 13.39836
51.6695 | 25.73803 | 27.38248 | 13.8997 | -1.64445 | 13.48278
51.6795 | 25.8194 | 27.46331 | 13.89719 | -1.643913 | 13.56613
51.6895 | 25.96296 | 27.54304 | 13.89468 | -1.580082 | 13.64837
51.6995 | 26.25256 | 27.62164 | 13.89217 | -1.369082 | 13.72947
51.70949 | 26.3424 | 27.69901 | 13.88967 | -1.356608 | 13.80934
51.71949 | 26.47227 | 27.77527 | 13.88717 | -1.303001 | 13.8881
51.72949 | 26.68219 | 27.85033 | 13.88467 | -1.168137 | 13.96566
51.73949 | 26.84554 | 27.92415 | 13.88217 | -1.07861 | 14.04198
51.74949 | 26.9733 | 27.99672 | 13.87968 | -1.023415 | 14.11704
51.75949 | 27.16184 | 28.068 | 13.87719 | -0.906159 | 14.19081
51.76949 | 27.26772 | 28.13798 | 13.8747 | -0.8702563 | 14.26327
51.77949 | 27.51258 | 28.20662 | 13.87222 | -0.6940433 | 14.33441
51.78949 | 27.63306 | 28.27392 | 13.86973 | -0.6408564 | 14.40418
51.79949 | 27.85647 | 28.33983 | 13.86726 | -0.4833625 | 14.47258
51.80949 | 27.95725 | 28.40435 | 13.86478 | -0.4470985 | 14.53957
51.81949 | 28.13792 | 28.46744 | 13.86231 | -0.3295222 | 14.60514
51.82949 | 28.33382 | 28.52909 | 13.85983 | -0.1952715 | 14.66926
51.83949 | 28.45792 | 28.58927 | 13.85737 | -0.1313547 | 14.73191
51.84949 | 28.66661 | 28.64797 | 13.8549 | 0.0186394 | 14.79307
51.85949 | 28.80138 | 28.70516 | 13.85244 | 0.09622145 | 14.85272
51.86949 | 28.93219 | 28.76082 | 13.84998 | 0.1713718 | 14.91084
51.87949 | 29.20244 | 28.81493 | 13.84752 | 0.3875103 | 14.96741
51.88949 | 29.27731 | 28.86747 | 13.84507 | 0.4098362 | 15.0224
51.89949 | 29.41561 | 28.91843 | 13.84262 | 0.4971785 | 15.07581
51.90949 | 29.62109 | 28.96778 | 13.84017 | 0.6533055 | 15.12762
51.91949 | 29.74178 | 29.01552 | 13.83772 | 0.726265 | 15.17779
51.92949 | 29.93243 | 29.06161 | 13.83528 | 0.8708244 | 15.22633
51.93949 | 30.07193 | 29.10604 | 13.83284 | 0.9658905 | 15.2732
51.94949 | 30.20765 | 29.1488 | 13.8304 | 1.05885 | 15.3184
51.95949 | 30.39794 | 29.18987 | 13.82797 | 1.208067 | 15.36191
51.96949 | 30.52774 | 29.22924 | 13.82553 | 1.298499 | 15.40371
51.97949 | 30.66024 | 29.26689 | 13.8231 | 1.393349 | 15.44379
51.98949 | 30.81392 | 29.30281 | 13.82068 | 1.511111 | 15.48213
51.99949 | 30.96118 | 29.33698 | 13.81825 | 1.624199 | 15.51873
52.00949 | 31.14336 | 29.36939 | 13.81583 | 1.773966 | 15.55356
52.01949 | 31.24146 | 29.40004 | 13.81341 | 1.841424 | 15.58662
52.02949 | 31.40196 | 29.4289 | 13.811 | 1.973065 | 15.6179
52.03949 | 31.53704 | 29.45596 | 13.80858 | 2.081079 | 15.64738
52.04949 | 31.62105 | 29.48122 | 13.80617 | 2.139827 | 15.67505
52.05948 | 31.82481 | 29.50465 | 13.80377 | 2.320161 | 15.70088
52.06948 | 31.90899 | 29.52628 | 13.80136 | 2.382714 | 15.72491
52.07948 | 32.00548 | 29.54607 | 13.79896 | 2.459409 | 15.74711
52.08948 | 32.17498 | 29.56403 | 13.79656 | 2.610952 | 15.76746
52.09948 | 32.26758 | 29.58014 | 13.79417 | 2.687442 | 15.78597
52.10948 | 32.41486 | 29.59439 | 13.79177 | 2.820466 | 15.80262
52.11948 | 32.47585 | 29.60679 | 13.78938 | 2.869058 | 15.81741
52.12948 | 32.59879 | 29.61733 | 13.78699 | 2.981465 | 15.83033
52.13948 | 32.74656 | 29.62599 | 13.78461 | 3.12057 | 15.84138
52.14948 | 32.81897 | 29.63278 | 13.78222 | 3.186188 | 15.85056
52.15948 | 32.92075 | 29.6377 | 13.77984 | 3.283052 | 15.85785
52.16948 | 33.03585 | 29.64073 | 13.77747 | 3.395115 | 15.86327
52.17948 | 33.09809 | 29.64189 | 13.77509 | 3.456199 | 15.8668
52.18948 | 33.21511 | 29.64117 | 13.77272 | 3.573944 | 15.86844
52.19948 | 33.3111 | 29.63856 | 13.77035 | 3.672542 | 15.86821
52.20948 | 33.35957 | 29.63407 | 13.76798 | 3.725502 | 15.86608
52.21948 | 33.4717 | 29.6277 | 13.76562 | 3.844004 | 15.86207
52.22948 | 33.53249 | 29.61944 | 13.76326 | 3.913046 | 15.85618
52.23948 | 33.60724 | 29.60931 | 13.7609 | 3.997926 | 15.84841
52.24948 | 33.67684 | 29.59731 | 13.75854 | 4.079531 | 15.83876
52.25948 | 33.74673 | 29.58343 | 13.75619 | 4.163299 | 15.82724
52.26948 | 33.80024 | 29.56769 | 13.75384 | 4.232554 | 15.81384
52.27948 | 33.86419 | 29.55008 | 13.75149 | 4.314112 | 15.79858
52.28948 | 33.91605 | 29.53061 | 13.74915 | 4.385437 | 15.78146
52.29948 | 33.97146 | 29.5093 | 13.74681 | 4.462164 | 15.76249
52.30948 | 34.01922 | 29.48613 | 13.74447 | 4.533086 | 15.74167
52.31948 | 34.06735 | 29.46113 | 13.74213 | 4.606215 | 15.719
52.32948 | 34.09894 | 29.43431 | 13.7398 | 4.664634 | 15.69451
52.33948 | 34.18065 | 29.40566 | 13.73746 | 4.774993 | 15.66819
52.34948 | 34.17217 | 29.3752 | 13.73514 | 4.796974 | 15.64006
52.35948 | 34.1781 | 29.34293 | 13.73281 | 4.835166 | 15.61012
52.36948 | 34.25478 | 29.30888 | 13.73049 | 4.945899 | 15.57839
52.37948 | 34.2467 | 29.27305 | 13.72817 | 4.973652 | 15.54488
52.38948 | 34.25423 | 29.23545 | 13.72585 | 5.018783 | 15.5096
52.39947 | 34.289 | 29.19613 | 13.72354 | 5.092869 | 15.47259
52.40947 | 34.28009 | 29.15503 | 13.72122 | 5.125056 | 15.43381
52.41947 | 34.27702 | 29.11221 | 13.71891 | 5.164812 | 15.39329
52.42947 | 34.29338 | 29.06767 | 13.71661 | 5.225713 | 15.35106
52.43947 | 34.28003 | 29.02143 | 13.7143 | 5.258604 | 15.30712
52.44947 | 34.25786 | 28.9735 | 13.712 | 5.28436 | 15.2615
52.45947 | 34.26162 | 28.9239 | 13.7097 | 5.337715 | 15.2142
52.46947 | 34.23527 | 28.87266 | 13.7074 | 5.362612 | 15.16525
52.47947 | 34.19322 | 28.81977 | 13.70511 | 5.373445 | 15.11466
52.48947 | 34.18657 | 28.76527 | 13.70282 | 5.421297 | 15.06245
52.49947 | 34.15211 | 28.70917 | 13.70053 | 5.442938 | 15.00864
52.50947 | 34.07939 | 28.65149 | 13.69825 | 5.427901 | 14.95324
52.51947 | 34.05695 | 28.59224 | 13.69596 | 5.464707 | 14.89628
52.52947 | 34.02735 | 28.53145 | 13.69368 | 5.495896 | 14.83777
52.53947 | 33.94393 | 28.46914 | 13.6914 | 5.474788 | 14.77774
52.54947 | 33.89525 | 28.40533 | 13.68913 | 5.489923 | 14.7162
52.55947 | 33.85235 | 28.34003 | 13.68686 | 5.51232 | 14.65317
52.56947 | 33.74953 | 28.27327 | 13.68459 | 5.476258 | 14.58868
52.57947 | 33.70125 | 28.20508 | 13.68232 | 5.496175 | 14.52275
52.58947 | 33.63043 | 28.13546 | 13.68006 | 5.494969 | 14.4554
52.59947 | 33.51364 | 28.06445 | 13.6778 | 5.449187 | 14.38666
52.60947 | 33.4893 | 27.99207 | 13.67554 | 5.497226 | 14.31654
52.61947 | 33.34586 | 27.91835 | 13.67328 | 5.427513 | 14.24507
52.62947 | 33.27045 | 27.84329 | 13.67103 | 5.427155 | 14.17227
52.63947 | 33.18562 | 27.76694 | 13.66878 | 5.418677 | 14.09817
52.64947 | 33.07211 | 27.68931 | 13.66653 | 5.382796 | 14.02279
52.65947 | 32.96452 | 27.61044 | 13.66428 | 5.354085 | 13.94615
52.66947 | 32.88374 | 27.53033 | 13.66204 | 5.353411 | 13.86829
52.67947 | 32.73072 | 27.44902 | 13.6598 | 5.281697 | 13.78922
52.68947 | 32.64039 | 27.36654 | 13.65756 | 5.273849 | 13.70898
52.69947 | 32.5126 | 27.28291 | 13.65533 | 5.229691 | 13.62758
52.70947 | 32.3878 | 27.19815 | 13.65309 | 5.189645 | 13.54506
52.71947 | 32.23441 | 27.1123 | 13.65086 | 5.122107 | 13.46144
52.72947 | 32.09739 | 27.02538 | 13.64864 | 5.072009 | 13.37674
52.73946 | 32.05001 | 26.9375 | 13.64642 | 5.112507 | 13.29109
52.74946 | 31.84539 | 26.84852 | 13.64419 | 4.996868 | 13.20433
52.75946 | 31.73797 | 26.75855 | 13.64197 | 4.979419 | 13.11658
52.76946 | 31.58572 | 26.66762 | 13.63976 | 4.918102 | 13.02786
52.77946 | 31.39545 | 26.57575 | 13.63754 | 4.819699 | 12.93821
52.78946 | 31.31324 | 26.48298 | 13.63533 | 4.830264 | 12.84764
52.79946 | 31.14771 | 26.38932 | 13.63312 | 4.758387 | 12.7562
52.80946 | 30.92773 | 26.29482 | 13.63092 | 4.632911 | 12.6639
52.81946 | 30.86761 | 26.19949 | 13.62872 | 4.668119 | 12.57077
52.82946 | 30.6391 | 26.10337 | 13.62652 | 4.535731 | 12.47685
52.83946 | 30.50394 | 26.00648 | 13.62432 | 4.49746 | 12.38216
52.84946 | 30.341 | 25.90885 | 13.62212 | 4.432148 | 12.28673
52.85946 | 30.1123 | 25.81051 | 13.61993 | 4.301786 | 12.19058
52.86946 | 30.02628 | 25.71149 | 13.61774 | 4.314786 | 12.09375
52.87946 | 29.82077 | 25.61182 | 13.61555 | 4.208949 | 11.99627
52.88946 | 29.61984 | 25.51152 | 13.61337 | 4.108318 | 11.89815
52.89946 | 29.47333 | 25.41063 | 13.61119 | 4.062703 | 11.79944
52.90946 | 29.30295 | 25.30916 | 13.60901 | 3.993787 | 11.70016
52.91946 | 29.11068 | 25.20716 | 13.60683 | 3.903522 | 11.60033
52.92946 | 28.89695 | 25.10464 | 13.60465 | 3.792308 | 11.49999
52.93946 | 28.75068 | 25.00164 | 13.60248 | 3.749038 | 11.39916
52.94946 | 28.62522 | 24.89819 | 13.60031 | 3.727033 | 11.29787
52.95946 | 28.32641 | 24.7943 | 13.59815 | 3.532107 | 11.19615
52.96946 | 28.21721 | 24.69002 | 13.59598 | 3.527189 | 11.09404
52.97946 | 28.02877 | 24.58537 | 13.59382 | 3.443404 | 10.99154
52.98946 | 27.73988 | 24.48037 | 13.59166 | 3.259513 | 10.8887
52.99946 | 27.68673 | 24.37505 | 13.58951 | 3.311679 | 10.78554
53.00946 | 27.4587 | 24.26945 | 13.58736 | 3.189254 | 10.68209
53.01946 | 27.19731 | 24.16358 | 13.5852 | 3.033731 | 10.57837
53.02946 | 27.11083 | 24.05748 | 13.58306 | 3.053352 | 10.47442
53.03946 | 26.88962 | 23.95117 | 13.58091 | 2.938452 | 10.37026
53.04946 | 26.64505 | 23.84468 | 13.57877 | 2.800373 | 10.26591
53.05946 | 26.48985 | 23.73803 | 13.57663 | 2.751818 | 10.1614
53.06946 | 26.27986 | 23.63126 | 13.57449 | 2.648602 | 10.05677
53.07946 | 26.18173 | 23.52438 | 13.57236 | 2.657348 | 9.952025
53.08945 | 25.93436 | 23.41754 | 13.57023 | 2.516824 | 9.847309
53.09945 | 25.73858 | 23.31053 | 13.5681 | 2.428048 | 9.742435
53.10945 | 25.63543 | 23.2035 | 13.56597 | 2.431927 | 9.637533
53.11945 | 25.35722 | 23.09647 | 13.56384 | 2.260746 | 9.532628
53.12945 | 25.24062 | 22.98947 | 13.56172 | 2.251152 | 9.427745
53.13945 | 25.04552 | 22.88251 | 13.5596 | 2.163008 | 9.322908
53.14945 | 24.80499 | 22.77563 | 13.55749 | 2.029361 | 9.218142
53.15945 | 24.7306 | 22.66884 | 13.55537 | 2.061757 | 9.11347
53.16945 | 24.49428 | 22.56218 | 13.55326 | 1.932102 | 9.008916
53.17945 | 24.33225 | 22.45566 | 13.55115 | 1.876594 | 8.904504
53.18945 | 24.17037 | 22.3493 | 13.54905 | 1.821067 | 8.800256
53.19945 | 23.94452 | 22.24314 | 13.54694 | 1.701382 | 8.696196
53.20945 | 23.81208 | 22.13719 | 13.54484 | 1.674894 | 8.592345
53.21945 | 23.64338 | 22.03147 | 13.54274 | 1.611911 | 8.488726
53.22945 | 23.44181 | 21.92601 | 13.54065 | 1.515803 | 8.38536
53.23945 | 23.32011 | 21.82082 | 13.53855 | 1.499288 | 8.282269
53.24945 | 23.11874 | 21.71594 | 13.53646 | 1.402804 | 8.179473
53.25945 | 22.98195 | 21.61137 | 13.53437 | 1.370582 | 8.076994
53.26945 | 22.82027 | 21.50714 | 13.53229 | 1.31313 | 7.974851
53.27945 | 22.60498 | 21.40327 | 13.5302 | 1.20171 | 7.873064
53.28945 | 22.5337 | 21.29978 | 13.52812 | 1.233922 | 7.771653
53.29945 | 22.31552 | 21.19668 | 13.52605 | 1.118835 | 7.670637
53.30945 | 22.16037 | 21.09401 | 13.52397 | 1.066363 | 7.570035
53.31945 | 22.04182 | 20.99176 | 13.5219 | 1.050056 | 7.469865
53.32945 | 21.80156 | 20.88997 | 13.51983 | 0.9115873 | 7.370144
53.33945 | 21.74925 | 20.78865 | 13.51776 | 0.9605982 | 7.270891
53.34945 | 21.57688 | 20.68782 | 13.51569 | 0.889062 | 7.172122
53.35945 | 21.39648 | 20.58749 | 13.51363 | 0.808992 | 7.073855
53.36945 | 21.25497 | 20.48768 | 13.51157 | 0.7672919 | 6.976105
53.37945 | 21.08976 | 20.3884 | 13.50952 | 0.7013558 | 6.878888
53.38945 | 20.95844 | 20.28968 | 13.50746 | 0.6687581 | 6.78222
53.39945 | 20.85514 | 20.19153 | 13.50541 | 0.6636138 | 6.686117
53.40945 | 20.66968 | 20.09395 | 13.50336 | 0.5757283 | 6.590592
53.41945 | 20.58772 | 19.99697 | 13.50131 | 0.5907471 | 6.495661
53.42944 | 20.41727 | 19.9007 | 13.49927 | 0.5165705 | 6.40143
53.43944 | 20.27006 | 19.80495 | 13.49723 | 0.4651077 | 6.307724
53.44944 | 20.19793 | 19.70984 | 13.49519 | 0.4880891 | 6.214652
53.45944 | 20.02321 | 19.61538 | 13.49315 | 0.407832 | 6.122226
53.46944 | 19.91146 | 19.52158 | 13.49112 | 0.3898842 | 6.030459
53.47944 | 19.79874 | 19.42845 | 13.48908 | 0.3702941 | 5.93936
53.48944 | 19.62248 | 19.336 | 13.48706 | 0.2864801 | 5.848944
53.49944 | 19.55414 | 19.24425 | 13.48503 | 0.3098914 | 5.759219
53.50944 | 19.42118 | 19.1532 | 13.483 | 0.2679775 | 5.670197
53.51944 | 19.30251 | 19.06287 | 13.48098 | 0.2396381 | 5.581888
53.52944 | 19.17182 | 18.97327 | 13.47896 | 0.1985537 | 5.494301
53.53944 | 19.03377 | 18.8844 | 13.47695 | 0.1493748 | 5.407447
53.54944 | 18.97193 | 18.79627 | 13.47493 | 0.1756626 | 5.321333
53.55944 | 18.84856 | 18.70889 | 13.47292 | 0.1396686 | 5.235968
53.56944 | 18.70295 | 18.62228 | 13.47091 | 0.0806747 | 5.151361
53.57944 | 18.65727 | 18.53643 | 13.46891 | 0.1208432 | 5.067519
53.58944 | 18.51899 | 18.45135 | 13.4669 | 0.06763673 | 4.984449
53.59944 | 18.40553 | 18.36706 | 13.4649 | 0.03846845 | 4.902159
53.60944 | 18.35279 | 18.28356 | 13.4629 | 0.06923182 | 4.820654
53.61944 | 18.18273 | 18.20085 | 13.46091 | -0.0181193 | 4.739941
53.62944 | 18.11564 | 18.11894 | 13.45891 | -0.003300675 | 4.660026
53.63944 | 18.0331 | 18.03784 | 13.45692 | -0.004737673 | 4.580914
53.64944 | 17.91048 | 17.95755 | 13.45493 | -0.0470653 | 4.50261
53.65944 | 17.84445 | 17.87807 | 13.45295 | -0.03361818 | 4.425119
53.66944 | 17.71623 | 17.79941 | 13.45096 | -0.08318059 | 4.348445
53.67944 | 17.64832 | 17.72158 | 13.44898 | -0.07325641 | 4.272592
53.68944 | 17.54346 | 17.64457 | 13.447 | -0.1011092 | 4.197563
53.69944 | 17.42234 | 17.56839 | 13.44503 | -0.1460522 | 4.123362
53.70944 | 17.38103 | 17.49305 | 13.44306 | -0.1120181 | 4.049991
53.71944 | 17.28649 | 17.41854 | 13.44108 | -0.1320496 | 3.977454
53.72944 | 17.17211 | 17.34487 | 13.43912 | -0.1727587 | 3.905751
53.73944 | 17.12879 | 17.27204 | 13.43715 | -0.1432473 | 3.834886
53.74944 | 17.02336 | 17.20005 | 13.43519 | -0.1766869 | 3.764859
53.75944 | 16.97077 | 17.1289 | 13.43323 | -0.1581287 | 3.695671
53.76943 | 16.88296 | 17.05866 | 13.43127 | -0.1757033 | 3.627392
53.77943 | 16.78536 | 16.9892 | 13.42931 | -0.2038408 | 3.559885
53.78943 | 16.74306 | 16.92058 | 13.42736 | -0.1775221 | 3.49322
53.79943 | 16.63653 | 16.85281 | 13.42541 | -0.2162771 | 3.427396
53.80943 | 16.57766 | 16.78588 | 13.42346 | -0.2082154 | 3.362412
53.81943 | 16.52125 | 16.71979 | 13.42152 | -0.1985365 | 3.298269
53.82943 | 16.416 | 16.65454 | 13.41957 | -0.2385394 | 3.234965
53.83943 | 16.38603 | 16.59013 | 13.41763 | -0.2041029 | 3.172499
53.84943 | 16.3017 | 16.52657 | 13.41569 | -0.2248654 | 3.11087
53.85943 | 16.20582 | 16.46384 | 13.41376 | -0.2580152 | 3.050076
53.86943 | 16.16636 | 16.40194 | 13.41183 | -0.2355804 | 2.990114
53.87943 | 16.11595 | 16.34088 | 13.40989 | -0.2249286 | 2.930983
53.88943 | 16.04549 | 16.28065 | 13.40797 | -0.2351574 | 2.87268
53.89943 | 15.97758 | 16.22124 | 13.40604 | -0.2436639 | 2.815202
53.90943 | 15.91271 | 16.16267 | 13.40412 | -0.2499553 | 2.758547
53.91943 | 15.88414 | 16.10491 | 13.4022 | -0.2207682 | 2.702711
53.92943 | 15.80305 | 16.04797 | 13.40028 | -0.2449192 | 2.64769
53.93943 | 15.73304 | 15.99184 | 13.39836 | -0.2588046 | 2.593481
53.94943 | 15.71272 | 15.93653 | 13.39645 | -0.2238106 | 2.54008
53.95943 | 15.61985 | 15.88202 | 13.39454 | -0.2621731 | 2.487484
53.96943 | 15.59662 | 15.82832 | 13.39263 | -0.2316978 | 2.435687
53.97943 | 15.52469 | 15.77541 | 13.39072 | -0.2507203 | 2.384685
53.98943 | 15.46324 | 15.7233 | 13.38882 | -0.2600558 | 2.334474
53.99943 | 15.43299 | 15.67197 | 13.38692 | -0.2389795 | 2.285048
54.00943 | 15.36384 | 15.62143 | 13.38502 | -0.2575864 | 2.236404
54.01943 | 15.28906 | 15.57166 | 13.38313 | -0.2826014 | 2.188534
54.02943 | 15.27462 | 15.52267 | 13.38123 | -0.248049 | 2.141435
54.03943 | 15.1889 | 15.47444 | 13.37934 | -0.2855438 | 2.095101
54.04943 | 15.17815 | 15.42698 | 13.37745 | -0.24883 | 2.049526
54.05943 | 15.11668 | 15.38027 | 13.37557 | -0.263592 | 2.004704
54.06943 | 15.06398 | 15.33431 | 13.37368 | -0.2703338 | 1.960629
54.07943 | 15.03492 | 15.2891 | 13.3718 | -0.2541792 | 1.917296
54.08943 | 14.9743 | 15.24462 | 13.36992 | -0.2703221 | 1.874697
54.09943 | 14.9256 | 15.20088 | 13.36805 | -0.2752762 | 1.832827
54.10943 | 14.89584 | 15.15786 | 13.36617 | -0.262015 | 1.79168
54.11942 | 14.83639 | 15.11559 | 13.36431 | -0.2792039 | 1.751288
54.12942 | 14.81053 | 15.074 | 13.36244 | -0.2634717 | 1.711564
54.13942 | 14.76738 | 15.03311 | 13.36057 | -0.2657343 | 1.672543
54.14942 | 14.71245 | 14.99292 | 13.35871 | -0.2804748 | 1.634217
54.15942 | 14.68449 | 14.95343 | 13.35685 | -0.2689363 | 1.59658
54.16942 | 14.63358 | 14.91461 | 13.35499 | -0.2810317 | 1.559624
54.17942 | 14.58862 | 14.87647 | 13.35313 | -0.287854 | 1.523343
54.18942 | 14.56487 | 14.83901 | 13.35128 | -0.2741361 | 1.487729
54.19942 | 14.51579 | 14.8022 | 13.34942 | -0.2864106 | 1.452775
54.20942 | 14.49615 | 14.76605 | 13.34758 | -0.2699002 | 1.418474
54.21942 | 14.44428 | 14.73055 | 13.34573 | -0.2862677 | 1.384818
54.22942 | 14.423 | 14.69569 | 13.34389 | -0.2726855 | 1.3518
54.23942 | 14.39043 | 14.66146 | 13.34204 | -0.2710263 | 1.319412
54.24942 | 14.33949 | 14.62785 | 13.3402 | -0.2883625 | 1.287648
54.25942 | 14.323 | 14.59487 | 13.33837 | -0.2718666 | 1.256498
54.26942 | 14.28886 | 14.56249 | 13.33653 | -0.273631 | 1.225957
54.27942 | 14.24761 | 14.53072 | 13.3347 | -0.2831082 | 1.196016
54.28942 | 14.21956 | 14.49954 | 13.33287 | -0.2799803 | 1.166668
54.29942 | 14.1923 | 14.46895 | 13.33104 | -0.2766499 | 1.137904
54.30942 | 14.16315 | 14.43894 | 13.32922 | -0.2757892 | 1.109718
54.31942 | 14.12064 | 14.4095 | 13.3274 | -0.2888606 | 1.082102
54.32942 | 14.09284 | 14.38063 | 13.32558 | -0.2877863 | 1.055047
54.33942 | 14.05195 | 14.35231 | 13.32376 | -0.3003587 | 1.028547
54.34942 | 14.03222 | 14.32454 | 13.32195 | -0.29232 | 1.002593
54.35942 | 13.98596 | 14.29731 | 13.32013 | -0.3113525 | 0.9771778
54.36942 | 13.9852 | 14.27062 | 13.31832 | -0.2854186 | 0.9522939
54.37942 | 13.94315 | 14.24445 | 13.31652 | -0.3013006 | 0.9279333
54.38942 | 13.91827 | 14.2188 | 13.31471 | -0.3005307 | 0.9040885
54.39942 | 13.88711 | 14.19366 | 13.31291 | -0.3065514 | 0.8807519
54.40942 | 13.84968 | 14.16902 | 13.31111 | -0.3193449 | 0.8579156
54.41942 | 13.84382 | 14.14488 | 13.30931 | -0.3010636 | 0.8355722
54.42942 | 13.80289 | 14.12123 | 13.30752 | -0.3183401 | 0.813714
54.43942 | 13.77545 | 14.09806 | 13.30572 | -0.3226066 | 0.7923335
54.44942 | 13.76893 | 14.07536 | 13.30393 | -0.3064256 | 0.7714231
54.45941 | 13.71915 | 14.05314 | 13.30215 | -0.3339917 | 0.7509955
54.46941 | 13.69361 | 14.03136 | 13.30036 | -0.3377529 | 0.7310024
54.47941 | 13.68185 | 14.01003 | 13.29858 | -0.3281842 | 0.7114571
54.48941 | 13.63982 | 13.98915 | 13.2968 | -0.3493283 | 0.692352
54.49941 | 13.61848 | 13.9687 | 13.29502 | -0.3502178 | 0.67368
54.50941 | 13.60071 | 13.94868 | 13.29324 | -0.3479654 | 0.6554337
54.51941 | 13.5672 | 13.92907 | 13.29147 | -0.3618739 | 0.6376058
54.52941 | 13.55753 | 13.90989 | 13.2897 | -0.352356 | 0.6201892
54.53941 | 13.53736 | 13.8911 | 13.28793 | -0.3537446 | 0.6031766
54.54941 | 13.50538 | 13.87272 | 13.28616 | -0.3673426 | 0.586561
54.55941 | 13.49648 | 13.85473 | 13.2844 | -0.3582529 | 0.5703354
54.56941 | 13.45874 | 13.83713 | 13.28264 | -0.3783886 | 0.5544927
54.57941 | 13.46091 | 13.8199 | 13.28088 | -0.3589928 | 0.5390261
54.58941 | 13.43049 | 13.80305 | 13.27912 | -0.3725585 | 0.5239286
54.59941 | 13.40029 | 13.78656 | 13.27736 | -0.3862689 | 0.5091935
54.60941 | 13.39704 | 13.77043 | 13.27561 | -0.3733874 | 0.494814
54.61941 | 13.36849 | 13.75465 | 13.27386 | -0.3861573 | 0.4807835
54.62941 | 13.36008 | 13.73921 | 13.27212 | -0.3791318 | 0.4670953
54.63941 | 13.3344 | 13.72411 | 13.27037 | -0.3897146 | 0.4537429
54.64941 | 13.30083 | 13.70935 | 13.26863 | -0.4085191 | 0.4407198
54.65941 | 13.29069 | 13.69491 | 13.26689 | -0.4042189 | 0.4280197
54.66941 | 13.27764 | 13.68079 | 13.26515 | -0.4031477 | 0.4156362
54.67941 | 13.25136 | 13.66698 | 13.26342 | -0.4156192 | 0.403563
54.68941 | 13.24468 | 13.65348 | 13.26168 | -0.4087972 | 0.3917939
54.69941 | 13.21715 | 13.64028 | 13.25995 | -0.4231257 | 0.3803229
54.70941 | 13.20663 | 13.62737 | 13.25822 | -0.4207385 | 0.3691439
54.71941 | 13.20467 | 13.61475 | 13.2565 | -0.4100798 | 0.3582509
54.72941 | 13.16305 | 13.60241 | 13.25477 | -0.4393636 | 0.347638
54.73941 | 13.16014 | 13.59035 | 13.25305 | -0.430214 | 0.3372995
54.74941 | 13.14401 | 13.57857 | 13.25134 | -0.4345554 | 0.3272295
54.75941 | 13.11808 | 13.56704 | 13.24962 | -0.4489622 | 0.3174225
54.76941 | 13.10566 | 13.55578 | 13.24791 | -0.4501186 | 0.3078728
54.77941 | 13.09693 | 13.54477 | 13.24619 | -0.4478393 | 0.2985749
54.78941 | 13.07498 | 13.53401 | 13.24448 | -0.4590287 | 0.2895235
54.7994 | 13.05898 | 13.5235 | 13.24278 | -0.4645219 | 0.2807218
54.8094 | 13.04586 | 13.51322 | 13.24107 | -0.4673627 | 0.2721469
54.8194 | 13.01414 | 13.50318 | 13.23937 | -0.4890363 | 0.2638026
54.8294 | 13.01541 | 13.49336 | 13.23767 | -0.4779479 | 0.2556838
54.8394 | 12.98566 | 13.48376 | 13.23598 | -0.4981022 | 0.2477854
54.8494 | 12.99358 | 13.47438 | 13.23428 | -0.4808043 | 0.2401025
54.8594 | 12.96697 | 13.46522 | 13.23259 | -0.4982494 | 0.2326301
54.8694 | 12.95717 | 13.45626 | 13.2309 | -0.4990927 | 0.2253636
54.8794 | 12.95047 | 13.44751 | 13.22921 | -0.4970393 | 0.2182981
54.8894 | 12.92333 | 13.43895 | 13.22752 | -0.5156247 | 0.2114289
54.8994 | 12.92062 | 13.43059 | 13.22584 | -0.5099743 | 0.2047516
54.9094 | 12.91487 | 13.42242 | 13.22416 | -0.5075535 | 0.1982617
54.9194 | 12.88602 | 13.41444 | 13.22248 | -0.528418 | 0.1919546
54.9294 | 12.87227 | 13.40663 | 13.22081 | -0.5343634 | 0.1858261
54.9394 | 12.87611 | 13.39901 | 13.21913 | -0.5228955 | 0.1798719
54.9494 | 12.85135 | 13.39155 | 13.21746 | -0.5402 | 0.1740878
54.9594 | 12.84297 | 13.38426 | 13.21579 | -0.5412929 | 0.1684697
54.9694 | 12.8252 | 13.37714 | 13.21413 | -0.55194 | 0.1630135
54.9794 | 12.80738 | 13.37018 | 13.21246 | -0.5627974 | 0.1577153
54.9894 | 12.80444 | 13.36337 | 13.2108 | -0.5589313 | 0.1525712
54.9994 | 12.79168 | 13.35672 | 13.20914 | -0.5650378 | 0.1475773
55.0094 | 12.77602 | 13.35021 | 13.20748 | -0.5741931 | 0.1427299
55.0194 | 12.77478 | 13.34385 | 13.20583 | -0.5690735 | 0.1380254
55.0294 | 12.76402 | 13.33764 | 13.20417 | -0.5736156 | 0.13346
55.0394 | 12.74417 | 13.33156 | 13.20252 | -0.5873856 | 0.1290304
55.0494 | 12.73751 | 13.32561 | 13.20088 | -0.5881001 | 0.1247329
55.0594 | 12.73167 | 13.3198 | 13.19923 | -0.5881259 | 0.1205643
55.0694 | 12.72169 | 13.31411 | 13.19759 | -0.5924194 | 0.1165211
55.0794 | 12.70706 | 13.30855 | 13.19595 | -0.6014874 | 0.1126002
55.0894 | 12.69349 | 13.30311 | 13.19431 | -0.6096168 | 0.1087982
55.0994 | 12.68562 | 13.29778 | 13.19267 | -0.6121645 | 0.1051122
55.1094 | 12.68113 | 13.29258 | 13.19104 | -0.6114472 | 0.101539
55.1194 | 12.65777 | 13.28748 | 13.18941 | -0.6297121 | 0.09807556
55.1294 | 12.65421 | 13.2825 | 13.18778 | -0.6282863 | 0.09471904
55.1394 | 12.64418 | 13.27762 | 13.18615 | -0.6334367 | 0.09146654
55.14939 | 12.63298 | 13.27285 | 13.18453 | -0.6398654 | 0.08831833
55.15939 | 12.62526 | 13.26817 | 13.1829 | -0.64291 | 0.08526537
55.16939 | 12.61165 | 13.26359 | 13.18128 | -0.6519427 | 0.08230817
55.17939 | 12.61134 | 13.25911 | 13.17967 | -0.6477709 | 0.0794441
55.18939 | 12.60699 | 13.25472 | 13.17805 | -0.6477319 | 0.07667059
55.19939 | 12.59078 | 13.25042 | 13.17644 | -0.6596433 | 0.07398512
55.20939 | 12.57976 | 13.24621 | 13.17483 | -0.6664526 | 0.07138524
55.21939 | 12.57736 | 13.24209 | 13.17322 | -0.6647273 | 0.06886855
55.22939 | 12.57195 | 13.23805 | 13.17161 | -0.6660953 | 0.06643269
55.23939 | 12.56178 | 13.23408 | 13.17001 | -0.672304 | 0.06407539
55.24939 | 12.54995 | 13.2302 | 13.16841 | -0.6802514 | 0.0617944
55.25939 | 12.54791 | 13.2264 | 13.16681 | -0.6784852 | 0.05958753
55.26939 | 12.53285 | 13.22266 | 13.16521 | -0.6898134 | 0.05745267
55.27939 | 12.52605 | 13.219 | 13.16362 | -0.6929537 | 0.05538772
55.28939 | 12.51299 | 13.21541 | 13.16202 | -0.7024242 | 0.05339065
55.29939 | 12.51785 | 13.21189 | 13.16043 | -0.6940429 | 0.05145949
55.30939 | 12.50109 | 13.20844 | 13.15884 | -0.7073479 | 0.0495923
55.31939 | 12.49458 | 13.20505 | 13.15726 | -0.7104673 | 0.04778719
55.32939 | 12.49142 | 13.20172 | 13.15568 | -0.7102992 | 0.04604232
55.33939 | 12.48909 | 13.19845 | 13.1541 | -0.7093618 | 0.04435592
55.34939 | 12.47274 | 13.19524 | 13.15252 | -0.7225035 | 0.04272621
55.35939 | 12.48213 | 13.19209 | 13.15094 | -0.7099624 | 0.04115151
55.36939 | 12.45116 | 13.189 | 13.14937 | -0.737837 | 0.03963015
55.37939 | 12.47018 | 13.18596 | 13.14779 | -0.7157756 | 0.03816052
55.38939 | 12.43611 | 13.18297 | 13.14622 | -0.7468566 | 0.03674104
55.39939 | 12.44606 | 13.18003 | 13.14466 | -0.7339685 | 0.03537018
55.40939 | 12.43821 | 13.17714 | 13.14309 | -0.7389298 | 0.03404643
55.41939 | 12.42754 | 13.1743 | 13.14153 | -0.746759 | 0.03276836
55.42939 | 12.40939 | 13.1715 | 13.13997 | -0.7621148 | 0.03153454
55.43939 | 12.41802 | 13.16876 | 13.13841 | -0.7507358 | 0.03034359
55.44939 | 12.39445 | 13.16605 | 13.13686 | -0.7716005 | 0.02919417
55.45939 | 12.3951 | 13.16339 | 13.1353 | -0.7682877 | 0.02808498
55.46939 | 12.38659 | 13.16077 | 13.13375 | -0.7741762 | 0.02701475
55.47939 | 12.36611 | 13.15818 | 13.1322 | -0.7920747 | 0.02598224
55.48938 | 12.3796 | 13.15564 | 13.13066 | -0.7760445 | 0.02498723
55.49938 | 12.35692 | 13.15314 | 13.12911 | -0.7962193 | 0.02402657
55.50938 | 12.35411 | 13.15067 | 13.12757 | -0.7965606 | 0.02310012
55.51938 | 12.34914 | 13.14824 | 13.12603 | -0.7990974 | 0.02220679
55.52938 | 12.33079 | 13.14584 | 13.12449 | -0.8150484 | 0.02134551
55.53938 | 12.33662 | 13.14347 | 13.12296 | -0.8068527 | 0.02051523
55.54938 | 12.31099 | 13.14114 | 13.12142 | -0.8301492 | 0.01971495
55.55938 | 12.31368 | 13.13884 | 13.11989 | -0.825157 | 0.01894367
55.56938 | 12.31312 | 13.13657 | 13.11836 | -0.8234451 | 0.01820045
55.57938 | 12.29018 | 13.13432 | 13.11684 | -0.8441426 | 0.01748435
55.58938 | 12.28712 | 13.13211 | 13.11531 | -0.8449886 | 0.01679449
55.59938 | 12.28079 | 13.12992 | 13.11379 | -0.8491322 | 0.01612997
55.60938 | 12.25293 | 13.12776 | 13.11227 | -0.8748325 | 0.01548997
55.61938 | 12.26393 | 13.12563 | 13.11075 | -0.8616988 | 0.01487364
55.62938 | 12.26602 | 13.12352 | 13.10924 | -0.8575002 | 0.01428021
55.63938 | 12.22609 | 13.12144 | 13.10773 | -0.895346 | 0.01370888
55.64938 | 12.25751 | 13.11938 | 13.10622 | -0.8618654 | 0.01315891
55.65938 | 12.23373 | 13.11734 | 13.10471 | -0.8836076 | 0.01262958
55.66938 | 12.217 | 13.11532 | 13.1032 | -0.898322 | 0.01212018
55.67938 | 12.23424 | 13.11333 | 13.1017 | -0.8790879 | 0.01163002
55.68938 | 12.20712 | 13.11135 | 13.1002 | -0.9042346 | 0.01115843
55.69938 | 12.21461 | 13.1094 | 13.0987 | -0.8947915 | 0.01070479
55.70938 | 12.203 | 13.10747 | 13.0972 | -0.904468 | 0.01026846
55.71938 | 12.19275 | 13.10555 | 13.0957 | -0.9128034 | 0.009848839
55.72938 | 12.19851 | 13.10366 | 13.09421 | -0.9051471 | 0.009445347
55.73938 | 12.19062 | 13.10178 | 13.09272 | -0.9111587 | 0.009057418
55.74938 | 12.17348 | 13.09992 | 13.09123 | -0.9264375 | 0.008684502
55.75938 | 12.18231 | 13.09807 | 13.08975 | -0.915763 | 0.00832607
55.76938 | 12.16855 | 13.09624 | 13.08826 | -0.9276947 | 0.00798161
55.77938 | 12.14939 | 13.09443 | 13.08678 | -0.9450421 | 0.007650624
55.78938 | 12.17216 | 13.09263 | 13.0853 | -0.9204747 | 0.007332633
55.79938 | 12.14979 | 13.09085 | 13.08382 | -0.9410621 | 0.007027171
55.80938 | 12.15733 | 13.08908 | 13.08235 | -0.9317537 | 0.006733789
55.81938 | 12.15537 | 13.08733 | 13.08088 | -0.9319593 | 0.006452053
55.82937 | 12.1328 | 13.08559 | 13.07941 | -0.95279 | 0.006181808
55.83937 | 12.14714 | 13.08386 | 13.07794 | -0.936722 | 0.005922107
55.84937 | 12.14773 | 13.08215 | 13.07647 | -0.9344166 | 0.005672834
55.85937 | 12.13263 | 13.08044 | 13.07501 | -0.9478135 | 0.005433609
55.86937 | 12.14463 | 13.07875 | 13.07355 | -0.9341223 | 0.005204066
55.87937 | 12.11982 | 13.07707 | 13.07209 | -0.9572527 | 0.004983852
55.88937 | 12.12563 | 13.0754 | 13.07063 | -0.9497742 | 0.004772626
55.89937 | 12.12309 | 13.07375 | 13.06918 | -0.9506566 | 0.004570056
55.90937 | 12.1042 | 13.0721 | 13.06772 | -0.9678996 | 0.004375825
55.91937 | 12.12463 | 13.07046 | 13.06627 | -0.9458327 | 0.004189627
55.92937 | 12.1142 | 13.06884 | 13.06482 | -0.9546359 | 0.004011164
55.93937 | 12.08592 | 13.06722 | 13.06338 | -0.9812986 | 0.00384015
55.94937 | 12.1151 | 13.06561 | 13.06193 | -0.9505108 | 0.003676311
55.95937 | 12.09827 | 13.06401 | 13.06049 | -0.965742 | 0.003519381
55.96937 | 12.09426 | 13.06242 | 13.05905 | -0.9681621 | 0.003369103
55.97937 | 12.1055 | 13.06084 | 13.05761 | -0.9553408 | 0.003225231
55.98937 | 12.08501 | 13.05927 | 13.05618 | -0.9742579 | 0.003087528
55.99937 | 12.09553 | 13.0577 | 13.05475 | -0.9621731 | 0.002955763
56.00937 | 12.10007 | 13.05615 | 13.05332 | -0.9560762 | 0.002829718
56.01937 | 12.06428 | 13.0546 | 13.05189 | -0.990317 | 0.00270918
56.02937 | 12.09568 | 13.05306 | 13.05046 | -0.9573753 | 0.002593945
56.03937 | 12.08126 | 13.05152 | 13.04904 | -0.9702608 | 0.002483817
56.04937 | 12.07351 | 13.04999 | 13.04761 | -0.9764835 | 0.002378608
56.05937 | 12.07554 | 13.04847 | 13.04619 | -0.9729331 | 0.002278136
56.06937 | 12.06612 | 13.04696 | 13.04478 | -0.9808395 | 0.002182226
56.07937 | 12.06067 | 13.04545 | 13.04336 | -0.9847824 | 0.002090713
56.08937 | 12.07001 | 13.04395 | 13.04195 | -0.9739417 | 0.002003436
56.09937 | 12.05276 | 13.04246 | 13.04054 | -0.9896973 | 0.00192024
56.10937 | 12.05698 | 13.04097 | 13.03913 | -0.983989 | 0.001840979
56.11937 | 12.07274 | 13.03949 | 13.03772 | -0.9667467 | 0.001765511
56.12937 | 12.04411 | 13.03801 | 13.03632 | -0.9939002 | 0.0016937
56.13937 | 12.06141 | 13.03654 | 13.03491 | -0.9751294 | 0.001625417
56.14937 | 12.0551 | 13.03507 | 13.03351 | -0.9799742 | 0.001560538
56.15937 | 12.04914 | 13.03361 | 13.03211 | -0.9844744 | 0.001498944
56.16937 | 12.06818 | 13.03216 | 13.03072 | -0.96398 | 0.001440523
56.17936 | 12.04699 | 13.03071 | 13.02933 | -0.9837222 | 0.001385221
56.18936 | 12.04849 | 13.02927 | 13.02793 | -0.9807781 | 0.001332823
56.19936 | 12.06027 | 13.02783 | 13.02655 | -0.9675591 | 0.00128329
56.20936 | 12.04381 | 13.02639 | 13.02516 | -0.982585 | 0.001236527
56.21936 | 12.03682 | 13.02497 | 13.02377 | -0.9881457 | 0.001192446
56.22936 | 12.05443 | 13.02354 | 13.02239 | -0.9691111 | 0.001150964
56.23936 | 12.03563 | 13.02212 | 13.02101 | -0.9864913 | 0.001112
56.24936 | 12.04766 | 13.02071 | 13.01963 | -0.973046 | 0.00107548
56.25936 | 12.04063 | 13.0193 | 13.01825 | -0.9786653 | 0.001041332
56.26936 | 12.03311 | 13.01789 | 13.01688 | -0.984779 | 0.001009489
56.27936 | 12.04188 | 13.01649 | 13.01551 | -0.9746071 | 0.0009798888
56.28936 | 12.03142 | 13.01509 | 13.01414 | -0.9836695 | 0.0009524719
56.29936 | 12.04 | 13.0137 | 13.01277 | -0.9736962 | 0.0009271832
56.30936 | 12.04207 | 13.01231 | 13.0114 | -0.9702372 | 0.0009039713
56.31936 | 12.03068 | 13.01092 | 13.01004 | -0.9802423 | 0.0008827884
56.32936 | 12.03439 | 13.00954 | 13.00868 | -0.9751515 | 0.0008635902
56.33936 | 12.04078 | 13.00816 | 13.00732 | -0.9673848 | 0.0008463361
56.34936 | 12.02398 | 13.00679 | 13.00596 | -0.9828122 | 0.000830989
56.35936 | 12.03485 | 13.00542 | 13.00461 | -0.9705736 | 0.000817515
56.36936 | 12.01718 | 13.00406 | 13.00325 | -0.9868789 | 0.0008058838
56.37936 | 12.01422 | 13.0027 | 13.0019 | -0.9884782 | 0.0007960683
56.38936 | 12.03174 | 13.00134 | 13.00055 | -0.9696014 | 0.0007880445
56.39936 | 12.01182 | 12.99999 | 12.99921 | -0.9881686 | 0.0007817919
56.40936 | 12.01051 | 12.99864 | 12.99786 | -0.9881296 | 0.0007772929
56.41936 | 12.02138 | 12.99729 | 12.99652 | -0.9759144 | 0.0007745333
56.42936 | 12.00885 | 12.99595 | 12.99518 | -0.9871032 | 0.0007735018
56.43936 | 12.00405 | 12.99462 | 12.99384 | -0.9905657 | 0.0007741903
56.44936 | 12.01424 | 12.99328 | 12.9925 | -0.9790422 | 0.0007765938
56.45936 | 12.01571 | 12.99195 | 12.99117 | -0.9762424 | 0.0007807102
56.46936 | 12.00497 | 12.99063 | 12.98984 | -0.9856565 | 0.0007865406
56.47936 | 12.00635 | 12.9893 | 12.98851 | -0.9829544 | 0.0007940889
56.48936 | 12.00586 | 12.98799 | 12.98718 | -0.9821261 | 0.0008033623
56.49936 | 12.0113 | 12.98667 | 12.98586 | -0.9753717 | 0.0008143708
56.50936 | 11.99918 | 12.98536 | 12.98453 | -0.9861812 | 0.0008271274
56.51935 | 12.00553 | 12.98406 | 12.98321 | -0.9785259 | 0.0008416329
56.52935 | 12.00926 | 12.98275 | 12.98189 | -0.9734931 | 0.0008579353
56.53935 | 11.99446 | 12.98145 | 12.98058 | -0.9869942 | 0.0008760432
56.54935 | 12.00545 | 12.98016 | 12.97926 | -0.9747093 | 0.0008959817
56.55935 | 12.01472 | 12.97887 | 12.97795 | -0.9641484 | 0.0009177791
56.56935 | 12.00133 | 12.97758 | 12.97664 | -0.9762514 | 0.0009414667
56.57935 | 12.00114 | 12.9763 | 12.97533 | -0.9751585 | 0.0009670791
56.58935 | 12.00082 | 12.97502 | 12.97402 | -0.9741996 | 0.0009946538
56.59935 | 12.01563 | 12.97374 | 12.97272 | -0.9581148 | 0.001024232
56.60935 | 12.01369 | 12.97247 | 12.97142 | -0.9587842 | 0.001055857
56.61935 | 12.01101 | 12.97121 | 12.97012 | -0.9601978 | 0.001089576
56.62935 | 12.01805 | 12.96995 | 12.96882 | -0.9518956 | 0.00112544
56.63935 | 12.02725 | 12.96869 | 12.96752 | -0.9414377 | 0.001163503
56.64935 | 12.0181 | 12.96743 | 12.96623 | -0.9493342 | 0.001203823
56.65935 | 12.01616 | 12.96619 | 12.96494 | -0.950025 | 0.001246459
56.66935 | 12.03412 | 12.96494 | 12.96365 | -0.9308203 | 0.001291477
56.67935 | 12.02869 | 12.9637 | 12.96236 | -0.9350102 | 0.001338944
56.68935 | 12.03197 | 12.96246 | 12.96108 | -0.9304947 | 0.001388932
56.69935 | 12.02576 | 12.96123 | 12.95979 | -0.9354738 | 0.001441517
56.70935 | 12.04251 | 12.96001 | 12.95851 | -0.9174977 | 0.001496776
56.71935 | 12.03776 | 12.95879 | 12.95723 | -0.9210265 | 0.001554794
56.72935 | 12.03677 | 12.95757 | 12.95595 | -0.9208001 | 0.001615656
56.73935 | 12.04538 | 12.95636 | 12.95468 | -0.9109788 | 0.001679455
56.74935 | 12.04346 | 12.95515 | 12.95341 | -0.9116926 | 0.001746285
56.75935 | 12.05685 | 12.95395 | 12.95213 | -0.8971016 | 0.001816245
56.76935 | 12.05738 | 12.95276 | 12.95087 | -0.8953759 | 0.00188944
56.77935 | 12.05423 | 12.95157 | 12.9496 | -0.8973356 | 0.001965977
56.78935 | 12.06825 | 12.95038 | 12.94833 | -0.8821309 | 0.002045968
56.79935 | 12.06732 | 12.9492 | 12.94707 | -0.8818817 | 0.002129532
56.80935 | 12.07734 | 12.94803 | 12.94581 | -0.8706884 | 0.00221679
56.81935 | 12.07926 | 12.94686 | 12.94455 | -0.8676009 | 0.002307869
56.82935 | 12.07466 | 12.9457 | 12.9433 | -0.8710394 | 0.0024029
56.83935 | 12.0708 | 12.94454 | 12.94204 | -0.8737441 | 0.002502022
56.84935 | 12.09385 | 12.9434 | 12.94079 | -0.8495451 | 0.002605376
56.85934 | 12.08971 | 12.94225 | 12.93954 | -0.8525437 | 0.002712999
56.86934 | 12.09777 | 12.94112 | 12.93829 | -0.8433477 | 0.002825261
56.87934 | 12.09691 | 12.93999 | 12.93705 | -0.8430784 | 0.002942215
56.88934 | 12.10311 | 12.93887 | 12.9358 | -0.8357561 | 0.003064025
56.89934 | 12.12127 | 12.93775 | 12.93456 | -0.8164809 | 0.003190862
56.90934 | 12.09989 | 12.93664 | 12.93332 | -0.8367528 | 0.003322903
56.91934 | 12.12525 | 12.93554 | 12.93208 | -0.8102923 | 0.003460331
56.92934 | 12.14823 | 12.93445 | 12.93085 | -0.7862193 | 0.003603335
56.93934 | 12.12868 | 12.93336 | 12.92961 | -0.8046842 | 0.003752112
56.94934 | 12.14984 | 12.93229 | 12.92838 | -0.7824471 | 0.003906864
56.95934 | 12.15916 | 12.93122 | 12.92715 | -0.7720582 | 0.004067801
56.96934 | 12.15089 | 12.93016 | 12.92592 | -0.7792678 | 0.004235141
56.97934 | 12.16762 | 12.92911 | 12.9247 | -0.761486 | 0.004409108
56.98934 | 12.18048 | 12.92806 | 12.92347 | -0.7475832 | 0.004589933
56.99934 | 12.17771 | 12.92703 | 12.92225 | -0.7493194 | 0.004777857
57.00934 | 12.1793 | 12.92601 | 12.92103 | -0.7467051 | 0.004973127
57.01934 | 12.1959 | 12.92499 | 12.91981 | -0.7290903 | 0.005175998
57.02934 | 12.19506 | 12.92399 | 12.9186 | -0.7289255 | 0.005386736
57.03934 | 12.21583 | 12.92299 | 12.91738 | -0.7071609 | 0.005605612
57.04934 | 12.22309 | 12.92201 | 12.91617 | -0.6989167 | 0.005832909
57.05934 | 12.23585 | 12.92103 | 12.91496 | -0.6851832 | 0.006068917
57.06934 | 12.23752 | 12.92007 | 12.91376 | -0.6825508 | 0.006313935
57.07934 | 12.24567 | 12.91912 | 12.91255 | -0.6734497 | 0.006568273
57.08934 | 12.26131 | 12.91818 | 12.91135 | -0.6568702 | 0.00683225
57.09934 | 12.26748 | 12.91725 | 12.91015 | -0.6497728 | 0.007106195
57.10934 | 12.27658 | 12.91634 | 12.90895 | -0.6397577 | 0.007390448
57.11934 | 12.29221 | 12.91544 | 12.90775 | -0.6232252 | 0.007685358
57.12934 | 12.30654 | 12.91455 | 12.90655 | -0.6080058 | 0.007991285
57.13934 | 12.30145 | 12.91367 | 12.90536 | -0.6122198 | 0.008308602
57.14934 | 12.30782 | 12.91281 | 12.90417 | -0.6049876 | 0.008637691
57.15934 | 12.3302 | 12.91196 | 12.90298 | -0.5817596 | 0.008978946
57.16934 | 12.33737 | 12.91113 | 12.90179 | -0.5737561 | 0.009332775
57.17934 | 12.34589 | 12.91031 | 12.90061 | -0.5644177 | 0.009699595
57.18934 | 12.35527 | 12.9095 | 12.89942 | -0.5542346 | 0.01007984
57.19934 | 12.37416 | 12.90872 | 12.89824 | -0.5345575 | 0.01047395
57.20933 | 12.37924 | 12.90795 | 12.89706 | -0.5287074 | 0.01088196
57.21933 | 12.38308 | 12.90719 | 12.89589 | -0.5241133 | 0.01130517
57.22933 | 12.41964 | 12.90646 | 12.89471 | -0.4868166 | 0.01174366
57.23933 | 12.43001 | 12.90574 | 12.89354 | -0.4757275 | 0.01219792
57.24933 | 12.42063 | 12.90504 | 12.89237 | -0.4844068 | 0.01266846
57.25933 | 12.45365 | 12.90435 | 12.8912 | -0.4507049 | 0.01315582
57.26933 | 12.45626 | 12.90369 | 12.89003 | -0.4474323 | 0.01366054
57.27933 | 12.46612 | 12.90305 | 12.88887 | -0.4369297 | 0.01418316
57.28933 | 12.49359 | 12.90243 | 12.8877 | -0.4088375 | 0.01472427
57.29933 | 12.48956 | 12.90183 | 12.88654 | -0.4122663 | 0.01528446
57.30933 | 12.5034 | 12.90125 | 12.88538 | -0.3978469 | 0.01586432
57.31933 | 12.52221 | 12.90069 | 12.88422 | -0.3784797 | 0.01646449
57.32933 | 12.53351 | 12.90016 | 12.88307 | -0.3666454 | 0.01708559
57.33933 | 12.55004 | 12.89964 | 12.88192 | -0.3496047 | 0.01772829
57.34933 | 12.57237 | 12.89916 | 12.88076 | -0.3267883 | 0.01839326
57.35933 | 12.57136 | 12.8987 | 12.87961 | -0.3273368 | 0.0190812
57.36933 | 12.6016 | 12.89826 | 12.87847 | -0.296661 | 0.01979281
57.37933 | 12.61498 | 12.89785 | 12.87732 | -0.2828716 | 0.02052882
57.38933 | 12.62072 | 12.89747 | 12.87618 | -0.2767492 | 0.02128999
57.39933 | 12.65639 | 12.89711 | 12.87504 | -0.2407248 | 0.02207709
57.40933 | 12.65682 | 12.89679 | 12.8739 | -0.2399691 | 0.0228909
57.41933 | 12.66727 | 12.89649 | 12.87276 | -0.2292228 | 0.02373223
57.42933 | 12.70247 | 12.89623 | 12.87162 | -0.1937569 | 0.02460193
57.43933 | 12.71705 | 12.89599 | 12.87049 | -0.1789421 | 0.02550083
57.44933 | 12.70771 | 12.89579 | 12.86936 | -0.1880794 | 0.02642982
57.45933 | 12.74153 | 12.89562 | 12.86823 | -0.1540897 | 0.02738979
57.46933 | 12.75977 | 12.89548 | 12.8671 | -0.1357138 | 0.02838166
57.47933 | 12.76513 | 12.89538 | 12.86598 | -0.1302527 | 0.02940637
57.48933 | 12.80279 | 12.89532 | 12.86485 | -0.0925274 | 0.0304649
57.49933 | 12.80852 | 12.89529 | 12.86373 | -0.08676885 | 0.03155823
57.50933 | 12.83555 | 12.8953 | 12.86261 | -0.05974806 | 0.03268738
57.51933 | 12.84298 | 12.89535 | 12.86149 | -0.05236608 | 0.03385339
57.52933 | 12.84936 | 12.89543 | 12.86038 | -0.04607398 | 0.03505732
57.53933 | 12.89408 | 12.89556 | 12.85926 | -0.001482849 | 0.03630026
57.54932 | 12.90775 | 12.89573 | 12.85815 | 0.0120164 | 0.03758204
57.55932 | 12.91019 | 12.89595 | 12.85704 | 0.01424227 | 0.03890635
57.56932 | 12.95218 | 12.89621 | 12.85593 | 0.05597376 | 0.04027311
57.57932 | 12.95734 | 12.89651 | 12.85483 | 0.06082965 | 0.04168352
57.58932 | 12.98899 | 12.89686 | 12.85372 | 0.09212873 | 0.0431388
57.59932 | 13.01279 | 12.89726 | 12.85262 | 0.1155297 | 0.04464021
57.60932 | 13.00704 | 12.89771 | 12.85152 | 0.1093314 | 0.04618904
57.61932 | 13.02937 | 12.89821 | 12.85042 | 0.1311624 | 0.04778659
57.62932 | 13.06889 | 12.89876 | 12.84932 | 0.1701314 | 0.04943422
57.63932 | 13.07882 | 12.89936 | 12.84823 | 0.179457 | 0.0511333
57.64932 | 13.09614 | 12.90002 | 12.84714 | 0.1961178 | 0.05288523
57.65932 | 13.12112 | 12.90074 | 12.84605 | 0.2203824 | 0.05469145
57.66932 | 13.13458 | 12.90151 | 12.84496 | 0.2330693 | 0.05655343
57.67932 | 13.16334 | 12.90234 | 12.84387 | 0.260997 | 0.05847267
57.68932 | 13.18184 | 12.90324 | 12.84278 | 0.278604 | 0.0604507
57.69932 | 13.195 | 12.90419 | 12.8417 | 0.2908087 | 0.06248909
57.70932 | 13.2282 | 12.90521 | 12.84062 | 0.3229896 | 0.06458945
57.71932 | 13.25573 | 12.9063 | 12.83954 | 0.3494349 | 0.0667534
57.72932 | 13.24367 | 12.90745 | 12.83846 | 0.336223 | 0.06898261
57.73932 | 13.28826 | 12.90867 | 12.83739 | 0.3795923 | 0.07127879
57.74932 | 13.30795 | 12.90996 | 12.83631 | 0.3979909 | 0.07364368
57.75932 | 13.31553 | 12.91132 | 12.83524 | 0.4042071 | 0.07607905
57.76932 | 13.34213 | 12.91276 | 12.83417 | 0.4293692 | 0.07858672
57.77932 | 13.34735 | 12.91427 | 12.83311 | 0.4330751 | 0.08116853
57.78932 | 13.36643 | 12.91587 | 12.83204 | 0.4505632 | 0.08382636
57.79932 | 13.40116 | 12.91754 | 12.83098 | 0.4836214 | 0.08656214
57.80932 | 13.41711 | 12.91929 | 12.82991 | 0.4978177 | 0.08937784
57.81932 | 13.41759 | 12.92113 | 12.82885 | 0.4964603 | 0.09227544
57.82932 | 13.44975 | 12.92305 | 12.8278 | 0.526697 | 0.09525699
57.83932 | 13.4594 | 12.92506 | 12.82674 | 0.5343358 | 0.09832456
57.84932 | 13.47588 | 12.92717 | 12.82568 | 0.5487145 | 0.1014803
57.85932 | 13.50513 | 12.92936 | 12.82463 | 0.5757711 | 0.1047263
57.86932 | 13.50474 | 12.93165 | 12.82358 | 0.5730932 | 0.1080648
57.87932 | 13.52779 | 12.93403 | 12.82253 | 0.5937588 | 0.111498
57.88932 | 13.5469 | 12.93651 | 12.82149 | 0.6103854 | 0.1150282
57.89931 | 13.55855 | 12.9391 | 12.82044 | 0.6194535 | 0.1186541
57.90931 | 13.57431 | 12.94178 | 12.8194 | 0.6325255 | 0.1223852
57.91931 | 13.58409 | 12.94458 | 12.81836 | 0.6395114 | 0.1262205
57.92931 | 13.58209 | 12.94748 | 12.81732 | 0.634609 | 0.1301622
57.93931 | 13.6126 | 12.95049 | 12.81628 | 0.6621057 | 0.134213
57.94931 | 13.62611 | 12.95362 | 12.81525 | 0.6724889 | 0.1383753
57.95931 | 13.6368 | 12.95686 | 12.81421 | 0.6799362 | 0.1426517
57.96931 | 13.6531 | 12.96023 | 12.81318 | 0.6928748 | 0.1470449
57.97931 | 13.6649 | 12.96371 | 12.81215 | 0.7011922 | 0.1515575
57.98931 | 13.66903 | 12.96731 | 12.81112 | 0.7017156 | 0.1561921
57.99931 | 13.69014 | 12.97105 | 12.8101 | 0.7190923 | 0.1609516
58.00931 | 13.71178 | 12.97491 | 12.80907 | 0.7368694 | 0.1658387
58.01931 | 13.71759 | 12.97891 | 12.80805 | 0.7386843 | 0.1708563
58.02931 | 13.73096 | 12.98304 | 12.80703 | 0.7479239 | 0.1760072
58.03931 | 13.74302 | 12.9873 | 12.80601 | 0.7557154 | 0.1812944
58.04931 | 13.73839 | 12.99171 | 12.80499 | 0.7466758 | 0.1867209
58.05931 | 13.76573 | 12.99627 | 12.80398 | 0.7694621 | 0.1922896
58.06931 | 13.77498 | 13.00097 | 12.80296 | 0.7740112 | 0.1980036
58.07931 | 13.78327 | 13.00582 | 12.80195 | 0.77745 | 0.2038659
58.08931 | 13.80765 | 13.01082 | 12.80094 | 0.7968255 | 0.2098799
58.09931 | 13.80269 | 13.01599 | 12.79994 | 0.7867043 | 0.2160486
58.10931 | 13.81129 | 13.02131 | 12.79893 | 0.7899833 | 0.2223752
58.11931 | 13.8297 | 13.02679 | 12.79793 | 0.8029092 | 0.2288631
58.12931 | 13.83059 | 13.03244 | 12.79693 | 0.7981487 | 0.2355156
58.13931 | 13.84433 | 13.03826 | 12.79592 | 0.8060684 | 0.242336
58.14931 | 13.85931 | 13.04426 | 12.79493 | 0.8150549 | 0.2493278
58.15931 | 13.86611 | 13.05043 | 12.79393 | 0.8156847 | 0.2564944
58.16931 | 13.87366 | 13.05678 | 12.79294 | 0.8168844 | 0.2638393
58.17931 | 13.88922 | 13.06331 | 12.79194 | 0.8259103 | 0.2713661
58.18931 | 13.89464 | 13.07003 | 12.79095 | 0.824609 | 0.2790782
58.19931 | 13.90125 | 13.07694 | 12.78996 | 0.8243068 | 0.2869795
58.20931 | 13.91863 | 13.08405 | 12.78898 | 0.83458 | 0.2950735
58.21931 | 13.91266 | 13.09136 | 12.78799 | 0.8213049 | 0.303364
58.22931 | 13.9239 | 13.09886 | 12.78701 | 0.8250377 | 0.3118546
58.2393 | 13.92821 | 13.10657 | 12.78603 | 0.8216426 | 0.3205405
58.2493 | 13.92593 | 13.11449 | 12.78505 | 0.8114401 | 0.3294428
58.2593 | 13.93688 | 13.12263 | 12.78407 | 0.8142541 | 0.3385568
58.2693 | 13.94483 | 13.13098 | 12.78309 | 0.8138507 | 0.3478865
58.2793 | 13.93517 | 13.13955 | 12.78212 | 0.7956158 | 0.3574357
58.2893 | 13.95048 | 13.14835 | 12.78115 | 0.8021255 | 0.3672086
58.2993 | 13.94843 | 13.15738 | 12.78017 | 0.7910458 | 0.377209
58.3093 | 13.95012 | 13.16665 | 12.77921 | 0.7834725 | 0.3874412
58.3193 | 13.96278 | 13.17615 | 12.77824 | 0.7866316 | 0.3979092
58.3293 | 13.95784 | 13.18589 | 12.77727 | 0.7719489 | 0.4086171
58.3393 | 13.9504 | 13.19588 | 12.77631 | 0.7545203 | 0.4195691
58.3493 | 13.96798 | 13.20612 | 12.77535 | 0.7618616 | 0.4307695
58.3593 | 13.9526 | 13.21661 | 12.77439 | 0.7359884 | 0.4422225
58.3693 | 13.9561 | 13.22736 | 12.77343 | 0.7287365 | 0.4539324
58.3793 | 13.94731 | 13.23838 | 12.77247 | 0.7089316 | 0.4659034
58.3893 | 13.95132 | 13.24966 | 12.77152 | 0.7016594 | 0.47814
58.3993 | 13.94063 | 13.26121 | 12.77057 | 0.6794155 | 0.4906465
58.4093 | 13.94796 | 13.27304 | 12.76962 | 0.6749155 | 0.5034273
58.4193 | 13.93912 | 13.28516 | 12.76867 | 0.653965 | 0.5164868
58.4293 | 13.94312 | 13.29755 | 12.76772 | 0.6455694 | 0.5298295
58.4393 | 13.92396 | 13.31024 | 12.76678 | 0.6137244 | 0.5434598
58.4493 | 13.9137 | 13.32321 | 12.76583 | 0.5904855 | 0.5573824
58.4593 | 13.92446 | 13.33649 | 12.76489 | 0.587968 | 0.5716016
58.4693 | 13.91101 | 13.35007 | 12.76395 | 0.5609375 | 0.586122
58.4793 | 13.89765 | 13.36396 | 12.76301 | 0.5336894 | 0.6009483
58.4893 | 13.90249 | 13.37816 | 12.76208 | 0.5243291 | 0.616085
58.4993 | 13.89075 | 13.39268 | 12.76114 | 0.498072 | 0.6315366
58.5093 | 13.87013 | 13.40752 | 12.76021 | 0.4626136 | 0.6473079
58.5193 | 13.88234 | 13.42268 | 12.75928 | 0.459659 | 0.6634034
58.5293 | 13.86056 | 13.43818 | 12.75835 | 0.4223839 | 0.6798278
58.5393 | 13.83703 | 13.45401 | 12.75742 | 0.3830234 | 0.6965858
58.5493 | 13.84135 | 13.47018 | 12.75649 | 0.3711729 | 0.7136819
58.5593 | 13.82829 | 13.48669 | 12.75557 | 0.3415977 | 0.7311209
58.5693 | 13.81742 | 13.50356 | 12.75465 | 0.3138633 | 0.7489075
58.57929 | 13.80907 | 13.52076 | 12.75373 | 0.2883122 | 0.767028
58.58929 | 13.78698 | 13.53833 | 12.75281 | 0.2486454 | 0.7855233
58.59929 | 13.76366 | 13.55627 | 12.75189 | 0.2073853 | 0.8043802
58.60929 | 13.76369 | 13.57458 | 12.75098 | 0.1891071 | 0.8236033
58.61929 | 13.73585 | 13.59326 | 12.75007 | 0.1425863 | 0.8431974
58.62929 | 13.73486 | 13.61232 | 12.74915 | 0.1225381 | 0.8631671
58.63929 | 13.72472 | 13.63176 | 12.74824 | 0.09295791 | 0.883517
58.64929 | 13.68678 | 13.65159 | 12.74734 | 0.03519106 | 0.9042517
58.65929 | 13.69025 | 13.67181 | 12.74643 | 0.01844293 | 0.925376
58.66929 | 13.67487 | 13.69242 | 12.74553 | -0.01755109 | 0.9468945
58.67929 | 13.64762 | 13.71344 | 12.74462 | -0.0658156 | 0.9688113
58.68929 | 13.63837 | 13.73486 | 12.74372 | -0.09648517 | 0.9911318
58.69929 | 13.61845 | 13.75668 | 12.74282 | -0.1382343 | 1.01386
58.70929 | 13.59863 | 13.77893 | 12.74193 | -0.1802977 | 1.037001
58.71929 | 13.59687 | 13.80159 | 12.74103 | -0.2047196 | 1.060558
58.72929 | 13.57063 | 13.82467 | 12.74014 | -0.2540447 | 1.084537
58.73929 | 13.55331 | 13.84819 | 12.73924 | -0.2948773 | 1.108942
58.74929 | 13.53569 | 13.87213 | 12.73835 | -0.3364419 | 1.133777
58.75929 | 13.50792 | 13.89651 | 12.73747 | -0.3885928 | 1.159046
58.76929 | 13.50294 | 13.92133 | 12.73658 | -0.4183943 | 1.184755
58.77929 | 13.49164 | 13.9466 | 12.73569 | -0.4549607 | 1.210906
58.78929 | 13.45457 | 13.97232 | 12.73481 | -0.5177463 | 1.237505
58.79929 | 13.4621 | 13.99849 | 12.73393 | -0.5363852 | 1.264556
58.80929 | 13.43536 | 14.02511 | 12.73305 | -0.5897515 | 1.292062
58.81929 | 13.40315 | 14.0522 | 12.73217 | -0.6490494 | 1.320028
58.82929 | 13.40337 | 14.07975 | 12.73129 | -0.6763829 | 1.348458
58.83929 | 13.39081 | 14.10778 | 12.73042 | -0.7169658 | 1.377356
58.84929 | 13.3437 | 14.13627 | 12.72955 | -0.7925722 | 1.406725
58.85929 | 13.35263 | 14.16525 | 12.72867 | -0.8126158 | 1.43657
58.86929 | 13.31863 | 14.1947 | 12.72781 | -0.8760704 | 1.466894
58.87929 | 13.29951 | 14.22464 | 12.72694 | -0.9251296 | 1.497701
58.88929 | 13.28694 | 14.25507 | 12.72607 | -0.9681272 | 1.528995
58.89929 | 13.2665 | 14.28599 | 12.72521 | -1.019487 | 1.560778
58.90929 | 13.22994 | 14.3174 | 12.72434 | -1.087461 | 1.593056
58.91929 | 13.23243 | 14.34931 | 12.72348 | -1.116884 | 1.62583
58.92928 | 13.20443 | 14.3817 | 12.72263 | -1.177267 | 1.659071
58.93928 | 13.17824 | 14.41462 | 12.72177 | -1.236377 | 1.692848
58.94928 | 13.17987 | 14.44804 | 12.72091 | -1.268174 | 1.727131
58.95928 | 13.13775 | 14.48198 | 12.72006 | -1.344233 | 1.761924
58.96928 | 13.12534 | 14.51644 | 12.71921 | -1.391096 | 1.79723
58.97928 | 13.11304 | 14.55141 | 12.71836 | -1.438366 | 1.83305
58.98928 | 13.07042 | 14.5869 | 12.71751 | -1.516476 | 1.869389
58.99928 | 13.06546 | 14.62291 | 12.71666 | -1.557447 | 1.906247
59.00928 | 13.05428 | 14.65944 | 12.71581 | -1.605163 | 1.943629
59.01928 | 13.00915 | 14.69651 | 12.71497 | -1.687356 | 1.981535
59.02928 | 13.00851 | 14.7341 | 12.71413 | -1.725587 | 2.019969
59.03928 | 12.99295 | 14.77222 | 12.71329 | -1.77927 | 2.058932
59.04928 | 12.9505 | 14.81088 | 12.71245 | -1.860376 | 2.098427
59.05928 | 12.93293 | 14.85007 | 12.71161 | -1.917137 | 2.138455
59.06928 | 12.91651 | 14.88979 | 12.71078 | -1.973284 | 2.179017
59.07928 | 12.89219 | 14.93006 | 12.70994 | -2.03787 | 2.220117
59.08928 | 12.87998 | 14.97087 | 12.70911 | -2.090885 | 2.261754
59.09928 | 12.86907 | 15.01221 | 12.70828 | -2.143141 | 2.30393
59.10928 | 12.83326 | 15.0541 | 12.70745 | -2.220839 | 2.346646
59.11928 | 12.82566 | 15.09653 | 12.70662 | -2.27087 | 2.389904
59.12928 | 12.80708 | 15.1395 | 12.7058 | -2.332424 | 2.433704
59.13928 | 12.7803 | 15.18302 | 12.70498 | -2.402723 | 2.478046
59.14928 | 12.7689 | 15.22709 | 12.70415 | -2.458187 | 2.522932
59.15928 | 12.7495 | 15.2717 | 12.70333 | -2.522196 | 2.568361
59.16928 | 12.73703 | 15.31685 | 12.70252 | -2.57982 | 2.614333
59.17928 | 12.71355 | 15.36255 | 12.7017 | -2.649 | 2.66085
59.18928 | 12.68995 | 15.40879 | 12.70088 | -2.718845 | 2.70791
59.19928 | 12.68209 | 15.45558 | 12.70007 | -2.773495 | 2.755513
59.20928 | 12.6609 | 15.50292 | 12.69926 | -2.842019 | 2.803659
59.21928 | 12.63415 | 15.5508 | 12.69845 | -2.916646 | 2.852347
59.22928 | 12.62599 | 15.59922 | 12.69764 | -2.973227 | 2.901576
59.23928 | 12.61135 | 15.64818 | 12.69683 | -3.036829 | 2.951344
59.24928 | 12.59206 | 15.69768 | 12.69603 | -3.105621 | 3.001652
59.25928 | 12.57745 | 15.74772 | 12.69522 | -3.170272 | 3.052496
59.26927 | 12.57068 | 15.79825 | 12.69442 | -3.22757 | 3.103825
59.27927 | 12.54024 | 15.84936 | 12.69362 | -3.309123 | 3.155738
59.28927 | 12.53363 | 15.90101 | 12.69283 | -3.367379 | 3.208183
59.29927 | 12.51263 | 15.95319 | 12.69203 | -3.440557 | 3.261158
59.30927 | 12.4924 | 16.00589 | 12.69123 | -3.513493 | 3.314659
59.31927 | 12.48195 | 16.05913 | 12.69044 | -3.577175 | 3.368685
59.32927 | 12.46813 | 16.11288 | 12.68965 | -3.64475 | 3.423232
59.33927 | 12.45633 | 16.16716 | 12.68886 | -3.710825 | 3.478297
59.34927 | 12.44261 | 16.22195 | 12.68807 | -3.779337 | 3.533877
59.35927 | 12.41899 | 16.27725 | 12.68728 | -3.858262 | 3.589969
59.36927 | 12.40956 | 16.33307 | 12.6865 | -3.923506 | 3.646568
59.37927 | 12.39351 | 16.38939 | 12.68571 | -3.995875 | 3.703671
59.38927 | 12.38459 | 16.44621 | 12.68493 | -4.061616 | 3.761274
59.39927 | 12.3693 | 16.50352 | 12.68415 | -4.134223 | 3.819371
59.40927 | 12.35929 | 16.56133 | 12.68337 | -4.202042 | 3.87796
59.41927 | 12.34883 | 16.61963 | 12.68259 | -4.270799 | 3.937033
59.42927 | 12.34053 | 16.67841 | 12.68182 | -4.337878 | 3.996588
59.43927 | 12.3323 | 16.73766 | 12.68105 | -4.405363 | 4.056617
59.44927 | 12.3067 | 16.79739 | 12.68027 | -4.49069 | 4.117116
59.45927 | 12.30854 | 16.85758 | 12.6795 | -4.549043 | 4.178079
59.46927 | 12.29743 | 16.91823 | 12.67873 | -4.620804 | 4.2395
59.47927 | 12.28323 | 16.97934 | 12.67797 | -4.69611 | 4.301372
59.48927 | 12.27887 | 17.04089 | 12.6772 | -4.762021 | 4.36369
59.49927 | 12.27515 | 17.10288 | 12.67644 | -4.827733 | 4.426446
59.50927 | 12.26428 | 17.16531 | 12.67567 | -4.901028 | 4.489633
59.51927 | 12.25772 | 17.22816 | 12.67491 | -4.970439 | 4.553245
59.52927 | 12.23798 | 17.29143 | 12.67415 | -5.053448 | 4.617273
59.53927 | 12.24675 | 17.35511 | 12.6734 | -5.108357 | 4.68171
59.54927 | 12.24219 | 17.41919 | 12.67264 | -5.177 | 4.746549
59.55927 | 12.22897 | 17.48367 | 12.67189 | -5.254697 | 4.811781
59.56927 | 12.23449 | 17.54853 | 12.67113 | -5.314041 | 4.877397
59.57927 | 12.23092 | 17.61377 | 12.67038 | -5.382852 | 4.94339
59.58927 | 12.2153 | 17.67938 | 12.66963 | -5.464082 | 5.009749
59.59927 | 12.21698 | 17.74535 | 12.66888 | -5.528372 | 5.076467
59.60926 | 12.22339 | 17.81161 | 12.66814 | -5.588216 | 5.143467
59.61926 | 12.20844 | 17.87827 | 12.66739 | -5.669827 | 5.210872
59.62926 | 12.21326 | 17.94526 | 12.66665 | -5.731998 | 5.278607
59.63926 | 12.21466 | 18.01257 | 12.66591 | -5.797911 | 5.346662
59.64926 | 12.20471 | 18.08019 | 12.66517 | -5.875485 | 5.415026
59.65926 | 12.21341 | 18.14812 | 12.66443 | -5.934709 | 5.483688
59.66926 | 12.20654 | 18.21633 | 12.66369 | -6.009792 | 5.552638
59.67926 | 12.20086 | 18.28482 | 12.66296 | -6.083965 | 5.621866
59.68926 | 12.21979 | 18.35358 | 12.66222 | -6.133794 | 5.691359
59.69926 | 12.21209 | 18.4226 | 12.66149 | -6.21051 | 5.761107
59.70926 | 12.20489 | 18.49186 | 12.66076 | -6.28697 | 5.831098
59.71926 | 12.22116 | 18.56135 | 12.66003 | -6.340193 | 5.90132
59.72926 | 12.22082 | 18.63107 | 12.65931 | -6.410247 | 5.971761
59.73926 | 12.21381 | 18.70099 | 12.65858 | -6.487179 | 6.042408
59.74926 | 12.22345 | 18.77111 | 12.65786 | -6.547657 | 6.11325
59.75926 | 12.22394 | 18.84141 | 12.65713 | -6.617468 | 6.184274
59.76926 | 12.22406 | 18.91188 | 12.65641 | -6.687819 | 6.255466
59.77926 | 12.24515 | 18.98251 | 12.65569 | -6.737358 | 6.326814
59.78926 | 12.23942 | 19.05328 | 12.65497 | -6.81386 | 6.398305
59.79926 | 12.24137 | 19.12418 | 12.65426 | -6.882813 | 6.469924
59.80926 | 12.25757 | 19.1952 | 12.65354 | -6.937633 | 6.541659
59.81926 | 12.24699 | 19.26633 | 12.65283 | -7.019336 | 6.613495
59.82926 | 12.2592 | 19.33754 | 12.65212 | -7.078338 | 6.685418
59.83926 | 12.28222 | 19.40882 | 12.65141 | -7.126604 | 6.757415
59.84926 | 12.2684 | 19.48017 | 12.6507 | -7.211771 | 6.82947
59.85926 | 12.28511 | 19.55156 | 12.64999 | -7.266454 | 6.90157
59.86926 | 12.3009 | 19.62299 | 12.64929 | -7.322087 | 6.973699
59.87926 | 12.30648 | 19.69443 | 12.64858 | -7.387946 | 7.045842
59.88926 | 12.30929 | 19.76587 | 12.64788 | -7.456577 | 7.117985
59.89926 | 12.32037 | 19.83729 | 12.64718 | -7.516923 | 7.190112
59.90926 | 12.32014 | 19.90869 | 12.64648 | -7.58855 | 7.262208
59.91926 | 12.33329 | 19.98004 | 12.64578 | -7.646751 | 7.334257
59.92926 | 12.36398 | 20.05133 | 12.64509 | -7.687352 | 7.406244
59.93926 | 12.35851 | 20.12255 | 12.64439 | -7.764036 | 7.478152
59.94926 | 12.38344 | 20.19367 | 12.6437 | -7.810228 | 7.549967
59.95925 | 12.39828 | 20.26461 | 12.64301 | -7.86633 | 7.6216
59.96925 | 12.40431 | 20.3355 | 12.64232 | -7.931188 | 7.693178
59.97925 | 12.41867 | 20.40625 | 12.64163 | -7.987576 | 7.764614
59.98925 | 12.43918 | 20.47684 | 12.64094 | -8.037656 | 7.835891
59.99925 | 12.44835 | 20.54725 | 12.64026 | -8.098902 | 7.906993
60.00925 | 12.47631 | 20.61748 | 12.63957 | -8.141168 | 7.977903
60.01925 | 12.49405 | 20.6875 | 12.63889 | -8.193447 | 8.048604
60.02925 | 12.49472 | 20.75729 | 12.63821 | -8.262572 | 8.11908
60.03925 | 12.53301 | 20.82685 | 12.63753 | -8.293836 | 8.189313
60.04925 | 12.53074 | 20.89614 | 12.63685 | -8.365403 | 8.259288
60.05925 | 12.54996 | 20.96517 | 12.63618 | -8.415205 | 8.328986
60.06925 | 12.57997 | 21.0339 | 12.6355 | -8.453926 | 8.398391
60.07925 | 12.60669 | 21.10232 | 12.63483 | -8.495628 | 8.467487
60.08925 | 12.61754 | 21.17041 | 12.63416 | -8.552874 | 8.536254
60.09925 | 12.64247 | 21.23817 | 12.63349 | -8.595697 | 8.604678
60.10925 | 12.67148 | 21.30556 | 12.63282 | -8.634081 | 8.67274
60.11925 | 12.68962 | 21.37258 | 12.63215 | -8.682957 | 8.740423
60.12925 | 12.70922 | 21.4392 | 12.63149 | -8.729978 | 8.80771
60.13925 | 12.73491 | 21.50541 | 12.63082 | -8.770498 | 8.874584
60.14925 | 12.75665 | 21.57119 | 12.63016 | -8.814539 | 8.941028
60.15925 | 12.7913 | 21.63652 | 12.6295 | -8.845224 | 9.007024
60.16925 | 12.81905 | 21.7014 | 12.62884 | -8.882345 | 9.072555
60.17925 | 12.83225 | 21.76579 | 12.62818 | -8.933536 | 9.137604
60.18925 | 12.86761 | 21.82968 | 12.62753 | -8.962069 | 9.202153
60.19925 | 12.88007 | 21.89306 | 12.62687 | -9.012988 | 9.266187
60.20925 | 12.91865 | 21.9559 | 12.62622 | -9.037254 | 9.329687
60.21925 | 12.94075 | 22.0182 | 12.62556 | -9.077452 | 9.392637
60.22925 | 12.97478 | 22.07993 | 12.62491 | -9.105154 | 9.455019
60.23925 | 13.0118 | 22.14108 | 12.62426 | -9.129282 | 9.516817
60.24925 | 13.03999 | 22.20163 | 12.62362 | -9.161642 | 9.578014
60.25925 | 13.0807 | 22.26156 | 12.62297 | -9.180865 | 9.638593
60.26925 | 13.10156 | 22.32086 | 12.62233 | -9.219305 | 9.698538
60.27925 | 13.1426 | 22.37951 | 12.62168 | -9.236915 | 9.757831
60.28925 | 13.18681 | 22.4375 | 12.62104 | -9.250689 | 9.816457
60.29924 | 13.21718 | 22.49474 | 12.6204 | -9.277564 | 9.874342
60.30924 | 13.24376 | 22.55135 | 12.61976 | -9.307588 | 9.931584
60.31924 | 13.30741 | 22.60724 | 12.61913 | -9.299827 | 9.988111
60.32924 | 13.32678 | 22.6624 | 12.61849 | -9.335615 | 10.0439
60.33924 | 13.38155 | 22.71681 | 12.61786 | -9.335257 | 10.09895
60.34924 | 13.40448 | 22.77046 | 12.61722 | -9.365977 | 10.15323
60.35924 | 13.44569 | 22.82333 | 12.61659 | -9.377639 | 10.20674
60.36924 | 13.49731 | 22.87541 | 12.61596 | -9.378097 | 10.25945
60.37924 | 13.55484 | 22.92668 | 12.61533 | -9.371838 | 10.31134
60.38924 | 13.58897 | 22.97712 | 12.61471 | -9.388155 | 10.36242
60.39924 | 13.65165 | 23.02673 | 12.61408 | -9.375084 | 10.41265
60.40924 | 13.71242 | 23.07549 | 12.61346 | -9.36307 | 10.46203
60.41924 | 13.73435 | 23.12338 | 12.61283 | -9.389029 | 10.51054
60.42924 | 13.81669 | 23.17039 | 12.61221 | -9.353696 | 10.55817
60.43924 | 13.86231 | 23.2165 | 12.61159 | -9.354188 | 10.60491
60.44924 | 13.91397 | 23.2617 | 12.61097 | -9.347731 | 10.65073
60.45924 | 13.95792 | 23.30598 | 12.61036 | -9.348061 | 10.69562
60.46924 | 14.05235 | 23.34932 | 12.60974 | -9.296974 | 10.73958
60.47924 | 14.09078 | 23.39172 | 12.60913 | -9.300939 | 10.78259
60.48924 | 14.15495 | 23.43315 | 12.60852 | -9.278201 | 10.82463
60.49924 | 14.20687 | 23.47361 | 12.6079 | -9.266738 | 10.8657
60.50924 | 14.26836 | 23.51308 | 12.60729 | -9.244719 | 10.90578
60.51924 | 14.33251 | 23.55155 | 12.60669 | -9.21904 | 10.94486
60.52924 | 14.42731 | 23.58901 | 12.60608 | -9.1617 | 10.98293
60.53924 | 14.47207 | 23.62545 | 12.60547 | -9.153378 | 11.01997
60.54924 | 14.57466 | 23.66085 | 12.60487 | -9.086192 | 11.05598
60.55924 | 14.64175 | 23.69521 | 12.60427 | -9.053461 | 11.09094
60.56924 | 14.70786 | 23.72851 | 12.60367 | -9.020655 | 11.12485
60.57924 | 14.77642 | 23.76075 | 12.60307 | -8.984333 | 11.15768
60.58924 | 14.89596 | 23.79192 | 12.60247 | -8.895955 | 11.18945
60.59924 | 14.95472 | 23.82199 | 12.60187 | -8.867272 | 11.22012
60.60924 | 15.05388 | 23.85097 | 12.60128 | -8.797094 | 11.2497
60.61924 | 15.14463 | 23.87885 | 12.60068 | -8.734222 | 11.27817
60.62924 | 15.2124 | 23.90562 | 12.60009 | -8.693217 | 11.30553
60.63923 | 15.28903 | 23.93124 | 12.5995 | -8.642206 | 11.33173
60.64923 | 15.40347 | 23.95575 | 12.59891 | -8.552282 | 11.35684
60.65923 | 15.47715 | 23.97913 | 12.59832 | -8.50198 | 11.38081
60.66923 | 15.56875 | 24.00136 | 12.59774 | -8.432614 | 11.40363
60.67923 | 15.73007 | 24.02245 | 12.59715 | -8.292377 | 11.4253
60.68923 | 15.77978 | 24.04237 | 12.59657 | -8.26259 | 11.4458
60.69923 | 15.89357 | 24.06113 | 12.59598 | -8.167559 | 11.46514
60.70923 | 16.02745 | 24.07872 | 12.5954 | -8.051268 | 11.48331
60.71923 | 16.1135 | 24.09513 | 12.59482 | -7.981629 | 11.50031
60.72923 | 16.22116 | 24.11036 | 12.59424 | -7.889199 | 11.51611
60.73923 | 16.40708 | 24.1244 | 12.59367 | -7.717322 | 11.53073
60.74923 | 16.4751 | 24.13725 | 12.59309 | -7.662153 | 11.54416
60.75923 | 16.5836 | 24.14891 | 12.59252 | -7.565309 | 11.55639
60.76923 | 16.7115 | 24.15937 | 12.59195 | -7.447866 | 11.56742
60.77923 | 16.85103 | 24.16862 | 12.59137 | -7.31759 | 11.57725
60.78923 | 16.93763 | 24.17667 | 12.5908 | -7.239037 | 11.58586
60.79923 | 17.09603 | 24.18351 | 12.59024 | -7.087476 | 11.59327
60.80923 | 17.18741 | 24.18913 | 12.58967 | -7.001724 | 11.59947
60.81923 | 17.34542 | 24.19355 | 12.5891 | -6.848129 | 11.60445
60.82923 | 17.47512 | 24.19675 | 12.58854 | -6.72163 | 11.60821
60.83923 | 17.66368 | 24.19873 | 12.58797 | -6.535055 | 11.61076
60.84923 | 17.72903 | 24.1995 | 12.58741 | -6.470473 | 11.61209
60.85923 | 17.96209 | 24.19905 | 12.58685 | -6.236964 | 11.6122
60.86923 | 18.07757 | 24.19739 | 12.58629 | -6.119819 | 11.61109
60.87923 | 18.20555 | 24.19451 | 12.58574 | -5.988956 | 11.60877
60.88923 | 18.38777 | 24.19041 | 12.58518 | -5.802638 | 11.60523
60.89923 | 18.55566 | 24.1851 | 12.58462 | -5.629435 | 11.60047
60.90923 | 18.67047 | 24.17857 | 12.58407 | -5.508099 | 11.5945
60.91923 | 18.88569 | 24.17083 | 12.58352 | -5.285141 | 11.58731
60.92923 | 19.00543 | 24.16188 | 12.58297 | -5.156455 | 11.57892
60.93923 | 19.18728 | 24.15173 | 12.58242 | -4.964451 | 11.56931
60.94923 | 19.28292 | 24.14037 | 12.58187 | -4.857454 | 11.5585
60.95923 | 19.5254 | 24.12782 | 12.58132 | -4.602417 | 11.54649
60.96923 | 19.70897 | 24.11406 | 12.58078 | -4.405094 | 11.53328
60.97923 | 19.88805 | 24.09912 | 12.58024 | -4.211069 | 11.51888
60.98922 | 20.06749 | 24.083 | 12.57969 | -4.015512 | 11.50331
60.99922 | 20.22031 | 24.06569 | 12.57915 | -3.845377 | 11.48653
61.00922 | 20.45725 | 24.04719 | 12.57861 | -3.589945 | 11.46858
61.01922 | 20.65227 | 24.02753 | 12.57807 | -3.37526 | 11.44946
61.02922 | 20.89037 | 24.0067 | 12.57754 | -3.11633 | 11.42916
61.03922 | 21.0468 | 23.98471 | 12.577 | -2.93791 | 11.40771
61.04922 | 21.2875 | 23.96157 | 12.57647 | -2.674066 | 11.3851
61.05922 | 21.47236 | 23.93728 | 12.57593 | -2.464917 | 11.36134
61.06922 | 21.6432 | 23.91185 | 12.5754 | -2.268649 | 11.33645
61.07922 | 21.96562 | 23.88529 | 12.57487 | -1.91967 | 11.31042
61.08922 | 22.11565 | 23.85761 | 12.57434 | -1.741959 | 11.28327
61.09922 | 22.2244 | 23.82881 | 12.57381 | -1.604413 | 11.255
61.10922 | 22.56796 | 23.79891 | 12.57329 | -1.230951 | 11.22562
61.11922 | 22.75985 | 23.76791 | 12.57276 | -1.008062 | 11.19515
61.12922 | 23.00572 | 23.73583 | 12.57224 | -0.7301065 | 11.16359
61.13922 | 23.22984 | 23.70266 | 12.57172 | -0.4728229 | 11.13095
61.14922 | 23.50904 | 23.66843 | 12.57119 | -0.1593917 | 11.09724
61.15922 | 23.64971 | 23.63314 | 12.57067 | 0.01656692 | 11.06247
61.16922 | 24.01334 | 23.59681 | 12.57016 | 0.4165323 | 11.02665
61.17922 | 24.27754 | 23.55944 | 12.56964 | 0.7181036 | 10.9898
61.18922 | 24.47191 | 23.52104 | 12.56912 | 0.9508695 | 10.95192
61.19922 | 24.70816 | 23.48163 | 12.56861 | 1.226529 | 10.91302
61.20922 | 25.04804 | 23.44122 | 12.5681 | 1.606819 | 10.87312
61.21922 | 25.15061 | 23.39982 | 12.56758 | 1.750789 | 10.83224
61.22922 | 25.59577 | 23.35744 | 12.56707 | 2.238327 | 10.79037
61.23922 | 25.7188 | 23.3141 | 12.56656 | 2.404699 | 10.74754
61.24922 | 25.88423 | 23.26981 | 12.56606 | 2.614422 | 10.70375
61.25922 | 26.26826 | 23.22458 | 12.56555 | 3.043685 | 10.65903
61.26922 | 26.59558 | 23.17842 | 12.56504 | 3.417163 | 10.61337
61.27922 | 26.71297 | 23.13135 | 12.56454 | 3.581623 | 10.56681
61.28922 | 27.08111 | 23.08338 | 12.56404 | 3.997731 | 10.51934
61.29922 | 27.36298 | 23.03453 | 12.56353 | 4.328453 | 10.47099
61.30922 | 27.48938 | 22.9848 | 12.56303 | 4.504575 | 10.42177
61.31922 | 27.98173 | 22.93423 | 12.56254 | 5.047503 | 10.37169
61.32921 | 28.21584 | 22.88286 | 12.56204 | 5.33298 | 10.32082
61.33921 | 28.36974 | 22.83062 | 12.56154 | 5.539125 | 10.26907
61.34921 | 28.78228 | 22.77756 | 12.56105 | 6.00472 | 10.21651
61.35921 | 29.10824 | 22.72371 | 12.56055 | 6.384532 | 10.16315
61.36921 | 29.2121 | 22.66908 | 12.56006 | 6.543025 | 10.10901
61.37921 | 29.54078 | 22.61368 | 12.55957 | 6.927103 | 10.05411
61.38921 | 29.81926 | 22.55753 | 12.55908 | 7.26173 | 9.99845
61.39921 | 30.0015 | 22.50065 | 12.55859 | 7.500851 | 9.942057
61.40921 | 30.37419 | 22.44305 | 12.5581 | 7.931141 | 9.884945
61.41921 | 30.67475 | 22.38475 | 12.55762 | 8.290002 | 9.82713
61.42921 | 30.87323 | 22.32576 | 12.55713 | 8.547468 | 9.768628
61.43921 | 31.15253 | 22.26611 | 12.55665 | 8.886424 | 9.709456
61.44921 | 31.55524 | 22.2058 | 12.55617 | 9.349443 | 9.64963
61.45921 | 31.7521 | 22.14485 | 12.55569 | 9.607248 | 9.589166
61.46921 | 31.95364 | 22.08329 | 12.55521 | 9.870353 | 9.528081
61.47921 | 32.35738 | 22.02112 | 12.55473 | 10.33626 | 9.466391
61.48921 | 32.62232 | 21.95837 | 12.55425 | 10.66395 | 9.404115
61.49921 | 32.85829 | 21.89504 | 12.55377 | 10.96325 | 9.341268
61.50921 | 33.20209 | 21.83117 | 12.5533 | 11.37092 | 9.277868
61.51921 | 33.36794 | 21.76676 | 12.55283 | 11.60118 | 9.213931
61.52921 | 33.59747 | 21.70183 | 12.55235 | 11.89564 | 9.149474
61.53921 | 33.9112 | 21.6364 | 12.55188 | 12.2748 | 9.084515
61.54921 | 34.10446 | 21.57049 | 12.55141 | 12.53397 | 9.019071
61.55921 | 34.32054 | 21.5041 | 12.55094 | 12.81644 | 8.953159
61.56921 | 34.73373 | 21.43727 | 12.55048 | 13.29646 | 8.886797
61.57921 | 34.91536 | 21.37001 | 12.55001 | 13.54535 | 8.82
61.58921 | 35.06738 | 21.30234 | 12.54955 | 13.76504 | 8.752788
61.59921 | 35.49943 | 21.23426 | 12.54908 | 14.26517 | 8.685176
61.60921 | 35.62202 | 21.1658 | 12.54862 | 14.45622 | 8.617182
61.61921 | 35.88707 | 21.09698 | 12.54816 | 14.79009 | 8.548823
61.62921 | 36.16238 | 21.02782 | 12.5477 | 15.13456 | 8.480117
61.63921 | 36.44046 | 20.95832 | 12.54724 | 15.48214 | 8.411081
61.64921 | 36.59359 | 20.88852 | 12.54678 | 15.70507 | 8.341731
61.65921 | 36.9572 | 20.81841 | 12.54633 | 16.13879 | 8.272085
61.6692 | 37.00241 | 20.74811 | 12.54587 | 16.2543 | 8.20223
61.6792 | 37.20348 | 20.67746 | 12.54542 | 16.52602 | 8.132043
61.6892 | 37.46461 | 20.60658 | 12.54497 | 16.85803 | 8.061611
61.6992 | 37.60833 | 20.53547 | 12.54452 | 17.07286 | 7.99095
61.7092 | 37.80399 | 20.46415 | 12.54407 | 17.33984 | 7.920077
61.7192 | 38.06704 | 20.39263 | 12.54362 | 17.67441 | 7.84901
61.7292 | 38.27076 | 20.32094 | 12.54317 | 17.94982 | 7.777764
61.7392 | 38.41951 | 20.24908 | 12.54272 | 18.17043 | 7.706356
61.7492 | 38.61064 | 20.17708 | 12.54228 | 18.43356 | 7.634802
61.7592 | 38.81225 | 20.10496 | 12.54184 | 18.70729 | 7.56312
61.7692 | 38.97244 | 20.03272 | 12.54139 | 18.93972 | 7.491324
61.7792 | 39.16898 | 19.96038 | 12.54095 | 19.2086 | 7.419431
61.7892 | 39.33325 | 19.88797 | 12.54051 | 19.44528 | 7.347458
61.7992 | 39.44021 | 19.81549 | 12.54007 | 19.62472 | 7.275419
61.8092 | 39.62039 | 19.74297 | 12.53963 | 19.87742 | 7.20333
61.8192 | 39.75499 | 19.67041 | 12.5392 | 20.08458 | 7.131208
61.8292 | 39.85128 | 19.59783 | 12.53876 | 20.25345 | 7.059067
61.8392 | 39.94885 | 19.52525 | 12.53833 | 20.4236 | 6.986922
61.8492 | 40.15184 | 19.45269 | 12.5379 | 20.69915 | 6.91479
61.8592 | 40.21537 | 19.38015 | 12.53746 | 20.83522 | 6.842684
61.8692 | 40.3334 | 19.30765 | 12.53703 | 21.02575 | 6.770619
61.8792 | 40.49751 | 19.23521 | 12.5366 | 21.2623 | 6.698611
61.8892 | 40.57627 | 19.16285 | 12.53617 | 21.41342 | 6.626673
61.8992 | 40.63639 | 19.09057 | 12.53575 | 21.54582 | 6.55482
61.9092 | 40.74627 | 19.01839 | 12.53532 | 21.72788 | 6.483066
61.9192 | 40.88568 | 18.94632 | 12.5349 | 21.93936 | 6.411424
61.9292 | 40.89224 | 18.87438 | 12.53447 | 22.01786 | 6.339909
61.9392 | 40.99196 | 18.80259 | 12.53405 | 22.18937 | 6.268534
61.9492 | 41.06466 | 18.73094 | 12.53363 | 22.33372 | 6.197312
61.9592 | 41.09985 | 18.65947 | 12.53321 | 22.44038 | 6.126256
61.9692 | 41.17343 | 18.58817 | 12.53279 | 22.58526 | 6.05538
61.9792 | 41.17485 | 18.51707 | 12.53237 | 22.65778 | 5.984696
61.9892 | 41.23787 | 18.44617 | 12.53196 | 22.7917 | 5.914216
61.9992 | 41.22078 | 18.3755 | 12.53154 | 22.84528 | 5.843953
62.0092 | 41.28285 | 18.30505 | 12.53113 | 22.9778 | 5.773919
62.01919 | 41.30643 | 18.23491 | 12.53071 | 23.07152 | 5.704196
62.02919 | 41.33397 | 18.16496 | 12.5303 | 23.16901 | 5.634655
62.03919 | 41.2593 | 18.09527 | 12.52989 | 23.16403 | 5.565377
62.04919 | 41.33042 | 18.02586 | 12.52948 | 23.30456 | 5.496375
62.05919 | 41.28092 | 17.95673 | 12.52907 | 23.32419 | 5.427659
62.06919 | 41.28113 | 17.88791 | 12.52867 | 23.39322 | 5.359239
62.07919 | 41.25338 | 17.81939 | 12.52826 | 23.43399 | 5.291127
62.08919 | 41.21586 | 17.75119 | 12.52786 | 23.46467 | 5.223332
62.09919 | 41.15506 | 17.68332 | 12.52745 | 23.47174 | 5.155865
62.10919 | 41.13693 | 17.61579 | 12.52705 | 23.52114 | 5.088736
62.11919 | 41.09688 | 17.5486 | 12.52665 | 23.54828 | 5.021953
62.12919 | 41.0604 | 17.48178 | 12.52625 | 23.57862 | 4.955527
62.13919 | 40.94231 | 17.41532 | 12.52585 | 23.52699 | 4.889466
62.14919 | 40.88193 | 17.34923 | 12.52545 | 23.5327 | 4.82378
62.15919 | 40.81281 | 17.28353 | 12.52505 | 23.52928 | 4.758478
62.16919 | 40.74748 | 17.21822 | 12.52466 | 23.52926 | 4.693566
62.17919 | 40.59769 | 17.15332 | 12.52426 | 23.44437 | 4.629055
62.18919 | 40.56013 | 17.08882 | 12.52387 | 23.47131 | 4.564951
62.19919 | 40.37404 | 17.02474 | 12.52348 | 23.3493 | 4.501262
62.20919 | 40.27632 | 16.96108 | 12.52309 | 23.31524 | 4.437997
62.21919 | 40.20085 | 16.89786 | 12.5227 | 23.30299 | 4.375161
62.22919 | 40.00838 | 16.83507 | 12.52231 | 23.17331 | 4.312763
62.23919 | 39.82128 | 16.77273 | 12.52192 | 23.04855 | 4.250808
62.24919 | 39.79468 | 16.71084 | 12.52153 | 23.08384 | 4.189304
62.25919 | 39.59463 | 16.6494 | 12.52115 | 22.94523 | 4.128257
62.26919 | 39.4331 | 16.58843 | 12.52076 | 22.84467 | 4.067672
62.27919 | 39.37027 | 16.52794 | 12.52038 | 22.84233 | 4.007556
62.28919 | 39.10978 | 16.46791 | 12.52 | 22.64187 | 3.947915
62.29919 | 38.8884 | 16.40837 | 12.51961 | 22.48003 | 3.888752
62.30919 | 38.81034 | 16.34931 | 12.51923 | 22.46103 | 3.830075
62.31919 | 38.55542 | 16.29074 | 12.51886 | 22.26468 | 3.771887
62.32919 | 38.30316 | 16.23267 | 12.51848 | 22.07049 | 3.714193
62.33919 | 38.19681 | 16.1751 | 12.5181 | 22.02171 | 3.656998
62.34919 | 37.9443 | 16.11803 | 12.51773 | 21.82627 | 3.600306
62.35918 | 37.70264 | 16.06153 | 12.51735 | 21.64111 | 3.544177
62.36918 | 37.4615 | 16.00548 | 12.51698 | 21.45602 | 3.488503
62.37918 | 37.29166 | 15.94995 | 12.51661 | 21.34171 | 3.433342
62.38918 | 36.96427 | 15.89493 | 12.51623 | 21.06934 | 3.378699
62.39918 | 36.71429 | 15.84044 | 12.51586 | 20.87385 | 3.324578
62.40918 | 36.6265 | 15.78647 | 12.51549 | 20.84003 | 3.270979
62.41918 | 36.35628 | 15.73303 | 12.51513 | 20.62325 | 3.217908
62.42918 | 36.04194 | 15.68013 | 12.51476 | 20.36181 | 3.165365
62.43918 | 35.9191 | 15.62775 | 12.51439 | 20.29135 | 3.113353
62.44918 | 35.50089 | 15.5759 | 12.51403 | 19.92499 | 3.061875
62.45918 | 35.26119 | 15.5246 | 12.51367 | 19.73659 | 3.010932
62.46918 | 35.05792 | 15.47383 | 12.5133 | 19.58409 | 2.960526
62.47918 | 34.73319 | 15.4236 | 12.51294 | 19.30959 | 2.910658
62.48918 | 34.44284 | 15.37391 | 12.51258 | 19.06893 | 2.861331
62.49918 | 34.23624 | 15.32477 | 12.51222 | 18.91147 | 2.812544
62.50918 | 33.9195 | 15.27616 | 12.51186 | 18.64334 | 2.764298
62.51918 | 33.52644 | 15.2281 | 12.51151 | 18.29834 | 2.716596
62.52918 | 33.28473 | 15.18059 | 12.51115 | 18.10414 | 2.669436
62.53918 | 33.0688 | 15.13361 | 12.51079 | 17.93519 | 2.62282
62.54918 | 32.61915 | 15.08719 | 12.51044 | 17.53196 | 2.576747
62.55918 | 32.53844 | 15.04131 | 12.51009 | 17.49713 | 2.531219
62.56918 | 32.2895 | 14.99597 | 12.50974 | 17.29353 | 2.486233
62.57918 | 31.78925 | 14.95118 | 12.50938 | 16.83807 | 2.441792
62.58918 | 31.59909 | 14.90693 | 12.50903 | 16.69216 | 2.397892
62.59918 | 31.33348 | 14.86322 | 12.50869 | 16.47026 | 2.354535
62.60918 | 30.92282 | 14.82006 | 12.50834 | 16.10276 | 2.31172
62.61918 | 30.67892 | 14.77744 | 12.50799 | 15.90148 | 2.269445
62.62918 | 30.40649 | 14.73536 | 12.50765 | 15.67113 | 2.227709
62.63918 | 30.01013 | 14.69381 | 12.5073 | 15.31632 | 2.186511
62.64918 | 29.80007 | 14.65281 | 12.50696 | 15.14726 | 2.14585
62.65918 | 29.48389 | 14.61234 | 12.50662 | 14.87155 | 2.105725
62.66918 | 29.15398 | 14.57241 | 12.50627 | 14.58157 | 2.066132
62.67918 | 28.78495 | 14.53301 | 12.50593 | 14.25194 | 2.027072
62.68918 | 28.54763 | 14.49414 | 12.50559 | 14.05349 | 1.988541
62.69918 | 28.28112 | 14.45579 | 12.50526 | 13.82533 | 1.950538
62.70917 | 27.98019 | 14.41802 | 12.50492 | 13.56217 | 1.913098
62.71917 | 27.73914 | 14.38073 | 12.50458 | 13.35841 | 1.876143
62.72917 | 27.39774 | 14.34396 | 12.50425 | 13.05378 | 1.839709
62.73917 | 27.07912 | 14.30771 | 12.50391 | 12.77141 | 1.803793
62.74917 | 26.87429 | 14.27197 | 12.50358 | 12.60232 | 1.768393
62.75917 | 26.55942 | 14.23675 | 12.50325 | 12.32267 | 1.733506
62.76917 | 26.20413 | 14.20205 | 12.50292 | 12.00208 | 1.699129
62.77917 | 25.976 | 14.16784 | 12.50259 | 11.80816 | 1.665258
62.78917 | 25.69636 | 14.13415 | 12.50226 | 11.56221 | 1.631892
62.79917 | 25.35578 | 14.10096 | 12.50193 | 11.25482 | 1.599026
62.80917 | 25.16707 | 14.06826 | 12.5016 | 11.09881 | 1.566658
62.81917 | 24.79359 | 14.03606 | 12.50128 | 10.75753 | 1.534784
62.82917 | 24.52742 | 14.00435 | 12.50095 | 10.52307 | 1.503401
62.83917 | 24.30485 | 13.97313 | 12.50063 | 10.33172 | 1.472505
62.84917 | 24.08108 | 13.9424 | 12.5003 | 10.13868 | 1.442093
62.85917 | 23.80222 | 13.91214 | 12.49998 | 9.890078 | 1.412161
62.86917 | 23.56508 | 13.88236 | 12.49966 | 9.682715 | 1.382704
62.87917 | 23.30085 | 13.85306 | 12.49934 | 9.447789 | 1.35372
62.88917 | 23.0303 | 13.82423 | 12.49902 | 9.206073 | 1.325205
62.89917 | 22.8023 | 13.79586 | 12.4987 | 9.006442 | 1.297154
62.90917 | 22.57035 | 13.76795 | 12.49839 | 8.8024 | 1.269564
62.91917 | 22.28998 | 13.7405 | 12.49807 | 8.549479 | 1.24243
62.92917 | 22.06628 | 13.7135 | 12.49775 | 8.352776 | 1.215749
62.93917 | 21.88402 | 13.68696 | 12.49744 | 8.197063 | 1.189516
62.94917 | 21.58163 | 13.66085 | 12.49713 | 7.920776 | 1.163726
62.95917 | 21.38948 | 13.63519 | 12.49682 | 7.754288 | 1.138377
62.96917 | 21.13382 | 13.60997 | 12.4965 | 7.523853 | 1.113462
62.97917 | 20.88771 | 13.58517 | 12.49619 | 7.302536 | 1.088979
62.98917 | 20.71655 | 13.56081 | 12.49588 | 7.155742 | 1.064923
62.99917 | 20.53101 | 13.53687 | 12.49558 | 6.994145 | 1.041288
63.00917 | 20.33664 | 13.51334 | 12.49527 | 6.823299 | 1.018071
63.01917 | 20.11189 | 13.49023 | 12.49496 | 6.621659 | 0.9952677
63.02917 | 19.91489 | 13.46753 | 12.49466 | 6.447359 | 0.9728729
63.03917 | 19.72468 | 13.44524 | 12.49435 | 6.279444 | 0.9508821
63.04916 | 19.49329 | 13.42336 | 12.49405 | 6.069927 | 0.9293124
63.05916 | 19.36641 | 13.40186 | 12.49375 | 5.964546 | 0.9081158
63.06916 | 19.13751 | 13.38076 | 12.49345 | 5.756753 | 0.8873096
63.07916 | 18.93502 | 13.36004 | 12.49315 | 5.574984 | 0.8668891
63.08916 | 18.81317 | 13.3397 | 12.49285 | 5.473473 | 0.8468497
63.09916 | 18.60369 | 13.31974 | 12.49255 | 5.283955 | 0.8271868
63.10916 | 18.4045 | 13.30015 | 12.49225 | 5.104354 | 0.8078956
63.11916 | 18.24379 | 13.28093 | 12.49195 | 4.962864 | 0.7889716
63.12916 | 18.08224 | 13.26207 | 12.49166 | 4.820172 | 0.77041
63.13916 | 17.90585 | 13.24357 | 12.49136 | 4.66228 | 0.7522062
63.14916 | 17.82445 | 13.22543 | 12.49107 | 4.599025 | 0.7343554
63.15916 | 17.62117 | 13.20763 | 12.49078 | 4.41354 | 0.716853
63.16916 | 17.45999 | 13.19018 | 12.49048 | 4.269811 | 0.6996944
63.17916 | 17.33011 | 13.17307 | 12.49019 | 4.157041 | 0.6828748
63.18916 | 17.18986 | 13.15629 | 12.4899 | 4.033566 | 0.6663896
63.19916 | 17.01968 | 13.13985 | 12.48961 | 3.879831 | 0.6502342
63.20916 | 16.86705 | 13.12373 | 12.48933 | 3.743319 | 0.6344039
63.21916 | 16.79433 | 13.10793 | 12.48904 | 3.686396 | 0.618894
63.22916 | 16.60166 | 13.09245 | 12.48875 | 3.509207 | 0.6036999
63.23916 | 16.46157 | 13.07729 | 12.48847 | 3.384285 | 0.5888171
63.24916 | 16.40417 | 13.06242 | 12.48818 | 3.341746 | 0.574241
63.25916 | 16.18974 | 13.04787 | 12.4879 | 3.141873 | 0.5599669
63.26916 | 16.06632 | 13.03361 | 12.48762 | 3.032712 | 0.5459903
63.27916 | 15.99772 | 13.01964 | 12.48734 | 2.978078 | 0.5323068
63.28916 | 15.88628 | 13.00597 | 12.48705 | 2.880313 | 0.5189117
63.29916 | 15.72129 | 12.99258 | 12.48677 | 2.728714 | 0.5058007
63.30916 | 15.67411 | 12.97947 | 12.4865 | 2.694645 | 0.4929692
63.31916 | 15.52958 | 12.96663 | 12.48622 | 2.562949 | 0.4804128
63.32916 | 15.39905 | 12.95407 | 12.48594 | 2.444982 | 0.4681271
63.33916 | 15.35142 | 12.94177 | 12.48566 | 2.409647 | 0.4561077
63.34916 | 15.2271 | 12.92974 | 12.48539 | 2.29736 | 0.4443503
63.35916 | 15.09821 | 12.91797 | 12.48511 | 2.180244 | 0.4328506
63.36916 | 15.02603 | 12.90645 | 12.48484 | 2.119584 | 0.4216043
63.37916 | 14.94742 | 12.89518 | 12.48457 | 2.052244 | 0.4106071
63.38915 | 14.81713 | 12.88416 | 12.4843 | 1.932967 | 0.3998654
63.39915 | 14.73408 | 12.87338 | 12.48403 | 1.860699 | 0.3893536
63.40915 | 14.63288 | 12.86284 | 12.48376 | 1.770044 | 0.3790783
63.41915 | 14.56563 | 12.85252 | 12.48349 | 1.713106 | 0.3690355
63.42915 | 14.45186 | 12.84244 | 12.48322 | 1.609419 | 0.3592211
63.43915 | 14.41952 | 12.83258 | 12.48295 | 1.586936 | 0.349631
63.44915 | 14.32435 | 12.82295 | 12.48269 | 1.501402 | 0.3402612
63.45915 | 14.21752 | 12.81353 | 12.48242 | 1.403991 | 0.3311078
63.46915 | 14.17507 | 12.80432 | 12.48216 | 1.370746 | 0.3221668
63.47915 | 14.09861 | 12.79533 | 12.48189 | 1.303282 | 0.3134344
63.48915 | 13.98625 | 12.78654 | 12.48163 | 1.199713 | 0.3049067
63.49915 | 13.96489 | 12.77795 | 12.48137 | 1.186941 | 0.2965799
63.50915 | 13.87203 | 12.76956 | 12.48111 | 1.102472 | 0.2884503
63.51915 | 13.78865 | 12.76136 | 12.48085 | 1.027288 | 0.2805141
63.52915 | 13.74958 | 12.75336 | 12.48059 | 0.9962238 | 0.2727676
63.53915 | 13.68177 | 12.74554 | 12.48033 | 0.9362326 | 0.2652072
63.54915 | 13.59455 | 12.7379 | 12.48007 | 0.8566479 | 0.2578293
63.55915 | 13.52177 | 12.73045 | 12.47982 | 0.7913234 | 0.2506304
63.56915 | 13.49124 | 12.72317 | 12.47956 | 0.7680726 | 0.243607
63.57915 | 13.42182 | 12.71606 | 12.4793 | 0.705759 | 0.2367555
63.58915 | 13.35347 | 12.70912 | 12.47905 | 0.6443459 | 0.2300727
63.59915 | 13.3171 | 12.70235 | 12.4788 | 0.6147468 | 0.223555
63.60915 | 13.25299 | 12.69575 | 12.47855 | 0.5572449 | 0.2171992
63.61915 | 13.18923 | 12.6893 | 12.47829 | 0.4999336 | 0.2110019
63.62915 | 13.15799 | 12.683 | 12.47804 | 0.4749861 | 0.20496
63.63915 | 13.0884 | 12.67686 | 12.47779 | 0.4115356 | 0.1990703
63.64915 | 13.02655 | 12.67087 | 12.47754 | 0.3556753 | 0.1933295
63.65915 | 13.00198 | 12.66503 | 12.4773 | 0.3369482 | 0.1877346
63.66915 | 12.94196 | 12.65933 | 12.47705 | 0.2826275 | 0.1822825
63.67915 | 12.8899 | 12.65377 | 12.4768 | 0.2361262 | 0.1769702
63.68915 | 12.84543 | 12.64835 | 12.47656 | 0.1970772 | 0.1717947
63.69915 | 12.8082 | 12.64307 | 12.47631 | 0.1651334 | 0.1667531
63.70915 | 12.74535 | 12.63791 | 12.47607 | 0.1074378 | 0.1618425
63.71915 | 12.71172 | 12.63289 | 12.47583 | 0.07883326 | 0.1570601
63.72915 | 12.67848 | 12.62799 | 12.47558 | 0.05049248 | 0.1524031
63.73914 | 12.63441 | 12.62322 | 12.47534 | 0.01119355 | 0.1478731
63.74914 | 12.59065 | 12.61856 | 12.4751 | -0.02791127 | 0.1434584
63.75914 | 12.56302 | 12.61402 | 12.47486 | -0.05100416 | 0.139161
63.76914 | 12.51569 | 12.6096 | 12.47462 | -0.09391249 | 0.1349781
63.77914 | 12.4857 | 12.60529 | 12.47439 | -0.1195937 | 0.1309073
63.78914 | 12.43801 | 12.6011 | 12.47415 | -0.1630852 | 0.126946
63.79914 | 12.42352 | 12.597 | 12.47391 | -0.1734845 | 0.1230917
63.80914 | 12.3594 | 12.59302 | 12.47368 | -0.2336192 | 0.119342
63.81914 | 12.36408 | 12.58914 | 12.47344 | -0.2250569 | 0.1156944
63.82914 | 12.30828 | 12.58536 | 12.47321 | -0.2770751 | 0.1121466
63.83914 | 12.27481 | 12.58167 | 12.47297 | -0.3068616 | 0.1086962
63.84914 | 12.24675 | 12.57808 | 12.47274 | -0.3313341 | 0.105341
63.85914 | 12.20501 | 12.57459 | 12.47251 | -0.3695803 | 0.1020787
63.86914 | 12.19072 | 12.57119 | 12.47228 | -0.3804681 | 0.09890712
63.87914 | 12.15486 | 12.56788 | 12.47205 | -0.4130152 | 0.09582411
63.88914 | 12.13403 | 12.56465 | 12.47182 | -0.4306196 | 0.09282753
63.89914 | 12.10296 | 12.56151 | 12.47159 | -0.4585491 | 0.08991531
63.90914 | 12.07407 | 12.55845 | 12.47137 | -0.4843817 | 0.08708539
63.91914 | 12.05448 | 12.55548 | 12.47114 | -0.5009954 | 0.08433578
63.92914 | 12.01847 | 12.55258 | 12.47091 | -0.5341082 | 0.08166451
63.93914 | 11.99219 | 12.54976 | 12.47069 | -0.5575683 | 0.07906965
63.94914 | 11.9753 | 12.54701 | 12.47046 | -0.5717136 | 0.07654931
63.95914 | 11.94895 | 12.54434 | 12.47024 | -0.5953925 | 0.07410164
63.96914 | 11.91142 | 12.54174 | 12.47002 | -0.6303229 | 0.07172482
63.97914 | 11.90583 | 12.53921 | 12.4698 | -0.6333832 | 0.06941707
63.98914 | 11.87459 | 12.53675 | 12.46957 | -0.6621617 | 0.06717664
63.99914 | 11.83063 | 12.53436 | 12.46935 | -0.7037265 | 0.06500184
64.00914 | 11.83698 | 12.53203 | 12.46913 | -0.6950461 | 0.06289098
64.01914 | 11.79962 | 12.52976 | 12.46892 | -0.7301387 | 0.06084243
64.02914 | 11.78796 | 12.52755 | 12.4687 | -0.7395928 | 0.05885458
64.03914 | 11.75543 | 12.52541 | 12.46848 | -0.7699768 | 0.05692587
64.04914 | 11.7531 | 12.52332 | 12.46826 | -0.7702192 | 0.05505475
64.05914 | 11.71783 | 12.52129 | 12.46805 | -0.8034585 | 0.05323972
64.06914 | 11.70078 | 12.51931 | 12.46783 | -0.8185331 | 0.05147931
64.07913 | 11.68849 | 12.51739 | 12.46762 | -0.8289036 | 0.04977376
64.08913 | 11.66252 | 12.51552 | 12.46741 | -0.8530047 | 0.04811825
64.09913 | 11.64838 | 12.51371 | 12.46719 | -0.8653269 | 0.04651313
64.10913 | 11.619 | 12.51194 | 12.46698 | -0.8929389 | 0.04495707
64.11913 | 11.62394 | 12.51022 | 12.46677 | -0.8862795 | 0.04344873
64.12913 | 11.57557 | 12.50855 | 12.46656 | -0.9329772 | 0.04198684
64.13913 | 11.57058 | 12.50692 | 12.46635 | -0.9363408 | 0.04057013
64.14913 | 11.54904 | 12.50534 | 12.46614 | -0.9562992 | 0.03919739
64.15913 | 11.54377 | 12.5038 | 12.46593 | -0.9600311 | 0.0378674
64.16913 | 11.51286 | 12.50231 | 12.46573 | -0.9894453 | 0.036579
64.17913 | 11.51101 | 12.50085 | 12.46552 | -0.9898407 | 0.03533104
64.18913 | 11.49111 | 12.49944 | 12.46531 | -1.008326 | 0.0341224
64.19913 | 11.4724 | 12.49806 | 12.46511 | -1.025661 | 0.03295203
64.20913 | 11.46482 | 12.49672 | 12.4649 | -1.031903 | 0.03181878
64.21913 | 11.44399 | 12.49542 | 12.4647 | -1.051432 | 0.03072166
64.22913 | 11.42957 | 12.49416 | 12.4645 | -1.064587 | 0.02965965
64.23913 | 11.41993 | 12.49293 | 12.46429 | -1.072997 | 0.02863176
64.24913 | 11.41093 | 12.49173 | 12.46409 | -1.080801 | 0.02763703
64.25913 | 11.38199 | 12.49057 | 12.46389 | -1.108578 | 0.02667451
64.26913 | 11.39096 | 12.48944 | 12.46369 | -1.098476 | 0.02574329
64.27913 | 11.35274 | 12.48834 | 12.46349 | -1.135596 | 0.02484246
64.28913 | 11.35616 | 12.48727 | 12.46329 | -1.131106 | 0.02397116
64.29913 | 11.32787 | 12.48623 | 12.4631 | -1.158356 | 0.02312855
64.30913 | 11.33934 | 12.48521 | 12.4629 | -1.145874 | 0.02231378
64.31913 | 11.31318 | 12.48423 | 12.4627 | -1.17105 | 0.02152605
64.32913 | 11.31961 | 12.48327 | 12.46251 | -1.163663 | 0.02076458
64.33913 | 11.28805 | 12.48234 | 12.46231 | -1.194292 | 0.0200286
64.34913 | 11.29367 | 12.48144 | 12.46212 | -1.187766 | 0.01931736
64.35913 | 11.27381 | 12.48056 | 12.46192 | -1.206746 | 0.01863014
64.36913 | 11.278 | 12.4797 | 12.46173 | -1.201699 | 0.01796624
64.37913 | 11.24889 | 12.47887 | 12.46154 | -1.229976 | 0.01732497
64.38913 | 11.2603 | 12.47805 | 12.46135 | -1.217755 | 0.01670566
64.39913 | 11.23941 | 12.47727 | 12.46116 | -1.237856 | 0.01610765
64.40913 | 11.24264 | 12.4765 | 12.46097 | -1.233859 | 0.01553033
64.41912 | 11.21305 | 12.47575 | 12.46078 | -1.262703 | 0.01497361
64.42912 | 11.21412 | 12.47503 | 12.46059 | -1.260906 | 0.0144358
64.43912 | 11.20673 | 12.47432 | 12.4604 | -1.26759 | 0.01391687
64.44912 | 11.20345 | 12.47363 | 12.46021 | -1.270182 | 0.01341626
64.45912 | 11.17939 | 12.47296 | 12.46003 | -1.293572 | 0.01293343
64.46912 | 11.20002 | 12.47231 | 12.45984 | -1.272291 | 0.01246784
64.47912 | 11.17164 | 12.47168 | 12.45966 | -1.300037 | 0.01201898
64.48912 | 11.17245 | 12.47106 | 12.45947 | -1.29861 | 0.01158635
64.49912 | 11.16449 | 12.47046 | 12.45929 | -1.305969 | 0.01116946
64.50912 | 11.17056 | 12.46987 | 12.45911 | -1.299314 | 0.01076784
64.51912 | 11.14058 | 12.46931 | 12.45892 | -1.328725 | 0.01038104
64.52912 | 11.14696 | 12.46875 | 12.45874 | -1.321791 | 0.0100086
64.53912 | 11.14059 | 12.46821 | 12.45856 | -1.327621 | 0.009650104
64.54912 | 11.13693 | 12.46769 | 12.45838 | -1.330756 | 0.009305133
64.55912 | 11.12903 | 12.46717 | 12.4582 | -1.338144 | 0.008973285
64.56912 | 11.11618 | 12.46668 | 12.45802 | -1.350496 | 0.008654169
64.57912 | 11.11627 | 12.46619 | 12.45784 | -1.349921 | 0.008347409
64.58912 | 11.10389 | 12.46572 | 12.45767 | -1.361828 | 0.00805264
64.59912 | 11.11967 | 12.46526 | 12.45749 | -1.345588 | 0.007769508
64.60912 | 11.10395 | 12.46481 | 12.45731 | -1.36086 | 0.007497673
64.61912 | 11.10307 | 12.46437 | 12.45714 | -1.361303 | 0.007236806
64.62912 | 11.09471 | 12.46395 | 12.45696 | -1.369238 | 0.006986589
64.63912 | 11.10875 | 12.46353 | 12.45679 | -1.354783 | 0.006746714
64.64912 | 11.08411 | 12.46313 | 12.45661 | -1.37902 | 0.006516886
64.65912 | 11.09417 | 12.46274 | 12.45644 | -1.368567 | 0.00629682
64.66912 | 11.08058 | 12.46235 | 12.45627 | -1.381774 | 0.00608624
64.67912 | 11.09625 | 12.46198 | 12.45609 | -1.36573 | 0.005884882
64.68912 | 11.06928 | 12.46162 | 12.45592 | -1.392337 | 0.005692492
64.69912 | 11.0889 | 12.46126 | 12.45575 | -1.372362 | 0.005508825
64.70912 | 11.07133 | 12.46092 | 12.45558 | -1.389587 | 0.005333645
64.71912 | 11.06671 | 12.46058 | 12.45541 | -1.393871 | 0.005166728
64.72912 | 11.07397 | 12.46025 | 12.45525 | -1.386284 | 0.005007857
64.73912 | 11.06768 | 12.45993 | 12.45508 | -1.392255 | 0.004856824
64.74912 | 11.07843 | 12.45962 | 12.45491 | -1.381194 | 0.004713431
64.75912 | 11.05068 | 12.45932 | 12.45474 | -1.408641 | 0.00457749
64.76911 | 11.0794 | 12.45903 | 12.45458 | -1.379626 | 0.004448943
64.77911 | 11.05544 | 12.45874 | 12.45441 | -1.403299 | 0.004327363
64.78911 | 11.05657 | 12.45846 | 12.45425 | -1.40189 | 0.004212715
64.79911 | 11.05985 | 12.45819 | 12.45408 | -1.398338 | 0.004104846
64.80911 | 11.05447 | 12.45792 | 12.45392 | -1.403453 | 0.004003607
64.81911 | 11.05365 | 12.45767 | 12.45376 | -1.404015 | 0.003908857
64.82911 | 11.04458 | 12.45741 | 12.45359 | -1.412834 | 0.003820465
64.83911 | 11.05833 | 12.45717 | 12.45343 | -1.39884 | 0.003738307
64.84911 | 11.03556 | 12.45693 | 12.45327 | -1.421373 | 0.003662264
64.85911 | 11.0323 | 12.4567 | 12.45311 | -1.424402 | 0.003592229
64.86911 | 11.03847 | 12.45648 | 12.45295 | -1.418008 | 0.003528098
64.87911 | 11.03576 | 12.45626 | 12.45279 | -1.420501 | 0.003469777
64.88911 | 11.03379 | 12.45605 | 12.45263 | -1.422259 | 0.003417177
64.89911 | 11.02879 | 12.45584 | 12.45247 | -1.427054 | 0.003370219
64.90911 | 11.03196 | 12.45565 | 12.45232 | -1.423685 | 0.003328828
64.91911 | 11.01552 | 12.45545 | 12.45216 | -1.439932 | 0.003292938
64.92911 | 11.02682 | 12.45527 | 12.452 | -1.428446 | 0.003262489
64.93911 | 11.01627 | 12.45508 | 12.45185 | -1.438815 | 0.003237426
64.94911 | 11.01379 | 12.45491 | 12.45169 | -1.44112 | 0.003217705
64.95911 | 11.01319 | 12.45474 | 12.45154 | -1.441551 | 0.003203285
64.96911 | 11.00276 | 12.45458 | 12.45138 | -1.451818 | 0.003194132
64.97911 | 11.00461 | 12.45442 | 12.45123 | -1.44981 | 0.00319022
64.98911 | 10.9888 | 12.45427 | 12.45108 | -1.465469 | 0.003191529
64.99911 | 10.98798 | 12.45412 | 12.45092 | -1.466143 | 0.003198045
65.00911 | 10.98263 | 12.45398 | 12.45077 | -1.471353 | 0.003209761
65.01911 | 10.97197 | 12.45385 | 12.45062 | -1.481879 | 0.003226675
65.02911 | 10.98105 | 12.45372 | 12.45047 | -1.472671 | 0.003248794
65.03911 | 10.96568 | 12.4536 | 12.45032 | -1.487918 | 0.00327613
65.04911 | 10.96379 | 12.45348 | 12.45017 | -1.489691 | 0.0033087
65.05911 | 10.95288 | 12.45337 | 12.45002 | -1.50049 | 0.003346529
65.06911 | 10.94969 | 12.45327 | 12.44988 | -1.503575 | 0.003389648
65.07911 | 10.94797 | 12.45317 | 12.44973 | -1.505196 | 0.003438095
65.08911 | 10.93161 | 12.45307 | 12.44958 | -1.521463 | 0.003491913
65.09911 | 10.93255 | 12.45299 | 12.44943 | -1.520436 | 0.003551153
65.1091 | 10.92894 | 12.4529 | 12.44929 | -1.523964 | 0.003615803
65.1191 | 10.91825 | 12.45283 | 12.44914 | -1.534579 | 0.003686056
65.1291 | 10.90526 | 12.45276 | 12.449 | -1.5475 | 0.00376192
65.1391 | 10.89873 | 12.4527 | 12.44885 | -1.553967 | 0.00384347
65.1491 | 10.89295 | 12.45264 | 12.44871 | -1.559691 | 0.003930788
65.1591 | 10.88436 | 12.45259 | 12.44857 | -1.568231 | 0.004023964
65.1691 | 10.88685 | 12.45255 | 12.44842 | -1.565697 | 0.004123093
65.1791 | 10.87807 | 12.45251 | 12.44828 | -1.574441 | 0.004228278
65.1891 | 10.86753 | 12.45248 | 12.44814 | -1.58495 | 0.004339627
65.1991 | 10.87092 | 12.45246 | 12.448 | -1.581537 | 0.004457256
65.2091 | 10.85864 | 12.45244 | 12.44786 | -1.593801 | 0.004581288
65.2191 | 10.8562 | 12.45243 | 12.44772 | -1.596231 | 0.004711852
65.2291 | 10.85414 | 12.45243 | 12.44758 | -1.598289 | 0.004849084
65.2391 | 10.84924 | 12.45243 | 12.44744 | -1.603194 | 0.004993129
65.2491 | 10.83994 | 12.45245 | 12.4473 | -1.612507 | 0.005144137
65.2591 | 10.83708 | 12.45247 | 12.44716 | -1.615387 | 0.005302265
65.2691 | 10.82936 | 12.4525 | 12.44703 | -1.623135 | 0.005467679
65.2791 | 10.81651 | 12.45253 | 12.44689 | -1.636021 | 0.005640552
65.2891 | 10.81357 | 12.45258 | 12.44675 | -1.639006 | 0.005821063
65.2991 | 10.81536 | 12.45263 | 12.44662 | -1.637268 | 0.0060094
65.3091 | 10.81112 | 12.45269 | 12.44648 | -1.641569 | 0.006205759
65.3191 | 10.79194 | 12.45276 | 12.44635 | -1.660819 | 0.006410344
65.3291 | 10.79657 | 12.45284 | 12.44621 | -1.656268 | 0.006623364
65.3391 | 10.79501 | 12.45293 | 12.44608 | -1.657916 | 0.00684504
65.3491 | 10.78388 | 12.45302 | 12.44595 | -1.669144 | 0.007075599
65.3591 | 10.76975 | 12.45313 | 12.44581 | -1.683381 | 0.007315276
65.3691 | 10.77729 | 12.45325 | 12.44568 | -1.675958 | 0.007564317
65.3791 | 10.76609 | 12.45337 | 12.44555 | -1.687285 | 0.007822975
65.3891 | 10.74958 | 12.45351 | 12.44542 | -1.703932 | 0.008091509
65.3991 | 10.7542 | 12.45366 | 12.44529 | -1.69946 | 0.008370193
65.4091 | 10.73885 | 12.45382 | 12.44516 | -1.714969 | 0.008659304
65.4191 | 10.7285 | 12.45399 | 12.44503 | -1.725489 | 0.008959131
65.4291 | 10.71698 | 12.45417 | 12.4449 | -1.737191 | 0.009269974
65.4391 | 10.71837 | 12.45436 | 12.44477 | -1.735995 | 0.009592139
65.44909 | 10.71006 | 12.45457 | 12.44464 | -1.74451 | 0.009925605
65.45909 | 10.6895 | 12.45479 | 12.44452 | -1.765288 | 0.01027137
65.46909 | 10.69888 | 12.45502 | 12.44439 | -1.756139 | 0.01062943
65.47909 | 10.69132 | 12.45526 | 12.44426 | -1.763943 | 0.01100015
65.48909 | 10.67508 | 12.45552 | 12.44414 | -1.780441 | 0.01138387
65.49909 | 10.66547 | 12.45579 | 12.44401 | -1.790322 | 0.01178098
65.50909 | 10.67278 | 12.45608 | 12.44389 | -1.783298 | 0.01219184
65.51909 | 10.65843 | 12.45638 | 12.44376 | -1.797948 | 0.01261684
65.52909 | 10.64132 | 12.45669 | 12.44364 | -1.815373 | 0.0130564
65.53909 | 10.65021 | 12.45702 | 12.44351 | -1.806814 | 0.01351092
65.54909 | 10.63794 | 12.45737 | 12.44339 | -1.81943 | 0.01398083
65.55909 | 10.62418 | 12.45773 | 12.44327 | -1.833553 | 0.01446656
65.56909 | 10.60898 | 12.45811 | 12.44314 | -1.849133 | 0.01496856
65.57909 | 10.62408 | 12.45851 | 12.44302 | -1.83443 | 0.01548729
65.58909 | 10.61551 | 12.45892 | 12.4429 | -1.843414 | 0.01602322
65.59909 | 10.60379 | 12.45936 | 12.44278 | -1.855567 | 0.01657685
65.60909 | 10.60245 | 12.45981 | 12.44266 | -1.857358 | 0.01714866
65.61909 | 10.60007 | 12.46028 | 12.44254 | -1.860208 | 0.01773917
65.62909 | 10.58942 | 12.46077 | 12.44242 | -1.871349 | 0.01834891
65.63909 | 10.58753 | 12.46128 | 12.4423 | -1.873749 | 0.01897841
65.64909 | 10.58026 | 12.46181 | 12.44218 | -1.88155 | 0.01962823
65.65909 | 10.57939 | 12.46236 | 12.44206 | -1.882972 | 0.02029893
65.66909 | 10.56966 | 12.46294 | 12.44194 | -1.893277 | 0.02099109
65.67909 | 10.56521 | 12.46353 | 12.44183 | -1.898323 | 0.02170532
65.68909 | 10.56434 | 12.46415 | 12.44171 | -1.899813 | 0.02244221
65.69909 | 10.55038 | 12.4648 | 12.44159 | -1.914417 | 0.0232024
65.70909 | 10.54122 | 12.46547 | 12.44148 | -1.924245 | 0.02398652
65.71909 | 10.54498 | 12.46616 | 12.44136 | -1.921178 | 0.02479524
65.72909 | 10.53782 | 12.46688 | 12.44125 | -1.929057 | 0.02562922
65.73909 | 10.53177 | 12.46762 | 12.44113 | -1.935852 | 0.02648915
65.74909 | 10.5296 | 12.46839 | 12.44102 | -1.938794 | 0.02737575
65.75909 | 10.52466 | 12.46919 | 12.4409 | -1.944534 | 0.02828972
65.76909 | 10.52029 | 12.47002 | 12.44079 | -1.949733 | 0.02923182
65.77909 | 10.51492 | 12.47088 | 12.44068 | -1.955961 | 0.03020279
65.78909 | 10.51208 | 12.47177 | 12.44056 | -1.959689 | 0.0312034
65.79908 | 10.50199 | 12.47269 | 12.44045 | -1.970697 | 0.03223341
65.80908 | 10.50348 | 12.47364 | 12.44034 | -1.970157 | 0.03329569
65.81908 | 10.49687 | 12.47462 | 12.44023 | -1.97775 | 0.03439004
65.82908 | 10.48699 | 12.47564 | 12.44012 | -1.988646 | 0.03551731
65.83908 | 10.48423 | 12.47669 | 12.44001 | -1.992457 | 0.03667837
65.84908 | 10.47647 | 12.47777 | 12.4399 | -2.001302 | 0.0378741
65.85908 | 10.47951 | 12.47889 | 12.43979 | -1.999384 | 0.03910541
65.86908 | 10.47196 | 12.48005 | 12.43968 | -2.008092 | 0.04037322
65.87908 | 10.47259 | 12.48125 | 12.43957 | -2.008659 | 0.04167848
65.88908 | 10.46721 | 12.48248 | 12.43946 | -2.015274 | 0.04302214
65.89908 | 10.46331 | 12.48376 | 12.43935 | -2.020449 | 0.0444052
65.90908 | 10.46127 | 12.48507 | 12.43925 | -2.023804 | 0.04582865
65.91908 | 10.4596 | 12.48643 | 12.43914 | -2.026832 | 0.04729354
65.92908 | 10.45512 | 12.48783 | 12.43903 | -2.032712 | 0.0488009
65.93908 | 10.45154 | 12.48928 | 12.43892 | -2.037737 | 0.0503518
65.94908 | 10.44526 | 12.49077 | 12.43882 | -2.045506 | 0.05194735
65.95908 | 10.45024 | 12.4923 | 12.43871 | -2.042061 | 0.05358865
65.96908 | 10.43775 | 12.49388 | 12.43861 | -2.056134 | 0.05527684
65.97908 | 10.43696 | 12.49552 | 12.4385 | -2.058555 | 0.05701309
65.98908 | 10.43608 | 12.4972 | 12.4384 | -2.061116 | 0.05879857
65.99908 | 10.43336 | 12.49893 | 12.43829 | -2.065568 | 0.0606345
66.00908 | 10.43423 | 12.50071 | 12.43819 | -2.066482 | 0.0625221
66.01908 | 10.43136 | 12.50255 | 12.43809 | -2.071189 | 0.06446264
66.02908 | 10.4309 | 12.50444 | 12.43798 | -2.07354 | 0.06645739
66.03908 | 10.42937 | 12.50639 | 12.43788 | -2.077018 | 0.06850766
66.04908 | 10.42907 | 12.50839 | 12.43778 | -2.079322 | 0.07061478
66.05908 | 10.42846 | 12.51046 | 12.43767 | -2.081996 | 0.0727801
66.06908 | 10.4268 | 12.51258 | 12.43757 | -2.085779 | 0.075005
66.07908 | 10.4223 | 12.51476 | 12.43747 | -2.092463 | 0.07729089
66.08908 | 10.42837 | 12.51701 | 12.43737 | -2.088641 | 0.0796392
66.09908 | 10.41994 | 12.51932 | 12.43727 | -2.099382 | 0.08205139
66.10908 | 10.41207 | 12.5217 | 12.43717 | -2.10963 | 0.08452894
66.11908 | 10.42439 | 12.52414 | 12.43707 | -2.099754 | 0.08707337
66.12908 | 10.41611 | 12.52666 | 12.43697 | -2.110548 | 0.08968621
66.13907 | 10.41731 | 12.52924 | 12.43687 | -2.111929 | 0.09236632
66.14907 | 10.41454 | 12.53189 | 12.43677 | -2.117354 | 0.09512065
66.15907 | 10.42272 | 12.53462 | 12.43667 | -2.111903 | 0.09794817
66.16907 | 10.41779 | 12.53743 | 12.43658 | -2.119637 | 0.1008505
66.17907 | 10.40921 | 12.54031 | 12.43648 | -2.131098 | 0.1038294
66.18907 | 10.42201 | 12.54327 | 12.43638 | -2.121258 | 0.1068865
66.19907 | 10.42004 | 12.54631 | 12.43628 | -2.126268 | 0.1100236
66.20907 | 10.4114 | 12.54943 | 12.43619 | -2.13803 | 0.1132424
66.21907 | 10.41403 | 12.55264 | 12.43609 | -2.138606 | 0.1165447
66.22907 | 10.41488 | 12.55593 | 12.43599 | -2.141047 | 0.1199323
66.23907 | 10.41367 | 12.55931 | 12.4359 | -2.145636 | 0.1234072
66.24907 | 10.40469 | 12.56277 | 12.4358 | -2.158085 | 0.126971
66.25907 | 10.41577 | 12.56633 | 12.43571 | -2.150564 | 0.1306259
66.26907 | 10.40982 | 12.56999 | 12.43561 | -2.160167 | 0.1343737
66.27907 | 10.4097 | 12.57374 | 12.43552 | -2.164035 | 0.1382163
66.28907 | 10.40036 | 12.57758 | 12.43542 | -2.177221 | 0.1421559
66.29907 | 10.41845 | 12.58153 | 12.43533 | -2.163075 | 0.1461943
66.30907 | 10.40932 | 12.58557 | 12.43524 | -2.176251 | 0.1503337
66.31907 | 10.40787 | 12.58972 | 12.43514 | -2.18185 | 0.1545762
66.32907 | 10.40937 | 12.59397 | 12.43505 | -2.184605 | 0.1589238
66.33907 | 10.41405 | 12.59834 | 12.43496 | -2.184287 | 0.1633788
66.34907 | 10.40961 | 12.60281 | 12.43487 | -2.193199 | 0.1679433
66.35907 | 10.40503 | 12.60739 | 12.43477 | -2.202364 | 0.1726195
66.36907 | 10.41368 | 12.61209 | 12.43468 | -2.198412 | 0.1774096
66.37907 | 10.4089 | 12.61691 | 12.43459 | -2.208007 | 0.182316
66.38907 | 10.40909 | 12.62184 | 12.4345 | -2.212751 | 0.1873409
66.39907 | 10.40497 | 12.6269 | 12.43441 | -2.221926 | 0.1924867
66.40907 | 10.41291 | 12.63207 | 12.43432 | -2.219164 | 0.1977557
66.41907 | 10.40804 | 12.63738 | 12.43423 | -2.229339 | 0.2031504
66.42907 | 10.40605 | 12.64281 | 12.43414 | -2.236761 | 0.208673
66.43907 | 10.41376 | 12.64837 | 12.43405 | -2.234615 | 0.2143262
66.44907 | 10.4181 | 12.65407 | 12.43396 | -2.235972 | 0.2201124
66.45907 | 10.41593 | 12.6599 | 12.43387 | -2.243974 | 0.2260341
66.46907 | 10.41417 | 12.66588 | 12.43378 | -2.251705 | 0.2320939
66.47906 | 10.41694 | 12.67198 | 12.43369 | -2.255041 | 0.238288
66.48906 | 10.42793 | 12.67824 | 12.4336 | -2.250306 | 0.2446314
66.49906 | 10.41851 | 12.68464 | 12.43352 | -2.266127 | 0.2511208
66.50906 | 10.42154 | 12.69119 | 12.43343 | -2.269647 | 0.2577586
66.51906 | 10.42459 | 12.69789 | 12.43334 | -2.273299 | 0.2645477
66.52906 | 10.4271 | 12.70474 | 12.43325 | -2.277645 | 0.2714908
66.53906 | 10.42994 | 12.71176 | 12.43317 | -2.281818 | 0.2785905
66.54906 | 10.42613 | 12.71893 | 12.43308 | -2.2928 | 0.2858497
66.55906 | 10.4363 | 12.72627 | 12.43299 | -2.289965 | 0.2932712
66.56906 | 10.43622 | 12.73377 | 12.43291 | -2.297546 | 0.3008578
66.57906 | 10.43946 | 12.74143 | 12.43282 | -2.301975 | 0.3086125
66.58906 | 10.44196 | 12.74927 | 12.43274 | -2.307315 | 0.3165379
66.59906 | 10.44658 | 12.75729 | 12.43265 | -2.310708 | 0.3246372
66.60906 | 10.45083 | 12.76548 | 12.43257 | -2.314649 | 0.3329133
66.61906 | 10.44924 | 12.77385 | 12.43248 | -2.32461 | 0.341369
66.62906 | 10.45028 | 12.7824 | 12.4324 | -2.332124 | 0.3500074
66.63906 | 10.45349 | 12.79114 | 12.43231 | -2.337654 | 0.3588316
66.64906 | 10.45981 | 12.80007 | 12.43223 | -2.340263 | 0.3678445
66.65906 | 10.45259 | 12.80919 | 12.43214 | -2.356604 | 0.3770493
66.66906 | 10.463 | 12.81851 | 12.43206 | -2.35551 | 0.386449
66.67906 | 10.46911 | 12.82802 | 12.43198 | -2.358914 | 0.3960468
66.68906 | 10.46885 | 12.83774 | 12.43189 | -2.36889 | 0.4058458
66.69906 | 10.46778 | 12.84766 | 12.43181 | -2.37988 | 0.4158491
66.70906 | 10.47996 | 12.85779 | 12.43173 | -2.377828 | 0.4260599
66.71906 | 10.48531 | 12.86813 | 12.43165 | -2.382818 | 0.4364815
66.72906 | 10.48646 | 12.87868 | 12.43156 | -2.392221 | 0.447117
66.73906 | 10.49004 | 12.88945 | 12.43148 | -2.399412 | 0.4579698
66.74906 | 10.4972 | 12.90044 | 12.4314 | -2.403243 | 0.469043
66.75906 | 10.50389 | 12.91166 | 12.43132 | -2.407768 | 0.4803399
66.76906 | 10.50508 | 12.9231 | 12.43124 | -2.418021 | 0.4918639
66.77906 | 10.50749 | 12.93477 | 12.43116 | -2.427284 | 0.5036182
66.78906 | 10.51267 | 12.94668 | 12.43107 | -2.434011 | 0.5156061
66.79906 | 10.52165 | 12.95883 | 12.43099 | -2.437175 | 0.5278311
66.80906 | 10.5203 | 12.97121 | 12.43091 | -2.45091 | 0.5402965
66.81906 | 10.53702 | 12.98384 | 12.43083 | -2.446819 | 0.5530055
66.82905 | 10.53346 | 12.9967 | 12.43075 | -2.463242 | 0.5659486
66.83905 | 10.54624 | 13.00983 | 12.43067 | -2.463589 | 0.5791551
66.84905 | 10.54936 | 13.02321 | 12.43059 | -2.473849 | 0.5926154
66.85905 | 10.55945 | 13.03685 | 12.43051 | -2.477397 | 0.606333
66.86905 | 10.56484 | 13.05075 | 12.43043 | -2.485906 | 0.6203113
66.87905 | 10.57147 | 13.06491 | 12.43036 | -2.49344 | 0.6345538
66.88905 | 10.56693 | 13.07934 | 12.43028 | -2.512411 | 0.6490638
66.89905 | 10.58812 | 13.09404 | 12.4302 | -2.505923 | 0.6638448
66.90905 | 10.58991 | 13.10902 | 12.43012 | -2.51911 | 0.6789002
66.91905 | 10.59409 | 13.12428 | 12.43004 | -2.530185 | 0.6942335
66.92905 | 10.59177 | 13.13981 | 12.42996 | -2.548042 | 0.7098481
66.93905 | 10.60656 | 13.15563 | 12.42988 | -2.549073 | 0.7257475
66.94905 | 10.60943 | 13.17174 | 12.42981 | -2.562313 | 0.741935
66.95905 | 10.61721 | 13.18814 | 12.42973 | -2.570934 | 0.7584141
66.96905 | 10.62304 | 13.20484 | 12.42965 | -2.581801 | 0.7751882
66.97905 | 10.64002 | 13.22184 | 12.42957 | -2.581816 | 0.7922607
66.98905 | 10.63928 | 13.23913 | 12.4295 | -2.599854 | 0.8096351
66.99905 | 10.64393 | 13.25674 | 12.42942 | -2.612806 | 0.8273148
67.00905 | 10.65705 | 13.27465 | 12.42934 | -2.617598 | 0.8453031
67.01905 | 10.6648 | 13.29287 | 12.42927 | -2.628072 | 0.8636035
67.02905 | 10.67202 | 13.31141 | 12.42919 | -2.639391 | 0.8822193
67.03905 | 10.66873 | 13.33027 | 12.42911 | -2.661539 | 0.9011538
67.04905 | 10.69325 | 13.34945 | 12.42904 | -2.6562 | 0.9204104
67.05905 | 10.68179 | 13.36896 | 12.42896 | -2.687166 | 0.9399925
67.06905 | 10.69563 | 13.38879 | 12.42889 | -2.693161 | 0.9599032
67.07905 | 10.7007 | 13.40896 | 12.42881 | -2.708258 | 0.980146
67.08905 | 10.71904 | 13.42946 | 12.42874 | -2.710421 | 1.000724
67.09905 | 10.71773 | 13.4503 | 12.42866 | -2.732572 | 1.02164
67.10905 | 10.72757 | 13.47149 | 12.42859 | -2.743915 | 1.042899
67.11905 | 10.73359 | 13.49301 | 12.42851 | -2.759423 | 1.064502
67.12905 | 10.74717 | 13.51489 | 12.42844 | -2.767719 | 1.086453
67.13905 | 10.74877 | 13.53712 | 12.42836 | -2.788347 | 1.108756
67.14905 | 10.7599 | 13.5597 | 12.42829 | -2.799799 | 1.131412
67.15905 | 10.76549 | 13.58264 | 12.42821 | -2.817148 | 1.154426
67.16904 | 10.77604 | 13.60591 | 12.42814 | -2.829874 | 1.177776
67.17904 | 10.78293 | 13.62958 | 12.42806 | -2.846647 | 1.201513
67.18904 | 10.785 | 13.65361 | 12.42799 | -2.868606 | 1.225616
67.19904 | 10.79348 | 13.678 | 12.42792 | -2.884524 | 1.250088
67.20904 | 10.80216 | 13.70277 | 12.42784 | -2.900614 | 1.274932
67.21904 | 10.81312 | 13.72792 | 12.42777 | -2.9148 | 1.300151
67.22904 | 10.8163 | 13.75344 | 12.42769 | -2.937142 | 1.325748
67.23904 | 10.83503 | 13.77935 | 12.42762 | -2.944316 | 1.351724
67.24904 | 10.83619 | 13.80563 | 12.42755 | -2.969442 | 1.378084
67.25904 | 10.85221 | 13.8323 | 12.42747 | -2.980093 | 1.404828
67.26904 | 10.85294 | 13.85936 | 12.4274 | -3.006423 | 1.431961
67.27904 | 10.86819 | 13.88681 | 12.42733 | -3.018623 | 1.459484
67.28904 | 10.8764 | 13.91466 | 12.42726 | -3.038256 | 1.487401
67.29904 | 10.88866 | 13.9429 | 12.42718 | -3.054235 | 1.515712
67.30904 | 10.88926 | 13.97153 | 12.42711 | -3.082271 | 1.544421
67.31904 | 10.90172 | 14.00057 | 12.42704 | -3.098848 | 1.57353
67.32904 | 10.90989 | 14.03001 | 12.42697 | -3.120116 | 1.60304
67.33904 | 10.91887 | 14.05985 | 12.42689 | -3.140978 | 1.632955
67.34904 | 10.9323 | 14.0901 | 12.42682 | -3.157797 | 1.663276
67.35904 | 10.93863 | 14.12075 | 12.42675 | -3.182123 | 1.694004
67.36904 | 10.95472 | 14.15182 | 12.42668 | -3.1971 | 1.725143
67.37904 | 10.96455 | 14.1833 | 12.4266 | -3.218748 | 1.756693
67.38904 | 10.97487 | 14.21519 | 12.42653 | -3.240319 | 1.788657
67.39904 | 10.99184 | 14.2475 | 12.42646 | -3.255656 | 1.821035
67.40904 | 11.00213 | 14.28022 | 12.42639 | -3.278089 | 1.85383
67.41904 | 11.00493 | 14.31336 | 12.42632 | -3.308431 | 1.887043
67.42904 | 11.02312 | 14.34692 | 12.42625 | -3.323802 | 1.920676
67.43904 | 11.04312 | 14.3809 | 12.42617 | -3.337783 | 1.954728
67.44904 | 11.05077 | 14.41531 | 12.4261 | -3.364536 | 1.989203
67.45904 | 11.05672 | 14.45013 | 12.42603 | -3.393413 | 2.024101
67.46904 | 11.07428 | 14.48538 | 12.42596 | -3.411103 | 2.059422
67.47904 | 11.0904 | 14.52106 | 12.42589 | -3.430658 | 2.095169
67.48904 | 11.10783 | 14.55716 | 12.42582 | -3.449329 | 2.13134
67.49904 | 11.11061 | 14.59369 | 12.42575 | -3.483076 | 2.167938
67.50904 | 11.13947 | 14.63064 | 12.42568 | -3.491169 | 2.204963
67.51903 | 11.14479 | 14.66798 | 12.42561 | -3.523193 | 2.242377
67.52903 | 11.16483 | 14.70579 | 12.42553 | -3.540961 | 2.280257
67.53903 | 11.17798 | 14.74403 | 12.42546 | -3.566047 | 2.318564
67.54903 | 11.19559 | 14.78269 | 12.42539 | -3.587102 | 2.357299
67.55903 | 11.21094 | 14.82178 | 12.42532 | -3.610844 | 2.396462
67.56903 | 11.2279 | 14.8613 | 12.42525 | -3.633404 | 2.436053
67.57903 | 11.24076 | 14.90125 | 12.42518 | -3.660493 | 2.476071
67.58903 | 11.26537 | 14.94163 | 12.42511 | -3.676258 | 2.516518
67.59903 | 11.27076 | 14.98243 | 12.42504 | -3.711671 | 2.55739
67.60903 | 11.28173 | 15.02366 | 12.42497 | -3.741929 | 2.59869
67.61903 | 11.30388 | 15.06531 | 12.4249 | -3.761434 | 2.640415
67.62903 | 11.32385 | 15.10739 | 12.42483 | -3.783543 | 2.682564
67.63903 | 11.34322 | 15.1499 | 12.42476 | -3.806676 | 2.725138
67.64903 | 11.35597 | 15.19282 | 12.42469 | -3.836852 | 2.768134
67.65903 | 11.38134 | 15.23617 | 12.42462 | -3.854829 | 2.811552
67.66903 | 11.39897 | 15.27994 | 12.42455 | -3.880967 | 2.855389
67.67903 | 11.42026 | 15.32412 | 12.42448 | -3.903863 | 2.899646
67.68903 | 11.43347 | 15.36873 | 12.42441 | -3.935256 | 2.944319
67.69903 | 11.45209 | 15.41374 | 12.42434 | -3.961654 | 2.989407
67.70903 | 11.48376 | 15.45918 | 12.42427 | -3.975416 | 3.034909
67.71903 | 11.49751 | 15.50502 | 12.4242 | -4.007508 | 3.080822
67.72903 | 11.51406 | 15.55127 | 12.42413 | -4.03721 | 3.127143
67.73903 | 11.5265 | 15.59793 | 12.42406 | -4.071428 | 3.173872
67.74903 | 11.56146 | 15.64499 | 12.42399 | -4.08353 | 3.221004
67.75903 | 11.57926 | 15.69245 | 12.42392 | -4.113194 | 3.268538
67.76903 | 11.59166 | 15.74032 | 12.42385 | -4.148657 | 3.31647
67.77903 | 11.62843 | 15.78857 | 12.42378 | -4.160145 | 3.364799
67.78903 | 11.6619 | 15.83723 | 12.42371 | -4.175325 | 3.413519
67.79903 | 11.68366 | 15.88627 | 12.42364 | -4.202606 | 3.46263
67.80903 | 11.69834 | 15.93569 | 12.42357 | -4.237352 | 3.512126
67.81903 | 11.72069 | 15.9855 | 12.4235 | -4.26481 | 3.562004
67.82903 | 11.75101 | 16.03569 | 12.42343 | -4.284677 | 3.612262
67.83903 | 11.78259 | 16.08625 | 12.42336 | -4.303659 | 3.662894
67.84903 | 11.79866 | 16.13718 | 12.42329 | -4.338522 | 3.713896
67.85902 | 11.83342 | 16.18843 | 12.42322 | -4.35501 | 3.765214
67.86902 | 11.8444 | 16.24009 | 12.42315 | -4.395691 | 3.816946
67.87902 | 11.87868 | 16.29211 | 12.42307 | -4.41343 | 3.869035
67.88902 | 11.90407 | 16.34448 | 12.423 | -4.440412 | 3.921477
67.89902 | 11.93293 | 16.3972 | 12.42293 | -4.464273 | 3.974268
67.90902 | 11.97278 | 16.45027 | 12.42286 | -4.477487 | 4.027402
67.91902 | 11.99784 | 16.50367 | 12.42279 | -4.505829 | 4.080874
67.92902 | 12.02307 | 16.5574 | 12.42272 | -4.534334 | 4.13468
67.93902 | 12.05669 | 16.61147 | 12.42265 | -4.554777 | 4.188813
67.94902 | 12.09115 | 16.66585 | 12.42258 | -4.574701 | 4.243267
67.95902 | 12.12664 | 16.72055 | 12.42251 | -4.593912 | 4.298038
67.96902 | 12.1421 | 16.77556 | 12.42244 | -4.633462 | 4.353119
67.97902 | 12.18624 | 16.83088 | 12.42237 | -4.644637 | 4.408505
67.98902 | 12.22378 | 16.88649 | 12.4223 | -4.66271 | 4.464188
67.99902 | 12.23903 | 16.94239 | 12.42223 | -4.703364 | 4.520163
68.00902 | 12.27122 | 16.99858 | 12.42216 | -4.727363 | 4.576422
68.01902 | 12.32615 | 17.05505 | 12.42209 | -4.728901 | 4.63296
68.02902 | 12.35696 | 17.11179 | 12.42202 | -4.75483 | 4.68977
68.03902 | 12.38343 | 17.16879 | 12.42195 | -4.785363 | 4.746843
68.04902 | 12.42482 | 17.22605 | 12.42188 | -4.801233 | 4.804174
68.05902 | 12.47431 | 17.28356 | 12.42181 | -4.809253 | 4.861755
68.06902 | 12.52649 | 17.34131 | 12.42174 | -4.814825 | 4.919578
68.07902 | 12.55206 | 17.3993 | 12.42167 | -4.847242 | 4.977636
68.08902 | 12.58556 | 17.45752 | 12.42159 | -4.871956 | 5.03592
68.09902 | 12.6399 | 17.51595 | 12.42152 | -4.876048 | 5.094424
68.10902 | 12.68921 | 17.57459 | 12.42145 | -4.885382 | 5.153139
68.11902 | 12.72738 | 17.63344 | 12.42138 | -4.906058 | 5.212056
68.12902 | 12.7705 | 17.69248 | 12.42131 | -4.921978 | 5.271168
68.13902 | 12.80668 | 17.7517 | 12.42124 | -4.945024 | 5.330465
68.14902 | 12.85128 | 17.81111 | 12.42117 | -4.959827 | 5.389939
68.15902 | 12.90285 | 17.87068 | 12.4211 | -4.967828 | 5.449582
68.16902 | 12.96282 | 17.93041 | 12.42102 | -4.967589 | 5.509384
68.17902 | 13.0151 | 17.99029 | 12.42095 | -4.975189 | 5.569336
68.18902 | 13.06416 | 18.05031 | 12.42088 | -4.986151 | 5.629429
68.19901 | 13.11918 | 18.1104 | 12.42081 | -4.991224 | 5.689594
68.20901 | 13.16856 | 18.17068 | 12.42074 | -5.002119 | 5.74994
68.21901 | 13.23532 | 18.23107 | 12.42067 | -4.995746 | 5.8104
68.22901 | 13.28638 | 18.29156 | 12.42059 | -5.005176 | 5.870962
68.23901 | 13.33726 | 18.35214 | 12.42052 | -5.014879 | 5.931617
68.24901 | 13.38917 | 18.41281 | 12.42045 | -5.023635 | 5.992355
68.25901 | 13.456 | 18.47354 | 12.42038 | -5.017544 | 6.053166
68.26901 | 13.488 | 18.53434 | 12.42031 | -5.046345 | 6.114039
68.27901 | 13.56503 | 18.5952 | 12.42023 | -5.030168 | 6.174965
68.28901 | 13.61969 | 18.65609 | 12.42016 | -5.036403 | 6.235933
68.29901 | 13.68415 | 18.71702 | 12.42009 | -5.032869 | 6.296931
68.30901 | 13.75471 | 18.77797 | 12.42001 | -5.023256 | 6.357951
68.31901 | 13.81663 | 18.83892 | 12.41994 | -5.022292 | 6.41898
68.32901 | 13.87879 | 18.89988 | 12.41987 | -5.021087 | 6.480008
68.33901 | 13.9516 | 18.96082 | 12.4198 | -5.00922 | 6.541024
68.34901 | 14.04172 | 19.02174 | 12.41972 | -4.980019 | 6.602017
68.35901 | 14.08674 | 19.08262 | 12.41965 | -4.995884 | 6.662975
68.36901 | 14.17275 | 19.14346 | 12.41958 | -4.970714 | 6.723888
68.37901 | 14.22067 | 19.20425 | 12.4195 | -4.983577 | 6.784745
68.38901 | 14.31994 | 19.26496 | 12.41943 | -4.945021 | 6.845533
68.39901 | 14.36558 | 19.3256 | 12.41935 | -4.960015 | 6.906241
68.40901 | 14.44533 | 19.38614 | 12.41928 | -4.940809 | 6.966858
68.41901 | 14.50236 | 19.44658 | 12.41921 | -4.944219 | 7.027372
68.42901 | 14.62883 | 19.5069 | 12.41913 | -4.878074 | 7.087772
68.43901 | 14.69953 | 19.5671 | 12.41906 | -4.867573 | 7.148046
68.44901 | 14.77005 | 19.62716 | 12.41898 | -4.857114 | 7.208181
68.45901 | 14.84365 | 19.68707 | 12.41891 | -4.843425 | 7.268166
68.46901 | 14.98192 | 19.74682 | 12.41883 | -4.764903 | 7.32799
68.47901 | 15.05349 | 19.8064 | 12.41876 | -4.752908 | 7.38764
68.48901 | 15.12672 | 19.86579 | 12.41868 | -4.739067 | 7.447104
68.49901 | 15.20266 | 19.92498 | 12.41861 | -4.722318 | 7.50637
68.50901 | 15.33915 | 19.98396 | 12.41853 | -4.644809 | 7.565427
68.51901 | 15.42097 | 20.04272 | 12.41846 | -4.621748 | 7.624261
68.52901 | 15.48604 | 20.10124 | 12.41838 | -4.615203 | 7.682862
68.53901 | 15.54938 | 20.15952 | 12.41831 | -4.610142 | 7.741216
68.549 | 15.69829 | 20.21748 | 12.41823 | -4.519194 | 7.799254
68.559 | 15.804 | 20.27523 | 12.41815 | -4.471234 | 7.85708
68.569 | 15.89481 | 20.3327 | 12.41808 | -4.437891 | 7.914624
68.579 | 15.9776 | 20.38987 | 12.418 | -4.412273 | 7.971872
68.589 | 16.11858 | 20.44674 | 12.41792 | -4.328158 | 8.028814
68.599 | 16.24309 | 20.50328 | 12.41785 | -4.260194 | 8.085437
68.609 | 16.35439 | 20.5595 | 12.41777 | -4.205109 | 8.141729
68.619 | 16.41379 | 20.61537 | 12.41769 | -4.20158 | 8.197677
68.629 | 16.57199 | 20.67089 | 12.41762 | -4.098896 | 8.25327
68.639 | 16.69972 | 20.72603 | 12.41754 | -4.026314 | 8.308496
68.649 | 16.79514 | 20.7808 | 12.41746 | -3.985663 | 8.363343
68.659 | 16.87502 | 20.83518 | 12.41738 | -3.96016 | 8.417798
68.669 | 17.00426 | 20.88915 | 12.4173 | -3.884894 | 8.47185
68.679 | 17.15227 | 20.94271 | 12.41723 | -3.790442 | 8.525486
68.689 | 17.27675 | 20.99584 | 12.41715 | -3.719093 | 8.578696
68.699 | 17.38597 | 21.04854 | 12.41707 | -3.662565 | 8.631466
68.709 | 17.50936 | 21.10078 | 12.41699 | -3.591416 | 8.683786
68.719 | 17.72043 | 21.15256 | 12.41691 | -3.432125 | 8.735644
68.729 | 17.78867 | 21.20386 | 12.41683 | -3.41519 | 8.787028
68.739 | 17.94372 | 21.25468 | 12.41675 | -3.310959 | 8.837927
68.749 | 18.09168 | 21.305 | 12.41667 | -3.213321 | 8.888328
68.759 | 18.26942 | 21.35481 | 12.41659 | -3.085395 | 8.938222
68.769 | 18.37012 | 21.40411 | 12.41651 | -3.033989 | 8.987596
68.779 | 18.50267 | 21.45287 | 12.41643 | -2.950203 | 9.03644
68.789 | 18.67285 | 21.50109 | 12.41635 | -2.828244 | 9.084742
68.799 | 18.80642 | 21.54876 | 12.41627 | -2.742343 | 9.132491
68.809 | 18.9449 | 21.59587 | 12.41619 | -2.650968 | 9.179677
68.819 | 19.14728 | 21.6424 | 12.41611 | -2.495119 | 9.226289
68.829 | 19.2449 | 21.68834 | 12.41603 | -2.443444 | 9.272316
68.839 | 19.48054 | 21.73369 | 12.41595 | -2.253154 | 9.317748
68.849 | 19.64737 | 21.77844 | 12.41586 | -2.131069 | 9.362574
68.859 | 19.80178 | 21.82257 | 12.41578 | -2.020787 | 9.406784
68.869 | 19.93412 | 21.86607 | 12.4157 | -1.931949 | 9.450368
68.879 | 20.22612 | 21.90893 | 12.41562 | -1.682815 | 9.493317
68.88899 | 20.35182 | 21.95111 | 12.41554 | -1.599292 | 9.535577
68.89899 | 20.50667 | 21.99268 | 12.41545 | -1.486007 | 9.577225
68.90899 | 20.69688 | 22.03358 | 12.41537 | -1.336697 | 9.618208
68.91899 | 20.91219 | 22.0738 | 12.41529 | -1.161612 | 9.658516
68.92899 | 21.0151 | 22.11334 | 12.4152 | -1.098243 | 9.698141
68.93899 | 21.25956 | 22.15219 | 12.41512 | -0.892632 | 9.737074
68.94899 | 21.44357 | 22.19034 | 12.41503 | -0.7467691 | 9.775305
68.95899 | 21.60354 | 22.22778 | 12.41495 | -0.6242361 | 9.812826
68.96899 | 21.86833 | 22.26449 | 12.41486 | -0.3961643 | 9.849629
68.97899 | 22.08202 | 22.30049 | 12.41478 | -0.2184655 | 9.885705
68.98899 | 22.23319 | 22.33574 | 12.41469 | -0.1025516 | 9.921046
68.99899 | 22.41995 | 22.37025 | 12.41461 | 0.04969544 | 9.955645
69.00899 | 22.73559 | 22.40402 | 12.41452 | 0.3315733 | 9.989493
69.01899 | 22.90956 | 22.43702 | 12.41444 | 0.4725394 | 10.02258
69.02899 | 23.09594 | 22.46926 | 12.41435 | 0.6266812 | 10.05491
69.03899 | 23.25863 | 22.50072 | 12.41427 | 0.7579059 | 10.08646
69.04899 | 23.55298 | 22.53141 | 12.41418 | 1.02157 | 10.11723
69.05899 | 23.66484 | 22.56131 | 12.41409 | 1.103531 | 10.14722
69.06899 | 23.91699 | 22.59042 | 12.414 | 1.326575 | 10.17641
69.07899 | 24.1247 | 22.61872 | 12.41392 | 1.505978 | 10.20481
69.08899 | 24.34405 | 22.64622 | 12.41383 | 1.697826 | 10.23239
69.09899 | 24.57659 | 22.67291 | 12.41374 | 1.903675 | 10.25917
69.10899 | 24.835 | 22.69879 | 12.41365 | 2.136211 | 10.28514
69.11899 | 25.03561 | 22.72384 | 12.41356 | 2.311769 | 10.31028
69.12899 | 25.19315 | 22.74807 | 12.41348 | 2.445084 | 10.33459
69.13899 | 25.54649 | 22.77146 | 12.41339 | 2.775032 | 10.35807
69.14899 | 25.77048 | 22.79401 | 12.4133 | 2.976466 | 10.38071742
69.15899 | 25.9637 | 22.81573 | 12.41321 | 3.147971 | 10.40252
69.16899 | 26.11695 | 22.8366 | 12.41312 | 3.280352 | 10.42348
69.17899 | 26.41416 | 22.85662 | 12.41303 | 3.557542 | 10.44359
69.18899 | 26.60344 | 22.87578 | 12.41294 | 3.727655 | 10.46285
69.19899 | 26.817 | 22.8941 | 12.41284 | 3.922905 | 10.48125
69.20899 | 26.97733 | 22.91155 | 12.41275 | 4.065784 | 10.49879
69.21899 | 27.32737 | 22.92813 | 12.41266 | 4.399237 | 10.51547
69.22898 | 27.56439 | 22.94384 | 12.41257 | 4.620549 | 10.53127
69.23898 | 27.78142 | 22.9587 | 12.41248 | 4.822724 | 10.54622
69.24898 | 27.97269 | 22.97268 | 12.41239 | 5.000008 | 10.5603
69.25898 | 28.22213 | 22.9858 | 12.41229 | 5.236335 | 10.5735
69.26898 | 28.55587 | 22.99804 | 12.4122 | 5.557835 | 10.58584
69.27898 | 28.78618 | 23.0094 | 12.41211 | 5.77678 | 10.59729
69.28898 | 28.92411 | 23.01989 | 12.41201 | 5.904221 | 10.60788
69.29898 | 29.1628 | 23.0295 | 12.41192 | 6.1333 | 10.61758
69.30898 | 29.47192 | 23.03823 | 12.41182 | 6.433686 | 10.62641
69.31898 | 29.61164 | 23.04609 | 12.41173 | 6.565551 | 10.63436
69.32898 | 29.80724 | 23.05307 | 12.41163 | 6.754174 | 10.64143
69.33898 | 30.00737 | 23.05917 | 12.41154 | 6.948205 | 10.64763
69.34898 | 30.36603 | 23.06439 | 12.41144 | 7.301644 | 10.65294
69.35898 | 30.55623 | 23.06873 | 12.41135 | 7.4875 | 10.65738
69.36898 | 30.75186 | 23.0722 | 12.41125 | 7.679662 | 10.66095
69.37898 | 30.95275 | 23.07479 | 12.41115 | 7.87796 | 10.66364
69.38898 | 31.22152 | 23.07651 | 12.41106 | 8.145011 | 10.66545
69.39898 | 31.493 | 23.07736 | 12.41096 | 8.415644 | 10.6664
69.40898 | 31.70766 | 23.07733 | 12.41086 | 8.630328 | 10.66647
69.41898 | 31.85777 | 23.07644 | 12.41076 | 8.781329 | 10.66568
69.42898 | 32.0901 | 23.07468 | 12.41067 | 9.015415 | 10.66402
69.43898 | 32.3436 | 23.07207 | 12.41057 | 9.271534 | 10.6615
69.44898 | 32.46515 | 23.06859 | 12.41047 | 9.396563 | 10.65812
69.45898 | 32.64704 | 23.06425 | 12.41037 | 9.582789 | 10.65388
69.46898 | 32.84586 | 23.05906 | 12.41027 | 9.786798 | 10.64879
69.47898 | 33.13574 | 23.05302 | 12.41017 | 10.08272 | 10.64286
69.48898 | 33.26551 | 23.04614 | 12.41007 | 10.21937 | 10.63607
69.49898 | 33.47168 | 23.03842 | 12.40997 | 10.43326 | 10.62845
69.50898 | 33.64427 | 23.02985 | 12.40986 | 10.61442 | 10.61999
69.51898 | 33.9301 | 23.02046 | 12.40976 | 10.90964 | 10.6107
69.52898 | 34.0502 | 23.01024 | 12.40966 | 11.03996 | 10.60058
69.53898 | 34.25 | 22.9992 | 12.40956 | 11.2508 | 10.58964
69.54898 | 34.43299 | 22.98734 | 12.40946 | 11.44565 | 10.57788
69.55898 | 34.57637 | 22.97467 | 12.40935 | 11.6017 | 10.56531
69.56898 | 34.77177 | 22.96119 | 12.40925 | 11.81058 | 10.55194
69.57897 | 34.83308 | 22.94693 | 12.40915 | 11.88615 | 10.53779
69.58897 | 35.03421 | 22.93187 | 12.40904 | 12.10234 | 10.52282
69.59897 | 35.17959 | 22.91601 | 12.40894 | 12.26358 | 10.50708
69.60897 | 35.33968 | 22.89938 | 12.40883 | 12.4403 | 10.49055
69.61897 | 35.50518 | 22.88197 | 12.40873 | 12.62321 | 10.47325
69.62897 | 35.6299 | 22.8638 | 12.40862 | 12.7661 | 10.45518
69.63897 | 35.78701 | 22.84487 | 12.40851 | 12.94214 | 10.43636
69.64897 | 35.86975 | 22.8252 | 12.40841 | 13.04455 | 10.41679
69.65897 | 36.06122 | 22.80477 | 12.4083 | 13.25645 | 10.39647
69.66897 | 36.1634 | 22.78362 | 12.40819 | 13.37978 | 10.37542
69.67897 | 36.31353 | 22.76173 | 12.40808 | 13.5518 | 10.35365
69.68897 | 36.34302 | 22.73913 | 12.40798 | 13.60389 | 10.33115
69.69897 | 36.51754 | 22.71582 | 12.40787 | 13.80172 | 10.30795
69.70897 | 36.59344 | 22.69181 | 12.40776 | 13.90163 | 10.28405
69.71897 | 36.67305 | 22.6671 | 12.40765 | 14.00595 | 10.25945
69.72897 | 36.73127 | 22.64171 | 12.40754 | 14.08956 | 10.23417
69.73897 | 36.82216 | 22.61565 | 12.40743 | 14.20651 | 10.20822
69.74897 | 36.9455 | 22.58892 | 12.40732 | 14.35658 | 10.18161
69.75897 | 37.00926 | 22.56154 | 12.40721 | 14.44772 | 10.15434
69.76897 | 37.0817 | 22.53351 | 12.4071 | 14.54819 | 10.12642
69.77897 | 37.10998 | 22.50485 | 12.40698 | 14.60513 | 10.09787
69.78897 | 37.22045 | 22.47556 | 12.40687 | 14.74489 | 10.06869
69.79897 | 37.25995 | 22.44566 | 12.40676 | 14.81429 | 10.0389
69.80897 | 37.29739 | 22.41515 | 12.40664 | 14.88224 | 10.00851
69.81897 | 37.32626 | 22.38405 | 12.40653 | 14.94221 | 9.977519
69.82897 | 37.3797 | 22.35236 | 12.40642 | 15.02734 | 9.945947
69.83897 | 37.36705 | 22.3201 | 12.4063 | 15.04695 | 9.913801
69.84897 | 37.4042 | 22.28728 | 12.40619 | 15.11692 | 9.881093
69.85897 | 37.42956 | 22.2539 | 12.40607 | 15.17566 | 9.847833
69.86897 | 37.41821 | 22.21999 | 12.40596 | 15.19822 | 9.814034
69.87897 | 37.42973 | 22.18554 | 12.40584 | 15.24419 | 9.779705
69.88897 | 37.43875 | 22.15058 | 12.40572 | 15.28817 | 9.744858
69.89897 | 37.40665 | 22.11511 | 12.4056 | 15.29154 | 9.709504
69.90897 | 37.3818 | 22.07914 | 12.40549 | 15.30266 | 9.673654
69.91896 | 37.41365 | 22.04273 | 12.40537 | 15.37092 | 9.637358
69.92896 | 37.34197 | 22.0058 | 12.40525 | 15.33617 | 9.600553
69.93896 | 37.29321 | 21.96842 | 12.40513 | 15.32479 | 9.563287
69.94896 | 37.28083 | 21.93058 | 12.40501 | 15.35025 | 9.525571
69.95896 | 37.21854 | 21.89231 | 12.40489 | 15.32623 | 9.487419
69.96896 | 37.17315 | 21.85361 | 12.40477 | 15.31954 | 9.448841
69.97896 | 37.12938 | 21.8145 | 12.40465 | 15.31488 | 9.409849
69.98896 | 37.05414 | 21.77498 | 12.40453 | 15.27916 | 9.370455
69.99896 | 37.01433 | 21.73508 | 12.40441 | 15.27925 | 9.330671
70.00896 | 36.8932 | 21.69479 | 12.40428 | 15.19841 | 9.290509
70.01896 | 36.81779 | 21.65414 | 12.40416 | 15.16365 | 9.249981
70.02896 | 36.76615 | 21.61314 | 12.40404 | 15.15301 | 9.209099
70.03896 | 36.67327 | 21.57179 | 12.40391 | 15.10148 | 9.167875
70.04896 | 36.55343 | 21.53011 | 12.40379 | 15.02332 | 9.126321
70.05896 | 36.44082 | 21.48811 | 12.40366 | 14.95271 | 9.08445
70.06896 | 36.32481 | 21.44581 | 12.40354 | 14.879 | 9.042272
70.07896 | 36.24912 | 21.40321 | 12.40341 | 14.84591 | 8.999801
70.08896 | 36.13547 | 21.36034 | 12.40329 | 14.77513 | 8.957048
70.09896 | 35.97951 | 21.31719 | 12.40316 | 14.66232 | 8.914026
70.10896 | 35.92189 | 21.27378 | 12.40303 | 14.64811 | 8.870746
70.11896 | 35.77911 | 21.23013 | 12.40291 | 14.54898 | 8.827221
70.12896 | 35.63512 | 21.18624 | 12.40278 | 14.44888 | 8.783463
70.13896 | 35.47645 | 21.14213 | 12.40265 | 14.33432 | 8.739482
70.14896 | 35.35343 | 21.09781 | 12.40252 | 14.25562 | 8.695293
70.15896 | 35.18611 | 21.05329 | 12.40239 | 14.13282 | 8.650905
70.16896 | 35.04568 | 21.00859 | 12.40226 | 14.03709 | 8.606332
70.17896 | 34.85993 | 20.96371 | 12.40213 | 13.89622 | 8.561585
70.18896 | 34.71126 | 20.91867 | 12.402 | 13.79259 | 8.516675
70.19896 | 34.50805 | 20.87348 | 12.40186 | 13.63457 | 8.471615
70.20896 | 34.33372 | 20.82815 | 12.40173 | 13.50557 | 8.426417
70.21896 | 34.17056 | 20.78269 | 12.4016 | 13.38787 | 8.381091
70.22896 | 34.081 | 20.73711 | 12.40147 | 13.34389 | 8.335649
70.23896 | 33.83844 | 20.69143 | 12.40133 | 13.14701 | 8.290102
70.24896 | 33.67082 | 20.64566 | 12.4012 | 13.02516 | 8.244463
70.25895 | 33.43429 | 20.59985 | 12.40106 | 12.83444 | 8.198788
70.26895 | 33.26411 | 20.55392 | 12.40093 | 12.71019 | 8.152997
70.27895 | 33.07626 | 20.50794 | 12.40079 | 12.56832 | 8.107146
70.28895 | 32.87373 | 20.4619 | 12.40065 | 12.41183 | 8.061247
70.29895 | 32.63938 | 20.41583 | 12.40052 | 12.22355 | 8.01531
70.30895 | 32.42122 | 20.36973 | 12.40038 | 12.05149 | 7.969346
70.31895 | 32.28747 | 20.32361 | 12.40024 | 11.96386 | 7.923367
70.32895 | 31.94184 | 20.27748 | 12.4001 | 11.66436 | 7.877382
70.33895 | 31.77735 | 20.23137 | 12.39996 | 11.54598 | 7.831402
70.34895 | 31.54527 | 20.18526 | 12.39982 | 11.36001 | 7.785438
70.35895 | 31.44084 | 20.13918 | 12.39968 | 11.30166 | 7.7395
70.36895 | 31.20049 | 20.09314 | 12.39954 | 11.10735 | 7.693597
70.37895 | 30.93965 | 20.04714 | 12.3994 | 10.89251 | 7.64774
70.38895 | 30.67424 | 20.0012 | 12.39926 | 10.67304 | 7.601939
70.39895 | 30.48981 | 19.95532 | 12.39911 | 10.53449 | 7.556204
70.40895 | 30.29463 | 19.90952 | 12.39897 | 10.38511 | 7.510544
70.41895 | 30.01716 | 19.8638 | 12.39883 | 10.15336 | 7.464968
70.42895 | 29.76868 | 19.81817 | 12.39868 | 9.95051 | 7.419487
70.43895 | 29.53341 | 19.77265 | 12.39854 | 9.760763 | 7.374108
70.44895 | 29.34312 | 19.72724 | 12.39839 | 9.615885 | 7.328842
70.45895 | 29.07306 | 19.68194 | 12.39825 | 9.391116 | 7.283697
70.46895 | 28.80631 | 19.63678 | 12.3981 | 9.169527 | 7.238682
70.47895 | 28.61283 | 19.59176 | 12.39795 | 9.021071 | 7.193806
70.48895 | 28.44791 | 19.54688 | 12.3978 | 8.901028 | 7.149077
70.49895 | 28.20924 | 19.50216 | 12.39766 | 8.70708 | 7.104504
70.50895 | 27.95281 | 19.4576 | 12.39751 | 8.495208 | 7.060094
70.51895 | 27.6498 | 19.41321 | 12.39736 | 8.236586 | 7.015856
70.52895 | 27.5074 | 19.36901 | 12.39721 | 8.138395 | 6.971797
70.53895 | 27.25737 | 19.32498 | 12.39706 | 7.932387 | 6.927926
70.54895 | 27.04046 | 19.28116 | 12.39691 | 7.759305 | 6.88425
70.55895 | 26.74086 | 19.23753 | 12.39675 | 7.503331 | 6.840775
70.56895 | 26.53045 | 19.19411 | 12.3966 | 7.336338 | 6.797511
70.57895 | 26.34139 | 19.15091 | 12.39645 | 7.19048 | 6.754463
70.58895 | 26.06714 | 19.10793 | 12.39629 | 6.959208 | 6.711638
70.59895 | 25.83724 | 19.06518 | 12.39614 | 6.772057 | 6.669044
70.60894 | 25.64692 | 19.02271 | 12.39598 | 6.624207 | 6.626728
70.61894 | 25.45918 | 18.98044 | 12.39583 | 6.478737 | 6.584614
70.62894 | 25.24099 | 18.93842 | 12.39567 | 6.302568 | 6.542749
70.63894 | 25.01924 | 18.89666 | 12.39552 | 6.122585 | 6.501139
70.64894 | 24.7546 | 18.85515 | 12.39536 | 5.89945 | 6.459791
70.65894 | 24.56435 | 18.81391 | 12.3952 | 5.750439 | 6.418711
70.66894 | 24.36119 | 18.77294 | 12.39504 | 5.588245 | 6.377903
70.67894 | 24.15965 | 18.73226 | 12.39488 | 5.427394 | 6.337374
70.68894 | 23.95832 | 18.69185 | 12.39472 | 5.266469 | 6.297128
70.69894 | 23.71473 | 18.65173 | 12.39456 | 5.062997 | 6.257171
70.70894 | 23.53576 | 18.61191 | 12.3944 | 4.923851 | 6.217508
70.71894 | 23.28147 | 18.57238 | 12.39424 | 4.709088 | 6.178144
70.72894 | 23.12448 | 18.53316 | 12.39408 | 4.591321 | 6.139082
70.73894 | 22.95408 | 18.49424 | 12.39391 | 4.459838 | 6.100328
70.74894 | 22.76772 | 18.45564 | 12.39375 | 4.312084 | 6.061886
70.75894 | 22.56814 | 18.41735 | 12.39358 | 4.150794 | 6.023761
70.76894 | 22.37394 | 18.37937 | 12.39342 | 3.994565 | 5.985955
70.77894 | 22.18321 | 18.34173 | 12.39325 | 3.841482 | 5.948473
70.78894 | 22.03832 | 18.30441 | 12.39309 | 3.733913 | 5.911319
70.79894 | 21.8372 | 18.26742 | 12.39292 | 3.569783 | 5.874496
70.80894 | 21.65675 | 18.23076 | 12.39275 | 3.425989 | 5.838008
70.81894 | 21.46493 | 18.19444 | 12.39258 | 3.270488 | 5.801857
70.82894 | 21.29571 | 18.15846 | 12.39242 | 3.137246 | 5.766048
70.83894 | 21.1546 | 18.12283 | 12.39225 | 3.031772 | 5.730582
70.84894 | 20.92828 | 18.08754 | 12.39208 | 2.840741 | 5.695463
70.85894 | 20.80588 | 18.0526 | 12.39191 | 2.753282 | 5.660693
70.86894 | 20.62042 | 18.01801 | 12.39173 | 2.602411 | 5.626275
70.87894 | 20.52022 | 17.98377 | 12.39156 | 2.536447 | 5.592211
70.88894 | 20.32453 | 17.94989 | 12.39139 | 2.374638 | 5.558504
70.89894 | 20.17191 | 17.91637 | 12.39121 | 2.25554 | 5.525155
70.90894 | 19.98545 | 17.88321 | 12.39104 | 2.102242 | 5.492167
70.91894 | 19.85421 | 17.85041 | 12.39087 | 2.003803 | 5.459541
70.92894 | 19.74943 | 17.81797 | 12.39069 | 1.93146 | 5.42728
70.93894 | 19.56057 | 17.7859 | 12.39051 | 1.774672 | 5.395384
70.94893 | 19.42235 | 17.75422 | 12.39034 | 1.668126 | 5.363887
70.95893 | 19.25187 | 17.72289 | 12.39016 | 1.528984 | 5.332727
70.96893 | 19.1536 | 17.69192 | 12.38998 | 1.461682 | 5.301937
70.97893 | 18.98338 | 17.66132 | 12.3898 | 1.32206 | 5.271518
70.98893 | 18.86495 | 17.63109 | 12.38962 | 1.233857 | 5.241471
70.99893 | 18.72877 | 17.60124 | 12.38944 | 1.127531 | 5.211797
71.00893 | 18.59441 | 17.57176 | 12.38926 | 1.022652 | 5.182497
71.01893 | 18.49258 | 17.54265 | 12.38908 | 0.9499295 | 5.153572
71.02893 | 18.37049 | 17.51392 | 12.3889 | 0.8565721 | 5.125022
71.03893 | 18.21662 | 17.48556 | 12.38871 | 0.7310595 | 5.096848
71.04893 | 18.08389 | 17.45758 | 12.38853 | 0.6263113 | 5.06905
71.05893 | 17.99981 | 17.42997 | 12.38834 | 0.569837 | 5.041629
71.06893 | 17.87761 | 17.40274 | 12.38816 | 0.4748665 | 5.014585
71.07893 | 17.78342 | 17.37589 | 12.38797 | 0.4075295 | 4.987918
71.08893 | 17.63637 | 17.34941 | 12.38779 | 0.2869558 | 4.961628
71.09893 | 17.53904 | 17.32331 | 12.3876 | 0.2157254 | 4.935716
71.10893 | 17.42884 | 17.29759 | 12.38741 | 0.1312482 | 4.910182
71.11893 | 17.34688 | 17.27225 | 12.38722 | 0.07463433 | 4.885025
71.12893 | 17.24854 | 17.24728 | 12.38703 | 0.001263907 | 4.860245
71.13893 | 17.11581 | 17.22268 | 12.38684 | -0.1068729 | 4.835842
71.14893 | 17.06105 | 17.19847 | 12.38665 | -0.1374159 | 4.811816
71.15893 | 16.96866 | 17.17462 | 12.38646 | -0.2059648 | 4.788167
71.16893 | 16.87432 | 17.15116 | 12.38627 | -0.2768392 | 4.764894
71.17893 | 16.78184 | 17.12807 | 12.38607 | -0.3462289 | 4.741997
71.18893 | 16.69764 | 17.10535 | 12.38588 | -0.4077134 | 4.719476
71.19893 | 16.61993 | 17.08301 | 12.38568 | -0.4630823 | 4.697329
71.20893 | 16.54782 | 17.06105 | 12.38549 | -0.5132251 | 4.675558
71.21893 | 16.47208 | 17.03945 | 12.38529 | -0.5673713 | 4.65416
71.22893 | 16.36734 | 17.01823 | 12.38509 | -0.6508905 | 4.633136
71.23893 | 16.31065 | 16.99738 | 12.3849 | -0.6867321 | 4.612486
71.24893 | 16.24356 | 16.97691 | 12.3847 | -0.7333455 | 4.592208
71.25893 | 16.17954 | 16.9568 | 12.3845 | -0.7772603 | 4.572302
71.26893 | 16.11515 | 16.93707 | 12.3843 | -0.8219158 | 4.552767
71.27893 | 16.03184 | 16.9177 | 12.3841 | -0.8858615 | 4.533604
71.28892 | 15.99001 | 16.89873 | 12.3839 | -0.9087157 | 4.514829
71.29892 | 15.92065 | 16.8801 | 12.38369 | -0.9594497 | 4.496406
71.30892 | 15.86318 | 16.86184 | 12.38349 | -0.9986623 | 4.478352
71.31892 | 15.79092 | 16.84395 | 12.38329 | -1.053033 | 4.460666
71.32892 | 15.76089 | 16.82643 | 12.38308 | -1.065541 | 4.443349
71.33892 | 15.69882 | 16.80928 | 12.38288 | -1.110456 | 4.426399
71.34892 | 15.6444 | 16.79249 | 12.38267 | -1.148088 | 4.409817
71.35892 | 15.58772 | 16.77607 | 12.38246 | -1.188345 | 4.393602
71.36892 | 15.5328 | 16.76001 | 12.38226 | -1.227209 | 4.377753
71.37892 | 15.5033 | 16.74432 | 12.38205 | -1.241018 | 4.36227
71.38892 | 15.46217 | 16.72899 | 12.38184 | -1.266821 | 4.347153
71.39892 | 15.41131 | 16.71403 | 12.38163 | -1.30272 | 4.332402
71.40892 | 15.35538 | 16.69943 | 12.38142 | -1.344053 | 4.318015
71.41892 | 15.34037 | 16.6852 | 12.38121 | -1.34483 | 4.303994
71.42892 | 15.30149 | 16.67133 | 12.38099 | -1.369841 | 4.290338
71.43892 | 15.25969 | 16.65783 | 12.38078 | -1.398136 | 4.277046
71.44892 | 15.22102 | 16.64469 | 12.38057 | -1.423665 | 4.264119
71.45892 | 15.18228 | 16.63191 | 12.38035 | -1.449629 | 4.251557
71.46892 | 15.16972 | 16.6195 | 12.38014 | -1.449776 | 4.239361
71.47892 | 15.1309 | 16.60745 | 12.37992 | -1.476548 | 4.227529
71.48892 | 15.0988 | 16.59576 | 12.3797 | -1.496964 | 4.216062
71.49892 | 15.07037 | 16.58445 | 12.37948 | -1.514076 | 4.204962
71.50892 | 15.04284 | 16.57349 | 12.37926 | -1.530652 | 4.194227
71.51892 | 15.02692 | 16.5629 | 12.37905 | -1.535985 | 4.18386
71.52892 | 15.00252 | 16.55268 | 12.37882 | -1.550164 | 4.173859
71.53892 | 14.98004 | 16.54283 | 12.3786 | -1.56279 | 4.164227
71.54892 | 14.9464 | 16.53334 | 12.37838 | -1.586944 | 4.154963
71.55892 | 14.94042 | 16.52423 | 12.37816 | -1.583807 | 4.146068
71.56892 | 14.92099 | 16.51548 | 12.37793 | -1.59449 | 4.137545
71.57892 | 14.90434 | 16.5071 | 12.37771 | -1.602763 | 4.129393
71.58892 | 14.87859 | 16.4991 | 12.37748 | -1.620508 | 4.121614
71.59892 | 14.86685 | 16.49147 | 12.37726 | -1.624617 | 4.114208
71.60892 | 14.86254 | 16.48421 | 12.37703 | -1.62167 | 4.107179
71.61892 | 14.83015 | 16.47733 | 12.3768 | -1.64718 | 4.100526
71.62892 | 14.82385 | 16.47083 | 12.37657 | -1.646977 | 4.094252
71.63891 | 14.81243 | 16.46471 | 12.37635 | -1.65228 | 4.088364
71.64891 | 14.8142 | 16.45897 | 12.37612 | -1.644768 | 4.082852
71.65891 | 14.80355 | 16.45361 | 12.37588 | -1.650059 | 4.077725
71.66891 | 14.79206 | 16.44864 | 12.37565 | -1.656575 | 4.072983
71.67891 | 14.78564 | 16.44405 | 12.37542 | -1.65841 | 4.068631
71.68891 | 14.78071 | 16.43985 | 12.37519 | -1.659144 | 4.064669
71.69891 | 14.78677 | 16.43605 | 12.37495 | -1.649281 | 4.0611
71.70891 | 14.78052 | 16.43264 | 12.37471 | -1.652123 | 4.057928
71.71891 | 14.772 | 16.42963 | 12.37448 | -1.657633 | 4.055154
71.72891 | 14.77345 | 16.42702 | 12.37424 | -1.653574 | 4.052782
71.73891 | 14.7777 | 16.42482 | 12.374 | -1.647119 | 4.050815
71.74891 | 14.7723 | 16.42302 | 12.37376 | -1.65072 | 4.049256
71.75891 | 14.78059 | 16.42163 | 12.37352 | -1.641042 | 4.048107
71.76891 | 14.78624 | 16.42066 | 12.37328 | -1.634418 | 4.047374
71.77891 | 14.78174 | 16.4201 | 12.37304 | -1.638361 | 4.047059
71.78891 | 14.80808 | 16.41997 | 12.3728 | -1.611885 | 4.047165
71.79891 | 14.81434 | 16.42025 | 12.37256 | -1.605914 | 4.047698
71.80891 | 14.81749 | 16.42097 | 12.37231 | -1.603483 | 4.04866
71.81891 | 14.83 | 16.42212 | 12.37207 | -1.592124 | 4.050056
71.82891 | 14.83864 | 16.42371 | 12.37182 | -1.585073 | 4.051891
71.83891 | 14.86292 | 16.42574 | 12.37158 | -1.562823 | 4.054168
71.84891 | 14.87541 | 16.42822 | 12.37133 | -1.552811 | 4.056893
71.85891 | 14.88505 | 16.43115 | 12.37108 | -1.546099 | 4.06007
71.86891 | 14.90342 | 16.43453 | 12.37083 | -1.531114 | 4.063705
71.87891 | 14.91833 | 16.43838 | 12.37058 | -1.52005 | 4.067801
71.88891 | 14.95289 | 16.44269 | 12.37033 | -1.489803 | 4.072365
71.89891 | 14.97325 | 16.44748 | 12.37008 | -1.474228 | 4.077402
71.90891 | 14.9997 | 16.45274 | 12.36982 | -1.453039 | 4.082917
71.91891 | 15.03276 | 16.45848 | 12.36957 | -1.425724 | 4.088916
71.92891 | 15.05074 | 16.46472 | 12.36931 | -1.413978 | 4.095404
71.93891 | 15.07862 | 16.47145 | 12.36906 | -1.392827 | 4.102389
71.94891 | 15.1134 | 16.47868 | 12.3688 | -1.365276 | 4.109875
71.95891 | 15.15815 | 16.48641 | 12.36854 | -1.328263 | 4.117869
71.96891 | 15.18403 | 16.49466 | 12.36829 | -1.310633 | 4.126378
71.9789 | 15.2053 | 16.50342 | 12.36803 | -1.298125 | 4.135398
71.9889 | 15.22659 | 16.51272 | 12.36777 | -1.286132 | 4.144955
71.9989 | 15.29035 | 16.52255 | 12.3675 | -1.232202 | 4.155047
72.0089 | 15.33093 | 16.53292 | 12.36724 | -1.201993 | 4.16568
72.0189 | 15.36895 | 16.54384 | 12.36698 | -1.174892 | 4.176862
72.0289 | 15.3926 | 16.55532 | 12.36672 | -1.162716 | 4.1886
72.0389 | 15.42825 | 16.56735 | 12.36645 | -1.139102 | 4.200901
72.0489 | 15.48719 | 16.57996 | 12.36619 | -1.092768 | 4.213773
72.0589 | 15.53017 | 16.59314 | 12.36592 | -1.062972 | 4.227224
72.0689 | 15.57181 | 16.60691 | 12.36565 | -1.035102 | 4.241261
72.0789 | 15.6089 | 16.62127 | 12.36538 | -1.012375 | 4.255893
72.0889 | 15.63791 | 16.63624 | 12.36511 | -0.9983294 | 4.271127
72.0989 | 15.706 | 16.65181 | 12.36484 | -0.9458136 | 4.286971
72.1089 | 15.73553 | 16.66801 | 12.36457 | -0.9324759 | 4.303435
72.1189 | 15.78755 | 16.68482 | 12.3643 | -0.8972747 | 4.320526
72.1289 | 15.83639 | 16.70228 | 12.36402 | -0.8658887 | 4.338254
72.1389 | 15.87367 | 16.72038 | 12.36375 | -0.8467066 | 4.356626
72.1489 | 15.92729 | 16.73913 | 12.36348 | -0.8118371 | 4.375652
72.1589 | 15.99175 | 16.75854 | 12.3632 | -0.7667892 | 4.39534
72.1689 | 16.0394 | 16.77862 | 12.36292 | -0.7392219 | 4.4157
72.1789 | 16.08035 | 16.79938 | 12.36264 | -0.7190345 | 4.436741
72.1889 | 16.13757 | 16.82084 | 12.36236 | -0.6832661 | 4.458471
72.1989 | 16.17728 | 16.84299 | 12.36208 | -0.6657062 | 4.480901
72.2089 | 16.26001 | 16.86584 | 12.3618 | -0.6058343 | 4.50404
72.2189 | 16.30561 | 16.88942 | 12.36152 | -0.5838098 | 4.527898
72.2289 | 16.34089 | 16.91372 | 12.36124 | -0.5728325 | 4.552484
72.2389 | 16.41274 | 16.93876 | 12.36095 | -0.526022 | 4.577807
72.2489 | 16.44482 | 16.96455 | 12.36067 | -0.5197284 | 4.603878
72.2589 | 16.54349 | 16.99109 | 12.36038 | -0.4476013 | 4.630707
72.2689 | 16.60694 | 17.0184 | 12.3601 | -0.411461 | 4.658304
72.2789 | 16.66837 | 17.04649 | 12.35981 | -0.3781174 | 4.686678
72.2889 | 16.72416 | 17.07536 | 12.35952 | -0.3512006 | 4.71584
72.2989 | 16.79296 | 17.10503 | 12.35923 | -0.312071 | 4.7458
72.3089 | 16.85187 | 17.13551 | 12.35894 | -0.2836387 | 4.776569
72.3189 | 16.93647 | 17.1668 | 12.35865 | -0.2303342 | 4.808156
72.32889 | 16.99629 | 17.1989 | 12.35836 | -0.2026051 | 4.840539
72.33889 | 17.06775 | 17.23186 | 12.35806 | -0.1641064 | 4.873794
72.34889 | 17.12161 | 17.26567 | 12.35777 | -0.1440566 | 4.907899
72.35889 | 17.17695 | 17.30034 | 12.35747 | -0.1233864 | 4.942865
72.36889 | 17.26295 | 17.33588 | 12.35717 | -0.07292628 | 4.978701
72.37889 | 17.35604 | 17.3723 | 12.35688 | -0.01625686 | 5.01542
72.38889 | 17.42604 | 17.40961 | 12.35658 | 0.01643124 | 5.05303
72.39889 | 17.48668 | 17.44782 | 12.35628 | 0.03885737 | 5.091544
72.40889 | 17.56248 | 17.48695 | 12.35598 | 0.07553088 | 5.130971
72.41889 | 17.62618 | 17.527 | 12.35568 | 0.09918109 | 5.171323
72.42889 | 17.7081 | 17.56798 | 12.35537 | 0.1401173 | 5.21261
72.43889 | 17.78637 | 17.60991 | 12.35507 | 0.1764589 | 5.254842
72.44889 | 17.86905 | 17.65279 | 12.35476 | 0.2162551 | 5.29803
72.45889 | 17.94167 | 17.69664 | 12.35446 | 0.2450253 | 5.342186
72.46889 | 17.98538 | 17.74147 | 12.35415 | 0.2439089 | 5.387319
72.47889 | 18.05847 | 17.78728 | 12.35384 | 0.2711852 | 5.433441
72.48889 | 18.14583 | 17.8341 | 12.35353 | 0.3117336 | 5.480562
72.49889 | 18.2316 | 17.88192 | 12.35322 | 0.3496835 | 5.528692
72.50889 | 18.31795 | 17.93076 | 12.35291 | 0.3871943 | 5.577842
72.51889 | 18.36565 | 17.98062 | 12.3526 | 0.3850257 | 5.628023
72.52889 | 18.44265 | 18.03153 | 12.35229 | 0.4111171 | 5.679244
72.53889 | 18.54096 | 18.08349 | 12.35197 | 0.4574682 | 5.731517
72.54889 | 18.61657 | 18.13651 | 12.35166 | 0.4800585 | 5.784852
72.55889 | 18.68866 | 18.1906 | 12.35134 | 0.4980579 | 5.839259
72.56889 | 18.75266 | 18.24577 | 12.35103 | 0.5068862 | 5.894748
72.57889 | 18.81372 | 18.30204 | 12.35071 | 0.5116832 | 5.951329
72.58889 | 18.911 | 18.3594 | 12.35039 | 0.5515989 | 6.009013
72.59889 | 18.97587 | 18.41788 | 12.35007 | 0.5579934 | 6.067809
72.60889 | 19.06755 | 18.47747 | 12.34975 | 0.5900768 | 6.127727
72.61889 | 19.11755 | 18.5382 | 12.34942 | 0.5793494 | 6.188777
72.62889 | 19.21617 | 18.60007 | 12.3491 | 0.6161016 | 6.250968
72.63889 | 19.27365 | 18.66309 | 12.34878 | 0.6105638 | 6.314311
72.64889 | 19.37911 | 18.72726 | 12.34845 | 0.6518466 | 6.378814
72.65889 | 19.46133 | 18.79261 | 12.34812 | 0.6687209 | 6.444486
72.66888 | 19.52334 | 18.85907 | 12.3478 | 0.6642745 | 6.51127
72.67888 | 19.59236 | 18.92677 | 12.34747 | 0.6655856 | 6.579308
72.68888 | 19.65503 | 18.99568 | 12.34714 | 0.659351 | 6.648543
72.69888 | 19.76276 | 19.06579 | 12.34681 | 0.6969723 | 6.718982
72.70888 | 19.85368 | 19.13711 | 12.34647 | 0.7165709 | 6.790636
72.71888 | 19.87322 | 19.20965 | 12.34614 | 0.6635683 | 6.863512
72.72888 | 19.96513 | 19.28342 | 12.34581 | 0.6817066 | 6.937618
72.73888 | 20.03699 | 19.35843 | 12.34547 | 0.6785575 | 7.012962
72.74888 | 20.1227 | 19.43469 | 12.34513 | 0.6880134 | 7.089553
72.75888 | 20.21594 | 19.51219 | 12.3448 | 0.7037467 | 7.167397
72.76888 | 20.2686 | 19.59096 | 12.34446 | 0.6776399 | 7.246503
72.77888 | 20.34099 | 19.67099 | 12.34412 | 0.6699958 | 7.326877
72.78888 | 20.40608 | 19.7523 | 12.34378 | 0.6537774 | 7.408526
72.79888 | 20.47204 | 19.83489 | 12.34343 | 0.637148 | 7.491457
72.80888 | 20.54601 | 19.91877 | 12.34309 | 0.627241 | 7.575677
72.81888 | 20.62925 | 20.00394 | 12.34275 | 0.6253102 | 7.661192
72.82888 | 20.68411 | 20.09041 | 12.3424 | 0.5936994 | 7.748008
72.83888 | 20.72398 | 20.17819 | 12.34206 | 0.5457928 | 7.836131
72.84888 | 20.79696 | 20.26728 | 12.34171 | 0.5296849 | 7.925567
72.85888 | 20.84902 | 20.35768 | 12.34136 | 0.4913404 | 8.01632
72.86888 | 20.92344 | 20.44941 | 12.34101 | 0.4740342 | 8.108396
72.87888 | 21.01049 | 20.54246 | 12.34066 | 0.4680316 | 8.201799
72.88888 | 21.05053 | 20.63684 | 12.34031 | 0.413688 | 8.296535
72.89888 | 21.11562 | 20.73256 | 12.33995 | 0.3830593 | 8.392606
72.90888 | 21.17038 | 20.82962 | 12.3396 | 0.3407616 | 8.490018
72.91888 | 21.20036 | 20.92802 | 12.33924 | 0.2723411 | 8.588774
72.92888 | 21.28979 | 21.02777 | 12.33889 | 0.2620248 | 8.688877
72.93888 | 21.33607 | 21.12886 | 12.33853 | 0.2072094 | 8.79033
72.94888 | 21.40228 | 21.23131 | 12.33817 | 0.1709725 | 8.893136
72.95888 | 21.42288 | 21.33511 | 12.33781 | 0.08777148 | 8.997296
72.96888 | 21.47369 | 21.44027 | 12.33745 | 0.03342445 | 9.102815
72.97888 | 21.5115 | 21.54678 | 12.33709 | -0.03528031 | 9.209691
72.98888 | 21.59975 | 21.65465 | 12.33673 | -0.05490417 | 9.317929
72.99888 | 21.64036 | 21.76389 | 12.33636 | -0.1235281 | 9.427527
73.00887 | 21.69692 | 21.87437 | 12.336 | -0.1774516 | 9.538376
73.01887 | 21.74215 | 21.98633 | 12.33563 | -0.2441761 | 9.650697
73.02887 | 21.76212 | 22.09964 | 12.33526 | -0.3375215 | 9.76438
73.03887 | 21.81673 | 22.21432 | 12.33489 | -0.3975876 | 9.879425
73.04887 | 21.87584 | 22.33035 | 12.33452 | -0.4545135 | 9.995831
73.05887 | 21.9214 | 22.44775 | 12.33415 | -0.526348 | 10.1136
73.06887 | 21.96508 | 22.5665 | 12.33378 | -0.6014195 | 10.23272
73.07887 | 21.9702 | 22.68661 | 12.3334 | -0.7164062 | 10.3532
73.08887 | 22.00596 | 22.80807 | 12.33303 | -0.8021057 | 10.47504
73.09887 | 22.06052 | 22.93088 | 12.33265 | -0.8703551 | 10.59822
73.10887 | 22.1044 | 23.05503 | 12.33228 | -0.9506315 | 10.72275
73.11887 | 22.12767 | 23.18053 | 12.3319 | -1.052861 | 10.84863
73.12887 | 22.17679 | 23.30737 | 12.33152 | -1.13058 | 10.97585
73.13887 | 22.19796 | 23.43554 | 12.33114 | -1.237585 | 11.10441
73.14887 | 22.21803 | 23.56505 | 12.33076 | -1.347019 | 11.23429
73.15887 | 22.25625 | 23.69588 | 12.33037 | -1.439628 | 11.3655
73.16887 | 22.29211 | 23.82803 | 12.32999 | -1.535917 | 11.49804
73.17887 | 22.31942 | 23.96149 | 12.3296 | -1.642069 | 11.63189
73.18887 | 22.33094 | 24.09626 | 12.32922 | -1.765318 | 11.76704
73.19887 | 22.34307 | 24.23233 | 12.32883 | -1.889256 | 11.9035
73.20887 | 22.35739 | 24.36969 | 12.32844 | -2.012297 | 12.04125
73.21887 | 22.38957 | 24.50833 | 12.32805 | -2.118763 | 12.18028
73.22887 | 22.40761 | 24.64825 | 12.32766 | -2.240644 | 12.3206
73.23887 | 22.42973 | 24.78944 | 12.32727 | -2.359714 | 12.46218
73.24887 | 22.45416 | 24.93189 | 12.32687 | -2.477731 | 12.60502
73.25887 | 22.44861 | 25.07559 | 12.32648 | -2.626977 | 12.74911
73.26887 | 22.46618 | 25.22052 | 12.32608 | -2.754342 | 12.89444
73.27887 | 22.49117 | 25.36669 | 12.32568 | -2.875515 | 13.041
73.28887 | 22.51091 | 25.51406 | 12.32529 | -3.003155 | 13.18878
73.29887 | 22.51743 | 25.66265 | 12.32489 | -3.14522 | 13.33776
73.30887 | 22.52872 | 25.81243 | 12.32448 | -3.283709 | 13.48794
73.31887 | 22.52017 | 25.96339 | 12.32408 | -3.443218 | 13.63931
73.32887 | 22.52217 | 26.11552 | 12.32368 | -3.593346 | 13.79184
73.33887 | 22.54493 | 26.2688 | 12.32327 | -3.723868 | 13.94552
73.34887 | 22.56706 | 26.42322 | 12.32287 | -3.856162 | 14.10035
73.35886 | 22.5611 | 26.57862 | 12.32246 | -4.017515 | 14.25615
73.36886 | 22.57304 | 26.73528 | 12.32205 | -4.162236 | 14.41322
73.37886 | 22.57399 | 26.89303 | 12.32164 | -4.319043 | 14.57139
73.38886 | 22.57441 | 27.05187 | 12.32123 | -4.47746 | 14.73064
73.39886 | 22.59243 | 27.21177 | 12.32082 | -4.619342 | 14.89095
73.40886 | 22.6063 | 27.37272 | 12.32041 | -4.766422 | 15.05231
73.41886 | 22.601 | 27.5347 | 12.31999 | -4.933703 | 15.21471
73.42886 | 22.60397 | 27.6977 | 12.31958 | -5.093726 | 15.37812
73.43886 | 22.60334 | 27.86168 | 12.31916 | -5.258344 | 15.54252
73.44886 | 22.60349 | 28.02665 | 12.31874 | -5.423158 | 15.70791
73.45886 | 22.61807 | 28.19257 | 12.31832 | -5.5745 | 15.87425
73.46886 | 22.61876 | 28.35943 | 12.3179 | -5.740669 | 16.04153
73.47886 | 22.60756 | 28.52721 | 12.31748 | -5.919646 | 16.20973
73.48886 | 22.62043 | 28.69588 | 12.31706 | -6.07545 | 16.37882
73.49886 | 22.60766 | 28.86543 | 12.31663 | -6.25777 | 16.5488
73.50886 | 22.6169 | 29.03583 | 12.31621 | -6.418934 | 16.71963
73.51886 | 22.62984 | 29.20707 | 12.31578 | -6.577232 | 16.89129
73.52886 | 22.62445 | 29.37912 | 12.31535 | -6.75467 | 17.06377
73.53886 | 22.62292 | 29.55196 | 12.31492 | -6.929036 | 17.23704
73.54886 | 22.6244 | 29.72556 | 12.31449 | -7.101157 | 17.41107
73.55886 | 22.62275 | 29.8999 | 12.31406 | -7.277149 | 17.58584
73.56886 | 22.62092 | 30.07496 | 12.31362 | -7.454037 | 17.76133
73.57886 | 22.63111 | 30.25071 | 12.31319 | -7.619598 | 17.93752
73.58886 | 22.6233 | 30.42713 | 12.31275 | -7.803826 | 18.11437
73.59886 | 22.63633 | 30.60419 | 12.31232 | -7.967856 | 18.29187
73.60886 | 22.63653 | 30.78186 | 12.31188 | -8.145332 | 18.46998
73.61886 | 22.62351 | 30.96013 | 12.31144 | -8.336618 | 18.64869
73.62886 | 22.66682 | 31.13896 | 12.311 | -8.472137 | 18.82796
73.63886 | 22.64374 | 31.31832 | 12.31055 | -8.674581 | 19.00777
73.64886 | 22.66201 | 31.49819 | 12.31011 | -8.836184 | 19.18808
73.65886 | 22.66568 | 31.67855 | 12.30967 | -9.012868 | 19.36888
73.66886 | 22.67582 | 31.85935 | 12.30922 | -9.183534 | 19.55013
73.67886 | 22.6825 | 32.04058 | 12.30877 | -9.358083 | 19.73181
73.68886 | 22.69718 | 32.22221 | 12.30832 | -9.525027 | 19.91388
73.69885 | 22.69486 | 32.40401 | 12.30787 | -9.709153 | 20.09614
73.70885 | 22.72505 | 32.58634 | 12.30742 | -9.861287 | 20.27891
73.71885 | 22.74409 | 32.76896 | 12.30697 | -10.02487 | 20.462
73.72885 | 22.77222 | 32.95187 | 12.30652 | -10.17965 | 20.64535
73.73885 | 22.77924 | 33.13501 | 12.30606 | -10.35577 | 20.82895
73.74885 | 22.80588 | 33.31837 | 12.3056 | -10.51249 | 21.01277
73.75885 | 22.82334 | 33.50191 | 12.30515 | -10.67857 | 21.19677
73.76885 | 22.85977 | 33.6856 | 12.30469 | -10.82583 | 21.38091
73.77885 | 22.8911 | 33.8694 | 12.30423 | -10.9783 | 21.56518
73.78885 | 22.92723 | 34.05329 | 12.30376 | -11.12606 | 21.74953
73.79885 | 22.9431 | 34.23723 | 12.3033 | -11.29413 | 21.93393
73.80885 | 22.98317 | 34.42119 | 12.30284 | -11.43802 | 22.11835
73.81885 | 23.0235 | 34.60513 | 12.30237 | -11.58163 | 22.30276
73.82885 | 23.0615 | 34.78902 | 12.3019 | -11.72752 | 22.48712
73.83885 | 23.12686 | 34.97283 | 12.30143 | -11.84597 | 22.6714
73.84885 | 23.18143 | 35.15652 | 12.30096 | -11.97509 | 22.85556
73.85885 | 23.224 | 35.34006 | 12.30049 | -12.11606 | 23.03957
73.86885 | 23.28199 | 35.52341 | 12.30002 | -12.24142 | 23.22339
73.87885 | 23.33115 | 35.70655 | 12.29955 | -12.3754 | 23.407
73.88885 | 23.38355 | 35.88942 | 12.29907 | -12.50587 | 23.59035
73.89885 | 23.46289 | 36.072 | 12.29859 | -12.60911 | 23.77341
73.90885 | 23.54479 | 36.25426 | 12.29811 | -12.70947 | 23.95614
73.91885 | 23.58436 | 36.43615 | 12.29764 | -12.85179 | 24.13851
73.92885 | 23.65901 | 36.61764 | 12.29715 | -12.95863 | 24.32048
73.93885 | 23.73837 | 36.7987 | 12.29667 | -13.06033 | 24.50202
73.94885 | 23.8139 | 36.97928 | 12.29619 | -13.16538 | 24.68309
73.95885 | 23.91885 | 37.15936 | 12.2957 | -13.24051 | 24.86365
73.96885 | 24.01169 | 37.33889 | 12.29522 | -13.3272 | 25.04367
73.97885 | 24.12574 | 37.51784 | 12.29473 | -13.3921 | 25.22311
73.98885 | 24.21239 | 37.69617 | 12.29424 | -13.48378 | 25.40193
73.99885 | 24.30544 | 37.87385 | 12.29375 | -13.56841 | 25.58009
74.00885 | 24.37698 | 38.05083 | 12.29326 | -13.67385 | 25.75757
74.01885 | 24.49002 | 38.22709 | 12.29277 | -13.73707 | 25.93432
74.02885 | 24.61247 | 38.40257 | 12.29227 | -13.7901 | 26.1103
74.03884 | 24.70294 | 38.57709 | 12.29178 | -13.87415 | 26.28531
74.04884 | 24.83812 | 38.75093 | 12.29128 | -13.91281 | 26.45965
74.05884 | 24.96523 | 38.9239 | 12.29078 | -13.95867 | 26.63312
74.06884 | 25.07492 | 39.09596 | 12.29028 | -14.02104 | 26.80568
74.07884 | 25.20567 | 39.26706 | 12.28978 | -14.06139 | 26.97728
74.08884 | 25.35355 | 39.43717 | 12.28928 | -14.08362 | 27.14789
74.09884 | 25.54295 | 39.60626 | 12.28877 | -14.06331 | 27.31748
74.10884 | 25.68152 | 39.77428 | 12.28827 | -14.09276 | 27.48601
74.11884 | 25.79836 | 39.9412 | 12.28776 | -14.14284 | 27.65344
74.12884 | 25.94996 | 40.10698 | 12.28725 | -14.15702 | 27.81973
74.13884 | 26.0928 | 40.27159 | 12.28674 | -14.17879 | 27.98485
74.14884 | 26.24808 | 40.43499 | 12.28623 | -14.18691 | 28.14876
74.15884 | 26.39764 | 40.59714 | 12.28572 | -14.1995 | 28.31142
74.16884 | 26.61748 | 40.758 | 12.2852 | -14.14052 | 28.4728
74.17884 | 26.77863 | 40.91755 | 12.28469 | -14.13892 | 28.63286
74.18884 | 26.98255 | 41.07573 | 12.28417 | -14.09318 | 28.79156
74.19884 | 27.15308 | 41.23252 | 12.28365 | -14.07944 | 28.94887
74.20884 | 27.3381 | 41.38788 | 12.28313 | -14.04978 | 29.10475
74.21884 | 27.54563 | 41.54177 | 12.28261 | -13.99614 | 29.25916
74.22884 | 27.83575 | 41.69417 | 12.28209 | -13.85842 | 29.41208
74.23884 | 27.97182 | 41.84502 | 12.28157 | -13.8732 | 29.56346
74.24884 | 28.17403 | 41.9943 | 12.28104 | -13.82027 | 29.71326
74.25884 | 28.39826 | 42.14198 | 12.28051 | -13.74372 | 29.86146
74.26884 | 28.56635 | 42.28801 | 12.27999 | -13.72166 | 30.00802
74.27884 | 28.76422 | 42.43236 | 12.27946 | -13.66814 | 30.15291
74.28884 | 29.05044 | 42.57501 | 12.27892 | -13.52457 | 30.29608
74.29884 | 29.28905 | 42.71591 | 12.27839 | -13.42686 | 30.43751
74.30884 | 29.51671 | 42.85502 | 12.27786 | -13.33831 | 30.57717
74.31884 | 29.78159 | 42.99233 | 12.27732 | -13.21074 | 30.71501
74.32884 | 30.02218 | 43.12779 | 12.27679 | -13.10561 | 30.85101
74.33884 | 30.29852 | 43.26137 | 12.27625 | -12.96285 | 30.98513
74.34884 | 30.5358 | 43.39305 | 12.27571 | -12.85725 | 31.11734
74.35884 | 30.78079 | 43.52278 | 12.27517 | -12.74199 | 31.24761
74.36884 | 31.03792 | 43.65053 | 12.27462 | -12.61261 | 31.37591
74.37884 | 31.33465 | 43.77628 | 12.27408 | -12.44163 | 31.5022
74.38883 | 31.50996 | 43.89987 | 12.27353 | -12.38991 | 31.62634
74.39883 | 31.80663 | 44.02152 | 12.27299 | -12.21489 | 31.74853
74.40883 | 32.06898 | 44.14107 | 12.27244 | -12.07209 | 31.86863
74.41883 | 32.31023 | 44.25849 | 12.27189 | -11.94826 | 31.98661
74.42883 | 32.65567 | 44.37376 | 12.27134 | -11.71809 | 32.10243
74.43883 | 32.97265 | 44.48685 | 12.27078 | -11.5142 | 32.21606
74.44883 | 33.24613 | 44.59772 | 12.27023 | -11.35159 | 32.32749
74.45883 | 33.58765 | 44.70635 | 12.26967 | -11.1187 | 32.43667
74.46883 | 33.9027 | 44.81271 | 12.26912 | -10.91001 | 32.54359
74.47883 | 34.08837 | 44.91677 | 12.26856 | -10.8284 | 32.64822
74.48883 | 34.35287 | 45.01852 | 12.268 | -10.66565 | 32.75052
74.49883 | 34.77703 | 45.11792 | 12.26743 | -10.34089 | 32.85048
74.50883 | 34.94465 | 45.21494 | 12.26687 | -10.27029 | 32.94807
74.51883 | 35.32246 | 45.30957 | 12.26631 | -9.987109 | 33.04326
74.52883 | 35.62676 | 45.40178 | 12.26574 | -9.775016 | 33.13604
74.53883 | 35.92019 | 45.49154 | 12.26517 | -9.571347 | 33.22636
74.54883 | 36.23565 | 45.57883 | 12.2646 | -9.34318 | 33.31423
74.55883 | 36.51847 | 45.66363 | 12.26403 | -9.145163 | 33.3996
74.56883 | 36.8837 | 45.74592 | 12.26346 | -8.862222 | 33.48246
74.57883 | 37.30674 | 45.82568 | 12.26289 | -8.518938 | 33.56279
74.58883 | 37.60984 | 45.90288 | 12.26231 | -8.293038 | 33.64057
74.59883 | 37.84181 | 45.9775 | 12.26173 | -8.135694 | 33.71577
74.60883 | 38.1775 | 46.04954 | 12.26116 | -7.872035 | 33.78838
74.61883 | 38.39631 | 46.11895 | 12.26058 | -7.722643 | 33.85838
74.62883 | 38.64506 | 46.18574 | 12.25999 | -7.540679 | 33.92575
74.63883 | 39.09977 | 46.24988 | 12.25941 | -7.150106 | 33.99047
74.64883 | 39.44422 | 46.31135 | 12.25883 | -6.867127 | 34.05252
74.65883 | 39.71275 | 46.37013 | 12.25824 | -6.657384 | 34.11189
74.66883 | 40.03787 | 46.42622 | 12.25765 | -6.388354 | 34.16857
74.67883 | 40.37936 | 46.4796 | 12.25706 | -6.10024 | 34.22254
74.68883 | 40.64939 | 46.53025 | 12.25647 | -5.880858 | 34.27377
74.69883 | 40.97991 | 46.57815 | 12.25588 | -5.598244 | 34.32227
74.70883 | 41.4122 | 46.62331 | 12.25529 | -5.211107 | 34.36802
74.71883 | 41.61133 | 46.66569 | 12.25469 | -5.054362 | 34.411
74.72882 | 41.94818 | 46.70526 | 12.2541 | -4.757081 | 34.45116
74.73882 | 42.16639 | 46.74208 | 12.2535 | -4.575692 | 34.48858
74.74882 | 42.48031 | 46.7761 | 12.2529 | -4.295793 | 34.5232
74.75882 | 42.81487 | 46.80732 | 12.2523 | -3.992445 | 34.55502
74.76882 | 43.09527 | 46.83571 | 12.25169 | -3.74044 | 34.58402
74.77882 | 43.46354 | 46.86128 | 12.25109 | -3.397738 | 34.61019
74.78882 | 43.7719 | 46.88401 | 12.25048 | -3.112113 | 34.63353
74.79882 | 44.03536 | 46.90391 | 12.24988 | -2.868549 | 34.65403
74.80882 | 44.37833 | 46.92096 | 12.24927 | -2.542628 | 34.67169
74.81882 | 44.68081 | 46.93516 | 12.24866 | -2.254346 | 34.6865
74.82882 | 45.0146 | 46.9465 | 12.24804 | -1.931898 | 34.69845
74.83882 | 45.17193 | 46.95498 | 12.24743 | -1.783051 | 34.70755
74.84882 | 45.49224 | 46.9606 | 12.24681 | -1.468362 | 34.71379
74.85882 | 45.66359 | 46.96336 | 12.2462 | -1.299768 | 34.71716
74.86882 | 46.01928 | 46.96325 | 12.24558 | -0.9439671 | 34.71767
74.87882 | 46.32348 | 46.96027 | 12.24496 | -0.6367892 | 34.71531
74.88882 | 46.60131 | 46.95442 | 12.24434 | -0.3531139 | 34.71009
74.89882 | 46.86954 | 46.94571 | 12.24371 | -0.07617188 | 34.702
74.90882 | 47.05782 | 46.93413 | 12.24309 | 0.1236857 | 34.69104
74.91882 | 47.30287 | 46.91969 | 12.24246 | 0.3831766 | 34.67723
74.92882 | 47.6024 | 46.90239 | 12.24184 | 0.7000082 | 34.66056
74.93882 | 47.89531 | 46.88223 | 12.24121 | 1.013077 | 34.64103
74.94882 | 48.10627 | 46.85922 | 12.24057 | 1.247049 | 34.61865
74.95882 | 48.34408 | 46.83336 | 12.23994 | 1.510718 | 34.59342
74.96882 | 48.49179 | 46.80466 | 12.23931 | 1.68713 | 34.56535
74.97882 | 48.66261 | 46.77312 | 12.23867 | 1.889488 | 34.53445
74.98882 | 48.8627 | 46.73876 | 12.23803 | 2.123944 | 34.50072
74.99882 | 49.17583 | 46.70157 | 12.23739 | 2.474262 | 34.46417
75.00882 | 49.37982 | 46.66157 | 12.23675 | 2.718252 | 34.42481
75.01882 | 49.64724 | 46.61876 | 12.23611 | 3.028475 | 34.38265
75.02882 | 49.74836 | 46.57317 | 12.23547 | 3.175192 | 34.3377
75.03882 | 49.953 | 46.52479 | 12.23482 | 3.428211 | 34.28997
75.04882 | 50.14502 | 46.47364 | 12.23417 | 3.671382 | 34.23946
75.05882 | 50.31944 | 46.41973 | 12.23353 | 3.899712 | 34.1862
75.06881 | 50.4798 | 46.36313 | 12.23288 | 4.116671 | 34.13025
75.07881 | 50.69489 | 46.30374 | 12.23222 | 4.391148 | 34.07152
75.08881 | 50.77251 | 46.24163 | 12.23157 | 4.530875 | 34.01006
75.09881 | 50.94846 | 46.17682 | 12.23092 | 4.771637 | 33.94591
75.10881 | 51.07953 | 46.10932 | 12.23026 | 4.970208 | 33.87906
75.11881 | 51.27192 | 46.03915 | 12.2296 | 5.232772 | 33.80955
75.12881 | 51.41044 | 45.96632 | 12.22894 | 5.444123 | 33.73738
75.13881 | 51.50592 | 45.89085 | 12.22828 | 5.615074 | 33.66257
75.14881 | 51.66444 | 45.81275 | 12.22761 | 5.851686 | 33.58514
75.15881 | 51.78586 | 45.73206 | 12.22695 | 6.053801 | 33.50511
75.16881 | 51.89594 | 45.64878 | 12.22628 | 6.24716 | 33.4225
75.17881 | 52.00683 | 45.56294 | 12.22561 | 6.443894 | 33.33732
75.18881 | 52.10262 | 45.47455 | 12.22494 | 6.628071 | 33.24961
75.19881 | 52.15116 | 45.38364 | 12.22427 | 6.767521 | 33.15937
75.20881 | 52.2557 | 45.29023 | 12.2236 | 6.965472 | 33.06663
75.21881 | 52.3149 | 45.19434 | 12.22292 | 7.120563 | 32.97141
75.22881 | 52.41139 | 45.09599 | 12.22225 | 7.315401 | 32.87374
75.23881 | 52.51098 | 44.99521 | 12.22157 | 7.515771 | 32.77364
75.24881 | 52.55092 | 44.89202 | 12.22089 | 7.658902 | 32.67113
75.25881 | 52.60298 | 44.78644 | 12.22021 | 7.816538 | 32.56623
75.26881 | 52.64567 | 44.67851 | 12.21952 | 7.967165 | 32.45898
75.27881 | 52.679 | 44.56823 | 12.21884 | 8.110767 | 32.34939
75.28881 | 52.7363 | 44.45565 | 12.21815 | 8.280648 | 32.2375
75.29881 | 52.71605 | 44.34079 | 12.21746 | 8.375263 | 32.12332
75.30881 | 52.77729 | 44.22367 | 12.21677 | 8.553624 | 32.00689
75.31881 | 52.76196 | 44.10432 | 12.21608 | 8.657644 | 31.88823
75.32881 | 52.79953 | 43.98276 | 12.21539 | 8.816765 | 31.76738
75.33881 | 52.77821 | 43.85904 | 12.21469 | 8.91917 | 31.64435
75.34881 | 52.77355 | 43.73317 | 12.214 | 9.040379 | 31.51917
75.35881 | 52.78432 | 43.60519 | 12.2133 | 9.179133 | 31.39189
75.36881 | 52.77762 | 43.47512 | 12.2126 | 9.302504 | 31.26252
75.37881 | 52.75433 | 43.34299 | 12.2119 | 9.411341 | 31.13109
75.38881 | 52.70936 | 43.20884 | 12.21119 | 9.500523 | 30.99764
75.39881 | 52.69399 | 43.07269 | 12.21049 | 9.621301 | 30.8622
75.40881 | 52.63499 | 42.93458 | 12.20978 | 9.700413 | 30.72479
75.4188 | 52.5866 | 42.79467 | 12.20907 | 9.791927 | 30.5856
75.4288 | 52.5729 | 42.65273 | 12.20836 | 9.920171 | 30.44437
75.4388 | 52.52688 | 42.50892 | 12.20765 | 10.01796 | 30.30126
75.4488 | 52.47277 | 42.36327 | 12.20694 | 10.1095 | 30.15633
75.4588 | 52.41901 | 42.21581 | 12.20622 | 10.2032 | 30.00959
75.4688 | 52.34924 | 42.06659 | 12.20551 | 10.28265 | 29.86108
75.4788 | 52.24901 | 41.91563 | 12.20479 | 10.33338 | 29.71084
75.4888 | 52.22735 | 41.76296 | 12.20407 | 10.46439 | 29.55889
75.4988 | 52.14932 | 41.60862 | 12.20334 | 10.5407 | 29.40528
75.5088 | 52.07508 | 41.45265 | 12.20262 | 10.62243 | 29.25003
75.5188 | 51.98413 | 41.29507 | 12.2019 | 10.68906 | 29.09318
75.5288 | 51.88865 | 41.13593 | 12.20117 | 10.75272 | 28.93476
75.5388 | 51.79607 | 40.97526 | 12.20044 | 10.82081 | 28.77482
75.5488 | 51.67577 | 40.81308 | 12.19971 | 10.86269 | 28.61337
75.5588 | 51.6515 | 40.64944 | 12.19898 | 11.00206 | 28.45047
75.5688 | 51.52702 | 40.48438 | 12.19824 | 11.04264 | 28.28614
75.5788 | 51.42137 | 40.31792 | 12.1975 | 11.10345 | 28.12042
75.5888 | 51.32223 | 40.15011 | 12.19677 | 11.17212 | 27.95334
75.5988 | 51.20449 | 39.98098 | 12.19603 | 11.22351 | 27.78495
75.6088 | 51.09955 | 39.81056 | 12.19529 | 11.28899 | 27.61527
75.6188 | 50.96955 | 39.63889 | 12.19454 | 11.33066 | 27.44435
75.6288 | 50.88013 | 39.46601 | 12.1938 | 11.41412 | 27.27221
75.6388 | 50.77072 | 39.29195 | 12.19305 | 11.47877 | 27.0989
75.6488 | 50.60942 | 39.11675 | 12.1923 | 11.49267 | 26.92444
75.6588 | 50.5082 | 38.94044 | 12.19155 | 11.56776 | 26.74889
75.6688 | 50.39705 | 38.76307 | 12.1908 | 11.63398 | 26.57227
75.6788 | 50.2595 | 38.58466 | 12.19005 | 11.67484 | 26.39462
75.6888 | 50.09703 | 38.40526 | 12.18929 | 11.69177 | 26.21597
75.6988 | 50.03009 | 38.2249 | 12.18854 | 11.80519 | 26.03636
75.7088 | 49.87816 | 38.04362 | 12.18778 | 11.83454 | 25.85584
75.7188 | 49.74728 | 37.86144 | 12.18702 | 11.88584 | 25.67443
75.7288 | 49.62998 | 37.67842 | 12.18625 | 11.95156 | 25.49217
75.7388 | 49.49399 | 37.49458 | 12.18549 | 11.99941 | 25.30909
75.7488 | 49.32464 | 37.30997 | 12.18472 | 12.01467 | 25.12524
75.75879 | 49.18606 | 37.12479 | 12.18396 | 12.06127 | 24.94084
75.76879 | 49.0344 | 36.93873 | 12.18319 | 12.09567 | 24.75554
75.77879 | 48.93739 | 36.75199 | 12.18242 | 12.1854 | 24.56958
75.78879 | 48.79777 | 36.56463 | 12.18164 | 12.23314 | 24.38298
75.79879 | 48.66235 | 36.37666 | 12.18087 | 12.28569 | 24.19579
75.80879 | 48.50543 | 36.18812 | 12.18009 | 12.31731 | 24.00803
75.81879 | 48.35414 | 35.99906 | 12.17931 | 12.35508 | 23.81975
75.82879 | 48.18997 | 35.80951 | 12.17853 | 12.38046 | 23.63098
75.83879 | 48.06829 | 35.6195 | 12.17775 | 12.44879 | 23.44175
75.84879 | 47.93045 | 35.42907 | 12.17697 | 12.50138 | 23.2521
75.85879 | 47.79324 | 35.23825 | 12.17618 | 12.55499 | 23.06207
75.86879 | 47.63965 | 35.04708 | 12.1754 | 12.59257 | 22.87168
75.87879 | 47.44985 | 34.85559 | 12.17461 | 12.59426 | 22.68098
75.88879 | 47.28946 | 34.66381 | 12.17382 | 12.62565 | 22.48999
75.89879 | 47.14716 | 34.47178 | 12.17302 | 12.67538 | 22.29876
75.90879 | 47.01253 | 34.27954 | 12.17223 | 12.73299 | 22.10731
75.91879 | 46.87488 | 34.08711 | 12.17143 | 12.78777 | 21.91568
75.92879 | 46.70052 | 33.89454 | 12.17063 | 12.80598 | 21.72391
75.93879 | 46.53254 | 33.70185 | 12.16983 | 12.83069 | 21.53201
75.94879 | 46.3675 | 33.50907 | 12.16903 | 12.85843 | 21.34004
75.95879 | 46.18698 | 33.31624 | 12.16823 | 12.87074 | 21.14802
75.96879 | 46.02476 | 33.1234 | 12.16742 | 12.90136 | 20.95598
75.97879 | 45.88555 | 32.93056 | 12.16661 | 12.95499 | 20.76395
75.98879 | 45.71768 | 32.73778 | 12.16581 | 12.9799 | 20.57197
75.99879 | 45.51243 | 32.54506 | 12.16499 | 12.96737 | 20.38007
76.00879 | 45.37248 | 32.35246 | 12.16418 | 13.02002 | 20.18828
76.01879 | 45.2135 | 32.15999 | 12.16337 | 13.05351 | 19.99662
76.02879 | 45.00305 | 31.96769 | 12.16255 | 13.03536 | 19.80514
76.03879 | 44.83276 | 31.77559 | 12.16173 | 13.05717 | 19.61386
76.04879 | 44.67079 | 31.58372 | 12.16091 | 13.08707 | 19.4228
76.05879 | 44.51294 | 31.3921 | 12.16009 | 13.12084 | 19.23201
76.06879 | 44.31486 | 31.20077 | 12.15927 | 13.11409 | 19.04151
76.07879 | 44.15133 | 31.00976 | 12.15844 | 13.14157 | 18.85132
76.08879 | 43.96122 | 30.81909 | 12.15761 | 13.14213 | 18.66148
76.09878 | 43.79584 | 30.62898 | 12.15678 | 13.16686 | 18.4722
76.10878 | 43.57563 | 30.43908 | 12.15595 | 13.13655 | 18.28313
76.11878 | 43.3719 | 30.24961 | 12.15512 | 13.12229 | 18.09449
76.12878 | 43.25974 | 30.06059 | 12.15428 | 13.19915 | 17.9063
76.13878 | 43.07598 | 29.87205 | 12.15345 | 13.20393 | 17.7186
76.14878 | 42.86722 | 29.68401 | 12.15261 | 13.18321 | 17.5314
76.15878 | 42.69003 | 29.49651 | 12.15177 | 13.19352 | 17.34474
76.16878 | 42.4704 | 29.30956 | 12.15092 | 13.16084 | 17.15864
76.17878 | 42.28838 | 29.1232 | 12.15008 | 13.16518 | 16.97312
76.18878 | 42.07855 | 28.93744 | 12.14923 | 13.14111 | 16.7882
76.19878 | 41.88499 | 28.75231 | 12.14839 | 13.13268 | 16.60392
76.20878 | 41.71428 | 28.56783 | 12.14754 | 13.14645 | 16.42029
76.21878 | 41.53729 | 28.38403 | 12.14668 | 13.15326 | 16.23735
76.22878 | 41.31813 | 28.20093 | 12.14583 | 13.1172 | 16.0551
76.23878 | 41.10358 | 28.01855 | 12.14497 | 13.08503 | 15.87358
76.24878 | 40.90391 | 27.83691 | 12.14412 | 13.067 | 15.6928
76.25878 | 40.65143 | 27.65604 | 12.14326 | 12.99539 | 15.51279
76.26878 | 40.45088 | 27.47596 | 12.1424 | 12.97492 | 15.33356
76.27878 | 40.27658 | 27.29668 | 12.14153 | 12.9799 | 15.15515
76.28878 | 40.05636 | 27.11823 | 12.14067 | 12.93813 | 14.97756
76.29878 | 39.83538 | 26.94063 | 12.1398 | 12.89475 | 14.80083
76.30878 | 39.63489 | 26.76389 | 12.13893 | 12.871 | 14.62496
76.31878 | 39.41098 | 26.58803 | 12.13806 | 12.82295 | 14.44997
76.32878 | 39.17591 | 26.41308 | 12.13719 | 12.76283 | 14.27589
76.33878 | 38.95586 | 26.23905 | 12.13631 | 12.71681 | 14.10274
76.34878 | 38.66508 | 26.06595 | 12.13544 | 12.59913 | 13.93052
76.35878 | 38.49459 | 25.89382 | 12.13456 | 12.60077 | 13.75926
76.36878 | 38.25489 | 25.72265 | 12.13368 | 12.53224 | 13.58897
76.37878 | 38.01906 | 25.55247 | 12.13279 | 12.46659 | 13.41968
76.38878 | 37.792 | 25.3833 | 12.13191 | 12.4087 | 13.25139
76.39878 | 37.53959 | 25.21514 | 12.13102 | 12.32445 | 13.08412
76.40878 | 37.30963 | 25.04802 | 12.13014 | 12.26161 | 12.91789
76.41878 | 37.06351 | 24.88195 | 12.12925 | 12.18156 | 12.7527
76.42878 | 36.79604 | 24.71694 | 12.12835 | 12.0791 | 12.58858
76.43878 | 36.56756 | 24.553 | 12.12746 | 12.01456 | 12.42554
76.44877 | 36.36305 | 24.39031 | 12.12656 | 11.97274 | 12.26375
76.45877 | 36.07568 | 24.22857 | 12.12567 | 11.84711 | 12.1029
76.46877 | 35.82261 | 24.06793 | 12.12477 | 11.75468 | 11.94317
76.47877 | 35.60509 | 23.90842 | 12.12386 | 11.69667 | 11.78456
76.48877 | 35.30961 | 23.75005 | 12.12296 | 11.55956 | 11.62709
76.49877 | 35.03179 | 23.59282 | 12.12206 | 11.43897 | 11.47077
76.50877 | 34.84103 | 23.43676 | 12.12115 | 11.40427 | 11.31561
76.51877 | 34.60074 | 23.28185 | 12.12024 | 11.31889 | 11.16162
76.52877 | 34.31647 | 23.12813 | 12.11933 | 11.18834 | 11.0088
76.53877 | 34.07532 | 22.97559 | 12.11841 | 11.09973 | 10.85718
76.54877 | 33.79107 | 22.82425 | 12.1175 | 10.96682 | 10.70675
76.55877 | 33.60689 | 22.67411 | 12.11658 | 10.93278 | 10.55753
76.56877 | 33.28478 | 22.52518 | 12.11566 | 10.7596 | 10.40952
76.57877 | 32.96307 | 22.37747 | 12.11474 | 10.5856 | 10.26273
76.58877 | 32.80327 | 22.23099 | 12.11382 | 10.57228 | 10.11717
76.59877 | 32.55154 | 22.08574 | 12.11289 | 10.4658 | 9.972847
76.60877 | 32.28418 | 21.94173 | 12.11196 | 10.34245 | 9.829761
76.61877 | 32.04002 | 21.79896 | 12.11103 | 10.24106 | 9.687923
76.62877 | 31.75473 | 21.65744 | 12.1101 | 10.09729 | 9.547336
76.63877 | 31.49122 | 21.51718 | 12.10917 | 9.974044 | 9.408006
76.64877 | 31.21551 | 21.37817 | 12.10823 | 9.837337 | 9.269938
76.65877 | 30.93407 | 21.24043 | 12.1073 | 9.693636 | 9.133137
76.66877 | 30.77685 | 21.10396 | 12.10636 | 9.672886 | 8.997605
76.67877 | 30.51877 | 20.96876 | 12.10542 | 9.550005 | 8.863347
76.68877 | 30.20776 | 20.83484 | 12.10447 | 9.372919 | 8.730366
76.69877 | 29.94775 | 20.70219 | 12.10353 | 9.245556 | 8.598665
76.70877 | 29.73235 | 20.57083 | 12.10258 | 9.161522 | 8.468246
76.71877 | 29.48336 | 20.44074 | 12.10163 | 9.042616 | 8.339112
76.72877 | 29.1678 | 20.31194 | 12.10068 | 8.855855 | 8.211263
76.73877 | 28.89895 | 20.18443 | 12.09973 | 8.714519 | 8.084702
76.74877 | 28.68656 | 20.0582 | 12.09877 | 8.628356 | 7.95943
76.75877 | 28.44491 | 19.93326 | 12.09782 | 8.511646 | 7.835447
76.76877 | 28.19004 | 19.80961 | 12.09686 | 8.380428 | 7.712755
76.77877 | 28.00425 | 19.68725 | 12.0959 | 8.317002 | 7.591352
76.78876 | 27.73862 | 19.56629 | 12.09493 | 8.172328 | 7.471358
76.79876 | 27.43589 | 19.4465 | 12.09397 | 7.989389 | 7.352533
76.80876 | 27.19959 | 19.328 | 12.093 | 7.871593 | 7.234996
76.81876 | 26.97053 | 19.21078 | 12.09203 | 7.759752 | 7.118746
76.82876 | 26.70616 | 19.09484 | 12.09106 | 7.611317 | 7.003783
76.83876 | 26.49176 | 18.98019 | 12.09009 | 7.51157 | 6.890103
76.84876 | 26.24642 | 18.86682 | 12.08911 | 7.379603 | 6.777705
76.85876 | 26.0177 | 18.75472 | 12.08813 | 7.262978 | 6.666587
76.86876 | 25.76825 | 18.6439 | 12.08715 | 7.124349 | 6.556746
76.87876 | 25.53936 | 18.53435 | 12.08617 | 7.005007 | 6.448179
76.88876 | 25.35087 | 18.42607 | 12.08519 | 6.924796 | 6.340884
76.89876 | 25.10968 | 18.31906 | 12.0842 | 6.79062 | 6.234856
76.90876 | 24.83405 | 18.21331 | 12.08322 | 6.620741 | 6.130092
76.91876 | 24.61528 | 18.10882 | 12.08223 | 6.506465 | 6.026588
76.92876 | 24.42184 | 18.00558 | 12.08124 | 6.416265 | 5.92434
76.93876 | 24.18509 | 17.90359 | 12.08024 | 6.281505 | 5.823344
76.94876 | 23.97157 | 17.80284 | 12.07925 | 6.16873 | 5.723594
76.95876 | 23.74468 | 17.70334 | 12.07825 | 6.041345 | 5.625087
76.96876 | 23.5161 | 17.60507 | 12.07725 | 5.911035 | 5.527817
76.97876 | 23.29713 | 17.50802 | 12.07625 | 5.789105 | 5.431778
76.98876 | 23.07437 | 17.41221 | 12.07524 | 5.662162 | 5.336966
76.99876 | 22.89477 | 17.31761 | 12.07424 | 5.57716 | 5.243374
77.00876 | 22.70832 | 17.22423 | 12.07323 | 5.484095 | 5.150997
77.01876 | 22.49488 | 17.13205 | 12.07222 | 5.362834 | 5.059828
77.02876 | 22.24482 | 17.04107 | 12.07121 | 5.203753 | 4.969862
77.03876 | 22.07803 | 16.95128 | 12.07019 | 5.126748 | 4.881091
77.04876 | 21.86108 | 16.86268 | 12.06917 | 4.998396 | 4.793509
77.05876 | 21.64381 | 16.77527 | 12.06816 | 4.868544 | 4.70711
77.06876 | 21.4411 | 16.68902 | 12.06714 | 4.752079 | 4.621885
77.07876 | 21.21885 | 16.60394 | 12.06611 | 4.614909 | 4.537829
77.08876 | 21.06625 | 16.52002 | 12.06509 | 4.546229 | 4.454933
77.09876 | 20.89282 | 16.43725 | 12.06406 | 4.455569 | 4.373191
77.10876 | 20.72508 | 16.35563 | 12.06303 | 4.369455 | 4.292594
77.11876 | 20.52848 | 16.27514 | 12.062 | 4.253345 | 4.213134
77.12876 | 20.34909 | 16.19577 | 12.06097 | 4.153317 | 4.134805
77.13875 | 20.13149 | 16.11761 | 12.05993 | 4.013882 | 4.057674
77.14875 | 19.96873 | 16.04048 | 12.0589 | 3.928255 | 3.981579
77.15875 | 19.78528 | 15.96445 | 12.05786 | 3.820834 | 3.90659
77.16875 | 19.59127 | 15.88951 | 12.05681 | 3.701758 | 3.832697
77.17875 | 19.47213 | 15.81566 | 12.05577 | 3.656465 | 3.759893
77.18875 | 19.29028 | 15.74289 | 12.05473 | 3.547385 | 3.688169
77.19875 | 19.13955 | 15.67119 | 12.05368 | 3.468356 | 3.617516
77.20875 | 18.97011 | 15.60055 | 12.05263 | 3.369557 | 3.547926
77.21875 | 18.8418 | 15.53096 | 12.05158 | 3.310836 | 3.479388
77.22875 | 18.67661 | 15.46242 | 12.05052 | 3.214193 | 3.411896
77.23875 | 18.52396 | 15.3949 | 12.04946 | 3.129057 | 3.345438
77.24875 | 18.34841 | 15.32841 | 12.04841 | 3.019997 | 3.280007
77.25875 | 18.17245 | 15.26294 | 12.04735 | 2.909512 | 3.215593
77.26875 | 18.08417 | 15.19847 | 12.04628 | 2.885701 | 3.152186
77.27875 | 17.93902 | 15.135 | 12.04522 | 2.804025 | 3.089778
77.28875 | 17.7916 | 15.07251 | 12.04415 | 2.719091 | 3.028358
77.29875 | 17.65053 | 15.011 | 12.04308 | 2.63953 | 2.967918
77.30875 | 17.51759 | 14.95046 | 12.04201 | 2.567132 | 2.908448
77.31875 | 17.38115 | 14.89087 | 12.04094 | 2.490275 | 2.849938
77.32875 | 17.27598 | 14.83224 | 12.03986 | 2.44374 | 2.792378
77.33875 | 17.12276 | 14.77454 | 12.03878 | 2.348216 | 2.73576
77.34875 | 16.98547 | 14.71778 | 12.0377 | 2.267693 | 2.680073
77.35875 | 16.88527 | 14.66193 | 12.03662 | 2.223341 | 2.625308
77.36875 | 16.72416 | 14.60699 | 12.03554 | 2.117168 | 2.571454
77.37875 | 16.62762 | 14.55295 | 12.03445 | 2.074666 | 2.518503
77.38875 | 16.51813 | 14.49981 | 12.03336 | 2.018324 | 2.466444
77.39875 | 16.37799 | 14.44754 | 12.03227 | 1.930451 | 2.415267
77.40875 | 16.26715 | 14.39614 | 12.03118 | 1.871008 | 2.364963
77.41875 | 16.14137 | 14.34561 | 12.03008 | 1.795765 | 2.315522
77.42875 | 16.02278 | 14.29592 | 12.02899 | 1.72686 | 2.266933
77.43875 | 15.92728 | 14.24708 | 12.02789 | 1.680204 | 2.219188
77.44875 | 15.81628 | 14.19906 | 12.02679 | 1.617218 | 2.172276
77.45875 | 15.71681 | 14.15187 | 12.02568 | 1.56494 | 2.126188
77.46875 | 15.60519 | 14.10549 | 12.02458 | 1.499701 | 2.080913
77.47874 | 15.47513 | 14.05996 | 12.02347 | 1.415174 | 2.036486
77.48874 | 15.38673 | 14.01517 | 12.02236 | 1.371562 | 1.992808
77.49874 | 15.28477 | 13.97116 | 12.02125 | 1.313608 | 1.949915
77.50874 | 15.19698 | 13.92793 | 12.02013 | 1.269051 | 1.907796
77.51874 | 15.09075 | 13.88546 | 12.01902 | 1.205292 | 1.866442
77.52874 | 14.98954 | 13.84374 | 12.0179 | 1.1458 | 1.825843
77.53874 | 14.88563 | 13.80276 | 12.01678 | 1.082865 | 1.785989
77.54874 | 14.82323 | 13.76252 | 12.01565 | 1.060706 | 1.746871
77.55874 | 14.73892 | 13.72301 | 12.01453 | 1.015914 | 1.708479
77.56874 | 14.64481 | 13.6842 | 12.0134 | 0.9606069 | 1.670804
77.57874 | 14.55804 | 13.6461 | 12.01227 | 0.9119352 | 1.633836
77.58874 | 14.45457 | 13.6087 | 12.01114 | 0.8458683 | 1.597565
77.59874 | 14.38098 | 13.57198 | 12.01 | 0.8089956 | 1.561982
77.60874 | 14.3075 | 13.53594 | 12.00887 | 0.7715564 | 1.527078
77.61874 | 14.22396 | 13.50057 | 12.00773 | 0.7233903 | 1.492842
77.62874 | 14.14261 | 13.46585 | 12.00659 | 0.6767565 | 1.459267
77.63874 | 14.06497 | 13.43179 | 12.00544 | 0.6331843 | 1.426343
77.64874 | 13.99848 | 13.39836 | 12.0043 | 0.6001229 | 1.394059
77.65874 | 13.94283 | 13.36556 | 12.00315 | 0.5772715 | 1.362408
77.66874 | 13.8569 | 13.33338 | 12.002 | 0.5235191 | 1.331381
77.67874 | 13.7902 | 13.30182 | 12.00085 | 0.4883849 | 1.300967
77.68874 | 13.71687 | 13.27085 | 11.99969 | 0.4460177 | 1.271158
77.69874 | 13.63827 | 13.24048 | 11.99854 | 0.3977867 | 1.241946
77.70874 | 13.57726 | 13.2107 | 11.99738 | 0.3665605 | 1.213321
77.71874 | 13.50854 | 13.18149 | 11.99622 | 0.327048 | 1.185274
77.72874 | 13.44319 | 13.15285 | 11.99505 | 0.2903379 | 1.157798
77.73874 | 13.38132 | 13.12477 | 11.99389 | 0.2565489 | 1.130882
77.74874 | 13.32403 | 13.09724 | 11.99272 | 0.2267896 | 1.104519
77.75874 | 13.26911 | 13.07025 | 11.99155 | 0.1988585 | 1.0787
77.76874 | 13.21656 | 13.0438 | 11.99038 | 0.1727641 | 1.053417
77.77874 | 13.15832 | 13.01787 | 11.9892 | 0.1404546 | 1.028661
77.78874 | 13.08778 | 12.99245 | 11.98803 | 0.09532857 | 1.004424
77.79874 | 13.03274 | 12.96755 | 11.98685 | 0.06519407 | 0.9806971
77.80874 | 12.9628 | 12.94314 | 11.98567 | 0.01965929 | 0.957473
77.81873 | 12.91341 | 12.91925 | 11.98449 | -0.005841355 | 0.934766
77.82873 | 12.86115 | 12.89582 | 11.9833 | -0.03467205 | 0.9125224
77.83873 | 12.80145 | 12.87287 | 11.98211 | -0.07141903 | 0.8907574
77.84873 | 12.76183 | 12.85038 | 11.98092 | -0.08855444 | 0.869463
77.85873 | 12.70594 | 12.82836 | 11.97973 | -0.1224205 | 0.8486316
77.86873 | 12.66247 | 12.80679 | 11.97853 | -0.1443196 | 0.8282555
77.87873 | 12.61271 | 12.78566 | 11.97734 | -0.1729541 | 0.808327
77.88873 | 12.55501 | 12.76498 | 11.97614 | -0.2099664 | 0.7888387
77.89873 | 12.50549 | 12.74472 | 11.97494 | -0.2392292 | 0.7697831
77.90873 | 12.4579 | 12.72489 | 11.97373 | -0.2669851 | 0.7511528
77.91873 | 12.4046 | 12.70547 | 11.97253 | -0.3008667 | 0.7329407
77.92873 | 12.35826 | 12.68646 | 11.97132 | -0.328197 | 0.7151394
77.93873 | 12.31577 | 12.66785 | 11.97011 | -0.3520788 | 0.6977419
77.94873 | 12.27317 | 12.64964 | 11.96889 | -0.376465 | 0.6807412
77.95873 | 12.23224 | 12.63181 | 11.96768 | -0.3995688 | 0.6641303
77.96873 | 12.1886 | 12.61436 | 11.96646 | -0.4257633 | 0.6479024
77.97873 | 12.14669 | 12.59729 | 11.96524 | -0.4506017 | 0.6320507
77.98873 | 12.1072 | 12.58059 | 11.96402 | -0.4733873 | 0.6165685
77.99873 | 12.06758 | 12.56424 | 11.96279 | -0.4966636 | 0.6014493
78.00873 | 12.02117 | 12.54825 | 11.96157 | -0.527084 | 0.5866865
78.01873 | 11.98435 | 12.53261 | 11.96034 | -0.5482621 | 0.5722737
78.02873 | 11.94307 | 12.51731 | 11.95911 | -0.5742415 | 0.5582046
78.03873 | 11.90553 | 12.50235 | 11.95787 | -0.5968161 | 0.5444728
78.04873 | 11.87046 | 12.48771 | 11.95664 | -0.6172495 | 0.5310722
78.05873 | 11.84019 | 12.4734 | 11.9554 | -0.6332057 | 0.5179968
78.06873 | 11.80432 | 12.4594 | 11.95416 | -0.6550787 | 0.5052405
78.07873 | 11.77105 | 12.44571 | 11.95292 | -0.6746627 | 0.4927974
78.08873 | 11.7364 | 12.43233 | 11.95167 | -0.6959316 | 0.4806617
78.09873 | 11.6958 | 12.41925 | 11.95042 | -0.7234498 | 0.4688275
78.10873 | 11.6665 | 12.40646 | 11.94917 | -0.7399617 | 0.4572893
78.11873 | 11.63047 | 12.39396 | 11.94792 | -0.7634915 | 0.4460415
78.12873 | 11.59682 | 12.38174 | 11.94667 | -0.7849239 | 0.4350784
78.13873 | 11.55943 | 12.3698 | 11.94541 | -0.8103734 | 0.4243948
78.14873 | 11.52478 | 12.35813 | 11.94415 | -0.8333546 | 0.4139853
78.15873 | 11.49851 | 12.34673 | 11.94289 | -0.8482222 | 0.4038446
78.16872 | 11.47209 | 12.3356 | 11.94162 | -0.8635122 | 0.3939773
78.17872 | 11.44097 | 12.32472 | 11.94036 | -0.8837471 | 0.3843585
78.18872 | 11.40898 | 12.31408 | 11.93909 | -0.9051032 | 0.3749932
78.19872 | 11.37749 | 12.3037 | 11.93782 | -0.9262056 | 0.3658765
78.20872 | 11.34979 | 12.29355 | 11.93655 | -0.9437593 | 0.3570036
78.21872 | 11.32366 | 12.28364 | 11.93527 | -0.9599796 | 0.3483696
78.22872 | 11.28969 | 12.27396 | 11.93399 | -0.9842718 | 0.3399698
78.23872 | 11.26712 | 12.26451 | 11.93271 | -0.9973913 | 0.3317997
78.24872 | 11.23139 | 12.25528 | 11.93143 | -1.023893 | 0.3238546
78.25872 | 11.20371 | 12.24627 | 11.93014 | -1.042564 | 0.3161302
78.26872 | 11.18044 | 12.23748 | 11.92886 | -1.057038 | 0.3086219
78.27872 | 11.16129 | 12.22889 | 11.92757 | -1.067602 | 0.3013255
78.28872 | 11.13664 | 12.22051 | 11.92627 | -1.083871 | 0.2942368
78.29872 | 11.10804 | 12.21233 | 11.92498 | -1.104291 | 0.2873515
78.30872 | 11.08662 | 12.20435 | 11.92368 | -1.117728 | 0.2806656
78.31872 | 11.06036 | 12.19656 | 11.92238 | -1.136198 | 0.274175
78.32872 | 11.03474 | 12.18896 | 11.92108 | -1.154217 | 0.2678757
78.33872 | 11.00768 | 12.18154 | 11.91978 | -1.173862 | 0.261764
78.34872 | 10.98531 | 12.17431 | 11.91847 | -1.188997 | 0.255836
78.35872 | 10.95956 | 12.16725 | 11.91716 | -1.20769 | 0.2500878
78.36872 | 10.92963 | 12.16037 | 11.91585 | -1.230737 | 0.2445159
78.37872 | 10.90734 | 12.15365 | 11.91454 | -1.246314 | 0.2391167
78.38872 | 10.89383 | 12.14711 | 11.91322 | -1.253278 | 0.2338865
78.39872 | 10.86899 | 12.14073 | 11.9119 | -1.271735 | 0.228822
78.40872 | 10.84817 | 12.1345 | 11.91058 | -1.286332 | 0.2239197
78.41872 | 10.82186 | 12.12844 | 11.90926 | -1.306575 | 0.2191762
78.42872 | 10.79795 | 12.12252 | 11.90793 | -1.324572 | 0.2145884
78.43872 | 10.77874 | 12.11676 | 11.90661 | -1.338018 | 0.2101529
78.44872 | 10.75516 | 12.11114 | 11.90527 | -1.355982 | 0.2058666
78.45872 | 10.73908 | 12.10567 | 11.90394 | -1.366589 | 0.2017264
78.46872 | 10.71212 | 12.10034 | 11.90261 | -1.388216 | 0.1977293
78.47872 | 10.69248 | 12.09514 | 11.90127 | -1.402662 | 0.1938722
78.48872 | 10.6734 | 12.09008 | 11.89993 | -1.416682 | 0.1901524
78.49872 | 10.65062 | 12.08515 | 11.89859 | -1.434534 | 0.1865669
78.50871 | 10.64126 | 12.08036 | 11.89724 | -1.4391 | 0.1831164
78.51871 | 10.62405 | 12.07569 | 11.8959 | -1.451637 | 0.1797911
78.52871 | 10.60894 | 12.07114 | 11.89455 | -1.462198 | 0.1765919
78.53871 | 10.59147 | 12.06671 | 11.89319 | -1.47524 | 0.1735162
78.54871 | 10.57603 | 12.0624 | 11.89184 | -1.486371 | 0.1705615
78.55871 | 10.56082 | 12.05821 | 11.89048 | -1.497388 | 0.167725
78.56871 | 10.54274 | 12.05413 | 11.88912 | -1.511388 | 0.1650046
78.57871 | 10.52383 | 12.05016 | 11.88776 | -1.526329 | 0.1623975
78.58871 | 10.51163 | 12.0463 | 11.8864 | -1.534669 | 0.1599017
78.59871 | 10.49656 | 12.04254 | 11.88503 | -1.545985 | 0.1575146
78.60871 | 10.48372 | 12.03889 | 11.88366 | -1.555175 | 0.155234
78.61871 | 10.47166 | 12.03535 | 11.88229 | -1.563687 | 0.1530578
78.62871 | 10.45808 | 12.0319 | 11.88091 | -1.573819 | 0.1509838
78.63871 | 10.44815 | 12.02855 | 11.87954 | -1.580398 | 0.1490097
78.64871 | 10.43385 | 12.02529 | 11.87816 | -1.591443 | 0.1471336
78.65871 | 10.42085 | 12.02213 | 11.87678 | -1.601282 | 0.1453534
78.66871 | 10.40542 | 12.01906 | 11.87539 | -1.613641 | 0.1436671
78.67871 | 10.39559 | 12.01608 | 11.87401 | -1.620491 | 0.1420728
78.68871 | 10.37933 | 12.01319 | 11.87262 | -1.633858 | 0.1405686
78.69871 | 10.36987 | 12.01038 | 11.87123 | -1.64051 | 0.1391526
78.70871 | 10.36042 | 12.00766 | 11.86983 | -1.647237 | 0.137823
78.71871 | 10.35094 | 12.00502 | 11.86844 | -1.654076 | 0.136578
78.72871 | 10.34071 | 12.00245 | 11.86704 | -1.661745 | 0.1354159
78.73871 | 10.32193 | 11.99997 | 11.86564 | -1.678043 | 0.134335
78.74871 | 10.31246 | 11.99757 | 11.86423 | -1.685108 | 0.1333336
78.75871 | 10.3009 | 11.99524 | 11.86283 | -1.694338 | 0.1324101
78.76871 | 10.29339 | 11.99298 | 11.86142 | -1.699592 | 0.1315629
78.77871 | 10.28348 | 11.9908 | 11.86001 | -1.707319 | 0.1307905
78.78871 | 10.27125 | 11.98869 | 11.85859 | -1.717436 | 0.1300913
78.79871 | 10.25608 | 11.98664 | 11.85718 | -1.730563 | 0.1294639
78.80871 | 10.25011 | 11.98467 | 11.85576 | -1.734557 | 0.1289069
78.81871 | 10.23771 | 11.98276 | 11.85434 | -1.745048 | 0.1284187
78.82871 | 10.22556 | 11.98091 | 11.85292 | -1.755354 | 0.1279981
78.83871 | 10.21399 | 11.97913 | 11.85149 | -1.765143 | 0.1276436
78.8487 | 10.20556 | 11.97742 | 11.85006 | -1.771857 | 0.1273543
78.8587 | 10.19725 | 11.97576 | 11.84863 | -1.77851 | 0.1271282
78.8687 | 10.18619 | 11.97416 | 11.8472 | -1.787973 | 0.1269645
78.8787 | 10.17051 | 11.97262 | 11.84576 | -1.802114 | 0.1268618
78.8887 | 10.15848 | 11.97114 | 11.84432 | -1.812663 | 0.1268191
78.8987 | 10.15089 | 11.96972 | 11.84288 | -1.818827 | 0.126835
78.9087 | 10.13595 | 11.96835 | 11.84144 | -1.832397 | 0.1269086
78.9187 | 10.12548 | 11.96703 | 11.83999 | -1.841551 | 0.1270386
78.9287 | 10.11344 | 11.96577 | 11.83854 | -1.852328 | 0.1272239
78.9387 | 10.10023 | 11.96456 | 11.83709 | -1.864327 | 0.1274636
78.9487 | 10.09296 | 11.9634 | 11.83564 | -1.870436 | 0.1277565
78.9587 | 10.08631 | 11.96228 | 11.83418 | -1.875975 | 0.1281016
78.9687 | 10.07559 | 11.96122 | 11.83272 | -1.885633 | 0.128498
78.9787 | 10.06488 | 11.96021 | 11.83126 | -1.895328 | 0.1289446
78.9887 | 10.05275 | 11.95924 | 11.8298 | -1.90649 | 0.1294406
78.9987 | 10.04281 | 11.95832 | 11.82833 | -1.915508 | 0.1299849
79.0087 | 10.02974 | 11.95744 | 11.82686 | -1.927701 | 0.1305767
79.0187 | 10.0209 | 11.95661 | 11.82539 | -1.935708 | 0.1312151
79.0287 | 10.01172 | 11.95582 | 11.82392 | -1.944098 | 0.1318992
79.0387 | 10.00581 | 11.95507 | 11.82244 | -1.949261 | 0.1326281
79.0487 | 9.99593 | 11.95436 | 11.82096 | -1.958435 | 0.1334011
79.0587 | 9.9948 | 11.9537 | 11.81948 | -1.9589 | 0.1342174
79.0687 | 9.98622 | 11.95307 | 11.818 | -1.966854 | 0.135076
79.0787 | 9.97697 | 11.95249 | 11.81651 | -1.975518 | 0.1359763
79.0887 | 9.97178 | 11.95194 | 11.81502 | -1.98016 | 0.1369175
79.0987 | 9.96424 | 11.95143 | 11.81353 | -1.987189 | 0.1378988
79.1087 | 9.95811 | 11.95096 | 11.81204 | -1.992846 | 0.1389195
79.1187 | 9.95242 | 11.95052 | 11.81054 | -1.998098 | 0.1399789
79.1287 | 9.94987 | 11.95012 | 11.80904 | -2.000246 | 0.1410764
79.1387 | 9.9441 | 11.94975 | 11.80754 | -2.005649 | 0.1422111
79.1487 | 9.9417 | 11.94942 | 11.80603 | -2.007716 | 0.1433825
79.1587 | 9.93309 | 11.94912 | 11.80453 | -2.016026 | 0.1445898
79.1687 | 9.9259 | 11.94885 | 11.80302 | -2.022949 | 0.1458325
79.1787 | 9.92725 | 11.94861 | 11.8015 | -2.021364 | 0.1471099
79.1887 | 9.92539 | 11.94841 | 11.79999 | -2.023021 | 0.1484214
79.19869 | 9.92079 | 11.94824 | 11.79847 | -2.027448 | 0.149765
79.20869 | 9.91845 | 11.9481 | 11.79695 | -2.029646 | 0.1511428
79.21869 | 9.91472 | 11.94798 | 11.79543 | -2.033263 | 0.1525529
79.22869 | 9.909 | 11.9479 | 11.79391 | -2.0389 | 0.1539947
79.23869 | 9.90531 | 11.94785 | 11.79238 | -2.042535 | 0.1554676
79.24869 | 9.90014 | 11.94782 | 11.79085 | -2.047678 | 0.1569711
79.25869 | 9.90073 | 11.94782 | 11.78931 | -2.047089 | 0.1585046
79.26869 | 9.89819 | 11.94785 | 11.78778 | -2.049656 | 0.1600676
79.27869 | 9.89422 | 11.9479 | 11.78624 | -2.05368 | 0.1616596
79.28869 | 9.88897 | 11.94798 | 11.7847 | -2.05901 | 0.1632801
79.29869 | 9.88319 | 11.94808 | 11.78316 | -2.064895 | 0.1649284
79.30869 | 9.88155 | 11.94821 | 11.78161 | -2.066664 | 0.1666042
79.31869 | 9.877 | 11.94837 | 11.78006 | -2.071369 | 0.1683069
79.32869 | 9.87095 | 11.94855 | 11.77851 | -2.077596 | 0.170036
79.33869 | 9.86864 | 11.94875 | 11.77696 | -2.080108 | 0.1717911
79.34869 | 9.86209 | 11.94897 | 11.7754 | -2.086882 | 0.1735716
79.35869 | 9.86005 | 11.94922 | 11.77384 | -2.089168 | 0.175377
79.36869 | 9.8551 | 11.94949 | 11.77228 | -2.094386 | 0.177207
79.37869 | 9.84948 | 11.94978 | 11.77071 | -2.100296 | 0.179061
79.38869 | 9.84601 | 11.95009 | 11.76915 | -2.104077 | 0.1809387
79.39869 | 9.8413 | 11.95042 | 11.76758 | -2.109118 | 0.1828394
79.40869 | 9.83634 | 11.95077 | 11.76601 | -2.114429 | 0.1847628
79.41869 | 9.83541 | 11.95114 | 11.76443 | -2.11573 | 0.1867084
79.42869 | 9.83194 | 11.95153 | 11.76285 | -2.11959 | 0.1886759
79.43869 | 9.82752 | 11.95194 | 11.76127 | -2.124419 | 0.1906647
79.44869 | 9.82063 | 11.95237 | 11.75969 | -2.131736 | 0.1926744
79.45869 | 9.81475 | 11.95281 | 11.75811 | -2.13806 | 0.1947046
79.46869 | 9.81617 | 11.95327 | 11.75652 | -2.137103 | 0.1967548
79.47869 | 9.81853 | 11.95375 | 11.75493 | -2.135222 | 0.1988247
79.48869 | 9.81389 | 11.95425 | 11.75333 | -2.140358 | 0.2009138
79.49869 | 9.81051 | 11.95476 | 11.75174 | -2.144249 | 0.2030217
79.50869 | 9.80832 | 11.95529 | 11.75014 | -2.146967 | 0.2051479
79.51869 | 9.81104 | 11.95583 | 11.74854 | -2.14479 | 0.2072922
79.52869 | 9.81092 | 11.95639 | 11.74693 | -2.145468 | 0.2094539
79.53868 | 9.80891 | 11.95696 | 11.74533 | -2.14805 | 0.2116306
79.54868 | 9.81015 | 11.95755 | 11.74372 | -2.147396 | 0.2138262
79.55868 | 9.80202 | 11.95815 | 11.74211 | -2.156126 | 0.2160381
79.56868 | 9.80364 | 11.95876 | 11.74049 | -2.155119 | 0.218266
79.57868 | 9.80702 | 11.95939 | 11.73888 | -2.152365 | 0.2205093
79.58868 | 9.80689 | 11.96002 | 11.73726 | -2.153134 | 0.2227677
79.59868 | 9.80594 | 11.96067 | 11.73563 | -2.154734 | 0.2250408
79.60868 | 9.80468 | 11.96134 | 11.73401 | -2.156656 | 0.2273282
79.61868 | 9.80614 | 11.96201 | 11.73238 | -2.15587 | 0.2296295
79.62868 | 9.80398 | 11.96269 | 11.73075 | -2.158714 | 0.2319443
79.63868 | 9.80559 | 11.96339 | 11.72912 | -2.157798 | 0.2342721
79.64868 | 9.80397 | 11.96409 | 11.72748 | -2.160123 | 0.2366126
79.65868 | 9.79372 | 11.96481 | 11.72584 | -2.171087 | 0.2389654
79.66868 | 9.79736 | 11.96553 | 11.7242 | -2.16817 | 0.2413301
79.67868 | 9.79689 | 11.96626 | 11.72256 | -2.169372 | 0.2437063
79.68868 | 9.80039 | 11.967 | 11.72091 | -2.166613 | 0.2460935
79.69868 | 9.80021 | 11.96775 | 11.71926 | -2.167541 | 0.2484914
79.70868 | 9.80191 | 11.96851 | 11.71761 | -2.166597 | 0.2508996
79.71868 | 9.79934 | 11.96927 | 11.71595 | -2.16993 | 0.2533176
79.72868 | 9.8007 | 11.97004 | 11.71429 | -2.16934 | 0.2557451
79.73868 | 9.80003 | 11.97082 | 11.71263 | -2.170786 | 0.2581817
79.74868 | 9.80195 | 11.9716 | 11.71097 | -2.169648 | 0.260627
79.75868 | 9.78601 | 11.97239 | 11.70931 | -2.186376 | 0.2630805
79.76868 | 9.78973 | 11.97318 | 11.70764 | -2.183449 | 0.2655418
79.77868 | 9.79526 | 11.97398 | 11.70597 | -2.178717 | 0.2680106
79.78868 | 9.79397 | 11.97478 | 11.70429 | -2.180809 | 0.2704865
79.79868 | 9.7978 | 11.97558 | 11.70262 | -2.177785 | 0.272969
79.80868 | 9.80254 | 11.97639 | 11.70094 | -2.173854 | 0.2754577
79.81868 | 9.80119 | 11.97721 | 11.69925 | -2.176017 | 0.2779523
79.82868 | 9.80176 | 11.97802 | 11.69757 | -2.176262 | 0.2804523
79.83868 | 9.80341 | 11.97884 | 11.69588 | -2.175429 | 0.2829573
79.84868 | 9.80517 | 11.97966 | 11.69419 | -2.174489 | 0.2854669
79.85868 | 9.79557 | 11.98048 | 11.6925 | -2.184909 | 0.2879806
79.86868 | 9.80124 | 11.9813 | 11.6908 | -2.180061 | 0.2904982
79.87867 | 9.80335 | 11.98212 | 11.68911 | -2.178773 | 0.2930167
79.88867 | 9.80948 | 11.98295 | 11.6874 | -2.173466 | 0.2955406
79.89867 | 9.81311 | 11.98377 | 11.6857 | -2.170658 | 0.2980671
79.90867 | 9.81796 | 11.98459 | 11.68399 | -2.16663 | 0.3005957
79.91867 | 9.82002 | 11.98541 | 11.68228 | -2.165391 | 0.303126
79.92867 | 9.82321 | 11.98623 | 11.68057 | -2.16302 | 0.3056577
79.93867 | 9.8273 | 11.98705 | 11.67886 | -2.159748 | 0.3081902
79.94867 | 9.83045 | 11.98786 | 11.67714 | -2.157413 | 0.3107233
79.95867 | 9.82459 | 11.98868 | 11.67542 | -2.164086 | 0.3132564
79.96867 | 9.83132 | 11.98949 | 11.6737 | -2.158166 | 0.3157892
79.97867 | 9.83837 | 11.99029 | 11.67197 | -2.151922 | 0.3183213
79.98867 | 9.83915 | 11.99109 | 11.67024 | -2.151944 | 0.3208522
79.99867 | 9.84538 | 11.99189 | 11.66851 | -2.146512 | 0.3233815
80.00867 | 9.85396 | 11.99268 | 11.66678 | -2.138725 | 0.3259088
80.01867 | 9.86264 | 11.99347 | 11.66504 | -2.130832 | 0.3284337
80.02867 | 9.86843 | 11.99425 | 11.6633 | -2.125825 | 0.3309557
80.03867 | 9.87552 | 11.99503 | 11.66156 | -2.119511 | 0.3334746
80.04867 | 9.88329 | 11.9958 | 11.65981 | -2.112511 | 0.3359897
80.05867 | 9.88128 | 11.99656 | 11.65806 | -2.115283 | 0.3385009
80.06867 | 9.8912 | 11.99732 | 11.65631 | -2.106119 | 0.3410075
80.07867 | 9.90145 | 11.99807 | 11.65456 | -2.096617 | 0.3435092
80.08867 | 9.9092 | 11.99881 | 11.6528 | -2.089607 | 0.3460057
80.09867 | 9.92667 | 11.99954 | 11.65104 | -2.072868 | 0.3484964
80.10867 | 9.93763 | 12.00026 | 11.64928 | -2.062631 | 0.350981
80.11867 | 9.94861 | 12.00097 | 11.64751 | -2.052364 | 0.3534591
80.12867 | 9.96047 | 12.00168 | 11.64575 | -2.041207 | 0.3559302
80.13867 | 9.97446 | 12.00237 | 11.64398 | -2.027911 | 0.358394
80.14867 | 9.98595 | 12.00305 | 11.6422 | -2.017103 | 0.36085
80.15867 | 9.9967 | 12.00372 | 11.64043 | -2.007025 | 0.3632978
80.16867 | 10.00866 | 12.00439 | 11.63865 | -1.995725 | 0.3657371
80.17867 | 10.02562 | 12.00503 | 11.63687 | -1.979414 | 0.3681675
80.18867 | 10.04083 | 12.00567 | 11.63508 | -1.96484 | 0.3705884
80.19867 | 10.05808 | 12.00629 | 11.63329 | -1.948214 | 0.3729996
80.20867 | 10.07757 | 12.0069 | 11.6315 | -1.929335 | 0.3754007
80.21867 | 10.09115 | 12.0075 | 11.62971 | -1.916352 | 0.3777912
80.22866 | 10.10988 | 12.00809 | 11.62792 | -1.898205 | 0.3801683
80.23866 | 10.12805 | 12.00865 | 11.62612 | -1.880605 | 0.3825365
80.24866 | 10.14242 | 12.00921 | 11.62432 | -1.86679 | 0.384893
80.25866 | 10.16165 | 12.00975 | 11.62251 | -1.8481 | 0.3872374
80.26866 | 10.17507 | 12.01027 | 11.62071 | -1.835205 | 0.3895693
80.27866 | 10.20048 | 12.01078 | 11.6189 | -1.810304 | 0.3918884
80.28866 | 10.21428 | 12.01128 | 11.61708 | -1.796997 | 0.3941942
80.29866 | 10.23878 | 12.01175 | 11.61527 | -1.772973 | 0.3964864
80.30866 | 10.25924 | 12.01221 | 11.61345 | -1.752973 | 0.3987646
80.31866 | 10.27669 | 12.01266 | 11.61163 | -1.735965 | 0.4010284
80.32866 | 10.29683 | 12.01308 | 11.6098 | -1.71625 | 0.4032775
80.33866 | 10.31755 | 12.01349 | 11.60798 | -1.695937 | 0.4055116
80.34866 | 10.34206 | 12.01388 | 11.60615 | -1.671816 | 0.4077302
80.35866 | 10.35933 | 12.01425 | 11.60431 | -1.654916 | 0.4099331
80.36866 | 10.37204 | 12.0146 | 11.60248 | -1.642557 | 0.4121198
80.37866 | 10.40501 | 12.01493 | 11.60064 | -1.609919 | 0.41429
80.38866 | 10.42909 | 12.01524 | 11.5988 | -1.586151 | 0.4164435
80.39866 | 10.45118 | 12.01553 | 11.59695 | -1.564353 | 0.4185798
80.40866 | 10.47868 | 12.0158 | 11.59511 | -1.537125 | 0.4206986
80.41866 | 10.49996 | 12.01606 | 11.59326 | -1.516096 | 0.4227997
80.42866 | 10.52403 | 12.01629 | 11.5914 | -1.492256 | 0.4248826
80.43866 | 10.55201 | 12.01649 | 11.58955 | -1.464485 | 0.4269471
80.44866 | 10.57562 | 12.01668 | 11.58769 | -1.441062 | 0.4289929
80.45866 | 10.60389 | 12.01685 | 11.58583 | -1.412957 | 0.4310196
80.46866 | 10.62092 | 12.01699 | 11.58396 | -1.396071 | 0.433027
80.47866 | 10.65229 | 12.01711 | 11.5821 | -1.364821 | 0.4350148
80.48866 | 10.68607 | 12.01721 | 11.58023 | -1.331139 | 0.4369827
80.49866 | 10.7175 | 12.01728 | 11.57835 | -1.299784 | 0.4389303
80.50866 | 10.74356 | 12.01733 | 11.57648 | -1.273775 | 0.4408575
80.51866 | 10.77277 | 12.01736 | 11.5746 | -1.244593 | 0.442764
80.52866 | 10.80139 | 12.01737 | 11.57272 | -1.215976 | 0.4446494
80.53866 | 10.82741 | 12.01735 | 11.57083 | -1.189936 | 0.4465136
80.54866 | 10.86117 | 12.0173 | 11.56894 | -1.156131 | 0.4483563
80.55866 | 10.89763 | 12.01723 | 11.56705 | -1.119602 | 0.4501773
80.56865 | 10.91399 | 12.01714 | 11.56516 | -1.103148 | 0.4519745
80.57865 | 10.95088 | 12.01702 | 11.56327 | -1.066139 | 0.4537513
80.58865 | 10.98856 | 12.01687 | 11.56137 | -1.028314 | 0.4555057
80.59865 | 11.02267 | 12.0167 | 11.55947 | -0.9940338 | 0.4572375
80.60865 | 11.05458 | 12.01651 | 11.55756 | -0.9619279 | 0.4589465
80.61865 | 11.08266 | 12.01629 | 11.55565 | -0.933626 | 0.4606324
80.62865 | 11.11966 | 12.01604 | 11.55374 | -0.8963781 | 0.4622951
80.63865 | 11.15193 | 12.01576 | 11.55183 | -0.8638337 | 0.4639344
80.64865 | 11.18648 | 12.01546 | 11.54991 | -0.8289829 | 0.4655501
80.65865 | 11.2175 | 12.01514 | 11.54799 | -0.7976355 | 0.4671421
80.66865 | 11.24355 | 12.01478 | 11.54607 | -0.7712312 | 0.4687102
80.67865 | 11.28101 | 12.0144 | 11.54415 | -0.73339 | 0.4702543
80.68865 | 11.31473 | 12.01399 | 11.54222 | -0.6992616 | 0.4717742
80.69865 | 11.35157 | 12.01356 | 11.54029 | -0.6619861 | 0.4732698
80.70865 | 11.38259 | 12.01309 | 11.53835 | -0.6305031 | 0.474741
80.71865 | 11.41545 | 12.0126 | 11.53641 | -0.5971527 | 0.4761876
80.72865 | 11.4503 | 12.01208 | 11.53447 | -0.5617847 | 0.4776097
80.73865 | 11.48146 | 12.01154 | 11.53253 | -0.5300791 | 0.4790069
80.74865 | 11.51222 | 12.01097 | 11.53059 | -0.4987457 | 0.4803794
80.75865 | 11.54353 | 12.01036 | 11.52864 | -0.4668345 | 0.481727
80.76865 | 11.56342 | 12.00974 | 11.52669 | -0.4463154 | 0.4830497
80.77865 | 11.59964 | 12.00908 | 11.52473 | -0.4094383 | 0.4843473
80.78865 | 11.62728 | 12.00839 | 11.52277 | -0.3811132 | 0.4856199
80.79865 | 11.66345 | 12.00768 | 11.52081 | -0.3442301 | 0.4868675
80.80865 | 11.69392 | 12.00694 | 11.51885 | -0.3130189 | 0.4880899
80.81865 | 11.72983 | 12.00617 | 11.51688 | -0.2763397 | 0.4892872
80.82865 | 11.75527 | 12.00537 | 11.51491 | -0.2501024 | 0.4904594
80.83865 | 11.78936 | 12.00455 | 11.51294 | -0.215187 | 0.4916065
80.84865 | 11.81605 | 12.00369 | 11.51096 | -0.1876435 | 0.4927285
80.85865 | 11.84131 | 12.00281 | 11.50899 | -0.161502 | 0.4938254
80.86865 | 11.86896 | 12.0019 | 11.50701 | -0.1329425 | 0.4948973
80.87865 | 11.90981 | 12.00097 | 11.50502 | -0.09115508 | 0.4959443
80.88865 | 11.93619 | 12 | 11.50303 | -0.06380974 | 0.4969663
80.89865 | 11.97327 | 11.99901 | 11.50104 | -0.02573657 | 0.4979635
80.90864 | 12.00782 | 11.99799 | 11.49905 | 0.009833306 | 0.4989349
80.91864 | 12.04681 | 11.99694 | 11.49706 | 0.04987184 | 0.4998827
80.92864 | 12.08543 | 11.99586 | 11.49506 | 0.08956793 | 0.5008059
80.93864 | 12.12136 | 11.99476 | 11.49305 | 0.1266015 | 0.5017046
80.94864 | 12.16438 | 11.99363 | 11.49105 | 0.1707523 | 0.502579
80.95864 | 12.18747 | 11.99247 | 11.48904 | 0.1950003 | 0.5034293
80.96864 | 12.22857 | 11.99128 | 11.48703 | 0.2372853 | 0.5042555
80.97864 | 12.26871 | 11.99007 | 11.48501 | 0.2786373 | 0.5050579
80.98864 | 12.30964 | 11.98883 | 11.483 | 0.3208059 | 0.5058365
80.99864 | 12.34682 | 11.98757 | 11.48098 | 0.359251 | 0.5065917
81.00864 | 12.38769 | 11.98628 | 11.47895 | 0.4014124 | 0.5073235
81.01864 | 12.43266 | 11.98496 | 11.47693 | 0.4477 | 0.5080322
81.02864 | 12.47039 | 11.98362 | 11.4749 | 0.4867735 | 0.508718
81.03864 | 12.50837 | 11.98225 | 11.47287 | 0.5261226 | 0.5093812
81.04864 | 12.54635 | 11.98085 | 11.47083 | 0.5654972 | 0.5100219
81.05864 | 12.56769 | 11.97943 | 11.46879 | 0.5882569 | 0.5106405
81.06864 | 12.60435 | 11.97799 | 11.46675 | 0.6263616 | 0.5112372
81.07864 | 12.64365 | 11.97652 | 11.46471 | 0.6671309 | 0.5118123
81.08864 | 12.67623 | 11.97503 | 11.46266 | 0.7012045 | 0.512366
81.09864 | 12.71126 | 11.97351 | 11.46061 | 0.7377522 | 0.5128988
81.10864 | 12.74741 | 11.97197 | 11.45856 | 0.7754436 | 0.5134108
81.11864 | 12.77752 | 11.9704 | 11.4565 | 0.8071185 | 0.5139024
81.12864 | 12.808 | 11.96881 | 11.45444 | 0.8391864 | 0.514374
81.13864 | 12.8314 | 11.9672 | 11.45238 | 0.8641971 | 0.5148259
81.14864 | 12.85616 | 11.96557 | 11.45031 | 0.8905902 | 0.5152585
81.15864 | 12.86652 | 11.96391 | 11.44824 | 0.9026052 | 0.5156721
81.16864 | 12.89589 | 11.96224 | 11.44617 | 0.9336519 | 0.5160671
81.17864 | 12.91724 | 11.96054 | 11.4441 | 0.9566998 | 0.5164439
81.18864 | 12.94407 | 11.95882 | 11.44202 | 0.9852485 | 0.516803
81.19864 | 12.96278 | 11.95708 | 11.43994 | 1.005698 | 0.5171447
81.20864 | 12.98463 | 11.95532 | 11.43785 | 1.029307 | 0.5174694
81.21864 | 12.99847 | 11.95354 | 11.43577 | 1.044925 | 0.5177777
81.22864 | 13.01887 | 11.95175 | 11.43368 | 1.067123 | 0.51807
81.23864 | 13.03157 | 11.94993 | 11.43158 | 1.081639 | 0.5183467
81.24864 | 13.04639 | 11.9481 | 11.42949 | 1.098294 | 0.5186084
81.25863 | 13.0422 | 11.94625 | 11.42739 | 1.095954 | 0.5188552
81.26863 | 13.06442 | 11.94438 | 11.42529 | 1.120043 | 0.5190881
81.27863 | 13.08009 | 11.94249 | 11.42318 | 1.137599 | 0.5193075
81.28863 | 13.09282 | 11.94059 | 11.42107 | 1.152231 | 0.5195139
81.29863 | 13.10524 | 11.93867 | 11.41896 | 1.166569 | 0.5197077
81.30863 | 13.114 | 11.93674 | 11.41685 | 1.177262 | 0.5198895
81.31863 | 13.11729 | 11.93479 | 11.41473 | 1.182499 | 0.52006
81.32863 | 13.13526 | 11.93283 | 11.41261 | 1.20243 | 0.5202195
81.33863 | 13.14067 | 11.93086 | 11.41049 | 1.209815 | 0.5203689
81.34863 | 13.14421 | 11.92887 | 11.40836 | 1.215342 | 0.5205085
81.35863 | 13.1479 | 11.92687 | 11.40623 | 1.221031 | 0.5206391
81.36863 | 13.15787 | 11.92486 | 11.4041 | 1.233012 | 0.5207612
81.37863 | 13.1613 | 11.92284 | 11.40196 | 1.238464 | 0.5208754
81.38863 | 13.16755 | 11.9208 | 11.39982 | 1.246746 | 0.5209824
81.39863 | 13.17208 | 11.91876 | 11.39768 | 1.253318 | 0.5210829
81.40863 | 13.17532 | 11.91671 | 11.39553 | 1.258609 | 0.5211774
81.41863 | 13.18212 | 11.91465 | 11.39338 | 1.267468 | 0.5212667
81.42863 | 13.18494 | 11.91258 | 11.39123 | 1.272355 | 0.5213514
81.43863 | 13.18719 | 11.91051 | 11.38908 | 1.276679 | 0.5214322
81.44863 | 13.17788 | 11.90843 | 11.38692 | 1.269449 | 0.5215098
81.45863 | 13.18007 | 11.90634 | 11.38476 | 1.273725 | 0.5215849
81.46863 | 13.18321 | 11.90425 | 11.3826 | 1.278956 | 0.5216582
81.47863 | 13.18129 | 11.90216 | 11.38043 | 1.279131 | 0.5217304
81.48863 | 13.18056 | 11.90006 | 11.37826 | 1.280499 | 0.5218023
81.49863 | 13.17074 | 11.89796 | 11.37608 | 1.272781 | 0.5218746
81.50863 | 13.16479 | 11.89586 | 11.37391 | 1.268934 | 0.521948
81.51863 | 13.16103 | 11.89375 | 11.37173 | 1.267278 | 0.5220233
81.52863 | 13.15258 | 11.89165 | 11.36955 | 1.260933 | 0.5221013
81.53863 | 13.14885 | 11.88954 | 11.36736 | 1.259308 | 0.5221827
81.54863 | 13.13057 | 11.88744 | 11.36517 | 1.243131 | 0.5222684
81.55863 | 13.12201 | 11.88534 | 11.36298 | 1.236673 | 0.522359
81.56863 | 13.1078 | 11.88324 | 11.36078 | 1.224561 | 0.5224555
81.57863 | 13.09761 | 11.88114 | 11.35858 | 1.216467 | 0.5225585
81.58863 | 13.07703 | 11.87905 | 11.35638 | 1.197978 | 0.522669
81.59862 | 13.05956 | 11.87697 | 11.35418 | 1.182592 | 0.5227876
81.60862 | 13.04041 | 11.87489 | 11.35197 | 1.165522 | 0.5229154
81.61862 | 13.02857 | 11.87281 | 11.34976 | 1.155755 | 0.5230531
81.62862 | 13.00802 | 11.87075 | 11.34755 | 1.137271 | 0.5232016
81.63862 | 12.97978 | 11.86869 | 11.34533 | 1.111089 | 0.5233616
81.64862 | 12.95571 | 11.86664 | 11.34311 | 1.089067 | 0.5235341
81.65862 | 12.93002 | 11.86461 | 11.34089 | 1.065415 | 0.5237199
81.66862 | 12.91101 | 11.86258 | 11.33866 | 1.048431 | 0.5239198
81.67862 | 12.88781 | 11.86056 | 11.33643 | 1.027246 | 0.5241348
81.68862 | 12.85544 | 11.85856 | 11.3342 | 0.9968787 | 0.5243658
81.69862 | 12.82855 | 11.85657 | 11.33196 | 0.9719773 | 0.5246135
81.70862 | 12.79527 | 11.8546 | 11.32972 | 0.9406714 | 0.5248789
81.71862 | 12.76597 | 11.85264 | 11.32748 | 0.9133301 | 0.5251629
81.72862 | 12.73834 | 11.8507 | 11.32523 | 0.8876425 | 0.5254664
81.73862 | 12.70628 | 11.84877 | 11.32298 | 0.8575077 | 0.5257903
81.74862 | 12.67888 | 11.84687 | 11.32073 | 0.8320147 | 0.5261355
81.75862 | 12.6446 | 11.84498 | 11.31847 | 0.7996228 | 0.5265028
81.76862 | 12.61713 | 11.84311 | 11.31622 | 0.7740209 | 0.5268933
81.77862 | 12.58474 | 11.84126 | 11.31395 | 0.7434782 | 0.5273078
81.78862 | 12.5505 | 11.83944 | 11.31169 | 0.7110637 | 0.5277473
81.79862 | 12.52135 | 11.83763 | 11.30942 | 0.6837166 | 0.5282126
81.80862 | 12.48274 | 11.83585 | 11.30715 | 0.6468858 | 0.5287047
81.81862 | 12.4523 | 11.8341 | 11.30487 | 0.6182005 | 0.5292245
81.82862 | 12.42292 | 11.83237 | 11.3026 | 0.5905498 | 0.529773
81.83862 | 12.39028 | 11.83067 | 11.30032 | 0.5596127 | 0.5303511
81.84862 | 12.35861 | 11.82899 | 11.29803 | 0.5296182 | 0.5309597
81.85862 | 12.33148 | 11.82734 | 11.29574 | 0.5041355 | 0.5315997
81.86862 | 12.30129 | 11.82573 | 11.29345 | 0.4755637 | 0.5322722
81.87862 | 12.26623 | 11.82414 | 11.29116 | 0.4420917 | 0.5329779
81.88862 | 12.2308 | 11.82258 | 11.28886 | 0.4082186 | 0.533718
81.89862 | 12.19275 | 11.82106 | 11.28656 | 0.3716936 | 0.5344932
81.90862 | 12.15389 | 11.81956 | 11.28426 | 0.3343256 | 0.5353046
81.91862 | 12.11883 | 11.81811 | 11.28195 | 0.3007238 | 0.5361531
81.92862 | 12.08908 | 11.81668 | 11.27964 | 0.2723972 | 0.5370395
81.93862 | 12.06244 | 11.8153 | 11.27733 | 0.2471449 | 0.537965
81.94861 | 12.02379 | 11.81395 | 11.27502 | 0.2098445 | 0.5389293
81.95861 | 11.98458 | 11.81263 | 11.2727 | 0.171948 | 0.5399354
81.96861 | 11.94213 | 11.81136 | 11.27037 | 0.1307729 | 0.5409833
81.97861 | 11.90476 | 11.81012 | 11.26805 | 0.09463835 | 0.5420738
81.98861 | 11.86843 | 11.80893 | 11.26572 | 0.05950343 | 0.543208
81.99861 | 11.83195 | 11.80777 | 11.26339 | 0.02417722 | 0.5443867
82.00861 | 11.78232 | 11.80666 | 11.26105 | -0.02434122 | 0.5456109
82.01861 | 11.74929 | 11.80559 | 11.25871 | -0.05630281 | 0.5468814
82.02861 | 11.71022 | 11.80457 | 11.25637 | -0.09434844 | 0.5481993
82.03861 | 11.67371 | 11.80359 | 11.25402 | -0.129879 | 0.5495653
82.04861 | 11.6303 | 11.80266 | 11.25167 | -0.1723555 | 0.5509805
82.05861 | 11.59239 | 11.80177 | 11.24932 | -0.2093788 | 0.5524457
82.06861 | 11.55515 | 11.80093 | 11.24697 | -0.2457797 | 0.5539619
82.07861 | 11.51164 | 11.80014 | 11.24461 | -0.2884992 | 0.5555298
82.08861 | 11.47694 | 11.7994 | 11.24225 | -0.3224581 | 0.5571505
82.09861 | 11.4341 | 11.79871 | 11.23988 | -0.3646074 | 0.5588248
82.10861 | 11.38524 | 11.79807 | 11.23751 | -0.4128279 | 0.5605536
82.11861 | 11.35718 | 11.79748 | 11.23514 | -0.4403005 | 0.5623377
82.12861 | 11.32233 | 11.79695 | 11.23277 | -0.474616 | 0.564178
82.13861 | 11.28328 | 11.79647 | 11.23039 | -0.5131854 | 0.5660754
82.14861 | 11.24875 | 11.79604 | 11.22801 | -0.5472894 | 0.5680308
82.15861 | 11.20911 | 11.79567 | 11.22562 | -0.5865589 | 0.5700449
82.16861 | 11.17084 | 11.79535 | 11.22324 | -0.6245147 | 0.5721186
82.17861 | 11.13382 | 11.7951 | 11.22084 | -0.6612777 | 0.5742528
82.18861 | 11.09647 | 11.7949 | 11.21845 | -0.6984287 | 0.5764482
82.19861 | 11.05629 | 11.79476 | 11.21605 | -0.7384685 | 0.5787058
82.20861 | 11.02228 | 11.79468 | 11.21365 | -0.7723978 | 0.5810262
82.21861 | 10.99598 | 11.79466 | 11.21125 | -0.7986776 | 0.5834103
82.22861 | 10.9554 | 11.7947 | 11.20884 | -0.8392986 | 0.5858588
82.23861 | 10.92153 | 11.7948 | 11.20643 | -0.8732715 | 0.5883726
82.24861 | 10.88346 | 11.79497 | 11.20401 | -0.9115071 | 0.5909525
82.25861 | 10.85009 | 11.7952 | 11.2016 | -0.9451061 | 0.5935991
82.26861 | 10.81635 | 11.79549 | 11.19918 | -0.9791394 | 0.5963132
82.27861 | 10.78134 | 11.79585 | 11.19675 | -1.014508 | 0.5990955
82.2886 | 10.75004 | 11.79627 | 11.19433 | -1.046231 | 0.6019439
82.2986 | 10.71485 | 11.79676 | 11.1919 | -1.081911 | 0.6048649
82.3086 | 10.68068 | 11.79732 | 11.18946 | -1.116639 | 0.6078562
82.3186 | 10.65467 | 11.79794 | 11.18702 | -1.143274 | 0.6109186
82.3286 | 10.61676 | 11.79864 | 11.18458 | -1.181877 | 0.6140527
82.3386 | 10.58328 | 11.7994 | 11.18214 | -1.21612 | 0.6172592
82.3486 | 10.55524 | 11.80023 | 11.17969 | -1.244992 | 0.6205388
82.3586 | 10.52699 | 11.80113 | 11.17724 | -1.274145 | 0.6238921
82.3686 | 10.496 | 11.80211 | 11.17479 | -1.306108 | 0.6273197
82.3786 | 10.468 | 11.80315 | 11.17233 | -1.335153 | 0.6308223
82.3886 | 10.44451 | 11.80427 | 11.16987 | -1.359761 | 0.6344003
82.3986 | 10.4127 | 11.80546 | 11.16741 | -1.392761 | 0.6380545
82.4086 | 10.39066 | 11.80672 | 11.16494 | -1.416065 | 0.6417853
82.4186 | 10.36659 | 11.80806 | 11.16247 | -1.441472 | 0.6455933
82.4286 | 10.34185 | 11.80947 | 11.15999 | -1.467624 | 0.6494791
82.4386 | 10.32397 | 11.81096 | 11.15752 | -1.486991 | 0.6534432
82.4486 | 10.29733 | 11.81252 | 11.15504 | -1.515193 | 0.657486
82.4586 | 10.27957 | 11.81416 | 11.15255 | -1.534591 | 0.6616081
82.4686 | 10.25755 | 11.81588 | 11.15007 | -1.558325 | 0.66581
82.4786 | 10.24031 | 11.81767 | 11.14757 | -1.577357 | 0.670092
82.4886 | 10.21962 | 11.81954 | 11.14508 | -1.599915 | 0.6744547
82.4986 | 10.19178 | 11.82148 | 11.14258 | -1.629702 | 0.6788984
82.5086 | 10.18094 | 11.82351 | 11.14008 | -1.642566 | 0.6834235
82.5186 | 10.15856 | 11.82561 | 11.13758 | -1.667049 | 0.6880305
82.5286 | 10.14499 | 11.82779 | 11.13507 | -1.682801 | 0.6927197
82.5386 | 10.12401 | 11.83005 | 11.13256 | -1.706042 | 0.6974914
82.5486 | 10.10622 | 11.83239 | 11.13005 | -1.726172 | 0.702346
82.5586 | 10.08534 | 11.83481 | 11.12753 | -1.749472 | 0.7072838
82.5686 | 10.06843 | 11.83731 | 11.12501 | -1.768883 | 0.7123051
82.5786 | 10.05329 | 11.83989 | 11.12248 | -1.786603 | 0.7174101
82.5886 | 10.03157 | 11.84255 | 11.11996 | -1.810985 | 0.7225992
82.5986 | 10.00985 | 11.8453 | 11.11742 | -1.835447 | 0.7278725
82.6086 | 9.99701 | 11.84812 | 11.11489 | -1.85111 | 0.7332302
82.6186 | 9.97308 | 11.85102 | 11.11235 | -1.877945 | 0.7386721
82.62859 | 9.95282 | 11.85401 | 11.10981 | -1.901188 | 0.7441938
82.63859 | 9.93586 | 11.85708 | 11.10727 | -1.921215 | 0.7498059
82.64859 | 9.9157 | 11.86022 | 11.10472 | -1.944524 | 0.7555031
82.65859 | 9.90132 | 11.86346 | 11.10217 | -1.962135 | 0.7612855
82.66859 | 9.88263 | 11.86677 | 11.09961 | -1.984138 | 0.7671533
82.67859 | 9.861 | 11.87016 | 11.09706 | -2.009163 | 0.7731064
82.68859 | 9.83805 | 11.87364 | 11.09449 | -2.03559 | 0.779145
82.69859 | 9.81945 | 11.8772 | 11.09193 | -2.057749 | 0.785269
82.70859 | 9.80432 | 11.88084 | 11.08936 | -2.07652 | 0.7914785
82.71859 | 9.78521 | 11.88456 | 11.08679 | -2.099353 | 0.7977733
82.72859 | 9.77529 | 11.88837 | 11.08421 | -2.113078 | 0.8041536
82.73859 | 9.7568 | 11.89226 | 11.08164 | -2.135455 | 0.8106192
82.74859 | 9.73896 | 11.89622 | 11.07905 | -2.157264 | 0.8171701
82.75859 | 9.72958 | 11.90027 | 11.07647 | -2.170695 | 0.8238061
82.76859 | 9.71647 | 11.90441 | 11.07388 | -2.187937 | 0.8305271
82.77859 | 9.69786 | 11.90862 | 11.07129 | -2.21076 | 0.8373329
82.78859 | 9.68231 | 11.91291 | 11.06869 | -2.230605 | 0.8442234
82.79859 | 9.66577 | 11.91729 | 11.06609 | -2.251521 | 0.8511983
82.80859 | 9.65582 | 11.92175 | 11.06349 | -2.265927 | 0.8582575
82.81859 | 9.64412 | 11.92628 | 11.06088 | -2.282164 | 0.8654007
82.82859 | 9.6337 | 11.9309 | 11.05827 | -2.297202 | 0.8726275
82.83859 | 9.62174 | 11.9356 | 11.05566 | -2.313859 | 0.8799378
82.84859 | 9.60947 | 11.94038 | 11.05304 | -2.330906 | 0.8873312
82.85859 | 9.60242 | 11.94523 | 11.05042 | -2.342813 | 0.8948074
82.86859 | 9.5895 | 11.95017 | 11.0478 | -2.360668 | 0.9023659
82.87859 | 9.57662 | 11.95518 | 11.04517 | -2.378562 | 0.9100064
82.88859 | 9.56051 | 11.96027 | 11.04254 | -2.399764 | 0.9177285
82.89859 | 9.55311 | 11.96544 | 11.03991 | -2.412333 | 0.9255316
82.90859 | 9.54369 | 11.97069 | 11.03727 | -2.427 | 0.9334155
82.91859 | 9.5375 | 11.97601 | 11.03463 | -2.438514 | 0.9413795
82.92859 | 9.52571 | 11.98141 | 11.03199 | -2.455704 | 0.9494232
82.93859 | 9.51381 | 11.98689 | 11.02934 | -2.473079 | 0.9575459
82.94859 | 9.50382 | 11.99244 | 11.02669 | -2.488619 | 0.9657472
82.95859 | 9.49771 | 11.99806 | 11.02404 | -2.500354 | 0.9740265
82.96859 | 9.48477 | 12.00376 | 11.02138 | -2.518993 | 0.9823831
82.97858 | 9.47557 | 12.00953 | 11.01872 | -2.533959 | 0.9908079
82.98858 | 9.47059 | 12.01537 | 11.01606 | -2.544784 | 0.9993171
82.99858 | 9.46033 | 12.02129 | 11.01339 | -2.56096 | 1.007902
83.00858 | 9.45602 | 12.02728 | 11.01072 | -2.571258 | 1.016561
83.01858 | 9.45235 | 12.03334 | 11.00804 | -2.580986 | 1.025294
83.02858 | 9.44433 | 12.03946 | 11.00536 | -2.595134 | 1.0341
83.03858 | 9.43869 | 12.04566 | 11.00268 | -2.60697 | 1.042979
83.04858 | 9.43193 | 12.05192 | 11 | -2.619994 | 1.051929
83.05858 | 9.42883 | 12.05826 | 10.99731 | -2.629426 | 1.06095
83.06858 | 9.4216 | 12.06465 | 10.99461 | -2.643054 | 1.07004
83.07858 | 9.41782 | 12.07112 | 10.99192 | -2.653298 | 1.0792
83.08858 | 9.41593 | 12.07765 | 10.98922 | -2.661716 | 1.088427
83.09858 | 9.41418 | 12.08424 | 10.98651 | -2.670057 | 1.097722
83.10858 | 9.41284 | 12.09089 | 10.98381 | -2.678051 | 1.107082
83.11858 | 9.4092 | 12.09761 | 10.9811 | -2.688407 | 1.116508
83.12858 | 9.40468 | 12.10438 | 10.97838 | -2.699704 | 1.125998
83.13858 | 9.40565 | 12.11122 | 10.97567 | -2.70557 | 1.135551
83.14858 | 9.40478 | 12.11811 | 10.97295 | -2.713334 | 1.145166
83.15858 | 9.39806 | 12.12507 | 10.97022 | -2.727006 | 1.154842
83.16858 | 9.40498 | 12.13207 | 10.9675 | -2.727094 | 1.164578
83.17858 | 9.40906 | 12.13914 | 10.96476 | -2.730078 | 1.174373
83.18858 | 9.40615 | 12.14626 | 10.96203 | -2.740106 | 1.184225
83.19858 | 9.40139 | 12.15343 | 10.95929 | -2.752036 | 1.194134
83.20858 | 9.40237 | 12.16065 | 10.95655 | -2.758278 | 1.204097
83.21858 | 9.40228 | 12.16792 | 10.9538 | -2.765641 | 1.214115
83.22858 | 9.40481 | 12.17524 | 10.95106 | -2.770433 | 1.224186
83.23858 | 9.40073 | 12.18261 | 10.9483 | -2.781882 | 1.234308
83.24858 | 9.39607 | 12.19003 | 10.94555 | -2.793959 | 1.24448
83.25858 | 9.40394 | 12.19749 | 10.94279 | -2.79355 | 1.254701
83.26858 | 9.40746 | 12.205 | 10.94003 | -2.797536 | 1.264969
83.27858 | 9.40375 | 12.21254 | 10.93726 | -2.808794 | 1.275284
83.28858 | 9.40274 | 12.22013 | 10.93449 | -2.817394 | 1.285644
83.29858 | 9.40154 | 12.22776 | 10.93172 | -2.826223 | 1.296046
83.30858 | 9.40228 | 12.23543 | 10.92894 | -2.833151 | 1.306491
83.31857 | 9.40469 | 12.24313 | 10.92616 | -2.838438 | 1.316966
83.32857 | 9.40842 | 12.25087 | 10.92338 | -2.842449 | 1.327491
83.33857 | 9.39983 | 12.25864 | 10.92059 | -2.858813 | 1.338053
83.34857 | 9.40173 | 12.26645 | 10.9178 | -2.86472 | 1.348651
83.35857 | 9.40067 | 12.27429 | 10.915 | -2.873618 | 1.359284
83.36857 | 9.40247 | 12.28216 | 10.91221 | -2.879686 | 1.36995
83.37857 | 9.40722 | 12.29005 | 10.9094 | -2.882831 | 1.380647
83.38857 | 9.40549 | 12.29797 | 10.9066 | -2.892483 | 1.391374
83.39857 | 9.41055 | 12.30592 | 10.90379 | -2.89537 | 1.40213
83.40857 | 9.41016 | 12.31389 | 10.90098 | -2.903729 | 1.412912
83.41857 | 9.4133 | 12.32188 | 10.89816 | -2.908581 | 1.42372
83.42857 | 9.41432 | 12.32989 | 10.89534 | -2.915572 | 1.43455
83.43857 | 9.41329 | 12.33792 | 10.89252 | -2.924631 | 1.445403
83.44857 | 9.41566 | 12.34597 | 10.88969 | -2.930307 | 1.456275
83.45857 | 9.42444 | 12.35403 | 10.88686 | -2.929587 | 1.467166
83.46857 | 9.42912 | 12.3621 | 10.88403 | -2.932981 | 1.478074
83.47857 | 9.43269 | 12.37019 | 10.88119 | -2.937496 | 1.488997
83.48857 | 9.43545 | 12.37828 | 10.87835 | -2.94283 | 1.499933
83.49857 | 9.44163 | 12.38638 | 10.8755 | -2.944753 | 1.51088
83.50857 | 9.45222 | 12.39449 | 10.87265 | -2.942271 | 1.521837
83.51857 | 9.45546 | 12.4026 | 10.8698 | -2.947144 | 1.532801
83.52857 | 9.45856 | 12.41072 | 10.86695 | -2.952159 | 1.543772
83.53857 | 9.46551 | 12.41884 | 10.86409 | -2.953325 | 1.554747
83.54857 | 9.47331 | 12.42695 | 10.86122 | -2.95364 | 1.565725
83.55857 | 9.48634 | 12.43506 | 10.85836 | -2.948721 | 1.576703
83.56857 | 9.4889 | 12.44317 | 10.85549 | -2.954268 | 1.587679
83.57857 | 9.49642 | 12.45127 | 10.85261 | -2.954848 | 1.598653
83.58857 | 9.5054 | 12.45936 | 10.84974 | -2.95396 | 1.609622
83.59857 | 9.5167 | 12.46744 | 10.84686 | -2.95074 | 1.620583
83.60857 | 9.52627 | 12.47551 | 10.84397 | -2.949239 | 1.631536
83.61857 | 9.52822 | 12.48356 | 10.84108 | -2.955343 | 1.642478
83.62857 | 9.54028 | 12.4916 | 10.83819 | -2.951321 | 1.653408
83.63857 | 9.55601 | 12.49962 | 10.8353 | -2.943611 | 1.664323
83.64857 | 9.56799 | 12.50762 | 10.8324 | -2.93963 | 1.675222
83.65856 | 9.57513 | 12.51559 | 10.8295 | -2.94046 | 1.686091
83.66856 | 9.5768 | 12.52354 | 10.82659 | -2.946743 | 1.696951
83.67856 | 9.59529 | 12.53147 | 10.82368 | -2.936181 | 1.707788
83.68856 | 9.60894 | 12.53937 | 10.82077 | -2.930431 | 1.718601
83.69856 | 9.62471 | 12.54724 | 10.81785 | -2.922531 | 1.729388
83.70856 | 9.62709 | 12.55508 | 10.81493 | -2.927989 | 1.740147
83.71856 | 9.6471 | 12.56288 | 10.81201 | -2.915783 | 1.750876
83.72856 | 9.65911 | 12.57065 | 10.80908 | -2.911541 | 1.761572
83.73856 | 9.66837 | 12.57838 | 10.80615 | -2.910012 | 1.772235
83.74856 | 9.68474 | 12.58607 | 10.80321 | -2.901333 | 1.782861
83.75856 | 9.69474 | 12.59372 | 10.80027 | -2.898982 | 1.793449
83.76856 | 9.71484 | 12.60133 | 10.79733 | -2.886487 | 1.803997
83.77856 | 9.72769 | 12.60889 | 10.79438 | -2.881197 | 1.814503
83.78856 | 9.74116 | 12.6164 | 10.79143 | -2.875239 | 1.824964
83.79856 | 9.74723 | 12.62386 | 10.78848 | -2.876631 | 1.83538
83.80856 | 9.76989 | 12.63127 | 10.78552 | -2.861381 | 1.845748
83.81856 | 9.77934 | 12.63863 | 10.78256 | -2.859288 | 1.856065
83.82856 | 9.78989 | 12.64593 | 10.7796 | -2.856039 | 1.866331
83.83856 | 9.80574 | 12.65317 | 10.77663 | -2.847432 | 1.876542
83.84856 | 9.81521 | 12.66036 | 10.77366 | -2.845145 | 1.886697
83.85856 | 9.82465 | 12.66748 | 10.77068 | -2.842827 | 1.896795
83.86856 | 9.84101 | 12.67454 | 10.7677 | -2.833525 | 1.906832
83.87856 | 9.85149 | 12.68153 | 10.76472 | -2.830038 | 1.916808
83.88856 | 9.8565 | 12.68845 | 10.76173 | -2.831953 | 1.926719
83.89856 | 9.87459 | 12.69531 | 10.75874 | -2.820718 | 1.936565
83.90856 | 9.88654 | 12.70209 | 10.75575 | -2.815552 | 1.946343
83.91856 | 9.90172 | 12.7088 | 10.75275 | -2.807082 | 1.956051
83.92856 | 9.91917 | 12.71544 | 10.74975 | -2.796267 | 1.965687
83.93856 | 9.92782 | 12.72199 | 10.74674 | -2.794174 | 1.975249
83.94856 | 9.94339 | 12.72847 | 10.74374 | -2.785082 | 1.984736
83.95856 | 9.96801 | 12.73487 | 10.74072 | -2.766859 | 1.994145
83.96856 | 9.98068 | 12.74118 | 10.73771 | -2.760503 | 2.003475
83.97856 | 9.99219 | 12.74741 | 10.73469 | -2.755221 | 2.012724
83.98856 | 10.01663 | 12.75355 | 10.73166 | -2.736923 | 2.021889
83.99856 | 10.03206 | 12.75961 | 10.72864 | -2.727546 | 2.030969
84.00855 | 10.05367 | 12.76556 | 10.72561 | -2.711892 | 2.039953
84.01855 | 10.07291 | 12.77143 | 10.72257 | -2.698522 | 2.048857
84.02855 | 10.09926 | 12.77721 | 10.71954 | -2.677947 | 2.057671
84.03855 | 10.12164 | 12.78289 | 10.71649 | -2.661246 | 2.066392
84.04855 | 10.1425 | 12.78847 | 10.71345 | -2.645967 | 2.075019
84.05855 | 10.1634 | 12.79395 | 10.7104 | -2.630548 | 2.083549
84.06855 | 10.17495 | 12.79933 | 10.70734 | -2.624377 | 2.091982
84.07855 | 10.20283 | 12.8046 | 10.70429 | -2.601773 | 2.100315
84.08855 | 10.22828 | 12.80977 | 10.70123 | -2.581494 | 2.108546
84.09855 | 10.24612 | 12.81484 | 10.69816 | -2.568717 | 2.116675
84.10855 | 10.27337 | 12.81979 | 10.69509 | -2.546422 | 2.124698
84.11855 | 10.29851 | 12.82464 | 10.69202 | -2.526127 | 2.132614
84.12855 | 10.32329 | 12.82937 | 10.68895 | -2.50608 | 2.140423
84.13855 | 10.34118 | 12.83399 | 10.68587 | -2.492809 | 2.148121
84.14855 | 10.36939 | 12.83849 | 10.68278 | -2.469102 | 2.155708
84.15855 | 10.38001 | 12.84288 | 10.6797 | -2.462868 | 2.163181
84.16855 | 10.40906 | 12.84715 | 10.67661 | -2.438086 | 2.170539
84.17855 | 10.43182 | 12.85129 | 10.67351 | -2.419474 | 2.177781
84.18855 | 10.4587 | 12.85532 | 10.67041 | -2.396619 | 2.184905
84.19855 | 10.48519 | 12.85922 | 10.66731 | -2.374032 | 2.191909
84.20855 | 10.5159 | 12.863 | 10.66421 | -2.347099 | 2.198793
84.21855 | 10.53663 | 12.86665 | 10.6611 | -2.33002 | 2.205553
84.22855 | 10.57503 | 12.87017 | 10.65798 | -2.295144 | 2.212189
84.23855 | 10.60021 | 12.87357 | 10.65487 | -2.273357 | 2.2187
84.24855 | 10.61751 | 12.87683 | 10.65175 | -2.25932 | 2.225084
84.25855 | 10.64637 | 12.87996 | 10.64862 | -2.233591 | 2.231339
84.26855 | 10.67358 | 12.88296 | 10.64549 | -2.209379 | 2.237465
84.27855 | 10.70813 | 12.88582 | 10.64236 | -2.177691 | 2.243459
84.28855 | 10.73729 | 12.88855 | 10.63923 | -2.151257 | 2.249321
84.29855 | 10.77459 | 12.89114 | 10.63609 | -2.116546 | 2.25505
84.30855 | 10.81223 | 12.89359 | 10.63294 | -2.081356 | 2.260643
84.31855 | 10.84645 | 12.8959 | 10.6298 | -2.049445 | 2.266099
84.32855 | 10.85832 | 12.89806 | 10.62664 | -2.039743 | 2.271418
84.33855 | 10.88575 | 12.90009 | 10.62349 | -2.014339 | 2.276599
84.34854 | 10.91045 | 12.90197 | 10.62033 | -1.991519 | 2.281634
84.35854 | 10.94716 | 12.90371 | 10.61717 | -1.956547 | 2.286534
84.36854 | 10.98462 | 12.9053 | 10.61401 | -1.920678 | 2.291291
84.37854 | 11.01773 | 12.90674 | 10.61084 | -1.889012 | 2.295905
84.38854 | 11.0598 | 12.90804 | 10.60766 | -1.848238 | 2.300375
84.39854 | 11.08845 | 12.90919 | 10.60449 | -1.820735 | 2.3047
84.40854 | 11.11661 | 12.91018 | 10.6013 | -1.793572 | 2.308878
84.41854 | 11.12621 | 12.91103 | 10.59812 | -1.784818 | 2.312909
84.42854 | 11.15648 | 12.91172 | 10.59493 | -1.755241 | 2.316791
84.43854 | 11.18899 | 12.91226 | 10.59174 | -1.723272 | 2.320524
84.44854 | 11.22422 | 12.91265 | 10.58854 | -1.688429 | 2.324108
84.45854 | 11.25247 | 12.91288 | 10.58534 | -1.660411 | 2.32754
84.46854 | 11.30028 | 12.91296 | 10.58214 | -1.612678 | 2.330821
84.47854 | 11.32861 | 12.91288 | 10.57893 | -1.584269 | 2.33395
84.48854 | 11.35697 | 12.91264 | 10.57572 | -1.555672 | 2.336925
84.49854 | 11.38626 | 12.91225 | 10.5725 | -1.525988 | 2.339746
84.50854 | 11.40256 | 12.9117 | 10.56928 | -1.509135 | 2.342413
84.51854 | 11.43918 | 12.91098 | 10.56606 | -1.471804 | 2.344925
84.52854 | 11.47421 | 12.91011 | 10.56283 | -1.435902 | 2.347281
84.53854 | 11.51931 | 12.90908 | 10.5596 | -1.389771 | 2.34948
84.54854 | 11.55385 | 12.90789 | 10.55637 | -1.354038 | 2.351522
84.55854 | 11.58813 | 12.90653 | 10.55313 | -1.318405 | 2.353407
84.56854 | 11.62823 | 12.90502 | 10.54988 | -1.276789 | 2.355134
84.57854 | 11.67027 | 12.90334 | 10.54664 | -1.233072 | 2.356703
84.58854 | 11.69955 | 12.9015 | 10.54339 | -1.201951 | 2.358113
84.59854 | 11.72513 | 12.8995 | 10.54013 | -1.174368 | 2.359363
84.60854 | 11.76482 | 12.89733 | 10.53688 | -1.132511 | 2.360455
84.61854 | 11.82997 | 12.895 | 10.53361 | -1.065031 | 2.361386
84.62854 | 11.86528 | 12.89251 | 10.53035 | -1.027227 | 2.362157
84.63854 | 11.90439 | 12.88985 | 10.52708 | -0.9854585 | 2.362768
84.64854 | 11.94608 | 12.88703 | 10.52381 | -0.9409457 | 2.363219
84.65854 | 11.99282 | 12.88404 | 10.52053 | -0.8912183 | 2.363508
84.66854 | 12.04506 | 12.88089 | 10.51725 | -0.8358262 | 2.363637
84.67854 | 12.07937 | 12.87757 | 10.51396 | -0.7981993 | 2.363605
84.68853 | 12.11853 | 12.87409 | 10.51068 | -0.7555612 | 2.363412
84.69853 | 12.16813 | 12.87044 | 10.50739 | -0.7023147 | 2.363058
84.70853 | 12.21378 | 12.86663 | 10.50409 | -0.6528534 | 2.362543
84.71853 | 12.26096 | 12.86266 | 10.50079 | -0.6016972 | 2.361868
84.72853 | 12.29563 | 12.85852 | 10.49749 | -0.5628862 | 2.361031
84.73853 | 12.33639 | 12.85421 | 10.49418 | -0.5178206 | 2.360033
84.74853 | 12.38949 | 12.84974 | 10.49087 | -0.4602504 | 2.358875
84.75853 | 12.45256 | 12.84511 | 10.48755 | -0.3925459 | 2.357556
84.76853 | 12.47778 | 12.84031 | 10.48423 | -0.3625272 | 2.356077
84.77853 | 12.51552 | 12.83534 | 10.48091 | -0.3198246 | 2.354438
84.78853 | 12.55653 | 12.83022 | 10.47758 | -0.2736885 | 2.35264
84.79853 | 12.59376 | 12.82493 | 10.47425 | -0.231169 | 2.350681
84.80853 | 12.63776 | 12.81948 | 10.47091 | -0.1817165 | 2.348564
84.81853 | 12.67206 | 12.81386 | 10.46757 | -0.1418015 | 2.346288
84.82853 | 12.73302 | 12.80808 | 10.46423 | -0.07506426 | 2.343854
84.83853 | 12.76637 | 12.80215 | 10.46088 | -0.03577534 | 2.341262
84.84853 | 12.81098 | 12.79605 | 10.45753 | 0.01493482 | 2.338513
84.85853 | 12.82927 | 12.78978 | 10.45418 | 0.0394857 | 2.335607
84.86853 | 12.8624 | 12.78336 | 10.45082 | 0.07903675 | 2.332544
84.87853 | 12.90497 | 12.77678 | 10.44746 | 0.1281874 | 2.329326
84.88853 | 12.94701 | 12.77004 | 10.44409 | 0.176967 | 2.325953
84.89853 | 12.99653 | 12.76315 | 10.44072 | 0.233385 | 2.322426
84.90853 | 13.01924 | 12.75609 | 10.43734 | 0.2631506 | 2.318745
84.91853 | 13.05839 | 12.74888 | 10.43397 | 0.3095132 | 2.31491
84.92853 | 13.09642 | 12.74151 | 10.43058 | 0.354912 | 2.310924
84.93853 | 13.13465 | 12.73398 | 10.4272 | 0.4006662 | 2.306785
84.94853 | 13.15143 | 12.7263 | 10.42381 | 0.4251251 | 2.302497
84.95853 | 13.20058 | 12.71847 | 10.42041 | 0.4821078 | 2.298058
84.96853 | 13.23369 | 12.71049 | 10.41702 | 0.5232034 | 2.29347
84.97853 | 13.27705 | 12.70235 | 10.41361 | 0.5747011 | 2.288734
84.98853 | 13.30348 | 12.69406 | 10.41021 | 0.6094199 | 2.283851
84.99853 | 13.33636 | 12.68562 | 10.4068 | 0.6507389 | 2.278822
85.00853 | 13.37068 | 12.67703 | 10.40338 | 0.6936471 | 2.273648
85.01853 | 13.4129 | 12.6683 | 10.39997 | 0.7446035 | 2.268329
85.02853 | 13.44786 | 12.65941 | 10.39655 | 0.788447 | 2.262867
85.03852 | 13.45524 | 12.65039 | 10.39312 | 0.8048475 | 2.257268
85.04852 | 13.49074 | 12.64122 | 10.38969 | 0.8495219 | 2.251523
85.05852 | 13.53055 | 12.6319 | 10.38626 | 0.8986502 | 2.245639
85.06852 | 13.55621 | 12.62244 | 10.38282 | 0.9337713 | 2.239615
85.07852 | 13.58321 | 12.61284 | 10.37938 | 0.9703739 | 2.233454
85.08852 | 13.62109 | 12.60309 | 10.37594 | 1.017997 | 2.227156
85.09852 | 13.6419 | 12.59321 | 10.37249 | 1.048689 | 2.220723
85.10852 | 13.67243 | 12.58319 | 10.36903 | 1.089239 | 2.214156
85.11852 | 13.67493 | 12.57303 | 10.36558 | 1.101895 | 2.207457
85.12852 | 13.70156 | 12.56274 | 10.36212 | 1.138817 | 2.200626
85.13852 | 13.7281 | 12.55232 | 10.35865 | 1.175783 | 2.193666
85.14852 | 13.74917 | 12.54176 | 10.35518 | 1.207411 | 2.186577
85.15852 | 13.78162 | 12.53107 | 10.35171 | 1.250551 | 2.17936
85.16852 | 13.79561 | 12.52025 | 10.34823 | 1.27536 | 2.172017
85.17852 | 13.81266 | 12.5093 | 10.34475 | 1.303358 | 2.164551
85.18852 | 13.82822 | 12.49823 | 10.34127 | 1.329993 | 2.156961
85.19852 | 13.84439 | 12.48703 | 10.33778 | 1.357364 | 2.149249
85.20852 | 13.85923 | 12.4757 | 10.33428 | 1.383528 | 2.141417
85.21852 | 13.88417 | 12.46425 | 10.33079 | 1.419916 | 2.133467
85.22852 | 13.89607 | 12.45269 | 10.32729 | 1.443384 | 2.1254
85.23852 | 13.91325 | 12.441 | 10.32378 | 1.472252 | 2.117217
85.24852 | 13.92668 | 12.42919 | 10.32027 | 1.497487 | 2.10892
85.25852 | 13.94031 | 12.41727 | 10.31676 | 1.52304 | 2.100511
85.26852 | 13.95576 | 12.40523 | 10.31324 | 1.550527 | 2.091991
85.27852 | 13.97936 | 12.39308 | 10.30972 | 1.586277 | 2.083362
85.28852 | 13.98662 | 12.38082 | 10.3062 | 1.605798 | 2.074625
85.29852 | 13.99142 | 12.36845 | 10.30267 | 1.62297 | 2.065783
85.30852 | 14.00262 | 12.35597 | 10.29913 | 1.64665 | 2.056836
85.31852 | 14.01505 | 12.34338 | 10.2956 | 1.671667 | 2.047786
85.32852 | 14.02559 | 12.33069 | 10.29206 | 1.694898 | 2.038636
85.33852 | 14.04038 | 12.3179 | 10.28851 | 1.722483 | 2.029386
85.34852 | 14.04719 | 12.305 | 10.28496 | 1.742189 | 2.020039
85.35852 | 14.05261 | 12.292 | 10.28141 | 1.760605 | 2.010596
85.36852 | 14.06045 | 12.27891 | 10.27785 | 1.781539 | 2.001059
85.37851 | 14.05431 | 12.26573 | 10.27429 | 1.788576 | 1.991439
85.38851 | 14.05736 | 12.25245 | 10.27073 | 1.804911 | 1.98172
85.39851 | 14.0614 | 12.23907 | 10.26716 | 1.822329 | 1.971911
85.40851 | 14.06387 | 12.2256 | 10.26359 | 1.838268 | 1.962016
85.41851 | 14.07096 | 12.21204 | 10.26001 | 1.858915 | 1.952035
85.42851 | 14.06803 | 12.1984 | 10.25643 | 1.869631 | 1.941971
85.43851 | 14.07282 | 12.18467 | 10.25284 | 1.888152 | 1.931826
85.44851 | 14.06383 | 12.17085 | 10.24925 | 1.892976 | 1.921601
85.45851 | 14.06343 | 12.15696 | 10.24566 | 1.906473 | 1.911297
85.46851 | 14.05163 | 12.14298 | 10.24206 | 1.90865 | 1.900918
85.47851 | 14.04213 | 12.12893 | 10.23846 | 1.913205 | 1.890464
85.48851 | 14.04362 | 12.11479 | 10.23485 | 1.928826 | 1.879938
85.49851 | 14.03321 | 12.10059 | 10.23125 | 1.932623 | 1.869342
85.50851 | 14.02775 | 12.08631 | 10.22763 | 1.941442 | 1.858677
85.51851 | 14.01615 | 12.07196 | 10.22401 | 1.944192 | 1.847945
85.52851 | 14.00303 | 12.05754 | 10.22039 | 1.945491 | 1.837147
85.53851 | 13.98507 | 12.04305 | 10.21677 | 1.942017 | 1.826287
85.54851 | 13.97375 | 12.0285 | 10.21314 | 1.945248 | 1.815366
85.55851 | 13.96073 | 12.01389 | 10.2095 | 1.946843 | 1.804385
85.56851 | 13.93615 | 11.99921 | 10.20586 | 1.93694 | 1.793346
85.57851 | 13.92847 | 11.98447 | 10.20222 | 1.943996 | 1.782252
85.58851 | 13.90314 | 11.96968 | 10.19858 | 1.933461 | 1.771104
85.59851 | 13.88315 | 11.95483 | 10.19492 | 1.928321 | 1.759904
85.60851 | 13.86713 | 11.93992 | 10.19127 | 1.927205 | 1.748654
85.61851 | 13.84952 | 11.92497 | 10.18761 | 1.924552 | 1.737356
85.62851 | 13.823 | 11.90996 | 10.18395 | 1.913039 | 1.726011
85.63851 | 13.80227 | 11.89491 | 10.18028 | 1.907365 | 1.714622
85.64851 | 13.77401 | 11.8798 | 10.17661 | 1.894207 | 1.70319
85.65851 | 13.751 | 11.86466 | 10.17294 | 1.886345 | 1.691718
85.66851 | 13.72342 | 11.84946 | 10.16926 | 1.873955 | 1.680207
85.67851 | 13.70057 | 11.83423 | 10.16557 | 1.866336 | 1.668658
85.68851 | 13.67279 | 11.81896 | 10.16189 | 1.853827 | 1.657075
85.69851 | 13.64649 | 11.80365 | 10.1582 | 1.842836 | 1.645458
85.70851 | 13.62159 | 11.78831 | 10.1545 | 1.833279 | 1.633809
85.7185 | 13.59292 | 11.77295 | 10.15081 | 1.819972 | 1.622142
85.7285 | 13.56338 | 11.75754 | 10.1471 | 1.805842 | 1.610436
85.7385 | 13.53218 | 11.7421 | 10.14339 | 1.790082 | 1.598704
85.7485 | 13.50601 | 11.72663 | 10.13968 | 1.77938 | 1.586947
85.7585 | 13.47581 | 11.71114 | 10.13597 | 1.764675 | 1.575168
85.7685 | 13.44598 | 11.69562 | 10.13225 | 1.750365 | 1.563369
85.7785 | 13.42432 | 11.68007 | 10.12852 | 1.744248 | 1.55155
85.7885 | 13.39185 | 11.66451 | 10.12479 | 1.727342 | 1.539714
85.7985 | 13.36563 | 11.64892 | 10.12106 | 1.716705 | 1.527863
85.8085 | 13.33867 | 11.63332 | 10.11732 | 1.705347 | 1.515998
85.8185 | 13.31342 | 11.61771 | 10.11358 | 1.695714 | 1.504121
85.8285 | 13.28591 | 11.60207 | 10.10984 | 1.683836 | 1.492234
85.8385 | 13.25452 | 11.58643 | 10.10609 | 1.668091 | 1.480339
85.8485 | 13.22502 | 11.57077 | 10.10234 | 1.654246 | 1.468436
85.8585 | 13.19879 | 11.55511 | 10.09858 | 1.64368 | 1.456529
85.8685 | 13.1764 | 11.53944 | 10.09482 | 1.636962 | 1.444618
85.8785 | 13.15801 | 11.52376 | 10.09105 | 1.63425 | 1.432706
85.8885 | 13.13433 | 11.50808 | 10.08728 | 1.626252 | 1.420793
85.8985 | 13.09677 | 11.49239 | 10.08351 | 1.604377 | 1.408883
85.9085 | 13.07096 | 11.47671 | 10.07973 | 1.594253 | 1.396975
85.9185 | 13.05024 | 11.46102 | 10.07595 | 1.589218 | 1.385072
85.9285 | 13.0187 | 11.44534 | 10.07216 | 1.573361 | 1.373175
85.9385 | 12.99878 | 11.42966 | 10.06837 | 1.56912 | 1.361287
85.9485 | 12.97572 | 11.41399 | 10.06458 | 1.561733 | 1.349408
85.9585 | 12.94297 | 11.39832 | 10.06078 | 1.54465 | 1.33754
85.9685 | 12.90997 | 11.38266 | 10.05698 | 1.527308 | 1.325685
85.9785 | 12.88768 | 11.36701 | 10.05317 | 1.520666 | 1.313844
85.9885 | 12.8518 | 11.35138 | 10.04936 | 1.500423 | 1.302018
85.9985 | 12.83423 | 11.33575 | 10.04554 | 1.498476 | 1.29021
86.0085 | 12.80143 | 11.32014 | 10.04172 | 1.481285 | 1.27842
86.0185 | 12.77098 | 11.30455 | 10.0379 | 1.466429 | 1.266651
86.0285 | 12.73909 | 11.28898 | 10.03407 | 1.450115 | 1.254903
86.0385 | 12.70871 | 11.27342 | 10.03024 | 1.435292 | 1.243178
86.0485 | 12.67853 | 11.25788 | 10.0264 | 1.420649 | 1.231477
86.0585 | 12.65218 | 11.24237 | 10.02256 | 1.409814 | 1.219802
86.06849 | 12.6175 | 11.22689 | 10.01872 | 1.390612 | 1.208166
86.07849 | 12.59013 | 11.21142 | 10.01487 | 1.37871 | 1.196546
86.08849 | 12.56088 | 11.19598 | 10.01102 | 1.364903 | 1.184956
86.09849 | 12.52843 | 11.18056 | 10.00716 | 1.347869 | 1.173398
86.10849 | 12.48592 | 11.16517 | 10.0033 | 1.320747 | 1.161871
86.11849 | 12.46307 | 11.14981 | 9.999436 | 1.313255 | 1.150378
86.12849 | 12.43402 | 11.13449 | 9.995566 | 1.299533 | 1.13892
86.13849 | 12.405 | 11.11919 | 9.991692 | 1.285809 | 1.127498
86.14849 | 12.36835 | 11.10393 | 9.987814 | 1.264422 | 1.116114
86.15849 | 12.33759 | 11.0887 | 9.983932 | 1.24889 | 1.104768
86.16849 | 12.31365 | 11.07351 | 9.980045 | 1.240143 | 1.093461
86.17849 | 12.28439 | 11.05835 | 9.976154 | 1.22604 | 1.082196
86.18849 | 12.24795 | 11.04323 | 9.972259 | 1.204719 | 1.070972
86.19849 | 12.23186 | 11.02815 | 9.96836 | 1.203709 | 1.059791
86.20849 | 12.19567 | 11.01311 | 9.964456 | 1.182559 | 1.048655
86.21849 | 12.16541 | 10.99811 | 9.960548 | 1.167298 | 1.037564
86.22849 | 12.14329 | 10.98316 | 9.956637 | 1.160135 | 1.026519
86.23849 | 12.11815 | 10.96824 | 9.95272 | 1.149909 | 1.015521
86.24849 | 12.0895 | 10.95337 | 9.9488 | 1.136128 | 1.004571
86.25849 | 12.06671 | 10.93855 | 9.944875 | 1.128163 | 0.9936713
86.26849 | 12.0343 | 10.92377 | 9.940946 | 1.110532 | 0.9828214
86.27849 | 12.00629 | 10.90904 | 9.937013 | 1.097254 | 0.9720227
86.28849 | 11.97894 | 10.89435 | 9.933076 | 1.084588 | 0.9612761
86.29849 | 11.96248 | 10.87972 | 9.929134 | 1.082763 | 0.9505825
86.30849 | 11.93267 | 10.86513 | 9.925188 | 1.067539 | 0.9399428
86.31849 | 11.91387 | 10.8506 | 9.921238 | 1.063274 | 0.9293579
86.32849 | 11.8835 | 10.83611 | 9.917284 | 1.047387 | 0.9188286
86.33849 | 11.85614 | 10.82168 | 9.913325 | 1.034459 | 0.9083557
86.34849 | 11.83077 | 10.8073 | 9.909362415 | 1.023467 | 0.89794
86.35849 | 11.8081 | 10.79298 | 9.905395 | 1.015122 | 0.8875823
86.36849 | 11.7838 | 10.77871 | 9.901424 | 1.005092 | 0.8772833
86.37849 | 11.76706 | 10.76449 | 9.897448 | 1.002568 | 0.8670439
86.38849 | 11.74563 | 10.75033 | 9.893468 | 0.9952967 | 0.8568646
86.39849 | 11.72425 | 10.73623 | 9.889484 | 0.9880192 | 0.8467462
86.40848 | 11.70759 | 10.7222 | 9.8855 | 0.9853904 | 0.8366995
86.41848 | 11.68395 | 10.70821 | 9.881507 | 0.9757377 | 0.8267048
86.42848 | 11.66448 | 10.69428 | 9.87751 | 0.9701965 | 0.816773
86.43848 | 11.65076 | 10.68041 | 9.873509 | 0.970346 | 0.8069047
86.44848 | 11.62645 | 10.6666 | 9.869504 | 0.9598458 | 0.7971004
86.45848 | 11.616 | 10.65285 | 9.865494 | 0.9631452 | 0.7873608
86.46848 | 11.59604 | 10.63917 | 9.86148 | 0.9568737 | 0.7776863
86.47848 | 11.57531 | 10.62554 | 9.857461 | 0.9497709 | 0.7680775
86.48848 | 11.56804 | 10.61197 | 9.853439 | 0.956066 | 0.758535
86.49848 | 11.55453 | 10.59847 | 9.849412 | 0.9560588 | 0.7490591
86.50848 | 11.52314 | 10.58503 | 9.845381 | 0.9381087 | 0.7396504
86.51848 | 11.52074 | 10.57165 | 9.841345 | 0.9490852 | 0.7303094
86.52848 | 11.50104 | 10.55834 | 9.837305 | 0.942698 | 0.7210363
86.53848 | 11.49237 | 10.54509 | 9.833261 | 0.9472766 | 0.7118318
86.54848 | 11.46743 | 10.53191 | 9.829213 | 0.9355207 | 0.7026961
86.55848 | 11.45092 | 10.51879 | 9.82516 | 0.9321298 | 0.6936297
86.56848 | 11.43489 | 10.50574 | 9.821103 | 0.9291537 | 0.6846328
86.57848 | 11.42914 | 10.49275 | 9.817042 | 0.9363919 | 0.6757059
86.58848 | 11.40574 | 10.47983 | 9.812976 | 0.9259142 | 0.6668492
86.59848 | 11.38229 | 10.46697 | 9.808906 | 0.9153203 | 0.658063
86.60848 | 11.37682 | 10.45418 | 9.804832 | 0.9226399 | 0.6493476
86.61848 | 11.35754 | 10.44146 | 9.800754 | 0.9160827 | 0.6407033
86.62848 | 11.34004 | 10.4288 | 9.796671 | 0.9112385 | 0.6321304
86.63848 | 11.32263 | 10.41621 | 9.792584 | 0.9064171 | 0.6236289
86.64848 | 11.30058 | 10.40369 | 9.788492 | 0.8968883 | 0.6151993
86.65848 | 11.2966 | 10.39124 | 9.784396 | 0.9053618 | 0.6068415
86.66848 | 11.27867 | 10.37885 | 9.780296 | 0.8998176 | 0.5985559
86.67848 | 11.26752 | 10.36653 | 9.776192 | 0.9009855 | 0.5903425
86.68848 | 11.24126 | 10.35428 | 9.772083 | 0.8869752 | 0.5822015
86.69848 | 11.23309 | 10.3421 | 9.76797 | 0.8909868 | 0.574133
86.70848 | 11.21909 | 10.32999 | 9.763852 | 0.8891001 | 0.5661372
86.71848 | 11.21095 | 10.31794 | 9.759731 | 0.893005 | 0.5582141
86.72848 | 11.17988 | 10.30597 | 9.755604 | 0.8739115 | 0.5503637
86.73848 | 11.17493 | 10.29406 | 9.751474 | 0.8808695 | 0.5425862
86.74848 | 11.16877 | 10.28222 | 9.747339 | 0.8865489 | 0.5348816
86.75847 | 11.15423 | 10.27046 | 9.743204 | 0.8837681 | 0.5272575
86.76847 | 11.14339 | 10.25876 | 9.739061 | 0.8846305 | 0.5196986
86.77847 | 11.12522 | 10.24713 | 9.734913 | 0.8780943 | 0.5122127
86.78847 | 11.11022 | 10.23556 | 9.730761 | 0.8746596 | 0.5047996
86.79847 | 11.09669 | 10.22406 | 9.726604 | 0.8726265 | 0.4974593
86.80847 | 11.09621 | 10.21264 | 9.722443 | 0.8835748 | 0.4901919
86.81847 | 11.06997 | 10.20128 | 9.718278 | 0.8686948 | 0.4829972
86.82847 | 11.06328 | 10.18998 | 9.714108 | 0.8732965 | 0.4758752
86.83847 | 11.04696 | 10.17876 | 9.709934 | 0.8682 | 0.4688257
86.84847 | 11.04397 | 10.1676 | 9.705756 | 0.8763655 | 0.4618486
86.85847 | 11.02664 | 10.15652 | 9.701573 | 0.8701229 | 0.4549439
86.86847 | 11.0123 | 10.1455 | 9.697386 | 0.8668025 | 0.4481115
86.87847 | 10.98123 | 10.13455 | 9.693194 | 0.8466845 | 0.441351
86.88847 | 10.98747 | 10.12366 | 9.688998 | 0.8638089 | 0.4346625
86.89847 | 10.9716 | 10.11284 | 9.684798 | 0.858756 | 0.4280457
86.90847 | 10.96024 | 10.10209 | 9.680593 | 0.8581459 | 0.4215004
86.91847 | 10.94465 | 10.09141 | 9.676384 | 0.8532388 | 0.4150265
86.92847 | 10.94194 | 10.0808 | 9.672171 | 0.861145 | 0.4086238
86.93847 | 10.92212 | 10.07025 | 9.667953 | 0.8518746 | 0.4022919
86.94847 | 10.90828 | 10.05976 | 9.663731 | 0.8485179 | 0.3960308
86.95847 | 10.88729 | 10.04934 | 9.659504 | 0.8379452 | 0.3898401
86.96847 | 10.88813 | 10.03899 | 9.655273 | 0.8491366 | 0.3837197
86.97847 | 10.86975 | 10.02871 | 9.651038 | 0.8410425 | 0.3776691
86.98847 | 10.86708 | 10.01849 | 9.646798 | 0.8485932 | 0.3716883
86.99847 | 10.84604 | 10.00833 | 9.642554 | 0.8377088 | 0.3657768
87.00847 | 10.84138 | 9.99824 | 9.638306 | 0.8431397 | 0.3599345
87.01847 | 10.83805 | 9.988214 | 9.634053 | 0.8498363 | 0.3541609
87.02847 | 10.82213 | 9.978251 | 9.629795 | 0.8438788 | 0.3484558
87.03847 | 10.79873 | 9.968353 | 9.625533 | 0.8303775 | 0.3428189
87.04847 | 10.79284 | 9.958517 | 9.621267 | 0.8343228 | 0.3372499
87.05847 | 10.79398 | 9.948745 | 9.616996 | 0.845235 | 0.3317483
87.06847 | 10.77773 | 9.939036 | 9.612721 | 0.8386944 | 0.3263139
87.07847 | 10.76477 | 9.929389 | 9.608442 | 0.8353815 | 0.3209463
87.08847 | 10.75196 | 9.919803 | 9.604158 | 0.8321566 | 0.3156451
87.09846 | 10.751 | 9.91029 | 9.599874 | 0.8407105 | 0.3104152
87.10846 | 10.73985 | 9.900827 | 9.595581 | 0.8390227 | 0.3052458
87.11846 | 10.71385 | 9.891426 | 9.591284 | 0.822424 | 0.3001416
87.12846 | 10.70938 | 9.882085 | 9.586983 | 0.8272948 | 0.2951024
87.13846 | 10.69502 | 9.872804 | 9.582676 | 0.8222156 | 0.2901277
87.14846 | 10.68424 | 9.863583 | 9.578366 | 0.8206567 | 0.2852171
87.15846 | 10.6817 | 9.854422 | 9.574051 | 0.8272785 | 0.2803702
87.16846 | 10.66019 | 9.845319 | 9.569732 | 0.8148714 | 0.2755866
87.17846 | 10.65261 | 9.836274 | 9.565408 | 0.816336 | 0.2708658
87.18846 | 10.64112 | 9.827287 | 9.56108 | 0.8138325 | 0.2662075
87.19846 | 10.62676 | 9.818358 | 9.556747 | 0.8084015 | 0.2616112
87.20846 | 10.60707 | 9.809487 | 9.55241 | 0.7975834 | 0.2570765
87.21846 | 10.59256 | 9.800671 | 9.548068 | 0.7918886 | 0.2526029
87.22846 | 10.57687 | 9.791912 | 9.543722 | 0.7849576 | 0.2481899
87.23846 | 10.57597 | 9.783209 | 9.539372 | 0.7927609 | 0.2438372
87.24846 | 10.56038 | 9.774561 | 9.535017 | 0.7858188 | 0.2395442
87.25846 | 10.54308 | 9.765968 | 9.530657 | 0.7771119 | 0.2353105
87.26846 | 10.53156 | 9.757429 | 9.526293 | 0.7741307 | 0.2311356
87.27846 | 10.51107 | 9.748944 | 9.521925 | 0.7621256 | 0.2270191
87.28846 | 10.48474 | 9.740513 | 9.517552 | 0.744227 | 0.2229604
87.29846 | 10.48662 | 9.732134 | 9.513175 | 0.7544856 | 0.2189592
87.30846 | 10.46847 | 9.723808 | 9.508793 | 0.7446616 | 0.2150149
87.31846 | 10.44971 | 9.715534 | 9.504407 | 0.7341758 | 0.211127
87.32846 | 10.43552 | 9.707312 | 9.500016 | 0.7282084 | 0.2072951
87.33846 | 10.41924 | 9.69914 | 9.495621 | 0.7201001 | 0.2035186
87.34846 | 10.4026 | 9.691019 | 9.491221 | 0.7115813 | 0.1997971
87.35846 | 10.37886 | 9.682948 | 9.486817 | 0.6959125 | 0.19613
87.36846 | 10.35817 | 9.674926 | 9.482409 | 0.6832442 | 0.192517
87.37846 | 10.34506 | 9.666953 | 9.477995 | 0.6781069 | 0.1889574
87.38846 | 10.32501 | 9.659029 | 9.473578 | 0.6659811 | 0.1854508
87.39846 | 10.31638 | 9.651153 | 9.469156 | 0.6652274 | 0.1819967
87.40846 | 10.28832 | 9.643324 | 9.464729 | 0.6449962 | 0.1785945
87.41846 | 10.26949 | 9.635542 | 9.460298 | 0.633948 | 0.1752438
87.42846 | 10.25024 | 9.627807 | 9.455862 | 0.6224333 | 0.1719441
87.43845 | 10.24145 | 9.620125 | 9.451427 | 0.621325 | 0.168698
87.44845 | 10.21976 | 9.612481 | 9.446982 | 0.6072791 | 0.1654986
87.45845 | 10.19656 | 9.604882 | 9.442533 | 0.5916781 | 0.1623487
87.46845 | 10.18343 | 9.597327 | 9.438079 | 0.5861028 | 0.1592477
87.47845 | 10.17494 | 9.589816 | 9.433621 | 0.5851235 | 0.1561951
87.48845 | 10.15318 | 9.582349 | 9.429158 | 0.5708309 | 0.1531904
87.49845 | 10.12735 | 9.574925 | 9.424691 | 0.5524253 | 0.1502331
87.50845 | 10.11668 | 9.567543 | 9.42022 | 0.5491374 | 0.1473227
87.51845 | 10.10239 | 9.560202 | 9.415743 | 0.5421877 | 0.1444587
87.52845 | 10.09599 | 9.552903 | 9.411263 | 0.5430866 | 0.1416405
87.53845 | 10.06887 | 9.545645 | 9.406777 | 0.5232246 | 0.1388677
87.54845 | 10.05188 | 9.538428 | 9.402288 | 0.5134523 | 0.1361398
87.55845 | 10.04404 | 9.53125 | 9.397793 | 0.5127902 | 0.1334562
87.56845 | 10.02076 | 9.524111 | 9.393294 | 0.4966488 | 0.1308165
87.57845 | 10.01664 | 9.517011 | 9.388791 | 0.4996286 | 0.1282201
87.58845 | 9.99687 | 9.50995 | 9.384283 | 0.4869201 | 0.1256665
87.59845 | 9.97804 | 9.502926 | 9.379771 | 0.4751138 | 0.1231553
87.60845 | 9.95508 | 9.49594 | 9.375254 | 0.4591402 | 0.1206859
87.61845 | 9.9597 | 9.48899 | 9.370732 | 0.4707099 | 0.1182578
87.62845 | 9.93826 | 9.482077 | 9.366206 | 0.4561832 | 0.1158705
87.63845 | 9.92041 | 9.475199 | 9.361675 | 0.4452108 | 0.1135236
87.64845 | 9.91322 | 9.468357 | 9.35714 | 0.4448631 | 0.1112165
87.65845 | 9.89367 | 9.461549 | 9.3526 | 0.4321206 | 0.1089488
87.66845 | 9.88347 | 9.454776 | 9.348056 | 0.4286938 | 0.1067199
87.67845 | 9.8707 | 9.448037 | 9.343507 | 0.4226632 | 0.1045294
87.68845 | 9.85588 | 9.441331 | 9.338954 | 0.4145492 | 0.1023767
87.69845 | 9.84649 | 9.434658 | 9.334396 | 0.4118325 | 0.1002614
87.70845 | 9.84806 | 9.428017 | 9.329833 | 0.4200434 | 0.09818309
87.71845 | 9.82663 | 9.421408 | 9.325266 | 0.4052224 | 0.09614116
87.72845 | 9.81048 | 9.41483 | 9.320695 | 0.3956501 | 0.09413518
87.73845 | 9.80525 | 9.408283 | 9.316118 | 0.3969668 | 0.09216467
87.74845 | 9.78989 | 9.401767 | 9.311537 | 0.3881232 | 0.09022916
87.75845 | 9.77197 | 9.39528 | 9.306952 | 0.3766895 | 0.08832819
87.76845 | 9.76638 | 9.388824 | 9.302362 | 0.3775564 | 0.08646128
87.77845 | 9.75252 | 9.382396 | 9.297768 | 0.3701243 | 0.08462797
87.78844 | 9.733 | 9.376003 | 9.293173 | 0.3569972 | 0.08282959
87.79844 | 9.73208 | 9.369632 | 9.288569 | 0.3624485 | 0.08106207
87.80844 | 9.71099 | 9.363288 | 9.283961 | 0.3477021 | 0.07932677
87.81844 | 9.69033 | 9.356972 | 9.279348 | 0.3333585 | 0.07762325
87.82844 | 9.67643 | 9.350682 | 9.274731 | 0.3257482 | 0.07595105
87.83844 | 9.66414 | 9.344418 | 9.270108 | 0.3197216 | 0.07430973
87.84844 | 9.64086 | 9.338181 | 9.265482 | 0.3026791 | 0.07269885
87.85844 | 9.63374 | 9.331969 | 9.260851 | 0.3017713 | 0.07111796
87.86844 | 9.60969 | 9.325781 | 9.256215 | 0.2839085 | 0.06956664
87.87844 | 9.59926 | 9.319619 | 9.251574 | 0.2796412 | 0.06804444
87.88844 | 9.58007 | 9.31348 | 9.246929 | 0.2665898 | 0.06655095
87.89844 | 9.56385 | 9.307365 | 9.242279 | 0.2564847 | 0.06508573
87.90844 | 9.53861 | 9.301274 | 9.237625 | 0.2373364 | 0.06364836
87.91844 | 9.53103 | 9.295205 | 9.232966 | 0.2358252 | 0.06223842
87.92844 | 9.51187 | 9.289158 | 9.228303 | 0.2227117 | 0.06085551
87.93844 | 9.49537 | 9.283134 | 9.223634 | 0.2122361 | 0.0594992
87.94844 | 9.49139 | 9.277131 | 9.218962 | 0.214259 | 0.0581691
87.95844 | 9.46802 | 9.271149 | 9.214284 | 0.1968707 | 0.05686479
87.96844 | 9.46004 | 9.265188 | 9.209602 | 0.1948516 | 0.05558588
87.97844 | 9.45068 | 9.259248 | 9.204916 | 0.1914321 | 0.05433198
87.98844 | 9.41309 | 9.253327 | 9.200224 | 0.1597627 | 0.05310268
87.99844 | 9.40669 | 9.247426 | 9.195529 | 0.1592637 | 0.0518976
88.00844 | 9.41779 | 9.241545 | 9.190828 | 0.1762454 | 0.05071636
88.01844 | 9.40235 | 9.235682 | 9.186123 | 0.1666684 | 0.04955858
88.02844 | 9.38459 | 9.229837 | 9.181413 | 0.1547529 | 0.04842387
88.03844 | 9.36589 | 9.224011 | 9.176699 | 0.1418793 | 0.04731187
88.04844 | 9.36513 | 9.218202 | 9.17198 | 0.1469281 | 0.0462222
88.05844 | 9.35621 | 9.212411 | 9.167256 | 0.1437995 | 0.0451545
88.06844 | 9.32514 | 9.206636 | 9.162527 | 0.118504 | 0.04410842
88.07844 | 9.31903 | 9.200878 | 9.157794 | 0.1181518 | 0.04308358
88.08844 | 9.32424 | 9.195137 | 9.153057 | 0.1291034 | 0.04207965
88.09844 | 9.3058 | 9.189411 | 9.148314 | 0.1163891 | 0.04109626
88.10844 | 9.29404 | 9.183701 | 9.143567 | 0.1103393 | 0.04013308
88.11844 | 9.26852 | 9.178006 | 9.138816 | 0.09051424 | 0.03918975
88.12843 | 9.26274 | 9.172331 | 9.134064 | 0.09040866 | 0.03826687
88.13843 | 9.24818 | 9.166666 | 9.129303 | 0.08151424 | 0.03736224
88.14843 | 9.23726 | 9.161014 | 9.124538 | 0.07624563 | 0.03647647
88.15843 | 9.20264 | 9.155377 | 9.119767 | 0.04726315 | 0.03560924
88.16843 | 9.21202 | 9.149753 | 9.114992 | 0.06226712 | 0.03476021
88.17843 | 9.19511 | 9.144142 | 9.110213 | 0.05096788 | 0.03392909
88.18843 | 9.17357 | 9.138544 | 9.105429 | 0.03502572 | 0.03311554
88.19843 | 9.1531 | 9.132959 | 9.10064 | 0.02014097 | 0.03231926
88.20843 | 9.14477 | 9.127386 | 9.095846 | 0.01738394 | 0.03153994
88.21843 | 9.12605 | 9.121825 | 9.091048 | 0.004224924 | 0.03077729
88.22843 | 9.1101 | 9.116276 | 9.086245 | -0.00617577 | 0.030031
88.23843 | 9.08434 | 9.110738 | 9.081437 | -0.02639785 | 0.02930077
88.24843 | 9.09135 | 9.105211 | 9.076624 | -0.01386101 | 0.02858633
88.25843 | 9.07119 | 9.099695 | 9.071807 | -0.02850498 | 0.02788737
88.26843 | 9.05374 | 9.094189 | 9.066986 | -0.04044946 | 0.02720362
88.27843 | 9.04479 | 9.088694 | 9.062159 | -0.04390418 | 0.0265348
88.28843 | 9.03386 | 9.083209 | 9.057328 | -0.04934885 | 0.02588062
88.29843 | 9.0097 | 9.077733 | 9.052492 | -0.06803321 | 0.02524083
88.30843 | 9.01403 | 9.072267 | 9.047652 | -0.05823697 | 0.02461515
88.31843 | 8.99473 | 9.06681 | 9.042806 | -0.07207988 | 0.02400332
88.32843 | 8.98218 | 9.061362 | 9.037956 | -0.07918167 | 0.02340508
88.33843 | 8.99402 | 9.055922 | 9.033102 | -0.06190209 | 0.02282017
88.34843 | 8.97058 | 9.050491 | 9.028242 | -0.07991087 | 0.02224833
88.35843 | 8.9685 | 9.045068 | 9.023378 | -0.07656777 | 0.02168932
88.36843 | 8.95148 | 9.039653 | 9.018509 | -0.08817253 | 0.0211429
88.37843 | 8.94965 | 9.034245 | 9.013636 | -0.08459492 | 0.02060881
88.38843 | 8.95587 | 9.028845 | 9.008758 | -0.07297469 | 0.02008682
88.39843 | 8.92393 | 9.023452 | 9.003875 | -0.0995216 | 0.0195767
88.40843 | 8.95238 | 9.018065 | 8.998987 | -0.06568543 | 0.01907822
88.41843 | 8.93463 | 9.012686 | 8.994095 | -0.07805594 | 0.01859114
88.42843 | 8.92591 | 9.007313 | 8.989197 | -0.08140289 | 0.01811524
88.43843 | 8.92968 | 9.001946 | 8.984296 | -0.07226608 | 0.0176503
88.44843 | 8.9048 | 8.996585 | 8.979389 | -0.09178528 | 0.0171961
88.45843 | 8.913 | 8.99123 | 8.974478 | -0.07823028 | 0.01675244
88.46842 | 8.91097 | 8.985886 | 8.969566 | -0.0749162 | 0.01631951
88.47842 | 8.88996 | 8.980542 | 8.964646 | -0.09058213 | 0.01589626
88.48842 | 8.89535 | 8.975203 | 8.95972 | -0.07985324 | 0.01548292
88.49842 | 8.88598 | 8.969869 | 8.95479 | -0.0838893 | 0.01507928
88.50842 | 8.87508 | 8.96454 | 8.949855 | -0.08946012 | 0.01468514
88.51842 | 8.85207 | 8.959216 | 8.944915 | -0.1071455 | 0.01430032
88.52842 | 8.86285 | 8.953895 | 8.93997 | -0.09104526 | 0.01392461
88.53842 | 8.83564 | 8.948579 | 8.935021 | -0.1129392 | 0.01355784
88.54842 | 8.83013 | 8.943267 | 8.930067 | -0.1131371 | 0.01319982
88.55842 | 8.8345 | 8.937959 | 8.925108 | -0.1034589 | 0.01285036
88.56842 | 8.81506 | 8.932654 | 8.920145 | -0.1175942 | 0.01250929
88.57842 | 8.79717 | 8.927353 | 8.915176 | -0.130183 | 0.01217642
88.58842 | 8.80214 | 8.922055 | 8.910203 | -0.1199151 | 0.01185159
88.59842 | 8.78411 | 8.91676 | 8.905225 | -0.1326503 | 0.01153463
88.60842 | 8.77649 | 8.911468 | 8.900243 | -0.1349784 | 0.01122537
88.61842 | 8.77162 | 8.906179 | 8.895255 | -0.1345593 | 0.01092365
88.62842 | 8.76852 | 8.900893 | 8.890263 | -0.1323728 | 0.0106293
88.63842 | 8.76459 | 8.895609 | 8.885266 | -0.1310187 | 0.01034216
88.64842 | 8.7625 | 8.890327 | 8.880265 | -0.1278269 | 0.01006209
88.65842 | 8.74949 | 8.885047 | 8.875258 | -0.1355572 | 0.009788921
88.66842 | 8.75699 | 8.879769 | 8.870247 | -0.1227795 | 0.00952251
88.67842 | 8.73542 | 8.874494 | 8.865231 | -0.1390736 | 0.009262709
88.68842 | 8.75863 | 8.869219 | 8.86021 | -0.1105894 | 0.009009372
88.69842 | 8.75387 | 8.863947 | 8.855184 | -0.1100768 | 0.008762357
88.70842 | 8.74961 | 8.858675 | 8.850154 | -0.1090655 | 0.008521524
88.71842 | 8.74964 | 8.853405 | 8.845119 | -0.1037655 | 0.008286738
88.72842 | 8.75941 | 8.848137 | 8.840079 | -0.08872657 | 0.008057862
88.73842 | 8.73604 | 8.842869 | 8.835034 | -0.1068286 | 0.007834766
88.74842 | 8.74078 | 8.837602 | 8.829984 | -0.09682157 | 0.007617319
88.75842 | 8.7555 | 8.832335 | 8.82493 | -0.07683522 | 0.007405395
88.76842 | 8.74336 | 8.827069 | 8.81987 | -0.08370946 | 0.007198868
88.77842 | 8.73901 | 8.821804 | 8.814806 | -0.08279416 | 0.006997617
88.78842 | 8.74547 | 8.816539 | 8.809737 | -0.07106922 | 0.006801521
88.79842 | 8.7294 | 8.811274 | 8.804664 | -0.08187449 | 0.006610462
88.80842 | 8.74614 | 8.80601 | 8.799585 | -0.05986988 | 0.006424326
88.81841 | 8.71792 | 8.800751 | 8.794507 | -0.08283053 | 0.006243178
88.82841 | 8.71966 | 8.795486 | 8.789419 | -0.07582579 | 0.006066545
88.83841 | 8.73157 | 8.790221 | 8.784326 | -0.05865081 | 0.005894501
88.84841 | 8.70534 | 8.784956 | 8.779228 | -0.0796155 | 0.005726939
88.85841 | 8.72518 | 8.77969 | 8.774126 | -0.05450974 | 0.005563756
88.86841 | 8.70786 | 8.774423 | 8.769018 | -0.06656343 | 0.005404848
88.87841 | 8.7006 | 8.769156 | 8.763906 | -0.06855647 | 0.005250115
88.88841 | 8.69521 | 8.763889 | 8.758789 | -0.06867875 | 0.00509946
88.89841 | 8.67404 | 8.75862 | 8.753667 | -0.08458017 | 0.004952784
88.90841 | 8.67873 | 8.753351 | 8.74854 | -0.07462065 | 0.004809995
88.91841 | 8.6887 | 8.74808 | 8.743409 | -0.05938008 | 0.004670999
88.92841 | 8.65753 | 8.742808 | 8.738272 | -0.08527837 | 0.004535705
88.93841 | 8.68101 | 8.737535 | 8.733131 | -0.05652543 | 0.004404025
88.94841 | 8.67141 | 8.732261 | 8.727985 | -0.06085117 | 0.004275873
88.95841 | 8.6352 | 8.726986 | 8.722834 | -0.09178551 | 0.004151162
88.96841 | 8.64991 | 8.721708 | 8.717678 | -0.07179835 | 0.00402981
88.97841 | 8.6416 | 8.71643 | 8.712518 | -0.07482962 | 0.003911734
88.98841 | 8.63502 | 8.711149 | 8.707352 | -0.07612924 | 0.003796855
88.99841 | 8.64216 | 8.705867 | 8.702182 | -0.06370711 | 0.003685095
89.00841 | 8.6436 | 8.700583 | 8.697007 | -0.05698317 | 0.003576378
89.01841 | 8.64353 | 8.695297 | 8.691827 | -0.05176733 | 0.003470627
89.02841 | 8.61006 | 8.69001 | 8.686642 | -0.07994952 | 0.00336777
89.03841 | 8.61176 | 8.68472 | 8.681452 | -0.07295967 | 0.003267736
89.04841 | 8.61231 | 8.679428 | 8.676257 | -0.06711771 | 0.003170453
89.05841 | 8.61289 | 8.674134 | 8.671058 | -0.06124355 | 0.003075854
89.06841 | 8.61696 | 8.668837 | 8.665853 | -0.05187714 | 0.00298387
89.07841 | 8.6241 | 8.663538 | 8.660644 | -0.03943841 | 0.002894438
89.08841 | 8.63195 | 8.658237 | 8.65543 | -0.02628729 | 0.002807491
89.09841 | 8.60076 | 8.652934 | 8.650211 | -0.0521737 | 0.002722968
89.10841 | 8.588 | 8.647628 | 8.644987 | -0.0596276 | 0.002640807
89.11841 | 8.63099 | 8.642319 | 8.639758 | -0.01132892 | 0.002560947
89.12841 | 8.58533 | 8.637008 | 8.634524 | -0.0516776 | 0.002483331
89.13841 | 8.62359 | 8.631694 | 8.629285 | -0.008103568 | 0.002407901
89.14841 | 8.60414 | 8.626377 | 8.624042 | -0.02223678 | 0.0023346
89.1584 | 8.62559 | 8.621062 | 8.618799 | 0.004527508 | 0.002263444
89.1684 | 8.60192 | 8.61574 | 8.613546 | -0.01382001 | 0.002194237
89.1784 | 8.58334 | 8.610415 | 8.608287 | -0.02707461 | 0.002126999
89.1884 | 8.61472 | 8.605086 | 8.603024 | 0.009633781 | 0.002061679
89.1984 | 8.58172 | 8.599755 | 8.597756 | -0.0180348 | 0.001998227
89.2084 | 8.61266 | 8.59442 | 8.592484 | 0.01823971 | 0.001936593
89.2184 | 8.59878 | 8.589083 | 8.587206 | 0.009697354 | 0.001876731
89.2284 | 8.61603 | 8.583742 | 8.581923 | 0.03228818 | 0.001818593
89.2384 | 8.60899 | 8.578398 | 8.576635 | 0.03059224 | 0.001762134
89.2484 | 8.59165 | 8.57305 | 8.571343 | 0.01859958 | 0.001707303
89.2584 | 8.60286 | 8.5677 | 8.566045 | 0.03516024 | 0.001654071
89.2684 | 8.61077 | 8.562346 | 8.560743 | 0.04842427 | 0.001602387
89.2784 | 8.59504 | 8.556988 | 8.555436 | 0.03805171 | 0.001552211
89.2884 | 8.62524 | 8.551627 | 8.550124 | 0.07361261 | 0.001503502
89.2984 | 8.62933 | 8.546263 | 8.544807 | 0.083067 | 0.00145622
89.3084 | 8.61633 | 8.540895 | 8.539485 | 0.07543493 | 0.001410328
89.3184 | 8.60354 | 8.535524 | 8.534158 | 0.06801644 | 0.001365788
89.3284 | 8.63684 | 8.530148 | 8.528826 | 0.1066916 | 0.001322563
89.3384 | 8.61102 | 8.52477 | 8.523489 | 0.08625034 | 0.001280617
89.3484 | 8.62368 | 8.519387 | 8.518147 | 0.1042928 | 0.001239916
89.3584 | 8.63508 | 8.514001 | 8.5128 | 0.121079 | 0.001200426
89.3684 | 8.65283 | 8.508611 | 8.507449 | 0.144219 | 0.001162113
89.3784 | 8.59813 | 8.503217 | 8.502092 | 0.09491272 | 0.001124945
89.3884 | 8.64361 | 8.49782 | 8.496731 | 0.1457903 | 0.00108889
89.3984 | 8.60116 | 8.492418 | 8.491364 | 0.1087418 | 0.001053918
89.4084 | 8.64716 | 8.487013 | 8.485993 | 0.1601471 | 0.001019999
89.4184 | 8.6063 | 8.481604 | 8.480616 | 0.1246964 | 0.0009871026
89.4284 | 8.67605 | 8.47619 | 8.475235 | 0.1998596 | 0.0009552016
89.4384 | 8.58658 | 8.470773 | 8.469849 | 0.1158068 | 0.0009242676
89.4484 | 8.60099 | 8.465352 | 8.464457 | 0.1356381 | 0.0008942736
89.4584 | 8.62844 | 8.459927 | 8.459061 | 0.1685134 | 0.0008651931
89.4684 | 8.59782 | 8.454497 | 8.45366 | 0.1433227 | 0.0008370004
89.4784 | 8.61462 | 8.449064 | 8.448254 | 0.1655562 | 0.0008096704
89.4884 | 8.6292 | 8.443626 | 8.442843 | 0.1855738 | 0.0007831787
89.49839 | 8.60533 | 8.43819 | 8.437432 | 0.1671401 | 0.0007575267
89.50839 | 8.60048 | 8.432744 | 8.432011 | 0.167736 | 0.0007326398
89.51839 | 8.62056 | 8.427294 | 8.426585 | 0.1932661 | 0.0007085215
89.52839 | 8.60167 | 8.421839 | 8.421154 | 0.1798305 | 0.0006851499
89.53839 | 8.62228 | 8.416381 | 8.415718 | 0.2058991 | 0.0006625034
89.54839 | 8.63139 | 8.410918 | 8.410277 | 0.220472 | 0.0006405613
89.55839 | 8.6275 | 8.405451 | 8.404831 | 0.2220492 | 0.000619303
89.56839 | 8.63708 | 8.399979 | 8.39938 | 0.2371007 | 0.0005987089
89.57839 | 8.62779 | 8.394503 | 8.393925 | 0.2332865 | 0.0005787596
89.58839 | 8.64343 | 8.389023 | 8.388464 | 0.2544068 | 0.0005594364
89.59839 | 8.64304 | 8.383539 | 8.382998 | 0.2595014 | 0.000540721
89.60839 | 8.67246 | 8.37805 | 8.377527 | 0.2944104 | 0.0005225956
89.61839 | 8.67112 | 8.372556 | 8.372051 | 0.2985638 | 0.0005050429
89.62839 | 8.66721 | 8.367058 | 8.36657 | 0.3001516 | 0.0004880461
89.63839 | 8.67158 | 8.361556 | 8.361084 | 0.310024 | 0.0004715887
89.64839 | 8.68069 | 8.356049 | 8.355593 | 0.3246408 | 0.0004556548
89.65839 | 8.68418 | 8.350538 | 8.350097 | 0.3336421 | 0.0004402288
89.66839 | 8.7144 | 8.345022 | 8.344597 | 0.3693779 | 0.0004252958
89.67839 | 8.69748 | 8.339502 | 8.339091 | 0.3579783 | 0.0004108409
89.68839 | 8.70008 | 8.333977 | 8.33358 | 0.3661032 | 0.0003968499
89.69839 | 8.7079 | 8.328447 | 8.328064 | 0.3794526 | 0.000383309
89.70839 | 8.71091 | 8.322913 | 8.322543 | 0.3879967 | 0.0003702045
89.71839 | 8.70601 | 8.317375 | 8.317017 | 0.3886353 | 0.0003575234
89.72839 | 8.7271 | 8.311831 | 8.311486 | 0.4152685 | 0.0003452528
89.73839 | 8.71287 | 8.306284 | 8.30595 | 0.4065864 | 0.0003333804
89.74839 | 8.71532 | 8.300731 | 8.300409 | 0.4145889 | 0.000321894
89.75839 | 8.71472 | 8.295174 | 8.294863 | 0.4195461 | 0.000310782
89.76839 | 8.71324 | 8.289612 | 8.289312 | 0.4236279 | 0.0003000329
89.77839 | 8.73197 | 8.284046 | 8.283756 | 0.4479244 | 0.0002896355
89.78839 | 8.72486 | 8.278474 | 8.278195 | 0.4463856 | 0.0002795793
89.79839 | 8.73092 | 8.272898 | 8.272628 | 0.4580215 | 0.0002698536
89.80839 | 8.71239 | 8.267318 | 8.267057 | 0.4450722 | 0.0002604482
89.81839 | 8.72814 | 8.261732 | 8.261481 | 0.4664075 | 0.0002513534
89.82839 | 8.71085 | 8.256142 | 8.2559 | 0.4547076 | 0.0002425594
89.83839 | 8.72599 | 8.250548 | 8.250313 | 0.4754425 | 0.000234057
89.84838 | 8.72479 | 8.244953 | 8.244727 | 0.4798365 | 0.0002258452
89.85838 | 8.71659 | 8.239349 | 8.239131 | 0.4772409 | 0.0002178987
89.86838 | 8.6947 | 8.23374 | 8.23353 | 0.4609601 | 0.0002102173
89.87838 | 8.69924 | 8.228126 | 8.227923 | 0.4711141 | 0.0002027927
89.88838 | 8.6858 | 8.222507 | 8.222311 | 0.4632928 | 0.0001956169
89.89838 | 8.70393 | 8.216884 | 8.216695 | 0.4870464 | 0.0001886821
89.90838 | 8.68082 | 8.211255 | 8.211073 | 0.4695649 | 0.0001819806
89.91838 | 8.68405 | 8.205622 | 8.205446 | 0.4784281 | 0.000175505
89.92838 | 8.66951 | 8.199984 | 8.199814 | 0.4695262 | 0.0001692483
89.93838 | 8.66608 | 8.194341 | 8.194177 | 0.4717392 | 0.0001632033
89.94838 | 8.65622 | 8.188693 | 8.188535 | 0.4675271 | 0.0001573635
89.95838 | 8.65157 | 8.18304 | 8.182888 | 0.4685298 | 0.0001517222
89.96838 | 8.665 | 8.177383 | 8.177236 | 0.4876173 | 0.0001462731
89.97838 | 8.63098 | 8.17172 | 8.171579 | 0.4592598 | 0.0001410101
89.98838 | 8.66046 | 8.166053 | 8.165917 | 0.4944072 | 0.000135927
89.99838 | 8.65142 | 8.160381 | 8.160249 | 0.4910395 | 0.0001310183