## Summary
Parameter | W2C Pbcn
Sample | 100WxC-0hr-835C-HP_Cu_powder.dat
Method | Rietveld
Phase name | W2C Pbcn
COD / MP ID | mp-2034
Formula | W2C
Space group | Pbcn
Space group # | 60
Crystal system | orthorhombic
a (Å) | 4.75632
b (Å) | 5.14487
c (Å) | 6.13016
α (°) | 90
β (°) | 90
γ (°) | 90
Weight fraction (%) | 100
Weight fraction ± (%)
Crystallite size (nm) | 4.75
Scale factor | 1e-05
U (Caglioti) | 0.00363
V (Caglioti) | 1
W (Caglioti) | 3
X (Lorentzian) | 0
Y (Lorentzian) | 0
η at strongest | 0
FWHM (°) | 1.8063
N reflections | 49
Seeded by | rietveld
Zero shift (°) | 0.5
Rwp (%) | 20.42
Rp (%) | 13.58
χ² | 1175.16
GoF | 34.281

## Plot Data
2theta | Y_obs | Y_calc | Background | Residual | W2C Pbcn | W2C Pbcn peak 2θ | W2C Pbcn [hkl]
10.00071 | 46.15035 | 48.12285 | 48.12285 | -1.972499 | 0 | 29.409 | [111]
10.01071 | 46.21571 | 48.1172 | 48.1172 | -1.901488 | 0 | 34.847 | [020]
10.02071 | 46.18886 | 48.11154 | 48.11154 | -1.922678 | 0 | 37.798 | [200]
10.03071 | 46.17666 | 48.10587 | 48.10587 | -1.929207 | 0 | 39.068 | [112]
10.04071 | 46.18922 | 48.10019 | 48.10019 | -1.910967 | 0 | 42.554 | [121]
10.05071 | 46.16469 | 48.0945 | 48.0945 | -1.929806 | 0 | 44.457 | [211]
10.06071 | 46.21967 | 48.0888 | 48.0888 | -1.869126 | 0 | 51.754 | [212]
10.07071 | 46.18954 | 48.08309 | 48.08309 | -1.893545 | 0 | 52.349 | [220]
10.08071 | 46.24006 | 48.07737 | 48.07737 | -1.837305 | 0 | 60.347 | [004]
10.09071 | 46.17128 | 48.07163 | 48.07163 | -1.900355 | 0 | 69.098 | [312]
10.10071 | 46.18589 | 48.06589 | 48.06589 | -1.880005 | 0 | 71.613 | [024]
10.11071 | 46.21726 | 48.06014 | 48.06014 | -1.842885 | 0 | 73.445 | [204]
10.12071 | 46.19065 | 48.05438 | 48.05438 | -1.863735 | 0 | 73.578 | [040]
10.13071 | 46.20668 | 48.04862 | 48.04862 | -1.841935 | 0 | 74.753 | [124]
10.1407 | 46.2797 | 48.04284 | 48.04284 | -1.763141 | 0 | 74.907 | [232]
10.1507 | 46.18348 | 48.03705 | 48.03705 | -1.853572 | 0 | 80.751 | [400]
10.1607 | 46.21156 | 48.03125 | 48.03125 | -1.819692 | 0 | 83.938 | [224]
10.1707 | 46.22209 | 48.02544 | 48.02544 | -1.803353 | 0 | 85.82 | [240]
10.1807 | 46.24568 | 48.01962 | 48.01962 | -1.773944 | 0
10.1907 | 46.28152 | 48.01379 | 48.01379 | -1.732275 | 0
10.2007 | 46.24714 | 48.00796 | 48.00796 | -1.760816 | 0
10.2107 | 46.27843 | 48.00211 | 48.00211 | -1.723678 | 0
10.2207 | 46.20683 | 47.99625 | 47.99625 | -1.789419 | 0
10.2307 | 46.31827 | 47.99038 | 47.99038 | -1.672111 | 0
10.2407 | 46.27001 | 47.9845 | 47.9845 | -1.714493 | 0
10.2507 | 46.28915 | 47.97862 | 47.97862 | -1.689466 | 0
10.2607 | 46.29629 | 47.97272 | 47.97272 | -1.676428 | 0
10.2707 | 46.293 | 47.96681 | 47.96681 | -1.673811 | 0
10.2807 | 46.25608 | 47.96089 | 47.96089 | -1.704814 | 0
10.2907 | 46.29855 | 47.95497 | 47.95497 | -1.656418 | 0
10.3007 | 46.29361 | 47.94903 | 47.94903 | -1.655422 | 0
10.3107 | 46.35872 | 47.94309 | 47.94309 | -1.584366 | 0
10.3207 | 46.31656 | 47.93713 | 47.93713 | -1.62057 | 0
10.3307 | 46.33548 | 47.93116 | 47.93116 | -1.595685 | 0
10.3407 | 46.27408 | 47.92519 | 47.92519 | -1.65111 | 0
10.3507 | 46.33115 | 47.91921 | 47.91921 | -1.588055 | 0
10.3607 | 46.32622 | 47.91321 | 47.91321 | -1.586991 | 0
10.3707 | 46.30626 | 47.90721 | 47.90721 | -1.600947 | 0
10.3807 | 46.33114 | 47.90119 | 47.90119 | -1.570053 | 0
10.3907 | 46.3239 | 47.89517 | 47.89517 | -1.57127 | 0
10.4007 | 46.29729 | 47.88914 | 47.88914 | -1.591847 | 0
10.4107 | 46.26258 | 47.88309 | 47.88309 | -1.620515 | 0
10.4207 | 46.31704 | 47.87704 | 47.87704 | -1.560003 | 0
10.4307 | 46.29663 | 47.87098 | 47.87098 | -1.574351 | 0
10.4407 | 46.29833 | 47.86491 | 47.86491 | -1.56658 | 0
10.4507 | 46.28977 | 47.85883 | 47.85883 | -1.56906 | 0
10.4607 | 46.24073 | 47.85274 | 47.85274 | -1.61201 | 0
10.4707 | 46.27911 | 47.84664 | 47.84664 | -1.56753 | 0
10.48069 | 46.23811 | 47.84054 | 47.84054 | -1.602427 | 0
10.49069 | 46.22698 | 47.83442 | 47.83442 | -1.607438 | 0
10.50069 | 46.23763 | 47.82829 | 47.82829 | -1.59066 | 0
10.51069 | 46.21428 | 47.82215 | 47.82215 | -1.607872 | 0
10.52069 | 46.2193 | 47.816 | 47.816 | -1.596705 | 0
10.53069 | 46.18023 | 47.80985 | 47.80985 | -1.629618 | 0
10.54069 | 46.17666 | 47.80368 | 47.80368 | -1.627022 | 0
10.55069 | 46.16357 | 47.79751 | 47.79751 | -1.633936 | 0
10.56069 | 46.16391 | 47.79132 | 47.79132 | -1.627411 | 0
10.57069 | 46.15884 | 47.78513 | 47.78513 | -1.626287 | 0
10.58069 | 46.12648 | 47.77892 | 47.77892 | -1.652443 | 0
10.59069 | 46.17299 | 47.77271 | 47.77271 | -1.59972 | 0
10.60069 | 46.10766 | 47.76649 | 47.76649 | -1.658827 | 0
10.61069 | 46.10997 | 47.76025 | 47.76025 | -1.650285 | 0
10.62069 | 46.09026 | 47.75401 | 47.75401 | -1.663753 | 0
10.63069 | 46.11077 | 47.74776 | 47.74776 | -1.636992 | 0
10.64069 | 46.10265 | 47.7415 | 47.7415 | -1.638852 | 0
10.65069 | 46.08476 | 47.73523 | 47.73523 | -1.650473 | 0
10.66069 | 46.07581 | 47.72895 | 47.72895 | -1.653144 | 0
10.67069 | 46.06865 | 47.72267 | 47.72267 | -1.654016 | 0
10.68069 | 46.07836 | 47.71637 | 47.71637 | -1.638008 | 0
10.69069 | 46.05922 | 47.71006 | 47.71006 | -1.650841 | 0
10.70069 | 46.09185 | 47.70375 | 47.70375 | -1.611895 | 0
10.71069 | 46.13176 | 47.69742 | 47.69742 | -1.56566 | 0
10.72069 | 46.05661 | 47.69109 | 47.69109 | -1.634475 | 0
10.73069 | 46.09172 | 47.68474 | 47.68474 | -1.593021 | 0
10.74069 | 46.06409 | 47.67839 | 47.67839 | -1.614298 | 0
10.75069 | 46.0914 | 47.67203 | 47.67203 | -1.580625 | 0
10.76069 | 46.08085 | 47.66565 | 47.66565 | -1.584804 | 0
10.77069 | 46.11811 | 47.65927 | 47.65927 | -1.541163 | 0
10.78069 | 46.10409 | 47.65288 | 47.65288 | -1.548793 | 0
10.79069 | 46.10643 | 47.64648 | 47.64648 | -1.540053 | 0
10.80069 | 46.0992 | 47.64007 | 47.64007 | -1.540875 | 0
10.81069 | 46.12266 | 47.63366 | 47.63366 | -1.510997 | 0
10.82069 | 46.13007 | 47.62723 | 47.62723 | -1.49716 | 0
10.83068 | 46.15405 | 47.6208 | 47.6208 | -1.466751 | 0
10.84068 | 46.15695 | 47.61436 | 47.61436 | -1.457405 | 0
10.85068 | 46.12797 | 47.6079 | 47.6079 | -1.479931 | 0
10.86068 | 46.15704 | 47.60144 | 47.60144 | -1.444398 | 0
10.87068 | 46.12449 | 47.59497 | 47.59496 | -1.470475 | 0
10.88068 | 46.12736 | 47.58848 | 47.58848 | -1.461123 | 0
10.89068 | 46.17705 | 47.58199 | 47.58199 | -1.404943 | 0
10.90068 | 46.16123 | 47.57549 | 47.57549 | -1.414263 | 0
10.91068 | 46.19296 | 47.56898 | 47.56898 | -1.376024 | 0
10.92068 | 46.16755 | 47.56247 | 47.56247 | -1.394916 | 0
10.93068 | 46.14799 | 47.55594 | 47.55594 | -1.407948 | 0
10.94068 | 46.16944 | 47.5494 | 47.5494 | -1.379962 | 0
10.95068 | 46.20238 | 47.54286 | 47.54286 | -1.340477 | 0
10.96068 | 46.18996 | 47.5363 | 47.5363 | -1.346343 | 0
10.97068 | 46.19467 | 47.52974 | 47.52974 | -1.335069 | 0
10.98068 | 46.17649 | 47.52317 | 47.52317 | -1.346677 | 0
10.99068 | 46.17719 | 47.51659 | 47.51659 | -1.339396 | 0
11.00068 | 46.17856 | 47.51 | 47.51 | -1.331435 | 0
11.01068 | 46.17429 | 47.5034 | 47.5034 | -1.329106 | 0
11.02068 | 46.18865 | 47.49679 | 47.49679 | -1.308138 | 0
11.03068 | 46.20298 | 47.49017 | 47.49017 | -1.287191 | 0
11.04068 | 46.20794 | 47.48354 | 47.48354 | -1.275605 | 0
11.05068 | 46.17896 | 47.47691 | 47.47691 | -1.297949 | 0
11.06068 | 46.21807 | 47.47027 | 47.47027 | -1.252195 | 0
11.07068 | 46.22705 | 47.46361 | 47.46361 | -1.236562 | 0
11.08068 | 46.18 | 47.45695 | 47.45695 | -1.27695 | 0
11.09068 | 46.17628 | 47.45028 | 47.45028 | -1.274 | 0
11.10068 | 46.19781 | 47.4436 | 47.4436 | -1.24579 | 0
11.11068 | 46.18657 | 47.43691 | 47.43691 | -1.250341 | 0
11.12068 | 46.18839 | 47.43021 | 47.43021 | -1.241824 | 0
11.13068 | 46.18075 | 47.42351 | 47.42351 | -1.242758 | 0
11.14068 | 46.17811 | 47.41679 | 47.41679 | -1.238683 | 0
11.15068 | 46.17278 | 47.41007 | 47.41007 | -1.237289 | 0
11.16068 | 46.19914 | 47.40334 | 47.40334 | -1.204196 | 0
11.17067 | 46.17998 | 47.3966 | 47.3966 | -1.216621 | 0
11.18067 | 46.20808 | 47.38985 | 47.38985 | -1.18177 | 0
11.19067 | 46.18993 | 47.38309 | 47.38309 | -1.193161 | 0
11.20067 | 46.1463 | 47.37632 | 47.37632 | -1.230023 | 0
11.21067 | 46.14422 | 47.36955 | 47.36955 | -1.225326 | 0
11.22067 | 46.14256 | 47.36276 | 47.36276 | -1.220201 | 0
11.23067 | 46.1336 | 47.35597 | 47.35597 | -1.222366 | 0
11.24067 | 46.15666 | 47.34916 | 47.34916 | -1.192503 | 0
11.25067 | 46.12401 | 47.34235 | 47.34235 | -1.218341 | 0
11.26067 | 46.10319 | 47.33553 | 47.33553 | -1.232341 | 0
11.27067 | 46.11036 | 47.3287 | 47.3287 | -1.218341 | 0
11.28067 | 46.0893 | 47.32186 | 47.32186 | -1.232563 | 0
11.29067 | 46.11092 | 47.31502 | 47.31502 | -1.204096 | 0
11.30067 | 46.09474 | 47.30816 | 47.30816 | -1.213421 | 0
11.31067 | 46.11735 | 47.3013 | 47.3013 | -1.183947 | 0
11.32067 | 46.05573 | 47.29442 | 47.29442 | -1.238694 | 0
11.33067 | 46.06259 | 47.28754 | 47.28754 | -1.224953 | 0
11.34067 | 46.04501 | 47.28065 | 47.28065 | -1.235643 | 0
11.35067 | 46.03053 | 47.27375 | 47.27375 | -1.243224 | 0
11.36067 | 46.02232 | 47.26685 | 47.26685 | -1.244526 | 0
11.37067 | 46.02825 | 47.25993 | 47.25993 | -1.23168 | 0
11.38067 | 46.0433 | 47.25301 | 47.25301 | -1.209706 | 0
11.39067 | 46.00455 | 47.24607 | 47.24607 | -1.241522 | 0
11.40067 | 45.97604 | 47.23913 | 47.23913 | -1.263091 | 0
11.41067 | 46.03545 | 47.23218 | 47.23218 | -1.19673 | 0
11.42067 | 46.00347 | 47.22522 | 47.22522 | -1.221751 | 0
11.43067 | 46.00096 | 47.21825 | 47.21825 | -1.217294 | 0
11.44067 | 45.98538 | 47.21128 | 47.21128 | -1.225897 | 0
11.45067 | 45.98635 | 47.20429 | 47.20429 | -1.217943 | 0
11.46067 | 45.96054 | 47.1973 | 47.1973 | -1.23676 | 0
11.47067 | 45.95956 | 47.1903 | 47.1903 | -1.230738 | 0
11.48067 | 45.96738 | 47.18329 | 47.18329 | -1.215908 | 0
11.49067 | 45.94745 | 47.17627 | 47.17627 | -1.228819 | 0
11.50067 | 45.9661 | 47.16924 | 47.16924 | -1.203142 | 0
11.51066 | 45.96523 | 47.16221 | 47.16221 | -1.196983 | 0
11.52066 | 45.94715 | 47.15517 | 47.15517 | -1.208019 | 0
11.53066 | 45.97021 | 47.14812 | 47.14812 | -1.177906 | 0
11.54066 | 45.97063 | 47.14105 | 47.14105 | -1.170425 | 0
11.55066 | 45.95656 | 47.13399 | 47.13399 | -1.177425 | 0
11.56066 | 45.94356 | 47.12691 | 47.12691 | -1.183347 | 0
11.57066 | 45.93747 | 47.11982 | 47.11982 | -1.182351 | 0
11.58066 | 45.93976 | 47.11273 | 47.11273 | -1.172966 | 0
11.59066 | 45.94557 | 47.10562 | 47.10562 | -1.160053 | 0
11.60066 | 45.92084 | 47.09851 | 47.09851 | -1.177671 | 0
11.61066 | 45.92058 | 47.09139 | 47.09139 | -1.170811 | 0
11.62066 | 45.94305 | 47.08426 | 47.08426 | -1.141213 | 0
11.63066 | 45.92066 | 47.07713 | 47.07713 | -1.156466 | 0
11.64066 | 45.94115 | 47.06998 | 47.06998 | -1.128831 | 0
11.65066 | 45.97218 | 47.06283 | 47.06283 | -1.090647 | 0
11.66066 | 45.95845 | 47.05567 | 47.05567 | -1.097215 | 0
11.67066 | 45.94597 | 47.04849 | 47.04849 | -1.102525 | 0
11.68066 | 45.91196 | 47.04132 | 47.04132 | -1.129356 | 0
11.69066 | 45.94357 | 47.03413 | 47.03413 | -1.09056 | 0
11.70066 | 45.91367 | 47.02693 | 47.02693 | -1.113264 | 0
11.71066 | 45.92911 | 47.01973 | 47.01973 | -1.090621 | 0
11.72066 | 45.94053 | 47.01252 | 47.01252 | -1.071989 | 0
11.73066 | 45.92374 | 47.0053 | 47.0053 | -1.081559 | 0
11.74066 | 45.91917 | 46.99807 | 46.99807 | -1.078901 | 0
11.75066 | 45.92829 | 46.99083 | 46.99083 | -1.062545 | 0
11.76066 | 45.96636 | 46.98359 | 46.98359 | -1.01723 | 0
11.77066 | 45.93495 | 46.97634 | 46.97634 | -1.041387 | 0
11.78066 | 45.9697 | 46.96908 | 46.96908 | -0.9993757 | 0
11.79066 | 45.97819 | 46.96181 | 46.96181 | -0.9836163 | 0
11.80066 | 45.94018 | 46.95453 | 46.95453 | -1.014349 | 0
11.81066 | 45.92404 | 46.94724 | 46.94724 | -1.023203 | 0
11.82066 | 45.94507 | 46.93995 | 46.93995 | -0.9948789 | 0
11.83066 | 45.94719 | 46.93265 | 46.93265 | -0.9854567 | 0
11.84066 | 45.95513 | 46.92534 | 46.92534 | -0.9702063 | 0
11.85066 | 45.96651 | 46.91802 | 46.91802 | -0.9515078 | 0
11.86065 | 45.94842 | 46.9107 | 46.9107 | -0.9622785 | 0
11.87065 | 45.97875 | 46.90336 | 46.90336 | -0.9246137 | 0
11.88065 | 45.99233 | 46.89602 | 46.89602 | -0.9036908 | 0
11.89065 | 45.97034 | 46.88867 | 46.88867 | -0.9183298 | 0
11.90065 | 45.99863 | 46.88131 | 46.88131 | -0.8826807 | 0
11.91065 | 45.99978 | 46.87394 | 46.87394 | -0.8741635 | 0
11.92065 | 46.00656 | 46.86657 | 46.86657 | -0.8600081 | 0
11.93065 | 45.99211 | 46.85918 | 46.85918 | -0.8670748 | 0
11.94065 | 46.01996 | 46.85179 | 46.85179 | -0.8318333 | 0
11.95065 | 45.98547 | 46.84439 | 46.84439 | -0.8589238 | 0
11.96065 | 45.98299 | 46.83699 | 46.83699 | -0.8539962 | 0
11.97065 | 46.01057 | 46.82957 | 46.82957 | -0.8190006 | 0
11.98065 | 46.0174 | 46.82215 | 46.82215 | -0.8047469 | 0
11.99065 | 46.03072 | 46.81472 | 46.81472 | -0.7839952 | 0
12.00065 | 46.04986 | 46.80728 | 46.80728 | -0.7574155 | 0
12.01065 | 46.0592 | 46.79983 | 46.79983 | -0.7406278 | 0
12.02065 | 46.03367 | 46.79237 | 46.79237 | -0.7587022 | 0
12.03065 | 46.04174 | 46.78491 | 46.78491 | -0.7431685 | 0
12.04065 | 46.02346 | 46.77744 | 46.77744 | -0.7539768 | 0
12.05065 | 46.03674 | 46.76996 | 46.76996 | -0.7332172 | 0
12.06065 | 46.04262 | 46.76247 | 46.76247 | -0.7198497 | 0
12.07065 | 46.03629 | 46.75497 | 46.75497 | -0.7186842 | 0
12.08065 | 46.04135 | 46.74747 | 46.74747 | -0.7061207 | 0
12.09065 | 46.01234 | 46.73996 | 46.73996 | -0.7276193 | 0
12.10065 | 45.99536 | 46.73244 | 46.73244 | -0.7370802 | 0
12.11065 | 46.03509 | 46.72491 | 46.72491 | -0.689823 | 0
12.12065 | 46.0338 | 46.71738 | 46.71738 | -0.6835779 | 0
12.13065 | 46.03793 | 46.70983 | 46.70983 | -0.6719049 | 0
12.14065 | 46.02023 | 46.70228 | 46.70228 | -0.682054 | 0
12.15065 | 46.02459 | 46.69473 | 46.69473 | -0.6701353 | 0
12.16065 | 46.02396 | 46.68716 | 46.68716 | -0.6631987 | 0
12.17065 | 46.00586 | 46.67958 | 46.67958 | -0.6737242 | 0
12.18065 | 45.99478 | 46.672 | 46.672 | -0.677222 | 0
12.19065 | 45.99358 | 46.66441 | 46.66441 | -0.6708318 | 0
12.20064 | 45.98596 | 46.65682 | 46.65682 | -0.6708615 | 0
12.21064 | 45.94809 | 46.64922 | 46.64922 | -0.7011258 | 0
12.22064 | 45.99173 | 46.6416 | 46.6416 | -0.6498722 | 0
12.23064 | 46.00141 | 46.63398 | 46.63398 | -0.6325709 | 0
12.24064 | 45.98214 | 46.62635 | 46.62635 | -0.6442117 | 0
12.25064 | 45.99405 | 46.61871 | 46.61871 | -0.6246648 | 0
12.26064 | 45.99702 | 46.61107 | 46.61107 | -0.6140502 | 0
12.27064 | 45.9623 | 46.60342 | 46.60342 | -0.6411177 | 0
12.28064 | 45.96514 | 46.59576 | 46.59576 | -0.6306176 | 0
12.29064 | 45.98531 | 46.58809 | 46.58809 | -0.6027797 | 0
12.30064 | 45.97785 | 46.58041 | 46.58041 | -0.602564 | 0
12.31064 | 45.97171 | 46.57273 | 46.57273 | -0.6010207 | 0
12.32064 | 45.9438 | 46.56504 | 46.56504 | -0.6212396 | 0
12.33064 | 45.9296 | 46.55734 | 46.55734 | -0.6277408 | 0
12.34064 | 45.94765 | 46.54963 | 46.54963 | -0.6019844 | 0
12.35064 | 45.96148 | 46.54192 | 46.54192 | -0.5804403 | 0
12.36064 | 45.98037 | 46.5342 | 46.5342 | -0.5538284 | 0
12.37064 | 45.97223 | 46.52647 | 46.52647 | -0.554239 | 0
12.38064 | 45.9782 | 46.51873 | 46.51873 | -0.5405319 | 0
12.39064 | 45.94626 | 46.51099 | 46.51099 | -0.5647271 | 0
12.40064 | 45.94606 | 46.50323 | 46.50323 | -0.5571747 | 0
12.41064 | 45.95228 | 46.49547 | 46.49547 | -0.5431947 | 0
12.42064 | 45.94958 | 46.48771 | 46.48771 | -0.538127 | 0
12.43064 | 45.91808 | 46.47993 | 46.47993 | -0.5618518 | 0
12.44064 | 45.90595 | 46.47215 | 46.47215 | -0.566199 | 0
12.45064 | 45.9385 | 46.46436 | 46.46436 | -0.5258585 | 0
12.46064 | 45.93142 | 46.45656 | 46.45656 | -0.5251405 | 0
12.47064 | 45.92324 | 46.44875 | 46.44875 | -0.525515 | 0
12.48064 | 45.93937 | 46.44094 | 46.44094 | -0.5015718 | 0
12.49064 | 45.93263 | 46.43312 | 46.43312 | -0.5004911 | 0
12.50064 | 45.93308 | 46.42529 | 46.42529 | -0.4922129 | 0
12.51064 | 45.90871 | 46.41746 | 46.41746 | -0.5087472 | 0
12.52064 | 45.91526 | 46.40961 | 46.40961 | -0.4943539 | 0
12.53064 | 45.91166 | 46.40176 | 46.40176 | -0.4901031 | 0
12.54064 | 45.91989 | 46.3939 | 46.3939 | -0.4740148 | 0
12.55063 | 45.89641 | 46.38605 | 46.38605 | -0.4896369 | 0
12.56063 | 45.88262 | 46.37817 | 46.37817 | -0.4955536 | 0
12.57063 | 45.89965 | 46.37029 | 46.37029 | -0.4706429 | 0
12.58063 | 45.89624 | 46.3624 | 46.3624 | -0.4661647 | 0
12.59063 | 45.89117 | 46.35451 | 46.35451 | -0.4633391 | 0
12.60063 | 45.91993 | 46.34661 | 46.34661 | -0.426676 | 0
12.61063 | 45.92144 | 46.3387 | 46.3387 | -0.4172554 | 0
12.62063 | 45.90058 | 46.33078 | 46.33078 | -0.4301974 | 0
12.63063 | 45.89613 | 46.32285 | 46.32285 | -0.4267221 | 0
12.64063 | 45.91164 | 46.31492 | 46.31492 | -0.4032793 | 0
12.65063 | 45.86947 | 46.30698 | 46.30698 | -0.4375091 | 0
12.66063 | 45.87057 | 46.29903 | 46.29903 | -0.4284615 | 0
12.67063 | 45.87711 | 46.29108 | 46.29108 | -0.4139665 | 0
12.68063 | 45.87037 | 46.28311 | 46.28311 | -0.4127441 | 0
12.69063 | 45.90676 | 46.27514 | 46.27514 | -0.3683844 | 0
12.70063 | 45.87181 | 46.26717 | 46.26717 | -0.3953574 | 0
12.71063 | 45.87524 | 46.25918 | 46.25918 | -0.3839429 | 0
12.72063 | 45.87869 | 46.25119 | 46.25119 | -0.3725012 | 0
12.73063 | 45.87686 | 46.24319 | 46.24319 | -0.3663321 | 0
12.74063 | 45.8513 | 46.23519 | 46.23519 | -0.3838857 | 0
12.75063 | 45.85866 | 46.22717 | 46.22717 | -0.368512 | 0
12.76063 | 45.84722 | 46.21915 | 46.21915 | -0.371931 | 0
12.77063 | 45.852 | 46.21112 | 46.21112 | -0.3591227 | 0
12.78063 | 45.82683 | 46.20309 | 46.20309 | -0.3762572 | 0
12.79063 | 45.81756 | 46.19504 | 46.19504 | -0.3774843 | 0
12.80063 | 45.83687 | 46.18699 | 46.18699 | -0.3501242 | 0
12.81063 | 45.82236 | 46.17894 | 46.17894 | -0.3565769 | 0
12.82063 | 45.83084 | 46.17087 | 46.17087 | -0.3400323 | 0
12.83063 | 45.82362 | 46.1628 | 46.1628 | -0.3391804 | 0
12.84063 | 45.81029 | 46.15472 | 46.15472 | -0.3444314 | 0
12.85063 | 45.84773 | 46.14664 | 46.14663 | -0.2989051 | 0
12.86063 | 45.82874 | 46.13854 | 46.13854 | -0.3098016 | 0
12.87063 | 45.80366 | 46.13044 | 46.13044 | -0.3267809 | 0
12.88063 | 45.804 | 46.12233 | 46.12233 | -0.318333 | 0
12.89062 | 45.79971 | 46.11423 | 46.11423 | -0.3145161 | 0
12.90062 | 45.77798 | 46.1061 | 46.1061 | -0.3281239 | 0
12.91062 | 45.81738 | 46.09797 | 46.09797 | -0.2805945 | 0
12.92062 | 45.80584 | 46.08984 | 46.08984 | -0.283998 | 0
12.93062 | 45.81124 | 46.08169 | 46.08169 | -0.2704543 | 0
12.94062 | 45.81761 | 46.07354 | 46.07354 | -0.2559335 | 0
12.95062 | 45.83883 | 46.06539 | 46.06539 | -0.2265556 | 0
12.96062 | 45.82212 | 46.05722 | 46.05722 | -0.2351005 | 0
12.97062 | 45.82204 | 46.04905 | 46.04905 | -0.2270084 | 0
12.98062 | 45.82361 | 46.04087 | 46.04087 | -0.2172591 | 0
12.99062 | 45.80253 | 46.03268 | 46.03268 | -0.2301528 | 0
13.00062 | 45.80461 | 46.02449 | 46.02449 | -0.2198794 | 0
13.01062 | 45.80992 | 46.01629 | 46.01629 | -0.2063689 | 0
13.02062 | 45.78974 | 46.00808 | 46.00808 | -0.2183413 | 0
13.03062 | 45.8099 | 45.99987 | 45.99987 | -0.1899667 | 0
13.04062 | 45.81265 | 45.99165 | 45.99164 | -0.1789951 | 0
13.05062 | 45.81819 | 45.98342 | 45.98342 | -0.1652264 | 0
13.06062 | 45.81539 | 45.97518 | 45.97518 | -0.1597907 | 0
13.07062 | 45.81842 | 45.96694 | 45.96694 | -0.1485179 | 0
13.08062 | 45.82339 | 45.95869 | 45.95869 | -0.1352982 | 0
13.09062 | 45.80769 | 45.95043 | 45.95043 | -0.1427415 | 0
13.10062 | 45.79536 | 45.94217 | 45.94217 | -0.1468078 | 0
13.11062 | 45.77869 | 45.9339 | 45.9339 | -0.1552071 | 0
13.12062 | 45.76671 | 45.92562 | 45.92562 | -0.1589094 | 0
13.13062 | 45.78721 | 45.91733 | 45.91733 | -0.1301248 | 0
13.14062 | 45.78451 | 45.90904 | 45.90904 | -0.1245332 | 0
13.15062 | 45.77841 | 45.90074 | 45.90074 | -0.1223347 | 0
13.16062 | 45.78404 | 45.89244 | 45.89244 | -0.1083992 | 0
13.17062 | 45.77096 | 45.88413 | 45.88413 | -0.1131668 | 0
13.18062 | 45.7689 | 45.87581 | 45.87581 | -0.1069075 | 0
13.19062 | 45.7749 | 45.86748 | 45.86748 | -0.09258131 | 0
13.20062 | 45.76866 | 45.85915 | 45.85915 | -0.09048821 | 0
13.21062 | 45.76299 | 45.85081 | 45.85081 | -0.08781821 | 0
13.22062 | 45.75615 | 45.84246 | 45.84246 | -0.08631133 | 0
13.23061 | 45.74105 | 45.83412 | 45.83412 | -0.09306594 | 0
13.24061 | 45.72438 | 45.82576 | 45.82576 | -0.1013753 | 0
13.25061 | 45.73836 | 45.81739 | 45.81739 | -0.07902788 | 0
13.26061 | 45.75326 | 45.80901 | 45.80901 | -0.05575358 | 0
13.27061 | 45.74201 | 45.80063 | 45.80063 | -0.05862244 | 0
13.28061 | 45.74104 | 45.79224 | 45.79224 | -0.05120448 | 0
13.29061 | 45.74495 | 45.78385 | 45.78385 | -0.0388997 | 0
13.30061 | 45.74094 | 45.77545 | 45.77545 | -0.03450811 | 0
13.31061 | 45.76171 | 45.76704 | 45.76704 | -0.005329721 | 0
13.32061 | 45.77142 | 45.75862 | 45.75862 | 0.01279546 | 0
13.33061 | 45.75656 | 45.7502 | 45.7502 | 0.006357421074 | 0
13.34061 | 45.74086 | 45.74177 | 45.74177 | -0.0009138445 | 0
13.35061 | 45.73216 | 45.73334 | 45.73334 | -0.001178346 | 0
13.36061 | 45.73672 | 45.7249 | 45.7249 | 0.01182391 | 0
13.37061 | 45.74742 | 45.71645 | 45.71645 | 0.03097291 | 0
13.38061 | 45.75924 | 45.70799 | 45.70799 | 0.05124864 | 0
13.39061 | 45.75426 | 45.69953 | 45.69953 | 0.05473111 | 0
13.40061 | 45.76204 | 45.69106 | 45.69106 | 0.07098029 | 0
13.41061 | 45.76038 | 45.68258 | 45.68258 | 0.07779618 | 0
13.42061 | 45.77462 | 45.6741 | 45.6741 | 0.1005188 | 0
13.43061 | 45.7813 | 45.66561 | 45.66561 | 0.1156881 | 0
13.44061 | 45.77775 | 45.65712 | 45.65712 | 0.120634 | 0
13.45061 | 45.76167 | 45.64861 | 45.64861 | 0.1130567 | 0
13.46061 | 45.7436 | 45.6401 | 45.6401 | 0.103496 | 0
13.47061 | 45.74074 | 45.63159 | 45.63159 | 0.109152 | 0
13.48061 | 45.75458 | 45.62307 | 45.62307 | 0.1315146 | 0
13.49061 | 45.7626 | 45.61454 | 45.61454 | 0.1480638 | 0
13.50061 | 45.76309 | 45.606 | 45.606 | 0.1570897 | 0
13.51061 | 45.753 | 45.59746 | 45.59746 | 0.1555422 | 0
13.52061 | 45.74535 | 45.58891 | 45.58891 | 0.1564413 | 0
13.53061 | 45.75662 | 45.58035 | 45.58035 | 0.1762671 | 0
13.54061 | 45.74922 | 45.57179 | 45.57179 | 0.1774294 | 0
13.55061 | 45.74322 | 45.56322 | 45.56322 | 0.1799983 | 0
13.56061 | 45.72731 | 45.55465 | 45.55465 | 0.1726638 | 0
13.57061 | 45.7037 | 45.54606 | 45.54606 | 0.1576358 | 0
13.5806 | 45.72299 | 45.53748 | 45.53748 | 0.1855058 | 0
13.5906 | 45.70871 | 45.52889 | 45.52889 | 0.179821 | 0
13.6006 | 45.72268 | 45.52029 | 45.52029 | 0.2023927 | 0
13.6106 | 45.70488 | 45.51168 | 45.51168 | 0.1932009 | 0
13.6206 | 45.70137 | 45.50306 | 45.50306 | 0.1983057 | 0
13.6306 | 45.69714 | 45.49444 | 45.49444 | 0.2026969 | 0
13.6406 | 45.68371 | 45.48582 | 45.48582 | 0.1978947 | 0
13.6506 | 45.69062 | 45.47718 | 45.47718 | 0.213439 | 0
13.6606 | 45.68789 | 45.46854 | 45.46854 | 0.2193497 | 0
13.6706 | 45.71521 | 45.45989 | 45.45989 | 0.255317 | 0
13.6806 | 45.67413 | 45.45124 | 45.45124 | 0.2228907 | 0
13.6906 | 45.70107 | 45.44258 | 45.44258 | 0.2584909 | 0
13.7006 | 45.68238 | 45.43391 | 45.43391 | 0.2484675 | 0
13.7106 | 45.71426 | 45.42524 | 45.42524 | 0.2890206 | 0
13.7206 | 45.69679 | 45.41656 | 45.41656 | 0.2802301 | 0
13.7306 | 45.71019 | 45.40787 | 45.40787 | 0.302316 | 0
13.7406 | 45.69043 | 45.39918 | 45.39918 | 0.2912484 | 0
13.7506 | 45.70024 | 45.39048 | 45.39048 | 0.3097571 | 0
13.7606 | 45.71497 | 45.38178 | 45.38178 | 0.3331923 | 0
13.7706 | 45.71293 | 45.37307 | 45.37307 | 0.3398639 | 0
13.7806 | 45.7438 | 45.36435 | 45.36435 | 0.3794518 | 0
13.7906 | 45.71667 | 45.35562 | 45.35562 | 0.3610461 | 0
13.8006 | 45.72472 | 45.34689 | 45.34689 | 0.3778268 | 0
13.8106 | 45.73399 | 45.33816 | 45.33816 | 0.3958339 | 0
13.8206 | 45.75381 | 45.32941 | 45.32941 | 0.4243972 | 0
13.8306 | 45.73046 | 45.32066 | 45.32066 | 0.409797 | 0
13.8406 | 45.75025 | 45.31191 | 45.31191 | 0.438343 | 0
13.8506 | 45.73913 | 45.30314 | 45.30314 | 0.4359854 | 0
13.8606 | 45.73086 | 45.29438 | 45.29438 | 0.4364841 | 0
13.8706 | 45.76537 | 45.2856 | 45.2856 | 0.4797691 | 0
13.8806 | 45.74557 | 45.27682 | 45.27682 | 0.4687504 | 0
13.8906 | 45.73733 | 45.26803 | 45.26803 | 0.469298 | 0
13.9006 | 45.72319 | 45.25924 | 45.25924 | 0.4639519 | 0
13.9106 | 45.73051 | 45.25044 | 45.25044 | 0.480072 | 0
13.92059 | 45.7282 | 45.24164 | 45.24164 | 0.4865596 | 0
13.93059 | 45.75681 | 45.23283 | 45.23283 | 0.5239823 | 0
13.94059 | 45.71573 | 45.22401 | 45.22401 | 0.4917211 | 0
13.95059 | 45.7248 | 45.21518 | 45.21518 | 0.5096163 | 0
13.96059 | 45.73988 | 45.20635 | 45.20635 | 0.5335276 | 0
13.97059 | 45.72242 | 45.19751 | 45.19751 | 0.5249052 | 0
13.98059 | 45.71383 | 45.18867 | 45.18867 | 0.525159 | 0
13.99059 | 45.71544 | 45.17982 | 45.17982 | 0.535619 | 0
14.00059 | 45.68561 | 45.17096 | 45.17096 | 0.5146451 | 0
14.01059 | 45.70996 | 45.1621 | 45.1621 | 0.5478575 | 0
14.02059 | 45.68948 | 45.15323 | 45.15323 | 0.536246 | 0
14.03059 | 45.68134 | 45.14436 | 45.14436 | 0.5369807 | 0
14.04059 | 45.70625 | 45.13548 | 45.13548 | 0.5707716 | 0
14.05059 | 45.69557 | 45.12659 | 45.12659 | 0.5689786 | 0
14.06059 | 45.68838 | 45.1177 | 45.1177 | 0.5706817 | 0
14.07059 | 45.68899 | 45.1088 | 45.1088 | 0.580191 | 0
14.08059 | 45.67075 | 45.09989 | 45.09989 | 0.5708564 | 0
14.09059 | 45.6949 | 45.09098 | 45.09098 | 0.6039179 | 0
14.10059 | 45.67125 | 45.08206 | 45.08206 | 0.5891856 | 0
14.11059 | 45.65536 | 45.07314 | 45.07314 | 0.5822193 | 0
14.12059 | 45.65236 | 45.06421 | 45.06421 | 0.5881491 | 0
14.13059 | 45.68714 | 45.05527 | 45.05527 | 0.631865 | 0
14.14059 | 45.65806 | 45.04633 | 45.04633 | 0.611727 | 0
14.15059 | 45.67812 | 45.03739 | 45.03738 | 0.640735 | 0
14.16059 | 45.6514 | 45.02843 | 45.02843 | 0.6229691 | 0
14.17059 | 45.63426 | 45.01947 | 45.01947 | 0.6147892 | 0
14.18059 | 45.65332 | 45.0105 | 45.0105 | 0.6428154 | 0
14.19059 | 45.64895 | 45.00153 | 45.00153 | 0.6474176 | 0
14.20059 | 45.62684 | 44.99255 | 44.99255 | 0.6342858 | 0
14.21059 | 45.64186 | 44.98357 | 44.98357 | 0.65829 | 0
14.22059 | 45.62554 | 44.97458 | 44.97458 | 0.6509602 | 0
14.23059 | 45.63374 | 44.96558 | 44.96558 | 0.6681565 | 0
14.24059 | 45.60766 | 44.95658 | 44.95658 | 0.6510787 | 0
14.25059 | 45.60737 | 44.94757 | 44.94757 | 0.6597969 | 0
14.26058 | 45.63963 | 44.93857 | 44.93857 | 0.701062 | 0
14.27058 | 45.61474 | 44.92955 | 44.92955 | 0.6851921 | 0
14.28058 | 45.61065 | 44.92052 | 44.92052 | 0.6901282 | 0
14.29058 | 45.58168 | 44.91149 | 44.91149 | 0.6701902 | 0
14.30058 | 45.60282 | 44.90245 | 44.90245 | 0.7003682 | 0
14.31058 | 45.58241 | 44.89341 | 44.89341 | 0.689002 | 0
14.32058 | 45.59055 | 44.88436 | 44.88436 | 0.7061918 | 0
14.33058 | 45.58923 | 44.8753 | 44.8753 | 0.7139275 | 0
14.34058 | 45.58121 | 44.86624 | 44.86624 | 0.7149691 | 0
14.35058 | 45.59552 | 44.85717 | 44.85717 | 0.7383466 | 0
14.36058 | 45.57007 | 44.8481 | 44.8481 | 0.72197 | 0
14.37058 | 45.60006 | 44.83902 | 44.83902 | 0.7610393 | 0
14.38058 | 45.60852 | 44.82994 | 44.82994 | 0.7785844 | 0
14.39058 | 45.58715 | 44.82084 | 44.82084 | 0.7663054 | 0
14.40058 | 45.57126 | 44.81175 | 44.81175 | 0.7595122 | 0
14.41058 | 45.60597 | 44.80265 | 44.80264 | 0.8033249 | 0
14.42058 | 45.57163 | 44.79354 | 44.79354 | 0.7780934 | 0
14.43058 | 45.59322 | 44.78442 | 44.78442 | 0.8087977 | 0
14.44058 | 45.58543 | 44.7753 | 44.7753 | 0.8101279 | 0
14.45058 | 45.56647 | 44.76618 | 44.76618 | 0.8002938 | 0
14.46058 | 45.58506 | 44.75704 | 44.75704 | 0.8280156 | 0
14.47058 | 45.59445 | 44.74791 | 44.74791 | 0.8465431 | 0
14.48058 | 45.5724 | 44.73876 | 44.73876 | 0.8336364 | 0
14.49058 | 45.59545 | 44.72961 | 44.72961 | 0.8658356 | 0
14.50058 | 45.5833 | 44.72046 | 44.72046 | 0.8628404 | 0
14.51058 | 45.58207 | 44.7113 | 44.7113 | 0.8707711 | 0
14.52058 | 45.57313 | 44.70213 | 44.70213 | 0.8709974 | 0
14.53058 | 45.54976 | 44.69296 | 44.69296 | 0.8567996 | 0
14.54058 | 45.56587 | 44.68378 | 44.68378 | 0.8820874 | 0
14.55058 | 45.57384 | 44.6746 | 44.6746 | 0.899241 | 0
14.56058 | 45.53222 | 44.66541 | 44.66541 | 0.8668103 | 0
14.57058 | 45.53449 | 44.65621 | 44.65621 | 0.8782753 | 0
14.58058 | 45.54513 | 44.64701 | 44.64701 | 0.898116 | 0
14.59058 | 45.5292 | 44.63781 | 44.63781 | 0.8913924 | 0
14.60058 | 45.52655 | 44.6286 | 44.6286 | 0.8979544 | 0
14.61057 | 45.51438 | 44.61939 | 44.61939 | 0.8949929 | 0
14.62057 | 45.54293 | 44.61016 | 44.61016 | 0.9327663 | 0
14.63057 | 45.51274 | 44.60093 | 44.60093 | 0.9118054 | 0
14.64057 | 45.49044 | 44.5917 | 44.5917 | 0.8987401 | 0
14.65057 | 45.49862 | 44.58246 | 44.58246 | 0.9161605 | 0
14.66057 | 45.48127 | 44.57321 | 44.57321 | 0.9080564 | 0
14.67057 | 45.48185 | 44.56396 | 44.56396 | 0.917888 | 0
14.68057 | 45.47541 | 44.5547 | 44.5547 | 0.9207053 | 0
14.69057 | 45.45172 | 44.54544 | 44.54544 | 0.9062781 | 0
14.70057 | 45.48159 | 44.53617 | 44.53617 | 0.9454165 | 0
14.71057 | 45.4805 | 44.5269 | 44.5269 | 0.9536005 | 0
14.72057 | 45.45924 | 44.51762 | 44.51762 | 0.9416201 | 0
14.73057 | 45.46457 | 44.50833 | 44.50833 | 0.9562353 | 0
14.74057 | 45.45963 | 44.49904 | 44.49904 | 0.960586 | 0
14.75057 | 45.47499 | 44.48975 | 44.48975 | 0.9852423 | 0
14.76057 | 45.47072 | 44.48045 | 44.48045 | 0.9902742 | 0
14.77057 | 45.43286 | 44.47114 | 44.47114 | 0.9617215 | 0
14.78057 | 45.44556 | 44.46183 | 44.46183 | 0.9837345 | 0
14.79057 | 45.45439 | 44.45251 | 44.45251 | 1.001883 | 0
14.80057 | 45.45705 | 44.44318 | 44.44318 | 1.013867 | 0
14.81057 | 45.44839 | 44.43385 | 44.43385 | 1.014536 | 0
14.82057 | 45.46459 | 44.42452 | 44.42452 | 1.040071 | 0
14.83057 | 45.48804 | 44.41518 | 44.41518 | 1.072862 | 0
14.84057 | 45.48612 | 44.40583 | 44.40583 | 1.080288 | 0
14.85057 | 45.47373 | 44.39648 | 44.39648 | 1.077249 | 0
14.86057 | 45.49718 | 44.38712 | 44.38712 | 1.110056 | 0
14.87057 | 45.50192 | 44.37776 | 44.37776 | 1.124158 | 0
14.88057 | 45.47566 | 44.36839 | 44.36839 | 1.107266 | 0
14.89057 | 45.48597 | 44.35902 | 44.35902 | 1.126949 | 0
14.90057 | 45.4925 | 44.34964 | 44.34964 | 1.142858 | 0
14.91057 | 45.5031 | 44.34026 | 44.34026 | 1.162842 | 0
14.92057 | 45.49914 | 44.33087 | 44.33087 | 1.168271 | 0
14.93057 | 45.50637 | 44.32147 | 44.32147 | 1.184896 | 0
14.94057 | 45.49905 | 44.31207 | 44.31207 | 1.186977 | 0
14.95056 | 45.50955 | 44.30268 | 44.30268 | 1.206873 | 0
14.96056 | 45.5171 | 44.29327 | 44.29327 | 1.223834 | 0
14.97056 | 45.52152 | 44.28385 | 44.28385 | 1.237671 | 0
14.98056 | 45.51451 | 44.27443 | 44.27443 | 1.240082 | 0
14.99056 | 45.51742 | 44.265 | 44.265 | 1.252419 | 0
15.00056 | 45.50203 | 44.25557 | 44.25557 | 1.246462 | 0
15.01056 | 45.49242 | 44.24613 | 44.24613 | 1.24629 | 0
15.02056 | 45.51592 | 44.23669 | 44.23669 | 1.279233 | 0
15.03056 | 45.50453 | 44.22724 | 44.22724 | 1.277292 | 0
15.04056 | 45.50496 | 44.21778 | 44.21778 | 1.287175 | 0
15.05056 | 45.4766 | 44.20833 | 44.20833 | 1.268275 | 0
15.06056 | 45.47934 | 44.19886 | 44.19886 | 1.280479 | 0
15.07056 | 45.49322 | 44.18939 | 44.18939 | 1.303829 | 0
15.08056 | 45.46617 | 44.17992 | 44.17992 | 1.286254 | 0
15.09056 | 45.4623 | 44.17044 | 44.17044 | 1.291864 | 0
15.10056 | 45.46674 | 44.16095 | 44.16095 | 1.30579 | 0
15.11056 | 45.45732 | 44.15146 | 44.15146 | 1.305861 | 0
15.12056 | 45.46164 | 44.14196 | 44.14196 | 1.319677 | 0
15.13056 | 45.43919 | 44.13246 | 44.13246 | 1.306728 | 0
15.14056 | 45.43829 | 44.12296 | 44.12296 | 1.315335 | 0
15.15056 | 45.44973 | 44.11344 | 44.11344 | 1.336286 | 0
15.16056 | 45.43234 | 44.10393 | 44.10393 | 1.328413 | 0
15.17056 | 45.44567 | 44.0944 | 44.0944 | 1.351266 | 0
15.18056 | 45.42119 | 44.08488 | 44.08488 | 1.336313 | 0
15.19056 | 45.44485 | 44.07534 | 44.07534 | 1.369506 | 0
15.20056 | 45.42571 | 44.06581 | 44.06581 | 1.359904 | 0
15.21056 | 45.41154 | 44.05626 | 44.05626 | 1.355277 | 0
15.22056 | 45.40657 | 44.04672 | 44.04671 | 1.359855 | 0
15.23056 | 45.40641 | 44.03716 | 44.03716 | 1.369248 | 0
15.24056 | 45.39978 | 44.0276 | 44.0276 | 1.372177 | 0
15.25056 | 45.40327 | 44.01804 | 44.01804 | 1.38523 | 0
15.26056 | 45.38393 | 44.00847 | 44.00847 | 1.375459 | 0
15.27056 | 45.41563 | 43.9989 | 43.9989 | 1.416733 | 0
15.28056 | 45.40643 | 43.98932 | 43.98932 | 1.417112 | 0
15.29055 | 45.4008 | 43.97974 | 43.97974 | 1.421057 | 0
15.30055 | 45.39637 | 43.97015 | 43.97015 | 1.426216 | 0
15.31055 | 45.40019 | 43.96056 | 43.96056 | 1.43963 | 0
15.32055 | 45.40401 | 43.95096 | 43.95096 | 1.45305 | 0
15.33055 | 45.37906 | 43.94136 | 43.94136 | 1.437704 | 0
15.34055 | 45.37856 | 43.93175 | 43.93175 | 1.446814 | 0
15.35055 | 45.39462 | 43.92213 | 43.92213 | 1.472488 | 0
15.36055 | 45.37554 | 43.91251 | 43.91251 | 1.463028 | 0
15.37055 | 45.38428 | 43.90289 | 43.90289 | 1.481393 | 0
15.38055 | 45.39446 | 43.89326 | 43.89326 | 1.501203 | 0
15.39055 | 45.38796 | 43.88362 | 43.88362 | 1.504338 | 0
15.40055 | 45.38367 | 43.87398 | 43.87398 | 1.509687 | 0
15.41055 | 45.37993 | 43.86434 | 43.86434 | 1.515592 | 0
15.42055 | 45.42726 | 43.85469 | 43.85469 | 1.572572 | 0
15.43055 | 45.40852 | 43.84503 | 43.84503 | 1.563487 | 0
15.44055 | 45.37779 | 43.83537 | 43.83537 | 1.542417 | 0
15.45055 | 45.38883 | 43.82571 | 43.82571 | 1.563122 | 0
15.46055 | 45.38586 | 43.81604 | 43.81604 | 1.569822 | 0
15.47055 | 45.37925 | 43.80636 | 43.80636 | 1.572887 | 0
15.48055 | 45.36051 | 43.79668 | 43.79668 | 1.563826 | 0
15.49055 | 45.38232 | 43.787 | 43.787 | 1.595321 | 0
15.50055 | 45.39207 | 43.77731 | 43.77731 | 1.614761 | 0
15.51055 | 45.37388 | 43.76761 | 43.76761 | 1.606266 | 0
15.52055 | 45.40084 | 43.75791 | 43.75791 | 1.642925 | 0
15.53055 | 45.40793 | 43.74821 | 43.74821 | 1.65972 | 0
15.54055 | 45.3774 | 43.7385 | 43.7385 | 1.638899 | 0
15.55055 | 45.38894 | 43.72879 | 43.72879 | 1.660153 | 0
15.56055 | 45.37848 | 43.71907 | 43.71907 | 1.659413 | 0
15.57055 | 45.39033 | 43.70934 | 43.70934 | 1.680987 | 0
15.58055 | 45.37348 | 43.69961 | 43.69961 | 1.673866 | 0
15.59055 | 45.37968 | 43.68988 | 43.68988 | 1.6898 | 0
15.60055 | 45.36804 | 43.68014 | 43.68014 | 1.687898 | 0
15.61055 | 45.38715 | 43.6704 | 43.6704 | 1.716752 | 0
15.62055 | 45.38824 | 43.66065 | 43.66065 | 1.72759 | 0
15.63055 | 45.3924 | 43.6509 | 43.6509 | 1.741504 | 0
15.64054 | 45.38582 | 43.64115 | 43.64115 | 1.744672 | 0
15.65054 | 45.37301 | 43.63139 | 43.63138 | 1.741625 | 0
15.66054 | 45.39365 | 43.62162 | 43.62162 | 1.772033 | 0
15.67054 | 45.39269 | 43.61184 | 43.61184 | 1.780845 | 0
15.68054 | 45.38098 | 43.60207 | 43.60207 | 1.778913 | 0
15.69054 | 45.40161 | 43.59229 | 43.59228 | 1.809325 | 0
15.70054 | 45.4203 | 43.5825 | 43.5825 | 1.837802 | 0
15.71054 | 45.39896 | 43.57271 | 43.57271 | 1.826254 | 0
15.72054 | 45.40588 | 43.56291 | 43.56291 | 1.84297 | 0
15.73054 | 45.41346 | 43.55311 | 43.55311 | 1.860351 | 0
15.74054 | 45.44716 | 43.5433 | 43.5433 | 1.903857 | 0
15.75054 | 45.40579 | 43.53349 | 43.53349 | 1.872298 | 0
15.76054 | 45.41231 | 43.52368 | 43.52368 | 1.888634 | 0
15.77054 | 45.42563 | 43.51386 | 43.51386 | 1.911774 | 0
15.78054 | 45.42571 | 43.50403 | 43.50403 | 1.921679 | 0
15.79054 | 45.39973 | 43.4942 | 43.4942 | 1.905529 | 0
15.80054 | 45.43196 | 43.48437 | 43.48437 | 1.947593 | 0
15.81054 | 45.44607 | 43.47453 | 43.47453 | 1.971542 | 0
15.82054 | 45.4536 | 43.46468 | 43.46468 | 1.988916 | 0
15.83054 | 45.45654 | 43.45484 | 43.45484 | 2.001704 | 0
15.84054 | 45.47856 | 43.44498 | 43.44498 | 2.033578 | 0
15.85054 | 45.47955 | 43.43512 | 43.43512 | 2.044425 | 0
15.86054 | 45.42682 | 43.42526 | 43.42526 | 2.001558 | 0
15.87054 | 45.43543 | 43.41539 | 43.41539 | 2.020035 | 0
15.88054 | 45.44908 | 43.40552 | 43.40552 | 2.043557 | 0
15.89054 | 45.45423 | 43.39565 | 43.39565 | 2.058583 | 0
15.90054 | 45.43179 | 43.38577 | 43.38577 | 2.046024 | 0
15.91054 | 45.44618 | 43.37588 | 43.37588 | 2.0703 | 0
15.92054 | 45.43645 | 43.36599 | 43.36599 | 2.07046 | 0
15.93054 | 45.44407 | 43.35609 | 43.35609 | 2.087975 | 0
15.94054 | 45.40578 | 43.3462 | 43.34619 | 2.059585 | 0
15.95054 | 45.45116 | 43.33629 | 43.33629 | 2.114869 | 0
15.96054 | 45.4352 | 43.32638 | 43.32638 | 2.108818 | 0
15.97054 | 45.37754 | 43.31647 | 43.31647 | 2.061071 | 0
15.98053 | 45.41214 | 43.30656 | 43.30656 | 2.105579 | 0
15.99053 | 45.41512 | 43.29664 | 43.29664 | 2.118481 | 0
16.00053 | 45.38623 | 43.28671 | 43.28671 | 2.099518 | 0
16.01053 | 45.39796 | 43.27678 | 43.27678 | 2.12118 | 0
16.02053 | 45.38517 | 43.26684 | 43.26684 | 2.118326 | 0
16.03053 | 45.38519 | 43.2569 | 43.2569 | 2.128286 | 0
16.04053 | 45.35979 | 43.24696 | 43.24696 | 2.112831 | 0
16.05053 | 45.38626 | 43.23701 | 43.23701 | 2.149251 | 0
16.06053 | 45.40515 | 43.22705 | 43.22705 | 2.178095 | 0
16.07053 | 45.34347 | 43.2171 | 43.2171 | 2.126374 | 0
16.08053 | 45.38807 | 43.20713 | 43.20713 | 2.180937 | 0
16.09053 | 45.34432 | 43.19717 | 43.19717 | 2.147154 | 0
16.10053 | 45.36013 | 43.18719 | 43.18719 | 2.172936 | 0
16.11053 | 45.36279 | 43.17722 | 43.17722 | 2.185573 | 0
16.12053 | 45.36847 | 43.16724 | 43.16724 | 2.201234 | 0
16.13053 | 45.34949 | 43.15725 | 43.15725 | 2.192239 | 0
16.14053 | 45.37218 | 43.14726 | 43.14726 | 2.224919 | 0
16.15053 | 45.36302 | 43.13727 | 43.13727 | 2.225754 | 0
16.16053 | 45.39 | 43.12727 | 43.12727 | 2.262732 | 0
16.17053 | 45.37218 | 43.11726 | 43.11726 | 2.254915 | 0
16.18053 | 45.33366 | 43.10726 | 43.10726 | 2.226403 | 0
16.19053 | 45.36224 | 43.09724 | 43.09724 | 2.264995 | 0
16.20053 | 45.36397 | 43.08723 | 43.08723 | 2.276741 | 0
16.21053 | 45.3658 | 43.07721 | 43.07721 | 2.288592 | 0
16.22053 | 45.38188 | 43.06718 | 43.06718 | 2.314697 | 0
16.23053 | 45.39287 | 43.05715 | 43.05715 | 2.335717 | 0
16.24053 | 45.40566 | 43.04712 | 43.04712 | 2.358541 | 0
16.25053 | 45.42452 | 43.03708 | 43.03708 | 2.387439 | 0
16.26053 | 45.41875 | 43.02704 | 43.02704 | 2.391712 | 0
16.27053 | 45.41459 | 43.01699 | 43.01699 | 2.397599 | 0
16.28053 | 45.38015 | 43.00694 | 43.00694 | 2.37321 | 0
16.29053 | 45.38841 | 42.99688 | 42.99688 | 2.391526 | 0
16.30053 | 45.41792 | 42.98682 | 42.98682 | 2.431096 | 0
16.31053 | 45.39506 | 42.97676 | 42.97676 | 2.4183 | 0
16.32052 | 45.39518 | 42.9667 | 42.9667 | 2.428478 | 0
16.33052 | 45.39658 | 42.95663 | 42.95663 | 2.439951 | 0
16.34052 | 45.43929 | 42.94655 | 42.94655 | 2.492738 | 0
16.35052 | 45.43268 | 42.93647 | 42.93647 | 2.49621 | 0
16.36052 | 45.47229 | 42.92638 | 42.92638 | 2.545906 | 0
16.37052 | 45.45694 | 42.91629 | 42.91629 | 2.540646 | 0
16.38052 | 45.48113 | 42.9062 | 42.9062 | 2.57493 | 0
16.39052 | 45.42292 | 42.8961 | 42.8961 | 2.526818 | 0
16.40052 | 45.49165 | 42.886 | 42.886 | 2.605651 | 0
16.41052 | 45.47506 | 42.87589 | 42.87589 | 2.599168 | 0
16.42052 | 45.46883 | 42.86578 | 42.86578 | 2.603049 | 0
16.43052 | 45.49183 | 42.85567 | 42.85566 | 2.636165 | 0
16.44052 | 45.49696 | 42.84555 | 42.84555 | 2.651415 | 0
16.45052 | 45.50182 | 42.83542 | 42.83542 | 2.666398 | 0
16.46052 | 45.54309 | 42.82529 | 42.82529 | 2.717797 | 0
16.47052 | 45.53142 | 42.81516 | 42.81516 | 2.716259 | 0
16.48052 | 45.51457 | 42.80502 | 42.80502 | 2.709545 | 0
16.49052 | 45.50629 | 42.79488 | 42.79488 | 2.711406 | 0
16.50052 | 45.48462 | 42.78474 | 42.78474 | 2.699881 | 0
16.51052 | 45.50751 | 42.77459 | 42.77459 | 2.73292 | 0
16.52052 | 45.50591 | 42.76444 | 42.76444 | 2.741473 | 0
16.53052 | 45.50495 | 42.75428 | 42.75428 | 2.75067 | 0
16.54052 | 45.51211 | 42.74412 | 42.74412 | 2.767992 | 0
16.55052 | 45.55289 | 42.73395 | 42.73395 | 2.818937 | 0
16.56052 | 45.57165 | 42.72378 | 42.72378 | 2.847867 | 0
16.57052 | 45.56821 | 42.71361 | 42.71361 | 2.854601 | 0
16.58052 | 45.5717 | 42.70343 | 42.70343 | 2.868269 | 0
16.59052 | 45.55768 | 42.69325 | 42.69325 | 2.864431 | 0
16.60052 | 45.55096 | 42.68306 | 42.68306 | 2.867897 | 0
16.61052 | 45.53624 | 42.67287 | 42.67287 | 2.863367 | 0
16.62052 | 45.531 | 42.66268 | 42.66268 | 2.868321 | 0
16.63052 | 45.53767 | 42.65248 | 42.65248 | 2.885189 | 0
16.64052 | 45.53979 | 42.64228 | 42.64228 | 2.897512 | 0
16.65052 | 45.54971 | 42.63207 | 42.63207 | 2.917638 | 0
16.66052 | 45.56918 | 42.62186 | 42.62186 | 2.947319 | 0
16.67051 | 45.5587 | 42.61166 | 42.61166 | 2.947043 | 0
16.68051 | 45.56663 | 42.60144 | 42.60144 | 2.965192 | 0
16.69051 | 45.55016 | 42.59122 | 42.59122 | 2.958944 | 0
16.70051 | 45.51703 | 42.58099 | 42.58099 | 2.936041 | 0
16.71051 | 45.54601 | 42.57076 | 42.57076 | 2.975252 | 0
16.72051 | 45.51521 | 42.56052 | 42.56052 | 2.954686 | 0
16.73051 | 45.51529 | 42.55028 | 42.55028 | 2.965005 | 0
16.74051 | 45.54471 | 42.54004 | 42.54004 | 3.004668 | 0
16.75051 | 45.52225 | 42.5298 | 42.5298 | 2.992454 | 0
16.76051 | 45.53624 | 42.51954 | 42.51954 | 3.016695 | 0
16.77051 | 45.57539 | 42.50929 | 42.50929 | 3.0661 | 0
16.78051 | 45.55913 | 42.49903 | 42.49903 | 3.060098 | 0
16.79051 | 45.54867 | 42.48877 | 42.48877 | 3.059901 | 0
16.80051 | 45.54635 | 42.4785 | 42.4785 | 3.067847 | 0
16.81051 | 45.50273 | 42.46823 | 42.46823 | 3.034498 | 0
16.82051 | 45.5357 | 42.45796 | 42.45796 | 3.077742 | 0
16.83051 | 45.50363 | 42.44768 | 42.44768 | 3.05595 | 0
16.84051 | 45.5203 | 42.4374 | 42.4374 | 3.082902 | 0
16.85051 | 45.52593 | 42.42711 | 42.42711 | 3.098818 | 0
16.86051 | 45.48915 | 42.41682 | 42.41682 | 3.072328 | 0
16.87051 | 45.55609 | 42.40653 | 42.40653 | 3.149562 | 0
16.88051 | 45.54495 | 42.39623 | 42.39623 | 3.14872 | 0
16.89051 | 45.52452 | 42.38593 | 42.38593 | 3.138592 | 0
16.90051 | 45.52098 | 42.37562 | 42.37562 | 3.145357 | 0
16.91051 | 45.48962 | 42.36531 | 42.36531 | 3.124306 | 0
16.92051 | 45.47963 | 42.355 | 42.355 | 3.12463 | 0
16.93051 | 45.47908 | 42.34468 | 42.34468 | 3.134397 | 0
16.94051 | 45.47573 | 42.33436 | 42.33436 | 3.141368 | 0
16.95051 | 45.46285 | 42.32404 | 42.32404 | 3.138812 | 0
16.96051 | 45.45858 | 42.31371 | 42.31371 | 3.144871 | 0
16.97051 | 45.49433 | 42.30338 | 42.30338 | 3.190953 | 0
16.98051 | 45.48349 | 42.29304 | 42.29304 | 3.19045 | 0
16.99051 | 45.45883 | 42.2827 | 42.2827 | 3.17613 | 0
17.00051 | 45.46249 | 42.27236 | 42.27236 | 3.190134 | 0
17.0105 | 45.45876 | 42.26202 | 42.26202 | 3.196741 | 0
17.0205 | 45.4133 | 42.25167 | 42.25167 | 3.161632 | 0
17.0305 | 45.43041 | 42.24131 | 42.24131 | 3.189097 | 0
17.0405 | 45.4448 | 42.23095 | 42.23095 | 3.213846 | 0
17.0505 | 45.42304 | 42.22059 | 42.22059 | 3.202449 | 0
17.0605 | 45.42547 | 42.21022 | 42.21022 | 3.215246 | 0
17.0705 | 45.45071 | 42.19985 | 42.19985 | 3.250856 | 0
17.0805 | 45.44206 | 42.18948 | 42.18948 | 3.25258 | 0
17.0905 | 45.4471 | 42.1791 | 42.1791 | 3.267997 | 0
17.1005 | 45.4262 | 42.16872 | 42.16872 | 3.257479 | 0
17.1105 | 45.43213 | 42.15834 | 42.15834 | 3.273794 | 0
17.1205 | 45.40936 | 42.14795 | 42.14795 | 3.261413 | 0
17.1305 | 45.39234 | 42.13755 | 42.13755 | 3.254785 | 0
17.1405 | 45.41536 | 42.12716 | 42.12716 | 3.288202 | 0
17.1505 | 45.42176 | 42.11676 | 42.11676 | 3.305002 | 0
17.1605 | 45.416 | 42.10635 | 42.10635 | 3.309645 | 0
17.1705 | 45.43692 | 42.09595 | 42.09595 | 3.340972 | 0
17.1805 | 45.42921 | 42.08554 | 42.08554 | 3.343673 | 0
17.1905 | 45.45217 | 42.07512 | 42.07512 | 3.377048 | 0
17.2005 | 45.43736 | 42.0647 | 42.0647 | 3.372656 | 0
17.2105 | 45.42717 | 42.05428 | 42.05428 | 3.372888 | 0
17.2205 | 45.43613 | 42.04386 | 42.04386 | 3.392274 | 0
17.2305 | 45.40407 | 42.03343 | 42.03343 | 3.370643 | 0
17.2405 | 45.40103 | 42.02299 | 42.02299 | 3.378036 | 0
17.2505 | 45.42503 | 42.01256 | 42.01256 | 3.412472 | 0
17.2605 | 45.44915 | 42.00212 | 42.00212 | 3.447032 | 0
17.2705 | 45.43449 | 41.99167 | 41.99167 | 3.442816 | 0
17.2805 | 45.44077 | 41.98123 | 41.98123 | 3.459543 | 0
17.2905 | 45.4302 | 41.97078 | 41.97078 | 3.459424 | 0
17.3005 | 45.45412 | 41.96032 | 41.96032 | 3.493799 | 0
17.3105 | 45.4186 | 41.94986 | 41.94986 | 3.468737 | 0
17.3205 | 45.43823 | 41.9394 | 41.9394 | 3.498828 | 0
17.3305 | 45.417 | 41.92894 | 41.92894 | 3.488063 | 0
17.3405 | 45.41138 | 41.91847 | 41.91847 | 3.492912 | 0
17.3505 | 45.40834 | 41.908 | 41.908 | 3.500344 | 0
17.36049 | 45.41399 | 41.89753 | 41.89753 | 3.516459 | 0
17.37049 | 45.42652 | 41.88705 | 41.88705 | 3.539469 | 0
17.38049 | 45.42256 | 41.87657 | 41.87657 | 3.545991 | 0
17.39049 | 45.43176 | 41.86608 | 41.86608 | 3.565678 | 0
17.40049 | 45.41637 | 41.85559 | 41.85559 | 3.560778 | 0
17.41049 | 45.4106 | 41.8451 | 41.8451 | 3.565501 | 0
17.42049 | 45.40623 | 41.8346 | 41.8346 | 3.571628 | 0
17.43049 | 45.37811 | 41.8241 | 41.8241 | 3.554008 | 0
17.44049 | 45.37593 | 41.8136 | 41.8136 | 3.562332 | 0
17.45049 | 45.38207 | 41.80309 | 41.80309 | 3.578979 | 0
17.46049 | 45.36933 | 41.79258 | 41.79258 | 3.57675 | 0
17.47049 | 45.40808 | 41.78207 | 41.78207 | 3.626014 | 0
17.48049 | 45.38454 | 41.77155 | 41.77155 | 3.612992 | 0
17.49049 | 45.37533 | 41.76103 | 41.76103 | 3.614303 | 0
17.50049 | 45.38614 | 41.7505 | 41.7505 | 3.635637 | 0
17.51049 | 45.38641 | 41.73997 | 41.73997 | 3.646435 | 0
17.52049 | 45.34309 | 41.72944 | 41.72944 | 3.613647 | 0
17.53049 | 45.3303 | 41.71891 | 41.71891 | 3.611392 | 0
17.54049 | 45.31386 | 41.70837 | 41.70837 | 3.60549 | 0
17.55049 | 45.34282 | 41.69783 | 41.69783 | 3.644991 | 0
17.56049 | 45.29826 | 41.68728 | 41.68728 | 3.610976 | 0
17.57049 | 45.33372 | 41.67674 | 41.67673 | 3.656985 | 0
17.58049 | 45.32937 | 41.66618 | 41.66618 | 3.663187 | 0
17.59049 | 45.29572 | 41.65563 | 41.65563 | 3.640092 | 0
17.60049 | 45.32675 | 41.64507 | 41.64507 | 3.68168 | 0
17.61049 | 45.30423 | 41.63451 | 41.63451 | 3.669722 | 0
17.62049 | 45.29939 | 41.62394 | 41.62394 | 3.675447 | 0
17.63049 | 45.24418 | 41.61337 | 41.61337 | 3.630806 | 0
17.64049 | 45.24821 | 41.6028 | 41.6028 | 3.645408 | 0
17.65049 | 45.24463 | 41.59223 | 41.59223 | 3.652403 | 0
17.66049 | 45.21993 | 41.58165 | 41.58165 | 3.638282 | 0
17.67049 | 45.26329 | 41.57107 | 41.57107 | 3.692224 | 0
17.68049 | 45.21428 | 41.56048 | 41.56048 | 3.653799 | 0
17.69049 | 45.22318 | 41.54989 | 41.54989 | 3.673287 | 0
17.70048 | 45.23936 | 41.53931 | 41.53931 | 3.700048 | 0
17.71048 | 45.22769 | 41.52872 | 41.52872 | 3.698974 | 0
17.72048 | 45.22391 | 41.51812 | 41.51812 | 3.705792 | 0
17.73048 | 45.17763 | 41.50752 | 41.50752 | 3.670114 | 0
17.74048 | 45.15094 | 41.49691 | 41.49691 | 3.654029 | 0
17.75048 | 45.16383 | 41.4863 | 41.4863 | 3.677527 | 0
17.76048 | 45.16516 | 41.47569 | 41.47569 | 3.689468 | 0
17.77048 | 45.19124 | 41.46508 | 41.46508 | 3.726163 | 0
17.78048 | 45.14937 | 41.45446 | 41.45446 | 3.694911 | 0
17.79048 | 45.14996 | 41.44384 | 41.44384 | 3.706122 | 0
17.80048 | 45.16312 | 41.43321 | 41.43321 | 3.729906 | 0
17.81048 | 45.1584 | 41.42259 | 41.42259 | 3.735814 | 0
17.82048 | 45.14081 | 41.41196 | 41.41196 | 3.728855 | 0
17.83048 | 45.144 | 41.40132 | 41.40132 | 3.742679 | 0
17.84048 | 45.07884 | 41.39068 | 41.39068 | 3.688156 | 0
17.85048 | 45.08831 | 41.38004 | 41.38004 | 3.708266 | 0
17.86048 | 45.09922 | 41.3694 | 41.3694 | 3.72982 | 0
17.87048 | 45.10773 | 41.35875 | 41.35875 | 3.748977 | 0
17.88048 | 45.09281 | 41.3481 | 41.3481 | 3.744707 | 0
17.89048 | 45.10178 | 41.33745 | 41.33745 | 3.76433 | 0
17.90048 | 45.08649 | 41.32679 | 41.32679 | 3.759696 | 0
17.91048 | 45.08606 | 41.31613 | 41.31613 | 3.769925 | 0
17.92048 | 45.07201 | 41.30547 | 41.30547 | 3.766538 | 0
17.93048 | 45.07163 | 41.29481 | 41.29481 | 3.776824 | 0
17.94048 | 45.00276 | 41.28414 | 41.28414 | 3.718623 | 0
17.95048 | 45.00216 | 41.27347 | 41.27347 | 3.728694 | 0
17.96048 | 45.04214 | 41.26279 | 41.26279 | 3.77935 | 0
17.97048 | 45.0227 | 41.25211 | 41.25211 | 3.770588 | 0
17.98048 | 45.01628 | 41.24143 | 41.24143 | 3.774849 | 0
17.99048 | 44.98645 | 41.23075 | 41.23075 | 3.755703 | 0
18.00048 | 44.98207 | 41.22006 | 41.22006 | 3.762011 | 0
18.01048 | 44.98911 | 41.20937 | 41.20937 | 3.779741 | 0
18.02048 | 44.95442 | 41.19868 | 41.19867 | 3.755745 | 0
18.03048 | 44.95679 | 41.18798 | 41.18798 | 3.768812 | 0
18.04047 | 44.87728 | 41.17729 | 41.17729 | 3.699991 | 0
18.05047 | 44.89912 | 41.16659 | 41.16659 | 3.732533 | 0
18.06047 | 44.92108 | 41.15588 | 41.15588 | 3.765199 | 0
18.07047 | 44.90077 | 41.14517 | 41.14517 | 3.755598 | 0
18.08047 | 44.86736 | 41.13446 | 41.13446 | 3.7329 | 0
18.09047 | 44.86511 | 41.12375 | 41.12374 | 3.741365 | 0
18.10047 | 44.85589 | 41.11303 | 41.11303 | 3.742863 | 0
18.11047 | 44.85772 | 41.10231 | 41.10231 | 3.755414 | 0
18.12047 | 44.82342 | 41.09158 | 41.09158 | 3.731838 | 0
18.13047 | 44.8319 | 41.08086 | 41.08086 | 3.751045 | 0
18.14047 | 44.76565 | 41.07013 | 41.07013 | 3.695525 | 0
18.15047 | 44.77029 | 41.05939 | 41.05939 | 3.710898 | 0
18.16047 | 44.80257 | 41.04866 | 41.04866 | 3.753913 | 0
18.17047 | 44.78129 | 41.03792 | 41.03792 | 3.743372 | 0
18.18047 | 44.76672 | 41.02718 | 41.02718 | 3.739544 | 0
18.19047 | 44.74928 | 41.01643 | 41.01643 | 3.732849 | 0
18.20047 | 44.73485 | 41.00568 | 41.00568 | 3.729167 | 0
18.21047 | 44.75251 | 40.99493 | 40.99493 | 3.757577 | 0
18.22047 | 44.71404 | 40.98418 | 40.98418 | 3.729861 | 0
18.23047 | 44.71288 | 40.97342 | 40.97342 | 3.739458 | 0
18.24047 | 44.6339 | 40.96266 | 40.96266 | 3.671237 | 0
18.25047 | 44.68143 | 40.9519 | 40.9519 | 3.72953 | 0
18.26047 | 44.67188 | 40.94114 | 40.94113 | 3.730745 | 0
18.27047 | 44.66286 | 40.93037 | 40.93037 | 3.732493 | 0
18.28047 | 44.65038 | 40.9196 | 40.9196 | 3.730784 | 0
18.29047 | 44.62251 | 40.90882 | 40.90882 | 3.713688 | 0
18.30047 | 44.62899 | 40.89804 | 40.89804 | 3.730945 | 0
18.31047 | 44.59046 | 40.88727 | 40.88726 | 3.703195 | 0
18.32047 | 44.60944 | 40.87648 | 40.87648 | 3.732957 | 0
18.33047 | 44.56098 | 40.8657 | 40.8657 | 3.695283 | 0
18.34047 | 44.51552 | 40.85491 | 40.85491 | 3.660611 | 0
18.35047 | 44.56125 | 40.84412 | 40.84412 | 3.717132 | 0
18.36047 | 44.53544 | 40.83332 | 40.83332 | 3.702116 | 0
18.37047 | 44.52562 | 40.82253 | 40.82253 | 3.703093 | 0
18.38047 | 44.49604 | 40.81173 | 40.81173 | 3.684313 | 0
18.39046 | 44.48799 | 40.80094 | 40.80094 | 3.687055 | 0
18.40046 | 44.46986 | 40.79013 | 40.79013 | 3.67973 | 0
18.41046 | 44.45343 | 40.77932 | 40.77932 | 3.674108 | 0
18.42046 | 44.45475 | 40.76851 | 40.76851 | 3.686239 | 0
18.43046 | 44.41187 | 40.7577 | 40.7577 | 3.654173 | 0
18.44046 | 44.36772 | 40.74688 | 40.74688 | 3.620839 | 0
18.45046 | 44.38434 | 40.73606 | 40.73606 | 3.648279 | 0
18.46046 | 44.39982 | 40.72524 | 40.72524 | 3.674581 | 0
18.47046 | 44.3662 | 40.71441 | 40.71441 | 3.651785 | 0
18.48046 | 44.32528 | 40.70359 | 40.70359 | 3.621693 | 0
18.49046 | 44.34674 | 40.69276 | 40.69276 | 3.653983 | 0
18.50046 | 44.32474 | 40.68192 | 40.68192 | 3.642817 | 0
18.51046 | 44.2843 | 40.67109 | 40.67109 | 3.613212 | 0
18.52046 | 44.32297 | 40.66025 | 40.66025 | 3.662721 | 0
18.53046 | 44.26824 | 40.64941 | 40.64941 | 3.618832 | 0
18.54046 | 44.18574 | 40.63856 | 40.63856 | 3.547176 | 0
18.55046 | 44.26089 | 40.62772 | 40.62772 | 3.633173 | 0
18.56046 | 44.22061 | 40.61687 | 40.61687 | 3.603742 | 0
18.57046 | 44.20158 | 40.60602 | 40.60602 | 3.595565 | 0
18.58046 | 44.18857 | 40.59516 | 40.59516 | 3.593409 | 0
18.59046 | 44.19591 | 40.5843 | 40.5843 | 3.611607 | 0
18.60046 | 44.16507 | 40.57344 | 40.57344 | 3.591627 | 0
18.61046 | 44.14178 | 40.56258 | 40.56258 | 3.5792 | 0
18.62046 | 44.18233 | 40.55171 | 40.55171 | 3.630615 | 0
18.63046 | 44.1085 | 40.54085 | 40.54085 | 3.567654 | 0
18.64046 | 44.10006 | 40.52998 | 40.52998 | 3.570085 | 0
18.65046 | 44.09717 | 40.5191 | 40.5191 | 3.578068 | 0
18.66046 | 44.06492 | 40.50823 | 40.50823 | 3.556694 | 0
18.67046 | 44.07062 | 40.49735 | 40.49735 | 3.573273 | 0
18.68046 | 44.0311 | 40.48647 | 40.48647 | 3.544634 | 0
18.69046 | 44.03222 | 40.47558 | 40.47558 | 3.556638 | 0
18.70046 | 44.03343 | 40.46469 | 40.46469 | 3.568735 | 0
18.71046 | 43.99566 | 40.45381 | 40.45381 | 3.541854 | 0
18.72046 | 44.00666 | 40.44291 | 40.44291 | 3.563746 | 0
18.73045 | 43.98893 | 40.43203 | 40.43203 | 3.5569 | 0
18.74045 | 43.9208 | 40.42113 | 40.42113 | 3.499667 | 0
18.75045 | 43.95177 | 40.41023 | 40.41023 | 3.541536 | 0
18.76045 | 43.90155 | 40.39933 | 40.39933 | 3.502218 | 0
18.77045 | 43.90225 | 40.38843 | 40.38843 | 3.513823 | 0
18.78045 | 43.87197 | 40.37752 | 40.37752 | 3.494451 | 0
18.79045 | 43.88053 | 40.36661 | 40.36661 | 3.51392 | 0
18.80045 | 43.85399 | 40.3557 | 40.3557 | 3.498293 | 0
18.81045 | 43.81505 | 40.34478 | 40.34478 | 3.470268 | 0
18.82045 | 43.82426 | 40.33386 | 40.33386 | 3.490395 | 0
18.83045 | 43.79906 | 40.32294 | 40.32294 | 3.476115 | 0
18.84045 | 43.76256 | 40.31202 | 40.31202 | 3.450538 | 0
18.85045 | 43.75164 | 40.3011 | 40.3011 | 3.450543 | 0
18.86045 | 43.74842 | 40.29017 | 40.29017 | 3.45825 | 0
18.87045 | 43.68376 | 40.27924 | 40.27924 | 3.40452 | 0
18.88045 | 43.69698 | 40.26831 | 40.26831 | 3.428673 | 0
18.89045 | 43.68771 | 40.25737 | 40.25737 | 3.430338 | 0
18.90045 | 43.67035 | 40.24643 | 40.24643 | 3.423916 | 0
18.91045 | 43.64289 | 40.23549 | 40.23549 | 3.407396 | 0
18.92045 | 43.64387 | 40.22455 | 40.22455 | 3.419318 | 0
18.93045 | 43.61549 | 40.21361 | 40.21361 | 3.401883 | 0
18.94045 | 43.57583 | 40.20266 | 40.20266 | 3.37317 | 0
18.95045 | 43.57762 | 40.19171 | 40.19171 | 3.38591 | 0
18.96045 | 43.5554 | 40.18076 | 40.18076 | 3.374642 | 0
18.97045 | 43.5365 | 40.1698 | 40.1698 | 3.366697 | 0
18.98045 | 43.49917 | 40.15885 | 40.15885 | 3.340324 | 0
18.99045 | 43.49832 | 40.14789 | 40.14789 | 3.350434 | 0
19.00045 | 43.47646 | 40.13692 | 40.13692 | 3.339536 | 0
19.01045 | 43.46509 | 40.12596 | 40.12596 | 3.33913 | 0
19.02045 | 43.44296 | 40.11499 | 40.11499 | 3.327967 | 0
19.03045 | 43.41501 | 40.10402 | 40.10402 | 3.310986 | 0
19.04045 | 43.37229 | 40.09305 | 40.09305 | 3.279238 | 0
19.05045 | 43.39062 | 40.08208 | 40.08208 | 3.308542 | 0
19.06045 | 43.36634 | 40.0711 | 40.0711 | 3.295238 | 0
19.07044 | 43.33967 | 40.06013 | 40.06013 | 3.279536 | 0
19.08044 | 43.30807 | 40.04915 | 40.04915 | 3.258917 | 0
19.09044 | 43.29768 | 40.03817 | 40.03817 | 3.259511 | 0
19.10044 | 43.26012 | 40.02718 | 40.02718 | 3.232936 | 0
19.11044 | 43.23619 | 40.0162 | 40.0162 | 3.219994 | 0
19.12044 | 43.27646 | 40.00521 | 40.0052 | 3.271255 | 0
19.13044 | 43.17815 | 39.99421 | 39.99421 | 3.183938 | 0
19.14044 | 43.17987 | 39.98322 | 39.98322 | 3.196653 | 0
19.15044 | 43.17012 | 39.97222 | 39.97222 | 3.1979 | 0
19.16044 | 43.14947 | 39.96122 | 39.96122 | 3.18825 | 0
19.17044 | 43.12802 | 39.95022 | 39.95022 | 3.177802 | 0
19.18044 | 43.09443 | 39.93921 | 39.93921 | 3.155217 | 0
19.19044 | 43.07715 | 39.92821 | 39.92821 | 3.148943 | 0
19.20044 | 43.02903 | 39.9172 | 39.9172 | 3.111832 | 0
19.21044 | 43.00736 | 39.90619 | 39.90619 | 3.101174 | 0
19.22044 | 43.04092 | 39.89517 | 39.89517 | 3.145747 | 0
19.23044 | 42.96801 | 39.88416 | 39.88416 | 3.083853 | 0
19.24044 | 42.94133 | 39.87314 | 39.87314 | 3.068191 | 0
19.25044 | 42.91986 | 39.86212 | 39.86212 | 3.057741 | 0
19.26044 | 42.91746 | 39.8511 | 39.8511 | 3.066364 | 0
19.27044 | 42.89301 | 39.84007 | 39.84007 | 3.052939 | 0
19.28044 | 42.86215 | 39.82904 | 39.82904 | 3.033106 | 0
19.29044 | 42.84639 | 39.81802 | 39.81801 | 3.028375 | 0
19.30044 | 42.82279 | 39.80698 | 39.80698 | 3.015806 | 0
19.31044 | 42.81176 | 39.79595 | 39.79595 | 3.01581 | 0
19.32044 | 42.77752 | 39.78491 | 39.78491 | 2.992606 | 0
19.33044 | 42.73631 | 39.77388 | 39.77388 | 2.962434 | 0
19.34044 | 42.71975 | 39.76284 | 39.76284 | 2.956915 | 0
19.35044 | 42.69388 | 39.75179 | 39.75179 | 2.942087 | 0
19.36044 | 42.68036 | 39.74075 | 39.74075 | 2.939612 | 0
19.37044 | 42.63523 | 39.7297 | 39.7297 | 2.905529 | 0
19.38044 | 42.61634 | 39.71865 | 39.71865 | 2.897688 | 0
19.39044 | 42.58819 | 39.7076 | 39.7076 | 2.880589 | 0
19.40044 | 42.5865 | 39.69655 | 39.69655 | 2.889952 | 0
19.41044 | 42.57057 | 39.68549 | 39.68549 | 2.885078 | 0
19.42043 | 42.5058 | 39.67445 | 39.67445 | 2.831354 | 0
19.43043 | 42.4965 | 39.66339 | 39.66339 | 2.833114 | 0
19.44043 | 42.44373 | 39.65232 | 39.65232 | 2.791406 | 0
19.45043 | 42.44642 | 39.64126 | 39.64126 | 2.80516 | 0
19.46043 | 42.41014 | 39.63019 | 39.63019 | 2.779947 | 0
19.47043 | 42.39065 | 39.61913 | 39.61912 | 2.771525 | 0
19.48043 | 42.3535 | 39.60805 | 39.60805 | 2.745445 | 0
19.49043 | 42.34187 | 39.59698 | 39.59698 | 2.744888 | 0
19.50043 | 42.32013 | 39.58591 | 39.58591 | 2.734222 | 0
19.51043 | 42.32959 | 39.57483 | 39.57483 | 2.754759 | 0
19.52043 | 42.22498 | 39.56375 | 39.56375 | 2.661228 | 0
19.53043 | 42.2109 | 39.55267 | 39.55267 | 2.658229 | 0
19.54043 | 42.19869 | 39.54159 | 39.54159 | 2.657102 | 0
19.55043 | 42.16664 | 39.5305 | 39.5305 | 2.636137 | 0
19.56043 | 42.16161 | 39.51942 | 39.51942 | 2.642194 | 0
19.57043 | 42.11804 | 39.50833 | 39.50833 | 2.609713 | 0
19.58043 | 42.11405 | 39.49724 | 39.49724 | 2.616814 | 0
19.59043 | 42.08951 | 39.48614 | 39.48614 | 2.603368 | 0
19.60043 | 42.08831 | 39.47505 | 39.47505 | 2.613263 | 0
19.61043 | 42.04539 | 39.46395 | 39.46395 | 2.58144 | 0
19.62043 | 42.00647 | 39.45285 | 39.45285 | 2.553619 | 0
19.63043 | 41.98681 | 39.44175 | 39.44175 | 2.545061 | 0
19.64043 | 41.96784 | 39.43065 | 39.43065 | 2.537194 | 0
19.65043 | 41.95139 | 39.41954 | 39.41954 | 2.531849 | 0
19.66043 | 41.9043 | 39.40843 | 39.40843 | 2.495867 | 0
19.67043 | 41.90345 | 39.39732 | 39.39732 | 2.506126 | 0
19.68043 | 41.88914 | 39.38621 | 39.38621 | 2.502927 | 0
19.69043 | 41.87129 | 39.3751 | 39.3751 | 2.496191 | 0
19.70043 | 41.841 | 39.36398 | 39.36398 | 2.477016 | 0
19.71043 | 41.8394 | 39.35287 | 39.35287 | 2.486533 | 0
19.72043 | 41.79193 | 39.34175 | 39.34175 | 2.450182 | 0
19.73043 | 41.78408 | 39.33063 | 39.33063 | 2.453454 | 0
19.74043 | 41.76932 | 39.3195 | 39.3195 | 2.449817 | 0
19.75043 | 41.74023 | 39.30838 | 39.30838 | 2.431852 | 0
19.76042 | 41.72156 | 39.29726 | 39.29726 | 2.424297 | 0
19.77042 | 41.69275 | 39.28613 | 39.28613 | 2.406616 | 0
19.78042 | 41.68501 | 39.275 | 39.275 | 2.410007 | 0
19.79042 | 41.65667 | 39.26387 | 39.26387 | 2.3928 | 0
19.80042 | 41.64707 | 39.25274 | 39.25274 | 2.394335 | 0
19.81042 | 41.60253 | 39.2416 | 39.2416 | 2.360931 | 0
19.82042 | 41.59223 | 39.23046 | 39.23046 | 2.361769 | 0
19.83042 | 41.57546 | 39.21932 | 39.21932 | 2.35614 | 0
19.84042 | 41.57686 | 39.20818 | 39.20818 | 2.368682 | 0
19.85042 | 41.54139 | 39.19703 | 39.19703 | 2.344356 | 0
19.86042 | 41.50449 | 39.18589 | 39.18589 | 2.318602 | 0
19.87042 | 41.51122 | 39.17474 | 39.17474 | 2.33648 | 0
19.88042 | 41.46456 | 39.16359 | 39.16359 | 2.30097 | 0
19.89042 | 41.43679 | 39.15244 | 39.15244 | 2.284351 | 0
19.90042 | 41.42975 | 39.14129 | 39.14129 | 2.288465 | 0
19.91042 | 41.39341 | 39.13013 | 39.13013 | 2.26328 | 0
19.92042 | 41.37137 | 39.11897 | 39.11897 | 2.252397 | 0
19.93042 | 41.33147 | 39.10781 | 39.10781 | 2.223656 | 0
19.94042 | 41.35831 | 39.09665 | 39.09665 | 2.261657 | 0
19.95042 | 41.29758 | 39.08549 | 39.08549 | 2.212089 | 0
19.96042 | 41.30458 | 39.07433 | 39.07433 | 2.230253 | 0
19.97042 | 41.26611 | 39.06316 | 39.06316 | 2.20295 | 0
19.98042 | 41.24601 | 39.05199 | 39.05199 | 2.194018 | 0
19.99042 | 41.20298 | 39.04082 | 39.04082 | 2.162157 | 0
20.00042 | 41.17208 | 39.02965 | 39.02965 | 2.142429 | 0
20.01042 | 41.17169 | 39.01848 | 39.01848 | 2.153212 | 0
20.02042 | 41.15237 | 39.0073 | 39.0073 | 2.145067 | 0
20.03042 | 41.11619 | 38.99613 | 38.99613 | 2.120064 | 0
20.04042 | 41.11311 | 38.98495 | 38.98495 | 2.128163 | 0
20.05042 | 41.09978 | 38.97377 | 38.97377 | 2.126013 | 0
20.06042 | 41.06575 | 38.96258 | 38.96258 | 2.103165 | 0
20.07042 | 41.03849 | 38.9514 | 38.9514 | 2.087089 | 0
20.08042 | 41.01535 | 38.94022 | 38.94021 | 2.075135 | 0
20.09042 | 40.97172 | 38.92903 | 38.92903 | 2.042692 | 0
20.10041 | 40.94353 | 38.91785 | 38.91785 | 2.02568 | 0
20.11041 | 40.93618 | 38.90666 | 38.90666 | 2.029521 | 0
20.12041 | 40.90782 | 38.89547 | 38.89547 | 2.012353 | 0
20.13041 | 40.89098 | 38.88427 | 38.88427 | 2.006708 | 0
20.14041 | 40.86442 | 38.87308 | 38.87308 | 1.991343 | 0
20.15041 | 40.85557 | 38.86188 | 38.86188 | 1.993691 | 0
20.16041 | 40.81592 | 38.85068 | 38.85068 | 1.96524 | 0
20.17041 | 40.79119 | 38.83948 | 38.83948 | 1.951711 | 0
20.18041 | 40.72528 | 38.82828 | 38.82828 | 1.897004 | 0
20.19041 | 40.71668 | 38.81707 | 38.81707 | 1.899608 | 0
20.20041 | 40.68282 | 38.80587 | 38.80587 | 1.876954 | 0
20.21041 | 40.65407 | 38.79466 | 38.79466 | 1.859412 | 0
20.22041 | 40.62116 | 38.78345 | 38.78345 | 1.837711 | 0
20.23041 | 40.58539 | 38.77224 | 38.77224 | 1.813152 | 0
20.24041 | 40.60764 | 38.76103 | 38.76102 | 1.846615 | 0
20.25041 | 40.52956 | 38.74981 | 38.74981 | 1.779749 | 0
20.26041 | 40.51758 | 38.73859 | 38.73859 | 1.778985 | 0
20.27041 | 40.47057 | 38.72738 | 38.72738 | 1.743193 | 0
20.28041 | 40.41401 | 38.71616 | 38.71616 | 1.697852 | 0
20.29041 | 40.41866 | 38.70494 | 38.70494 | 1.713722 | 0
20.30041 | 40.35834 | 38.69372 | 38.69371 | 1.664625 | 0
20.31041 | 40.33158 | 38.68249 | 38.68249 | 1.649089 | 0
20.32041 | 40.27702 | 38.67127 | 38.67127 | 1.605754 | 0
20.33041 | 40.25827 | 38.66004 | 38.66004 | 1.598231 | 0
20.34041 | 40.23633 | 38.64881 | 38.64881 | 1.58752 | 0
20.35041 | 40.19018 | 38.63758 | 38.63758 | 1.5526 | 0
20.36041 | 40.17038 | 38.62635 | 38.62635 | 1.544032 | 0
20.37041 | 40.1164 | 38.61511 | 38.61511 | 1.501286 | 0
20.38041 | 40.09157 | 38.60388 | 38.60388 | 1.487691 | 0
20.39041 | 40.06122 | 38.59264 | 38.59264 | 1.468577 | 0
20.40041 | 40.05484 | 38.5814 | 38.5814 | 1.473435 | 0
20.41041 | 40.00275 | 38.57017 | 38.57016 | 1.432585 | 0
20.42041 | 39.97628 | 38.55892 | 38.55892 | 1.417356 | 0
20.43041 | 39.94453 | 38.54768 | 38.54768 | 1.396849 | 0
20.44041 | 39.90248 | 38.53644 | 38.53644 | 1.366043 | 0
20.4504 | 39.88353 | 38.5252 | 38.5252 | 1.358327 | 0
20.4604 | 39.84597 | 38.51396 | 38.51396 | 1.332014 | 0
20.4704 | 39.77645 | 38.50271 | 38.50271 | 1.273743 | 0
20.4804 | 39.80824 | 38.49146 | 38.49146 | 1.316783 | 0
20.4904 | 39.76288 | 38.4802 | 38.4802 | 1.282675 | 0
20.5004 | 39.71026 | 38.46895 | 38.46895 | 1.241308 | 0
20.5104 | 39.70238 | 38.4577 | 38.4577 | 1.244683 | 0
20.5204 | 39.66695 | 38.44644 | 38.44644 | 1.220509 | 0
20.5304 | 39.62034 | 38.43518 | 38.43518 | 1.185157 | 0
20.5404 | 39.60533 | 38.42392 | 38.42392 | 1.181406 | 0
20.5504 | 39.59497 | 38.41266 | 38.41266 | 1.182306 | 0
20.5604 | 39.54996 | 38.4014 | 38.4014 | 1.148558 | 0
20.5704 | 39.50363 | 38.39014 | 38.39014 | 1.113492 | 0
20.5804 | 39.52067 | 38.37887 | 38.37887 | 1.141797 | 0
20.5904 | 39.45729 | 38.36761 | 38.36761 | 1.089683 | 0
20.6004 | 39.43191 | 38.35634 | 38.35634 | 1.075571 | 0
20.6104 | 39.43556 | 38.34507 | 38.34507 | 1.09049 | 0
20.6204 | 39.36684 | 38.3338 | 38.3338 | 1.033041 | 0
20.6304 | 39.34867 | 38.32253 | 38.32253 | 1.026143 | 0
20.6404 | 39.32158 | 38.31125 | 38.31125 | 1.010326 | 0
20.6504 | 39.29627 | 38.29998 | 38.29998 | 0.9962907 | 0
20.6604 | 39.22692 | 38.2887 | 38.2887 | 0.9382169 | 0
20.6704 | 39.24668 | 38.27743 | 38.27743 | 0.9692545 | 0
20.6804 | 39.21847 | 38.26615 | 38.26615 | 0.9523234 | 0
20.6904 | 39.17603 | 38.25487 | 38.25487 | 0.9211638 | 0
20.7004 | 39.17594 | 38.24358 | 38.24358 | 0.9323555 | 0
20.7104 | 39.11941 | 38.2323 | 38.2323 | 0.8871085 | 0
20.7204 | 39.11155 | 38.22102 | 38.22102 | 0.890533 | 0
20.7304 | 39.07298 | 38.20973 | 38.20973 | 0.8632487 | 0
20.7404 | 39.03362 | 38.19844 | 38.19844 | 0.8351759 | 0
20.7504 | 39.00289 | 38.18716 | 38.18716 | 0.8157343 | 0
20.7604 | 38.98741 | 38.17587 | 38.17587 | 0.8115441 | 0
20.7704 | 38.97348 | 38.16457 | 38.16457 | 0.8089052 | 0
20.7804 | 38.91702 | 38.15328 | 38.15328 | 0.7637377 | 0
20.79039 | 38.91709 | 38.142 | 38.142 | 0.7750902 | 0
20.80039 | 38.88928 | 38.1307 | 38.1307 | 0.7585752 | 0
20.81039 | 38.85718 | 38.11941 | 38.11941 | 0.7377716 | 0
20.82039 | 38.83439 | 38.10811 | 38.10811 | 0.7262793 | 0
20.83039 | 38.82804 | 38.09681 | 38.09681 | 0.7312283 | 0
20.84039 | 38.79033 | 38.08551 | 38.08551 | 0.7048186 | 0
20.85039 | 38.73023 | 38.07421 | 38.07421 | 0.6560201 | 0
20.86039 | 38.7307 | 38.06291 | 38.06291 | 0.6677929 | 0
20.87039 | 38.69755 | 38.0516 | 38.0516 | 0.645947 | 0
20.88039 | 38.65672 | 38.0403 | 38.0403 | 0.6164224 | 0
20.89039 | 38.65767 | 38.02899 | 38.02899 | 0.628679 | 0
20.90039 | 38.62407 | 38.01768 | 38.01768 | 0.6063869 | 0
20.91039 | 38.59671 | 38.00637 | 38.00637 | 0.590336 | 0
20.92039 | 38.57657 | 37.99506 | 37.99506 | 0.5815064 | 0
20.93039 | 38.54636 | 37.98375 | 37.98375 | 0.562608 | 0
20.94039 | 38.52415 | 37.97244 | 37.97244 | 0.5517108 | 0
20.95039 | 38.50464 | 37.96113 | 37.96112 | 0.5435149 | 0
20.96039 | 38.48638 | 37.94981 | 37.94981 | 0.5365702 | 0
20.97039 | 38.43374 | 37.93849 | 37.93849 | 0.4952466 | 0
20.98039 | 38.42785 | 37.92718 | 37.92718 | 0.5006743 | 0
20.99039 | 38.40527 | 37.91586 | 37.91586 | 0.4894132 | 0
21.00039 | 38.36357 | 37.90454 | 37.90454 | 0.4590333 | 0
21.01039 | 38.35093 | 37.89322 | 37.89321 | 0.4577146 | 0
21.02039 | 38.30856 | 37.88189 | 37.88189 | 0.4266671 | 0
21.03039 | 38.28598 | 37.87057 | 37.87057 | 0.4154108 | 0
21.04039 | 38.27181 | 37.85924 | 37.85924 | 0.4125656 | 0
21.05039 | 38.24904 | 37.84792 | 37.84792 | 0.4011216 | 0
21.06039 | 38.23482 | 37.83659 | 37.83659 | 0.3982287 | 0
21.07039 | 38.19492 | 37.82526 | 37.82526 | 0.3696571 | 0
21.08039 | 38.16229 | 37.81393 | 37.81393 | 0.3483565 | 0
21.09039 | 38.15943 | 37.8026 | 37.8026 | 0.3568271 | 0
21.10039 | 38.10245 | 37.79127 | 37.79127 | 0.3111789 | 0
21.11039 | 38.1003 | 37.77994 | 37.77994 | 0.3203618 | 0
21.12039 | 38.06335 | 37.7686 | 37.7686 | 0.2947458 | 0
21.13038 | 38.02805 | 37.75728 | 37.75728 | 0.2707696 | 0
21.14038 | 38.02334 | 37.74594 | 37.74594 | 0.2773958 | 0
21.15038 | 37.99244 | 37.73461 | 37.73461 | 0.2578332 | 0
21.16038 | 37.96935 | 37.72327 | 37.72327 | 0.2460817 | 0
21.17038 | 37.94148 | 37.71193 | 37.71193 | 0.2295512 | 0
21.18038 | 37.89783 | 37.70059 | 37.70059 | 0.1972419 | 0
21.19038 | 37.89687 | 37.68925 | 37.68925 | 0.2076236 | 0
21.20038 | 37.84899 | 37.6779 | 37.6779 | 0.1710865 | 0
21.21038 | 37.83189 | 37.66656 | 37.66656 | 0.1653304 | 0
21.22038 | 37.77657 | 37.65521 | 37.65521 | 0.1213554 | 0
21.23038 | 37.78621 | 37.64387 | 37.64387 | 0.1423414 | 0
21.24038 | 37.7449 | 37.63252 | 37.63252 | 0.1123785 | 0
21.25038 | 37.7367 | 37.62117 | 37.62117 | 0.1155267 | 0
21.26038 | 37.69982 | 37.60982 | 37.60982 | 0.0899959 | 0
21.27038 | 37.67607 | 37.59847 | 37.59847 | 0.07759616 | 0
21.28038 | 37.64498 | 37.58712 | 37.58712 | 0.05785745 | 0
21.29038 | 37.61048 | 37.57577 | 37.57577 | 0.03470978 | 0
21.30038 | 37.57454 | 37.56442 | 37.56442 | 0.01012314 | 0
21.31038 | 37.53839 | 37.55306 | 37.55306 | -0.01467249 | 0
21.32038 | 37.5276 | 37.54171 | 37.54171 | -0.01410709 | 0
21.33038 | 37.51589 | 37.53035 | 37.53035 | -0.01446069 | 0
21.34038 | 37.46973 | 37.51899 | 37.51899 | -0.04926328 | 0
21.35038 | 37.484 | 37.50763 | 37.50763 | -0.02363488 | 0
21.36038 | 37.42497 | 37.49628 | 37.49628 | -0.07130548 | 0
21.37038 | 37.38338 | 37.48492 | 37.48491 | -0.1015351 | 0
21.38038 | 37.38141 | 37.47355 | 37.47355 | -0.09214372 | 0
21.39038 | 37.3409 | 37.46219 | 37.46219 | -0.1212914 | 0
21.40038 | 37.30992 | 37.45083 | 37.45083 | -0.1409081 | 0
21.41038 | 37.27775 | 37.43946 | 37.43946 | -0.1617138 | 0
21.42038 | 37.25405 | 37.4281 | 37.4281 | -0.1740485 | 0
21.43038 | 37.23454 | 37.41673 | 37.41673 | -0.1821923 | 0
21.44038 | 37.19801 | 37.40537 | 37.40536 | -0.2073552 | 0
21.45038 | 37.18235 | 37.394 | 37.394 | -0.2116471 | 0
21.46038 | 37.1714 | 37.38263 | 37.38263 | -0.2112281 | 0
21.47038 | 37.12743 | 37.37126 | 37.37126 | -0.2438281 | 0
21.48037 | 37.0909 | 37.3599 | 37.3599 | -0.2689986 | 0
21.49037 | 37.08619 | 37.34853 | 37.34853 | -0.2623368 | 0
21.50037 | 37.04467 | 37.33715 | 37.33715 | -0.2924841 | 0
21.51037 | 37.01558 | 37.32578 | 37.32578 | -0.3102004 | 0
21.52037 | 36.99298 | 37.31441 | 37.31441 | -0.3214259 | 0
21.53037 | 36.99014 | 37.30303 | 37.30303 | -0.3128905 | 0
21.54037 | 36.94156 | 37.29165 | 37.29165 | -0.3500941 | 0
21.55037 | 36.944 | 37.28028 | 37.28028 | -0.3362769 | 0
21.56037 | 36.89752 | 37.2689 | 37.2689 | -0.3713788 | 0
21.57037 | 36.89821 | 37.25752 | 37.25752 | -0.3593098 | 0
21.58037 | 36.86986 | 37.24614 | 37.24614 | -0.37628 | 0
21.59037 | 36.83132 | 37.23476 | 37.23476 | -0.4034393 | 0
21.60037 | 36.80466 | 37.22338 | 37.22338 | -0.4187177 | 0
21.61037 | 36.82818 | 37.212 | 37.21199 | -0.3838153 | 0
21.62037 | 36.76399 | 37.20061 | 37.20061 | -0.436622 | 0
21.63037 | 36.74883 | 37.18923 | 37.18923 | -0.4403979 | 0
21.64037 | 36.75424 | 37.17784 | 37.17784 | -0.4236029 | 0
21.65037 | 36.70053 | 37.16646 | 37.16646 | -0.4659271 | 0
21.66037 | 36.67881 | 37.15507 | 37.15507 | -0.4762605 | 0
21.67037 | 36.6631 | 37.14368 | 37.14368 | -0.480583 | 0
21.68037 | 36.64126 | 37.13229 | 37.13229 | -0.4910348 | 0
21.69037 | 36.61211 | 37.12091 | 37.12091 | -0.5087957 | 0
21.70037 | 36.59813 | 37.10952 | 37.10952 | -0.5113858 | 0
21.71037 | 36.58557 | 37.09813 | 37.09812 | -0.5125551 | 0
21.72037 | 36.56547 | 37.08673 | 37.08673 | -0.5212636 | 0
21.73037 | 36.52851 | 37.07534 | 37.07534 | -0.5468314 | 0
21.74037 | 36.52621 | 37.06395 | 37.06395 | -0.5377383 | 0
21.75037 | 36.49714 | 37.05255 | 37.05255 | -0.5554144898 | 0
21.76037 | 36.45074 | 37.04116 | 37.04116 | -0.5904199 | 0
21.77037 | 36.45151 | 37.02976 | 37.02976 | -0.5782545 | 0
21.78037 | 36.43294 | 37.01837 | 37.01837 | -0.5854284 | 0
21.79037 | 36.40854 | 37.00697 | 37.00697 | -0.5984315 | 0
21.80037 | 36.3939 | 36.99557 | 36.99557 | -0.6016738 | 0
21.81037 | 36.37779 | 36.98418 | 36.98418 | -0.6063854 | 0
21.82036 | 36.35366 | 36.97279 | 36.97279 | -0.6191277 | 0
21.83036 | 36.32488 | 36.96139 | 36.96139 | -0.6365078 | 0
21.84036 | 36.30393 | 36.94999 | 36.94999 | -0.6460573 | 0
21.85036 | 36.2746 | 36.93859 | 36.93859 | -0.6639859 | 0
21.86036 | 36.25713 | 36.92718 | 36.92718 | -0.6700539 | 0
21.87036 | 36.22004 | 36.91578 | 36.91578 | -0.6957411 | 0
21.88036 | 36.21304 | 36.90438 | 36.90438 | -0.6913377 | 0
21.89036 | 36.19085 | 36.89297 | 36.89297 | -0.7021235 | 0
21.90036 | 36.17814 | 36.88157 | 36.88157 | -0.7034286 | 0
21.91036 | 36.14445 | 36.87016 | 36.87016 | -0.7257131 | 0
21.92036 | 36.12663 | 36.85876 | 36.85876 | -0.7321268 | 0
21.93036 | 36.09033 | 36.84735 | 36.84735 | -0.7570199 | 0
21.94036 | 36.06926 | 36.83594 | 36.83594 | -0.7666823 | 0
21.95036 | 36.04581 | 36.82453 | 36.82453 | -0.778724 | 0
21.96036 | 36.01827 | 36.81313 | 36.81312 | -0.7948551 | 0
21.97036 | 36.00167 | 36.80172 | 36.80172 | -0.8000455 | 0
21.98036 | 35.98062 | 36.79031 | 36.7903 | -0.8096852 | 0
21.99036 | 35.94574 | 36.77889 | 36.77889 | -0.8331543 | 0
22.00036 | 35.94194 | 36.76748 | 36.76748 | -0.8255428 | 0
22.01036 | 35.90782 | 36.75607 | 36.75607 | -0.8482506 | 0
22.02036 | 35.87595 | 36.74466 | 36.74466 | -0.8687078 | 0
22.03036 | 35.85452 | 36.73324 | 36.73324 | -0.8787243 | 0
22.04036 | 35.84604 | 36.72183 | 36.72183 | -0.8757902 | 0
22.05036 | 35.8237 | 36.71042 | 36.71042 | -0.8867156 | 0
22.06036 | 35.75908 | 36.699 | 36.699 | -0.9399202 | 0
22.07036 | 35.77536 | 36.68758 | 36.68758 | -0.9122243 | 0
22.08036 | 35.75205 | 36.67617 | 36.67617 | -0.9241178 | 0
22.09036 | 35.74279 | 36.66475 | 36.66475 | -0.9219607 | 0
22.10036 | 35.6731 | 36.65333 | 36.65333 | -0.980233 | 0
22.11036 | 35.69747 | 36.64191 | 36.64191 | -0.9444447 | 0
22.12036 | 35.66771 | 36.6305 | 36.6305 | -0.9627859 | 0
22.13036 | 35.66121 | 36.61908 | 36.61908 | -0.9578664 | 0
22.14036 | 35.61237 | 36.60766 | 36.60766 | -0.9952864 | 0
22.15036 | 35.60768 | 36.59624 | 36.59624 | -0.9885558 | 0
22.16035 | 35.60209 | 36.58483 | 36.58483 | -0.9827361 | 0
22.17035 | 35.5915 | 36.5734 | 36.5734 | -0.9819044 | 0
22.18035 | 35.55563 | 36.56198 | 36.56198 | -1.006352 | 0
22.19035 | 35.56079 | 36.55056 | 36.55056 | -0.9897694 | 0
22.20035 | 35.53153 | 36.53914 | 36.53914 | -1.007606 | 0
22.21035 | 35.54318 | 36.52771 | 36.52771 | -0.9845322 | 0
22.22035 | 35.50556 | 36.51629 | 36.51629 | -1.010728 | 0
22.23035 | 35.48828 | 36.50486 | 36.50486 | -1.016583 | 0
22.24035 | 35.46189 | 36.49344 | 36.49344 | -1.031547 | 0
22.25035 | 35.48166 | 36.48201 | 36.48201 | -1.000352 | 0
22.26035 | 35.45946 | 36.47059 | 36.47058 | -1.011125 | 0
22.27035 | 35.42648 | 36.45916 | 36.45916 | -1.032678 | 0
22.28035 | 35.40387 | 36.44773 | 36.44773 | -1.043861 | 0
22.29035 | 35.41781 | 36.4363 | 36.4363 | -1.018493 | 0
22.30035 | 35.39017 | 36.42487 | 36.42487 | -1.034704 | 0
22.31035 | 35.36189 | 36.41345 | 36.41345 | -1.051555 | 0
22.32035 | 35.33015 | 36.40202 | 36.40202 | -1.071866 | 0
22.33035 | 35.3288 | 36.39059 | 36.39059 | -1.061786 | 0
22.34035 | 35.2992 | 36.37916 | 36.37916 | -1.079956 | 0
22.35035 | 35.30133 | 36.36773 | 36.36772 | -1.066395 | 0
22.36035 | 35.27887 | 36.35629 | 36.35629 | -1.077424 | 0
22.37035 | 35.25393 | 36.34486 | 36.34486 | -1.090932 | 0
22.38035 | 35.2197 | 36.33343 | 36.33343 | -1.11373 | 0
22.39035 | 35.21071 | 36.322 | 36.322 | -1.111288 | 0
22.40035 | 35.17801 | 36.31056 | 36.31056 | -1.132555 | 0
22.41035 | 35.16509 | 36.29913 | 36.29913 | -1.134041 | 0
22.42035 | 35.11869 | 36.2877 | 36.2877 | -1.169007 | 0
22.43035 | 35.10103 | 36.27626 | 36.27626 | -1.175233 | 0
22.44035 | 35.07907 | 36.26483 | 36.26483 | -1.185758 | 0
22.45035 | 35.06581 | 36.25339 | 36.25339 | -1.187583 | 0
22.46035 | 35.03753 | 36.24196 | 36.24196 | -1.204428 | 0
22.47035 | 35.00047 | 36.23052 | 36.23052 | -1.230052 | 0
22.48035 | 34.98496 | 36.21909 | 36.21909 | -1.234126 | 0
22.49035 | 34.95197 | 36.20765 | 36.20765 | -1.255679 | 0
22.50035 | 34.9334 | 36.19621 | 36.19621 | -1.262812 | 0
22.51034 | 34.89201 | 36.18479 | 36.18479 | -1.292776 | 0
22.52034 | 34.87853 | 36.17335 | 36.17335 | -1.294818 | 0
22.53034 | 34.87604 | 36.16191 | 36.16191 | -1.28587 | 0
22.54034 | 34.8261 | 36.15047 | 36.15047 | -1.324371 | 0
22.55034 | 34.80486 | 36.13903 | 36.13903 | -1.334173 | 0
22.56034 | 34.77892 | 36.12759 | 36.12759 | -1.348673 | 0
22.57034 | 34.76488 | 36.11615 | 36.11615 | -1.351274 | 0
22.58034 | 34.76344 | 36.10471 | 36.10471 | -1.341274 | 0
22.59034 | 34.7159 | 36.09327 | 36.09327 | -1.377374 | 0
22.60034 | 34.67972 | 36.08183 | 36.08183 | -1.402113 | 0
22.61034 | 34.66934 | 36.07039 | 36.07039 | -1.401052 | 0
22.62034 | 34.67403 | 36.05895 | 36.05895 | -1.384921 | 0
22.63034 | 34.63794 | 36.04751 | 36.04751 | -1.409569 | 0
22.64034 | 34.62716 | 36.03607 | 36.03607 | -1.408907 | 0
22.65034 | 34.60718 | 36.02463 | 36.02462 | -1.417445 | 0
22.66034 | 34.58182 | 36.01318 | 36.01318 | -1.431363 | 0
22.67034 | 34.576 | 36.00174 | 36.00174 | -1.42574 | 0
22.68034 | 34.53056 | 35.9903 | 35.9903 | -1.459737 | 0
22.69034 | 34.52529 | 35.97885 | 35.97885 | -1.453564 | 0
22.70034 | 34.49407 | 35.96741 | 35.96741 | -1.47334 | 0
22.71034 | 34.50236 | 35.95597 | 35.95597 | -1.453606 | 0
22.72034 | 34.47988 | 35.94452 | 35.94452 | -1.464642 | 0
22.73034 | 34.43783 | 35.93308 | 35.93308 | -1.495247 | 0
22.74034 | 34.43446 | 35.92163 | 35.92163 | -1.487173 | 0
22.75034 | 34.41509 | 35.91019 | 35.91019 | -1.495098 | 0
22.76034 | 34.43265 | 35.89874 | 35.89874 | -1.466093 | 0
22.77034 | 34.38043 | 35.8873 | 35.8873 | -1.506867 | 0
22.78034 | 34.36065 | 35.87585 | 35.87585 | -1.515201 | 0
22.79034 | 34.35862 | 35.86441 | 35.86441 | -1.505785 | 0
22.80034 | 34.33605 | 35.85296 | 35.85296 | -1.516909 | 0
22.81034 | 34.30959 | 35.84151 | 35.84151 | -1.531923 | 0
22.82034 | 34.27359 | 35.83007 | 35.83007 | -1.556476 | 0
22.83034 | 34.26261 | 35.81862 | 35.81862 | -1.55601 | 0
22.84034 | 34.26372 | 35.80717 | 35.80717 | -1.543453 | 0
22.85033 | 34.24946 | 35.79574 | 35.79574 | -1.546277 | 0
22.86033 | 34.2163 | 35.78429 | 35.78429 | -1.567989 | 0
22.87033 | 34.19612 | 35.77284 | 35.77284 | -1.576722 | 0
22.88033 | 34.19273 | 35.76139 | 35.76139 | -1.568664 | 0
22.89033 | 34.17118 | 35.74995 | 35.74995 | -1.578766 | 0
22.90033 | 34.1656 | 35.7385 | 35.7385 | -1.572898 | 0
22.91033 | 34.13348 | 35.72705 | 35.72705 | -1.593569 | 0
22.92033 | 34.11166 | 35.7156 | 35.7156 | -1.603941 | 0
22.93033 | 34.09231 | 35.70415 | 35.70415 | -1.611842 | 0
22.94033 | 34.08296 | 35.6927 | 35.6927 | -1.609743 | 0
22.95033 | 34.04 | 35.68125 | 35.68125 | -1.641254 | 0
22.96033 | 34.03178 | 35.66981 | 35.6698 | -1.638025 | 0
22.97033 | 33.99515 | 35.65836 | 35.65836 | -1.663206 | 0
22.98033 | 33.99493 | 35.64691 | 35.64691 | -1.651977 | 0
22.99033 | 33.98192 | 35.63546 | 35.63546 | -1.653537 | 0
23.00033 | 33.94196 | 35.62401 | 35.62401 | -1.682047 | 0
23.01033 | 33.93376 | 35.61256 | 35.61256 | -1.678797 | 0
23.02033 | 33.90119 | 35.60111 | 35.60111 | -1.699918 | 0
23.03033 | 33.90798 | 35.58966 | 35.58966 | -1.681677 | 0
23.04033 | 33.88462 | 35.57821 | 35.57821 | -1.693587 | 0
23.05033 | 33.8414 | 35.56676 | 35.56676 | -1.725357 | 0
23.06033 | 33.81719 | 35.55531 | 35.55531 | -1.738117 | 0
23.07033 | 33.80121 | 35.54386 | 35.54386 | -1.742646 | 0
23.08033 | 33.79812 | 35.53241 | 35.53241 | -1.734286 | 0
23.09033 | 33.78306 | 35.52096 | 35.52095 | -1.737895 | 0
23.10033 | 33.726 | 35.5095 | 35.5095 | -1.783504 | 0
23.11033 | 33.72141 | 35.49805 | 35.49805 | -1.776644 | 0
23.12033 | 33.68746 | 35.4866 | 35.4866 | -1.799143 | 0
23.13033 | 33.69248 | 35.47515 | 35.47515 | -1.782672 | 0
23.14033 | 33.6713 | 35.4637 | 35.4637 | -1.792401 | 0
23.15033 | 33.64265 | 35.45225 | 35.45225 | -1.8096 | 0
23.16033 | 33.60568 | 35.4408 | 35.4408 | -1.835119 | 0
23.17033 | 33.60535 | 35.42935 | 35.42935 | -1.823997 | 0
23.18033 | 33.60133 | 35.4179 | 35.4179 | -1.816566 | 0
23.19033 | 33.59586 | 35.40645 | 35.40644 | -1.810585 | 0
23.20032 | 33.55752 | 35.39501 | 35.395 | -1.837485 | 0
23.21032 | 33.545 | 35.38355 | 35.38355 | -1.838554 | 0
23.22032 | 33.53011 | 35.3721 | 35.3721 | -1.841993 | 0
23.23032 | 33.50369 | 35.36065 | 35.36065 | -1.856961 | 0
23.24032 | 33.4977 | 35.3492 | 35.3492 | -1.8515 | 0
23.25032 | 33.45474 | 35.33775 | 35.33775 | -1.883009 | 0
23.26032 | 33.44947 | 35.3263 | 35.3263 | -1.876827 | 0
23.27032 | 33.45864 | 35.31485 | 35.31485 | -1.856206 | 0
23.28032 | 33.43058 | 35.30339 | 35.30339 | -1.872815 | 0
23.29032 | 33.4249 | 35.29194 | 35.29194 | -1.867043 | 0
23.30032 | 33.4087 | 35.28049 | 35.28049 | -1.871792 | 0
23.31032 | 33.39718 | 35.26904 | 35.26904 | -1.871861 | 0
23.32032 | 33.38461 | 35.25759 | 35.25759 | -1.87298 | 0
23.33032 | 33.36588 | 35.24614 | 35.24614 | -1.880258 | 0
23.34032 | 33.36178 | 35.23469 | 35.23469 | -1.872907 | 0
23.35032 | 33.3505 | 35.22324 | 35.22324 | -1.872736 | 0
23.36032 | 33.32887 | 35.21178 | 35.21178 | -1.882915 | 0
23.37032 | 33.31427 | 35.20033 | 35.20033 | -1.886064 | 0
23.38032 | 33.3023 | 35.18888 | 35.18888 | -1.886583 | 0
23.39032 | 33.30245 | 35.17743 | 35.17743 | -1.874982 | 0
23.40032 | 33.28948 | 35.16598 | 35.16598 | -1.876501 | 0
23.41032 | 33.25658 | 35.15453 | 35.15453 | -1.89795 | 0
23.42032 | 33.2274 | 35.14308 | 35.14308 | -1.91568 | 0
23.43032 | 33.22987 | 35.13163 | 35.13163 | -1.901759 | 0
23.44032 | 33.2243 | 35.12018 | 35.12018 | -1.895879 | 0
23.45032 | 33.19629 | 35.10873 | 35.10873 | -1.912438 | 0
23.46032 | 33.17958 | 35.09728 | 35.09728 | -1.917698 | 0
23.47032 | 33.18401 | 35.08583 | 35.08583 | -1.901817 | 0
23.48032 | 33.15035 | 35.07438 | 35.07438 | -1.924027 | 0
23.49032 | 33.13503 | 35.06293 | 35.06293 | -1.927897 | 0
23.50032 | 33.14727 | 35.05148 | 35.05148 | -1.904207 | 0
23.51032 | 33.09642 | 35.04003 | 35.04003 | -1.943607 | 0
23.52032 | 33.0871 | 35.02858 | 35.02858 | -1.941478 | 0
23.53032 | 33.08361 | 35.01713 | 35.01713 | -1.933518 | 0
23.54031 | 33.03212 | 35.00569 | 35.00569 | -1.97357 | 0
23.55031 | 33.02938 | 34.99424 | 34.99424 | -1.964861 | 0
23.56031 | 33.03802 | 34.98279 | 34.98279 | -1.944772 | 0
23.57031 | 32.98051 | 34.97134 | 34.97134 | -1.990833 | 0
23.58031 | 32.97939 | 34.95989 | 34.95989 | -1.980504 | 0
23.59031 | 32.96263 | 34.94845 | 34.94844 | -1.985815 | 0
23.60031 | 32.92995 | 34.937 | 34.937 | -2.007047 | 0
23.61031 | 32.93498 | 34.92555 | 34.92555 | -1.990568 | 0
23.62031 | 32.92103 | 34.9141 | 34.9141 | -1.99307 | 0
23.63031 | 32.88642 | 34.90265 | 34.90265 | -2.016232 | 0
23.64031 | 32.87172 | 34.8912 | 34.8912 | -2.019484 | 0
23.65031 | 32.87197 | 34.87976 | 34.87976 | -2.007787 | 0
23.66031 | 32.84502 | 34.86831 | 34.86831 | -2.023289 | 0
23.67031 | 32.83805 | 34.85686 | 34.85686 | -2.018812 | 0
23.68031 | 32.83052 | 34.84541 | 34.84541 | -2.014895 | 0
23.69031 | 32.7916 | 34.83397 | 34.83397 | -2.042368 | 0
23.70031 | 32.78973 | 34.82252 | 34.82252 | -2.032791 | 0
23.71031 | 32.76292 | 34.81107 | 34.81107 | -2.048155 | 0
23.72031 | 32.7501 | 34.79963 | 34.79963 | -2.049529 | 0
23.73031 | 32.75155 | 34.78818 | 34.78818 | -2.036633 | 0
23.74031 | 32.70893 | 34.77674 | 34.77674 | -2.067807 | 0
23.75031 | 32.69726 | 34.76529 | 34.76529 | -2.068031 | 0
23.76031 | 32.69627 | 34.75385 | 34.75385 | -2.057576 | 0
23.77031 | 32.66238 | 34.7424 | 34.7424 | -2.080021 | 0
23.78031 | 32.66185 | 34.73096 | 34.73096 | -2.069106 | 0
23.79031 | 32.65728 | 34.71951 | 34.71951 | -2.062232 | 0
23.80031 | 32.60922 | 34.70807 | 34.70807 | -2.098847 | 0
23.81031 | 32.62483 | 34.69662 | 34.69662 | -2.071793 | 0
23.82031 | 32.61401 | 34.68518 | 34.68518 | -2.071169 | 0
23.83031 | 32.59679 | 34.67374 | 34.67374 | -2.076946 | 0
23.84031 | 32.56901 | 34.66229 | 34.66229 | -2.093283 | 0
23.85031 | 32.57994 | 34.65085 | 34.65085 | -2.07091 | 0
23.86031 | 32.52839 | 34.63941 | 34.63941 | -2.111017 | 0
23.87031 | 32.52173 | 34.62796 | 34.62796 | -2.106235 | 0
23.8803 | 32.52099 | 34.61653 | 34.61653 | -2.095544 | 0
23.8903 | 32.48554 | 34.60509 | 34.60509 | -2.119552 | 0
23.9003 | 32.49247 | 34.59365 | 34.59365 | -2.101181 | 0
23.9103 | 32.47623 | 34.58221 | 34.58221 | -2.105979 | 0
23.9203 | 32.45597 | 34.57077 | 34.57077 | -2.114799 | 0
23.9303 | 32.46506 | 34.55933 | 34.55933 | -2.094268 | 0
23.9403 | 32.42651 | 34.54789 | 34.54789 | -2.121378 | 0
23.9503 | 32.39376 | 34.53645 | 34.53645 | -2.142688 | 0
23.9603 | 32.42689 | 34.52501 | 34.52501 | -2.098118 | 0
23.9703 | 32.40065 | 34.51357 | 34.51357 | -2.112919 | 0
23.9803 | 32.36984 | 34.50213 | 34.50213 | -2.13229 | 0
23.9903 | 32.36703 | 34.49069 | 34.49069 | -2.123662 | 0
24.0003 | 32.34499 | 34.47925 | 34.47925 | -2.134263 | 0
24.0103 | 32.3362 | 34.46782 | 34.46781 | -2.131615 | 0
24.0203 | 32.33773 | 34.45638 | 34.45638 | -2.118648 | 0
24.0303 | 32.31118 | 34.44494 | 34.44494 | -2.133761 | 0
24.0403 | 32.30149 | 34.4335 | 34.4335 | -2.132014 | 0
24.0503 | 32.28517 | 34.42207 | 34.42207 | -2.136898 | 0
24.0603 | 32.26096 | 34.41063 | 34.41063 | -2.149672 | 0
24.0703 | 32.24854 | 34.3992 | 34.3992 | -2.150656 | 0
24.0803 | 32.2303 | 34.38776 | 34.38776 | -2.157461 | 0
24.0903 | 32.24443 | 34.37633 | 34.37633 | -2.131896 | 0
24.1003 | 32.2137 | 34.36489 | 34.36489 | -2.151191 | 0
24.1103 | 32.19327 | 34.35346 | 34.35346 | -2.160187 | 0
24.1203 | 32.19154 | 34.34202 | 34.34202 | -2.150483 | 0
24.1303 | 32.18001 | 34.33059 | 34.33059 | -2.15058 | 0
24.1403 | 32.16197 | 34.31916 | 34.31916 | -2.157187 | 0
24.1503 | 32.17552 | 34.30772 | 34.30772 | -2.132205 | 0
24.1603 | 32.14094 | 34.29629 | 34.29629 | -2.155353 | 0
24.1703 | 32.1128 | 34.28486 | 34.28486 | -2.172061 | 0
24.1803 | 32.09043 | 34.27343 | 34.27343 | -2.183 | 0
24.1903 | 32.09594 | 34.262 | 34.262 | -2.166059 | 0
24.2003 | 32.06912 | 34.25057 | 34.25057 | -2.181449 | 7.811663e-10
24.2103 | 32.07254 | 34.23914 | 34.23914 | -2.166599 | 7.840384e-10
24.2203 | 32.05237 | 34.22771 | 34.22771 | -2.17534 | 7.86931e-10
24.23029 | 32.02103 | 34.21629 | 34.21629 | -2.195262 | 7.898417e-10
24.24029 | 32.01906 | 34.20486 | 34.20486 | -2.185804 | 7.927771e-10
24.25029 | 31.99179 | 34.19344 | 34.19344 | -2.201646 | 7.957349e-10
24.26029 | 31.98193 | 34.18201 | 34.18201 | -2.200078 | 7.987158e-10
24.27029 | 31.9682 | 34.17058 | 34.17058 | -2.202381 | 8.017207e-10
24.28029 | 31.95055 | 34.15915 | 34.15915 | -2.208604 | 8.047504e-10
24.29029 | 31.94447 | 34.14773 | 34.14773 | -2.203258 | 8.078059e-10
24.30029 | 31.92745 | 34.1363 | 34.1363 | -2.208853 | 8.108882e-10
24.31029 | 31.883 | 34.12488 | 34.12488 | -2.241878 | 8.139983e-10
24.32029 | 31.87384 | 34.11345 | 34.11345 | -2.239613 | 8.171375e-10
24.33029 | 31.85489 | 34.10203 | 34.10203 | -2.247139 | 8.20307e-10
24.34029 | 31.81951 | 34.09061 | 34.0906 | -2.271095 | 8.235082e-10
24.35029 | 31.83324 | 34.07918 | 34.07918 | -2.245942 | 8.267425e-10
24.36029 | 31.80611 | 34.06776 | 34.06776 | -2.261649 | 8.300116e-10
24.37029 | 31.77942 | 34.05634 | 34.05634 | -2.276917 | 8.333173e-10
24.38029 | 31.74703 | 34.04492 | 34.04491 | -2.297885 | 8.366613e-10
24.39029 | 31.73847 | 34.03349 | 34.03349 | -2.295024 | 8.400457e-10
24.40029 | 31.72691 | 34.02207 | 34.02207 | -2.295164 | 8.434727e-10
24.41029 | 31.71807 | 34.01065 | 34.01065 | -2.292584 | 8.469447e-10
24.42029 | 31.69193 | 33.99923 | 33.99923 | -2.307304 | 8.504642e-10
24.43029 | 31.67629 | 33.98782 | 33.98781 | -2.311525 | 8.540341e-10
24.44029 | 31.66311 | 33.9764 | 33.9764 | -2.313287 | 8.576573e-10
24.45029 | 31.64487 | 33.96498 | 33.96498 | -2.320109 | 8.61337e-10
24.46029 | 31.62346 | 33.95356 | 33.95356 | -2.330102 | 8.650769e-10
24.47029 | 31.62898 | 33.94215 | 33.94214 | -2.313165 | 8.688807e-10
24.48029 | 31.58679 | 33.93073 | 33.93073 | -2.343939 | 8.727526e-10
24.49029 | 31.58141 | 33.91931 | 33.91931 | -2.337903 | 1.196851e-08
24.50029 | 31.59049 | 33.9079 | 33.9079 | -2.317408 | 1.201321e-08
24.51029 | 31.55942 | 33.89648 | 33.89648 | -2.337064 | 1.205827e-08
24.52029 | 31.53508 | 33.88507 | 33.88507 | -2.34999 | 1.210371e-08
24.53029 | 31.54083 | 33.87366 | 33.87366 | -2.332827 | 1.214955e-08
24.54029 | 31.51936 | 33.86224 | 33.86224 | -2.342884 | 1.219581e-08
24.55029 | 31.51283 | 33.85083 | 33.85083 | -2.338002 | 1.224249e-08
24.56029 | 31.50986 | 33.83942 | 33.83942 | -2.329561 | 1.228962e-08
24.57028 | 31.4898 | 33.82802 | 33.82802 | -2.338221 | 1.233718e-08
24.58028 | 31.49181 | 33.81661 | 33.81661 | -2.324801 | 1.238527e-08
24.59028 | 31.50255 | 33.8052 | 33.8052 | -2.302651 | 1.243387e-08
24.60028 | 31.47054 | 33.79379 | 33.79379 | -2.323252 | 1.248302e-08
24.61028 | 31.46041 | 33.78238 | 33.78238 | -2.321974 | 1.253273e-08
24.62028 | 31.45205 | 33.77098 | 33.77098 | -2.318926 | 1.258304e-08
24.63028 | 31.43134 | 33.75957 | 33.75957 | -2.328229 | 1.263397e-08
24.64028 | 31.45277 | 33.74816 | 33.74816 | -2.295392 | 1.268557e-08
24.65028 | 31.42593 | 33.73676 | 33.73676 | -2.310826 | 1.273787e-08
24.66028 | 31.41128 | 33.72535 | 33.72535 | -2.314071 | 1.279091e-08
24.67028 | 31.4117 | 33.71395 | 33.71395 | -2.302247 | 1.284473e-08
24.68028 | 31.39111 | 33.70254 | 33.70254 | -2.311433 | 1.289939e-08
24.69028 | 31.39132 | 33.69114 | 33.69114 | -2.299819 | 1.295492e-08
24.70028 | 31.38708 | 33.67974 | 33.67974 | -2.292657 | 1.301139e-08
24.71028 | 31.37834 | 33.66833 | 33.66833 | -2.289995 | 1.306886e-08
24.72028 | 31.35041 | 33.65693 | 33.65693 | -2.306524 | 1.312739e-08
24.73028 | 31.35219 | 33.64553 | 33.64553 | -2.293343 | 1.318705e-08
24.74028 | 31.348 | 33.63413 | 33.63413 | -2.286133 | 1.324791e-08
24.75028 | 31.33439 | 33.62273 | 33.62273 | -2.288344 | 1.331006e-08
24.76028 | 31.33015 | 33.61134 | 33.61133 | -2.281185 | 1.337359e-08
24.77028 | 31.32407 | 33.59994 | 33.59994 | -2.275867 | 1.343858e-08
24.78028 | 31.30568 | 33.58854 | 33.58854 | -2.28286 | 1.350514e-08
24.79028 | 31.27956 | 33.57714 | 33.57714 | -2.297584 | 1.357339e-08
24.80028 | 31.26245 | 33.56575 | 33.56575 | -2.303298 | 1.364344e-08
24.81028 | 31.28497 | 33.55435 | 33.55435 | -2.269383 | 1.371542e-08
24.82028 | 31.23945 | 33.54296 | 33.54296 | -2.303509 | 1.378947e-08
24.83028 | 31.23409 | 33.53157 | 33.53156 | -2.297475 | 1.386574e-08
24.84028 | 31.23046 | 33.52017 | 33.52017 | -2.289712 | 1.39444e-08
24.85028 | 31.18268 | 33.50878 | 33.50878 | -2.3261 | 1.402562e-08
24.86028 | 31.19039 | 33.49739 | 33.49739 | -2.306999 | 1.410959e-08
24.87028 | 31.19861 | 33.486 | 33.486 | -2.287388 | 1.419652e-08
24.88028 | 31.14877 | 33.47461 | 33.47461 | -2.325838 | 1.428662e-08
24.89028 | 31.17401 | 33.46322 | 33.46322 | -2.289209 | 1.438014e-08
24.90028 | 31.13942 | 33.45183 | 33.45183 | -2.31241 | 1.447734e-08
24.91027 | 31.14336 | 33.44045 | 33.44045 | -2.297094 | 1.457839e-08
24.92027 | 31.11856 | 33.42907 | 33.42907 | -2.310507 | 1.468379e-08
24.93027 | 31.09808 | 33.41768 | 33.41768 | -2.319601 | 1.479378e-08
24.94027 | 31.08223 | 33.4063 | 33.40629 | -2.324065 | 1.490869e-08
24.95027 | 31.08458 | 33.39491 | 33.39491 | -2.310331 | 1.502891e-08
24.96027 | 31.05668 | 33.38353 | 33.38353 | -2.326847 | 1.515484e-08
24.97027 | 31.04882 | 33.37214 | 33.37214 | -2.323324 | 1.528693e-08
24.98027 | 31.04366 | 33.36076 | 33.36076 | -2.317101 | 1.542564e-08
24.99027 | 31.0105 | 33.34938 | 33.34938 | -2.33888 | 1.557149e-08
25.00027 | 31.00971 | 33.338 | 33.338 | -2.328289 | 1.572503e-08
25.01027 | 31.00656 | 33.32662 | 33.32662 | -2.320059 | 1.588685e-08
25.02027 | 30.9837 | 33.31524 | 33.31524 | -2.33154 | 1.605758e-08
25.03027 | 30.97677 | 33.30386 | 33.30386 | -2.327092 | 1.623792e-08
25.04027 | 30.95352 | 33.29248 | 33.29248 | -2.338964 | 1.64286e-08
25.05027 | 30.96398 | 33.28111 | 33.28111 | -2.317127 | 1.663043e-08
25.06027 | 30.93974 | 33.26973 | 33.26973 | -2.329992 | 1.684426e-08
25.07027 | 30.93213 | 33.25836 | 33.25836 | -2.326226 | 1.707102e-08
25.08027 | 30.90493 | 33.24698 | 33.24698 | -2.342052 | 1.73117e-08
25.09027 | 30.90207 | 33.23561 | 33.23561 | -2.333539 | 1.756737e-08
25.10027 | 30.88317 | 33.22424 | 33.22424 | -2.341066 | 1.783919e-08
25.11027 | 30.86145 | 33.21286 | 33.21286 | -2.351414 | 1.81284e-08
25.12027 | 30.87093 | 33.20149 | 33.20149 | -2.330563 | 1.843632e-08
25.13027 | 30.83519 | 33.19012 | 33.19012 | -2.354933 | 1.87644e-08
25.14027 | 30.82099 | 33.17875 | 33.17875 | -2.357764 | 1.911418e-08
25.15027 | 30.83161 | 33.16739 | 33.16739 | -2.335776 | 1.948731e-08
25.16027 | 30.78105 | 33.15602 | 33.15602 | -2.374968 | 1.988558e-08
25.17027 | 30.7826 | 33.14465 | 33.14465 | -2.362052 | 2.03109e-08
25.18027 | 30.77629 | 33.13329 | 33.13329 | -2.356996 | 2.076533e-08
25.19027 | 30.75045 | 33.12192 | 33.12192 | -2.371471 | 2.125108e-08
25.20027 | 30.74312 | 33.11056 | 33.11056 | -2.367437 | 2.177054e-08
25.21027 | 30.73103 | 33.09919 | 33.09919 | -2.368164 | 2.232624e-08
25.22027 | 30.69242 | 33.08783 | 33.08783 | -2.395411 | 2.292093e-08
25.23027 | 30.69859 | 33.07647 | 33.07647 | -2.37788 | 2.355756e-08
25.24027 | 30.67596 | 33.06511 | 33.06511 | -2.38915 | 2.423927e-08
25.25027 | 30.65081 | 33.05375 | 33.05375 | -2.40294 | 2.496945e-08
25.26026 | 30.64554 | 33.0424 | 33.0424 | -2.396863 | 2.575094e-08
25.27026 | 30.60558 | 33.03104 | 33.03104 | -2.425465 | 2.658919e-08
25.28026 | 30.59988 | 33.01969 | 33.01969 | -2.419808 | 2.748764e-08
25.29026 | 30.59685 | 33.00833 | 33.00833 | -2.411482 | 2.845076e-08
25.30026 | 30.56513 | 32.99698 | 32.99698 | -2.431847 | 2.948337e-08
25.31026 | 30.54555 | 32.98562 | 32.98562 | -2.440073 | 3.059064e-08
25.32026 | 30.53681 | 32.97427 | 32.97427 | -2.43746 | 3.177808e-08
25.33026 | 30.5009 | 32.96292 | 32.96292 | -2.462017 | 3.305162e-08
25.34026 | 30.50446 | 32.95157 | 32.95157 | -2.447106 | 3.441762e-08
25.35026 | 30.47685 | 32.94022 | 32.94021 | -2.463366 | 3.588287e-08
25.36026 | 30.45934 | 32.92887 | 32.92887 | -2.469526 | 3.745466e-08
25.37026 | 30.47027 | 32.91752 | 32.91752 | -2.447248 | 3.914079e-08
25.38026 | 30.43003 | 32.90617 | 32.90617 | -2.47614 | 4.094962e-08
25.39026 | 30.41952 | 32.89482 | 32.89482 | -2.475303 | 4.28901e-08
25.40026 | 30.39776 | 32.88348 | 32.88348 | -2.485718 | 4.497179e-08
25.41026 | 30.36796 | 32.87213 | 32.87213 | -2.504173 | 4.720494e-08
25.42026 | 30.35769 | 32.86079 | 32.86079 | -2.503099 | 4.960051e-08
25.43026 | 30.35626 | 32.84945 | 32.84945 | -2.493187 | 5.217024e-08
25.44026 | 30.32983 | 32.8381 | 32.8381 | -2.508275 | 5.492666e-08
25.45026 | 30.32376 | 32.82676 | 32.82676 | -2.503004 | 5.788318e-08
25.46026 | 30.30599 | 32.81542 | 32.81542 | -2.509434 | 6.105416e-08
25.47026 | 30.28925 | 32.80409 | 32.80408 | -2.514835 | 6.445492e-08
25.48026 | 30.28271 | 32.79275 | 32.79275 | -2.510037 | 6.810185e-08
25.49026 | 30.27243 | 32.78141 | 32.78141 | -2.508981 | 7.201245e-08
25.50026 | 30.25162 | 32.77007 | 32.77007 | -2.518455 | 7.620545e-08
25.51026 | 30.24667 | 32.75874 | 32.75874 | -2.51207 | 8.070082e-08
25.52026 | 30.23794 | 32.74741 | 32.74741 | -2.509466 | 8.551991e-08
25.53026 | 30.20713 | 32.73607 | 32.73607 | -2.528943 | 9.068551e-08
25.54026 | 30.22082 | 32.72474 | 32.72474 | -2.503921 | 9.622196e-08
25.55026 | 30.18966 | 32.71341 | 32.71341 | -2.523751 | 1.021552e-07
25.56026 | 30.1926 | 32.70208 | 32.70208 | -2.509481 | 1.085131e-07
25.57026 | 30.16666 | 32.69075 | 32.69075 | -2.524092 | 1.15325e-07
25.58026 | 30.16544 | 32.67942 | 32.67942 | -2.513984 | 1.226227e-07
25.59026 | 30.15673 | 32.6681 | 32.6681 | -2.511368 | 1.304397e-07
25.60025 | 30.13575 | 32.65678 | 32.65678 | -2.521033 | 1.388034e-07
25.61025 | 30.12986 | 32.64546 | 32.64546 | -2.515599 | 1.477686e-07
25.62025 | 30.12528 | 32.63414 | 32.63413 | -2.508855 | 1.573681e-07
25.63025 | 30.10887 | 32.62281 | 32.62281 | -2.513943 | 1.676455e-07
25.64025 | 30.09568 | 32.61149 | 32.61149 | -2.515811 | 1.78647e-07
25.65025 | 30.09429 | 32.60017 | 32.60017 | -2.505881 | 1.904222e-07
25.66025 | 30.08848 | 32.58885 | 32.58885 | -2.500372 | 2.030235e-07
25.67025 | 30.07393 | 32.57753 | 32.57753 | -2.503604 | 2.16507e-07
25.68025 | 30.06235 | 32.56622 | 32.56622 | -2.503866 | 2.309325e-07
25.69025 | 30.05464 | 32.5549 | 32.5549 | -2.50026 | 2.463634e-07
25.70025 | 30.03733 | 32.54359 | 32.54358 | -2.506255 | 2.628674e-07
25.71025 | 30.01324 | 32.53227 | 32.53227 | -2.519031 | 2.805165e-07
25.72025 | 30.0136 | 32.52096 | 32.52096 | -2.507359 | 2.993873e-07
25.73025 | 30.01162 | 32.50965 | 32.50965 | -2.498027 | 3.195614e-07
25.74025 | 29.98948 | 32.49834 | 32.49834 | -2.508856 | 3.411254e-07
25.75025 | 29.98365 | 32.48703 | 32.48703 | -2.503377 | 3.641714e-07
25.76025 | 29.96808 | 32.47572 | 32.47572 | -2.507638 | 3.887977e-07
25.77025 | 29.94558 | 32.46441 | 32.46441 | -2.518831 | 4.151084e-07
25.78025 | 29.93781 | 32.4531 | 32.4531 | -2.515295 | 4.432143e-07
25.79025 | 29.93937 | 32.4418 | 32.4418 | -2.50243 | 4.732331e-07
25.80025 | 29.90894 | 32.4305 | 32.43049 | -2.521556 | 5.052901e-07
25.81025 | 29.91266 | 32.41919 | 32.41919 | -2.506533 | 5.39518e-07
25.82025 | 29.89222 | 32.40789 | 32.40789 | -2.515671 | 5.760581e-07
25.83025 | 29.88045 | 32.39659 | 32.39659 | -2.516141 | 6.150603e-07
25.84025 | 29.88516 | 32.38529 | 32.38529 | -2.500131 | 6.566838e-07
25.85025 | 29.84568 | 32.37399 | 32.37399 | -2.528313 | 7.010975e-07
25.86025 | 29.83342 | 32.3627 | 32.36269 | -2.529276 | 7.484808e-07
25.87025 | 29.83916 | 32.3514 | 32.3514 | -2.51224 | 7.990239e-07
25.88025 | 29.80052 | 32.3401 | 32.3401 | -2.539585 | 8.529289e-07
25.89025 | 29.80463 | 32.32881 | 32.32881 | -2.524181 | 9.104098e-07
25.90025 | 29.79339 | 32.31752 | 32.31752 | -2.524129 | 9.716938e-07
25.91025 | 29.76992 | 32.30623 | 32.30623 | -2.536307 | 1.037022e-06
25.92025 | 29.75804 | 32.29494 | 32.29494 | -2.536897 | 1.106649e-06
25.93025 | 29.73091 | 32.28365 | 32.28365 | -2.552738 | 1.180846e-06
25.94024 | 29.73539 | 32.27237 | 32.27237 | -2.536982 | 1.259819e-06
25.95024 | 29.717 | 32.26109 | 32.26108 | -2.544085 | 1.344028e-06
25.96024 | 29.69285 | 32.2498 | 32.2498 | -2.55695 | 1.433719e-06
25.97024 | 29.68979 | 32.23852 | 32.23851 | -2.548725 | 1.529234e-06
25.98024 | 29.67135 | 32.22723 | 32.22723 | -2.555882 | 1.630933e-06
25.99024 | 29.66328 | 32.21595 | 32.21595 | -2.55267 | 1.739199e-06
26.00024 | 29.64593 | 32.20467 | 32.20467 | -2.55874 | 1.854436e-06
26.01024 | 29.63408 | 32.19339 | 32.19339 | -2.55931 | 1.977072e-06
26.02024 | 29.62494 | 32.18211 | 32.18211 | -2.557172 | 2.107561e-06
26.03024 | 29.60355 | 32.17084 | 32.17083 | -2.567285 | 2.246382e-06
26.04024 | 29.5836 | 32.15956 | 32.15956 | -2.575959 | 2.394042e-06
26.05024 | 29.57317 | 32.14828 | 32.14828 | -2.575115 | 2.551078e-06
26.06024 | 29.56666 | 32.13701 | 32.13701 | -2.570352 | 2.718057e-06
26.07024 | 29.54213 | 32.12574 | 32.12574 | -2.583609 | 2.895577e-06
26.08024 | 29.54792 | 32.11447 | 32.11446 | -2.566549 | 3.084274e-06
26.09024 | 29.5368 | 32.1032 | 32.10319 | -2.566399 | 3.284815e-06
26.10024 | 29.50335 | 32.09193 | 32.09193 | -2.588581 | 3.49791e-06
26.11024 | 29.5003 | 32.08066 | 32.08066 | -2.580364 | 3.724304e-06
26.12024 | 29.47357 | 32.0694 | 32.06939 | -2.595828 | 3.964787e-06
26.13024 | 29.46641 | 32.05813 | 32.05813 | -2.591723 | 4.220193e-06
26.14024 | 29.46028 | 32.04687 | 32.04686 | -2.58659 | 4.491401e-06
26.15024 | 29.4489 | 32.03561 | 32.0356 | -2.586708 | 4.77934e-06
26.16024 | 29.4474 | 32.02435 | 32.02434 | -2.576947 | 5.08499e-06
26.17024 | 29.4138 | 32.01309 | 32.01308 | -2.599288 | 5.409385e-06
26.18024 | 29.39346 | 32.00183 | 32.00182 | -2.608369 | 5.753616e-06
26.19024 | 29.38131 | 31.99057 | 31.99057 | -2.609263 | 6.118833e-06
26.20024 | 29.38039 | 31.97932 | 31.97931 | -2.598927 | 6.506249e-06
26.21024 | 29.32944 | 31.96806 | 31.96806 | -2.638623 | 6.917144e-06
26.22024 | 29.35332 | 31.95681 | 31.9568 | -2.60349 | 7.352866e-06
26.23024 | 29.33208 | 31.94556 | 31.94555 | -2.613478 | 7.814836e-06
26.24024 | 29.30887 | 31.93431 | 31.9343 | -2.625438 | 8.304551e-06
26.25024 | 29.29104 | 31.92306 | 31.92305 | -2.632019 | 8.823588e-06
26.26024 | 29.27992 | 31.91181 | 31.9118 | -2.631891 | 9.373609e-06
26.27024 | 29.2578 | 31.90056 | 31.90055 | -2.642765 | 9.956363e-06
26.28024 | 29.2615 | 31.88932 | 31.88931 | -2.62782 | 1.057369e-05
26.29023 | 29.22781 | 31.87809 | 31.87808 | -2.650277 | 1.122686e-05
26.30023 | 29.2235 | 31.86685 | 31.86683 | -2.643345 | 1.191922e-05
26.31023 | 29.21047 | 31.8556 | 31.85559 | -2.645134 | 1.265228e-05
26.32023 | 29.19202 | 31.84436 | 31.84435 | -2.652345 | 1.34283e-05
26.33023 | 29.19042 | 31.83313 | 31.83311 | -2.642706 | 1.424965e-05
26.34023 | 29.15741 | 31.82189 | 31.82187 | -2.66448 | 1.511884e-05
26.35023 | 29.15495 | 31.81065 | 31.81064 | -2.655704 | 1.603849e-05
26.36023 | 29.14653 | 31.79942 | 31.7994 | -2.65289 | 1.701136e-05
26.37023 | 29.11287 | 31.78819 | 31.78817 | -2.675317 | 1.804036e-05
26.38023 | 29.10162 | 31.77696 | 31.77694 | -2.675336 | 1.912853e-05
26.39023 | 29.10784 | 31.76573 | 31.76571 | -2.657886 | 2.027909e-05
26.40023 | 29.08541 | 31.7545 | 31.75448 | -2.669088 | 2.149539e-05
26.41023 | 29.09197 | 31.74327 | 31.74325 | -2.651301 | 2.278097e-05
26.42023 | 29.05454 | 31.73205 | 31.73202 | -2.677505 | 2.413954e-05
26.43023 | 29.03822 | 31.72082 | 31.72079 | -2.682601 | 2.5575e-05
26.44023 | 29.03155 | 31.7096 | 31.70957 | -2.678049 | 2.709144e-05
26.45023 | 29.0267 | 31.69838 | 31.69835 | -2.671677 | 2.869315e-05
26.46023 | 29.00869 | 31.68716 | 31.68713 | -2.678468 | 3.038463e-05
26.47023 | 29.02258 | 31.67594 | 31.67591 | -2.653359 | 3.21706e-05
26.48023 | 28.99307 | 31.66472 | 31.66469 | -2.671653 | 3.405602e-05
26.49023 | 28.98076 | 31.65351 | 31.65347 | -2.672747 | 3.604607e-05
26.50023 | 28.96641 | 31.64229 | 31.64225 | -2.675884 | 3.81462e-05
26.51023 | 28.94846 | 31.63108 | 31.63104 | -2.682621 | 4.036212e-05
26.52023 | 28.93237 | 31.61987 | 31.61983 | -2.6875 | 4.26998e-05
26.53023 | 28.9489 | 31.60866 | 31.60862 | -2.659761 | 4.51655e-05
26.54023 | 28.89217 | 31.59745 | 31.5974 | -2.705284 | 4.776578e-05
26.55023 | 28.91748 | 31.58625 | 31.5862 | -2.668767 | 5.050751e-05
26.56023 | 28.89954 | 31.57504 | 31.57499 | -2.675503 | 5.339789e-05
26.57023 | 28.87158 | 31.56384 | 31.56378 | -2.69226 | 5.644444e-05
26.58023 | 28.87135 | 31.55264 | 31.55258 | -2.681288 | 5.965505e-05
26.59023 | 28.85401 | 31.54144 | 31.54137 | -2.687429 | 6.303795e-05
26.60023 | 28.83437 | 31.53024 | 31.53017 | -2.69587 | 6.660178e-05
26.61023 | 28.83296 | 31.51904 | 31.51897 | -2.686084 | 7.035555e-05
26.62023 | 28.81256 | 31.50785 | 31.50777 | -2.695289 | 7.430871e-05
26.63022 | 28.79817 | 31.49667 | 31.49659 | -2.698497 | 7.846683e-05
26.64022 | 28.79584 | 31.48547 | 31.48539 | -2.689635 | 8.284856e-05
26.65022 | 28.76564 | 31.47428 | 31.4742 | -2.708645 | 8.746061e-05
26.66022 | 28.75688 | 31.4631 | 31.463 | -2.706217 | 9.231424e-05
26.67022 | 28.74558 | 31.45191 | 31.45181 | -2.70633 | 9.74212e-05
26.68022 | 28.73167 | 31.44073 | 31.44062 | -2.709055 | 0.0001027938
26.69022 | 28.72357 | 31.42954 | 31.42943 | -2.705972 | 0.0001084448
26.70022 | 28.6876 | 31.41836 | 31.41825 | -2.730761 | 0.0001143877
26.71022 | 28.68022 | 31.40718 | 31.40706 | -2.726961 | 0.0001206365
26.72022 | 28.67571 | 31.396 | 31.39588 | -2.720293 | 0.0001272056
26.73022 | 28.64751 | 31.38483 | 31.38469 | -2.737317 | 0.0001341103
26.74022 | 28.64095 | 31.37365 | 31.37351 | -2.732703 | 0.0001413666
26.75022 | 28.6384 | 31.36248 | 31.36233 | -2.724081 | 0.0001489909
26.76022 | 28.62121 | 31.35131 | 31.35115 | -2.730101 | 0.0001570006
26.77022 | 28.61384 | 31.34014 | 31.33998 | -2.726302 | 0.0001654136
26.78022 | 28.59065 | 31.32898 | 31.3288 | -2.738325 | 0.0001742487
26.79022 | 28.56435 | 31.31781 | 31.31763 | -2.753461 | 0.0001835254
26.80022 | 28.57878 | 31.30665 | 31.30645 | -2.727868 | 0.0001932641
26.81022 | 28.55785 | 31.29549 | 31.29528 | -2.737637 | 0.0002034861
26.82022 | 28.5472 | 31.28433 | 31.28411 | -2.737128 | 0.0002142133
26.83022 | 28.53526 | 31.27317 | 31.27295 | -2.737912 | 0.0002254689
26.84022 | 28.53898 | 31.26202 | 31.26178 | -2.723037 | 0.0002372766
26.85022 | 28.52086 | 31.25086 | 31.25061 | -2.730005 | 0.0002496616
26.86022 | 28.50627 | 31.23971 | 31.23945 | -2.733444 | 0.0002626496
26.87022 | 28.488 | 31.22857 | 31.22829 | -2.740566 | 0.0002762676
26.88022 | 28.48992 | 31.21742 | 31.21713 | -2.7275 | 0.0002905438
26.89022 | 28.47593 | 31.20628 | 31.20597 | -2.730346 | 0.0003055072
26.90022 | 28.46466 | 31.19513 | 31.19481 | -2.730475 | 0.0003211881
26.91022 | 28.46413 | 31.184 | 31.18366 | -2.719865 | 0.0003376182
26.92022 | 28.44338 | 31.17286 | 31.1725 | -2.729478 | 0.00035483
26.93022 | 28.43958 | 31.16172 | 31.16135 | -2.722144 | 0.0003728577
26.94022 | 28.44139 | 31.15059 | 31.1502 | -2.709202 | 0.0003917365
26.95022 | 28.41759 | 31.13946 | 31.13905 | -2.721872 | 0.0004115032
26.96022 | 28.42907 | 31.12833 | 31.1279 | -2.699265 | 0.0004321958
26.97021 | 28.39625 | 31.11722 | 31.11677 | -2.720971 | 0.0004538317
26.98021 | 28.37812 | 31.1061 | 31.10562 | -2.727979 | 0.0004764953
26.99021 | 28.37874 | 31.09498 | 31.09448 | -2.716239 | 0.0005002079
27.00021 | 28.35615 | 31.08386 | 31.08334 | -2.727713 | 0.0005250137
27.01021 | 28.34392 | 31.07275 | 31.0722 | -2.728828 | 0.0005509584
27.02021 | 28.33981 | 31.06164 | 31.06106 | -2.721827 | 0.0005780896
27.03021 | 28.33409 | 31.05053 | 31.04992 | -2.716438 | 0.0006064565
27.04021 | 28.32127 | 31.03942 | 31.03879 | -2.718153 | 0.00063611
27.05021 | 28.29149 | 31.02832 | 31.02765 | -2.73683 | 0.0006671031
27.06021 | 28.29861 | 31.01722 | 31.01652 | -2.71861 | 0.0006994904
27.07021 | 28.27293 | 31.00612 | 31.00539 | -2.733193 | 0.0007333287
27.08021 | 28.26917 | 30.99503 | 30.99426 | -2.72586 | 0.0007686766
27.09021 | 28.24317 | 30.98394 | 30.98313 | -2.740769 | 0.000805595
27.10021 | 28.23362 | 30.97285 | 30.97201 | -2.739232 | 0.0008441466
27.11021 | 28.23618 | 30.96177 | 30.96088 | -2.725588 | 0.0008843967
27.12021 | 28.20309 | 30.95069 | 30.94976 | -2.747598 | 0.0009264124
27.13021 | 28.19438 | 30.93961 | 30.93864 | -2.745231 | 0.0009702635
27.14021 | 28.17914 | 30.92854 | 30.92752 | -2.749397 | 0.001016022
27.15021 | 28.18994 | 30.91747 | 30.9164 | -2.727527 | 0.001063762
27.16021 | 28.14854 | 30.9064 | 30.90529 | -2.757861 | 0.001113561
27.17021 | 28.11952 | 30.89534 | 30.89417 | -2.775819 | 0.001165498
27.18021 | 28.12767 | 30.88428 | 30.88306 | -2.75661 | 0.001219655
27.19021 | 28.11812 | 30.87323 | 30.87195 | -2.755106 | 0.001276117
27.20021 | 28.10585 | 30.86217 | 30.86084 | -2.756325 | 0.001334971
27.21021 | 28.07976 | 30.85113 | 30.84973 | -2.771368 | 0.001396309
27.22021 | 28.08135 | 30.84009 | 30.83863 | -2.758736 | 0.001460222
27.23021 | 28.05831 | 30.82905 | 30.82752 | -2.770738 | 0.001526808
27.24021 | 28.04058 | 30.81801 | 30.81642 | -2.777435 | 0.001596165
27.25021 | 28.03063 | 30.80699 | 30.80532 | -2.776356 | 0.001668397
27.26021 | 28.02389 | 30.79596 | 30.79422 | -2.772072 | 0.001743608
27.27021 | 28.0004 | 30.78494 | 30.78312 | -2.784542 | 0.001821907
27.28021 | 27.98574 | 30.77393 | 30.77202 | -2.788187 | 0.001903406
27.29021 | 27.97469 | 30.76292 | 30.76093 | -2.788228 | 0.001988221
27.30021 | 27.96084 | 30.75191 | 30.74984 | -2.791073 | 0.002076471
27.31021 | 27.94708 | 30.74091 | 30.73874 | -2.793834 | 0.002168279
27.3202 | 27.91751 | 30.72993 | 30.72767 | -2.812421 | 0.002263672
27.3302 | 27.90722 | 30.71894 | 30.71658 | -2.811722 | 0.002362972
27.3402 | 27.90086 | 30.70796 | 30.70549 | -2.807099 | 0.002466219
27.3502 | 27.88545 | 30.69698 | 30.69441 | -2.811532 | 0.00257355
27.3602 | 27.8752 | 30.68601 | 30.68333 | -2.810811 | 0.002685106
27.3702 | 27.8616 | 30.67505 | 30.67224 | -2.813446 | 0.002801033
27.3802 | 27.8459 | 30.66409 | 30.66117 | -2.818187 | 0.00292148
27.3902 | 27.82725 | 30.65314 | 30.65009 | -2.825885 | 0.0030466
27.4002 | 27.81294 | 30.64219 | 30.63901 | -2.829249 | 0.003176551
27.4102 | 27.81696 | 30.63125 | 30.62794 | -2.81429 | 0.003311495
27.4202 | 27.8024 | 30.62032 | 30.61687 | -2.817918 | 0.003451599
27.4302 | 27.78057 | 30.60939 | 30.60579 | -2.828822 | 0.003597033
27.4402 | 27.76782 | 30.59847 | 30.59473 | -2.830654 | 0.003747972
27.4502 | 27.75619 | 30.58756 | 30.58366 | -2.831374 | 0.003904596
27.4602 | 27.74618 | 30.57666 | 30.57259 | -2.830481 | 0.004067089
27.4702 | 27.75444 | 30.56577 | 30.56153 | -2.811326 | 0.004235641
27.4802 | 27.74176 | 30.55488 | 30.55047 | -2.813119 | 0.004410446
27.4902 | 27.71022 | 30.544 | 30.53941 | -2.83378 | 0.004591702
27.5002 | 27.71684 | 30.53313 | 30.52835 | -2.816289 | 0.004779612
27.5102 | 27.69493 | 30.52227 | 30.51729 | -2.827337 | 0.004974386
27.5202 | 27.68905 | 30.51141 | 30.50624 | -2.822364 | 0.005176237
27.5302 | 27.68126 | 30.50057 | 30.49518 | -2.81931 | 0.005385383
27.5402 | 27.66759 | 30.48973 | 30.48413 | -2.822145 | 0.005602048
27.5502 | 27.66908 | 30.47891 | 30.47308 | -2.80983 | 0.005826462
27.5602 | 27.65908 | 30.46809 | 30.46203 | -2.809014 | 0.006058858
27.5702 | 27.64761 | 30.45729 | 30.45099 | -2.809678 | 0.006299476
27.5802 | 27.63593 | 30.44649 | 30.43994 | -2.810563 | 0.006548561
27.5902 | 27.63018 | 30.43571 | 30.4289 | -2.805528 | 0.006806363
27.6002 | 27.60085 | 30.42493 | 30.41786 | -2.824084 | 0.007073138
27.6102 | 27.61103 | 30.41417 | 30.40682 | -2.803141 | 0.007349147
27.6202 | 27.57603 | 30.40342 | 30.39578 | -2.82739 | 0.007634656
27.6302 | 27.58274 | 30.39268 | 30.38475 | -2.809939 | 0.007929938
27.6402 | 27.57805 | 30.38195 | 30.37371 | -2.803901 | 0.00823527
27.6502 | 27.54288 | 30.37123 | 30.36268 | -2.828355 | 0.008550937
27.66019 | 27.54546 | 30.36054 | 30.35166 | -2.815082 | 0.008876894
27.67019 | 27.53007 | 30.34985 | 30.34064 | -2.819781 | 0.009214089
27.68019 | 27.50686 | 30.33917 | 30.32961 | -2.832313 | 0.009562502
27.69019 | 27.50968 | 30.32851 | 30.31858 | -2.818828 | 0.009922438
27.70019 | 27.49024 | 30.31786 | 30.30756 | -2.827617 | 0.01029421
27.71019 | 27.47695 | 30.30722 | 30.29654 | -2.83027 | 0.01067813
27.72019 | 27.47332 | 30.2966 | 30.28552 | -2.823277 | 0.01107453
27.73019 | 27.44682 | 30.28599 | 30.2745 | -2.839169 | 0.01148373
27.74019 | 27.43645 | 30.2754 | 30.26349 | -2.838946 | 0.01190607
27.75019 | 27.40987 | 30.26482 | 30.25247 | -2.854948 | 0.01234189
27.76019 | 27.39462 | 30.25426 | 30.24146 | -2.859636 | 0.01279153
27.77019 | 27.38307 | 30.24371 | 30.23045 | -2.860639 | 0.01325534
27.78019 | 27.37366 | 30.23318 | 30.21944 | -2.85952 | 0.01373368
27.79019 | 27.36135 | 30.22267 | 30.20844 | -2.861316 | 0.01422692
27.80019 | 27.33761 | 30.21217 | 30.19743 | -2.87456 | 0.01473542
27.81019 | 27.31526 | 30.20169 | 30.18643 | -2.886432 | 0.01525955
27.82019 | 27.30701 | 30.19123 | 30.17543 | -2.884221 | 0.01579969
27.83019 | 27.28828 | 30.18079 | 30.16443 | -2.892509 | 0.01635623
27.84019 | 27.28658 | 30.17037 | 30.15343 | -2.883785 | 0.01692955
27.85019 | 27.27205 | 30.15996 | 30.14244 | -2.887911 | 0.01752004
27.86019 | 27.24778 | 30.14958 | 30.13145 | -2.901795 | 0.01812812
27.87019 | 27.22386 | 30.13921 | 30.12045 | -2.91535 | 0.01875417
27.88019 | 27.23185 | 30.12886 | 30.10947 | -2.897015 | 0.01939861
27.89019 | 27.1968 | 30.11854 | 30.09848 | -2.92174 | 0.02006185
27.90019 | 27.20483 | 30.10824 | 30.08749 | -2.903407 | 0.02074431
27.91019 | 27.16801 | 30.09796 | 30.07651 | -2.929945 | 0.02144641
27.92019 | 27.15256 | 30.0877 | 30.06553 | -2.935135 | 0.02216858
27.93019 | 27.16432 | 30.07746 | 30.05455 | -2.913138 | 0.02291125
27.94019 | 27.11844 | 30.06724 | 30.04357 | -2.948803 | 0.02367485
27.95019 | 27.11371 | 30.05705 | 30.03259 | -2.943342 | 0.02445982
27.96019 | 27.11824 | 30.04688 | 30.02162 | -2.928644 | 0.0252666
27.97019 | 27.07654 | 30.03674 | 30.01064 | -2.960201 | 0.02609565
27.98019 | 27.09484 | 30.02662 | 29.99967 | -2.931782 | 0.0269474
27.99019 | 27.08538 | 30.01653 | 29.9887 | -2.931148 | 0.02782232
28.00019 | 27.05047 | 30.00646 | 29.97774 | -2.95599 | 0.02872085
28.01018 | 27.0699 | 29.99643 | 29.96678 | -2.926528 | 0.02964252
28.02018 | 27.03393 | 29.98641 | 29.95582 | -2.952482 | 0.03058964
28.03018 | 27.03452 | 29.97642 | 29.94486 | -2.941903 | 0.03156175
28.04018 | 27.02254 | 29.96646 | 29.9339 | -2.943921 | 0.03255933
28.05018 | 26.99295 | 29.95653 | 29.92294 | -2.963578 | 0.03358283
28.06018 | 27.00468 | 29.94662 | 29.91199 | -2.941942 | 0.03463273
28.07018 | 26.98003 | 29.93675 | 29.90104 | -2.956716 | 0.03570949
28.08018 | 26.9505 | 29.9269 | 29.89008 | -2.976399 | 0.03681358
28.09018 | 26.96378 | 29.91708 | 29.87913 | -2.953301 | 0.03794548
28.10018 | 26.96366 | 29.90729 | 29.86819 | -2.943634 | 0.03910566
28.11018 | 26.92489 | 29.89754 | 29.85724 | -2.972647 | 0.04029458
28.12018 | 26.92583 | 29.88781 | 29.8463 | -2.961982 | 0.04151272
28.13018 | 26.9057 | 29.87812 | 29.83536 | -2.972418 | 0.04276055
28.14018 | 26.88735 | 29.86846 | 29.82442 | -2.981106 | 0.04403854
28.15018 | 26.88128 | 29.85883 | 29.81348 | -2.977547 | 0.04534715
28.16018 | 26.86806 | 29.84923 | 29.80254 | -2.981171 | 0.04668685
28.17018 | 26.86627 | 29.83967 | 29.79161 | -2.973399 | 0.04805811
28.18018 | 26.84177 | 29.83014 | 29.78068 | -2.98837 | 0.04946138
28.19018 | 26.83487 | 29.82065 | 29.76975 | -2.985776 | 0.05089713
28.20018 | 26.83148 | 29.81119 | 29.75882 | -2.979707 | 0.05236581
28.21018 | 26.82119 | 29.80176 | 29.74789 | -2.980573 | 0.05386787
28.22018 | 26.79253 | 29.79238 | 29.73697 | -2.999845 | 0.05540377
28.23018 | 26.79752 | 29.78302 | 29.72605 | -2.985504 | 0.05697394
28.24018 | 26.763 | 29.77371 | 29.71513 | -3.010709 | 0.05857882
28.25018 | 26.76189 | 29.76443 | 29.70421 | -3.002541 | 0.06021885
28.26018 | 26.7532 | 29.75519 | 29.6933 | -3.001991 | 0.06189446
28.27018 | 26.73129 | 29.74599 | 29.68238 | -3.014698 | 0.06360606
28.28018 | 26.73764 | 29.73682 | 29.67147 | -2.999185 | 0.06535408
28.29018 | 26.71508 | 29.7277 | 29.66056 | -3.01262 | 0.06713892
28.30018 | 26.69803 | 29.71861 | 29.64965 | -3.020584 | 0.06896098
28.31018 | 26.6943 | 29.70957 | 29.63875 | -3.015268 | 0.07082065
28.32018 | 26.67928 | 29.70056 | 29.62784 | -3.021282 | 0.07271831
28.33018 | 26.67828 | 29.6916 | 29.61694 | -3.013316 | 0.07465435
28.34018 | 26.65187 | 29.68267 | 29.60604 | -3.030801 | 0.07662912
28.35017 | 26.63838 | 29.6738 | 29.59515 | -3.035416 | 0.07864095
28.36017 | 26.6465 | 29.66495 | 29.58426 | -3.018453 | 0.08069422
28.37017 | 26.62932 | 29.65615 | 29.57336 | -3.026833 | 0.08278724
28.38017 | 26.5936 | 29.64739 | 29.56247 | -3.053794 | 0.08492036
28.39017 | 26.59681 | 29.63868 | 29.55158 | -3.041868 | 0.08709388
28.40017 | 26.5801 | 29.63 | 29.5407 | -3.049905 | 0.0893081
28.41017 | 26.55913 | 29.62137 | 29.52981 | -3.062245 | 0.0915633
28.42017 | 26.55235 | 29.61279 | 29.51893 | -3.060438 | 0.09385975
28.43017 | 26.54752 | 29.60424 | 29.50805 | -3.056724 | 0.09619771
28.44017 | 26.53914 | 29.59574 | 29.49717 | -3.056605 | 0.09857742
28.45017 | 26.52511 | 29.58729 | 29.48629 | -3.062179 | 0.1009991
28.46017 | 26.51542 | 29.57888 | 29.47541 | -3.063458 | 0.103463
28.47017 | 26.50726 | 29.57051 | 29.46454 | -3.063251 | 0.1059692
28.48017 | 26.49001 | 29.56219 | 29.45367 | -3.072178 | 0.108518
28.49017 | 26.47897 | 29.55391 | 29.4428 | -3.074941 | 0.1111095
28.50017 | 26.47243 | 29.54568 | 29.43193 | -3.073248 | 0.1137439
28.51017 | 26.46196 | 29.53749 | 29.42107 | -3.075531 | 0.1164213
28.52017 | 26.44396 | 29.52935 | 29.41021 | -3.085388 | 0.1191417
28.53017 | 26.45016 | 29.52125 | 29.39934 | -3.071091 | 0.1219053
28.54017 | 26.42956 | 29.5132 | 29.38849 | -3.08364 | 0.1247121
28.55017 | 26.42118 | 29.50519 | 29.37763 | -3.084013 | 0.1275622
28.56017 | 26.41102 | 29.49723 | 29.36678 | -3.086212 | 0.1304557
28.57017 | 26.4156 | 29.48932 | 29.35592 | -3.073717 | 0.1333924
28.58017 | 26.38266 | 29.48145 | 29.34507 | -3.098786 | 0.1363724
28.59017 | 26.37961 | 29.47362 | 29.33422 | -3.094011 | 0.1393956
28.60017 | 26.37862 | 29.46584 | 29.32338 | -3.087222 | 0.142462
28.61017 | 26.35292 | 29.45811 | 29.31253 | -3.105187 | 0.1455715
28.62017 | 26.35227 | 29.45042 | 29.30169 | -3.098148 | 0.148724
28.63017 | 26.3323 | 29.44277 | 29.29085 | -3.110474 | 0.1519193
28.64017 | 26.32023 | 29.43517 | 29.28002 | -3.114944 | 0.1551572
28.65017 | 26.31431 | 29.42762 | 29.26918 | -3.113309 | 0.1584377
28.66017 | 26.31941 | 29.42011 | 29.25835 | -3.100698 | 0.1617604
28.67017 | 26.29521 | 29.41264 | 29.24752 | -3.117432 | 0.1651251
28.68017 | 26.27903 | 29.40522 | 29.23669 | -3.126189 | 0.1685316
28.69016 | 26.28034 | 29.39785 | 29.22587 | -3.117508 | 0.1719761
28.70016 | 26.26522 | 29.39051 | 29.21505 | -3.125292 | 0.1754651
28.71016 | 26.24901 | 29.38322 | 29.20422 | -3.134209 | 0.178995
28.72016 | 26.23558 | 29.37597 | 29.1934 | -3.140389 | 0.1825653
28.73016 | 26.22204 | 29.36876 | 29.18258 | -3.146721 | 0.1861756
28.74016 | 26.23031 | 29.36159 | 29.17177 | -3.131285 | 0.1898255
28.75016 | 26.20426 | 29.35447 | 29.16095 | -3.15021 | 0.1935146
28.76016 | 26.19977 | 29.34739 | 29.15014 | -3.147615 | 0.1972422
28.77016 | 26.18419 | 29.34034 | 29.13933 | -3.156151 | 0.201008
28.78016 | 26.16087 | 29.33334 | 29.12852 | -3.172467 | 0.2048114
28.79016 | 26.15846 | 29.32637 | 29.11772 | -3.167912 | 0.2086518
28.80016 | 26.14504 | 29.31945 | 29.10692 | -3.174406 | 0.2125285
28.81016 | 26.12777 | 29.31256 | 29.09611 | -3.184787 | 0.216441
28.82016 | 26.12278 | 29.30571 | 29.08532 | -3.182926 | 0.2203886
28.83016 | 26.1051 | 29.29889 | 29.07452 | -3.193791 | 0.2243706
28.84016 | 26.09248 | 29.29211 | 29.06372 | -3.199632 | 0.2283862
28.85016 | 26.0825 | 29.28537 | 29.05293 | -3.202868 | 0.2324347
28.86016 | 26.07681 | 29.27866 | 29.04214 | -3.201848 | 0.2365154
28.87016 | 26.05059 | 29.27198 | 29.03135 | -3.221392 | 0.2406273
28.88016 | 26.05277 | 29.26534 | 29.02057 | -3.212569 | 0.2447697
28.89016 | 26.02553 | 29.25873 | 29.00978 | -3.233197 | 0.2489416
28.90016 | 26.01272 | 29.25215 | 28.999 | -3.239426 | 0.2531422
28.91016 | 25.99834 | 29.2456 | 28.98822 | -3.247255 | 0.2573706
28.92016 | 25.98274 | 29.23907 | 28.97745 | -3.256333 | 0.2616256
28.93016 | 25.97297 | 29.23258 | 28.96667 | -3.259609 | 0.2659064
28.94016 | 25.96207 | 29.22611 | 28.9559 | -3.264042 | 0.270212
28.95016 | 25.94749 | 29.21967 | 28.94513 | -3.272181 | 0.2745412
28.96016 | 25.91758 | 29.21325 | 28.93436 | -3.295675 | 0.2788929
28.97016 | 25.91908 | 29.20686 | 28.92359 | -3.287782 | 0.2832662
28.98016 | 25.90107 | 29.20049 | 28.91283 | -3.299422 | 0.2876597
28.99016 | 25.9025 | 29.19414 | 28.90207 | -3.291643 | 0.2920724
29.00016 | 25.87127 | 29.18781 | 28.89131 | -3.316544 | 0.296503
29.01016 | 25.8551 | 29.1815 | 28.88055 | -3.326404 | 0.3009503
29.02016 | 25.8603 | 29.17521 | 28.8698 | -3.314912 | 0.3054131
29.03016 | 25.83431 | 29.16894 | 28.85904 | -3.334626 | 0.3098901
29.04015 | 25.82253 | 29.16268 | 28.84831 | -3.340152 | 0.3143754
29.05015 | 25.81669 | 29.15644 | 28.83756 | -3.339745 | 0.3188768
29.06015 | 25.80321 | 29.1502 | 28.82681 | -3.346991 | 0.3233883
29.07015 | 25.80214 | 29.14398 | 28.81607 | -3.341838 | 0.3279086
29.08015 | 25.78056 | 29.13776 | 28.80533 | -3.357204 | 0.3324363
29.09015 | 25.77227 | 29.13156 | 28.79459 | -3.359288 | 0.3369699
29.10015 | 25.77114 | 29.12536 | 28.78385 | -3.35422 | 0.3415081
29.11015 | 25.76348 | 29.11917 | 28.77312 | -3.355686 | 0.3460492
29.12015 | 25.74494 | 29.11298 | 28.76238 | -3.368036 | 0.3505919
29.13015 | 25.74852 | 29.10679 | 28.75165 | -3.358269 | 0.3551346
29.14015 | 25.73372 | 29.1006 | 28.74092 | -3.366882 | 0.3596758
29.15015 | 25.71438 | 29.09441 | 28.7302 | -3.380035 | 0.3642138
29.16015 | 25.7132 | 29.08822 | 28.71948 | -3.375025 | 0.3687472
29.17015 | 25.72327 | 29.08203 | 28.70876 | -3.358761 | 0.3732744
29.18015 | 25.69652 | 29.07583 | 28.69804 | -3.379311 | 0.3777936
29.19015 | 25.68601 | 29.06962 | 28.68732 | -3.383615 | 0.3823034
29.20015 | 25.68277 | 29.06341 | 28.67661 | -3.380639 | 0.3868021
29.21015 | 25.6815 | 29.05718 | 28.66589 | -3.375683 | 0.3912879
29.22015 | 25.6697 | 29.05094 | 28.65518 | -3.381245 | 0.3957593
29.23015 | 25.65589 | 29.04469 | 28.64448 | -3.388803 | 0.4002146
29.24015 | 25.65667 | 29.03843 | 28.63377 | -3.381755 | 0.404652
29.25015 | 25.63628 | 29.03214 | 28.62307 | -3.39586 | 0.4090699
29.26015 | 25.63066 | 29.02584 | 28.61237 | -3.395177 | 0.4134666
29.27015 | 25.63578 | 29.01951 | 28.60167 | -3.383732 | 0.4178403
29.28015 | 25.62386 | 29.01317 | 28.59097 | -3.389305 | 0.4221894
29.29015 | 25.60366 | 29.00679 | 28.58028 | -3.403134 | 0.4265121
29.30015 | 25.57745 | 29.0004 | 28.56959 | -3.422948 | 0.4308066
29.31015 | 25.59764 | 28.99397 | 28.5589 | -3.396334 | 0.4350712
29.32015 | 25.5932 | 28.98752 | 28.54821 | -3.39432 | 0.4393042
29.33015 | 25.57756 | 28.98104 | 28.53753 | -3.403475 | 0.4435039
29.34015 | 25.55624 | 28.97452 | 28.52685 | -3.418278 | 0.4476685
29.35015 | 25.55714 | 28.96797 | 28.51617 | -3.410826 | 0.4517963
29.36015 | 25.54431 | 28.96138 | 28.50549 | -3.417068 | 0.4558854
29.37015 | 25.52294 | 28.95475 | 28.49482 | -3.431812 | 0.4599343
29.38014 | 25.54025 | 28.94809 | 28.48415 | -3.407843 | 0.4639372
29.39014 | 25.51875 | 28.94139 | 28.47348 | -3.422636 | 0.4679003
29.40014 | 25.50517 | 28.93464 | 28.46282 | -3.429466 | 0.4718179
29.41014 | 25.51862 | 28.92784 | 28.45215 | -3.409221 | 0.4756884
29.42014 | 25.49837 | 28.921 | 28.44149 | -3.422629 | 0.47951
29.43014 | 25.46531 | 28.91411 | 28.43083 | -3.448799 | 0.4832811
29.44014 | 25.46756 | 28.90717 | 28.42017 | -3.439609 | 0.4869999
29.45014 | 25.45831 | 28.90018 | 28.40951 | -3.441868 | 0.4906648
29.46014 | 25.45393 | 28.89313 | 28.39886 | -3.439204 | 0.4942742
29.47014 | 25.45071 | 28.88603 | 28.38821 | -3.435324 | 0.4978264
29.48014 | 25.438 | 28.87888 | 28.37756 | -3.440879 | 0.5013198
29.49014 | 25.40649 | 28.87167 | 28.36691 | -3.465175 | 0.5047528
29.50014 | 25.40956 | 28.86439 | 28.35627 | -3.454832 | 0.5081239
29.51014 | 25.40146 | 28.85706 | 28.34562 | -3.455597 | 0.5114315
29.52014 | 25.39383 | 28.84966 | 28.33498 | -3.45583 | 0.514674
29.53014 | 25.36984 | 28.8422 | 28.32435 | -3.472359 | 0.51785
29.54014 | 25.38932 | 28.83467 | 28.31371 | -3.445352 | 0.5209579
29.55014 | 25.32203 | 28.82708 | 28.30308 | -3.505048 | 0.5239963
29.56014 | 25.34222 | 28.81942 | 28.29245 | -3.477195 | 0.5269638
29.57014 | 25.31966 | 28.81168 | 28.28182 | -3.492023 | 0.5298589
29.58014 | 25.31038 | 28.80388 | 28.2712 | -3.493499 | 0.5326803
29.59014 | 25.29875 | 28.796 | 28.26057 | -3.497252 | 0.5354267
29.60014 | 25.29379 | 28.78805 | 28.24995 | -3.494262 | 0.5380966
29.61014 | 25.25059 | 28.78003 | 28.23934 | -3.529436 | 0.5406889
29.62014 | 25.24854 | 28.77192 | 28.22872 | -3.523384 | 0.5432022
29.63014 | 25.24487 | 28.76374 | 28.21811 | -3.518874 | 0.5456354
29.64014 | 25.2269 | 28.75548 | 28.2075 | -3.528585 | 0.5479873
29.65014 | 25.2234 | 28.74715 | 28.19689 | -3.523745 | 0.5502567
29.66014 | 25.17762 | 28.73873 | 28.18628 | -3.561105 | 0.5524425
29.67014 | 25.16837 | 28.73022 | 28.17568 | -3.561853 | 0.5545437
29.68014 | 25.17225 | 28.72164 | 28.16508 | -3.549387 | 0.5565591
29.69014 | 25.15872 | 28.71297 | 28.15448 | -3.554247 | 0.5584879
29.70014 | 25.15124 | 28.70421 | 28.14388 | -3.552972 | 0.560329
29.71014 | 25.14223 | 28.69537 | 28.13329 | -3.55314 | 0.5620815
29.72013 | 25.09338 | 28.68645 | 28.12271 | -3.593071 | 0.563743
29.73013 | 25.09529 | 28.67743 | 28.11212 | -3.582145 | 0.565316
29.74013 | 25.09135 | 28.66833 | 28.10153 | -3.57698 | 0.5667979
29.75013 | 25.10089 | 28.65914 | 28.09095 | -3.558246 | 0.568188
29.76013 | 25.07251 | 28.64985 | 28.08036 | -3.577342 | 0.5694856
29.77013 | 25.04906 | 28.64048 | 28.06978 | -3.591417 | 0.5706901
29.78013 | 25.04377 | 28.63101 | 28.05921 | -3.587241 | 0.5718009
29.79013 | 25.03601 | 28.62145 | 28.04863 | -3.585443 | 0.5728173
29.80013 | 25.02254 | 28.6118 | 28.03806 | -3.589262 | 0.573739
29.81013 | 25.02428 | 28.60206 | 28.02749 | -3.577779 | 0.5745653
29.82013 | 24.98379 | 28.59222 | 28.01692 | -3.608433 | 0.5752959
29.83013 | 24.98912 | 28.58229 | 28.00636 | -3.593172 | 0.5759305
29.84013 | 24.97497 | 28.57227 | 27.9958 | -3.597298 | 0.5764686
29.85013 | 24.95891 | 28.56215 | 27.98524 | -3.60324 | 0.5769101
29.86013 | 24.9573 | 28.55194 | 27.97468 | -3.594638 | 0.5772547
29.87013 | 24.93792 | 28.54163 | 27.96413 | -3.60371 | 0.5775022
29.88013 | 24.92366 | 28.53123 | 27.95357 | -3.607568 | 0.5776524
29.89013 | 24.92585 | 28.52073 | 27.94302 | -3.594881 | 0.5777057
29.90013 | 24.91148 | 28.51014 | 27.93248 | -3.59866 | 0.5776614
29.91013 | 24.9012 | 28.49945 | 27.92193 | -3.598253 | 0.5775197
29.92013 | 24.87593 | 28.48867 | 27.91139 | -3.612742 | 0.5772809
29.93013 | 24.86785 | 28.4778 | 27.90085 | -3.609946 | 0.5769449
29.94013 | 24.8733 | 28.46683 | 27.89031 | -3.593526 | 0.5765119
29.95013 | 24.86578 | 28.45576 | 27.87978 | -3.589981 | 0.5759823
29.96013 | 24.84316 | 28.4446 | 27.86925 | -3.601443 | 0.5753561
29.97013 | 24.83586 | 28.43335 | 27.85872 | -3.597491 | 0.5746338
29.98013 | 24.83235 | 28.422 | 27.84819 | -3.589655 | 0.5738157
29.99013 | 24.81604 | 28.41057 | 27.83766 | -3.594527 | 0.5729022
30.00013 | 24.82876 | 28.39904 | 27.82714 | -3.570276 | 0.5718937
30.01013 | 24.80969 | 28.38741 | 27.81662 | -3.577723 | 0.5707908
30.02013 | 24.7887 | 28.3757 | 27.8061 | -3.586999 | 0.5695941
30.03013 | 24.79904 | 28.36389 | 27.79559 | -3.564854 | 0.568304
30.04013 | 24.79164 | 28.352 | 27.78508 | -3.560359 | 0.5669213
30.05013 | 24.77677 | 28.34001 | 27.77457 | -3.563244 | 0.5654467
30.06013 | 24.76463 | 28.32794 | 27.76406 | -3.563311 | 0.5638808
30.07012 | 24.778 | 28.31579 | 27.75356 | -3.537792 | 0.5622262
30.08012 | 24.75916 | 28.30354 | 27.74306 | -3.544384 | 0.5604803
30.09012 | 24.74654 | 28.29121 | 27.73256 | -3.54467 | 0.5586457
30.10012 | 24.74455 | 28.27879 | 27.72207 | -3.53424 | 0.5567232
30.11012 | 24.72427 | 28.26629 | 27.71157 | -3.542016 | 0.5547137
30.12012 | 24.72266 | 28.2537 | 27.70108 | -3.531039 | 0.5526184
30.13012 | 24.71745 | 28.24103 | 27.69059 | -3.523579 | 0.5504381
30.14012 | 24.7 | 28.22828 | 27.6801 | -3.528278 | 0.548174
30.15012 | 24.68943 | 28.21545 | 27.66962 | -3.526016 | 0.5458272
30.16012 | 24.68544 | 28.20254 | 27.65914 | -3.517096 | 0.5433988
30.17012 | 24.66822 | 28.18955 | 27.64866 | -3.521328 | 0.54089
30.18012 | 24.67168 | 28.17648 | 27.63818 | -3.504803 | 0.5383019
30.19012 | 24.64827 | 28.16334 | 27.62771 | -3.515072 | 0.5356359
30.20012 | 24.64344 | 28.15013 | 27.61723 | -3.506688 | 0.5328932
30.21012 | 24.63606 | 28.13684 | 27.60676 | -3.500781 | 0.5300752
30.22012 | 24.63157 | 28.12348 | 27.5963 | -3.491912 | 0.5271831
30.23012 | 24.61063 | 28.11005 | 27.58583 | -3.499423 | 0.5242184
30.24012 | 24.60528 | 28.09656 | 27.57537 | -3.491276 | 0.5211824
30.25012 | 24.61403 | 28.08299 | 27.56491 | -3.468961 | 0.5180766
30.26012 | 24.59635 | 28.06936 | 27.55446 | -3.473011 | 0.5149025
30.27012 | 24.57728 | 28.05567 | 27.544 | -3.478386 | 0.5116615
30.28012 | 24.59115 | 28.04191 | 27.53355 | -3.450758 | 0.5083551
30.29012 | 24.56788 | 28.02809 | 27.5231 | -3.460209 | 0.5049849
30.30012 | 24.5698 | 28.01421 | 27.51266 | -3.444411 | 0.5015524
30.31012 | 24.55983 | 28.00027 | 27.50221 | -3.440444 | 0.4980592
30.32012 | 24.56283 | 27.98628 | 27.49177 | -3.423451 | 0.4945069
30.33012 | 24.55411 | 27.97223 | 27.48133 | -3.418123 | 0.490897
30.34012 | 24.55228 | 27.95813 | 27.4709 | -3.405852 | 0.4872314
30.35012 | 24.55112 | 27.94398 | 27.46047 | -3.392859 | 0.4835115
30.36012 | 24.5293 | 27.92978 | 27.45004 | -3.400476 | 0.479739
30.37012 | 24.5369 | 27.91552 | 27.43961 | -3.378625 | 0.4759156
30.38012 | 24.53292 | 27.90123 | 27.42918 | -3.368307 | 0.4720431
30.39012 | 24.51425 | 27.88688 | 27.41876 | -3.372634 | 0.4681231
30.40012 | 24.53597 | 27.8725 | 27.40834 | -3.336528 | 0.4641572
30.41011 | 24.51788 | 27.85809 | 27.39793 | -3.340205 | 0.4601514
30.42011 | 24.52872 | 27.84362 | 27.38752 | -3.314898 | 0.4560992
30.43011 | 24.50809 | 27.82911 | 27.37711 | -3.321023 | 0.4520063
30.44011 | 24.52559 | 27.81457 | 27.3667 | -3.288982 | 0.4478747
30.45011 | 24.51186 | 27.8 | 27.35629 | -3.288136 | 0.4437058
30.46011 | 24.52435 | 27.78539 | 27.34588 | -3.261038 | 0.4395016
30.47011 | 24.51267 | 27.77075 | 27.33548 | -3.258078 | 0.4352638
30.48011 | 24.50755 | 27.75608 | 27.32508 | -3.248529 | 0.430994
30.49011 | 24.52424 | 27.74138 | 27.31469 | -3.217143 | 0.4266941
30.50011 | 24.5303 | 27.72666 | 27.30429 | -3.196361 | 0.4223658
30.51011 | 24.52071 | 27.71191 | 27.2939 | -3.191205 | 0.4180108
30.52011 | 24.52841 | 27.69715 | 27.28351 | -3.168736 | 0.4136309
30.53011 | 24.529 | 27.68236 | 27.27313 | -3.153357 | 0.4092277
30.54011 | 24.52926 | 27.66755 | 27.26274 | -3.138289 | 0.4048031
30.55011 | 24.52965 | 27.65272 | 27.25236 | -3.123074 | 0.4003587
30.56011 | 24.53722 | 27.63788 | 27.24199 | -3.100664 | 0.3958963
30.57011 | 24.53443 | 27.62303 | 27.23161 | -3.0886 | 0.3914175
30.58011 | 24.54168 | 27.60816 | 27.22124 | -3.066484 | 0.3869241
30.59011 | 24.53861 | 27.59329 | 27.21087 | -3.054677 | 0.3824176
30.60011 | 24.54917 | 27.5784 | 27.2005 | -3.029232 | 0.3778998
30.61011 | 24.5442 | 27.56351 | 27.19014 | -3.01931 | 0.3733723
30.62011 | 24.55099 | 27.54861 | 27.17977 | -2.997622 | 0.3688368
30.63011 | 24.54957 | 27.53371 | 27.16941 | -2.984141 | 0.3642948
30.64011 | 24.5618 | 27.51881 | 27.15906 | -2.957007 | 0.359748
30.65011 | 24.56472 | 27.5039 | 27.1487 | -2.939183 | 0.355198
30.66011 | 24.55617 | 27.489 | 27.13835 | -2.93283 | 0.3506463
30.67011 | 24.573 | 27.4741 | 27.128 | -2.9011 | 0.3460944
30.68011 | 24.57032 | 27.4592 | 27.11766 | -2.888883 | 0.3415439
30.69011 | 24.58131 | 27.44431 | 27.10731 | -2.863002 | 0.3369964
30.70011 | 24.59049 | 27.42943 | 27.09697 | -2.838939 | 0.3324532
30.71011 | 24.58422 | 27.41455 | 27.08664 | -2.830333 | 0.3279159
30.72011 | 24.59626 | 27.39969 | 27.0763 | -2.803428 | 0.3233859
30.73011 | 24.617 | 27.38483 | 27.06597 | -2.767834 | 0.3188646
30.74011 | 24.6113 | 27.36999 | 27.05564 | -2.758693 | 0.3143534
30.7501 | 24.61586 | 27.35518 | 27.04532 | -2.739321 | 0.3098581
30.7601 | 24.61278 | 27.34037 | 27.035 | -2.72759 | 0.3053712
30.7701 | 24.62873 | 27.32558 | 27.02468 | -2.696845 | 0.3008984
30.7801 | 24.64379 | 27.3108 | 27.01436 | -2.667009 | 0.296441
30.7901 | 24.62683 | 27.29604 | 27.00404 | -2.669212 | 0.2920004
30.8001 | 24.66665 | 27.28131 | 26.99373 | -2.614655 | 0.2875776
30.8101 | 24.66614 | 27.26659 | 26.98341 | -2.600451 | 0.283174
30.8201 | 24.65462 | 27.2519 | 26.97311 | -2.597279 | 0.2787907
30.8301 | 24.6937 | 27.23723 | 26.9628 | -2.543532 | 0.2744289
30.8401 | 24.70367 | 27.22259 | 26.9525 | -2.51892 | 0.2700897
30.8501 | 24.6831 | 27.20797 | 26.9422 | -2.524874 | 0.2657742
30.8601 | 24.71746 | 27.19339 | 26.9319 | -2.475926 | 0.2614835
30.8701 | 24.72292 | 27.17883 | 26.92161 | -2.455906 | 0.2572185
30.8801 | 24.74459 | 27.1643 | 26.91131 | -2.419706 | 0.2529804
30.8901 | 24.74238 | 27.1498 | 26.90103 | -2.407417 | 0.2487701
30.9001 | 24.75761 | 27.13533 | 26.89074 | -2.377719 | 0.2445885
30.9101 | 24.77249 | 27.12089 | 26.88045 | -2.348403 | 0.2404365
30.9201 | 24.77182 | 27.10649 | 26.87017 | -2.334671 | 0.2363151
30.9301 | 24.80244 | 27.09212 | 26.8599 | -2.289683 | 0.2322251
30.9401 | 24.80221 | 27.07779 | 26.84962 | -2.275579 | 0.2281674
30.9501 | 24.81689 | 27.06349 | 26.83935 | -2.246602 | 0.2241426
30.9601 | 24.83746 | 27.04923 | 26.82908 | -2.211771 | 0.2201517
30.9701 | 24.84364 | 27.03501 | 26.81881 | -2.191367 | 0.2161953
30.9801 | 24.87111 | 27.02082 | 26.80855 | -2.149711 | 0.212274
30.9901 | 24.87151 | 27.00667 | 26.79828 | -2.135164 | 0.2083888
31.0001 | 24.88572 | 26.99257 | 26.78802 | -2.106847 | 0.20454
31.0101 | 24.88716 | 26.9785 | 26.77777 | -2.091339 | 0.2007284
31.0201 | 24.92139 | 26.96447 | 26.76752 | -2.043081 | 0.1969546
31.0301 | 24.9237 | 26.95049 | 26.75726 | -2.026785 | 0.193219
31.0401 | 24.92133 | 26.93654 | 26.74702 | -2.015211 | 0.1895223
31.0501 | 24.94289 | 26.92264 | 26.73677 | -1.979748 | 0.1858649
31.0601 | 24.95727 | 26.90878 | 26.72653 | -1.951508 | 0.1822473
31.0701 | 24.96306 | 26.89496 | 26.71629 | -1.931901 | 0.1786699
31.0801 | 24.97991 | 26.88119 | 26.70605 | -1.901277 | 0.1751332
31.0901 | 24.9904 | 26.86746 | 26.69582 | -1.877057 | 0.1716375
31.10009 | 25.00176 | 26.85379 | 26.6856 | -1.852025 | 0.1681865
31.11009 | 25.00498 | 26.84014 | 26.67537 | -1.835164 | 0.1647738
31.12009 | 25.02935 | 26.82655 | 26.66514 | -1.797198 | 0.1614031
31.13009 | 25.02401 | 26.813 | 26.65492 | -1.788986 | 0.1580746
31.14009 | 25.04793 | 26.79949 | 26.6447 | -1.75156 | 0.1547887
31.15009 | 25.05675 | 26.78603 | 26.63448 | -1.729279 | 0.1515454
31.16009 | 25.06609 | 26.77261 | 26.62427 | -1.706524 | 0.1483451
31.17009 | 25.06942 | 26.75925 | 26.61406 | -1.689825 | 0.1451878
31.18009 | 25.08769 | 26.74592 | 26.60385 | -1.658232 | 0.1420738
31.19009 | 25.1002 | 26.73265 | 26.59364 | -1.632445 | 0.1390031
31.20009 | 25.11542 | 26.71941 | 26.58344 | -1.603995 | 0.1359759
31.21009 | 25.12383 | 26.70623 | 26.57324 | -1.5824 | 0.1329921
31.22009 | 25.12904 | 26.69309 | 26.56304 | -1.564052 | 0.1300519
31.23009 | 25.16402 | 26.68 | 26.55284 | -1.515981 | 0.1271553
31.24009 | 25.14381 | 26.66696 | 26.54265 | -1.523146 | 0.1243022
31.25009 | 25.19741 | 26.65396 | 26.53246 | -1.456547 | 0.1214927
31.26009 | 25.17331 | 26.641 | 26.52228 | -1.467694 | 0.1187268
31.27009 | 25.20022 | 26.6281 | 26.51209 | -1.427878 | 0.1160042
31.28009 | 25.20306 | 26.61524 | 26.50191 | -1.412178 | 0.1133251
31.29009 | 25.20699 | 26.60242 | 26.49173 | -1.395434 | 0.1106892
31.30009 | 25.24172 | 26.58966 | 26.48156 | -1.347936 | 0.1080964
31.31009 | 25.24705 | 26.57693 | 26.47139 | -1.329884 | 0.1055467
31.32009 | 25.25236 | 26.56426 | 26.46122 | -1.311897 | 0.1030398
31.33009 | 25.27678 | 26.55163 | 26.45105 | -1.274846 | 0.1005756
31.34009 | 25.28717 | 26.53904 | 26.44088 | -1.25187 | 0.0981539
31.35009 | 25.28181 | 26.5265 | 26.43072 | -1.24469 | 0.09577448
31.36009 | 25.31333 | 26.514 | 26.42057 | -1.200674 | 0.09343713
31.37009 | 25.31089 | 26.50155 | 26.41041 | -1.190663 | 0.0911416
31.38009 | 25.32276 | 26.48915 | 26.40026 | -1.166387 | 0.08888764
31.39009 | 25.31948 | 26.47678 | 26.39011 | -1.157304 | 0.08667499
31.40009 | 25.3305 | 26.46447 | 26.37996 | -1.133966 | 0.08450338
31.41009 | 25.34876 | 26.45219 | 26.36982 | -1.103431 | 0.0823725
31.42009 | 25.35769 | 26.43996 | 26.35968 | -1.082269 | 0.08028205
31.43009 | 25.35253 | 26.42777 | 26.34954 | -1.075241 | 0.07823172
31.44008 | 25.36219 | 26.41564 | 26.33941 | -1.053447 | 0.07622317
31.45008 | 25.37046 | 26.40353 | 26.32928 | -1.033073 | 0.07425205
31.46008 | 25.35652 | 26.39147 | 26.31915 | -1.034951 | 0.07232003
31.47008 | 25.37633 | 26.37945 | 26.30902 | -1.003121 | 0.07042675
31.48008 | 25.3621 | 26.36747 | 26.2989 | -1.005372 | 0.06857186
31.49008 | 25.37111 | 26.35553 | 26.28878 | -0.984424 | 0.06675497
31.50008 | 25.37038 | 26.34364 | 26.27866 | -0.9732564 | 0.06497571
31.51008 | 25.37285 | 26.33178 | 26.26854 | -0.958929 | 0.06323368
31.52008 | 25.38077 | 26.31996 | 26.25843 | -0.9391912 | 0.06152849
31.53008 | 25.36247 | 26.30818 | 26.24832 | -0.9457128 | 0.05985973
31.54008 | 25.36896 | 26.29644 | 26.23821 | -0.9274832 | 0.058227
31.55008 | 25.3605 | 26.28474 | 26.22811 | -0.9242422 | 0.05662987
31.56008 | 25.34459 | 26.27308 | 26.21801 | -0.9284892 | 0.05506794
31.57008 | 25.35686 | 26.26145 | 26.20791 | -0.9045938 | 0.05354078
31.58008 | 25.32936 | 26.24987 | 26.19782 | -0.9205058 | 0.05204795
31.59008 | 25.33447 | 26.23831 | 26.18772 | -0.9038445 | 0.05058904
31.60008 | 25.31354 | 26.2268 | 26.17763 | -0.9132595 | 0.0491636
31.61008 | 25.3067 | 26.21532 | 26.16755 | -0.9086205 | 0.04777121
31.62008 | 25.30305 | 26.20388 | 26.15746 | -0.900827 | 0.04641142
31.63008 | 25.29616 | 26.19247 | 26.14738 | -0.8963086 | 0.0450838
31.64008 | 25.26969 | 26.18109 | 26.1373 | -0.9114048 | 0.0437879
31.65008 | 25.27754 | 26.16976 | 26.12723 | -0.8922152 | 0.04252329
31.66008 | 25.24967 | 26.15845 | 26.11716 | -0.9087793 | 0.04128953
31.67008 | 25.24442 | 26.14718 | 26.10709 | -0.9027568 | 0.04008617
31.68008 | 25.20911 | 26.13594 | 26.09702 | -0.9268271 | 0.03891278
31.69008 | 25.20684 | 26.12473 | 26.08696 | -0.9178899 | 0.03776892
31.70008 | 25.19432 | 26.11355 | 26.0769 | -0.9192346 | 0.03665416
31.71008 | 25.16008 | 26.10241 | 26.06684 | -0.942331 | 0.03556807
31.72008 | 25.17698 | 26.0913 | 26.05679 | -0.9143185 | 0.0345102
31.73008 | 25.12765 | 26.08022 | 26.04673 | -0.9525667 | 0.03348014
31.74008 | 25.1119 | 26.06917 | 26.03669 | -0.9572653 | 0.03247746
31.75008 | 25.11493 | 26.05814 | 26.02664 | -0.9432137 | 0.03150174
31.76008 | 25.06488 | 26.04715 | 26.0166 | -0.9822716 | 0.03055257
31.77008 | 25.08062 | 26.03619 | 26.00656 | -0.9555685 | 0.02962952
31.78007 | 25.04222 | 26.02527 | 25.99653 | -0.9830451 | 0.02873309
31.79007 | 25.03469 | 26.01436 | 25.9865 | -0.9796689 | 0.02786108
31.80007 | 25.01444 | 26.00348 | 25.97646 | -0.9890406 | 0.027014
31.81007 | 24.99525 | 25.99263 | 25.96644 | -0.9973798 | 0.02619145
31.82007 | 24.97577 | 25.98181 | 25.95641 | -1.006036 | 0.02539307
31.83007 | 24.96178 | 25.97101 | 25.94639 | -1.009229 | 0.02461848
31.84007 | 24.93711 | 25.96024 | 25.93637 | -1.023128 | 0.0238673
31.85007 | 24.91743 | 25.94949 | 25.92635 | -1.032064 | 0.02313918
31.86007 | 24.89714 | 25.93877 | 25.91634 | -1.041635 | 0.02243376
31.87007 | 24.87885 | 25.92808 | 25.90633 | -1.049231 | 0.0217507
31.88007 | 24.87328 | 25.91741 | 25.89632 | -1.044132 | 0.02108967
31.89007 | 24.83665 | 25.90677 | 25.88632 | -1.070118 | 0.02045034
31.90007 | 24.84567 | 25.89615 | 25.87631 | -1.050479 | 0.0198324
31.91007 | 24.82827 | 25.88555 | 25.86632 | -1.057283 | 0.01923553
31.92007 | 24.78169 | 25.87498 | 25.85632 | -1.093291 | 0.01865945
31.93007 | 24.79425 | 25.86443 | 25.84633 | -1.070183 | 0.01810386
31.94007 | 24.75971 | 25.85391 | 25.83634 | -1.094197 | 0.01756849
31.95007 | 24.75422 | 25.84341 | 25.82635 | -1.089185 | 0.01705309
31.96007 | 24.73464 | 25.83293 | 25.81637 | -1.098285 | 0.01655739
31.97007 | 24.70528 | 25.82247 | 25.80638 | -1.117188 | 0.01608117
31.98007 | 24.72085 | 25.81203 | 25.79641 | -1.091183 | 0.01562419
31.99007 | 24.68415 | 25.80162 | 25.78643 | -1.11747 | 0.01518624
32.00007 | 24.66123 | 25.79123 | 25.77646 | -1.129999 | 0.01476712
32.01007 | 24.65415 | 25.78086 | 25.76649 | -1.126709 | 0.01436664
32.02007 | 24.65375 | 25.77051 | 25.75652 | -1.116761 | 0.01398464
32.03007 | 24.63402 | 25.76018 | 25.74656 | -1.126164 | 0.01362096
32.04007 | 24.63191 | 25.74988 | 25.7366 | -1.117969 | 0.01327544
32.05007 | 24.58888 | 25.73959 | 25.72664 | -1.150714 | 0.01294798
32.06007 | 24.59521 | 25.72933 | 25.71669 | -1.13412 | 0.01263845
32.07007 | 24.5671 | 25.71909 | 25.70674 | -1.151988 | 0.01234676
32.08007 | 24.56276 | 25.70887 | 25.69679 | -1.146105 | 0.01207283
32.09007 | 24.54377 | 25.69866 | 25.68685 | -1.154894 | 0.0118166
32.10007 | 24.5233 | 25.68848 | 25.6769 | -1.165183 | 0.01157803
32.11007 | 24.5183 | 25.67832 | 25.66696 | -1.160023 | 0.01135709
32.12007 | 24.50022 | 25.66818 | 25.65703 | -1.167964 | 0.01115378
32.13006 | 24.50231 | 25.65807 | 25.6471 | -1.155765 | 0.01096829
32.14006 | 24.46707 | 25.64798 | 25.63717 | -1.180907 | 0.01080027
32.15006 | 24.46563 | 25.6379 | 25.62725 | -1.172269 | 0.01064997
32.16006 | 24.46483 | 25.62784 | 25.61732 | -1.163012 | 0.01051748
32.17006 | 24.45185 | 25.61781 | 25.6074 | -1.165957 | 0.01040287
32.18006 | 24.41635 | 25.60779 | 25.59748 | -1.191442 | 0.01030627
32.19006 | 24.4229 | 25.5978 | 25.58757 | -1.174898 | 0.01022782
32.20006 | 24.41297 | 25.58783 | 25.57766 | -1.174856 | 0.01016768
32.21006 | 24.37708 | 25.57788 | 25.56775 | -1.200795 | 0.01012603
32.22006 | 24.39352 | 25.56795 | 25.55784 | -1.174426 | 0.01010309
32.23006 | 24.38534 | 25.55804 | 25.54794 | -1.172699 | 0.01009909
32.24006 | 24.37324 | 25.54815 | 25.53804 | -1.174914 | 0.01011429
32.25006 | 24.36169 | 25.53829 | 25.52814 | -1.176602 | 0.01014897
32.26006 | 24.34948 | 25.52845 | 25.51825 | -1.178973 | 0.01020346
32.27006 | 24.3454 | 25.51864 | 25.50836 | -1.173236 | 0.01027809
32.28006 | 24.31208 | 25.50884 | 25.49847 | -1.196763 | 0.01037324
32.29006 | 24.3341 | 25.49907 | 25.48858 | -1.164975 | 0.01048929
32.30006 | 24.30556 | 25.48933 | 25.4787 | -1.18377 | 0.0106267
32.31006 | 24.29772 | 25.47961 | 25.46882 | -1.181891 | 0.0107859
32.32006 | 24.31553 | 25.46992 | 25.45895 | -1.154386 | 0.01096741
32.33006 | 24.28634 | 25.46025 | 25.44907 | -1.173908 | 0.01117173
32.34006 | 24.2655 | 25.45061 | 25.4392 | -1.185106 | 0.01139944
32.35006 | 24.26758 | 25.44099 | 25.42934 | -1.173411 | 0.01165111
32.36006 | 24.25955 | 25.4314 | 25.41947 | -1.171854 | 0.0119274
32.37006 | 24.2659 | 25.42184 | 25.40961 | -1.155945 | 0.01222894
32.38006 | 24.25119 | 25.41231 | 25.39976 | -1.161125 | 0.01255646
32.39006 | 24.25629 | 25.40281 | 25.3899 | -1.146525 | 0.01291069
32.40006 | 24.23574 | 25.39335 | 25.38005 | -1.157605 | 0.0132924
32.41006 | 24.2418 | 25.38391 | 25.3702 | -1.142107 | 0.01370242
32.42006 | 24.22367 | 25.3745 | 25.36036 | -1.150831 | 0.01414161
32.43006 | 24.22091 | 25.36513 | 25.35051 | -1.144218 | 0.01461088
32.44006 | 24.22602 | 25.35579 | 25.34068 | -1.129769 | 0.01511117
32.45006 | 24.23102 | 25.34649 | 25.33084 | -1.115465 | 0.01564347
32.46006 | 24.21269 | 25.33722 | 25.32101 | -1.124528 | 0.01620882
32.47005 | 24.20516 | 25.328 | 25.31119 | -1.122836 | 0.0168077
32.48005 | 24.21883 | 25.3188 | 25.30136 | -1.099974 | 0.01744243
32.49005 | 24.22454 | 25.30965 | 25.29154 | -1.085112 | 0.01811361
32.50005 | 24.21694 | 25.30054 | 25.28171 | -1.0836 | 0.01882249
32.51005 | 24.21728 | 25.29147 | 25.2719 | -1.07419 | 0.01957034
32.52005 | 24.20473 | 25.28244 | 25.26208 | -1.077714 | 0.02035851
32.53005 | 24.22365 | 25.27346 | 25.25227 | -1.049812 | 0.0211884
32.54005 | 24.20641 | 25.26453 | 25.24246 | -1.058117 | 0.02206145
32.55005 | 24.22785 | 25.25564 | 25.23266 | -1.027789 | 0.02297918
32.56005 | 24.21934 | 25.2468 | 25.22286 | -1.027461 | 0.02394316
32.57005 | 24.23279 | 25.23801 | 25.21306 | -1.005224 | 0.02495502
32.58005 | 24.2249 | 25.22928 | 25.20326 | -1.004379 | 0.02601645
32.59005 | 24.20582 | 25.2206 | 25.19347 | -1.014779 | 0.0271292
32.60005 | 24.23401 | 25.21198 | 25.18368 | -0.9779654 | 0.02829511
32.61005 | 24.23839 | 25.20341 | 25.17389 | -0.9650197 | 0.02951606
32.62005 | 24.23859 | 25.1949 | 25.16411 | -0.956314 | 0.03079401
32.63005 | 24.24141 | 25.18646 | 25.15433 | -0.9450505 | 0.03213099
32.64005 | 24.24707 | 25.17808 | 25.14455 | -0.9310112 | 0.03352909
32.65005 | 24.27175 | 25.16977 | 25.13478 | -0.8980183 | 0.0349905
32.66005 | 24.27008 | 25.16152 | 25.125 | -0.8914441 | 0.03651745
32.67005 | 24.26575 | 25.15335 | 25.11524 | -0.8876008 | 0.03811228
32.68005 | 24.28241 | 25.14525 | 25.10547 | -0.862841 | 0.03977739
32.69005 | 24.28578 | 25.13723 | 25.09571 | -0.851447 | 0.04151526
32.70005 | 24.29149 | 25.12928 | 25.08595 | -0.8377914 | 0.04332847
32.71005 | 24.29807 | 25.12142 | 25.07619 | -0.823347 | 0.04521967
32.72005 | 24.31145 | 25.11364 | 25.06644 | -0.8021864 | 0.04719158
32.73005 | 24.34759 | 25.10594 | 25.05669 | -0.7583525 | 0.04924704
32.74005 | 24.34038 | 25.09834 | 25.04695 | -0.7579581 | 0.05138896
32.75005 | 24.34633 | 25.09083 | 25.0372 | -0.7444964 | 0.05362034
32.76005 | 24.36031 | 25.08341 | 25.02746 | -0.7231003 | 0.05594429
32.77005 | 24.37391 | 25.07609 | 25.01773 | -0.7021831 | 0.05836399
32.78005 | 24.40556 | 25.06888 | 25.00799 | -0.6633181 | 0.06088274
32.79005 | 24.40558 | 25.06177 | 24.99826 | -0.6561887 | 0.06350392
32.80005 | 24.44208 | 25.05477 | 24.98853 | -0.6126883 | 0.06623103
32.81005 | 24.45005 | 25.04788 | 24.97881 | -0.5978306 | 0.06906766
32.82004 | 24.46983 | 25.04112 | 24.9691 | -0.5712859 | 0.07201543
32.83004 | 24.50389 | 25.03446 | 24.95938 | -0.5305746 | 0.07508216
32.84004 | 24.52 | 25.02794 | 24.94967 | -0.5079373 | 0.07826981
32.85004 | 24.53917 | 25.02154 | 24.93995 | -0.482368 | 0.0815824
32.86004 | 24.56702 | 25.01527 | 24.93025 | -0.4482511 | 0.08502406
32.87004 | 24.58976 | 25.00914 | 24.92054 | -0.4193805 | 0.08859904
32.88004 | 24.61314 | 25.00315 | 24.91084 | -0.3900108 | 0.09231168
32.89004 | 24.64859 | 24.99731 | 24.90114 | -0.3487164 | 0.09616648
32.90004 | 24.6615 | 24.99161 | 24.89144 | -0.3301119 | 0.100168
32.91004 | 24.68267 | 24.98607 | 24.88175 | -0.303402 | 0.104321
32.92004 | 24.71681 | 24.98069 | 24.87206 | -0.2638815 | 0.1086303
32.93004 | 24.7414 | 24.97548 | 24.86237 | -0.2340755 | 0.1131009
32.94004 | 24.7888 | 24.97043 | 24.85269 | -0.181629 | 0.1177378
32.95004 | 24.81588 | 24.96556 | 24.84301 | -0.1496772 | 0.1225463
32.96004 | 24.85425 | 24.96087 | 24.83333 | -0.1066154 | 0.1275317
32.97004 | 24.88349 | 24.95636 | 24.82366 | -0.07286926 | 0.1326994
32.98004 | 24.90712 | 24.95204 | 24.81399 | -0.04492424 | 0.1380552
32.99004 | 24.93985 | 24.94793 | 24.80432 | -0.008076108 | 0.1436047
33.00004 | 24.97992 | 24.94401 | 24.79465 | 0.03590925 | 0.1493538
33.01004 | 25.03835 | 24.9403 | 24.78499 | 0.09804583 | 0.1553085
33.02004 | 25.06502 | 24.93681 | 24.77534 | 0.1282075 | 0.1614749
33.03004 | 25.10433 | 24.93354 | 24.76568 | 0.1707879 | 0.1678594
33.04004 | 25.14749 | 24.9305 | 24.75603 | 0.2169907 | 0.1744684
33.05004 | 25.20064 | 24.92769 | 24.74638 | 0.2729492 | 0.1813084
33.06004 | 25.24623 | 24.92512 | 24.73673 | 0.3211069 | 0.1883861
33.07004 | 25.30407 | 24.9228 | 24.72709 | 0.3812667 | 0.1957084
33.08004 | 25.33189 | 24.92074 | 24.71745 | 0.4111518 | 0.2032824
33.09004 | 25.39589 | 24.91893 | 24.70782 | 0.476955 | 0.211115
33.10004 | 25.43769 | 24.9174 | 24.69819 | 0.520289 | 0.2192137
33.11004 | 25.49907 | 24.91614 | 24.68856 | 0.5829264 | 0.2275858
33.12004 | 25.53864 | 24.91517 | 24.67893 | 0.6234695 | 0.2362389
33.13004 | 25.61305 | 24.91449 | 24.66931 | 0.6985607 | 0.2451807
33.14004 | 25.68791 | 24.91411 | 24.65969 | 0.7738022 | 0.2544192
33.15004 | 25.72627 | 24.91403 | 24.65007 | 0.8122358 | 0.2639622
33.16003 | 25.79753 | 24.91428 | 24.64047 | 0.8832538 | 0.273808
33.17003 | 25.83488 | 24.91484 | 24.63086 | 0.9200375 | 0.2839846
33.18003 | 25.93471 | 24.91574 | 24.62125 | 1.018968 | 0.2944908
33.19003 | 26.0017 | 24.91698 | 24.61164 | 1.084718 | 0.305335
33.20003 | 26.06976 | 24.91857 | 24.60204 | 1.151188 | 0.3165262
33.21003 | 26.15565 | 24.92052 | 24.59245 | 1.235128 | 0.3280731
33.22003 | 26.21349 | 24.92284 | 24.58285 | 1.290651 | 0.3399848
33.23003 | 26.30049 | 24.92553 | 24.57326 | 1.374956 | 0.3522705
33.24003 | 26.38094 | 24.92862 | 24.56367 | 1.452325 | 0.3649394
33.25003 | 26.47266 | 24.93209 | 24.55409 | 1.540568 | 0.3780012
33.26003 | 26.53583 | 24.93597 | 24.54451 | 1.599855 | 0.3914653
33.27003 | 26.642 | 24.94027 | 24.53493 | 1.701727 | 0.4053415
33.28003 | 26.71709 | 24.945 | 24.52535 | 1.772094 | 0.4196397
33.29003 | 26.83547 | 24.95015 | 24.51578 | 1.885315 | 0.4343699
33.30003 | 26.91735 | 24.95576 | 24.50621 | 1.961592 | 0.4495422
33.31003 | 27.01023 | 24.96182 | 24.49665 | 2.048412 | 0.465167
33.32003 | 27.13602 | 24.96834 | 24.48709 | 2.167677 | 0.4812545
33.33003 | 27.22009 | 24.97535 | 24.47753 | 2.244745 | 0.4978153
33.34003 | 27.33696 | 24.98283 | 24.46797 | 2.354125 | 0.5148602
33.35003 | 27.44805 | 24.99082 | 24.45842 | 2.457228 | 0.5323997
33.36003 | 27.53954 | 24.99932 | 24.44887 | 2.540222 | 0.5504449
33.37003 | 27.72291 | 25.00833 | 24.43932 | 2.714576 | 0.5690066
33.38003 | 27.78569 | 25.01788 | 24.42978 | 2.76781 | 0.5880961
33.39003 | 27.93445 | 25.02797 | 24.42024 | 2.906481 | 0.6077245
33.40003 | 28.03802 | 25.03861 | 24.41071 | 2.999408 | 0.6279031
33.41003 | 28.18332 | 25.04982 | 24.40117 | 3.133501 | 0.6486434
33.42003 | 28.31797 | 25.0616 | 24.39164 | 3.256367 | 0.6699567
33.43003 | 28.4253 | 25.07397 | 24.38212 | 3.351326 | 0.6918548
33.44003 | 28.61327 | 25.08695 | 24.37259 | 3.526325 | 0.7143492
33.45003 | 28.72655 | 25.10053 | 24.36307 | 3.626022 | 0.7374516
33.46003 | 28.90428 | 25.11473 | 24.35356 | 3.789546 | 0.761174
33.47003 | 29.01908 | 25.12957 | 24.34404 | 3.889506 | 0.7855282
33.48003 | 29.18407 | 25.14506 | 24.33453 | 4.039008 | 0.810526
33.49003 | 29.39823 | 25.16121 | 24.32503 | 4.237022 | 0.8361796
33.50002 | 29.52711 | 25.17801 | 24.31553 | 4.349101 | 0.8624742
33.51002 | 29.73514 | 25.19551 | 24.30603 | 4.539631 | 0.8894745
33.52002 | 29.8753 | 25.2137 | 24.29653 | 4.661596 | 0.9171667
33.53002 | 30.11769 | 25.23261 | 24.28704 | 4.885084 | 0.945563
33.54002 | 30.30174 | 25.25223 | 24.27755 | 5.049512 | 0.9746754
33.55002 | 30.49248 | 25.27258 | 24.26806 | 5.219899 | 1.004516
33.56002 | 30.68891 | 25.29368 | 24.25858 | 5.395232 | 1.035097
33.57002 | 30.91125 | 25.31553 | 24.2491 | 5.595719 | 1.066431
33.58002 | 31.1163 | 25.33815 | 24.23962 | 5.778148 | 1.09853
33.59002 | 31.32623 | 25.36155 | 24.23015 | 5.964677 | 1.131405
33.60002 | 31.56406 | 25.38575 | 24.22067 | 6.178314 | 1.165069
33.61002 | 31.79171 | 25.41074 | 24.21121 | 6.380966 | 1.199535
33.62002 | 32.04166 | 25.43656 | 24.20174 | 6.605102 | 1.234813
33.63002 | 32.28961 | 25.4632 | 24.19228 | 6.82641 | 1.270916
33.64002 | 32.51914 | 25.49068 | 24.18282 | 7.028458 | 1.307856
33.65002 | 32.84977 | 25.51902 | 24.17337 | 7.330754 | 1.345645
33.66002 | 33.03861 | 25.54821 | 24.16392 | 7.490397 | 1.384294
33.67002 | 33.35324 | 25.57829 | 24.15447 | 7.774954 | 1.423814
33.68002 | 33.55044 | 25.60925 | 24.14502 | 7.941195 | 1.464218
33.69002 | 33.88876 | 25.6411 | 24.13558 | 8.247658 | 1.505517
33.70002 | 34.20285 | 25.67387 | 24.12614 | 8.528981 | 1.547722
33.71002 | 34.4517 | 25.70756 | 24.11671 | 8.744145 | 1.590843
33.72002 | 34.83895 | 25.74217 | 24.10728 | 9.096777 | 1.634893
33.73002 | 35.03903 | 25.77773 | 24.09785 | 9.261297 | 1.679881
33.74002 | 35.41638 | 25.81424 | 24.08842 | 9.602135 | 1.725818
33.75002 | 35.71262 | 25.85172 | 24.079 | 9.8609 | 1.772715
33.76002 | 35.93034 | 25.89017 | 24.06958 | 10.04017 | 1.820581
33.77002 | 36.37506 | 25.9296 | 24.06017 | 10.44546 | 1.869427
33.78002 | 36.66959 | 25.97002 | 24.05076 | 10.69957 | 1.919263
33.79002 | 37.08065 | 26.01145 | 24.04135 | 11.0692 | 1.970098
33.80002 | 37.35736 | 26.05389 | 24.03194 | 11.30347 | 2.02194
33.81002 | 37.69304 | 26.09734 | 24.02254 | 11.5957 | 2.0748
33.82002 | 38.11693 | 26.14183 | 24.01314 | 11.9751 | 2.128686
33.83002 | 38.4584 | 26.18736 | 24.00375 | 12.27104 | 2.183605
33.84002 | 38.88357 | 26.23393 | 23.99436 | 12.64964 | 2.239567
33.85001 | 39.1816 | 26.2815 | 23.98498 | 12.9001 | 2.296521
33.86001 | 39.59832 | 26.33018 | 23.97559 | 13.26814 | 2.354589
33.87001 | 40.00427 | 26.37993 | 23.96621 | 13.62434 | 2.413722
33.88001 | 40.34119 | 26.43076 | 23.95683 | 13.91043 | 2.473925
33.89001 | 40.82727 | 26.48266 | 23.94745 | 14.34461 | 2.535206
33.90001 | 41.19104 | 26.53566 | 23.93808 | 14.65538 | 2.597571
33.91001 | 41.57957 | 26.58974 | 23.92871 | 14.98983 | 2.661024
33.92001 | 41.95446 | 26.64492 | 23.91935 | 15.30954 | 2.725571
33.93001 | 42.38369 | 26.70121 | 23.90999 | 15.68248 | 2.791217
33.94001 | 42.81267 | 26.7586 | 23.90063 | 16.05407 | 2.857965
33.95001 | 43.26441 | 26.81709 | 23.89127 | 16.44732 | 2.92582
33.96001 | 43.5714 | 26.87671 | 23.88192 | 16.69469 | 2.994786
33.97001 | 44.16633 | 26.93744 | 23.87257 | 17.22889 | 3.064864
33.98001 | 44.56402 | 26.99929 | 23.86323 | 17.56473 | 3.136057
33.99001 | 44.8322 | 27.06225 | 23.85388 | 17.76995 | 3.208367
34.00001 | 45.43989 | 27.12634 | 23.84454 | 18.31355 | 3.281795
34.01001 | 45.7803 | 27.19155 | 23.83521 | 18.58875 | 3.356342
34.02001 | 46.38105 | 27.25789 | 23.82588 | 19.12316 | 3.432009
34.03001 | 46.67316 | 27.32534 | 23.81655 | 19.34782 | 3.508794
34.04001 | 47.05168 | 27.39392 | 23.80722 | 19.65776 | 3.586697
34.05001 | 47.63878 | 27.46362 | 23.7979 | 20.17516 | 3.665716
34.06001 | 47.98953 | 27.53443 | 23.78858 | 20.4551 | 3.745849
34.07001 | 48.62258 | 27.60636 | 23.77927 | 21.01622 | 3.827094
34.08001 | 48.89208 | 27.6794 | 23.76995 | 21.21268 | 3.909449
34.09001 | 49.26173 | 27.75355 | 23.76065 | 21.50818 | 3.992906
34.10001 | 49.81677 | 27.8288 | 23.75134 | 21.98797 | 4.077462
34.11001 | 50.19173 | 27.90515 | 23.74204 | 22.28658 | 4.163112
34.12001 | 50.81377 | 27.98259 | 23.73274 | 22.83118 | 4.24985
34.13001 | 51.0926 | 28.06111 | 23.72344 | 23.03149 | 4.337669
34.14001 | 51.47057 | 28.14072 | 23.71415 | 23.32985 | 4.426563
34.15001 | 52.05788 | 28.22139 | 23.70486 | 23.83649 | 4.516523
34.16001 | 52.39405 | 28.30312 | 23.69558 | 24.09093 | 4.60754
34.17001 | 52.93266 | 28.3859 | 23.6863 | 24.54676 | 4.699605
34.18001 | 53.23283 | 28.46973 | 23.67702 | 24.7631 | 4.792707
34.19 | 53.75455 | 28.55449 | 23.66775 | 25.20006 | 4.886742
34.2 | 54.1987 | 28.64037 | 23.65848 | 25.55833 | 4.981886
34.21 | 54.50014 | 28.72724 | 23.64921 | 25.7729 | 5.078032
34.22 | 55.02552 | 28.81512 | 23.63995 | 26.2104 | 5.175168
34.23 | 55.44095 | 28.90397 | 23.63069 | 26.53698 | 5.27328
34.24 | 55.84918 | 28.99378 | 23.62143 | 26.8554 | 5.372353
34.25 | 56.29116 | 29.08454 | 23.61217 | 27.20662 | 5.472372
34.26 | 56.56076 | 29.17624 | 23.60292 | 27.38452 | 5.573321
34.27 | 57.07057 | 29.26885 | 23.59367 | 27.80172 | 5.675182
34.28 | 57.46217 | 29.36237 | 23.58443 | 28.0998 | 5.777938
34.29 | 57.80184 | 29.45676 | 23.57519 | 28.34508 | 5.881571
34.3 | 58.30147 | 29.55201 | 23.56595 | 28.74946 | 5.986061
34.31 | 58.50721 | 29.6481 | 23.55671 | 28.85911 | 6.091389
34.32 | 59.04739 | 29.74502 | 23.54748 | 29.30237 | 6.197533
34.33 | 59.43314 | 29.84273 | 23.53825 | 29.59041 | 6.304471
34.34 | 59.69747 | 29.94121 | 23.52903 | 29.75626 | 6.412183
34.35 | 60.08671 | 30.04045 | 23.51981 | 30.04626 | 6.520643
34.36 | 60.40667 | 30.14042 | 23.51059 | 30.26625 | 6.62983
34.37 | 60.75657 | 30.24109 | 23.50138 | 30.51548 | 6.739717
34.38 | 61.10922 | 30.34245 | 23.49217 | 30.76677 | 6.850279
34.39 | 61.48593 | 30.44445 | 23.48296 | 31.04148 | 6.961491
34.4 | 61.83469 | 30.54708 | 23.47375 | 31.28761 | 7.073324
34.41 | 62.01873 | 30.65031 | 23.46455 | 31.36842 | 7.185753
34.42 | 62.41347 | 30.7541 | 23.45536 | 31.65937 | 7.298747
34.43 | 62.7111 | 30.85844 | 23.44616 | 31.85266 | 7.412279
34.44 | 62.94671 | 30.96329 | 23.43697 | 31.98342 | 7.526318
34.45 | 63.39469 | 31.06862 | 23.42778 | 32.32607 | 7.640833
34.46 | 63.56746 | 31.17439 | 23.4186 | 32.39307 | 7.755793
34.47 | 63.77372 | 31.28059 | 23.40942 | 32.49313 | 7.871166
34.48 | 64.16948 | 31.38716 | 23.40024 | 32.78232 | 7.98692
34.49 | 64.36853 | 31.49409 | 23.39107 | 32.87444 | 8.10302
34.5 | 64.62179 | 31.60133 | 23.3819 | 33.02046 | 8.219434
34.51 | 64.82186 | 31.70886 | 23.37273 | 33.113 | 8.336126
34.52 | 65.12167 | 31.81663 | 23.36357 | 33.30504 | 8.453061
34.52999 | 65.2739 | 31.92451 | 23.35442 | 33.34939 | 8.570086
34.53999 | 65.4359 | 32.03266 | 23.34526 | 33.40324 | 8.687399
34.54999 | 65.72481 | 32.14096 | 23.33611 | 33.58385 | 8.804845
34.55999 | 65.86307 | 32.24935 | 23.32696 | 33.61372 | 8.922386
34.56999 | 66.03017 | 32.3578 | 23.31781 | 33.67237 | 9.039986
34.57999 | 66.18969 | 32.46628 | 23.30867 | 33.72341 | 9.157604
34.58999 | 66.22944 | 32.57473 | 23.29953 | 33.65471 | 9.275201
34.59999 | 66.41219 | 32.68313 | 23.2904 | 33.72906 | 9.392738
34.60999 | 66.48181 | 32.79144 | 23.28126 | 33.69037 | 9.510175
34.61999 | 66.57647 | 32.89961 | 23.27214 | 33.67686 | 9.62747
34.62999 | 66.5986 | 33.00759 | 23.26301 | 33.59101 | 9.744583
34.63999 | 66.76347 | 33.11536 | 23.25389 | 33.64811 | 9.861473
34.64999 | 66.69697 | 33.22286 | 23.24477 | 33.47411 | 9.978096
34.65999 | 66.72589 | 33.33006 | 23.23565 | 33.39583 | 10.09441
34.66999 | 66.80998 | 33.43692 | 23.22654 | 33.37306 | 10.21038
34.67999 | 66.7794 | 33.54338 | 23.21743 | 33.23602 | 10.32595
34.68999 | 66.78612 | 33.64941 | 23.20833 | 33.13671 | 10.44108
34.69999 | 66.68291 | 33.75496 | 23.19923 | 32.92795 | 10.55573
34.70999 | 66.68035 | 33.85999 | 23.19013 | 32.82036 | 10.66986
34.71999 | 66.59831 | 33.96446 | 23.18103 | 32.63385 | 10.78343
34.72999 | 66.51788 | 34.06832 | 23.17194 | 32.44956 | 10.89638
34.73999 | 66.41333 | 34.17153 | 23.16285 | 32.2418 | 11.00867
34.74999 | 66.23894 | 34.27404 | 23.15377 | 31.9649 | 11.12027
34.75999 | 66.19929 | 34.3758 | 23.14469 | 31.82349 | 11.23112
34.76999 | 66.04797 | 34.47679 | 23.13561 | 31.57118 | 11.34117
34.77999 | 65.78856 | 34.57694 | 23.12654 | 31.21162 | 11.4504
34.78999 | 65.76334 | 34.67622 | 23.11747 | 31.08712 | 11.55875
34.79999 | 65.41529 | 34.77457 | 23.1084 | 30.64072 | 11.66617
34.80999 | 65.2095 | 34.87197 | 23.09934 | 30.33753 | 11.77263
34.81999 | 65.09019 | 34.96835 | 23.09028 | 30.12184 | 11.87808
34.82999 | 64.7447 | 35.06369 | 23.08122 | 29.68101 | 11.98247
34.83999 | 64.64169 | 35.15793 | 23.07217 | 29.48376 | 12.08576
34.84999 | 64.27321 | 35.25103 | 23.06312 | 29.02218 | 12.18791
34.85999 | 63.96003 | 35.34294 | 23.05407 | 28.61709 | 12.28887
34.86999 | 63.76353 | 35.43363 | 23.04503 | 28.3299 | 12.3886
34.87998 | 63.3886 | 35.52296 | 23.036 | 27.86564 | 12.48696
34.88998 | 63.0473 | 35.61106 | 23.02696 | 27.43624 | 12.5841
34.89998 | 62.76368 | 35.69781 | 23.01793 | 27.06587 | 12.67988
34.90998 | 62.45086 | 35.78317 | 23.0089 | 26.66769 | 12.77427
34.91998 | 62.10441 | 35.86708 | 22.99987 | 26.23733 | 12.86721
34.92998 | 61.68182 | 35.94952 | 22.99085 | 25.7323 | 12.95866
34.93998 | 61.41734 | 36.03043 | 22.98183 | 25.38691 | 13.0486
34.94998 | 60.84209 | 36.10978 | 22.97282 | 24.73231 | 13.13697
34.95998 | 60.51454 | 36.18754 | 22.96381 | 24.327 | 13.22373
34.96998 | 60.23252 | 36.26365 | 22.9548 | 23.96887 | 13.30885
34.97998 | 59.62202 | 36.33808 | 22.94579 | 23.28394 | 13.39229
34.98998 | 59.35355 | 36.4108 | 22.93679 | 22.94275 | 13.47401
34.99998 | 58.82226 | 36.48177 | 22.92779 | 22.34049 | 13.55398
35.00998 | 58.31796 | 36.55095 | 22.9188 | 21.76701 | 13.63215
35.01998 | 58.07108 | 36.6183 | 22.90981 | 21.45278 | 13.70849
35.02998 | 57.39359 | 36.68379 | 22.90082 | 20.7098 | 13.78297
35.03998 | 57.15688 | 36.74739 | 22.89184 | 20.40949 | 13.85555
35.04998 | 56.48493 | 36.80906 | 22.88286 | 19.67587 | 13.9262
35.05998 | 56.03569 | 36.86877 | 22.87388 | 19.16692 | 13.99489
35.06998 | 55.69027 | 36.92648 | 22.86491 | 18.76379 | 14.06158
35.07998 | 55.16201 | 36.98218 | 22.85594 | 18.17983 | 14.12624
35.08998 | 54.74345 | 37.03582 | 22.84697 | 17.70763 | 14.18885
35.09998 | 54.19765 | 37.08738 | 22.83801 | 17.11027 | 14.24937
35.10998 | 53.74583 | 37.13683 | 22.82905 | 16.609 | 14.30778
35.11998 | 53.33017 | 37.18415 | 22.82009 | 16.14602 | 14.36406
35.12998 | 52.72849 | 37.2293 | 22.81114 | 15.49919 | 14.41816
35.13998 | 52.37466 | 37.27227 | 22.80219 | 15.10239 | 14.47008
35.14998 | 51.76418 | 37.31302 | 22.79324 | 14.45116 | 14.51978
35.15998 | 51.3645 | 37.35155 | 22.7843 | 14.01295 | 14.56724
35.16998 | 50.93668 | 37.38782 | 22.77536 | 13.54886 | 14.61245
35.17998 | 50.36496 | 37.42181 | 22.76643 | 12.94315 | 14.65538
35.18998 | 49.96378 | 37.45351 | 22.7575 | 12.51027 | 14.69601
35.19998 | 49.47751 | 37.4829 | 22.74857 | 11.99461 | 14.73433
35.20998 | 48.96612 | 37.50995 | 22.73964 | 11.45617 | 14.77031
35.21997 | 48.48776 | 37.53464 | 22.73073 | 10.95312 | 14.80391
35.22997 | 48.01437 | 37.557 | 22.72182 | 10.45737 | 14.83518
35.23997 | 47.60044 | 37.57698 | 22.7129 | 10.02346 | 14.86408
35.24997 | 47.21369 | 37.59459 | 22.70399 | 9.619104 | 14.89059
35.25997 | 46.64685 | 37.60979 | 22.69508 | 9.037058 | 14.91471
35.26997 | 46.36348 | 37.6226 | 22.68618 | 8.740885 | 14.93641
35.27997 | 45.81815 | 37.63299 | 22.67728 | 8.185164 | 14.95571
35.28997 | 45.39724 | 37.64096 | 22.66838 | 7.756281 | 14.97257
35.29997 | 45.058 | 37.64651 | 22.65949 | 7.411492 | 14.98702
35.30997 | 44.51702 | 37.64963 | 22.6506 | 6.86739 | 14.99903
35.31997 | 44.27949 | 37.65032 | 22.64172 | 6.629168 | 15.00861
35.32997 | 43.77257 | 37.64858 | 22.63283 | 6.123988 | 15.01575
35.33997 | 43.34505 | 37.64441 | 22.62395 | 5.70064 | 15.02046
35.34997 | 43.08478 | 37.63781 | 22.61508 | 5.446971 | 15.02273
35.35997 | 42.57422 | 37.62878 | 22.60621 | 4.945439 | 15.02257
35.36997 | 42.35264 | 37.61733 | 22.59734 | 4.735311 | 15.01999
35.37997 | 41.82361 | 37.60346 | 22.58847 | 4.220149 | 15.01499
35.38997 | 41.51679 | 37.58718 | 22.57961 | 3.929608 | 15.00757
35.39997 | 41.21535 | 37.5685 | 22.57076 | 3.646848 | 14.99775
35.40997 | 40.80574 | 37.54743 | 22.5619 | 3.258311 | 14.98553
35.41997 | 40.5759 | 37.52398 | 22.55305 | 3.051924 | 14.97092
35.42997 | 40.2008 | 37.49815 | 22.5442 | 2.702646 | 14.95395
35.43997 | 39.86978 | 37.46998 | 22.53536 | 2.399803 | 14.93462
35.44997 | 39.57131 | 37.43946 | 22.52652 | 2.131849 | 14.91294
35.45997 | 39.24829 | 37.40662 | 22.51768 | 1.841668 | 14.88894
35.46997 | 39.0053 | 37.37148 | 22.50885 | 1.633821 | 14.86263
35.47997 | 38.70353 | 37.33405 | 22.50002 | 1.36948 | 14.83403
35.48997 | 38.3817 | 37.29436 | 22.4912 | 1.087343 | 14.80316
35.49997 | 38.13595 | 37.25242 | 22.48237 | 0.8835288 | 14.77005
35.50997 | 37.81494 | 37.20827 | 22.47355 | 0.6066738 | 14.73471
35.51997 | 37.63439 | 37.16192 | 22.46474 | 0.4724733 | 14.69718
35.52997 | 37.33669 | 37.1134 | 22.45593 | 0.2232912 | 14.65747
35.53997 | 37.06099 | 37.06274 | 22.44712 | -0.001749795 | 14.61562
35.54997 | 36.82178 | 37.00997 | 22.43831 | -0.1881883 | 14.57165
35.55996 | 36.55847 | 36.95517 | 22.42952 | -0.3967 | 14.52565
35.56996 | 36.39324 | 36.89827 | 22.42073 | -0.5050264 | 14.47754
35.57996 | 36.15521 | 36.83934 | 22.41193 | -0.6841337 | 14.42741
35.58996 | 35.92461 | 36.77844 | 22.40314 | -0.8538255 | 14.37529
35.59996 | 35.74343 | 36.71558 | 22.39435 | -0.9721466 | 14.32122
35.60996 | 35.45731 | 36.6508 | 22.38557 | -1.193493 | 14.26523
35.61996 | 35.35587 | 36.58415 | 22.37679 | -1.228282 | 14.20736
35.62996 | 35.11293 | 36.51566 | 22.36801 | -1.402732 | 14.14765
35.63996 | 34.91241 | 36.44537 | 22.35924 | -1.532963 | 14.08613
35.64996 | 34.75438 | 36.37332 | 22.35047 | -1.618945 | 14.02285
35.65996 | 34.54131 | 36.29956 | 22.34171 | -1.758249 | 13.95785
35.66996 | 34.41101 | 36.22412 | 22.33294 | -1.81311 | 13.89117
35.67996 | 34.20068 | 36.14705 | 22.32419 | -1.94637 | 13.82286
35.68996 | 34.05638 | 36.06839 | 22.31543 | -2.012015 | 13.75296
35.69996 | 33.90535 | 35.9882 | 22.30668 | -2.08285 | 13.68152
35.70996 | 33.71121 | 35.90651 | 22.29793 | -2.195303 | 13.60858
35.71996 | 33.56827 | 35.82338 | 22.28919 | -2.255111 | 13.53419
35.72996 | 33.45621 | 35.73885 | 22.28045 | -2.282644 | 13.45841
35.73996 | 33.27242 | 35.65298 | 22.27171 | -2.380561 | 13.38127
35.74996 | 33.18075 | 35.56581 | 22.26298 | -2.385063 | 13.30284
35.75996 | 33.02316 | 35.4774 | 22.25425 | -2.454242 | 13.22315
35.76996 | 32.90476 | 35.3878 | 22.24552 | -2.48304 | 13.14228
35.77996 | 32.78461 | 35.29706 | 22.2368 | -2.51245 | 13.06026
35.78996 | 32.65237 | 35.20524 | 22.22808 | -2.552867 | 12.97716
35.79996 | 32.55744 | 35.11238 | 22.21936 | -2.554945 | 12.89302
35.80996 | 32.42335 | 35.01856 | 22.21065 | -2.59521 | 12.80791
35.81996 | 32.32221 | 34.92382 | 22.20194 | -2.601609 | 12.72188
35.82996 | 32.21345 | 34.82822 | 22.19324 | -2.614768 | 12.63498
35.83996 | 32.08962 | 34.73182 | 22.18454 | -2.642196 | 12.54728
35.84996 | 32.02719 | 34.63467 | 22.17584 | -2.607481 | 12.45883
35.85996 | 31.90969 | 34.53684 | 22.16714 | -2.627152 | 12.3697
35.86996 | 31.80338 | 34.43839 | 22.15845 | -2.635008 | 12.27993
35.87996 | 31.70636 | 34.33937 | 22.14977 | -2.633011 | 12.1896
35.88996 | 31.60339 | 34.23985 | 22.14108 | -2.63646 | 12.09877
35.89996 | 31.53561 | 34.13989 | 22.1324 | -2.604278 | 12.00748
35.90995 | 31.4327 | 34.03965 | 22.12374 | -2.606947 | 11.91591
35.91995 | 31.36073 | 33.93899 | 22.11506 | -2.578257 | 11.82392
35.92995 | 31.26129 | 33.83807 | 22.10639 | -2.576783 | 11.73168
35.93995 | 31.17201 | 33.73697 | 22.09773 | -2.564958 | 11.63924
35.94995 | 31.09747 | 33.63573 | 22.08907 | -2.538265 | 11.54667
35.95995 | 31.0139 | 33.53444 | 22.08041 | -2.520538 | 11.45403
35.96995 | 30.92889 | 33.43314 | 22.07175 | -2.504252 | 11.36139
35.97995 | 30.85598 | 33.33191 | 22.0631 | -2.475931 | 11.26881
35.98995 | 30.77305 | 33.23081 | 22.05445 | -2.457761 | 11.17636
35.99995 | 30.70203 | 33.12991 | 22.04581 | -2.427877 | 11.0841
36.00995 | 30.6268 | 33.02927 | 22.03717 | -2.402465 | 10.99209
36.01995 | 30.55038 | 32.92895 | 22.02853 | -2.37857 | 10.90042
36.02995 | 30.46986 | 32.82903 | 22.0199 | -2.359169 | 10.80913
36.03995 | 30.39799 | 32.72957 | 22.01127 | -2.331577 | 10.7183
36.04995 | 30.30593 | 32.63063 | 22.00264 | -2.324702 | 10.62799
36.05995 | 30.25095 | 32.53229 | 21.99402 | -2.28134 | 10.53827
36.06995 | 30.17784 | 32.43461 | 21.9854 | -2.256767 | 10.4492
36.07995 | 30.12901 | 32.33765 | 21.97679 | -2.208642 | 10.36086
36.08995 | 30.05645 | 32.24149 | 21.96818 | -2.185039 | 10.27331
36.09995 | 30.01266 | 32.14619 | 21.95957 | -2.133527 | 10.18662
36.10995 | 29.93088 | 32.05181 | 21.95096 | -2.120933 | 10.10085
36.11995 | 29.88443 | 31.95843 | 21.94236 | -2.074004 | 10.01607
36.12995 | 29.82346 | 31.86612 | 21.93377 | -2.042656 | 9.932349
36.13995 | 29.75584 | 31.77493 | 21.92517 | -2.019087 | 9.849754
36.14995 | 29.72045 | 31.68493 | 21.91658 | -1.964485 | 9.768351
36.15995 | 29.65109 | 31.59621 | 21.908 | -1.945115 | 9.688208
36.16995 | 29.6079 | 31.50881 | 21.89941 | -1.900905 | 9.609391
36.17995 | 29.54757 | 31.4228 | 21.89083 | -1.875233 | 9.531968
36.18995 | 29.49895 | 31.33826 | 21.88226 | -1.839314 | 9.456004
36.19995 | 29.46323 | 31.25526 | 21.87369 | -1.792025 | 9.381568
36.20995 | 29.40785 | 31.17384 | 21.86512 | -1.765994 | 9.308724
36.21995 | 29.35452 | 31.0941 | 21.85655 | -1.739576 | 9.237541
36.22995 | 29.32871 | 31.01608 | 21.84799 | -1.687367 | 9.168083
36.23995 | 29.28033 | 30.93985 | 21.83944 | -1.659524 | 9.100417
36.24994 | 29.27645 | 30.86557 | 21.83089 | -1.589115 | 9.034674
36.25994 | 29.22995 | 30.79313 | 21.82234 | -1.563178 | 8.970787
36.26994 | 29.20653 | 30.72268 | 21.81379 | -1.516154 | 8.908889
36.27994 | 29.18758 | 30.6543 | 21.80525 | -1.466717 | 8.849045
36.28994 | 29.13981 | 30.58803 | 21.79671 | -1.448222 | 8.79132
36.29994 | 29.13799 | 30.52395 | 21.78818 | -1.385965 | 8.735778
36.30994 | 29.13026 | 30.46213 | 21.77964 | -1.331868 | 8.682484
36.31994 | 29.08841 | 30.40262 | 21.77112 | -1.314208 | 8.631502
36.32994 | 29.09402 | 30.34549 | 21.76259 | -1.251466 | 8.582895
36.33994 | 29.04505 | 30.2908 | 21.75407 | -1.245747 | 8.536727
36.34994 | 29.06323 | 30.23861 | 21.74555 | -1.175383 | 8.493061
36.35994 | 29.06361 | 30.189 | 21.73704 | -1.125388 | 8.451959
36.36994 | 29.04255 | 30.14201 | 21.72853 | -1.099463 | 8.413485
36.37994 | 29.03947 | 30.09772 | 21.72002 | -1.058251 | 8.3777
36.38994 | 29.02454 | 30.05618 | 21.71152 | -1.031643 | 8.344665
36.39994 | 29.04532 | 30.01746 | 21.70302 | -0.9721409 | 8.314442
36.40994 | 29.05246 | 29.98161 | 21.69452 | -0.9291545 | 8.287091
36.41994 | 29.0328 | 29.9487 | 21.68603 | -0.9159046 | 8.262673
36.42994 | 29.05076 | 29.91879 | 21.67754 | -0.8680311 | 8.241248
36.43994 | 29.04049 | 29.89193 | 21.66906 | -0.8514435 | 8.222876
36.44994 | 29.08197 | 29.86819 | 21.66058 | -0.7862206 | 8.207614
36.45994 | 29.08668 | 29.84762 | 21.6521 | -0.7609411 | 8.195522
36.46994 | 29.10647 | 29.83028 | 21.64363 | -0.723813 | 8.186658
36.47994 | 29.12591 | 29.81623 | 21.63515 | -0.6903238 | 8.181079
36.48994 | 29.13471 | 29.80553 | 21.62669 | -0.6708205 | 8.178842
36.49994 | 29.17843 | 29.79823 | 21.61823 | -0.6197996 | 8.180004
36.50994 | 29.17781 | 29.79439 | 21.60977 | -0.6165772 | 8.184621
36.51994 | 29.21051 | 29.79406 | 21.60131 | -0.5835486 | 8.192748
36.52994 | 29.24578 | 29.7973 | 21.59286 | -0.5515188 | 8.204441
36.53994 | 29.24372 | 29.80416 | 21.58441 | -0.560442 | 8.219752
36.54994 | 29.30609 | 29.8147 | 21.57596 | -0.5086121 | 8.238737
36.55994 | 29.30514 | 29.82897 | 21.56752 | -0.523832 | 8.261448
36.56994 | 29.36622 | 29.84702 | 21.55909 | -0.4808045 | 8.287938
36.57994 | 29.38422 | 29.86891 | 21.55065 | -0.4846914 | 8.318259
36.58993 | 29.41692 | 29.89466 | 21.54223 | -0.4777364 | 8.352426
36.59993 | 29.49727 | 29.92436 | 21.5338 | -0.4270915 | 8.390557
36.60993 | 29.51043 | 29.95805 | 21.52538 | -0.447623 | 8.432672
36.61993 | 29.59762 | 29.99578 | 21.51696 | -0.3981603 | 8.478818
36.62993 | 29.6201 | 30.03759 | 21.50855 | -0.4174921 | 8.529045
36.63993 | 29.69324 | 30.08354 | 21.50013 | -0.3902963 | 8.583402
36.64993 | 29.77514 | 30.13366 | 21.49173 | -0.3585203 | 8.641934
36.65993 | 29.82036 | 30.18801 | 21.48332 | -0.3676507 | 8.704689
36.66993 | 29.89006 | 30.24663 | 21.47492 | -0.3565733 | 8.771712
36.67993 | 29.97636 | 30.30957 | 21.46652 | -0.3332134 | 8.84305
36.68993 | 30.03296 | 30.37688 | 21.45813 | -0.3439152 | 8.918745
36.69993 | 30.10436 | 30.44858 | 21.44974 | -0.3442225 | 8.998842
36.70993 | 30.20955 | 30.52474 | 21.44135 | -0.3151881 | 9.083384
36.71993 | 30.29637 | 30.60538 | 21.43297 | -0.309014 | 9.172413
36.72993 | 30.39558 | 30.69056 | 21.42459 | -0.2949816 | 9.265969
36.73993 | 30.46546 | 30.78031 | 21.41622 | -0.3148514 | 9.364094
36.74993 | 30.58977 | 30.87467 | 21.40785 | -0.2849029 | 9.466828
36.75993 | 30.68574 | 30.97368 | 21.39948 | -0.2879449 | 9.574208
36.76993 | 30.78589 | 31.07739 | 21.39111 | -0.2914955 | 9.686273
36.77993 | 30.9347 | 31.18581 | 21.38275 | -0.2511118 | 9.803059
36.78993 | 31.00666 | 31.299 | 21.3744 | -0.2923398 | 9.924604
36.79993 | 31.16693 | 31.41699 | 21.36604 | -0.250055 | 10.05094
36.80993 | 31.2688 | 31.5398 | 21.35769 | -0.2710018 | 10.18211
36.81993 | 31.40283 | 31.66748 | 21.34935 | -0.2646537 | 10.31814
36.82993 | 31.56152 | 31.80006 | 21.341 | -0.2385433 | 10.45906
36.83993 | 31.67898 | 31.93757 | 21.33267 | -0.2585922 | 10.60491
36.84993 | 31.87156 | 32.08004 | 21.32433 | -0.2084811 | 10.75571
36.85993 | 32.00512 | 32.2275 | 21.316 | -0.2223798 | 10.9115
36.86993 | 32.17594 | 32.37998 | 21.30767 | -0.2040369 | 11.07231
36.87993 | 32.33713 | 32.5375 | 21.29935 | -0.2003703 | 11.23815
36.88993 | 32.47209 | 32.7001 | 21.29103 | -0.2280067 | 11.40907
36.89993 | 32.69824 | 32.86779 | 21.28271 | -0.1695518 | 11.58508
36.90993 | 32.78404 | 33.04061 | 21.2744 | -0.2565705 | 11.76621
36.91993 | 33.02785 | 33.21858 | 21.26609 | -0.1907263 | 11.95249
36.92993 | 33.15582 | 33.40171 | 21.25778 | -0.2458919 | 12.14393
36.93992 | 33.40728 | 33.58985 | 21.24949 | -0.182568 | 12.34036
36.94992 | 33.59116 | 33.78338 | 21.24119 | -0.1922217 | 12.54219
36.95992 | 33.76786 | 33.98215 | 21.2329 | -0.2142868 | 12.74925
36.96992 | 34.03087 | 34.18616 | 21.22461 | -0.1552917 | 12.96155
36.97992 | 34.2066 | 34.39544 | 21.21632 | -0.1888436 | 13.17912
36.98992 | 34.47076 | 34.61001 | 21.20804 | -0.1392487 | 13.40197
36.99992 | 34.7201 | 34.82987 | 21.19976 | -0.1097721 | 13.63012
37.00992 | 34.90078 | 35.05505 | 21.19148 | -0.1542677 | 13.86357
37.01992 | 35.19168 | 35.28555 | 21.18321 | -0.09386834 | 14.10234
37.02992 | 35.42887 | 35.52139 | 21.17494 | -0.09251579 | 14.34645
37.03992 | 35.65494 | 35.76257 | 21.16667 | -0.1076306 | 14.5959
37.04992 | 35.90885 | 36.00911 | 21.15841 | -0.1002622 | 14.8507
37.05992 | 36.18654 | 36.26102 | 21.15016 | -0.07447883 | 15.11086
37.06992 | 36.49867 | 36.5183 | 21.1419 | -0.01962772 | 15.3764
37.07992 | 36.76723 | 36.78095 | 21.13365 | -0.01372486 | 15.6473
37.08992 | 36.99498 | 37.049 | 21.1254 | -0.05401508 | 15.92359
37.09992 | 37.36968 | 37.32242 | 21.11716 | 0.04725791 | 16.20526
37.10992 | 37.62442 | 37.60124 | 21.10892 | 0.02318155 | 16.49232
37.11992 | 38.02148 | 37.88545 | 21.10069 | 0.1360344 | 16.78476
37.12992 | 38.32765 | 38.17504 | 21.09246 | 0.1526063 | 17.08259
37.13992 | 38.59653 | 38.47003 | 21.08423 | 0.1264981 | 17.3858
37.14992 | 38.94012 | 38.77041 | 21.076 | 0.1697119 | 17.6944
37.15992 | 39.27233 | 39.07617 | 21.06778 | 0.1961607 | 18.00839
37.16992 | 39.66479 | 39.38731 | 21.05957 | 0.277479 | 18.32775
37.17992 | 40.01381 | 39.70383 | 21.05135 | 0.3099821 | 18.65248
37.18992 | 40.33345 | 40.02571 | 21.04314 | 0.3077367 | 18.98257
37.19992 | 40.77999 | 40.35296 | 21.03494 | 0.4270304 | 19.31802
37.20992 | 41.06092 | 40.68556 | 21.02674 | 0.3753621 | 19.65882
37.21992 | 41.61851 | 41.0235 | 21.01854 | 0.5950115 | 20.00496
37.22992 | 41.957 | 41.36677 | 21.01034 | 0.5902296 | 20.35643
37.23992 | 42.44572 | 41.71536 | 21.00215 | 0.7303586 | 20.71321
37.24992 | 42.68372 | 42.06926 | 20.99396 | 0.6144614 | 21.07529
37.25992 | 43.07767 | 42.42845 | 20.98578 | 0.6492224 | 21.44267
37.26992 | 43.60811 | 42.79291 | 20.9776 | 0.8151965 | 21.81531
37.27991 | 43.98734 | 43.16227 | 20.96943 | 0.8250725 | 22.19284
37.28991 | 44.47214 | 43.53723 | 20.96126 | 0.9349079 | 22.57597
37.29991 | 44.86194 | 43.91742 | 20.95309 | 0.9445182 | 22.96433
37.30991 | 45.31065 | 44.30282 | 20.94493 | 1.007832 | 23.35789
37.31991 | 45.88502 | 44.6934 | 20.93676 | 1.191621 | 23.75663
37.32991 | 46.20691 | 45.08915 | 20.92861 | 1.117764 | 24.16054
37.33991 | 46.75778 | 45.49004 | 20.92045 | 1.267744 | 24.56958
37.34991 | 47.24645 | 45.89605 | 20.9123 | 1.350404 | 24.98374
37.35991 | 47.71289 | 46.30715 | 20.90416 | 1.405737 | 25.403
37.36991 | 48.13042 | 46.72333 | 20.89601 | 1.407088 | 25.82732
37.37991 | 48.78064 | 47.14456 | 20.88787 | 1.636083 | 26.25668
37.38991 | 49.18003 | 47.5708 | 20.87974 | 1.609226 | 26.69106
37.39991 | 49.70349 | 48.00204 | 20.87161 | 1.701445 | 27.13044
37.40991 | 50.17166 | 48.43825 | 20.86348 | 1.733408 | 27.57477
37.41991 | 50.64904 | 48.8794 | 20.85536 | 1.769643 | 28.02404
37.42991 | 51.17744 | 49.32545 | 20.84723 | 1.851988 | 28.47822
37.43991 | 51.65422 | 49.77639 | 20.83912 | 1.877833 | 28.93727
37.44991 | 52.31873 | 50.23217 | 20.831 | 2.086558 | 29.40117
37.45991 | 52.7607 | 50.69278 | 20.8229 | 2.067924 | 29.86988
37.46991 | 53.3851 | 51.15817 | 20.81479 | 2.226933 | 30.34338
37.47991 | 53.72689 | 51.62832 | 20.80669 | 2.098575 | 30.82163
37.48991 | 54.49132 | 52.10319 | 20.79859 | 2.388133 | 31.3046
37.49991 | 54.8252 | 52.58275 | 20.7905 | 2.24245 | 31.79225
37.50991 | 55.51525 | 53.06697 | 20.7824 | 2.448278 | 32.28457
37.51991 | 55.9018 | 53.55582 | 20.77432 | 2.345982 | 32.7815
37.52991 | 56.51462 | 54.04926 | 20.76623 | 2.465364 | 33.28302
37.53991 | 57.00391 | 54.54725 | 20.75816 | 2.456659 | 33.7891
37.54991 | 57.69113 | 55.04977 | 20.75008 | 2.641361 | 34.29969
37.55991 | 58.20858 | 55.55677 | 20.74201 | 2.651805 | 34.81477
37.56991 | 58.74058 | 56.06823 | 20.73394 | 2.672346 | 35.3343
37.57991 | 59.16672 | 56.58411 | 20.72587 | 2.582607 | 35.85824
37.58991 | 59.76909 | 57.10437 | 20.71781 | 2.664715 | 36.38656
37.59991 | 60.30664 | 57.62899 | 20.70976 | 2.677654 | 36.91923
37.60991 | 60.82508 | 58.15791 | 20.7017 | 2.66717 | 37.45621
37.61991 | 61.3586 | 58.69111 | 20.69365 | 2.667487 | 37.99746
37.6299 | 61.92435 | 59.22802 | 20.68562 | 2.696331 | 38.5424
37.6399 | 62.5903 | 59.76967 | 20.67757 | 2.820631 | 39.0921
37.6499 | 62.97236 | 60.31549 | 20.66953 | 2.656869 | 39.64596
37.6599 | 63.55538 | 60.86545 | 20.6615 | 2.689927 | 40.20395
37.6699 | 64.2421 | 61.41952 | 20.65347 | 2.822583 | 40.76605
37.6799 | 64.5704 | 61.97765 | 20.64544 | 2.592749 | 41.33221
37.6899 | 65.43538 | 62.53982 | 20.63742 | 2.895561 | 41.9024
37.6999 | 65.76634 | 63.10599 | 20.6294 | 2.660353 | 42.47659
37.7099 | 66.46408 | 63.67612 | 20.62138 | 2.787958 | 43.05474
37.7199 | 66.99412 | 64.25019 | 20.61337 | 2.743931 | 43.63682
37.7299 | 67.53139 | 64.82816 | 20.60536 | 2.703233 | 44.2228
37.7399 | 68.13047 | 65.40999 | 20.59736 | 2.720479 | 44.81263
37.7499 | 68.59613 | 65.99566 | 20.58936 | 2.600471 | 45.4063
37.7599 | 69.05036 | 66.58513 | 20.58136 | 2.465231 | 46.00377
37.7699 | 69.73309 | 67.17837 | 20.57336 | 2.55472 | 46.60501
37.7799 | 70.19472 | 67.77535 | 20.56537 | 2.419371 | 47.20997
37.7899 | 70.83186 | 68.37604 | 20.55739 | 2.455824 | 47.81865
37.7999 | 71.33908 | 68.9804 | 20.54941 | 2.35868 | 48.43099
37.8099 | 71.9739 | 69.58841 | 20.54143 | 2.385488 | 49.04698
37.8199 | 72.44751 | 70.20004 | 20.53345 | 2.247468 | 49.66659
37.8299 | 72.83325 | 70.81526 | 20.52548 | 2.017989 | 50.28978
37.8399 | 73.65 | 71.43404 | 20.51751 | 2.215961 | 50.91653
37.8499 | 73.98299 | 72.05635 | 20.50955 | 1.926639 | 51.5468
37.8599 | 74.66282 | 72.68217 | 20.50159 | 1.980653 | 52.18058
37.8699 | 75.05077 | 73.31146 | 20.49363 | 1.73931 | 52.81783
37.8799 | 75.60544 | 73.9442 | 20.48568 | 1.661235 | 53.45852
37.8899 | 76.28464 | 74.58037 | 20.47773 | 1.704265 | 54.10264
37.8999 | 76.6831 | 75.21994 | 20.46979 | 1.463156 | 54.75016
37.9099 | 77.27655 | 75.86289 | 20.46185 | 1.413662 | 55.40104
37.9199 | 77.62982 | 76.50918 | 20.45391 | 1.120639 | 56.05527
37.9299 | 78.17353 | 77.1588 | 20.44598 | 1.014729 | 56.71283
37.9399 | 78.76835 | 77.81172 | 20.43805 | 0.9566278 | 57.37368
37.9499 | 79.14004 | 78.46792 | 20.43012 | 0.6721176 | 58.0378
37.9599 | 79.75744 | 79.12738 | 20.4222 | 0.6300617 | 58.70518
37.96989 | 80.01876 | 79.7894 | 20.41429 | 0.2293566 | 59.37512
37.97989 | 80.52554 | 80.4553 | 20.40637 | 0.07023938 | 60.04893
37.98989 | 81.07116 | 81.12439 | 20.39846 | -0.05322724 | 60.72593
37.99989 | 81.4994 | 81.79664 | 20.39055 | -0.2972416 | 61.40609
38.00989 | 81.96075 | 82.47204 | 20.38265 | -0.5112925 | 62.08939
38.01989 | 82.3385 | 83.15057 | 20.37475 | -0.8120688 | 62.77582
38.02989 | 82.77385 | 83.8322 | 20.36685 | -1.058349 | 63.46535
38.03989 | 83.21312 | 84.51691 | 20.35896 | -1.303794 | 64.15795
38.04989 | 83.61078 | 85.20469 | 20.35107 | -1.593911 | 64.85362
38.05989 | 84.00956 | 85.89551 | 20.34319 | -1.885951 | 65.55232
38.06989 | 84.34476 | 86.58935 | 20.33531 | -2.244592 | 66.25405
38.07989 | 84.73763 | 87.28619 | 20.32743 | -2.548563 | 66.95876
38.08989 | 85.13787 | 87.98601 | 20.31956 | -2.848145 | 67.66646
38.09989 | 85.49362 | 88.6888 | 20.31169 | -3.195175 | 68.37711
38.10989 | 85.85754 | 89.39451 | 20.30382 | -3.536973 | 69.09069
38.11989 | 86.16583 | 90.10315 | 20.29596 | -3.937316 | 69.80719
38.12989 | 86.48281 | 90.81467 | 20.2881 | -4.331864 | 70.52657
38.13989 | 86.84327 | 91.52907 | 20.28024 | -4.685802 | 71.24883
38.14989 | 87.06779 | 92.24632 | 20.27239 | -5.178528 | 71.97393
38.15989 | 87.43548 | 92.96639 | 20.26455 | -5.530909 | 72.70184
38.16989 | 87.6469 | 93.68926 | 20.2567 | -6.04236 | 73.43256
38.17989 | 87.93735 | 94.41491 | 20.24886 | -6.477557 | 74.16604
38.18989 | 88.22762 | 95.1433 | 20.24103 | -6.915682 | 74.90228
38.19989 | 88.44742 | 95.87442 | 20.23319 | -7.427 | 75.64123
38.20989 | 88.78565 | 96.60823 | 20.22537 | -7.822583 | 76.38287
38.21989 | 88.91864 | 97.34471 | 20.21754 | -8.426071 | 77.12717
38.22989 | 89.20501 | 98.08383 | 20.20972 | -8.878815 | 77.8741
38.23989 | 89.33821 | 98.82554 | 20.2019 | -9.487333 | 78.62364
38.24989 | 89.55995 | 99.56983 | 20.19409 | -10.00988 | 79.37574
38.25989 | 89.7735 | 100.3167 | 20.18628 | -10.54316 | 80.13038
38.26989 | 89.93703 | 101.066 | 20.17847 | -11.12896 | 80.88752
38.27989 | 90.08159 | 101.8178 | 20.17067 | -11.73619 | 81.64711
38.28989 | 90.26705 | 102.572 | 20.16287 | -12.30495 | 82.40913
38.29989 | 90.40801 | 103.3286 | 20.15508 | -12.9206 | 83.17353
38.30988 | 90.57884 | 104.0868 | 20.1473 | -13.50796 | 83.9395
38.31988 | 90.72115 | 104.848 | 20.13951 | -14.12689 | 84.70853
38.32988 | 90.81474 | 105.6115 | 20.13173 | -14.79679 | 85.4798
38.33988 | 90.99307 | 106.3772 | 20.12395 | -15.38415 | 86.25327
38.34988 | 91.06601 | 107.1451 | 20.11617 | -16.07906 | 87.02889
38.35988 | 91.18854 | 107.915 | 20.1084 | -16.72647 | 87.8066
38.36988 | 91.37987 | 108.687 | 20.10063 | -17.30711 | 88.58635
38.37988 | 91.42629 | 109.4609 | 20.09287 | -18.03466 | 89.36808
38.38988 | 91.64923 | 110.2368 | 20.08511 | -18.5876 | 90.15172
38.39988 | 91.71782 | 111.0146 | 20.07735 | -19.29674 | 90.93721
38.40988 | 91.91832 | 111.7941 | 20.0696 | -19.87577 | 91.72449
38.41988 | 91.96997 | 112.5753 | 20.06185 | -20.60536 | 92.51348
38.42988 | 92.17327 | 113.3582 | 20.0541 | -21.18494 | 93.30411
38.43988 | 92.24104 | 114.1427 | 20.04636 | -21.90163 | 94.09631
38.44988 | 92.43773 | 114.9286 | 20.03862 | -22.49088 | 94.88999
38.45988 | 92.5698 | 115.716 | 20.03089 | -23.14616 | 95.68507
38.46988 | 92.74787 | 116.5046 | 20.02316 | -23.75676 | 96.48147
38.47988 | 92.94543 | 117.2945 | 20.01543 | -24.3491 | 97.2791
38.48988 | 93.16398 | 118.0856 | 20.00771 | -24.92159 | 98.07786
38.49988 | 93.35927 | 118.8776 | 19.99999 | -25.51837 | 98.87765
38.50988 | 93.47149 | 119.6707 | 19.99228 | -26.19917 | 99.67838
38.51988 | 93.80094 | 120.4645 | 19.98457 | -26.66357 | 100.4799
38.52988 | 93.98751 | 121.2591 | 19.97686 | -27.27157 | 101.2822
38.53988 | 94.24025 | 122.0543 | 19.96915 | -27.81403 | 102.0851
38.54988 | 94.51192 | 122.85 | 19.96145 | -28.33804 | 102.8885
38.55988 | 94.80469 | 123.646 | 19.95376 | -28.84134 | 103.6923
38.56988 | 95.12293 | 124.4424 | 19.94607 | -29.31942 | 104.4963
38.57988 | 95.50708 | 125.2388 | 19.93838 | -29.73172 | 105.3004
38.58988 | 95.94332 | 126.0352 | 19.93069 | -30.09192 | 106.1045
38.59988 | 96.10623 | 126.8315 | 19.92301 | -30.72531 | 106.9085
38.60988 | 96.79224 | 127.6276 | 19.91533 | -30.83531 | 107.7122
38.61988 | 96.95418 | 128.4231 | 19.90766 | -31.46896 | 108.5155
38.62988 | 97.67056 | 129.2181 | 19.89999 | -31.54758 | 109.3182
38.63988 | 98.00131 | 130.0124 | 19.89232 | -32.0111 | 110.1201
38.64988 | 98.45779 | 130.8058 | 19.88466 | -32.34801 | 110.9211
38.65987 | 99.13511 | 131.5973 | 19.87701 | -32.46222 | 111.7203
38.66987 | 99.42228 | 132.3884 | 19.86936 | -32.96617 | 112.5191
38.67987 | 100.45408 | 133.1782 | 19.86171 | -32.72409 | 113.3165
38.68987 | 100.76449 | 133.9663 | 19.85406 | -33.20183 | 114.1123
38.69987 | 101.48432 | 134.7527 | 19.84642 | -33.26842 | 114.9063
38.70987 | 102.10404 | 135.5372 | 19.83878 | -33.43318 | 115.6984
38.71987 | 102.68198 | 136.3196 | 19.83114 | -33.6376 | 116.4884
38.72987 | 103.72033 | 137.0996 | 19.82351 | -33.37931 | 117.2761
38.73987 | 104.23706 | 137.8772 | 19.81588 | -33.64012 | 118.0613
38.74987 | 105.0363 | 138.652 | 19.80826 | -33.61573 | 118.8438
38.75987 | 105.68206 | 139.424 | 19.80064 | -33.74189 | 119.6233
38.76987 | 106.70297 | 140.1928 | 19.79302 | -33.48979 | 120.3997
38.77987 | 107.67869 | 140.9582 | 19.78541 | -33.27955 | 121.1728
38.78987 | 108.56792 | 141.7202 | 19.7778 | -33.15224 | 121.9424
38.79987 | 109.24234 | 142.4783 | 19.77019 | -33.23597 | 122.7081
38.80987 | 110.57086 | 143.2325 | 19.76259 | -32.6616 | 123.4699
38.81987 | 111.17251 | 143.9824 | 19.75499 | -32.80988 | 124.2274
38.82987 | 112.54654 | 144.7279 | 19.7474 | -32.18132 | 124.9805
38.83987 | 113.47851 | 145.4686 | 19.73981 | -31.99013 | 125.7288
38.84987 | 114.80061 | 146.2045 | 19.73222 | -31.40388 | 126.4723
38.85987 | 115.90653 | 146.9352 | 19.72464 | -31.02864 | 127.2105
38.86987 | 116.63496 | 147.6604 | 19.71706 | -31.02546 | 127.9434
38.87987 | 118.45837 | 148.38 | 19.70949 | -29.92164 | 128.6705
38.88987 | 119.14751 | 149.0937 | 19.70192 | -29.94617 | 129.3918
38.89987 | 120.60813 | 149.8012 | 19.69435 | -29.19305 | 130.1068
38.90987 | 121.92912 | 150.5022 | 19.68679 | -28.57313 | 130.8155
38.91987 | 122.78827 | 151.1966 | 19.67923 | -28.40836 | 131.5174
38.92987 | 124.57915 | 151.8841 | 19.67167 | -27.30491 | 132.2124
38.93987 | 125.3087 | 152.5643 | 19.66412 | -27.25557 | 132.9002
38.94987 | 127.32847 | 153.237 | 19.65657 | -25.90854 | 133.5804
38.95987 | 128.53713 | 153.902 | 19.64903 | -25.36486 | 134.253
38.96987 | 129.6746 | 154.559 | 19.64149 | -24.88436 | 134.9175
38.97987 | 131.41734 | 155.2076 | 19.63395 | -23.7903 | 135.5737
38.98987 | 132.66152 | 155.8478 | 19.62642 | -23.18623 | 136.2213
38.99986 | 134.01117 | 156.4784 | 19.61889 | -22.46724 | 136.8595
39.00986 | 135.69072 | 157.1006 | 19.61137 | -21.40987 | 137.4892
39.01986 | 136.9396 | 157.7134 | 19.60385 | -20.77378 | 138.1095
39.02986 | 138.87749 | 158.3165 | 19.59633 | -19.43902 | 138.7202
39.03986 | 140.4232 | 158.9097 | 19.58882 | -18.4865 | 139.3209
39.04986 | 141.67457 | 159.4927 | 19.5813 | -17.81811 | 139.9114
39.05986 | 143.4725 | 160.0652 | 19.5738 | -16.59267 | 140.4914
39.06986 | 144.76523 | 160.6269 | 19.5663 | -15.86165 | 141.0606
39.07986 | 146.67634 | 161.1776 | 19.5588 | -14.50122 | 141.6188
39.08986 | 147.4878 | 161.7169 | 19.5513 | -14.22911 | 142.1656
39.09986 | 149.61357 | 162.2447 | 19.54381 | -12.6311 | 142.7009
39.10986 | 151.25426 | 162.7606 | 19.53632 | -11.5063 | 143.2242
39.11986 | 152.57594 | 163.2643 | 19.52884 | -10.68837 | 143.7355
39.12986 | 155.09451 | 163.7557 | 19.52136 | -8.661143 | 144.2343
39.13986 | 155.43286 | 164.2343 | 19.51388 | -8.801456 | 144.7204
39.14986 | 157.99839 | 164.7 | 19.50641 | -6.701643 | 145.1936
39.15986 | 159.13607 | 165.1525 | 19.49894 | -6.016469 | 145.6536
39.16986 | 160.48801 | 165.5916 | 19.49148 | -5.103564 | 146.1001
39.17986 | 162.56553 | 166.0169 | 19.48402 | -3.451348 | 146.5329
39.18986 | 163.95372 | 166.4282 | 19.47656 | -2.474473 | 146.9516
39.19986 | 166.33617 | 166.8253 | 19.46911 | -0.4890983 | 147.3562
39.20986 | 167.17386 | 167.2079 | 19.46166 | -0.03399277 | 147.7462
39.21986 | 169.33093 | 167.5757 | 19.45421 | 1.755229 | 148.1215
39.22986 | 170.9928 | 167.9286 | 19.44677 | 3.06423 | 148.4818
39.23986 | 171.80468 | 168.2662 | 19.43933 | 3.538459 | 148.8269
39.24986 | 174.50458 | 168.5884 | 19.4319 | 5.916157 | 149.1565
39.25986 | 175.02177 | 168.8949 | 19.42447 | 6.126826 | 149.4705
39.26986 | 177.11525 | 169.1856 | 19.41704 | 7.92969 | 149.7685
39.27986 | 178.89839 | 169.4601 | 19.40962 | 9.438338 | 150.0504
39.28986 | 179.93568 | 169.7182 | 19.4022 | 10.21747 | 150.316
39.29986 | 182.21489 | 169.9598 | 19.39479 | 12.25508 | 150.565
39.30986 | 183.48109 | 170.1847 | 19.38738 | 13.29642 | 150.7973
39.31986 | 184.61299 | 170.3926 | 19.37997 | 14.22041 | 151.0126
39.32986 | 186.82157 | 170.5833 | 19.37257 | 16.23822 | 151.2108
39.33985 | 187.97667 | 170.7566 | 19.36517 | 17.22004 | 151.3915
39.34985 | 190.11087 | 170.9126 | 19.35778 | 19.19828 | 151.5548
39.35985 | 191.34281 | 171.0509 | 19.35039 | 20.29194 | 151.7005
39.36985 | 193.14401 | 171.1713 | 19.343 | 21.97269 | 151.8283
39.37985 | 194.38892 | 171.2738 | 19.33561 | 23.11515 | 151.9382
39.38985 | 195.85409 | 171.3581 | 19.32823 | 24.49603 | 152.0298
39.39985 | 198.05878 | 171.4241 | 19.32086 | 26.63471 | 152.1032
39.40985 | 198.70891 | 171.4717 | 19.31348 | 27.23726 | 152.1582
39.41985 | 200.77514 | 171.5007 | 19.30611 | 29.27447 | 152.1946
39.42985 | 202.1637 | 171.511 | 19.29875 | 30.65268 | 152.2123
39.43985 | 203.54896 | 171.5026 | 19.29139 | 32.04639 | 152.2112
39.44985 | 205.25523 | 171.4752 | 19.28403 | 33.77999 | 152.1912
39.45985 | 206.10394 | 171.4289 | 19.27667 | 34.67503 | 152.1522
39.46985 | 207.99004 | 171.3635 | 19.26932 | 36.62654 | 152.0942
39.47985 | 209.15629 | 171.2789 | 19.26198 | 37.87735 | 152.017
39.48985 | 210.32324 | 171.1752 | 19.25464 | 39.14808 | 151.9205
39.49985 | 212.1636 | 171.0521 | 19.2473 | 41.11152 | 151.8048
39.50985 | 212.88411 | 170.9097 | 19.23996 | 41.97445 | 151.6697
39.51985 | 214.45299 | 170.7479 | 19.23263 | 43.70513 | 151.5152
39.52985 | 215.48092 | 170.5666 | 19.2253 | 44.91428 | 151.3413
39.53985 | 216.67949 | 170.366 | 19.21798 | 46.31352 | 151.148
39.54985 | 218.12679 | 170.1458 | 19.21066 | 47.98095 | 150.9352
39.55985 | 219.0542 | 169.9062 | 19.20335 | 49.14796 | 150.7029
39.56985 | 220.14189 | 169.6472 | 19.19603 | 50.49472 | 150.4511
39.57985 | 220.92963 | 169.3686 | 19.18873 | 51.56098 | 150.1799
39.58985 | 222.07202 | 169.0707 | 19.18142 | 53.00133 | 149.8893
39.59985 | 222.87951 | 168.7533 | 19.17412 | 54.12619 | 149.5792
39.60985 | 223.62789 | 168.4166 | 19.16682 | 55.2113 | 149.2498
39.61985 | 224.76329 | 168.0605 | 19.15953 | 56.70275 | 148.901
39.62985 | 225.26042 | 167.6852 | 19.15224 | 57.57519 | 148.533
39.63985 | 226.13797 | 167.2907 | 19.14496 | 58.84725 | 148.1458
39.64985 | 226.4869 | 166.8771 | 19.13768 | 59.60979 | 147.7394
39.65985 | 227.18015 | 166.4445 | 19.1304 | 60.73569 | 147.3141
39.66985 | 227.5512 | 165.9929 | 19.12312 | 61.55832 | 146.8698
39.67985 | 227.89846 | 165.5225 | 19.11586 | 62.37598 | 146.4066
39.68984 | 228.25169 | 165.0339 | 19.1086 | 63.21783 | 145.9253
39.69984 | 228.85842 | 164.5262 | 19.10133 | 64.33225 | 145.4248
39.70984 | 228.8728 | 164 | 19.09408 | 64.87278 | 144.9059
39.71984 | 229.15273 | 163.4556 | 19.08682 | 65.69718 | 144.3687
39.72984 | 229.10738 | 162.8929 | 19.07957 | 66.21446 | 143.8134
39.73984 | 229.1903 | 162.3123 | 19.07232 | 66.87801 | 143.24
39.74984 | 228.62553 | 161.7138 | 19.06508 | 66.91172 | 142.6487
39.75984 | 229.16487 | 161.0977 | 19.05784 | 68.06719 | 142.0398
39.76984 | 228.65887 | 160.4641 | 19.05061 | 68.1948 | 141.4135
39.77984 | 228.67825 | 159.8132 | 19.04337 | 68.86508 | 140.7698
39.78984 | 228.27437 | 159.1452 | 19.03615 | 69.12917 | 140.1091
39.79984 | 227.55472 | 158.4604 | 19.02892 | 69.09436 | 139.4314
39.80984 | 227.27968 | 157.7589 | 19.0217 | 69.52082 | 138.7372
39.81984 | 226.40299 | 157.0409 | 19.01449 | 69.36205 | 138.0265
39.82984 | 225.98083 | 156.3068 | 19.00727 | 69.674 | 137.2996
39.83984 | 225.23957 | 155.5568 | 19.00007 | 69.6828 | 136.5567
39.84984 | 224.69577 | 154.791 | 18.99286 | 69.90476 | 135.7982
39.85984 | 223.92924 | 154.0098 | 18.98566 | 69.91944 | 135.0241
39.86984 | 223.05533 | 153.2134 | 18.97846 | 69.84192 | 134.235
39.87984 | 222.20301 | 152.4021 | 18.97127 | 69.8009 | 133.4308
39.88984 | 220.50818 | 151.5762 | 18.96408 | 68.93201 | 132.6121
39.89984 | 219.77147 | 150.7359 | 18.95689 | 69.03559 | 131.779
39.90984 | 218.67168 | 149.8815 | 18.94971 | 68.79016 | 130.9318
39.91984 | 217.3052 | 149.0134 | 18.94253 | 68.2918 | 130.0709
39.92984 | 216.10824 | 148.1318 | 18.93536 | 67.97644 | 129.1964
39.93984 | 215.24536 | 147.237 | 18.92819 | 68.00832 | 128.3089
39.94984 | 213.5407 | 146.3294 | 18.92102 | 67.21126 | 127.4084
39.95984 | 212.33678 | 145.4093 | 18.91386 | 66.92748 | 126.4954
39.96984 | 210.09478 | 144.4769 | 18.9067 | 65.61784 | 125.5702
39.97984 | 209.09737 | 143.5327 | 18.89955 | 65.56466 | 124.6332
39.98984 | 207.02704 | 142.5769 | 18.8924 | 64.45013 | 123.6845
39.99984 | 205.54379 | 141.6099 | 18.88525 | 63.93389 | 122.7247
40.00984 | 204.14559 | 140.632 | 18.8781 | 63.51358 | 121.7539
40.01984 | 201.96238 | 139.6436 | 18.87096 | 62.3188 | 120.7726
40.02983 | 200.59589 | 138.646 | 18.86384 | 61.94992 | 119.7821
40.03983 | 197.98586 | 137.6375 | 18.8567 | 60.34834 | 118.7808
40.04983 | 196.47792 | 136.6196 | 18.84958 | 59.85834 | 117.77
40.05983 | 194.31516 | 135.5925 | 18.84245 | 58.72266 | 116.7501
40.06983 | 192.2926 | 134.5566 | 18.83533 | 57.73595 | 115.7213
40.07983 | 190.78697 | 133.5124 | 18.82821 | 57.27459 | 114.6842
40.08983 | 188.03321 | 132.4601 | 18.8211 | 55.57315 | 113.639
40.09983 | 186.73708 | 131.4 | 18.81399 | 55.33704 | 112.586
40.10983 | 184.44026 | 130.3327 | 18.80689 | 54.10756 | 111.5258
40.11983 | 182.10751 | 129.2584 | 18.79979 | 52.84912 | 110.4586
40.12983 | 180.06445 | 128.1775 | 18.79269 | 51.88695 | 109.3848
40.13983 | 177.57059 | 127.0904 | 18.78559 | 50.48022 | 108.3048
40.14983 | 175.9134 | 125.9974 | 18.7785 | 49.91601 | 107.2189
40.15983 | 173.86575 | 124.8989 | 18.77142 | 48.96683 | 106.1275
40.16983 | 170.95739 | 123.7953 | 18.76434 | 47.16206 | 105.031
40.17983 | 169.34564 | 122.687 | 18.75726 | 46.65866 | 103.9297
40.18983 | 166.74475 | 121.5743 | 18.75018 | 45.1705 | 102.8241
40.19983 | 164.81504 | 120.4575 | 18.74311 | 44.35753 | 101.7144
40.20983 | 162.85335 | 119.3371 | 18.73605 | 43.51625 | 100.6011
40.21983 | 160.28803 | 118.2134 | 18.72898 | 42.07461 | 99.48443
40.22983 | 158.42481 | 117.0868 | 18.72192 | 41.33801 | 98.36488
40.23983 | 155.25607 | 115.9576 | 18.71487 | 39.29845 | 97.24275
40.24983 | 154.19761 | 114.8262 | 18.70782 | 39.37137 | 96.11842
40.25983 | 151.29791 | 113.693 | 18.70077 | 37.6049 | 94.99224
40.26983 | 149.7675 | 112.5583 | 18.69372 | 37.20921 | 93.86456
40.27983 | 147.79784 | 111.4224 | 18.68668 | 36.37541 | 92.73574
40.28983 | 145.08255 | 110.2858 | 18.67965 | 34.79677 | 91.60613
40.29983 | 143.55047 | 109.1487 | 18.67262 | 34.40179 | 90.47606
40.30983 | 140.81048 | 108.0115 | 18.66559 | 32.79899 | 89.3459
40.31983 | 138.90288 | 106.8745 | 18.65856 | 32.02835 | 88.21597
40.32983 | 137.05252 | 105.7382 | 18.65154 | 31.31437 | 87.08661
40.33983 | 134.83466 | 104.6027 | 18.64452 | 30.23197 | 85.95816
40.34983 | 133.40478 | 103.4685 | 18.63751 | 29.93632 | 84.83094
40.35983 | 130.63528 | 102.3358 | 18.6305 | 28.29949 | 83.70529
40.36982 | 128.91531 | 101.2061 | 18.6235 | 27.70917 | 82.58263
40.37982 | 126.75167 | 100.0775 | 18.6165 | 26.67412 | 81.46105
40.38982 | 124.80161 | 98.95147 | 18.6095 | 25.85014 | 80.34197
40.39982 | 123.01143 | 97.82822 | 18.60251 | 25.18321 | 79.22571
40.40982 | 121.01425 | 96.70808 | 18.59552 | 24.30617 | 78.11256
40.41982 | 119.20556 | 95.59135 | 18.58853 | 23.61421 | 77.00282
40.42982 | 117.66271 | 94.47834 | 18.58155 | 23.18437 | 75.89679
40.43982 | 115.42863 | 93.36932 | 18.57457 | 22.05931 | 74.79474
40.44982 | 114.12423 | 92.26457 | 18.5676 | 21.85966 | 73.69697
40.45982 | 111.84481 | 91.16437 | 18.56063 | 20.68044 | 72.60375
40.46982 | 110.6617 | 90.069 | 18.55366 | 20.5927 | 71.51534
40.47982 | 108.90705 | 88.9787 | 18.5467 | 19.92835 | 70.43201
40.48982 | 106.79058 | 87.89375 | 18.53974 | 18.89683 | 69.35401
40.49982 | 105.62716 | 86.81439 | 18.53278 | 18.81277 | 68.28161
40.50982 | 103.26004 | 85.74088 | 18.52583 | 17.51916 | 67.21505
40.51982 | 102.19649 | 84.67344 | 18.51888 | 17.52305 | 66.15456
40.52982 | 100.56365 | 83.61232 | 18.51194 | 16.95133 | 65.10038
40.53982 | 98.78977 | 82.55774 | 18.505 | 16.23203 | 64.05274
40.54982 | 97.59883 | 81.50992 | 18.49806 | 16.08891 | 63.01186
40.55982 | 95.51815 | 80.46908 | 18.49113 | 15.04907 | 61.97795
40.56982 | 94.1983 | 79.43543 | 18.4842 | 14.76287 | 60.95123
40.57982 | 92.552 | 78.40917 | 18.47727 | 14.14283 | 59.93189
40.58982 | 91.29353 | 77.39049 | 18.47035 | 13.90304 | 58.92013
40.59982 | 89.96395 | 76.37958 | 18.46344 | 13.58437 | 57.91615
40.60982 | 88.4261 | 75.37663 | 18.45652 | 13.04947 | 56.92011
40.61982 | 87.35294 | 74.38182 | 18.44961 | 12.97112 | 55.93221
40.62982 | 85.75358 | 73.39531 | 18.44271 | 12.35827 | 54.9526
40.63982 | 84.34364 | 72.41726 | 18.4358 | 11.92638 | 53.98145
40.64982 | 83.28434 | 71.44783 | 18.42891 | 11.83651 | 53.01892
40.65982 | 81.70972 | 70.48717 | 18.42201 | 11.22255 | 52.06516
40.66982 | 80.65215 | 69.53543 | 18.41512 | 11.11672 | 51.12031
40.67982 | 79.41216 | 68.59274 | 18.40823 | 10.81942 | 50.18451
40.68982 | 78.07526 | 67.65923 | 18.40135 | 10.41603 | 49.25788
40.69982 | 77.07117 | 66.73503 | 18.39447 | 10.33614 | 48.34055
40.70982 | 75.57085 | 65.82024 | 18.3876 | 9.750607 | 47.43265
40.71981 | 74.85744 | 64.91589 | 18.38073 | 9.941547 | 46.53516
40.72981 | 73.35601 | 64.02027 | 18.37387 | 9.33574 | 45.6464
40.73981 | 72.27201 | 63.13438 | 18.367 | 9.137629 | 44.76738
40.74981 | 71.26827 | 62.25832 | 18.36014 | 9.009951 | 43.89818
40.75981 | 70.09685 | 61.39217 | 18.35329 | 8.704682 | 43.03888
40.76981 | 69.31831 | 60.53601 | 18.34643 | 8.782302 | 42.18957
40.77981 | 68.05584 | 59.68991 | 18.33959 | 8.365927 | 41.35033
40.78981 | 67.26593 | 58.85395 | 18.33274 | 8.411982 | 40.52121
40.79981 | 66.21316 | 58.02818 | 18.3259 | 8.184985 | 39.70227
40.80981 | 65.11948 | 57.21265 | 18.31906 | 7.906831 | 38.89358
40.81981 | 64.50908 | 56.40742 | 18.31223 | 8.101661 | 38.09519
40.82981 | 63.22571 | 55.61253 | 18.3054 | 7.613181 | 37.30713
40.83981 | 62.56244 | 54.82802 | 18.29858 | 7.734424 | 36.52944
40.84981 | 61.65341 | 54.05391 | 18.29176 | 7.599498 | 35.76216
40.85981 | 60.6451 | 53.29024 | 18.28494 | 7.354855 | 35.00531
40.86981 | 60.02303 | 52.53703 | 18.27812 | 7.485996 | 34.25891
40.87981 | 58.88963 | 51.7943 | 18.27132 | 7.095334 | 33.52298
40.88981 | 58.2803 | 51.06204 | 18.26451 | 7.218258 | 32.79753
40.89981 | 57.37145 | 50.34028 | 18.25771 | 7.031174 | 32.08257
40.90981 | 56.42587 | 49.629 | 18.25091 | 6.79687 | 31.37809
40.91981 | 55.86617 | 48.92821 | 18.24411 | 6.937962 | 30.68409
40.92981 | 54.83867 | 48.23789 | 18.23732 | 6.600779 | 30.00057
40.93981 | 54.43329 | 47.55804 | 18.23054 | 6.875254 | 29.3275
40.94981 | 53.60109 | 46.88862 | 18.22375 | 6.712466 | 28.66487
40.95981 | 52.78074 | 46.22963 | 18.21697 | 6.55111 | 28.01266
40.96981 | 52.23161 | 45.58103 | 18.2102 | 6.650581 | 27.37083
40.97981 | 51.28041 | 44.94279 | 18.20343 | 6.337623 | 26.73936
40.98981 | 50.97014 | 44.31487 | 18.19666 | 6.655272 | 26.11821
40.99981 | 50.10004 | 43.69723 | 18.1899 | 6.402806 | 25.50734
41.00981 | 49.46563 | 43.08984 | 18.18314 | 6.375792 | 24.9067
41.01981 | 48.87615 | 42.49263 | 18.17638 | 6.383515 | 24.31625
41.02981 | 48.11015 | 41.90557 | 18.16963 | 6.204579 | 23.73594
41.03981 | 47.76201 | 41.32859 | 18.16288 | 6.433417 | 23.16571
41.04981 | 46.96408 | 40.76164 | 18.15613 | 6.20244 | 22.60551
41.0598 | 46.42165 | 40.2052 | 18.1494 | 6.216446 | 22.0558
41.0698 | 45.83541 | 39.6581 | 18.14266 | 6.177305 | 21.51544
41.0798 | 45.1557 | 39.12084 | 18.13593 | 6.034864 | 20.98491
41.0898 | 44.75404 | 38.59333 | 18.1292 | 6.160714 | 20.46413
41.0998 | 44.14215 | 38.0755 | 18.12248 | 6.066648 | 19.95303
41.1098 | 43.63507 | 37.56729 | 18.11575 | 6.067785 | 19.45153
41.1198 | 43.19482 | 37.0686 | 18.10904 | 6.126223 | 18.95956
41.1298 | 42.57076 | 36.57935 | 18.10232 | 5.991405 | 18.47703
41.1398 | 42.24881 | 36.09947 | 18.09561 | 6.149336 | 18.00386
41.1498 | 41.6114 | 35.62887 | 18.08891 | 5.982533 | 17.53996
41.1598 | 41.14538 | 35.16745 | 18.0822 | 5.977934 | 17.08524
41.1698 | 40.75424 | 34.71512 | 18.0755 | 6.039122 | 16.63961
41.1798 | 40.20678 | 34.27179 | 18.06881 | 5.934989 | 16.20298
41.1898 | 39.88862 | 33.83737 | 18.06212 | 6.05125 | 15.77525
41.1998 | 39.30824 | 33.41176 | 18.05543 | 5.896483 | 15.35633
41.2098 | 38.95656 | 32.99485 | 18.04875 | 5.961705 | 14.94611
41.2198 | 38.53571 | 32.58656 | 18.04207 | 5.949148 | 14.54449
41.2298 | 38.06505 | 32.18678 | 18.03539 | 5.878272 | 14.15138
41.2398 | 37.69637 | 31.7954 | 18.02872 | 5.90097 | 13.76668
41.2498 | 37.16014 | 31.41232 | 18.02205 | 5.747817 | 13.39027
41.2598 | 36.91753 | 31.03744 | 18.01539 | 5.880087 | 13.02205
41.2698 | 36.52619 | 30.67065 | 18.00873 | 5.855538 | 12.66192
41.2798 | 36.16697 | 30.31184 | 18.00207 | 5.855126 | 12.30977
41.2898 | 35.8164 | 29.96091 | 17.99542 | 5.855489 | 11.96549
41.2998 | 35.38226 | 29.61774 | 17.98877 | 5.764517 | 11.62897
41.3098 | 35.09407 | 29.28223 | 17.98213 | 5.811839 | 11.3001
41.3198 | 34.76061 | 28.95427 | 17.97549 | 5.806344 | 10.97878
41.3298 | 34.37132 | 28.63374 | 17.96885 | 5.737585 | 10.66489
41.3398 | 34.16828 | 28.32053 | 17.96222 | 5.847751 | 10.35831
41.3498 | 33.7163 | 28.01454 | 17.95559 | 5.701764 | 10.05895
41.3598 | 33.48337 | 27.71564 | 17.94896 | 5.767726 | 9.766684
41.3698 | 33.12105 | 27.42374 | 17.94234 | 5.697308 | 9.481403
41.3798 | 32.82253 | 27.13872 | 17.93572 | 5.683813 | 9.202996
41.3898 | 32.61709 | 26.86046 | 17.92911 | 5.756632 | 8.931351
41.39979 | 32.23692 | 26.58912 | 17.9225 | 5.6478 | 8.666618
41.40979 | 32.00065 | 26.32405 | 17.9159 | 5.6766 | 8.408154
41.41979 | 31.6468 | 26.06541 | 17.90929 | 5.58139 | 8.156117
41.42979 | 31.39749 | 25.81309 | 17.90269 | 5.584401 | 7.910395
41.43979 | 31.18082 | 25.56698 | 17.8961 | 5.613844 | 7.670877
41.44979 | 30.89794 | 25.32696 | 17.88951 | 5.570979 | 7.437452
41.45979 | 30.72874 | 25.09293 | 17.88292 | 5.635808 | 7.210011
41.46979 | 30.40516 | 24.86478 | 17.87634 | 5.540379 | 6.988444
41.47979 | 30.15227 | 24.6424 | 17.86976 | 5.509872 | 6.772641
41.48979 | 29.92839 | 24.42568 | 17.86318 | 5.502715 | 6.562494
41.49979 | 29.67809 | 24.2145 | 17.85661 | 5.463586 | 6.357894
41.50979 | 29.49853 | 24.00878 | 17.85004 | 5.489753 | 6.158736
41.51979 | 29.24973 | 23.80839 | 17.84348 | 5.441342 | 5.964911
41.52979 | 29.00092 | 23.61323 | 17.83692 | 5.387689 | 5.776315
41.53979 | 28.84444 | 23.4232 | 17.83036 | 5.421238 | 5.592842
41.54979 | 28.52567 | 23.2382 | 17.82381 | 5.287474 | 5.414389
41.55979 | 28.39899 | 23.05811 | 17.81726 | 5.34088 | 5.240852
41.56979 | 28.13233 | 22.88284 | 17.81071 | 5.249487 | 5.07213
41.57979 | 27.94962 | 22.71229 | 17.80417 | 5.237328 | 4.908121
41.58979 | 27.74555 | 22.54636 | 17.79763 | 5.199191 | 4.748725
41.59979 | 27.54353 | 22.38494 | 17.7911 | 5.158587 | 4.593843
41.60979 | 27.37632 | 22.22795 | 17.78457 | 5.148373 | 4.443377
41.61979 | 27.15192 | 22.07527 | 17.77804 | 5.076646 | 4.29723
41.62979 | 27.02677 | 21.92683 | 17.77152 | 5.099942 | 4.155306
41.63979 | 26.8238 | 21.78251 | 17.765 | 5.041286 | 4.017511
41.64979 | 26.65161 | 21.64224 | 17.75849 | 5.00937 | 3.883751
41.65979 | 26.49006 | 21.50591 | 17.75198 | 4.984148 | 3.753934
41.66979 | 26.26596 | 21.37344 | 17.74547 | 4.892521 | 3.627968
41.67979 | 26.16182 | 21.24473 | 17.73897 | 4.917087 | 3.505765
41.68979 | 26.00016 | 21.1197 | 17.73247 | 4.880456 | 3.387235
41.69979 | 25.80156 | 20.99826 | 17.72597 | 4.803295 | 3.272292
41.70979 | 25.68882 | 20.88033 | 17.71948 | 4.80849 | 3.160848
41.71979 | 25.46978 | 20.76581 | 17.71299 | 4.703966 | 3.05282
41.72979 | 25.36898 | 20.65463 | 17.70651 | 4.714346 | 2.948123
41.73979 | 25.17216 | 20.54671 | 17.70003 | 4.625453 | 2.846677
41.74978 | 25.0212 | 20.44206 | 17.69356 | 4.579144 | 2.748496
41.75978 | 24.92978 | 20.34039 | 17.68709 | 4.589387 | 2.653305
41.76978 | 24.7344 | 20.24174 | 17.68062 | 4.492656 | 2.561125
41.77978 | 24.66406 | 20.14603 | 17.67415 | 4.518027 | 2.471879
41.78978 | 24.5033 | 20.05319 | 17.66769 | 4.450115 | 2.385492
41.79978 | 24.3721 | 19.96313 | 17.66124 | 4.408974 | 2.301889
41.80978 | 24.28152 | 19.87578 | 17.65478 | 4.405738 | 2.220999
41.81978 | 24.11808 | 19.79108 | 17.64833 | 4.326998 | 2.142748
41.82978 | 24.05014 | 19.70895 | 17.64189 | 4.341185 | 2.067067
41.83978 | 23.89938 | 19.62933 | 17.63545 | 4.270047 | 1.993886
41.84978 | 23.78547 | 19.55215 | 17.62901 | 4.233322 | 1.923139
41.85978 | 23.67194 | 19.47733 | 17.62257 | 4.194607 | 1.854759
41.86978 | 23.56025 | 19.40482 | 17.61614 | 4.155425 | 1.788681
41.87978 | 23.46566 | 19.33456 | 17.60972 | 4.131102 | 1.72484
41.88978 | 23.34488 | 19.26647 | 17.60329 | 4.07841 | 1.663176
41.89978 | 23.24634 | 19.2005 | 17.59688 | 4.045839 | 1.603625
41.90978 | 23.12502 | 19.13659 | 17.59046 | 3.988429 | 1.54613
41.91978 | 23.01009 | 19.07468 | 17.58405 | 3.93541 | 1.49063
41.92978 | 22.94359 | 19.01471 | 17.57764 | 3.928879 | 1.437069
41.93978 | 22.82605 | 18.95663 | 17.57124 | 3.869421 | 1.38539
41.94978 | 22.74774 | 18.90038 | 17.56484 | 3.847362 | 1.335539
41.95978 | 22.65978 | 18.8459 | 17.55844 | 3.813875 | 1.287462
41.96978 | 22.55112 | 18.79316 | 17.55205 | 3.757963 | 1.241106
41.97978 | 22.4952 | 18.74208 | 17.54566 | 3.753117 | 1.19642
41.98978 | 22.37562 | 18.69263 | 17.53928 | 3.682987 | 1.153354
41.99978 | 22.31837 | 18.64476 | 17.5329 | 3.673613 | 1.111859
42.00978 | 22.22147 | 18.59841 | 17.52652 | 3.623061 | 1.071887
42.01978 | 22.13342 | 18.55354 | 17.52015 | 3.57988 | 1.033392
42.02978 | 22.06351 | 18.51011 | 17.51378 | 3.553403 | 0.9963276
42.03978 | 21.94911 | 18.46806 | 17.50741 | 3.481046 | 0.9606498
42.04978 | 21.91025 | 18.42737 | 17.50105 | 3.482882 | 0.9263151
42.05978 | 21.81224 | 18.38798 | 17.49469 | 3.424264 | 0.8932813
42.06978 | 21.72312 | 18.34985 | 17.48834 | 3.373272 | 0.861507
42.07978 | 21.64658 | 18.31294 | 17.48199 | 3.333637 | 0.8309522
42.08977 | 21.54859 | 18.27726 | 17.47565 | 3.271332 | 0.8016064
42.09977 | 21.51266 | 18.24268 | 17.46931 | 3.269978 | 0.7733727
42.10977 | 21.4228 | 18.20921 | 17.46297 | 3.213585 | 0.746244
42.11977 | 21.34417 | 18.17682 | 17.45664 | 3.16735 | 0.720184
42.12977 | 21.29792 | 18.14546 | 17.4503 | 3.152458 | 0.6951574
42.13977 | 21.19205 | 18.11511 | 17.44398 | 3.076942 | 0.67113
42.14977 | 21.163 | 18.08572 | 17.43765 | 3.077277 | 0.6480683
42.15977 | 21.06183 | 18.05728 | 17.43133 | 3.004555 | 0.62594
42.16977 | 21.00693 | 18.02973 | 17.42502 | 2.977197 | 0.6047133
42.17977 | 20.95044 | 18.00307 | 17.41871 | 2.947374 | 0.5843575
42.18977 | 20.87713 | 17.97724 | 17.4124 | 2.899887 | 0.5648429
42.19977 | 20.8128 | 17.95224 | 17.4061 | 2.860564 | 0.5461402
42.20977 | 20.74154 | 17.92802 | 17.3998 | 2.813523 | 0.5282214
42.21977 | 20.667 | 17.90456 | 17.3935 | 2.762442 | 0.511059
42.22977 | 20.62185 | 17.88183 | 17.38721 | 2.740017 | 0.4946263
42.23977 | 20.54379 | 17.85982 | 17.38092 | 2.683975 | 0.4788976
42.24977 | 20.4837 | 17.83848 | 17.37463 | 2.64522 | 0.4638476
42.25977 | 20.41699 | 17.8178 | 17.36835 | 2.599186 | 0.4494521
42.26977 | 20.35129 | 17.79776 | 17.36207 | 2.553529 | 0.4356873
42.27977 | 20.31679 | 17.77833 | 17.3558 | 2.538459 | 0.4225303
42.28977 | 20.22668 | 17.75949 | 17.34953 | 2.46719 | 0.4099589
42.29977 | 20.18885 | 17.74122 | 17.34326 | 2.447634 | 0.3979514
42.30977 | 20.13256 | 17.72349 | 17.337 | 2.40907 | 0.3864869
42.31977 | 20.08256 | 17.70629 | 17.33074 | 2.37627 | 0.3755451
42.32977 | 20.03356 | 17.6896 | 17.32449 | 2.343964 | 0.3651063
42.33977 | 19.9565 | 17.67339 | 17.31824 | 2.283109 | 0.3551515
42.34977 | 19.91107 | 17.65765 | 17.31199 | 2.253415 | 0.3456622
42.35977 | 19.87651 | 17.64237 | 17.30575 | 2.23414 | 0.3366205
42.36977 | 19.82444 | 17.62752 | 17.29951 | 2.196921 | 0.328009
42.37977 | 19.77527 | 17.61309 | 17.29327 | 2.162184 | 0.3198111
42.38977 | 19.69976 | 17.59905 | 17.28704 | 2.100706 | 0.3120103
42.39977 | 19.66405 | 17.58541 | 17.28082 | 2.078643 | 0.3045911
42.40977 | 19.62039 | 17.57213 | 17.27459 | 2.04826 | 0.2975382
42.41977 | 19.57233 | 17.55921 | 17.26837 | 2.013122 | 0.2908369
42.42977 | 19.51557 | 17.54663 | 17.26215 | 1.968942 | 0.284473
42.43976 | 19.44745 | 17.53439 | 17.25595 | 1.913063 | 0.2784385
42.44976 | 19.4385 | 17.52245 | 17.24974 | 1.916052 | 0.2727082
42.45976 | 19.35904 | 17.51081 | 17.24353 | 1.84823 | 0.2672753
42.46976 | 19.36544 | 17.49946 | 17.23733 | 1.865978 | 0.2621274
42.47976 | 19.27325 | 17.48839 | 17.23114 | 1.784861 | 0.2572525
42.48976 | 19.247 | 17.47758 | 17.22494 | 1.769418 | 0.252639
42.49976 | 19.1985 | 17.46703 | 17.21875 | 1.73147 | 0.2482757
42.50976 | 19.15184 | 17.45672 | 17.21257 | 1.69512 | 0.2441518
42.51976 | 19.14321 | 17.44664 | 17.20639 | 1.696567 | 0.2402567
42.52976 | 19.06617 | 17.43679 | 17.20021 | 1.629382 | 0.2365805
42.53976 | 19.02243 | 17.42715 | 17.19403 | 1.595283 | 0.2331134
42.54976 | 18.98454 | 17.41771 | 17.18786 | 1.566831 | 0.229846
42.55976 | 18.94509 | 17.40847 | 17.1817 | 1.536625 | 0.2267693
42.56976 | 18.91342 | 17.39941 | 17.17553 | 1.514013 | 0.2238744
42.57976 | 18.88316 | 17.39053 | 17.16937 | 1.492633 | 0.221153
42.58976 | 18.79186 | 17.38182 | 17.16322 | 1.410044 | 0.218597
42.59976 | 18.7876 | 17.37327 | 17.15707 | 1.414334 | 0.2161986
42.60976 | 18.73595 | 17.36487 | 17.15092 | 1.371081 | 0.2139501
42.61976 | 18.7238 | 17.35662 | 17.14478 | 1.36718 | 0.2118444
42.62976 | 18.66938 | 17.34851 | 17.13863 | 1.32087 | 0.2098744
42.63976 | 18.63808 | 17.34053 | 17.1325 | 1.297547 | 0.2080334
42.64976 | 18.59483 | 17.33268 | 17.12637 | 1.262148 | 0.206315
42.65976 | 18.56006 | 17.32495 | 17.12024 | 1.235109 | 0.2047129
42.66976 | 18.55871 | 17.31733 | 17.11411 | 1.241376 | 0.203221
42.67976 | 18.51497 | 17.30983 | 17.10799 | 1.205144 | 0.2018336
42.68976 | 18.47005 | 17.30242 | 17.10187 | 1.16763 | 0.2005452
42.69976 | 18.42681 | 17.29511 | 17.09576 | 1.131698 | 0.1993505
42.70976 | 18.40826 | 17.2879 | 17.08965 | 1.120364 | 0.1982442
42.71976 | 18.38699 | 17.28077 | 17.08355 | 1.106223 | 0.1972215
42.72976 | 18.35702 | 17.27372 | 17.07744 | 1.083299 | 0.1962776
42.73976 | 18.31638 | 17.26675 | 17.07135 | 1.049626 | 0.195408
42.74976 | 18.27228 | 17.25986 | 17.06525 | 1.012421 | 0.1946084
42.75976 | 18.21848 | 17.25303 | 17.05916 | 0.965445 | 0.1938745
42.76976 | 18.23004 | 17.24628 | 17.05307 | 0.983764 | 0.1932024
42.77975 | 18.17616 | 17.23959 | 17.047 | 0.9365746 | 0.1925887
42.78975 | 18.148 | 17.23295 | 17.04092 | 0.9150539 | 0.1920286
42.79975 | 18.0988 | 17.22636 | 17.03484 | 0.8724387 | 0.1915192
42.80975 | 18.07645 | 17.21983 | 17.02877 | 0.8566225 | 0.1910571
42.81975 | 18.05132 | 17.21334 | 17.0227 | 0.8379783 | 0.190639
42.82975 | 18.02513 | 17.2069 | 17.01664 | 0.8182294 | 0.1902619
42.83975 | 17.98184 | 17.2005 | 17.01058 | 0.7813387 | 0.1899228
42.84975 | 17.94543 | 17.19414 | 17.00452 | 0.7512891 | 0.1896189
42.85975 | 17.92243 | 17.18782 | 16.99847 | 0.7346131 | 0.1893475
42.86975 | 17.89924 | 17.18153 | 16.99242 | 0.7177134 | 0.1891059
42.87975 | 17.85335 | 17.17527 | 16.98638 | 0.6780825 | 0.1888918
42.88975 | 17.83791 | 17.16904 | 16.98033 | 0.6688728 | 0.1887028
42.89975 | 17.79537 | 17.16283 | 16.9743 | 0.6325363 | 0.1885367
42.90975 | 17.75676 | 17.15665 | 16.96826 | 0.6001053 | 0.1883913
42.91975 | 17.73141 | 17.1505 | 16.96223 | 0.5809119 | 0.1882646
42.92975 | 17.69666 | 17.14436 | 16.95621 | 0.5522978 | 0.1881547
42.93975 | 17.68111 | 17.13825 | 16.95018 | 0.542865 | 0.1880597
42.94975 | 17.64662 | 17.13214 | 16.94417 | 0.5144751 | 0.187978
42.95975 | 17.59621 | 17.12606 | 16.93815 | 0.4701499 | 0.1879079
42.96975 | 17.5827 | 17.11999 | 16.93214 | 0.4627108 | 0.1878478
42.97975 | 17.55405 | 17.11393 | 16.92613 | 0.4401193 | 0.1877962
42.98975 | 17.53736 | 17.10788 | 16.92013 | 0.4294769 | 0.1877519
42.99975 | 17.48439 | 17.10185 | 16.91413 | 0.3825448 | 0.1877134
43.00975 | 17.45285 | 17.09582 | 16.90814 | 0.3570343 | 0.1876796
43.01975 | 17.45093 | 17.08979 | 16.90214 | 0.3611364 | 0.1876493
43.02975 | 17.42388 | 17.08378 | 16.89616 | 0.3401024 | 0.1876214
43.03975 | 17.39436 | 17.07777 | 16.89017 | 0.3165932 | 0.1875949
43.04975 | 17.35507 | 17.07176 | 16.88419 | 0.2833098 | 0.1875688
43.05975 | 17.34056 | 17.06576 | 16.87821 | 0.274803 | 0.1875423
43.06975 | 17.33314 | 17.05976 | 16.87224 | 0.2733836 | 0.1875145
43.07975 | 17.29904 | 17.05376 | 16.86627 | 0.2452826 | 0.1874847
43.08975 | 17.26224 | 17.04776 | 16.86031 | 0.2144804 | 0.1874521
43.09975 | 17.21592 | 17.04176 | 16.85435 | 0.1741578 | 0.1874162
43.10975 | 17.24599 | 17.03576 | 16.84839 | 0.2102255 | 0.1873763
43.11974 | 17.20247 | 17.02977 | 16.84244 | 0.1726978 | 0.1873319
43.12974 | 17.17207 | 17.02377 | 16.83649 | 0.1482974 | 0.1872825
43.13974 | 17.1384 | 17.01777 | 16.83054 | 0.1206286 | 0.1872276
43.14974 | 17.11463 | 17.01177 | 16.8246 | 0.1028619 | 0.1871669
43.15974 | 17.13451 | 17.00576 | 16.81866 | 0.1287475 | 0.1871
43.16974 | 17.07793 | 16.99975 | 16.81273 | 0.07817594 | 0.1870266
43.17974 | 17.06015 | 16.99374 | 16.8068 | 0.06640731 | 0.1869465
43.18974 | 17.03036 | 16.98773 | 16.80087 | 0.04263189 | 0.1868593
43.19974 | 17.02473 | 16.98171 | 16.79494 | 0.04301985 | 0.186765
43.20974 | 16.99892 | 16.97569 | 16.78902 | 0.02323136 | 0.1866633
43.21974 | 16.96638 | 16.96966 | 16.78311 | -0.00328348 | 0.1865542
43.22974 | 16.94206 | 16.96363 | 16.7772 | -0.02157459 | 0.1864376
43.23974 | 16.94738 | 16.9576 | 16.77129 | -0.01022192 | 0.1863134
43.24974 | 16.91044 | 16.95157 | 16.76538 | -0.04112547 | 0.1861816
43.25974 | 16.8771 | 16.94553 | 16.75948 | -0.06842524 | 0.1860423
43.26974 | 16.85932 | 16.93948 | 16.75359 | -0.08016128 | 0.1858955
43.27974 | 16.84143 | 16.93343 | 16.74769 | -0.09200368 | 0.1857412
43.28974 | 16.8398 | 16.92738 | 16.7418 | -0.08758252 | 0.1855796
43.29974 | 16.77427 | 16.92133 | 16.73592 | -0.1470579 | 0.1854109
43.30974 | 16.77847 | 16.91527 | 16.73003 | -0.1368001 | 0.185235
43.31974 | 16.75675 | 16.90921 | 16.72416 | -0.1524592 | 0.1850523
43.32974 | 16.75215 | 16.90315 | 16.71828 | -0.1509953 | 0.1848629
43.33974 | 16.71429 | 16.89708 | 16.71241 | -0.1827888 | 0.184667
43.34974 | 16.67445 | 16.89101 | 16.70654 | -0.2165598 | 0.1844649
43.35974 | 16.69128 | 16.88494 | 16.70068 | -0.1936587 | 0.1842569
43.36974 | 16.65155 | 16.87887 | 16.69482 | -0.2273156 | 0.1840431
43.37974 | 16.6485 | 16.87279 | 16.68897 | -0.2242909 | 0.183824
43.38974 | 16.61444 | 16.86671 | 16.68311 | -0.252275 | 0.1835998
43.39974 | 16.58482 | 16.86064 | 16.67727 | -0.275818 | 0.1833708
43.40974 | 16.59196 | 16.85456 | 16.67142 | -0.2626004 | 0.1831374
43.41974 | 16.55586 | 16.84848 | 16.66558 | -0.2926225 | 0.1828999
43.42974 | 16.557 | 16.8424 | 16.65975 | -0.2854046 | 0.1826587
43.43974 | 16.51717 | 16.83633 | 16.65391 | -0.3191572 | 0.1824141
43.44974 | 16.51103 | 16.83025 | 16.64808 | -0.3192206 | 0.1821667
43.45974 | 16.50485 | 16.82418 | 16.64226 | -0.3193253 | 0.1819166
43.46973 | 16.48289 | 16.81811 | 16.63644 | -0.3352176 | 0.1816647
43.47973 | 16.46998 | 16.81204 | 16.63062 | -0.3420559 | 0.1814107
43.48973 | 16.44405 | 16.80597 | 16.62481 | -0.3619166 | 0.1811554
43.49973 | 16.43022 | 16.7999 | 16.619 | -0.3696802 | 0.1808993
43.50973 | 16.41842 | 16.79384 | 16.61319 | -0.3754171 | 0.1806426
43.51973 | 16.40622 | 16.78778 | 16.60739 | -0.3815577 | 0.1803859
43.52973 | 16.40096 | 16.78172 | 16.60159 | -0.3807625 | 0.1801296
43.53973 | 16.35105 | 16.77567 | 16.5958 | -0.4246219 | 0.1798742
43.54973 | 16.36531 | 16.76963 | 16.59001 | -0.4043164 | 0.17962
43.55973 | 16.34555 | 16.76359 | 16.58422 | -0.4180364 | 0.1793676
43.56973 | 16.34258 | 16.75755 | 16.57843 | -0.4149722 | 0.1791173
43.57973 | 16.29475 | 16.75152 | 16.57265 | -0.4567745 | 0.1788696
43.58973 | 16.28665 | 16.7455 | 16.56688 | -0.4588536 | 0.178625
43.59973 | 16.28132 | 16.73949 | 16.56111 | -0.45817 | 0.1783839
43.60973 | 16.28631 | 16.73348 | 16.55534 | -0.447174 | 0.1781467
43.61973 | 16.24053 | 16.72749 | 16.54957 | -0.4869562 | 0.1779139
43.62973 | 16.24171 | 16.7215 | 16.54381 | -0.479787 | 0.1776859
43.63973 | 16.22529 | 16.71552 | 16.53805 | -0.4902268 | 0.1774631
43.64973 | 16.22125 | 16.70955 | 16.5323 | -0.488296 | 0.177246
43.65973 | 16.20453 | 16.70359 | 16.52655 | -0.4990551 | 0.177035
43.66973 | 16.16341 | 16.69763 | 16.5208 | -0.5342245 | 0.1768305
43.67973 | 16.17339 | 16.69169 | 16.51506 | -0.5183045 | 0.1766329
43.68973 | 16.15592 | 16.68577 | 16.50932 | -0.5298456 | 0.1764426
43.69973 | 16.15183 | 16.67985 | 16.50359 | -0.5280181 | 0.17626
43.70973 | 16.11445 | 16.67394 | 16.49786 | -0.5594925 | 0.1760855
43.71973 | 16.09673 | 16.66805 | 16.49213 | -0.5713192 | 0.1759195
43.72973 | 16.09255 | 16.66217 | 16.48641 | -0.5696184 | 0.1757622
43.73973 | 16.08212 | 16.6563 | 16.48069 | -0.5741805 | 0.1756142
43.74973 | 16.06161 | 16.65045 | 16.47497 | -0.588836 | 0.1754757
43.75973 | 16.02266 | 16.64461 | 16.46926 | -0.6219451 | 0.1753471
43.76973 | 16.00095 | 16.63878 | 16.46355 | -0.6378282 | 0.1752287
43.77973 | 16.01952 | 16.63297 | 16.45784 | -0.6134455 | 0.1751208
43.78973 | 15.99897 | 16.62717 | 16.45214 | -0.6281974 | 0.1750228
43.79973 | 15.96972 | 16.62138 | 16.44645 | -0.6516642 | 0.1749368
43.80972 | 15.93546 | 16.61562 | 16.44076 | -0.6801619 | 0.1748623
43.81972 | 15.94102 | 16.60987 | 16.43507 | -0.6688492 | 0.1747994
43.82972 | 15.94652 | 16.60413 | 16.42938 | -0.6576122 | 0.1747483
43.83972 | 15.90096 | 16.59841 | 16.4237 | -0.6974511 | 0.1747094
43.84972 | 15.87338 | 16.59271 | 16.41802 | -0.719326 | 0.1746828
43.85972 | 15.88905 | 16.58702 | 16.41235 | -0.6979673 | 0.1746689
43.86972 | 15.88681 | 16.58135 | 16.40668 | -0.6945352 | 0.1746676
43.87972 | 15.83826 | 16.57569 | 16.40101 | -0.7374297 | 0.1746794
43.88972 | 15.81811 | 16.57005 | 16.39535 | -0.7519411 | 0.1747042
43.89972 | 15.8312 | 16.56443 | 16.38969 | -0.7332294 | 0.1747423
43.90972 | 15.82136 | 16.55882 | 16.38403 | -0.737465 | 0.1747937
43.91972 | 15.78546 | 16.55324 | 16.37838 | -0.7677778 | 0.1748587
43.92972 | 15.76594 | 16.54767 | 16.37273 | -0.7817279 | 0.1749373
43.93972 | 15.74767 | 16.54212 | 16.36708 | -0.7944455 | 0.1750296
43.94972 | 15.78352 | 16.53658 | 16.36144 | -0.7530606 | 0.1751356
43.95972 | 15.70779 | 16.53106 | 16.35581 | -0.8232732 | 0.1752554
43.96972 | 15.72687 | 16.52556 | 16.35017 | -0.7986935 | 0.1753891
43.97972 | 15.68971 | 16.52008 | 16.34454 | -0.8303713 | 0.1755366
43.98972 | 15.68552 | 16.51462 | 16.33892 | -0.8290968 | 0.175698
43.99972 | 15.68942 | 16.50917 | 16.3333 | -0.8197499 | 0.1758733
44.00972 | 15.65444 | 16.50374 | 16.32768 | -0.8493005 | 0.1760624
44.01972 | 15.6484 | 16.49833 | 16.32206 | -0.8499286 | 0.1762652
44.02972 | 15.6323 | 16.49293 | 16.31645 | -0.8606342 | 0.1764818
44.03972 | 15.60968 | 16.48756 | 16.31084 | -0.8778772 | 0.1767119
44.04972 | 15.62503 | 16.4822 | 16.30524 | -0.8571674 | 0.1769556
44.05972 | 15.57716 | 16.47685 | 16.29964 | -0.8996948 | 0.1772127
44.06972 | 15.57188 | 16.47153 | 16.29404 | -0.8996492 | 0.177483
44.07972 | 15.55589 | 16.46622 | 16.28845 | -0.9103304 | 0.1777665
44.08972 | 15.54986 | 16.46093 | 16.28286 | -0.9110684 | 0.178063
44.09972 | 15.52704 | 16.45565 | 16.27728 | -0.9286128 | 0.1783722
44.10972 | 15.50139 | 16.45039 | 16.2717 | -0.9490036 | 0.1786939
44.11972 | 15.50509 | 16.44515 | 16.26612 | -0.9400605 | 0.1790281
44.12972 | 15.50619 | 16.43992 | 16.26055 | -0.9337332 | 0.1793743
44.13972 | 15.45954 | 16.43471 | 16.25498 | -0.9751716 | 0.1797324
44.14971 | 15.46342 | 16.42952 | 16.24942 | -0.9661005 | 0.1801018
44.15971 | 15.44369 | 16.42434 | 16.24386 | -0.9806492 | 0.1804829
44.16971 | 15.45774 | 16.41917 | 16.2383 | -0.9614328 | 0.180875
44.17971 | 15.4329 | 16.41402 | 16.23274 | -0.9811208 | 0.1812778
44.18971 | 15.41772 | 16.40888 | 16.22719 | -0.991163 | 0.1816911
44.19971 | 15.42564 | 16.40376 | 16.22164 | -0.978119 | 0.1821144
44.20971 | 15.41109 | 16.39865 | 16.2161 | -0.9875584 | 0.1825475
44.21971 | 15.40358 | 16.39355 | 16.21056 | -0.9899709 | 0.1829899
44.22971 | 15.3857 | 16.38847 | 16.20502 | -1.002766 | 0.1834412
44.23971 | 15.38679 | 16.38339 | 16.19949 | -0.9966037 | 0.1839012
44.24971 | 15.38199 | 16.37833 | 16.19396 | -0.9963432 | 0.1843694
44.25971 | 15.36986 | 16.37328 | 16.18844 | -1.003424 | 0.1848453
44.26971 | 15.35472 | 16.36825 | 16.18292 | -1.013526 | 0.1853285
44.27971 | 15.35033 | 16.36322 | 16.1774 | -1.012889 | 0.1858186
44.28971 | 15.34659 | 16.3582 | 16.17189 | -1.011612 | 0.1863152
44.29971 | 15.34612 | 16.35319 | 16.16638 | -1.007074 | 0.1868177
44.30971 | 15.32235 | 16.3482 | 16.16087 | -1.025846 | 0.1873258
44.31971 | 15.32913 | 16.34321 | 16.15537 | -1.014076 | 0.1878389
44.32971 | 15.31149 | 16.33823 | 16.14987 | -1.026735 | 0.1883565
44.33971 | 15.31231 | 16.33325 | 16.14437 | -1.020942 | 0.1888781
44.34971 | 15.29947 | 16.32829 | 16.13888 | -1.028815 | 0.1894032
44.35971 | 15.29441 | 16.32333 | 16.13339 | -1.028916 | 0.1899313
44.36971 | 15.29164 | 16.31837 | 16.12791 | -1.026733 | 0.1904619
44.37971 | 15.28318 | 16.31342 | 16.12243 | -1.030245 | 0.1909945
44.38971 | 15.25884 | 16.30848 | 16.11695 | -1.049642 | 0.1915284
44.39971 | 15.2646 | 16.30354 | 16.11148 | -1.038944 | 0.1920631
44.40971 | 15.24332 | 16.29861 | 16.10601 | -1.05529 | 0.1925982
44.41971 | 15.23907 | 16.29368 | 16.10055 | -1.05461 | 0.1931329
44.42971 | 15.24428 | 16.28875 | 16.09508 | -1.044472 | 0.1936669
44.43971 | 15.19446 | 16.28383 | 16.08963 | -1.089367 | 0.1941994
44.44971 | 15.21013 | 16.2789 | 16.08417 | -1.068773 | 0.19473
44.45971 | 15.17157 | 16.27398 | 16.07872 | -1.102411 | 0.195258
44.46971 | 15.2149 | 16.26906 | 16.07328 | -1.054159 | 0.1957829
44.47971 | 15.14537 | 16.26414 | 16.06783 | -1.118767 | 0.1963041
44.48971 | 15.15989 | 16.25922 | 16.06239 | -1.099325 | 0.196821
44.4997 | 15.14086 | 16.2543 | 16.05696 | -1.113437 | 0.1973325
44.5097 | 15.16381 | 16.24937 | 16.05153 | -1.085561 | 0.1978391
44.5197 | 15.12125 | 16.24444 | 16.0461 | -1.123194 | 0.1983397
44.5297 | 15.09144 | 16.23951 | 16.04068 | -1.148073 | 0.1988337
44.5397 | 15.1153 | 16.23458 | 16.03526 | -1.119279 | 0.1993204
44.5497 | 15.10278 | 16.22964 | 16.02984 | -1.126861 | 0.1997994
44.5597 | 15.05643 | 16.2247 | 16.02443 | -1.168269 | 0.20027
44.5697 | 15.08306 | 16.21975 | 16.01902 | -1.136691 | 0.2007317
44.5797 | 15.06658 | 16.2148 | 16.01361 | -1.148217 | 0.2011839
44.5897 | 15.05823 | 16.20984 | 16.00821 | -1.151607 | 0.201626
44.5997 | 15.01008 | 16.20487 | 16.00281 | -1.194791 | 0.2020575
44.6097 | 15.03416 | 16.1999 | 15.99742 | -1.165736 | 0.2024778
44.6197 | 15.03722 | 16.19491 | 15.99203 | -1.157694 | 0.2028863
44.6297 | 14.99277 | 16.18992 | 15.98664 | -1.197153 | 0.2032825
44.6397 | 14.9864 | 16.18492 | 15.98126 | -1.198523 | 0.2036659
44.6497 | 15.00385 | 16.17991 | 15.97588 | -1.176063 | 0.2040359
44.6597 | 14.98043 | 16.17489 | 15.9705 | -1.194463 | 0.204392
44.6697 | 14.98314 | 16.16986 | 15.96513 | -1.186722 | 0.2047337
44.6797 | 14.95162 | 16.16482 | 15.95976 | -1.2132 | 0.2050604
44.6897 | 14.96689 | 16.15977 | 15.95439 | -1.192876 | 0.2053717
44.6997 | 14.94899 | 16.1547 | 15.94903 | -1.20571 | 0.205667
44.7097 | 14.94873 | 16.14962 | 15.94367 | -1.200891 | 0.2059459
44.7197 | 14.94141 | 16.14453 | 15.93832 | -1.20312 | 0.2062078
44.7297 | 14.92602 | 16.13942 | 15.93297 | -1.213404 | 0.2064524
44.7397 | 14.92277 | 16.1343 | 15.92762 | -1.211534 | 0.2066791
44.7497 | 14.92472 | 16.12917 | 15.92228 | -1.20445 | 0.2068876
44.7597 | 14.88196 | 16.12402 | 15.91694 | -1.24206 | 0.2070773
44.7697 | 14.91079 | 16.11886 | 15.91161 | -1.208066 | 0.2072479
44.7797 | 14.88534 | 16.11368 | 15.90627 | -1.228335 | 0.2073989
44.7897 | 14.8783 | 16.10848 | 15.90095 | -1.230178 | 0.20753
44.7997 | 14.8449 | 16.10326 | 15.89562 | -1.258365 | 0.2076407
44.8097 | 14.87829 | 16.09803 | 15.8903 | -1.219744 | 0.2077307
44.8197 | 14.87194 | 16.09279 | 15.88499 | -1.220846 | 0.2077996
44.8297 | 14.82078 | 16.08752 | 15.87967 | -1.26674 | 0.2078471
44.83969 | 14.84041 | 16.08224 | 15.87437 | -1.241832 | 0.2078728
44.84969 | 14.85277 | 16.07694 | 15.86906 | -1.22417 | 0.2078765
44.85969 | 14.8066 | 16.07162 | 15.86376 | -1.265019 | 0.2078578
44.86969 | 14.8061 | 16.06628 | 15.85846 | -1.260179 | 0.2078164
44.87969 | 14.80883 | 16.06092 | 15.85317 | -1.25209 | 0.2077521
44.88969 | 14.8165 | 16.05554 | 15.84788 | -1.239042 | 0.2076646
44.89969 | 14.77828 | 16.05014 | 15.84259 | -1.271863 | 0.2075536
44.90969 | 14.78044 | 16.04472 | 15.8373 | -1.264285 | 0.207419
44.91969 | 14.79823 | 16.03929 | 15.83202 | -1.241056 | 0.2072604
44.92969 | 14.75554 | 16.03383 | 15.82675 | -1.278288 | 0.2070778
44.93969 | 14.75446 | 16.02835 | 15.82148 | -1.273888 | 0.2068709
44.94969 | 14.75286 | 16.02285 | 15.81621 | -1.269988 | 0.2066396
44.95969 | 14.74596 | 16.01733 | 15.81094 | -1.271367 | 0.2063836
44.96969 | 14.74071 | 16.01178 | 15.80568 | -1.271075 | 0.206103
44.97969 | 14.70358 | 16.00622 | 15.80042 | -1.302641 | 0.2057975
44.98969 | 14.72769 | 16.00064 | 15.79517 | -1.272947 | 0.2054671
44.99969 | 14.70933 | 15.99503 | 15.78992 | -1.285701 | 0.2051116
45.00969 | 14.7159 | 15.9894 | 15.78467 | -1.273503 | 0.204731
45.01969 | 14.66528 | 15.98375 | 15.77943 | -1.318475 | 0.2043253
45.02969 | 14.69599 | 15.97808 | 15.77419 | -1.282094 | 0.2038944
45.03969 | 14.69174 | 15.97239 | 15.76895 | -1.280652 | 0.2034383
45.04969 | 14.63807 | 15.96668 | 15.76372 | -1.328609 | 0.202957
45.05969 | 14.66643 | 15.96094 | 15.75849 | -1.294514 | 0.2024505
45.06969 | 14.65203 | 15.95519 | 15.75327 | -1.303158 | 0.201916
45.07969 | 14.62905 | 15.94941 | 15.74805 | -1.32036 | 0.2013592
45.08969 | 14.6232 | 15.94361 | 15.74283 | -1.320411 | 0.2007774
45.09969 | 14.63447 | 15.93779 | 15.73762 | -1.30332 | 0.2001705
45.10969 | 14.58873 | 15.93195 | 15.73241 | -1.343219 | 0.1995388
45.11969 | 14.61605 | 15.92609 | 15.7272 | -1.310036 | 0.1988823
45.12969 | 14.58549 | 15.9202 | 15.722 | -1.334712 | 0.1982011
45.13969 | 14.59706 | 15.9143 | 15.7168 | -1.317237 | 0.1974954
45.14969 | 14.56037 | 15.90837 | 15.7116 | -1.348002 | 0.1967653
45.15969 | 14.566 | 15.90243 | 15.70641 | -1.336426 | 0.196011
45.16969 | 14.5765 | 15.89646 | 15.70122 | -1.31996 | 0.1952327
45.17968 | 14.53893 | 15.89048 | 15.69604 | -1.351549 | 0.1944314
45.18968 | 14.57082 | 15.88447 | 15.69086 | -1.313653 | 0.1936056
45.19968 | 14.54681 | 15.87845 | 15.68569 | -1.331637 | 0.1927565
45.20968 | 14.53985 | 15.8724 | 15.68051 | -1.332552 | 0.1918843
45.21968 | 14.54403 | 15.86634 | 15.67534 | -1.322307 | 0.1909891
45.22968 | 14.53126 | 15.86025 | 15.67018 | -1.328993 | 0.1900713
45.23968 | 14.52049 | 15.85415 | 15.66502 | -1.333661 | 0.1891312
45.24968 | 14.521 | 15.84803 | 15.65986 | -1.32703 | 0.188169
45.25968 | 14.53601 | 15.84189 | 15.6547 | -1.305881 | 0.1871851
45.26968 | 14.49304 | 15.83573 | 15.64955 | -1.342695 | 0.1861797
45.27968 | 14.50532 | 15.82956 | 15.6444 | -1.32424 | 0.1851532
45.28968 | 14.51771 | 15.82337 | 15.63926 | -1.305659 | 0.184106
45.29968 | 14.49511 | 15.81716 | 15.63412 | -1.322051 | 0.1830383
45.30968 | 14.47726 | 15.81094 | 15.62898 | -1.333677 | 0.1819506
45.31968 | 14.49933 | 15.8047 | 15.62385 | -1.305367 | 0.1808432
45.32968 | 14.47636 | 15.79844 | 15.61872 | -1.322081 | 0.1797164
45.33968 | 14.49306 | 15.79217 | 15.6136 | -1.29911 | 0.1785708
45.34968 | 14.48258 | 15.78588 | 15.60847 | -1.303303 | 0.1774067
45.35968 | 14.47861 | 15.77958 | 15.60335 | -1.300973 | 0.1762245
45.36968 | 14.48303 | 15.77327 | 15.59824 | -1.290238 | 0.1750246
45.37968 | 14.4733 | 15.76694 | 15.59313 | -1.29364 | 0.1738074
45.38968 | 14.46062 | 15.7606 | 15.58802 | -1.299979 | 0.1725734
45.39968 | 14.44719 | 15.75424 | 15.58292 | -1.307055 | 0.171323
45.40968 | 14.48569 | 15.74788 | 15.57782 | -1.262189 | 0.1700567
45.41968 | 14.44609 | 15.7415 | 15.57272 | -1.29541 | 0.168775
45.42968 | 14.44727 | 15.73511 | 15.56763 | -1.287841 | 0.1674782
45.43968 | 14.46542 | 15.72871 | 15.56254 | -1.263291 | 0.1661669
45.44968 | 14.40701 | 15.7223 | 15.55745 | -1.31529 | 0.1648415
45.45968 | 14.43873 | 15.71588 | 15.55237 | -1.277149 | 0.1635025
45.46968 | 14.42152 | 15.70945 | 15.54729 | -1.287929 | 0.1621504
45.47968 | 14.41816 | 15.70301 | 15.54222 | -1.28485 | 0.1607857
45.48968 | 14.41354 | 15.69656 | 15.53715 | -1.283022 | 0.1594088
45.49968 | 14.38624 | 15.69011 | 15.53208 | -1.303866 | 0.1580204
45.50968 | 14.43633 | 15.68364 | 15.52702 | -1.247313 | 0.1566207
45.51968 | 14.37507 | 15.67717 | 15.52196 | -1.302103 | 0.1552105
45.52967 | 14.37734 | 15.6707 | 15.51691 | -1.293363 | 0.1537915
45.53967 | 14.40919 | 15.66422 | 15.51186 | -1.25503 | 0.1523615
45.54967 | 14.36242 | 15.65773 | 15.50681 | -1.295312 | 0.1509223
45.55967 | 14.37004 | 15.65124 | 15.50176 | -1.281199 | 0.1494745
45.56967 | 14.3698 | 15.64474 | 15.49672 | -1.274942 | 0.1480187
45.57967 | 14.3729 | 15.63824 | 15.49168 | -1.26534 | 0.1465552
45.58967 | 14.34399 | 15.63174 | 15.48665 | -1.287745 | 0.1450846
45.59967 | 14.33335 | 15.62523 | 15.48162 | -1.291877 | 0.1436074
45.60967 | 14.36551 | 15.61872 | 15.47659 | -1.253207 | 0.1421242
45.61967 | 14.32308 | 15.6122 | 15.47157 | -1.289125 | 0.1406354
45.62967 | 14.319 | 15.60569 | 15.46655 | -1.286691 | 0.1391415
45.63967 | 14.34336 | 15.59918 | 15.46153 | -1.255816 | 0.137643
45.64967 | 14.3233 | 15.59266 | 15.45652 | -1.269361 | 0.1361405
45.65967 | 14.30357 | 15.58615 | 15.45151 | -1.282576 | 0.1346344
45.66967 | 14.32154 | 15.57963 | 15.4465 | -1.258092 | 0.1331253
45.67967 | 14.33568 | 15.57312 | 15.4415 | -1.237439 | 0.1316135
45.68967 | 14.27564 | 15.56661 | 15.4365 | -1.290967 | 0.1300997
45.69967 | 14.30952 | 15.5601 | 15.43151 | -1.250577 | 0.1285842
45.70967 | 14.31424 | 15.55359 | 15.42652 | -1.23935 | 0.1270677
45.71967 | 14.29229 | 15.54709 | 15.42153 | -1.254795 | 0.1255504
45.72967 | 14.28234 | 15.54058 | 15.41655 | -1.258244 | 0.124033
45.73967 | 14.32709 | 15.53409 | 15.41157 | -1.206997 | 0.1225159
45.74967 | 14.27335 | 15.52759 | 15.40659 | -1.254245 | 0.1209995
45.75967 | 14.28458 | 15.52111 | 15.40162 | -1.236527 | 0.1194844
45.76967 | 14.27817 | 15.51462 | 15.39665 | -1.236455 | 0.1179709
45.77967 | 14.28594 | 15.50815 | 15.39169 | -1.222208 | 0.1164594
45.78967 | 14.26039 | 15.50168 | 15.38672 | -1.241287 | 0.1149506
45.79967 | 14.26889 | 15.49521 | 15.38177 | -1.226323 | 0.1134447
45.80967 | 14.27177 | 15.48876 | 15.37681 | -1.216986 | 0.1119421
45.81967 | 14.26843 | 15.48231 | 15.37186 | -1.213877 | 0.1104434
45.82967 | 14.24927 | 15.47586 | 15.36691 | -1.226595 | 0.108949
45.83967 | 14.26212 | 15.46943 | 15.36197 | -1.207311 | 0.1074591
45.84967 | 14.26358 | 15.46301 | 15.35703 | -1.199427 | 0.1059743
45.85967 | 14.2237 | 15.45659 | 15.35209 | -1.232891 | 0.1044948
45.86966 | 14.25658 | 15.45019 | 15.34716 | -1.193611 | 0.1030227
45.87966 | 14.26504 | 15.44379 | 15.34224 | -1.178754 | 0.1015552
45.88966 | 14.21337 | 15.43741 | 15.33731 | -1.224038 | 0.1000942
45.89966 | 14.24074 | 15.43103 | 15.33239 | -1.190292 | 0.09864017
45.90966 | 14.25564 | 15.42467 | 15.32747 | -1.169027 | 0.09719334
45.91966 | 14.19001 | 15.41831 | 15.32256 | -1.228303 | 0.09575408
45.92966 | 14.24434 | 15.41197 | 15.31764 | -1.16763 | 0.09432272
45.93966 | 14.23228 | 15.40564 | 15.31274 | -1.17336 | 0.09289959
45.94966 | 14.18615 | 15.39932 | 15.30783 | -1.213171 | 0.09148501
45.95966 | 14.23419 | 15.39302 | 15.30293 | -1.158825 | 0.09007926
45.96966 | 14.20122 | 15.38672 | 15.29804 | -1.185502 | 0.08868266
45.97966 | 14.20415 | 15.38044 | 15.29314 | -1.176292 | 0.08729549
45.98966 | 14.21139 | 15.37417 | 15.28825 | -1.162785 | 0.08591802
45.99966 | 14.18182 | 15.36792 | 15.28337 | -1.186102 | 0.08455053
46.00966 | 14.22029 | 15.36168 | 15.27849 | -1.141392 | 0.08319328
46.01966 | 14.18897 | 15.35546 | 15.27361 | -1.166487 | 0.08184651
46.02966 | 14.20086 | 15.34925 | 15.26873 | -1.148386 | 0.08051047
46.03966 | 14.19631 | 15.34305 | 15.26386 | -1.146739 | 0.07918538
46.04966 | 14.19803 | 15.33687 | 15.25899 | -1.138838 | 0.07787149
46.05966 | 14.18076 | 15.3307 | 15.25413 | -1.149941 | 0.07656899
46.06966 | 14.17785 | 15.32455 | 15.24927 | -1.1467 | 0.0752781
46.07966 | 14.19562 | 15.31841 | 15.24441 | -1.122793 | 0.073999
46.08966 | 14.1878 | 15.31229 | 15.23956 | -1.124493 | 0.07273189
46.09966 | 14.1746 | 15.30619 | 15.23471 | -1.131588 | 0.07147694
46.10966 | 14.18569 | 15.3001 | 15.22986 | -1.114409 | 0.07023433
46.11966 | 14.14697 | 15.29403 | 15.22502 | -1.147057 | 0.06900421
46.12966 | 14.19231 | 15.28797 | 15.22018 | -1.09566 | 0.06778674
46.13966 | 14.16868 | 15.28193 | 15.21535 | -1.11325 | 0.06658205
46.14966 | 14.14629 | 15.27591 | 15.21051 | -1.129617 | 0.06539028
46.15966 | 14.17115 | 15.2699 | 15.20569 | -1.09875 | 0.06421155
46.16966 | 14.13751 | 15.26391 | 15.20086 | -1.1264 | 0.06304599
46.17966 | 14.16035 | 15.25794 | 15.19604 | -1.097586 | 0.06189369
46.18966 | 14.15081 | 15.25198 | 15.19122 | -1.10117 | 0.06075477
46.19966 | 14.14943 | 15.24604 | 15.18641 | -1.09661 | 0.0596293
46.20965 | 14.15033 | 15.24012 | 15.1816 | -1.089794 | 0.05851848
46.21965 | 14.11191 | 15.23422 | 15.1768 | -1.122309 | 0.05742015
46.22965 | 14.16029 | 15.22833 | 15.17199 | -1.068041 | 0.05633551
46.23965 | 14.12877 | 15.22246 | 15.16719 | -1.093691 | 0.05526462
46.24965 | 14.11959 | 15.21661 | 15.1624 | -1.097018 | 0.05420751
46.25965 | 14.14221 | 15.21077 | 15.15761 | -1.068562 | 0.05316425
46.26965 | 14.09734 | 15.20495 | 15.15282 | -1.107614 | 0.05213485
46.27965 | 14.11044 | 15.19915 | 15.14803 | -1.088714 | 0.05111936
46.28965 | 14.13059 | 15.19337 | 15.14325 | -1.062781 | 0.0501178
46.29965 | 14.08871 | 15.1876 | 15.13847 | -1.098895 | 0.04913017
46.30965 | 14.08603 | 15.18186 | 15.1337 | -1.095827 | 0.04815649
46.31965 | 14.1093 | 15.17613 | 15.12893 | -1.066826 | 0.04719676
46.32965 | 14.09199 | 15.17041 | 15.12416 | -1.078423 | 0.04625096
46.33965 | 14.08883 | 15.16472 | 15.1194 | -1.075888 | 0.0453191
46.34965 | 14.08069 | 15.15904 | 15.11464 | -1.07835 | 0.04440116
46.35965 | 14.10192 | 15.15338 | 15.10988 | -1.051459 | 0.04349709
46.36965 | 14.04615 | 15.14774 | 15.10513 | -1.101586 | 0.04260689
46.37965 | 14.08864 | 15.14211 | 15.10038 | -1.05347 | 0.04173051
46.38965 | 14.08633 | 15.1365 | 15.09563 | -1.050172 | 0.0408679
46.39965 | 14.06572 | 15.13091 | 15.09089 | -1.06519 | 0.04001903
46.40965 | 14.04937 | 15.12534 | 15.08615 | -1.075967 | 0.03918383
46.41965 | 14.08073 | 15.11978 | 15.08141 | -1.03905 | 0.03836226
46.42965 | 14.04803 | 15.11424 | 15.07668 | -1.06621 | 0.03755425
46.43965 | 14.06231 | 15.10872 | 15.07196 | -1.046408 | 0.03675973
46.44965 | 14.07221 | 15.10321 | 15.06723 | -1.031002 | 0.03597862
46.45965 | 14.02214 | 15.09772 | 15.06251 | -1.075584 | 0.03521086
46.46965 | 14.06346 | 15.09225 | 15.05779 | -1.028792 | 0.03445636
46.47965 | 14.06909 | 15.0868 | 15.05308 | -1.017707 | 0.03371504
46.48965 | 13.99996 | 15.08136 | 15.04837 | -1.081399 | 0.03298681
46.49965 | 14.06118 | 15.07594 | 15.04366 | -1.014757 | 0.03227156
46.50965 | 14.05693 | 15.07053 | 15.03896 | -1.013601 | 0.03156922
46.51965 | 14.00081 | 15.06514 | 15.03426 | -1.064332 | 0.03087968
46.52965 | 14.08692 | 15.05977 | 15.02956 | -0.9728495 | 0.03020283
46.53965 | 14.02823 | 15.05441 | 15.02487 | -1.026183 | 0.02953856
46.54965 | 14.03334 | 15.04907 | 15.02018 | -1.015732 | 0.02888678
46.55964 | 14.05808 | 15.04375 | 15.0155 | -0.985673 | 0.02824799
46.56964 | 14.03212 | 15.03844 | 15.01082 | -1.006324 | 0.02762081
46.57964 | 14.0463 | 15.03315 | 15.00614 | -0.986851 | 0.02700577
46.58964 | 14.04592 | 15.02787 | 15.00147 | -0.9819534 | 0.02640274
46.59964 | 14.04917 | 15.02261 | 14.9968 | -0.9734413 | 0.0258116
46.60964 | 14.03782 | 15.01736 | 14.99213 | -0.9795444 | 0.02523223
46.61964 | 14.03753 | 15.01213 | 14.98747 | -0.9746028 | 0.0246645
46.62964 | 14.06203 | 15.00692 | 14.98281 | -0.9448862 | 0.02410828
46.63964 | 14.02502 | 15.00171 | 14.97815 | -0.9766946 | 0.02356345
46.64964 | 14.03662 | 14.99653 | 14.97349 | -0.9599077 | 0.02302987
46.65964 | 14.06605 | 14.99136 | 14.96885 | -0.9253055 | 0.02250781
46.66964 | 14.01416 | 14.9862 | 14.9642 | -0.9720379 | 0.02199634
46.67964 | 14.06025 | 14.98105 | 14.95956 | -0.9208046 | 0.02149572
46.68964 | 14.04589 | 14.97593 | 14.95492 | -0.9300357 | 0.02100582
46.69964 | 14.03458 | 14.97081 | 14.95028 | -0.9362308 | 0.0205265
46.70964 | 14.06501 | 14.96571 | 14.94565 | -0.9006999 | 0.02005762
46.71964 | 14.0264 | 14.96062 | 14.94102 | -0.9342229 | 0.01959904
46.72964 | 14.05916 | 14.95555 | 14.9364 | -0.8963896 | 0.01915063
46.73964 | 14.04665 | 14.95049 | 14.93178 | -0.9038398 | 0.01871225
46.74964 | 14.04398 | 14.94544 | 14.92716 | -0.9014635 | 0.01828376
46.75964 | 14.05962 | 14.94041 | 14.92254 | -0.8807905 | 0.01786502
46.76964 | 14.03142 | 14.93539 | 14.91793 | -0.9039706 | 0.01745589
46.77964 | 14.05203 | 14.93038 | 14.91333 | -0.8783537 | 0.01705623
46.78964 | 14.04904 | 14.92539 | 14.90872 | -0.8763497 | 0.01666591
46.79964 | 14.05592 | 14.92041 | 14.90412 | -0.8644884 | 0.01628478
46.80964 | 14.04941 | 14.91544 | 14.89952 | -0.8660297 | 0.01591271
46.81964 | 14.04562 | 14.91048 | 14.89493 | -0.8648635 | 0.01554955
46.82964 | 14.06702 | 14.90554 | 14.89034 | -0.8385195 | 0.01519518
46.83964 | 14.03759 | 14.90061 | 14.88576 | -0.8630178 | 0.01484945
46.84964 | 14.06112 | 14.89569 | 14.88117 | -0.8345681 | 0.01451223
46.85964 | 14.09845 | 14.89078 | 14.87659 | -0.7923302 | 0.01418338
46.86964 | 14.03275 | 14.88588 | 14.87202 | -0.8531342 | 0.01386277
46.87964 | 14.10365 | 14.881 | 14.86745 | -0.7773498 | 0.01355027
46.88964 | 14.0505 | 14.87613 | 14.86288 | -0.8256269 | 0.01324574
46.89963 | 14.08827 | 14.87127 | 14.85832 | -0.7830002 | 0.01294935
46.90963 | 14.09351 | 14.86642 | 14.85376 | -0.7729098 | 0.01266037
46.91963 | 14.06772 | 14.86158 | 14.8492 | -0.7938606 | 0.01237897
46.92963 | 14.09244 | 14.85675 | 14.84465 | -0.7643124 | 0.01210503
46.93963 | 14.074 | 14.85193 | 14.84009 | -0.777935 | 0.01183842
46.94963 | 14.10477 | 14.84713 | 14.83555 | -0.7423583 | 0.01157901
46.95963 | 14.08494 | 14.84233 | 14.831 | -0.7573922 | 0.01132668
46.96963 | 14.07957 | 14.83755 | 14.82646 | -0.7579766 | 0.0110813
46.97963 | 14.11439 | 14.83277 | 14.82193 | -0.7183814 | 0.01084277
46.98963 | 14.08027 | 14.82801 | 14.81739 | -0.7477364 | 0.01061094
46.99963 | 14.11562 | 14.82325 | 14.81286 | -0.7076315 | 0.01038572
47.00963 | 14.10459 | 14.81851 | 14.80834 | -0.7139166 | 0.01016698
47.01963 | 14.08613 | 14.81377 | 14.80381 | -0.7276415 | 0.009954608
47.02963 | 14.16406 | 14.80905 | 14.7993 | -0.6449863 | 0.009748489
47.03963 | 14.0777 | 14.80433 | 14.79478 | -0.7266307 | 0.009548512
47.04963 | 14.12189 | 14.79962 | 14.79027 | -0.6777346 | 0.009354568
47.05963 | 14.1402 | 14.79493 | 14.78576 | -0.654728 | 0.009166547
47.06963 | 14.08626 | 14.79024 | 14.78125 | -0.7039807 | 0.008984345
47.07963 | 14.17 | 14.78556 | 14.77675 | -0.6155626 | 0.008807854
47.08963 | 14.11165 | 14.78089 | 14.77225 | -0.6692436 | 0.008636973
47.09963 | 14.14874 | 14.77623 | 14.76776 | -0.6274937 | 0.0084716
47.10963 | 14.13632 | 14.77158 | 14.76327 | -0.6352626 | 0.008311635
47.11963 | 14.12032 | 14.76694 | 14.75878 | -0.6466204 | 0.00815698
47.12963 | 14.14742 | 14.76231 | 14.7543 | -0.6148869 | 0.008007539
47.13963 | 14.15376 | 14.75768 | 14.74982 | -0.603922 | 0.007863217
47.14963 | 14.14718 | 14.75307 | 14.74534 | -0.6058856 | 0.007723921
47.15963 | 14.13678 | 14.74846 | 14.74087 | -0.6116776 | 0.007589561
47.16963 | 14.1687 | 14.74386 | 14.7364 | -0.575158 | 0.007460047
47.17963 | 14.15804 | 14.73927 | 14.73193 | -0.5812267 | 0.007335291
47.18963 | 14.1781 | 14.73468 | 14.72747 | -0.5565835 | 0.007215207
47.19963 | 14.17954 | 14.73011 | 14.72301 | -0.5505684 | 0.007099712
47.20963 | 14.15448 | 14.72554 | 14.71855 | -0.5710613 | 0.006988722
47.21963 | 14.19407 | 14.72098 | 14.7141 | -0.5269122 | 0.006882156
47.22963 | 14.18338 | 14.71643 | 14.70965 | -0.5330508 | 0.006779936
47.23963 | 14.20542 | 14.71189 | 14.7052 | -0.5064673 | 0.006681984
47.24962 | 14.21439 | 14.70736 | 14.70077 | -0.4929659 | 0.006588538
47.25962 | 14.20228 | 14.70283 | 14.69633 | -0.5005476 | 0.006498891
47.26962 | 14.21499 | 14.69831 | 14.69189 | -0.4833168 | 0.00641329
47.27962 | 14.23625 | 14.69379 | 14.68746 | -0.4575435 | 0.006331662
47.28962 | 14.20348 | 14.68929 | 14.68303 | -0.4858076 | 0.006253938
47.29962 | 14.24727 | 14.68479 | 14.67861 | -0.437519 | 0.006180049
47.30962 | 14.2487 | 14.6803 | 14.67419 | -0.4315976 | 0.006109929
47.31962 | 14.23811 | 14.67581 | 14.66977 | -0.4377035 | 0.006043513
47.32962 | 14.29325 | 14.67134 | 14.66535 | -0.3780864 | 0.005980736
47.33962 | 14.25727 | 14.66687 | 14.66094 | -0.4095965 | 0.005921537
47.34962 | 14.30104 | 14.6624 | 14.65654 | -0.3613635 | 0.005865854
47.35962 | 14.33102 | 14.65795 | 14.65213 | -0.3269274 | 0.005813628
47.36962 | 14.27518 | 14.6535 | 14.64773 | -0.3783182 | 0.0057648
47.37962 | 14.35622 | 14.64906 | 14.64333 | -0.2928359 | 0.005719313
47.38962 | 14.33412 | 14.64462 | 14.63894 | -0.3105003 | 0.005677112
47.39962 | 14.36532 | 14.64019 | 14.63455 | -0.2748714 | 0.005638141
47.40962 | 14.3906 | 14.63577 | 14.63016 | -0.2451691 | 0.005602348
47.41962 | 14.35552 | 14.63135 | 14.62578 | -0.2758335 | 0.00556968
47.42962 | 14.44132 | 14.62694 | 14.6214 | -0.1856244 | 0.005540085
47.43962 | 14.42588 | 14.62254 | 14.61703 | -0.1966618 | 0.005513515
47.44962 | 14.4199 | 14.61815 | 14.61265 | -0.1982456 | 0.00548992
47.45962 | 14.47185 | 14.61376 | 14.60828 | -0.1419059 | 0.005469252
47.46962 | 14.46222 | 14.60937 | 14.60392 | -0.1471524 | 0.005451464
47.47962 | 14.4876 | 14.605 | 14.59956 | -0.1173953 | 0.005436511
47.48962 | 14.51596 | 14.60062 | 14.5952 | -0.08466444 | 0.005424346
47.49962 | 14.53826 | 14.59626 | 14.59084 | -0.05799978 | 0.005414927
47.50962 | 14.54779 | 14.5919 | 14.58649 | -0.04411128 | 0.00540821
47.51962 | 14.5928 | 14.58755 | 14.58214 | 0.005251092 | 0.005404152
47.52962 | 14.57864 | 14.5832 | 14.5778 | -0.004562611 | 0.005402712
47.53962 | 14.63835 | 14.57886 | 14.57346 | 0.05948765 | 0.005403849
47.54962 | 14.62482 | 14.57453 | 14.56912 | 0.05029192 | 0.005407523
47.55962 | 14.66996 | 14.5702 | 14.56478 | 0.09976023 | 0.005413694
47.56962 | 14.69967 | 14.56588 | 14.56045 | 0.1337926 | 0.005422324
47.57962 | 14.70083 | 14.56156 | 14.55613 | 0.1392691 | 0.005433375
47.58961 | 14.76014 | 14.55725 | 14.55181 | 0.2028855 | 0.005446794
47.59961 | 14.73287 | 14.55295 | 14.54749 | 0.1799204 | 0.005462572
47.60961 | 14.80523 | 14.54865 | 14.54317 | 0.2565795 | 0.005480659
47.61961 | 14.78737 | 14.54436 | 14.53885 | 0.2430129 | 0.005501021
47.62961 | 14.82705 | 14.54007 | 14.53454 | 0.2869807 | 0.005523621
47.63961 | 14.83023 | 14.53579 | 14.53024 | 0.2944427 | 0.005548425
47.64961 | 14.86536 | 14.53151 | 14.52593 | 0.3338492 | 0.005575398
47.65961 | 14.89195 | 14.52724 | 14.52163 | 0.36471 | 0.005604506
47.66961 | 14.93006 | 14.52297 | 14.51734 | 0.4070853 | 0.005635716
47.67961 | 14.9402 | 14.51871 | 14.51304 | 0.4214852 | 0.005668995
47.68961 | 14.95718 | 14.51446 | 14.50875 | 0.4427195 | 0.005704308
47.69961 | 15.00734 | 14.51021 | 14.50447 | 0.4971284 | 0.005741624
47.70961 | 14.98933 | 14.50597 | 14.50019 | 0.4833618 | 0.00578091
47.71961 | 15.03922 | 14.50173 | 14.49591 | 0.5374899 | 0.005822134
47.72961 | 15.03952 | 14.4975 | 14.49163 | 0.5420227 | 0.005865264
47.73961 | 15.08781 | 14.49327 | 14.48736 | 0.5945401 | 0.005910268
47.74961 | 15.09877 | 14.48905 | 14.48309 | 0.6097223 | 0.005957115
47.75961 | 15.12887 | 14.48483 | 14.47882 | 0.6440392 | 0.006005774
47.76961 | 15.13955 | 14.48062 | 14.47456 | 0.6589309 | 0.006056213
47.77961 | 15.16721 | 14.47641 | 14.4703 | 0.6907974 | 0.006108401
47.78961 | 15.17869 | 14.47221 | 14.46605 | 0.7064787 | 0.006162307
47.79961 | 15.22514 | 14.46802 | 14.4618 | 0.757125 | 0.006217901
47.80961 | 15.22708 | 14.46382 | 14.45755 | 0.7632561 | 0.006275152
47.81961 | 15.23879 | 14.45964 | 14.4533 | 0.7791522 | 0.006334029
47.82961 | 15.29503 | 14.45546 | 14.44906 | 0.8395733 | 0.006394501
47.83961 | 15.27553 | 14.45128 | 14.44482 | 0.8242494 | 0.006456539
47.84961 | 15.34435 | 14.44711 | 14.44059 | 0.8972405 | 0.006520111
47.85961 | 15.33069 | 14.44294 | 14.43636 | 0.8877467 | 0.006585187
47.86961 | 15.39764 | 14.43878 | 14.43213 | 0.958858 | 0.006651737
47.87961 | 15.36989 | 14.43463 | 14.4279 | 0.9352644 | 0.00671973
47.88961 | 15.43351 | 14.43047 | 14.42368 | 1.003036 | 0.006789137
47.89961 | 15.42997 | 14.42633 | 14.41947 | 1.003643 | 0.006859926
47.90961 | 15.46304 | 14.42219 | 14.41525 | 1.040855 | 0.006932067
47.91961 | 15.50549 | 14.41805 | 14.41104 | 1.087442 | 0.007005531
47.9296 | 15.49206 | 14.41392 | 14.40684 | 1.078141 | 0.007080211
47.9396 | 15.54856 | 14.40979 | 14.40263 | 1.138768 | 0.007156226
47.9496 | 15.54041 | 14.40567 | 14.39843 | 1.134742 | 0.007233473
47.9596 | 15.58685 | 14.40155 | 14.39424 | 1.1853 | 0.00731192
47.9696 | 15.5937 | 14.39744 | 14.39004 | 1.196264 | 0.007391538
47.9796 | 15.60349 | 14.39333 | 14.38585 | 1.210164 | 0.007472297
47.9896 | 15.6357 | 14.38922 | 14.38167 | 1.246479 | 0.007554166
47.9996 | 15.66963 | 14.38512 | 14.37748 | 1.284509 | 0.007637115
48.0096 | 15.6629 | 14.38102 | 14.3733 | 1.281875 | 0.007721114
48.0196 | 15.72469 | 14.37693 | 14.36913 | 1.347757 | 0.007806133
48.0296 | 15.70263 | 14.37285 | 14.36495 | 1.329784 | 0.007892143
48.0396 | 15.77388 | 14.36876 | 14.36078 | 1.405117 | 0.007979113
48.0496 | 15.74366 | 14.36468 | 14.35662 | 1.378976 | 0.008067013
48.0596 | 15.79723 | 14.36061 | 14.35245 | 1.43662 | 0.008155814
48.0696 | 15.82488 | 14.35654 | 14.34829 | 1.46834 | 0.008245487
48.0796 | 15.81533 | 14.35247 | 14.34414 | 1.462855 | 0.008336002
48.0896 | 15.86702 | 14.34841 | 14.33998 | 1.518607 | 0.008427331
48.0996 | 15.86788 | 14.34436 | 14.33583 | 1.523524 | 0.008519444
48.1096 | 15.89413 | 14.3403 | 14.33169 | 1.553827 | 0.008612312
48.1196 | 15.92561 | 14.33625 | 14.32755 | 1.589356 | 0.008705908
48.1296 | 15.9233 | 14.33221 | 14.32341 | 1.591091 | 0.008800204
48.1396 | 15.95031 | 14.32817 | 14.31927 | 1.622142 | 0.008895172
48.1496 | 15.98472 | 14.32413 | 14.31514 | 1.660589 | 0.008990784
48.1596 | 15.96638 | 14.3201 | 14.31101 | 1.646282 | 0.009087013
48.1696 | 16.04672 | 14.31607 | 14.30688 | 1.730651 | 0.009183834
48.1796 | 15.9944 | 14.31204 | 14.30276 | 1.682356 | 0.00928122
48.1896 | 16.08162 | 14.30802 | 14.29864 | 1.773596 | 0.009379145
48.1996 | 16.04856 | 14.30401 | 14.29453 | 1.744554 | 0.009477585
48.2096 | 16.10553 | 14.29999 | 14.29042 | 1.805537 | 0.009576516
48.2196 | 16.08691 | 14.29598 | 14.28631 | 1.790926 | 0.009675913
48.2296 | 16.11524 | 14.29198 | 14.2822 | 1.823262 | 0.009775754
48.2396 | 16.14844 | 14.28798 | 14.2781 | 1.860463 | 0.009876017
48.2496 | 16.15022 | 14.28398 | 14.274 | 1.866241 | 0.00997668
48.2596 | 16.15972 | 14.27998 | 14.26991 | 1.879735 | 0.01007772
48.2696 | 16.19873 | 14.27599 | 14.26581 | 1.922736 | 0.01017912
48.27959 | 16.17917 | 14.27201 | 14.26173 | 1.907158 | 0.01028077
48.28959 | 16.23207 | 14.26803 | 14.25764 | 1.964041 | 0.01038283
48.29959 | 16.19191 | 14.26405 | 14.25356 | 1.927861 | 0.01048521
48.30959 | 16.27426 | 14.26007 | 14.24948 | 2.014186 | 0.01058788
48.31959 | 16.2272 | 14.2561 | 14.24541 | 1.971098 | 0.01069082
48.32959 | 16.28268 | 14.25213 | 14.24134 | 2.030547 | 0.01079403
48.33959 | 16.26613 | 14.24817 | 14.23727 | 2.017961 | 0.01089749
48.34959 | 16.30512 | 14.24421 | 14.2332 | 2.060913 | 0.0110012
48.35959 | 16.3015 | 14.24025 | 14.22914 | 2.06125 | 0.01110514
48.36959 | 16.31901 | 14.2363 | 14.22509 | 2.082714 | 0.01120931
48.37959 | 16.33641 | 14.23235 | 14.22103 | 2.104064 | 0.01131371
48.38959 | 16.33536 | 14.2284 | 14.21698 | 2.106961 | 0.01141832
48.39959 | 16.34666 | 14.22446 | 14.21293 | 2.122204 | 0.01152316
48.40959 | 16.36999 | 14.22052 | 14.20889 | 2.149474 | 0.01162821
48.41959 | 16.35787 | 14.21658 | 14.20485 | 2.14129 | 0.01173349
48.42959 | 16.38254 | 14.21265 | 14.20081 | 2.169892 | 0.011839
48.43959 | 16.37448 | 14.20872 | 14.19677 | 2.165761 | 0.01194473
48.44959 | 16.41265 | 14.20479 | 14.19274 | 2.207856 | 0.01205072
48.45959 | 16.37033 | 14.20087 | 14.18871 | 2.169458 | 0.01215696
48.46959 | 16.40567 | 14.19695 | 14.18469 | 2.208716 | 0.01226347
48.47959 | 16.37983 | 14.19304 | 14.18067 | 2.18679 | 0.01237027
48.48959 | 16.42602 | 14.18913 | 14.17665 | 2.236891 | 0.01247739
48.49959 | 16.38498 | 14.18522 | 14.17264 | 2.199758 | 0.01258483
48.50959 | 16.41826 | 14.18132 | 14.16862 | 2.236941 | 0.01269264
48.51959 | 16.40636 | 14.17742 | 14.16462 | 2.228941 | 0.01280084
48.52959 | 16.38862 | 14.17352 | 14.16061 | 2.215096 | 0.01290946
48.53959 | 16.4024 | 14.16963 | 14.15661 | 2.232768 | 0.01301854
48.54959 | 16.38732 | 14.16574 | 14.15261 | 2.221576 | 0.01312813
48.55959 | 16.38592 | 14.16186 | 14.14862 | 2.224061 | 0.01323827
48.56959 | 16.37864 | 14.15798 | 14.14463 | 2.220661 | 0.013349
48.57959 | 16.3673 | 14.1541 | 14.14064 | 2.213197 | 0.01346038
48.58959 | 16.37448 | 14.15023 | 14.13666 | 2.224249 | 0.01357247
48.59959 | 16.33342 | 14.14636 | 14.13268 | 2.187058 | 0.01368533
48.60959 | 16.35078 | 14.1425 | 14.1287 | 2.208281 | 0.01379903
48.61958 | 16.28597 | 14.13864 | 14.12473 | 2.147327 | 0.01391352
48.62958 | 16.32954 | 14.13479 | 14.12076 | 2.194753 | 0.01402912
48.63958 | 16.25521 | 14.13094 | 14.11679 | 2.124274 | 0.01414579
48.64958 | 16.28669 | 14.12709 | 14.11282 | 2.1596 | 0.01426362
48.65958 | 16.23281 | 14.12325 | 14.10886 | 2.109562 | 0.01438271
48.66958 | 16.24115 | 14.11941 | 14.10491 | 2.121739 | 0.01450315
48.67958 | 16.20058 | 14.11558 | 14.10095 | 2.085002 | 0.01462506
48.68958 | 16.19275 | 14.11175 | 14.097 | 2.080999 | 0.01474855
48.69958 | 16.16678 | 14.10793 | 14.09305 | 2.058851 | 0.01487374
48.70958 | 16.12629 | 14.10411 | 14.08911 | 2.022179 | 0.01500075
48.71958 | 16.12085 | 14.1003 | 14.08517 | 2.020551 | 0.01512973
48.72958 | 16.07523 | 14.09649 | 14.08123 | 1.978737 | 0.01526082
48.73958 | 16.07474 | 14.09269 | 14.0773 | 1.982048 | 0.01539417
48.74958 | 16.02103 | 14.0889 | 14.07337 | 1.932134 | 0.01552994
48.75958 | 16.01833 | 14.08511 | 14.06944 | 1.933223 | 0.0156683
48.76958 | 15.9614 | 14.08132 | 14.06551 | 1.880076 | 0.01580943
48.77958 | 15.94483 | 14.07755 | 14.06159 | 1.867283 | 0.01595352
48.78958 | 15.91995 | 14.07378 | 14.05767 | 1.846174 | 0.01610076
48.79958 | 15.86464 | 14.07001 | 14.05376 | 1.794627 | 0.01625136
48.80958 | 15.87261 | 14.06626 | 14.04985 | 1.806354 | 0.01640554
48.81958 | 15.80211 | 14.06251 | 14.04594 | 1.739604 | 0.01656353
48.82958 | 15.79922 | 14.05876 | 14.04204 | 1.740457 | 0.01672558
48.83958 | 15.75591 | 14.05503 | 14.03814 | 1.700881 | 0.01689193
48.84958 | 15.72383 | 14.0513 | 14.03424 | 1.672528 | 0.01706284
48.85958 | 15.69399 | 14.04758 | 14.03034 | 1.646407 | 0.01723861
48.86958 | 15.64639 | 14.04387 | 14.02645 | 1.602517 | 0.01741951
48.87958 | 15.64609 | 14.04017 | 14.02256 | 1.605919 | 0.01760586
48.88958 | 15.57611 | 14.03648 | 14.01868 | 1.539632 | 0.01779797
48.89958 | 15.56014 | 14.0328 | 14.0148 | 1.527345 | 0.01799618
48.90958 | 15.52306 | 14.02912 | 14.01092 | 1.493938 | 0.01820083
48.91958 | 15.49104 | 14.02546 | 14.00704 | 1.465581 | 0.0184123
48.92958 | 15.45555 | 14.02181 | 14.00317 | 1.433744 | 0.01863096
48.93958 | 15.41393 | 14.01816 | 13.99931 | 1.395766 | 0.01885721
48.94958 | 15.37328 | 14.01453 | 13.99544 | 1.358746 | 0.01909148
48.95957 | 15.34768 | 14.01092 | 13.99158 | 1.336762 | 0.01933394
48.96957 | 15.30426 | 14.00731 | 13.98772 | 1.296948 | 0.01958554
48.97957 | 15.28365 | 14.00372 | 13.98387 | 1.279932 | 0.01984651
48.98957 | 15.25445 | 14.00014 | 13.98002 | 1.254313 | 0.02011735
48.99957 | 15.21529 | 13.99657 | 13.97617 | 1.21872 | 0.02039857
49.00957 | 15.19245 | 13.99302 | 13.97232 | 1.199433 | 0.02069071
49.01957 | 15.14732 | 13.98948 | 13.96848 | 1.157841 | 0.02099433
49.02957 | 15.10863 | 13.98596 | 13.96464 | 1.122674 | 0.02131002
49.03957 | 15.09988 | 13.98245 | 13.96081 | 1.117431 | 0.02163837
49.04957 | 15.05617 | 13.97896 | 13.95698 | 1.077211 | 0.02198003
49.05957 | 15.04671 | 13.97549 | 13.95315 | 1.071224 | 0.02233566
49.06957 | 14.99424 | 13.97203 | 13.94932 | 1.022209 | 0.02270593
49.07957 | 14.97917 | 13.96859 | 13.9455 | 1.010576 | 0.02309157
49.08957 | 14.94766 | 13.96518 | 13.94168 | 0.9824827 | 0.02349332
49.09957 | 14.8956 | 13.96178 | 13.93787 | 0.9338196 | 0.02391194
49.10957 | 14.89805 | 13.9584 | 13.93405 | 0.9396455 | 0.02434825
49.11957 | 14.83008 | 13.95505 | 13.93025 | 0.8750296 | 0.02480308
49.12957 | 14.84132 | 13.95172 | 13.92644 | 0.8896011 | 0.02527729
49.13957 | 14.78366 | 13.94841 | 13.92264 | 0.835249 | 0.0257718
49.14957 | 14.78599 | 13.94513 | 13.91884 | 0.8408624 | 0.02628753
49.15957 | 14.74089 | 13.94187 | 13.91504 | 0.7990203 | 0.02682546
49.16957 | 14.74053 | 13.93864 | 13.91125 | 0.8018918 | 0.0273866
49.17957 | 14.69395 | 13.93543 | 13.90746 | 0.7585157 | 0.027972
49.18957 | 14.71155 | 13.93226 | 13.90367 | 0.779291 | 0.02858276
49.19957 | 14.63108 | 13.92911 | 13.89989 | 0.7019665 | 0.02922
49.20957 | 14.66808 | 13.926 | 13.89611 | 0.7420811 | 0.0298849
49.21957 | 14.60432 | 13.92292 | 13.89234 | 0.6814036 | 0.03057868
49.22957 | 14.60588 | 13.91987 | 13.88856 | 0.6860126 | 0.0313026
49.23957 | 14.58383 | 13.91685 | 13.88479 | 0.666977 | 0.03205797
49.24957 | 14.54725 | 13.91387 | 13.88103 | 0.6333753 | 0.03284615
49.25957 | 14.56676 | 13.91093 | 13.87726 | 0.6558261 | 0.03366854
49.26957 | 14.50419 | 13.90803 | 13.8735 | 0.5961579 | 0.03452662
49.27957 | 14.52539 | 13.90517 | 13.86975 | 0.6202193 | 0.03542189
49.28957 | 14.47428 | 13.90235 | 13.86599 | 0.5719287 | 0.03635592
49.29957 | 14.46545 | 13.89958 | 13.86224 | 0.5658745 | 0.03733033
49.30956 | 14.46953 | 13.89685 | 13.8585 | 0.5726822 | 0.03834577
49.31956 | 14.44597 | 13.89416 | 13.85476 | 0.5518057 | 0.03940601
49.32956 | 14.44921 | 13.89153 | 13.85102 | 0.5576803 | 0.04051186
49.33956 | 14.42797 | 13.88895 | 13.84728 | 0.5390241 | 0.04166518
49.34956 | 14.40992 | 13.88641 | 13.84355 | 0.5235053 | 0.04286791
49.35956 | 14.42027 | 13.88394 | 13.83981 | 0.5363319 | 0.04412203
49.36956 | 14.3762 | 13.88152 | 13.83609 | 0.4946817 | 0.04542963
49.37956 | 14.41632 | 13.87916 | 13.83236 | 0.5371627 | 0.04679282
49.38956 | 14.35673 | 13.87686 | 13.82864 | 0.4798726 | 0.04821384
49.39956 | 14.39152 | 13.87462 | 13.82492 | 0.5168992 | 0.04969495
49.40956 | 14.35546 | 13.87245 | 13.82121 | 0.4830101 | 0.05123852
49.41956 | 14.38309 | 13.87035 | 13.8175 | 0.5127429 | 0.052847
49.42956 | 14.32956 | 13.86832 | 13.81379 | 0.461245 | 0.05452289
49.43956 | 14.36767 | 13.86636 | 13.81009 | 0.5013138 | 0.05626881
49.44956 | 14.30657 | 13.86447 | 13.80638 | 0.4420967 | 0.05808745
49.45956 | 14.35517 | 13.86267 | 13.80269 | 0.4925008 | 0.05998159
49.46956 | 14.31552 | 13.86095 | 13.79899 | 0.4545734 | 0.06195409
49.47956 | 14.32568 | 13.85931 | 13.7953 | 0.4663713 | 0.06400791
49.48956 | 14.33555 | 13.85776 | 13.79161 | 0.4777917 | 0.0661461
49.49956 | 14.31879 | 13.8563 | 13.78793 | 0.4624914 | 0.06837182
49.50956 | 14.3158 | 13.85493 | 13.78424 | 0.460867 | 0.07068832
49.51956 | 14.33569 | 13.85366 | 13.78056 | 0.4820253 | 0.07309896
49.52956 | 14.29275 | 13.8525 | 13.77689 | 0.4402527 | 0.07560718
49.53956 | 14.36435 | 13.85143 | 13.77322 | 0.5129158 | 0.07821656
49.54956 | 14.27504 | 13.85048 | 13.76955 | 0.4245608 | 0.08093076
49.55956 | 14.35266 | 13.84964 | 13.76588 | 0.503024 | 0.08375357
49.56956 | 14.2832 | 13.84891 | 13.76222 | 0.4342915 | 0.08668889
49.57956 | 14.33491 | 13.8483 | 13.75856 | 0.4866092 | 0.08974075
49.58956 | 14.32016 | 13.84782 | 13.7549 | 0.4723431 | 0.09291326
49.59956 | 14.30309 | 13.84746 | 13.75125 | 0.4556288 | 0.09621071
49.60956 | 14.33361 | 13.84724 | 13.7476 | 0.4863719 | 0.09963746
49.61956 | 14.3103 | 13.84715 | 13.74395 | 0.4631481 | 0.103198
49.62956 | 14.29887 | 13.84721 | 13.74031 | 0.4516625 | 0.1068971
49.63956 | 14.34257 | 13.84741 | 13.73667 | 0.4951605 | 0.1107394
49.64955 | 14.29818 | 13.84776 | 13.73304 | 0.4504176 | 0.1147257
49.65955 | 14.35807 | 13.84827 | 13.7294 | 0.509798 | 0.1188692
49.66955 | 14.30937 | 13.84894 | 13.72577 | 0.4604268 | 0.1231711
49.67955 | 14.32577 | 13.84978 | 13.72214 | 0.4759886 | 0.1276367
49.68955 | 14.35 | 13.85079 | 13.71852 | 0.499208 | 0.1322715
49.69955 | 14.32548 | 13.85198 | 13.7149 | 0.4734994 | 0.1370812
49.70955 | 14.35057 | 13.85335 | 13.71128 | 0.4972169 | 0.1420715
49.71955 | 14.32624 | 13.85492 | 13.70767 | 0.4713247 | 0.1472484
49.72955 | 14.3387 | 13.85667 | 13.70405 | 0.4820266 | 0.152618
49.73955 | 14.35396 | 13.85863 | 13.70045 | 0.4953263 | 0.1581866
49.74955 | 14.34395 | 13.8608 | 13.69684 | 0.4831474 | 0.1639605
49.75955 | 14.36042 | 13.86319 | 13.69324 | 0.4972334 | 0.1699463
49.76955 | 14.3524 | 13.86579 | 13.68964 | 0.4866075 | 0.1761509
49.77955 | 14.32661 | 13.86863 | 13.68604 | 0.4579827 | 0.1825812
49.78955 | 14.3649 | 13.8717 | 13.68245 | 0.4932019 | 0.1892442
49.79955 | 14.3271 | 13.87501 | 13.67886 | 0.4520879 | 0.1961474
49.80955 | 14.3918 | 13.87858 | 13.67528 | 0.5132232 | 0.203298
49.81955 | 14.3361 | 13.8824 | 13.67169 | 0.4537001 | 0.2107038
49.82955 | 14.36347 | 13.88649 | 13.66812 | 0.4769808 | 0.2183726
49.83955 | 14.37562 | 13.89085 | 13.66454 | 0.4847673 | 0.2263125
49.84955 | 14.37048 | 13.8955 | 13.66097 | 0.4749813 | 0.2345317
49.85955 | 14.37245 | 13.90044 | 13.6574 | 0.4720145 | 0.2430385
49.86955 | 14.39715 | 13.90567 | 13.65383 | 0.4914782 | 0.2518415
49.87955 | 14.33598 | 13.91122 | 13.65027 | 0.4247637 | 0.2609497
49.88955 | 14.43163 | 13.91708 | 13.6467 | 0.5145519 | 0.2703719
49.89955 | 14.3775 | 13.92327 | 13.64315 | 0.4542337 | 0.2801174
49.90955 | 14.39397 | 13.92979 | 13.63959 | 0.4641797 | 0.2901955
49.91955 | 14.42113 | 13.93666 | 13.63604 | 0.4844702 | 0.3006159
49.92955 | 14.3807 | 13.94388 | 13.63249 | 0.4368154 | 0.3113885
49.93955 | 14.45346 | 13.95147 | 13.62895 | 0.5019852 | 0.3225232
49.94955 | 14.40187 | 13.95944 | 13.62541 | 0.4424296 | 0.3340302
49.95955 | 14.42234 | 13.96779 | 13.62187 | 0.4545479 | 0.3459202
49.96955 | 14.44249 | 13.97654 | 13.61834 | 0.4659496 | 0.3582036
49.97955 | 14.44219 | 13.9857 | 13.6148 | 0.4564937 | 0.3708914
49.98954 | 14.45637 | 13.99526 | 13.61128 | 0.4611089 | 0.3839814
49.99954 | 14.4805 | 14.00527 | 13.60775 | 0.4752347 | 0.3975111
50.00954 | 14.43663 | 14.01571 | 13.60423 | 0.4209191 | 0.4114792
50.01954 | 14.53425 | 14.02661 | 13.60071 | 0.5076402 | 0.4258974
50.02954 | 14.45602 | 14.03797 | 13.5972 | 0.4180459 | 0.4407777
50.03954 | 14.5066 | 14.04982 | 13.59368 | 0.4567842 | 0.4561323
50.04954 | 14.50772 | 14.06215 | 13.59017 | 0.4455726 | 0.4719737
50.05954 | 14.49352 | 14.07498 | 13.58667 | 0.4185384 | 0.4883145
50.06954 | 14.56014 | 14.08833 | 13.58316 | 0.4718088 | 0.5051676
50.07954 | 14.52737 | 14.10221 | 13.57966 | 0.4251606 | 0.5225462
50.08954 | 14.54906 | 14.11663 | 13.57616 | 0.4324304 | 0.5404635
50.09954 | 14.55473 | 14.13161 | 13.57267 | 0.4231249 | 0.5589331
50.10954 | 14.55454 | 14.14715 | 13.56918 | 0.4073901 | 0.5779687
50.11954 | 14.57057 | 14.16328 | 13.56569 | 0.4072921 | 0.5975845
50.12954 | 14.61009 | 14.18 | 13.56221 | 0.4300866 | 0.6177945
50.13954 | 14.56203 | 14.19734 | 13.55873 | 0.3646892 | 0.6386134
50.14954 | 14.63637 | 14.2153 | 13.55525 | 0.4210652 | 0.6600556
50.15954 | 14.60324 | 14.23391 | 13.55177 | 0.3693298 | 0.6821362
50.16954 | 14.62873 | 14.25317 | 13.5483 | 0.3755579 | 0.7048701
50.17954 | 14.66272 | 14.27311 | 13.54483 | 0.389614 | 0.7282728
50.18954 | 14.64825 | 14.29373 | 13.54137 | 0.3545228 | 0.7523598
50.19954 | 14.69352 | 14.31505 | 13.5379 | 0.3784684 | 0.7771468
50.20954 | 14.68254 | 14.3371 | 13.53444 | 0.3454449 | 0.8026498
50.21954 | 14.71936 | 14.35987 | 13.53099 | 0.3594861 | 0.8288848
50.22954 | 14.71236 | 14.3834 | 13.52753 | 0.3289558 | 0.8558684
50.23954 | 14.75172 | 14.4077 | 13.52408 | 0.3440172 | 0.883617
50.24954 | 14.74527 | 14.43279 | 13.52064 | 0.3124838 | 0.9121474
50.25954 | 14.77809 | 14.45867 | 13.51719 | 0.3194184 | 0.9414766
50.26954 | 14.77663 | 14.48538 | 13.51375 | 0.291254 | 0.9716216
50.27954 | 14.7947 | 14.51292 | 13.51032 | 0.2817833 | 1.0026
50.28954 | 14.8107 | 14.54131 | 13.50688 | 0.2693888 | 1.034429
50.29954 | 14.82591 | 14.57058 | 13.50345 | 0.2553327 | 1.067126
50.30954 | 14.88706 | 14.60073 | 13.50002 | 0.2863273 | 1.10071
50.31954 | 14.84444 | 14.6318 | 13.4966 | 0.2126445 | 1.135198
50.32954 | 14.93259 | 14.66378 | 13.49317 | 0.2688062 | 1.170608
50.33953 | 14.89909 | 14.69668 | 13.48976 | 0.2024074 | 1.206922
50.34953 | 14.94035 | 14.73058 | 13.48634 | 0.2097739 | 1.244231
50.35953 | 14.97062 | 14.76545 | 13.48293 | 0.2051695 | 1.282518
50.36953 | 14.96112 | 14.80132 | 13.47952 | 0.1597954 | 1.321802
50.37953 | 15.03057 | 14.83822 | 13.47612 | 0.1923528 | 1.362101
50.38953 | 15.0131 | 14.87615 | 13.47271 | 0.1369528 | 1.403434
50.39953 | 15.08414 | 14.91513 | 13.46931 | 0.1690061 | 1.445821
50.40953 | 15.04755 | 14.9552 | 13.46591 | 0.09235375 | 1.48928
50.41953 | 15.09424 | 14.99635 | 13.46252 | 0.09788631 | 1.533832
50.42953 | 15.13554 | 15.03863 | 13.45913 | 0.09691445 | 1.579495
50.43953 | 15.1323 | 15.08203 | 13.45574 | 0.05026873 | 1.626288
50.44953 | 15.17247 | 15.12659 | 13.45236 | 0.04587965 | 1.674232
50.45953 | 15.18514 | 15.17232 | 13.44898 | 0.01281764 | 1.723345
50.46953 | 15.226 | 15.21925 | 13.4456 | 0.006753086 | 1.773648
50.47953 | 15.24939 | 15.26738 | 13.44222 | -0.01799365 | 1.82516
50.48953 | 15.28198 | 15.31675 | 13.43885 | -0.03477224 | 1.877901
50.49953 | 15.3093 | 15.36737 | 13.43548 | -0.05807236 | 1.93189
50.50953 | 15.34452 | 15.41926 | 13.43211 | -0.0747437 | 1.987148
50.51953 | 15.37509 | 15.47245 | 13.42875 | -0.09735594 | 2.043693
50.52953 | 15.38638 | 15.52694 | 13.42539 | -0.1405587 | 2.101546
50.53953 | 15.45482 | 15.58276 | 13.42204 | -0.1279416 | 2.160725
50.54953 | 15.43101 | 15.63993 | 13.41868 | -0.2089243 | 2.221252
50.55953 | 15.50511 | 15.69848 | 13.41533 | -0.1933662 | 2.283144
50.56953 | 15.53136 | 15.75841 | 13.41198 | -0.2270468 | 2.346422
50.57953 | 15.54897 | 15.81975 | 13.40864 | -0.2707754 | 2.411105
50.58953 | 15.63009 | 15.88251 | 13.4053 | -0.2524212 | 2.477212
50.59953 | 15.58543 | 15.94672 | 13.40196 | -0.3612935 | 2.544763
50.60953 | 15.67254 | 16.0124 | 13.39862 | -0.3398611 | 2.613776
50.61953 | 15.69279 | 16.07956 | 13.39529 | -0.386773 | 2.68427
50.62953 | 15.7099 | 16.14823 | 13.39196 | -0.4383279 | 2.756264
50.63953 | 15.80576 | 16.21841 | 13.38864 | -0.4126542 | 2.829776
50.64953 | 15.77961 | 16.29014 | 13.38531 | -0.5105303 | 2.904825
50.65953 | 15.87008 | 16.36342 | 13.38199 | -0.4933444 | 2.981429
50.66953 | 15.87048 | 16.43828 | 13.37868 | -0.5678043 | 3.059606
50.67952 | 15.89505 | 16.51466 | 13.37537 | -0.6196104 | 3.139292
50.68952 | 15.98863 | 16.59272 | 13.37206 | -0.604093 | 3.220665
50.69952 | 15.98485 | 16.67241 | 13.36875 | -0.6875636 | 3.303663
50.70952 | 16.06886 | 16.75375 | 13.36544 | -0.6848891 | 3.388303
50.71952 | 16.06707 | 16.83675 | 13.36214 | -0.769676 | 3.474602
50.72952 | 16.10716 | 16.92142 | 13.35884 | -0.8142604 | 3.562574
50.73952 | 16.1844 | 17.00779 | 13.35555 | -0.8233883 | 3.652238
50.74952 | 16.21364 | 17.09587 | 13.35226 | -0.8822252 | 3.743607
50.75952 | 16.2617 | 17.18567 | 13.34897 | -0.9239662 | 3.836697
50.76952 | 16.28231 | 17.27721 | 13.34568 | -0.994896 | 3.931523
50.77952 | 16.31188 | 17.3705 | 13.3424 | -1.058619 | 4.028099
50.78952 | 16.39291 | 17.46556 | 13.33912 | -1.072649 | 4.126439
50.79952 | 16.43295 | 17.5624 | 13.33584 | -1.129449 | 4.226556
50.80952 | 16.49468 | 17.66103 | 13.33257 | -1.166353 | 4.328464
50.81952 | 16.51739 | 17.76147 | 13.3293 | -1.244083 | 4.432174
50.82952 | 16.56932 | 17.86373 | 13.32603 | -1.29441 | 4.5377
50.83952 | 16.65256 | 17.96782 | 13.32276 | -1.315257 | 4.645051
50.84952 | 16.66857 | 18.07374 | 13.3195 | -1.405174 | 4.75424
50.85952 | 16.73105 | 18.18152 | 13.31624 | -1.450472 | 4.865276
50.86952 | 16.78263 | 18.29116 | 13.31299 | -1.50853 | 4.97817
50.87952 | 16.82953 | 18.40267 | 13.30974 | -1.573137 | 5.09293
50.88952 | 16.90575 | 18.51605 | 13.30649 | -1.610303 | 5.209565
50.89952 | 16.94666 | 18.63132 | 13.30324 | -1.684664 | 5.328082
50.90952 | 17.01377 | 18.74849 | 13.3 | -1.734718 | 5.44849
50.91952 | 17.06762 | 18.86755 | 13.29676 | -1.799932 | 5.570794
50.92952 | 17.1153 | 18.98852 | 13.29352 | -1.873221 | 5.695001
50.93952 | 17.19093 | 19.1114 | 13.29028 | -1.920471 | 5.821115
50.94952 | 17.24085 | 19.2362 | 13.28705 | -1.995346 | 5.949141
50.95952 | 17.30957 | 19.36291 | 13.28383 | -2.053339 | 6.079083
50.96952 | 17.38938 | 19.49154 | 13.2806 | -2.102164 | 6.210943
50.97952 | 17.44543 | 19.6221 | 13.27738 | -2.176673 | 6.344724
50.98952 | 17.50807 | 19.75459 | 13.27416 | -2.246517 | 6.480427
50.99952 | 17.59533 | 19.889 | 13.27094 | -2.293666 | 6.618053
51.00952 | 17.64145 | 20.02533 | 13.26773 | -2.38388 | 6.7576
51.01951 | 17.7547 | 20.16345 | 13.26452 | -2.408749 | 6.898926
51.02951 | 17.81965 | 20.30363 | 13.26132 | -2.483977 | 7.042311
51.03951 | 17.87918 | 20.44572 | 13.25811 | -2.566544 | 7.187612
51.04951 | 17.95801 | 20.58974 | 13.25491 | -2.631726 | 7.334825
51.05951 | 18.03459 | 20.73566 | 13.25171 | -2.701068 | 7.483945
51.06951 | 18.1321 | 20.88348 | 13.24852 | -2.751385 | 7.634967
51.07951 | 18.20708 | 21.03321 | 13.24532 | -2.826129 | 7.787883
51.08951 | 18.29443 | 21.18482 | 13.24214 | -2.890394 | 7.942687
51.09951 | 18.3307 | 21.33832 | 13.23895 | -3.00762 | 8.099369
51.10951 | 18.4764 | 21.49369 | 13.23577 | -3.017288 | 8.25792
51.11951 | 18.54565 | 21.65092 | 13.23259 | -3.105267 | 8.41833
51.12951 | 18.62121 | 21.81 | 13.22941 | -3.188787 | 8.580586
51.13951 | 18.71306 | 21.97091 | 13.22624 | -3.257853 | 8.744676
51.14951 | 18.83986 | 22.13365 | 13.22306 | -3.293793 | 8.910587
51.15951 | 18.90851 | 22.2982 | 13.2199 | -3.389692 | 9.078304
51.16951 | 18.97728 | 22.46454 | 13.21673 | -3.487263 | 9.24781
51.17951 | 19.12545 | 22.63266 | 13.21357 | -3.507211 | 9.41909
51.18951 | 19.18424 | 22.80254 | 13.21041 | -3.618297 | 9.592125
51.19951 | 19.34001 | 22.97415 | 13.20725 | -3.634142 | 9.766896
51.20951 | 19.39087 | 23.14749 | 13.2041 | -3.756616 | 9.943383
51.21951 | 19.47433 | 23.32252 | 13.20095 | -3.848188 | 10.12157
51.22951 | 19.66047 | 23.49923 | 13.1978 | -3.838756 | 10.30142
51.23951 | 19.69655 | 23.67759 | 13.19466 | -3.981036 | 10.48292
51.24951 | 19.83699 | 23.85757 | 13.19152 | -4.020583 | 10.66605
51.25951 | 19.936 | 24.03916 | 13.18838 | -4.103163 | 10.85078
51.26951 | 19.98532 | 24.22233 | 13.18525 | -4.237007 | 11.03708
51.27951 | 20.18095 | 24.40704 | 13.18211 | -4.22609 | 11.22492
51.28951 | 20.29431 | 24.59327 | 13.17899 | -4.29896 | 11.41428
51.29951 | 20.35006 | 24.78099 | 13.17586 | -4.430929 | 11.60513
51.30951 | 20.5273 | 24.97016 | 13.17274 | -4.442864 | 11.79743
51.31951 | 20.62276 | 25.16076 | 13.16962 | -4.538004 | 11.99115
51.32951 | 20.71088 | 25.35275 | 13.1665 | -4.641875 | 12.18625
51.33951 | 20.91761 | 25.5461 | 13.16338 | -4.628492 | 12.38272
51.34951 | 20.96519 | 25.74077 | 13.16027 | -4.77558 | 12.5805
51.35951 | 21.12854 | 25.93672 | 13.15717 | -4.808181 | 12.77955
51.3695 | 21.27336 | 26.13372 | 13.15406 | -4.86036 | 12.97966
51.3795 | 21.36874 | 26.33212 | 13.15096 | -4.963382 | 13.18116
51.3895 | 21.52713 | 26.53169 | 13.14786 | -5.00456 | 13.38383
51.3995 | 21.61888 | 26.73238 | 13.14477 | -5.113503 | 13.58762
51.4095 | 21.82823 | 26.93416 | 13.14167 | -5.105929 | 13.79249
51.4195 | 21.88518 | 27.13697 | 13.13858 | -5.251794 | 13.99839
51.4295 | 22.02283 | 27.34078 | 13.13549 | -5.317953 | 14.20529
51.4395 | 22.21502 | 27.54554 | 13.13241 | -5.330521 | 14.41313
51.4495 | 22.30343 | 27.7512 | 13.12933 | -5.447772 | 14.62187
51.4595 | 22.46022 | 27.95772 | 13.12625 | -5.497497 | 14.83147
51.4695 | 22.63634 | 28.16504 | 13.12317 | -5.528699 | 15.04186
51.4795 | 22.68242 | 28.37312 | 13.1201 | -5.690696 | 15.25301
51.4895 | 22.94103 | 28.5819 | 13.11703 | -5.64087 | 15.46487
51.4995 | 23.04416 | 28.79134 | 13.11396 | -5.747177 | 15.67737
51.5095 | 23.16408 | 29.00138 | 13.1109 | -5.837296 | 15.89047
51.5195 | 23.38864 | 29.21196 | 13.10784 | -5.823323 | 16.10412
51.5295 | 23.43078 | 29.42304 | 13.10478 | -5.992263 | 16.31826
51.5395 | 23.67571 | 29.63456 | 13.10173 | -5.958852 | 16.53283
51.5495 | 23.81904 | 29.84646 | 13.09867 | -6.027422 | 16.74779
51.5595 | 23.90166 | 30.05869 | 13.09563 | -6.157028 | 16.96306
51.5695 | 24.13184 | 30.27118 | 13.09258 | -6.13934 | 17.1786
51.5795 | 24.253 | 30.48388 | 13.08954 | -6.230882 | 17.39435
51.5895 | 24.38945 | 30.69673 | 13.0865 | -6.307282 | 17.61024
51.5995 | 24.54611 | 30.90967 | 13.08346 | -6.363561 | 17.82621
51.6095 | 24.68445 | 31.12264 | 13.08042 | -6.438188 | 18.04221
51.6195 | 24.94911 | 31.33557 | 13.07739 | -6.386461 | 18.25818
51.6295 | 25.0002 | 31.54841 | 13.07436 | -6.548209 | 18.47404
51.6395 | 25.1808 | 31.76109 | 13.07134 | -6.580287 | 18.68975
51.6495 | 25.37392 | 31.97354 | 13.06832 | -6.599623 | 18.90523
51.6595 | 25.46565 | 32.18571 | 13.0653 | -6.720062 | 19.12042
51.6695 | 25.73803 | 32.39753 | 13.06228 | -6.6595 | 19.33525
51.6795 | 25.8194 | 32.60893 | 13.05926 | -6.789531 | 19.54967
51.6895 | 25.96296 | 32.81985 | 13.05625 | -6.85689 | 19.7636
51.6995 | 26.25256 | 33.03022 | 13.05325 | -6.777661 | 19.97697
51.70949 | 26.3424 | 33.23977 | 13.05024 | -6.897367 | 20.18952
51.71949 | 26.47227 | 33.44884 | 13.04724 | -6.976572 | 20.4016
51.72949 | 26.68219 | 33.65717 | 13.04424 | -6.974977 | 20.61292
51.73949 | 26.84554 | 33.86468 | 13.04125 | -7.019135 | 20.82343
51.74949 | 26.9733 | 34.0713 | 13.03825 | -7.097999 | 21.03305
51.75949 | 27.16184 | 34.27697 | 13.03526 | -7.115129 | 21.24171
51.76949 | 27.26772 | 34.48162 | 13.03227 | -7.213898 | 21.44934
51.77949 | 27.51258 | 34.68518 | 13.02929 | -7.172597 | 21.65589
51.78949 | 27.63306 | 34.88758 | 13.02631 | -7.254517 | 21.86127
51.79949 | 27.85647 | 35.08875 | 13.02333 | -7.232279 | 22.06542
51.80949 | 27.95725 | 35.28862 | 13.02035 | -7.331375 | 22.26827
51.81949 | 28.13792 | 35.48714 | 13.01738 | -7.349216 | 22.46976
51.82949 | 28.33382 | 35.68421 | 13.01441 | -7.350392 | 22.6698
51.83949 | 28.45792 | 35.87978 | 13.01144 | -7.421865 | 22.86834
51.84949 | 28.66661 | 36.07379 | 13.00848 | -7.407176 | 23.06531
51.85949 | 28.80138 | 36.26615 | 13.00552 | -7.464767 | 23.26063
51.86949 | 28.93219 | 36.4568 | 13.00256 | -7.524609 | 23.45424
51.87949 | 29.20244 | 36.64567 | 12.9996 | -7.443233 | 23.64607
51.88949 | 29.27731 | 36.8327 | 12.99665 | -7.555393 | 23.83605
51.89949 | 29.41561 | 37.01782 | 12.9937 | -7.602209 | 24.02412
51.90949 | 29.62109 | 37.20096 | 12.99075 | -7.579866 | 24.2102
51.91949 | 29.74178 | 37.38205 | 12.98781 | -7.640265 | 24.39424
51.92949 | 29.93243 | 37.56102 | 12.98487 | -7.628591 | 24.57615
51.93949 | 30.07193 | 37.73782 | 12.98193 | -7.665887 | 24.75589
51.94949 | 30.20765 | 37.91237 | 12.97899 | -7.704717 | 24.93337
51.95949 | 30.39794 | 38.08461 | 12.97606 | -7.686667 | 25.10855
51.96949 | 30.52774 | 38.25447 | 12.97313 | -7.726732 | 25.28134
51.97949 | 30.66024 | 38.4219 | 12.9702 | -7.761658 | 25.45169
51.98949 | 30.81392 | 38.58682 | 12.96728 | -7.772902 | 25.61954
51.99949 | 30.96118 | 38.74918 | 12.96436 | -7.788001 | 25.78482
52.00949 | 31.14336 | 38.90891 | 12.96144 | -7.765554 | 25.94747
52.01949 | 31.24146 | 39.06596 | 12.95852 | -7.824499 | 26.10743
52.02949 | 31.40196 | 39.22026 | 12.95561 | -7.818296 | 26.26464
52.03949 | 31.53704 | 39.37175 | 12.9527 | -7.834706 | 26.41904
52.04949 | 31.62105 | 39.52037 | 12.94979 | -7.899321 | 26.57057
52.05948 | 31.82481 | 39.66593 | 12.94689 | -7.841118 | 26.71903
52.06948 | 31.90899 | 39.80865 | 12.94399 | -7.899662 | 26.86466
52.07948 | 32.00548 | 39.94834 | 12.94109 | -7.942861 | 27.00725
52.08948 | 32.17498 | 40.08494 | 12.9382 | -7.90996 | 27.14674
52.09948 | 32.26758 | 40.21839 | 12.93531 | -7.950815 | 27.28309
52.10948 | 32.41486 | 40.34865 | 12.93242 | -7.933794 | 27.41624
52.11948 | 32.47585 | 40.47567 | 12.92953 | -7.999815 | 27.54613
52.12948 | 32.59879 | 40.59938 | 12.92665 | -8.000589 | 27.67273
52.13948 | 32.74656 | 40.71975 | 12.92377 | -7.973186 | 27.79598
52.14948 | 32.81897 | 40.83672 | 12.92089 | -8.01775 | 27.91583
52.15948 | 32.92075 | 40.95025 | 12.91801 | -8.029502 | 28.03224
52.16948 | 33.03585 | 41.0603 | 12.91514 | -8.024448 | 28.14516
52.17948 | 33.09809 | 41.16681 | 12.91227 | -8.068724 | 28.25454
52.18948 | 33.21511 | 41.26976 | 12.9094 | -8.054648 | 28.36035
52.19948 | 33.3111 | 41.36909 | 12.90654 | -8.057989 | 28.46255
52.20948 | 33.35957 | 41.46477 | 12.90368 | -8.105196 | 28.56109
52.21948 | 33.4717 | 41.55675 | 12.90082 | -8.085051 | 28.65593
52.22948 | 33.53249 | 41.64501 | 12.89796 | -8.112518 | 28.74704
52.23948 | 33.60724 | 41.7295 | 12.89511 | -8.12226 | 28.83439
52.24948 | 33.67684 | 41.81019 | 12.89226 | -8.133355 | 28.91793
52.25948 | 33.74673 | 41.88706 | 12.88942 | -8.140329 | 28.99764
52.26948 | 33.80024 | 41.96006 | 12.88657 | -8.159822 | 29.07349
52.27948 | 33.86419 | 42.02917 | 12.88373 | -8.164984 | 29.14544
52.28948 | 33.91605 | 42.09437 | 12.88089 | -8.178318 | 29.21347
52.29948 | 33.97146 | 42.15562 | 12.87806 | -8.184157 | 29.27756
52.30948 | 34.01922 | 42.2129 | 12.87522 | -8.193677 | 29.33767
52.31948 | 34.06735 | 42.26618 | 12.87239 | -8.198835 | 29.39379
52.32948 | 34.09894 | 42.31546 | 12.86957 | -8.216519 | 29.44589
52.33948 | 34.18065 | 42.3607 | 12.86674 | -8.180051 | 29.49396
52.34948 | 34.17217 | 42.40189 | 12.86392 | -8.229721 | 29.53797
52.35948 | 34.1781 | 42.43901 | 12.8611 | -8.260914 | 29.57791
52.36948 | 34.25478 | 42.47206 | 12.85829 | -8.217275 | 29.61377
52.37948 | 34.2467 | 42.501 | 12.85547 | -8.254302 | 29.64553
52.38948 | 34.25423 | 42.52584 | 12.85266 | -8.271611 | 29.67318
52.39947 | 34.289 | 42.54655 | 12.84986 | -8.257547 | 29.69669
52.40947 | 34.28009 | 42.56315 | 12.84705 | -8.283062 | 29.7161
52.41947 | 34.27702 | 42.57563 | 12.84425 | -8.298606 | 29.73137
52.42947 | 34.29338 | 42.58397 | 12.84145 | -8.290587 | 29.74251
52.43947 | 34.28003 | 42.58817 | 12.83866 | -8.308141 | 29.74951
52.44947 | 34.25786 | 42.58824 | 12.83586 | -8.330377 | 29.75237
52.45947 | 34.26162 | 42.58417 | 12.83307 | -8.322546 | 29.75109
52.46947 | 34.23527 | 42.57596 | 12.83029 | -8.340691 | 29.74567
52.47947 | 34.19322 | 42.56362 | 12.8275 | -8.370404 | 29.73612
52.48947 | 34.18657 | 42.54716 | 12.82472 | -8.360594 | 29.72244
52.49947 | 34.15211 | 42.52659 | 12.82194 | -8.374476 | 29.70464
52.50947 | 34.07939 | 42.5019 | 12.81916 | -8.42251 | 29.68274
52.51947 | 34.05695 | 42.47312 | 12.81639 | -8.416168 | 29.65673
52.52947 | 34.02735 | 42.44025 | 12.81362 | -8.412901 | 29.62663
52.53947 | 33.94393 | 42.40331 | 12.81085 | -8.459384 | 29.59246
52.54947 | 33.89525 | 42.36232 | 12.80809 | -8.467073 | 29.55424
52.55947 | 33.85235 | 42.3173 | 12.80532 | -8.464946 | 29.51197
52.56947 | 33.74953 | 42.26825 | 12.80256 | -8.518721 | 29.46569
52.57947 | 33.70125 | 42.21521 | 12.79981 | -8.51396 | 29.4154
52.58947 | 33.63043 | 42.1582 | 12.79705 | -8.527765 | 29.36114
52.59947 | 33.51364 | 42.09723 | 12.7943 | -8.58359 | 29.30293
52.60947 | 33.4893 | 42.03234 | 12.79155 | -8.543041 | 29.24079
52.61947 | 33.34586 | 41.96355 | 12.78881 | -8.617694 | 29.17475
52.62947 | 33.27045 | 41.8909 | 12.78606 | -8.620448 | 29.10483
52.63947 | 33.18562 | 41.8144 | 12.78332 | -8.628784 | 29.03108
52.64947 | 33.07211 | 41.7341 | 12.78059 | -8.661993 | 28.95352
52.65947 | 32.96452 | 41.65003 | 12.77785 | -8.685509 | 28.87218
52.66947 | 32.88374 | 41.56221 | 12.77512 | -8.678475 | 28.78709
52.67947 | 32.73072 | 41.4707 | 12.77239 | -8.739977 | 28.69831
52.68947 | 32.64039 | 41.37551 | 12.76966 | -8.735124 | 28.60585
52.69947 | 32.5126 | 41.2767 | 12.76694 | -8.764103 | 28.50976
52.70947 | 32.3878 | 41.17431 | 12.76422 | -8.786505 | 28.41008
52.71947 | 32.23441 | 41.06836 | 12.7615 | -8.833952 | 28.30686
52.72947 | 32.09739 | 40.95891 | 12.75879 | -8.861524 | 28.20013
52.73946 | 32.05001 | 40.84612 | 12.75608 | -8.796113 | 28.09004
52.74946 | 31.84539 | 40.72981 | 12.75337 | -8.884415 | 27.97644
52.75946 | 31.73797 | 40.61012 | 12.75066 | -8.87215 | 27.85946
52.76946 | 31.58572 | 40.48711 | 12.74796 | -8.901394 | 27.73916
52.77946 | 31.39545 | 40.36084 | 12.74525 | -8.965386 | 27.61558
52.78946 | 31.31324 | 40.23134 | 12.74256 | -8.918096 | 27.48878
52.79946 | 31.14771 | 40.09866 | 12.73986 | -8.950954 | 27.3588
52.80946 | 30.92773 | 39.96287 | 12.73717 | -9.035142 | 27.2257
52.81946 | 30.86761 | 39.82401 | 12.73448 | -8.956404 | 27.08954
52.82946 | 30.6391 | 39.68214 | 12.73179 | -9.043042 | 26.95035
52.83946 | 30.50394 | 39.53731 | 12.7291 | -9.033371 | 26.80821
52.84946 | 30.341 | 39.38958 | 12.72642 | -9.048578 | 26.66316
52.85946 | 30.1123 | 39.239 | 12.72374 | -9.126698 | 26.51526
52.86946 | 30.02628 | 39.08563 | 12.72106 | -9.059349 | 26.36456
52.87946 | 29.82077 | 38.92953 | 12.71839 | -9.108758 | 26.21114
52.88946 | 29.61984 | 38.77075 | 12.71572 | -9.150915 | 26.05503
52.89946 | 29.47333 | 38.60937 | 12.71305 | -9.136039 | 25.89632
52.90946 | 29.30295 | 38.44543 | 12.71038 | -9.14248 | 25.73504
52.91946 | 29.11068 | 38.279 | 12.70772 | -9.168319 | 25.57128
52.92946 | 28.89695 | 38.11014 | 12.70506 | -9.213188 | 25.40508
52.93946 | 28.75068 | 37.93891 | 12.7024 | -9.188228 | 25.2365
52.94946 | 28.62522 | 37.76537 | 12.69975 | -9.140152 | 25.06562
52.95946 | 28.32641 | 37.58959 | 12.6971 | -9.263183 | 24.8925
52.96946 | 28.21721 | 37.41163 | 12.69445 | -9.194424 | 24.71719
52.97946 | 28.02877 | 37.23156 | 12.6918 | -9.20279 | 24.53976
52.98946 | 27.73988 | 37.04943 | 12.68916 | -9.309554 | 24.36028
52.99946 | 27.68673 | 36.86532 | 12.68652 | -9.178591 | 24.17881
53.00946 | 27.4587 | 36.67929 | 12.68388 | -9.220587 | 23.99541
53.01946 | 27.19731 | 36.4914 | 12.68124 | -9.294085 | 23.81015
53.02946 | 27.11083 | 36.30171 | 12.67861 | -9.190883 | 23.6231
53.03946 | 26.88962 | 36.1103 | 12.67598 | -9.220684 | 23.43433
53.04946 | 26.64505 | 35.91724 | 12.67335 | -9.272186 | 23.24389
53.05946 | 26.48985 | 35.72257 | 12.67072 | -9.232723 | 23.05185
53.06946 | 26.27986 | 35.52638 | 12.6681 | -9.246522 | 22.85828
53.07946 | 26.18173 | 35.32873 | 12.66548 | -9.146999 | 22.66325
53.08945 | 25.93436 | 35.12988 | 12.66287 | -9.195519 | 22.46701
53.09945 | 25.73858 | 34.9295 | 12.66025 | -9.190921 | 22.26925
53.10945 | 25.63543 | 34.72786 | 12.65764 | -9.092428 | 22.07021
53.11945 | 25.35722 | 34.52502 | 12.65503 | -9.167797 | 21.86998
53.12945 | 25.24062 | 34.32104 | 12.65243 | -9.080423 | 21.66861
53.13945 | 25.04552 | 34.116 | 12.64982 | -9.070481 | 21.46618
53.14945 | 24.80499 | 33.90996 | 12.64722 | -9.104968 | 21.26273
53.15945 | 24.7306 | 33.70298 | 12.64463 | -8.972378 | 21.05835
53.16945 | 24.49428 | 33.49513 | 12.64203 | -9.000845 | 20.85309
53.17945 | 24.33225 | 33.28647 | 12.63944 | -8.954216 | 20.64703
53.18945 | 24.17037 | 33.07706 | 12.63685 | -8.906693 | 20.44021
53.19945 | 23.94452 | 32.86698 | 12.63426 | -8.922461 | 20.23272
53.20945 | 23.81208 | 32.65628 | 12.63168 | -8.844202 | 20.02461
53.21945 | 23.64338 | 32.44503 | 12.62909 | -8.801651 | 19.81594
53.22945 | 23.44181 | 32.23329 | 12.62652 | -8.79148 | 19.60677
53.23945 | 23.32011 | 32.02112 | 12.62394 | -8.701011 | 19.39718
53.24945 | 23.11874 | 31.80859 | 12.62137 | -8.689846 | 19.18722
53.25945 | 22.98195 | 31.59575 | 12.61879 | -8.613796 | 18.97695
53.26945 | 22.82027 | 31.38266 | 12.61623 | -8.56239 | 18.76643
53.27945 | 22.60498 | 31.16939 | 12.61366 | -8.564411 | 18.55573
53.28945 | 22.5337 | 30.956 | 12.6111 | -8.422296 | 18.3449
53.29945 | 22.31552 | 30.74253 | 12.60854 | -8.427014 | 18.134
53.30945 | 22.16037 | 30.52906 | 12.60598 | -8.368694 | 17.92309
53.31945 | 22.04182 | 30.31564 | 12.60342 | -8.273824 | 17.71222
53.32945 | 21.80156 | 30.10233 | 12.60087 | -8.300769 | 17.50146
53.33945 | 21.74925 | 29.88918 | 12.59832 | -8.139925 | 17.29085
53.34945 | 21.57688 | 29.67624 | 12.59577 | -8.099359 | 17.08046
53.35945 | 21.39648 | 29.46357 | 12.59323 | -8.067094 | 16.87034
53.36945 | 21.25497 | 29.25124 | 12.59069 | -7.996265 | 16.66055
53.37945 | 21.08976 | 29.03927 | 12.58815 | -7.949514 | 16.45112
53.38945 | 20.95844 | 28.82774 | 12.58561 | -7.869303 | 16.24213
53.39945 | 20.85514 | 28.61669 | 12.58308 | -7.761553 | 16.03361
53.40945 | 20.66968 | 28.40618 | 12.58055 | -7.736496 | 15.82563
53.41945 | 20.58772 | 28.19624 | 12.57802 | -7.608519 | 15.61822
53.42944 | 20.41727 | 27.98714 | 12.5755 | -7.569872 | 15.41165
53.43944 | 20.27006 | 27.77851 | 12.57297 | -7.508453 | 15.20554
53.44944 | 20.19793 | 27.57061 | 12.57045 | -7.372679 | 15.00016
53.45944 | 20.02321 | 27.36348 | 12.56793 | -7.340265 | 14.79554
53.46944 | 19.91146 | 27.15716 | 12.56542 | -7.245697 | 14.59174
53.47944 | 19.79874 | 26.9517 | 12.56291 | -7.152958 | 14.38879
53.48944 | 19.62248 | 26.74714 | 12.5604 | -7.124662 | 14.18674
53.49944 | 19.55414 | 26.54353 | 12.55789 | -6.989391 | 13.98564
53.50944 | 19.42118 | 26.34091 | 12.55538 | -6.919725 | 13.78552
53.51944 | 19.30251 | 26.13931 | 12.55288 | -6.836796 | 13.58642
53.52944 | 19.17182 | 25.93877 | 12.55038 | -6.766952 | 13.38839
53.53944 | 19.03377 | 25.73934 | 12.54789 | -6.705571 | 13.19145
53.54944 | 18.97193 | 25.54105 | 12.54539 | -6.569121 | 12.99566
53.55944 | 18.84856 | 25.34394 | 12.5429 | -6.495377 | 12.80104
53.56944 | 18.70295 | 25.14804 | 12.54041 | -6.445086 | 12.60762
53.57944 | 18.65727 | 24.95338 | 12.53793 | -6.29611 | 12.41545
53.58944 | 18.51899 | 24.76 | 12.53544 | -6.241013 | 12.22456
53.59944 | 18.40553 | 24.56794 | 12.53296 | -6.162408 | 12.03498
53.60944 | 18.35279 | 24.37722 | 12.53048 | -6.024425 | 11.84673
53.61944 | 18.18273 | 24.18786 | 12.52801 | -6.005135 | 11.65986
53.62944 | 18.11564 | 23.99992 | 12.52553 | -5.884275 | 11.47438
53.63944 | 18.0331 | 23.8134 | 12.52306 | -5.780296 | 11.29033
53.64944 | 17.91048 | 23.62833 | 12.52059 | -5.717852 | 11.10774
53.65944 | 17.84445 | 23.44475 | 12.51813 | -5.600301 | 10.92662
53.66944 | 17.71623 | 23.26268 | 12.51567 | -5.546448 | 10.74701
53.67944 | 17.64832 | 23.08214 | 12.51321 | -5.433815 | 10.56893
53.68944 | 17.54346 | 22.90315 | 12.51075 | -5.359687 | 10.3924
53.69944 | 17.42234 | 22.72574 | 12.50829 | -5.303395 | 10.21744
53.70944 | 17.38103 | 22.54992 | 12.50584 | -5.16889 | 10.04408
53.71944 | 17.28649 | 22.37572 | 12.50339 | -5.089232 | 9.872329
53.72944 | 17.17211 | 22.20316 | 12.50095 | -5.031051 | 9.702214
53.73944 | 17.12879 | 22.03225 | 12.4985 | -4.903463 | 9.533751
53.74944 | 17.02336 | 21.86302 | 12.49606 | -4.839656 | 9.366956
53.75944 | 16.97077 | 21.69547 | 12.49362 | -4.724696 | 9.201846
53.76943 | 16.88296 | 21.52978 | 12.49119 | -4.646824 | 9.038597
53.77943 | 16.78536 | 21.36565 | 12.48875 | -4.58029 | 8.876898
53.78943 | 16.74306 | 21.20325 | 12.48632 | -4.460187 | 8.716926
53.79943 | 16.63653 | 21.04258 | 12.48389 | -4.406055 | 8.558693
53.80943 | 16.57766 | 20.88368 | 12.48146 | -4.306016 | 8.40221
53.81943 | 16.52125 | 20.72653 | 12.47904 | -4.20528 | 8.247489
53.82943 | 16.416 | 20.57116 | 12.47662 | -4.155158 | 8.094537
53.83943 | 16.38603 | 20.41757 | 12.4742 | -4.031537 | 7.943365
53.84943 | 16.3017 | 20.26577 | 12.47179 | -3.964066 | 7.79398
53.85943 | 16.20582 | 20.11576 | 12.46937 | -3.909941 | 7.646388
53.86943 | 16.16636 | 19.96756 | 12.46696 | -3.801199 | 7.500597
53.87943 | 16.11595 | 19.82116 | 12.46455 | -3.705214 | 7.35661
53.88943 | 16.04549 | 19.67658 | 12.46215 | -3.631091 | 7.214433
53.89943 | 15.97758 | 19.53381 | 12.45974 | -3.556234 | 7.074069
53.90943 | 15.91271 | 19.39286 | 12.45734 | -3.480155 | 6.93552
53.91943 | 15.88414 | 19.25374 | 12.45495 | -3.369596 | 6.79879
53.92943 | 15.80305 | 19.11643 | 12.45255 | -3.313379 | 6.663878
53.93943 | 15.73304 | 18.98094 | 12.45016 | -3.247904 | 6.530786
53.94943 | 15.71272 | 18.84728 | 12.44777 | -3.134561 | 6.399513
53.95943 | 15.61985 | 18.71544 | 12.44538 | -3.095589 | 6.270059
53.96943 | 15.59662 | 18.58542 | 12.44299 | -2.988796 | 6.142421
53.97943 | 15.52469 | 18.45721 | 12.44061 | -2.932519 | 6.016597
53.98943 | 15.46324 | 18.33082 | 12.43823 | -2.867576 | 5.892584
53.99943 | 15.43299 | 18.20623 | 12.43585 | -2.773243 | 5.770378
54.00943 | 15.36384 | 18.08346 | 12.43348 | -2.719615 | 5.649975
54.01943 | 15.28906 | 17.96248 | 12.43111 | -2.673418 | 5.53137
54.02943 | 15.27462 | 17.84329 | 12.42874 | -2.568675 | 5.414556
54.03943 | 15.1889 | 17.7259 | 12.42637 | -2.537 | 5.299529
54.04943 | 15.17815 | 17.61029 | 12.42401 | -2.432137 | 5.186281
54.05943 | 15.11668 | 17.49645 | 12.42164 | -2.379768 | 5.074804
54.06943 | 15.06398 | 17.38437 | 12.41928 | -2.320395 | 4.96509
54.07943 | 15.03492 | 17.27406 | 12.41693 | -2.239139 | 4.857131
54.08943 | 14.9743 | 17.16549 | 12.41457 | -2.191192 | 4.750919
54.09943 | 14.9256 | 17.05866 | 12.41222 | -2.133064 | 4.646442
54.10943 | 14.89584 | 16.95356 | 12.40987 | -2.057724 | 4.543692
54.11942 | 14.83639 | 16.85028 | 12.40753 | -2.013895 | 4.442758
54.12942 | 14.81053 | 16.74861 | 12.40518 | -1.938079 | 4.343426
54.13942 | 14.76738 | 16.64863 | 12.40284 | -1.881249 | 4.245787
54.14942 | 14.71245 | 16.55033 | 12.4005 | -1.837882 | 4.14983
54.15942 | 14.68449 | 16.45371 | 12.39816 | -1.769217 | 4.055542
54.16942 | 14.63358 | 16.35874 | 12.39583 | -1.725161 | 3.96291
54.17942 | 14.58862 | 16.26542 | 12.3935 | -1.676801 | 3.871922
54.18942 | 14.56487 | 16.17373 | 12.39117 | -1.608863 | 3.782563
54.19942 | 14.51579 | 16.08366 | 12.38884 | -1.567873 | 3.69482
54.20942 | 14.49615 | 15.9952 | 12.38652 | -1.499048 | 3.608679
54.21942 | 14.44428 | 15.90832 | 12.3842 | -1.464043 | 3.524125
54.22942 | 14.423 | 15.82302 | 12.38188 | -1.400023 | 3.441144
54.23942 | 14.39043 | 15.73928 | 12.37956 | -1.348852 | 3.35972
54.24942 | 14.33949 | 15.65709 | 12.37725 | -1.317597 | 3.279839
54.25942 | 14.323 | 15.57642 | 12.37494 | -1.253421 | 3.201484
54.26942 | 14.28886 | 15.49727 | 12.37263 | -1.208407 | 3.12464
54.27942 | 14.24761 | 15.41961 | 12.37032 | -1.172001 | 3.049291
54.28942 | 14.21956 | 15.34344 | 12.36802 | -1.123876 | 2.975419
54.29942 | 14.1923 | 15.26873 | 12.36571 | -1.076426 | 2.90301
54.30942 | 14.16315 | 15.19546 | 12.36342 | -1.032313 | 2.832046
54.31942 | 14.12064 | 15.12363 | 12.36112 | -1.00299 | 2.76251
54.32942 | 14.09284 | 15.05321 | 12.35883 | -0.9603716 | 2.694386
54.33942 | 14.05195 | 14.98419 | 12.35653 | -0.9322395 | 2.627655
54.34942 | 14.03222 | 14.91655 | 12.35424 | -0.8843267 | 2.562301
54.35942 | 13.98596 | 14.85027 | 12.35196 | -0.8643055 | 2.498307
54.36942 | 13.9852 | 14.78533 | 12.34967 | -0.8001285 | 2.435654
54.37942 | 13.94315 | 14.72172 | 12.34739 | -0.778568 | 2.374325
54.38942 | 13.91827 | 14.65942 | 12.34511 | -0.7411461 | 2.314302
54.39942 | 13.88711 | 14.59841 | 12.34284 | -0.7112951 | 2.255567
54.40942 | 13.84968 | 14.53867 | 12.34056 | -0.688987 | 2.198103
54.41942 | 13.84382 | 14.48018 | 12.33829 | -0.6363639 | 2.141892
54.42942 | 13.80289 | 14.42294 | 12.33602 | -0.6200477 | 2.086915
54.43942 | 13.77545 | 14.36691 | 12.33376 | -0.5914604 | 2.033154
54.44942 | 13.76893 | 14.31208 | 12.33149 | -0.5431539 | 1.980591
54.45941 | 13.71915 | 14.25849 | 12.32923 | -0.5393432 | 1.92926
54.46941 | 13.69361 | 14.20601 | 12.32697 | -0.5124029 | 1.879039
54.47941 | 13.68185 | 14.15468 | 12.32472 | -0.4728291 | 1.829962
54.48941 | 13.63982 | 14.10447 | 12.32246 | -0.4646538 | 1.782011
54.49941 | 13.61848 | 14.05538 | 12.32021 | -0.436899 | 1.735168
54.50941 | 13.60071 | 14.00738 | 12.31796 | -0.4066667 | 1.689415
54.51941 | 13.5672 | 13.96045 | 12.31571 | -0.3932488 | 1.644733
54.52941 | 13.55753 | 13.91458 | 12.31347 | -0.3570474 | 1.601106
54.53941 | 13.53736 | 13.86974 | 12.31123 | -0.3323847 | 1.558516
54.54941 | 13.50538 | 13.82593 | 12.30899 | -0.320553 | 1.516943
54.55941 | 13.49648 | 13.78312 | 12.30675 | -0.2866444 | 1.476372
54.56941 | 13.45874 | 13.7413 | 12.30452 | -0.2825614 | 1.436783
54.57941 | 13.46091 | 13.70045 | 12.30229 | -0.2395364 | 1.39816
54.58941 | 13.43049 | 13.66054 | 12.30006 | -0.2300519 | 1.360485
54.59941 | 13.40029 | 13.62157 | 12.29783 | -0.2212807 | 1.323741
54.60941 | 13.39704 | 13.58352 | 12.2956 | -0.1864755 | 1.28791
54.61941 | 13.36849 | 13.54636 | 12.29338 | -0.1778692 | 1.252976
54.62941 | 13.36008 | 13.51008 | 12.29116 | -0.1500048 | 1.218922
54.63941 | 13.3344 | 13.47468 | 12.28895 | -0.1402753 | 1.185729
54.64941 | 13.30083 | 13.44011 | 12.28673 | -0.1392842 | 1.153383
54.65941 | 13.29069 | 13.40638 | 12.28452 | -0.1156947 | 1.121866
54.66941 | 13.27764 | 13.37347 | 12.28231 | -0.09583052 | 1.091162
54.67941 | 13.25136 | 13.34136 | 12.2801 | -0.08999523 | 1.061254
54.68941 | 13.24468 | 13.31002 | 12.2779 | -0.06534272 | 1.032126
54.69941 | 13.21715 | 13.27946 | 12.27569 | -0.06230701 | 1.003763
54.70941 | 13.20663 | 13.24964 | 12.27349 | -0.04301225 | 0.9761488
54.71941 | 13.20467 | 13.22056 | 12.27129 | -0.01589277 | 0.9492671
54.72941 | 13.16305 | 13.1922 | 12.2691 | -0.02915308 | 0.9231027
54.73941 | 13.16014 | 13.16455 | 12.26691 | -0.004407846 | 0.8976403
54.74941 | 13.14401 | 13.13758 | 12.26472 | 0.006428081 | 0.8728649
54.75941 | 13.11808 | 13.11129 | 12.26253 | 0.006789677 | 0.8487613
54.76941 | 13.10566 | 13.08566 | 12.26034 | 0.02000174 | 0.8253148
54.77941 | 13.09693 | 13.06067 | 12.25816 | 0.03625887 | 0.8025109
54.78941 | 13.07498 | 13.03631 | 12.25598 | 0.0386655 | 0.780335
54.7994 | 13.05898 | 13.0126 | 12.2538 | 0.04638243 | 0.7587942
54.8094 | 13.04586 | 12.98946 | 12.25163 | 0.05640117 | 0.7378314
54.8194 | 13.01414 | 12.96691 | 12.24945 | 0.04723153 | 0.7174545
54.8294 | 13.01541 | 12.94493 | 12.24728 | 0.07047717 | 0.6976499
54.8394 | 12.98566 | 12.92352 | 12.24511 | 0.06214156 | 0.6784042
54.8494 | 12.99358 | 12.90265 | 12.24295 | 0.09092797 | 0.659704
54.8594 | 12.96697 | 12.88232 | 12.24078 | 0.08464946 | 0.6415364
54.8694 | 12.95717 | 12.86251 | 12.23862 | 0.09465891 | 0.6238883
54.8794 | 12.95047 | 12.84321 | 12.23646 | 0.107259 | 0.6067472
54.8894 | 12.92333 | 12.82441 | 12.23431 | 0.09892219 | 0.5901007
54.8994 | 12.92062 | 12.80609 | 12.23215 | 0.1145308 | 0.5739363
54.9094 | 12.91487 | 12.78824 | 12.23 | 0.1266268 | 0.5582421
54.9194 | 12.88602 | 12.77086 | 12.22785 | 0.1151621 | 0.5430061
54.9294 | 12.87227 | 12.75392 | 12.2257 | 0.1183485 | 0.5282168
54.9394 | 12.87611 | 12.73742 | 12.22356 | 0.1386873 | 0.5138626
54.9494 | 12.85135 | 12.72135 | 12.22142 | 0.1299998 | 0.4999323
54.9594 | 12.84297 | 12.70569 | 12.21928 | 0.1372771 | 0.4864147
54.9694 | 12.8252 | 12.69044 | 12.21714 | 0.1347601 | 0.4732992
54.9794 | 12.80738 | 12.67558 | 12.215 | 0.1317994 | 0.4605749
54.9894 | 12.80444 | 12.6611 | 12.21287 | 0.1433355 | 0.4482314
54.9994 | 12.79168 | 12.647 | 12.21074 | 0.1446787 | 0.4362585
55.0094 | 12.77602 | 12.63326 | 12.20861 | 0.142759 | 0.424646
55.0194 | 12.77478 | 12.61987 | 12.20649 | 0.1549063 | 0.4133842
55.0294 | 12.76402 | 12.60683 | 12.20437 | 0.1571904 | 0.4024633
55.0394 | 12.74417 | 12.59412 | 12.20224 | 0.1500506 | 0.3918738
55.0494 | 12.73751 | 12.58173 | 12.20013 | 0.1557763 | 0.3816064
55.0594 | 12.73167 | 12.56966 | 12.19801 | 0.1620065 | 0.3716522
55.0694 | 12.72169 | 12.5579 | 12.1959 | 0.1637902 | 0.362002
55.0794 | 12.70706 | 12.54643 | 12.19379 | 0.1606262 | 0.3526473
55.0894 | 12.69349 | 12.53526 | 12.19168 | 0.1582329 | 0.3435794
55.0994 | 12.68562 | 12.52436 | 12.18957 | 0.1612587 | 0.3347901
55.1094 | 12.68113 | 12.51374 | 12.18747 | 0.1673918 | 0.3262711
55.1194 | 12.65777 | 12.50338 | 12.18536 | 0.1543901 | 0.3180145
55.1294 | 12.65421 | 12.49328 | 12.18327 | 0.1609315 | 0.3100125
55.1394 | 12.64418 | 12.48343 | 12.18117 | 0.1607535 | 0.3022575
55.14939 | 12.63298 | 12.47383 | 12.17908 | 0.1591542 | 0.2947493
55.15939 | 12.62526 | 12.46445 | 12.17698 | 0.16081 | 0.2874658
55.16939 | 12.61165 | 12.4553 | 12.17489 | 0.1563484 | 0.2804076
55.17939 | 12.61134 | 12.44637 | 12.17281 | 0.1649662 | 0.2735674
55.18939 | 12.60699 | 12.43766 | 12.17072 | 0.1693302 | 0.2669386
55.19939 | 12.59078 | 12.42915 | 12.16864 | 0.161627 | 0.2605146
55.20939 | 12.57976 | 12.42085 | 12.16656 | 0.1589131 | 0.2542891
55.21939 | 12.57736 | 12.41274 | 12.16448 | 0.1646247 | 0.2482556
55.22939 | 12.57195 | 12.40481 | 12.1624 | 0.167138 | 0.2424082
55.23939 | 12.56178 | 12.39707 | 12.16033 | 0.1647089 | 0.2367408
55.24939 | 12.54995 | 12.38951 | 12.15826 | 0.1604432 | 0.2312476
55.25939 | 12.54791 | 12.38211 | 12.15619 | 0.1657965 | 0.225923
55.26939 | 12.53285 | 12.37489 | 12.15412 | 0.1579645 | 0.2207615
55.27939 | 12.52605 | 12.36782 | 12.15206 | 0.1582324 | 0.2157577
55.28939 | 12.51299 | 12.3609 | 12.15 | 0.1520854 | 0.2109064
55.29939 | 12.51785 | 12.35414 | 12.14794 | 0.1637087 | 0.2062026
55.30939 | 12.50109 | 12.34752 | 12.14588 | 0.1535672 | 0.2016412
55.31939 | 12.49458 | 12.34104 | 12.14383 | 0.1535356 | 0.1972176
55.32939 | 12.49142 | 12.3347 | 12.14177 | 0.1567186 | 0.192927
55.33939 | 12.48909 | 12.32849 | 12.13972 | 0.1606008 | 0.1887649
55.34939 | 12.47274 | 12.3224 | 12.13768 | 0.1503365 | 0.184727
55.35939 | 12.48213 | 12.31644 | 12.13563 | 0.16569 | 0.1808089
55.36939 | 12.45116 | 12.31059 | 12.13359 | 0.1405655 | 0.1770066
55.37939 | 12.47018 | 12.30486 | 12.13155 | 0.165317 | 0.1733159
55.38939 | 12.43611 | 12.29924 | 12.12951 | 0.1368683 | 0.1697331
55.39939 | 12.44606 | 12.29373 | 12.12747 | 0.1523333 | 0.1662542
55.40939 | 12.43821 | 12.28831 | 12.12544 | 0.1498956 | 0.1628758
55.41939 | 12.42754 | 12.283 | 12.12341 | 0.1445389 | 0.1595941
55.42939 | 12.40939 | 12.27778 | 12.12138 | 0.1316064 | 0.1564057
55.43939 | 12.41802 | 12.27266 | 12.11935 | 0.1453616 | 0.1533074
55.44939 | 12.39445 | 12.26762 | 12.11733 | 0.1268278 | 0.1502959
55.45939 | 12.3951 | 12.26267 | 12.1153 | 0.1324279 | 0.1473681
55.46939 | 12.38659 | 12.2578 | 12.11328 | 0.1287851 | 0.1445209
55.47939 | 12.36611 | 12.25302 | 12.11127 | 0.1130923 | 0.1417514
55.48938 | 12.3796 | 12.24831 | 12.10925 | 0.1312876 | 0.1390595
55.49938 | 12.35692 | 12.24368 | 12.10724 | 0.1132432 | 0.136437
55.50938 | 12.35411 | 12.23911 | 12.10523 | 0.1149969 | 0.133884
55.51938 | 12.34914 | 12.23462 | 12.10322 | 0.1145215 | 0.131398
55.52938 | 12.33079 | 12.23019 | 12.10121 | 0.1005992 | 0.1289765
55.53938 | 12.33662 | 12.22583 | 12.09921 | 0.1107924 | 0.1266171
55.54938 | 12.31099 | 12.22153 | 12.09721 | 0.08946359 | 0.1243176
55.55938 | 12.31368 | 12.21729 | 12.09521 | 0.09639484 | 0.1220756
55.56938 | 12.31312 | 12.21310168 | 12.09321 | 0.1000183 | 0.1198892
55.57938 | 12.29018 | 12.20897 | 12.09122 | 0.08120608 | 0.1177562
55.58938 | 12.28712 | 12.2049 | 12.08922 | 0.08222012 | 0.1156746
55.59938 | 12.28079 | 12.20088 | 12.08723 | 0.07991233 | 0.1136426
55.60938 | 12.25293 | 12.19691 | 12.08525 | 0.05602457 | 0.1116582
55.61938 | 12.26393 | 12.19298 | 12.08326 | 0.0709486 | 0.1097198
55.62938 | 12.26602 | 12.1891 | 12.08128 | 0.07691612 | 0.1078257
55.63938 | 12.22609 | 12.18527 | 12.0793 | 0.04081879 | 0.1059741
55.64938 | 12.25751 | 12.18148 | 12.07732 | 0.07602816 | 0.1041635
55.65938 | 12.23373 | 12.17773 | 12.07534 | 0.05599576 | 0.1023924
55.66938 | 12.217 | 12.17403 | 12.07337 | 0.04297304 | 0.1006594
55.67938 | 12.23424 | 12.17036 | 12.07139 | 0.0638814 | 0.09896298
55.68938 | 12.20712 | 12.16673 | 12.06943 | 0.04039217 | 0.09730192
55.69938 | 12.21461 | 12.16313 | 12.06746 | 0.05147665 | 0.09567489
55.70938 | 12.203 | 12.15957 | 12.06549 | 0.04342607 | 0.09408065
55.71938 | 12.19275 | 12.15605 | 12.06353 | 0.03670161 | 0.09251804
55.72938 | 12.19851 | 12.15256 | 12.06157 | 0.0459544 | 0.09098591
55.73938 | 12.19062 | 12.14909 | 12.05961 | 0.04152553 | 0.08948318
55.74938 | 12.17348 | 12.14566 | 12.05765 | 0.02781604 | 0.08800882
55.75938 | 12.18231 | 12.14226 | 12.0557 | 0.04004692 | 0.08656183
55.76938 | 12.16855 | 12.13889 | 12.05375 | 0.02965912 | 0.08514127
55.77938 | 12.14939 | 12.13555 | 12.0518 | 0.01384356 | 0.08374622
55.78938 | 12.17216 | 12.13223 | 12.04985 | 0.03993109 | 0.08237581
55.79938 | 12.14979 | 12.12894 | 12.04791 | 0.02085257 | 0.08102923
55.80938 | 12.15733 | 12.12567 | 12.04596 | 0.03165876 | 0.07970568
55.81938 | 12.15537 | 12.12243 | 12.04402 | 0.03294044 | 0.07840439
55.82937 | 12.1328 | 12.11921 | 12.04209 | 0.01358512 | 0.07712594
55.83937 | 12.14714 | 12.11602 | 12.04015 | 0.03111992 | 0.07586705
55.84937 | 12.14773 | 12.11285 | 12.03822 | 0.03488227 | 0.07462838
55.85937 | 12.13263 | 12.1097 | 12.03629 | 0.02293279 | 0.07340931
55.86937 | 12.14463 | 12.10657 | 12.03436 | 0.03806207 | 0.07220922
55.87937 | 12.11982 | 12.10346 | 12.03243 | 0.01636069 | 0.07102757
55.88937 | 12.12563 | 12.10037 | 12.03051 | 0.02525919 | 0.06986382
55.89937 | 12.12309 | 12.0973 | 12.02858 | 0.02578807 | 0.06871745
55.90937 | 12.1042 | 12.09425 | 12.02666 | 0.009947816 | 0.06758798
55.91937 | 12.12463 | 12.09122 | 12.02475 | 0.0334089 | 0.06647495
55.92937 | 12.1142 | 12.08821 | 12.02283 | 0.02599176 | 0.06537792
55.93937 | 12.08592 | 12.08521 | 12.02092 | 0.0007068036 | 0.06429648
55.94937 | 12.1151 | 12.08224 | 12.019 | 0.03286443 | 0.06323023
55.95937 | 12.09827 | 12.07927 | 12.0171 | 0.01899503 | 0.06217881
55.96937 | 12.09426 | 12.07633 | 12.01519 | 0.01792893 | 0.06114185
55.97937 | 12.1055 | 12.0734 | 12.01328 | 0.03209649 | 0.06011903
55.98937 | 12.08501 | 12.07049 | 12.01138 | 0.01451801 | 0.05911002
55.99937 | 12.09553 | 12.0676 | 12.00948 | 0.02793381 | 0.05811452
56.00937 | 12.10007 | 12.06472 | 12.00758 | 0.03535416 | 0.05713226
56.01937 | 12.06428 | 12.06185 | 12.00569 | 0.002429342 | 0.05616297
56.02937 | 12.09568 | 12.059 | 12.00379 | 0.0366796 | 0.05520638
56.03937 | 12.08126 | 12.05616 | 12.0019 | 0.02509519 | 0.05426227
56.04937 | 12.07351 | 12.05334 | 12.00001 | 0.02016633 | 0.0533304
56.05937 | 12.07554 | 12.05054 | 11.99813 | 0.02500323 | 0.05241056
56.06937 | 12.06612 | 12.04774 | 11.99624 | 0.0183761 | 0.05150256
56.07937 | 12.06067 | 12.04496 | 11.99436 | 0.01570514 | 0.05060619
56.08937 | 12.07001 | 12.0422 | 11.99248 | 0.02781052 | 0.04972128
56.09937 | 12.05276 | 12.03945 | 11.9906 | 0.01331242 | 0.04884766
56.10937 | 12.05698 | 12.03671 | 11.98872 | 0.02027099 | 0.04798516
56.11937 | 12.07274 | 12.03398 | 11.98685 | 0.0387564 | 0.04713365
56.12937 | 12.04411 | 12.03127 | 11.98498 | 0.01283878 | 0.04629297
56.13937 | 12.06141 | 12.02857 | 11.98311 | 0.03283828 | 0.04546299
56.14937 | 12.0551 | 12.02588 | 11.98124 | 0.02921502 | 0.04464358
56.15937 | 12.04914 | 12.02321 | 11.97938 | 0.02592912 | 0.04383462
56.16937 | 12.06818 | 12.02055 | 11.97751 | 0.04763071 | 0.04303599
56.17936 | 12.04699 | 12.0179 | 11.97565 | 0.02908724 | 0.04224838
56.18936 | 12.04849 | 12.01527 | 11.9738 | 0.03322413 | 0.0414701
56.19936 | 12.06027 | 12.01264 | 11.97194 | 0.04762881 | 0.04070185
56.20936 | 12.04381 | 12.01003 | 11.97008 | 0.03378138 | 0.03994353
56.21936 | 12.03682 | 12.00743 | 11.96823 | 0.02939193 | 0.03919506
56.22936 | 12.05443 | 12.00484 | 11.96638 | 0.04959054 | 0.03845635
56.23936 | 12.03563 | 12.00226 | 11.96453 | 0.0333673 | 0.03772733
56.24936 | 12.04766 | 11.9997 | 11.96269 | 0.04796229 | 0.03700791
56.25936 | 12.04063 | 11.99714 | 11.96085 | 0.04348558 | 0.03629803
56.26936 | 12.03311 | 11.9946 | 11.959 | 0.03850724 | 0.03559761
56.27936 | 12.04188 | 11.99207 | 11.95717 | 0.04980734 | 0.03490659
56.28936 | 12.03142 | 11.98955 | 11.95533 | 0.04186595 | 0.03422489
56.29936 | 12.04 | 11.98705 | 11.95349 | 0.05295313 | 0.03355246
56.30936 | 12.04207 | 11.98455 | 11.95166 | 0.05751895 | 0.03288924
56.31936 | 12.03068 | 11.98207 | 11.94983 | 0.04861348 | 0.03223516
56.32936 | 12.03439 | 11.97959 | 11.948 | 0.05479676 | 0.03159017
56.33936 | 12.04078 | 11.97713 | 11.94618 | 0.06364886 | 0.03095421
56.34936 | 12.02398 | 11.97468 | 11.94435 | 0.04929983 | 0.03032722
56.35936 | 12.03485 | 11.97224 | 11.94253 | 0.06260974 | 0.02970915
56.36936 | 12.01718 | 11.96981 | 11.94071 | 0.04736864 | 0.02909994
56.37936 | 12.01422 | 11.96739 | 11.93889 | 0.04682658 | 0.02849955
56.38936 | 12.03174 | 11.96499 | 11.93708 | 0.06675362 | 0.02790791
56.39936 | 12.01182 | 11.96259 | 11.93526 | 0.04922982 | 0.02732498
56.40936 | 12.01051 | 11.9602 | 11.93345 | 0.05030522 | 0.0267507
56.41936 | 12.02138 | 11.95783 | 11.93164 | 0.06354989 | 0.02618501
56.42936 | 12.00885 | 11.95547 | 11.92984 | 0.05338388 | 0.02562788
56.43936 | 12.00405 | 11.95311 | 11.92803 | 0.05093724 | 0.02507924
56.44936 | 12.01424 | 11.95077 | 11.92623 | 0.06347002 | 0.02453903
56.45936 | 12.01571 | 11.94844 | 11.92443 | 0.06727229 | 0.02400722
56.46936 | 12.00497 | 11.94612 | 11.92263 | 0.05885409 | 0.02348374
56.47936 | 12.00635 | 11.9438 | 11.92084 | 0.06254549 | 0.02296854
56.48936 | 12.00586 | 11.9415 | 11.91904 | 0.06435654 | 0.02246156
56.49936 | 12.0113 | 11.93921 | 11.91725 | 0.07208729 | 0.02196275
56.50936 | 11.99918 | 11.93693 | 11.91546 | 0.06224781 | 0.02147206
56.51935 | 12.00553 | 11.93466 | 11.91367 | 0.07086589 | 0.02098991
56.52935 | 12.00926 | 11.9324 | 11.91189 | 0.07685612 | 0.02051527
56.53935 | 11.99446 | 11.93015 | 11.9101 | 0.06430629 | 0.02004857
56.54935 | 12.00545 | 11.92791 | 11.90832 | 0.07753646 | 0.01958976
56.55935 | 12.01472 | 11.92568 | 11.90654 | 0.08903669 | 0.01913878
56.56935 | 12.00133 | 11.92346 | 11.90477 | 0.07786705 | 0.01869556
56.57935 | 12.00114 | 11.92125 | 11.90299 | 0.07988759 | 0.01826005
56.58935 | 12.00082 | 11.91905 | 11.90122 | 0.08176837 | 0.01783218
56.59935 | 12.01563 | 11.91686 | 11.89945 | 0.09876947 | 0.0174119
56.60935 | 12.01369 | 11.91468 | 11.89768 | 0.09901094 | 0.01699914
56.61935 | 12.01101 | 11.91251 | 11.89591 | 0.09850285 | 0.01659384
56.62935 | 12.01805 | 11.91034 | 11.89415 | 0.1077053 | 0.01619593
56.63935 | 12.02725 | 11.90819 | 11.89239 | 0.1190583 | 0.01580535
56.64935 | 12.0181 | 11.90605 | 11.89063 | 0.1120519 | 0.01542203
56.65935 | 12.01616 | 11.90391 | 11.88887 | 0.1122462 | 0.01504592
56.66935 | 12.03412 | 11.90179 | 11.88711 | 0.1323313 | 0.01467693
56.67935 | 12.02869 | 11.89967 | 11.88536 | 0.1290173 | 0.01431501
56.68935 | 12.03197 | 11.89757 | 11.88361 | 0.1344042 | 0.01396008
56.69935 | 12.02576 | 11.89547 | 11.88186 | 0.130292 | 0.01361208
56.70935 | 12.04251 | 11.89338 | 11.88011 | 0.149131 | 0.01327094
56.71935 | 12.03776 | 11.8913 | 11.87836 | 0.146461 | 0.0129366
56.72935 | 12.03677 | 11.88923 | 11.87662 | 0.1475422 | 0.01260897
56.73935 | 12.04538 | 11.88717 | 11.87488 | 0.1582147 | 0.012288
56.74935 | 12.04346 | 11.88511 | 11.87314 | 0.1583486 | 0.01197361
56.75935 | 12.05685 | 11.88307 | 11.8714 | 0.1737838 | 0.01166573
56.76935 | 12.05738 | 11.88103 | 11.86966 | 0.1763506 | 0.01136429
56.77935 | 12.05423 | 11.879 | 11.86793 | 0.1752289 | 0.01106922
56.78935 | 12.06825 | 11.87698 | 11.8662 | 0.1912688 | 0.01078045
56.79935 | 12.06732 | 11.87497 | 11.86447 | 0.1923504 | 0.01049791
56.80935 | 12.07734 | 11.87297 | 11.86274 | 0.2043738 | 0.01022153
56.81935 | 12.07926 | 11.87097 | 11.86102 | 0.208289 | 0.009951237
56.82935 | 12.07466 | 11.86898 | 11.8593 | 0.2056762 | 0.009686963
56.83935 | 12.0708 | 11.867 | 11.85758 | 0.2037954 | 0.009428637
56.84935 | 12.09385 | 11.86503 | 11.85586 | 0.2288166 | 0.009176189
56.85934 | 12.08971 | 11.86307 | 11.85414 | 0.226638 | 0.008929794
56.86934 | 12.09777 | 11.86112 | 11.85243 | 0.2366535 | 0.008688889
56.87934 | 12.09691 | 11.85917 | 11.85071 | 0.2377413 | 0.008453655
56.88934 | 12.10311 | 11.85723 | 11.849 | 0.2458815 | 0.008224025
56.89934 | 12.12127 | 11.8553 | 11.8473 | 0.2659741 | 0.007999931
56.90934 | 12.09989 | 11.85337 | 11.84559 | 0.2465192 | 0.007781307
56.91934 | 12.12525 | 11.85145 | 11.84388 | 0.2737968 | 0.007568087
56.92934 | 12.14823 | 11.84954 | 11.84218 | 0.298687 | 0.007360206
56.93934 | 12.12868 | 11.84764 | 11.84048 | 0.2810399 | 0.007157599
56.94934 | 12.14984 | 11.84574 | 11.83878 | 0.3040956 | 0.006960205
56.95934 | 12.15916 | 11.84386 | 11.83709 | 0.315304 | 0.006767961
56.96934 | 12.15089 | 11.84197 | 11.83539 | 0.3089154 | 0.006580806
56.97934 | 12.16762 | 11.8401 | 11.8337 | 0.3275196 | 0.00639868
56.98934 | 12.18048 | 11.83823 | 11.83201 | 0.3422469 | 0.006221527
56.99934 | 12.17771 | 11.83637 | 11.83032 | 0.3413372 | 0.006049288
57.00934 | 12.1793 | 11.83452 | 11.82864 | 0.3447807 | 0.00588191
57.01934 | 12.1959 | 11.83267 | 11.82695 | 0.3632272 | 0.005719337
57.02934 | 12.19506 | 11.83083 | 11.82527 | 0.3642271 | 0.005561518
57.03934 | 12.21583 | 11.829 | 11.82359 | 0.3868301 | 0.005408404
57.04934 | 12.22309 | 11.82717 | 11.82191 | 0.3959165 | 0.005259944
57.05934 | 12.23585 | 11.82535 | 11.82024 | 0.4104963 | 0.005116094
57.06934 | 12.23752 | 11.82354 | 11.81856 | 0.4139795 | 0.004976809
57.07934 | 12.24567 | 11.82173 | 11.81689 | 0.4239361 | 0.004842047
57.08934 | 12.26131 | 11.81993 | 11.81522 | 0.4413763 | 0.004711767
57.09934 | 12.26748 | 11.81814 | 11.81355 | 0.4493399 | 0.004585932
57.10934 | 12.27658 | 11.81635 | 11.81189 | 0.4602272 | 0.004464508
57.11934 | 12.29221 | 11.81457 | 11.81022 | 0.4776381 | 0.004347461
57.12934 | 12.30654 | 11.8128 | 11.80856 | 0.4937426 | 0.004234761
57.13934 | 12.30145 | 11.81103 | 11.8069 | 0.4904207 | 0.004126382
57.14934 | 12.30782 | 11.80927 | 11.80524 | 0.4985526 | 0.004022299
57.15934 | 12.3302 | 11.80751 | 11.80359 | 0.5226882 | 0.003922491
57.16934 | 12.33737 | 11.80576 | 11.80193 | 0.5316076 | 0.00382694
57.17934 | 12.34589 | 11.80402 | 11.80028 | 0.5418707 | 0.003735632
57.18934 | 12.35527 | 11.80228 | 11.79863 | 0.5529875 | 0.003648554
57.19934 | 12.37416 | 11.80055 | 11.79699 | 0.5736082 | 0.0035657
57.20933 | 12.37924 | 11.79883 | 11.79534 | 0.5804109 | 0.003487141
57.21933 | 12.38308 | 11.79711 | 11.7937 | 0.5859691 | 0.00341272
57.22933 | 12.41964 | 11.7954 | 11.79206 | 0.6242411 | 0.003342521
57.23933 | 12.43001 | 11.79369 | 11.79042 | 0.6363169 | 0.003276552
57.24933 | 12.42063 | 11.79199 | 11.78878 | 0.6286365 | 0.003214825
57.25933 | 12.45365 | 11.7903 | 11.78714 | 0.6633498 | 0.003157356
57.26933 | 12.45626 | 11.78861 | 11.78551 | 0.6676469 | 0.003104166
57.27933 | 12.46612 | 11.78693 | 11.78388 | 0.6791876 | 0.00305528
57.28933 | 12.49359 | 11.78526 | 11.78225 | 0.7083321 | 0.00301073
57.29933 | 12.48956 | 11.78359 | 11.78062 | 0.7059702 | 0.002970551
57.30933 | 12.5034 | 11.78193 | 11.77899 | 0.7214719 | 0.002934784
57.31933 | 12.52221 | 11.78027 | 11.77737 | 0.7419372 | 0.002903475
57.32933 | 12.53351 | 11.77862 | 11.77575 | 0.754886 | 0.002876677
57.33933 | 12.55004 | 11.77698 | 11.77413 | 0.7730582 | 0.002854446
57.34933 | 12.57237 | 11.77535 | 11.77251 | 0.7970239 | 0.002836849
57.35933 | 12.57136 | 11.77372 | 11.77089 | 0.7976429 | 0.002823953
57.36933 | 12.6016 | 11.77209 | 11.76928 | 0.8295051 | 0.002815836
57.37933 | 12.61498 | 11.77048 | 11.76767 | 0.8445005 | 0.002812582
57.38933 | 12.62072 | 11.76887 | 11.76606 | 0.851849 | 0.002814281
57.39933 | 12.65639 | 11.76727 | 11.76445 | 0.8891205 | 0.002821031
57.40933 | 12.65682 | 11.76568 | 11.76284 | 0.8911449 | 0.002832936
57.41933 | 12.66727 | 11.76409 | 11.76124 | 0.9031821 | 0.00285011
57.42933 | 12.70247 | 11.76251 | 11.75963 | 0.9399619 | 0.002872674
57.43933 | 12.71705 | 11.76094 | 11.75803 | 0.9561142 | 0.002900756
57.44933 | 12.70771 | 11.75937 | 11.75644 | 0.9483389 | 0.002934495
57.45933 | 12.74153 | 11.75781 | 11.75484 | 0.9837159 | 0.002974036
57.46933 | 12.75977 | 11.75627 | 11.75324 | 1.003505 | 0.003019535
57.47933 | 12.76513 | 11.75472 | 11.75165 | 1.010406 | 0.003071158
57.48933 | 12.80279 | 11.75319 | 11.75006 | 1.049599 | 0.00312908
57.49933 | 12.80852 | 11.75167 | 11.74847 | 1.056853 | 0.003193484
57.50933 | 12.83555 | 11.75015 | 11.74689 | 1.085399 | 0.003264568
57.51933 | 12.84298 | 11.74864 | 11.7453 | 1.094336 | 0.003342537
57.52933 | 12.84936 | 11.74715 | 11.74372 | 1.102213 | 0.003427609
57.53933 | 12.89408 | 11.74566 | 11.74214 | 1.148422 | 0.003520012
57.54932 | 12.90775 | 11.74418 | 11.74056 | 1.16357 | 0.003619885
57.55932 | 12.91019 | 11.74271 | 11.73898 | 1.167479 | 0.003727679
57.56932 | 12.95218 | 11.74125 | 11.73741 | 1.210928 | 0.003843566
57.57932 | 12.95734 | 11.7398 | 11.73583 | 1.217537 | 0.003967825
57.58932 | 12.98899 | 11.73836 | 11.73426 | 1.250626 | 0.004100748
57.59932 | 13.01279 | 11.73694 | 11.73269 | 1.275853 | 0.004242642
57.60932 | 13.00704 | 11.73552 | 11.73113 | 1.271519 | 0.00439383
57.61932 | 13.02937 | 11.73412 | 11.72956 | 1.295254 | 0.004554648
57.62932 | 13.06889 | 11.73272 | 11.728 | 1.336167 | 0.004725448
57.63932 | 13.07882 | 11.73134 | 11.72644 | 1.347478 | 0.004906598
57.64932 | 13.09614 | 11.72997 | 11.72488 | 1.366166 | 0.005098483
57.65932 | 13.12112 | 11.72862 | 11.72332 | 1.3925 | 0.005301505
57.66932 | 13.13458 | 11.72728 | 11.72176 | 1.407302 | 0.005516083
57.67932 | 13.16334 | 11.72595 | 11.72021 | 1.437389 | 0.005742654
57.68932 | 13.18184 | 11.72464 | 11.71866 | 1.457203 | 0.005981676
57.69932 | 13.195 | 11.72334 | 11.7171 | 1.471661 | 0.006233624
57.70932 | 13.2282 | 11.72206 | 11.71556 | 1.506144 | 0.006498994
57.71932 | 13.25573 | 11.72079 | 11.71401 | 1.534941 | 0.006778301
57.72932 | 13.24367 | 11.71954 | 11.71247 | 1.524132 | 0.007072084
57.73932 | 13.28826 | 11.7183 | 11.71092 | 1.569956 | 0.007380902
57.74932 | 13.30795 | 11.71709 | 11.70938 | 1.590862 | 0.007705336
57.75932 | 13.31553 | 11.71589 | 11.70784 | 1.59964 | 0.008045992
57.76932 | 13.34213 | 11.71471 | 11.70631 | 1.62742 | 0.008403499
57.77932 | 13.34735 | 11.71355 | 11.70477 | 1.6338 | 0.008778511
57.78932 | 13.36643 | 11.71241 | 11.70324 | 1.65402 | 0.009171706
57.79932 | 13.40116 | 11.71129 | 11.70171 | 1.689869 | 0.009583791
57.80932 | 13.41711 | 11.71019 | 11.70018 | 1.706917 | 0.0100155
57.81932 | 13.41759 | 11.70912 | 11.69865 | 1.708472 | 0.01046759
57.82932 | 13.44975 | 11.70807 | 11.69712 | 1.741685 | 0.01094084
57.83932 | 13.4594 | 11.70704 | 11.6956 | 1.752363 | 0.01143609
57.84932 | 13.47588 | 11.70603 | 11.69408 | 1.769847 | 0.01195417
57.85932 | 13.50513 | 11.70505 | 11.69256 | 1.800075 | 0.01249557
57.86932 | 13.50474 | 11.7041 | 11.69104 | 1.800637 | 0.01306199
57.87932 | 13.52779 | 11.70318 | 11.68952 | 1.824611 | 0.01365399
57.88932 | 13.5469 | 11.70228 | 11.68801 | 1.844617 | 0.01427253
57.89931 | 13.55855 | 11.70142 | 11.6865 | 1.857133 | 0.01491797
57.90931 | 13.57431 | 11.70058 | 11.68499 | 1.873729 | 0.01559265
57.91931 | 13.58409 | 11.69978 | 11.68348 | 1.884313 | 0.01629703
57.92931 | 13.58209 | 11.69901 | 11.68197 | 1.883085 | 0.01703221
57.93931 | 13.6126 | 11.69827 | 11.68047 | 1.914333 | 0.01779937
57.94931 | 13.62611 | 11.69756 | 11.67896 | 1.928546 | 0.0185997
57.95931 | 13.6368 | 11.6969 | 11.67746 | 1.939902 | 0.01943445
57.96931 | 13.6531 | 11.69627 | 11.67596 | 1.956831 | 0.0203049
57.97931 | 13.6649 | 11.69568 | 11.67447 | 1.969222 | 0.02121236
57.98931 | 13.66903 | 11.69513 | 11.67297 | 1.973902 | 0.02215821
57.99931 | 13.69014 | 11.69462 | 11.67148 | 1.99552 | 0.02314387
58.00931 | 13.71178 | 11.69415 | 11.66998 | 2.017625 | 0.02417079
58.01931 | 13.71759 | 11.69373 | 11.66849 | 2.023856 | 0.02524048
58.02931 | 13.73096 | 11.69336 | 11.667 | 2.0376 | 0.02635449
58.03931 | 13.74302 | 11.69303 | 11.66552 | 2.049987 | 0.02751443
58.04931 | 13.73839 | 11.69276 | 11.66403 | 2.045634 | 0.02872196
58.05931 | 13.76573 | 11.69253 | 11.66255 | 2.0732 | 0.02997877
58.06931 | 13.77498 | 11.69236 | 11.66107 | 2.082623 | 0.03128663
58.07931 | 13.78327 | 11.69224 | 11.65959 | 2.091032 | 0.03264735
58.08931 | 13.80765 | 11.69218 | 11.65811 | 2.115474 | 0.0340628
58.09931 | 13.80269 | 11.69217 | 11.65664 | 2.110517 | 0.0355349
58.10931 | 13.81129 | 11.69223 | 11.65516 | 2.11906 | 0.03706564
58.11931 | 13.8297 | 11.69235 | 11.65369 | 2.13735 | 0.03865706
58.12931 | 13.83059 | 11.69253 | 11.65222 | 2.138056 | 0.04031126
58.13931 | 13.84433 | 11.69278 | 11.65075 | 2.151545 | 0.0420304
58.14931 | 13.85931 | 11.6931 | 11.64929 | 2.166206 | 0.04381671
58.15931 | 13.86611 | 11.6935 | 11.64782 | 2.172614 | 0.04567248
58.16931 | 13.87366 | 11.69396 | 11.64636 | 2.1797 | 0.04760007
58.17931 | 13.88922 | 11.6945 | 11.6449 | 2.194719 | 0.04960189
58.18931 | 13.89464 | 11.69512 | 11.64344 | 2.199519 | 0.05168043
58.19931 | 13.90125 | 11.69582 | 11.64198 | 2.205429 | 0.05383826
58.20931 | 13.91863 | 11.69661 | 11.64053 | 2.222025 | 0.056078
58.21931 | 13.91266 | 11.69748 | 11.63907 | 2.215184 | 0.05840235
58.22931 | 13.9239 | 11.69844 | 11.63762 | 2.225464 | 0.06081409
58.2393 | 13.92821 | 11.69949 | 11.63617 | 2.228723 | 0.06331351
58.2493 | 13.92593 | 11.70063 | 11.63472 | 2.225297 | 0.06590854
58.2593 | 13.93688 | 11.70188 | 11.63328 | 2.235002 | 0.06859972
58.2693 | 13.94483 | 11.70322 | 11.63183 | 2.241606 | 0.07139013
58.2793 | 13.93517 | 11.70467 | 11.63039 | 2.230496 | 0.07428292
58.2893 | 13.95048 | 11.70623 | 11.62895 | 2.244249 | 0.07728133
58.2993 | 13.94843 | 11.7079 | 11.62751 | 2.240531 | 0.08038868
58.3093 | 13.95012 | 11.70968 | 11.62607 | 2.240439 | 0.08360836
58.3193 | 13.96278 | 11.71158 | 11.62464 | 2.251199 | 0.08694387
58.3293 | 13.95784 | 11.7136 | 11.6232 | 2.244238 | 0.09039877
58.3393 | 13.9504 | 11.71575 | 11.62177 | 2.234652 | 0.09397672
58.3493 | 13.96798 | 11.71802 | 11.62034 | 2.249958 | 0.09768145
58.3593 | 13.9526 | 11.72043 | 11.61891 | 2.232171 | 0.1015168
58.3693 | 13.9561 | 11.72297 | 11.61748 | 2.233128 | 0.1054867
58.3793 | 13.94731 | 11.72566 | 11.61606 | 2.221654 | 0.1095952
58.3893 | 13.95132 | 11.72848 | 11.61464 | 2.222836 | 0.1138463
58.3993 | 13.94063 | 11.73146 | 11.61321 | 2.20917 | 0.1182442
58.4093 | 13.94796 | 11.73459 | 11.6118 | 2.213371 | 0.1227933
58.4193 | 13.93912 | 11.73788 | 11.61038 | 2.201244 | 0.1274979
58.4293 | 13.94312 | 11.74132 | 11.60896 | 2.201795 | 0.1323625
58.4393 | 13.92396 | 11.74494 | 11.60755 | 2.179021 | 0.1373917
58.4493 | 13.9137 | 11.74873 | 11.60613 | 2.164975 | 0.1425901
58.4593 | 13.92446 | 11.75269 | 11.60472 | 2.171773 | 0.1479623
58.4693 | 13.91101 | 11.75683 | 11.60331 | 2.154181 | 0.1535135
58.4793 | 13.89765 | 11.76116 | 11.60191 | 2.136493 | 0.1592487
58.4893 | 13.90249 | 11.76568 | 11.6005 | 2.136815 | 0.1651727
58.4993 | 13.89075 | 11.77039 | 11.5991 | 2.12036 | 0.1712908
58.5093 | 13.87013 | 11.77531 | 11.5977 | 2.094825 | 0.1776082
58.5193 | 13.88234 | 11.78043 | 11.5963 | 2.101913 | 0.1841303
58.5293 | 13.86056 | 11.78576 | 11.5949 | 2.074799 | 0.1908625
58.5393 | 13.83703 | 11.79131 | 11.5935 | 2.045718 | 0.1978105
58.5493 | 13.84135 | 11.79709 | 11.59211 | 2.044264 | 0.2049799
58.5593 | 13.82829 | 11.80309 | 11.59071 | 2.0252 | 0.2123764
58.5693 | 13.81742 | 11.80933 | 11.58932 | 2.008092 | 0.220006
58.57929 | 13.80907 | 11.8158 | 11.58793 | 1.99327 | 0.2278665
58.58929 | 13.78698 | 11.82253 | 11.58654 | 1.964455 | 0.2359799
58.59929 | 13.76366 | 11.8295 | 11.58516 | 1.934157 | 0.2443445
58.60929 | 13.76369 | 11.83674 | 11.58377 | 1.926949 | 0.2529667
58.61929 | 13.73585 | 11.84424 | 11.58239 | 1.891606 | 0.2618527
58.62929 | 13.73486 | 11.85202 | 11.58101 | 1.88284 | 0.2710092
58.63929 | 13.72472 | 11.86007 | 11.57963 | 1.864646 | 0.2804425
58.64929 | 13.68678 | 11.86841 | 11.57825 | 1.818367 | 0.2901596
58.65929 | 13.69025 | 11.87704 | 11.57688 | 1.813205 | 0.300167
58.66929 | 13.67487 | 11.88598 | 11.5755 | 1.788895 | 0.3104716
58.67929 | 13.64762 | 11.89521 | 11.57413 | 1.752408 | 0.3210806
58.68929 | 13.63837 | 11.90476 | 11.57276 | 1.733609 | 0.3320008
58.69929 | 13.61845 | 11.91463 | 11.57139 | 1.703819 | 0.3432395
58.70929 | 13.59863 | 11.92483 | 11.57002 | 1.673802 | 0.3548038
58.71929 | 13.59687 | 11.93536 | 11.56866 | 1.66151 | 0.3667013
58.72929 | 13.57063 | 11.94623 | 11.56729 | 1.624396 | 0.3789392
58.73929 | 13.55331 | 11.95746 | 11.56593 | 1.595852 | 0.3915251
58.74929 | 13.53569 | 11.96904 | 11.56457 | 1.566651 | 0.4044666
58.75929 | 13.50792 | 11.98098 | 11.56321 | 1.526935 | 0.4177714
58.76929 | 13.50294 | 11.9933 | 11.56186 | 1.509636 | 0.4314473
58.77929 | 13.49164 | 12.006 | 11.5605 | 1.485637 | 0.4455021
58.78929 | 13.45457 | 12.01909 | 11.55915 | 1.435479 | 0.4599437
58.79929 | 13.4621 | 12.03258 | 11.55779 | 1.429524 | 0.4747802
58.80929 | 13.43536 | 12.04646 | 11.55644 | 1.388895 | 0.4900196
58.81929 | 13.40315 | 12.06077 | 11.5551 | 1.342383 | 0.5056701
58.82929 | 13.40337 | 12.07549 | 11.55375 | 1.32788 | 0.5217399
58.83929 | 13.39081 | 12.09064 | 11.5524 | 1.300168 | 0.5382373
58.84929 | 13.3437 | 12.10623 | 11.55106 | 1.237468 | 0.5551706
58.85929 | 13.35263 | 12.12227 | 11.54972 | 1.230362 | 0.5725481
58.86929 | 13.31863 | 12.13876 | 11.54838 | 1.179872 | 0.5903785
58.87929 | 13.29951 | 12.15571 | 11.54704 | 1.143798 | 0.6086701
58.88929 | 13.28694 | 12.17314 | 11.5457 | 1.113804 | 0.6274316
58.89929 | 13.2665 | 12.19104 | 11.54437 | 1.075459 | 0.6466714
58.90929 | 13.22994 | 12.20943 | 11.54304 | 1.020505 | 0.6663983
58.91929 | 13.23243 | 12.22833 | 11.5417 | 1.004104 | 0.6866209
58.92928 | 13.20443 | 12.2477 | 11.54038 | 0.9567265 | 0.707327
58.93928 | 13.17824 | 12.26761 | 11.53905 | 0.9106251 | 0.7285666
58.94928 | 13.17987 | 12.28805 | 11.53772 | 0.8918202 | 0.7503282
58.95928 | 13.13775 | 12.30902 | 11.5364 | 0.8287329 | 0.7726203
58.96928 | 13.12534 | 12.33053 | 11.53507 | 0.7948146 | 0.7954519
58.97928 | 13.11304 | 12.35258 | 11.53375 | 0.7604564 | 0.8188316
58.98928 | 13.07042 | 12.3752 | 11.53243 | 0.6952196 | 0.8427683
58.99928 | 13.06546 | 12.39838 | 11.53111 | 0.6670754 | 0.8672707
59.00928 | 13.05428 | 12.42214 | 11.5298 | 0.632135 | 0.8923476
59.01928 | 13.00915 | 12.44649 | 11.52848 | 0.5626598 | 0.9180078
59.02928 | 13.00851 | 12.47143 | 11.52717 | 0.5370809 | 0.9442599
59.03928 | 12.99295 | 12.49697 | 11.52586 | 0.4959796 | 0.9711127
59.04928 | 12.9505 | 12.52312 | 11.52455 | 0.4273774 | 0.9985749
59.05928 | 12.93293 | 12.54989 | 11.52324 | 0.3830356 | 1.026655
59.06928 | 12.91651 | 12.57729 | 11.52193 | 0.3392156 | 1.055362
59.07928 | 12.89219 | 12.60533 | 11.52063 | 0.2868589 | 1.084703
59.08928 | 12.87998 | 12.63401 | 11.51932 | 0.2459671 | 1.114688
59.09928 | 12.86907 | 12.66335 | 11.51802 | 0.2057217 | 1.145325
59.10928 | 12.83326 | 12.69335 | 11.51672 | 0.1399145 | 1.176623
59.11928 | 12.82566 | 12.72401 | 11.51542 | 0.1016472 | 1.208588
59.12928 | 12.80708 | 12.75536 | 11.51413 | 0.05172164 | 1.241231
59.13928 | 12.7803 | 12.78739 | 11.51283 | -0.00709016 | 1.274558
59.14928 | 12.7689 | 12.82012 | 11.51154 | -0.05121616 | 1.308577
59.15928 | 12.7495 | 12.85354 | 11.51025 | -0.1040442 | 1.343297
59.16928 | 12.73703 | 12.88768 | 11.50896 | -0.1506519 | 1.378725
59.17928 | 12.71355 | 12.92254 | 11.50767 | -0.208987 | 1.414868
59.18928 | 12.68995 | 12.95812 | 11.50638 | -0.2681668 | 1.451735
59.19928 | 12.68209 | 12.99443 | 11.5051 | -0.3123386 | 1.489332
59.20928 | 12.6609 | 13.03148 | 11.50381 | -0.3705796 | 1.527667
59.21928 | 12.63415 | 13.06928 | 11.50253 | -0.4351268 | 1.566746
59.22928 | 12.62599 | 13.10783 | 11.50125 | -0.4818369 | 1.606577
59.23928 | 12.61135 | 13.14714 | 11.49997 | -0.5357866 | 1.647165
59.24928 | 12.59206 | 13.18721 | 11.49869 | -0.5951523 | 1.688518
59.25928 | 12.57745 | 13.22806 | 11.49742 | -0.6506103 | 1.730642
59.26927 | 12.57068 | 13.26964 | 11.49614 | -0.6989645 | 1.773499
59.27927 | 12.54024 | 13.31205 | 11.49487 | -0.7718141 | 1.81718
59.28927 | 12.53363 | 13.35525 | 11.4936 | -0.8216234 | 1.86165
59.29927 | 12.51263 | 13.39925 | 11.49233 | -0.8866178 | 1.906914
59.30927 | 12.4924 | 13.44404 | 11.49107 | -0.9516424 | 1.952976
59.31927 | 12.48195 | 13.48964 | 11.4898 | -1.007692 | 1.999842
59.32927 | 12.46813 | 13.53605 | 11.48854 | -1.067921 | 2.047515
59.33927 | 12.45633 | 13.58327 | 11.48727 | -1.126945 | 2.096001
59.34927 | 12.44261 | 13.63132 | 11.48601 | -1.188706 | 2.145304
59.35927 | 12.41899 | 13.68018 | 11.48475 | -1.261189 | 2.195427
59.36927 | 12.40956 | 13.72987 | 11.48349 | -1.320308 | 2.246373
59.37927 | 12.39351 | 13.78039 | 11.48224 | -1.386875 | 2.298146
59.38927 | 12.38459 | 13.83173 | 11.48098 | -1.447144 | 2.35075
59.39927 | 12.3693 | 13.88392 | 11.47973 | -1.514616 | 2.404185
59.40927 | 12.35929 | 13.93693 | 11.47848 | -1.577645 | 2.458455
59.41927 | 12.34883 | 13.99079 | 11.47723 | -1.641961 | 2.513562
59.42927 | 12.34053 | 14.04549 | 11.47598 | -1.704957 | 2.569506
59.43927 | 12.3323 | 14.10102 | 11.47473 | -1.768724 | 2.62629
59.44927 | 12.3067 | 14.1574 | 11.47349 | -1.850702 | 2.683913
59.45927 | 12.30854 | 14.21462 | 11.47224 | -1.906082 | 2.742377
59.46927 | 12.29743 | 14.27268 | 11.471 | -1.975254 | 2.801681
59.47927 | 12.28323 | 14.33159 | 11.46976 | -2.048358 | 2.861825
59.48927 | 12.27887 | 14.39133 | 11.46852 | -2.112462 | 2.922808
59.49927 | 12.27515 | 14.45192 | 11.46729 | -2.176766 | 2.984629
59.50927 | 12.26428 | 14.51334 | 11.46605 | -2.249057 | 3.047286
59.51927 | 12.25772 | 14.57559 | 11.46482 | -2.317875 | 3.110778
59.52927 | 12.23798 | 14.63869 | 11.46358 | -2.400706 | 3.175102
59.53927 | 12.24675 | 14.70261 | 11.46235 | -2.455858 | 3.240255
59.54927 | 12.24219 | 14.76736 | 11.46112 | -2.525167 | 3.306233
59.55927 | 12.22897 | 14.83293 | 11.45989 | -2.603959 | 3.373033
59.56927 | 12.23449 | 14.89932 | 11.45867 | -2.66483 | 3.440651
59.57927 | 12.23092 | 14.96653 | 11.45744 | -2.735606 | 3.509082
59.58927 | 12.2153 | 15.03454 | 11.45622 | -2.819242 | 3.57832
59.59927 | 12.21698 | 15.10336 | 11.455 | -2.88638 | 3.648361
59.60926 | 12.22339 | 15.17291 | 11.45378 | -2.949517 | 3.719126
59.61926 | 12.20844 | 15.24331 | 11.45256 | -3.034873 | 3.79075
59.62926 | 12.21326 | 15.3145 | 11.45134 | -3.101242 | 3.863157
59.63926 | 12.21466 | 15.38647 | 11.45013 | -3.171807 | 3.936338
59.64926 | 12.20471 | 15.4592 | 11.44891 | -3.254491 | 4.010285
59.65926 | 12.21341 | 15.53269 | 11.4477 | -3.319283 | 4.084989
59.66926 | 12.20654 | 15.60693 | 11.44649 | -3.400395 | 4.160442
59.67926 | 12.20086 | 15.68192 | 11.44528 | -3.481056 | 4.236633
59.68926 | 12.21979 | 15.75763 | 11.44407 | -3.537838 | 4.313553
59.69926 | 12.21209 | 15.83406 | 11.44287 | -3.621969 | 4.39119
59.70926 | 12.20489 | 15.9112 | 11.44166 | -3.706307 | 4.469533
59.71926 | 12.22116 | 15.98903 | 11.44046 | -3.767872 | 4.548571
59.72926 | 12.22082 | 16.06755 | 11.43926 | -3.846729 | 4.62829
59.73926 | 12.21381 | 16.14674 | 11.43806 | -3.932928 | 4.708678
59.74926 | 12.22345 | 16.22658 | 11.43686 | -4.003133 | 4.789722
59.75926 | 12.22394 | 16.30707 | 11.43566 | -4.083132 | 4.871408
59.76926 | 12.22406 | 16.38819 | 11.43447 | -4.164129 | 4.953721
59.77926 | 12.24515 | 16.46992 | 11.43327 | -4.224769 | 5.036645
59.78926 | 12.23942 | 16.55225 | 11.43208 | -4.312828 | 5.120166
59.79926 | 12.24137 | 16.63516 | 11.43089 | -4.393788 | 5.204267
59.80926 | 12.25757 | 16.71863 | 11.4297 | -4.461063 | 5.288932
59.81926 | 12.24699 | 16.80266 | 11.42851 | -4.555666 | 5.374143
59.82926 | 12.2592 | 16.88721 | 11.42733 | -4.628009 | 5.459883
59.83926 | 12.28222 | 16.97227 | 11.42614 | -4.690054 | 5.546132
59.84926 | 12.2684 | 17.05783 | 11.42496 | -4.789432 | 5.632874
59.85926 | 12.28511 | 17.14386 | 11.42378 | -4.858753 | 5.720087
59.86926 | 12.3009 | 17.23035 | 11.42259 | -4.929448 | 5.807752
59.87926 | 12.30648 | 17.31727 | 11.42142 | -5.010786 | 5.89585
59.88926 | 12.30929 | 17.4046 | 11.42024 | -5.095307 | 5.984358
59.89926 | 12.32037 | 17.49232 | 11.41906 | -5.171949 | 6.073255
59.90926 | 12.32014 | 17.58041 | 11.41789 | -5.26027 | 6.162521
59.91926 | 12.33329 | 17.66885 | 11.41672 | -5.335558 | 6.252131
59.92926 | 12.36398 | 17.75761 | 11.41554 | -5.393629 | 6.342064
59.93926 | 12.35851 | 17.84667 | 11.41437 | -5.488161 | 6.432296
59.94926 | 12.38344 | 17.93601 | 11.41321 | -5.552569 | 6.522803
59.95925 | 12.39828 | 18.02551 | 11.41204 | -5.62723 | 6.61347
59.96925 | 12.40431 | 18.11533 | 11.41087 | -5.711019 | 6.704454
59.97925 | 12.41867 | 18.20535 | 11.40971 | -5.786679 | 6.795638
59.98925 | 12.43918 | 18.29555 | 11.40855 | -5.856366 | 6.886998
59.99925 | 12.44835 | 18.38589 | 11.40739 | -5.937544 | 6.978507
60.00925 | 12.47631 | 18.47637 | 11.40623 | -6.000056 | 7.070138
60.01925 | 12.49405 | 18.56693 | 11.40507 | -6.072885 | 7.161865
60.02925 | 12.49472 | 18.65757 | 11.40391 | -6.162854 | 7.253661
60.03925 | 12.53301 | 18.74825 | 11.40276 | -6.215245 | 7.345497
60.04925 | 12.53074 | 18.83895 | 11.4016 | -6.30821 | 7.437346
60.05925 | 12.54996 | 18.92963 | 11.40045 | -6.379671 | 7.529179
60.06925 | 12.57997 | 19.02027 | 11.3993 | -6.4403 | 7.620968
60.07925 | 12.60669 | 19.11084 | 11.39815 | -6.504145 | 7.712684
60.08925 | 12.61754 | 19.2013 | 11.397 | -6.58376 | 7.804296
60.09925 | 12.64247 | 19.29163 | 11.39586 | -6.649163 | 7.895776
60.10925 | 12.67148 | 19.38181 | 11.39471 | -6.710325 | 7.987093
60.11925 | 12.68962 | 19.47179 | 11.39357 | -6.782166 | 8.078217
60.12925 | 12.70922 | 19.56154 | 11.39243 | -6.852324 | 8.169117
60.13925 | 12.73491 | 19.65105 | 11.39129 | -6.91614 | 8.259763
60.14925 | 12.75665 | 19.74027 | 11.39015 | -6.983622 | 8.350125
60.15925 | 12.7913 | 19.82918 | 11.38901 | -7.037879 | 8.440169
60.16925 | 12.81905 | 19.91774 | 11.38787 | -7.09869 | 8.529866
60.17925 | 12.83225 | 20.00592 | 11.38674 | -7.173673 | 8.619184
60.18925 | 12.86761 | 20.0937 | 11.3856 | -7.226086 | 8.70809
60.19925 | 12.88007 | 20.18103 | 11.38447 | -7.300957 | 8.796553
60.20925 | 12.91865 | 20.26789 | 11.38334 | -7.349235 | 8.884542
60.21925 | 12.94075 | 20.35424 | 11.38221 | -7.413488 | 8.972024
60.22925 | 12.97478 | 20.44005 | 11.38109 | -7.465273 | 9.058966
60.23925 | 13.0118 | 20.5253 | 11.37996 | -7.513498 | 9.145337
60.24925 | 13.03999 | 20.60994 | 11.37884 | -7.56995 | 9.231104
60.25925 | 13.0807 | 20.69395 | 11.37771 | -7.613249 | 9.316236
60.26925 | 13.10156 | 20.77729 | 11.37659 | -7.67573 | 9.400699
60.27925 | 13.1426 | 20.85993 | 11.37547 | -7.717332 | 9.484462
60.28925 | 13.18681 | 20.94184 | 11.37435 | -7.755034 | 9.567492
60.29924 | 13.21718 | 21.02291 | 11.37323 | -7.80573 | 9.649675
60.30924 | 13.24376 | 21.10326 | 11.37212 | -7.859503 | 9.731144
60.31924 | 13.30741 | 21.18279 | 11.371 | -7.875379 | 9.811784
60.32924 | 13.32678 | 21.26145 | 11.36989 | -7.934675 | 9.891564
60.33924 | 13.38155 | 21.33923 | 11.36878 | -7.95768 | 9.97045
60.34924 | 13.40448 | 21.41608 | 11.36767 | -8.011602 | 10.04841
60.35924 | 13.44569 | 21.49198 | 11.36656 | -8.04629 | 10.12542
60.36924 | 13.49731 | 21.56689 | 11.36545 | -8.069583 | 10.20144
60.37924 | 13.55484 | 21.64079 | 11.36434 | -8.085949 | 10.27644
60.38924 | 13.58897 | 21.71364 | 11.36324 | -8.124669 | 10.3504
60.39924 | 13.65165 | 21.78541 | 11.36214 | -8.133761 | 10.42327
60.40924 | 13.71242 | 21.85608 | 11.36103 | -8.143655 | 10.49504
60.41924 | 13.73435 | 21.9256 | 11.35993 | -8.191252 | 10.56567
60.42924 | 13.81669 | 21.99396 | 11.35883 | -8.177272 | 10.63513
60.43924 | 13.86231 | 22.06113 | 11.35774 | -8.198816 | 10.70339
60.44924 | 13.91397 | 22.12706 | 11.35664 | -8.213094 | 10.77042
60.45924 | 13.95792 | 22.19175 | 11.35555 | -8.233829 | 10.8362
60.46924 | 14.05235 | 22.25515 | 11.35445 | -8.202803 | 10.9007
60.47924 | 14.09078 | 22.31725 | 11.35336 | -8.226468 | 10.96389
60.48924 | 14.15495 | 22.37801 | 11.35227 | -8.223056 | 11.02574
60.49924 | 14.20687 | 22.4374 | 11.35118 | -8.230531 | 11.08622
60.50924 | 14.26836 | 22.49541 | 11.35009 | -8.227048 | 11.14532
60.51924 | 14.33251 | 22.552 | 11.349 | -8.219489 | 11.20299
60.52924 | 14.42731 | 22.60715 | 11.34792 | -8.179841 | 11.25923
60.53924 | 14.47207 | 22.66084 | 11.34684 | -8.188768 | 11.314
60.54924 | 14.57466 | 22.71304 | 11.34575 | -8.138376 | 11.36728
60.55924 | 14.64175 | 22.76372 | 11.34467 | -8.121973 | 11.41905
60.56924 | 14.70786 | 22.81287 | 11.34359 | -8.105014 | 11.46928
60.57924 | 14.77642 | 22.86047 | 11.34251 | -8.084048 | 11.51795
60.58924 | 14.89596 | 22.90648 | 11.34144 | -8.010523 | 11.56505
60.59924 | 14.95472 | 22.9509 | 11.34036 | -7.996179 | 11.61054
60.60924 | 15.05388 | 22.99369 | 11.33929 | -7.939814 | 11.65441
60.61924 | 15.14463 | 23.03485 | 11.33821 | -7.89022 | 11.69664
60.62924 | 15.2124 | 23.07435 | 11.33714 | -7.861946 | 11.7372
60.63923 | 15.28903 | 23.11213 | 11.33607 | -7.823099 | 11.77606
60.64923 | 15.40347 | 23.14826 | 11.335 | -7.744785 | 11.81325
60.65923 | 15.47715 | 23.18267 | 11.33394 | -7.705521 | 11.84873
60.66923 | 15.56875 | 23.21536 | 11.33287 | -7.646608 | 11.88249
60.67923 | 15.73007 | 23.2463 | 11.3318 | -7.516234 | 11.9145
60.68923 | 15.77978 | 23.27549 | 11.33074 | -7.495711 | 11.94475
60.69923 | 15.89357 | 23.30291 | 11.32968 | -7.409338 | 11.97323
60.70923 | 16.02745 | 23.32854 | 11.32862 | -7.301091 | 11.99992
60.71923 | 16.1135 | 23.35238 | 11.32756 | -7.238877 | 12.02482
60.72923 | 16.22116 | 23.37441 | 11.3265 | -7.153247 | 12.0479
60.73923 | 16.40708 | 23.39462 | 11.32544 | -6.987538 | 12.06917
60.74923 | 16.4751 | 23.413 | 11.32439 | -6.937901 | 12.08861
60.75923 | 16.5836 | 23.42955 | 11.32333 | -6.845947 | 12.10621
60.76923 | 16.7115 | 23.44425 | 11.32228 | -6.732749 | 12.12197
60.77923 | 16.85103 | 23.4571 | 11.32123 | -6.606069 | 12.13587
60.78923 | 16.93763 | 23.46809 | 11.32018 | -6.530461 | 12.14791
60.79923 | 17.09603 | 23.47722 | 11.31913 | -6.381189 | 12.15809
60.80923 | 17.18741 | 23.48448 | 11.31808 | -6.297069 | 12.16639
60.81923 | 17.34542 | 23.48987 | 11.31704 | -6.144447 | 12.17283
60.82923 | 17.47512 | 23.49338 | 11.31599 | -6.01826 | 12.17739
60.83923 | 17.66368 | 23.49502 | 11.31495 | -5.831336 | 12.18007
60.84923 | 17.72903 | 23.49477 | 11.31391 | -5.765744 | 12.18087
60.85923 | 17.96209 | 23.49265 | 11.31287 | -5.530563 | 12.17979
60.86923 | 18.07757 | 23.48865 | 11.31183 | -5.411085 | 12.17683
60.87923 | 18.20555 | 23.48278 | 11.31079 | -5.27723 | 12.17199
60.88923 | 18.38777 | 23.47503 | 11.30975 | -5.087262 | 12.16528
60.89923 | 18.55566 | 23.46541 | 11.30872 | -4.909753 | 12.1567
60.90923 | 18.67047 | 23.45393 | 11.30768 | -4.783457 | 12.14624
60.91923 | 18.88569 | 23.44058 | 11.30665 | -4.55489 | 12.13393
60.92923 | 19.00543 | 23.42538 | 11.30562 | -4.419946 | 12.11976
60.93923 | 19.18728 | 23.40832 | 11.30459 | -4.221044 | 12.10374
60.94923 | 19.28292 | 23.38943 | 11.30356 | -4.106509 | 12.08587
60.95923 | 19.5254 | 23.3687 | 11.30253 | -3.843302 | 12.06617
60.96923 | 19.70897 | 23.34615 | 11.3015 | -3.63718 | 12.04465
60.97923 | 19.88805 | 23.32178 | 11.30048 | -3.433734 | 12.0213
60.98922 | 20.06749 | 23.29564 | 11.29946 | -3.228152 | 11.99619
60.99922 | 20.22031 | 23.26768 | 11.29843 | -3.047373 | 11.96925
61.00922 | 20.45725 | 23.23795 | 11.29741 | -2.780695 | 11.94053
61.01922 | 20.65227 | 23.20644 | 11.29639 | -2.554172 | 11.91005
61.02922 | 20.89037 | 23.17319 | 11.29537 | -2.282816 | 11.87781
61.03922 | 21.0468 | 23.13819 | 11.29436 | -2.091393 | 11.84384
61.04922 | 21.2875 | 23.10148 | 11.29334 | -1.813979 | 11.80814
61.05922 | 21.47236 | 23.06306 | 11.29232 | -1.5907 | 11.77073
61.06922 | 21.6432 | 23.02295 | 11.29131 | -1.379753 | 11.73164
61.07922 | 21.96562 | 22.98118 | 11.2903 | -1.015556 | 11.69088
61.08922 | 22.11565 | 22.93775 | 11.28929 | -0.8220971 | 11.64846
61.09922 | 22.2244 | 22.89269 | 11.28828 | -0.668286 | 11.60441
61.10922 | 22.56796 | 22.84601 | 11.28727 | -0.2780525 | 11.55874
61.11922 | 22.75985 | 22.79775 | 11.28626 | -0.03789705 | 11.51148
61.12922 | 23.00572 | 22.74791 | 11.28526 | 0.257809 | 11.46265
61.13922 | 23.22984 | 22.69653 | 11.28425 | 0.5333138 | 11.41227
61.14922 | 23.50904 | 22.64362 | 11.28325 | 0.8654248 | 11.36037
61.15922 | 23.64971 | 22.5892 | 11.28225 | 1.060509 | 11.30695
61.16922 | 24.01334 | 22.53331 | 11.28125 | 1.480033 | 11.25206
61.17922 | 24.27754 | 22.47596 | 11.28025 | 1.801581 | 11.19571
61.18922 | 24.47191 | 22.41718 | 11.27925 | 2.05473 | 11.13793
61.19922 | 24.70816 | 22.357 | 11.27825 | 2.351164 | 11.07874
61.20922 | 25.04804 | 22.29543 | 11.27725 | 2.752608 | 11.01818
61.21922 | 25.15061 | 22.23252 | 11.27626 | 2.918093 | 10.95626
61.22922 | 25.59577 | 22.16827 | 11.27527 | 3.427495 | 10.89301
61.23922 | 25.7188 | 22.10273 | 11.27427 | 3.616065 | 10.82846
61.24922 | 25.88423 | 22.03592 | 11.27328 | 3.848306 | 10.76264
61.25922 | 26.26826 | 21.96787 | 11.27229 | 4.30039 | 10.69558
61.26922 | 26.59558 | 21.8986 | 11.27131 | 4.696977 | 10.6273
61.27922 | 26.71297 | 21.82815 | 11.27032 | 4.88482 | 10.55783
61.28922 | 27.08111 | 21.75654 | 11.26933 | 5.324568 | 10.48721
61.29922 | 27.36298 | 21.68381 | 11.26835 | 5.679173 | 10.41546
61.30922 | 27.48938 | 21.60998 | 11.26736 | 5.879403 | 10.34261
61.31922 | 27.98173 | 21.53508 | 11.26638 | 6.446649 | 10.2687
61.32921 | 28.21584 | 21.45923 | 11.2654 | 6.756614 | 10.19382
61.33921 | 28.36974 | 21.38229 | 11.26442 | 6.987449 | 10.11787
61.34921 | 28.78228 | 21.30438 | 11.26344 | 7.477897 | 10.04094
61.35921 | 29.10824 | 21.22553 | 11.26247 | 7.882707 | 9.963065
61.36921 | 29.2121 | 21.14577 | 11.26149 | 8.066328 | 9.884281
61.37921 | 29.54078 | 21.06513 | 11.26052 | 8.475647 | 9.804616
61.38921 | 29.81926 | 20.98365 | 11.25954 | 8.835614 | 9.724103
61.39921 | 30.0015 | 20.90134 | 11.25857 | 9.100156 | 9.642773
61.40921 | 30.37419 | 20.81826 | 11.2576 | 9.555931 | 9.560659
61.41921 | 30.67475 | 20.73442 | 11.25663 | 9.940328 | 9.477793
61.42921 | 30.87323 | 20.64987 | 11.25566 | 10.22336 | 9.394206
61.43921 | 31.15253 | 20.56463 | 11.25469 | 10.5879 | 9.309932
61.44921 | 31.55524 | 20.47873 | 11.25373 | 11.07651 | 9.225002
61.45921 | 31.7521 | 20.39221 | 11.25276 | 11.35989 | 9.139449
61.46921 | 31.95364 | 20.3051 | 11.2518 | 11.64854 | 9.053305
61.47921 | 32.35738 | 20.21744 | 11.25083 | 12.13994 | 8.966603
61.48921 | 32.62232 | 20.12925 | 11.24987 | 12.49307 | 8.879373
61.49921 | 32.85829 | 20.04056 | 11.24891 | 12.81773 | 8.79165
61.50921 | 33.20209 | 19.95142 | 11.24795 | 13.25067 | 8.703464
61.51921 | 33.36794 | 19.86184 | 11.247 | 13.5061 | 8.614848
61.52921 | 33.59747 | 19.77187 | 11.24604 | 13.8256 | 8.525833
61.53921 | 33.9112 | 19.68154 | 11.24508 | 14.22966 | 8.436451
61.54921 | 34.10446 | 19.59086 | 11.24413 | 14.5136 | 8.346734
61.55921 | 34.32054 | 19.49989 | 11.24318 | 14.82065 | 8.256712
61.56921 | 34.73373 | 19.40864 | 11.24222 | 15.32509 | 8.166418
61.57921 | 34.91536 | 19.31716 | 11.24127 | 15.5982 | 8.075882
61.58921 | 35.06738 | 19.22546 | 11.24032 | 15.84192 | 7.985134
61.59921 | 35.49943 | 19.13358 | 11.23937 | 16.36585 | 7.894205
61.60921 | 35.62202 | 19.04155 | 11.23843 | 16.58047 | 7.803126
61.61921 | 35.88707 | 18.94941 | 11.23748 | 16.93766 | 7.711925
61.62921 | 36.16238 | 18.85717 | 11.23654 | 17.30521 | 7.620634
61.63921 | 36.44046 | 18.76487 | 11.23559 | 17.67559 | 7.52928
61.64921 | 36.59359 | 18.67254 | 11.23465 | 17.92105 | 7.437893
61.65921 | 36.9572 | 18.58021 | 11.23371 | 18.37699 | 7.346502
61.6692 | 37.00241 | 18.488 | 11.23277 | 18.51441 | 7.255226
61.6792 | 37.20348 | 18.39574 | 11.23183 | 18.80774 | 7.16391
61.6892 | 37.46461 | 18.30357 | 11.23089 | 19.16104 | 7.072673
61.6992 | 37.60833 | 18.2115 | 11.22996 | 19.39683 | 6.981543
61.7092 | 37.80399 | 18.11957 | 11.22902 | 19.68442 | 6.890546
61.7192 | 38.06704 | 18.0278 | 11.22809 | 20.03924 | 6.799709
61.7292 | 38.27076 | 17.93621 | 11.22715 | 20.33455 | 6.709056
61.7392 | 38.41951 | 17.84484 | 11.22622 | 20.57467 | 6.618615
61.7492 | 38.61064 | 17.7537 | 11.22529 | 20.85694 | 6.52841
61.7592 | 38.81225 | 17.66283 | 11.22436 | 21.14942 | 6.438465
61.7692 | 38.97244 | 17.57224 | 11.22343 | 21.4002 | 6.348805
61.7792 | 39.16898 | 17.48196 | 11.2225 | 21.68702 | 6.259452
61.7892 | 39.33325 | 17.39201 | 11.22158 | 21.94124 | 6.170432
61.7992 | 39.44021 | 17.30242 | 11.22065 | 22.13779 | 6.081765
61.8092 | 39.62039 | 17.2132 | 11.21973 | 22.40719 | 5.993475
61.8192 | 39.75499 | 17.12439 | 11.21881 | 22.6306 | 5.905583
61.8292 | 39.85128 | 17.03599 | 11.21788 | 22.81529 | 5.81811
61.8392 | 39.94885 | 16.94804 | 11.21696 | 23.00081 | 5.731076
61.8492 | 40.15184 | 16.86055 | 11.21604 | 23.29129 | 5.644503
61.8592 | 40.21537 | 16.77354 | 11.21512 | 23.44183 | 5.55841
61.8692 | 40.3334 | 16.68702 | 11.21421 | 23.64638 | 5.472815
61.8792 | 40.49751 | 16.60103 | 11.21329 | 23.89648 | 5.387738
61.8892 | 40.57627 | 16.51557 | 11.21238 | 24.0607 | 5.303196
61.8992 | 40.63639 | 16.43067 | 11.21146 | 24.20572 | 5.219208
61.9092 | 40.74627 | 16.34634 | 11.21055 | 24.39993 | 5.135789
61.9192 | 40.88568 | 16.2626 | 11.20964 | 24.62308 | 5.052957
61.9292 | 40.89224 | 16.17946 | 11.20873 | 24.71278 | 4.970727
61.9392 | 40.99196 | 16.09693 | 11.20782 | 24.89503 | 4.889115
61.9492 | 41.06466 | 16.01505 | 11.20691 | 25.04961 | 4.808135
61.9592 | 41.09985 | 15.93381 | 11.206 | 25.16604 | 4.727803
61.9692 | 41.17343 | 15.85323 | 11.2051 | 25.3202 | 4.648131
61.9792 | 41.17485 | 15.77333 | 11.20419 | 25.40152 | 4.569133
61.9892 | 41.23787 | 15.69411 | 11.20329 | 25.54376 | 4.490821
61.9992 | 41.22078 | 15.61559 | 11.20239 | 25.60519 | 4.413208
62.0092 | 41.28285 | 15.53779 | 11.20148 | 25.74506 | 4.336305
62.01919 | 41.30643 | 15.46078 | 11.20058 | 25.84565 | 4.2602
62.02919 | 41.33397 | 15.38443 | 11.19968 | 25.94954 | 4.184749
62.03919 | 41.2593 | 15.30883 | 11.19879 | 25.95047 | 4.110041
62.04919 | 41.33042 | 15.23397 | 11.19789 | 26.09645 | 4.036084
62.05919 | 41.28092 | 15.15988 | 11.19699 | 26.12104 | 3.962887
62.06919 | 41.28113 | 15.08656 | 11.1961 | 26.19457 | 3.890459
62.07919 | 41.25338 | 15.01401 | 11.1952 | 26.23937 | 3.818807
62.08919 | 41.21586 | 14.94225 | 11.19431 | 26.27361 | 3.74794
62.09919 | 41.15506 | 14.87128 | 11.19342 | 26.28378 | 3.677863
62.10919 | 41.13693 | 14.80111 | 11.19253 | 26.33582 | 3.608584
62.11919 | 41.09688 | 14.73175 | 11.19164 | 26.36513 | 3.540109
62.12919 | 41.0604 | 14.66319 | 11.19075 | 26.39721 | 3.472442
62.13919 | 40.94231 | 14.59545 | 11.18986 | 26.34686 | 3.405589
62.14919 | 40.88193 | 14.52853 | 11.18898 | 26.3534 | 3.339554
62.15919 | 40.81281 | 14.46243 | 11.18809 | 26.35038 | 3.274341
62.16919 | 40.74748 | 14.39716 | 11.18721 | 26.35032 | 3.209954
62.17919 | 40.59769 | 14.33272 | 11.18632 | 26.26497 | 3.146396
62.18919 | 40.56013 | 14.26911 | 11.18544 | 26.29102 | 3.083669
62.19919 | 40.37404 | 14.20634 | 11.18456 | 26.1677 | 3.021776
62.20919 | 40.27632 | 14.1444 | 11.18368 | 26.13192 | 2.960719
62.21919 | 40.20085 | 14.0833 | 11.1828 | 26.11755 | 2.900498
62.22919 | 40.00838 | 14.02304 | 11.18192 | 25.98534 | 2.841116
62.23919 | 39.82128 | 13.96362 | 11.18105 | 25.85766 | 2.782571
62.24919 | 39.79468 | 13.90504 | 11.18017 | 25.88964 | 2.724865
62.25919 | 39.59463 | 13.8473 | 11.1793 | 25.74733 | 2.667998
62.26919 | 39.4331 | 13.79039 | 11.17842 | 25.64271 | 2.611967
62.27919 | 39.37027 | 13.73433 | 11.17755 | 25.63594 | 2.556774
62.28919 | 39.10978 | 13.6791 | 11.17668 | 25.43068 | 2.502415
62.29919 | 38.8884 | 13.6247 | 11.17581 | 25.2637 | 2.44889
62.30919 | 38.81034 | 13.57114 | 11.17494 | 25.2392 | 2.396196
62.31919 | 38.55542 | 13.5184 | 11.17407 | 25.03702 | 2.344331
62.32919 | 38.30316 | 13.4665 | 11.1732 | 24.83666 | 2.293293
62.33919 | 38.19681 | 13.41542 | 11.17234 | 24.78139 | 2.243077
62.34919 | 37.9443 | 13.36515 | 11.17147 | 24.57915 | 2.193681
62.35918 | 37.70264 | 13.31576 | 11.17061 | 24.38688 | 2.145148
62.36918 | 37.4615 | 13.26713 | 11.16975 | 24.19437 | 2.097379
62.37918 | 37.29166 | 13.2193 | 11.16888 | 24.07236 | 2.050418
62.38918 | 36.96427 | 13.17228 | 11.16802 | 23.79199 | 2.004259
62.39918 | 36.71429 | 13.12606 | 11.16716 | 23.58823 | 1.958899
62.40918 | 36.6265 | 13.08064 | 11.1663 | 23.54586 | 1.914332
62.41918 | 36.35628 | 13.036 | 11.16545 | 23.32028 | 1.870553
62.42918 | 36.04194 | 12.99215 | 11.16459 | 23.04979 | 1.827556
62.43918 | 35.9191 | 12.94907 | 11.16373 | 22.97003 | 1.785335
62.44918 | 35.50089 | 12.90677 | 11.16288 | 22.59412 | 1.743885
62.45918 | 35.26119 | 12.86523 | 11.16203 | 22.39596 | 1.703199
62.46918 | 35.05792 | 12.82444 | 11.16117 | 22.23348 | 1.663271
62.47918 | 34.73319 | 12.78442 | 11.16032 | 21.94877 | 1.624094
62.48918 | 34.44284 | 12.74513 | 11.15947 | 21.69771 | 1.585662
62.49918 | 34.23624 | 12.70659 | 11.15862 | 21.52965 | 1.547966
62.50918 | 33.9195 | 12.66877 | 11.15777 | 21.25073 | 1.511001
62.51918 | 33.52644 | 12.63168 | 11.15692 | 20.89476 | 1.474759
62.52918 | 33.28473 | 12.59531 | 11.15608 | 20.68942 | 1.439232
62.53918 | 33.0688 | 12.55964 | 11.15523 | 20.50916 | 1.404413
62.54918 | 32.61915 | 12.52468 | 11.15439 | 20.09447 | 1.370294
62.55918 | 32.53844 | 12.49041 | 11.15354 | 20.04803 | 1.336867
62.56918 | 32.2895 | 12.45682 | 11.1527 | 19.83268 | 1.304124
62.57918 | 31.78925 | 12.42392 | 11.15186 | 19.36533 | 1.272058
62.58918 | 31.59909 | 12.39168 | 11.15102 | 19.20741 | 1.240659
62.59918 | 31.33348 | 12.3601 | 11.15018 | 18.97338 | 1.209919
62.60918 | 30.92282 | 12.32917 | 11.14934 | 18.59365 | 1.179831
62.61918 | 30.67892 | 12.29889 | 11.1485 | 18.38003 | 1.150386
62.62918 | 30.40649 | 12.26924 | 11.14766 | 18.13725 | 1.121575
62.63918 | 30.01013 | 12.24022 | 11.14683 | 17.76991 | 1.093389
62.64918 | 29.80007 | 12.21181 | 11.14599 | 17.58826 | 1.06582
62.65918 | 29.48389 | 12.18402 | 11.14516 | 17.29987 | 1.03886
62.66918 | 29.15398 | 12.15683 | 11.14433 | 16.99715 | 1.012499
62.67918 | 28.78495 | 12.13022 | 11.1435 | 16.65473 | 0.9867281
62.68918 | 28.54763 | 12.1042 | 11.14266 | 16.44343 | 0.9615394
62.69918 | 28.28112 | 12.07876 | 11.14183 | 16.20236 | 0.9369238
62.70917 | 27.98019 | 12.0539 | 11.14101 | 15.92629 | 0.9128961
62.71917 | 27.73914 | 12.02958 | 11.14018 | 15.70956 | 0.8893993
62.72917 | 27.39774 | 12.0058 | 11.13935 | 15.39194 | 0.8664489
62.73917 | 27.07912 | 11.98256 | 11.13853 | 15.09656 | 0.8440359
62.74917 | 26.87429 | 11.95985 | 11.1377 | 14.91444 | 0.8221516
62.75917 | 26.55942 | 11.93766 | 11.13688 | 14.62176 | 0.800787
62.76917 | 26.20413 | 11.91599 | 11.13605 | 14.28814 | 0.7799333
62.77917 | 25.976 | 11.89481 | 11.13523 | 14.08119 | 0.7595817
62.78917 | 25.69636 | 11.87413 | 11.13441 | 13.82223 | 0.7397233
62.79917 | 25.35578 | 11.85394 | 11.13359 | 13.50184 | 0.7203493
62.80917 | 25.16707 | 11.83422 | 11.13277 | 13.33285 | 0.7014511
62.81917 | 24.79359 | 11.81497 | 11.13195 | 12.97862 | 0.6830199
62.82917 | 24.52742 | 11.79618 | 11.13113 | 12.73124 | 0.665047
62.83917 | 24.30485 | 11.77784 | 11.13032 | 12.52701 | 0.6475239
62.84917 | 24.08108 | 11.75995 | 11.1295 | 12.32113 | 0.6304419
62.85917 | 23.80222 | 11.74248 | 11.12869 | 12.05974 | 0.6137925
62.86917 | 23.56508 | 11.72544 | 11.12787 | 11.83964 | 0.5975674
62.87917 | 23.30085 | 11.70882 | 11.12706 | 11.59203 | 0.5817581
62.88917 | 23.0303 | 11.69261 | 11.12625 | 11.33769 | 0.5663563
62.89917 | 22.8023 | 11.67679 | 11.12544 | 11.12551 | 0.5513537
62.90917 | 22.57035 | 11.66137 | 11.12463 | 10.90898 | 0.5367421
62.91917 | 22.28998 | 11.64634 | 11.12382 | 10.64364 | 0.5225135
62.92917 | 22.06628 | 11.63167 | 11.12301 | 10.43461 | 0.5086598
62.93917 | 21.88402 | 11.61738 | 11.12221 | 10.26664 | 0.495173
62.94917 | 21.58163 | 11.60345 | 11.1214 | 9.978184 | 0.4820453
62.95917 | 21.38948 | 11.58986 | 11.12059 | 9.799615 | 0.4692689
62.96917 | 21.13382 | 11.57663 | 11.11979 | 9.557192 | 0.4568362
62.97917 | 20.88771 | 11.56373 | 11.11899 | 9.323982 | 0.4447394
62.98917 | 20.71655 | 11.55116 | 11.11818 | 9.165393 | 0.432971
62.99917 | 20.53101 | 11.53891 | 11.11738 | 8.992102 | 0.4215238
63.00917 | 20.33664 | 11.52697 | 11.11658 | 8.809666 | 0.4103902
63.01917 | 20.11189 | 11.51535 | 11.11578 | 8.596543 | 0.3995631
63.02917 | 19.91489 | 11.50402 | 11.11498 | 8.410869 | 0.3890353
63.03917 | 19.72468 | 11.49299 | 11.11419 | 8.231692 | 0.3787999
63.04916 | 19.49329 | 11.48225 | 11.11339 | 8.011039 | 0.3688596
63.05916 | 19.36641 | 11.47178 | 11.11259 | 7.894627 | 0.3591877
63.06916 | 19.13751 | 11.46159 | 11.1118 | 7.675922 | 0.3497876
63.07916 | 18.93502 | 11.45166 | 11.11101 | 7.483361 | 0.3406527
63.08916 | 18.81317 | 11.44199 | 11.11021 | 7.37118 | 0.3317764
63.09916 | 18.60369 | 11.43257 | 11.10942 | 7.171117 | 0.3231523
63.10916 | 18.4045 | 11.4234 | 11.10863 | 6.981097 | 0.314774
63.11916 | 18.24379 | 11.41447 | 11.10784 | 6.829316 | 0.3066354
63.12916 | 18.08224 | 11.40578 | 11.10705 | 6.67646 | 0.2987303
63.13916 | 17.90585 | 11.39731 | 11.10626 | 6.508537 | 0.2910528
63.14916 | 17.82445 | 11.38907 | 11.10547 | 6.43538 | 0.2835969
63.15916 | 17.62117 | 11.38104 | 11.10468 | 6.240127 | 0.2763568
63.16916 | 17.45999 | 11.37323 | 11.1039 | 6.086763 | 0.2693269
63.17916 | 17.33011 | 11.36562 | 11.10311 | 5.964494 | 0.2625015
63.18916 | 17.18986 | 11.35821 | 11.10233 | 5.831654 | 0.2558753
63.19916 | 17.01968 | 11.35099 | 11.10155 | 5.66869 | 0.2494427
63.20916 | 16.86705 | 11.34396 | 11.10076 | 5.523087 | 0.2431986
63.21916 | 16.79433 | 11.33712 | 11.09998 | 5.45721 | 0.2371377
63.22916 | 16.60166 | 11.33046 | 11.0992 | 5.271203 | 0.2312551
63.23916 | 16.46157 | 11.32397 | 11.09842 | 5.137602 | 0.2255457
63.24916 | 16.40417 | 11.31765 | 11.09764 | 5.086522 | 0.2200048
63.25916 | 16.18974 | 11.31149 | 11.09686 | 4.878248 | 0.2146276
63.26916 | 16.06632 | 11.3055 | 11.09609 | 4.760823 | 0.2094093
63.27916 | 15.99772 | 11.29966 | 11.09531 | 4.698063 | 0.2043456
63.28916 | 15.88628 | 11.29397 | 11.09453 | 4.592312 | 0.1994319
63.29916 | 15.72129 | 11.28842 | 11.09376 | 4.432865 | 0.1946638
63.30916 | 15.67411 | 11.28302 | 11.09299 | 4.391085 | 0.1900373
63.31916 | 15.52958 | 11.27776 | 11.09221 | 4.251818 | 0.185548
63.32916 | 15.39905 | 11.27263 | 11.09144 | 4.126416 | 0.181192
63.33916 | 15.35142 | 11.26764 | 11.09067 | 4.083784 | 0.1769652
63.34916 | 15.2271 | 11.26276 | 11.0899 | 3.964335 | 0.1728639
63.35916 | 15.09821 | 11.25802 | 11.08913 | 3.840194 | 0.1688843
63.36916 | 15.02603 | 11.25339 | 11.08836 | 3.772645 | 0.1650226
63.37916 | 14.94742 | 11.24887 | 11.08759 | 3.69855 | 0.1612754
63.38915 | 14.81713 | 11.24447 | 11.08683 | 3.572659 | 0.1576427
63.39915 | 14.73408 | 11.24018 | 11.08606 | 3.493904 | 0.1541138
63.40915 | 14.63288 | 11.23599 | 11.0853 | 3.396894 | 0.1506891
63.41915 | 14.56563 | 11.2319 | 11.08453 | 3.333732 | 0.1473653
63.42915 | 14.45186 | 11.22791 | 11.08377 | 3.223951 | 0.1441394
63.43915 | 14.41952 | 11.22401 | 11.08301 | 3.195505 | 0.1410083
63.44915 | 14.32435 | 11.22021 | 11.08224 | 3.104136 | 0.137969
63.45915 | 14.21752 | 11.2165 | 11.08148 | 3.001018 | 0.1350185
63.46915 | 14.17507 | 11.21288 | 11.08072 | 2.962192 | 0.1321542
63.47915 | 14.09861 | 11.20934 | 11.07996 | 2.889273 | 0.1293732
63.48915 | 13.98625 | 11.20588 | 11.0792 | 2.780371 | 0.1266729
63.49915 | 13.96489 | 11.2025 | 11.07845 | 2.762391 | 0.1240508
63.50915 | 13.87203 | 11.1992 | 11.07769 | 2.672835 | 0.1215042
63.51915 | 13.78865 | 11.19597 | 11.07693 | 2.592684 | 0.1190308
63.52915 | 13.74958 | 11.19281 | 11.07618 | 2.556772 | 0.1166282
63.53915 | 13.68177 | 11.18972 | 11.07542 | 2.49205 | 0.1142942
63.54915 | 13.59455 | 11.1867 | 11.07467 | 2.407852 | 0.1120264
63.55915 | 13.52177 | 11.18374 | 11.07392 | 2.338028 | 0.1098228
63.56915 | 13.49124 | 11.18085 | 11.07317 | 2.310392 | 0.1076813
63.57915 | 13.42182 | 11.17802 | 11.07241 | 2.243804 | 0.1055998
63.58915 | 13.35347 | 11.17524 | 11.07166 | 2.178228 | 0.1035764
63.59915 | 13.3171 | 11.17253 | 11.07092 | 2.144575 | 0.1016092
63.60915 | 13.25299 | 11.16986 | 11.07017 | 2.083126 | 0.09969629
63.61915 | 13.18923 | 11.16726 | 11.06942 | 2.021974 | 0.09783601
63.62915 | 13.15799 | 11.1647 | 11.06867 | 1.993291 | 0.0960266
63.63915 | 13.0884 | 11.16219 | 11.06793 | 1.926207 | 0.0942664
63.64915 | 13.02655 | 11.15973 | 11.06718 | 1.866815 | 0.09255381
63.65915 | 13.00198 | 11.15732 | 11.06643 | 1.844657 | 0.09088727
63.66915 | 12.94196 | 11.15496 | 11.06569 | 1.787003 | 0.0892653
63.67915 | 12.8899 | 11.15264 | 11.06495 | 1.737264 | 0.08768646
63.68915 | 12.84543 | 11.15036 | 11.06421 | 1.695074 | 0.08614934
63.69915 | 12.8082 | 11.14812 | 11.06346 | 1.660082 | 0.08465261
63.70915 | 12.74535 | 11.14592 | 11.06272 | 1.59943 | 0.08319497
63.71915 | 12.71172 | 11.14376 | 11.06198 | 1.56796 | 0.08177517
63.72915 | 12.67848 | 11.14164 | 11.06124 | 1.536842 | 0.08039201
63.73914 | 12.63441 | 11.13955 | 11.06051 | 1.494856 | 0.07904567
63.74914 | 12.59065 | 11.1375 | 11.05977 | 1.453147 | 0.07773233
63.75914 | 12.56302 | 11.13549 | 11.05903 | 1.427534 | 0.07645228
63.76914 | 12.51569 | 11.1335 | 11.0583 | 1.382188 | 0.0752045
63.77914 | 12.4857 | 11.13155 | 11.05756 | 1.354149 | 0.07398798
63.78914 | 12.43801 | 11.12963 | 11.05683 | 1.30838 | 0.07280178
63.79914 | 12.42352 | 11.12774 | 11.05609 | 1.295781 | 0.07164498
63.80914 | 12.3594 | 11.12588 | 11.05536 | 1.233522 | 0.0705167
63.81914 | 12.36408 | 11.12405 | 11.05463 | 1.240034 | 0.06941609
63.82914 | 12.30828 | 11.12224 | 11.0539 | 1.18604 | 0.06834234
63.83914 | 12.27481 | 11.12046 | 11.05317 | 1.154348 | 0.0672951
63.84914 | 12.24675 | 11.11871 | 11.05244 | 1.12804 | 0.06627277
63.85914 | 12.20501 | 11.11698 | 11.05171 | 1.088027 | 0.06527507
63.86914 | 12.19072 | 11.11528 | 11.05098 | 1.075439 | 0.0643013
63.87914 | 12.15486 | 11.1136 | 11.05025 | 1.041257 | 0.06335081
63.88914 | 12.13403 | 11.11195 | 11.04953 | 1.022081 | 0.06242297
63.89914 | 12.10296 | 11.11032 | 11.0488 | 0.992643 | 0.06151718
63.90914 | 12.07407 | 11.10871 | 11.04807 | 0.9653626 | 0.06063287
63.91914 | 12.05448 | 11.10712 | 11.04735 | 0.9473604 | 0.05976949
63.92914 | 12.01847 | 11.10555 | 11.04663 | 0.9129171 | 0.05892651
63.93914 | 11.99219 | 11.10401 | 11.0459 | 0.8881832 | 0.05810343
63.94914 | 11.9753 | 11.10248 | 11.04518 | 0.8728191 | 0.05729978
63.95914 | 11.94895 | 11.10097 | 11.04446 | 0.8479753 | 0.05651509
63.96914 | 11.91142 | 11.09949 | 11.04374 | 0.8119322 | 0.05574893
63.97914 | 11.90583 | 11.09802 | 11.04302 | 0.8078102 | 0.05500089
63.98914 | 11.87459 | 11.09657 | 11.0423 | 0.7780198 | 0.05427057
63.99914 | 11.83063 | 11.09514 | 11.04158 | 0.7354913 | 0.05355759
64.00914 | 11.83698 | 11.09372 | 11.04086 | 0.7432551 | 0.0528616
64.01914 | 11.79962 | 11.09233 | 11.04015 | 0.7072915 | 0.05218225
64.02914 | 11.78796 | 11.09095 | 11.03943 | 0.6970108 | 0.05151921
64.03914 | 11.75543 | 11.08959 | 11.03871 | 0.6658434 | 0.05087219
64.04914 | 11.7531 | 11.08824 | 11.038 | 0.6648596 | 0.05024088
64.05914 | 11.71783 | 11.08691 | 11.03728 | 0.6309196 | 0.049625
64.06914 | 11.70078 | 11.0856 | 11.03657 | 0.6151837 | 0.0490243
64.07913 | 11.68849 | 11.0843 | 11.03586 | 0.6041908 | 0.04843909
64.08913 | 11.66252 | 11.08302 | 11.03515 | 0.5795039 | 0.04786796
64.09913 | 11.64838 | 11.08175 | 11.03444 | 0.5666318 | 0.04731129
64.10913 | 11.619 | 11.0805 | 11.03373 | 0.5385047 | 0.04676886
64.11913 | 11.62394 | 11.07926 | 11.03302 | 0.5446829 | 0.04624045
64.12913 | 11.57557 | 11.07803 | 11.03231 | 0.4975366 | 0.04572589
64.13913 | 11.57058 | 11.07682 | 11.0316 | 0.4937558 | 0.04522497
64.14913 | 11.54904 | 11.07563 | 11.03089 | 0.4734109 | 0.04473754
64.15913 | 11.54377 | 11.07445 | 11.03018 | 0.469322 | 0.04426342
64.16913 | 11.51286 | 11.07328 | 11.02948 | 0.4395792 | 0.04380245
64.17913 | 11.51101 | 11.07213 | 11.02877 | 0.4388826 | 0.04335449
64.18913 | 11.49111 | 11.07099 | 11.02807 | 0.4201226 | 0.04291939
64.19913 | 11.4724 | 11.06986 | 11.02736 | 0.402539 | 0.04249703
64.20913 | 11.46482 | 11.06875 | 11.02666 | 0.3960722 | 0.04208726
64.21913 | 11.44399 | 11.06765 | 11.02596 | 0.3763422 | 0.04168997
64.22913 | 11.42957 | 11.06656 | 11.02526 | 0.3630091 | 0.04130505
64.23913 | 11.41993 | 11.06549 | 11.02455 | 0.3544431 | 0.04093238
64.24913 | 11.41093 | 11.06443 | 11.02385 | 0.3465043 | 0.04057186
64.25913 | 11.38199 | 11.06338 | 11.02315 | 0.3186127 | 0.04022339
64.26913 | 11.39096 | 11.06234 | 11.02245 | 0.3286184 | 0.03988687
64.27913 | 11.35274 | 11.06132 | 11.02176 | 0.2914216 | 0.03956221
64.28913 | 11.35616 | 11.06031 | 11.02106 | 0.2958524 | 0.03924931
64.29913 | 11.32787 | 11.05931 | 11.02036 | 0.2685608 | 0.03894811
64.30913 | 11.33934 | 11.05832 | 11.01966 | 0.2810169 | 0.03865851
64.31913 | 11.31318 | 11.05735 | 11.01897 | 0.2558307 | 0.03838043
64.32913 | 11.31961 | 11.05639 | 11.01827 | 0.2632225 | 0.0381138
64.33913 | 11.28805 | 11.05544 | 11.01758 | 0.2326122 | 0.03785855
64.34913 | 11.29367 | 11.0545 | 11.01688 | 0.2391699 | 0.0376146
64.35913 | 11.27381 | 11.05357 | 11.01619 | 0.2202358 | 0.03738188
64.36913 | 11.278 | 11.05266 | 11.0155 | 0.2253397 | 0.03716033
64.37913 | 11.24889 | 11.05176 | 11.01481 | 0.197132 | 0.03694987
64.38913 | 11.2603 | 11.05087 | 11.01412 | 0.2094325 | 0.03675044
64.39913 | 11.23941 | 11.04999 | 11.01343 | 0.1894214 | 0.03656197
64.40913 | 11.24264 | 11.04912 | 11.01274 | 0.1935187 | 0.0363844
64.41912 | 11.21305 | 11.04827 | 11.01205 | 0.1647837 | 0.03621783
64.42912 | 11.21412 | 11.04742 | 11.01136 | 0.1666981 | 0.03606185
64.43912 | 11.20673 | 11.04659 | 11.01067 | 0.1601411 | 0.03591659
64.44912 | 11.20345 | 11.04577 | 11.00998 | 0.1576828 | 0.03578196
64.45912 | 11.17939 | 11.04496 | 11.0093 | 0.1344333 | 0.03565791
64.46912 | 11.20002 | 11.04416 | 11.00861 | 0.1558627 | 0.03554437
64.47912 | 11.17164 | 11.04337 | 11.00793 | 0.1282709 | 0.03544128
64.48912 | 11.17245 | 11.04259 | 11.00724 | 0.1298581 | 0.03534857
64.49912 | 11.16449 | 11.04183 | 11.00656 | 0.1226644 | 0.03526618
64.50912 | 11.17056 | 11.04107 | 11.00588 | 0.1294897 | 0.03519403
64.51912 | 11.14058 | 11.04033 | 11.00519 | 0.1002542 | 0.03513206
64.52912 | 11.14696 | 11.03959 | 11.00451 | 0.107368 | 0.0350802
64.53912 | 11.14059 | 11.03887 | 11.00383 | 0.1017211 | 0.03503837
64.54912 | 11.13693 | 11.03816 | 11.00315 | 0.09877358 | 0.03500651
64.55912 | 11.12903 | 11.03745 | 11.00247 | 0.09157554 | 0.03498454
64.56912 | 11.11618 | 11.03676 | 11.00179 | 0.07941704 | 0.03497238
64.57912 | 11.11627 | 11.03608 | 11.00111 | 0.08018818 | 0.03496996
64.58912 | 11.10389 | 11.03541 | 11.00043 | 0.06847902 | 0.03497719
64.59912 | 11.11967 | 11.03475 | 10.99976 | 0.08491966 | 0.034994
64.60912 | 11.10395 | 11.0341 | 10.99908 | 0.06985017 | 0.03502031
64.61912 | 11.10307 | 11.03346 | 10.9984 | 0.06961065 | 0.03505602
64.62912 | 11.09471 | 11.03283 | 10.99773 | 0.06188117 | 0.03510106
64.63912 | 11.10875 | 11.03221 | 10.99705 | 0.07654184 | 0.03515534
64.64912 | 11.08411 | 11.0316 | 10.99638 | 0.05251274 | 0.03521875
64.65912 | 11.09417 | 11.031 | 10.9957 | 0.06317397 | 0.03529122
64.66912 | 11.08058 | 11.0304 | 10.99503 | 0.05017562 | 0.03537264
64.67912 | 11.09625 | 11.02982 | 10.99436 | 0.0664278 | 0.03546292
64.68912 | 11.06928 | 11.02925 | 10.99369 | 0.0400306 | 0.03556196
64.69912 | 11.0889 | 11.02869 | 10.99302 | 0.06021413 | 0.03566966
64.70912 | 11.07133 | 11.02813 | 10.99234 | 0.0431985 | 0.03578591
64.71912 | 11.06671 | 11.02759 | 10.99167 | 0.0391238 | 0.03591061
64.72912 | 11.07397 | 11.02705 | 10.99101 | 0.04692016 | 0.03604366
64.73912 | 11.06768 | 11.02652 | 10.99034 | 0.04115768 | 0.03618493
64.74912 | 11.07843 | 11.026 | 10.98967 | 0.05242648 | 0.03633431
64.75912 | 11.05068 | 11.02549 | 10.989 | 0.02518668 | 0.0364917
64.76911 | 11.0794 | 11.02499 | 10.98833 | 0.05440789 | 0.0366568
64.77911 | 11.05544 | 11.0245 | 10.98767 | 0.03094124 | 0.03682983
64.78911 | 11.05657 | 11.02401 | 10.987 | 0.03255636 | 0.0370105
64.79911 | 11.05985 | 11.02354 | 10.98634 | 0.03631336 | 0.03719869
64.80911 | 11.05447 | 11.02307 | 10.98567 | 0.03140237 | 0.03739428
64.81911 | 11.05365 | 11.02261 | 10.98501 | 0.03104352 | 0.03759712
64.82911 | 11.04458 | 11.02215 | 10.98435 | 0.02242696 | 0.0378071
64.83911 | 11.05833 | 11.02171 | 10.98368 | 0.0366228 | 0.03802408
64.84911 | 11.03556 | 11.02127 | 10.98302 | 0.01429119 | 0.03824792
64.85911 | 11.0323 | 11.02084 | 10.98236 | 0.01146227 | 0.0384785
64.86911 | 11.03847 | 11.02041 | 10.9817 | 0.01805617 | 0.03871566
64.87911 | 11.03576 | 11.02 | 10.98104 | 0.01576305 | 0.03895927
64.88911 | 11.03379 | 11.01959 | 10.98038 | 0.01420304 | 0.03920918
64.89911 | 11.02879 | 11.01918 | 10.97972 | 0.009606289 | 0.03946525
64.90911 | 11.03196 | 11.01879 | 10.97906 | 0.01317295 | 0.03972734
64.91911 | 11.01552 | 11.0184 | 10.9784 | -0.002876828 | 0.03999529
64.92911 | 11.02682 | 11.01801 | 10.97774 | 0.008807107 | 0.04026896
64.93911 | 11.01627 | 11.01764 | 10.97709 | -0.001365091 | 0.04054819
64.94911 | 11.01379 | 11.01726 | 10.97643 | -0.003473267 | 0.04083282
64.95911 | 11.01319 | 11.0169 | 10.97577 | -0.003707264 | 0.04112271327
64.96911 | 11.00276 | 11.01654 | 10.97512 | -0.01377692 | 0.0414177
64.97911 | 11.00461 | 11.01618 | 10.97446 | -0.01157208 | 0.04171762
64.98911 | 10.9888 | 11.01583 | 10.97381 | -0.02703258 | 0.04202232
64.99911 | 10.98798 | 11.01549 | 10.97316 | -0.02750826 | 0.04233164
65.00911 | 10.98263 | 11.01515 | 10.9725 | -0.03251895 | 0.04264541
65.01911 | 10.97197 | 11.01481 | 10.97185 | -0.04284449 | 0.04296347
65.02911 | 10.98105 | 11.01448 | 10.9712 | -0.03343471 | 0.04328566
65.03911 | 10.96568 | 11.01416 | 10.97055 | -0.04847945 | 0.04361181
65.04911 | 10.96379 | 11.01384 | 10.9699 | -0.05004853 | 0.04394175
65.05911 | 10.95288 | 11.01352 | 10.96925 | -0.06064178 | 0.04427532
65.06911 | 10.94969 | 11.01321 | 10.9686 | -0.06351904 | 0.04461234
65.07911 | 10.94797 | 11.0129 | 10.96795 | -0.06493014 | 0.04495265
65.08911 | 10.93161 | 11.01259 | 10.9673 | -0.0809849 | 0.04529608
65.09911 | 10.93255 | 11.01229 | 10.96665 | -0.07974315 | 0.04564246
65.1091 | 10.92894 | 11.012 | 10.966 | -0.08305501 | 0.04599127
65.1191 | 10.91825 | 11.0117 | 10.96536 | -0.09344972 | 0.04634302
65.1291 | 10.90526 | 11.01141 | 10.96471 | -0.1061474 | 0.04669722
65.1391 | 10.89873 | 11.01112 | 10.96406 | -0.1123879 | 0.04705367
65.1491 | 10.89295 | 11.01083 | 10.96342 | -0.117881 | 0.04741221
65.1591 | 10.88436 | 11.01055 | 10.96277 | -0.1261865 | 0.04777267
65.1691 | 10.88685 | 11.01026 | 10.96213 | -0.1234144 | 0.04813488
65.1791 | 10.87807 | 11.00998 | 10.96148 | -0.1319143 | 0.04849866
65.1891 | 10.86753 | 11.00971 | 10.96084 | -0.1421762 | 0.04886384
65.1991 | 10.87092 | 11.00943 | 10.9602 | -0.1385098 | 0.04923025
65.2091 | 10.85864 | 11.00915 | 10.95956 | -0.150515 | 0.04959773
65.2191 | 10.8562 | 11.00888 | 10.95891 | -0.1526816 | 0.04996609
65.2291 | 10.85414 | 11.00861 | 10.95827 | -0.1544694 | 0.05033517
65.2391 | 10.84924 | 11.00834 | 10.95763 | -0.1590984 | 0.0507048
65.2491 | 10.83994 | 11.00807 | 10.95699 | -0.1681282 | 0.05107481
65.2591 | 10.83708 | 11.0078 | 10.95635 | -0.1707187 | 0.05144504
65.2691 | 10.82936 | 11.00753 | 10.95571 | -0.1781698 | 0.05181531
65.2791 | 10.81651 | 11.00726 | 10.95508 | -0.1907513 | 0.05218546
65.2891 | 10.81357 | 11.00699 | 10.95444 | -0.193423 | 0.05255534
65.2991 | 10.81536 | 11.00672 | 10.9538 | -0.1913648 | 0.05292476
65.3091 | 10.81112 | 11.00646 | 10.95316 | -0.1953365 | 0.05329359
65.3191 | 10.79194 | 11.00619 | 10.95253 | -0.2142479 | 0.05366164
65.3291 | 10.79657 | 11.00592 | 10.95189 | -0.209349 | 0.05402877
65.3391 | 10.79501 | 11.00565 | 10.95125 | -0.2106394 | 0.05439481
65.3491 | 10.78388 | 11.00538 | 10.95062 | -0.2214991 | 0.05475962
65.3591 | 10.76975 | 11.00511 | 10.94998 | -0.2353578 | 0.05512303
65.3691 | 10.77729 | 11.00484 | 10.94935 | -0.2275456 | 0.05548491
65.3791 | 10.76609 | 11.00456 | 10.94872 | -0.2384721 | 0.05584509
65.3891 | 10.74958 | 11.00429 | 10.94808 | -0.2547073 | 0.05620343
65.3991 | 10.7542 | 11.00401 | 10.94745 | -0.249811 | 0.05655979
65.4091 | 10.73885 | 11.00373 | 10.94682 | -0.2648831 | 0.05691403
65.4191 | 10.7285 | 11.00345 | 10.94619 | -0.2749534 | 0.05726599
65.4291 | 10.71698 | 11.00317 | 10.94556 | -0.2861918 | 0.05761556
65.4391 | 10.71837 | 11.00289 | 10.94492 | -0.2845181 | 0.05796258
65.44909 | 10.71006 | 11.0026 | 10.9443 | -0.2925425 | 0.05830659
65.45909 | 10.6895 | 11.00231 | 10.94367 | -0.3128143 | 0.05864815
65.46909 | 10.69888 | 11.00202 | 10.94304 | -0.3031436 | 0.05898678
65.47909 | 10.69132 | 11.00173 | 10.94241 | -0.3104104 | 0.05932236
65.48909 | 10.67508 | 11.00143 | 10.94178 | -0.3263545 | 0.05965477
65.49909 | 10.66547 | 11.00114 | 10.94115 | -0.3356658 | 0.0599839
65.50909 | 10.67278 | 11.00083 | 10.94052 | -0.3280542 | 0.06030963
65.51909 | 10.65843 | 11.00053 | 10.9399 | -0.3420995 | 0.06063184
65.52909 | 10.64132 | 11.00022 | 10.93927 | -0.3589016 | 0.06095044
65.53909 | 10.65021 | 10.99991 | 10.93864 | -0.3497005 | 0.06126532
65.54909 | 10.63794 | 10.9996 | 10.93802 | -0.3616561 | 0.06157638
65.55909 | 10.62418 | 10.99928 | 10.93739 | -0.3750982 | 0.06188352
65.56909 | 10.60898 | 10.99896 | 10.93677 | -0.3899767 | 0.06218666
65.57909 | 10.62408 | 10.99863 | 10.93615 | -0.3745516 | 0.0624857
65.58909 | 10.61551 | 10.9983 | 10.93552 | -0.3827928 | 0.06278056
65.59909 | 10.60379 | 10.99797 | 10.9349 | -0.3941802 | 0.06307117
65.60909 | 10.60245 | 10.99763 | 10.93428 | -0.3951837 | 0.06335744
65.61909 | 10.60007 | 10.99729 | 10.93365 | -0.3972233 | 0.06363931
65.62909 | 10.58942 | 10.99695 | 10.93303 | -0.4075288 | 0.06391671
65.63909 | 10.58753 | 10.9966 | 10.93241 | -0.4090703 | 0.06418958
65.64909 | 10.58026 | 10.99625 | 10.93179 | -0.4159876 | 0.06445786
65.65909 | 10.57939 | 10.99589 | 10.93117 | -0.4165007 | 0.0647215
65.66909 | 10.56966 | 10.99553 | 10.93055 | -0.4258696 | 0.06498045
65.67909 | 10.56521 | 10.99516 | 10.92993 | -0.4299542 | 0.06523467
65.68909 | 10.56434 | 10.99479 | 10.92931 | -0.4304545 | 0.06548412
65.69909 | 10.55038 | 10.99442 | 10.92869 | -0.4440404 | 0.06572877
65.70909 | 10.54122 | 10.99404 | 10.92807 | -0.4528219 | 0.06596859
65.71909 | 10.54498 | 10.99366 | 10.92745 | -0.4486789 | 0.06620356
65.72909 | 10.53782 | 10.99327 | 10.92684 | -0.4554516 | 0.06643366
65.73909 | 10.53177 | 10.99288 | 10.92622 | -0.4611098 | 0.06665889
65.74909 | 10.5296 | 10.99248 | 10.9256 | -0.4628835 | 0.06687924
65.75909 | 10.52466 | 10.99208 | 10.92499 | -0.4674228 | 0.0670947
65.76909 | 10.52029 | 10.99168 | 10.92437 | -0.4713877 | 0.0673053
65.77909 | 10.51492 | 10.99127 | 10.92376 | -0.4763481 | 0.06751103
65.78909 | 10.51208 | 10.99085 | 10.92314 | -0.4787741 | 0.06771191
65.79908 | 10.50199 | 10.99044 | 10.92253 | -0.4884461 | 0.06790779
65.80908 | 10.50348 | 10.99001 | 10.92191 | -0.4865334 | 0.06809908
65.81908 | 10.49687 | 10.98959 | 10.9213 | -0.4927163 | 0.06828562
65.82908 | 10.48699 | 10.98915 | 10.92069 | -0.5021649 | 0.06846746
65.83908 | 10.48423 | 10.98872 | 10.92007 | -0.5044893 | 0.06864465
65.84908 | 10.47647 | 10.98828 | 10.91946 | -0.5118095 | 0.06881725
65.85908 | 10.47951 | 10.98784 | 10.91885 | -0.5083256 | 0.06898532
65.86908 | 10.47196 | 10.98739 | 10.91824 | -0.5154276 | 0.06914893
65.87908 | 10.47259 | 10.98694 | 10.91763 | -0.5143457 | 0.06930817
65.88908 | 10.46721 | 10.98648 | 10.91702 | -0.5192699 | 0.06946313
65.89908 | 10.46331 | 10.98602 | 10.91641 | -0.5227103 | 0.06961389
65.90908 | 10.46127 | 10.98556 | 10.9158 | -0.524287 | 0.06976057
65.91908 | 10.4596 | 10.98509 | 10.91519 | -0.5254902 | 0.06990327
65.92908 | 10.45512 | 10.98462 | 10.91458 | -0.5294999 | 0.07004211
65.93908 | 10.45154 | 10.98415 | 10.91397 | -0.5326062 | 0.07017723
65.94908 | 10.44526 | 10.98367 | 10.91336 | -0.5384094 | 0.07030875
65.95908 | 10.45024 | 10.98319 | 10.91275 | -0.5329495 | 0.07043683
65.96908 | 10.43775 | 10.98271 | 10.91214 | -0.5449567 | 0.07056161
65.97908 | 10.43696 | 10.98222 | 10.91154 | -0.5452612 | 0.07068327
65.98908 | 10.43608 | 10.98173 | 10.91093 | -0.5456531 | 0.07080197
65.99908 | 10.43336 | 10.98124 | 10.91032 | -0.5478826 | 0.07091791
66.00908 | 10.43423 | 10.98075 | 10.90972 | -0.5465199 | 0.07103126
66.01908 | 10.43136 | 10.98026 | 10.90911 | -0.5488953 | 0.07114223
66.02908 | 10.4309 | 10.97976 | 10.90851 | -0.5488588 | 0.07125105
66.03908 | 10.42937 | 10.97926 | 10.9079 | -0.5498908 | 0.07135792
66.04908 | 10.42907 | 10.97876 | 10.9073 | -0.5496915 | 0.07146309
66.05908 | 10.42846 | 10.97826 | 10.90669 | -0.5498011 | 0.07156681
66.06908 | 10.4268 | 10.97776 | 10.90609 | -0.5509598 | 0.07166933
66.07908 | 10.4223 | 10.97726 | 10.90549 | -0.554958 | 0.07177092
66.08908 | 10.42837 | 10.97676 | 10.90488 | -0.548386 | 0.07187186
66.09908 | 10.41994 | 10.97625 | 10.90428 | -0.5563139 | 0.07197246
66.10908 | 10.41207 | 10.97575 | 10.90368 | -0.5636822 | 0.07207302
66.11908 | 10.42439 | 10.97525 | 10.90308 | -0.5508611 | 0.07217385
66.12908 | 10.41611 | 10.97475 | 10.90248 | -0.558641 | 0.0722753
66.13907 | 10.41731 | 10.97425 | 10.90187 | -0.5569428 | 0.07237761
66.14907 | 10.41454 | 10.97376 | 10.90127 | -0.5592157 | 0.07248136
66.15907 | 10.42272 | 10.97326 | 10.90067 | -0.5505407 | 0.07258681
66.16907 | 10.41779 | 10.97277 | 10.90007 | -0.5549781 | 0.07269436
66.17907 | 10.40921 | 10.97228 | 10.89947 | -0.5630684 | 0.07280442
66.18907 | 10.42201 | 10.97179 | 10.89887 | -0.5497821 | 0.07291743
66.19907 | 10.42004 | 10.97131 | 10.89827 | -0.5512694 | 0.07303382
66.20907 | 10.4114 | 10.97083 | 10.89768 | -0.5594309 | 0.07315405
66.21907 | 10.41403 | 10.97036 | 10.89708 | -0.5563272 | 0.07327861
66.22907 | 10.41488 | 10.96989 | 10.89648 | -0.5550085 | 0.07340799
66.23907 | 10.41367 | 10.96943 | 10.89588 | -0.5557556 | 0.07354271
66.24907 | 10.40469 | 10.96897 | 10.89528 | -0.5642789 | 0.0736833
66.25907 | 10.41577 | 10.96852 | 10.89469 | -0.5527489 | 0.07383033
66.26907 | 10.40982 | 10.96808 | 10.89409 | -0.5582564 | 0.07398436
66.27907 | 10.4097 | 10.96764 | 10.89349 | -0.5579417 | 0.074146
66.28907 | 10.40036 | 10.96722 | 10.8929 | -0.5668556 | 0.07431588
66.29907 | 10.41845 | 10.9668 | 10.8923 | -0.5483488 | 0.07449463
66.30907 | 10.40932 | 10.96639 | 10.89171 | -0.5570718 | 0.07468293
66.31907 | 10.40787 | 10.966 | 10.89111 | -0.5581254 | 0.07488146
66.32907 | 10.40937 | 10.96561 | 10.89052 | -0.5562402 | 0.07509101
66.33907 | 10.41405 | 10.96524 | 10.88992 | -0.5511871 | 0.07531219
66.34907 | 10.40961 | 10.96488 | 10.88933 | -0.5552668 | 0.07554585
66.35907 | 10.40503 | 10.96453 | 10.88874 | -0.5595001 | 0.07579277
66.36907 | 10.41368 | 10.9642 | 10.88814 | -0.5505178 | 0.0760538
66.37907 | 10.4089 | 10.96388 | 10.88755 | -0.5549808 | 0.07632977
66.38907 | 10.40909 | 10.96358 | 10.88696 | -0.5544899 | 0.07662159
66.39907 | 10.40497 | 10.9633 | 10.88637 | -0.5583262 | 0.07693016
66.40907 | 10.41291 | 10.96303 | 10.88577 | -0.5501204 | 0.07725645
66.41907 | 10.40804 | 10.96278 | 10.88518 | -0.5547437 | 0.07760143
66.42907 | 10.40605 | 10.96256 | 10.88459 | -0.5565069 | 0.07796612
66.43907 | 10.41376 | 10.96235 | 10.884 | -0.5485913 | 0.07835158
66.44907 | 10.4181 | 10.96217 | 10.88341 | -0.5440678 | 0.07875889
66.45907 | 10.41593 | 10.96201 | 10.88282 | -0.5460776 | 0.0791892
66.46907 | 10.41417 | 10.96187 | 10.88223 | -0.5477019 | 0.07964365
66.47906 | 10.41694 | 10.96176 | 10.88164 | -0.544822 | 0.08012298
66.48906 | 10.42793 | 10.96168 | 10.88105 | -0.5337488 | 0.08062937
66.49906 | 10.41851 | 10.96162 | 10.88046 | -0.5431138 | 0.08116367
66.50906 | 10.42154 | 10.9616 | 10.87987 | -0.5400584 | 0.0817272
66.51906 | 10.42459 | 10.9616 | 10.87928 | -0.5370138 | 0.08232133
66.52906 | 10.4271 | 10.96164 | 10.87869 | -0.5345416 | 0.08294727
66.53906 | 10.42994 | 10.96171 | 10.87811 | -0.5317732 | 0.08360696
66.54906 | 10.42613 | 10.96182 | 10.87752 | -0.5356902 | 0.08430168
66.55906 | 10.4363 | 10.96196 | 10.87693 | -0.525664 | 0.085033
66.56906 | 10.43622 | 10.96215 | 10.87634 | -0.5259263 | 0.08580256
66.57906 | 10.43946 | 10.96237 | 10.87576 | -0.5229089 | 0.08661202
66.58906 | 10.44196 | 10.96263 | 10.87517 | -0.5206734 | 0.08746312
66.59906 | 10.44658 | 10.96294 | 10.87458 | -0.5163615 | 0.08835766
66.60906 | 10.45083 | 10.9633 | 10.874 | -0.5124653 | 0.08929747
66.61906 | 10.44924 | 10.9637 | 10.87341 | -0.5144565 | 0.09028447
66.62906 | 10.45028 | 10.96415 | 10.87283 | -0.5138672 | 0.09132062
66.63906 | 10.45349 | 10.96465 | 10.87224 | -0.5111593 | 0.09240796
66.64906 | 10.45981 | 10.9652 | 10.87166 | -0.5053949 | 0.09354859
66.65906 | 10.45259 | 10.96582 | 10.87107 | -0.5132263 | 0.09474465
66.66906 | 10.463 | 10.96649 | 10.87049 | -0.5034857 | 0.09599839
66.67906 | 10.46911 | 10.96722 | 10.8699 | -0.4981052 | 0.09731211
66.68906 | 10.46885 | 10.96801 | 10.86932 | -0.4991574 | 0.09868817
66.69906 | 10.46778 | 10.96886 | 10.86873 | -0.5010847 | 0.100129
66.70906 | 10.47996 | 10.96979 | 10.86815 | -0.4898295 | 0.1016372
66.71906 | 10.48531 | 10.97078 | 10.86757 | -0.4854745 | 0.1032153
66.72906 | 10.48646 | 10.97185 | 10.86699 | -0.4853924 | 0.1048659
66.73906 | 10.49004 | 10.973 | 10.8664 | -0.4829559 | 0.1065919
66.74906 | 10.4972 | 10.97422 | 10.86582 | -0.4770178 | 0.1083961
66.75906 | 10.50389 | 10.97552 | 10.86524 | -0.4716311 | 0.1102814
66.76906 | 10.50508 | 10.97691 | 10.86466 | -0.4718287 | 0.1122509
66.77906 | 10.50749 | 10.97838 | 10.86408 | -0.4708939 | 0.1143076
66.78906 | 10.51267 | 10.97995 | 10.86349 | -0.4672797 | 0.1164546
66.79906 | 10.52165 | 10.98161 | 10.86291 | -0.4599595 | 0.1186954
66.80906 | 10.5203 | 10.98337 | 10.86233 | -0.4630666 | 0.1210333
66.81906 | 10.53702 | 10.98522 | 10.86175 | -0.4482046 | 0.1234718
66.82905 | 10.53346 | 10.98718 | 10.86117 | -0.4537249 | 0.1260118
66.83905 | 10.54624 | 10.98926 | 10.86059 | -0.4430152 | 0.1286621
66.84905 | 10.54936 | 10.99144 | 10.86001 | -0.4420773 | 0.131424
66.85905 | 10.55945 | 10.99374 | 10.85943 | -0.4342852 | 0.1343015
66.86905 | 10.56484 | 10.99615 | 10.85885 | -0.4313128 | 0.1372984
66.87905 | 10.57147 | 10.99869 | 10.85827 | -0.4272243 | 0.1404189
66.88905 | 10.56693 | 11.00136 | 10.8577 | -0.4344338 | 0.1436672
66.89905 | 10.58812 | 11.00417 | 10.85712 | -0.4160457 | 0.1470477
66.90905 | 10.58991 | 11.0071 | 10.85654 | -0.4171944 | 0.1505648
66.91905 | 10.59409 | 11.01018 | 10.85596 | -0.4160946 | 0.1542231
66.92905 | 10.59177 | 11.01341 | 10.85538 | -0.4216408 | 0.1580273
66.93905 | 10.60656 | 11.01679 | 10.8548 | -0.410228 | 0.1619821
66.94905 | 10.60943 | 11.02032 | 10.85423 | -0.410891 | 0.1660925
66.95905 | 10.61721 | 11.02401 | 10.85365 | -0.4068049 | 0.1703637
66.96905 | 10.62304 | 11.02787 | 10.85307 | -0.4048349 | 0.1748007
66.97905 | 10.64002 | 11.03191 | 10.8525 | -0.3918863 | 0.1794089
66.98905 | 10.63928 | 11.03611 | 10.85192 | -0.3968347 | 0.1841938
66.99905 | 10.64393 | 11.04051 | 10.85134 | -0.3965755 | 0.189161
67.00905 | 10.65705 | 11.04508 | 10.85077 | -0.3880345 | 0.1943162
67.01905 | 10.6648 | 11.04986 | 10.85019 | -0.3850577 | 0.1996652
67.02905 | 10.67202 | 11.05483 | 10.84962 | -0.3828109 | 0.2052142
67.03905 | 10.66873 | 11.06001 | 10.84904 | -0.3912805 | 0.2109692
67.04905 | 10.69325 | 11.0654 | 10.84847 | -0.3721525 | 0.2169366
67.05905 | 10.68179 | 11.07101 | 10.84789 | -0.3892236 | 0.2231228
67.06905 | 10.69563 | 11.07685 | 10.84732 | -0.3812204 | 0.2295345
67.07905 | 10.7007 | 11.08292 | 10.84674 | -0.3822197 | 0.2361784
67.08905 | 10.71904 | 11.08923 | 10.84617 | -0.3701882 | 0.2430613
67.09905 | 10.71773 | 11.09578 | 10.84559 | -0.378053 | 0.2501905
67.10905 | 10.72757 | 11.10259 | 10.84502 | -0.3750215 | 0.257573
67.11905 | 10.73359 | 11.10966 | 10.84444 | -0.376071 | 0.2652164
67.12905 | 10.74717 | 11.117 | 10.84387 | -0.369829 | 0.273128
67.13905 | 10.74877 | 11.12461 | 10.8433 | -0.3758432 | 0.2813157
67.14905 | 10.7599 | 11.13251 | 10.84272 | -0.3726115 | 0.2897873
67.15905 | 10.76549 | 11.1407 | 10.84215 | -0.3752119 | 0.2985508
67.16904 | 10.77604 | 11.14918 | 10.84158 | -0.373144 | 0.3076052
67.17904 | 10.78293 | 11.15798 | 10.84101 | -0.3750531 | 0.316977
67.18904 | 10.785 | 11.1671 | 10.84043 | -0.3820994 | 0.3266658
67.19904 | 10.79348 | 11.17654 | 10.83986 | -0.3830616 | 0.3366803
67.20904 | 10.80216 | 11.18632 | 10.83929 | -0.3841586 | 0.3470295
67.21904 | 10.81312 | 11.19644 | 10.83872 | -0.3833193 | 0.3577222
67.22904 | 10.8163 | 11.20691 | 10.83814 | -0.3906132 | 0.3687679
67.23904 | 10.83503 | 11.21775 | 10.83757 | -0.3827194 | 0.3801757
67.24904 | 10.83619 | 11.22896 | 10.837 | -0.3927676 | 0.3919554
67.25904 | 10.85221 | 11.24055 | 10.83643 | -0.3883376 | 0.4041166
67.26904 | 10.85294 | 11.25253 | 10.83586 | -0.3995891 | 0.4166692
67.27904 | 10.86819 | 11.26491 | 10.83529 | -0.3967223 | 0.4296234
67.28904 | 10.8764 | 11.27771 | 10.83472 | -0.4013075 | 0.4429893
67.29904 | 10.88866 | 11.29093 | 10.83415 | -0.4022651 | 0.4567774
67.30904 | 10.88926 | 11.30458 | 10.83358 | -0.4153156 | 0.4709984
67.31904 | 10.90172 | 11.31867 | 10.83301 | -0.4169499 | 0.4856629
67.32904 | 10.90989 | 11.33322 | 10.83244 | -0.4233289 | 0.500782
67.33904 | 10.91887 | 11.34823 | 10.83187 | -0.4293637 | 0.5163668
67.34904 | 10.9323 | 11.36373 | 10.8313 | -0.4314256 | 0.5324285
67.35904 | 10.93863 | 11.37971 | 10.83073 | -0.4410761 | 0.5489786
67.36904 | 10.95472 | 11.39619 | 10.83016 | -0.4414668 | 0.5660287
67.37904 | 10.96455 | 11.41318 | 10.82959 | -0.4486295 | 0.5835907
67.38904 | 10.97487 | 11.4307 | 10.82902 | -0.4558262 | 0.6016765
67.39904 | 10.99184 | 11.44875 | 10.82845 | -0.456909 | 0.6202983
67.40904 | 11.00213 | 11.46735 | 10.82788 | -0.4652202 | 0.6394683
67.41904 | 11.00493 | 11.48651 | 10.82731 | -0.4815822 | 0.659199
67.42904 | 11.02312 | 11.50625 | 10.82674 | -0.4831276 | 0.679503
67.43904 | 11.04312 | 11.52657 | 10.82618 | -0.4834493 | 0.7003931
67.44904 | 11.05077 | 11.54749 | 10.82561 | -0.4967202 | 0.7218823
67.45904 | 11.05672 | 11.56902 | 10.82504 | -0.5123033 | 0.7439835
67.46904 | 11.07428 | 11.59118 | 10.82447 | -0.5169018 | 0.76671
67.47904 | 11.0904 | 11.61398 | 10.8239 | -0.5235792 | 0.7900751
67.48904 | 11.10783 | 11.63743 | 10.82334 | -0.5295988 | 0.8140925
67.49904 | 11.11061 | 11.66154 | 10.82277 | -0.5509345 | 0.8387757
67.50904 | 11.13947 | 11.68634 | 10.8222 | -0.5468699 | 0.8641386
67.51903 | 11.14479 | 11.7118 | 10.82163 | -0.5670131 | 0.8901685
67.52903 | 11.16483 | 11.738 | 10.82107 | -0.5731691 | 0.9169317
67.53903 | 11.17798 | 11.76492 | 10.8205 | -0.586937 | 0.9444166
67.54903 | 11.19559 | 11.79257 | 10.81993 | -0.596981 | 0.9726375
67.55903 | 11.21094 | 11.82098 | 10.81937 | -0.6100355 | 1.001609
67.56903 | 11.2279 | 11.85014 | 10.8188 | -0.6222449 | 1.031345
67.57903 | 11.24076 | 11.88009 | 10.81823 | -0.6393339 | 1.06186
67.58903 | 11.26537 | 11.91084 | 10.81767 | -0.6454671 | 1.09317
67.59903 | 11.27076 | 11.94239 | 10.8171 | -0.6716294 | 1.125289
67.60903 | 11.28173 | 11.97477 | 10.81653 | -0.6930355 | 1.158231
67.61903 | 11.30388 | 12.00798 | 10.81597 | -0.7041004 | 1.192012
67.62903 | 11.32385 | 12.04205 | 10.8154 | -0.7181991 | 1.226646
67.63903 | 11.34322 | 12.07699 | 10.81484 | -0.7337666 | 1.26215
67.64903 | 11.35597 | 12.11281 | 10.81427 | -0.7568381 | 1.298537
67.65903 | 11.38134 | 12.14953 | 10.8137 | -0.7681887 | 1.335823
67.66903 | 11.39897 | 12.18716 | 10.81314 | -0.7881936 | 1.374024
67.67903 | 11.42026 | 12.22573 | 10.81257 | -0.805468 | 1.413153
67.68903 | 11.43347 | 12.26524 | 10.81201 | -0.8317672 | 1.453228
67.69903 | 11.45209 | 12.30571 | 10.81144 | -0.8536164 | 1.494262
67.70903 | 11.48376 | 12.34715 | 10.81088 | -0.8633909 | 1.536272
67.71903 | 11.49751 | 12.38959 | 10.81031 | -0.892076 | 1.579272
67.72903 | 11.51406 | 12.43303 | 10.80975 | -0.9189669 | 1.623278
67.73903 | 11.5265 | 12.47749 | 10.80918 | -0.9509888 | 1.668305
67.74903 | 11.56146 | 12.52299 | 10.80862 | -0.961527 | 1.714367
67.75903 | 11.57926 | 12.56954 | 10.80805 | -0.9902764 | 1.761481
67.76903 | 11.59166 | 12.61715 | 10.80749 | -1.025492 | 1.809662
67.77903 | 11.62843 | 12.66585 | 10.80693 | -1.03742 | 1.858924
67.78903 | 11.6619 | 12.71564 | 10.80636 | -1.053744 | 1.909282
67.79903 | 11.68366 | 12.76655 | 10.8058 | -1.082889 | 1.960751
67.80903 | 11.69834 | 12.81858 | 10.80523 | -1.12024 | 2.013347
67.81903 | 11.72069 | 12.87175 | 10.80467 | -1.151062 | 2.067083
67.82903 | 11.75101 | 12.92608 | 10.8041 | -1.175069 | 2.121974
67.83903 | 11.78259 | 12.98158 | 10.80354 | -1.198986 | 2.178034
67.84903 | 11.79866 | 13.03826 | 10.80298 | -1.239596 | 2.235279
67.85902 | 11.83342 | 13.09608 | 10.80241 | -1.262656 | 2.293662
67.86902 | 11.8444 | 13.15517 | 10.80185 | -1.310766 | 2.353315
67.87902 | 11.87868 | 13.21548 | 10.80129 | -1.3368 | 2.414193
67.88902 | 11.90407 | 13.27703 | 10.80072 | -1.372964 | 2.476311
67.89902 | 11.93293 | 13.33984 | 10.80016 | -1.406911 | 2.539681
67.90902 | 11.97278 | 13.40391 | 10.7996 | -1.431133 | 2.604316
67.91902 | 11.99784 | 13.46926 | 10.79903 | -1.471423 | 2.67023
67.92902 | 12.02307 | 13.5359 | 10.79847 | -1.512834 | 2.737434
67.93902 | 12.05669 | 13.60385 | 10.79791 | -1.547159 | 2.805942
67.94902 | 12.09115 | 13.67311 | 10.79734 | -1.581959 | 2.875765
67.95902 | 12.12664 | 13.7437 | 10.79678 | -1.617056 | 2.946915
67.96902 | 12.1421 | 13.81562 | 10.79622 | -1.673521 | 3.019404
67.97902 | 12.18624 | 13.8889 | 10.79565 | -1.702657 | 3.093242
67.98902 | 12.22378 | 13.96353 | 10.79509 | -1.739752 | 3.168441
67.99902 | 12.23903 | 14.03954 | 10.79453 | -1.800509 | 3.24501
68.00902 | 12.27122 | 14.11693 | 10.79397 | -1.845706 | 3.32296
68.01902 | 12.32615 | 14.1957 | 10.7934 | -1.869555 | 3.402301
68.02902 | 12.35696 | 14.27588 | 10.79284 | -1.918922 | 3.483042
68.03902 | 12.38343 | 14.35747 | 10.79228 | -1.974039 | 3.565191
68.04902 | 12.42482 | 14.44047 | 10.79171 | -2.015653 | 3.648757
68.05902 | 12.47431 | 14.5249 | 10.79115 | -2.050592 | 3.733749
68.06902 | 12.52649 | 14.61076 | 10.79059 | -2.084273 | 3.820173
68.07902 | 12.55206 | 14.69806 | 10.79003 | -2.146004 | 3.908036
68.08902 | 12.58556 | 14.78681 | 10.78946 | -2.201251 | 3.997346
68.09902 | 12.6399 | 14.87701 | 10.7889 | -2.23711 | 4.088107
68.10902 | 12.68921 | 14.96867 | 10.78834 | -2.279457 | 4.180327
68.11902 | 12.72738 | 15.06179 | 10.78778 | -2.334407 | 4.274008
68.12902 | 12.7705 | 15.15637 | 10.78722 | -2.385874 | 4.369157
68.13902 | 12.80668 | 15.25243 | 10.78665 | -2.445751 | 4.465777
68.14902 | 12.85128 | 15.34996 | 10.78609 | -2.498683 | 4.563871
68.15902 | 12.90285 | 15.44897 | 10.78553 | -2.546121 | 4.663441
68.16902 | 12.96282 | 15.54946 | 10.78497 | -2.586638 | 4.764491
68.17902 | 13.0151 | 15.65143 | 10.7844 | -2.636325 | 4.86702
68.18902 | 13.06416 | 15.75487 | 10.78384 | -2.690714 | 4.971031
68.19901 | 13.11918 | 15.8597 | 10.78328 | -2.740517 | 5.076416
68.20901 | 13.16856 | 15.96611 | 10.78272 | -2.797546 | 5.183386
68.21901 | 13.23532 | 16.07399 | 10.78216 | -2.838674 | 5.291836
68.22901 | 13.28638 | 16.18336 | 10.78159 | -2.896979 | 5.401763
68.23901 | 13.33726 | 16.2942 | 10.78103 | -2.956938 | 5.513165
68.24901 | 13.38917 | 16.40651 | 10.78047 | -3.017339 | 5.626038
68.25901 | 13.456 | 16.52029 | 10.77991 | -3.064288 | 5.740378
68.26901 | 13.488 | 16.63553 | 10.77935 | -3.147528 | 5.85618
68.27901 | 13.56503 | 16.75223 | 10.77878 | -3.187195 | 5.973439
68.28901 | 13.61969 | 16.87037 | 10.77822 | -3.250682 | 6.092149
68.29901 | 13.68415 | 16.98996 | 10.77766 | -3.305813 | 6.212301
68.30901 | 13.75471 | 17.11099 | 10.7771 | -3.356278 | 6.333888
68.31901 | 13.81663 | 17.23344 | 10.77654 | -3.416809 | 6.456901
68.32901 | 13.87879 | 17.35731 | 10.77598 | -3.478517 | 6.581331
68.33901 | 13.9516 | 17.48258 | 10.77541 | -3.530981 | 6.707167
68.34901 | 14.04172 | 17.60925 | 10.77485 | -3.56753 | 6.834397
68.35901 | 14.08674 | 17.7373 | 10.77429 | -3.650561 | 6.963011
68.36901 | 14.17275 | 17.86672 | 10.77373 | -3.693972 | 7.092993
68.37901 | 14.22067 | 17.9975 | 10.77317 | -3.776828 | 7.224332
68.38901 | 14.31994 | 18.12962 | 10.7726 | -3.809676 | 7.357011
68.39901 | 14.36558 | 18.26306 | 10.77204 | -3.897478 | 7.491016
68.40901 | 14.44533 | 18.39781 | 10.77148 | -3.95248 | 7.626329
68.41901 | 14.50236 | 18.53385 | 10.77092 | -4.031492 | 7.762934
68.42901 | 14.62883 | 18.67117 | 10.77036 | -4.042338 | 7.900811
68.43901 | 14.69953 | 18.80974 | 10.76979 | -4.110207 | 8.039942
68.44901 | 14.77005 | 18.94954 | 10.76923 | -4.17949 | 8.180307
68.45901 | 14.84365 | 19.09056 | 10.76867 | -4.246906 | 8.321885
68.46901 | 14.98192 | 19.23276 | 10.76811 | -4.250842 | 8.464653
68.47901 | 15.05349 | 19.37614 | 10.76755 | -4.322646 | 8.608589
68.48901 | 15.12672 | 19.52065 | 10.76698 | -4.393933 | 8.753669
68.49901 | 15.20266 | 19.66629 | 10.76642 | -4.46363 | 8.899867
68.50901 | 15.33915 | 19.81302 | 10.76586 | -4.47387 | 9.04716
68.51901 | 15.42097 | 19.96082 | 10.7653 | -4.539847 | 9.195519
68.52901 | 15.48604 | 20.10965 | 10.76474 | -4.623614 | 9.344918
68.53901 | 15.54938 | 20.2595 | 10.76417 | -4.710121 | 9.495327
68.549 | 15.69829 | 20.41018 | 10.76361 | -4.711889 | 9.646567
68.559 | 15.804 | 20.56196 | 10.76305 | -4.757959 | 9.798909
68.569 | 15.89481 | 20.71466 | 10.76249 | -4.819849 | 9.952171
68.579 | 15.9776 | 20.86825 | 10.76192 | -4.890647 | 10.10632
68.589 | 16.11858 | 21.02269 | 10.76136 | -4.90411 | 10.26133
68.599 | 16.24309 | 21.17795 | 10.7608 | -4.934864 | 10.41715
68.609 | 16.35439 | 21.33401 | 10.76024 | -4.979615 | 10.57377
68.619 | 16.41379 | 21.49081 | 10.75967 | -5.077018 | 10.73113
68.629 | 16.57199 | 21.64832 | 10.75911 | -5.076334 | 10.88921
68.639 | 16.69972 | 21.80652 | 10.75855 | -5.106798 | 11.04797
68.649 | 16.79514 | 21.96535 | 10.75799 | -5.17021 | 11.20736
68.659 | 16.87502 | 22.12478 | 10.75742 | -5.249762 | 11.36736
68.669 | 17.00426 | 22.28477 | 10.75686 | -5.280514 | 11.52791
68.679 | 17.15227 | 22.44529 | 10.7563 | -5.293015 | 11.68899
68.689 | 17.27675 | 22.60627 | 10.75574 | -5.329524 | 11.85054
68.699 | 17.38597 | 22.7677 | 10.75517 | -5.381728 | 12.01252
68.709 | 17.50936 | 22.92951 | 10.75461 | -5.420155 | 12.1749
68.719 | 17.72043 | 23.09168 | 10.75405 | -5.37125 | 12.33763
68.729 | 17.78867 | 23.25415 | 10.75348 | -5.465478 | 12.50066
68.739 | 17.94372 | 23.41688 | 10.75292 | -5.473155 | 12.66395
68.749 | 18.09168 | 23.57982 | 10.75236 | -5.488135 | 12.82746
68.759 | 18.26942 | 23.74292 | 10.75179 | -5.4735 | 12.99112
68.769 | 18.37012 | 23.90614 | 10.75123 | -5.536024 | 13.15491
68.779 | 18.50267 | 24.06944 | 10.75067 | -5.566768 | 13.31877
68.789 | 18.67285 | 24.23275 | 10.7501 | -5.559904 | 13.48265
68.799 | 18.80642 | 24.39604 | 10.74954 | -5.589622 | 13.6465
68.809 | 18.9449 | 24.55925 | 10.74898 | -5.614352 | 13.81027
68.819 | 19.14728 | 24.72233 | 10.74841 | -5.575055 | 13.97392
68.829 | 19.2449 | 24.88524 | 10.74785 | -5.640338 | 14.13739
68.839 | 19.48054 | 25.04791 | 10.74729 | -5.567372 | 14.30062
68.849 | 19.64737 | 25.2103 | 10.74672 | -5.562932 | 14.46358
68.859 | 19.80178 | 25.37236 | 10.74616 | -5.570578 | 14.6262
68.869 | 19.93412 | 25.53403 | 10.74559 | -5.599907 | 14.78843
68.879 | 20.22612 | 25.69525 | 10.74503 | -5.469134 | 14.95022
68.88899 | 20.35182 | 25.85583 | 10.74447 | -5.504007 | 15.11136
68.89899 | 20.50667 | 26.01601 | 10.7439 | -5.509341 | 15.27211
68.90899 | 20.69688 | 26.17559 | 10.74334 | -5.478713 | 15.43225
68.91899 | 20.91219 | 26.33452 | 10.74277 | -5.422328 | 15.59174
68.92899 | 21.0151 | 26.49273 | 10.74221 | -5.477629 | 15.75052
68.93899 | 21.25956 | 26.65017 | 10.74164 | -5.390614 | 15.90853
68.94899 | 21.44357 | 26.80679 | 10.74108 | -5.363225 | 16.06571
68.95899 | 21.60354 | 26.96254 | 10.74051 | -5.358998 | 16.22202
68.96899 | 21.86833 | 27.11735 | 10.73995 | -5.249017 | 16.3774
68.97899 | 22.08202 | 27.27117 | 10.73938 | -5.189146 | 16.53178
68.98899 | 22.23319 | 27.42394 | 10.73882 | -5.190749 | 16.68512
68.99899 | 22.41995 | 27.57561 | 10.73825 | -5.155661 | 16.83736
69.00899 | 22.73559 | 27.72613 | 10.73769 | -4.990535 | 16.98844
69.01899 | 22.90956 | 27.87543 | 10.73712 | -4.965867 | 17.1383
69.02899 | 23.09594 | 28.02346 | 10.73656 | -4.927519 | 17.2869
69.03899 | 23.25863 | 28.17017 | 10.73599 | -4.911536 | 17.43417
69.04899 | 23.55298 | 28.31549 | 10.73543 | -4.762514 | 17.58007
69.05899 | 23.66484 | 28.45939 | 10.73486 | -4.794545 | 17.72452
69.06899 | 23.91699 | 28.60179 | 10.7343 | -4.684796 | 17.86749
69.07899 | 24.1247 | 28.74264 | 10.73373 | -4.617941 | 18.00891
69.08899 | 24.34405 | 28.8819 | 10.73316 | -4.537845 | 18.14873
69.09899 | 24.57659 | 29.01949 | 10.7326 | -4.442905 | 18.2869
69.10899 | 24.835 | 29.15539 | 10.73203 | -4.320385 | 18.42335
69.11899 | 25.03561 | 29.28951 | 10.73146 | -4.253903 | 18.55805
69.12899 | 25.19315 | 29.42183 | 10.7309 | -4.228675 | 18.69093
69.13899 | 25.54649 | 29.55227 | 10.73033 | -4.005779 | 18.82194
69.14899 | 25.77048 | 29.68079 | 10.72976 | -3.910311 | 18.95103
69.15899 | 25.9637 | 29.80734 | 10.7292 | -3.843641 | 19.07814
69.16899 | 26.11695 | 29.93187 | 10.72863 | -3.814917 | 19.20324
69.17899 | 26.41416 | 30.05432 | 10.72806 | -3.640158 | 19.32626
69.18899 | 26.60344 | 30.17464 | 10.72749 | -3.571205 | 19.44715
69.19899 | 26.817 | 30.2928 | 10.72693 | -3.475797 | 19.56587
69.20899 | 26.97733 | 30.40873 | 10.72636 | -3.431397 | 19.68237
69.21899 | 27.32737 | 30.52239 | 10.72579 | -3.195016 | 19.79659
69.22898 | 27.56439 | 30.63362 | 10.72522 | -3.069227 | 19.90839
69.23898 | 27.78142 | 30.7426 | 10.72466 | -2.961176 | 20.01794
69.24898 | 27.97269 | 30.84917 | 10.72409 | -2.876476 | 20.12508
69.25898 | 28.22213 | 30.95328 | 10.72352 | -2.731151 | 20.22976
69.26898 | 28.55587 | 31.0549 | 10.72295 | -2.499027 | 20.33195
69.27898 | 28.78618 | 31.15397 | 10.72238 | -2.367793 | 20.43159
69.28898 | 28.92411 | 31.25046 | 10.72181 | -2.326355 | 20.52865
69.29898 | 29.1628 | 31.34433 | 10.72124 | -2.181533 | 20.62309
69.30898 | 29.47192 | 31.43554 | 10.72068 | -1.963617 | 20.71486
69.31898 | 29.61164 | 31.52404 | 10.72011 | -1.912398 | 20.80393
69.32898 | 29.80724 | 31.6098 | 10.71954 | -1.802558 | 20.89026
69.33898 | 30.00737 | 31.69278 | 10.71897 | -1.685411 | 20.97381
69.34898 | 30.36603 | 31.77295 | 10.7184 | -1.40692 | 21.05455
69.35898 | 30.55623 | 31.85027 | 10.71783 | -1.294042 | 21.13244
69.36898 | 30.75186 | 31.92471 | 10.71726 | -1.172853 | 21.20745
69.37898 | 30.95275 | 31.99624 | 10.71669 | -1.043491 | 21.27955
69.38898 | 31.22152 | 32.06482 | 10.71612 | -0.843305 | 21.34871
69.39898 | 31.493 | 32.13044 | 10.71555 | -0.6374358 | 21.41489
69.40898 | 31.70766 | 32.19304 | 10.71498 | -0.4853848 | 21.47807
69.41898 | 31.85777 | 32.25263 | 10.71441 | -0.3948551 | 21.53822
69.42898 | 32.0901 | 32.30915 | 10.71384 | -0.219051 | 21.59531
69.43898 | 32.3436 | 32.3626 | 10.71326 | -0.01899809 | 21.64933
69.44898 | 32.46515 | 32.41294 | 10.71269 | 0.05220667 | 21.70025
69.45898 | 32.64704 | 32.46017 | 10.71212 | 0.1868749 | 21.74804
69.46898 | 32.84586 | 32.50424 | 10.71155 | 0.3416168 | 21.79269
69.47898 | 33.13574 | 32.54516 | 10.71098 | 0.5905814 | 21.83418
69.48898 | 33.26551 | 32.58289 | 10.71041 | 0.6826159 | 21.87249
69.49898 | 33.47168 | 32.61743 | 10.70983 | 0.8542464 | 21.9076
69.50898 | 33.64427 | 32.64876 | 10.70926 | 0.9955074 | 21.9395
69.51898 | 33.9301 | 32.67687 | 10.70869 | 1.253232 | 21.96818
69.52898 | 34.0502 | 32.70174 | 10.70812 | 1.348462 | 21.99362
69.53898 | 34.25 | 32.72336 | 10.70754 | 1.526637 | 22.01582
69.54898 | 34.43299 | 32.74173 | 10.70697 | 1.691257 | 22.03476
69.55898 | 34.57637 | 32.75684 | 10.7064 | 1.819527 | 22.05044
69.56898 | 34.77177 | 32.76869 | 10.70582 | 2.003084 | 22.06286
69.57897 | 34.83308 | 32.77725 | 10.70525 | 2.05583 | 22.072
69.58897 | 35.03421 | 32.78255 | 10.70468 | 2.251658 | 22.07787
69.59897 | 35.17959 | 32.78458 | 10.7041 | 2.395012 | 22.08047
69.60897 | 35.33968 | 32.78333 | 10.70353 | 2.556349 | 22.0798
69.61897 | 35.50518 | 32.77881 | 10.70296 | 2.72637 | 22.07586
69.62897 | 35.6299 | 32.77102 | 10.70238 | 2.858879 | 22.06864
69.63897 | 35.78701 | 32.75997 | 10.70181 | 3.027042 | 22.05816
69.64897 | 35.86975 | 32.74566 | 10.70123 | 3.124093 | 22.04443
69.65897 | 36.06122 | 32.7281 | 10.70066 | 3.333124 | 22.02744
69.66897 | 36.1634 | 32.7073 | 10.70008 | 3.456104 | 22.00721
69.67897 | 36.31353 | 32.68327 | 10.69951 | 3.630264 | 21.98376
69.68897 | 36.34302 | 32.65602 | 10.69893 | 3.687001 | 21.95709
69.69897 | 36.51754 | 32.62557 | 10.69835 | 3.891971 | 21.92722
69.70897 | 36.59344 | 32.59193 | 10.69778 | 4.001508 | 21.89415
69.71897 | 36.67305 | 32.55512 | 10.6972 | 4.117926 | 21.85792
69.72897 | 36.73127 | 32.51516 | 10.69662 | 4.216107 | 21.81854
69.73897 | 36.82216 | 32.47207 | 10.69605 | 4.350089 | 21.77602
69.74897 | 36.9455 | 32.42587 | 10.69547 | 4.519634 | 21.7304
69.75897 | 37.00926 | 32.37657 | 10.69489 | 4.632687 | 21.68168
69.76897 | 37.0817 | 32.32422 | 10.69432 | 4.757485 | 21.6299
69.77897 | 37.10998 | 32.26882 | 10.69374 | 4.841162 | 21.57508
69.78897 | 37.22045 | 32.21041 | 10.69316 | 5.010042 | 21.51725
69.79897 | 37.25995 | 32.14901 | 10.69258 | 5.110937 | 21.45643
69.80897 | 37.29739 | 32.08466 | 10.692 | 5.212727 | 21.39266
69.81897 | 37.32626 | 32.01739 | 10.69143 | 5.308872 | 21.32596
69.82897 | 37.3797 | 31.94722 | 10.69085 | 5.43248 | 21.25637
69.83897 | 37.36705 | 31.87419 | 10.69027 | 5.492857 | 21.18392
69.84897 | 37.4042 | 31.79834 | 10.68969 | 5.605859 | 21.10865
69.85897 | 37.42956 | 31.7197 | 10.68911 | 5.709861 | 21.03059
69.86897 | 37.41821 | 31.6383 | 10.68853 | 5.779905 | 20.94977
69.87897 | 37.42973 | 31.5542 | 10.68795 | 5.875534 | 20.86624
69.88897 | 37.43875 | 31.46741 | 10.68737 | 5.971339 | 20.78004
69.89897 | 37.40665 | 31.37799 | 10.68679 | 6.028659 | 20.6912
69.90897 | 37.3818 | 31.28598 | 10.68621 | 6.095822 | 20.59977
69.91896 | 37.41365 | 31.19151 | 10.68563 | 6.222142 | 20.50588
69.92896 | 37.34197 | 31.09444 | 10.68505 | 6.247533 | 20.40939
69.93896 | 37.29321 | 30.9949 | 10.68447 | 6.298308 | 20.31043
69.94896 | 37.28083 | 30.89295 | 10.68389 | 6.387882 | 20.20906
69.95896 | 37.21854 | 30.78862 | 10.6833 | 6.429917 | 20.10532
69.96896 | 37.17315 | 30.68197 | 10.68272 | 6.491179 | 19.99925
69.97896 | 37.12938 | 30.57304 | 10.68214 | 6.556337 | 19.8909
69.98896 | 37.05414 | 30.46189 | 10.68156 | 6.592254 | 19.78033
69.99896 | 37.01433 | 30.34855 | 10.68098 | 6.66578 | 19.66758
70.00896 | 36.8932 | 30.23309 | 10.68039 | 6.660114 | 19.55269
70.01896 | 36.81779 | 30.11555 | 10.67981 | 6.702245 | 19.43574
70.02896 | 36.76615 | 29.99598 | 10.67923 | 6.770171 | 19.31675
70.03896 | 36.67327 | 29.87444 | 10.67864 | 6.798831 | 19.1958
70.04896 | 36.55343 | 29.75098 | 10.67806 | 6.80245 | 19.07292
70.05896 | 36.44082 | 29.62565 | 10.67747 | 6.815166 | 18.94818
70.06896 | 36.32481 | 29.49852 | 10.67689 | 6.826293 | 18.82163
70.07896 | 36.24912 | 29.36962 | 10.6763 | 6.879498 | 18.69332
70.08896 | 36.13547 | 29.23903 | 10.67572 | 6.896444 | 18.56331
70.09896 | 35.97951 | 29.10678 | 10.67513 | 6.872727 | 18.43165
70.10896 | 35.92189 | 28.97295 | 10.67455 | 6.94894 | 18.2984
70.11896 | 35.77911 | 28.83758 | 10.67396 | 6.941526 | 18.16362
70.12896 | 35.63512 | 28.70074 | 10.67338 | 6.934379 | 18.02736
70.13896 | 35.47645 | 28.56248 | 10.67279 | 6.913971 | 17.88969
70.14896 | 35.35343 | 28.42285 | 10.6722 | 6.930576 | 17.75065
70.15896 | 35.18611 | 28.28192 | 10.67162 | 6.904185 | 17.61031
70.16896 | 35.04568 | 28.13975 | 10.67103 | 6.905931 | 17.46872
70.17896 | 34.85993 | 27.99638 | 10.67044 | 6.863546 | 17.32594
70.18896 | 34.71126 | 27.85189 | 10.66986 | 6.859371 | 17.18203
70.19896 | 34.50805 | 27.70632 | 10.66927 | 6.801729 | 17.03705
70.20896 | 34.33372 | 27.55974 | 10.66868 | 6.773981 | 16.89106
70.21896 | 34.17056 | 27.4122 | 10.66809 | 6.758359 | 16.74411
70.22896 | 34.081 | 27.26377 | 10.6675 | 6.817235 | 16.59626
70.23896 | 33.83844 | 27.11449 | 10.66691 | 6.72395 | 16.44758
70.24896 | 33.67082 | 26.96443 | 10.66632 | 6.706386 | 16.29811
70.25895 | 33.43429 | 26.8138 | 10.66573 | 6.620485 | 16.14807
70.26895 | 33.26411 | 26.66236 | 10.66515 | 6.60175 | 15.99721
70.27895 | 33.07626 | 26.51031 | 10.66455 | 6.565953 | 15.84575
70.28895 | 32.87373 | 26.3577 | 10.66396 | 6.516026 | 15.69374
70.29895 | 32.63938 | 26.20461 | 10.66337 | 6.434773 | 15.54123
70.30895 | 32.42122 | 26.05107 | 10.66278 | 6.370146 | 15.38829
70.31895 | 32.28747 | 25.89716 | 10.66219 | 6.39031 | 15.23497
70.32895 | 31.94184 | 25.74292 | 10.6616 | 6.198916 | 15.08132
70.33895 | 31.77735 | 25.58842 | 10.66101 | 6.188931 | 14.92741
70.34895 | 31.54527 | 25.4337 | 10.66042 | 6.111569 | 14.77329
70.35895 | 31.44084 | 25.27883 | 10.65982 | 6.162013 | 14.619
70.36895 | 31.20049 | 25.12385 | 10.65923 | 6.076641 | 14.46462
70.37895 | 30.93965 | 24.96882 | 10.65864 | 5.970827 | 14.31019
70.38895 | 30.67424 | 24.8138 | 10.65804 | 5.860439 | 14.15576
70.39895 | 30.48981 | 24.65884 | 10.65745 | 5.830973 | 14.00139
70.40895 | 30.29463 | 24.50398 | 10.65686 | 5.790646 | 13.84713
70.41895 | 30.01716 | 24.34929 | 10.65626 | 5.667868 | 13.69303
70.42895 | 29.76868 | 24.19481 | 10.65567 | 5.573867 | 13.53915
70.43895 | 29.53341 | 24.0406 | 10.65507 | 5.492812 | 13.38552
70.44895 | 29.34312 | 23.8867 | 10.65448 | 5.456424 | 13.23222
70.45895 | 29.07306 | 23.73316 | 10.65388 | 5.339903 | 13.07927
70.46895 | 28.80631 | 23.58003 | 10.65329 | 5.226281 | 12.92674
70.47895 | 28.61283 | 23.42736 | 10.65269 | 5.18547 | 12.77467
70.48895 | 28.44791 | 23.2752 | 10.65209 | 5.172713 | 12.6231
70.49895 | 28.20924 | 23.12359 | 10.6515 | 5.085654 | 12.47209
70.50895 | 27.95281 | 22.97257 | 10.6509 | 4.980238 | 12.32167
70.51895 | 27.6498 | 22.8222 | 10.6503 | 4.827599 | 12.1719
70.52895 | 27.5074 | 22.67251 | 10.6497 | 4.834885 | 12.02281
70.53895 | 27.25737 | 22.52356 | 10.64911 | 4.733812 | 11.87445
70.54895 | 27.04046 | 22.37537 | 10.64851 | 4.665088 | 11.72686
70.55895 | 26.74086 | 22.228 | 10.64791 | 4.512863 | 11.58009
70.56895 | 26.53045 | 22.08148 | 10.64731 | 4.448975 | 11.43417
70.57895 | 26.34139 | 21.93584 | 10.64671 | 4.405545 | 11.28913
70.58895 | 26.06714 | 21.79114 | 10.64611 | 4.275995 | 11.14503
70.59895 | 25.83724 | 21.64741 | 10.64551 | 4.189828 | 11.0019
70.60894 | 25.64692 | 21.50483 | 10.64491 | 4.142094 | 10.85991
70.61894 | 25.45918 | 21.36314 | 10.64431 | 4.096043 | 10.71883
70.62894 | 25.24099 | 21.22252 | 10.64371 | 4.018468 | 10.57881
70.63894 | 25.01924 | 21.08302 | 10.64311 | 3.936224 | 10.43991
70.64894 | 24.7546 | 20.94465 | 10.64251 | 3.80995 | 10.30214
70.65894 | 24.56435 | 20.80746 | 10.6419 | 3.756892 | 10.16555
70.66894 | 24.36119 | 20.67147 | 10.6413 | 3.689721 | 10.03017
70.67894 | 24.15965 | 20.53671 | 10.6407 | 3.622936 | 9.896015
70.68894 | 23.95832 | 20.40322 | 10.6401 | 3.555099 | 9.763125
70.69894 | 23.71473 | 20.27102 | 10.63949 | 3.443711 | 9.631526
70.70894 | 23.53576 | 20.14013 | 10.63889 | 3.395627 | 9.501244
70.71894 | 23.28147 | 20.01059 | 10.63828 | 3.27088 | 9.372305
70.72894 | 23.12448 | 19.88241 | 10.63768 | 3.242065 | 9.244734
70.73894 | 22.95408 | 19.75563 | 10.63708 | 3.198449 | 9.118555
70.74894 | 22.76772 | 19.63026 | 10.63647 | 3.137459 | 8.993791
70.75894 | 22.56814 | 19.50633 | 10.63586 | 3.061812 | 8.870462
70.76894 | 22.37394 | 19.38385 | 10.63526 | 2.990089 | 8.748591
70.77894 | 22.18321 | 19.26285 | 10.63465 | 2.92036 | 8.628197
70.78894 | 22.03832 | 19.14335 | 10.63405 | 2.894975 | 8.509299
70.79894 | 21.8372 | 19.02535 | 10.63344 | 2.811847 | 8.391914
70.80894 | 21.65675 | 18.90889 | 10.63283 | 2.747859 | 8.276059
70.81894 | 21.46493 | 18.79398 | 10.63222 | 2.670955 | 8.16175
70.82894 | 21.29571 | 18.68062 | 10.63162 | 2.615091 | 8.049003
70.83894 | 21.1546 | 18.56884 | 10.63101 | 2.585762 | 7.93783
70.84894 | 20.92828 | 18.45864 | 10.6304 | 2.469636 | 7.828245
70.85894 | 20.80588 | 18.35005 | 10.62979 | 2.455831 | 7.720259
70.86894 | 20.62042 | 18.24306 | 10.62918 | 2.377355 | 7.613884
70.87894 | 20.52022 | 18.1377 | 10.62857 | 2.382519 | 7.509129
70.88894 | 20.32453 | 18.03397 | 10.62796 | 2.290564 | 7.406005
70.89894 | 20.17191 | 17.93187 | 10.62735 | 2.240042 | 7.304518
70.90894 | 19.98545 | 17.83142 | 10.62674 | 2.154034 | 7.204676
70.91894 | 19.85421 | 17.73261 | 10.62613 | 2.121596 | 7.106486
70.92894 | 19.74943 | 17.63547 | 10.62552 | 2.113961 | 7.009953
70.93894 | 19.56057 | 17.53999 | 10.6249 | 2.020585 | 6.915081
70.94893 | 19.42235 | 17.44626 | 10.62429 | 1.976091 | 6.821967
70.95893 | 19.25187 | 17.35411 | 10.62368 | 1.897763 | 6.730427
70.96893 | 19.1536 | 17.26362 | 10.62307 | 1.889977 | 6.640557
70.97893 | 18.98338 | 17.17481 | 10.62245 | 1.808569 | 6.552358
70.98893 | 18.86495 | 17.08767 | 10.62184 | 1.777281 | 6.46583
70.99893 | 18.72877 | 17.0022 | 10.62122 | 1.726571 | 6.380974
71.00893 | 18.59441 | 16.9184 | 10.62061 | 1.676012 | 6.297788
71.01893 | 18.49258 | 16.83626 | 10.61999 | 1.656316 | 6.216269
71.02893 | 18.37049 | 16.7558 | 10.61938 | 1.614695 | 6.136416
71.03893 | 18.21662 | 16.67699 | 10.61876 | 1.539633 | 6.058224
71.04893 | 18.08389 | 16.59984 | 10.61815 | 1.484054 | 5.981689
71.05893 | 17.99981 | 16.52434 | 10.61753 | 1.475473 | 5.906807
71.06893 | 17.87761 | 16.45048 | 10.61691 | 1.427126 | 5.833571
71.07893 | 17.78342 | 16.37827 | 10.6163 | 1.405149 | 5.761975
71.08893 | 17.63637 | 16.30769 | 10.61568 | 1.328679 | 5.692013
71.09893 | 17.53904 | 16.23874 | 10.61506 | 1.300304 | 5.623676
71.10893 | 17.42884 | 16.1714 | 10.61444 | 1.257442 | 5.556956
71.11893 | 17.34688 | 16.10567 | 10.61382 | 1.241212 | 5.491845
71.12893 | 17.24854 | 16.04154 | 10.6132 | 1.207004 | 5.428333
71.13893 | 17.11581 | 15.97899 | 10.61258 | 1.136817 | 5.36641
71.14893 | 17.06105 | 15.91803 | 10.61196 | 1.143023 | 5.306064
71.15893 | 16.96866 | 15.85863 | 10.61134 | 1.110032 | 5.247286
71.16893 | 16.87432 | 15.80078 | 10.61072 | 1.073536 | 5.190063
71.17893 | 16.78184 | 15.74448 | 10.6101 | 1.037357 | 5.134383
71.18893 | 16.69764 | 15.68971 | 10.60948 | 1.007929 | 5.080234
71.19893 | 16.61993 | 15.63646 | 10.60886 | 0.9834735 | 5.027601
71.20893 | 16.54782 | 15.58471 | 10.60823 | 0.963115 | 4.976472
71.21893 | 16.47208 | 15.53444 | 10.60761 | 0.9376372 | 4.926833
71.22893 | 16.36734 | 15.48566 | 10.60699 | 0.8816848 | 4.878669
71.23893 | 16.31065 | 15.43833 | 10.60636 | 0.8723225 | 4.831966
71.24893 | 16.24356 | 15.39244 | 10.60574 | 0.8511155 | 4.786707
71.25893 | 16.17954 | 15.34799 | 10.60511 | 0.8315495 | 4.742878
71.26893 | 16.11515 | 15.30495 | 10.60449 | 0.8102004 | 4.700462
71.27893 | 16.03184 | 15.26331 | 10.60386 | 0.7685344 | 4.659444
71.28892 | 15.99001 | 15.22308 | 10.60324 | 0.7669284 | 4.619845
71.29892 | 15.92065 | 15.18418 | 10.60261 | 0.7364699 | 4.58157
71.30892 | 15.86318 | 15.14663 | 10.60198 | 0.7165548 | 4.544642
71.31892 | 15.79092 | 15.1104 | 10.60136 | 0.6805207 | 4.509043
71.32892 | 15.76089 | 15.07549 | 10.60073 | 0.6854049 | 4.474757
71.33892 | 15.69882 | 15.04186 | 10.6001 | 0.6569554 | 4.441765
71.34892 | 15.6444 | 15.00952 | 10.59947 | 0.63488 | 4.410049
71.35892 | 15.58772 | 14.97843 | 10.59884 | 0.6092869 | 4.379591
71.36892 | 15.5328 | 14.94859 | 10.59821 | 0.5842143 | 4.350373
71.37892 | 15.5033 | 14.91996 | 10.59758 | 0.5833407 | 4.322376
71.38892 | 15.46217 | 14.89254 | 10.59695 | 0.5696347 | 4.295583
71.39892 | 15.41131 | 14.8663 | 10.59632 | 0.5450148 | 4.269973
71.40892 | 15.35538 | 14.84122 | 10.59569 | 0.5141599 | 4.245529
71.41892 | 15.34037 | 14.81729 | 10.59506 | 0.5230786 | 4.222232
71.42892 | 15.30149 | 14.79449 | 10.59443 | 0.5069999 | 4.200063
71.43892 | 15.25969 | 14.7728 | 10.59379 | 0.4868927 | 4.179003
71.44892 | 15.22102 | 14.75219 | 10.59316 | 0.4688257 | 4.159033
71.45892 | 15.18228 | 14.73266 | 10.59253 | 0.4496181 | 4.140134
71.46892 | 15.16972 | 14.71418 | 10.59189 | 0.4555385 | 4.122287
71.47892 | 15.1309 | 14.69673 | 10.59126 | 0.434166 | 4.105474
71.48892 | 15.0988 | 14.6803 | 10.59062 | 0.4184993 | 4.089676
71.49892 | 15.07037 | 14.66486 | 10.58999 | 0.4055071 | 4.074873
71.50892 | 15.04284 | 14.6504 | 10.58935 | 0.3924381 | 4.061048
71.51892 | 15.02692 | 14.6369 | 10.58872 | 0.3900209 | 4.048181
71.52892 | 15.00252 | 14.62434 | 10.58808 | 0.378184 | 4.036254
71.53892 | 14.98004 | 14.61269 | 10.58744 | 0.3673457 | 4.02525
71.54892 | 14.9464 | 14.60196 | 10.58681 | 0.3444442 | 4.015149
71.55892 | 14.94042 | 14.5921 | 10.58617 | 0.3483176 | 4.005933
71.56892 | 14.92099 | 14.58312 | 10.58553 | 0.3378738 | 3.997585
71.57892 | 14.90434 | 14.57498 | 10.58489 | 0.3293606 | 3.990087
71.58892 | 14.87859 | 14.56767 | 10.58425 | 0.3109154 | 3.983422
71.59892 | 14.86685 | 14.56118 | 10.58361 | 0.3056656 | 3.977571
71.60892 | 14.86254 | 14.55549 | 10.58297 | 0.3070483 | 3.972519
71.61892 | 14.83015 | 14.55058 | 10.58233 | 0.2795704 | 3.968248
71.62892 | 14.82385 | 14.54643 | 10.58169 | 0.2774185 | 3.964741
71.63891 | 14.81243 | 14.54303 | 10.58105 | 0.269396 | 3.961984
71.64891 | 14.8142 | 14.54036 | 10.58041 | 0.2738359 | 3.959956
71.65891 | 14.80355 | 14.53841 | 10.57977 | 0.2651402 | 3.958644
71.66891 | 14.79206 | 14.53716 | 10.57912 | 0.2549045 | 3.958033
71.67891 | 14.78564 | 14.53659 | 10.57848 | 0.2490541 | 3.958107
71.68891 | 14.78071 | 14.53669 | 10.57783 | 0.2440239 | 3.958851
71.69891 | 14.78677 | 14.53744 | 10.57719 | 0.2493288 | 3.960251
71.70891 | 14.78052 | 14.53884 | 10.57655 | 0.2416829 | 3.962292
71.71891 | 14.772 | 14.54086 | 10.5759 | 0.2311403 | 3.96496
71.72891 | 14.77345 | 14.5435 | 10.57525 | 0.2299546 | 3.968241
71.73891 | 14.7777 | 14.54673 | 10.57461 | 0.2309693 | 3.972123
71.74891 | 14.7723 | 14.55055 | 10.57396 | 0.2217473 | 3.976592
71.75891 | 14.78059 | 14.55495 | 10.57331 | 0.2256411 | 3.981635
71.76891 | 14.78624 | 14.55991 | 10.57267 | 0.226333 | 3.987241
71.77891 | 14.78174 | 14.56542 | 10.57202 | 0.2163249 | 3.993397
71.78891 | 14.80808 | 14.57146 | 10.57137 | 0.2366183 | 4.000093
71.79891 | 14.81434 | 14.57804 | 10.57072 | 0.2363041 | 4.007316
71.80891 | 14.81749 | 14.58513 | 10.57007 | 0.2323632 | 4.015057
71.81891 | 14.83 | 14.59272 | 10.56942 | 0.2372757 | 4.023304
71.82891 | 14.83864 | 14.60082 | 10.56877 | 0.2378216 | 4.032049
71.83891 | 14.86292 | 14.6094 | 10.56812 | 0.2535203 | 4.041282
71.84891 | 14.87541 | 14.61846 | 10.56747 | 0.2569509 | 4.050993
71.85891 | 14.88505 | 14.62799 | 10.56681 | 0.257062 | 4.061174
71.86891 | 14.90342 | 14.63798 | 10.56616 | 0.2654418 | 4.071817
71.87891 | 14.91833 | 14.64842 | 10.56551 | 0.2699081 | 4.082914
71.88891 | 14.95289 | 14.65931 | 10.56485 | 0.2935782 | 4.094457
71.89891 | 14.97325 | 14.67064 | 10.5642 | 0.3026091 | 4.106441
71.90891 | 14.9997 | 14.6824 | 10.56355 | 0.3172972 | 4.118857
71.91891 | 15.03276 | 14.69459 | 10.56289 | 0.3381687 | 4.131701
71.92891 | 15.05074 | 14.7072 | 10.56223 | 0.3435391 | 4.144966
71.93891 | 15.07862 | 14.72023 | 10.56158 | 0.3583935 | 4.158648
71.94891 | 15.1134 | 14.73366 | 10.56092 | 0.3797368 | 4.172741
71.95891 | 15.15815 | 14.74751 | 10.56026 | 0.4106433 | 4.187242
71.96891 | 15.18403 | 14.76175 | 10.55961 | 0.4222768 | 4.202146
71.9789 | 15.2053 | 14.77638 | 10.55895 | 0.4289156 | 4.217435
71.9889 | 15.22659 | 14.79143 | 10.55829 | 0.4351633 | 4.233136
71.9989 | 15.29035 | 14.80686 | 10.55763 | 0.4834871 | 4.249231
72.0089 | 15.33093 | 14.82269 | 10.55697 | 0.508239 | 4.265719
72.0189 | 15.36895 | 14.83891 | 10.55631 | 0.5300407 | 4.282598
72.0289 | 15.3926 | 14.85552 | 10.55565 | 0.5370835 | 4.299866
72.0389 | 15.42825 | 14.87251 | 10.55499 | 0.5557382 | 4.317522
72.0489 | 15.48719 | 14.88989 | 10.55433 | 0.5972952 | 4.335567
72.0589 | 15.53017 | 14.90767 | 10.55367 | 0.6225046 | 4.354
72.0689 | 15.57181 | 14.92582 | 10.553 | 0.6459859 | 4.372821
72.0789 | 15.6089 | 14.94437 | 10.55234 | 0.6645283 | 4.392032
72.0889 | 15.63791 | 14.96331 | 10.55168 | 0.6746006 | 4.411634
72.0989 | 15.706 | 14.98264 | 10.55101 | 0.7233611 | 4.431628
72.1089 | 15.73553 | 15.00236 | 10.55035 | 0.7331677 | 4.452016
72.1189 | 15.78755 | 15.02248 | 10.54968 | 0.7650681 | 4.472801
72.1289 | 15.83639 | 15.043 | 10.54901 | 0.7933894 | 4.493986
72.1389 | 15.87367 | 15.06392 | 10.54835 | 0.8097484 | 4.515574
72.1489 | 15.92729 | 15.08525 | 10.54768 | 0.8420416 | 4.537567
72.1589 | 15.99175 | 15.10699 | 10.54701 | 0.8847649 | 4.559972
72.1689 | 16.0394 | 15.12914 | 10.54635 | 0.9102642 | 4.58279
72.1789 | 16.08035 | 15.15171 | 10.54568 | 0.9286447 | 4.606029
72.1889 | 16.13757 | 15.1747 | 10.54501 | 0.9628714 | 4.629691
72.1989 | 16.17728 | 15.19812 | 10.54434 | 0.979159 | 4.653783
72.2089 | 16.26001 | 15.22198 | 10.54367 | 1.038032 | 4.67831
72.2189 | 16.30561 | 15.24628 | 10.543 | 1.059334 | 4.703279
72.2289 | 16.34089 | 15.27102 | 10.54233 | 1.069869 | 4.728696
72.2389 | 16.41274 | 15.29622 | 10.54165 | 1.11652 | 4.754566
72.2489 | 16.44482 | 15.32188 | 10.54098 | 1.122941 | 4.780898
72.2589 | 16.54349 | 15.34801 | 10.54031 | 1.195483 | 4.807698
72.2689 | 16.60694 | 15.37461 | 10.53963 | 1.232331 | 4.834974
72.2789 | 16.66837 | 15.40169 | 10.53896 | 1.266675 | 4.862734
72.2889 | 16.72416 | 15.42927 | 10.53829 | 1.294888 | 4.890985
72.2989 | 16.79296 | 15.45735 | 10.53761 | 1.335612 | 4.919736
72.3089 | 16.85187 | 15.48593 | 10.53694 | 1.365938 | 4.948996
72.3189 | 16.93647 | 15.51503 | 10.53626 | 1.421438 | 4.978773
72.32889 | 16.99629 | 15.54463 | 10.53558 | 1.451661 | 5.009045
72.33889 | 17.06775 | 15.57479 | 10.53491 | 1.492961 | 5.039883
72.34889 | 17.12161 | 15.60549 | 10.53423 | 1.516117 | 5.071265
72.35889 | 17.17695 | 15.63675 | 10.53355 | 1.540199 | 5.103201
72.36889 | 17.26295 | 15.66857 | 10.53287 | 1.594378 | 5.135702
72.37889 | 17.35604 | 15.70097 | 10.53219 | 1.655073 | 5.168776
72.38889 | 17.42604 | 15.73394 | 10.53151 | 1.692095 | 5.202433
72.39889 | 17.48668 | 15.76752 | 10.53083 | 1.719164 | 5.236685
72.40889 | 17.56248 | 15.80169 | 10.53015 | 1.760789 | 5.271541
72.41889 | 17.62618 | 15.83648 | 10.52947 | 1.7897 | 5.307012
72.42889 | 17.7081 | 15.87189 | 10.52879 | 1.836206 | 5.343108
72.43889 | 17.78637 | 15.90794 | 10.5281 | 1.878427 | 5.379841
72.44889 | 17.86905 | 15.94464 | 10.52742 | 1.924412 | 5.417219
72.45889 | 17.94167 | 15.98199 | 10.52673 | 1.95968 | 5.455256
72.46889 | 17.98538 | 16.02001 | 10.52605 | 1.96537 | 5.49396
72.47889 | 18.05847 | 16.05871 | 10.52536 | 1.999761 | 5.533344
72.48889 | 18.14583 | 16.0981 | 10.52468 | 2.047732 | 5.573418
72.49889 | 18.2316 | 16.13819 | 10.52399 | 2.093413 | 5.614194
72.50889 | 18.31795 | 16.17899 | 10.52331 | 2.138963 | 5.655681
72.51889 | 18.36565 | 16.22051 | 10.52262 | 2.145139 | 5.697892
72.52889 | 18.44265 | 16.26277 | 10.52193 | 2.179882 | 5.740837
72.53889 | 18.54096 | 16.30577 | 10.52124 | 2.23519 | 5.784527
72.54889 | 18.61657 | 16.34953 | 10.52055 | 2.267043 | 5.828974
72.55889 | 18.68866 | 16.39405 | 10.51986 | 2.294609 | 5.874188
72.56889 | 18.75266 | 16.43935 | 10.51917 | 2.313308 | 5.92018
72.57889 | 18.81372 | 16.48544 | 10.51848 | 2.328278 | 5.96696
72.58889 | 18.911 | 16.53233 | 10.51779 | 2.378669 | 6.014541
72.59889 | 18.97587 | 16.58003 | 10.5171 | 2.39584 | 6.062931
72.60889 | 19.06755 | 16.62855 | 10.51641 | 2.439001 | 6.112143
72.61889 | 19.11755 | 16.6779 | 10.51571 | 2.439652 | 6.162186
72.62889 | 19.21617 | 16.72809 | 10.51502 | 2.488081 | 6.21307
72.63889 | 19.27365 | 16.77913 | 10.51432 | 2.494518 | 6.264807
72.64889 | 19.37911 | 16.83104 | 10.51363 | 2.548074 | 6.317406
72.65889 | 19.46133 | 16.88381 | 10.51293 | 2.577519 | 6.370877
72.66888 | 19.52334 | 16.93741 | 10.51224 | 2.585926 | 6.425176
72.67888 | 19.59236 | 16.99196 | 10.51154 | 2.600399 | 6.480419
72.68888 | 19.65503 | 17.04741 | 10.51084 | 2.607621 | 6.536565
72.69888 | 19.76276 | 17.10377 | 10.51015 | 2.658993 | 6.59362
72.70888 | 19.85368 | 17.16104 | 10.50945 | 2.692636 | 6.651596
72.71888 | 19.87322 | 17.21925 | 10.50875 | 2.653971 | 6.7105
72.72888 | 19.96513 | 17.27839 | 10.50805 | 2.686739 | 6.770342
72.73888 | 20.03699 | 17.33848 | 10.50735 | 2.698512 | 6.83113
72.74888 | 20.1227 | 17.39952 | 10.50665 | 2.72318 | 6.892872
72.75888 | 20.21594 | 17.46152 | 10.50595 | 2.754417 | 6.955577
72.76888 | 20.2686 | 17.5245 | 10.50524 | 2.744103 | 7.019252
72.77888 | 20.34099 | 17.58845 | 10.50454 | 2.752542 | 7.083906
72.78888 | 20.40608 | 17.65338 | 10.50384 | 2.752696 | 7.149546
72.79888 | 20.47204 | 17.71931 | 10.50313 | 2.752727 | 7.216179
72.80888 | 20.54601 | 17.78624 | 10.50243 | 2.759769 | 7.283812
72.81888 | 20.62925 | 17.85418 | 10.50172 | 2.775074 | 7.352451
72.82888 | 20.68411 | 17.92312 | 10.50102 | 2.760987 | 7.422104
72.83888 | 20.72398 | 17.99309 | 10.50031 | 2.730891 | 7.492777
72.84888 | 20.79696 | 18.06408 | 10.49961 | 2.73288 | 7.564475
72.85888 | 20.84902 | 18.1361 | 10.4989 | 2.712918 | 7.637204
72.86888 | 20.92344 | 18.20916 | 10.49819 | 2.71428 | 7.71097
72.87888 | 21.01049 | 18.28326 | 10.49748 | 2.727231 | 7.785778
72.88888 | 21.05053 | 18.3584 | 10.49677 | 2.692126 | 7.861633
72.89888 | 21.11562 | 18.4346 | 10.49606 | 2.68102 | 7.938539
72.90888 | 21.17038 | 18.51185 | 10.49535 | 2.658529 | 8.016501
72.91888 | 21.20036 | 18.59016 | 10.49464 | 2.610198 | 8.095522
72.92888 | 21.28979 | 18.66954 | 10.49393 | 2.620254 | 8.175608
72.93888 | 21.33607 | 18.74998 | 10.49321 | 2.586094 | 8.256761
72.94888 | 21.40228 | 18.83149 | 10.4925 | 2.570794 | 8.338985
72.95888 | 21.42288 | 18.91407 | 10.49179 | 2.50881 | 8.422282
72.96888 | 21.47369 | 18.99773 | 10.49107 | 2.475961 | 8.506655
72.97888 | 21.5115 | 19.08247 | 10.49036 | 2.429034 | 8.592107
72.98888 | 21.59975 | 19.16828 | 10.48964 | 2.431466 | 8.678641
72.99888 | 21.64036 | 19.25518 | 10.48893 | 2.385176 | 8.766257
73.00887 | 21.69692 | 19.34308 | 10.48821 | 2.353841 | 8.854868
73.01887 | 21.74215 | 19.43215 | 10.48749 | 2.310003 | 8.944654
73.02887 | 21.76212 | 19.5223 | 10.48677 | 2.239819 | 9.035526
73.03887 | 21.81673 | 19.61354 | 10.48606 | 2.203187 | 9.127487
73.04887 | 21.87584 | 19.70587 | 10.48534 | 2.169967 | 9.220536
73.05887 | 21.9214 | 19.79929 | 10.48462 | 2.122109 | 9.314674
73.06887 | 21.96508 | 19.8938 | 10.4839 | 2.071282 | 9.409902
73.07887 | 21.9702 | 19.98939 | 10.48317 | 1.980807 | 9.506218
73.08887 | 22.00596 | 20.08608 | 10.48245 | 1.919884 | 9.603623
73.09887 | 22.06052 | 20.18385 | 10.48173 | 1.876674 | 9.702116
73.10887 | 22.1044 | 20.2827 | 10.48101 | 1.821697 | 9.801696
73.11887 | 22.12767 | 20.38265 | 10.48028 | 1.745024 | 9.902363
73.12887 | 22.17679 | 20.48367 | 10.47956 | 1.693117 | 10.00411
73.13887 | 22.19796 | 20.58578 | 10.47883 | 1.612177 | 10.10695
73.14887 | 22.21803 | 20.68897 | 10.47811 | 1.529056 | 10.21087
73.15887 | 22.25625 | 20.79325 | 10.47738 | 1.463005 | 10.31586
73.16887 | 22.29211 | 20.89859 | 10.47665 | 1.393517 | 10.42194
73.17887 | 22.31942 | 21.00502 | 10.47593 | 1.314403 | 10.52909
73.18887 | 22.33094 | 21.11251 | 10.4752 | 1.218427 | 10.63731
73.19887 | 22.34307 | 21.22108 | 10.47447 | 1.12199 | 10.74661
73.20887 | 22.35739 | 21.33071 | 10.47374 | 1.026676 | 10.85697
73.21887 | 22.38957 | 21.44141 | 10.47301 | 0.9481565 | 10.9684
73.22887 | 22.40761 | 21.55317 | 10.47228 | 0.8544356 | 11.0809
73.23887 | 22.42973 | 21.66599 | 10.47155 | 0.7637361 | 11.19445
73.24887 | 22.45416 | 21.77987 | 10.47081 | 0.6742911 | 11.30905
73.25887 | 22.44861 | 21.8948 | 10.47008 | 0.5538142 | 11.42471
73.26887 | 22.46618 | 22.01077 | 10.46935 | 0.4554089 | 11.54142
73.27887 | 22.49117 | 22.12779 | 10.46861 | 0.3633786 | 11.65918
73.28887 | 22.51091 | 22.24585 | 10.46788 | 0.2650571 | 11.77797
73.29887 | 22.51743 | 22.36495 | 10.46714 | 0.1524783 | 11.89781
73.30887 | 22.52872 | 22.48508 | 10.46641 | 0.04363601 | 12.01868
73.31887 | 22.52017 | 22.60625 | 10.46567 | -0.08607587 | 12.14058
73.32887 | 22.52217 | 22.72843 | 10.46493 | -0.2062633 | 12.2635
73.33887 | 22.54493 | 22.85164 | 10.46419 | -0.3067121 | 12.38745
73.34887 | 22.56706 | 22.97587 | 10.46346 | -0.4088083 | 12.51241
73.35886 | 22.5611 | 23.10098 | 10.46272 | -0.5398818 | 12.63827
73.36886 | 22.57304 | 23.22723 | 10.46198 | -0.6541891 | 12.76525
73.37886 | 22.57399 | 23.35448 | 10.46124 | -0.780491 | 12.89325
73.38886 | 22.57441 | 23.48273 | 10.46049 | -0.9083233 | 13.02224
73.39886 | 22.59243 | 23.61198 | 10.45975 | -1.019552 | 13.15223
73.40886 | 22.6063 | 23.74222 | 10.45901 | -1.135922 | 13.28321
73.41886 | 22.601 | 23.87345 | 10.45827 | -1.27245 | 13.41518
73.42886 | 22.60397 | 24.00566 | 10.45752 | -1.401691 | 13.54814
73.43886 | 22.60334 | 24.13885 | 10.45678 | -1.53551 | 13.68207
73.44886 | 22.60349 | 24.27301 | 10.45603 | -1.669525 | 13.81698
73.45886 | 22.61807 | 24.40815 | 10.45528 | -1.79008 | 13.95286
73.46886 | 22.61876 | 24.54425 | 10.45454 | -1.92549 | 14.08971
73.47886 | 22.60756 | 24.68131 | 10.45379 | -2.073753 | 14.22752
73.48886 | 22.62043 | 24.81933 | 10.45304 | -2.198904 | 14.36629
73.49886 | 22.60766 | 24.95831 | 10.45229 | -2.350647 | 14.50601
73.50886 | 22.6169 | 25.09823 | 10.45154 | -2.48133 | 14.64669
73.51886 | 22.62984 | 25.2391 | 10.45079 | -2.609259 | 14.78831
73.52886 | 22.62445 | 25.38091 | 10.45004 | -2.756458 | 14.93087
73.53886 | 22.62292 | 25.52366 | 10.44929 | -2.900735 | 15.07436
73.54886 | 22.6244 | 25.66734 | 10.44854 | -3.042935 | 15.2188
73.55886 | 22.62275 | 25.81194 | 10.44778 | -3.189194 | 15.36416
73.56886 | 22.62092 | 25.95748 | 10.44703 | -3.336559 | 15.51045
73.57886 | 22.63111 | 26.10393 | 10.44628 | -3.472825 | 15.65766
73.58886 | 22.6233 | 26.25131 | 10.44552 | -3.628009 | 15.80579
73.59886 | 22.63633 | 26.3996 | 10.44477 | -3.763267 | 15.95483
73.60886 | 22.63653 | 26.5488 | 10.44401 | -3.912265 | 16.10479
73.61886 | 22.62351 | 26.6989 | 10.44325 | -4.07539 | 16.25565
73.62886 | 22.66682 | 26.84991 | 10.44249 | -4.183088 | 16.40741
73.63886 | 22.64374 | 27.00182 | 10.44174 | -4.358075 | 16.56008
73.64886 | 22.66201 | 27.15462 | 10.44098 | -4.492608 | 16.71364
73.65886 | 22.66568 | 27.30831 | 10.44022 | -4.642634 | 16.8681
73.66886 | 22.67582 | 27.4629 | 10.43946 | -4.787078 | 17.02344
73.67886 | 22.6825 | 27.61837 | 10.43869 | -4.935868 | 17.17967
73.68886 | 22.69718 | 27.77472 | 10.43793 | -5.077539 | 17.33679
73.69885 | 22.69486 | 27.93179 | 10.43717 | -5.236931 | 17.49462
73.70885 | 22.72505 | 28.0899 | 10.43641 | -5.364845 | 17.65349
73.71885 | 22.74409 | 28.24887 | 10.43564 | -5.50478 | 17.81323
73.72885 | 22.77222 | 28.40871 | 10.43488 | -5.636493 | 17.97384
73.73885 | 22.77924 | 28.56942 | 10.43411 | -5.79018 | 18.13531
73.74885 | 22.80588 | 28.73099 | 10.43335 | -5.925108 | 18.29764
73.75885 | 22.82334 | 28.89341 | 10.43258 | -6.070074 | 18.46083
73.76885 | 22.85977 | 29.05669 | 10.43181 | -6.196922 | 18.62488
73.77885 | 22.8911 | 29.22082 | 10.43104 | -6.32972 | 18.78978
73.78885 | 22.92723 | 29.38579 | 10.43027 | -6.458564 | 18.95552
73.79885 | 22.9431 | 29.55161 | 10.4295 | -6.60851 | 19.12211
73.80885 | 22.98317 | 29.71826 | 10.42873 | -6.735094 | 19.28953
73.81885 | 23.0235 | 29.88575 | 10.42796 | -6.862252 | 19.45779
73.82885 | 23.0615 | 30.05407 | 10.42719 | -6.992569 | 19.62688
73.83885 | 23.12686 | 30.22321 | 10.42642 | -7.096351 | 19.79679
73.84885 | 23.18143 | 30.39317 | 10.42564 | -7.211744 | 19.96753
73.85885 | 23.224 | 30.56395 | 10.42487 | -7.339953 | 20.13908
73.86885 | 23.28199 | 30.73554 | 10.42409 | -7.453552 | 20.31145
73.87885 | 23.33115 | 30.90794 | 10.42332 | -7.576788 | 20.48462
73.88885 | 23.38355 | 31.08113 | 10.42254 | -7.697583 | 20.65859
73.89885 | 23.46289 | 31.25512 | 10.42177 | -7.792234 | 20.83336
73.90885 | 23.54479 | 31.4299 | 10.42099 | -7.885114 | 21.00891
73.91885 | 23.58436 | 31.60547 | 10.42021 | -8.021106 | 21.18526
73.92885 | 23.65901 | 31.78181 | 10.41943 | -8.122795 | 21.36237
73.93885 | 23.73837 | 31.95891 | 10.41865 | -8.220544 | 21.54026
73.94885 | 23.8139 | 32.13679 | 10.41787 | -8.322885 | 21.71891
73.95885 | 23.91885 | 32.31541 | 10.41709 | -8.396562 | 21.89832
73.96885 | 24.01169 | 32.49479 | 10.41631 | -8.483097 | 22.07848
73.97885 | 24.12574 | 32.6749 | 10.41552 | -8.549162 | 22.25938
73.98885 | 24.21239 | 32.85575 | 10.41474 | -8.643357 | 22.44101
73.99885 | 24.30544 | 33.03731 | 10.41396 | -8.731875 | 22.62336
74.00885 | 24.37698 | 33.2196 | 10.41317 | -8.842615 | 22.80642
74.01885 | 24.49002 | 33.40258 | 10.41239 | -8.912559 | 22.99019
74.02885 | 24.61247 | 33.58626 | 10.4116 | -8.973785 | 23.17466
74.03884 | 24.70294 | 33.77043 | 10.41081 | -9.067489 | 23.35962
74.04884 | 24.83812 | 33.95546 | 10.41003 | -9.117338 | 23.54543
74.05884 | 24.96523 | 34.14114 | 10.40924 | -9.175915 | 23.73191
74.06884 | 25.07492 | 34.32748 | 10.40845 | -9.252559 | 23.91903
74.07884 | 25.20567 | 34.51445 | 10.40766 | -9.308776 | 24.10679
74.08884 | 25.35355 | 34.70203 | 10.40687 | -9.348484 | 24.29517
74.09884 | 25.54295 | 34.89023 | 10.40607 | -9.347277 | 24.48415
74.10884 | 25.68152 | 35.07901 | 10.40528 | -9.397492 | 24.67373
74.11884 | 25.79836 | 35.26837 | 10.40449 | -9.470012 | 24.86388
74.12884 | 25.94996 | 35.45829 | 10.4037 | -9.508332 | 25.0546
74.13884 | 26.0928 | 35.64875 | 10.4029 | -9.555955 | 25.24585
74.14884 | 26.24808 | 35.83974 | 10.40211 | -9.591663 | 25.43764
74.15884 | 26.39764 | 36.03124 | 10.40131 | -9.633598 | 25.62993
74.16884 | 26.61748 | 36.22322 | 10.40051 | -9.605742 | 25.82271
74.17884 | 26.77863 | 36.41567 | 10.39971 | -9.637044 | 26.01596
74.18884 | 26.98255 | 36.60857 | 10.39892 | -9.626024 | 26.20966
74.19884 | 27.15308 | 36.8019 | 10.39812 | -9.648821 | 26.40378
74.20884 | 27.3381 | 36.99563 | 10.39732 | -9.657533 | 26.59832
74.21884 | 27.54563 | 37.18975 | 10.39652 | -9.644117 | 26.79323
74.22884 | 27.83575 | 37.38422 | 10.39572 | -9.548469 | 26.9885
74.23884 | 27.97182 | 37.57903 | 10.39491 | -9.607206 | 27.18411
74.24884 | 28.17403 | 37.77414 | 10.39411 | -9.60011 | 27.38003
74.25884 | 28.39826 | 37.96954 | 10.39331 | -9.571277 | 27.57623
74.26884 | 28.56635 | 38.16519 | 10.3925 | -9.598838 | 27.77268
74.27884 | 28.76422 | 38.36107 | 10.3917 | -9.596847 | 27.96937
74.28884 | 29.05044 | 38.55714 | 10.39089 | -9.506704 | 28.16625
74.29884 | 29.28905 | 38.75339 | 10.39009 | -9.464339 | 28.3633
74.30884 | 29.51671 | 38.94977 | 10.38928 | -9.433061 | 28.56049
74.31884 | 29.78159 | 39.14626 | 10.38847 | -9.36467 | 28.75779
74.32884 | 30.02218 | 39.34282 | 10.38766 | -9.320641 | 28.95516
74.33884 | 30.29852 | 39.53942 | 10.38685 | -9.240903 | 29.15257
74.34884 | 30.5358 | 39.73603 | 10.38604 | -9.200229 | 29.34999
74.35884 | 30.78079 | 39.93261 | 10.38523 | -9.151816 | 29.54738
74.36884 | 31.03792 | 40.12912 | 10.38442 | -9.091196 | 29.7447
74.37884 | 31.33465 | 40.32552 | 10.38361 | -8.990872 | 29.94192
74.38883 | 31.50996 | 40.52159 | 10.38279 | -9.01163 | 30.1388
74.39883 | 31.80663 | 40.71767 | 10.38198 | -8.911043 | 30.33569
74.40883 | 32.06898 | 40.91353 | 10.38116 | -8.844555 | 30.53237
74.41883 | 32.31023 | 41.10913 | 10.38035 | -8.798904 | 30.72879
74.42883 | 32.65567 | 41.30443 | 10.37953 | -8.648758 | 30.9249
74.43883 | 32.97265 | 41.49937 | 10.37871 | -8.526725 | 31.12066
74.44883 | 33.24613 | 41.69393 | 10.3779 | -8.4478 | 31.31603
74.45883 | 33.58765 | 41.88805 | 10.37708 | -8.300399 | 31.51097
74.46883 | 33.9027 | 42.08169 | 10.37626 | -8.178986 | 31.70543
74.47883 | 34.08837 | 42.27479 | 10.37544 | -8.186424 | 31.89936
74.48883 | 34.35287 | 42.46733 | 10.37462 | -8.114456 | 32.09271
74.49883 | 34.77703 | 42.65923 | 10.37379 | -7.882203 | 32.28544
74.50883 | 34.94465 | 42.85047 | 10.37297 | -7.905815 | 32.47749
74.51883 | 35.32246 | 43.04097 | 10.37215 | -7.718514 | 32.66883
74.52883 | 35.62676 | 43.23071 | 10.37132 | -7.603947 | 32.85938
74.53883 | 35.92019 | 43.41961 | 10.3705 | -7.499422 | 33.04911
74.54883 | 36.23565 | 43.60764 | 10.36967 | -7.371988 | 33.23797
74.55883 | 36.51847 | 43.79473 | 10.36885 | -7.276261 | 33.42588
74.56883 | 36.8837 | 43.98084 | 10.36802 | -7.097136 | 33.61282
74.57883 | 37.30674 | 44.1659 | 10.36719 | -6.859158 | 33.79871
74.58883 | 37.60984 | 44.34986 | 10.36636 | -6.740022 | 33.9835
74.59883 | 37.84181 | 44.53267 | 10.36553 | -6.690861 | 34.16714
74.60883 | 38.1775 | 44.71427 | 10.3647 | -6.536769 | 34.34957
74.61883 | 38.39631 | 44.8946 | 10.36387 | -6.498287 | 34.53073
74.62883 | 38.64506 | 45.0736 | 10.36304 | -6.428537 | 34.71056
74.63883 | 39.09977 | 45.25121 | 10.3622 | -6.15144 | 34.889
74.64883 | 39.44422 | 45.42738 | 10.36137 | -5.983156 | 35.06601
74.65883 | 39.71275 | 45.60204 | 10.36054 | -5.889286 | 35.2415
74.66883 | 40.03787 | 45.77513 | 10.3597 | -5.737259 | 35.41543
74.67883 | 40.37936 | 45.94659 | 10.35887 | -5.567234 | 35.58773
74.68883 | 40.64939 | 46.11637 | 10.35803 | -5.466979 | 35.75834
74.69883 | 40.97991 | 46.28439 | 10.35719 | -5.304482 | 35.9272
74.70883 | 41.4122 | 46.4506 | 10.35635 | -5.038401 | 36.09425
74.71883 | 41.61133 | 46.61493 | 10.35551 | -5.003604 | 36.25942
74.72882 | 41.94818 | 46.77717 | 10.35467 | -4.828986 | 36.42249
74.73882 | 42.16639 | 46.93756 | 10.35383 | -4.771168 | 36.58372
74.74882 | 42.48031 | 47.09588 | 10.35299 | -4.615574 | 36.74289
74.75882 | 42.81487 | 47.25208 | 10.35215 | -4.43721 | 36.89993
74.76882 | 43.09527 | 47.40608 | 10.35131 | -4.310813 | 37.05478
74.77882 | 43.46354 | 47.55783 | 10.35046 | -4.094288 | 37.20737
74.78882 | 43.7719 | 47.70725 | 10.34962 | -3.935352 | 37.35764
74.79882 | 44.03536 | 47.85429 | 10.34877 | -3.818931 | 37.50552
74.80882 | 44.37833 | 47.99888 | 10.34792 | -3.620551 | 37.65096
74.81882 | 44.68081 | 48.14096 | 10.34708 | -3.460147 | 37.79388
74.82882 | 45.0146 | 48.28046 | 10.34623 | -3.265857 | 37.93423
74.83882 | 45.17193 | 48.41732 | 10.34538 | -3.245386 | 38.07194
74.84882 | 45.49224 | 48.55147 | 10.34453 | -3.059231 | 38.20694
74.85882 | 45.66359 | 48.68286 | 10.34368 | -3.019269 | 38.33918
74.86882 | 46.01928 | 48.81142 | 10.34283 | -2.792138 | 38.46859
74.87882 | 46.32348 | 48.93708 | 10.34198 | -2.613604 | 38.59511
74.88882 | 46.60131 | 49.0598 | 10.34112 | -2.458486 | 38.71867
74.89882 | 46.86954 | 49.17949 | 10.34027 | -2.309951 | 38.83922
74.90882 | 47.05782 | 49.29611 | 10.33942 | -2.23829 | 38.95669
74.91882 | 47.30287 | 49.40959 | 10.33856 | -2.10672 | 39.07103
74.92882 | 47.6024 | 49.51987 | 10.3377 | -1.917471 | 39.18217
74.93882 | 47.89531 | 49.6269 | 10.33685 | -1.731585 | 39.29005
74.94882 | 48.10627 | 49.7306 | 10.33599 | -1.624333 | 39.39461
74.95882 | 48.34408 | 49.83094 | 10.33513 | -1.486856 | 39.49581
74.96882 | 48.49179 | 49.92784 | 10.33427 | -1.436046 | 39.59357
74.97882 | 48.66261 | 50.02125 | 10.33341 | -1.358638 | 39.68784
74.98882 | 48.8627 | 50.11112 | 10.33255 | -1.248416 | 39.77857
74.99882 | 49.17583 | 50.19738 | 10.33169 | -1.021554 | 39.8657
75.00882 | 49.37982 | 50.28 | 10.33082 | -0.90018 | 39.94918
75.01882 | 49.64724 | 50.35891 | 10.32996 | -0.7116697 | 40.02895
75.02882 | 49.74836 | 50.43406 | 10.3291 | -0.6857017 | 40.10496
75.03882 | 49.953 | 50.50541 | 10.32823 | -0.5524052 | 40.17717
75.04882 | 50.14502 | 50.57289 | 10.32737 | -0.4278706 | 40.24552
75.05882 | 50.31944 | 50.63647 | 10.3265 | -0.3170296 | 40.30997
75.06881 | 50.4798 | 50.69604 | 10.32563 | -0.216237 | 40.37041
75.07881 | 50.69489 | 50.75167 | 10.32476 | -0.05677644 | 40.4269
75.08881 | 50.77251 | 50.80325 | 10.32389 | -0.03074141 | 40.47936
75.09881 | 50.94846 | 50.85075 | 10.32302 | 0.09771139 | 40.52772
75.10881 | 51.07953 | 50.89412 | 10.32215 | 0.1854139 | 40.57196
75.11881 | 51.27192 | 50.93331 | 10.32128 | 0.3386068 | 40.61203
75.12881 | 51.41044 | 50.9683 | 10.32041 | 0.4421391 | 40.64789
75.13881 | 51.50592 | 50.99904 | 10.31953 | 0.5068785 | 40.67951
75.14881 | 51.66444 | 51.0255 | 10.31866 | 0.638941 | 40.70684
75.15881 | 51.78586 | 51.04764 | 10.31779 | 0.7382212 | 40.72985
75.16881 | 51.89594 | 51.06543 | 10.31691 | 0.830512 | 40.74852
75.17881 | 52.00683 | 51.07884 | 10.31603 | 0.9279946 | 40.7628
75.18881 | 52.10262 | 51.08783 | 10.31515 | 1.014789 | 40.77268
75.19881 | 52.15116 | 51.09239 | 10.31428 | 1.058773 | 40.77811
75.20881 | 52.2557 | 51.09248 | 10.3134 | 1.163222 | 40.77908
75.21881 | 52.3149 | 51.08808 | 10.31252 | 1.226822 | 40.77556
75.22881 | 52.41139 | 51.07917 | 10.31164 | 1.332224 | 40.76753
75.23881 | 52.51098 | 51.06572 | 10.31075 | 1.445261 | 40.75497
75.24881 | 52.55092 | 51.04772 | 10.30987 | 1.5032 | 40.73785
75.25881 | 52.60298 | 51.02515 | 10.30899 | 1.577829 | 40.71616
75.26881 | 52.64567 | 50.998 | 10.3081 | 1.647674 | 40.68989
75.27881 | 52.679 | 50.96624 | 10.30722 | 1.712757 | 40.65902
75.28881 | 52.7363 | 50.92988 | 10.30633 | 1.806421 | 40.62355
75.29881 | 52.71605 | 50.88889 | 10.30545 | 1.827155 | 40.58345
75.30881 | 52.77729 | 50.84328 | 10.30456 | 1.934007 | 40.53873
75.31881 | 52.76196 | 50.79304 | 10.30367 | 1.968922 | 40.48937
75.32881 | 52.79953 | 50.73816 | 10.30278 | 2.061374 | 40.43538
75.33881 | 52.77821 | 50.67864 | 10.30189 | 2.099575 | 40.37675
75.34881 | 52.77355 | 50.61448 | 10.301 | 2.159074 | 40.31348
75.35881 | 52.78432 | 50.54568 | 10.30011 | 2.23864 | 40.24557
75.36881 | 52.77762 | 50.47225 | 10.29921 | 2.305369 | 40.17304
75.37881 | 52.75433 | 50.3942 | 10.29832 | 2.360133 | 40.09588
75.38881 | 52.70936 | 50.31153 | 10.29743 | 2.397834 | 40.0141
75.39881 | 52.69399 | 50.22425 | 10.29653 | 2.469744 | 39.92772
75.40881 | 52.63499 | 50.13237 | 10.29563 | 2.502618 | 39.83674
75.4188 | 52.5866 | 50.03602 | 10.29474 | 2.550584 | 39.74128
75.4288 | 52.5729 | 49.935 | 10.29384 | 2.637899 | 39.64116
75.4388 | 52.52688 | 49.82944 | 10.29294 | 2.697441 | 39.5365
75.4488 | 52.47277 | 49.71935 | 10.29204 | 2.753418 | 39.42731
75.4588 | 52.41901 | 49.60476 | 10.29114 | 2.814248 | 39.31362
75.4688 | 52.34924 | 49.48569 | 10.29024 | 2.863548 | 39.19545
75.4788 | 52.24901 | 49.36217 | 10.28934 | 2.886841 | 39.07283
75.4888 | 52.22735 | 49.23422 | 10.28843 | 2.993129 | 38.94579
75.4988 | 52.14932 | 49.10188 | 10.28753 | 3.047442 | 38.81435
75.5088 | 52.07508 | 48.96517 | 10.28662 | 3.109907 | 38.67855
75.5188 | 51.98413 | 48.82414 | 10.28572 | 3.159991 | 38.53842
75.5288 | 51.88865 | 48.67881 | 10.28481 | 3.209838 | 38.394
75.5388 | 51.79607 | 48.52923 | 10.28391 | 3.26684 | 38.24532
75.5488 | 51.67577 | 48.37543 | 10.283 | 3.300337 | 38.09244
75.5588 | 51.6515 | 48.21746 | 10.28209 | 3.434038 | 37.93537
75.5688 | 51.52702 | 48.05536 | 10.28118 | 3.47166 | 37.77418
75.5788 | 51.42137 | 47.88917 | 10.28027 | 3.532199 | 37.6089
75.5888 | 51.32223 | 47.71894 | 10.27936 | 3.603286 | 37.43959
75.5988 | 51.20449 | 47.54473 | 10.27844 | 3.659764 | 37.26628
75.6088 | 51.09955 | 47.36657 | 10.27753 | 3.732983 | 37.08904
75.6188 | 50.96955 | 47.18452 | 10.27661 | 3.785031 | 36.9079
75.6288 | 50.88013 | 46.99864 | 10.2757 | 3.881494 | 36.72294
75.6388 | 50.77072 | 46.80897 | 10.27478 | 3.961748 | 36.53419
75.6488 | 50.60942 | 46.61558 | 10.27387 | 3.993836 | 36.34172
75.6588 | 50.5082 | 46.41853 | 10.27295 | 4.089671 | 36.14558
75.6688 | 50.39705 | 46.21787 | 10.27203 | 4.179181 | 35.94584
75.6788 | 50.2595 | 46.01366 | 10.27111 | 4.245837 | 35.74255
75.6888 | 50.09703 | 45.80597 | 10.27019 | 4.291057 | 35.53578
75.6988 | 50.03009 | 45.59486 | 10.26927 | 4.435226 | 35.32559
75.7088 | 49.87816 | 45.3804 | 10.26835 | 4.49776 | 35.11205
75.7188 | 49.74728 | 45.16265 | 10.26742 | 4.584632 | 34.89522
75.7288 | 49.62998 | 44.94168 | 10.2665 | 4.688305 | 34.67518
75.7388 | 49.49399 | 44.71755 | 10.26557 | 4.776439 | 34.45198
75.7488 | 49.32464 | 44.49034 | 10.26465 | 4.834296 | 34.22569
75.75879 | 49.18606 | 44.26036 | 10.26372 | 4.925703 | 33.99663
75.76879 | 49.0344 | 44.0272 | 10.2628 | 5.007197 | 33.76441
75.77879 | 48.93739 | 43.79118 | 10.26187 | 5.146208 | 33.52931
75.78879 | 48.79777 | 43.55237 | 10.26094 | 5.245402 | 33.29143
75.79879 | 48.66235 | 43.31084 | 10.26001 | 5.351513 | 33.05083
75.80879 | 48.50543 | 43.06666 | 10.25908 | 5.438766 | 32.80759
75.81879 | 48.35414 | 42.81993 | 10.25815 | 5.534214 | 32.56178
75.82879 | 48.18997 | 42.5707 | 10.25721 | 5.61927 | 32.31349
75.83879 | 48.06829 | 42.31906 | 10.25628 | 5.749226 | 32.06278
75.84879 | 47.93045 | 42.0651 | 10.25534 | 5.865354 | 31.80975
75.85879 | 47.79324 | 41.80888 | 10.25441 | 5.984363 | 31.55447
75.86879 | 47.63965 | 41.55049 | 10.25347 | 6.089165 | 31.29701
75.87879 | 47.44985 | 41.29 | 10.25254 | 6.159848 | 31.03747
75.88879 | 47.28946 | 41.02751 | 10.2516 | 6.261953 | 30.77591
75.89879 | 47.14716 | 40.76308 | 10.25066 | 6.384078 | 30.51242
75.90879 | 47.01253 | 40.49681 | 10.24972 | 6.51572 | 30.24709
75.91879 | 46.87488 | 40.22877 | 10.24878 | 6.646109 | 29.97999
75.92879 | 46.70052 | 39.95905 | 10.24784 | 6.741473 | 29.71121
75.93879 | 46.53254 | 39.68772 | 10.24689 | 6.844818 | 29.44083
75.94879 | 46.3675 | 39.41488 | 10.24595 | 6.952622 | 29.16893
75.95879 | 46.18698 | 39.1406 | 10.24501 | 7.046383 | 28.89559
75.96879 | 46.02476 | 38.86496 | 10.24406 | 7.159798 | 28.6209
75.97879 | 45.88555 | 38.58806 | 10.24311 | 7.297494 | 28.34494
75.98879 | 45.71768 | 38.30996 | 10.24217 | 7.407719 | 28.06779
75.99879 | 45.51243 | 38.03076 | 10.24122 | 7.48167 | 27.78954
76.00879 | 45.37248 | 37.75054 | 10.24027 | 7.621944 | 27.51027
76.01879 | 45.2135 | 37.46937 | 10.23932 | 7.74413 | 27.23005
76.02879 | 45.00305 | 37.18735 | 10.23837 | 7.815704 | 26.94898
76.03879 | 44.83276 | 36.90454 | 10.23742 | 7.928217 | 26.66712
76.04879 | 44.67079 | 36.62105 | 10.23647 | 8.049745 | 26.38458
76.05879 | 44.51294 | 36.33693 | 10.23551 | 8.176008 | 26.10142
76.06879 | 44.31486 | 36.05228 | 10.23456 | 8.262576 | 25.81773
76.07879 | 44.15133 | 35.76718 | 10.2336 | 8.384147 | 25.53358
76.08879 | 43.96122 | 35.48171 | 10.23265 | 8.479513 | 25.24906
76.09878 | 43.79584 | 35.19622 | 10.23169 | 8.599618 | 24.96453
76.10878 | 43.57563 | 34.91023 | 10.23073 | 8.665396 | 24.6795
76.11878 | 43.3719 | 34.62411 | 10.22978 | 8.747792 | 24.39433
76.12878 | 43.25974 | 34.33792 | 10.22882 | 8.92182 | 24.1091
76.13878 | 43.07598 | 34.05175 | 10.22786 | 9.024233 | 23.82389
76.14878 | 42.86722 | 33.76567 | 10.22689 | 9.101554 | 23.53877
76.15878 | 42.69003 | 33.47975 | 10.22593 | 9.210279 | 23.25382
76.16878 | 42.4704 | 33.19408 | 10.22497 | 9.276324 | 22.96911
76.17878 | 42.28838 | 32.90871 | 10.224 | 9.379665 | 22.68471
76.18878 | 42.07855 | 32.62374 | 10.22304 | 9.45481 | 22.4007
76.19878 | 41.88499 | 32.33922 | 10.22207 | 9.545767 | 22.11715
76.20878 | 41.71428 | 32.05524 | 10.22111 | 9.659045 | 21.83413
76.21878 | 41.53729 | 31.77185 | 10.22014 | 9.765445 | 21.55171
76.22878 | 41.31813 | 31.48912 | 10.21917 | 9.829007 | 21.26995
76.23878 | 41.10358 | 31.20713 | 10.2182 | 9.896445 | 20.98893
76.24878 | 40.90391 | 30.92595 | 10.21723 | 9.977962 | 20.70872
76.25878 | 40.65143 | 30.64563 | 10.21626 | 10.0058 | 20.42937
76.26878 | 40.45088 | 30.36624 | 10.21529 | 10.08464 | 20.15095
76.27878 | 40.27658 | 30.08785 | 10.21431 | 10.18873 | 19.87353
76.28878 | 40.05636 | 29.81051 | 10.21334 | 10.24585 | 19.59717
76.29878 | 39.83538 | 29.53429 | 10.21236 | 10.30109 | 19.32192
76.30878 | 39.63489 | 29.25925 | 10.21139 | 10.37564 | 19.04786
76.31878 | 39.41098 | 28.98544 | 10.21041 | 10.42554 | 18.77503
76.32878 | 39.17591 | 28.71292 | 10.20943 | 10.46299 | 18.50349
76.33878 | 38.95586 | 28.44176 | 10.20845 | 10.5141 | 18.2333
76.34878 | 38.66508 | 28.17199 | 10.20747 | 10.49309 | 17.96452
76.35878 | 38.49459 | 27.90369 | 10.20649 | 10.5909 | 17.69719
76.36878 | 38.25489 | 27.63689 | 10.20551 | 10.618 | 17.43138
76.37878 | 38.01906 | 27.37165 | 10.20453 | 10.64741 | 17.16712
76.38878 | 37.792 | 27.10802 | 10.20355 | 10.68398 | 16.90448
76.39878 | 37.53959 | 26.84605 | 10.20256 | 10.69354 | 16.64349
76.40878 | 37.30963 | 26.58578 | 10.20158 | 10.72385 | 16.38421
76.41878 | 37.06351 | 26.32726 | 10.20059 | 10.73625 | 16.12667
76.42878 | 36.79604 | 26.07054 | 10.1996 | 10.7255 | 15.87093
76.43878 | 36.56756 | 25.81564 | 10.19861 | 10.75192 | 15.61703
76.44877 | 36.36305 | 25.56288 | 10.19763 | 10.80017 | 15.36525
76.45877 | 36.07568 | 25.31178 | 10.19664 | 10.7639 | 15.11514
76.46877 | 35.82261 | 25.06264 | 10.19565 | 10.75997 | 14.86699
76.47877 | 35.60509 | 24.81549 | 10.19465 | 10.7896 | 14.62083
76.48877 | 35.30961 | 24.57036 | 10.19366 | 10.73925 | 14.3767
76.49877 | 35.03179 | 24.3273 | 10.19267 | 10.70449 | 14.13463
76.50877 | 34.84103 | 24.08633 | 10.19167 | 10.7547 | 13.89465
76.51877 | 34.60074 | 23.84749 | 10.19068 | 10.75325 | 13.65681
76.52877 | 34.31647 | 23.6108 | 10.18968 | 10.70567 | 13.42112
76.53877 | 34.07532 | 23.3763 | 10.18868 | 10.69902 | 13.18762
76.54877 | 33.79107 | 23.14402 | 10.18769 | 10.64705 | 12.95633
76.55877 | 33.60689 | 22.91397 | 10.18669 | 10.69292 | 12.72728
76.56877 | 33.28478 | 22.68618 | 10.18569 | 10.5986 | 12.50049
76.57877 | 32.96307 | 22.46068 | 10.18469 | 10.50239 | 12.276
76.58877 | 32.80327 | 22.23749 | 10.18368 | 10.56578 | 12.05381
76.59877 | 32.55154 | 22.01663 | 10.18268 | 10.53491 | 11.83395
76.60877 | 32.28418 | 21.79812 | 10.18168 | 10.48606 | 11.61644
76.61877 | 32.04002 | 21.58198 | 10.18067 | 10.45804 | 11.4013
76.62877 | 31.75473 | 21.36821 | 10.17967 | 10.38652 | 11.18855
76.63877 | 31.49122 | 21.15685 | 10.17866 | 10.33437 | 10.97819
76.64877 | 31.21551 | 20.9479 | 10.17765 | 10.26761 | 10.77025
76.65877 | 30.93407 | 20.74138 | 10.17664 | 10.19269 | 10.56473
76.66877 | 30.77685 | 20.53729 | 10.17564 | 10.23956 | 10.36165
76.67877 | 30.51877 | 20.33565 | 10.17462 | 10.18312 | 10.16102
76.68877 | 30.20776 | 20.13647 | 10.17361 | 10.07129 | 9.962853
76.69877 | 29.94775 | 19.93975 | 10.1726 | 10.008 | 9.767148
76.70877 | 29.73235 | 19.7455 | 10.17159 | 9.986845 | 9.573916
76.71877 | 29.48336 | 19.55374 | 10.17057 | 9.929623 | 9.383163
76.72877 | 29.1678 | 19.36445 | 10.16956 | 9.803348 | 9.194892
76.73877 | 28.89895 | 19.17765 | 10.16854 | 9.721298 | 9.009108
76.74877 | 28.68656 | 18.99334 | 10.16753 | 9.69322 | 8.825813
76.75877 | 28.44491 | 18.81152 | 10.16651 | 9.633393 | 8.645008
76.76877 | 28.19004 | 18.63218 | 10.16549 | 9.557857 | 8.466694
76.77877 | 28.00425 | 18.45534 | 10.16447 | 9.548912 | 8.290868
76.78876 | 27.73862 | 18.28115 | 10.16345 | 9.457468 | 8.117703
76.79876 | 27.43589 | 18.10927 | 10.16243 | 9.326615 | 7.946847
76.80876 | 27.19959 | 17.93988 | 10.16141 | 9.259713 | 7.778472
76.81876 | 26.97053 | 17.77295 | 10.16038 | 9.197575 | 7.612573
76.82876 | 26.70616 | 17.6085 | 10.15936 | 9.097659 | 7.449144
76.83876 | 26.49176 | 17.44651 | 10.15833 | 9.04525 | 7.288179
76.84876 | 26.24642 | 17.28697 | 10.1573 | 8.959445 | 7.129669
76.85876 | 26.0177 | 17.12989 | 10.15628 | 8.887815 | 6.973607
76.86876 | 25.76825 | 16.97523 | 10.15525 | 8.793017 | 6.819983
76.87876 | 25.53936 | 16.82301 | 10.15422 | 8.716352 | 6.668788
76.88876 | 25.35087 | 16.6732 | 10.15319 | 8.67767 | 6.52001
76.89876 | 25.10968 | 16.5258 | 10.15216 | 8.583884 | 6.373637
76.90876 | 24.83405 | 16.38078 | 10.15113 | 8.453266 | 6.229657
76.91876 | 24.61528 | 16.23815 | 10.15009 | 8.377129 | 6.088057
76.92876 | 24.42184 | 16.09788 | 10.14906 | 8.323956 | 5.948824
76.93876 | 24.18509 | 15.95997 | 10.14802 | 8.225123 | 5.811942
76.94876 | 23.97157 | 15.82438 | 10.14699 | 8.147185 | 5.677396
76.95876 | 23.74468 | 15.69112 | 10.14595 | 8.053557 | 5.545171
76.96876 | 23.5161 | 15.56016 | 10.14491 | 7.955936 | 5.41525
76.97876 | 23.29713 | 15.43149 | 10.14387 | 7.865639 | 5.287616
76.98876 | 23.07437 | 15.30509 | 10.14283 | 7.769283 | 5.162252
76.99876 | 22.89477 | 15.18093 | 10.14179 | 7.713837 | 5.039139
77.00876 | 22.70832 | 15.05901 | 10.14075 | 7.649309 | 4.918258
77.01876 | 22.49488 | 14.9393 | 10.13971 | 7.555579 | 4.799591
77.02876 | 22.24482 | 14.82178 | 10.13867 | 7.423036 | 4.683118
77.03876 | 22.07803 | 14.70644 | 10.13762 | 7.37159 | 4.568818
77.04876 | 21.86108 | 14.59325 | 10.13658 | 7.267832 | 4.456671
77.05876 | 21.64381 | 14.48219 | 10.13553 | 7.161623 | 4.346657
77.06876 | 21.4411 | 14.37324 | 10.13448 | 7.067864 | 4.238753
77.07876 | 21.21885 | 14.26637 | 10.13343 | 6.952477 | 4.132939
77.08876 | 21.06625 | 14.16158 | 10.13238 | 6.904674 | 4.029191
77.09876 | 20.89282 | 14.05882 | 10.13133 | 6.833997 | 3.927489
77.10876 | 20.72508 | 13.95809 | 10.13028 | 6.766989 | 3.827808
77.11876 | 20.52848 | 13.85936 | 10.12923 | 6.669123 | 3.730126
77.12876 | 20.34909 | 13.7626 | 10.12818 | 6.586492 | 3.634421
77.13875 | 20.13149 | 13.66788 | 10.12712 | 6.463606 | 3.54076
77.14875 | 19.96873 | 13.575 | 10.12607 | 6.393728 | 3.448933
77.15875 | 19.78528 | 13.48402 | 10.12501 | 6.301256 | 3.359011
77.16875 | 19.59127 | 13.39493 | 10.12396 | 6.196344 | 3.27097
77.17875 | 19.47213 | 13.30768 | 10.1229 | 6.164447 | 3.184785
77.18875 | 19.29028 | 13.22227 | 10.12184 | 6.068009 | 3.100432
77.19875 | 19.13955 | 13.13867 | 10.12078 | 6.000885 | 3.017886
77.20875 | 18.97011 | 13.05684 | 10.11972 | 5.913269 | 2.937123
77.21875 | 18.8418 | 12.97677 | 10.11866 | 5.865026 | 2.858118
77.22875 | 18.67661 | 12.89844 | 10.11759 | 5.77817 | 2.780847
77.23875 | 18.52396 | 12.82181 | 10.11653 | 5.702148 | 2.705283
77.24875 | 18.34841 | 12.74687 | 10.11546 | 5.601543 | 2.631403
77.25875 | 18.17245 | 12.67358 | 10.1144 | 5.498871 | 2.559181
77.26875 | 18.08417 | 12.60192 | 10.11333 | 5.482246 | 2.488592
77.27875 | 17.93902 | 12.53188 | 10.11226 | 5.407145 | 2.419611
77.28875 | 17.7916 | 12.46341 | 10.11119 | 5.328191 | 2.352214
77.29875 | 17.65053 | 12.3965 | 10.11013 | 5.25403 | 2.286374
77.30875 | 17.51759 | 12.33112 | 10.10905 | 5.186467 | 2.222068
77.31875 | 17.38115 | 12.26725 | 10.10798 | 5.113896 | 2.159271
77.32875 | 17.27598 | 12.20487 | 10.10691 | 5.071113 | 2.097956
77.33875 | 17.12276 | 12.14394 | 10.10584 | 4.978822 | 2.038101
77.34875 | 16.98547 | 12.08444 | 10.10476 | 4.901028 | 1.979679
77.35875 | 16.88527 | 12.02635 | 10.10369 | 4.858916 | 1.922667
77.36875 | 16.72416 | 11.96965 | 10.10261 | 4.75451 | 1.86704
77.37875 | 16.62762 | 11.91431 | 10.10153 | 4.713314 | 1.812773
77.38875 | 16.51813 | 11.8603 | 10.10045 | 4.657833 | 1.759843
77.39875 | 16.37799 | 11.8076 | 10.09937 | 4.57039 | 1.708225
77.40875 | 16.26715 | 11.75619 | 10.09829 | 4.51096 | 1.657895
77.41875 | 16.14137 | 11.70604 | 10.09721 | 4.435327 | 1.60883
77.42875 | 16.02278 | 11.65714 | 10.09613 | 4.365644 | 1.561006
77.43875 | 15.92728 | 11.60945 | 10.09505 | 4.317834 | 1.514399
77.44875 | 15.81628 | 11.56295 | 10.09396 | 4.25333 | 1.468986
77.45875 | 15.71681 | 11.51762 | 10.09288 | 4.199187 | 1.424745
77.46875 | 15.60519 | 11.47344 | 10.09179 | 4.131746 | 1.381652
77.47874 | 15.47513 | 11.43043 | 10.09071 | 4.044698 | 1.339726
77.48874 | 15.38673 | 11.38848 | 10.08962 | 3.998252 | 1.298861
77.49874 | 15.28477 | 11.3476 | 10.08853 | 3.937165 | 1.259077
77.50874 | 15.19698 | 11.30779 | 10.08744 | 3.88919 | 1.220352
77.51874 | 15.09075 | 11.26901 | 10.08635 | 3.821739 | 1.182664
77.52874 | 14.98954 | 11.23125 | 10.08525 | 3.758294 | 1.145992
77.53874 | 14.88563 | 11.19448 | 10.08416 | 3.691154 | 1.110315
77.54874 | 14.82323 | 11.15868 | 10.08307 | 3.664552 | 1.075611
77.55874 | 14.73892 | 11.12383 | 10.08197 | 3.615089 | 1.041859
77.56874 | 14.64481 | 11.08992 | 10.08088 | 3.554894 | 1.00904
77.57874 | 14.55804 | 11.05691 | 10.07978 | 3.501129 | 0.9771323
77.58874 | 14.45457 | 11.0248 | 10.07868 | 3.429773 | 0.9461166
77.59874 | 14.38098 | 10.99355 | 10.07758 | 3.387426 | 0.915973
77.60874 | 14.3075 | 10.96316 | 10.07648 | 3.344337 | 0.8866819
77.61874 | 14.22396 | 10.9336 | 10.07538 | 3.290355 | 0.8582242
77.62874 | 14.14261 | 10.90486 | 10.07428 | 3.237751 | 0.830581
77.63874 | 14.06497 | 10.87691 | 10.07317 | 3.188061 | 0.8037334
77.64874 | 13.99848 | 10.84973 | 10.07207 | 3.148745 | 0.7776633
77.65874 | 13.94283 | 10.82332 | 10.07097 | 3.119511 | 0.7523524
77.66874 | 13.8569 | 10.79764 | 10.06986 | 3.059257 | 0.7277829
77.67874 | 13.7902 | 10.77269 | 10.06875 | 3.017509 | 0.7039373
77.68874 | 13.71687 | 10.74844 | 10.06764 | 2.968427 | 0.6807982
77.69874 | 13.63827 | 10.72489 | 10.06654 | 2.913385 | 0.6583487
77.70874 | 13.57726 | 10.702 | 10.06543 | 2.875261 | 0.6365722
77.71874 | 13.50854 | 10.67977 | 10.06432 | 2.828773 | 0.615452
77.72874 | 13.44319 | 10.65818 | 10.0632 | 2.785014 | 0.5949721
77.73874 | 13.38132 | 10.63721 | 10.06209 | 2.744113 | 0.5751167
77.74874 | 13.32403 | 10.61685 | 10.06098 | 2.707183 | 0.5558701
77.75874 | 13.26911 | 10.59708 | 10.05986 | 2.672031 | 0.5372171
77.76874 | 13.21656 | 10.57789 | 10.05875 | 2.638672 | 0.5191426
77.77874 | 13.15832 | 10.55926 | 10.05763 | 2.599059 | 0.5016318
77.78874 | 13.08778 | 10.54118 | 10.05651 | 2.546599 | 0.4846704
77.79874 | 13.03274 | 10.52364 | 10.05539 | 2.509104 | 0.468244
77.80874 | 12.9628 | 10.50661 | 10.05427 | 2.456189 | 0.4523389
77.81873 | 12.91341 | 10.49011 | 10.05315 | 2.423301 | 0.4369565
77.82873 | 12.86115 | 10.47408 | 10.05203 | 2.387067 | 0.4220526
77.83873 | 12.80145 | 10.45854 | 10.05091 | 2.342912 | 0.4076298
77.84873 | 12.76183 | 10.44346 | 10.04978 | 2.318371 | 0.3936753
77.85873 | 12.70594 | 10.42884 | 10.04866 | 2.277104 | 0.3801765
77.86873 | 12.66247 | 10.41465 | 10.04753 | 2.247816 | 0.3671211
77.87873 | 12.61271 | 10.4009 | 10.04641 | 2.211807 | 0.3544971
77.88873 | 12.55501 | 10.38757 | 10.04528 | 2.167439 | 0.3422927
77.89873 | 12.50549 | 10.37465 | 10.04415 | 2.130844 | 0.3304964
77.90873 | 12.4579 | 10.36212 | 10.04302 | 2.095783 | 0.3190969
77.91873 | 12.4046 | 10.34997 | 10.04189 | 2.054628 | 0.3080832
77.92873 | 12.35826 | 10.3382 | 10.04076 | 2.020058 | 0.2974446
77.93873 | 12.31577 | 10.32679 | 10.03962 | 1.988975 | 0.2871705
77.94873 | 12.27317 | 10.31574 | 10.03849 | 1.957429 | 0.2772507
77.95873 | 12.23224 | 10.30503 | 10.03736 | 1.927209 | 0.2676751
77.96873 | 12.1886 | 10.29465 | 10.03622 | 1.893946 | 0.258434
77.97873 | 12.14669 | 10.2846 | 10.03508 | 1.862089 | 0.2495178
77.98873 | 12.1072 | 10.27486 | 10.03394 | 1.832338 | 0.2409172
77.99873 | 12.06758 | 10.26543 | 10.03281 | 1.802151 | 0.2326232
78.00873 | 12.02117 | 10.25629 | 10.03167 | 1.764877 | 0.2246267
78.01873 | 11.98435 | 10.24744 | 10.03053 | 1.736905 | 0.2169193
78.02873 | 11.94307 | 10.23888 | 10.02938 | 1.704194 | 0.2094925
78.03873 | 11.90553 | 10.23058 | 10.02824 | 1.674951 | 0.2023381
78.04873 | 11.87046 | 10.22254 | 10.0271 | 1.647915 | 0.1954481
78.05873 | 11.84019 | 10.21477 | 10.02595 | 1.625423 | 0.1888148
78.06873 | 11.80432 | 10.20724 | 10.02481 | 1.597083 | 0.1824305
78.07873 | 11.77105 | 10.19995 | 10.02366 | 1.571103 | 0.176288
78.08873 | 11.7364 | 10.19289 | 10.02251 | 1.543509 | 0.1703801
78.09873 | 11.6958 | 10.18606 | 10.02136 | 1.509738 | 0.1646998
78.10873 | 11.6665 | 10.17945 | 10.02021 | 1.487047 | 0.1592404
78.11873 | 11.63047 | 10.17306 | 10.01906 | 1.457413 | 0.1539953
78.12873 | 11.59682 | 10.16687 | 10.01791 | 1.429952 | 0.1489581
78.13873 | 11.55943 | 10.16088 | 10.01676 | 1.398551 | 0.1441226
78.14873 | 11.52478 | 10.15509 | 10.0156 | 1.369694 | 0.1394829
78.15873 | 11.49851 | 10.14948 | 10.01445 | 1.349029 | 0.1350331
78.16872 | 11.47209 | 10.14406 | 10.01329 | 1.328025 | 0.1307717
78.17872 | 11.44097 | 10.13882 | 10.01214 | 1.302149 | 0.1266848
78.18872 | 11.40898 | 10.13375 | 10.01098 | 1.27523 | 0.1227713
78.19872 | 11.37749 | 10.12885 | 10.00982 | 1.248644 | 0.1190262
78.20872 | 11.34979 | 10.1241 | 10.00866 | 1.225686 | 0.1154445
78.21872 | 11.32366 | 10.11952 | 10.0075 | 1.20414 | 0.1120214
78.22872 | 11.28969 | 10.11509 | 10.00634 | 1.174601 | 0.1087522
78.23872 | 11.26712 | 10.11081 | 10.00517 | 1.156314 | 0.1056324
78.24872 | 11.23139 | 10.10667 | 10.00401 | 1.124723 | 0.1026577
78.25872 | 11.20371 | 10.10267 | 10.00284 | 1.101042 | 0.09982399
78.26872 | 11.18044 | 10.09881 | 10.00168 | 1.081635 | 0.09712711
78.27872 | 11.16129 | 10.09507 | 10.00051 | 1.066216 | 0.09456321
78.28872 | 11.13664 | 10.09147 | 9.999343 | 1.045168 | 0.09212853
78.29872 | 11.10804 | 10.08799 | 9.998174 | 1.020046 | 0.08981948
78.30872 | 11.08662 | 10.08464 | 9.997004 | 1.001983 | 0.08763257
78.31872 | 11.06036 | 10.0814 | 9.995833 | 0.9789626 | 0.08556447
78.32872 | 11.03474 | 10.07827 | 9.99466 | 0.9564672 | 0.08361197
78.33872 | 11.00768 | 10.07526 | 9.993487 | 0.9324203 | 0.08177199
78.34872 | 10.98531 | 10.07236 | 9.992313 | 0.9129548 | 0.08004159
78.35872 | 10.95956 | 10.06956 | 9.991138 | 0.8900036 | 0.07841794
78.36872 | 10.92963 | 10.06686 | 9.989962 | 0.8627694 | 0.07689834
78.37872 | 10.90734 | 10.06427 | 9.988785 | 0.8430747 | 0.0754802
78.38872 | 10.89383 | 10.06177 | 9.987606 | 0.832062 | 0.07416107
78.39872 | 10.86899 | 10.05937 | 9.986427 | 0.8096237 | 0.0729386
78.40872 | 10.84817 | 10.05706 | 9.985247 | 0.791112 | 0.07181055
78.41872 | 10.82186 | 10.05484 | 9.984066 | 0.767019 | 0.0707748
78.42872 | 10.79795 | 10.05271 | 9.982884 | 0.7452367 | 0.06982935
78.43872 | 10.77874 | 10.05067 | 9.9817 | 0.728067 | 0.06897228
78.44872 | 10.75516 | 10.04872 | 9.980516 | 0.7064418 | 0.0682018
78.45872 | 10.73908 | 10.04685 | 9.979331 | 0.6922327 | 0.06751621
78.46872 | 10.71212 | 10.04506 | 9.978144 | 0.6670613 | 0.06691392
78.47872 | 10.69248 | 10.04335 | 9.976957 | 0.6491291 | 0.06639343
78.48872 | 10.6734 | 10.04172 | 9.975769 | 0.6316775 | 0.06595336
78.49872 | 10.65062 | 10.04017 | 9.974579 | 0.6104479 | 0.06559239
78.50871 | 10.64126 | 10.0387 | 9.97339 | 0.6025599 | 0.06530958
78.51871 | 10.62405 | 10.0373 | 9.972199 | 0.5867476 | 0.06510333
78.52871 | 10.60894 | 10.03598 | 9.971006 | 0.5729606 | 0.06497277
78.53871 | 10.59147 | 10.03473 | 9.969813 | 0.5567398 | 0.06491705
78.54871 | 10.57603 | 10.03355 | 9.968618 | 0.542476 | 0.06493535
78.55871 | 10.56082 | 10.03245 | 9.967423 | 0.5283699 | 0.06502689
78.56871 | 10.54274 | 10.03142 | 9.966226 | 0.5113223 | 0.06519102
78.57871 | 10.52383 | 10.03046 | 9.965029 | 0.4933737 | 0.06542715
78.58871 | 10.51163 | 10.02957 | 9.96383 | 0.4820646 | 0.06573478
78.59871 | 10.49656 | 10.02874 | 9.962631 | 0.4678154 | 0.06611348
78.60871 | 10.48372 | 10.02799 | 9.96143 | 0.4557266 | 0.06656292
78.61871 | 10.47166 | 10.02731 | 9.960229 | 0.4443483 | 0.06708284
78.62871 | 10.45808 | 10.0267 | 9.959026 | 0.4313807 | 0.06767305
78.63871 | 10.44815 | 10.02616 | 9.957822 | 0.421994 | 0.06833344
78.64871 | 10.43385 | 10.02568 | 9.956618 | 0.4081681 | 0.06906398
78.65871 | 10.42085 | 10.02528 | 9.955412 | 0.3955731 | 0.06986471
78.66871 | 10.40542 | 10.02494 | 9.954205 | 0.3804787 | 0.07073576
78.67871 | 10.39559 | 10.02468 | 9.952997 | 0.3709149 | 0.0716773
78.68871 | 10.37933 | 10.02448 | 9.951789 | 0.3548514 | 0.0726896
78.69871 | 10.36987 | 10.02435 | 9.950579 | 0.3455178 | 0.07377298
78.70871 | 10.36042 | 10.0243 | 9.949368 | 0.3361237 | 0.07492784
78.71871 | 10.35094 | 10.02431 | 9.948156 | 0.3266288 | 0.07615465
78.72871 | 10.34071 | 10.0244 | 9.946943 | 0.3163123 | 0.07745394
78.73871 | 10.32193 | 10.02456 | 9.94573 | 0.2973738 | 0.07882631
78.74871 | 10.31246 | 10.02479 | 9.944515 | 0.2876726 | 0.08027242
78.75871 | 10.3009 | 10.02509 | 9.943299 | 0.275808 | 0.081793
78.76871 | 10.29339 | 10.02547 | 9.942082 | 0.2679191 | 0.08338885
78.77871 | 10.28348 | 10.02592 | 9.940864 | 0.2575551 | 0.08506081
78.78871 | 10.27125 | 10.02645 | 9.939645 | 0.2447951 | 0.08680982
78.79871 | 10.25608 | 10.02706 | 9.938425 | 0.2290181 | 0.08863684
78.80871 | 10.25011 | 10.02775 | 9.937204 | 0.2223631 | 0.09054292
78.81871 | 10.23771 | 10.02851 | 9.935982 | 0.2091989 | 0.09252915
78.82871 | 10.22556 | 10.02936 | 9.934759 | 0.1962045 | 0.09459669
78.83871 | 10.21399 | 10.03028 | 9.933534 | 0.1837085 | 0.09674677
78.8487 | 10.20556 | 10.03129 | 9.93231 | 0.1742709 | 0.09897837
78.8587 | 10.19725 | 10.03238 | 9.931084 | 0.1648681 | 0.1012973
78.8687 | 10.18619 | 10.03356 | 9.929857 | 0.1526299 | 0.1037027
78.8787 | 10.17051 | 10.03483 | 9.928629 | 0.1356847 | 0.1061961
78.8887 | 10.15848 | 10.03618 | 9.9274 | 0.1223012 | 0.108779
78.8987 | 10.15089 | 10.03762 | 9.926169 | 0.1132676 | 0.1114528
78.9087 | 10.13595 | 10.03916 | 9.924938 | 0.09679248 | 0.1142193
78.9187 | 10.12548 | 10.04079 | 9.923706 | 0.08469412 | 0.11708
78.9287 | 10.11344 | 10.04251 | 9.922472 | 0.07093083 | 0.1200366
78.9387 | 10.10023 | 10.04433 | 9.921238 | 0.05590084 | 0.123091
78.9487 | 10.09296 | 10.04625 | 9.920002 | 0.04671236 | 0.1262449
78.9587 | 10.08631 | 10.04827 | 9.918766 | 0.03804352 | 0.1295002
78.9687 | 10.07559 | 10.05039 | 9.917528 | 0.02520244 | 0.1328588
78.9787 | 10.06488 | 10.05261 | 9.91629 | 0.01226714 | 0.1363226
78.9887 | 10.05275 | 10.05494 | 9.91505 | -0.002194358 | 0.1398937
78.9987 | 10.04281 | 10.05738 | 9.91381 | -0.0145741 | 0.143574
79.0087 | 10.02974 | 10.05993 | 9.912568 | -0.03019419 | 0.1473657
79.0187 | 10.0209 | 10.0626 | 9.911326 | -0.04169674 | 0.1512709
79.0287 | 10.01172 | 10.06537 | 9.910082 | -0.05365394 | 0.1552917
79.0387 | 10.00581 | 10.06827 | 9.908837 | -0.062458 | 0.1594305
79.0487 | 9.99593 | 10.07128 | 9.907591 | -0.07535119 | 0.1636894
79.0587 | 9.9948 | 10.07442 | 9.906345 | -0.07961581 | 0.1680708
79.0687 | 9.98622 | 10.07767 | 9.905097 | -0.09145419 | 0.172577
79.0787 | 9.97697 | 10.08106 | 9.903848 | -0.1040887 | 0.1772103
79.0887 | 9.97178 | 10.08457 | 9.902598 | -0.1127918 | 0.1819733
79.0987 | 9.96424 | 10.08822 | 9.901347 | -0.1239759 | 0.1868683
79.1087 | 9.95811 | 10.09199 | 9.900095 | -0.1338836 | 0.1918978
79.1187 | 9.95242 | 10.09591 | 9.898843 | -0.1434872 | 0.1970644
79.1287 | 9.94987 | 10.09996 | 9.897589 | -0.1500895 | 0.2023706
79.1387 | 9.9441 | 10.10415 | 9.896334 | -0.1600529 | 0.2078191
79.1487 | 9.9417 | 10.10849 | 9.895078 | -0.1667901 | 0.2134124
79.1587 | 9.93309 | 10.11297 | 9.89382 | -0.1798838 | 0.2191531
79.1687 | 9.9259 | 10.11761 | 9.892562 | -0.1917066 | 0.225044
79.1787 | 9.92725 | 10.12239 | 9.891303 | -0.1951413 | 0.2310878
79.1887 | 9.92539 | 10.12733 | 9.890043 | -0.2019405 | 0.2372872
79.19869 | 9.92079 | 10.13242 | 9.888783 | -0.2116319 | 0.2436386
79.20869 | 9.91845 | 10.13768 | 9.887521 | -0.2192284 | 0.2501573
79.21869 | 9.91472 | 10.1431 | 9.886258 | -0.2283779 | 0.25684
79.22869 | 9.909 | 10.14868 | 9.884993 | -0.239683 | 0.2636895
79.23869 | 9.90531 | 10.15444 | 9.883728 | -0.2491268 | 0.2707085
79.24869 | 9.90014 | 10.16036 | 9.882462 | -0.2602219 | 0.2779001
79.25869 | 9.90073 | 10.16646 | 9.881194 | -0.2657314 | 0.285267
79.26869 | 9.89819 | 10.17274 | 9.879926 | -0.2745481 | 0.2928121
79.27869 | 9.89422 | 10.17919 | 9.878656 | -0.2849749 | 0.3005384
79.28869 | 9.88897 | 10.18583 | 9.877386 | -0.2968647 | 0.3084487
79.29869 | 9.88319 | 10.19266 | 9.876114 | -0.3094705 | 0.316546
79.30869 | 9.88155 | 10.19968 | 9.874842 | -0.3181251 | 0.3248332
79.31869 | 9.877 | 10.20688 | 9.873568 | -0.3298815 | 0.3333132
79.32869 | 9.87095 | 10.21428 | 9.872293 | -0.3433327 | 0.341989
79.33869 | 9.86864 | 10.22188 | 9.871018 | -0.3532415 | 0.3508635
79.34869 | 9.86209 | 10.22968 | 9.869741 | -0.367591 | 0.3599397
79.35869 | 9.86005 | 10.23768 | 9.868463 | -0.377634 | 0.3692205
79.36869 | 9.8551 | 10.24589 | 9.867184 | -0.3907935 | 0.3787088
79.37869 | 9.84948 | 10.25431 | 9.865905 | -0.4048325 | 0.3884075
79.38869 | 9.84601 | 10.26294 | 9.864624 | -0.4169337 | 0.3983197
79.39869 | 9.8413 | 10.27179 | 9.863342 | -0.4304902 | 0.408448
79.40869 | 9.83634 | 10.28085 | 9.862059 | -0.4445149 | 0.4187956
79.41869 | 9.83541 | 10.29014 | 9.860775 | -0.4547305 | 0.4293652
79.42869 | 9.83194 | 10.29965 | 9.85949 | -0.4677101 | 0.4401597
79.43869 | 9.82752 | 10.30939 | 9.858204 | -0.4818663 | 0.451182
79.44869 | 9.82063 | 10.31935 | 9.856917 | -0.4987221 | 0.4624349
79.45869 | 9.81475 | 10.32955 | 9.855629 | -0.5148002 | 0.4739211
79.46869 | 9.81617 | 10.33998 | 9.85434 | -0.5238134 | 0.4856434
79.47869 | 9.81853 | 10.35065 | 9.85305 | -0.5321245 | 0.4976046
79.48869 | 9.81389 | 10.36157 | 9.851758 | -0.547676 | 0.5098074
79.49869 | 9.81051 | 10.37272 | 9.850466 | -0.5622108 | 0.5222545
79.50869 | 9.80832 | 10.38412 | 9.849173 | -0.5758015 | 0.5349484
79.51869 | 9.81104 | 10.39577 | 9.847878 | -0.5847306 | 0.5478918
79.52869 | 9.81092 | 10.40767 | 9.846583 | -0.5967506 | 0.5610872
79.53868 | 9.80891 | 10.41981 | 9.845288 | -0.6109019 | 0.5745236
79.54868 | 9.81015 | 10.43222 | 9.843991 | -0.6220712 | 0.5882303
79.55868 | 9.80202 | 10.44489 | 9.842692 | -0.6428688 | 0.6021964
79.56868 | 9.80364 | 10.45782 | 9.841393 | -0.6541772 | 0.6164243
79.57868 | 9.80702 | 10.47101 | 9.840092 | -0.6639885 | 0.6309162
79.58868 | 9.80689 | 10.48447 | 9.838791 | -0.6775752 | 0.6456744
79.59868 | 9.80594 | 10.49819 | 9.837488 | -0.6922492 | 0.6607011
79.60868 | 9.80468 | 10.51218 | 9.836184 | -0.7075028 | 0.6759983
79.61868 | 9.80614 | 10.52645 | 9.83488 | -0.720308 | 0.6915682
79.62868 | 9.80398 | 10.54099 | 9.833574 | -0.7370068 | 0.7074127
79.63868 | 9.80559 | 10.5558 | 9.832267 | -0.750211 | 0.7235337
79.64868 | 9.80397 | 10.57089 | 9.830959 | -0.7669225 | 0.739933
79.65868 | 9.79372 | 10.58626 | 9.82965 | -0.7925431 | 0.7566124
79.66868 | 9.79736 | 10.60191 | 9.828341 | -0.8045544 | 0.7735736
79.67868 | 9.79689 | 10.61785 | 9.82703 | -0.8209579 | 0.7908181
79.68868 | 9.80039 | 10.63407 | 9.825718 | -0.8336753 | 0.8083474
79.69868 | 9.80021 | 10.65057 | 9.824405 | -0.8503578 | 0.8261629
79.70868 | 9.80191 | 10.66736 | 9.823091 | -0.8654468 | 0.8442659
79.71868 | 9.79934 | 10.68443 | 9.821776 | -0.8850935 | 0.8626577
79.72868 | 9.8007 | 10.7018 | 9.820459 | -0.901099 | 0.8813393
79.73868 | 9.80003 | 10.71945 | 9.819142 | -0.9194243 | 0.9003118
79.74868 | 9.80195 | 10.7374 | 9.817824 | -0.9354504 | 0.919576
79.75868 | 9.78601 | 10.75564 | 9.816505 | -0.9696279 | 0.9391325
79.76868 | 9.78973 | 10.77417 | 9.815185 | -0.9844377 | 0.9589826
79.77868 | 9.79526 | 10.79299 | 9.813863 | -0.9977302 | 0.9791264
79.78868 | 9.79397 | 10.81211 | 9.812541 | -1.018136 | 0.9995644
79.79868 | 9.7978 | 10.83152 | 9.811218 | -1.033715 | 1.020297
79.80868 | 9.80254 | 10.85122 | 9.809893 | -1.048678 | 1.041325
79.81868 | 9.80119 | 10.87122 | 9.808568 | -1.070025 | 1.062647
79.82868 | 9.80176 | 10.89151 | 9.807241 | -1.089746 | 1.084264
79.83868 | 9.80341 | 10.91209 | 9.805914 | -1.10868 | 1.106176
79.84868 | 9.80517 | 10.93297 | 9.804585 | -1.127798 | 1.128382
79.85868 | 9.79557 | 10.95414 | 9.803256 | -1.158568 | 1.150882
79.86868 | 9.80124 | 10.9756 | 9.801925 | -1.174361 | 1.173676
79.87867 | 9.80335 | 10.99733 | 9.800595 | -1.193984 | 1.196739
79.88867 | 9.80948 | 11.01938 | 9.799262 | -1.209899 | 1.220116
79.89867 | 9.81311 | 11.04171 | 9.797928 | -1.228603 | 1.243785
79.90867 | 9.81796 | 11.06434 | 9.796593 | -1.246376 | 1.267743
79.91867 | 9.82002 | 11.08725 | 9.795257 | -1.267227 | 1.291989
79.92867 | 9.82321 | 11.11044 | 9.793921 | -1.287233 | 1.316522
79.93867 | 9.8273 | 11.13392 | 9.792583 | -1.306623 | 1.34134
79.94867 | 9.83045 | 11.15769 | 9.791244 | -1.327236 | 1.366442
79.95867 | 9.82459 | 11.18173 | 9.789904 | -1.357139 | 1.391825
79.96867 | 9.83132 | 11.20605 | 9.788563 | -1.374731 | 1.417488
79.97867 | 9.83837 | 11.23065 | 9.787221 | -1.392279 | 1.443428
79.98867 | 9.83915 | 11.25552 | 9.785877 | -1.41637 | 1.469642
79.99867 | 9.84538 | 11.28066 | 9.784533 | -1.435283 | 1.496129
80.00867 | 9.85396 | 11.30607 | 9.783188 | -1.452114 | 1.522886
80.01867 | 9.86264 | 11.33175 | 9.781842 | -1.469111 | 1.549908
80.02867 | 9.86843 | 11.35769 | 9.780495 | -1.48926 | 1.577195
80.03867 | 9.87552 | 11.38389 | 9.779146 | -1.508368 | 1.604741
80.04867 | 9.88329 | 11.41034 | 9.777797 | -1.527052 | 1.632544
80.05867 | 9.88128 | 11.43705 | 9.776447 | -1.555768 | 1.660601
80.06867 | 9.8912 | 11.464 | 9.775095 | -1.572802 | 1.688907
80.07867 | 9.90145 | 11.4912 | 9.773743 | -1.589751 | 1.717458
80.08867 | 9.9092 | 11.51864 | 9.772389 | -1.609441 | 1.746251
80.09867 | 9.92667 | 11.54632 | 9.771035 | -1.619646 | 1.775281
80.10867 | 9.93763 | 11.57422 | 9.769679 | -1.636593 | 1.804543
80.11867 | 9.94861 | 11.60236 | 9.768323 | -1.653746 | 1.834033
80.12867 | 9.96047 | 11.63071 | 9.766965 | -1.670242 | 1.863747
80.13867 | 9.97446 | 11.65928 | 9.765606 | -1.684825 | 1.893678
80.14867 | 9.98595 | 11.68807 | 9.764246 | -1.702119 | 1.923822
80.15867 | 9.9967 | 11.71706 | 9.762886 | -1.72036 | 1.954174
80.16867 | 10.00866 | 11.74625 | 9.761524 | -1.737592 | 1.984728
80.17867 | 10.02562 | 11.77564 | 9.760161 | -1.75002 | 2.015478
80.18867 | 10.04083 | 11.80522 | 9.758797 | -1.764386 | 2.046419
80.19867 | 10.05808 | 11.83498 | 9.757432 | -1.776896 | 2.077544
80.20867 | 10.07757 | 11.86491 | 9.756066 | -1.787344 | 2.108847
80.21867 | 10.09115 | 11.89502 | 9.754699 | -1.803871 | 2.140322
80.22866 | 10.10988 | 11.92526 | 9.753333 | -1.815383 | 2.17193
80.23866 | 10.12805 | 11.95569 | 9.751963 | -1.827642 | 2.203728
80.24866 | 10.14242 | 11.98627 | 9.750593 | -1.843851 | 2.235678
80.25866 | 10.16165 | 12.01699 | 9.749222 | -1.855344 | 2.267772
80.26866 | 10.17507 | 12.04785 | 9.74785 | -1.872783 | 2.300003
80.27866 | 10.20048 | 12.07884 | 9.746477 | -1.878361 | 2.332364
80.28866 | 10.21428 | 12.10995 | 9.745103 | -1.89567 | 2.364847
80.29866 | 10.23878 | 12.14117 | 9.743727 | -1.902392 | 2.397444
80.30866 | 10.25924 | 12.1725 | 9.742351 | -1.913259 | 2.430148
80.31866 | 10.27669 | 12.20392 | 9.740973 | -1.927234 | 2.46295
80.32866 | 10.29683 | 12.23544 | 9.739595 | -1.938608 | 2.495843
80.33866 | 10.31755 | 12.26703 | 9.738216 | -1.949483 | 2.528817
80.34866 | 10.34206 | 12.2987 | 9.736835 | -1.95664 | 2.561865
80.35866 | 10.35933 | 12.33043 | 9.735454 | -1.971101 | 2.594977
80.36866 | 10.37204 | 12.36222 | 9.734071 | -1.990177 | 2.628145
80.37866 | 10.40501 | 12.39405 | 9.732687 | -1.989039 | 2.661361
80.38866 | 10.42909 | 12.42592 | 9.731303 | -1.996827 | 2.694614
80.39866 | 10.45118 | 12.45781 | 9.729917 | -2.006634 | 2.727896
80.40866 | 10.47868 | 12.48973 | 9.72853 | -2.011048 | 2.761198
80.41866 | 10.49996 | 12.52165 | 9.727143 | -2.021692 | 2.794509
80.42866 | 10.52403 | 12.55358 | 9.725754 | -2.029545 | 2.827821
80.43866 | 10.55201 | 12.58549 | 9.724364 | -2.033478 | 2.861124
80.44866 | 10.57562 | 12.61738 | 9.722973 | -2.041761 | 2.894407
80.45866 | 10.60389 | 12.64924 | 9.721581 | -2.045353 | 2.927662
80.46866 | 10.62092 | 12.68107 | 9.720188 | -2.060146 | 2.960877
80.47866 | 10.65229 | 12.71284 | 9.718794 | -2.060549 | 2.994044
80.48866 | 10.68607 | 12.74455 | 9.717399 | -2.058481 | 3.027152
80.49866 | 10.7175 | 12.77619 | 9.716003 | -2.058693 | 3.06019
80.50866 | 10.74356 | 12.80775 | 9.714606 | -2.064194 | 3.093148
80.51866 | 10.77277 | 12.83922 | 9.713208 | -2.066454 | 3.126015
80.52866 | 10.80139 | 12.87059 | 9.711809 | -2.069202 | 3.158783
80.53866 | 10.82741 | 12.90185 | 9.710409 | -2.074437 | 3.191438
80.54866 | 10.86117 | 12.93298 | 9.709007 | -2.07181 | 3.223972
80.55866 | 10.89763 | 12.96398 | 9.707605 | -2.066348 | 3.256373
80.56865 | 10.91399 | 12.9948 | 9.706203 | -2.080812 | 3.288598
80.57865 | 10.95088 | 13.0255 | 9.704799 | -2.074621 | 3.320702
80.58865 | 10.98856 | 13.05603 | 9.703393 | -2.067474 | 3.35264
80.59865 | 11.02267 | 13.08639 | 9.701987 | -2.06372 | 3.384403
80.60865 | 11.05458 | 13.11656 | 9.70058 | -2.061979 | 3.415979
80.61865 | 11.08266 | 13.14653 | 9.699171 | -2.063869 | 3.447357
80.62865 | 11.11966 | 13.17629 | 9.697762 | -2.056629 | 3.478527
80.63865 | 11.15193 | 13.20583 | 9.696351 | -2.053898 | 3.509477
80.64865 | 11.18648 | 13.23514 | 9.694939 | -2.048656 | 3.540196
80.65865 | 11.2175 | 13.2642 | 9.693527 | -2.046702 | 3.570675
80.66865 | 11.24355 | 13.29301 | 9.692113 | -2.049464 | 3.600901
80.67865 | 11.28101 | 13.32156 | 9.690699 | -2.040553 | 3.630864
80.68865 | 11.31473 | 13.34984 | 9.689283 | -2.035106 | 3.660552
80.69865 | 11.35157 | 13.37782 | 9.687866 | -2.026253 | 3.689956
80.70865 | 11.38259 | 13.40551 | 9.686448 | -2.022923 | 3.719065
80.71865 | 11.41545 | 13.4329 | 9.685029 | -2.017446 | 3.747867
80.72865 | 11.4503 | 13.45996 | 9.68361 | -2.009661 | 3.776351
80.73865 | 11.48146 | 13.4867 | 9.682189 | -2.005237 | 3.804508
80.74865 | 11.51222 | 13.51309 | 9.680767 | -2.000874 | 3.832327
80.75865 | 11.54353 | 13.53914 | 9.679344 | -1.99561 | 3.859796
80.76865 | 11.56342 | 13.56483 | 9.67792 | -2.001406 | 3.886906
80.77865 | 11.59964 | 13.59014 | 9.676495 | -1.990502 | 3.913647
80.78865 | 11.62728 | 13.61508 | 9.675069 | -1.987796 | 3.940007
80.79865 | 11.66345 | 13.63962 | 9.673642 | -1.976169 | 3.965978
80.80865 | 11.69392 | 13.66376 | 9.672213 | -1.969841 | 3.991548
80.81865 | 11.72983 | 13.68749 | 9.670784 | -1.957662 | 4.016708
80.82865 | 11.75527 | 13.7108 | 9.669354 | -1.955532 | 4.041447
80.83865 | 11.78936 | 13.73368 | 9.667923 | -1.944321 | 4.065758
80.84865 | 11.81605 | 13.75612 | 9.666491 | -1.940069 | 4.089628
80.85865 | 11.84131 | 13.77811 | 9.665057 | -1.936798 | 4.11305
80.86865 | 11.86896 | 13.79964 | 9.663623 | -1.930678 | 4.136014
80.87865 | 11.90981 | 13.8207 | 9.662188 | -1.910889 | 4.158511
80.88865 | 11.93619 | 13.84128 | 9.660751 | -1.905093 | 4.180531
80.89865 | 11.97327 | 13.86138 | 9.659314 | -1.888111 | 4.202067
80.90864 | 12.00782 | 13.88096 | 9.657877 | -1.873145 | 4.223087
80.91864 | 12.04681 | 13.90006 | 9.656437 | -1.853255 | 4.243627
80.92864 | 12.08543 | 13.91865 | 9.654997 | -1.833223 | 4.263656
80.93864 | 12.12136 | 13.93672 | 9.653555 | -1.815362 | 4.283167
80.94864 | 12.16438 | 13.95426 | 9.652113 | -1.789883 | 4.30215
80.95864 | 12.18747 | 13.97127 | 9.650669 | -1.783799 | 4.320599
80.96864 | 12.22857 | 13.98773 | 9.649225 | -1.759162 | 4.338507
80.97864 | 12.26871 | 14.00364 | 9.647779 | -1.734934 | 4.355864
80.98864 | 12.30964 | 14.019 | 9.646332 | -1.709358 | 4.372666
80.99864 | 12.34682 | 14.03379 | 9.644885 | -1.686969 | 4.388904
81.00864 | 12.38769 | 14.04801 | 9.643436 | -1.660318 | 4.404572
81.01864 | 12.43266 | 14.06165 | 9.641986 | -1.628989 | 4.419663
81.02864 | 12.47039 | 14.07471 | 9.640535 | -1.604317 | 4.434171
81.03864 | 12.50837 | 14.08717 | 9.639083 | -1.578805 | 4.448091
81.04864 | 12.54635 | 14.09905 | 9.637631 | -1.552697 | 4.461416
81.05864 | 12.56769 | 14.11032 | 9.636177 | -1.542628 | 4.474141
81.06864 | 12.60435 | 14.12098 | 9.634722 | -1.516633 | 4.486261
81.07864 | 12.64365 | 14.13104 | 9.633266 | -1.487386 | 4.49777
81.08864 | 12.67623 | 14.14047 | 9.631809 | -1.464244 | 4.508664
81.09864 | 12.71126 | 14.14929 | 9.630351 | -1.438031 | 4.518939
81.10864 | 12.74741 | 14.15748 | 9.628892 | -1.410072 | 4.52859
81.11864 | 12.77752 | 14.16505 | 9.627432 | -1.387526 | 4.537613
81.12864 | 12.808 | 14.17198 | 9.625971 | -1.363976 | 4.546005
81.13864 | 12.8314 | 14.17827 | 9.624509 | -1.346871 | 4.553762
81.14864 | 12.85616 | 14.18393 | 9.623045 | -1.327767 | 4.560881
81.15864 | 12.86652 | 14.18894 | 9.621581 | -1.322421 | 4.567359
81.16864 | 12.89589 | 14.19331 | 9.620116 | -1.29742 | 4.573193
81.17864 | 12.91724 | 14.19703 | 9.61865 | -1.279793 | 4.578382
81.18864 | 12.94407 | 14.20011 | 9.617183 | -1.256037 | 4.582923
81.19864 | 12.96278 | 14.20253 | 9.615714 | -1.23975 | 4.586815
81.20864 | 12.98463 | 14.2043 | 9.614245 | -1.219672 | 4.590056
81.21864 | 12.99847 | 14.20542 | 9.612775 | -1.20695 | 4.592645
81.22864 | 13.01887 | 14.20588 | 9.611304 | -1.187015 | 4.594581
81.23864 | 13.03157 | 14.20569 | 9.609831 | -1.174125 | 4.595863
81.24864 | 13.04639 | 14.20485 | 9.608358 | -1.15846 | 4.596492
81.25863 | 13.0422 | 14.20335 | 9.606885 | -1.161153 | 4.596467
81.26863 | 13.06442 | 14.2012 | 9.60541 | -1.13678 | 4.595789
81.27863 | 13.08009 | 14.19839 | 9.603933 | -1.118303 | 4.594459
81.28863 | 13.09282 | 14.19493 | 9.602456 | -1.102114 | 4.592477
81.29863 | 13.10524 | 14.19082 | 9.600977 | -1.085582 | 4.589844
81.30863 | 13.114 | 14.18606 | 9.599498 | -1.072061 | 4.586562
81.31863 | 13.11729 | 14.18065 | 9.598017 | -1.063361 | 4.582633
81.32863 | 13.13526 | 14.1746 | 9.596536 | -1.039335 | 4.578059
81.33863 | 13.14067 | 14.1679 | 9.595053 | -1.027226 | 4.572842
81.34863 | 13.14421 | 14.16055 | 9.593569 | -1.016345 | 4.566984
81.35863 | 13.1479 | 14.15258 | 9.592085 | -1.004675 | 4.56049
81.36863 | 13.15787 | 14.14396 | 9.590599 | -0.9860912 | 4.553361
81.37863 | 13.1613 | 14.13472 | 9.589112 | -0.9734155 | 4.545602
81.38863 | 13.16755 | 14.12484 | 9.587625 | -0.9572922 | 4.537216
81.39863 | 13.17208 | 14.11435 | 9.586136 | -0.9422653 | 4.528208
81.40863 | 13.17532 | 14.10323 | 9.584646 | -0.9279092 | 4.518582
81.41863 | 13.18212 | 14.0915 | 9.583156 | -0.9093786 | 4.508342
81.42863 | 13.18494 | 14.07916 | 9.581664 | -0.8942184 | 4.497494
81.43863 | 13.18719 | 14.06621 | 9.580171 | -0.8790237 | 4.486042
81.44863 | 13.17788 | 14.05267 | 9.578677 | -0.8747902 | 4.473992
81.45863 | 13.18007 | 14.03853 | 9.577182 | -0.8584634 | 4.46135
81.46863 | 13.18321 | 14.02381 | 9.575687 | -0.8405994 | 4.448122
81.47863 | 13.18129 | 14.0085 | 9.57419 | -0.8272144 | 4.434314
81.48863 | 13.18056 | 13.99263 | 9.572692 | -0.812065 | 4.419932
81.49863 | 13.17074 | 13.97618 | 9.571193 | -0.8054379 | 4.404984
81.50863 | 13.16479 | 13.95917 | 9.569693 | -0.79438 | 4.389476
81.51863 | 13.16103 | 13.94161 | 9.568192 | -0.7805787 | 4.373416
81.52863 | 13.15258 | 13.9235 | 9.56669 | -0.7709215 | 4.35681
81.53863 | 13.14885 | 13.90486 | 9.565187 | -0.7560059 | 4.339668
81.54863 | 13.13057 | 13.88568 | 9.563683 | -0.7551101 | 4.321996
81.55863 | 13.12201 | 13.86598 | 9.562178 | -0.7439721 | 4.303803
81.56863 | 13.1078 | 13.84577 | 9.560672 | -0.7379703 | 4.285097
81.57863 | 13.09761 | 13.82505 | 9.559165 | -0.7274434 | 4.265887
81.58863 | 13.07703 | 13.80384 | 9.557657 | -0.7268101 | 4.246182
81.59862 | 13.05956 | 13.78216 | 9.55615 | -0.7226015 | 4.226011
81.60862 | 13.04041 | 13.75998 | 9.55464 | -0.7195733 | 4.205343
81.61862 | 13.02857 | 13.73734 | 9.553129 | -0.7087664 | 4.184207
81.62862 | 13.00802 | 13.71423 | 9.551617 | -0.7062104 | 4.162613
81.63862 | 12.97978 | 13.69068 | 9.550104 | -0.7108951 | 4.140571
81.64862 | 12.95571 | 13.66668 | 9.54859 | -0.7109705 | 4.11809
81.65862 | 12.93002 | 13.64226 | 9.547074 | -0.7122366 | 4.095181
81.66862 | 12.91101 | 13.61741 | 9.545558 | -0.7064038 | 4.071855
81.67862 | 12.88781 | 13.59216 | 9.544041 | -0.7043526 | 4.048121
81.68862 | 12.85544 | 13.56651 | 9.542523 | -0.7110735 | 4.02399
81.69862 | 12.82855 | 13.54048 | 9.541004 | -0.7119273 | 3.999473
81.70862 | 12.79527 | 13.51406 | 9.539484 | -0.718795 | 3.97458
81.71862 | 12.76597 | 13.48729 | 9.537963 | -0.7213175 | 3.949324
81.72862 | 12.73834 | 13.46016 | 9.53644 | -0.721816 | 3.923715
81.73862 | 12.70628 | 13.43268 | 9.534917 | -0.7264019 | 3.897764
81.74862 | 12.67888 | 13.40488 | 9.533393 | -0.7259966 | 3.871483
81.75862 | 12.6446 | 13.37675 | 9.531868 | -0.7321514 | 3.844883
81.76862 | 12.61713 | 13.34832 | 9.530342 | -0.7311882 | 3.817976
81.77862 | 12.58474 | 13.31959 | 9.528814 | -0.7348487 | 3.790774
81.78862 | 12.5505 | 13.29057 | 9.527286 | -0.7400745 | 3.763288
81.79862 | 12.52135 | 13.26129 | 9.525757 | -0.7399378 | 3.73553
81.80862 | 12.48274 | 13.23174 | 9.524227 | -0.7490003 | 3.707513
81.81862 | 12.4523 | 13.20194 | 9.522695 | -0.7496443 | 3.679248
81.82862 | 12.42292 | 13.17191 | 9.521163 | -0.7489919 | 3.650748
81.83862 | 12.39028 | 13.14166 | 9.51963 | -0.7513752 | 3.622025
81.84862 | 12.35861 | 13.11119 | 9.518095 | -0.7525765 | 3.59309
81.85862 | 12.33148 | 13.08052 | 9.51656 | -0.749038 | 3.563957
81.86862 | 12.30129 | 13.04966 | 9.515024 | -0.7483723 | 3.534637
81.87862 | 12.26623 | 13.01863 | 9.513487 | -0.7524015 | 3.505144
81.88862 | 12.2308 | 12.98744 | 9.511948 | -0.7566382 | 3.475489
81.89862 | 12.19275 | 12.95609 | 9.510409 | -0.7633448 | 3.445685
81.90862 | 12.15389 | 12.92461 | 9.508869 | -0.7707237 | 3.415744
81.91862 | 12.11883 | 12.89301 | 9.507327 | -0.7741774 | 3.385679
81.92862 | 12.08908 | 12.86129 | 9.505785 | -0.7722083 | 3.355502
81.93862 | 12.06244 | 12.82947 | 9.504242 | -0.7670291 | 3.325226
81.94861 | 12.02379 | 12.79759 | 9.502699 | -0.7738041 | 3.294894
81.95861 | 11.98458 | 12.76561 | 9.501154 | -0.7810319 | 3.264457
81.96861 | 11.94213 | 12.73357 | 9.499608 | -0.7914368 | 3.233959
81.97861 | 11.90476 | 12.70147 | 9.49806 | -0.7967114 | 3.20341
81.98861 | 11.86843 | 12.66934 | 9.496512 | -0.800908 | 3.172825
81.99861 | 11.83195 | 12.63718 | 9.494963 | -0.805229 | 3.142216
82.00861 | 11.78232 | 12.60501 | 9.493412 | -0.8226867 | 3.111594
82.01861 | 11.74929 | 12.57283 | 9.491861 | -0.8235434 | 3.080972
82.02861 | 11.71022 | 12.54067 | 9.490309 | -0.8304514 | 3.050362
82.03861 | 11.67371 | 12.50853 | 9.488755 | -0.8348229 | 3.019777
82.04861 | 11.6303 | 12.47643 | 9.487201 | -0.8461301 | 2.989228
82.05861 | 11.59239 | 12.44437 | 9.485646 | -0.851985 | 2.958728
82.06861 | 11.55515 | 12.41238 | 9.48409 | -0.8572296 | 2.928289
82.07861 | 11.51164 | 12.38046 | 9.482532 | -0.8688159 | 2.897923
82.08861 | 11.47694 | 12.34862 | 9.480974 | -0.8716759 | 2.867641
82.09861 | 11.4341 | 12.31687 | 9.479415 | -0.8827711 | 2.837456
82.10861 | 11.38524 | 12.28523 | 9.477854 | -0.8999935 | 2.807378
82.11861 | 11.35718 | 12.25371 | 9.476293 | -0.8965346 | 2.777421
82.12861 | 11.32233 | 12.22233 | 9.474731 | -0.8999959 | 2.747594
82.13861 | 11.28328 | 12.19108 | 9.473168 | -0.907799 | 2.717911
82.14861 | 11.24875 | 12.15999 | 9.471603 | -0.911235 | 2.688381
82.15861 | 11.20911 | 12.12906 | 9.470038 | -0.9199453 | 2.659016
82.16861 | 11.17084 | 12.0983 | 9.468472 | -0.927461 | 2.629828
82.17861 | 11.13382 | 12.06773 | 9.466905 | -0.9339132 | 2.600828
82.18861 | 11.09647 | 12.03736 | 9.465336 | -0.9408926 | 2.572025
82.19861 | 11.05629 | 12.0072 | 9.463767 | -0.9509102 | 2.543432
82.20861 | 11.02228 | 11.97726 | 9.462197 | -0.9549765 | 2.515059
82.21861 | 10.99598 | 11.94754 | 9.460626 | -0.9515622 | 2.486916
82.22861 | 10.9554 | 11.91807 | 9.459054 | -0.9626676 | 2.459013
82.23861 | 10.92153 | 11.88884 | 9.45748 | -0.967313 | 2.431362
82.24861 | 10.88346 | 11.85988 | 9.455906 | -0.9764187 | 2.403972
82.25861 | 10.85009 | 11.83118 | 9.454331 | -0.9810945 | 2.376853
82.26861 | 10.81635 | 11.80277 | 9.452755 | -0.9864205 | 2.350015
82.27861 | 10.78134 | 11.77465 | 9.451178 | -0.9933063 | 2.323468
82.2886 | 10.75004 | 11.74685 | 9.449601 | -0.9968093 | 2.297247
82.2986 | 10.71485 | 11.71933 | 9.448022 | -1.004483 | 2.27131
82.3086 | 10.68068 | 11.69214 | 9.446442 | -1.011455 | 2.245692
82.3186 | 10.65467 | 11.66526 | 9.444861 | -1.010595 | 2.220403
82.3286 | 10.61676 | 11.63873 | 9.443279 | -1.021971 | 2.195451
82.3386 | 10.58328 | 11.61254 | 9.441696 | -1.029262 | 2.170845
82.3486 | 10.55524 | 11.58671 | 9.440112 | -1.031467 | 2.146595
82.3586 | 10.52699 | 11.56124 | 9.438527 | -1.034245 | 2.122707
82.3686 | 10.496 | 11.53613 | 9.436941 | -1.040134 | 2.099192
82.3786 | 10.468 | 11.51141 | 9.435354 | -1.043412 | 2.076057
82.3886 | 10.44451 | 11.48708 | 9.433766 | -1.042567 | 2.05331
82.3986 | 10.4127 | 11.46314 | 9.432177 | -1.050438 | 2.03096
82.4086 | 10.39066 | 11.4396 | 9.430587 | -1.048941 | 2.009013
82.4186 | 10.36659 | 11.41648 | 9.428996 | -1.049885 | 1.987478
82.4286 | 10.34185 | 11.39377 | 9.427405 | -1.051918 | 1.966362
82.4386 | 10.32397 | 11.37148 | 9.425812 | -1.047515 | 1.945673
82.4486 | 10.29733 | 11.34963 | 9.424218 | -1.052305 | 1.925416
82.4586 | 10.27957 | 11.32822 | 9.422623 | -1.048654 | 1.9056
82.4686 | 10.25755 | 11.30726 | 9.421027 | -1.049709 | 1.886231
82.4786 | 10.24031 | 11.28675 | 9.41943 | -1.046437 | 1.867316
82.4886 | 10.21962 | 11.26669 | 9.417833 | -1.047074 | 1.84886
82.4986 | 10.19178 | 11.24711 | 9.416234 | -1.055326 | 1.830872
82.5086 | 10.18094 | 11.22799 | 9.414634 | -1.04705 | 1.813355
82.5186 | 10.15856 | 11.20935 | 9.413034 | -1.050791 | 1.796317
82.5286 | 10.14499 | 11.1912 | 9.411432 | -1.046206 | 1.779763
82.5386 | 10.12401 | 11.17353 | 9.409829 | -1.049519 | 1.763699
82.5486 | 10.10622 | 11.15636 | 9.408226 | -1.050136 | 1.74813
82.5586 | 10.08534 | 11.13968 | 9.406621 | -1.054343 | 1.733061
82.5686 | 10.06843 | 11.12351 | 9.405016 | -1.055084 | 1.718497
82.5786 | 10.05329 | 11.10785 | 9.403409 | -1.054564 | 1.704444
82.5886 | 10.03157 | 11.09271 | 9.401802 | -1.061138 | 1.690906
82.5986 | 10.00985 | 11.07808 | 9.400193 | -1.068231 | 1.677887
82.6086 | 9.99701 | 11.06398 | 9.398584 | -1.066967 | 1.665393
82.6186 | 9.97308 | 11.0504 | 9.396973 | -1.07732 | 1.653426
82.62859 | 9.95282 | 11.03737 | 9.395364 | -1.084547 | 1.642003
82.63859 | 9.93586 | 11.02486 | 9.393751 | -1.088996 | 1.631104
82.64859 | 9.9157 | 11.01288 | 9.392138 | -1.097183 | 1.620744
82.65859 | 9.90132 | 11.00145 | 9.390524 | -1.100132 | 1.610928
82.66859 | 9.88263 | 10.99057 | 9.388908 | -1.107937 | 1.601658
82.67859 | 9.861 | 10.98023 | 9.387292 | -1.119231 | 1.592938
82.68859 | 9.83805 | 10.97045 | 9.385675 | -1.132396 | 1.58477
82.69859 | 9.81945 | 10.96122 | 9.384057 | -1.141766 | 1.577158
82.70859 | 9.80432 | 10.95254 | 9.382438 | -1.148222 | 1.570104
82.71859 | 9.78521 | 10.94443 | 9.380818 | -1.159219 | 1.56361
82.72859 | 9.77529 | 10.93688 | 9.379197 | -1.161587 | 1.55768
82.73859 | 9.7568 | 10.92989 | 9.377575 | -1.173089 | 1.552314
82.74859 | 9.73896 | 10.92347 | 9.375952 | -1.184507 | 1.547514
82.75859 | 9.72958 | 10.91761 | 9.374328 | -1.188032 | 1.543284
82.76859 | 9.71647 | 10.91233 | 9.372703 | -1.195857 | 1.539624
82.77859 | 9.69786 | 10.90761 | 9.371077 | -1.209753 | 1.536535
82.78859 | 9.68231 | 10.90347 | 9.36945 | -1.22116 | 1.534019
82.79859 | 9.66577 | 10.8999 | 9.367822 | -1.234131 | 1.532078
82.80859 | 9.65582 | 10.89691 | 9.366193 | -1.241085 | 1.530711
82.81859 | 9.64412 | 10.89448 | 9.364564 | -1.250364 | 1.52992
82.82859 | 9.6337 | 10.89264 | 9.362933 | -1.258938 | 1.529705
82.83859 | 9.62174 | 10.89137 | 9.361302 | -1.269628 | 1.530066
82.84859 | 9.60947 | 10.89067 | 9.359669 | -1.281204 | 1.531004
82.85859 | 9.60242 | 10.89056 | 9.358035 | -1.288135 | 1.532519
82.86859 | 9.5895 | 10.89101 | 9.356401 | -1.301513 | 1.534611
82.87859 | 9.57662 | 10.89205 | 9.354765 | -1.315425 | 1.537279
82.88859 | 9.56051 | 10.89365 | 9.353129 | -1.333143 | 1.540523
82.89859 | 9.55311 | 10.89583 | 9.351492 | -1.342725 | 1.544342
82.90859 | 9.54369 | 10.89859 | 9.349853 | -1.3549 | 1.548736
82.91859 | 9.5375 | 10.90192 | 9.348214 | -1.364418 | 1.553703
82.92859 | 9.52571 | 10.90582 | 9.346574 | -1.380107 | 1.559243
82.93859 | 9.51381 | 10.91029 | 9.344933 | -1.396477 | 1.565353
82.94859 | 9.50382 | 10.91532 | 9.343291 | -1.411504 | 1.572033
82.95859 | 9.49771 | 10.92093 | 9.341648 | -1.423219 | 1.579281
82.96859 | 9.48477 | 10.9271 | 9.340003 | -1.442329 | 1.587094
82.97858 | 9.47557 | 10.93382 | 9.33836 | -1.458254 | 1.595463
82.98858 | 9.47059 | 10.94112 | 9.336714 | -1.470527 | 1.604402
82.99858 | 9.46033 | 10.94897 | 9.335067 | -1.488638 | 1.6139
83.00858 | 9.45602 | 10.95737 | 9.33342 | -1.501355 | 1.623954
83.01858 | 9.45235 | 10.96633 | 9.331771 | -1.513985 | 1.634563
83.02858 | 9.44433 | 10.97584 | 9.330121 | -1.531515 | 1.645723
83.03858 | 9.43869 | 10.9859 | 9.32847 | -1.547212 | 1.657431
83.04858 | 9.43193 | 10.9965 | 9.326819 | -1.564574 | 1.669684
83.05858 | 9.42883 | 11.00765 | 9.325166 | -1.578816 | 1.682479
83.06858 | 9.4216 | 11.01932 | 9.323513 | -1.597725 | 1.695811
83.07858 | 9.41782 | 11.03154 | 9.321858 | -1.613717 | 1.709678
83.08858 | 9.41593 | 11.04428 | 9.320203 | -1.628348 | 1.724075
83.09858 | 9.41418 | 11.05755 | 9.318547 | -1.643365 | 1.738998
83.10858 | 9.41284 | 11.07133 | 9.316889 | -1.658493 | 1.754443
83.11858 | 9.4092 | 11.08564 | 9.315231 | -1.676437 | 1.770406
83.12858 | 9.40468 | 11.10045 | 9.313572 | -1.695774 | 1.786881
83.13858 | 9.40565 | 11.11578 | 9.311912 | -1.710127 | 1.803864
83.14858 | 9.40478 | 11.1316 | 9.310251 | -1.726823 | 1.821351
83.15858 | 9.39806 | 11.14793 | 9.308589 | -1.749865 | 1.839336
83.16858 | 9.40498 | 11.16474 | 9.306926 | -1.75976 | 1.857813
83.17858 | 9.40906 | 11.18204 | 9.305262 | -1.772981 | 1.876778
83.18858 | 9.40615 | 11.19982 | 9.303597 | -1.793673 | 1.896225
83.19858 | 9.40139 | 11.21808 | 9.301932 | -1.816689 | 1.916147
83.20858 | 9.40237 | 11.23681 | 9.300265 | -1.834435 | 1.936539
83.21858 | 9.40228 | 11.25599 | 9.298597 | -1.853714 | 1.957396
83.22858 | 9.40481 | 11.27564 | 9.296929 | -1.870829 | 1.978709
83.23858 | 9.40073 | 11.29573 | 9.295259 | -1.895004 | 2.000474
83.24858 | 9.39607 | 11.31627 | 9.293589 | -1.920203 | 2.022683
83.25858 | 9.40394 | 11.33725 | 9.291918 | -1.933308 | 2.04533
83.26858 | 9.40746 | 11.35865 | 9.290245 | -1.951194 | 2.068408
83.27858 | 9.40375 | 11.38048 | 9.288572 | -1.976732 | 2.091909
83.28858 | 9.40274 | 11.40272 | 9.286898 | -1.999985 | 2.115826
83.29858 | 9.40154 | 11.42538 | 9.285223 | -2.023836 | 2.140153
83.30858 | 9.40228 | 11.44843 | 9.283547 | -2.046148 | 2.16488
83.31857 | 9.40469 | 11.47185 | 9.281872 | -2.067158 | 2.189976
83.32857 | 9.40842 | 11.49568 | 9.280194 | -2.087257 | 2.215482
83.33857 | 9.39983 | 11.51988 | 9.278515 | -2.120052 | 2.241366
83.34857 | 9.40173 | 11.54446 | 9.276836 | -2.142725 | 2.267619
83.35857 | 9.40067 | 11.56939 | 9.275155 | -2.168719 | 2.294233
83.36857 | 9.40247 | 11.59467 | 9.273474 | -2.192204 | 2.3212
83.37857 | 9.40722 | 11.6203 | 9.271791 | -2.213082 | 2.34851
83.38857 | 9.40549 | 11.64626 | 9.270108 | -2.240773 | 2.376155
83.39857 | 9.41055 | 11.67255 | 9.268423 | -2.262 | 2.404126
83.40857 | 9.41016 | 11.69915 | 9.266738 | -2.288993 | 2.432414
83.41857 | 9.4133 | 11.72606 | 9.265052 | -2.312762 | 2.46101
83.42857 | 9.41432 | 11.75327 | 9.263365 | -2.338949 | 2.489903
83.43857 | 9.41329 | 11.78076 | 9.261677 | -2.367473 | 2.519086
83.44857 | 9.41566 | 11.80854 | 9.259988 | -2.392876 | 2.548547
83.45857 | 9.42444 | 11.83658 | 9.258298 | -2.412137 | 2.578278
83.46857 | 9.42912 | 11.86488 | 9.256608 | -2.435756 | 2.608268
83.47857 | 9.43269 | 11.89342 | 9.254916 | -2.460733 | 2.638507
83.48857 | 9.43545 | 11.92221 | 9.253223 | -2.486759 | 2.668985
83.49857 | 9.44163 | 11.95122 | 9.25153 | -2.509593 | 2.699692
83.50857 | 9.45222 | 11.98045 | 9.249835 | -2.528234 | 2.730618
83.51857 | 9.45546 | 12.00989 | 9.24814 | -2.554432 | 2.761751
83.52857 | 9.45856 | 12.03953 | 9.246444 | -2.580966 | 2.793082
83.53857 | 9.46551 | 12.06935 | 9.244747 | -2.603836 | 2.824599
83.54857 | 9.47331 | 12.09934 | 9.243049 | -2.626031 | 2.856291
83.55857 | 9.48634 | 12.1295 | 9.24135 | -2.643159 | 2.888149
83.56857 | 9.4889 | 12.15981 | 9.23965 | -2.670911 | 2.92016
83.57857 | 9.49642 | 12.19026 | 9.237949 | -2.693843 | 2.952314
83.58857 | 9.5054 | 12.22085 | 9.236248 | -2.715447 | 2.984599
83.59857 | 9.5167 | 12.25155 | 9.234545 | -2.734849 | 3.017004
83.60857 | 9.52627 | 12.28236 | 9.232841 | -2.756089 | 3.049517
83.61857 | 9.52822 | 12.31327 | 9.231137 | -2.785046 | 3.082128
83.62857 | 9.54028 | 12.34426 | 9.229432 | -2.803977 | 3.114824
83.63857 | 9.55601 | 12.37532 | 9.227725 | -2.819311 | 3.147595
83.64857 | 9.56799 | 12.40645 | 9.226018 | -2.838457 | 3.180428
83.65856 | 9.57513 | 12.43759 | 9.224312 | -2.862461 | 3.213278
83.66856 | 9.5768 | 12.4688 | 9.222603 | -2.892004 | 3.2462
83.67856 | 9.59529 | 12.50004 | 9.220893 | -2.904754 | 3.27915
83.68856 | 9.60894 | 12.5313 | 9.219183 | -2.922357 | 3.312114
83.69856 | 9.62471 | 12.56255 | 9.217471 | -2.937844 | 3.345082
83.70856 | 9.62709 | 12.5938 | 9.215758 | -2.96671 | 3.378041
83.71856 | 9.6471 | 12.62503 | 9.214045 | -2.977925 | 3.41098
83.72856 | 9.65911 | 12.65622 | 9.212331 | -2.997107 | 3.443886
83.73856 | 9.66837 | 12.68736 | 9.210615 | -3.018993 | 3.476747
83.74856 | 9.68474 | 12.71845 | 9.208899 | -3.033711 | 3.509551
83.75856 | 9.69474 | 12.74947 | 9.207182 | -3.05473 | 3.542287
83.76856 | 9.71484 | 12.78041 | 9.205464 | -3.065567 | 3.574943
83.77856 | 9.72769 | 12.81125 | 9.203746 | -3.083561 | 3.607505
83.78856 | 9.74116 | 12.84199 | 9.202026 | -3.100829 | 3.639963
83.79856 | 9.74723 | 12.87261 | 9.200305 | -3.12538 | 3.672304
83.80856 | 9.76989 | 12.9031 | 9.198584 | -3.13321 | 3.704516
83.81856 | 9.77934 | 12.93345 | 9.196861 | -3.15411 | 3.736588
83.82856 | 9.78989 | 12.96365 | 9.195138 | -3.173755 | 3.768507
83.83856 | 9.80574 | 12.99368 | 9.193414 | -3.187936 | 3.800261
83.84856 | 9.81521 | 13.02353 | 9.191689 | -3.208319 | 3.83184
83.85856 | 9.82465 | 13.05319 | 9.189963 | -3.228543 | 3.86323
83.86856 | 9.84101 | 13.08266 | 9.188236 | -3.241647 | 3.89442
83.87856 | 9.85149 | 13.11191 | 9.186509 | -3.260418 | 3.925399
83.88856 | 9.8565 | 13.14094 | 9.18478 | -3.284436 | 3.956155
83.89856 | 9.87459 | 13.16973 | 9.183051 | -3.295138 | 3.986677
83.90856 | 9.88654 | 13.19827 | 9.18132 | -3.311733 | 4.016953
83.91856 | 9.90172 | 13.22656 | 9.179589 | -3.32484 | 4.046971
83.92856 | 9.91917 | 13.25458 | 9.177857 | -3.335408 | 4.076721
83.93856 | 9.92782 | 13.28232 | 9.176124 | -3.354495 | 4.106191
83.94856 | 9.94339 | 13.30976 | 9.17439 | -3.366371 | 4.135371
83.95856 | 9.96801 | 13.3369 | 9.172655 | -3.368894 | 4.164248
83.96856 | 9.98068 | 13.36373 | 9.17092 | -3.383054 | 4.192814
83.97856 | 9.99219 | 13.39024 | 9.169183 | -3.39805 | 4.221056
83.98856 | 10.01663 | 13.41641 | 9.167446 | -3.399781 | 4.248965
83.99856 | 10.03206 | 13.44224 | 9.165707 | -3.410178 | 4.27653
84.00855 | 10.05367 | 13.46768 | 9.16397 | -3.414014 | 4.303714
84.01855 | 10.07291 | 13.49279 | 9.16223 | -3.419881 | 4.33056
84.02855 | 10.09926 | 13.51752 | 9.160489 | -3.418262 | 4.357033
84.03855 | 10.12164 | 13.54187 | 9.158747 | -3.420229 | 4.383121
84.04855 | 10.1425 | 13.56582 | 9.157005 | -3.42332 | 4.408815
84.05855 | 10.1634 | 13.58937 | 9.155261 | -3.425968 | 4.434106
84.06855 | 10.17495 | 13.6125 | 9.153517 | -3.437552 | 4.458985
84.07855 | 10.20283 | 13.63521 | 9.151772 | -3.432384 | 4.483442
84.08855 | 10.22828 | 13.6575 | 9.150025 | -3.429215 | 4.507469
84.09855 | 10.24612 | 13.67934 | 9.148278 | -3.433216 | 4.531057
84.10855 | 10.27337 | 13.70073 | 9.146531 | -3.427358 | 4.554197
84.11855 | 10.29851 | 13.72166 | 9.144782 | -3.423153 | 4.576881
84.12855 | 10.32329 | 13.74213 | 9.143032 | -3.418843 | 4.599101
84.13855 | 10.34118 | 13.76213 | 9.141282 | -3.420951 | 4.620848
84.14855 | 10.36939 | 13.78165 | 9.139531 | -3.412258 | 4.642117
84.15855 | 10.38001 | 13.80068 | 9.137778 | -3.420667 | 4.662898
84.16855 | 10.40906 | 13.81921 | 9.136025 | -3.410151 | 4.683185
84.17855 | 10.43182 | 13.83724 | 9.134272 | -3.405423 | 4.702971
84.18855 | 10.4587 | 13.85477 | 9.132517 | -3.396066 | 4.722249
84.19855 | 10.48519 | 13.87177 | 9.130761 | -3.386584 | 4.741013
84.20855 | 10.5159 | 13.88826 | 9.129005 | -3.372361 | 4.759255
84.21855 | 10.53663 | 13.90422 | 9.127247 | -3.36759 | 4.776972
84.22855 | 10.57503 | 13.91965 | 9.125489 | -3.344615 | 4.794155
84.23855 | 10.60021 | 13.93453 | 9.12373 | -3.334322 | 4.810801
84.24855 | 10.61751 | 13.94887 | 9.12197 | -3.331365 | 4.826904
84.25855 | 10.64637 | 13.96267 | 9.12021 | -3.316299 | 4.842459
84.26855 | 10.67358 | 13.97591 | 9.118448 | -3.302329 | 4.857461
84.27855 | 10.70813 | 13.98859 | 9.116686 | -3.280461 | 4.871905
84.28855 | 10.73729 | 14.00071 | 9.114922 | -3.263421 | 4.885789
84.29855 | 10.77459 | 14.01227 | 9.113158 | -3.237675 | 4.899107
84.30855 | 10.81223 | 14.02325 | 9.111393 | -3.21102 | 4.911856
84.31855 | 10.84645 | 14.03366 | 9.109627 | -3.187211 | 4.924033
84.32855 | 10.85832 | 14.0435 | 9.107861 | -3.185176 | 4.935635
84.33855 | 10.88575 | 14.05275 | 9.106093 | -3.167002 | 4.946659
84.34854 | 10.91045 | 14.06142 | 9.104326 | -3.150969 | 4.957092
84.35854 | 10.94716 | 14.06951 | 9.102557 | -3.122351 | 4.966953
84.36854 | 10.98462 | 14.07702 | 9.100787 | -3.092397 | 4.97623
84.37854 | 11.01773 | 14.08394 | 9.099016 | -3.066207 | 4.98492
84.38854 | 11.0598 | 14.09027 | 9.097244 | -3.030468 | 4.993023
84.39854 | 11.08845 | 14.09601 | 9.095472 | -3.007559 | 5.000537
84.40854 | 11.11661 | 14.10116 | 9.093698 | -2.984551 | 5.007462
84.41854 | 11.12621 | 14.10572 | 9.091924 | -2.979512 | 5.013797
84.42854 | 11.15648 | 14.10969 | 9.090149 | -2.953211 | 5.019542
84.43854 | 11.18899 | 14.11307 | 9.088373 | -2.92408 | 5.024697
84.44854 | 11.22422 | 14.11586 | 9.086596 | -2.891639 | 5.029262
84.45854 | 11.25247 | 14.11806 | 9.084819 | -2.865588 | 5.033239
84.46854 | 11.30028 | 14.11967 | 9.08304 | -2.819388 | 5.036628
84.47854 | 11.32861 | 14.12069 | 9.081261 | -2.792081 | 5.03943
84.48854 | 11.35697 | 14.12113 | 9.079481 | -2.764158 | 5.041647
84.49854 | 11.38626 | 14.12098 | 9.0777 | -2.734721 | 5.04328
84.50854 | 11.40256 | 14.12025 | 9.075918 | -2.717691 | 5.044332
84.51854 | 11.43918 | 14.11894 | 9.074136 | -2.679762 | 5.044806
84.52854 | 11.47421 | 14.11706 | 9.072352 | -2.642846 | 5.044703
84.53854 | 11.51931 | 14.11459 | 9.070568 | -2.595285 | 5.044027
84.54854 | 11.55385 | 14.11156 | 9.068783 | -2.557713 | 5.04278
84.55854 | 11.58813 | 14.10796 | 9.066997 | -2.519834 | 5.040967
84.56854 | 11.62823 | 14.1038 | 9.06521 | -2.475571 | 5.038591
84.57854 | 11.67027 | 14.09908 | 9.063423 | -2.428809 | 5.035656
84.58854 | 11.69955 | 14.0938 | 9.061634 | -2.39425 | 5.032165
84.59854 | 11.72513 | 14.08797 | 9.059845 | -2.36284 | 5.028125
84.60854 | 11.76482 | 14.08159 | 9.058055 | -2.316774 | 5.023539
84.61854 | 11.82997 | 14.07468 | 9.056264 | -2.244707 | 5.018412
84.62854 | 11.86528 | 14.06722 | 9.054472 | -2.201943 | 5.01275
84.63854 | 11.90439 | 14.05924 | 9.05268 | -2.154848 | 5.006558
84.64854 | 11.94608 | 14.05073 | 9.050887 | -2.104648 | 4.999841
84.65854 | 11.99282 | 14.0417 | 9.049093 | -2.048879 | 4.992606
84.66854 | 12.04506 | 14.03216 | 9.047298 | -1.987097 | 4.984859
84.67854 | 12.07937 | 14.02211 | 9.045502 | -1.942738 | 4.976605
84.68853 | 12.11853 | 14.01157 | 9.043707 | -1.89304 | 4.967862
84.69853 | 12.16813 | 14.00053 | 9.04191 | -1.832397 | 4.958617
84.70853 | 12.21378 | 13.989 | 9.040112 | -1.775219 | 4.948887
84.71853 | 12.26096 | 13.97699 | 9.038313 | -1.716031 | 4.938678
84.72853 | 12.29563 | 13.96451 | 9.036513 | -1.668882 | 4.927998
84.73853 | 12.33639 | 13.95157 | 9.034712 | -1.615178 | 4.916855
84.74853 | 12.38949 | 13.93817 | 9.032911 | -1.548677 | 4.905256
84.75853 | 12.45256 | 13.92432 | 9.031109 | -1.471757 | 4.893208
84.76853 | 12.47778 | 13.91003 | 9.029306 | -1.432247 | 4.880721
84.77853 | 12.51552 | 13.8953 | 9.027502 | -1.379784 | 4.867802
84.78853 | 12.55653 | 13.88016 | 9.025697 | -1.323628 | 4.85446
84.79853 | 12.59376 | 13.8646 | 9.023892 | -1.270835 | 4.840703
84.80853 | 12.63776 | 13.84863 | 9.022086 | -1.210866 | 4.82654
84.81853 | 12.67206 | 13.83226 | 9.020278 | -1.160198 | 4.811979
84.82853 | 12.73302 | 13.8155 | 9.018471 | -1.082482 | 4.797031
84.83853 | 12.76637 | 13.79836 | 9.016662 | -1.031995 | 4.781702
84.84853 | 12.81098 | 13.78086 | 9.014853 | -0.9698767 | 4.766004
84.85853 | 12.82927 | 13.76299 | 9.013042 | -0.9337169 | 4.749944
84.86853 | 12.8624 | 13.74476 | 9.011231 | -0.8823646 | 4.733533
84.87853 | 12.90497 | 13.7262 | 9.00942 | -0.8212293 | 4.716779
84.88853 | 12.94701 | 13.7073 | 9.007607 | -0.7602905 | 4.699693
84.89853 | 12.99653 | 13.68808 | 9.005794 | -0.6915478 | 4.682284
84.90853 | 13.01924 | 13.66854 | 9.00398 | -0.6493009 | 4.664561
84.91853 | 13.05839 | 13.6487 | 9.002165 | -0.5903096 | 4.646535
84.92853 | 13.09642 | 13.62856 | 9.000349 | -0.5321435 | 4.628214
84.93853 | 13.13465 | 13.60814 | 8.998532 | -0.4734925 | 4.60961
84.94853 | 13.15143 | 13.58745 | 8.996715 | -0.4360166 | 4.590731
84.95853 | 13.20058 | 13.56649 | 8.994897 | -0.3659056 | 4.571588
84.96853 | 13.23369 | 13.54527 | 8.993078 | -0.3115794 | 4.552191
84.97853 | 13.27705 | 13.52381 | 8.991258 | -0.2467581 | 4.532549
84.98853 | 13.30348 | 13.50211 | 8.989438 | -0.1986315 | 4.512673
84.99853 | 13.33636 | 13.48019 | 8.987617 | -0.1438297 | 4.492573
85.00853 | 13.37068 | 13.45805 | 8.985795 | -0.08737255 | 4.472258
85.01853 | 13.4129 | 13.43571 | 8.983972 | -0.02281009 | 4.451738
85.02853 | 13.44786 | 13.41317 | 8.982148 | 0.03468777 | 4.431024
85.03852 | 13.45524 | 13.39047 | 8.980326 | 0.06476831 | 4.410146
85.04852 | 13.49074 | 13.36757 | 8.978501 | 0.1231671 | 4.389072
85.05852 | 13.53055 | 13.34451 | 8.976675 | 0.1860416 | 4.367833
85.06852 | 13.55621 | 13.32129 | 8.974848 | 0.2349222 | 4.346439
85.07852 | 13.58321 | 13.29792 | 8.973021 | 0.2852889 | 4.3249
85.08852 | 13.62109 | 13.27442 | 8.971192 | 0.3466722 | 4.303225
85.09852 | 13.6419 | 13.25079 | 8.969363 | 0.3911123 | 4.281424
85.10852 | 13.67243 | 13.22704 | 8.967534 | 0.4453898 | 4.259506
85.11852 | 13.67493 | 13.20318 | 8.965703 | 0.4717452 | 4.237481
85.12852 | 13.70156 | 13.17923 | 8.963872 | 0.5223291 | 4.215359
85.13852 | 13.7281 | 13.15519 | 8.96204 | 0.5729121 | 4.193148
85.14852 | 13.74917 | 13.13106 | 8.960207 | 0.6181051 | 4.170857
85.15852 | 13.78162 | 13.10687 | 8.958374 | 0.674749 | 4.148497
85.16852 | 13.79561 | 13.08262 | 8.956539 | 0.7129947 | 4.126076
85.17852 | 13.81266 | 13.05831 | 8.954704 | 0.7543533 | 4.103602
85.18852 | 13.82822 | 13.03395 | 8.952868 | 0.7942662 | 4.081085
85.19852 | 13.84439 | 13.00957 | 8.951032 | 0.8348246 | 4.058533
85.20852 | 13.85923 | 12.98515 | 8.949194 | 0.8740801 | 4.035955
85.21852 | 13.88417 | 12.96072 | 8.947356 | 0.9234542 | 4.013359
85.22852 | 13.89607 | 12.93627 | 8.945517 | 0.9597987 | 3.990754
85.23852 | 13.91325 | 12.91182 | 8.943678 | 1.001426 | 3.968146
85.24852 | 13.92668 | 12.88738 | 8.941837 | 1.039297 | 3.945546
85.25852 | 13.94031 | 12.86296 | 8.939996 | 1.077354 | 3.922959
85.26852 | 13.95576 | 12.83855 | 8.938154 | 1.117211 | 3.900394
85.27852 | 13.97936 | 12.81417 | 8.936312 | 1.165189 | 3.877859
85.28852 | 13.98662 | 12.78983 | 8.934468 | 1.196791 | 3.85536
85.29852 | 13.99142 | 12.76553 | 8.932624 | 1.22589 | 3.832905
85.30852 | 14.00262 | 12.74128 | 8.930779 | 1.26134 | 3.810501
85.31852 | 14.01505 | 12.71709 | 8.928934 | 1.297962 | 3.788154
85.32852 | 14.02559 | 12.69296 | 8.927087 | 1.332631 | 3.765872
85.33852 | 14.04038 | 12.6689 | 8.92524 | 1.371479 | 3.74366
85.34852 | 14.04719 | 12.64492 | 8.923392 | 1.402272 | 3.721525
85.35852 | 14.05261 | 12.62102 | 8.921544 | 1.431593 | 3.699473
85.36852 | 14.06045 | 12.5972 | 8.919694 | 1.463245 | 3.67751
85.37851 | 14.05431 | 12.57351 | 8.917846 | 1.4808 | 3.655663
85.38851 | 14.05736 | 12.54989 | 8.915995 | 1.507469 | 3.633895
85.39851 | 14.0614 | 12.52638 | 8.914144 | 1.535024 | 3.612232
85.40851 | 14.06387 | 12.50297 | 8.912292 | 1.560899 | 3.590679
85.41851 | 14.07096 | 12.47968 | 8.910439 | 1.591279 | 3.569242
85.42851 | 14.06803 | 12.45651 | 8.908585 | 1.61152 | 3.547925
85.43851 | 14.07282 | 12.43346 | 8.90673 | 1.639357 | 3.526732
85.44851 | 14.06383 | 12.41054 | 8.904875 | 1.653286 | 3.505668
85.45851 | 14.06343 | 12.38776 | 8.903019 | 1.675673 | 3.484738
85.46851 | 14.05163 | 12.36511 | 8.901163 | 1.686523 | 3.463944
85.47851 | 14.04213 | 12.3426 | 8.899305 | 1.699534 | 3.443291
85.48851 | 14.04362 | 12.32023 | 8.897447 | 1.723391 | 3.422782
85.49851 | 14.03321 | 12.29801 | 8.895588 | 1.735201 | 3.40242
85.50851 | 14.02775 | 12.27594 | 8.893729 | 1.751812 | 3.382209
85.51851 | 14.01615 | 12.25402 | 8.891869 | 1.76213 | 3.362151
85.52851 | 14.00303 | 12.23226 | 8.890008 | 1.770772 | 3.34225
85.53851 | 13.98507 | 12.21065 | 8.888146 | 1.774417 | 3.322507
85.54851 | 13.97375 | 12.18921 | 8.886283 | 1.784542 | 3.302925
85.55851 | 13.96073 | 12.16793 | 8.88442 | 1.792804 | 3.283505
85.56851 | 13.93615 | 12.14681 | 8.882556 | 1.789342 | 3.264251
85.57851 | 13.92847 | 12.12586 | 8.880692 | 1.802615 | 3.245163
85.58851 | 13.90314 | 12.10507 | 8.878827 | 1.79807 | 3.226243
85.59851 | 13.88315 | 12.08445 | 8.876961 | 1.798696 | 3.207493
85.60851 | 13.86713 | 12.06401 | 8.875094 | 1.803123 | 3.188913
85.61851 | 13.84952 | 12.04373 | 8.873227 | 1.805789 | 3.170504
85.62851 | 13.823 | 12.02363 | 8.871358 | 1.799374 | 3.152267
85.63851 | 13.80227 | 12.00369 | 8.86949 | 1.798577 | 3.134203
85.64851 | 13.77401 | 11.98393 | 8.86762 | 1.790078 | 3.116312
85.65851 | 13.751 | 11.96434 | 8.86575 | 1.786656 | 3.098594
85.66851 | 13.72342 | 11.94493 | 8.863879 | 1.778492 | 3.081049
85.67851 | 13.70057 | 11.92568 | 8.862007 | 1.774885 | 3.063677
85.68851 | 13.67279 | 11.90661 | 8.860135 | 1.766177 | 3.046478
85.69851 | 13.64649 | 11.88771 | 8.858262 | 1.758777 | 3.029451
85.70851 | 13.62159 | 11.86898 | 8.856388 | 1.752606 | 3.012596
85.7185 | 13.59292 | 11.85044 | 8.854516 | 1.742476 | 2.995928
85.7285 | 13.56338 | 11.83205 | 8.85264 | 1.731327 | 2.979412
85.7385 | 13.53218 | 11.81383 | 8.850765 | 1.718349 | 2.963066
85.7485 | 13.50601 | 11.79577 | 8.848888 | 1.710235 | 2.946886
85.7585 | 13.47581 | 11.77788 | 8.847011 | 1.697926 | 2.930873
85.7685 | 13.44598 | 11.76016 | 8.845133 | 1.685823 | 2.915023
85.7785 | 13.42432 | 11.74259 | 8.843254 | 1.681729 | 2.899336
85.7885 | 13.39185 | 11.72519 | 8.841375 | 1.666664 | 2.88381
85.7985 | 13.36563 | 11.70794 | 8.839495 | 1.657692 | 2.868443
85.8085 | 13.33867 | 11.69085 | 8.837615 | 1.647824 | 2.853231
85.8185 | 13.31342 | 11.67391 | 8.835733 | 1.639512 | 2.838175
85.8285 | 13.28591 | 11.65712 | 8.833851 | 1.628789 | 2.82327
85.8385 | 13.25452 | 11.64048 | 8.831968 | 1.614037 | 2.808515
85.8485 | 13.22502 | 11.62399 | 8.830085 | 1.601028 | 2.793906
85.8585 | 13.19879 | 11.60764 | 8.828201 | 1.591147 | 2.779442
85.8685 | 13.1764 | 11.59144 | 8.826316 | 1.584964 | 2.765119
85.8785 | 13.15801 | 11.57537 | 8.824431 | 1.582644 | 2.750935
85.8885 | 13.13433 | 11.55943 | 8.822545 | 1.574899 | 2.736886
85.8985 | 13.09677 | 11.54363 | 8.820658 | 1.553142 | 2.72297
85.9085 | 13.07096 | 11.52795 | 8.818771 | 1.543006 | 2.709183
85.9185 | 13.05024 | 11.51241 | 8.816883 | 1.537834 | 2.695523
85.9285 | 13.0187 | 11.49698 | 8.814994 | 1.521721 | 2.681985
85.9385 | 12.99878 | 11.48167 | 8.813104 | 1.517108 | 2.668567
85.9485 | 12.97572 | 11.46648 | 8.811214 | 1.50924 | 2.655265
85.9585 | 12.94297 | 11.4514 | 8.809324 | 1.49157 | 2.642076
85.9685 | 12.90997 | 11.43643 | 8.807432 | 1.473542 | 2.628996
85.9785 | 12.88768 | 11.42156 | 8.80554 | 1.466118 | 2.616021
85.9885 | 12.8518 | 11.4068 | 8.803647 | 1.445004 | 2.603149
85.9985 | 12.83423 | 11.39213 | 8.801754 | 1.442102 | 2.590374
86.0085 | 12.80143 | 11.37755 | 8.79986 | 1.423875 | 2.577694
86.0185 | 12.77098 | 11.36307 | 8.797965 | 1.407909 | 2.565106
86.0285 | 12.73909 | 11.34867 | 8.79607 | 1.390416 | 2.552604
86.0385 | 12.70871 | 11.33436 | 8.794174 | 1.374351 | 2.540185
86.0485 | 12.67853 | 11.32012 | 8.792277 | 1.358406 | 2.527847
86.0585 | 12.65218 | 11.30596 | 8.790379 | 1.346217 | 2.515584
86.06849 | 12.6175 | 11.29189 | 8.788483 | 1.325612 | 2.503405
86.07849 | 12.59013 | 11.27787 | 8.786585 | 1.312263 | 2.491282
86.08849 | 12.56088 | 11.26391 | 8.784685 | 1.296971 | 2.479223
86.09849 | 12.52843 | 11.25001 | 8.782785 | 1.278419 | 2.467225
86.10849 | 12.48592 | 11.23617 | 8.780885 | 1.249751 | 2.455284
86.11849 | 12.46307 | 11.22238 | 8.778984 | 1.240691 | 2.443395
86.12849 | 12.43402 | 11.20864 | 8.777082 | 1.225381 | 2.431556
86.13849 | 12.405 | 11.19494 | 8.775179 | 1.210058 | 2.419763
86.14849 | 12.36835 | 11.18129 | 8.773276 | 1.187062 | 2.408011
86.15849 | 12.33759 | 11.16767 | 8.771372 | 1.16992 | 2.396297
86.16849 | 12.31365 | 11.15409 | 8.769468 | 1.159564 | 2.384618
86.17849 | 12.28439 | 11.14053 | 8.767563 | 1.143857 | 2.37297
86.18849 | 12.24795 | 11.12701 | 8.765657 | 1.120944 | 2.361349
86.19849 | 12.23186 | 11.1135 | 8.763751 | 1.118357 | 2.349752
86.20849 | 12.19567 | 11.10002 | 8.761844 | 1.095651 | 2.338175
86.21849 | 12.16541 | 11.08655 | 8.759936 | 1.078859 | 2.326614
86.22849 | 12.14329 | 11.0731 | 8.758028 | 1.070194 | 2.315068
86.23849 | 12.11815 | 11.05965 | 8.756119 | 1.0585 | 2.303531
86.24849 | 12.0895 | 11.04621 | 8.754209 | 1.043289 | 2.292001
86.25849 | 12.06671 | 11.03278 | 8.752299 | 1.033935 | 2.280475
86.26849 | 12.0343 | 11.01934 | 8.750389 | 1.014961 | 2.26895
86.27849 | 12.00629 | 11.0059 | 8.748477 | 1.00039 | 2.257422
86.28849 | 11.97894 | 10.99245 | 8.746565 | 0.9864858 | 2.245889
86.29849 | 11.96248 | 10.979 | 8.744653 | 0.9834802 | 2.234347
86.30849 | 11.93267 | 10.96553 | 8.742739 | 0.9671365 | 2.222794
86.31849 | 11.91387 | 10.95205 | 8.740826 | 0.9618174 | 2.211227
86.32849 | 11.8835 | 10.93855 | 8.738911 | 0.9449456 | 2.199643
86.33849 | 11.85614 | 10.92504 | 8.736996 | 0.9311037 | 2.18804
86.34849 | 11.83077 | 10.9115 | 8.73508 | 0.9192742 | 2.176415
86.35849 | 11.8081 | 10.89793 | 8.733164 | 0.9101696 | 2.164766
86.36849 | 11.7838 | 10.88434 | 8.731247 | 0.8994622 | 2.15309
86.37849 | 11.76706 | 10.87072 | 8.72933 | 0.8963442 | 2.141386
86.38849 | 11.74563 | 10.85706 | 8.727411 | 0.8885678 | 2.12965
86.39849 | 11.72425 | 10.84337 | 8.725493 | 0.8808751 | 2.117882
86.40848 | 11.70759 | 10.82967 | 8.723575 | 0.8779243 | 2.10609
86.41848 | 11.68395 | 10.81591 | 8.721655 | 0.8680448 | 2.09425
86.42848 | 11.66448 | 10.80211 | 8.719735 | 0.8623746 | 2.08237
86.43848 | 11.65076 | 10.78826 | 8.717814 | 0.8624954 | 2.070451
86.44848 | 11.62645 | 10.77438 | 8.715892 | 0.8520688 | 2.058489
86.45848 | 11.616 | 10.76045 | 8.71397 | 0.8555463 | 2.046484
86.46848 | 11.59604 | 10.74648 | 8.712047 | 0.8495594 | 2.034434
86.47848 | 11.57531 | 10.73246 | 8.710123 | 0.8428492 | 2.022337
86.48848 | 11.56804 | 10.71839 | 8.708199 | 0.8496471 | 2.010194
86.49848 | 11.55453 | 10.70428 | 8.706274 | 0.8502541 | 1.998001
86.50848 | 11.52314 | 10.69011 | 8.704349 | 0.8330312 | 1.985759
86.51848 | 11.52074 | 10.67589 | 8.702423 | 0.8448494 | 1.973467
86.52848 | 11.50104 | 10.66162 | 8.700497 | 0.8394194 | 1.961124
86.53848 | 11.49237 | 10.6473 | 8.69857 | 0.8450719 | 1.948728
86.54848 | 11.46743 | 10.63292 | 8.696642 | 0.8345076 | 1.93628
86.55848 | 11.45092 | 10.61849 | 8.694714 | 0.8324269 | 1.923779
86.56848 | 11.43489 | 10.60401 | 8.692785 | 0.8308803 | 1.911225
86.57848 | 11.42914 | 10.58947 | 8.690855 | 0.8396681 | 1.898616
86.58848 | 11.40574 | 10.57488 | 8.688925 | 0.8308604 | 1.885954
86.59848 | 11.38229 | 10.56023 | 8.686995 | 0.8220576 | 1.873237
86.60848 | 11.37682 | 10.54553 | 8.685064 | 0.8312894 | 1.860466
86.61848 | 11.35754 | 10.53077 | 8.683132 | 0.8267659 | 1.847642
86.62848 | 11.34004 | 10.51596 | 8.6812 | 0.824077 | 1.834763
86.63848 | 11.32263 | 10.5011 | 8.679267 | 0.8215323 | 1.82183
86.64848 | 11.30058 | 10.48618 | 8.677334 | 0.8144016 | 1.808845
86.65848 | 11.2966 | 10.47121 | 8.6754 | 0.8253943 | 1.795806
86.66848 | 11.27867 | 10.45618 | 8.673465 | 0.8224901 | 1.782715
86.67848 | 11.26752 | 10.4411 | 8.67153 | 0.8264181 | 1.769572
86.68848 | 11.24126 | 10.42597 | 8.669594 | 0.8152879 | 1.756378
86.69848 | 11.23309 | 10.41079 | 8.667658 | 0.8222985 | 1.743133
86.70848 | 11.21909 | 10.39556 | 8.665721 | 0.8235292 | 1.729839
86.71848 | 11.21095 | 10.38028 | 8.663784 | 0.830669 | 1.716497
86.72848 | 11.17988 | 10.36495 | 8.661846 | 0.8149268 | 1.703107
86.73848 | 11.17493 | 10.34958 | 8.659908 | 0.8253517 | 1.689671
86.74848 | 11.16877 | 10.33416 | 8.657968 | 0.8346123 | 1.676189
86.75847 | 11.15423 | 10.31871 | 8.656031 | 0.835522 | 1.662677
86.76847 | 11.14339 | 10.3032 | 8.654091 | 0.8401904 | 1.649109
86.77847 | 11.12522 | 10.28765 | 8.65215 | 0.8375707 | 1.635499
86.78847 | 11.11022 | 10.27206 | 8.650209 | 0.8381614 | 1.621849
86.79847 | 11.09669 | 10.25643 | 8.648267 | 0.840261 | 1.608162
86.80847 | 11.09621 | 10.24076 | 8.646325 | 0.8554479 | 1.594437
86.81847 | 11.06997 | 10.22506 | 8.644382 | 0.8449104 | 1.580677
86.82847 | 11.06328 | 10.20932 | 8.642438 | 0.853957 | 1.566884
86.83847 | 11.04696 | 10.19355 | 8.640495 | 0.8534058 | 1.553059
86.84847 | 11.04397 | 10.17776 | 8.63855 | 0.8662149 | 1.539205
86.85847 | 11.02664 | 10.16193 | 8.636605 | 0.8647126 | 1.525322
86.86847 | 11.0123 | 10.14607 | 8.634659 | 0.866227 | 1.511413
86.87847 | 10.98123 | 10.13019 | 8.632713 | 0.851036 | 1.49748
86.88847 | 10.98747 | 10.11429 | 8.630767 | 0.8731776 | 1.483525
86.89847 | 10.9716 | 10.09837 | 8.62882 | 0.8732299 | 1.46955
86.90847 | 10.96024 | 10.08243 | 8.626872 | 0.8778107 | 1.455557
86.91847 | 10.94465 | 10.06647 | 8.624924 | 0.8781779 | 1.441548
86.92847 | 10.94194 | 10.0505 | 8.622975 | 0.8914393 | 1.427525
86.93847 | 10.92212 | 10.03452 | 8.621026 | 0.8876027 | 1.413491
86.94847 | 10.90828 | 10.01852 | 8.619076 | 0.889756 | 1.399448
86.95847 | 10.88729 | 10.00252 | 8.617126 | 0.8847668 | 1.385397
86.96847 | 10.88813 | 9.986517 | 8.615175 | 0.9016128 | 1.371342
86.97847 | 10.86975 | 9.970508 | 8.613223 | 0.8992418 | 1.357285
86.98847 | 10.86708 | 9.954499 | 8.611271 | 0.9125814 | 1.343227
86.99847 | 10.84604 | 9.938491 | 8.609319 | 0.9075493 | 1.329171
87.00847 | 10.84138 | 9.922487 | 8.607366 | 0.9188931 | 1.31512
87.01847 | 10.83805 | 9.90649 | 8.605413 | 0.9315604 | 1.301076
87.02847 | 10.82213 | 9.890501 | 8.603459 | 0.9316289 | 1.287042
87.03847 | 10.79873 | 9.874524 | 8.601504 | 0.924206 | 1.273019
87.04847 | 10.79284 | 9.85856 | 8.599549 | 0.9342795 | 1.259011
87.05847 | 10.79398 | 9.842613 | 8.597594 | 0.9513669 | 1.245019
87.06847 | 10.77773 | 9.826684 | 8.595638 | 0.9510457 | 1.231046
87.07847 | 10.76477 | 9.810776 | 8.593682 | 0.9539936 | 1.217094
87.08847 | 10.75196 | 9.794892 | 8.591725 | 0.9570681 | 1.203167
87.09846 | 10.751 | 9.779049 | 8.589769 | 0.971951 | 1.18928
87.10846 | 10.73985 | 9.763218 | 8.587811 | 0.9766315 | 1.175407
87.11846 | 10.71385 | 9.747419 | 8.585853 | 0.9664314 | 1.161566
87.12846 | 10.70938 | 9.731652 | 8.583894 | 0.9777283 | 1.147758
87.13846 | 10.69502 | 9.71592 | 8.581934 | 0.9790998 | 1.133986
87.14846 | 10.68424 | 9.700227 | 8.579974 | 0.9840135 | 1.120252
87.15846 | 10.6817 | 9.684573 | 8.578014 | 0.997127 | 1.106559
87.16846 | 10.66019 | 9.668962 | 8.576053 | 0.991228 | 1.092909
87.17846 | 10.65261 | 9.653396 | 8.574092 | 0.9992142 | 1.079304
87.18846 | 10.64112 | 9.637877 | 8.57213 | 1.003243 | 1.065747
87.19846 | 10.62676 | 9.622407 | 8.570167 | 1.004353 | 1.052239
87.20846 | 10.60707 | 9.606989 | 8.568205 | 1.000081 | 1.038784
87.21846 | 10.59256 | 9.591625 | 8.566241 | 1.000935 | 1.025383
87.22846 | 10.57687 | 9.576317 | 8.564277 | 1.000553 | 1.012039
87.23846 | 10.57597 | 9.561068 | 8.562313 | 1.014902 | 0.9987541
87.24846 | 10.56038 | 9.545878 | 8.560348 | 1.014502 | 0.9855298
87.25846 | 10.54308 | 9.530752 | 8.558383 | 1.012328 | 0.9723685
87.26846 | 10.53156 | 9.51569 | 8.556417 | 1.01587 | 0.9592724
87.27846 | 10.51107 | 9.500695 | 8.554451 | 1.010375 | 0.9462435
87.28846 | 10.48474 | 9.485769 | 8.552485 | 0.9989713 | 0.9332838
87.29846 | 10.48662 | 9.470913 | 8.550517 | 1.015707 | 0.9203954
87.30846 | 10.46847 | 9.45613 | 8.54855 | 1.01234 | 0.9075801
87.31846 | 10.44971 | 9.441422 | 8.546582 | 1.008288 | 0.8948399
87.32846 | 10.43552 | 9.42679 | 8.544613 | 1.00873 | 0.8821767
87.33846 | 10.41924 | 9.412237 | 8.542644 | 1.007003 | 0.8695922
87.34846 | 10.4026 | 9.397763 | 8.540675 | 1.004837 | 0.8570883
87.35846 | 10.37886 | 9.383372 | 8.538705 | 0.995488 | 0.8446667
87.36846 | 10.35817 | 9.369064 | 8.536735 | 0.9891059 | 0.8323292
87.37846 | 10.34506 | 9.354841 | 8.534764 | 0.9902186 | 0.8200773
87.38846 | 10.32501 | 9.340706 | 8.532793 | 0.9843045 | 0.8079126
87.39846 | 10.31638 | 9.326658 | 8.530821 | 0.9897219 | 0.7958369
87.40846 | 10.28832 | 9.312701 | 8.528849 | 0.9756195 | 0.7838515
87.41846 | 10.26949 | 9.298834 | 8.526876 | 0.9706556 | 0.771958
87.42846 | 10.25024 | 9.285061 | 8.524903 | 0.9651789 | 0.7601577
87.43845 | 10.24145 | 9.271396 | 8.522931 | 0.9700544 | 0.7484638
87.44845 | 10.21976 | 9.257812 | 8.520958 | 0.961948 | 0.7368541
87.45845 | 10.19656 | 9.244325 | 8.518983 | 0.9522348 | 0.7253417
87.46845 | 10.18343 | 9.230936 | 8.517008 | 0.9524935 | 0.7139278
87.47845 | 10.17494 | 9.217647 | 8.515033 | 0.957293 | 0.7026136
87.48845 | 10.15318 | 9.204458 | 8.513057 | 0.9487221 | 0.6914002
87.49845 | 10.12735 | 9.19137 | 8.511081 | 0.9359797 | 0.6802887
87.50845 | 10.11668 | 9.178385 | 8.509105 | 0.9382948 | 0.6692802
87.51845 | 10.10239 | 9.165504 | 8.507128 | 0.9368863 | 0.6583756
87.52845 | 10.09599 | 9.152727 | 8.50515 | 0.9432634 | 0.6475759
87.53845 | 10.06887 | 9.140055 | 8.503172 | 0.9288152 | 0.6368819
87.54845 | 10.05188 | 9.127489 | 8.501194 | 0.9243908 | 0.6262946
87.55845 | 10.04404 | 9.115031 | 8.499216 | 0.9290095 | 0.6158146
87.56845 | 10.02076 | 9.10268 | 8.497236 | 0.9180804 | 0.6054428
87.57845 | 10.01664 | 9.090437 | 8.495257 | 0.926203 | 0.5951798
87.58845 | 9.99687 | 9.078303 | 8.493277 | 0.9185665 | 0.5850262
87.59845 | 9.97804 | 9.06628 | 8.491297 | 0.9117605 | 0.5749827
87.60845 | 9.95508 | 9.054366 | 8.489316 | 0.9007142 | 0.5650497
87.61845 | 9.9597 | 9.042563 | 8.487335 | 0.9171373 | 0.5552278
87.62845 | 9.93826 | 9.030871 | 8.485353 | 0.9073893 | 0.5455174
87.63845 | 9.92041 | 9.01929 | 8.483371 | 0.9011198 | 0.5359189
87.64845 | 9.91322 | 9.007822 | 8.481388 | 0.9053985 | 0.5264327
87.65845 | 9.89367 | 8.996465 | 8.479406 | 0.897205 | 0.517059
87.66845 | 9.88347 | 8.985221 | 8.477422 | 0.8982492 | 0.5077981
87.67845 | 9.8707 | 8.974089 | 8.475439 | 0.8966107 | 0.4986502
87.68845 | 9.85588 | 8.963071 | 8.473455 | 0.8928094 | 0.4896155
87.69845 | 9.84649 | 8.952165 | 8.47147 | 0.8943253 | 0.4806941
87.70845 | 9.84806 | 8.941372 | 8.469485 | 0.9066882 | 0.471886
87.71845 | 9.82663 | 8.930692 | 8.4675 | 0.8959381 | 0.4631914
87.72845 | 9.81048 | 8.920125 | 8.465515 | 0.890355 | 0.4546101
87.73845 | 9.80525 | 8.909671 | 8.463529 | 0.895579 | 0.4461421
87.74845 | 9.78989 | 8.89933 | 8.461542 | 0.8905602 | 0.4377874
87.75845 | 9.77197 | 8.889101 | 8.459555 | 0.8828686 | 0.4295457
87.76845 | 9.76638 | 8.878985 | 8.457568 | 0.8873946 | 0.4214169
87.77845 | 9.75252 | 8.868982 | 8.455581 | 0.8835382 | 0.4134008
87.78844 | 9.733 | 8.8591 | 8.453595 | 0.8739 | 0.405505
87.79844 | 9.73208 | 8.84932 | 8.451606 | 0.88276 | 0.3977134
87.80844 | 9.71099 | 8.839651 | 8.449618 | 0.8713386 | 0.3900335
87.81844 | 9.69033 | 8.830094 | 8.447628 | 0.8602362 | 0.382465
87.82844 | 9.67643 | 8.820647 | 8.445639 | 0.8557831 | 0.3750076
87.83844 | 9.66414 | 8.81131 | 8.443649 | 0.8528298 | 0.3676608
87.84844 | 9.64086 | 8.802083 | 8.441659 | 0.8387767 | 0.360424
87.85844 | 9.63374 | 8.792966 | 8.439668 | 0.8407745 | 0.3532969
87.86844 | 9.60969 | 8.783956 | 8.437677 | 0.8257336 | 0.3462787
87.87844 | 9.59926 | 8.775055 | 8.435686 | 0.8242045 | 0.3393691
87.88844 | 9.58007 | 8.766262 | 8.433694 | 0.8138079 | 0.3325674
87.89844 | 9.56385 | 8.757576 | 8.431702 | 0.8062745 | 0.3258729
87.90844 | 9.53861 | 8.748995 | 8.42971 | 0.7896148 | 0.319285
87.91844 | 9.53103 | 8.74052 | 8.427717 | 0.7905096 | 0.312803
87.92844 | 9.51187 | 8.73215 | 8.425724 | 0.7797195 | 0.3064262
87.93844 | 9.49537 | 8.723885 | 8.42373 | 0.7714854 | 0.3001538
87.94844 | 9.49139 | 8.715722 | 8.421737 | 0.7756679 | 0.2939852
87.95844 | 9.46802 | 8.707662 | 8.419742 | 0.7603579 | 0.2879194
87.96844 | 9.46004 | 8.699704 | 8.417748 | 0.7603361 | 0.2819557
87.97844 | 9.45068 | 8.691847 | 8.415753 | 0.7588334 | 0.2760933
87.98844 | 9.41309 | 8.684089 | 8.413758 | 0.7290007 | 0.2703313
87.99844 | 9.40669 | 8.676431 | 8.411762 | 0.7302588 | 0.2646688
88.00844 | 9.41779 | 8.668871 | 8.409766 | 0.7489186 | 0.2591049
88.01844 | 9.40235 | 8.661409 | 8.40777 | 0.740941 | 0.2536387
88.02844 | 9.38459 | 8.654043 | 8.405773 | 0.730547 | 0.2482694
88.03844 | 9.36589 | 8.646772 | 8.403776 | 0.7191175 | 0.2429959
88.04844 | 9.36513 | 8.639597 | 8.401779 | 0.7255335 | 0.2378172
88.05844 | 9.35621 | 8.632514 | 8.399781 | 0.7236958 | 0.2327324
88.06844 | 9.32514 | 8.625524 | 8.397783 | 0.6996157 | 0.2277406
88.07844 | 9.31903 | 8.618626 | 8.395785 | 0.7004039 | 0.2228406
88.08844 | 9.32424 | 8.611818 | 8.393787 | 0.7124216 | 0.2180315
88.09844 | 9.3058 | 8.6051 | 8.391788 | 0.7006998 | 0.2133123
88.10844 | 9.29404 | 8.598471 | 8.389788 | 0.6955695 | 0.2086819
88.11844 | 9.26852 | 8.591928 | 8.387789 | 0.6765917 | 0.2041392
88.12843 | 9.26274 | 8.585479 | 8.385791 | 0.6772612 | 0.1996877
88.13843 | 9.24818 | 8.579108 | 8.383791 | 0.6690718 | 0.1953173
88.14843 | 9.23726 | 8.572822 | 8.38179 | 0.6644383 | 0.1910314
88.15843 | 9.20264 | 8.566618 | 8.379789 | 0.6360215 | 0.186829
88.16843 | 9.21202 | 8.560497 | 8.377788 | 0.6515227 | 0.182709
88.17843 | 9.19511 | 8.554457 | 8.375786 | 0.6406529 | 0.1786703
88.18843 | 9.17357 | 8.548497 | 8.373785 | 0.6250732 | 0.1747118
88.19843 | 9.1531 | 8.542615 | 8.371783 | 0.6104847 | 0.1708324
88.20843 | 9.14477 | 8.536811 | 8.36978 | 0.6079586 | 0.167031
88.21843 | 9.12605 | 8.531084 | 8.367777 | 0.5949658 | 0.1633065
88.22843 | 9.1101 | 8.525432 | 8.365774 | 0.5846676 | 0.1596577
88.23843 | 9.08434 | 8.519855 | 8.363771 | 0.5644851 | 0.1560836
88.24843 | 9.09135 | 8.514351 | 8.361767 | 0.5769992 | 0.152583
88.25843 | 9.07119 | 8.508919 | 8.359764 | 0.5622713 | 0.1491549
88.26843 | 9.05374 | 8.503558 | 8.357759 | 0.5501823 | 0.1457981
88.27843 | 9.04479 | 8.498267 | 8.355755 | 0.5465233 | 0.1425116
88.28843 | 9.03386 | 8.493044 | 8.35375 | 0.5408156 | 0.1392942
88.29843 | 9.0097 | 8.48789 | 8.351745 | 0.5218101 | 0.1361447
88.30843 | 9.01403 | 8.482802 | 8.34974 | 0.531228 | 0.1330622
88.31843 | 8.99473 | 8.47778 | 8.347734 | 0.5169503 | 0.1300455
88.32843 | 8.98218 | 8.472822 | 8.345728 | 0.5093582 | 0.1270936
88.33843 | 8.99402 | 8.467927 | 8.343722 | 0.5260928 | 0.1242053
88.34843 | 8.97058 | 8.463095 | 8.341715 | 0.507485 | 0.1213795
88.35843 | 8.9685 | 8.458324 | 8.339708 | 0.5101761 | 0.1186152
88.36843 | 8.95148 | 8.453613 | 8.337701 | 0.4978671 | 0.1159113
88.37843 | 8.94965 | 8.448961 | 8.335694 | 0.5006889 | 0.1132668
88.38843 | 8.95587 | 8.444367 | 8.333686 | 0.5115028 | 0.1106805
88.39843 | 8.92393 | 8.43983 | 8.331679 | 0.4840997 | 0.1081515
88.40843 | 8.95238 | 8.435349 | 8.32967 | 0.5170307 | 0.1056786
88.41843 | 8.93463 | 8.430923 | 8.327662 | 0.5037068 | 0.103261
88.42843 | 8.92591 | 8.426551 | 8.325653 | 0.499359 | 0.1008974
88.43843 | 8.92968 | 8.422232 | 8.323644 | 0.5074484 | 0.09858698
88.44843 | 8.9048 | 8.417964 | 8.321635 | 0.4868359 | 0.09632864
88.45843 | 8.913 | 8.413747 | 8.319626 | 0.4992526 | 0.09412141
88.46842 | 8.91097 | 8.409585 | 8.317618 | 0.5013853 | 0.09196643
88.47842 | 8.88996 | 8.405467 | 8.315608 | 0.4844932 | 0.08985841
88.48842 | 8.89535 | 8.401397 | 8.313598 | 0.4939533 | 0.08779855
88.49842 | 8.88598 | 8.397374 | 8.311587 | 0.4886064 | 0.0857859
88.50842 | 8.87508 | 8.393396 | 8.309577 | 0.4816835 | 0.08381951
88.51842 | 8.85207 | 8.389464 | 8.307566 | 0.4626056 | 0.08189845
88.52842 | 8.86285 | 8.385577 | 8.305554 | 0.4772734 | 0.08002178
88.53842 | 8.83564 | 8.381732 | 8.303543 | 0.4539081 | 0.07818859
88.54842 | 8.83013 | 8.37793 | 8.301531 | 0.4522004 | 0.07639798
88.55842 | 8.8345 | 8.374169 | 8.299519 | 0.4603312 | 0.07464905
88.56842 | 8.81506 | 8.370449 | 8.297507 | 0.4446115 | 0.07294093
88.57842 | 8.79717 | 8.366768 | 8.295495 | 0.4304021 | 0.07127275
88.58842 | 8.80214 | 8.363126 | 8.293482 | 0.4390138 | 0.06964365
88.59842 | 8.78411 | 8.359522 | 8.291469 | 0.4245875 | 0.06805279
88.60842 | 8.77649 | 8.355956 | 8.289456 | 0.4205341 | 0.06649933
88.61842 | 8.77162 | 8.352426 | 8.287443 | 0.4191942 | 0.06498245
88.62842 | 8.76852 | 8.348931 | 8.285429 | 0.4195889 | 0.06350136
88.63842 | 8.76459 | 8.345471 | 8.283416 | 0.4191187 | 0.06205525
88.64842 | 8.7625 | 8.342045 | 8.281402 | 0.4204546 | 0.06064333
88.65842 | 8.74949 | 8.338653 | 8.279388 | 0.4108373 | 0.05926485
88.66842 | 8.75699 | 8.335292 | 8.277373 | 0.4216975 | 0.05791904
88.67842 | 8.73542 | 8.331964 | 8.275359 | 0.403456 | 0.05660516
88.68842 | 8.75863 | 8.328666 | 8.273344 | 0.4299636 | 0.05532247
88.69842 | 8.75387 | 8.325399 | 8.271329 | 0.4284708 | 0.05407026
88.70842 | 8.74961 | 8.322161 | 8.269313 | 0.4274485 | 0.05284782
88.71842 | 8.74964 | 8.318953 | 8.267298 | 0.4306874 | 0.05165445
88.72842 | 8.75941 | 8.315772 | 8.265282 | 0.443638 | 0.05048948
88.73842 | 8.73604 | 8.312619 | 8.263266 | 0.4234211 | 0.04935223
88.74842 | 8.74078 | 8.309493 | 8.26125 | 0.4312874 | 0.04824204
88.75842 | 8.7555 | 8.306393 | 8.259234 | 0.4491074 | 0.04715827
88.76842 | 8.74336 | 8.303318 | 8.257218 | 0.4400419 | 0.0461003
88.77842 | 8.73901 | 8.300269 | 8.255201 | 0.4387413 | 0.04506749
88.78842 | 8.74547 | 8.297244 | 8.253184 | 0.4482264 | 0.04405924
88.79842 | 8.7294 | 8.294242 | 8.251167 | 0.4351577 | 0.04307495
88.80842 | 8.74614 | 8.291264 | 8.24915 | 0.4548759 | 0.04211405
88.81841 | 8.71792 | 8.288312 | 8.247134 | 0.4296084 | 0.04117688
88.82841 | 8.71966 | 8.285378 | 8.245117 | 0.4342819 | 0.04026101
88.83841 | 8.73157 | 8.282466 | 8.243099 | 0.4491039 | 0.03936684
88.84841 | 8.70534 | 8.279575 | 8.241081 | 0.4257648 | 0.03849383
88.85841 | 8.72518 | 8.276705 | 8.239063 | 0.4484753 | 0.03764146
88.86841 | 8.70786 | 8.273854 | 8.237045 | 0.4340059 | 0.03680922
88.87841 | 8.7006 | 8.271023 | 8.235026 | 0.429577 | 0.03599659
88.88841 | 8.69521 | 8.268211 | 8.233007 | 0.4269991 | 0.0352031
88.89841 | 8.67404 | 8.265417 | 8.230989 | 0.4086228 | 0.03442826
88.90841 | 8.67873 | 8.262642 | 8.22897 | 0.4160884 | 0.03367159
88.91841 | 8.6887 | 8.259883 | 8.226951 | 0.4288165 | 0.03293265
88.92841 | 8.65753 | 8.257142 | 8.224931 | 0.4003875 | 0.03221098
88.93841 | 8.68101 | 8.254418 | 8.222912 | 0.4265918 | 0.03150615
88.94841 | 8.67141 | 8.25171 | 8.220892 | 0.4196999 | 0.03081772
88.95841 | 8.6352 | 8.249018 | 8.218872 | 0.3861821 | 0.03014529
88.96841 | 8.64991 | 8.246341 | 8.216852 | 0.4035689 | 0.02948843
88.97841 | 8.6416 | 8.243679 | 8.214832 | 0.3979207 | 0.02884677
88.98841 | 8.63502 | 8.241032 | 8.212812 | 0.3939878 | 0.0282199
88.99841 | 8.64216 | 8.238399 | 8.210792 | 0.4037606 | 0.02760745
89.00841 | 8.6436 | 8.23578 | 8.208771 | 0.4078196 | 0.02700904
89.01841 | 8.64353 | 8.233175 | 8.20675 | 0.410355 | 0.02642433
89.02841 | 8.61006 | 8.230583 | 8.20473 | 0.3794772 | 0.02585297
89.03841 | 8.61176 | 8.228003 | 8.202709 | 0.3837565 | 0.02529459
89.04841 | 8.61231 | 8.225437 | 8.200688 | 0.3868733 | 0.02474889
89.05841 | 8.61289 | 8.222882 | 8.198666 | 0.3900079 | 0.02421553
89.06841 | 8.61696 | 8.220339 | 8.196645 | 0.3966206 | 0.02369419
89.07841 | 8.6241 | 8.217808 | 8.194623 | 0.4062918 | 0.02318457
89.08841 | 8.63195 | 8.215288 | 8.192602 | 0.4166616 | 0.02268636
89.09841 | 8.60076 | 8.21278 | 8.19058 | 0.3879804 | 0.02219929
89.10841 | 8.588 | 8.210281 | 8.188558 | 0.3777186 | 0.02172306
89.11841 | 8.63099 | 8.207794 | 8.186536 | 0.4231962 | 0.02125739
89.12841 | 8.58533 | 8.205316 | 8.184514 | 0.3800137 | 0.02080202
89.13841 | 8.62359 | 8.202849 | 8.182492 | 0.4207413 | 0.02035669
89.14841 | 8.60414 | 8.200391 | 8.180469 | 0.4037492 | 0.01992114
89.1584 | 8.62559 | 8.197945 | 8.178449 | 0.4276453 | 0.01949555
89.1684 | 8.60192 | 8.195505 | 8.176426 | 0.4064146 | 0.01907882
89.1784 | 8.58334 | 8.193075 | 8.174404 | 0.3902649 | 0.01867115
89.1884 | 8.61472 | 8.190653 | 8.172381 | 0.4240666 | 0.01827231
89.1984 | 8.58172 | 8.18824 | 8.170358 | 0.3934797 | 0.01788209
89.2084 | 8.61266 | 8.185835 | 8.168335 | 0.4268246 | 0.01750026
89.2184 | 8.59878 | 8.183439 | 8.166312 | 0.4153413 | 0.01712663
89.2284 | 8.61603 | 8.18105 | 8.164289 | 0.4349802 | 0.01676098
89.2384 | 8.60899 | 8.178669 | 8.162265 | 0.4303214 | 0.01640311
89.2484 | 8.59165 | 8.176295 | 8.160242 | 0.415355 | 0.01605285
89.2584 | 8.60286 | 8.173929 | 8.158218 | 0.4289314 | 0.01571
89.2684 | 8.61077 | 8.171569 | 8.156195 | 0.4392006 | 0.01537438
89.2784 | 8.59504 | 8.169217 | 8.154171 | 0.4258228 | 0.01504581
89.2884 | 8.62524 | 8.166872 | 8.152147 | 0.4583682 | 0.01472413
89.2984 | 8.62933 | 8.164533 | 8.150124 | 0.4647971 | 0.01440917
89.3084 | 8.61633 | 8.162201 | 8.1481 | 0.4541294 | 0.01410077
89.3184 | 8.60354 | 8.159875 | 8.146076 | 0.4436654 | 0.01379877
89.3284 | 8.63684 | 8.157555 | 8.144052 | 0.4792852 | 0.01350302
89.3384 | 8.61102 | 8.155241 | 8.142027 | 0.455779 | 0.01321338
89.3484 | 8.62368 | 8.152933 | 8.140003 | 0.4707469 | 0.0129297
89.3584 | 8.63508 | 8.150631 | 8.137979 | 0.4844491 | 0.01265184
89.3684 | 8.65283 | 8.148334 | 8.135954 | 0.5044956 | 0.01237967
89.3784 | 8.59813 | 8.146043 | 8.13393 | 0.4520866 | 0.01211305
89.3884 | 8.64361 | 8.143758 | 8.131906 | 0.4998523 | 0.01185187
89.3984 | 8.60116 | 8.141477 | 8.129881 | 0.4596827 | 0.01159599
89.4084 | 8.64716 | 8.139202 | 8.127856 | 0.507958 | 0.0113453
89.4184 | 8.6063 | 8.136932 | 8.125832 | 0.4693683 | 0.01109968
89.4284 | 8.67605 | 8.134666 | 8.123807 | 0.5413837 | 0.01085903
89.4384 | 8.58658 | 8.132406 | 8.121782 | 0.4541743 | 0.01062321
89.4484 | 8.60099 | 8.13015 | 8.119757 | 0.4708402 | 0.01039215
89.4584 | 8.62844 | 8.127898 | 8.117733 | 0.5005415 | 0.01016571
89.4684 | 8.59782 | 8.125652 | 8.115708 | 0.4721683 | 0.009943823
89.4784 | 8.61462 | 8.123409 | 8.113683 | 0.4912107 | 0.009726371
89.4884 | 8.6292 | 8.121171 | 8.111658 | 0.5080289 | 0.009513265
89.49839 | 8.60533 | 8.118939 | 8.109635 | 0.4863905 | 0.009304619
89.50839 | 8.60048 | 8.11671 | 8.10761 | 0.4837703 | 0.009099926
89.51839 | 8.62056 | 8.114484 | 8.105584 | 0.506076 | 0.00889931
89.52839 | 8.60167 | 8.112262 | 8.103559 | 0.4894078 | 0.008702687
89.53839 | 8.62228 | 8.110044 | 8.101534 | 0.5122357 | 0.008509973
89.54839 | 8.63139 | 8.10783 | 8.099509 | 0.5235598 | 0.008321089
89.55839 | 8.6275 | 8.10562 | 8.097484 | 0.5218801 | 0.008135956
89.56839 | 8.63708 | 8.103413 | 8.095458 | 0.5336668 | 0.0079545
89.57839 | 8.62779 | 8.10121 | 8.093433 | 0.52658 | 0.007776647
89.58839 | 8.64343 | 8.09901 | 8.091408 | 0.5444196 | 0.007602323
89.59839 | 8.64304 | 8.096814 | 8.089383 | 0.5462258 | 0.007431461
89.60839 | 8.67246 | 8.094621 | 8.087357 | 0.5778386 | 0.007263991
89.61839 | 8.67112 | 8.092432 | 8.085332 | 0.578688 | 0.007099848
89.62839 | 8.66721 | 8.090246 | 8.083307 | 0.5769643 | 0.006938966
89.63839 | 8.67158 | 8.088063 | 8.081281 | 0.5835173 | 0.006781284
89.64839 | 8.68069 | 8.085883 | 8.079256 | 0.5948072 | 0.006626739
89.65839 | 8.68418 | 8.083706 | 8.07723 | 0.600474 | 0.006475271
89.66839 | 8.7144 | 8.081532 | 8.075205 | 0.6328678 | 0.006326824
89.67839 | 8.69748 | 8.079361 | 8.07318 | 0.6181187 | 0.006181338
89.68839 | 8.70008 | 8.077193 | 8.071154 | 0.6228866 | 0.00603876
89.69839 | 8.7079 | 8.075028 | 8.069129 | 0.6328717 | 0.005899035
89.70839 | 8.71091 | 8.072866 | 8.067104 | 0.6380439 | 0.005762109
89.71839 | 8.70601 | 8.070707 | 8.065078 | 0.6353034 | 0.005627932
89.72839 | 8.7271 | 8.06855 | 8.063053 | 0.6585502 | 0.005496453
89.73839 | 8.71287 | 8.066396 | 8.061028 | 0.6464744 | 0.005367622
89.74839 | 8.71532 | 8.064244 | 8.059003 | 0.6510759 | 0.005241391
89.75839 | 8.71472 | 8.062095 | 8.056977 | 0.6526248 | 0.005117714
89.76839 | 8.71324 | 8.059949 | 8.054952 | 0.6532912 | 0.004996543
89.77839 | 8.73197 | 8.057805 | 8.052927 | 0.6741651 | 0.004877834
89.78839 | 8.72486 | 8.055663 | 8.050902 | 0.6691966 | 0.004761542
89.79839 | 8.73092 | 8.053524 | 8.048876 | 0.6773957 | 0.004647625
89.80839 | 8.71239 | 8.051388 | 8.046851 | 0.6610024 | 0.004536039
89.81839 | 8.72814 | 8.049253 | 8.044826 | 0.6788867 | 0.004426744
89.82839 | 8.71085 | 8.047121 | 8.042801 | 0.6637288 | 0.004319699
89.83839 | 8.72599 | 8.044991 | 8.040776 | 0.6809987 | 0.004214863
89.84838 | 8.72479 | 8.042866 | 8.038753 | 0.6819242 | 0.004112299
89.85838 | 8.71659 | 8.04074 | 8.036728 | 0.6758496 | 0.004011765
89.86838 | 8.6947 | 8.038617 | 8.034703 | 0.656083 | 0.003913324
89.87838 | 8.69924 | 8.036496 | 8.032679 | 0.6627442 | 0.003816942
89.88838 | 8.6858 | 8.034377 | 8.030654 | 0.6514233 | 0.003722581
89.89838 | 8.70393 | 8.03226 | 8.028629 | 0.6716704 | 0.003630206
89.90838 | 8.68082 | 8.030145 | 8.026604 | 0.6506755 | 0.003539781
89.91838 | 8.68405 | 8.028031 | 8.02458 | 0.6560186 | 0.003451273
89.92838 | 8.66951 | 8.02592 | 8.022555 | 0.6435898 | 0.003364648
89.93838 | 8.66608 | 8.023811 | 8.020531 | 0.642269 | 0.003279873
89.94838 | 8.65622 | 8.021704 | 8.018506 | 0.6345164 | 0.003196914
89.95838 | 8.65157 | 8.019598 | 8.016482 | 0.6319719 | 0.00311574
89.96838 | 8.665 | 8.017494 | 8.014458 | 0.6475056 | 0.00303632
89.97838 | 8.63098 | 8.015392 | 8.012434 | 0.6155876 | 0.002958621
89.98838 | 8.66046 | 8.013292 | 8.010409 | 0.6471677 | 0.002882614
89.99838 | 8.65142 | 8.011194 | 8.008385 | 0.6402261 | 0.002808269