## Summary
Parameter | Mo2C Pbcn
Sample | 100WxC-0hr-835C-HP_Cu_powder.dat
Method | GSAS-II
Phase name | Mo2C Pbcn
COD / MP ID | mp-1552
Formula | Mo2C
Space group | Pbcn
Space group # | 60
Crystal system | orthorhombic
a (Å) | 4.56513
b (Å) | 5.19334
c (Å) | 6.00563
α (°) | 90
β (°) | 90
γ (°) | 90
Volume (A^3) | 142.38307
da/a0 (%) | -3.456
db/b0 (%) | -1.138
dc/c0 (%) | -0.776
dV/V0 (%) | -5.295
Weight fraction (%) | 100
Weight fraction ± (%)
Weight fraction error source
Weight fraction method | hill_howard
Crystallite size (nm) | 1000
Crystallite size source | gsas_hap_size
Scale factor | 0.53566
U (Caglioti) | 0.00016
V (Caglioti) | -0.00021
W (Caglioti) | 0.00047
X (Lorentzian) | 0
Y (Lorentzian) | 4.72647
η at strongest | 1
FWHM (°) | 5.022
FWHM reference 2theta (deg) | 39.4798
FWHM reference hkl | [2, 0, 0]
N reflections | 10
Seeded by | gsas2
Zero shift (°) | 0
Rwp (%) | 24.15
Rp (%) | 17.06
χ² | 1644.763
GoF | 40.556

## Plot Data
2theta | Y_obs | Y_calc | Background | Residual | Mo2C Pbcn | Mo2C Pbcn peak 2θ | Mo2C Pbcn [hkl]
10.00071 | 46.1504 | 53.48304 | 53.2088 | -7.332638 | 0.2742359 | 34.512 | [020]
10.01071 | 46.2157 | 53.3965 | 53.12209 | -7.180797 | 0.2744099 | 39.445 | [200]
10.02071 | 46.1889 | 53.31046 | 53.03587 | -7.121558 | 0.2745841 | 53.399 | [220]
10.03071 | 46.1767 | 53.22492 | 52.95016 | -7.04822 | 0.2747585 | 61.733 | [004]
10.04071 | 46.1892 | 53.13988 | 52.86495 | -6.95068 | 0.2749331 | 72.687 | [024]
10.05071 | 46.1647 | 53.05534 | 52.78023 | -6.890636 | 0.2751078 | 72.781 | [040]
10.06071 | 46.2197 | 52.97129 | 52.696 | -6.751587 | 0.2752827 | 75.77 | [204]
10.07071 | 46.1895 | 52.88773 | 52.61227 | -6.69823 | 0.2754578 | 84.897 | [400]
10.08071 | 46.2401 | 52.80466 | 52.52903 | -6.564565 | 0.2756331 | 85.996 | [224]
10.09071 | 46.1713 | 52.72209 | 52.44628 | -6.550788 | 0.2758086 | 86.085 | [240]
10.10071 | 46.1859 | 52.64 | 52.36401 | -6.454099 | 0.2759842
10.11071 | 46.2173 | 52.5584 | 52.28224 | -6.341095 | 0.27616
10.12071 | 46.1906 | 52.47727 | 52.20094 | -6.286675 | 0.276336
10.13071 | 46.2067 | 52.39664 | 52.12012 | -6.189936 | 0.2765122
10.1407 | 46.2797 | 52.31656 | 52.03987 | -6.036858 | 0.2766884
10.1507 | 46.1835 | 52.23688 | 51.96001 | -6.053377 | 0.2768649
10.1607 | 46.2116 | 52.15767 | 51.88063 | -5.946073 | 0.2770416
10.1707 | 46.2221 | 52.07894 | 51.80172 | -5.856843 | 0.2772185
10.1807 | 46.2457 | 52.00069 | 51.72329 | -5.754986 | 0.2773956
10.1907 | 46.2815 | 51.9229 | 51.64533 | -5.6414 | 0.2775729
10.2007 | 46.2471 | 51.84558 | 51.56783 | -5.598483 | 0.2777503
10.2107 | 46.2784 | 51.76873 | 51.49081 | -5.490333 | 0.277928
10.2207 | 46.2068 | 51.69235 | 51.41424 | -5.485549 | 0.2781058
10.2307 | 46.3183 | 51.61643 | 51.33815 | -5.298129 | 0.2782838
10.2407 | 46.27 | 51.54097 | 51.26251 | -5.270971 | 0.278462
10.2507 | 46.2891 | 51.46597 | 51.18733 | -5.176874 | 0.2786404
10.2607 | 46.2963 | 51.39143 | 51.11262 | -5.095135 | 0.2788189
10.2707 | 46.293 | 51.31735 | 51.03835 | -5.024352 | 0.2789976
10.2807 | 46.2561 | 51.24372 | 50.96455 | -4.987625 | 0.2791766
10.2907 | 46.2985 | 51.17055 | 50.8912 | -4.872051 | 0.2793557
10.3007 | 46.2936 | 51.09783 | 50.81829 | -4.804229 | 0.2795349
10.3107 | 46.3587 | 51.02556 | 50.74584 | -4.666856 | 0.2797144
10.3207 | 46.3166 | 50.95373 | 50.67384 | -4.637132 | 0.2798941
10.3307 | 46.3355 | 50.88235 | 50.60228 | -4.546854 | 0.2800739
10.3407 | 46.2741 | 50.81142 | 50.53117 | -4.53732 | 0.280254
10.3507 | 46.3312 | 50.74093 | 50.4605 | -4.40973 | 0.2804342
10.3607 | 46.3262 | 50.67088 | 50.39027 | -4.34468 | 0.2806146
10.3707 | 46.3063 | 50.60127 | 50.32048 | -4.29497 | 0.2807952
10.3807 | 46.3311 | 50.5321 | 50.25112 | -4.200998 | 0.280976
10.3907 | 46.3239 | 50.46336 | 50.18221 | -4.139462 | 0.2811569
10.4007 | 46.2973 | 50.39506 | 50.11372 | -4.097761 | 0.2813381
10.4107 | 46.2626 | 50.32719 | 50.04567 | -4.064592 | 0.2815195
10.4207 | 46.317 | 50.25975 | 49.97805 | -3.942754 | 0.281701
10.4307 | 46.2966 | 50.19275 | 49.91086 | -3.896145 | 0.2818827
10.4407 | 46.2983 | 50.12616 | 49.8441 | -3.827864 | 0.2820646
10.4507 | 46.2898 | 50.06001 | 49.77776 | -3.770209 | 0.2822467
10.4607 | 46.2407 | 49.99428 | 49.71185 | -3.753578 | 0.282429
10.4707 | 46.2791 | 49.92897 | 49.64636 | -3.64987 | 0.2826115
10.48069 | 46.2381 | 49.86415 | 49.58135 | -3.626047 | 0.282794
10.49069 | 46.227 | 49.79968 | 49.5167 | -3.572678 | 0.2829769
10.50069 | 46.2376 | 49.73563 | 49.45247 | -3.498027 | 0.2831599
10.51069 | 46.2143 | 49.67199 | 49.38865 | -3.457692 | 0.2833431
10.52069 | 46.2193 | 49.60877 | 49.32525 | -3.389472 | 0.2835266
10.53069 | 46.1802 | 49.54596 | 49.26225 | -3.365764 | 0.2837102
10.54069 | 46.1767 | 49.48357 | 49.19967 | -3.306867 | 0.283894
10.55069 | 46.1636 | 49.42158 | 49.1375 | -3.257979 | 0.284078
10.56069 | 46.1639 | 49.36 | 49.07574 | -3.196099 | 0.2842622
10.57069 | 46.1588 | 49.29883 | 49.01438 | -3.140025 | 0.2844466
10.58069 | 46.1265 | 49.23806 | 48.95342 | -3.111556 | 0.2846313
10.59069 | 46.173 | 49.17769 | 48.89287 | -3.00469 | 0.284816
10.60069 | 46.1077 | 49.11772 | 48.83272 | -3.010024 | 0.285001
10.61069 | 46.11 | 49.05816 | 48.77297 | -2.948159 | 0.2851862
10.62069 | 46.0903 | 48.99899 | 48.71362 | -2.908691 | 0.2853715
10.63069 | 46.1108 | 48.94022 | 48.65466 | -2.82942 | 0.2855571
10.64069 | 46.1026 | 48.88184 | 48.5961 | -2.779244 | 0.2857428
10.65069 | 46.0848 | 48.82386 | 48.53793 | -2.739061 | 0.2859288
10.66069 | 46.0758 | 48.76627 | 48.48015 | -2.690469 | 0.2861149
10.67069 | 46.0686 | 48.70907 | 48.42277 | -2.640468 | 0.2863013
10.68069 | 46.0784 | 48.65226 | 48.36577 | -2.573855 | 0.2864878
10.69069 | 46.0592 | 48.59583 | 48.30915 | -2.536629 | 0.2866745
10.70069 | 46.0919 | 48.53979 | 48.25293 | -2.447888 | 0.2868614
10.71069 | 46.1318 | 48.48413 | 48.19708 | -2.352331 | 0.2870486
10.72069 | 46.0566 | 48.42886 | 48.14162 | -2.372256 | 0.2872359
10.73069 | 46.0917 | 48.37396 | 48.08654 | -2.282262 | 0.2874234
10.74069 | 46.0641 | 48.31945 | 48.03184 | -2.255347 | 0.2876111
10.75069 | 46.0914 | 48.26531 | 47.97751 | -2.173909 | 0.287799
10.76069 | 46.0808 | 48.21155 | 47.92356 | -2.130747 | 0.2879871
10.77069 | 46.1181 | 48.15816 | 47.86998 | -2.04006 | 0.2881754
10.78069 | 46.1041 | 48.10515 | 47.81678 | -2.001045 | 0.288364
10.79069 | 46.1064 | 48.0525 | 47.76395 | -1.946102 | 0.2885527
10.80069 | 46.0992 | 48.00023 | 47.71149 | -1.901028 | 0.2887416
10.81069 | 46.1227 | 47.94832 | 47.65939 | -1.825623 | 0.2889307
10.82069 | 46.1301 | 47.89678 | 47.60766 | -1.766685 | 0.28912
10.83068 | 46.154 | 47.84566 | 47.55635 | -1.691662 | 0.2893093
10.84068 | 46.157 | 47.79485 | 47.50535 | -1.637852 | 0.289499
10.85068 | 46.128 | 47.7444 | 47.45471 | -1.616404 | 0.2896889
10.86068 | 46.157 | 47.69432 | 47.40444 | -1.537316 | 0.289879
10.87068 | 46.1245 | 47.64459 | 47.35452 | -1.520088 | 0.2900693
10.88068 | 46.1274 | 47.59522 | 47.30496 | -1.467818 | 0.2902598
10.89068 | 46.1771 | 47.5462 | 47.25575 | -1.369103 | 0.2904506
10.90068 | 46.1612 | 47.49754 | 47.2069 | -1.336343 | 0.2906415
10.91068 | 46.193 | 47.44924 | 47.1584 | -1.256236 | 0.2908326
10.92068 | 46.1675 | 47.40128 | 47.11026 | -1.233781 | 0.2910239
10.93068 | 46.148 | 47.35368 | 47.06246 | -1.205676 | 0.2912154
10.94068 | 46.1694 | 47.30642 | 47.01501 | -1.137019 | 0.2914071
10.95068 | 46.2024 | 47.25951 | 46.96791 | -1.05711 | 0.2915991
10.96068 | 46.19 | 47.21295 | 46.92116 | -1.022947 | 0.2917912
10.97068 | 46.1947 | 47.16673 | 46.87474 | -0.9720275 | 0.2919835
10.98068 | 46.1765 | 47.12085 | 46.82867 | -0.9443509 | 0.2921761
10.99068 | 46.1772 | 47.07532 | 46.78295 | -0.8981157 | 0.2923688
11.00068 | 46.1786 | 47.03012 | 46.73756 | -0.8515204 | 0.2925618
11.01068 | 46.1743 | 46.98526 | 46.69251 | -0.8109634 | 0.2927549
11.02068 | 46.1887 | 46.94074 | 46.6478 | -0.7520434 | 0.2929483
11.03068 | 46.203 | 46.89656 | 46.60342 | -0.6935588 | 0.2931419
11.04068 | 46.2079 | 46.85271 | 46.55937 | -0.6448084 | 0.2933356
11.05068 | 46.179 | 46.80919 | 46.51566 | -0.6301905 | 0.2935296
11.06068 | 46.2181 | 46.766 | 46.47228 | -0.5479038 | 0.2937238
11.07068 | 46.227 | 46.72315 | 46.42923 | -0.4961469 | 0.2939182
11.08068 | 46.18 | 46.68062 | 46.38651 | -0.5006182 | 0.2941128
11.09068 | 46.1763 | 46.63842 | 46.34411 | -0.4621165 | 0.2943076
11.10068 | 46.1978 | 46.59654 | 46.30204 | -0.3987402 | 0.2945026
11.11068 | 46.1866 | 46.55499 | 46.26029 | -0.368388 | 0.2946979
11.12068 | 46.1884 | 46.51376 | 46.21887 | -0.3253584 | 0.2948933
11.13068 | 46.1808 | 46.47285 | 46.17776 | -0.29205 | 0.295089
11.14068 | 46.1781 | 46.43226 | 46.13698 | -0.2541615 | 0.2952848
11.15068 | 46.1728 | 46.39199 | 46.09651 | -0.2191913 | 0.2954809
11.16068 | 46.1991 | 46.35204 | 46.05636 | -0.1529382 | 0.2956772
11.17067 | 46.18 | 46.31244 | 46.01657 | -0.1324402 | 0.2958734
11.18067 | 46.2081 | 46.27312 | 45.97705 | -0.06501665 | 0.2960702
11.19067 | 46.1899 | 46.23411 | 45.93784 | -0.0442059 | 0.296267
11.20067 | 46.1463 | 46.19541 | 45.89894 | -0.04910666 | 0.2964642
11.21067 | 46.1442 | 46.15702 | 45.86036 | -0.01281748 | 0.2966615
11.22067 | 46.1426 | 46.11894 | 45.82208 | 0.023663 | 0.2968591
11.23067 | 46.1336 | 46.08116 | 45.78411 | 0.05243615 | 0.2970568
11.24067 | 46.1567 | 46.0437 | 45.74644 | 0.1130034 | 0.2972548
11.25067 | 46.124 | 46.00653 | 45.70908 | 0.1174659 | 0.297453
11.26067 | 46.1032 | 45.96967 | 45.67202 | 0.1335253 | 0.2976514
11.27067 | 46.1104 | 45.93312 | 45.63527 | 0.1772828 | 0.29785
11.28067 | 46.0893 | 45.89686 | 45.59881 | 0.1924397 | 0.2980488
11.29067 | 46.1109 | 45.8609 | 45.56265 | 0.2499975 | 0.2982479
11.30067 | 46.0947 | 45.82524 | 45.5268 | 0.2694574 | 0.2984471
11.31067 | 46.1174 | 45.78988 | 45.49123 | 0.3275209 | 0.2986466
11.32067 | 46.0557 | 45.75481 | 45.45596 | 0.3008893 | 0.2988462
11.33067 | 46.0626 | 45.72004 | 45.42099 | 0.3425639 | 0.2990461
11.34067 | 46.045 | 45.68555 | 45.38631 | 0.3594459 | 0.2992462
11.35067 | 46.0305 | 45.65136 | 45.35192 | 0.3791369 | 0.2994466
11.36067 | 46.0223 | 45.61746 | 45.31781 | 0.404838 | 0.2996471
11.37067 | 46.0282 | 45.58385 | 45.284 | 0.4443506 | 0.2998479
11.38067 | 46.0433 | 45.55052 | 45.25048 | 0.4927761 | 0.3000489
11.39067 | 46.0046 | 45.51748 | 45.21723 | 0.4871157 | 0.3002501
11.40067 | 45.976 | 45.48473 | 45.18428 | 0.4912708 | 0.3004515
11.41067 | 46.0354 | 45.45226 | 45.1516 | 0.5831426 | 0.3006531
11.42067 | 46.0035 | 45.42007 | 45.11921 | 0.5834325 | 0.300855
11.43067 | 46.001 | 45.38816 | 45.0871 | 0.6128418 | 0.301057
11.44067 | 45.9854 | 45.35653 | 45.05527 | 0.6288718 | 0.3012593
11.45067 | 45.9864 | 45.32518 | 45.02371 | 0.6612237 | 0.3014618
11.46067 | 45.9605 | 45.2941 | 44.99244 | 0.6663988 | 0.3016646
11.47067 | 45.9596 | 45.2633 | 44.96143 | 0.6962985 | 0.3018675
11.48067 | 45.9674 | 45.23278 | 44.93071 | 0.7346241 | 0.3020707
11.49067 | 45.9475 | 45.20252 | 44.90025 | 0.7449767 | 0.3022741
11.50067 | 45.9661 | 45.17254 | 44.87006 | 0.7935577 | 0.3024777
11.51066 | 45.9652 | 45.14286 | 44.84018 | 0.8223388 | 0.3026813
11.52066 | 45.9472 | 45.11342 | 44.81053 | 0.8337807 | 0.3028854
11.53066 | 45.9702 | 45.08425 | 44.78116 | 0.8859547 | 0.3030897
11.54066 | 45.9706 | 45.05534 | 44.75204 | 0.9152622 | 0.3032942
11.55066 | 45.9566 | 45.0267 | 44.7232 | 0.9299044 | 0.3034989
11.56066 | 45.9436 | 44.99832 | 44.69461 | 0.9452826 | 0.3037038
11.57066 | 45.9375 | 44.9702 | 44.66629 | 0.967298 | 0.303909
11.58066 | 45.9398 | 44.94235 | 44.63823 | 0.9974518 | 0.3041144
11.59066 | 45.9456 | 44.91475 | 44.61043 | 1.030845 | 0.30432
11.60066 | 45.9208 | 44.88742 | 44.58289 | 1.03338 | 0.3045258
11.61066 | 45.9206 | 44.86034 | 44.55561 | 1.060257 | 0.3047319
11.62066 | 45.943 | 44.83352 | 44.52858 | 1.109477 | 0.3049382
11.63066 | 45.9207 | 44.80696 | 44.50181 | 1.113742 | 0.3051447
11.64066 | 45.9412 | 44.78065 | 44.4753 | 1.160552 | 0.3053515
11.65066 | 45.9722 | 44.75459 | 44.44903 | 1.21761 | 0.3055584
11.66066 | 45.9584 | 44.72878 | 44.42302 | 1.229616 | 0.3057656
11.67066 | 45.946 | 44.70323 | 44.39725 | 1.242772 | 0.3059731
11.68066 | 45.912 | 44.67792 | 44.37174 | 1.234079 | 0.3061807
11.69066 | 45.9436 | 44.65286 | 44.34647 | 1.290737 | 0.3063886
11.70066 | 45.9137 | 44.62805 | 44.32145 | 1.285649 | 0.3065967
11.71066 | 45.9291 | 44.60349 | 44.29668 | 1.325615 | 0.306805
11.72066 | 45.9405 | 44.57916 | 44.27215 | 1.361336 | 0.3070136
11.73066 | 45.9237 | 44.55509 | 44.24786 | 1.368615 | 0.3072224
11.74066 | 45.9192 | 44.53125 | 44.22382 | 1.387951 | 0.3074314
11.75066 | 45.9283 | 44.50765 | 44.20001 | 1.420647 | 0.3076407
11.76066 | 45.9664 | 44.4843 | 44.17645 | 1.482103 | 0.3078501
11.77066 | 45.935 | 44.46118 | 44.15312 | 1.47382 | 0.3080599
11.78066 | 45.9697 | 44.4383 | 44.13003 | 1.531401 | 0.3082698
11.79066 | 45.9782 | 44.41566 | 44.10718 | 1.562545 | 0.30848
11.80066 | 45.9402 | 44.39325 | 44.08456 | 1.546954 | 0.3086904
11.81066 | 45.924 | 44.37107 | 44.06217 | 1.55293 | 0.308901
11.82066 | 45.9451 | 44.34913 | 44.04002 | 1.595973 | 0.3091119
11.83066 | 45.9472 | 44.32742 | 44.01809 | 1.619784 | 0.309323
11.84066 | 45.9551 | 44.30593 | 43.9964 | 1.649165 | 0.3095343
11.85066 | 45.9665 | 44.28468 | 43.97494 | 1.681818 | 0.3097459
11.86065 | 45.9484 | 44.26368 | 43.95372 | 1.684721 | 0.3099575
11.87065 | 45.9787 | 44.24288 | 43.93271 | 1.735819 | 0.3101695
11.88065 | 45.9923 | 44.22231 | 43.91193 | 1.769991 | 0.3103818
11.89065 | 45.9703 | 44.20196 | 43.89137 | 1.768339 | 0.3105943
11.90065 | 45.9986 | 44.18184 | 43.87103 | 1.816763 | 0.310807
11.91065 | 45.9998 | 44.16193 | 43.85091 | 1.837865 | 0.31102
11.92065 | 46.0066 | 44.14225 | 43.83102 | 1.864346 | 0.3112332
11.93065 | 45.9921 | 44.12279 | 43.81135 | 1.869307 | 0.3114467
11.94065 | 46.02 | 44.10355 | 43.79189 | 1.916449 | 0.3116604
11.95065 | 45.9855 | 44.08453 | 43.77265 | 1.900974 | 0.3118743
11.96065 | 45.983 | 44.06572 | 43.75363 | 1.917282 | 0.3120884
11.97065 | 46.0106 | 44.04713 | 43.73482 | 1.963475 | 0.3123028
11.98065 | 46.0174 | 44.02875 | 43.71623 | 1.988653 | 0.3125175
11.99065 | 46.0307 | 44.01058 | 43.69785 | 2.020118 | 0.3127323
12.00065 | 46.0499 | 43.99263 | 43.67968 | 2.057271 | 0.3129474
12.01065 | 46.0592 | 43.97489 | 43.66172 | 2.084313 | 0.3131628
12.02065 | 46.0337 | 43.95735 | 43.64398 | 2.076345 | 0.3133784
12.03065 | 46.0417 | 43.94003 | 43.62644 | 2.101668 | 0.3135942
12.04065 | 46.0235 | 43.92292 | 43.60911 | 2.100584 | 0.3138103
12.05065 | 46.0367 | 43.90601 | 43.59198 | 2.130693 | 0.3140266
12.06065 | 46.0426 | 43.8893 | 43.57506 | 2.153297 | 0.3142431
12.07065 | 46.0363 | 43.8728 | 43.55834 | 2.163496 | 0.31446
12.08065 | 46.0414 | 43.85651 | 43.54183 | 2.184892 | 0.314677
12.09065 | 46.0123 | 43.84041 | 43.52552 | 2.171885 | 0.3148943
12.10065 | 45.9954 | 43.82452 | 43.50941 | 2.170877 | 0.3151118
12.11065 | 46.0351 | 43.80883 | 43.4935 | 2.22627 | 0.3153296
12.12065 | 46.0338 | 43.79334 | 43.47779 | 2.240463 | 0.3155475
12.13065 | 46.0379 | 43.77804 | 43.46228 | 2.259858 | 0.3157658
12.14065 | 46.0202 | 43.76294 | 43.44696 | 2.257257 | 0.3159843
12.15065 | 46.0246 | 43.74804 | 43.43184 | 2.276559 | 0.316203
12.16065 | 46.024 | 43.73333 | 43.41691 | 2.290667 | 0.316422
12.17065 | 46.0059 | 43.71882 | 43.40218 | 2.287081 | 0.3166412
12.18065 | 45.9948 | 43.7045 | 43.38764 | 2.290303 | 0.3168607
12.19065 | 45.9936 | 43.69037 | 43.37329 | 2.303233 | 0.3170805
12.20064 | 45.986 | 43.67644 | 43.35914 | 2.309558 | 0.3173002
12.21064 | 45.9481 | 43.66269 | 43.34517 | 2.285408 | 0.3175204
12.22064 | 45.9917 | 43.64913 | 43.33139 | 2.34257 | 0.3177409
12.23064 | 46.0014 | 43.63576 | 43.31779 | 2.365644 | 0.3179616
12.24064 | 45.9821 | 43.62257 | 43.30439 | 2.359532 | 0.3181825
12.25064 | 45.9941 | 43.60957 | 43.29116 | 2.384534 | 0.3184037
12.26064 | 45.997 | 43.59675 | 43.27812 | 2.400252 | 0.3186252
12.27064 | 45.9623 | 43.58411 | 43.26527 | 2.378187 | 0.3188468
12.28064 | 45.9651 | 43.57166 | 43.25259 | 2.39344 | 0.3190688
12.29064 | 45.9853 | 43.55939 | 43.2401 | 2.425911 | 0.319291
12.30064 | 45.9778 | 43.5473 | 43.22778 | 2.430502 | 0.3195134
12.31064 | 45.9717 | 43.53539 | 43.21565 | 2.436314 | 0.3197362
12.32064 | 45.9438 | 43.52365 | 43.20369 | 2.420147 | 0.3199591
12.33064 | 45.9296 | 43.5121 | 43.19191 | 2.417504 | 0.3201823
12.34064 | 45.9477 | 43.50072 | 43.18031 | 2.446984 | 0.3204058
12.35064 | 45.9615 | 43.48951 | 43.16888 | 2.471989 | 0.3206295
12.36064 | 45.9804 | 43.47848 | 43.15763 | 2.501919 | 0.3208534
12.37064 | 45.9722 | 43.46762 | 43.14655 | 2.504577 | 0.3210776
12.38064 | 45.9782 | 43.45694 | 43.13564 | 2.521262 | 0.3213021
12.39064 | 45.9463 | 43.44642 | 43.1249 | 2.499877 | 0.3215268
12.40064 | 45.9461 | 43.43608 | 43.11433 | 2.51002 | 0.3217518
12.41064 | 45.9523 | 43.4259 | 43.10393 | 2.526395 | 0.321977
12.42064 | 45.9496 | 43.4159 | 43.0937 | 2.533702 | 0.3222025
12.43064 | 45.9181 | 43.40606 | 43.08363 | 2.512041 | 0.3224283
12.44064 | 45.9059 | 43.39639 | 43.07373 | 2.509513 | 0.3226542
12.45064 | 45.9385 | 43.38688 | 43.064 | 2.551621 | 0.3228805
12.46064 | 45.9314 | 43.37754 | 43.05443 | 2.553864 | 0.323107
12.47064 | 45.9232 | 43.36836 | 43.04502 | 2.554844 | 0.3233338
12.48064 | 45.9394 | 43.35934 | 43.03578 | 2.580061 | 0.3235608
12.49064 | 45.9326 | 43.35048 | 43.02669 | 2.582117 | 0.3237881
12.50064 | 45.9331 | 43.34179 | 43.01777 | 2.591312 | 0.3240156
12.51064 | 45.9087 | 43.33325 | 43.00901 | 2.575448 | 0.3242434
12.52064 | 45.9153 | 43.32487 | 43.0004 | 2.590425 | 0.3244715
12.53064 | 45.9117 | 43.31666 | 42.99196 | 2.595045 | 0.3246998
12.54064 | 45.9199 | 43.30859 | 42.98366 | 2.611308 | 0.3249283
12.55063 | 45.8964 | 43.30069 | 42.97554 | 2.595707 | 0.325157
12.56063 | 45.8826 | 43.29294 | 42.96755 | 2.589659 | 0.3253861
12.57063 | 45.8997 | 43.28534 | 42.95973 | 2.614358 | 0.3256154
12.58063 | 45.8962 | 43.2779 | 42.95205 | 2.618303 | 0.325845
12.59063 | 45.8912 | 43.2706 | 42.94453 | 2.620597 | 0.3260749
12.60063 | 45.9199 | 43.26346 | 42.93716 | 2.656439 | 0.326305
12.61063 | 45.9214 | 43.25647 | 42.92993 | 2.664932 | 0.3265354
12.62063 | 45.9006 | 43.24963 | 42.92286 | 2.650975 | 0.3267661
12.63063 | 45.8961 | 43.24293 | 42.91593 | 2.653169 | 0.3269971
12.64063 | 45.9116 | 43.23638 | 42.90915 | 2.675217 | 0.3272282
12.65063 | 45.8695 | 43.22998 | 42.90252 | 2.639518 | 0.3274597
12.66063 | 45.8706 | 43.22373 | 42.89604 | 2.646873 | 0.3276914
12.67063 | 45.8771 | 43.21762 | 42.88969 | 2.659484 | 0.3279234
12.68063 | 45.8704 | 43.21165 | 42.88349 | 2.658751 | 0.3281557
12.69063 | 45.9068 | 43.20583 | 42.87744 | 2.700975 | 0.3283882
12.70063 | 45.8718 | 43.20014 | 42.87152 | 2.671657 | 0.328621
12.71063 | 45.8752 | 43.1946 | 42.86575 | 2.680598 | 0.328854
12.72063 | 45.8787 | 43.1892 | 42.86011 | 2.689499 | 0.3290874
12.73063 | 45.8769 | 43.18394 | 42.85462 | 2.692961 | 0.3293209
12.74063 | 45.8513 | 43.17882 | 42.84926 | 2.672485 | 0.3295548
12.75063 | 45.8587 | 43.17383 | 42.84404 | 2.68487 | 0.3297889
12.76063 | 45.8472 | 43.16898 | 42.83896 | 2.67822 | 0.3300233
12.77063 | 45.852 | 43.16427 | 42.83401 | 2.687734 | 0.330258
12.78063 | 45.8268 | 43.15969 | 42.82919 | 2.667112 | 0.3304929
12.79063 | 45.8176 | 43.15524 | 42.82451 | 2.662357 | 0.3307281
12.80063 | 45.8369 | 43.15093 | 42.81997 | 2.685969 | 0.3309636
12.81063 | 45.8224 | 43.14675 | 42.81555 | 2.675649 | 0.3311994
12.82063 | 45.8308 | 43.1427 | 42.81127 | 2.688097 | 0.3314354
12.83063 | 45.8236 | 43.13878 | 42.80711 | 2.684815 | 0.3316717
12.84063 | 45.8103 | 43.135 | 42.80309 | 2.675303 | 0.3319082
12.85063 | 45.8477 | 43.13134 | 42.79919 | 2.716363 | 0.3321451
12.86063 | 45.8287 | 43.12781 | 42.79542 | 2.700895 | 0.3323822
12.87063 | 45.8037 | 43.1244 | 42.79178 | 2.679299 | 0.3326196
12.88063 | 45.804 | 43.12112 | 42.78827 | 2.682878 | 0.3328572
12.89062 | 45.7997 | 43.11797 | 42.78488 | 2.681728 | 0.3330949
12.90062 | 45.778 | 43.11494 | 42.78161 | 2.663057 | 0.3333332
12.91062 | 45.8174 | 43.11204 | 42.77847 | 2.705362 | 0.3335716
12.92062 | 45.8058 | 43.10926 | 42.77545 | 2.696544 | 0.3338104
12.93062 | 45.8112 | 43.1066 | 42.77255 | 2.704605 | 0.3340494
12.94062 | 45.8176 | 43.10406 | 42.76977 | 2.713544 | 0.3342887
12.95062 | 45.8388 | 43.10164 | 42.76711 | 2.737163 | 0.3345284
12.96062 | 45.8221 | 43.09934 | 42.76457 | 2.722763 | 0.3347682
12.97062 | 45.822 | 43.09716 | 42.76215 | 2.724844 | 0.3350084
12.98062 | 45.8236 | 43.09509 | 42.75984 | 2.728507 | 0.3352488
12.99062 | 45.8025 | 43.09315 | 42.75766 | 2.709353 | 0.3354895
13.00062 | 45.8046 | 43.09132 | 42.75559 | 2.713283 | 0.3357305
13.01062 | 45.8099 | 43.0896 | 42.75363 | 2.720298 | 0.3359717
13.02062 | 45.7897 | 43.088 | 42.75179 | 2.701699 | 0.3362133
13.03062 | 45.8099 | 43.08651 | 42.75006 | 2.723385 | 0.3364551
13.04062 | 45.8126 | 43.08514 | 42.74844 | 2.727459 | 0.3366972
13.05062 | 45.8182 | 43.08388 | 42.74694 | 2.734321 | 0.3369396
13.06062 | 45.8154 | 43.08273 | 42.74555 | 2.732671 | 0.3371823
13.07062 | 45.8184 | 43.08169 | 42.74426 | 2.736711 | 0.3374253
13.08062 | 45.8234 | 43.08076 | 42.74309 | 2.742641 | 0.3376685
13.09062 | 45.8077 | 43.07994 | 42.74203 | 2.727763 | 0.337912
13.10062 | 45.7954 | 43.07922 | 42.74107 | 2.716176 | 0.3381558
13.11062 | 45.7787 | 43.07862 | 42.74022 | 2.700082 | 0.3383999
13.12062 | 45.7667 | 43.07812 | 42.73947 | 2.688582 | 0.3386443
13.13062 | 45.7872 | 43.07772 | 42.73884 | 2.709475 | 0.338889
13.14062 | 45.7845 | 43.07744 | 42.7383 | 2.707064 | 0.3391339
13.15062 | 45.7784 | 43.07725 | 42.73787 | 2.701149 | 0.3393791
13.16062 | 45.784 | 43.07717 | 42.73754 | 2.706831 | 0.3396247
13.17062 | 45.771 | 43.07719 | 42.73732 | 2.69381 | 0.3398705
13.18062 | 45.7689 | 43.07731 | 42.7372 | 2.691587 | 0.3401166
13.19062 | 45.7749 | 43.07754 | 42.73717 | 2.697363 | 0.340363
13.20062 | 45.7687 | 43.07786 | 42.73725 | 2.690839 | 0.3406097
13.21062 | 45.763 | 43.07829 | 42.73743 | 2.684715 | 0.3408566
13.22062 | 45.7561 | 43.07881 | 42.7377 | 2.677292 | 0.3411039
13.23061 | 45.7411 | 43.07943 | 42.73808 | 2.661673 | 0.3413512
13.24061 | 45.7244 | 43.08014 | 42.73855 | 2.644255 | 0.341599
13.25061 | 45.7384 | 43.08096 | 42.73911 | 2.657441 | 0.3418471
13.26061 | 45.7533 | 43.08187 | 42.73977 | 2.671432 | 0.3420956
13.27061 | 45.742 | 43.08287 | 42.74053 | 2.659127 | 0.3423443
13.28061 | 45.741 | 43.08397 | 42.74138 | 2.657028 | 0.3425933
13.29061 | 45.745 | 43.08516 | 42.74232 | 2.659836 | 0.3428426
13.30061 | 45.7409 | 43.08645 | 42.74336 | 2.654451 | 0.3430922
13.31061 | 45.7617 | 43.08783 | 42.74448 | 2.673874 | 0.3433421
13.32061 | 45.7714 | 43.08929 | 42.7457 | 2.682106 | 0.3435922
13.33061 | 45.7566 | 43.09085 | 42.74701 | 2.665748 | 0.3438427
13.34061 | 45.7409 | 43.0925 | 42.74841 | 2.648399 | 0.3440935
13.35061 | 45.7322 | 43.09424 | 42.74989 | 2.637962 | 0.3443446
13.36061 | 45.7367 | 43.09606 | 42.75147 | 2.640636 | 0.3445959
13.37061 | 45.7474 | 43.09798 | 42.75313 | 2.649423 | 0.3448476
13.38061 | 45.7592 | 43.09998 | 42.75488 | 2.659223 | 0.3450995
13.39061 | 45.7543 | 43.10206 | 42.75671 | 2.652237 | 0.3453518
13.40061 | 45.762 | 43.10423 | 42.75863 | 2.657766 | 0.3456044
13.41061 | 45.7604 | 43.10649 | 42.76063 | 2.65391 | 0.3458572
13.42061 | 45.7746 | 43.10883 | 42.76272 | 2.665769 | 0.3461104
13.43061 | 45.7813 | 43.11125 | 42.76489 | 2.670046 | 0.3463638
13.44061 | 45.7777 | 43.11376 | 42.76714 | 2.66394 | 0.3466176
13.45061 | 45.7617 | 43.11635 | 42.76948 | 2.645353 | 0.3468716
13.46061 | 45.7436 | 43.11902 | 42.77189 | 2.624584 | 0.347126
13.47061 | 45.7407 | 43.12177 | 42.77438 | 2.618935 | 0.3473807
13.48061 | 45.7546 | 43.12459 | 42.77696 | 2.630006 | 0.3476356
13.49061 | 45.7626 | 43.1275 | 42.77961 | 2.635098 | 0.3478909
13.50061 | 45.7631 | 43.13049 | 42.78234 | 2.632612 | 0.3481465
13.51061 | 45.753 | 43.13355 | 42.78515 | 2.619448 | 0.3484023
13.52061 | 45.7454 | 43.13669 | 42.78803 | 2.608707 | 0.3486585
13.53061 | 45.7566 | 43.13991 | 42.791 | 2.61669 | 0.348915
13.54061 | 45.7492 | 43.1432 | 42.79403 | 2.605997 | 0.3491718
13.55061 | 45.7432 | 43.14657 | 42.79714 | 2.59663 | 0.3494289
13.56061 | 45.7273 | 43.15001 | 42.80033 | 2.577288 | 0.3496863
13.57061 | 45.7037 | 43.15353 | 42.80358 | 2.550173 | 0.349944
13.5806 | 45.723 | 43.15711 | 42.80691 | 2.565889 | 0.3502018
13.5906 | 45.7087 | 43.16077 | 42.81031 | 2.547929 | 0.3504601
13.6006 | 45.7227 | 43.1645 | 42.81378 | 2.558198 | 0.3507187
13.6106 | 45.7049 | 43.1683 | 42.81733 | 2.536595 | 0.3509777
13.6206 | 45.7014 | 43.17218 | 42.82094 | 2.529223 | 0.351237
13.6306 | 45.6971 | 43.17612 | 42.82462 | 2.520981 | 0.3514965
13.6406 | 45.6837 | 43.18013 | 42.82837 | 2.50357 | 0.3517564
13.6506 | 45.6906 | 43.18421 | 42.83219 | 2.506392 | 0.3520166
13.6606 | 45.6879 | 43.18835 | 42.83608 | 2.499545 | 0.3522771
13.6706 | 45.7152 | 43.19257 | 42.84003 | 2.522632 | 0.3525379
13.6806 | 45.6741 | 43.19685 | 42.84405 | 2.477253 | 0.352799
13.6906 | 45.7011 | 43.20119 | 42.84813 | 2.499908 | 0.3530604
13.7006 | 45.6824 | 43.2056 | 42.85228 | 2.476798 | 0.3533222
13.7106 | 45.7143 | 43.21008 | 42.85649 | 2.504224 | 0.3535842
13.7206 | 45.6968 | 43.21461 | 42.86077 | 2.482187 | 0.3538466
13.7306 | 45.7102 | 43.21921 | 42.8651 | 2.490986 | 0.3541093
13.7406 | 45.6904 | 43.22388 | 42.8695 | 2.466524 | 0.3543723
13.7506 | 45.7002 | 43.2286 | 42.87396 | 2.471599 | 0.3546356
13.7606 | 45.715 | 43.23339 | 42.87849 | 2.481614 | 0.3548993
13.7706 | 45.7129 | 43.23823 | 42.88307 | 2.474668 | 0.3551633
13.7806 | 45.7438 | 43.24314 | 42.88771 | 2.500663 | 0.3554275
13.7906 | 45.7167 | 43.2481 | 42.89241 | 2.468598 | 0.3556921
13.8006 | 45.7247 | 43.25312 | 42.89717 | 2.471575 | 0.3559571
13.8106 | 45.734 | 43.25821 | 42.90198 | 2.475794 | 0.3562223
13.8206 | 45.7538 | 43.26334 | 42.90686 | 2.490456 | 0.3564879
13.8306 | 45.7305 | 43.26854 | 42.91179 | 2.461961 | 0.3567537
13.8406 | 45.7503 | 43.27379 | 42.91677 | 2.47651 | 0.35702
13.8506 | 45.7391 | 43.2791 | 42.92181 | 2.460004 | 0.3572865
13.8606 | 45.7309 | 43.28446 | 42.9269 | 2.446443 | 0.3575533
13.8706 | 45.7654 | 43.28987 | 42.93205 | 2.475528 | 0.3578205
13.8806 | 45.7456 | 43.29534 | 42.93725 | 2.450259 | 0.358088
13.8906 | 45.7373 | 43.30086 | 42.94251 | 2.436438 | 0.3583558
13.9006 | 45.7232 | 43.30644 | 42.94781 | 2.416764 | 0.3586239
13.9106 | 45.7305 | 43.31206 | 42.95317 | 2.418438 | 0.3588924
13.92059 | 45.7282 | 43.31773 | 42.95857 | 2.410467 | 0.3591609
13.93059 | 45.7568 | 43.32346 | 42.96403 | 2.433339 | 0.35943
13.94059 | 45.7157 | 43.32924 | 42.96954 | 2.386462 | 0.3596995
13.95059 | 45.7248 | 43.33506 | 42.9751 | 2.389736 | 0.3599693
13.96059 | 45.7399 | 43.34094 | 42.9807 | 2.39896 | 0.3602394
13.97059 | 45.7224 | 43.34686 | 42.98635 | 2.375537 | 0.3605098
13.98059 | 45.7138 | 43.35283 | 42.99205 | 2.360966 | 0.3607805
13.99059 | 45.7154 | 43.35885 | 42.9978 | 2.356548 | 0.3610516
14.00059 | 45.6856 | 43.36492 | 43.00359 | 2.320684 | 0.361323
14.01059 | 45.71 | 43.37103 | 43.00943 | 2.338973 | 0.3615948
14.02059 | 45.6895 | 43.37718 | 43.01532 | 2.312318 | 0.3618669
14.03059 | 45.6813 | 43.38338 | 43.02124 | 2.297918 | 0.3621393
14.04059 | 45.7062 | 43.38963 | 43.02721 | 2.316574 | 0.3624121
14.05059 | 45.6956 | 43.39591 | 43.03323 | 2.299686 | 0.3626851
14.06059 | 45.6884 | 43.40224 | 43.03929 | 2.286155 | 0.3629585
14.07059 | 45.689 | 43.40862 | 43.04539 | 2.280382 | 0.3632323
14.08059 | 45.6707 | 43.41503 | 43.05153 | 2.255668 | 0.3635063
14.09059 | 45.6949 | 43.42149 | 43.05771 | 2.273412 | 0.3637807
14.10059 | 45.6713 | 43.42799 | 43.06393 | 2.243315 | 0.3640555
14.11059 | 45.6554 | 43.43452 | 43.07019 | 2.220878 | 0.3643306
14.12059 | 45.6524 | 43.4411 | 43.07649 | 2.211302 | 0.364606
14.13059 | 45.6871 | 43.44771 | 43.08283 | 2.239387 | 0.3648818
14.14059 | 45.6581 | 43.45437 | 43.08921 | 2.203733 | 0.3651579
14.15059 | 45.6781 | 43.46106 | 43.09562 | 2.217041 | 0.3654343
14.16059 | 45.6514 | 43.46779 | 43.10208 | 2.183612 | 0.3657111
14.17059 | 45.6343 | 43.47455 | 43.10857 | 2.159747 | 0.3659882
14.18059 | 45.6533 | 43.48136 | 43.11509 | 2.171945 | 0.3662657
14.19059 | 45.6489 | 43.48819 | 43.12165 | 2.160707 | 0.3665435
14.20059 | 45.6268 | 43.49507 | 43.12824 | 2.131734 | 0.3668216
14.21059 | 45.6419 | 43.50197 | 43.13487 | 2.139927 | 0.3671001
14.22059 | 45.6255 | 43.50891 | 43.14154 | 2.116585 | 0.3673789
14.23059 | 45.6337 | 43.51589 | 43.14823 | 2.11781 | 0.3676581
14.24059 | 45.6077 | 43.5229 | 43.15496 | 2.084802 | 0.3679376
14.25059 | 45.6074 | 43.52994 | 43.16172 | 2.077462 | 0.3682174
14.26058 | 45.6396 | 43.537 | 43.16851 | 2.102597 | 0.3684974
14.27058 | 45.6147 | 43.54411 | 43.17533 | 2.070593 | 0.3687779
14.28058 | 45.6106 | 43.55124 | 43.18218 | 2.059358 | 0.3690588
14.29058 | 45.5817 | 43.55841 | 43.18907 | 2.023293 | 0.3693401
14.30058 | 45.6028 | 43.5656 | 43.19598 | 2.037198 | 0.3696216
14.31058 | 45.5824 | 43.57283 | 43.20292 | 2.009574 | 0.3699035
14.32058 | 45.5906 | 43.58008 | 43.20989 | 2.010521 | 0.3701858
14.33058 | 45.5892 | 43.58736 | 43.21689 | 2.00184 | 0.3704685
14.34058 | 45.5812 | 43.59467 | 43.22392 | 1.986531 | 0.3707515
14.35058 | 45.5955 | 43.60201 | 43.23097 | 1.993495 | 0.3710348
14.36058 | 45.5701 | 43.60937 | 43.23805 | 1.960732 | 0.3713185
14.37058 | 45.6001 | 43.61676 | 43.24515 | 1.983342 | 0.3716026
14.38058 | 45.6085 | 43.62417 | 43.25229 | 1.984328 | 0.3718869
14.39058 | 45.5872 | 43.63161 | 43.25944 | 1.955587 | 0.3721717
14.40058 | 45.5713 | 43.63908 | 43.26662 | 1.932223 | 0.3724568
14.41058 | 45.606 | 43.64657 | 43.27382 | 1.959433 | 0.3727422
14.42058 | 45.5716 | 43.65408 | 43.28105 | 1.917521 | 0.373028
14.43058 | 45.5932 | 43.66162 | 43.2883 | 1.931585 | 0.3733142
14.44058 | 45.5854 | 43.66917 | 43.29557 | 1.916226 | 0.3736008
14.45058 | 45.5665 | 43.67676 | 43.30287 | 1.889745 | 0.3738876
14.46058 | 45.5851 | 43.68436 | 43.31018 | 1.900742 | 0.3741748
14.47058 | 45.5945 | 43.69198 | 43.31752 | 1.902518 | 0.3744624
14.48058 | 45.5724 | 43.69963 | 43.32488 | 1.872773 | 0.3747504
14.49058 | 45.5954 | 43.70729 | 43.33225 | 1.888108 | 0.3750387
14.50058 | 45.5833 | 43.71498 | 43.33965 | 1.868324 | 0.3753273
14.51058 | 45.5821 | 43.72268 | 43.34706 | 1.859419 | 0.3756164
14.52058 | 45.5731 | 43.7304 | 43.3545 | 1.842696 | 0.3759058
14.53058 | 45.5498 | 43.73814 | 43.36195 | 1.811655 | 0.3761956
14.54058 | 45.5659 | 43.7459 | 43.36942 | 1.819996 | 0.3764857
14.55058 | 45.5738 | 43.75368 | 43.3769 | 1.820119 | 0.3767761
14.56058 | 45.5322 | 43.76147 | 43.38441 | 1.770726 | 0.3770669
14.57058 | 45.5345 | 43.76928 | 43.39193 | 1.765216 | 0.3773582
14.58058 | 45.5451 | 43.77711 | 43.39946 | 1.76799 | 0.3776497
14.59058 | 45.5292 | 43.78495 | 43.40701 | 1.744248 | 0.3779417
14.60058 | 45.5266 | 43.79281 | 43.41457 | 1.733791 | 0.378234
14.61057 | 45.5144 | 43.80067 | 43.42215 | 1.713728 | 0.3785264
14.62057 | 45.5429 | 43.80856 | 43.42974 | 1.734343 | 0.3788194
14.63057 | 45.5127 | 43.81646 | 43.43734 | 1.696244 | 0.3791128
14.64057 | 45.4904 | 43.82437 | 43.44496 | 1.666031 | 0.3794066
14.65057 | 45.4986 | 43.83229 | 43.45259 | 1.666306 | 0.3797007
14.66057 | 45.4813 | 43.84023 | 43.46024 | 1.641069 | 0.3799952
14.67057 | 45.4819 | 43.84818 | 43.46789 | 1.63372 | 0.3802901
14.68057 | 45.4754 | 43.85614 | 43.47556 | 1.619259 | 0.3805854
14.69057 | 45.4517 | 43.86411 | 43.48323 | 1.587588 | 0.380881
14.70057 | 45.4816 | 43.87209 | 43.49092 | 1.609505 | 0.381177
14.71057 | 45.4805 | 43.88009 | 43.49861 | 1.600413 | 0.3814733
14.72057 | 45.4592 | 43.88809 | 43.50632 | 1.571111 | 0.3817701
14.73057 | 45.4646 | 43.8961 | 43.51403 | 1.5685 | 0.3820672
14.74057 | 45.4596 | 43.90412 | 43.52175 | 1.55548 | 0.3823648
14.75057 | 45.475 | 43.91215 | 43.52949 | 1.562852 | 0.3826626
14.76057 | 45.4707 | 43.92018 | 43.53722 | 1.550516 | 0.3829609
14.77057 | 45.4329 | 43.92823 | 43.54497 | 1.504673 | 0.3832595
14.78057 | 45.4456 | 43.93628 | 43.55272 | 1.509322 | 0.3835585
14.79057 | 45.4544 | 43.94433 | 43.56048 | 1.510065 | 0.3838579
14.80057 | 45.4571 | 43.9524 | 43.56824 | 1.504702 | 0.3841576
14.81057 | 45.4484 | 43.96047 | 43.57601 | 1.487933 | 0.3844578
14.82057 | 45.4646 | 43.96854 | 43.58378 | 1.496059 | 0.3847583
14.83057 | 45.488 | 43.97662 | 43.59156 | 1.51138 | 0.3850592
14.84057 | 45.4861 | 43.9847 | 43.59934 | 1.501396 | 0.3853605
14.85057 | 45.4737 | 43.99279 | 43.60713 | 1.480908 | 0.3856622
14.86057 | 45.4972 | 44.00088 | 43.61492 | 1.496317 | 0.3859642
14.87057 | 45.5019 | 44.00898 | 43.62271 | 1.492922 | 0.3862666
14.88057 | 45.4757 | 44.01708 | 43.63051 | 1.458625 | 0.3865695
14.89057 | 45.486 | 44.02517 | 43.6383 | 1.460825 | 0.3868727
14.90057 | 45.4925 | 44.03328 | 43.6461 | 1.459223 | 0.3871763
14.91057 | 45.5031 | 44.04138 | 43.6539 | 1.46172 | 0.3874803
14.92057 | 45.4991 | 44.04948 | 43.6617 | 1.449616 | 0.3877847
14.93057 | 45.5064 | 44.05759 | 43.6695 | 1.44881 | 0.3880894
14.94057 | 45.499 | 44.0657 | 43.6773 | 1.433305 | 0.3883945
14.95056 | 45.5095 | 44.07379 | 43.68509 | 1.435707 | 0.3886998
14.96056 | 45.5171 | 44.0819 | 43.69289 | 1.435202 | 0.3890057
14.97056 | 45.5215 | 44.09 | 43.70069 | 1.431498 | 0.389312
14.98056 | 45.5145 | 44.0981 | 43.70849 | 1.416395 | 0.3896187
14.99056 | 45.5174 | 44.10621 | 43.71628 | 1.411194 | 0.3899258
15.00056 | 45.502 | 44.11431 | 43.72407 | 1.387694 | 0.3902333
15.01056 | 45.4924 | 44.1224 | 43.73186 | 1.369997 | 0.3905412
15.02056 | 45.5159 | 44.1305 | 43.73965 | 1.385403 | 0.3908495
15.03056 | 45.5045 | 44.13859 | 43.74743 | 1.365912 | 0.3911581
15.04056 | 45.505 | 44.14668 | 43.75521 | 1.358325 | 0.3914672
15.05056 | 45.4766 | 44.15476 | 43.76298 | 1.321841 | 0.3917767
15.06056 | 45.4793 | 44.16284 | 43.77075 | 1.316462 | 0.3920865
15.07056 | 45.4932 | 44.17091 | 43.77852 | 1.322288 | 0.3923968
15.08056 | 45.4662 | 44.17898 | 43.78627 | 1.287219 | 0.3927075
15.09056 | 45.4623 | 44.18704 | 43.79403 | 1.275255 | 0.3930185
15.10056 | 45.4667 | 44.1951 | 43.80177 | 1.271597 | 0.39333
15.11056 | 45.4573 | 44.20315 | 43.80951 | 1.254146 | 0.3936418
15.12056 | 45.4616 | 44.2112 | 43.81725 | 1.250401 | 0.3939541
15.13056 | 45.4392 | 44.21924 | 43.82497 | 1.219963 | 0.3942668
15.14056 | 45.4383 | 44.22727 | 43.83269 | 1.211032 | 0.3945798
15.15056 | 45.4497 | 44.23529 | 43.8404 | 1.214409 | 0.3948933
15.16056 | 45.4323 | 44.24331 | 43.8481 | 1.188994 | 0.3952072
15.17056 | 45.4457 | 44.25131 | 43.85579 | 1.194388 | 0.3955215
15.18056 | 45.4212 | 44.25931 | 43.86347 | 1.16189 | 0.3958362
15.19056 | 45.4449 | 44.2673 | 43.87115 | 1.177602 | 0.3961512
15.20056 | 45.4257 | 44.27528 | 43.87881 | 1.150423 | 0.3964668
15.21056 | 45.4115 | 44.28325 | 43.88646 | 1.128254 | 0.3967827
15.22056 | 45.4066 | 44.2912 | 43.89411 | 1.115395 | 0.397099
15.23056 | 45.4064 | 44.29915 | 43.90174 | 1.107247 | 0.3974157
15.24056 | 45.3998 | 44.30709 | 43.90936 | 1.09271 | 0.3977329
15.25056 | 45.4033 | 44.31502 | 43.91697 | 1.088284 | 0.3980504
15.26056 | 45.3839 | 44.32293 | 43.92456 | 1.06097 | 0.3983684
15.27056 | 45.4156 | 44.33083 | 43.93215 | 1.084768 | 0.3986867
15.28056 | 45.4064 | 44.33872 | 43.93972 | 1.067678 | 0.3990055
15.29055 | 45.4008 | 44.34659 | 43.94727 | 1.054208 | 0.3993244
15.30055 | 45.3964 | 44.35446 | 43.95481 | 1.041944 | 0.399644
15.31055 | 45.4002 | 44.36231 | 43.96234 | 1.037894 | 0.3999641
15.32055 | 45.404 | 44.37014 | 43.96986 | 1.033857 | 0.4002845
15.33055 | 45.3791 | 44.37797 | 43.97736 | 1.001134 | 0.4006054
15.34055 | 45.3786 | 44.38577 | 43.98485 | 0.9928251 | 0.4009267
15.35055 | 45.3946 | 44.39357 | 43.99232 | 1.001031 | 0.4012483
15.36055 | 45.3755 | 44.40135 | 43.99978 | 0.9741526 | 0.4015705
15.37055 | 45.3843 | 44.40911 | 44.00722 | 0.9751892 | 0.401893
15.38055 | 45.3945 | 44.41686 | 44.01464 | 0.9776417 | 0.402216
15.39055 | 45.388 | 44.42459 | 44.02205 | 0.9634101 | 0.4025394
15.40055 | 45.3837 | 44.43231 | 44.02944 | 0.951395 | 0.4028632
15.41055 | 45.3799 | 44.44 | 44.03682 | 0.9398966 | 0.4031874
15.42055 | 45.4273 | 44.44768 | 44.04417 | 0.9796152 | 0.403512
15.43055 | 45.4085 | 44.45535 | 44.05151 | 0.9531512 | 0.4038371
15.44055 | 45.3778 | 44.463 | 44.05883 | 0.9148049 | 0.4041626
15.45055 | 45.3888 | 44.47062 | 44.06613 | 0.9181766 | 0.4044886
15.46055 | 45.3859 | 44.47823 | 44.07342 | 0.9076666 | 0.4048149
15.47055 | 45.3792 | 44.48582 | 44.08068 | 0.8933753 | 0.4051417
15.48055 | 45.3605 | 44.4934 | 44.08793 | 0.8671029 | 0.4054689
15.49055 | 45.3823 | 44.50095 | 44.09515 | 0.8813498 | 0.4057966
15.50055 | 45.3921 | 44.50848 | 44.10236 | 0.8836163 | 0.4061247
15.51055 | 45.3739 | 44.516 | 44.10954 | 0.8579027 | 0.4064532
15.52055 | 45.4008 | 44.52349 | 44.11671 | 0.8773094 | 0.4067821
15.53055 | 45.4079 | 44.53096 | 44.12385 | 0.8769365 | 0.4071115
15.54055 | 45.3774 | 44.53842 | 44.13097 | 0.8389844 | 0.4074413
15.55055 | 45.3889 | 44.54585 | 44.13808 | 0.8430534 | 0.4077715
15.56055 | 45.3785 | 44.55326 | 44.14515 | 0.825244 | 0.4081022
15.57055 | 45.3903 | 44.56064 | 44.15221 | 0.8296562 | 0.4084333
15.58055 | 45.3735 | 44.56801 | 44.15924 | 0.8054905 | 0.4087648
15.59055 | 45.3797 | 44.57535 | 44.16626 | 0.804347 | 0.4090968
15.60055 | 45.368 | 44.58267 | 44.17324 | 0.7853263 | 0.4094292
15.61055 | 45.3871 | 44.58997 | 44.18021 | 0.7971284 | 0.4097621
15.62055 | 45.3882 | 44.59725 | 44.18715 | 0.7909538 | 0.4100954
15.63055 | 45.3924 | 44.6045 | 44.19407 | 0.7879027 | 0.4104291
15.64054 | 45.3858 | 44.61172 | 44.20095 | 0.7740826 | 0.410763
15.65054 | 45.373 | 44.61892 | 44.20782 | 0.7540794 | 0.4110976
15.66054 | 45.3937 | 44.6261 | 44.21467 | 0.7676006 | 0.4114327
15.67054 | 45.3927 | 44.63325 | 44.22149 | 0.7594464 | 0.4117682
15.68054 | 45.381 | 44.64038 | 44.22828 | 0.7406172 | 0.4121041
15.69054 | 45.4016 | 44.64749 | 44.23505 | 0.7541132 | 0.4124405
15.70054 | 45.4203 | 44.65457 | 44.24179 | 0.7657347 | 0.4127774
15.71054 | 45.399 | 44.66162 | 44.2485 | 0.7373821 | 0.4131147
15.72054 | 45.4059 | 44.66864 | 44.25519 | 0.7372555 | 0.4134524
15.73054 | 45.4135 | 44.67564 | 44.26185 | 0.7378554 | 0.4137906
15.74054 | 45.4472 | 44.68262 | 44.26849 | 0.7645818 | 0.4141293
15.75054 | 45.4058 | 44.68956 | 44.2751 | 0.7162352 | 0.4144683
15.76054 | 45.4123 | 44.69648 | 44.28168 | 0.7158158 | 0.4148079
15.77054 | 45.4256 | 44.70338 | 44.28823 | 0.7222238 | 0.4151479
15.78054 | 45.4257 | 44.71024 | 44.29475 | 0.7154596 | 0.4154883
15.79054 | 45.3997 | 44.71708 | 44.30125 | 0.6826234 | 0.4158292
15.80054 | 45.432 | 44.72388 | 44.30771 | 0.7081154 | 0.4161706
15.81054 | 45.4461 | 44.73066 | 44.31415 | 0.715436 | 0.4165124
15.82054 | 45.4536 | 44.73741 | 44.32056 | 0.7161854 | 0.4168547
15.83054 | 45.4565 | 44.74414 | 44.32694 | 0.7123639 | 0.4171974
15.84054 | 45.4786 | 44.75083 | 44.33329 | 0.7277717 | 0.4175406
15.85054 | 45.4796 | 44.75749 | 44.33961 | 0.7221092 | 0.4178842
15.86054 | 45.4268 | 44.76412 | 44.3459 | 0.6626764 | 0.4182284
15.87054 | 45.4354 | 44.77073 | 44.35215 | 0.6646738 | 0.4185729
15.88054 | 45.4491 | 44.7773 | 44.35838 | 0.6718016 | 0.4189179
15.89054 | 45.4542 | 44.78384 | 44.36458 | 0.67036 | 0.4192635
15.90054 | 45.4318 | 44.79035 | 44.37074 | 0.6414493 | 0.4196094
15.91054 | 45.4462 | 44.79683 | 44.37687 | 0.6493697 | 0.4199558
15.92054 | 45.4365 | 44.80328 | 44.38298 | 0.6332216 | 0.4203027
15.93054 | 45.4441 | 44.80969 | 44.38904 | 0.6344051 | 0.42065
15.94054 | 45.4058 | 44.81608 | 44.39508 | 0.5897204 | 0.4209978
15.95054 | 45.4512 | 44.82243 | 44.40109 | 0.6287679 | 0.4213461
15.96054 | 45.4352 | 44.82875 | 44.40706 | 0.6064478 | 0.4216949
15.97054 | 45.3775 | 44.83504 | 44.413 | 0.5424603 | 0.4220441
15.98053 | 45.4121 | 44.84129 | 44.41889 | 0.5708119 | 0.4223934
15.99053 | 45.4151 | 44.84751 | 44.42477 | 0.5675904 | 0.4227436
16.00053 | 45.3862 | 44.8537 | 44.4306 | 0.5325023 | 0.4230942
16.01053 | 45.398 | 44.85985 | 44.43641 | 0.5381477 | 0.4234453
16.02053 | 45.3852 | 44.86597 | 44.44218 | 0.519227 | 0.4237969
16.03053 | 45.3852 | 44.87206 | 44.44791 | 0.5131403 | 0.424149
16.04053 | 45.3598 | 44.87811 | 44.45361 | 0.481688 | 0.4245015
16.05053 | 45.3863 | 44.88413 | 44.45928 | 0.5021702 | 0.4248545
16.06053 | 45.4051 | 44.89011 | 44.4649 | 0.5149872 | 0.425208
16.07053 | 45.3435 | 44.89606 | 44.4705 | 0.4474392 | 0.4255619
16.08053 | 45.3881 | 44.90197 | 44.47606 | 0.4861264 | 0.4259164
16.09053 | 45.3443 | 44.90785 | 44.48158 | 0.4364491 | 0.4262713
16.10053 | 45.3601 | 44.91369 | 44.48707 | 0.4464075 | 0.4266267
16.11053 | 45.3628 | 44.9195 | 44.49252 | 0.4433019 | 0.4269826
16.12053 | 45.3685 | 44.92527 | 44.49793 | 0.4432324 | 0.427339
16.13053 | 45.3495 | 44.931 | 44.5033 | 0.4184992 | 0.4276958
16.14053 | 45.3722 | 44.9367 | 44.50864 | 0.4355027 | 0.4280532
16.15053 | 45.363 | 44.94236 | 44.51395 | 0.420643 | 0.428411
16.16053 | 45.39 | 44.94798 | 44.51921 | 0.4420203 | 0.4287693
16.17053 | 45.3722 | 44.95357 | 44.52444 | 0.4186349 | 0.4291281
16.18053 | 45.3337 | 44.95911 | 44.52963 | 0.3745869 | 0.4294874
16.19053 | 45.3622 | 44.96462 | 44.53478 | 0.3975766 | 0.4298472
16.20053 | 45.364 | 44.9701 | 44.53989 | 0.3939043 | 0.4302074
16.21053 | 45.3658 | 44.97553 | 44.54496 | 0.39027 | 0.4305682
16.22053 | 45.3819 | 44.98093 | 44.55 | 0.4009741 | 0.4309294
16.23053 | 45.3929 | 44.98628 | 44.55499 | 0.4066168 | 0.4312912
16.24053 | 45.4057 | 44.9916 | 44.55995 | 0.4140982 | 0.4316534
16.25053 | 45.4245 | 44.99688 | 44.56487 | 0.4276186 | 0.4320162
16.26053 | 45.4188 | 45.00212 | 44.56974 | 0.4166781 | 0.4323794
16.27053 | 45.4146 | 45.00732 | 44.57458 | 0.407277 | 0.4327431
16.28053 | 45.3802 | 45.01248 | 44.57938 | 0.3677155 | 0.4331073
16.29053 | 45.3884 | 45.01761 | 44.58413 | 0.3707938 | 0.4334721
16.30053 | 45.4179 | 45.02269 | 44.58885 | 0.395212 | 0.4338373
16.31053 | 45.3951 | 45.02773 | 44.59353 | 0.3673705 | 0.434203
16.32052 | 45.3952 | 45.03273 | 44.59816 | 0.3624743 | 0.4345689
16.33052 | 45.3966 | 45.03769 | 44.60275 | 0.3589137 | 0.4349356
16.34052 | 45.4393 | 45.04261 | 44.6073 | 0.3966939 | 0.4353028
16.35052 | 45.4327 | 45.04748 | 44.61181 | 0.3852151 | 0.4356706
16.36052 | 45.4723 | 45.05232 | 44.61628 | 0.4199774 | 0.4360388
16.37052 | 45.4569 | 45.05712 | 44.62071 | 0.3997811 | 0.4364076
16.38052 | 45.4811 | 45.06187 | 44.6251 | 0.4192264 | 0.4367768
16.39052 | 45.4229 | 45.06659 | 44.62944 | 0.3563134 | 0.4371466
16.40052 | 45.4916 | 45.07126 | 44.63374 | 0.4203424 | 0.4375168
16.41052 | 45.4751 | 45.07589 | 44.638 | 0.3992135 | 0.4378876
16.42052 | 45.4688 | 45.08047 | 44.64221 | 0.3883269 | 0.4382589
16.43052 | 45.4918 | 45.08502 | 44.64639 | 0.4067829 | 0.4386307
16.44052 | 45.497 | 45.08952 | 44.65052 | 0.4074815 | 0.439003
16.45052 | 45.5018 | 45.09398 | 44.6546 | 0.407823 | 0.4393759
16.46052 | 45.5431 | 45.09839 | 44.65864 | 0.4447076 | 0.4397492
16.47052 | 45.5314 | 45.10276 | 44.66264 | 0.4286354 | 0.4401231
16.48052 | 45.5146 | 45.10709 | 44.6666 | 0.4075067 | 0.4404975
16.49052 | 45.5063 | 45.11138 | 44.67051 | 0.3949215 | 0.4408724
16.50052 | 45.4846 | 45.11562 | 44.67437 | 0.3689801 | 0.4412478
16.51052 | 45.5075 | 45.11982 | 44.67819 | 0.3876827 | 0.4416238
16.52052 | 45.5059 | 45.12397 | 44.68197 | 0.3819294 | 0.4420002
16.53052 | 45.505 | 45.12808 | 44.6857 | 0.3769205 | 0.4423772
16.54052 | 45.5121 | 45.13214 | 44.68939 | 0.379956 | 0.4427547
16.55052 | 45.5529 | 45.13616 | 44.69303 | 0.4167362 | 0.4431327
16.56052 | 45.5716 | 45.14014 | 44.69663 | 0.4314612 | 0.4435113
16.57052 | 45.5682 | 45.14407 | 44.70018 | 0.4241311 | 0.4438904
16.58052 | 45.5717 | 45.14795 | 44.70368 | 0.4237463 | 0.44427
16.59052 | 45.5577 | 45.15179 | 44.70714 | 0.4059068 | 0.4446502
16.60052 | 45.551 | 45.15559 | 44.71056 | 0.3954128 | 0.4450308
16.61052 | 45.5362 | 45.15934 | 44.71392 | 0.3768644 | 0.4454121
16.62052 | 45.531 | 45.16304 | 44.71724 | 0.367962 | 0.4457938
16.63052 | 45.5377 | 45.16669 | 44.72052 | 0.3710055 | 0.446176
16.64052 | 45.5398 | 45.1703 | 44.72375 | 0.3694951 | 0.4465589
16.65052 | 45.5497 | 45.17387 | 44.72693 | 0.375831 | 0.4469422
16.66052 | 45.5692 | 45.17739 | 44.73006 | 0.3918135 | 0.4473261
16.67051 | 45.5587 | 45.18085 | 44.73314 | 0.377846 | 0.4477101
16.68051 | 45.5666 | 45.18428 | 44.73618 | 0.3823218 | 0.4480951
16.69051 | 45.5502 | 45.18766 | 44.73917 | 0.3625446 | 0.4484805
16.70051 | 45.517 | 45.19099 | 44.74212 | 0.3260145 | 0.4488665
16.71051 | 45.546 | 45.19427 | 44.74502 | 0.3517316 | 0.4492531
16.72051 | 45.5152 | 45.1975 | 44.74786 | 0.3176961 | 0.4496402
16.73051 | 45.5153 | 45.20069 | 44.75066 | 0.3146082 | 0.4500279
16.74051 | 45.5447 | 45.20383 | 44.75342 | 0.340868 | 0.4504161
16.75051 | 45.5222 | 45.20692 | 44.75612 | 0.3152757 | 0.4508048
16.76051 | 45.5362 | 45.20997 | 44.75877 | 0.3262314 | 0.4511941
16.77051 | 45.5754 | 45.21296 | 44.76138 | 0.3624353 | 0.451584
16.78051 | 45.5591 | 45.21591 | 44.76394 | 0.3431875 | 0.4519743
16.79051 | 45.5487 | 45.21881 | 44.76645 | 0.3298881 | 0.4523653
16.80051 | 45.5463 | 45.22166 | 44.76891 | 0.3246373 | 0.4527568
16.81051 | 45.5027 | 45.22446 | 44.77132 | 0.2782353 | 0.4531488
16.82051 | 45.5357 | 45.22722 | 44.77368 | 0.3084821 | 0.4535414
16.83051 | 45.5036 | 45.22992 | 44.77599 | 0.273678 | 0.4539346
16.84051 | 45.5203 | 45.23258 | 44.77825 | 0.287723 | 0.4543282
16.85051 | 45.5259 | 45.23518 | 44.78046 | 0.2907173 | 0.4547225
16.86051 | 45.4892 | 45.23774 | 44.78262 | 0.2514611 | 0.4551173
16.87051 | 45.5561 | 45.24025 | 44.78473 | 0.3158545 | 0.4555127
16.88051 | 45.545 | 45.2427 | 44.78679 | 0.3022975 | 0.4559086
16.89051 | 45.5245 | 45.24511 | 44.7888 | 0.2793905 | 0.4563051
16.90051 | 45.521 | 45.24747 | 44.79076 | 0.2735334 | 0.4567022
16.91051 | 45.4896 | 45.24977 | 44.79267 | 0.2398264 | 0.4570998
16.92051 | 45.4796 | 45.25203 | 44.79453 | 0.2275696 | 0.457498
16.93051 | 45.4791 | 45.25424 | 44.79634 | 0.2248633 | 0.4578967
16.94051 | 45.4757 | 45.25639 | 44.7981 | 0.2193074 | 0.458296
16.95051 | 45.4629 | 45.2585 | 44.7998 | 0.2044022 | 0.4586959
16.96051 | 45.4586 | 45.26055 | 44.80146 | 0.1980477 | 0.4590964
16.97051 | 45.4943 | 45.26256 | 44.80306 | 0.2317441 | 0.4594974
16.98051 | 45.4835 | 45.26451 | 44.80461 | 0.2189916 | 0.459899
16.99051 | 45.4588 | 45.26641 | 44.80611 | 0.1923901 | 0.4603012
17.00051 | 45.4625 | 45.26826 | 44.80756 | 0.19424 | 0.4607039
17.0105 | 45.4588 | 45.27006 | 44.80895 | 0.188743 | 0.4611068
17.0205 | 45.4133 | 45.2718 | 44.81029 | 0.1414956 | 0.4615107
17.0305 | 45.4304 | 45.2735 | 44.81158 | 0.1568999 | 0.4619151
17.0405 | 45.4448 | 45.27514 | 44.81282 | 0.1696559 | 0.4623202
17.0505 | 45.423 | 45.27674 | 44.81401 | 0.1462638 | 0.4627258
17.0605 | 45.4255 | 45.27828 | 44.81514 | 0.1472237 | 0.463132
17.0705 | 45.4507 | 45.27976 | 44.81623 | 0.1709356 | 0.4635388
17.0805 | 45.4421 | 45.2812 | 44.81725 | 0.1608998 | 0.4639461
17.0905 | 45.4471 | 45.28258 | 44.81823 | 0.1645163 | 0.4643541
17.1005 | 45.4262 | 45.28391 | 44.81915 | 0.1422853 | 0.4647626
17.1105 | 45.4321 | 45.28519 | 44.82002 | 0.1469067 | 0.4651717
17.1205 | 45.4094 | 45.28642 | 44.82084 | 0.1229809 | 0.4655814
17.1305 | 45.3923 | 45.28759 | 44.8216 | 0.1047078 | 0.4659917
17.1405 | 45.4154 | 45.28871 | 44.82231 | 0.1266876 | 0.4664026
17.1505 | 45.4218 | 45.28978 | 44.82297 | 0.1320204 | 0.466814
17.1605 | 45.416 | 45.29079 | 44.82357 | 0.1252062 | 0.4672261
17.1705 | 45.4369 | 45.29175 | 44.82412 | 0.1451453 | 0.4676388
17.1805 | 45.4292 | 45.29266 | 44.82461 | 0.1365377 | 0.468052
17.1905 | 45.4522 | 45.29352 | 44.82505 | 0.1586834 | 0.4684659
17.2005 | 45.4374 | 45.29432 | 44.82544 | 0.1430827 | 0.4688803
17.2105 | 45.4272 | 45.29506 | 44.82577 | 0.1321356 | 0.4692953
17.2205 | 45.4361 | 45.29576 | 44.82605 | 0.1403423 | 0.469711
17.2305 | 45.4041 | 45.2964 | 44.82627 | 0.1077027 | 0.4701272
17.2405 | 45.401 | 45.29698 | 44.82644 | 0.104017 | 0.4705441
17.2505 | 45.425 | 45.29751 | 44.82655 | 0.1274854 | 0.4709615
17.2605 | 45.4492 | 45.29799 | 44.82661 | 0.1512079 | 0.4713796
17.2705 | 45.4345 | 45.29842 | 44.82662 | 0.1360846 | 0.4717982
17.2805 | 45.4408 | 45.29878 | 44.82657 | 0.1420156 | 0.4722175
17.2905 | 45.4302 | 45.2991 | 44.82646 | 0.1311009 | 0.4726373
17.3005 | 45.4541 | 45.29936 | 44.8263 | 0.1547408 | 0.4730578
17.3105 | 45.4186 | 45.29956 | 44.82609 | 0.1190353 | 0.4734789
17.3205 | 45.4382 | 45.29972 | 44.82582 | 0.1384844 | 0.4739006
17.3305 | 45.417 | 45.29981 | 44.82549 | 0.1171883 | 0.4743229
17.3405 | 45.4114 | 45.29985 | 44.82511 | 0.1115471 | 0.4747458
17.3505 | 45.4083 | 45.29984 | 44.82467 | 0.1084608 | 0.4751693
17.36049 | 45.414 | 45.29977 | 44.82418 | 0.1142294 | 0.4755931
17.37049 | 45.4265 | 45.29965 | 44.82363 | 0.1268532 | 0.4760178
17.38049 | 45.4226 | 45.29947 | 44.82302 | 0.1231323 | 0.4764432
17.39049 | 45.4318 | 45.29923 | 44.82236 | 0.1325665 | 0.4768692
17.40049 | 45.4164 | 45.29894 | 44.82165 | 0.1174562 | 0.4772959
17.41049 | 45.4106 | 45.2986 | 44.82088 | 0.1120013 | 0.4777231
17.42049 | 45.4062 | 45.2982 | 44.82005 | 0.108002 | 0.478151
17.43049 | 45.3781 | 45.29774 | 44.81916 | 0.08035828 | 0.4785795
17.44049 | 45.3759 | 45.29723 | 44.81822 | 0.07867029 | 0.4790086
17.45049 | 45.3821 | 45.29666 | 44.81722 | 0.08543809 | 0.4794383
17.46049 | 45.3693 | 45.29604 | 44.81617 | 0.07326178 | 0.4798687
17.47049 | 45.4081 | 45.29536 | 44.81506 | 0.1127413 | 0.4802998
17.48049 | 45.3845 | 45.29462 | 44.81389 | 0.08987691 | 0.4807314
17.49049 | 45.3753 | 45.29383 | 44.81267 | 0.08146863 | 0.4811637
17.50049 | 45.3861 | 45.29298 | 44.81139 | 0.09311647 | 0.4815966
17.51049 | 45.3864 | 45.29208 | 44.81005 | 0.0943206 | 0.4820301
17.52049 | 45.3431 | 45.29112 | 44.80865 | 0.051981 | 0.4824643
17.53049 | 45.3303 | 45.2901 | 44.8072 | 0.04019785 | 0.4828991
17.54049 | 45.3139 | 45.28903 | 44.80569 | 0.02487111 | 0.4833346
17.55049 | 45.3428 | 45.2879 | 44.80413 | 0.05490096 | 0.4837707
17.56049 | 45.2983 | 45.28671 | 44.80251 | 0.0115873 | 0.4842075
17.57049 | 45.3337 | 45.28547 | 44.80082 | 0.0482304 | 0.4846448
17.58049 | 45.3294 | 45.28417 | 44.79909 | 0.04523024 | 0.4850828
17.59049 | 45.2957 | 45.28281 | 44.79729 | 0.01288687 | 0.4855215
17.60049 | 45.3267 | 45.2814 | 44.79544 | 0.04530035 | 0.4859609
17.61049 | 45.3042 | 45.27993 | 44.79353 | 0.0242708 | 0.4864008
17.62049 | 45.2994 | 45.2784 | 44.79156 | 0.02099827 | 0.4868414
17.63049 | 45.2442 | 45.27682 | 44.78953 | -0.0326172 | 0.4872827
17.64049 | 45.2482 | 45.27518 | 44.78745 | -0.02697561 | 0.4877246
17.65049 | 45.2446 | 45.27348 | 44.78531 | -0.0288768 | 0.4881672
17.66049 | 45.2199 | 45.27172 | 44.78311 | -0.05182072 | 0.4886105
17.67049 | 45.2633 | 45.26991 | 44.78085 | -0.006607304 | 0.4890544
17.68049 | 45.2143 | 45.26804 | 44.77854 | -0.05373655 | 0.4894989
17.69049 | 45.2232 | 45.26611 | 44.77616 | -0.04290833 | 0.4899441
17.70048 | 45.2394 | 45.26412 | 44.77374 | -0.02472462 | 0.4903895
17.71048 | 45.2277 | 45.26208 | 44.77125 | -0.03438146 | 0.4908361
17.72048 | 45.2239 | 45.25998 | 44.7687 | -0.03608071 | 0.4912833
17.73048 | 45.1776 | 45.25782 | 44.76609 | -0.08022227 | 0.4917312
17.74048 | 45.1509 | 45.25561 | 44.76343 | -0.1047061 | 0.4921797
17.75048 | 45.1638 | 45.25333 | 44.7607 | -0.08953217 | 0.4926289
17.76048 | 45.1652 | 45.251 | 44.75792 | -0.08580043 | 0.4930788
17.77048 | 45.1912 | 45.24861 | 44.75508 | -0.05741078 | 0.4935293
17.78048 | 45.1494 | 45.24616 | 44.75218 | -0.09676319 | 0.4939804
17.79048 | 45.15 | 45.24366 | 44.74923 | -0.09365768 | 0.4944323
17.80048 | 45.1631 | 45.24109 | 44.74621 | -0.07799416 | 0.4948849
17.81048 | 45.1584 | 45.23847 | 44.74313 | -0.08007255 | 0.4953382
17.82048 | 45.1408 | 45.23579 | 44.74 | -0.09499281 | 0.4957921
17.83048 | 45.144 | 45.23305 | 44.73681 | -0.08905489 | 0.4962467
17.84048 | 45.0788 | 45.23026 | 44.73356 | -0.1514587 | 0.4967019
17.85048 | 45.0883 | 45.2274 | 44.73025 | -0.1391044 | 0.4971579
17.86048 | 45.0992 | 45.22449 | 44.72688 | -0.1252916 | 0.4976144
17.87048 | 45.1077 | 45.22152 | 44.72345 | -0.1138206 | 0.4980718
17.88048 | 45.0928 | 45.21849 | 44.71996 | -0.1256911 | 0.4985298
17.89048 | 45.1018 | 45.2154 | 44.71641 | -0.1136033 | 0.4989885
17.90048 | 45.0865 | 45.21226 | 44.71281 | -0.125757 | 0.4994479
17.91048 | 45.0861 | 45.20905 | 44.70914 | -0.1229521 | 0.499908
17.92048 | 45.072 | 45.20579 | 44.70542 | -0.1337886 | 0.5003687
17.93048 | 45.0716 | 45.20247 | 44.70164 | -0.1308666 | 0.5008302
17.94048 | 45.0028 | 45.19909 | 44.69779 | -0.1962859 | 0.5012923
17.95048 | 45.0022 | 45.19565 | 44.69389 | -0.1934466 | 0.5017551
17.96048 | 45.0421 | 45.19215 | 44.68993 | -0.1500486 | 0.5022187
17.97048 | 45.0227 | 45.18859 | 44.68591 | -0.1658918 | 0.502683
17.98048 | 45.0163 | 45.18498 | 44.68183 | -0.1686762 | 0.5031479
17.99048 | 44.9864 | 45.1813 | 44.67769 | -0.1949018 | 0.5036136
18.00048 | 44.9821 | 45.17757 | 44.67349 | -0.1954685 | 0.5040799
18.01048 | 44.9891 | 45.17378 | 44.66923 | -0.1846764 | 0.504547
18.02048 | 44.9544 | 45.16993 | 44.66491 | -0.2155254 | 0.5050147
18.03048 | 44.9568 | 45.16602 | 44.66053 | -0.2092153 | 0.5054831
18.04047 | 44.8773 | 45.16205 | 44.6561 | -0.2847504 | 0.505952
18.05047 | 44.8991 | 45.15802 | 44.6516 | -0.2589225 | 0.5064219
18.06047 | 44.9211 | 45.15394 | 44.64704 | -0.2328355 | 0.5068925
18.07047 | 44.9008 | 45.14979 | 44.64243 | -0.2489895 | 0.5073637
18.08047 | 44.8674 | 45.14558 | 44.63775 | -0.2781843 | 0.5078358
18.09047 | 44.8651 | 45.14132 | 44.63301 | -0.2762201 | 0.5083085
18.10047 | 44.8559 | 45.137 | 44.62821 | -0.2810966 | 0.5087819
18.11047 | 44.8577 | 45.13261 | 44.62336 | -0.2749141 | 0.5092561
18.12047 | 44.8234 | 45.12817 | 44.61844 | -0.3047723 | 0.5097311
18.13047 | 44.8319 | 45.12367 | 44.61346 | -0.2917713 | 0.5102067
18.14047 | 44.7657 | 45.11911 | 44.60843 | -0.3534111 | 0.5106831
18.15047 | 44.7703 | 45.11449 | 44.60333 | -0.3441916 | 0.5111602
18.16047 | 44.8026 | 45.10981 | 44.59817 | -0.3072128 | 0.511638
18.17047 | 44.7813 | 45.10507 | 44.59296 | -0.3237746 | 0.5121165
18.18047 | 44.7667 | 45.10028 | 44.58768 | -0.3335771 | 0.5125958
18.19047 | 44.7493 | 45.09542 | 44.58234 | -0.3461203 | 0.5130758
18.20047 | 44.7349 | 45.0905 | 44.57695 | -0.3556041 | 0.5135566
18.21047 | 44.7525 | 45.08553 | 44.57149 | -0.3330286 | 0.5140381
18.22047 | 44.714 | 45.08049 | 44.56597 | -0.3664936 | 0.5145203
18.23047 | 44.7129 | 45.0754 | 44.5604 | -0.3624992 | 0.5150032
18.24047 | 44.6339 | 45.07025 | 44.55476 | -0.4363453 | 0.5154869
18.25047 | 44.6814 | 45.06503 | 44.54906 | -0.383632 | 0.5159714
18.26047 | 44.6719 | 45.05976 | 44.5433 | -0.3878592 | 0.5164565
18.27047 | 44.6629 | 45.05443 | 44.53748 | -0.3915269 | 0.5169424
18.28047 | 44.6504 | 45.04904 | 44.53161 | -0.3986351 | 0.5174291
18.29047 | 44.6225 | 45.04358 | 44.52567 | -0.4210839 | 0.5179166
18.30047 | 44.629 | 45.03807 | 44.51967 | -0.4090731 | 0.5184048
18.31047 | 44.5905 | 45.0325 | 44.51361 | -0.4420028 | 0.5188937
18.32047 | 44.6094 | 45.02687 | 44.50749 | -0.4174729 | 0.5193834
18.33047 | 44.561 | 45.02118 | 44.50131 | -0.4601834 | 0.5198738
18.34047 | 44.5155 | 45.01543 | 44.49507 | -0.4999343 | 0.520365
18.35047 | 44.5613 | 45.00963 | 44.48877 | -0.4483257 | 0.5208569
18.36047 | 44.5354 | 45.00376 | 44.48241 | -0.4683576 | 0.5213496
18.37047 | 44.5256 | 44.99783 | 44.47599 | -0.4722298 | 0.5218431
18.38047 | 44.496 | 44.99184 | 44.46951 | -0.4958425 | 0.5223374
18.39046 | 44.488 | 44.9858 | 44.46297 | -0.4978016 | 0.5228319
18.40046 | 44.4699 | 44.9797 | 44.45637 | -0.509795 | 0.5233276
18.41046 | 44.4534 | 44.97353 | 44.4497 | -0.5201289 | 0.5238241
18.42046 | 44.4547 | 44.9673 | 44.44298 | -0.5126031 | 0.5243214
18.43046 | 44.4119 | 44.96102 | 44.4362 | -0.5491178 | 0.5248195
18.44046 | 44.3677 | 44.95467 | 44.42935 | -0.5869728 | 0.5253184
18.45046 | 44.3843 | 44.94827 | 44.42245 | -0.5639683 | 0.5258181
18.46046 | 44.3998 | 44.9418 | 44.41549 | -0.542004 | 0.5263185
18.47046 | 44.3662 | 44.93528 | 44.40846 | -0.5690801 | 0.5268196
18.48046 | 44.3253 | 44.9287 | 44.40138 | -0.6033966 | 0.5273216
18.49046 | 44.3467 | 44.92205 | 44.39423 | -0.5753535 | 0.5278243
18.50046 | 44.3247 | 44.91535 | 44.38702 | -0.5906508 | 0.5283279
18.51046 | 44.2843 | 44.90859 | 44.37976 | -0.6242884 | 0.5288322
18.52046 | 44.323 | 44.90177 | 44.37243 | -0.5787664 | 0.5293373
18.53046 | 44.2682 | 44.89488 | 44.36504 | -0.6266848 | 0.5298432
18.54046 | 44.1857 | 44.88794 | 44.35759 | -0.7022436 | 0.5303499
18.55046 | 44.2609 | 44.88094 | 44.35009 | -0.6200428 | 0.5308574
18.56046 | 44.2206 | 44.87388 | 44.34252 | -0.6532824 | 0.5313656
18.57046 | 44.2016 | 44.86676 | 44.33489 | -0.6651623 | 0.5318746
18.58046 | 44.1886 | 44.85958 | 44.3272 | -0.6709827 | 0.5323845
18.59046 | 44.1959 | 44.85234 | 44.31945 | -0.6564435 | 0.5328952
18.60046 | 44.1651 | 44.84504 | 44.31164 | -0.6799448 | 0.5334066
18.61046 | 44.1418 | 44.83769 | 44.30377 | -0.6958864 | 0.5339189
18.62046 | 44.1823 | 44.83027 | 44.29584 | -0.6479686 | 0.534432
18.63046 | 44.1085 | 44.82279 | 44.28785 | -0.7142912 | 0.5349458
18.64046 | 44.1001 | 44.81525 | 44.27979 | -0.7151542 | 0.5354605
18.65046 | 44.0972 | 44.80766 | 44.27168 | -0.7104576 | 0.535976
18.66046 | 44.0649 | 44.8 | 44.26351 | -0.7351016 | 0.5364923
18.67046 | 44.0706 | 44.79229 | 44.25528 | -0.7216861 | 0.5370094
18.68046 | 44.0311 | 44.78451 | 44.24698 | -0.7534111 | 0.5375273
18.69046 | 44.0322 | 44.77668 | 44.23863 | -0.7444766 | 0.5380461
18.70046 | 44.0334 | 44.76878 | 44.23022 | -0.7353827 | 0.5385657
18.71046 | 43.9957 | 44.76083 | 44.22174 | -0.7651293 | 0.5390861
18.72046 | 44.0067 | 44.75282 | 44.21321 | -0.7461165 | 0.5396073
18.73045 | 43.9889 | 44.74475 | 44.20462 | -0.7558522 | 0.5401288
18.74045 | 43.9208 | 44.73662 | 44.19597 | -0.8158206 | 0.5406516
18.75045 | 43.9518 | 44.72843 | 44.18725 | -0.7766296 | 0.5411753
18.76045 | 43.9016 | 44.72018 | 44.17848 | -0.8185793 | 0.5416998
18.77045 | 43.9023 | 44.71187 | 44.16964 | -0.8095697 | 0.5422252
18.78045 | 43.872 | 44.7035 | 44.16075 | -0.8315006 | 0.5427514
18.79045 | 43.8805 | 44.69507 | 44.15179 | -0.8145723 | 0.5432784
18.80045 | 43.854 | 44.68658 | 44.14278 | -0.8325846 | 0.5438062
18.81045 | 43.815 | 44.67804 | 44.1337 | -0.8630377 | 0.5443349
18.82045 | 43.8243 | 44.66943 | 44.12457 | -0.8451315 | 0.5448644
18.83045 | 43.7991 | 44.66077 | 44.11537 | -0.8616661 | 0.5453948
18.84045 | 43.7626 | 44.65204 | 44.10612 | -0.8894416 | 0.5459261
18.85045 | 43.7516 | 44.64326 | 44.0968 | -0.8916578 | 0.5464582
18.86045 | 43.7484 | 44.63441 | 44.08742 | -0.8860149 | 0.5469911
18.87045 | 43.6838 | 44.62551 | 44.07799 | -0.9417128 | 0.5475249
18.88045 | 43.697 | 44.61655 | 44.06849 | -0.9195516 | 0.5480595
18.89045 | 43.6877 | 44.60753 | 44.05894 | -0.9198313 | 0.5485949
18.90045 | 43.6703 | 44.59845 | 44.04932 | -0.928152 | 0.5491313
18.91045 | 43.6429 | 44.58931 | 44.03965 | -0.9464136 | 0.5496685
18.92045 | 43.6439 | 44.58012 | 44.02991 | -0.9362162 | 0.5502065
18.93045 | 43.6155 | 44.57086 | 44.02011 | -0.9553599 | 0.5507454
18.94045 | 43.5758 | 44.56154 | 44.01026 | -0.9857446 | 0.5512852
18.95045 | 43.5776 | 44.55217 | 44.00034 | -0.9745704 | 0.5518259
18.96045 | 43.5554 | 44.54274 | 43.99037 | -0.9873373 | 0.5523674
18.97045 | 43.5365 | 44.53325 | 43.98034 | -0.9967452 | 0.5529097
18.98045 | 43.4992 | 44.52369 | 43.97024 | -1.024494 | 0.553453
18.99045 | 43.4983 | 44.51408 | 43.96009 | -1.015785 | 0.5539971
19.00045 | 43.4765 | 44.50442 | 43.94987 | -1.027916 | 0.5545421
19.01045 | 43.4651 | 44.49469 | 43.9396 | -1.029589 | 0.555088
19.02045 | 43.443 | 44.4849 | 43.92927 | -1.041903 | 0.5556347
19.03045 | 43.415 | 44.47506 | 43.91888 | -1.060059 | 0.5561824
19.04045 | 43.3723 | 44.46516 | 43.90842 | -1.092856 | 0.5567309
19.05045 | 43.3906 | 44.45519 | 43.89791 | -1.064594 | 0.5572803
19.06045 | 43.3663 | 44.44517 | 43.88734 | -1.078873 | 0.5578306
19.07044 | 43.3397 | 44.4351 | 43.87672 | -1.095405 | 0.5583813
19.08044 | 43.3081 | 44.42497 | 43.86603 | -1.116867 | 0.5589333
19.09044 | 43.2977 | 44.41477 | 43.85529 | -1.117071 | 0.5594863
19.10044 | 43.2601 | 44.40452 | 43.84448 | -1.144417 | 0.5600402
19.11044 | 43.2362 | 44.3942 | 43.83361 | -1.158004 | 0.5605949
19.12044 | 43.2765 | 44.38383 | 43.82268 | -1.107333 | 0.5611506
19.13044 | 43.1782 | 44.3734 | 43.8117 | -1.195204 | 0.5617072
19.14044 | 43.1799 | 44.36292 | 43.80065 | -1.183016 | 0.5622646
19.15044 | 43.1701 | 44.35237 | 43.78955 | -1.18227 | 0.562823
19.16044 | 43.1495 | 44.34177 | 43.77838 | -1.192266 | 0.5633823
19.17044 | 43.128 | 44.3311 | 43.76716 | -1.203104 | 0.5639425
19.18044 | 43.0944 | 44.32038 | 43.75588 | -1.225984 | 0.5645036
19.19044 | 43.0772 | 44.30961 | 43.74454 | -1.232405 | 0.5650656
19.20044 | 43.029 | 44.29877 | 43.73314 | -1.269769 | 0.5656285
19.21044 | 43.0074 | 44.28787 | 43.72168 | -1.280474 | 0.5661924
19.22044 | 43.0409 | 44.27692 | 43.71016 | -1.236022 | 0.5667572
19.23044 | 42.968 | 44.26591 | 43.69859 | -1.297912 | 0.5673229
19.24044 | 42.9413 | 44.25484 | 43.68695 | -1.313543 | 0.5678895
19.25044 | 42.9199 | 44.24372 | 43.67526 | -1.323817 | 0.5684571
19.26044 | 42.9175 | 44.23253 | 43.66351 | -1.315033 | 0.5690256
19.27044 | 42.893 | 44.22129 | 43.6517 | -1.328292 | 0.569595
19.28044 | 42.8621 | 44.20999 | 43.63983 | -1.347893 | 0.5701653
19.29044 | 42.8464 | 44.19864 | 43.6279 | -1.352236 | 0.5707366
19.30044 | 42.8228 | 44.18722 | 43.61591 | -1.364421 | 0.5713088
19.31044 | 42.8118 | 44.17575 | 43.60387 | -1.363949 | 0.5718819
19.32044 | 42.7775 | 44.16422 | 43.59176 | -1.38672 | 0.572456
19.33044 | 42.7363 | 44.15263 | 43.5796 | -1.416333 | 0.5730311
19.34044 | 42.7197 | 44.14099 | 43.56738 | -1.421288 | 0.5736071
19.35044 | 42.6939 | 44.12929 | 43.5551 | -1.435387 | 0.5741841
19.36044 | 42.6804 | 44.11753 | 43.54277 | -1.437127 | 0.5747619
19.37044 | 42.6352 | 44.10571 | 43.53037 | -1.470511 | 0.5753408
19.38044 | 42.6163 | 44.09384 | 43.51792 | -1.477538 | 0.5759206
19.39044 | 42.5882 | 44.08191 | 43.50541 | -1.493707 | 0.5765013
19.40044 | 42.5865 | 44.06992 | 43.49284 | -1.483419 | 0.577083
19.41044 | 42.5706 | 44.05787 | 43.48021 | -1.487274 | 0.5776657
19.42043 | 42.5058 | 44.04578 | 43.46754 | -1.539984 | 0.5782488
19.43043 | 42.4965 | 44.03363 | 43.45479 | -1.537126 | 0.5788334
19.44043 | 42.4437 | 44.02141 | 43.44199 | -1.57771 | 0.579419
19.45043 | 42.4464 | 44.00914 | 43.42913 | -1.562738 | 0.5800055
19.46043 | 42.4101 | 43.99681 | 43.41622 | -1.586708 | 0.580593
19.47043 | 42.3907 | 43.98442 | 43.40324 | -1.593722 | 0.5811815
19.48043 | 42.3535 | 43.97198 | 43.39021 | -1.61848 | 0.581771
19.49043 | 42.3419 | 43.95948 | 43.37712 | -1.61758 | 0.5823615
19.50043 | 42.3201 | 43.94692 | 43.36397 | -1.626825 | 0.5829529
19.51043 | 42.3296 | 43.93431 | 43.35077 | -1.604712 | 0.5835453
19.52043 | 42.225 | 43.92164 | 43.3375 | -1.696643 | 0.5841387
19.53043 | 42.2109 | 43.90892 | 43.32418 | -1.698018 | 0.5847331
19.54043 | 42.1987 | 43.89614 | 43.31081 | -1.697437 | 0.5853285
19.55043 | 42.1666 | 43.8833 | 43.29737 | -1.716699 | 0.5859248
19.56043 | 42.1616 | 43.8704 | 43.28388 | -1.708805 | 0.5865222
19.57043 | 42.118 | 43.85745 | 43.27033 | -1.739454 | 0.5871206
19.58043 | 42.114 | 43.84445 | 43.25673 | -1.730448 | 0.58772
19.59043 | 42.0895 | 43.83139 | 43.24307 | -1.741886 | 0.5883204
19.60043 | 42.0883 | 43.81827 | 43.22935 | -1.729967 | 0.5889217
19.61043 | 42.0454 | 43.80509 | 43.21557 | -1.759693 | 0.5895242
19.62043 | 42.0065 | 43.79186 | 43.20174 | -1.785363 | 0.5901276
19.63043 | 41.9868 | 43.77858 | 43.18785 | -1.791777 | 0.5907319
19.64043 | 41.9678 | 43.76524 | 43.1739 | -1.797435 | 0.5913374
19.65043 | 41.9514 | 43.75184 | 43.15989 | -1.800438 | 0.5919439
19.66043 | 41.9043 | 43.73839 | 43.14583 | -1.834085 | 0.5925513
19.67043 | 41.9034 | 43.72488 | 43.13172 | -1.821477 | 0.5931598
19.68043 | 41.8891 | 43.71131 | 43.11754 | -1.822213 | 0.5937693
19.69043 | 41.8713 | 43.69769 | 43.10331 | -1.826393 | 0.5943799
19.70043 | 41.841 | 43.68402 | 43.08903 | -1.843018 | 0.5949914
19.71043 | 41.8394 | 43.67029 | 43.07468 | -1.830888 | 0.595604
19.72043 | 41.7919 | 43.6565 | 43.06029 | -1.864603 | 0.5962177
19.73043 | 41.7841 | 43.64266 | 43.04583 | -1.858563 | 0.5968324
19.74043 | 41.7693 | 43.62877 | 43.03132 | -1.859467 | 0.5974481
19.75043 | 41.7402 | 43.61482 | 43.01675 | -1.874617 | 0.5980648
19.76042 | 41.7216 | 43.60082 | 43.00214 | -1.879225 | 0.598682
19.77042 | 41.6927 | 43.58676 | 42.98746 | -1.894065 | 0.5993009
19.78042 | 41.685 | 43.57265 | 42.97273 | -1.887649 | 0.5999207
19.79042 | 41.6567 | 43.55848 | 42.95794 | -1.90178 | 0.6005417
19.80042 | 41.6471 | 43.54425 | 42.94309 | -1.897155 | 0.6011637
19.81042 | 41.6025 | 43.52998 | 42.92819 | -1.927476 | 0.6017868
19.82042 | 41.5922 | 43.51564 | 42.91323 | -1.923442 | 0.6024109
19.83042 | 41.5755 | 43.50125 | 42.89822 | -1.925754 | 0.6030361
19.84042 | 41.5769 | 43.48681 | 42.88315 | -1.909911 | 0.6036623
19.85042 | 41.5414 | 43.47231 | 42.86802 | -1.930914 | 0.6042896
19.86042 | 41.5045 | 43.45776 | 42.85284 | -1.953263 | 0.604918
19.87042 | 41.5112 | 43.44316 | 42.83761 | -1.931957 | 0.6055474
19.88042 | 41.4646 | 43.4285 | 42.82232 | -1.963897 | 0.606178
19.89042 | 41.4368 | 43.41378 | 42.80697 | -1.976984 | 0.6068096
19.90042 | 41.4297 | 43.39902 | 42.79157 | -1.969316 | 0.6074423
19.91042 | 41.3934 | 43.38419 | 42.77612 | -1.990795 | 0.6080761
19.92042 | 41.3714 | 43.36932 | 42.76061 | -1.997919 | 0.6087109
19.93042 | 41.3315 | 43.35439 | 42.74504 | -2.02289 | 0.6093468
19.94042 | 41.3583 | 43.33941 | 42.72942 | -1.981107 | 0.6099838
19.95042 | 41.2976 | 43.32437 | 42.71375 | -2.026771 | 0.610622
19.96042 | 41.3046 | 43.30928 | 42.69802 | -2.004681 | 0.6112612
19.97042 | 41.2661 | 43.29414 | 42.68224 | -2.028037 | 0.6119016
19.98042 | 41.246 | 43.27894 | 42.6664 | -2.03294 | 0.612543
19.99042 | 41.203 | 43.26369 | 42.6505 | -2.06069 | 0.6131855
20.00042 | 41.1721 | 43.24839 | 42.63456 | -2.076287 | 0.6138291
20.01042 | 41.1717 | 43.23303 | 42.61856 | -2.06133 | 0.6144738
20.02042 | 41.1524 | 43.21762 | 42.6025 | -2.065221 | 0.6151197
20.03042 | 41.1162 | 43.20216 | 42.58639 | -2.085958 | 0.6157666
20.04042 | 41.1131 | 43.18664 | 42.57023 | -2.073542 | 0.6164147
20.05042 | 41.0998 | 43.17107 | 42.55401 | -2.071274 | 0.6170639
20.06042 | 41.0658 | 43.15545 | 42.53774 | -2.089653 | 0.6177143
20.07042 | 41.0385 | 43.13978 | 42.52141 | -2.101279 | 0.6183657
20.08042 | 41.0153 | 43.12405 | 42.50503 | -2.108752 | 0.6190183
20.09042 | 40.9717 | 43.10827 | 42.4886 | -2.136573 | 0.619672
20.10041 | 40.9435 | 43.09246 | 42.47213 | -2.148958 | 0.6203262
20.11041 | 40.9362 | 43.07657 | 42.45559 | -2.140374 | 0.6209822
20.12041 | 40.9078 | 43.06064 | 42.439 | -2.152838 | 0.6216393
20.13041 | 40.891 | 43.04465 | 42.42235 | -2.15365 | 0.6222976
20.14041 | 40.8644 | 43.02861 | 42.40565 | -2.164209 | 0.622957
20.15041 | 40.8556 | 43.01252 | 42.3889 | -2.156917 | 0.6236175
20.16041 | 40.8159 | 42.99637 | 42.37209 | -2.180472 | 0.6242792
20.17041 | 40.7912 | 42.98018 | 42.35523 | -2.188976 | 0.6249421
20.18041 | 40.7253 | 42.96393 | 42.33832 | -2.238628 | 0.6256061
20.19041 | 40.7167 | 42.94763 | 42.32136 | -2.230928 | 0.6262712
20.20041 | 40.6828 | 42.93128 | 42.30434 | -2.248476 | 0.6269376
20.21041 | 40.6541 | 42.91487 | 42.28727 | -2.260773 | 0.6276051
20.22041 | 40.6212 | 42.89842 | 42.27014 | -2.277219 | 0.6282737
20.23041 | 40.5854 | 42.88191 | 42.25297 | -2.296513 | 0.6289436
20.24041 | 40.6076 | 42.86536 | 42.23574 | -2.257756 | 0.6296146
20.25041 | 40.5296 | 42.84875 | 42.21846 | -2.319147 | 0.6302868
20.26041 | 40.5176 | 42.83209 | 42.20113 | -2.314488 | 0.6309601
20.27041 | 40.4706 | 42.81538 | 42.18374 | -2.344777 | 0.6316347
20.28041 | 40.414 | 42.79862 | 42.1663 | -2.384615 | 0.6323104
20.29041 | 40.4187 | 42.7818 | 42.14882 | -2.363103 | 0.6329873
20.30041 | 40.3583 | 42.76494 | 42.13127 | -2.40664 | 0.6336654
20.31041 | 40.3316 | 42.74803 | 42.11368 | -2.416426 | 0.6343447
20.32041 | 40.277 | 42.73106 | 42.09604 | -2.454061 | 0.6350252
20.33041 | 40.2583 | 42.71405 | 42.07834 | -2.455746 | 0.6357069
20.34041 | 40.2363 | 42.69698 | 42.06059 | -2.46068 | 0.6363898
20.35041 | 40.1902 | 42.67986 | 42.04279 | -2.489665 | 0.6370739
20.36041 | 40.1704 | 42.6627 | 42.02494 | -2.492298 | 0.6377592
20.37041 | 40.1164 | 42.64548 | 42.00704 | -2.529082 | 0.6384458
20.38041 | 40.0916 | 42.62822 | 41.98908 | -2.536616 | 0.6391335
20.39041 | 40.0612 | 42.6109 | 41.97108 | -2.549699 | 0.6398224
20.40041 | 40.0548 | 42.59353 | 41.95302 | -2.538733 | 0.6405126
20.41041 | 40.0027 | 42.57612 | 41.93491 | -2.573417 | 0.641204
20.42041 | 39.9763 | 42.55865 | 41.91675 | -2.582351 | 0.6418967
20.43041 | 39.9445 | 42.54114 | 41.89854 | -2.596635 | 0.6425905
20.44041 | 39.9025 | 42.52357 | 41.88028 | -2.62107 | 0.6432856
20.4504 | 39.8835 | 42.50597 | 41.86199 | -2.622473 | 0.6439813
20.4604 | 39.846 | 42.48831 | 41.84363 | -2.642309 | 0.6446788
20.4704 | 39.7764 | 42.4706 | 41.82522 | -2.694196 | 0.6453776
20.4804 | 39.8082 | 42.45283 | 41.80676 | -2.644634 | 0.6460776
20.4904 | 39.7629 | 42.43502 | 41.78824 | -2.672123 | 0.646779
20.5004 | 39.7103 | 42.41716 | 41.76968 | -2.706862 | 0.6474815
20.5104 | 39.7024 | 42.39925 | 41.75107 | -2.696853 | 0.6481853
20.5204 | 39.6669 | 42.38129 | 41.7324 | -2.714395 | 0.6488904
20.5304 | 39.6203 | 42.36329 | 41.71369 | -2.742988 | 0.6495967
20.5404 | 39.6053 | 42.34523 | 41.69493 | -2.739933 | 0.6503043
20.5504 | 39.595 | 42.32713 | 41.67612 | -2.732129 | 0.6510132
20.5604 | 39.55 | 42.30898 | 41.65725 | -2.758976 | 0.6517233
20.5704 | 39.5036 | 42.29078 | 41.63834 | -2.787176 | 0.6524347
20.5804 | 39.5207 | 42.27253 | 41.61938 | -2.751826 | 0.6531474
20.5904 | 39.4573 | 42.25423 | 41.60037 | -2.796929 | 0.6538614
20.6004 | 39.4319 | 42.23588 | 41.58131 | -2.803984 | 0.6545766
20.6104 | 39.4356 | 42.21749 | 41.5622 | -2.781891 | 0.6552931
20.6204 | 39.3668 | 42.19905 | 41.54304 | -2.83225 | 0.656011
20.6304 | 39.3487 | 42.18056 | 41.52383 | -2.831861 | 0.6567301
20.6404 | 39.3216 | 42.16202 | 41.50457 | -2.840425 | 0.6574505
20.6504 | 39.2963 | 42.14344 | 41.48527 | -2.84714 | 0.6581722
20.6604 | 39.2269 | 42.12481 | 41.46591 | -2.897909 | 0.6588952
20.6704 | 39.2467 | 42.10613 | 41.44651 | -2.85943 | 0.6596196
20.6804 | 39.2185 | 42.0874 | 41.42706 | -2.868904 | 0.6603452
20.6904 | 39.176 | 42.06863 | 41.40756 | -2.89263 | 0.6610721
20.7004 | 39.1759 | 42.04981 | 41.38801 | -2.87391 | 0.6618004
20.7104 | 39.1194 | 42.03094 | 41.36841 | -2.911542 | 0.6625299
20.7204 | 39.1116 | 42.01203 | 41.34877 | -2.900428 | 0.6632609
20.7304 | 39.073 | 41.99307 | 41.32907 | -2.920067 | 0.6639931
20.7404 | 39.0336 | 41.97406 | 41.30933 | -2.940459 | 0.6647267
20.7504 | 39.0029 | 41.955 | 41.28954 | -2.952104 | 0.6654615
20.7604 | 38.9874 | 41.9359 | 41.26971 | -2.948503 | 0.6661978
20.7704 | 38.9735 | 41.91676 | 41.24982 | -2.943256 | 0.6669354
20.7804 | 38.917 | 41.89756 | 41.22989 | -2.980562 | 0.6676743
20.79039 | 38.9171 | 41.87834 | 41.20993 | -2.961241 | 0.6684138
20.80039 | 38.8893 | 41.85906 | 41.1899 | -2.969755 | 0.6691554
20.81039 | 38.8572 | 41.83972 | 41.16982 | -2.982523 | 0.6698984
20.82039 | 38.8344 | 41.82035 | 41.1497 | -2.985945 | 0.6706427
20.83039 | 38.828 | 41.80092 | 41.12953 | -2.972922 | 0.6713884
20.84039 | 38.7903 | 41.78145 | 41.10932 | -2.991152 | 0.6721355
20.85039 | 38.7302 | 41.76194 | 41.08905 | -3.031737 | 0.6728839
20.86039 | 38.7307 | 41.74238 | 41.06874 | -3.011677 | 0.6736336
20.87039 | 38.6975 | 41.72277 | 41.04839 | -3.025271 | 0.6743848
20.88039 | 38.6567 | 41.70312 | 41.02798 | -3.04642 | 0.6751374
20.89039 | 38.6577 | 41.68342 | 41.00753 | -3.025724 | 0.6758914
20.90039 | 38.6241 | 41.66368 | 40.98704 | -3.039582 | 0.6766467
20.91039 | 38.5967 | 41.6439 | 40.96649 | -3.047196 | 0.6774034
20.92039 | 38.5766 | 41.62406 | 40.9459 | -3.047464 | 0.6781615
20.93039 | 38.5464 | 41.60419 | 40.92527 | -3.057788 | 0.678921
20.94039 | 38.5241 | 41.58427 | 40.90459 | -3.060168 | 0.6796819
20.95039 | 38.5046 | 41.5643 | 40.88386 | -3.059702 | 0.6804442
20.96039 | 38.4864 | 41.54429 | 40.86308 | -3.057893 | 0.6812079
20.97039 | 38.4337 | 41.52424 | 40.84227 | -3.090538 | 0.681973
20.98039 | 38.4278 | 41.50414 | 40.8214 | -3.07634 | 0.6827395
20.99039 | 38.4053 | 41.484 | 40.80049 | -3.078698 | 0.6835075
21.00039 | 38.3636 | 41.46381097 | 40.77953 | -3.100211 | 0.6842769
21.01039 | 38.3509 | 41.44358 | 40.75853 | -3.09268 | 0.6850477
21.02039 | 38.3086 | 41.42331 | 40.73749 | -3.114706 | 0.6858199
21.03039 | 38.286 | 41.40299 | 40.71639 | -3.116988 | 0.6865936
21.04039 | 38.2718 | 41.38263 | 40.69526 | -3.110826 | 0.6873687
21.05039 | 38.249 | 41.36222 | 40.67408 | -3.113221 | 0.6881452
21.06039 | 38.2348 | 41.34177 | 40.65285 | -3.106972 | 0.6889232
21.07039 | 38.1949 | 41.32128 | 40.63158 | -3.12638 | 0.6897027
21.08039 | 38.1623 | 41.30075 | 40.61026 | -3.138445 | 0.6904836
21.09039 | 38.1594 | 41.28017 | 40.5889 | -3.120767 | 0.691266
21.10039 | 38.1024 | 41.25955 | 40.5675 | -3.157146 | 0.6920498
21.11039 | 38.1003 | 41.23888 | 40.54605 | -3.138582 | 0.692835
21.12039 | 38.0633 | 41.21817 | 40.52455 | -3.154875 | 0.6936218
21.13038 | 38.0281 | 41.19745 | 40.50304 | -3.169346 | 0.6944092
21.14038 | 38.0233 | 41.17665 | 40.48146 | -3.153354 | 0.6951989
21.15038 | 37.9924 | 41.15582 | 40.45983 | -3.16342 | 0.6959901
21.16038 | 37.9693 | 41.13494 | 40.43816 | -3.165643 | 0.6967828
21.17038 | 37.9415 | 41.11402 | 40.41645 | -3.172524 | 0.697577
21.18038 | 37.8978 | 41.09306 | 40.39469 | -3.195263 | 0.6983726
21.19038 | 37.8969 | 41.07206 | 40.37289 | -3.175159 | 0.6991697
21.20038 | 37.849 | 41.05101 | 40.35105 | -3.202014 | 0.6999683
21.21038 | 37.8319 | 41.02993 | 40.32916 | -3.198027 | 0.7007685
21.22038 | 37.7766 | 41.0088 | 40.30723 | -3.232199 | 0.7015702
21.23038 | 37.7862 | 40.98763 | 40.28526 | -3.201429 | 0.7023733
21.24038 | 37.7449 | 40.96642 | 40.26324 | -3.221517 | 0.7031779
21.25038 | 37.7367 | 40.94516 | 40.24118 | -3.208464 | 0.7039842
21.26038 | 37.6998 | 40.92387 | 40.21908 | -3.22407 | 0.7047919
21.27038 | 37.6761 | 40.90253 | 40.19693 | -3.226434 | 0.7056012
21.28038 | 37.645 | 40.88116 | 40.17475 | -3.236158 | 0.7064119
21.29038 | 37.6105 | 40.85974 | 40.15252 | -3.249241 | 0.7072242
21.30038 | 37.5745 | 40.83828 | 40.13024 | -3.263783 | 0.7080381
21.31038 | 37.5384 | 40.81678 | 40.10793 | -3.278384 | 0.7088535
21.32038 | 37.5276 | 40.79524 | 40.08557 | -3.267645 | 0.7096705
21.33038 | 37.5159 | 40.77366 | 40.06318 | -3.257765 | 0.7104889
21.34038 | 37.4697 | 40.75204 | 40.04074 | -3.282344 | 0.7113091
21.35038 | 37.484 | 40.73038 | 40.01825 | -3.246384 | 0.7121307
21.36038 | 37.425 | 40.70868 | 39.99573 | -3.283683 | 0.7129539
21.37038 | 37.3834 | 40.68694 | 39.97316 | -3.303543 | 0.7137786
21.38038 | 37.3814 | 40.66516 | 39.95056 | -3.283762 | 0.714605
21.39038 | 37.3409 | 40.64334 | 39.92791 | -3.302442 | 0.7154329
21.40038 | 37.3099 | 40.62148 | 39.90522 | -3.311582 | 0.7162624
21.41038 | 37.2777 | 40.59958 | 39.88249 | -3.321882 | 0.7170934
21.42038 | 37.254 | 40.57764 | 39.85972 | -3.323643 | 0.7179262
21.43038 | 37.2345 | 40.55567 | 39.8369 | -3.321165 | 0.7187604
21.44038 | 37.198 | 40.53365 | 39.81405 | -3.335647 | 0.7195963
21.45038 | 37.1823 | 40.51159 | 39.79116 | -3.329291 | 0.7204337
21.46038 | 37.1714 | 40.48949 | 39.76822 | -3.318095 | 0.7212728
21.47038 | 37.1274 | 40.46736 | 39.74525 | -3.33996 | 0.7221135
21.48037 | 37.0909 | 40.44521 | 39.72225 | -3.354309 | 0.7229549
21.49037 | 37.0862 | 40.423 | 39.6992 | -3.336797 | 0.7237989
21.50037 | 37.0447 | 40.40075 | 39.6761 | -3.356047 | 0.7246445
21.51037 | 37.0156 | 40.37846 | 39.65297 | -3.362858 | 0.7254916
21.52037 | 36.993 | 40.35613 | 39.62979 | -3.36313 | 0.7263404
21.53037 | 36.9901 | 40.33376 | 39.60657 | -3.343665 | 0.7271909
21.54037 | 36.9416 | 40.31136 | 39.58332 | -3.369761 | 0.7280431
21.55037 | 36.944 | 40.28892 | 39.56002 | -3.344919 | 0.7288967
21.56037 | 36.8975 | 40.26644 | 39.53669 | -3.36894 | 0.7297522
21.57037 | 36.8982 | 40.24392 | 39.51331 | -3.345723 | 0.7306093
21.58037 | 36.8699 | 40.22137 | 39.4899 | -3.351468 | 0.731468
21.59037 | 36.8313 | 40.19878 | 39.46645 | -3.367476 | 0.7323284
21.60037 | 36.8047 | 40.17615 | 39.44296 | -3.371446 | 0.7331904
21.61037 | 36.8282 | 40.15348 | 39.41942 | -3.325279 | 0.7340542
21.62037 | 36.764 | 40.13077 | 39.39585 | -3.366775 | 0.7349196
21.63037 | 36.7488 | 40.10803 | 39.37225 | -3.359233 | 0.7357868
21.64037 | 36.7542 | 40.08526 | 39.3486 | -3.331055 | 0.7366555
21.65037 | 36.7005 | 40.06244 | 39.32491 | -3.36194 | 0.737526
21.66037 | 36.6788 | 40.03959 | 39.30119 | -3.360789 | 0.7383982
21.67037 | 36.6631 | 40.0167 | 39.27743 | -3.3536 | 0.7392722
21.68037 | 36.6413 | 39.99378 | 39.25363 | -3.352475 | 0.7401477
21.69037 | 36.6121 | 39.97081 | 39.22979 | -3.358714 | 0.741025
21.70037 | 36.5981 | 39.94782 | 39.20591 | -3.349717 | 0.7419041
21.71037 | 36.5856 | 39.92478 | 39.182 | -3.339184 | 0.7427849
21.72037 | 36.5655 | 39.90171 | 39.15805 | -3.336214 | 0.7436672
21.73037 | 36.5285 | 39.87861 | 39.13406 | -3.350109 | 0.7445515
21.74037 | 36.5262 | 39.85547 | 39.11003 | -3.329268 | 0.7454375
21.75037 | 36.4971 | 39.83229 | 39.08597 | -3.335191 | 0.7463253
21.76037 | 36.4507 | 39.80908 | 39.06186 | -3.358379 | 0.7472146
21.77037 | 36.4515 | 39.78583 | 39.03773 | -3.334331 | 0.7481058
21.78037 | 36.4329 | 39.76255 | 39.01355 | -3.329648 | 0.7489988
21.79037 | 36.4085 | 39.73923 | 38.98934 | -3.33073 | 0.7498935
21.80037 | 36.3939 | 39.71588 | 38.96509 | -3.321977 | 0.7507899
21.81037 | 36.3778 | 39.69249 | 38.9408 | -3.314689 | 0.7516882
21.82036 | 36.3537 | 39.66909 | 38.9165 | -3.315389 | 0.7525875
21.83036 | 36.3249 | 39.64563 | 38.89214 | -3.320732 | 0.7534892
21.84036 | 36.3039 | 39.62214 | 38.86775 | -3.318239 | 0.7543927
21.85036 | 36.2746 | 39.59861 | 38.84331 | -3.324013 | 0.7552981
21.86036 | 36.2571 | 39.57505 | 38.81885 | -3.317952 | 0.7562054
21.87036 | 36.22 | 39.55146 | 38.79434 | -3.331456 | 0.7571143
21.88036 | 36.213 | 39.52783 | 38.7698 | -3.314827 | 0.758025
21.89036 | 36.1908 | 39.50416 | 38.74523 | -3.313364 | 0.7589378
21.90036 | 36.1781 | 39.48047 | 38.72061 | -3.302367 | 0.7598522
21.91036 | 36.1444 | 39.45674 | 38.69597 | -3.312336 | 0.7607684
21.92036 | 36.1266 | 39.43297 | 38.67128 | -3.306371 | 0.7616865
21.93036 | 36.0903 | 39.40917 | 38.64657 | -3.318873 | 0.7626064
21.94036 | 36.0693 | 39.38534 | 38.62181 | -3.316042 | 0.7635282
21.95036 | 36.0458 | 39.36148 | 38.59703 | -3.315677 | 0.7644516
21.96036 | 36.0183 | 39.33758 | 38.5722 | -3.31928 | 0.765377
21.97036 | 36.0017 | 39.31365 | 38.54734 | -3.311949 | 0.7663044
21.98036 | 35.9806 | 39.28969 | 38.52245 | -3.309085 | 0.7672337
21.99036 | 35.9457 | 39.26569 | 38.49752 | -3.319989 | 0.7681646
22.00036 | 35.9419 | 39.24166 | 38.47256 | -3.299759 | 0.7690975
22.01036 | 35.9078 | 39.2176 | 38.44757 | -3.309798 | 0.7700322
22.02036 | 35.876 | 39.1935 | 38.42253 | -3.317504 | 0.7709689
22.03036 | 35.8545 | 39.16938 | 38.39747 | -3.314877 | 0.7719073
22.04036 | 35.846 | 39.14522 | 38.37237 | -3.299219 | 0.7728477
22.05036 | 35.8237 | 39.12103 | 38.34724 | -3.297328 | 0.7737901
22.06036 | 35.7591 | 39.09681 | 38.32207 | -3.337705 | 0.7747343
22.07036 | 35.7754 | 39.07255 | 38.29687 | -3.297151 | 0.7756805
22.08036 | 35.752 | 39.04827 | 38.27164 | -3.296265 | 0.7766285
22.09036 | 35.7428 | 39.02395 | 38.24637 | -3.281148 | 0.7775784
22.10036 | 35.6731 | 38.9996 | 38.22107 | -3.326498 | 0.7785303
22.11036 | 35.6975 | 38.97522 | 38.19573 | -3.277718 | 0.7794842
22.12036 | 35.6677 | 38.95081 | 38.17037 | -3.283106 | 0.7804397
22.13036 | 35.6612 | 38.92636 | 38.14497 | -3.265164 | 0.7813974
22.14036 | 35.6124 | 38.90189 | 38.11953 | -3.28949 | 0.7823571
22.15036 | 35.6077 | 38.87739 | 38.09407 | -3.269686 | 0.7833187
22.16035 | 35.6021 | 38.85288 | 38.06859 | -3.250775 | 0.7842812
22.17035 | 35.5915 | 38.82831 | 38.04306 | -3.236809 | 0.7852467
22.18035 | 35.5556 | 38.80371 | 38.0175 | -3.248113 | 0.7862141
22.19035 | 35.5608 | 38.77909 | 37.9919 | -3.218286 | 0.7871835
22.20035 | 35.5315 | 38.75443 | 37.96627 | -3.22293 | 0.788155
22.21035 | 35.5432 | 38.72974 | 37.94061 | -3.186543 | 0.7891284
22.22035 | 35.5056 | 38.70503 | 37.91492 | -3.199426 | 0.7901038
22.23035 | 35.4883 | 38.68028 | 37.8892 | -3.191979 | 0.7910812
22.24035 | 35.4619 | 38.6555 | 37.86344 | -3.193603 | 0.7920606
22.25035 | 35.4817 | 38.6307 | 37.83765 | -3.148997 | 0.793042
22.26035 | 35.4595 | 38.60586 | 37.81184 | -3.146361 | 0.7940254
22.27035 | 35.4265 | 38.581 | 37.78599 | -3.154497 | 0.7950108
22.28035 | 35.4039 | 38.5561 | 37.7601 | -3.152202 | 0.7959982
22.29035 | 35.4178 | 38.53118 | 37.73419 | -3.113379 | 0.7969878
22.30035 | 35.3902 | 38.50623 | 37.70825 | -3.116027 | 0.7979794
22.31035 | 35.3619 | 38.48125 | 37.68227 | -3.119346 | 0.7989729
22.32035 | 35.3302 | 38.45624 | 37.65627 | -3.126036 | 0.7999685
22.33035 | 35.3288 | 38.4312 | 37.63023 | -3.102398 | 0.8009662
22.34035 | 35.2992 | 38.40613 | 37.60416 | -3.106931 | 0.801966
22.35035 | 35.3013 | 38.38104 | 37.57807 | -3.079735 | 0.8029677
22.36035 | 35.2789 | 38.35591 | 37.55194 | -3.077012 | 0.8039716
22.37035 | 35.2539 | 38.33076 | 37.52578 | -3.07686 | 0.8049776
22.38035 | 35.2197 | 38.30558 | 37.49959 | -3.085881 | 0.8059857
22.39035 | 35.2107 | 38.28037 | 37.47338 | -3.069673 | 0.8069959
22.40035 | 35.178 | 38.25514 | 37.44713 | -3.077138 | 0.8080081
22.41035 | 35.1651 | 38.22987 | 37.42085 | -3.064775 | 0.8090225
22.42035 | 35.1187 | 38.20458 | 37.39455 | -3.085884 | 0.810039
22.43035 | 35.101 | 38.17927 | 37.36821 | -3.078267 | 0.8110575
22.44035 | 35.0791 | 38.15392 | 37.34184 | -3.074822 | 0.8120782
22.45035 | 35.0658 | 38.12855 | 37.31545 | -3.062749 | 0.813101
22.46035 | 35.0375 | 38.10315 | 37.28902 | -3.06565 | 0.8141261
22.47035 | 35.0005 | 38.07772 | 37.26257 | -3.077224 | 0.8151532
22.48035 | 34.985 | 38.05227 | 37.23609 | -3.067271 | 0.8161825
22.49035 | 34.952 | 38.02679 | 37.20958 | -3.074792 | 0.8172139
22.50035 | 34.9334 | 38.00129 | 37.18304 | -3.067886 | 0.8182475
22.51034 | 34.892 | 37.97578 | 37.1565 | -3.083779 | 0.8192822
22.52034 | 34.8785 | 37.95022 | 37.1299 | -3.071721 | 0.8203201
22.53034 | 34.876 | 37.92464 | 37.10328 | -3.048636 | 0.8213603
22.54034 | 34.8261 | 37.89903 | 37.07662 | -3.072925 | 0.8224026
22.55034 | 34.8049 | 37.87339 | 37.04994 | -3.068489 | 0.8234472
22.56034 | 34.7789 | 37.84773 | 37.02323 | -3.068827 | 0.8244939
22.57034 | 34.7649 | 37.82204 | 36.9965 | -3.057139 | 0.8255428
22.58034 | 34.7634 | 37.79633 | 36.96973 | -3.032925 | 0.8265939
22.59034 | 34.7159 | 37.77059 | 36.94294 | -3.054686 | 0.8276472
22.60034 | 34.6797 | 37.74482 | 36.91612 | -3.065122 | 0.8287028
22.61034 | 34.6693 | 37.71903 | 36.88927 | -3.049733 | 0.8297606
22.62034 | 34.674 | 37.69322 | 36.8624 | -3.019219 | 0.8308207
22.63034 | 34.6379 | 37.66738 | 36.8355 | -3.02948 | 0.8318831
22.64034 | 34.6272 | 37.64152 | 36.80857 | -3.014316 | 0.8329476
22.65034 | 34.6072 | 37.61563 | 36.78161 | -3.008428 | 0.8340144
22.66034 | 34.5818 | 37.58971 | 36.75463 | -3.007915 | 0.8350834
22.67034 | 34.576 | 37.56378 | 36.72762 | -2.987777 | 0.8361548
22.68034 | 34.5306 | 37.53782 | 36.70059 | -3.007216 | 0.8372285
22.69034 | 34.5253 | 37.51183 | 36.67353 | -2.98653 | 0.8383045
22.70034 | 34.4941 | 37.48582 | 36.64644 | -2.991721 | 0.8393828
22.71034 | 34.5024 | 37.45979 | 36.61932 | -2.957387 | 0.8404633
22.72034 | 34.4799 | 37.43373 | 36.59218 | -2.95383 | 0.8415462
22.73034 | 34.4378 | 37.40765 | 36.56502 | -2.969849 | 0.8426314
22.74034 | 34.4345 | 37.38154 | 36.53783 | -2.947045 | 0.8437188
22.75034 | 34.4151 | 37.35542 | 36.51061 | -2.940317 | 0.8448086
22.76034 | 34.4327 | 37.32927 | 36.48337 | -2.896566 | 0.8459008
22.77034 | 34.3804 | 37.30309 | 36.4561 | -2.922692 | 0.8469953
22.78034 | 34.3606 | 37.2769 | 36.4288 | -2.916295 | 0.8480923
22.79034 | 34.3586 | 37.25068 | 36.40148 | -2.892075 | 0.8491915
22.80034 | 34.3361 | 37.22443 | 36.37414 | -2.888332 | 0.8502931
22.81034 | 34.3096 | 37.19817 | 36.34677 | -2.888567 | 0.8513971
22.82034 | 34.2736 | 37.17188 | 36.31938 | -2.89828 | 0.8525035
22.83034 | 34.2626 | 37.14557 | 36.29196 | -2.882969 | 0.8536122
22.84034 | 34.2637 | 37.11924 | 36.26451 | -2.855537 | 0.8547233
22.85033 | 34.2495 | 37.09291 | 36.23707 | -2.843409 | 0.8558358
22.86033 | 34.2163 | 37.06653 | 36.20958 | -2.850233 | 0.8569519
22.87033 | 34.1961 | 37.04013 | 36.18206 | -2.844035 | 0.8580703
22.88033 | 34.1927 | 37.01371 | 36.15452 | -2.821015 | 0.8591911
22.89033 | 34.1712 | 36.98727 | 36.12696 | -2.816073 | 0.8603143
22.90033 | 34.1656 | 36.96081 | 36.09937 | -2.79521 | 0.86144
22.91033 | 34.1335 | 36.93433 | 36.07176 | -2.800826 | 0.8625682
22.92033 | 34.1117 | 36.90782 | 36.04412 | -2.796121 | 0.8636987
22.93033 | 34.0923 | 36.88129 | 36.01646 | -2.788994 | 0.8648319
22.94033 | 34.083 | 36.85475 | 35.98878 | -2.771747 | 0.8659675
22.95033 | 34.04 | 36.82818 | 35.96107 | -2.788178 | 0.8671055
22.96033 | 34.0318 | 36.80159 | 35.93334 | -2.769789 | 0.868246
22.97033 | 33.9952 | 36.77498 | 35.90559 | -2.77978 | 0.869389
22.98033 | 33.9949 | 36.74835 | 35.87782 | -2.75345 | 0.8705345
22.99033 | 33.9819 | 36.7217 | 35.85002 | -2.739799 | 0.8716825
23.00033 | 33.942 | 36.69503 | 35.8222 | -2.753029 | 0.8728331
23.01033 | 33.9338 | 36.66834 | 35.79435 | -2.734538 | 0.8739862
23.02033 | 33.9012 | 36.64163 | 35.76649 | -2.740428 | 0.8751419
23.03033 | 33.908 | 36.6149 | 35.7386 | -2.706897 | 0.8763001
23.04033 | 33.8846 | 36.58815 | 35.71069 | -2.703547 | 0.8774607
23.05033 | 33.8414 | 36.56138 | 35.68275 | -2.719978 | 0.8786241
23.06033 | 33.8172 | 36.53459 | 35.6548 | -2.717388 | 0.8797898
23.07033 | 33.8012 | 36.50778 | 35.62682 | -2.70658 | 0.8809583
23.08033 | 33.7981 | 36.48095 | 35.59882 | -2.682853 | 0.8821293
23.09033 | 33.7831 | 36.45411 | 35.5708 | -2.671006 | 0.8833029
23.10033 | 33.726 | 36.42724 | 35.54276 | -2.70124 | 0.8844791
23.11033 | 33.7214 | 36.40036 | 35.5147 | -2.678956 | 0.885658
23.12033 | 33.6875 | 36.37345 | 35.48661 | -2.685953 | 0.8868395
23.13033 | 33.6925 | 36.34653 | 35.45851 | -2.654032 | 0.8880235
23.14033 | 33.6713 | 36.31959 | 35.43038 | -2.648292 | 0.8892102
23.15033 | 33.6427 | 36.29263 | 35.40223 | -2.649934 | 0.8903995
23.16033 | 33.6057 | 36.26566 | 35.37407 | -2.659957 | 0.8915915
23.17033 | 33.6054 | 36.23866 | 35.34588 | -2.633263 | 0.8927861
23.18033 | 33.6013 | 36.21165 | 35.31767 | -2.610351 | 0.8939835
23.19033 | 33.5959 | 36.18462 | 35.28944 | -2.588721 | 0.8951836
23.20032 | 33.5575 | 36.1576 | 35.26122 | -2.6001 | 0.8963849
23.21032 | 33.545 | 36.13053 | 35.23294 | -2.585535 | 0.8975904
23.22032 | 33.5301 | 36.10345 | 35.20465 | -2.573352 | 0.8987985
23.23032 | 33.5037 | 36.07635 | 35.17634 | -2.572652 | 0.9000093
23.24032 | 33.4977 | 36.04924 | 35.14801 | -2.551535 | 0.9012228
23.25032 | 33.4547 | 36.0221 | 35.11966 | -2.567401 | 0.902439
23.26032 | 33.4495 | 35.99495 | 35.09129 | -2.545451 | 0.9036581
23.27032 | 33.4586 | 35.96778 | 35.0629 | -2.509183 | 0.9048799
23.28032 | 33.4306 | 35.9406 | 35.03449 | -2.509999 | 0.9061044
23.29032 | 33.4249 | 35.9134 | 35.00607 | -2.488498 | 0.9073315
23.30032 | 33.4087 | 35.88618 | 34.97762 | -2.477481 | 0.9085616
23.31032 | 33.3972 | 35.85895 | 34.94915 | -2.461748 | 0.9097944
23.32032 | 33.3846 | 35.8317 | 34.92067 | -2.447098 | 0.91103
23.33032 | 33.3659 | 35.80443 | 34.89216 | -2.438533 | 0.9122684
23.34032 | 33.3618 | 35.77715 | 34.86364 | -2.415351 | 0.9135096
23.35032 | 33.3505 | 35.74985 | 34.8351 | -2.399354 | 0.9147537
23.36032 | 33.3289 | 35.72254 | 34.80654 | -2.393642 | 0.9160007
23.37032 | 33.3143 | 35.69521 | 34.77796 | -2.380914 | 0.9172502
23.38032 | 33.3023 | 35.66787 | 34.74937 | -2.36557 | 0.9185028
23.39032 | 33.3025 | 35.64051 | 34.72075 | -2.338011 | 0.9197581
23.40032 | 33.2895 | 35.61314 | 34.69212 | -2.323638 | 0.9210164
23.41032 | 33.2566 | 35.58575 | 34.66347 | -2.329149 | 0.9222776
23.42032 | 33.2274 | 35.55835 | 34.6348 | -2.330945 | 0.9235417
23.43032 | 33.2299 | 35.53093 | 34.60612 | -2.301027 | 0.9248087
23.44032 | 33.2243 | 35.50349 | 34.57742 | -2.279194 | 0.9260786
23.45032 | 33.1963 | 35.47605 | 34.5487 | -2.279747 | 0.9273512
23.46032 | 33.1796 | 35.44859 | 34.51996 | -2.268985 | 0.9286269
23.47032 | 33.184 | 35.42111 | 34.4912 | -2.237109 | 0.9299055
23.48032 | 33.1504 | 35.39362 | 34.46243 | -2.243219 | 0.9311871
23.49032 | 33.135 | 35.36612 | 34.43364 | -2.231115 | 0.9324716
23.50032 | 33.1473 | 35.3386 | 34.40484 | -2.191298 | 0.933759
23.51032 | 33.0964 | 35.31107 | 34.37602 | -2.214666 | 0.9350494
23.52032 | 33.0871 | 35.28352 | 34.34718 | -2.196421 | 0.9363429
23.53032 | 33.0836 | 35.25596 | 34.31832 | -2.172363 | 0.9376393
23.54031 | 33.0321 | 35.22842 | 34.28948 | -2.196319 | 0.9389374
23.55031 | 33.0294 | 35.20083 | 34.26059 | -2.171434 | 0.9402398
23.56031 | 33.038 | 35.17324 | 34.23169 | -2.135236 | 0.9415454
23.57031 | 32.9805 | 35.14563 | 34.20277 | -2.165125 | 0.9428538
23.58031 | 32.9794 | 35.118 | 34.17384 | -2.138602 | 0.9441653
23.59031 | 32.9626 | 35.09037 | 34.14489 | -2.127766 | 0.94548
23.60031 | 32.9299 | 35.06272 | 34.11592 | -2.132817 | 0.9467976
23.61031 | 32.935 | 35.03506 | 34.08694 | -2.100056 | 0.9481183
23.62031 | 32.921 | 35.00738 | 34.05794 | -2.086382 | 0.9494422
23.63031 | 32.8864 | 34.9797 | 34.02893 | -2.093296 | 0.950769
23.64031 | 32.8717 | 34.952 | 33.9999 | -2.080299 | 0.952099
23.65031 | 32.872 | 34.92429 | 33.97086 | -2.052289 | 0.9534321
23.66031 | 32.845 | 34.89657 | 33.9418 | -2.051568 | 0.9547683
23.67031 | 32.8381 | 34.86883 | 33.91273 | -2.030735 | 0.9561077
23.68031 | 32.8305 | 34.84109 | 33.88364 | -2.01059 | 0.9574503
23.69031 | 32.7916 | 34.81333 | 33.85454 | -2.021734 | 0.9587959
23.70031 | 32.7897 | 34.78557 | 33.82542 | -1.995867 | 0.9601448
23.71031 | 32.7629 | 34.75779 | 33.79629 | -1.994889 | 0.9614968
23.72031 | 32.7501 | 34.73 | 33.76715 | -1.9799 | 0.962852
23.73031 | 32.7516 | 34.7022 | 33.73799 | -1.950599 | 0.9642105
23.74031 | 32.7089 | 34.67439 | 33.70882 | -1.965488 | 0.9655721
23.75031 | 32.6973 | 34.64657 | 33.67963 | -1.949267 | 0.9669369
23.76031 | 32.6963 | 34.61873 | 33.65043 | -1.922435 | 0.968305
23.77031 | 32.6624 | 34.59089 | 33.62122 | -1.928492 | 0.9696763
23.78031 | 32.6619 | 34.56304 | 33.59199 | -1.90114 | 0.9710509
23.79031 | 32.6573 | 34.53518 | 33.56275 | -1.877877 | 0.9724288
23.80031 | 32.6092 | 34.5073 | 33.53349 | -1.898104 | 0.97381
23.81031 | 32.6248 | 34.47942 | 33.50423 | -1.854622 | 0.9751944
23.82031 | 32.614 | 34.45153 | 33.47495 | -1.837529 | 0.9765821
23.83031 | 32.5968 | 34.42363 | 33.44565 | -1.826827 | 0.9779732
23.84031 | 32.569 | 34.39572 | 33.41635 | -1.826716 | 0.9793676
23.85031 | 32.5799 | 34.36779 | 33.38703 | -1.787895 | 0.9807652
23.86031 | 32.5284 | 34.33986 | 33.3577 | -1.811465 | 0.9821663
23.87031 | 32.5217 | 34.31193 | 33.32836 | -1.790226 | 0.9835707
23.8803 | 32.521 | 34.28401 | 33.29903 | -1.763006 | 0.9849771
23.8903 | 32.4855 | 34.25605 | 33.26966 | -1.770549 | 0.9863881
23.9003 | 32.4925 | 34.22808 | 33.24028 | -1.735583 | 0.9878028
23.9103 | 32.4762 | 34.20011 | 33.21089 | -1.723909 | 0.9892208
23.9203 | 32.456 | 34.17213 | 33.18148 | -1.716126 | 0.9906421
23.9303 | 32.4651 | 34.14414 | 33.15207 | -1.679035 | 0.9920668
23.9403 | 32.4265 | 34.11614 | 33.12264 | -1.689636 | 0.9934952
23.9503 | 32.3938 | 34.08813 | 33.0932 | -1.694329 | 0.9949269
23.9603 | 32.4269 | 34.06011 | 33.06375 | -1.633214 | 0.9963621
23.9703 | 32.4006 | 34.03209 | 33.03429 | -1.63149 | 0.9978006
23.9803 | 32.3698 | 34.00406 | 33.00482 | -1.63426 | 0.9992428
23.9903 | 32.367 | 33.97602 | 32.97533 | -1.609021 | 1.000688
24.0003 | 32.345 | 33.94798 | 32.94584 | -1.602976 | 1.002138
24.0103 | 32.3362 | 33.91992 | 32.91633 | -1.583723 | 1.00359
24.0203 | 32.3377 | 33.89186 | 32.88682 | -1.554163 | 1.005047
24.0303 | 32.3112 | 33.8638 | 32.85729 | -1.552595 | 1.006506
24.0403 | 32.3015 | 33.83572 | 32.82775 | -1.534221 | 1.00797
24.0503 | 32.2852 | 33.80764 | 32.7982 | -1.52244 | 1.009437
24.0603 | 32.261 | 33.77955 | 32.76865 | -1.518552 | 1.010907
24.0703 | 32.2485 | 33.75146 | 32.73908 | -1.502958 | 1.012381
24.0803 | 32.2303 | 33.72336 | 32.7095 | -1.493057 | 1.013859
24.0903 | 32.2444 | 33.69525 | 32.67991 | -1.45085 | 1.01534
24.1003 | 32.2137 | 33.66714 | 32.65031 | -1.453437 | 1.016825
24.1103 | 32.1933 | 33.63902 | 32.6207 | -1.445718 | 1.018314
24.1203 | 32.1915 | 33.61089 | 32.59109 | -1.419393 | 1.019806
24.1303 | 32.18 | 33.58276 | 32.56146 | -1.402762 | 1.021302
24.1403 | 32.162 | 33.55463 | 32.53182 | -1.392625 | 1.022802
24.1503 | 32.1755 | 33.52648 | 32.50218 | -1.350983 | 1.024305
24.1603 | 32.1409 | 33.49834 | 32.47252 | -1.357436 | 1.025813
24.1703 | 32.1128 | 33.47018 | 32.44286 | -1.357383 | 1.027323
24.1803 | 32.0904 | 33.44203 | 32.41319 | -1.351625 | 1.028838
24.1903 | 32.0959 | 33.41386 | 32.38351 | -1.317962 | 1.030356
24.2003 | 32.0691 | 33.38569 | 32.35382 | -1.316595 | 1.031879
24.2103 | 32.0725 | 33.35752 | 32.32412 | -1.285022 | 1.033405
24.2203 | 32.0524 | 33.32934 | 32.29441 | -1.276945 | 1.034934
24.23029 | 32.021 | 33.30119 | 32.26472 | -1.280191 | 1.036466
24.24029 | 32.0191 | 33.273 | 32.235 | -1.253905 | 1.038004
24.25029 | 31.9918 | 33.24481 | 32.20527 | -1.253014 | 1.039545
24.26029 | 31.9819 | 33.21662 | 32.17553 | -1.23472 | 1.04109
24.27029 | 31.9682 | 33.18842 | 32.14578 | -1.220221 | 1.042639
24.28029 | 31.9505 | 33.16022 | 32.11603 | -1.209719 | 1.044192
24.29029 | 31.9445 | 33.13201 | 32.08626 | -1.187513 | 1.045749
24.30029 | 31.9275 | 33.1038 | 32.05649 | -1.176303 | 1.047309
24.31029 | 31.883 | 33.07559 | 32.02672 | -1.192589 | 1.048874
24.32029 | 31.8738 | 33.04737 | 31.99693 | -1.173573 | 1.050443
24.33029 | 31.8549 | 33.01915 | 31.96714 | -1.164253 | 1.052015
24.34029 | 31.8195 | 32.99093 | 31.93734 | -1.17143 | 1.053592
24.35029 | 31.8332 | 32.9627 | 31.90753 | -1.129504 | 1.055172
24.36029 | 31.8061 | 32.93447 | 31.87772 | -1.128375 | 1.056756
24.37029 | 31.7794 | 32.90624 | 31.8479 | -1.126843 | 1.058345
24.38029 | 31.747 | 32.87801 | 31.81807 | -1.131008 | 1.059937
24.39029 | 31.7385 | 32.84977 | 31.78824 | -1.111272 | 1.061534
24.40029 | 31.7269 | 32.82153 | 31.7584 | -1.094633 | 1.063135
24.41029 | 31.7181 | 32.79329 | 31.72855 | -1.075191 | 1.064739
24.42029 | 31.6919 | 32.76505 | 31.6987 | -1.073147 | 1.066348
24.43029 | 31.6763 | 32.7368 | 31.66884 | -1.060502 | 1.067961
24.44029 | 31.6631 | 32.70855 | 31.63898 | -1.045455 | 1.069578
24.45029 | 31.6449 | 32.68031 | 31.60911 | -1.035405 | 1.071199
24.46029 | 31.6235 | 32.65205 | 31.57923 | -1.028555 | 1.072825
24.47029 | 31.629 | 32.6238 | 31.54935 | -0.9948025 | 1.074454
24.48029 | 31.5868 | 32.59555 | 31.51946 | -1.008749 | 1.076088
24.49029 | 31.5814 | 32.56729 | 31.48957 | -0.9858941 | 1.077726
24.50029 | 31.5905 | 32.53904 | 31.45967 | -0.9485381 | 1.079368
24.51029 | 31.5594 | 32.51078 | 31.42977 | -0.9513813 | 1.081014
24.52029 | 31.5351 | 32.48252 | 31.39986 | -0.9474235 | 1.082665
24.53029 | 31.5408 | 32.45427 | 31.36995 | -0.9134651 | 1.08432
24.54029 | 31.5194 | 32.42601 | 31.34003 | -0.906606 | 1.085979
24.55029 | 31.5128 | 32.39775 | 31.3101 | -0.8849465 | 1.087643
24.56029 | 31.5099 | 32.36949 | 31.28018 | -0.8595865 | 1.08931
24.57028 | 31.4898 | 32.34125 | 31.25027 | -0.8514547 | 1.090981
24.58028 | 31.4918 | 32.31299 | 31.22034 | -0.8211946 | 1.092657
24.59028 | 31.5025 | 32.28473 | 31.1904 | -0.7822344 | 1.094338
24.60028 | 31.4705 | 32.25647 | 31.16045 | -0.7859743 | 1.096023
24.61028 | 31.4604 | 32.22821 | 31.1305 | -0.7678146 | 1.097713
24.62028 | 31.452 | 32.19996 | 31.10055 | -0.7479553 | 1.099407
24.63028 | 31.4313 | 32.1717 | 31.07059 | -0.7403966 | 1.101105
24.64028 | 31.4528 | 32.14344 | 31.04063 | -0.6906384 | 1.102808
24.65028 | 31.4259 | 32.11518 | 31.01067 | -0.689281 | 1.104516
24.66028 | 31.4113 | 32.08692 | 30.9807 | -0.6756246 | 1.106227
24.67028 | 31.4117 | 32.05867 | 30.95073 | -0.6469692 | 1.107944
24.68028 | 31.3911 | 32.03041 | 30.92075 | -0.6393149 | 1.109665
24.69028 | 31.3913 | 32.00216 | 30.89077 | -0.6108621 | 1.11139
24.70028 | 31.3871 | 31.97391 | 30.86079 | -0.5868106 | 1.11312
24.71028 | 31.3783 | 31.94566 | 30.83081 | -0.5673606 | 1.114855
24.72028 | 31.3504 | 31.91741 | 30.80082 | -0.5670123 | 1.116594
24.73028 | 31.3522 | 31.88917 | 30.77083 | -0.5369658 | 1.118337
24.74028 | 31.348 | 31.86092 | 30.74084 | -0.5129212 | 1.120086
24.75028 | 31.3344 | 31.83268 | 30.71084 | -0.4982787 | 1.121839
24.76028 | 31.3301 | 31.80444 | 30.68084 | -0.4743383 | 1.123597
24.77028 | 31.3241 | 31.7762 | 30.65084 | -0.4521002 | 1.125359
24.78028 | 31.3057 | 31.74796 | 30.62084 | -0.4422646 | 1.127126
24.79028 | 31.2796 | 31.71973 | 30.59083 | -0.4401315 | 1.128898
24.80028 | 31.2625 | 31.6915 | 30.56083 | -0.4290011 | 1.130674
24.81028 | 31.285 | 31.66327 | 30.53082 | -0.3782735 | 1.132456
24.82028 | 31.2395 | 31.63505 | 30.50081 | -0.3955487 | 1.134242
24.83028 | 31.2341 | 31.60683 | 30.47079 | -0.3727272 | 1.136032
24.84028 | 31.2305 | 31.57861 | 30.44078 | -0.3481087 | 1.137828
24.85028 | 31.1827 | 31.55039 | 30.41076 | -0.3676934 | 1.139628
24.86028 | 31.1904 | 31.52218 | 30.38075 | -0.3317817 | 1.141434
24.87028 | 31.1986 | 31.49397 | 30.35073 | -0.2953735 | 1.143244
24.88028 | 31.1488 | 31.46577 | 30.32071 | -0.3169689 | 1.145059
24.89028 | 31.174 | 31.43757 | 30.29069 | -0.2635682 | 1.146879
24.90028 | 31.1394 | 31.40937 | 30.26067 | -0.2699715 | 1.148704
24.91027 | 31.1434 | 31.38121 | 30.23067 | -0.2378069 | 1.150532
24.92027 | 31.1186 | 31.35302 | 30.20065 | -0.2344183 | 1.152367
24.93027 | 31.0981 | 31.32483 | 30.17063 | -0.2267341 | 1.154207
24.94027 | 31.0822 | 31.29665 | 30.1406 | -0.2144543 | 1.156052
24.95027 | 31.0846 | 31.26848 | 30.11058 | -0.1838791 | 1.157902
24.96027 | 31.0567 | 31.24031 | 30.08055 | -0.1836083 | 1.159756
24.97027 | 31.0488 | 31.21214 | 30.05053 | -0.1633428 | 1.161617
24.98027 | 31.0437 | 31.18398 | 30.0205 | -0.1402817 | 1.163481
24.99027 | 31.0105 | 31.15583 | 29.99047 | -0.1453261 | 1.165352
25.00027 | 31.0097 | 31.12768 | 29.96045 | -0.1179754 | 1.167227
25.01027 | 31.0066 | 31.09953 | 29.93042 | -0.09293026 | 1.169108
25.02027 | 30.9837 | 31.07139 | 29.9004 | -0.0876903 | 1.170993
25.03027 | 30.9768 | 31.04326 | 29.87037 | -0.06645613 | 1.172884
25.04027 | 30.9535 | 31.01513 | 29.84035 | -0.0616274 | 1.17478
25.05027 | 30.964 | 30.987 | 29.81032 | -0.02300474 | 1.176682
25.06027 | 30.9397 | 30.95889 | 29.7803 | -0.01918787 | 1.178588
25.07027 | 30.9321 | 30.93078 | 29.75028 | 0.001322915 | 1.1805
25.08027 | 30.9049 | 30.90267 | 29.72026 | 0.0022277 | 1.182417
25.09027 | 30.9021 | 30.87457 | 29.69023 | 0.02752594 | 1.184339
25.10027 | 30.8832 | 30.84648 | 29.66021 | 0.03671768 | 1.186267
25.11027 | 30.8615 | 30.8184 | 29.6302 | 0.04310309 | 1.188201
25.12027 | 30.8709 | 30.79032 | 29.60018 | 0.08058172 | 1.190139
25.13027 | 30.8352 | 30.76225 | 29.57016 | 0.07295339 | 1.192083
25.14027 | 30.821 | 30.73418 | 29.54015 | 0.08681816 | 1.194033
25.15027 | 30.8316 | 30.70612 | 29.51014 | 0.1254761 | 1.195988
25.16027 | 30.7811 | 30.67807 | 29.48013 | 0.1030267 | 1.197948
25.17027 | 30.7826 | 30.65003 | 29.45012 | 0.1325699 | 1.199914
25.18027 | 30.7763 | 30.62199 | 29.42011 | 0.1543057 | 1.201885
25.19027 | 30.7505 | 30.59397 | 29.3901 | 0.1565341 | 1.203862
25.20027 | 30.7431 | 30.56595 | 29.3601 | 0.1771545 | 1.205845
25.21027 | 30.731 | 30.53793 | 29.3301 | 0.1930673 | 1.207833
25.22027 | 30.6924 | 30.50993 | 29.3001 | 0.182472 | 1.209827
25.23027 | 30.6986 | 30.48193 | 29.2701 | 0.2166689 | 1.211826
25.24027 | 30.676 | 30.45394 | 29.24011 | 0.2220573 | 1.213832
25.25027 | 30.6508 | 30.42596 | 29.21012 | 0.2248377 | 1.215842
25.26026 | 30.6455 | 30.39802 | 29.18016 | 0.2474815 | 1.217857
25.27026 | 30.6056 | 30.37006 | 29.15018 | 0.2355447 | 1.219879
25.28026 | 30.5999 | 30.3421 | 29.12019 | 0.2577992 | 1.221907
25.29026 | 30.5968 | 30.31416 | 29.09021 | 0.2826449 | 1.223941
25.30026 | 30.5651 | 30.28622 | 29.06024 | 0.2788816 | 1.225981
25.31026 | 30.5455 | 30.25829 | 29.03026 | 0.2872094 | 1.228026
25.32026 | 30.5368 | 30.23037 | 29.00029 | 0.3064279 | 1.230078
25.33026 | 30.5009 | 30.20246 | 28.97033 | 0.2984369 | 1.232135
25.34026 | 30.5045 | 30.17456 | 28.94037 | 0.3299367 | 1.234198
25.35026 | 30.4768 | 30.14667 | 28.91041 | 0.3301268 | 1.236267
25.36026 | 30.4593 | 30.11879 | 28.88045 | 0.3405073 | 1.238342
25.37026 | 30.4703 | 30.09092 | 28.8505 | 0.3793778 | 1.240424
25.38026 | 30.43 | 30.06306 | 28.82055 | 0.3669385 | 1.242511
25.39026 | 30.4195 | 30.03521 | 28.79061 | 0.3842892 | 1.244604
25.40026 | 30.3978 | 30.00737 | 28.76067 | 0.3904294 | 1.246703
25.41026 | 30.368 | 29.97954 | 28.73073 | 0.3884595 | 1.248809
25.42026 | 30.3577 | 29.95172 | 28.7008 | 0.4059791 | 1.25092
25.43026 | 30.3563 | 29.92391 | 28.67087 | 0.4323881 | 1.253038
25.44026 | 30.3298 | 29.89611 | 28.64095 | 0.4336864 | 1.255162
25.45026 | 30.3238 | 29.86833 | 28.61103 | 0.4554739 | 1.257292
25.46026 | 30.306 | 29.84055 | 28.58112 | 0.4654504 | 1.259428
25.47026 | 30.2892 | 29.81278 | 28.55121 | 0.4764159 | 1.261571
25.48026 | 30.2827 | 29.78503 | 28.52131 | 0.49767 | 1.26372
25.49026 | 30.2724 | 29.75729 | 28.49141 | 0.5151129 | 1.265875
25.50026 | 30.2516 | 29.72956 | 28.46152 | 0.5220443 | 1.268036
25.51026 | 30.2467 | 29.70184 | 28.43163 | 0.5448642 | 1.270204
25.52026 | 30.2379 | 29.67413 | 28.40175 | 0.5637723 | 1.272379
25.53026 | 30.2071 | 29.64643 | 28.37187 | 0.5606685 | 1.27456
25.54026 | 30.2208 | 29.61875 | 28.342 | 0.6020527 | 1.276747
25.55026 | 30.1897 | 29.59108 | 28.31213 | 0.598625 | 1.278941
25.56026 | 30.1926 | 29.56342 | 28.28227 | 0.6291849 | 1.281141
25.57026 | 30.1667 | 29.53577 | 28.25242 | 0.6309326 | 1.283348
25.58026 | 30.1654 | 29.50813 | 28.22257 | 0.6572677 | 1.285561
25.59026 | 30.1567 | 29.48051 | 28.19273 | 0.6761904 | 1.287781
25.60025 | 30.1358 | 29.45293 | 28.16292 | 0.6828725 | 1.290006
25.61025 | 30.1299 | 29.42533 | 28.13309 | 0.7045695 | 1.292239
25.62025 | 30.1253 | 29.39775 | 28.10327 | 0.7275535 | 1.29448
25.63025 | 30.1089 | 29.37018 | 28.07345 | 0.7387245 | 1.296726
25.64025 | 30.0957 | 29.34262 | 28.04364 | 0.7530821 | 1.29898
25.65025 | 30.0943 | 29.31507 | 28.01383 | 0.7792264 | 1.30124
25.66025 | 30.0885 | 29.28754 | 27.98404 | 0.8009572 | 1.303508
25.67025 | 30.0739 | 29.26003 | 27.95424 | 0.8138744 | 1.305782
25.68025 | 30.0623 | 29.23252 | 27.92446 | 0.8297779 | 1.308063
25.69025 | 30.0546 | 29.20503 | 27.89468 | 0.8495675 | 1.310351
25.70025 | 30.0373 | 29.17756 | 27.86491 | 0.8597432 | 1.312646
25.71025 | 30.0132 | 29.1501 | 27.83515 | 0.8631046 | 1.314948
25.72025 | 30.0136 | 29.12265 | 27.80539 | 0.8909519 | 1.317257
25.73025 | 30.0116 | 29.09522 | 27.77564 | 0.9163847 | 1.319573
25.74025 | 29.9895 | 29.0678 | 27.7459 | 0.9217031 | 1.321896
25.75025 | 29.9837 | 29.04039 | 27.71617 | 0.9433068 | 1.324226
25.76025 | 29.9681 | 29.013 | 27.68644 | 0.9550958 | 1.326563
25.77025 | 29.9456 | 28.98563 | 27.65672 | 0.9599699 | 1.328908
25.78025 | 29.9378 | 28.95827 | 27.62701 | 0.9795289 | 1.33126
25.79025 | 29.9394 | 28.93093 | 27.59731 | 1.008473 | 1.333619
25.80025 | 29.9089 | 28.9036 | 27.56761 | 1.005301 | 1.335985
25.81025 | 29.9127 | 28.87629 | 27.53793 | 1.036415 | 1.338359
25.82025 | 29.8922 | 28.84899 | 27.50825 | 1.043212 | 1.34074
25.83025 | 29.8804 | 28.82171 | 27.47858 | 1.058695 | 1.343128
25.84025 | 29.8852 | 28.79444 | 27.44891 | 1.090761 | 1.345524
25.85025 | 29.8457 | 28.76719 | 27.41926 | 1.078511 | 1.347928
25.86025 | 29.8334 | 28.73995 | 27.38962 | 1.093446 | 1.350339
25.87025 | 29.8392 | 28.71274 | 27.35998 | 1.126464 | 1.352757
25.88025 | 29.8005 | 28.68553 | 27.33035 | 1.114965 | 1.355183
25.89025 | 29.8046 | 28.65835 | 27.30073 | 1.146251 | 1.357617
25.90025 | 29.7934 | 28.63118 | 27.27112 | 1.16222 | 1.360058
25.91025 | 29.7699 | 28.60403 | 27.24152 | 1.165872 | 1.362507
25.92025 | 29.758 | 28.57689 | 27.21193 | 1.181107 | 1.364964
25.93025 | 29.7309 | 28.54977 | 27.18235 | 1.181126 | 1.367429
25.94024 | 29.7354 | 28.5227 | 27.1528 | 1.2127 | 1.369898
25.95024 | 29.717 | 28.49562 | 27.12324 | 1.221384 | 1.372379
25.96024 | 29.6928 | 28.46855 | 27.09368 | 1.224251 | 1.374866
25.97024 | 29.6898 | 28.4415 | 27.06414 | 1.2483 | 1.377363
25.98024 | 29.6714 | 28.41447 | 27.0346 | 1.256932 | 1.379867
25.99024 | 29.6633 | 28.38745 | 27.00508 | 1.275846 | 1.382379
26.00024 | 29.6459 | 28.36046 | 26.97556 | 1.285443 | 1.384898
26.01024 | 29.6341 | 28.33348 | 26.94605 | 1.300621 | 1.387427
26.02024 | 29.6249 | 28.30652 | 26.91656 | 1.318381 | 1.389963
26.03024 | 29.6035 | 28.27958 | 26.88707 | 1.323923 | 1.392507
26.04024 | 29.5836 | 28.25265 | 26.85759 | 1.330947 | 1.39506
26.05024 | 29.5732 | 28.22575 | 26.82813 | 1.347451 | 1.397621
26.06024 | 29.5667 | 28.19886 | 26.79867 | 1.367838 | 1.40019
26.07024 | 29.5421 | 28.17199 | 26.76923 | 1.370105 | 1.402768
26.08024 | 29.5479 | 28.14515 | 26.73979 | 1.402754 | 1.405353
26.09024 | 29.5368 | 28.11832 | 26.71037 | 1.418484 | 1.407948
26.10024 | 29.5034 | 28.09151 | 26.68096 | 1.411894 | 1.41055
26.11024 | 29.5003 | 28.06471 | 26.65155 | 1.435585 | 1.413162
26.12024 | 29.4736 | 28.03794 | 26.62216 | 1.435657 | 1.415781
26.13024 | 29.4664 | 28.01119 | 26.59278 | 1.455209 | 1.41841
26.14024 | 29.4603 | 27.98446 | 26.56341 | 1.475842 | 1.421047
26.15024 | 29.4489 | 27.95775 | 26.53405 | 1.491154 | 1.423693
26.16024 | 29.4474 | 27.93105 | 26.50471 | 1.516347 | 1.426347
26.17024 | 29.4138 | 27.90438 | 26.47537 | 1.50942 | 1.42901
26.18024 | 29.3935 | 27.87773 | 26.44604 | 1.515772 | 1.431683
26.19024 | 29.3813 | 27.8511 | 26.41673 | 1.530204 | 1.434364
26.20024 | 29.3804 | 27.82448 | 26.38743 | 1.555916 | 1.437054
26.21024 | 29.3294 | 27.79789 | 26.35814 | 1.531507 | 1.439752
26.22024 | 29.3533 | 27.77132 | 26.32886 | 1.581977 | 1.44246
26.23024 | 29.3321 | 27.74477 | 26.2996 | 1.587326 | 1.445177
26.24024 | 29.3089 | 27.71825 | 26.27034 | 1.590655 | 1.447903
26.25024 | 29.291 | 27.69174 | 26.2411 | 1.599262 | 1.450638
26.26024 | 29.2799 | 27.66525 | 26.21187 | 1.614648 | 1.453383
26.27024 | 29.2578 | 27.63879 | 26.18265 | 1.619012 | 1.456137
26.28024 | 29.2615 | 27.61235 | 26.15345 | 1.649155 | 1.4589
26.29023 | 29.2278 | 27.58595 | 26.12428 | 1.641849 | 1.461669
26.30023 | 29.2235 | 27.55955 | 26.0951 | 1.663949 | 1.464451
26.31023 | 29.2105 | 27.53317 | 26.06593 | 1.677326 | 1.467242
26.32023 | 29.192 | 27.50682 | 26.03678 | 1.685181 | 1.470042
26.33023 | 29.1904 | 27.48049 | 26.00763 | 1.709914 | 1.472853
26.34023 | 29.1574 | 27.45418 | 25.9785 | 1.703225 | 1.475673
26.35023 | 29.1549 | 27.42789 | 25.94939 | 1.727013 | 1.478502
26.36023 | 29.1465 | 27.40162 | 25.92028 | 1.744878 | 1.481341
26.37023 | 29.1129 | 27.37538 | 25.89119 | 1.737521 | 1.48419
26.38023 | 29.1016 | 27.34916 | 25.86211 | 1.75244 | 1.487049
26.39023 | 29.1078 | 27.32296 | 25.83305 | 1.784837 | 1.489918
26.40023 | 29.0854 | 27.29679 | 25.80399 | 1.788611 | 1.492796
26.41023 | 29.092 | 27.27064 | 25.77495 | 1.82136 | 1.495685
26.42023 | 29.0545 | 27.24451 | 25.74593 | 1.809987 | 1.498584
26.43023 | 29.0382 | 27.21841 | 25.71692 | 1.81979 | 1.501493
26.44023 | 29.0315 | 27.19233 | 25.68792 | 1.839169 | 1.504412
26.45023 | 29.0267 | 27.16628 | 25.65894 | 1.860424 | 1.507341
26.46023 | 29.0087 | 27.14025 | 25.62996 | 1.868455 | 1.51028
26.47023 | 29.0226 | 27.11424 | 25.60101 | 1.908362 | 1.51323
26.48023 | 28.9931 | 27.08826 | 25.57207 | 1.904845 | 1.51619
26.49023 | 28.9808 | 27.0623 | 25.54314 | 1.918503 | 1.519161
26.50023 | 28.9664 | 27.03636 | 25.51422 | 1.930036 | 1.522143
26.51023 | 28.9485 | 27.01046 | 25.48532 | 1.938045 | 1.525134
26.52023 | 28.9324 | 26.98457 | 25.45643 | 1.947828 | 1.528137
26.53023 | 28.9489 | 26.95871 | 25.42756 | 1.990188 | 1.531149
26.54023 | 28.8922 | 26.93288 | 25.39871 | 1.959321 | 1.534174
26.55023 | 28.9175 | 26.90707 | 25.36986 | 2.010429 | 1.537208
26.56023 | 28.8995 | 26.88129 | 25.34103 | 2.018212 | 1.540254
26.57023 | 28.8716 | 26.85553 | 25.31222 | 2.016069 | 1.54331
26.58023 | 28.8713 | 26.8298 | 25.28342 | 2.0415 | 1.546378
26.59023 | 28.854 | 26.80409 | 25.25464 | 2.049906 | 1.549456
26.60023 | 28.8344 | 26.77842 | 25.22587 | 2.055985 | 1.552546
26.61023 | 28.833 | 26.75276 | 25.19711 | 2.080238 | 1.555648
26.62023 | 28.8126 | 26.72714 | 25.16838 | 2.085465 | 1.55876
26.63022 | 28.7982 | 26.70156 | 25.13968 | 2.09664 | 1.56188
26.64022 | 28.7958 | 26.67599 | 25.11097 | 2.119813 | 1.565015
26.65022 | 28.7656 | 26.65044 | 25.08228 | 2.11516 | 1.568162
26.66022 | 28.7569 | 26.62492 | 25.0536 | 2.13198 | 1.57132
26.67022 | 28.7456 | 26.59943 | 25.02494 | 2.146173 | 1.57449
26.68022 | 28.7317 | 26.57396 | 24.99629 | 2.157739 | 1.577671
26.69022 | 28.7236 | 26.54852 | 24.96766 | 2.175077 | 1.580864
26.70022 | 28.6876 | 26.52311 | 24.93904 | 2.164487 | 1.584069
26.71022 | 28.6802 | 26.49773 | 24.91044 | 2.18247 | 1.587286
26.72022 | 28.6757 | 26.47237 | 24.88186 | 2.203325 | 1.590515
26.73022 | 28.6475 | 26.44705 | 24.85329 | 2.200452 | 1.593756
26.74022 | 28.641 | 26.42175 | 24.82474 | 2.219251 | 1.59701
26.75022 | 28.6384 | 26.39648 | 24.7962 | 2.241922 | 1.600275
26.76022 | 28.6212 | 26.37124 | 24.76768 | 2.249964 | 1.603553
26.77022 | 28.6138 | 26.34602 | 24.73918 | 2.267777 | 1.606843
26.78022 | 28.5907 | 26.32084 | 24.71069 | 2.269862 | 1.610145
26.79022 | 28.5644 | 26.29568 | 24.68222 | 2.268717 | 1.61346
26.80022 | 28.5788 | 26.27056 | 24.65377 | 2.308244 | 1.616788
26.81022 | 28.5578 | 26.24546 | 24.62533 | 2.312342 | 1.620128
26.82022 | 28.5472 | 26.22039 | 24.59691 | 2.326809 | 1.623482
26.83022 | 28.5353 | 26.19535 | 24.5685 | 2.339948 | 1.626848
26.84022 | 28.539 | 26.17034 | 24.54012 | 2.368657 | 1.630227
26.85022 | 28.5209 | 26.14536 | 24.51175 | 2.375535 | 1.633619
26.86022 | 28.5063 | 26.12042 | 24.48339 | 2.385884 | 1.637024
26.87022 | 28.488 | 26.0955 | 24.45506 | 2.392503 | 1.640442
26.88022 | 28.4899 | 26.07061 | 24.42674 | 2.419291 | 1.643873
26.89022 | 28.4759 | 26.04575 | 24.39843 | 2.430149 | 1.647318
26.90022 | 28.4647 | 26.02092 | 24.37015 | 2.443775 | 1.650777
26.91022 | 28.4641 | 25.99613 | 24.34188 | 2.467971 | 1.654249
26.92022 | 28.4434 | 25.97136 | 24.31363 | 2.472037 | 1.657734
26.93022 | 28.4396 | 25.94663 | 24.2854 | 2.49297 | 1.661234
26.94022 | 28.4414 | 25.92193 | 24.25718 | 2.519473 | 1.664747
26.95022 | 28.4176 | 25.89726 | 24.22898 | 2.520344 | 1.668274
26.96022 | 28.4291 | 25.87262 | 24.2008 | 2.556483 | 1.671815
26.97021 | 28.3962 | 25.84803 | 24.17267 | 2.548166 | 1.675367
26.98021 | 28.3781 | 25.82346 | 24.14452 | 2.554641 | 1.678936
26.99021 | 28.3787 | 25.79892 | 24.1164 | 2.579784 | 1.68252
27.00021 | 28.3561 | 25.7744 | 24.08829 | 2.581695 | 1.686118
27.01021 | 28.3439 | 25.74993 | 24.0602 | 2.593974 | 1.68973
27.02021 | 28.3398 | 25.72548 | 24.03212 | 2.614319 | 1.693357
27.03021 | 28.3341 | 25.70107 | 24.00407 | 2.633032 | 1.696999
27.04021 | 28.3213 | 25.67669 | 23.97603 | 2.644611 | 1.700656
27.05021 | 28.2915 | 25.65234 | 23.94802 | 2.639157 | 1.704328
27.06021 | 28.2986 | 25.62803 | 23.92002 | 2.67057 | 1.708014
27.07021 | 28.2729 | 25.60375 | 23.89203 | 2.66915 | 1.711716
27.08021 | 28.2692 | 25.57951 | 23.86407 | 2.689695 | 1.715433
27.09021 | 28.2432 | 25.55529 | 23.83613 | 2.687906 | 1.719165
27.10021 | 28.2336 | 25.53112 | 23.8082 | 2.702484 | 1.722913
27.11021 | 28.2362 | 25.50697 | 23.7803 | 2.729227 | 1.726676
27.12021 | 28.2031 | 25.48286 | 23.75241 | 2.720235 | 1.730455
27.13021 | 28.1944 | 25.45879 | 23.72454 | 2.735609 | 1.73425
27.14021 | 28.1791 | 25.43475 | 23.69669 | 2.744348 | 1.738061
27.15021 | 28.1899 | 25.41075 | 23.66886 | 2.779152 | 1.741887
27.16021 | 28.1485 | 25.38678 | 23.64105 | 2.76172 | 1.74573
27.17021 | 28.1195 | 25.36285 | 23.61326 | 2.756653 | 1.74959
27.18021 | 28.1277 | 25.33895 | 23.58548 | 2.788751 | 1.753465
27.19021 | 28.1181 | 25.31509 | 23.55773 | 2.803012 | 1.757357
27.20021 | 28.1059 | 25.29126 | 23.53 | 2.814638 | 1.761266
27.21021 | 28.0798 | 25.26747 | 23.50228 | 2.812327 | 1.765191
27.22021 | 28.0814 | 25.24372 | 23.47459 | 2.83768 | 1.769133
27.23021 | 28.0583 | 25.22 | 23.44691 | 2.838296 | 1.773093
27.24021 | 28.0406 | 25.19632 | 23.41926 | 2.844276 | 1.777069
27.25021 | 28.0306 | 25.17268 | 23.39162 | 2.857918 | 1.781063
27.26021 | 28.0239 | 25.14908 | 23.364 | 2.874823 | 1.785074
27.27021 | 28.0004 | 25.12551 | 23.33641 | 2.874891 | 1.789103
27.28021 | 27.9857 | 25.10198 | 23.30883 | 2.883721 | 1.793149
27.29021 | 27.9747 | 25.07849 | 23.28127 | 2.896213 | 1.797213
27.30021 | 27.9608 | 25.05503 | 23.25374 | 2.905767 | 1.801296
27.31021 | 27.9471 | 25.03162 | 23.22622 | 2.915483 | 1.805396
27.3202 | 27.9175 | 25.00826 | 23.19875 | 2.909237 | 1.80951
27.3302 | 27.9072 | 24.98492 | 23.17128 | 2.922276 | 1.813647
27.3402 | 27.9009 | 24.96162 | 23.14382 | 2.939276 | 1.817803
27.3502 | 27.8854 | 24.93836 | 23.11639 | 2.947036 | 1.821977
27.3602 | 27.8752 | 24.91514 | 23.08897 | 2.960058 | 1.82617
27.3702 | 27.8616 | 24.89196 | 23.06158 | 2.96964 | 1.830382
27.3802 | 27.8459 | 24.86882 | 23.03421 | 2.977081 | 1.834613
27.3902 | 27.8272 | 24.84572 | 23.00685 | 2.981484 | 1.838863
27.4002 | 27.8129 | 24.82265 | 22.97952 | 2.990245 | 1.843134
27.4102 | 27.817 | 24.79963 | 22.95221 | 3.017367 | 1.847423
27.4202 | 27.8024 | 24.77665 | 22.92492 | 3.025747 | 1.851733
27.4302 | 27.7806 | 24.75371 | 22.89765 | 3.026887 | 1.856062
27.4402 | 27.7678 | 24.73081 | 22.8704 | 3.036985 | 1.860412
27.4502 | 27.7562 | 24.70796 | 22.84318 | 3.048242 | 1.864782
27.4602 | 27.7462 | 24.68514 | 22.81597 | 3.061058 | 1.869172
27.4702 | 27.7544 | 24.66237 | 22.78879 | 3.092031 | 1.873583
27.4802 | 27.7418 | 24.63964 | 22.76162 | 3.102163 | 1.878014
27.4902 | 27.7102 | 24.61695 | 22.73448 | 3.093252 | 1.882468
27.5002 | 27.7168 | 24.5943 | 22.70736 | 3.122499 | 1.886941
27.5102 | 27.6949 | 24.5717 | 22.68026 | 3.123202 | 1.891437
27.5202 | 27.6891 | 24.54914 | 22.65318 | 3.139963 | 1.895954
27.5302 | 27.6813 | 24.52662 | 22.62613 | 3.15468 | 1.900493
27.5402 | 27.6676 | 24.50415 | 22.59909 | 3.163453 | 1.905054
27.5502 | 27.6691 | 24.48172 | 22.57208 | 3.187383 | 1.909637
27.5602 | 27.6591 | 24.45933 | 22.54509 | 3.199768 | 1.914242
27.5702 | 27.6476 | 24.43699 | 22.51812 | 3.210609 | 1.91887
27.5802 | 27.6359 | 24.41469 | 22.49117 | 3.221205 | 1.923521
27.5902 | 27.6302 | 24.39244 | 22.46425 | 3.237756 | 1.928194
27.6002 | 27.6009 | 24.37024 | 22.43735 | 3.230663 | 1.932891
27.6102 | 27.611 | 24.34808 | 22.41047 | 3.262923 | 1.937612
27.6202 | 27.576 | 24.32596 | 22.38361 | 3.250038 | 1.942355
27.6302 | 27.5827 | 24.30389 | 22.35677 | 3.278806 | 1.947124
27.6402 | 27.5781 | 24.28187 | 22.32996 | 3.296229 | 1.951915
27.6502 | 27.5429 | 24.2599 | 22.30316 | 3.283004 | 1.956732
27.66019 | 27.5455 | 24.23799 | 22.27642 | 3.307511 | 1.961567
27.67019 | 27.5301 | 24.21611 | 22.24967 | 3.313992 | 1.966433
27.68019 | 27.5069 | 24.19427 | 22.22295 | 3.312626 | 1.971324
27.69019 | 27.5097 | 24.17249 | 22.19625 | 3.337212 | 1.976239
27.70019 | 27.4902 | 24.15075 | 22.16957 | 3.33945 | 1.981181
27.71019 | 27.4769 | 24.12906 | 22.14291 | 3.347839 | 1.986147
27.72019 | 27.4733 | 24.10742 | 22.11628 | 3.36588 | 1.99114
27.73019 | 27.4468 | 24.08583 | 22.08967 | 3.360971 | 1.99616
27.74019 | 27.4365 | 24.06429 | 22.06308 | 3.372213 | 2.001206
27.75019 | 27.4099 | 24.04279 | 22.03652 | 3.367106 | 2.006278
27.76019 | 27.3946 | 24.02135 | 22.00997 | 3.373248 | 2.011378
27.77019 | 27.3831 | 23.99996 | 21.98346 | 3.38314 | 2.016505
27.78019 | 27.3737 | 23.97862 | 21.95696 | 3.39508 | 2.02166
27.79019 | 27.3614 | 23.95733 | 21.93049 | 3.40407 | 2.026843
27.80019 | 27.3376 | 23.93609 | 21.90404 | 3.401509 | 2.032054
27.81019 | 27.3153 | 23.9149 | 21.87761 | 3.400395 | 2.037293
27.82019 | 27.307 | 23.89377 | 21.85121 | 3.41323 | 2.042561
27.83019 | 27.2883 | 23.87269 | 21.82483 | 3.415612 | 2.047858
27.84019 | 27.2866 | 23.85166 | 21.79847 | 3.43494 | 2.053185
27.85019 | 27.2721 | 23.83068 | 21.77214 | 3.441416 | 2.058541
27.86019 | 27.2478 | 23.80976 | 21.74583 | 3.438038 | 2.063928
27.87019 | 27.2239 | 23.78889 | 21.71955 | 3.435006 | 2.069345
27.88019 | 27.2319 | 23.76808 | 21.69329 | 3.46382 | 2.074792
27.89019 | 27.1968 | 23.74732 | 21.66705 | 3.449479 | 2.080271
27.90019 | 27.2048 | 23.72662 | 21.64084 | 3.478182 | 2.085781
27.91019 | 27.168 | 23.70597 | 21.61465 | 3.46203 | 2.091323
27.92019 | 27.1526 | 23.68538 | 21.58848 | 3.467222 | 2.096896
27.93019 | 27.1643 | 23.66484 | 21.56234 | 3.499457 | 2.102503
27.94019 | 27.1184 | 23.64436 | 21.53622 | 3.474036 | 2.108141
27.95019 | 27.1137 | 23.62394 | 21.51013 | 3.489757 | 2.113814
27.96019 | 27.1182 | 23.60358 | 21.48406 | 3.514621 | 2.119519
27.97019 | 27.0765 | 23.58327 | 21.45801 | 3.493227 | 2.125259
27.98019 | 27.0948 | 23.56303 | 21.43199 | 3.531773 | 2.131033
27.99019 | 27.0854 | 23.54284 | 21.406 | 3.542561 | 2.136842
28.00019 | 27.0505 | 23.52271 | 21.38002 | 3.527789 | 2.142686
28.01018 | 27.0699 | 23.50266 | 21.3541 | 3.567238 | 2.148559
28.02018 | 27.0339 | 23.48265 | 21.32818 | 3.551246 | 2.154475
28.03018 | 27.0345 | 23.46271 | 21.30228 | 3.571792 | 2.160427
28.04018 | 27.0225 | 23.44282 | 21.27641 | 3.579678 | 2.166415
28.05018 | 26.993 | 23.423 | 21.25056 | 3.570001 | 2.172441
28.06018 | 27.0047 | 23.40324 | 21.22473 | 3.601462 | 2.178505
28.07018 | 26.98 | 23.38354 | 21.19893 | 3.59646 | 2.184607
28.08018 | 26.9505 | 23.36391 | 21.17316 | 3.586594 | 2.190748
28.09018 | 26.9638 | 23.34434 | 21.14741 | 3.619465 | 2.196927
28.10018 | 26.9637 | 23.32483 | 21.12168 | 3.638871 | 2.203147
28.11018 | 26.9249 | 23.30539 | 21.09598 | 3.619511 | 2.209406
28.12018 | 26.9258 | 23.28601 | 21.07031 | 3.639786 | 2.215707
28.13018 | 26.9057 | 23.2667 | 21.04466 | 3.638995 | 2.222048
28.14018 | 26.8874 | 23.24746 | 21.01903 | 3.639937 | 2.228431
28.15018 | 26.8813 | 23.22829 | 20.99343 | 3.653012 | 2.234856
28.16018 | 26.8681 | 23.20918 | 20.96786 | 3.658918 | 2.241324
28.17018 | 26.8663 | 23.19014 | 20.94231 | 3.676156 | 2.247836
28.18018 | 26.8418 | 23.17118 | 20.91678 | 3.670625 | 2.254391
28.19018 | 26.8349 | 23.15228 | 20.89129 | 3.682624 | 2.260991
28.20018 | 26.8315 | 23.13345 | 20.86581 | 3.698052 | 2.267636
28.21018 | 26.8212 | 23.11469 | 20.84036 | 3.706509 | 2.274326
28.22018 | 26.7925 | 23.09601 | 20.81494 | 3.696494 | 2.281063
28.23018 | 26.7975 | 23.07739 | 20.78955 | 3.720107 | 2.287847
28.24018 | 26.763 | 23.05885 | 20.76418 | 3.704147 | 2.294678
28.25018 | 26.7619 | 23.04039 | 20.73883 | 3.721512 | 2.301557
28.26018 | 26.7532 | 23.022 | 20.71351 | 3.731203 | 2.308485
28.27018 | 26.7313 | 23.00368 | 20.68822 | 3.727619 | 2.315463
28.28018 | 26.7376 | 22.98544 | 20.66295 | 3.752159 | 2.322491
28.29018 | 26.7151 | 22.96728 | 20.63771 | 3.747822 | 2.32957
28.30018 | 26.698 | 22.94919 | 20.61249 | 3.748807 | 2.3367
28.31018 | 26.6943 | 22.93119 | 20.5873 | 3.763114 | 2.343883
28.32018 | 26.6793 | 22.91326 | 20.56214 | 3.766042 | 2.351119
28.33018 | 26.6783 | 22.89541 | 20.537 | 3.78289 | 2.358409
28.34018 | 26.6519 | 22.87764 | 20.51189 | 3.774257 | 2.365753
28.35017 | 26.6384 | 22.85998 | 20.48683 | 3.778425 | 2.373145
28.36017 | 26.6465 | 22.84237 | 20.46177 | 3.804128 | 2.380601
28.37017 | 26.6293 | 22.82485 | 20.43674 | 3.804448 | 2.388114
28.38017 | 26.5936 | 22.80742 | 20.41173 | 3.786184 | 2.395685
28.39017 | 26.5968 | 22.79007 | 20.38675 | 3.806734 | 2.403314
28.40017 | 26.5801 | 22.7728 | 20.3618 | 3.807299 | 2.411004
28.41017 | 26.5591 | 22.75562 | 20.33687 | 3.803476 | 2.418753
28.42017 | 26.5524 | 22.73853 | 20.31197 | 3.813866 | 2.426564
28.43017 | 26.5475 | 22.72153 | 20.2871 | 3.825966 | 2.434437
28.44017 | 26.5391 | 22.70462 | 20.26225 | 3.834477 | 2.442374
28.45017 | 26.5251 | 22.6878 | 20.23743 | 3.837297 | 2.450375
28.46017 | 26.5154 | 22.67108 | 20.21263 | 3.844325 | 2.458441
28.47017 | 26.5073 | 22.65444 | 20.18787 | 3.85286 | 2.466573
28.48017 | 26.49 | 22.6379 | 20.16313 | 3.852101 | 2.474772
28.49017 | 26.479 | 22.62145 | 20.13841 | 3.857547 | 2.483039
28.50017 | 26.4724 | 22.6051 | 20.11373 | 3.867297 | 2.491376
28.51017 | 26.462 | 22.58885 | 20.08907 | 3.873149 | 2.499783
28.52017 | 26.444 | 22.5727 | 20.06443 | 3.871303 | 2.508262
28.53017 | 26.4502 | 22.55664 | 20.03983 | 3.893557 | 2.516814
28.54017 | 26.4296 | 22.54069 | 20.01525 | 3.888911 | 2.525439
28.55017 | 26.4212 | 22.52484 | 19.9907 | 3.896362 | 2.534138
28.56017 | 26.411 | 22.50909 | 19.96618 | 3.90191 | 2.542915
28.57017 | 26.4156 | 22.49345 | 19.94168 | 3.922154 | 2.551768
28.58017 | 26.3827 | 22.47791 | 19.91721 | 3.904791 | 2.5607
28.59017 | 26.3796 | 22.46248 | 19.89277 | 3.917122 | 2.569712
28.60017 | 26.3786 | 22.44716 | 19.86835 | 3.931444 | 2.578805
28.61017 | 26.3529 | 22.43194 | 19.84396 | 3.920956 | 2.58798
28.62017 | 26.3523 | 22.41684 | 19.8196 | 3.935457 | 2.597239
28.63017 | 26.3323 | 22.40185 | 19.79527 | 3.930446 | 2.606583
28.64017 | 26.3202 | 22.38698 | 19.77097 | 3.933221 | 2.616014
28.65017 | 26.3143 | 22.37222 | 19.74669 | 3.94208 | 2.625532
28.66017 | 26.3194 | 22.35758 | 19.72244 | 3.961822 | 2.63514
28.67017 | 26.2952 | 22.34305 | 19.69822 | 3.952145 | 2.644839
28.68017 | 26.279 | 22.32865 | 19.67402 | 3.950349 | 2.65463
28.69016 | 26.2803 | 22.31438 | 19.64988 | 3.965917 | 2.664505
28.70016 | 26.2652 | 22.30022 | 19.62574 | 3.964976 | 2.674484
28.71016 | 26.249 | 22.28619 | 19.60163 | 3.962811 | 2.684561
28.72016 | 26.2356 | 22.27228 | 19.57754 | 3.96332 | 2.694736
28.73016 | 26.222 | 22.2585 | 19.55349 | 3.963499 | 2.705012
28.74016 | 26.2303 | 22.24485 | 19.52946 | 3.98545 | 2.715388
28.75016 | 26.2043 | 22.23133 | 19.50546 | 3.972969 | 2.725869
28.76016 | 26.1998 | 22.21795 | 19.48149 | 3.981855 | 2.736454
28.77016 | 26.1842 | 22.20469 | 19.45755 | 3.979506 | 2.747146
28.78016 | 26.1609 | 22.19158 | 19.43363 | 3.96932 | 2.757947
28.79016 | 26.1585 | 22.1786 | 19.40975 | 3.979897 | 2.768858
28.80016 | 26.145 | 22.16577 | 19.38589 | 3.979232 | 2.779881
28.81016 | 26.1278 | 22.15307 | 19.36206 | 3.974726 | 2.791018
28.82016 | 26.1228 | 22.14052 | 19.33825 | 3.982276 | 2.802271
28.83016 | 26.1051 | 22.12812 | 19.31448 | 3.97698 | 2.813641
28.84016 | 26.0925 | 22.11586 | 19.29073 | 3.976636 | 2.825131
28.85016 | 26.0825 | 22.10376 | 19.26702 | 3.978742 | 2.836742
28.86016 | 26.0768 | 22.0918 | 19.24333 | 3.984997 | 2.848476
28.87016 | 26.0506 | 22.08 | 19.21967 | 3.970598 | 2.860335
28.88016 | 26.0528 | 22.06836 | 19.19603 | 3.984444 | 2.872321
28.89016 | 26.0255 | 22.05687 | 19.17243 | 3.968632 | 2.884437
28.90016 | 26.0127 | 22.04554 | 19.14886 | 3.96716 | 2.896683
28.91016 | 25.9983 | 22.03437 | 19.12531 | 3.963927 | 2.909062
28.92016 | 25.9827 | 22.02337 | 19.10179 | 3.95933 | 2.921577
28.93016 | 25.973 | 22.01253 | 19.0783 | 3.960468 | 2.934228
28.94016 | 25.9621 | 22.00186 | 19.05484 | 3.960238 | 2.947018
28.95016 | 25.9475 | 21.99136 | 19.03141 | 3.956138 | 2.959949
28.96016 | 25.9176 | 21.98103 | 19.00801 | 3.936566 | 2.973022
28.97016 | 25.9191 | 21.97088 | 18.98464 | 3.948222 | 2.98624
28.98016 | 25.9011 | 21.9609 | 18.96129 | 3.940201 | 2.999606
28.99016 | 25.9025 | 21.9511 | 18.93798 | 3.951403 | 3.01312
29.00016 | 25.8713 | 21.94148 | 18.91469 | 3.929824 | 3.026785
29.01016 | 25.8551 | 21.93204 | 18.89143 | 3.923065 | 3.040602
29.02016 | 25.8603 | 21.92278 | 18.8682 | 3.937522 | 3.054573
29.03016 | 25.8343 | 21.91371 | 18.845 | 3.920594 | 3.068701
29.04015 | 25.8225 | 21.90483 | 18.82186 | 3.917671 | 3.082972
29.05015 | 25.8167 | 21.89613 | 18.79872 | 3.920566 | 3.097418
29.06015 | 25.8032 | 21.88763 | 18.7756 | 3.915573 | 3.112023
29.07015 | 25.8021 | 21.87931 | 18.75252 | 3.922786 | 3.126793
29.08015 | 25.7806 | 21.87119 | 18.72947 | 3.909407 | 3.141726
29.09015 | 25.7723 | 21.86327 | 18.70644 | 3.909031 | 3.156826
29.10015 | 25.7711 | 21.85554 | 18.68345 | 3.91556 | 3.172092
29.11015 | 25.7635 | 21.84801 | 18.66048 | 3.91549 | 3.187528
29.12015 | 25.7449 | 21.84068 | 18.63755 | 3.904222 | 3.203132
29.13015 | 25.7485 | 21.83355 | 18.61464 | 3.914953 | 3.218908
29.14015 | 25.7337 | 21.82662 | 18.59176 | 3.907085 | 3.234854
29.15015 | 25.7144 | 21.81989 | 18.56891 | 3.894513 | 3.250974
29.16015 | 25.7132 | 21.81336 | 18.5461 | 3.89984 | 3.267264
29.17015 | 25.7233 | 21.80704 | 18.52331 | 3.916263 | 3.283731
29.18015 | 25.6965 | 21.80092 | 18.50055 | 3.895584 | 3.300368
29.19015 | 25.686 | 21.795 | 18.47782 | 3.891001 | 3.317181
29.20015 | 25.6828 | 21.78928 | 18.45512 | 3.893516 | 3.334166
29.21015 | 25.6815 | 21.78377 | 18.43245 | 3.897728 | 3.351324
29.22015 | 25.6697 | 21.77846 | 18.40981 | 3.891237 | 3.368655
29.23015 | 25.6559 | 21.77335 | 18.3872 | 3.882546 | 3.386157
29.24015 | 25.6567 | 21.76845 | 18.36462 | 3.888254 | 3.40383
29.25015 | 25.6363 | 21.76374 | 18.34206 | 3.872564 | 3.421671
29.26015 | 25.6307 | 21.75922 | 18.31954 | 3.871476 | 3.439681
29.27015 | 25.6358 | 21.75491 | 18.29705 | 3.880894 | 3.457854
29.28015 | 25.6239 | 21.75078 | 18.27459 | 3.873118 | 3.476191
29.29015 | 25.6037 | 21.74685 | 18.25216 | 3.856854 | 3.494686
29.30015 | 25.5774 | 21.7431 | 18.22976 | 3.834302 | 3.51334
29.31015 | 25.5976 | 21.73953 | 18.20739 | 3.858068 | 3.532145
29.32015 | 25.5932 | 21.73615 | 18.18505 | 3.857053 | 3.551101
29.33015 | 25.5776 | 21.73293 | 18.16273 | 3.844666 | 3.5702
29.34015 | 25.5562 | 21.72989 | 18.14045 | 3.826306 | 3.589441
29.35015 | 25.5571 | 21.72702 | 18.1182 | 3.830083 | 3.608815
29.36015 | 25.5443 | 21.7243 | 18.09598 | 3.819999 | 3.62832
29.37015 | 25.5229 | 21.72174 | 18.07379 | 3.801164 | 3.647946
29.38014 | 25.5403 | 21.71932 | 18.05165 | 3.820978 | 3.66767
29.39014 | 25.5188 | 21.71704 | 18.02952 | 3.801756 | 3.687522
29.40014 | 25.5052 | 21.7149 | 18.00742 | 3.790303 | 3.707475
29.41014 | 25.5186 | 21.71287 | 17.98535 | 3.805726 | 3.727522
29.42014 | 25.4984 | 21.71097 | 17.96331 | 3.787434 | 3.747653
29.43014 | 25.4653 | 21.70916 | 17.9413 | 3.756137 | 3.767859
29.44014 | 25.4676 | 21.70746 | 17.91933 | 3.760144 | 3.78813
29.45014 | 25.4583 | 21.70583 | 17.89738 | 3.752466 | 3.808456
29.46014 | 25.4539 | 21.70429 | 17.87546 | 3.749613 | 3.828827
29.47014 | 25.4507 | 21.7028 | 17.85357 | 3.747896 | 3.84923
29.48014 | 25.438 | 21.70137 | 17.83172 | 3.736629 | 3.869654
29.49014 | 25.4065 | 21.69998 | 17.80989 | 3.706521 | 3.890088
29.50014 | 25.4096 | 21.69861 | 17.7881 | 3.710988 | 3.910516
29.51014 | 25.4015 | 21.69726 | 17.76633 | 3.70424 | 3.930929
29.52014 | 25.3938 | 21.69591 | 17.7446 | 3.697894 | 3.951309
29.53014 | 25.3698 | 21.69454 | 17.72289 | 3.67526 | 3.971646
29.54014 | 25.3893 | 21.69314 | 17.70122 | 3.696157 | 3.991922
29.55014 | 25.322 | 21.69171 | 17.67958 | 3.630294 | 4.012127
29.56014 | 25.3422 | 21.69021 | 17.65797 | 3.651992 | 4.03224
29.57014 | 25.3197 | 21.68864 | 17.63639 | 3.631061 | 4.052252
29.58014 | 25.3104 | 21.68698 | 17.61484 | 3.623421 | 4.072142
29.59014 | 25.2987 | 21.68522 | 17.59332 | 3.613481 | 4.0919
29.60014 | 25.2938 | 21.68334 | 17.57183 | 3.610464 | 4.111505
29.61014 | 25.2506 | 21.68132 | 17.55037 | 3.569282 | 4.130945
29.62014 | 25.2485 | 21.67915 | 17.52895 | 3.569349 | 4.150204
29.63014 | 25.2449 | 21.67682 | 17.50755 | 3.568082 | 4.169266
29.64014 | 25.2269 | 21.6743 | 17.48619 | 3.552597 | 4.188115
29.65014 | 25.2234 | 21.67159 | 17.46485 | 3.55181 | 4.206736
29.66014 | 25.1776 | 21.66867 | 17.44355 | 3.508933 | 4.225115
29.67014 | 25.1684 | 21.66552 | 17.42228 | 3.502883 | 4.243237
29.68014 | 25.1722 | 21.66213 | 17.40104 | 3.510074 | 4.261087
29.69014 | 25.1587 | 21.65848 | 17.37983 | 3.500219 | 4.27865
29.70014 | 25.1512 | 21.65457 | 17.35865 | 3.496632 | 4.295915
29.71014 | 25.1422 | 21.65037 | 17.33751 | 3.491826 | 4.312868
29.72013 | 25.0934 | 21.64589 | 17.31641 | 3.44751 | 4.32948
29.73013 | 25.0953 | 21.6411 | 17.29533 | 3.454202 | 4.345772
29.74013 | 25.0913 | 21.63599 | 17.27427 | 3.455311 | 4.361716
29.75013 | 25.1009 | 21.63055 | 17.25325 | 3.470346 | 4.377303
29.76013 | 25.0725 | 21.62478 | 17.23226 | 3.447719 | 4.392522
29.77013 | 25.0491 | 21.61866 | 17.2113 | 3.430436 | 4.407364
29.78013 | 25.0438 | 21.61219 | 17.19037 | 3.431608 | 4.421821
29.79013 | 25.036 | 21.60536 | 17.16947 | 3.43064 | 4.435887
29.80013 | 25.0225 | 21.59816 | 17.14861 | 3.42434 | 4.449553
29.81013 | 25.0243 | 21.59059 | 17.12777 | 3.433713 | 4.462814
29.82013 | 24.9838 | 21.58264 | 17.10697 | 3.401164 | 4.475666
29.83013 | 24.9891 | 21.5743 | 17.0862 | 3.414797 | 4.488105
29.84013 | 24.975 | 21.56558 | 17.06546 | 3.409415 | 4.500127
29.85013 | 24.9589 | 21.55648 | 17.04475 | 3.402421 | 4.51173
29.86013 | 24.9573 | 21.54699 | 17.02407 | 3.410315 | 4.522913
29.87013 | 24.9379 | 21.5371 | 17.00343 | 3.400798 | 4.533676
29.88013 | 24.9237 | 21.52683 | 16.98281 | 3.396869 | 4.544019
29.89013 | 24.9259 | 21.51617 | 16.96223 | 3.409728 | 4.553944
29.90013 | 24.9115 | 21.50513 | 16.94168 | 3.406371 | 4.563452
29.91013 | 24.9012 | 21.49371 | 16.92116 | 3.407495 | 4.572548
29.92013 | 24.8759 | 21.4819 | 16.90067 | 3.393998 | 4.581233
29.93013 | 24.8679 | 21.46973 | 16.88021 | 3.398172 | 4.589515
29.94013 | 24.8733 | 21.45719 | 16.85979 | 3.416115 | 4.597397
29.95013 | 24.8658 | 21.44428 | 16.83939 | 3.421517 | 4.604889
29.96013 | 24.8432 | 21.43103 | 16.81903 | 3.412173 | 4.611994
29.97013 | 24.8359 | 21.41743 | 16.7987 | 3.418474 | 4.618723
29.98013 | 24.8324 | 21.40349 | 16.77841 | 3.428911 | 4.625084
29.99013 | 24.816 | 21.38922 | 16.75814 | 3.426775 | 4.631086
30.00013 | 24.8288 | 21.37464 | 16.7379 | 3.454155 | 4.63674
30.01013 | 24.8097 | 21.35976 | 16.7177 | 3.449943 | 4.642056
30.02013 | 24.7887 | 21.34458 | 16.69753 | 3.444124 | 4.647046
30.03013 | 24.799 | 21.32911 | 16.67739 | 3.469887 | 4.651722
30.04013 | 24.7916 | 21.31338 | 16.65728 | 3.478219 | 4.656098
30.05013 | 24.7768 | 21.29739 | 16.63721 | 3.479409 | 4.660183
30.06013 | 24.7646 | 21.28116 | 16.61716 | 3.483441 | 4.663995
30.07012 | 24.778 | 21.26471 | 16.59717 | 3.513285 | 4.667543
30.08012 | 24.7592 | 21.24804 | 16.57719 | 3.51116 | 4.670848
30.09012 | 24.7465 | 21.23117 | 16.55724 | 3.515335 | 4.673921
30.10012 | 24.7446 | 21.21411 | 16.53733 | 3.530494 | 4.676778
30.11012 | 24.7243 | 21.19688 | 16.51744 | 3.527423 | 4.679434
30.12012 | 24.7227 | 21.17949 | 16.49759 | 3.543205 | 4.681904
30.13012 | 24.7174 | 21.16197 | 16.47777 | 3.555425 | 4.684204
30.14012 | 24.7 | 21.14433 | 16.45798 | 3.555668 | 4.686349
30.15012 | 24.6894 | 21.12658 | 16.43823 | 3.562817 | 4.688357
30.16012 | 24.6854 | 21.10874 | 16.4185 | 3.576657 | 4.690241
30.17012 | 24.6682 | 21.09083 | 16.39881 | 3.577371 | 4.692019
30.18012 | 24.6717 | 21.07286 | 16.37915 | 3.598845 | 4.693705
30.19012 | 24.6483 | 21.05484 | 16.35952 | 3.593462 | 4.695316
30.20012 | 24.6434 | 21.03679 | 16.33993 | 3.606607 | 4.696867
30.21012 | 24.6361 | 21.01873 | 16.32036 | 3.617365 | 4.698372
30.22012 | 24.6316 | 21.00068 | 16.30083 | 3.630921 | 4.699848
30.23012 | 24.6106 | 20.98264 | 16.28133 | 3.62796 | 4.701309
30.24012 | 24.6053 | 20.96463 | 16.26186 | 3.640668 | 4.702768
30.25012 | 24.614 | 20.94667 | 16.24243 | 3.66733 | 4.704241
30.26012 | 24.5964 | 20.92877 | 16.22303 | 3.667634 | 4.70574
30.27012 | 24.5773 | 20.91093 | 16.20366 | 3.666366 | 4.707279
30.28012 | 24.5911 | 20.89319 | 16.18432 | 3.697913 | 4.708871
30.29012 | 24.5679 | 20.87554 | 16.16501 | 3.692362 | 4.710528
30.30012 | 24.5698 | 20.858 | 16.14574 | 3.711801 | 4.712263
30.31012 | 24.5598 | 20.84058 | 16.12649 | 3.719219 | 4.714086
30.32012 | 24.5628 | 20.82329 | 16.10728 | 3.739506 | 4.716009
30.33012 | 24.5541 | 20.80615 | 16.08811 | 3.747949 | 4.718043
30.34012 | 24.5523 | 20.78916 | 16.06896 | 3.763139 | 4.720198
30.35012 | 24.5511 | 20.77233 | 16.04985 | 3.778768 | 4.722482
30.36012 | 24.5293 | 20.75568 | 16.03077 | 3.773624 | 4.724906
30.37012 | 24.5369 | 20.7392 | 16.01172 | 3.7977 | 4.727478
30.38012 | 24.5329 | 20.72291 | 15.99271 | 3.809987 | 4.730206
30.39012 | 24.5143 | 20.70682 | 15.97372 | 3.807479 | 4.733098
30.40012 | 24.536 | 20.69093 | 15.95477 | 3.845066 | 4.736161
30.41011 | 24.5179 | 20.67527 | 15.93587 | 3.842627 | 4.7394
30.42011 | 24.5287 | 20.65981 | 15.91699 | 3.868888 | 4.742825
30.43011 | 24.5081 | 20.64457 | 15.89813 | 3.863525 | 4.746441
30.44011 | 24.5256 | 20.62956 | 15.87931 | 3.896035 | 4.750253
30.45011 | 24.5119 | 20.61479 | 15.86052 | 3.897111 | 4.754266
30.46011 | 24.5243 | 20.60025 | 15.84177 | 3.924049 | 4.758484
30.47011 | 24.5127 | 20.58596 | 15.82304 | 3.926744 | 4.762912
30.48011 | 24.5075 | 20.57191 | 15.80435 | 3.935593 | 4.767555
30.49011 | 24.5242 | 20.55811 | 15.78569 | 3.966091 | 4.772416
30.50011 | 24.5303 | 20.54456 | 15.76707 | 3.985736 | 4.777497
30.51011 | 24.5207 | 20.53128 | 15.74847 | 3.989425 | 4.782803
30.52011 | 24.5284 | 20.51825 | 15.72991 | 4.010154 | 4.788335
30.53011 | 24.529 | 20.50548 | 15.71138 | 4.02352 | 4.794097
30.54011 | 24.5293 | 20.49298 | 15.69289 | 4.036323 | 4.80009
30.55011 | 24.5297 | 20.48074 | 15.67442 | 4.048961 | 4.806317
30.56011 | 24.5372 | 20.46877 | 15.65599 | 4.06843 | 4.812779
30.57011 | 24.5344 | 20.45707 | 15.63759 | 4.07733 | 4.819477
30.58011 | 24.5417 | 20.44564 | 15.61923 | 4.09606 | 4.826413
30.59011 | 24.5386 | 20.43448 | 15.60089 | 4.104119 | 4.833588
30.60011 | 24.5492 | 20.4236 | 15.58259 | 4.125604 | 4.841003
30.61011 | 24.5442 | 20.41298 | 15.56432 | 4.131217 | 4.848659
30.62011 | 24.551 | 20.40264 | 15.54609 | 4.148356 | 4.856555
30.63011 | 24.5496 | 20.39258 | 15.52789 | 4.157021 | 4.864693
30.64011 | 24.5618 | 20.38279 | 15.50972 | 4.179011 | 4.873073
30.65011 | 24.5647 | 20.37327 | 15.49158 | 4.191426 | 4.881696
30.66011 | 24.5562 | 20.36403 | 15.47347 | 4.192166 | 4.890561
30.67011 | 24.573 | 20.35507 | 15.4554 | 4.217932 | 4.899667
30.68011 | 24.5703 | 20.34638 | 15.43736 | 4.223923 | 4.909016
30.69011 | 24.5813 | 20.33796 | 15.41935 | 4.243339 | 4.918607
30.70011 | 24.5905 | 20.32982 | 15.40138 | 4.260681 | 4.92844
30.71011 | 24.5842 | 20.32195 | 15.38344 | 4.262248 | 4.938514
30.72011 | 24.5963 | 20.31436 | 15.36553 | 4.281942 | 4.94883
30.73011 | 24.617 | 20.30704 | 15.34765 | 4.309962 | 4.959385
30.74011 | 24.6113 | 20.29999 | 15.32981 | 4.311309 | 4.970181
30.7501 | 24.6159 | 20.29322 | 15.31202 | 4.322677 | 4.981207
30.7601 | 24.6128 | 20.28672 | 15.29424 | 4.32608 | 4.992482
30.7701 | 24.6287 | 20.28049 | 15.27649 | 4.348211 | 5.003996
30.7801 | 24.6438 | 20.27453 | 15.25878 | 4.369271 | 5.015749
30.7901 | 24.6268 | 20.26884 | 15.2411 | 4.357961 | 5.027739
30.8001 | 24.6667 | 20.26342 | 15.22345 | 4.403281 | 5.039966
30.8101 | 24.6661 | 20.25827 | 15.20584 | 4.407831 | 5.052431
30.8201 | 24.6546 | 20.25339 | 15.18826 | 4.401212 | 5.065131
30.8301 | 24.6937 | 20.24877 | 15.17071 | 4.444925 | 5.078067
30.8401 | 24.7037 | 20.24443 | 15.15319 | 4.45927 | 5.091238
30.8501 | 24.6831 | 20.24035 | 15.13571 | 4.442748 | 5.104644
30.8601 | 24.7175 | 20.23654 | 15.11826 | 4.480958 | 5.118284
30.8701 | 24.7229 | 20.233 | 15.10084 | 4.489902 | 5.132158
30.8801 | 24.7446 | 20.22972 | 15.08346 | 4.51488 | 5.146264
30.8901 | 24.7424 | 20.22671 | 15.0661 | 4.515692 | 5.160604
30.9001 | 24.7576 | 20.22396 | 15.04878 | 4.53364 | 5.175176
30.9101 | 24.7725 | 20.22148 | 15.0315 | 4.551022 | 5.189981
30.9201 | 24.7718 | 20.21926 | 15.01424 | 4.55254 | 5.205016
30.9301 | 24.8024 | 20.21731 | 14.99702 | 4.585093 | 5.220284
30.9401 | 24.8022 | 20.21562 | 14.97983 | 4.586583 | 5.235782
30.9501 | 24.8169 | 20.21419 | 14.96268 | 4.602708 | 5.251512
30.9601 | 24.8375 | 20.21303 | 14.94556 | 4.624471 | 5.267472
30.9701 | 24.8436 | 20.21213 | 14.92847 | 4.63147 | 5.283663
30.9801 | 24.8711 | 20.21149 | 14.91141 | 4.659605 | 5.300084
30.9901 | 24.8715 | 20.21112 | 14.89439 | 4.660378 | 5.316735
31.0001 | 24.8857 | 20.21101 | 14.8774 | 4.674687 | 5.333617
31.0101 | 24.8872 | 20.21117 | 14.86044 | 4.676033 | 5.350729
31.0201 | 24.9214 | 20.21158 | 14.84351 | 4.709816 | 5.368072
31.0301 | 24.9237 | 20.21226 | 14.82662 | 4.711435 | 5.385645
31.0401 | 24.9213 | 20.21321 | 14.80976 | 4.708092 | 5.403448
31.0501 | 24.9429 | 20.21442 | 14.79293 | 4.728484 | 5.421482
31.0601 | 24.9573 | 20.21589 | 14.77614 | 4.741412 | 5.439748
31.0701 | 24.9631 | 20.21762 | 14.75938 | 4.745477 | 5.458244
31.0801 | 24.9799 | 20.21962 | 14.74265 | 4.760278 | 5.476972
31.0901 | 24.9904 | 20.22189 | 14.72595 | 4.768514 | 5.495932
31.10009 | 25.0018 | 20.22441 | 14.70931 | 4.777386 | 5.515105
31.11009 | 25.005 | 20.22721 | 14.69268 | 4.777791 | 5.53453
31.12009 | 25.0294 | 20.23027 | 14.67608 | 4.79913 | 5.554187
31.13009 | 25.024 | 20.2336 | 14.65952 | 4.790402 | 5.574079
31.14009 | 25.0479 | 20.23719 | 14.64299 | 4.810708 | 5.594205
31.15009 | 25.0568 | 20.24105 | 14.62649 | 4.815745 | 5.614566
31.16009 | 25.0661 | 20.24519 | 14.61002 | 4.820915 | 5.635162
31.17009 | 25.0694 | 20.24959 | 14.59359 | 4.819814 | 5.655994
31.18009 | 25.0877 | 20.25426 | 14.57719 | 4.833444 | 5.677064
31.19009 | 25.1002 | 20.2592 | 14.56083 | 4.841003 | 5.698371
31.20009 | 25.1154 | 20.26441 | 14.54449 | 4.850991 | 5.719917
31.21009 | 25.1238 | 20.26989 | 14.52819 | 4.853906 | 5.741704
31.22009 | 25.129 | 20.27565 | 14.51192 | 4.853347 | 5.763731
31.23009 | 25.164 | 20.28169 | 14.49569 | 4.882315 | 5.785998
31.24009 | 25.1438 | 20.28799 | 14.47948 | 4.855806 | 5.808509
31.25009 | 25.1974 | 20.29458 | 14.46332 | 4.902821 | 5.831264
31.26009 | 25.1733 | 20.30144 | 14.44718 | 4.871858 | 5.854264
31.27009 | 25.2002 | 20.30858 | 14.43107 | 4.891616 | 5.877509
31.28009 | 25.2031 | 20.31601 | 14.415 | 4.887094 | 5.901002
31.29009 | 25.207 | 20.32371 | 14.39897 | 4.88329 | 5.924744
31.30009 | 25.2417 | 20.3317 | 14.38296 | 4.910003 | 5.948737
31.31009 | 25.2471 | 20.33997 | 14.36699 | 4.907132 | 5.97298
31.32009 | 25.2524 | 20.34852 | 14.35105 | 4.903876 | 5.997476
31.33009 | 25.2768 | 20.35737 | 14.33514 | 4.919432 | 6.022226
31.34009 | 25.2872 | 20.3665 | 14.31927 | 4.920699 | 6.047232
31.35009 | 25.2818 | 20.37592 | 14.30343 | 4.905876 | 6.072496
31.36009 | 25.3133 | 20.38564 | 14.28762 | 4.927662 | 6.098019
31.37009 | 25.3109 | 20.39565 | 14.27184 | 4.915254 | 6.123802
31.38009 | 25.3228 | 20.40595 | 14.2561 | 4.916849 | 6.149849
31.39009 | 25.3195 | 20.41655 | 14.24039 | 4.902949 | 6.176159
31.40009 | 25.3305 | 20.42745 | 14.22472 | 4.903048 | 6.202736
31.41009 | 25.3488 | 20.43865 | 14.20907 | 4.910148 | 6.22958
31.42009 | 25.3577 | 20.45016 | 14.19346 | 4.907544 | 6.256695
31.43009 | 25.3525 | 20.46196 | 14.17788 | 4.890536 | 6.284082
31.44008 | 25.3622 | 20.47407 | 14.16235 | 4.888132 | 6.311715
31.45008 | 25.3705 | 20.48649 | 14.14684 | 4.884008 | 6.339651
31.46008 | 25.3565 | 20.49923 | 14.13136 | 4.857274 | 6.367866
31.47008 | 25.3763 | 20.51227 | 14.11591 | 4.864025 | 6.396361
31.48008 | 25.3621 | 20.52564 | 14.1005 | 4.836462 | 6.425139
31.49008 | 25.3711 | 20.53932 | 14.08512 | 4.831781 | 6.454201
31.50008 | 25.3704 | 20.55332 | 14.06977 | 4.817079 | 6.483552
31.51008 | 25.3728 | 20.56765 | 14.05445 | 4.805154 | 6.513192
31.52008 | 25.3808 | 20.58229 | 14.03917 | 4.798506 | 6.543123
31.53008 | 25.3625 | 20.59727 | 14.02392 | 4.765229 | 6.57335
31.54008 | 25.369 | 20.61258 | 14.0087 | 4.756422 | 6.603875
31.55008 | 25.3605 | 20.62822 | 13.99352 | 4.732282 | 6.634698
31.56008 | 25.3446 | 20.64419 | 13.97837 | 4.700407 | 6.665825
31.57008 | 25.3569 | 20.66051 | 13.96325 | 4.696394 | 6.697258
31.58008 | 25.3294 | 20.67716 | 13.94816 | 4.652239 | 6.728999
31.59008 | 25.3345 | 20.69416 | 13.93311 | 4.640341 | 6.76105
31.60008 | 25.3135 | 20.7115 | 13.91809 | 4.601996 | 6.793416
31.61008 | 25.3067 | 20.7292 | 13.9031 | 4.577502 | 6.826099
31.62008 | 25.303 | 20.74725 | 13.88814 | 4.555754 | 6.859102
31.63008 | 25.2962 | 20.76565 | 13.87322 | 4.530551 | 6.892427
31.64008 | 25.2697 | 20.78441 | 13.85833 | 4.485289 | 6.926079
31.65008 | 25.2775 | 20.80354 | 13.84348 | 4.473964 | 6.960061
31.66008 | 25.2497 | 20.82303 | 13.82865 | 4.426673 | 6.994376
31.67008 | 25.2444 | 20.84289 | 13.81386 | 4.401514 | 7.029027
31.68008 | 25.2091 | 20.86312 | 13.7991 | 4.345982 | 7.064018
31.69008 | 25.2068 | 20.88372 | 13.78437 | 4.323075 | 7.099351
31.70008 | 25.1943 | 20.90471 | 13.76968 | 4.289588 | 7.135032
31.71008 | 25.1601 | 20.92608 | 13.75502 | 4.234018 | 7.171062
31.72008 | 25.177 | 20.94784 | 13.74039 | 4.229163 | 7.207446
31.73008 | 25.1276 | 20.96998 | 13.7258 | 4.157616 | 7.244189
31.74008 | 25.1119 | 20.99252 | 13.71123 | 4.119375 | 7.281292
31.75008 | 25.1149 | 21.01546 | 13.6967 | 4.099436 | 7.318762
31.76008 | 25.0649 | 21.03881 | 13.6822 | 4.026094 | 7.356601
31.77008 | 25.0806 | 21.06255 | 13.66774 | 4.018047 | 7.394814
31.78007 | 25.0422 | 21.08668 | 13.65332 | 3.955515 | 7.433363
31.79007 | 25.0347 | 21.11126 | 13.63892 | 3.923444 | 7.472334
31.80007 | 25.0144 | 21.13625 | 13.62455 | 3.878154 | 7.511691
31.81007 | 24.9952 | 21.16166 | 13.61022 | 3.833541 | 7.551439
31.82007 | 24.9758 | 21.1875 | 13.59592 | 3.788301 | 7.591581
31.83007 | 24.9618 | 21.21377 | 13.58165 | 3.748029 | 7.632122
31.84007 | 24.9371 | 21.24048 | 13.56741 | 3.696619 | 7.673069
31.85007 | 24.9174 | 21.26763 | 13.55321 | 3.64977 | 7.714423
31.86007 | 24.8971 | 21.29523 | 13.53904 | 3.601873 | 7.756191
31.87007 | 24.8788 | 21.32327 | 13.5249 | 3.555527 | 7.798377
31.88007 | 24.8733 | 21.35178 | 13.51079 | 3.521522 | 7.840989
31.89007 | 24.8366 | 21.38074 | 13.49672 | 3.455859 | 7.884025
31.90007 | 24.8457 | 21.41017 | 13.48267 | 3.435533 | 7.927493
31.91007 | 24.8283 | 21.44007 | 13.46866 | 3.388235 | 7.971401
31.92007 | 24.7817 | 21.47044 | 13.45469 | 3.311258 | 8.015754
31.93007 | 24.7943 | 21.5013 | 13.44074 | 3.293001 | 8.060555
31.94007 | 24.7597 | 21.53264 | 13.42683 | 3.227057 | 8.105811
31.95007 | 24.7542 | 21.56448 | 13.41295 | 3.18972 | 8.151527
31.96007 | 24.7346 | 21.59681 | 13.39911 | 3.137786 | 8.197707
31.97007 | 24.7053 | 21.62965 | 13.38529 | 3.075647 | 8.244361
31.98007 | 24.7208 | 21.663 | 13.37151 | 3.0578 | 8.29149
31.99007 | 24.6841 | 21.69686 | 13.35776 | 2.987235 | 8.339104
32.00007 | 24.6612 | 21.73125 | 13.34404 | 2.92995 | 8.387207
32.01007 | 24.6542 | 21.76616 | 13.33036 | 2.888036 | 8.435805
32.02007 | 24.6537 | 21.80161 | 13.31671 | 2.852089 | 8.484905
32.03007 | 24.634 | 21.8376 | 13.30309 | 2.7964 | 8.534513
32.04007 | 24.6319 | 21.87413 | 13.2895 | 2.757765 | 8.584636
32.05007 | 24.5889 | 21.91122 | 13.27594 | 2.677676 | 8.635281
32.06007 | 24.5952 | 21.94887 | 13.26242 | 2.646328 | 8.686452
32.07007 | 24.5671 | 21.98709 | 13.24893 | 2.58001 | 8.73816
32.08007 | 24.5628 | 22.02588 | 13.23547 | 2.53692 | 8.790408
32.09007 | 24.5438 | 22.06525 | 13.22205 | 2.478546 | 8.843208
32.10007 | 24.5233 | 22.10521 | 13.20865 | 2.418087 | 8.896561
32.11007 | 24.5183 | 22.14577 | 13.19529 | 2.372529 | 8.95048
32.12007 | 24.5002 | 22.18693 | 13.18196 | 2.313271 | 9.004968
32.13006 | 24.5023 | 22.22866 | 13.16868 | 2.27364 | 9.059982
32.14006 | 24.4671 | 22.27105 | 13.15541 | 2.196051 | 9.115636
32.15006 | 24.4656 | 22.31406 | 13.14218 | 2.151537 | 9.171883
32.16006 | 24.4648 | 22.35771 | 13.12898 | 2.107086 | 9.228733
32.17006 | 24.4519 | 22.40201 | 13.11581 | 2.049895 | 9.286193
32.18006 | 24.4164 | 22.44695 | 13.10268 | 1.969449 | 9.344274
32.19006 | 24.4229 | 22.49255 | 13.08957 | 1.930348 | 9.402979
32.20006 | 24.413 | 22.53882 | 13.0765 | 1.874177 | 9.462322
32.21006 | 24.3771 | 22.58577 | 13.06346 | 1.79133 | 9.522309
32.22006 | 24.3935 | 22.6334 | 13.05045 | 1.760095 | 9.582951
32.23006 | 24.3853 | 22.68173 | 13.03748 | 1.703569 | 9.644252
32.24006 | 24.3732 | 22.73076 | 13.02454 | 1.642436 | 9.706228
32.25006 | 24.3617 | 22.78051 | 13.01162 | 1.581192 | 9.768883
32.26006 | 24.3495 | 22.83098 | 12.99875 | 1.518523 | 9.832231
32.27006 | 24.3454 | 22.88218 | 12.9859 | 1.463223 | 9.896278
32.28006 | 24.3121 | 22.93412 | 12.97308 | 1.377979 | 9.961037
32.29006 | 24.3341 | 22.98682 | 12.9603 | 1.347284 | 10.02651
32.30006 | 24.3056 | 23.04027 | 12.94755 | 1.265327 | 10.09272
32.31006 | 24.2977 | 23.09451 | 12.93483 | 1.203194 | 10.15968
32.32006 | 24.3155 | 23.14952 | 12.92214 | 1.165978 | 10.22738
32.33006 | 24.2863 | 23.20533 | 12.90949 | 1.080968 | 10.29584
32.34006 | 24.2655 | 23.26195 | 12.89687 | 1.003551 | 10.36508
32.35006 | 24.2676 | 23.31938 | 12.88428 | 0.948217 | 10.43511
32.36006 | 24.2596 | 23.37765 | 12.87172 | 0.8819545 | 10.50593
32.37006 | 24.2659 | 23.43675 | 12.85919 | 0.8291526 | 10.57756
32.38006 | 24.2512 | 23.4967 | 12.84669 | 0.7544988 | 10.65001
32.39006 | 24.2563 | 23.55752 | 12.83423 | 0.6987806 | 10.72329
32.40006 | 24.2357 | 23.61921 | 12.8218 | 0.6164855 | 10.79742
32.41006 | 24.2418 | 23.6818 | 12.8094 | 0.5600007 | 10.8724
32.42006 | 24.2237 | 23.74528 | 12.79703 | 0.4784168 | 10.94825
32.43006 | 24.2209 | 23.80968 | 12.78469 | 0.4112158 | 11.02499
32.44006 | 24.226 | 23.87501 | 12.77239 | 0.3509876 | 11.10262
32.45006 | 24.231 | 23.94128 | 12.76012 | 0.2897191 | 11.18116
32.46006 | 24.2127 | 24.00851 | 12.74788 | 0.2041948 | 11.26063
32.47005 | 24.2052 | 24.07663 | 12.73568 | 0.1285695 | 11.34095
32.48005 | 24.2188 | 24.14581 | 12.7235 | 0.0729943 | 11.4223
32.49005 | 24.2245 | 24.21598 | 12.71136 | 0.008521283 | 11.50462
32.50005 | 24.2169 | 24.28716 | 12.69924 | -0.0702642 | 11.58792
32.51005 | 24.2173 | 24.35938 | 12.68716 | -0.1420771 | 11.67222
32.52005 | 24.2047 | 24.43263 | 12.67511 | -0.2279325 | 11.75752
32.53005 | 24.2236 | 24.50695 | 12.66309 | -0.2833468 | 11.84386
32.54005 | 24.2064 | 24.58234 | 12.6511 | -0.375936 | 11.93123
32.55005 | 24.2279 | 24.65881 | 12.63915 | -0.4309148 | 12.01967
32.56005 | 24.2193 | 24.7364 | 12.62722 | -0.517101 | 12.10918
32.57005 | 24.2328 | 24.81511 | 12.61533 | -0.5823098 | 12.19978
32.58005 | 24.2249 | 24.89496 | 12.60347 | -0.670061 | 12.29149
32.59005 | 24.2058 | 24.97597 | 12.59164 | -0.7701701 | 12.38433
32.60005 | 24.234 | 25.05816 | 12.57984 | -0.8241557 | 12.47832
32.61005 | 24.2384 | 25.14154 | 12.56807 | -0.9031351 | 12.57346
32.62005 | 24.2386 | 25.22613 | 12.55634 | -0.9875279 | 12.66979
32.63005 | 24.2414 | 25.31195 | 12.54463 | -1.070552 | 12.76732
32.64005 | 24.2471 | 25.39903 | 12.53296 | -1.151927 | 12.86607
32.65005 | 24.2718 | 25.48737 | 12.52132 | -1.21557 | 12.96605
32.66005 | 24.2701 | 25.57701 | 12.50971 | -1.306905 | 13.0673
32.67005 | 24.2658 | 25.66795 | 12.49813 | -1.402151 | 13.16982
32.68005 | 24.2824 | 25.76023 | 12.48658 | -1.477826 | 13.27364
32.69005 | 24.2858 | 25.85385 | 12.47507 | -1.568054 | 13.37879
32.70005 | 24.2915 | 25.94886 | 12.46358 | -1.657356 | 13.48527
32.71005 | 24.2981 | 26.04525 | 12.45213 | -1.747153 | 13.59312
32.72005 | 24.3115 | 26.14307 | 12.44071 | -1.831567 | 13.70236
32.73005 | 24.3476 | 26.24232 | 12.42932 | -1.894721 | 13.813
32.74005 | 24.3404 | 26.34304 | 12.41796 | -2.002639 | 13.92508
32.75005 | 24.3463 | 26.44524 | 12.40663 | -2.098944 | 14.03861
32.76005 | 24.3603 | 26.54896 | 12.39533 | -2.18866 | 14.15363
32.77005 | 24.3739 | 26.65421 | 12.38407 | -2.280312 | 14.27014
32.78005 | 24.4056 | 26.76102 | 12.37283 | -2.355424 | 14.38819
32.79005 | 24.4056 | 26.86942 | 12.36163 | -2.463819 | 14.50779
32.80005 | 24.4421 | 26.97943 | 12.35046 | -2.537329 | 14.62897
32.81005 | 24.4501 | 27.09108 | 12.33931 | -2.640976 | 14.75176
32.82004 | 24.4698 | 27.20428 | 12.32822 | -2.734477 | 14.87606
32.83004 | 24.5039 | 27.31928 | 12.31714 | -2.815379 | 15.00214
32.84004 | 24.52 | 27.436 | 12.30609 | -2.916002 | 15.12991
32.85004 | 24.5392 | 27.55447 | 12.29507 | -3.015274 | 15.2594
32.86004 | 24.567 | 27.67472 | 12.28408 | -3.107725 | 15.39064
32.87004 | 24.5898 | 27.79678 | 12.27313 | -3.20698 | 15.52365
32.88004 | 24.6131 | 27.92067 | 12.2622 | -3.307574 | 15.65847
32.89004 | 24.6486 | 28.04644 | 12.25131 | -3.397835 | 15.79513
32.90004 | 24.6615 | 28.1741 | 12.24045 | -3.512598 | 15.93365
32.91004 | 24.6827 | 28.30369 | 12.22962 | -3.62099 | 16.07407
32.92004 | 24.7168 | 28.43525 | 12.21881 | -3.718448 | 16.21643
32.93004 | 24.7414 | 28.5688 | 12.20804 | -3.8274 | 16.36076
32.94004 | 24.7888 | 28.70438 | 12.1973 | -3.915584 | 16.50708
32.95004 | 24.8159 | 28.84203 | 12.1866 | -4.026134 | 16.65544
32.96004 | 24.8543 | 28.98178 | 12.17592 | -4.127483 | 16.80587
32.97004 | 24.8835 | 29.12367 | 12.16527 | -4.240168 | 16.9584
32.98004 | 24.9071 | 29.26772 | 12.15465 | -4.360623 | 17.11307
32.99004 | 24.9398 | 29.41399 | 12.14407 | -4.47419 | 17.26992
33.00004 | 24.9799 | 29.5625 | 12.13351 | -4.582601 | 17.42899
33.01004 | 25.0384 | 29.7133 | 12.12299 | -4.674897 | 17.59031
33.02004 | 25.065 | 29.86642 | 12.11249 | -4.801419 | 17.75393
33.03004 | 25.1043 | 30.0219 | 12.10203 | -4.917604 | 17.91987
33.04004 | 25.1475 | 30.17979 | 12.0916 | -5.032293 | 18.0882
33.05004 | 25.2006 | 30.34013 | 12.08119 | -5.139528 | 18.25893
33.06004 | 25.2462 | 30.50295 | 12.07082 | -5.256751 | 18.43213
33.07004 | 25.3041 | 30.66831 | 12.06048 | -5.364207 | 18.60783
33.08004 | 25.3319 | 30.83624 | 12.05017 | -5.504336 | 18.78607
33.09004 | 25.3959 | 31.00678 | 12.03989 | -5.610882 | 18.96689
33.10004 | 25.4377 | 31.17999 | 12.02964 | -5.742293 | 19.15035
33.11004 | 25.4991 | 31.35591 | 12.01942 | -5.856815 | 19.33649
33.12004 | 25.5386 | 31.53459 | 12.00923 | -5.995993 | 19.52536
33.13004 | 25.6131 | 31.71607 | 11.99907 | -6.102974 | 19.717
33.14004 | 25.6879 | 31.90041 | 11.98894 | -6.212513 | 19.91147
33.15004 | 25.7263 | 32.08765 | 11.97884 | -6.361349 | 20.1088
33.16003 | 25.7975 | 32.27765 | 11.96879 | -6.480152 | 20.30887
33.17003 | 25.8349 | 32.47084 | 11.95875 | -6.635942 | 20.51209
33.18003 | 25.9347 | 32.66705 | 11.94874 | -6.732354 | 20.71831
33.19003 | 26.0017 | 32.86641 | 11.93876 | -6.864706 | 20.92764
33.20003 | 26.0698 | 33.06892 | 11.92882 | -6.999123 | 21.14011
33.21003 | 26.1557 | 33.27465 | 11.9189 | -7.118952 | 21.35575
33.22003 | 26.2135 | 33.48365 | 11.90901 | -7.270155 | 21.57464
33.23003 | 26.3005 | 33.69599 | 11.89915 | -7.395486 | 21.79683
33.24003 | 26.3809 | 33.9117 | 11.88933 | -7.530801 | 22.02237
33.25003 | 26.4727 | 34.13086 | 11.87953 | -7.658156 | 22.25133
33.26003 | 26.5358 | 34.35355 | 11.86976 | -7.817754 | 22.48379
33.27003 | 26.642 | 34.57974 | 11.86003 | -7.937738 | 22.71971
33.28003 | 26.7171 | 34.80958 | 11.85032 | -8.092484 | 22.95926
33.29003 | 26.8355 | 35.04311 | 11.84064 | -8.207612 | 23.20247
33.30003 | 26.9173 | 35.28039 | 11.831 | -8.363086 | 23.44939
33.31003 | 27.0102 | 35.52147 | 11.82138 | -8.51127 | 23.70009
33.32003 | 27.136 | 35.76643 | 11.81179 | -8.630429 | 23.95464
33.33003 | 27.2201 | 36.01533 | 11.80223 | -8.795227 | 24.21309
33.34003 | 27.337 | 36.26823 | 11.7927 | -8.931231 | 24.47553
33.35003 | 27.448 | 36.5252 | 11.78321 | -9.077202 | 24.74199
33.36003 | 27.5395 | 36.78632 | 11.77374 | -9.246815 | 25.01258
33.37003 | 27.7229 | 37.05164 | 11.7643 | -9.328739 | 25.28734
33.38003 | 27.7857 | 37.32124 | 11.75489 | -9.535536 | 25.56634
33.39003 | 27.9344 | 37.59518 | 11.74551 | -9.66078 | 25.84967
33.40003 | 28.038 | 37.87354 | 11.73616 | -9.835539 | 26.13738
33.41003 | 28.1833 | 38.15639 | 11.72684 | -9.973089 | 26.42955
33.42003 | 28.318 | 38.4438 | 11.71755 | -10.1258 | 26.72624
33.43003 | 28.4253 | 38.73584 | 11.70829 | -10.31054 | 27.02755
33.44003 | 28.6133 | 39.03258 | 11.69906 | -10.41928 | 27.33352
33.45003 | 28.7265 | 39.3341 | 11.68986 | -10.6076 | 27.64425
33.46003 | 28.9043 | 39.64048 | 11.68068 | -10.73618 | 27.9598
33.47003 | 29.0191 | 39.95178 | 11.67154 | -10.93268 | 28.28024
33.48003 | 29.1841 | 40.26809 | 11.66243 | -11.08399 | 28.60566
33.49003 | 29.3982 | 40.58947 | 11.65334 | -11.19127 | 28.93612
33.50002 | 29.5271 | 40.91568 | 11.6443 | -11.38858 | 29.27138
33.51002 | 29.7351 | 41.24743 | 11.63527 | -11.51233 | 29.61216
33.52002 | 29.8753 | 41.58448 | 11.62628 | -11.70918 | 29.95821
33.53002 | 30.1177 | 41.92691 | 11.61731 | -11.80921 | 30.3096
33.54002 | 30.3017 | 42.2748 | 11.60837 | -11.9731 | 30.66643
33.55002 | 30.4925 | 42.6282 | 11.59946 | -12.1357 | 31.02874
33.56002 | 30.6889 | 42.98721 | 11.59058 | -12.29831 | 31.39663
33.57002 | 30.9112 | 43.35189 | 11.58173 | -12.44069 | 31.77016
33.58002 | 31.1163 | 43.72232 | 11.57291 | -12.60602 | 32.14941
33.59002 | 31.3262 | 44.09857 | 11.56412 | -12.77237 | 32.53445
33.60002 | 31.5641 | 44.48071 | 11.55536 | -12.91661 | 32.92535
33.61002 | 31.7917 | 44.86881 | 11.54662 | -13.07711 | 33.32219
33.62002 | 32.0417 | 45.26294 | 11.53792 | -13.22124 | 33.72502
33.63002 | 32.2896 | 45.66316 | 11.52924 | -13.37356 | 34.13392
33.64002 | 32.5191 | 46.06956 | 11.52059 | -13.55046 | 34.54896
33.65002 | 32.8498 | 46.48217 | 11.51197 | -13.63237 | 34.9702
33.66002 | 33.0386 | 46.90108 | 11.50339 | -13.86248 | 35.39769
33.67002 | 33.3532 | 47.32633 | 11.49483 | -13.97313 | 35.8315
33.68002 | 33.5504 | 47.75799 | 11.48629 | -14.20759 | 36.27169
33.69002 | 33.8888 | 48.1961 | 11.47779 | -14.3073 | 36.71831
33.70002 | 34.2028 | 48.64072 | 11.46932 | -14.43792 | 37.17141
33.71002 | 34.4517 | 49.09191 | 11.46087 | -14.64021 | 37.63103
33.72002 | 34.8389 | 49.54969 | 11.45245 | -14.71079 | 38.09723
33.73002 | 35.039 | 50.01411 | 11.44407 | -14.97511 | 38.57004
33.74002 | 35.4164 | 50.4852 | 11.43571 | -15.0688 | 39.0495
33.75002 | 35.7126 | 50.963 | 11.42738 | -15.2504 | 39.53562
33.76002 | 35.9303 | 51.44753 | 11.41907 | -15.51723 | 40.02846
33.77002 | 36.3751 | 51.93881 | 11.4108 | -15.56371 | 40.52801
33.78002 | 36.6696 | 52.43686 | 11.40256 | -15.76726 | 41.03431
33.79002 | 37.0806 | 52.94167 | 11.39434 | -15.86107 | 41.54733
33.80002 | 37.3574 | 53.45325 | 11.38615 | -16.09585 | 42.0671
33.81002 | 37.693 | 53.9716 | 11.37799 | -16.2786 | 42.59361
33.82002 | 38.1169 | 54.4967 | 11.36986 | -16.3798 | 43.12684
33.83002 | 38.4584 | 55.02852 | 11.36176 | -16.57012 | 43.66676
33.84002 | 38.8836 | 55.56704 | 11.35368 | -16.68344 | 44.21336
33.85001 | 39.1816 | 56.11168 | 11.34564 | -16.93008 | 44.76603
33.86001 | 39.5983 | 56.66343 | 11.33762 | -17.06513 | 45.32581
33.87001 | 40.0043 | 57.22174 | 11.32963 | -17.21744 | 45.89211
33.88001 | 40.3412 | 57.78651 | 11.32167 | -17.44531 | 46.46484
33.89001 | 40.8273 | 58.35767 | 11.31374 | -17.53037 | 47.04393
33.90001 | 41.191 | 58.9351 | 11.30583 | -17.7441 | 47.62926
33.91001 | 41.5796 | 59.51871 | 11.29796 | -17.93911 | 48.22076
33.92001 | 41.9545 | 60.10837 | 11.29011 | -18.15387 | 48.81827
33.93001 | 42.3837 | 60.70395 | 11.28229 | -18.32025 | 49.42167
33.94001 | 42.8127 | 61.30529 | 11.27449 | -18.49259 | 50.03079
33.95001 | 43.2644 | 61.91221 | 11.26673 | -18.64781 | 50.64549
33.96001 | 43.5714 | 62.52455 | 11.25899 | -18.95315 | 51.26556
33.97001 | 44.1663 | 63.14209 | 11.25128 | -18.97579 | 51.89081
33.98001 | 44.564 | 63.76461 | 11.2436 | -19.20061 | 52.52101
33.99001 | 44.8322 | 64.39189 | 11.23595 | -19.55969 | 53.15594
34.00001 | 45.4399 | 65.02365 | 11.22832 | -19.58375 | 53.79533
34.01001 | 45.7803 | 65.65964 | 11.22072 | -19.87934 | 54.43892
34.02001 | 46.3811 | 66.29954 | 11.21315 | -19.91844 | 55.08639
34.03001 | 46.6732 | 66.94305 | 11.20561 | -20.26985 | 55.73744
34.04001 | 47.0517 | 67.58983 | 11.19809 | -20.53813 | 56.39173
34.05001 | 47.6388 | 68.23951 | 11.19061 | -20.60071 | 57.0489
34.06001 | 47.9895 | 68.89171 | 11.18315 | -20.90221 | 57.70857
34.07001 | 48.6226 | 69.54603 | 11.17571 | -20.92343 | 58.37032
34.08001 | 48.8921 | 70.20206 | 11.16831 | -21.30996 | 59.03375
34.09001 | 49.2617 | 70.85933 | 11.16093 | -21.59763 | 59.6984
34.10001 | 49.8168 | 71.51737 | 11.15358 | -21.70057 | 60.36378
34.11001 | 50.1917 | 72.17568 | 11.14626 | -21.98398 | 61.02942
34.12001 | 50.8138 | 72.83375 | 11.13897 | -22.01995 | 61.69478
34.13001 | 51.0926 | 73.49102 | 11.1317 | -22.39842 | 62.35933
34.14001 | 51.4706 | 74.14695 | 11.12446 | -22.67635 | 63.02249
34.15001 | 52.0579 | 74.80091 | 11.11725 | -22.74301 | 63.68366
34.16001 | 52.3941 | 75.45232 | 11.11006 | -23.05822 | 64.34226
34.17001 | 52.9327 | 76.10053 | 11.1029 | -23.16783 | 64.99763
34.18001 | 53.2328 | 76.74489 | 11.09577 | -23.51209 | 65.64912
34.19 | 53.7546 | 77.3841 | 11.08867 | -23.6295 | 66.29543
34.2 | 54.1987 | 78.0187 | 11.0816 | -23.82 | 66.9371
34.21 | 54.5001 | 78.64736 | 11.07455 | -24.14726 | 67.57281
34.22 | 55.0255 | 79.26934 | 11.06752 | -24.24384 | 68.20181
34.23 | 55.441 | 79.88388 | 11.06053 | -24.44288 | 68.82335
34.24 | 55.8492 | 80.49022 | 11.05356 | -24.64102 | 69.43666
34.25 | 56.2912 | 81.08759 | 11.04662 | -24.79639 | 70.04097
34.26 | 56.5608 | 81.67518 | 11.0397 | -25.11438 | 70.63548
34.27 | 57.0706 | 82.25221 | 11.03282 | -25.18161 | 71.2194
34.28 | 57.4622 | 82.81786 | 11.02596 | -25.35566 | 71.7919
34.29 | 57.8018 | 83.37131 | 11.01912 | -25.56951 | 72.35219
34.3 | 58.3015 | 83.91175 | 11.01231 | -25.61025 | 72.89944
34.31 | 58.5072 | 84.43837 | 11.00553 | -25.93117 | 73.43284
34.32 | 59.0474 | 84.95035 | 10.99878 | -25.90295 | 73.95157
34.33 | 59.4331 | 85.44687 | 10.99205 | -26.01377 | 74.45482
34.34 | 59.6975 | 85.92713 | 10.98535 | -26.22963 | 74.94178
34.35 | 60.0867 | 86.39035 | 10.97868 | -26.30365 | 75.41168
34.36 | 60.4067 | 86.83574 | 10.97203 | -26.42904 | 75.86371
34.37 | 60.7566 | 87.26254 | 10.96541 | -26.50594 | 76.29714
34.38 | 61.1092 | 87.67002 | 10.95881 | -26.56082 | 76.7112
34.39 | 61.4859 | 88.05743 | 10.95225 | -26.57153 | 77.10519
34.4 | 61.8347 | 88.4241 | 10.9457 | -26.5894 | 77.47839
34.41 | 62.0187 | 88.76936 | 10.93919 | -26.75066 | 77.83017
34.42 | 62.4135 | 89.09258 | 10.9327 | -26.67908 | 78.15988
34.43 | 62.7111 | 89.39314 | 10.92624 | -26.68204 | 78.46691
34.44 | 62.9467 | 89.6705 | 10.9198 | -26.7238 | 78.7507
34.45 | 63.3947 | 89.92412 | 10.91339 | -26.52942 | 79.01073
34.46 | 63.5675 | 90.15353 | 10.90701 | -26.58603 | 79.24653
34.47 | 63.7737 | 90.35829 | 10.90065 | -26.58459 | 79.45764
34.48 | 64.1695 | 90.538 | 10.89432 | -26.3685 | 79.64368
34.49 | 64.3685 | 90.69233 | 10.88801 | -26.32383 | 79.80432
34.5 | 64.6218 | 90.821 | 10.88173 | -26.1992 | 79.93926
34.51 | 64.8219 | 90.92373 | 10.87548 | -26.10183 | 80.04825
34.52 | 65.1217 | 91.00037 | 10.86925 | -25.87867 | 80.13112
34.52999 | 65.2739 | 91.05075 | 10.86306 | -25.77685 | 80.18769
34.53999 | 65.4359 | 91.07489 | 10.85688 | -25.63899 | 80.21801
34.54999 | 65.7248 | 91.07268 | 10.85073 | -25.34788 | 80.22195
34.55999 | 65.8631 | 91.04418 | 10.84461 | -25.18108 | 80.19957
34.56999 | 66.0302 | 90.98947 | 10.83851 | -24.95927 | 80.15096
34.57999 | 66.1897 | 90.90867 | 10.83244 | -24.71897 | 80.07623
34.58999 | 66.2294 | 90.80201 | 10.82639 | -24.57261 | 79.97561
34.59999 | 66.4122 | 90.6697 | 10.82037 | -24.2575 | 79.84933
34.60999 | 66.4818 | 90.51206 | 10.81438 | -24.03026 | 79.69769
34.61999 | 66.5765 | 90.32946 | 10.80841 | -23.75296 | 79.52105
34.62999 | 66.5986 | 90.12226 | 10.80246 | -23.52366 | 79.3198
34.63999 | 66.7635 | 89.89092 | 10.79654 | -23.12742 | 79.09438
34.64999 | 66.697 | 89.63593 | 10.79065 | -22.93893 | 78.84528
34.65999 | 66.7259 | 89.35781 | 10.78478 | -22.63191 | 78.57303
34.66999 | 66.81 | 89.05713 | 10.77894 | -22.24713 | 78.27819
34.67999 | 66.7794 | 88.73451 | 10.77313 | -21.95511 | 77.96138
34.68999 | 66.7861 | 88.39058 | 10.76733 | -21.60448 | 77.62324
34.69999 | 66.6829 | 88.026 | 10.76157 | -21.3431 | 77.26443
34.70999 | 66.6804 | 87.64148 | 10.75583 | -20.96108 | 76.88565
34.71999 | 66.5983 | 87.23773 | 10.75011 | -20.63943 | 76.48762
34.72999 | 66.5179 | 86.81552 | 10.74442 | -20.29762 | 76.0711
34.73999 | 66.4133 | 86.37558 | 10.73876 | -19.96228 | 75.63683
34.74999 | 66.2389 | 85.91873 | 10.73312 | -19.67983 | 75.18561
34.75999 | 66.1993 | 85.44572 | 10.7275 | -19.24642 | 74.71822
34.76999 | 66.048 | 84.95739 | 10.72191 | -18.90939 | 74.23548
34.77999 | 65.7886 | 84.45453 | 10.71635 | -18.66593 | 73.73818
34.78999 | 65.7633 | 83.93796 | 10.71081 | -18.17466 | 73.22716
34.79999 | 65.4153 | 83.4085 | 10.70529 | -17.9932 | 72.70321
34.80999 | 65.2095 | 82.86697 | 10.6998 | -17.65747 | 72.16717
34.81999 | 65.0902 | 82.31416 | 10.69434 | -17.22396 | 71.61983
34.82999 | 64.7447 | 81.7509 | 10.68889 | -17.0062 | 71.06201
34.83999 | 64.6417 | 81.17799 | 10.68348 | -16.53629 | 70.49451
34.84999 | 64.2732 | 80.59622 | 10.67809 | -16.32302 | 69.91813
34.85999 | 63.96 | 80.00634 | 10.67272 | -16.04634 | 69.33362
34.86999 | 63.7635 | 79.40915 | 10.66738 | -15.64565 | 68.74177
34.87998 | 63.3886 | 78.80597 | 10.66207 | -15.41737 | 68.14391
34.88998 | 63.0473 | 78.19637 | 10.65678 | -15.14907 | 67.5396
34.89998 | 62.7637 | 77.58164 | 10.65151 | -14.81794 | 66.93014
34.90998 | 62.4509 | 76.96248 | 10.64626 | -14.51158 | 66.31622
34.91998 | 62.1044 | 76.33956 | 10.64104 | -14.23516 | 65.69852
34.92998 | 61.6818 | 75.71355 | 10.63585 | -14.03175 | 65.0777
34.93998 | 61.4173 | 75.08507 | 10.63068 | -13.66777 | 64.45439
34.94998 | 60.8421 | 74.45475 | 10.62553 | -13.61265 | 63.82921
34.95998 | 60.5145 | 73.82316 | 10.62041 | -13.30866 | 63.20275
34.96998 | 60.2325 | 73.19086 | 10.61531 | -12.95836 | 62.57555
34.97998 | 59.622 | 72.55842 | 10.61024 | -12.93642 | 61.94818
34.98998 | 59.3535 | 71.92634 | 10.60519 | -12.57284 | 61.32115
34.99998 | 58.8223 | 71.29512 | 10.60017 | -12.47282 | 60.69496
35.00998 | 58.318 | 70.66524 | 10.59517 | -12.34724 | 60.07008
35.01998 | 58.0711 | 70.03714 | 10.59019 | -11.96604 | 59.44695
35.02998 | 57.3936 | 69.41125 | 10.58524 | -12.01765 | 58.82601
35.03998 | 57.1569 | 68.78797 | 10.58031 | -11.63107 | 58.20766
35.04998 | 56.4849 | 68.1677 | 10.5754 | -11.6828 | 57.5923
35.05998 | 56.0357 | 67.55077 | 10.57052 | -11.51507 | 56.98025
35.06998 | 55.6903 | 66.93754 | 10.56566 | -11.24724 | 56.37188
35.07998 | 55.162 | 66.32832 | 10.56083 | -11.16632 | 55.76749
35.08998 | 54.7435 | 65.72341 | 10.55602 | -10.97991 | 55.16739
35.09998 | 54.1977 | 65.12308 | 10.55124 | -10.92538 | 54.57185
35.10998 | 53.7458 | 64.52759 | 10.54647 | -10.78179 | 53.98111
35.11998 | 53.3302 | 63.93717 | 10.54174 | -10.60697 | 53.39544
35.12998 | 52.7285 | 63.35206 | 10.53702 | -10.62356 | 52.81504
35.13998 | 52.3747 | 62.77244 | 10.53233 | -10.39774 | 52.24011
35.14998 | 51.7642 | 62.19852 | 10.52766 | -10.43432 | 51.67086
35.15998 | 51.3645 | 61.63045 | 10.52302 | -10.26595 | 51.10743
35.16998 | 50.9367 | 61.06838 | 10.5184 | -10.13168 | 50.54999
35.17998 | 50.365 | 60.51247 | 10.5138 | -10.14747 | 49.99868
35.18998 | 49.9638 | 59.96284 | 10.50922 | -9.999039 | 49.45361
35.19998 | 49.4775 | 59.41959 | 10.50467 | -9.942091 | 48.91492
35.20998 | 48.9661 | 58.88282 | 10.50015 | -9.916725 | 48.38268
35.21997 | 48.4878 | 58.3532 | 10.49565 | -9.8654 | 47.85755
35.22997 | 48.0144 | 57.82964 | 10.49116 | -9.815245 | 47.33848
35.23997 | 47.6004 | 57.3128 | 10.48671 | -9.712401 | 46.82609
35.24997 | 47.2137 | 56.80272 | 10.48227 | -9.589023 | 46.32045
35.25997 | 46.6469 | 56.29945 | 10.47786 | -9.652549 | 45.82159
35.26997 | 46.3635 | 55.80302 | 10.47347 | -9.439518 | 45.32955
35.27997 | 45.8182 | 55.31345 | 10.46911 | -9.495252 | 44.84435
35.28997 | 45.3972 | 54.83077 | 10.46476 | -9.433565 | 44.366
35.29997 | 45.058 | 54.35497 | 10.46044 | -9.296974 | 43.89453
35.30997 | 44.517 | 53.88607 | 10.45615 | -9.369074 | 43.42993
35.31997 | 44.2795 | 53.42407 | 10.45187 | -9.144565 | 42.97219
35.32997 | 43.7726 | 52.96893 | 10.44762 | -9.19633 | 42.52131
35.33997 | 43.3451 | 52.52065 | 10.44339 | -9.175553 | 42.07726
35.34997 | 43.0848 | 52.07922 | 10.43918 | -8.994415 | 41.64003
35.35997 | 42.5742 | 51.64458 | 10.435 | -9.070384 | 41.20958
35.36997 | 42.3526 | 51.21673 | 10.43084 | -8.864128 | 40.78589
35.37997 | 41.8236 | 50.79561 | 10.4267 | -8.972011 | 40.36891
35.38997 | 41.5168 | 50.38119 | 10.42259 | -8.864391 | 39.9586
35.39997 | 41.2154 | 49.97342 | 10.41849 | -8.758025 | 39.55493
35.40997 | 40.8057 | 49.57226 | 10.41442 | -8.76656 | 39.15784
35.41997 | 40.5759 | 49.17765 | 10.41037 | -8.60175 | 38.76728
35.42997 | 40.2008 | 48.78953 | 10.40635 | -8.588732 | 38.38318
35.43997 | 39.8698 | 48.40786 | 10.40234 | -8.538061 | 38.00552
35.44997 | 39.5713 | 48.03257 | 10.39836 | -8.461271 | 37.63421
35.45997 | 39.2483 | 47.6636 | 10.3944 | -8.415302 | 37.2692
35.46997 | 39.0053 | 47.30089 | 10.39047 | -8.295586 | 36.91042
35.47997 | 38.7035 | 46.94437 | 10.38655 | -8.240866 | 36.55781
35.48997 | 38.3817 | 46.59397 | 10.38266 | -8.21227 | 36.21131
35.49997 | 38.136 | 46.24963 | 10.37879 | -8.113632 | 35.87084
35.50997 | 37.8149 | 45.91129 | 10.37494 | -8.096386 | 35.53635
35.51997 | 37.6344 | 45.57886 | 10.37111 | -7.944456 | 35.20774
35.52997 | 37.3367 | 45.25228 | 10.36731 | -7.915577 | 34.88497
35.53997 | 37.061 | 44.93148 | 10.36352 | -7.870483 | 34.56796
35.54997 | 36.8218 | 44.61639 | 10.35976 | -7.794587 | 34.25662
35.55996 | 36.5585 | 44.30723 | 10.35603 | -7.74873 | 33.9512
35.56996 | 36.3932 | 44.00333 | 10.35231 | -7.610128 | 33.65102
35.57996 | 36.1552 | 43.70492 | 10.34861 | -7.549719 | 33.3563
35.58996 | 35.9246 | 43.41193 | 10.34494 | -7.487327 | 33.06699
35.59996 | 35.7434 | 43.12428 | 10.34129 | -7.38088 | 32.78299
35.60996 | 35.4573 | 42.84191 | 10.33766 | -7.384607 | 32.50425
35.61996 | 35.3559 | 42.56474 | 10.33405 | -7.208837 | 32.23069
35.62996 | 35.1129 | 42.29269 | 10.33046 | -7.179794 | 31.96223
35.63996 | 34.9124 | 42.02571 | 10.32689 | -7.113311 | 31.69882
35.64996 | 34.7544 | 41.76372 | 10.32335 | -7.009316 | 31.44037
35.65996 | 34.5413 | 41.50664 | 10.31982 | -6.965337 | 31.18681
35.66996 | 34.411 | 41.2544 | 10.31632 | -6.843404 | 30.93808
35.67996 | 34.2007 | 41.00695 | 10.31284 | -6.806249 | 30.69411
35.68996 | 34.0564 | 40.7642 | 10.30938 | -6.707802 | 30.45482
35.69996 | 33.9053 | 40.5261 | 10.30594 | -6.620795 | 30.22015
35.70996 | 33.7112 | 40.29257 | 10.30252 | -6.581365 | 29.99004
35.71996 | 33.5683 | 40.06354 | 10.29913 | -6.495238 | 29.76441
35.72996 | 33.4562 | 39.83895 | 10.29575 | -6.38275 | 29.5432
35.73996 | 33.2724 | 39.61874 | 10.2924 | -6.346339 | 29.32634
35.74996 | 33.1808 | 39.40284 | 10.28906 | -6.222043 | 29.11378
35.75996 | 33.0232 | 39.19119 | 10.28575 | -6.167988 | 28.90544
35.76996 | 32.9048 | 38.98372 | 10.28246 | -6.078921 | 28.70126
35.77996 | 32.7846 | 38.78038 | 10.27919 | -5.995775 | 28.50119
35.78996 | 32.6524 | 38.5811 | 10.27594 | -5.928697 | 28.30516
35.79996 | 32.5574 | 38.38581 | 10.27271 | -5.828415 | 28.1131
35.80996 | 32.4233 | 38.19448 | 10.2695 | -5.771178 | 27.92498
35.81996 | 32.3222 | 38.00703 | 10.26631 | -5.68483 | 27.74071
35.82996 | 32.2135 | 37.8234 | 10.26315 | -5.609904 | 27.56026
35.83996 | 32.0896 | 37.64355 | 10.26 | -5.553951 | 27.38355
35.84996 | 32.0272 | 37.46741 | 10.25688 | -5.440215 | 27.21054
35.85996 | 31.9097 | 37.29494 | 10.25377 | -5.38524 | 27.04117
35.86996 | 31.8034 | 37.12607 | 10.25068 | -5.322674 | 26.87539
35.87996 | 31.7064 | 36.96076 | 10.24762 | -5.254362 | 26.71314
35.88996 | 31.6034 | 36.79895 | 10.24458 | -5.195554 | 26.55438
35.89996 | 31.5356 | 36.6406 | 10.24155 | -5.104998 | 26.39905
35.90995 | 31.4327 | 36.4858 | 10.23855 | -5.053096 | 26.24725
35.91995 | 31.3607 | 36.3342 | 10.23557 | -4.973495 | 26.09863
35.92995 | 31.2613 | 36.1859 | 10.2326 | -4.924598 | 25.95329
35.93995 | 31.172 | 36.04086 | 10.22966 | -4.868859 | 25.8112
35.94995 | 31.0975 | 35.89903 | 10.22674 | -4.801535 | 25.6723
35.95995 | 31.0139 | 35.76038 | 10.22383 | -4.746477 | 25.53654
35.96995 | 30.9289 | 35.62484 | 10.22095 | -4.695943 | 25.40389
35.97995 | 30.856 | 35.49239 | 10.21809 | -4.636386 | 25.2743
35.98995 | 30.7731 | 35.36296 | 10.21525 | -4.589865 | 25.14772
35.99995 | 30.702 | 35.23654 | 10.21242 | -4.53454 | 25.02412
36.00995 | 30.6268 | 35.11307 | 10.20962 | -4.486268 | 24.90345
36.01995 | 30.5504 | 34.99251 | 10.20683 | -4.442109 | 24.78567
36.02995 | 30.4699 | 34.87482 | 10.20407 | -4.404924 | 24.67075
36.03995 | 30.398 | 34.75997 | 10.20133 | -4.361973 | 24.55865
36.04995 | 30.3059 | 34.64792 | 10.1986 | -4.342022 | 24.44932
36.05995 | 30.2509 | 34.53863 | 10.1959 | -4.287731 | 24.34273
36.06995 | 30.1778 | 34.43206 | 10.19321 | -4.254264 | 24.23885
36.07995 | 30.129 | 34.32819 | 10.19055 | -4.199189 | 24.13764
36.08995 | 30.0565 | 34.22697 | 10.1879 | -4.170466 | 24.03907
36.09995 | 30.0127 | 34.12837 | 10.18527 | -4.115665 | 23.94309
36.10995 | 29.9309 | 34.03235 | 10.18266 | -4.101453 | 23.84969
36.11995 | 29.8844 | 33.9389 | 10.18008 | -4.054496 | 23.75882
36.12995 | 29.8235 | 33.84796 | 10.17751 | -4.024463 | 23.67046
36.13995 | 29.7558 | 33.75952 | 10.17496 | -4.003724 | 23.58457
36.14995 | 29.7204 | 33.67355 | 10.17243 | -3.953149 | 23.50112
36.15995 | 29.6511 | 33.59001 | 10.16992 | -3.938908 | 23.42009
36.16995 | 29.6079 | 33.50887 | 10.16742 | -3.900972 | 23.34145
36.17995 | 29.5476 | 33.43012 | 10.16495 | -3.882515 | 23.26517
36.18995 | 29.499 | 33.35371 | 10.1625 | -3.854706 | 23.19121
36.19995 | 29.4632 | 33.27962 | 10.16006 | -3.816424 | 23.11956
36.20995 | 29.4078 | 33.20784 | 10.15764 | -3.800038 | 23.05019
36.21995 | 29.3545 | 33.13832 | 10.15525 | -3.783823 | 22.98308
36.22995 | 29.3287 | 33.07106 | 10.15287 | -3.742357 | 22.91819
36.23995 | 29.2803 | 33.00601 | 10.15051 | -3.725712 | 22.85551
36.24994 | 29.2765 | 32.94322 | 10.14817 | -3.666721 | 22.79505
36.25994 | 29.2299 | 32.88255 | 10.14585 | -3.652653 | 22.73671
36.26994 | 29.2065 | 32.82404 | 10.14354 | -3.617542 | 22.6805
36.27994 | 29.1876 | 32.76766 | 10.14126 | -3.580064 | 22.62641
36.28994 | 29.1398 | 32.7134 | 10.13899 | -3.573596 | 22.57441
36.29994 | 29.138 | 32.66122 | 10.13674 | -3.523222 | 22.52448
36.30994 | 29.1303 | 32.61112 | 10.13451 | -3.480821 | 22.47661
36.31994 | 29.0884 | 32.56307 | 10.1323 | -3.474672 | 22.43077
36.32994 | 29.094 | 32.51706 | 10.13011 | -3.423058 | 22.38695
36.33994 | 29.045 | 32.47306 | 10.12793 | -3.428059 | 22.34512
36.34994 | 29.0632 | 32.43106 | 10.12578 | -3.36786 | 22.30528
36.35994 | 29.0636 | 32.39105 | 10.12364 | -3.327451 | 22.26741
36.36994 | 29.0425 | 32.353 | 10.12152 | -3.310498 | 22.23148
36.37994 | 29.0395 | 32.31689 | 10.11942 | -3.277391 | 22.19747
36.38994 | 29.0245 | 32.28272 | 10.11733 | -3.25822 | 22.16539
36.39994 | 29.0453 | 32.25046 | 10.11527 | -3.205164 | 22.1352
36.40994 | 29.0525 | 32.22011 | 10.11322 | -3.167613 | 22.10689
36.41994 | 29.0328 | 32.19165 | 10.11119 | -3.158849 | 22.08046
36.42994 | 29.0508 | 32.16506 | 10.10918 | -3.114264 | 22.05588
36.43994 | 29.0405 | 32.14034 | 10.10719 | -3.099838 | 22.03315
36.44994 | 29.082 | 32.11746 | 10.10521 | -3.035464 | 22.01225
36.45994 | 29.0867 | 32.09643 | 10.10325 | -3.009728 | 21.99318
36.46994 | 29.1065 | 32.07722 | 10.10131 | -2.970719 | 21.97591
36.47994 | 29.1259 | 32.05981 | 10.09939 | -2.933908 | 21.96042
36.48994 | 29.1347 | 32.04422 | 10.09748 | -2.909519 | 21.94673
36.49994 | 29.1784 | 32.03042 | 10.0956 | -2.85202 | 21.93482
36.50994 | 29.1778 | 32.0184 | 10.09373 | -2.840605 | 21.92468
36.51994 | 29.2105 | 32.00817 | 10.09187 | -2.797667 | 21.91629
36.52994 | 29.2458 | 31.99969 | 10.09004 | -2.75389 | 21.90965
36.53994 | 29.2437 | 31.99297 | 10.08822 | -2.749273 | 21.90475
36.54994 | 29.3061 | 31.988 | 10.08642 | -2.681904 | 21.90158
36.55994 | 29.3051 | 31.98477 | 10.08464 | -2.679674 | 21.90014
36.56994 | 29.3662 | 31.98328 | 10.08287 | -2.617079 | 21.90041
36.57994 | 29.3842 | 31.98351 | 10.08113 | -2.599311 | 21.90239
36.58993 | 29.4169 | 31.98546 | 10.0794 | -2.568558 | 21.90606
36.59993 | 29.4973 | 31.98913 | 10.07768 | -2.491832 | 21.91145
36.60993 | 29.5104 | 31.9945 | 10.07598 | -2.484103 | 21.91852
36.61993 | 29.5976 | 32.00158 | 10.0743 | -2.403979 | 21.92727
36.62993 | 29.6201 | 32.01035 | 10.07264 | -2.39025 | 21.93771
36.63993 | 29.6932 | 32.02082 | 10.071 | -2.327615 | 21.94982
36.64993 | 29.7751 | 32.03297 | 10.06937 | -2.25787 | 21.9636
36.65993 | 29.8204 | 32.04681 | 10.06775 | -2.226408 | 21.97905
36.66993 | 29.8901 | 32.06233 | 10.06616 | -2.172231 | 21.99617
36.67993 | 29.9764 | 32.07953 | 10.06458 | -2.103129 | 22.01495
36.68993 | 30.033 | 32.09841 | 10.06302 | -2.065408 | 22.03539
36.69993 | 30.1044 | 32.11896 | 10.06147 | -2.01456 | 22.05749
36.70993 | 30.2096 | 32.14118 | 10.05995 | -1.931582 | 22.08124
36.71993 | 30.2964 | 32.16508 | 10.05843 | -1.868678 | 22.10665
36.72993 | 30.3956 | 32.19064 | 10.05694 | -1.795041 | 22.1337
36.73993 | 30.4655 | 32.21788 | 10.05546 | -1.752376 | 22.16242
36.74993 | 30.5898 | 32.24678 | 10.054 | -1.656979 | 22.19278
36.75993 | 30.6857 | 32.27735 | 10.05255 | -1.591648 | 22.2248
36.76993 | 30.7859 | 32.30959 | 10.05112 | -1.523687 | 22.25847
36.77993 | 30.9347 | 32.3435 | 10.04971 | -1.408798 | 22.29379
36.78993 | 31.0067 | 32.37908 | 10.04831 | -1.372377 | 22.33077
36.79993 | 31.1669 | 32.41633 | 10.04693 | -1.249429 | 22.3694
36.80993 | 31.2688 | 32.45525 | 10.04556 | -1.186448 | 22.40968
36.81993 | 31.4028 | 32.49585 | 10.04421 | -1.09305 | 22.45164
36.82993 | 31.5615 | 32.53813 | 10.04288 | -0.9766314 | 22.49525
36.83993 | 31.679 | 32.58209 | 10.04157 | -0.9030942 | 22.54053
36.84993 | 31.8716 | 32.62775 | 10.04026 | -0.7561512 | 22.58749
36.85993 | 32.0051 | 32.67509 | 10.03898 | -0.6699883 | 22.63611
36.86993 | 32.1759 | 32.72412 | 10.03771 | -0.5482185 | 22.68641
36.87993 | 32.3371 | 32.77484 | 10.03646 | -0.4377439 | 22.73839
36.88993 | 32.4721 | 32.82727 | 10.03522 | -0.3551704 | 22.79205
36.89993 | 32.6982 | 32.8814 | 10.034 | -0.1832047 | 22.84741
36.90993 | 32.784 | 32.93725 | 10.03279 | -0.1532525 | 22.90446
36.91993 | 33.0279 | 32.99482 | 10.0316 | 0.0330826 | 22.96321
36.92993 | 33.1558 | 33.0541 | 10.03043 | 0.1016952 | 23.02368
36.93992 | 33.4073 | 33.11507 | 10.02927 | 0.2922345 | 23.08579
36.94992 | 33.5912 | 33.17782 | 10.02813 | 0.4133822 | 23.14969
36.95992 | 33.7679 | 33.24232 | 10.027 | 0.5255802 | 23.21532
36.96992 | 34.0309 | 33.30857 | 10.02589 | 0.7223277 | 23.28269
36.97992 | 34.2066 | 33.37659 | 10.02479 | 0.8300143 | 23.3518
36.98992 | 34.4708 | 33.44637 | 10.02371 | 1.02443 | 23.42266
36.99992 | 34.7201 | 33.51793 | 10.02264 | 1.202173 | 23.49529
37.00992 | 34.9008 | 33.59127 | 10.02159 | 1.309526 | 23.56968
37.01992 | 35.1917 | 33.66642 | 10.02055 | 1.525284 | 23.64586
37.02992 | 35.4289 | 33.74337 | 10.01953 | 1.685533 | 23.72383
37.03992 | 35.6549 | 33.82213 | 10.01853 | 1.832767 | 23.80361
37.04992 | 35.9089 | 33.90273 | 10.01753 | 2.006174 | 23.88519
37.05992 | 36.1865 | 33.98516 | 10.01656 | 2.201344 | 23.9686
37.06992 | 36.4987 | 34.06944 | 10.0156 | 2.429261 | 24.05384
37.07992 | 36.7672 | 34.15558 | 10.01465 | 2.611619 | 24.14093
37.08992 | 36.995 | 34.2436 | 10.01372 | 2.751401 | 24.22988
37.09992 | 37.3697 | 34.3335 | 10.0128 | 3.036198 | 24.3207
37.10992 | 37.6244 | 34.4253 | 10.0119 | 3.199096 | 24.4134
37.11992 | 38.0215 | 34.51902 | 10.01101 | 3.502478 | 24.50801
37.12992 | 38.3276 | 34.61467 | 10.01014 | 3.712934 | 24.60452
37.13992 | 38.5965 | 34.71225 | 10.00928 | 3.884249 | 24.70297
37.14992 | 38.9401 | 34.81179 | 10.00844 | 4.128309 | 24.80335
37.15992 | 39.2723 | 34.9133 | 10.00761 | 4.358995 | 24.90569
37.16992 | 39.6648 | 35.0168 | 10.0068 | 4.647998 | 25.01
37.17992 | 40.0138 | 35.1223 | 10.006 | 4.891497 | 25.1163
37.18992 | 40.3334 | 35.22983 | 10.00521 | 5.103575 | 25.22461
37.19992 | 40.78 | 35.33938 | 10.00444 | 5.440618 | 25.33494
37.20992 | 41.0609 | 35.45099 | 10.00369 | 5.609907 | 25.44731
37.21992 | 41.6185 | 35.56467 | 10.00294 | 6.053826 | 25.56173
37.22992 | 41.957 | 35.68044 | 10.00221 | 6.276555 | 25.67823
37.23992 | 42.4457 | 35.79832 | 10.0015 | 6.647377 | 25.79682
37.24992 | 42.6837 | 35.91833 | 10.0008 | 6.76537 | 25.91753
37.25992 | 43.0777 | 36.04048 | 10.00011 | 7.037215 | 26.04037
37.26992 | 43.6081 | 36.1648 | 9.999442 | 7.443295 | 26.16536
37.27991 | 43.9873 | 36.29119 | 9.998784 | 7.696111 | 26.29241
37.28991 | 44.4721 | 36.41991 | 9.99814 | 8.052195 | 26.42176
37.29991 | 44.8619 | 36.55085 | 9.99751 | 8.311051 | 26.55334
37.30991 | 45.3107 | 36.68405 | 9.996893 | 8.626653 | 26.68715
37.31991 | 45.885 | 36.81952 | 9.99629 | 9.06548 | 26.82323
37.32991 | 46.2069 | 36.95729 | 9.995701 | 9.24961 | 26.96159
37.33991 | 46.7578 | 37.09738 | 9.995126 | 9.660419 | 27.10226
37.34991 | 47.2465 | 37.23982 | 9.994564 | 10.00668 | 27.24526
37.35991 | 47.7129 | 37.38463 | 9.994016 | 10.32827 | 27.39061
37.36991 | 48.1304 | 37.53183 | 9.993482 | 10.59857 | 27.53835
37.37991 | 48.7806 | 37.68146 | 9.99296 | 11.09914 | 27.6885
37.38991 | 49.18 | 37.83353 | 9.992453 | 11.34647 | 27.84107
37.39991 | 49.7035 | 37.98808 | 9.991958 | 11.71542 | 27.99612
37.40991 | 50.1717 | 38.14512 | 9.991478 | 12.02658 | 28.15365
37.41991 | 50.649 | 38.3047 | 9.99101 | 12.3443 | 28.31369
37.42991 | 51.1774 | 38.46684 | 9.990555 | 12.71056 | 28.47628
37.43991 | 51.6542 | 38.63157 | 9.990114 | 13.02263 | 28.64145
37.44991 | 52.3187 | 38.79891 | 9.989686 | 13.51979 | 28.80922
37.45991 | 52.7607 | 38.9689 | 9.989271 | 13.7918 | 28.97963
37.46991 | 53.3851 | 39.14157 | 9.988869 | 14.24353 | 29.1527
37.47991 | 53.7269 | 39.31695 | 9.988481 | 14.40995 | 29.32847
37.48991 | 54.4913 | 39.49507 | 9.988105 | 14.99623 | 29.50696
37.49991 | 54.8252 | 39.67597 | 9.987742 | 15.14923 | 29.68822
37.50991 | 55.5153 | 39.85967 | 9.987392 | 15.65563 | 29.87228
37.51991 | 55.9018 | 40.04622 | 9.987055 | 15.85558 | 30.05917
37.52991 | 56.5146 | 40.23565 | 9.98673 | 16.27895 | 30.24892
37.53991 | 57.0039 | 40.42799 | 9.986418 | 16.57591 | 30.44157
37.54991 | 57.6911 | 40.62328 | 9.986119 | 17.06782 | 30.63716
37.55991 | 58.2086 | 40.82156 | 9.985833 | 17.38704 | 30.83573
37.56991 | 58.7406 | 41.02287 | 9.985559 | 17.71773 | 31.03731
37.57991 | 59.1667 | 41.22723 | 9.985298 | 17.93947 | 31.24193
37.58991 | 59.7691 | 41.4347 | 9.985049 | 18.3344 | 31.44965
37.59991 | 60.3066 | 41.64531 | 9.984813 | 18.66129 | 31.6605
37.60991 | 60.8251 | 41.8591 | 9.984589 | 18.966 | 31.87451
37.61991 | 61.3586 | 42.07612 | 9.984377 | 19.28248 | 32.09174
37.6299 | 61.9243 | 42.29618 | 9.984178 | 19.62812 | 32.312
37.6399 | 62.5903 | 42.51977 | 9.983991 | 20.07053 | 32.53578
37.6499 | 62.9724 | 42.74671 | 9.983816 | 20.22569 | 32.76289
37.6599 | 63.5554 | 42.97704 | 9.983654 | 20.57836 | 32.99338
37.6699 | 64.2421 | 43.21082 | 9.983503 | 21.03128 | 33.22731
37.6799 | 64.5704 | 43.44808 | 9.983365 | 21.12232 | 33.46472
37.6899 | 65.4354 | 43.68888 | 9.983239 | 21.74652 | 33.70564
37.6999 | 65.7663 | 43.93326 | 9.983124 | 21.83304 | 33.95014
37.7099 | 66.4641 | 44.18127 | 9.983022 | 22.28283 | 34.19825
37.7199 | 66.9941 | 44.43296 | 9.982931 | 22.56114 | 34.45003
37.7299 | 67.5314 | 44.68839 | 9.982852 | 22.84301 | 34.70554
37.7399 | 68.1305 | 44.94759 | 9.982785 | 23.18291 | 34.96481
37.7499 | 68.5961 | 45.21063 | 9.98273 | 23.38547 | 35.2279
37.7599 | 69.0504 | 45.47755 | 9.982687 | 23.57285 | 35.49487
37.7699 | 69.7331 | 45.74842 | 9.982655 | 23.98468 | 35.76577
37.7799 | 70.1947 | 46.02328 | 9.982635 | 24.17142 | 36.04065
37.7899 | 70.8319 | 46.30219 | 9.982626 | 24.52971 | 36.31957
37.7999 | 71.3391 | 46.58521 | 9.982629 | 24.75389 | 36.60258
37.8099 | 71.9739 | 46.8724 | 9.982643 | 25.1015 | 36.88976
37.8199 | 72.4475 | 47.16381 | 9.982669 | 25.28369 | 37.18114
37.8299 | 72.8333 | 47.4595 | 9.982706 | 25.3738 | 37.47679
37.8399 | 73.65 | 47.75953 | 9.982754 | 25.89047 | 37.77678
37.8499 | 73.983 | 48.06398 | 9.982814 | 25.91902 | 38.08116
37.8599 | 74.6628 | 48.37288 | 9.982885 | 26.28992 | 38.39
37.8699 | 75.0508 | 48.68632 | 9.982967 | 26.36448 | 38.70336
37.8799 | 75.6054 | 49.00436 | 9.98306 | 26.60104 | 39.0213
37.8899 | 76.2846 | 49.32706 | 9.983165 | 26.95754 | 39.34389
37.8999 | 76.6831 | 49.65448 | 9.98328 | 27.02862 | 39.6712
37.9099 | 77.2766 | 49.9867 | 9.983406 | 27.2899 | 40.00329
37.9199 | 77.6298 | 50.32378 | 9.983544 | 27.30602 | 40.34024
37.9299 | 78.1735 | 50.6658 | 9.983692 | 27.5077 | 40.68211
37.9399 | 78.7683 | 51.01282 | 9.983851 | 27.75548 | 41.02897
37.9499 | 79.14 | 51.36492 | 9.984021 | 27.77508 | 41.3809
37.9599 | 79.7574 | 51.72216 | 9.984201 | 28.03524 | 41.73796
37.96989 | 80.0188 | 52.08427 | 9.984393 | 27.93453 | 42.09988
37.97989 | 80.5255 | 52.45203 | 9.984595 | 28.07347 | 42.46744
37.98989 | 81.0712 | 52.82516 | 9.984807 | 28.24604 | 42.84035
37.99989 | 81.4994 | 53.20375 | 9.98503 | 28.29565 | 43.21872
38.00989 | 81.9608 | 53.58785 | 9.985264 | 28.37295 | 43.60259
38.01989 | 82.3385 | 53.97757 | 9.985508 | 28.36093 | 43.99206
38.02989 | 82.7738 | 54.37297 | 9.985763 | 28.40083 | 44.38721
38.03989 | 83.2131 | 54.77414 | 9.986028 | 28.43896 | 44.78812
38.04989 | 83.6108 | 55.18117 | 9.986303 | 28.42963 | 45.19486
38.05989 | 84.0096 | 55.59412 | 9.986589 | 28.41548 | 45.60753
38.06989 | 84.3448 | 56.0131 | 9.986885 | 28.3317 | 46.02621
38.07989 | 84.7376 | 56.43817 | 9.987191 | 28.29943 | 46.45098
38.08989 | 85.1379 | 56.86944 | 9.987507 | 28.26846 | 46.88193
38.09989 | 85.4936 | 57.30698 | 9.987834 | 28.18662 | 47.31915
38.10989 | 85.8575 | 57.75089 | 9.98817 | 28.10661 | 47.76272
38.11989 | 86.1658 | 58.20125 | 9.988517 | 27.96455 | 48.21273
38.12989 | 86.4828 | 58.65815 | 9.988873 | 27.82465 | 48.66928
38.13989 | 86.8433 | 59.12169 | 9.989239 | 27.72161 | 49.13245
38.14989 | 87.0678 | 59.59195 | 9.989615 | 27.47585 | 49.60234
38.15989 | 87.4355 | 60.06904 | 9.990002 | 27.36646 | 50.07904
38.16989 | 87.6469 | 60.55303 | 9.990397 | 27.09387 | 50.56263
38.17989 | 87.9373 | 61.04403 | 9.990803 | 26.89327 | 51.05323
38.18989 | 88.2276 | 61.54213 | 9.991218 | 26.68547 | 51.55092
38.19989 | 88.4474 | 62.04743 | 9.991643 | 26.39997 | 52.05579
38.20989 | 88.7857 | 62.56003 | 9.992077 | 26.22567 | 52.56795
38.21989 | 88.9186 | 63.08001 | 9.992521 | 25.83859 | 53.08749
38.22989 | 89.205 | 63.60747 | 9.992975 | 25.59753 | 53.6145
38.23989 | 89.3382 | 64.14253 | 9.993438 | 25.19567 | 54.14909
38.24989 | 89.56 | 64.68526 | 9.99391 | 24.87474 | 54.69135
38.25989 | 89.7735 | 65.23578 | 9.994392 | 24.53772 | 55.24139
38.26989 | 89.937 | 65.79418 | 9.994883 | 24.14282 | 55.79929
38.27989 | 90.0816 | 66.36056 | 9.995383 | 23.72104 | 56.36518
38.28989 | 90.267 | 66.93501 | 9.995893 | 23.33199 | 56.93912
38.29989 | 90.408 | 67.51765 | 9.996412 | 22.89035 | 57.52123
38.30988 | 90.5788 | 68.10793 | 9.996939 | 22.47087 | 58.11099
38.31988 | 90.7211 | 68.7072 | 9.997476 | 22.0139 | 58.70973
38.32988 | 90.8147 | 69.31495 | 9.998022 | 21.49975 | 59.31693
38.33988 | 90.9931 | 69.93128 | 9.998577 | 21.06182 | 59.9327
38.34988 | 91.066 | 70.55626 | 9.999141 | 20.50974 | 60.55712
38.35988 | 91.1885 | 71.19002 | 9.999714 | 19.99848 | 61.1903
38.36988 | 91.3799 | 71.83264 | 10.0003 | 19.54726 | 61.83235
38.37988 | 91.4263 | 72.48422 | 10.00089 | 18.94208 | 62.48333
38.38988 | 91.6492 | 73.14485 | 10.00149 | 18.50435 | 63.14336
38.39988 | 91.7178 | 73.81462 | 10.00209 | 17.90318 | 63.81253
38.40988 | 91.9183 | 74.49363 | 10.00271 | 17.42467 | 64.49092
38.41988 | 91.97 | 75.18198 | 10.00333 | 16.78802 | 65.17864
38.42988 | 92.1733 | 75.87972 | 10.00397 | 16.29358 | 65.87575
38.43988 | 92.241 | 76.58698 | 10.00461 | 15.65402 | 66.58237
38.44988 | 92.4377 | 77.30381 | 10.00526 | 15.13389 | 67.29855
38.45988 | 92.5698 | 78.03032 | 10.00592 | 14.53948 | 68.0244
38.46988 | 92.7479 | 78.76657 | 10.00659 | 13.98133 | 68.75999
38.47988 | 92.9454 | 79.51265 | 10.00726 | 13.43275 | 69.50538
38.48988 | 93.164 | 80.26861 | 10.00795 | 12.89539 | 70.26066
38.49988 | 93.3593 | 81.03453 | 10.00864 | 12.32477 | 71.02589
38.50988 | 93.4715 | 81.81049 | 10.00934 | 11.66101 | 71.80115
38.51988 | 93.8009 | 82.59652 | 10.01005 | 11.20438 | 72.58647
38.52988 | 93.9875 | 83.39271 | 10.01077 | 10.59479 | 73.38195
38.53988 | 94.2403 | 84.1991 | 10.01149 | 10.0412 | 74.1876
38.54988 | 94.5119 | 85.01572 | 10.01223 | 9.496177 | 75.0035
38.55988 | 94.8047 | 85.84265 | 10.01297 | 8.962052 | 75.82968
38.56988 | 95.1229 | 86.67988 | 10.01372 | 8.443018 | 76.66617
38.57988 | 95.5071 | 87.52747 | 10.01447 | 7.979631 | 77.513
38.58988 | 95.9433 | 88.38543 | 10.01524 | 7.557866 | 78.3702
38.59988 | 96.1062 | 89.25379 | 10.01601 | 6.852409 | 79.23778
38.60988 | 96.7922 | 90.13254 | 10.01679 | 6.659657 | 80.11575
38.61988 | 96.9542 | 91.0217 | 10.01758 | 5.932496 | 81.00412
38.62988 | 97.6706 | 91.92126 | 10.01838 | 5.749343 | 81.90288
38.63988 | 98.0013 | 92.83118 | 10.01918 | 5.170119 | 82.812
38.64988 | 98.4578 | 93.75146 | 10.01999 | 4.70634 | 83.73147
38.65987 | 99.1351 | 94.68113 | 10.02081 | 4.453966 | 84.66033
38.66987 | 99.4223 | 95.62199 | 10.02163 | 3.800312 | 85.60036
38.67987 | 100.4541 | 96.57304 | 10.02247 | 3.881056 | 86.55058
38.68987 | 100.7645 | 97.53426 | 10.02331 | 3.230243 | 87.51095
38.69987 | 101.4843 | 98.50552 | 10.02415 | 2.978778 | 88.48137
38.70987 | 102.104 | 99.48675 | 10.02501 | 2.61725 | 89.46174
38.71987 | 102.682 | 100.4778 | 10.02587 | 2.204156 | 90.45197
38.72987 | 103.7203 | 101.4787 | 10.02674 | 2.241609 | 91.45195
38.73987 | 104.2371 | 102.4891 | 10.02762 | 1.747969 | 92.46151
38.74987 | 105.0363 | 103.509 | 10.0285 | 1.527273 | 93.48052
38.75987 | 105.6821 | 104.5382 | 10.02939 | 1.143885 | 94.50882
38.76987 | 106.703 | 105.5765 | 10.03029 | 1.126498 | 95.54621
38.77987 | 107.6787 | 106.6237 | 10.0312 | 1.05501 | 96.59249
38.78987 | 108.5679 | 107.6796 | 10.03211 | 0.8883196 | 97.64747
38.79987 | 109.2423 | 108.7439 | 10.03303 | 0.4983878 | 98.71088
38.80987 | 110.5709 | 109.8164 | 10.03395 | 0.7544553 | 99.78249
38.81987 | 111.1725 | 110.8969 | 10.03489 | 0.2756165 | 100.862
38.82987 | 112.5465 | 111.985 | 10.03583 | 0.5615463 | 101.9491
38.83987 | 113.4785 | 113.0803 | 10.03677 | 0.3981754 | 103.0436
38.84987 | 114.8006 | 114.1827 | 10.03772 | 0.6179254 | 104.1449
38.85987 | 115.9065 | 115.2916 | 10.03868 | 0.6148782 | 105.2529
38.86987 | 116.635 | 116.4068 | 10.03965 | 0.2282128 | 106.3671
38.87987 | 118.4584 | 117.5278 | 10.04062 | 0.9306271 | 107.4872
38.88987 | 119.1475 | 118.6541 | 10.0416 | 0.4933692 | 108.6125
38.89987 | 120.6081 | 119.7854 | 10.04259 | 0.8226817 | 109.7428
38.90987 | 121.9291 | 120.9211 | 10.04358 | 1.007954 | 110.8776
38.91987 | 122.7883 | 122.0608 | 10.04458 | 0.7274928 | 112.0162
38.92987 | 124.5791 | 123.2039 | 10.04558 | 1.375238 | 113.1583
38.93987 | 125.3087 | 124.3498 | 10.04659 | 0.9589387 | 114.3032
38.94987 | 127.3285 | 125.4979 | 10.04761 | 1.830587 | 115.4503
38.95987 | 128.5371 | 126.6477 | 10.04863 | 1.88939 | 116.5991
38.96987 | 129.6746 | 127.7985 | 10.04966 | 1.876113 | 117.7488
38.97987 | 131.4173 | 128.9496 | 10.05069 | 2.467691 | 118.8989
38.98987 | 132.6615 | 130.1003 | 10.05174 | 2.561152 | 120.0486
38.99986 | 134.0112 | 131.2489 | 10.05278 | 2.762318 | 121.1961
39.00986 | 135.6907 | 132.3967 | 10.05384 | 3.294005 | 122.3429
39.01986 | 136.9396 | 133.5419 | 10.05489 | 3.397719 | 123.487
39.02986 | 138.8775 | 134.6837 | 10.05596 | 4.193838 | 124.6277
39.03986 | 140.4232 | 135.8212 | 10.05703 | 4.602018 | 125.7642
39.04986 | 141.6746 | 136.9536 | 10.05811 | 4.721013 | 126.8955
39.05986 | 143.4725 | 138.08 | 10.05919 | 5.392498 | 128.0208
39.06986 | 144.7652 | 139.1995 | 10.06028 | 5.56568 | 129.1392
39.07986 | 146.6763 | 140.3112 | 10.06137 | 6.365066 | 130.2499
39.08986 | 147.4878 | 141.4142 | 10.06247 | 6.073649 | 131.3517
39.09986 | 149.6136 | 142.5073 | 10.06357 | 7.106279 | 132.4437
39.10986 | 151.2543 | 143.5898 | 10.06468 | 7.664545 | 133.5251
39.11986 | 152.5759 | 144.6604 | 10.0658 | 7.915473 | 134.5946
39.12986 | 155.0945 | 145.7183 | 10.06692 | 9.376182 | 135.6514
39.13986 | 155.4329 | 146.7624 | 10.06805 | 8.670514 | 136.6943
39.14986 | 157.9984 | 147.7916 | 10.06918 | 10.20684 | 137.7224
39.15986 | 159.1361 | 148.8048 | 10.07031 | 10.3313 | 138.7345
39.16986 | 160.488 | 149.801 | 10.07146 | 10.68701 | 139.7295
39.17986 | 162.5655 | 150.7791 | 10.0726 | 11.78643 | 140.7065
39.18986 | 163.9537 | 151.7379 | 10.07376 | 12.21576 | 141.6642
39.19986 | 166.3362 | 152.6765 | 10.07491 | 13.65971 | 142.6016
39.20986 | 167.1739 | 153.5936 | 10.07608 | 13.58026 | 143.5176
39.21986 | 169.3309 | 154.4883 | 10.07724 | 14.84261 | 144.411
39.22986 | 170.9928 | 155.3593 | 10.07842 | 15.63345 | 145.2809
39.23986 | 171.8047 | 156.2057 | 10.07959 | 15.59895 | 146.1262
39.24986 | 174.5046 | 157.0264 | 10.08078 | 17.47818 | 146.9456
39.25986 | 175.0218 | 157.8203 | 10.08196 | 17.20149 | 147.7383
39.26986 | 177.1153 | 158.5863 | 10.08316 | 18.52895 | 148.5032
39.27986 | 178.8984 | 159.3236 | 10.08435 | 19.57484 | 149.2392
39.28986 | 179.9357 | 160.0309 | 10.08555 | 19.90482 | 149.9453
39.29986 | 182.2149 | 160.7074 | 10.08676 | 21.50747 | 150.6207
39.30986 | 183.4811 | 161.3522 | 10.08797 | 22.1289 | 151.2642
39.31986 | 184.613 | 161.9643 | 10.08919 | 22.6487 | 151.8751
39.32986 | 186.8216 | 162.5429 | 10.09041 | 24.27874 | 152.4525
39.33985 | 187.9767 | 163.0865 | 10.09163 | 24.89017 | 152.9949
39.34985 | 190.1109 | 163.5956 | 10.09286 | 26.51534 | 153.5027
39.35985 | 191.3428 | 164.0687 | 10.09409 | 27.27414 | 153.9746
39.36985 | 193.144 | 164.5051 | 10.09533 | 28.63889 | 154.4098
39.37985 | 194.3889 | 164.9043 | 10.09657 | 29.48462 | 154.8077
39.38985 | 195.8541 | 165.2655 | 10.09782 | 30.58855 | 155.1677
39.39985 | 198.0588 | 165.5883 | 10.09907 | 32.47046 | 155.4893
39.40985 | 198.7089 | 165.8722 | 10.10032 | 32.83673 | 155.7718
39.41985 | 200.7751 | 166.1166 | 10.10158 | 34.65851 | 156.015
39.42985 | 202.1637 | 166.3212 | 10.10284 | 35.84246 | 156.2184
39.43985 | 203.549 | 166.4858 | 10.10411 | 37.06322 | 156.3817
39.44985 | 205.2552 | 166.6099 | 10.10538 | 38.64526 | 156.5046
39.45985 | 206.1039 | 166.6935 | 10.10666 | 39.41037 | 156.5869
39.46985 | 207.99 | 166.7364 | 10.10793 | 41.25359 | 156.6285
39.47985 | 209.1563 | 166.7385 | 10.10922 | 42.4178 | 156.6293
39.48985 | 210.3232 | 166.6998 | 10.1105 | 43.6234 | 156.5893
39.49985 | 212.1636 | 166.6204 | 10.11179 | 45.54324 | 156.5086
39.50985 | 212.8841 | 166.5003 | 10.11309 | 46.38379 | 156.3872
39.51985 | 214.453 | 166.3398 | 10.11439 | 48.11319 | 156.2254
39.52985 | 215.4809 | 166.1391 | 10.11569 | 49.3418 | 156.0234
39.53985 | 216.6795 | 165.8985 | 10.11699 | 50.78098 | 155.7815
39.54985 | 218.1268 | 165.6184 | 10.1183 | 52.50838 | 155.5001
39.55985 | 219.0542 | 165.2992 | 10.11961 | 53.75498 | 155.1796
39.56985 | 220.1419 | 164.9414 | 10.12093 | 55.20052 | 154.8205
39.57985 | 220.9296 | 164.5455 | 10.12225 | 56.38411 | 154.4232
39.58985 | 222.072 | 164.1121 | 10.12357 | 57.95991 | 153.9885
39.59985 | 222.8795 | 163.6418 | 10.1249 | 59.23765 | 153.517
39.60985 | 223.6279 | 163.1355 | 10.12622 | 60.49244 | 153.0092
39.61985 | 224.7633 | 162.5937 | 10.12756 | 62.16964 | 152.4661
39.62985 | 225.2604 | 162.0172 | 10.12889 | 63.24319 | 151.8883
39.63985 | 226.138 | 161.407 | 10.13023 | 64.73104 | 151.2767
39.64985 | 226.4869 | 160.7638 | 10.13157 | 65.72312 | 150.6322
39.65985 | 227.1801 | 160.0885 | 10.13292 | 67.09157 | 149.9556
39.66985 | 227.5512 | 159.3822 | 10.13427 | 68.16902 | 149.2479
39.67985 | 227.8985 | 158.6456 | 10.13562 | 69.25287 | 148.51
39.68984 | 228.2517 | 157.8808 | 10.13697 | 70.37086 | 147.7439
39.69984 | 228.8584 | 157.087 | 10.13833 | 71.77139 | 146.9487
39.70984 | 228.8728 | 156.266 | 10.13969 | 72.60676 | 146.1264
39.71984 | 229.1527 | 155.419 | 10.14105 | 73.7337 | 145.2779
39.72984 | 229.1074 | 154.5469 | 10.14242 | 74.56048 | 144.4045
39.73984 | 229.1903 | 153.6509 | 10.14379 | 75.5394 | 143.5071
39.74984 | 228.6255 | 152.732 | 10.14516 | 75.89349 | 142.5869
39.75984 | 229.1649 | 151.7913 | 10.14653 | 77.37357 | 141.6448
39.76984 | 228.6589 | 150.83 | 10.14791 | 77.82893 | 140.6821
39.77984 | 228.6782 | 149.849 | 10.14929 | 78.82919 | 139.6997
39.78984 | 228.2744 | 148.8496 | 10.15067 | 79.42484 | 138.6989
39.79984 | 227.5547 | 147.8327 | 10.15205 | 79.72203 | 137.6806
39.80984 | 227.2797 | 146.7995 | 10.15344 | 80.48025 | 136.646
39.81984 | 226.403 | 145.751 | 10.15483 | 80.65204 | 135.5961
39.82984 | 225.9808 | 144.6882 | 10.15622 | 81.29257 | 134.532
39.83984 | 225.2396 | 143.6124 | 10.15761 | 81.62724 | 133.4547
39.84984 | 224.6958 | 142.5243 | 10.15901 | 82.17146 | 132.3653
39.85984 | 223.9292 | 141.4252 | 10.16041 | 82.50402 | 131.2648
39.86984 | 223.0553 | 140.3159 | 10.16181 | 82.73937 | 130.1541
39.87984 | 222.203 | 139.1975 | 10.16321 | 83.0055 | 129.0343
39.88984 | 220.5082 | 138.0709 | 10.16462 | 82.43732 | 127.9063
39.89984 | 219.7715 | 136.937 | 10.16603 | 82.8345 | 126.771
39.90984 | 218.6717 | 135.7968 | 10.16744 | 82.87493 | 125.6293
39.91984 | 217.3052 | 134.6511 | 10.16885 | 82.65413 | 124.4822
39.92984 | 216.1082 | 133.5008 | 10.17026 | 82.60743 | 123.3305
39.93984 | 215.2454 | 132.3467 | 10.17168 | 82.8987 | 122.175
39.94984 | 213.5407 | 131.1897 | 10.17309 | 82.35101 | 121.0166
39.95984 | 212.3368 | 130.0305 | 10.17451 | 82.30631 | 119.856
39.96984 | 210.0948 | 128.8699 | 10.17593 | 81.2249 | 118.694
39.97984 | 209.0974 | 127.7086 | 10.17736 | 81.38878 | 117.5313
39.98984 | 207.027 | 126.5474 | 10.17878 | 80.47963 | 116.3686
39.99984 | 205.5438 | 125.3868 | 10.18021 | 80.157 | 115.2066
40.00984 | 204.1456 | 124.2276 | 10.18163 | 79.91801 | 114.046
40.01984 | 201.9624 | 123.0703 | 10.18306 | 78.89205 | 112.8873
40.02983 | 200.5959 | 121.9168 | 10.18449 | 78.67911 | 111.7323
40.03983 | 197.9859 | 120.7652 | 10.18593 | 77.22065 | 110.5793
40.04983 | 196.4779 | 119.6174 | 10.18736 | 76.86052 | 109.43
40.05983 | 194.3152 | 118.4737 | 10.18879 | 75.84149 | 108.2849
40.06983 | 192.2926 | 117.3347 | 10.19023 | 74.95788 | 107.1445
40.07983 | 190.787 | 116.2009 | 10.19167 | 74.58614 | 106.0092
40.08983 | 188.0332 | 115.0726 | 10.19311 | 72.96059 | 104.8795
40.09983 | 186.7371 | 113.9503 | 10.19455 | 72.78676 | 103.7558
40.10983 | 184.4403 | 112.8345 | 10.19599 | 71.60582 | 102.6385
40.11983 | 182.1075 | 111.7254 | 10.19744 | 70.38212 | 101.5279
40.12983 | 180.0644 | 110.6234 | 10.19888 | 69.44101 | 100.4245
40.13983 | 177.5706 | 109.5288 | 10.20033 | 68.04176 | 99.32852
40.14983 | 175.9134 | 108.442 | 10.20177 | 67.47137 | 98.24025
40.15983 | 173.8657 | 107.3632 | 10.20322 | 66.50246 | 97.16002
40.16983 | 170.9574 | 106.2927 | 10.20467 | 64.66468 | 96.08805
40.17983 | 169.3456 | 105.2307 | 10.20612 | 64.11485 | 95.02463
40.18983 | 166.7448 | 104.1775 | 10.20757 | 62.56729 | 93.96994
40.19983 | 164.815 | 103.1332 | 10.20902 | 61.68176 | 92.92421
40.20983 | 162.8534 | 102.0981 | 10.21047 | 60.75528 | 91.88764
40.21983 | 160.288 | 101.0723 | 10.21193 | 59.21569 | 90.86038
40.22983 | 158.4248 | 100.056 | 10.21338 | 58.36883 | 89.84258
40.23983 | 155.2561 | 99.04925 | 10.21484 | 56.20685 | 88.83441
40.24983 | 154.1976 | 98.05226 | 10.21629 | 56.14534 | 87.83597
40.25983 | 151.2979 | 97.06514 | 10.21775 | 54.23276 | 86.84739
40.26983 | 149.7675 | 96.08796 | 10.21921 | 53.67954 | 85.86876
40.27983 | 147.7978 | 95.12083 | 10.22066 | 52.67697 | 84.90017
40.28983 | 145.0825 | 94.16379 | 10.22212 | 50.91871 | 83.94167
40.29983 | 143.5505 | 93.21694 | 10.22358 | 50.33356 | 82.99336
40.30983 | 140.8105 | 92.28029 | 10.22504 | 48.53021 | 82.05525
40.31983 | 138.9029 | 91.35391 | 10.2265 | 47.54899 | 81.12741
40.32983 | 137.0525 | 90.4378 | 10.22796 | 46.6147 | 80.20985
40.33983 | 134.8347 | 89.53202 | 10.22942 | 45.30268 | 79.3026
40.34983 | 133.4048 | 88.63654 | 10.23088 | 44.76826 | 78.40567
40.35983 | 130.6353 | 87.7514 | 10.23234 | 42.8839 | 77.51906
40.36982 | 128.9153 | 86.8774 | 10.2338 | 42.0379 | 76.64361
40.37982 | 126.7517 | 86.01286 | 10.23526 | 40.73884 | 75.7776
40.38982 | 124.8016 | 85.15859 | 10.23672 | 39.64301 | 74.92187
40.39982 | 123.0114 | 84.31457 | 10.23818 | 38.69683 | 74.07639
40.40982 | 121.0143 | 83.48077 | 10.23964 | 37.53353 | 73.24113
40.41982 | 119.2056 | 82.65714 | 10.2411 | 36.54846 | 72.41604
40.42982 | 117.6627 | 81.84364 | 10.24256 | 35.81906 | 71.60108
40.43982 | 115.4286 | 81.04024 | 10.24403 | 34.38836 | 70.79621
40.44982 | 114.1242 | 80.24684 | 10.24549 | 33.87736 | 70.00135
40.45982 | 111.8448 | 79.46342 | 10.24695 | 32.38138 | 69.21647
40.46982 | 110.6617 | 78.6899 | 10.24841 | 31.9718 | 68.44149
40.47982 | 108.907 | 77.9262 | 10.24987 | 30.9808 | 67.67633
40.48982 | 106.7906 | 77.17226 | 10.25133 | 29.61834 | 66.92093
40.49982 | 105.6272 | 76.42802 | 10.25279 | 29.19918 | 66.17523
40.50982 | 103.26 | 75.69337 | 10.25425 | 27.56663 | 65.43912
40.51982 | 102.1965 | 74.96825 | 10.25571 | 27.22825 | 64.71254
40.52982 | 100.5636 | 74.25257 | 10.25717 | 26.31103 | 63.9954
40.53982 | 98.7898 | 73.54624 | 10.25863 | 25.24356 | 63.28761
40.54982 | 97.5988 | 72.84918 | 10.26009 | 24.74962 | 62.5891
40.55982 | 95.5182 | 72.1613 | 10.26154 | 23.3569 | 61.89976
40.56982 | 94.1983 | 71.4825 | 10.263 | 22.7158 | 61.2195
40.57982 | 92.552 | 70.81269 | 10.26446 | 21.73931 | 60.54823
40.58982 | 91.2935 | 70.15178 | 10.26591 | 21.14172 | 59.88586
40.59982 | 89.9639 | 69.49967 | 10.26737 | 20.46423 | 59.23231
40.60982 | 88.4261 | 68.85626 | 10.26882 | 19.56984 | 58.58744
40.61982 | 87.3529 | 68.22147 | 10.27028 | 19.13143 | 57.95119
40.62982 | 85.7536 | 67.59517 | 10.27173 | 18.15843 | 57.32344
40.63982 | 84.3436 | 66.97728 | 10.27318 | 17.36632 | 56.7041
40.64982 | 83.2843 | 66.3677 | 10.27463 | 16.9166 | 56.09307
40.65982 | 81.7097 | 65.76634 | 10.27608 | 15.94336 | 55.49026
40.66982 | 80.6522 | 65.17308 | 10.27753 | 15.47912 | 54.89555
40.67982 | 79.4122 | 64.58783 | 10.27898 | 14.82437 | 54.30885
40.68982 | 78.0753 | 64.01049 | 10.28043 | 14.06481 | 53.73006
40.69982 | 77.0712 | 63.44095 | 10.28188 | 13.63025 | 53.15908
40.70982 | 75.5708 | 62.87913 | 10.28332 | 12.69167 | 52.5958
40.71981 | 74.8574 | 62.32545 | 10.28476 | 12.53195 | 52.04068
40.72981 | 73.356 | 61.77873 | 10.28621 | 11.57727 | 51.49252
40.73981 | 72.272 | 61.23942 | 10.28765 | 11.03258 | 50.95177
40.74981 | 71.2683 | 60.70742 | 10.28909 | 10.56088 | 50.41833
40.75981 | 70.0969 | 60.18264 | 10.29053 | 9.91426 | 49.89211
40.76981 | 69.3183 | 59.66497 | 10.29197 | 9.653329 | 49.373
40.77981 | 68.0558 | 59.15431 | 10.29341 | 8.901487 | 48.86091
40.78981 | 67.2659 | 58.65058 | 10.29484 | 8.615318 | 48.35574
40.79981 | 66.2132 | 58.15367 | 10.29628 | 8.059527 | 47.8574
40.80981 | 65.1195 | 57.6635 | 10.29771 | 7.456001 | 47.36579
40.81981 | 64.5091 | 57.17996 | 10.29914 | 7.329144 | 46.88082
40.82981 | 63.2257 | 56.70296 | 10.30057 | 6.522743 | 46.40239
40.83981 | 62.5624 | 56.23241 | 10.302 | 6.329994 | 45.93041
40.84981 | 61.6534 | 55.76822 | 10.30343 | 5.885185 | 45.46479
40.85981 | 60.6451 | 55.31029 | 10.30485 | 5.334813 | 45.00544
40.86981 | 60.023 | 54.85854 | 10.30627 | 5.164464 | 44.55226
40.87981 | 58.8896 | 54.41287 | 10.3077 | 4.476727 | 44.10518
40.88981 | 58.2803 | 53.97321 | 10.30912 | 4.307085 | 43.6641
40.89981 | 57.3715 | 53.53946 | 10.31053 | 3.832042 | 43.22892
40.90981 | 56.4259 | 53.11154 | 10.31195 | 3.314364 | 42.79959
40.91981 | 55.8662 | 52.68935 | 10.31336 | 3.176851 | 42.37598
40.92981 | 54.8387 | 52.27282 | 10.31478 | 2.565879 | 41.95804
40.93981 | 54.4333 | 51.86186 | 10.31619 | 2.571436 | 41.54568
40.94981 | 53.6011 | 51.4564 | 10.3176 | 2.144697 | 41.13881
40.95981 | 52.7807 | 51.05634 | 10.319 | 1.724355 | 40.73734
40.96981 | 52.2316 | 50.66166 | 10.32041 | 1.569943 | 40.34125
40.97981 | 51.2804 | 50.27218 | 10.32181 | 1.008222 | 39.95037
40.98981 | 50.9701 | 49.88787 | 10.32321 | 1.082227 | 39.56466
40.99981 | 50.1 | 49.50866 | 10.32461 | 0.5913355 | 39.18405
41.00981 | 49.4656 | 49.13448 | 10.32601 | 0.3311243 | 38.80847
41.01981 | 48.8762 | 48.76523 | 10.3274 | 0.1109714 | 38.43783
41.02981 | 48.1101 | 48.40086 | 10.32879 | -0.2907569 | 38.07206
41.03981 | 47.762 | 48.04127 | 10.33018 | -0.2792749 | 37.71109
41.04981 | 46.9641 | 47.68642 | 10.33157 | -0.7223174 | 37.35485
41.0598 | 46.4216 | 47.33656 | 10.33295 | -0.9149611 | 37.00361
41.0698 | 45.8354 | 46.99094 | 10.33434 | -1.155539 | 36.6566
41.0798 | 45.1557 | 46.64983 | 10.33572 | -1.494134 | 36.31412
41.0898 | 44.754 | 46.31318 | 10.3371 | -1.559176 | 35.97608
41.0998 | 44.1422 | 45.9809 | 10.33847 | -1.838698 | 35.64243
41.1098 | 43.6351 | 45.65293 | 10.33984 | -2.017835 | 35.31309
41.1198 | 43.1948 | 45.32922 | 10.34121 | -2.13442 | 34.98801
41.1298 | 42.5708 | 45.0097 | 10.34258 | -2.438895 | 34.66711
41.1398 | 42.2488 | 44.69429 | 10.34395 | -2.445487 | 34.35034
41.1498 | 41.6114 | 44.38294 | 10.34531 | -2.771538 | 34.03763
41.1598 | 41.1454 | 44.07559 | 10.34667 | -2.930192 | 33.72892
41.1698 | 40.7542 | 43.77218 | 10.34803 | -3.017983 | 33.42416
41.1798 | 40.2068 | 43.47265 | 10.34938 | -3.265853 | 33.12327
41.1898 | 39.8886 | 43.17695 | 10.35073 | -3.288346 | 32.82621
41.1998 | 39.3082 | 42.885 | 10.35208 | -3.5768 | 32.53292
41.2098 | 38.9566 | 42.59676 | 10.35343 | -3.640164 | 32.24334
41.2198 | 38.5357 | 42.31217 | 10.35477 | -3.776475 | 31.9574
41.2298 | 38.065 | 42.03119 | 10.35611 | -3.966185 | 31.67508
41.2398 | 37.6964 | 41.75374 | 10.35745 | -4.057336 | 31.39629
41.2498 | 37.1601 | 41.47978 | 10.35878 | -4.319678 | 31.121
41.2598 | 36.9175 | 41.20925 | 10.36011 | -4.291755 | 30.84914
41.2698 | 36.5262 | 40.94212 | 10.36144 | -4.415921 | 30.58068
41.2798 | 36.167 | 40.67832 | 10.36277 | -4.511316 | 30.31555
41.2898 | 35.8164 | 40.4178 | 10.36409 | -4.6014 | 30.05371
41.2998 | 35.3823 | 40.16052 | 10.36541 | -4.778218 | 29.79511
41.3098 | 35.0941 | 39.90642 | 10.36672 | -4.812325 | 29.5397
41.3198 | 34.7606 | 39.65547 | 10.36803 | -4.89487 | 29.28744
41.3298 | 34.3713 | 39.40761 | 10.36934 | -5.03631 | 29.03827
41.3398 | 34.1683 | 39.1628 | 10.37065 | -4.994495 | 28.79215
41.3498 | 33.7163 | 38.92098 | 10.37195 | -5.204684 | 28.54903
41.3598 | 33.4834 | 38.68213 | 10.37325 | -5.19873 | 28.30888
41.3698 | 33.121 | 38.44619 | 10.37454 | -5.325188 | 28.07164
41.3798 | 32.8225 | 38.21312 | 10.37584 | -5.39062 | 27.83728
41.3898 | 32.6171 | 37.98288 | 10.37713 | -5.365777 | 27.60575
41.39979 | 32.2369 | 37.75564 | 10.37841 | -5.518744 | 27.37723
41.40979 | 32.0007 | 37.53093 | 10.37969 | -5.530229 | 27.15124
41.41979 | 31.6468 | 37.30892 | 10.38097 | -5.662121 | 26.92795
41.42979 | 31.3975 | 37.08958 | 10.38224 | -5.69208 | 26.70734
41.43979 | 31.1808 | 36.87286 | 10.38351 | -5.692063 | 26.48935
41.44979 | 30.8979 | 36.65873 | 10.38478 | -5.760833 | 26.27395
41.45979 | 30.7287 | 36.44715 | 10.38605 | -5.718454 | 26.06111
41.46979 | 30.4052 | 36.23809 | 10.38731 | -5.832889 | 25.85078
41.47979 | 30.1523 | 36.0315 | 10.38856 | -5.879198 | 25.64294
41.48979 | 29.9284 | 35.82735 | 10.38981 | -5.89895 | 25.43754
41.49979 | 29.6781 | 35.6256 | 10.39106 | -5.947502 | 25.23454
41.50979 | 29.4985 | 35.42623 | 10.39231 | -5.927727 | 25.03392
41.51979 | 29.2497 | 35.22919 | 10.39355 | -5.979487 | 24.83564
41.52979 | 29.0009 | 35.03445 | 10.39478 | -6.033549 | 24.63967
41.53979 | 28.8444 | 34.84198 | 10.39602 | -5.997579 | 24.44596
41.54979 | 28.5257 | 34.65174 | 10.39725 | -6.126045 | 24.2545
41.55979 | 28.399 | 34.46372 | 10.39847 | -6.064716 | 24.06525
41.56979 | 28.1323 | 34.27786 | 10.39969 | -6.145557 | 23.87817
41.57979 | 27.9496 | 34.09414 | 10.40091 | -6.14454 | 23.69323
41.58979 | 27.7456 | 33.91254 | 10.40212 | -6.166935 | 23.51041
41.59979 | 27.5435 | 33.73301 | 10.40333 | -6.189511 | 23.32968
41.60979 | 27.3763 | 33.55554 | 10.40453 | -6.179236 | 23.151
41.61979 | 27.1519 | 33.38008 | 10.40573 | -6.228184 | 22.97435
41.62979 | 27.0268 | 33.20662 | 10.40693 | -6.179824 | 22.79969
41.63979 | 26.8238 | 33.03513 | 10.40812 | -6.211331 | 22.62701
41.64979 | 26.6516 | 32.86557 | 10.40931 | -6.213972 | 22.45626
41.65979 | 26.4901 | 32.69792 | 10.41049 | -6.207825 | 22.28743
41.66979 | 26.266 | 32.53216 | 10.41167 | -6.266161 | 22.12049
41.67979 | 26.1618 | 32.36825 | 10.41284 | -6.206453 | 21.95541
41.68979 | 26.0002 | 32.20618 | 10.41401 | -6.205978 | 21.79217
41.69979 | 25.8016 | 32.04591 | 10.41518 | -6.244307 | 21.63073
41.70979 | 25.6888 | 31.88742 | 10.41634 | -6.198617 | 21.47108
41.71979 | 25.4698 | 31.73068 | 10.4175 | -6.260882 | 21.31319
41.72979 | 25.369 | 31.57568 | 10.41865 | -6.206677 | 21.15703
41.73979 | 25.1722 | 31.42238 | 10.41979 | -6.25018 | 21.00259
41.74978 | 25.0212 | 31.27091 | 10.42094 | -6.249713 | 20.84998
41.75978 | 24.9298 | 31.12096 | 10.42207 | -6.191157 | 20.69888
41.76978 | 24.7344 | 30.97264 | 10.42321 | -6.238241 | 20.54943
41.77978 | 24.6641 | 30.82594 | 10.42434 | -6.161838 | 20.4016
41.78978 | 24.5033 | 30.68083 | 10.42546 | -6.177529 | 20.25537
41.79978 | 24.3721 | 30.53729 | 10.42658 | -6.165191 | 20.11071
41.80978 | 24.2815 | 30.3953 | 10.42769 | -6.113801 | 19.96761
41.81978 | 24.1181 | 30.25484 | 10.4288 | -6.136743 | 19.82604
41.82978 | 24.0501 | 30.11589 | 10.42991 | -6.06579 | 19.68598
41.83978 | 23.8994 | 29.97843 | 10.43101 | -6.079027 | 19.54742
41.84978 | 23.7855 | 29.84243 | 10.4321 | -6.056928 | 19.41033
41.85978 | 23.6719 | 29.70788 | 10.43319 | -6.035977 | 19.27469
41.86978 | 23.5602 | 29.57476 | 10.43428 | -6.014557 | 19.14048
41.87978 | 23.4657 | 29.44305 | 10.43536 | -5.977347 | 19.00769
41.88978 | 23.3449 | 29.31272 | 10.43643 | -5.967825 | 18.87629
41.89978 | 23.2463 | 29.18377 | 10.4375 | -5.937472 | 18.74627
41.90978 | 23.125 | 29.05618 | 10.43856 | -5.931177 | 18.61761
41.91978 | 23.0101 | 28.92991 | 10.43962 | -5.919814 | 18.49029
41.92978 | 22.9436 | 28.80497 | 10.44068 | -5.861371 | 18.36429
41.93978 | 22.826 | 28.68133 | 10.44173 | -5.855326 | 18.2396
41.94978 | 22.7477 | 28.55897 | 10.44277 | -5.811266 | 18.1162
41.95978 | 22.6598 | 28.43787 | 10.44381 | -5.778072 | 17.99406
41.96978 | 22.5511 | 28.31803 | 10.44484 | -5.766925 | 17.87318
41.97978 | 22.4952 | 28.19942 | 10.44587 | -5.704216 | 17.75354
41.98978 | 22.3756 | 28.08202 | 10.44689 | -5.706421 | 17.63513
41.99978 | 22.3184 | 27.96583 | 10.44791 | -5.647427 | 17.51792
42.00978 | 22.2215 | 27.85082 | 10.44892 | -5.629319 | 17.40189
42.01978 | 22.1334 | 27.73698 | 10.44993 | -5.603581 | 17.28705
42.02978 | 22.0635 | 27.6243 | 10.45093 | -5.560798 | 17.17337
42.03978 | 21.9491 | 27.51276 | 10.45193 | -5.563656 | 17.06083
42.04978 | 21.9103 | 27.40234 | 10.45292 | -5.492039 | 16.94942
42.05978 | 21.8122 | 27.29303 | 10.4539 | -5.480833 | 16.83913
42.06978 | 21.7231 | 27.18482 | 10.45488 | -5.461722 | 16.72994
42.07978 | 21.6466 | 27.0777 | 10.45586 | -5.431097 | 16.62184
42.08977 | 21.5486 | 26.97174 | 10.45682 | -5.42314 | 16.51492
42.09977 | 21.5127 | 26.86674 | 10.45778 | -5.354038 | 16.40895
42.10977 | 21.4228 | 26.76278 | 10.45874 | -5.339976 | 16.30403
42.11977 | 21.3442 | 26.65984 | 10.45969 | -5.315642 | 16.20015
42.12977 | 21.2979 | 26.55792 | 10.46064 | -5.260023 | 16.09729
42.13977 | 21.192 | 26.45701 | 10.46158 | -5.26501 | 15.99543
42.14977 | 21.163 | 26.35708 | 10.46251 | -5.194084 | 15.89457
42.15977 | 21.0618 | 26.25814 | 10.46344 | -5.196336 | 15.7947
42.16977 | 21.0069 | 26.16015 | 10.46436 | -5.153255 | 15.69579
42.17977 | 20.9504 | 26.06313 | 10.46528 | -5.112728 | 15.59785
42.18977 | 20.8771 | 25.96704 | 10.46619 | -5.08994 | 15.50085
42.19977 | 20.8128 | 25.87188 | 10.46709 | -5.059083 | 15.40479
42.20977 | 20.7415 | 25.77764 | 10.46799 | -5.036144 | 15.30965
42.21977 | 20.667 | 25.68431 | 10.46888 | -5.017313 | 15.21543
42.22977 | 20.6218 | 25.59188 | 10.46977 | -4.970077 | 15.12211
42.23977 | 20.5438 | 25.50032 | 10.47065 | -4.956524 | 15.02968
42.24977 | 20.4837 | 25.40965 | 10.47152 | -4.925948 | 14.93813
42.25977 | 20.417 | 25.31983 | 10.47239 | -4.902833 | 14.84744
42.26977 | 20.3513 | 25.23087 | 10.47325 | -4.879571 | 14.75762
42.27977 | 20.3168 | 25.14275 | 10.47411 | -4.825951 | 14.66864
42.28977 | 20.2267 | 25.05546 | 10.47496 | -4.828763 | 14.5805
42.29977 | 20.1888 | 24.969 | 10.4758 | -4.780198 | 14.4932
42.30977 | 20.1326 | 24.88334 | 10.47664 | -4.750743 | 14.4067
42.31977 | 20.0826 | 24.79849 | 10.47747 | -4.715889 | 14.32102
42.32977 | 20.0336 | 24.71443 | 10.47829 | -4.68083 | 14.23614
42.33977 | 19.9565 | 24.63115 | 10.47911 | -4.674652 | 14.15204
42.34977 | 19.9111 | 24.54865 | 10.47993 | -4.637548 | 14.06872
42.35977 | 19.8765 | 24.46691 | 10.48073 | -4.590408 | 13.98618
42.36977 | 19.8244 | 24.38592 | 10.48153 | -4.561522 | 13.90439
42.37977 | 19.7753 | 24.30568 | 10.48232 | -4.530385 | 13.82336
42.38977 | 19.6998 | 24.22618 | 10.48311 | -4.526383 | 13.74307
42.39977 | 19.664 | 24.14741 | 10.48389 | -4.48341 | 13.66352
42.40977 | 19.6204 | 24.06936 | 10.48466 | -4.448956 | 13.58469
42.41977 | 19.5723 | 23.99201 | 10.48543 | -4.419714 | 13.50658
42.42977 | 19.5156 | 23.91537 | 10.48619 | -4.399774 | 13.42918
42.43976 | 19.4474 | 23.8395 | 10.48694 | -4.392104 | 13.35256
42.44976 | 19.4385 | 23.76424 | 10.48769 | -4.325744 | 13.27655
42.45976 | 19.359 | 23.68966 | 10.48843 | -4.330665 | 13.20123
42.46976 | 19.3654 | 23.61575 | 10.48917 | -4.250353 | 13.12659
42.47976 | 19.2733 | 23.54251 | 10.48989 | -4.269206 | 13.05261
42.48976 | 19.247 | 23.46991 | 10.49061 | -4.222914 | 12.9793
42.49976 | 19.1985 | 23.39797 | 10.49133 | -4.19947 | 12.90664
42.50976 | 19.1518 | 23.32666 | 10.49204 | -4.174864 | 12.83463
42.51976 | 19.1432 | 23.25599 | 10.49274 | -4.112792 | 12.76326
42.52976 | 19.0662 | 23.18595 | 10.49343 | -4.119745 | 12.69251
42.53976 | 19.0224 | 23.11652 | 10.49412 | -4.094116 | 12.6224
42.54976 | 18.9845 | 23.0477 | 10.4948 | -4.063198 | 12.5529
42.55976 | 18.9451 | 22.97948 | 10.49547 | -4.034384 | 12.48401
42.56976 | 18.9134 | 22.91187 | 10.49614 | -3.998467 | 12.41573
42.57976 | 18.8832 | 22.84484 | 10.4968 | -3.961641 | 12.34804
42.58976 | 18.7919 | 22.7784 | 10.49745 | -3.986498 | 12.28095
42.59976 | 18.7876 | 22.71253 | 10.49809 | -3.924932 | 12.21444
42.60976 | 18.7359 | 22.64724 | 10.49873 | -3.911337 | 12.1485
42.61976 | 18.7238 | 22.58251 | 10.49936 | -3.858706 | 12.08314
42.62976 | 18.6694 | 22.51833 | 10.49999 | -3.848933 | 12.01834
42.63976 | 18.6381 | 22.45471 | 10.50061 | -3.816611 | 11.95411
42.64976 | 18.5948 | 22.39163 | 10.50122 | -3.796835 | 11.89042
42.65976 | 18.5601 | 22.3291 | 10.50182 | -3.768998 | 11.82728
42.66976 | 18.5587 | 22.26709 | 10.50241 | -3.708393 | 11.76468
42.67976 | 18.515 | 22.20562 | 10.503 | -3.690616 | 11.70261
42.68976 | 18.4701 | 22.14466 | 10.50358 | -3.674561 | 11.64108
42.69976 | 18.4268 | 22.08422 | 10.50416 | -3.657421 | 11.58006
42.70976 | 18.4083 | 22.02429 | 10.50473 | -3.615991 | 11.51957
42.71976 | 18.387 | 21.96486 | 10.50529 | -3.577865 | 11.45958
42.72976 | 18.357 | 21.90594 | 10.50584 | -3.548939 | 11.4001
42.73976 | 18.3164 | 21.84751 | 10.50638 | -3.531105 | 11.34112
42.74976 | 18.2723 | 21.78956 | 10.50692 | -3.517261 | 11.28264
42.75976 | 18.2185 | 21.7321 | 10.50745 | -3.513597 | 11.22465
42.76976 | 18.23 | 21.67511 | 10.50797 | -3.445111 | 11.16714
42.77975 | 18.1762 | 21.61865 | 10.50849 | -3.442454 | 11.11016
42.78975 | 18.148 | 21.56261 | 10.509 | -3.414605 | 11.05361
42.79975 | 18.0988 | 21.50702 | 10.5095 | -3.408221 | 10.99752
42.80975 | 18.0765 | 21.45189 | 10.50999 | -3.375393 | 10.9419
42.81975 | 18.0513 | 21.39722 | 10.51048 | -3.345918 | 10.88674
42.82975 | 18.0251 | 21.34299 | 10.51096 | -3.317888 | 10.83203
42.83975 | 17.9818 | 21.2892 | 10.51143 | -3.307402 | 10.77777
42.84975 | 17.9454 | 21.23585 | 10.51189 | -3.290453 | 10.72396
42.85975 | 17.9224 | 21.18294 | 10.51235 | -3.260537 | 10.67059
42.86975 | 17.8992 | 21.13045 | 10.51279 | -3.231249 | 10.61766
42.87975 | 17.8533 | 21.07839 | 10.51323 | -3.225085 | 10.56515
42.88975 | 17.8379 | 21.02674 | 10.51367 | -3.188841 | 10.51307
42.89975 | 17.7954 | 20.97551 | 10.51409 | -3.180112 | 10.46142
42.90975 | 17.7568 | 20.92469 | 10.51451 | -3.167892 | 10.41018
42.91975 | 17.7314 | 20.87428 | 10.51492 | -3.142879 | 10.35936
42.92975 | 17.6967 | 20.82427 | 10.51532 | -3.127569 | 10.30895
42.93975 | 17.6811 | 20.77466 | 10.51571 | -3.093555 | 10.25894
42.94975 | 17.6466 | 20.72543 | 10.5161 | -3.078835 | 10.20933
42.95975 | 17.5962 | 20.6766 | 10.51648 | -3.080403 | 10.16012
42.96975 | 17.5827 | 20.62816 | 10.51685 | -3.045458 | 10.11131
42.97975 | 17.5541 | 20.58009 | 10.51721 | -3.025994 | 10.06288
42.98975 | 17.5374 | 20.53241 | 10.51757 | -2.995007 | 10.01484
42.99975 | 17.4844 | 20.48509 | 10.51791 | -3.000693 | 9.967178
43.00975 | 17.4529 | 20.43815 | 10.51825 | -2.985249 | 9.919896
43.01975 | 17.4509 | 20.39157 | 10.51858 | -2.940671 | 9.872986
43.02975 | 17.4239 | 20.34535 | 10.51891 | -2.921454 | 9.826446
43.03975 | 17.3944 | 20.2995 | 10.51922 | -2.905096 | 9.780273
43.04975 | 17.3551 | 20.25399 | 10.51953 | -2.898891 | 9.734461
43.05975 | 17.3406 | 20.20884 | 10.51983 | -2.86824 | 9.68901
43.06975 | 17.3331 | 20.16403 | 10.52012 | -2.830933 | 9.643913
43.07975 | 17.299 | 20.11957 | 10.5204 | -2.820571 | 9.599168
43.08975 | 17.2622 | 20.07545 | 10.52068 | -2.813251 | 9.554773
43.09975 | 17.2159 | 20.03167 | 10.52094 | -2.815767 | 9.510723
43.10975 | 17.246 | 19.98822 | 10.5212 | -2.742216 | 9.467013
43.11974 | 17.2025 | 19.94514 | 10.52145 | -2.742637 | 9.423684
43.12974 | 17.1721 | 19.90234 | 10.5217 | -2.730242 | 9.380646
43.13974 | 17.1384 | 19.85987 | 10.52193 | -2.721471 | 9.337942
43.14974 | 17.1146 | 19.81772 | 10.52216 | -2.70312 | 9.295564
43.15974 | 17.1345 | 19.77589 | 10.52237 | -2.641386 | 9.253513
43.16974 | 17.0779 | 19.73437 | 10.52258 | -2.656466 | 9.211784
43.17974 | 17.0602 | 19.69316 | 10.52278 | -2.632956 | 9.170373
43.18974 | 17.0304 | 19.65225 | 10.52298 | -2.621854 | 9.129278
43.19974 | 17.0247 | 19.61166 | 10.52316 | -2.586957 | 9.088497
43.20974 | 16.9989 | 19.57136 | 10.52334 | -2.572461 | 9.048025
43.21974 | 16.9664 | 19.53136 | 10.5235 | -2.564963 | 9.007859
43.22974 | 16.9421 | 19.49166 | 10.52366 | -2.549561 | 8.967998
43.23974 | 16.9474 | 19.45225 | 10.52381 | -2.504852 | 8.928438
43.24974 | 16.9104 | 19.41313 | 10.52396 | -2.502732 | 8.889176
43.25974 | 16.8771 | 19.3743 | 10.52409 | -2.4972 | 8.850209
43.26974 | 16.8593 | 19.33575 | 10.52422 | -2.476451 | 8.811535
43.27974 | 16.8414 | 19.29748 | 10.52433 | -2.456083 | 8.77315
43.28974 | 16.8398 | 19.25949 | 10.52444 | -2.419694 | 8.735053
43.29974 | 16.7743 | 19.22178 | 10.52454 | -2.447482 | 8.69724
43.30974 | 16.7785 | 19.18434 | 10.52463 | -2.405842 | 8.659709
43.31974 | 16.7568 | 19.14717 | 10.52472 | -2.390373 | 8.622457
43.32974 | 16.7522 | 19.11027 | 10.52479 | -2.358072 | 8.585482
43.33974 | 16.7143 | 19.07364 | 10.52486 | -2.359335 | 8.54878
43.34974 | 16.6745 | 19.03726 | 10.52491 | -2.362762 | 8.51235
43.35974 | 16.6913 | 19.00115 | 10.52496 | -2.30985 | 8.476188
43.36974 | 16.6516 | 18.96529 | 10.525 | -2.313694 | 8.440293
43.37974 | 16.6485 | 18.92969 | 10.52503 | -2.281194 | 8.404662
43.38974 | 16.6144 | 18.89435 | 10.52505 | -2.279946 | 8.369292
43.39974 | 16.5848 | 18.85925 | 10.52507 | -2.27445 | 8.334182
43.40974 | 16.592 | 18.8244 | 10.52507 | -2.2324 | 8.299327
43.41974 | 16.5559 | 18.7898 | 10.52507 | -2.233897 | 8.264728
43.42974 | 16.557 | 18.75544 | 10.52506 | -2.198437 | 8.23038
43.43974 | 16.5172 | 18.72132 | 10.52504 | -2.204118 | 8.196283
43.44974 | 16.511 | 18.68744 | 10.52501 | -2.176438 | 8.162433
43.45974 | 16.5049 | 18.65379 | 10.52497 | -2.148894 | 8.128828
43.46973 | 16.4829 | 18.62042 | 10.52492 | -2.137517 | 8.095499
43.47973 | 16.47 | 18.58724 | 10.52486 | -2.11724 | 8.062378
43.48973 | 16.4441 | 18.55429 | 10.5248 | -2.110192 | 8.029496
43.49973 | 16.4302 | 18.52157 | 10.52472 | -2.091371 | 7.996849
43.50973 | 16.4184 | 18.48908 | 10.52464 | -2.070676 | 7.964438
43.51973 | 16.4062 | 18.45681 | 10.52455 | -2.050606 | 7.93226
43.52973 | 16.401 | 18.42476 | 10.52444 | -2.023756 | 7.900311
43.53973 | 16.3511 | 18.39293 | 10.52433 | -2.041825 | 7.868591
43.54973 | 16.3653 | 18.36131 | 10.52421 | -1.996012 | 7.837097
43.55973 | 16.3455 | 18.32991 | 10.52409 | -1.984414 | 7.805827
43.56973 | 16.3426 | 18.29873 | 10.52395 | -1.95613 | 7.774781
43.57973 | 16.2948 | 18.26776 | 10.5238 | -1.972956 | 7.743953
43.58973 | 16.2867 | 18.23699 | 10.52365 | -1.950293 | 7.713345
43.59973 | 16.2813 | 18.20644 | 10.52348 | -1.925136 | 7.682953
43.60973 | 16.2863 | 18.17609 | 10.52331 | -1.889785 | 7.652776
43.61973 | 16.2405 | 18.14594 | 10.52313 | -1.905438 | 7.622811
43.62973 | 16.2417 | 18.11599 | 10.52294 | -1.874293 | 7.593058
43.63973 | 16.2253 | 18.08625 | 10.52273 | -1.860948 | 7.563513
43.64973 | 16.2213 | 18.0567 | 10.52252 | -1.835401 | 7.534177
43.65973 | 16.2045 | 18.02735 | 10.5223 | -1.82285 | 7.505045
43.66973 | 16.1634 | 17.99819 | 10.52208 | -1.834794 | 7.476117
43.67973 | 16.1734 | 17.96923 | 10.52184 | -1.79583 | 7.447392
43.68973 | 16.1559 | 17.94046 | 10.52159 | -1.784558 | 7.418866
43.69973 | 16.1518 | 17.91187 | 10.52134 | -1.760075 | 7.39054
43.70973 | 16.1145 | 17.88348 | 10.52107 | -1.768979 | 7.362409
43.71973 | 16.0967 | 17.85527 | 10.5208 | -1.75857 | 7.334475
43.72973 | 16.0925 | 17.82725 | 10.52051 | -1.734745 | 7.306734
43.73973 | 16.0821 | 17.7994 | 10.52022 | -1.717303 | 7.279185
43.74973 | 16.0616 | 17.77174 | 10.51992 | -1.710142 | 7.251826
43.75973 | 16.0227 | 17.74426 | 10.5196 | -1.72156 | 7.224656
43.76973 | 16.0009 | 17.71696 | 10.51928 | -1.716056 | 7.197674
43.77973 | 16.0195 | 17.68983 | 10.51895 | -1.670328 | 7.170877
43.78973 | 15.999 | 17.66287 | 10.51861 | -1.663875 | 7.144264
43.79973 | 15.9697 | 17.63609 | 10.51826 | -1.666395 | 7.117833
43.80972 | 15.9355 | 17.60951 | 10.5179 | -1.674012 | 7.09161
43.81972 | 15.941 | 17.58307 | 10.51753 | -1.642074 | 7.06554
43.82972 | 15.9465 | 17.5568 | 10.51716 | -1.610304 | 7.039648
43.83972 | 15.901 | 17.5307 | 10.51677 | -1.629702 | 7.013933
43.84972 | 15.8734 | 17.50476 | 10.51637 | -1.631365 | 6.988392
43.85972 | 15.889 | 17.47899 | 10.51597 | -1.589992 | 6.963025
43.86972 | 15.8868 | 17.45338 | 10.51555 | -1.566582 | 6.937831
43.87972 | 15.8383 | 17.42793 | 10.51513 | -1.589633 | 6.912808
43.88972 | 15.8181 | 17.40264 | 10.51469 | -1.584545 | 6.887954
43.89972 | 15.8312 | 17.37751 | 10.51425 | -1.546314 | 6.863268
43.90972 | 15.8214 | 17.35254 | 10.51379 | -1.531143 | 6.838751
43.91972 | 15.7855 | 17.32773 | 10.51333 | -1.542226 | 6.814397
43.92972 | 15.7659 | 17.30306 | 10.51286 | -1.537163 | 6.790208
43.93972 | 15.7477 | 17.27855 | 10.51237 | -1.530854 | 6.766182
43.94972 | 15.7835 | 17.2542 | 10.51188 | -1.470697 | 6.742317
43.95972 | 15.7078 | 17.22999 | 10.51138 | -1.522191 | 6.718613
43.96972 | 15.7269 | 17.20593 | 10.51087 | -1.479033 | 6.695067
43.97972 | 15.6897 | 17.18202 | 10.51034 | -1.492324 | 6.671679
43.98972 | 15.6855 | 17.15826 | 10.50981 | -1.472761 | 6.648447
43.99972 | 15.6894 | 17.13464 | 10.50927 | -1.445244 | 6.625372
44.00972 | 15.6544 | 17.11117 | 10.50872 | -1.456771 | 6.602449
44.01972 | 15.6484 | 17.08784 | 10.50816 | -1.439442 | 6.57968
44.02972 | 15.6323 | 17.06465 | 10.50759 | -1.432354 | 6.557062
44.03972 | 15.6097 | 17.04161 | 10.50701 | -1.431908 | 6.534595
44.04972 | 15.625 | 17.0187 | 10.50642 | -1.393699 | 6.512277
44.05972 | 15.5772 | 16.99593 | 10.50582 | -1.41873 | 6.490107
44.06972 | 15.5719 | 16.9733 | 10.50521 | -1.401398 | 6.468084
44.07972 | 15.5559 | 16.9508 | 10.5046 | -1.394902 | 6.446207
44.08972 | 15.5499 | 16.92844 | 10.50397 | -1.378541 | 6.424474
44.09972 | 15.527 | 16.90621 | 10.50333 | -1.379214 | 6.402886
44.10972 | 15.5014 | 16.88412 | 10.50268 | -1.382719 | 6.381439
44.11972 | 15.5051 | 16.86216 | 10.50202 | -1.357056 | 6.360135
44.12972 | 15.5062 | 16.84032 | 10.50135 | -1.334123 | 6.33897
44.13972 | 15.4595 | 16.81862 | 10.50068 | -1.359119 | 6.317944
44.14971 | 15.4634 | 16.79707 | 10.49999 | -1.333666 | 6.297078
44.15971 | 15.4437 | 16.77562 | 10.49929 | -1.331918 | 6.276328
44.16971 | 15.4577 | 16.7543 | 10.49858 | -1.296596 | 6.255714
44.17971 | 15.4329 | 16.7331 | 10.49786 | -1.3002 | 6.235235
44.18971 | 15.4177 | 16.71203 | 10.49714 | -1.294327 | 6.214891
44.19971 | 15.4256 | 16.69108 | 10.4964 | -1.265478 | 6.19468
44.20971 | 15.4111 | 16.67025 | 10.49565 | -1.259151 | 6.1746
44.21971 | 15.4036 | 16.64955 | 10.49489 | -1.245946 | 6.154652
44.22971 | 15.3857 | 16.62896 | 10.49413 | -1.24326 | 6.134835
44.23971 | 15.3868 | 16.60849 | 10.49335 | -1.221694 | 6.115146
44.24971 | 15.382 | 16.58815 | 10.49256 | -1.206145 | 6.095585
44.25971 | 15.3699 | 16.56791 | 10.49176 | -1.198015 | 6.076152
44.26971 | 15.3547 | 16.5478 | 10.49095 | -1.1931 | 6.056846
44.27971 | 15.3503 | 16.5278 | 10.49014 | -1.177502 | 6.037665
44.28971 | 15.3466 | 16.50792 | 10.48931 | -1.161317 | 6.018608
44.29971 | 15.3461 | 16.48815 | 10.48847 | -1.142046 | 5.999675
44.30971 | 15.3224 | 16.46849 | 10.48762 | -1.146088 | 5.980865
44.31971 | 15.3291 | 16.44894 | 10.48676 | -1.119842 | 5.962177
44.32971 | 15.3115 | 16.42951 | 10.4859 | -1.118006 | 5.94361
44.33971 | 15.3123 | 16.41018 | 10.48502 | -1.097881 | 5.925163
44.34971 | 15.2995 | 16.39096 | 10.48413 | -1.091465 | 5.906836
44.35971 | 15.2944 | 16.37186 | 10.48323 | -1.077457 | 5.888627
44.36971 | 15.2916 | 16.35286 | 10.48232 | -1.061257 | 5.870536
44.37971 | 15.2832 | 16.33396 | 10.4814 | -1.050763 | 5.852562
44.38971 | 15.2588 | 16.31518 | 10.48047 | -1.056375 | 5.834703
44.39971 | 15.2646 | 16.29649 | 10.47953 | -1.031892 | 5.81696
44.40971 | 15.2433 | 16.27791 | 10.47858 | -1.034614 | 5.799331
44.41971 | 15.2391 | 16.25944 | 10.47762 | -1.020338 | 5.781815
44.42971 | 15.2443 | 16.24107 | 10.47665 | -0.9967657 | 5.764413
44.43971 | 15.1945 | 16.22279 | 10.47567 | -1.028295 | 5.747123
44.44971 | 15.2101 | 16.20462 | 10.47468 | -0.9945246 | 5.729944
44.45971 | 15.1716 | 16.18655 | 10.47368 | -1.014955 | 5.712875
44.46971 | 15.2149 | 16.16858 | 10.47267 | -0.9536844 | 5.695916
44.47971 | 15.1454 | 16.15071 | 10.47165 | -1.005313 | 5.679066
44.48971 | 15.1599 | 16.13294 | 10.47062 | -0.9730392 | 5.662324
44.4997 | 15.1409 | 16.11528 | 10.46957 | -0.9743802 | 5.645706
44.5097 | 15.1638 | 16.0977 | 10.46852 | -0.9338998 | 5.629178
44.5197 | 15.1212 | 16.08022 | 10.46746 | -0.9590157 | 5.612757
44.5297 | 15.0914 | 16.06283 | 10.46639 | -0.9714262 | 5.596441
44.5397 | 15.1153 | 16.04553 | 10.4653 | -0.930231 | 5.580229
44.5497 | 15.1028 | 16.02833 | 10.46421 | -0.9255296 | 5.564122
44.5597 | 15.0564 | 16.01123 | 10.4631 | -0.9548266 | 5.548123
44.5697 | 15.0831 | 15.9942 | 10.46199 | -0.911105 | 5.532216
44.5797 | 15.0666 | 15.97729 | 10.46086 | -0.9106852 | 5.516422
44.5897 | 15.0582 | 15.96045 | 10.45973 | -0.902246 | 5.500718
44.5997 | 15.0101 | 15.94371 | 10.45858 | -0.9336076 | 5.485125
44.6097 | 15.0342 | 15.92705 | 10.45743 | -0.8928484 | 5.469622
44.6197 | 15.0372 | 15.91049 | 10.45626 | -0.8732879 | 5.454229
44.6297 | 14.9928 | 15.89401 | 10.45508 | -0.9012055 | 5.438923
44.6397 | 14.9864 | 15.87762 | 10.45389 | -0.8912165 | 5.423722
44.6497 | 15.0038 | 15.86132 | 10.4527 | -0.8575183 | 5.408622
44.6597 | 14.9804 | 15.8451 | 10.45149 | -0.8646967 | 5.393609
44.6697 | 14.9831 | 15.82897 | 10.45027 | -0.8458715 | 5.378703
44.6797 | 14.9516 | 15.81292 | 10.44904 | -0.8613205 | 5.363881
44.6897 | 14.9669 | 15.79696 | 10.4478 | -0.8300646 | 5.349165
44.6997 | 14.949 | 15.78108 | 10.44655 | -0.832082 | 5.334533
44.7097 | 14.9487 | 15.76529 | 10.44529 | -0.8165927 | 5.320005
44.7197 | 14.9414 | 15.74958 | 10.44402 | -0.8081761 | 5.305559
44.7297 | 14.926 | 15.73395 | 10.44273 | -0.8079517 | 5.291217
44.7397 | 14.9228 | 15.7184 | 10.44144 | -0.7955989 | 5.276957
44.7497 | 14.9247 | 15.70294 | 10.44014 | -0.7782361 | 5.262797
44.7597 | 14.882 | 15.68754 | 10.43883 | -0.8055446 | 5.248719
44.7697 | 14.9108 | 15.67224 | 10.4375 | -0.7614424 | 5.234741
44.7797 | 14.8853 | 15.65701 | 10.43617 | -0.77171 | 5.220843
44.7897 | 14.8783 | 15.64187 | 10.43482 | -0.7635654 | 5.207044
44.7997 | 14.8449 | 15.62679 | 10.43347 | -0.781889 | 5.193324
44.8097 | 14.8783 | 15.6118 | 10.4321 | -0.7335001 | 5.179701
44.8197 | 14.8719 | 15.59688 | 10.43072 | -0.7249788 | 5.166157
44.8297 | 14.8208 | 15.58204 | 10.42933 | -0.7612434 | 5.152709
44.83969 | 14.8404 | 15.56729 | 10.42794 | -0.7268937 | 5.139356
44.84969 | 14.8528 | 15.5526 | 10.42653 | -0.6998049 | 5.126077
44.85969 | 14.8066 | 15.53799 | 10.42511 | -0.7313909 | 5.112882
44.86969 | 14.8061 | 15.52345 | 10.42368 | -0.717351 | 5.099772
44.87969 | 14.8088 | 15.50898 | 10.42224 | -0.700185 | 5.086747
44.88969 | 14.8165 | 15.49459 | 10.42079 | -0.678093 | 5.073807
44.89969 | 14.7783 | 15.48027 | 10.41932 | -0.7019732 | 5.060949
44.90969 | 14.7804 | 15.46603 | 10.41785 | -0.6856261 | 5.048175
44.91969 | 14.7982 | 15.45185 | 10.41637 | -0.6536508 | 5.035483
44.92969 | 14.7555 | 15.43775 | 10.41487 | -0.6822472 | 5.022873
44.93969 | 14.7545 | 15.42371 | 10.41337 | -0.6692142 | 5.010345
44.94969 | 14.7529 | 15.40975 | 10.41185 | -0.6568518 | 4.997898
44.95969 | 14.746 | 15.39586 | 10.41033 | -0.6498593 | 4.985532
44.96969 | 14.7407 | 15.38204 | 10.40879 | -0.6413365 | 4.973246
44.97969 | 14.7036 | 15.36828 | 10.40724 | -0.6646823 | 4.961039
44.98969 | 14.7277 | 15.3546 | 10.40568 | -0.6268971 | 4.948912
44.99969 | 14.7093 | 15.34098 | 10.40412 | -0.6316796 | 4.936864
45.00969 | 14.7159 | 15.32743 | 10.40254 | -0.6115303 | 4.924894
45.01969 | 14.6653 | 15.31395 | 10.40095 | -0.6486481 | 4.913002
45.02969 | 14.696 | 15.30053 | 10.39934 | -0.6045324 | 4.901188
45.03969 | 14.6917 | 15.28718 | 10.39773 | -0.5954829 | 4.88945
45.04969 | 14.6381 | 15.2739 | 10.39611 | -0.6358 | 4.87779
45.05969 | 14.6664 | 15.26068 | 10.39448 | -0.5942821 | 4.866206
45.06969 | 14.652 | 15.24753 | 10.39283 | -0.5955295 | 4.854697
45.07969 | 14.629 | 15.23444 | 10.39118 | -0.6054414 | 4.843264
45.08969 | 14.6232 | 15.22142 | 10.38951 | -0.5982172 | 4.831906
45.09969 | 14.6345 | 15.20846 | 10.38783 | -0.5739573 | 4.820622
45.10969 | 14.5887 | 15.19556 | 10.38615 | -0.6068605 | 4.809413
45.11969 | 14.616 | 15.18273 | 10.38445 | -0.5667261 | 4.798277
45.12969 | 14.5855 | 15.16996 | 10.38274 | -0.5844551 | 4.787215
45.13969 | 14.5971 | 15.15725 | 10.38102 | -0.5601456 | 4.776225
45.14969 | 14.5604 | 15.1446 | 10.37929 | -0.5841983 | 4.765308
45.15969 | 14.566 | 15.13201 | 10.37755 | -0.5660119 | 4.754463
45.16969 | 14.5765 | 15.11949 | 10.3758 | -0.5429865 | 4.74369
45.17968 | 14.5389 | 15.10703 | 10.37404 | -0.5681341 | 4.732999
45.18968 | 14.5708 | 15.09463 | 10.37226 | -0.5238291 | 4.722367
45.19968 | 14.5468 | 15.08228 | 10.37048 | -0.535484 | 4.711807
45.20968 | 14.5398 | 15.07 | 10.36868 | -0.5301984 | 4.701317
45.21968 | 14.544 | 15.05777 | 10.36688 | -0.5137712 | 4.690896
45.22968 | 14.5313 | 15.0456 | 10.36506 | -0.5143029 | 4.680545
45.23968 | 14.5205 | 15.03349 | 10.36323 | -0.5129923 | 4.670262
45.24968 | 14.521 | 15.02144 | 10.36139 | -0.5004401 | 4.660049
45.25968 | 14.536 | 15.00944 | 10.35954 | -0.4734448 | 4.649903
45.26968 | 14.493 | 14.99751 | 10.35768 | -0.5045063 | 4.639825
45.27968 | 14.5053 | 14.98562 | 10.35581 | -0.4803248 | 4.629815
45.28968 | 14.5177 | 14.9738 | 10.35393 | -0.4560994 | 4.619872
45.29968 | 14.4951 | 14.96203 | 10.35203 | -0.4669298 | 4.609996
45.30968 | 14.4773 | 14.95032 | 10.35013 | -0.4730154 | 4.600185
45.31968 | 14.4993 | 14.93866 | 10.34822 | -0.4393565 | 4.590441
45.32968 | 14.4764 | 14.92705 | 10.34629 | -0.4506517 | 4.580762
45.33968 | 14.4931 | 14.9155 | 10.34435 | -0.4224017 | 4.571149
45.34968 | 14.4826 | 14.90401 | 10.34241 | -0.4214053 | 4.5616
45.35968 | 14.4786 | 14.89256 | 10.34045 | -0.4139623 | 4.552116
45.36968 | 14.483 | 14.88117 | 10.33848 | -0.3981728 | 4.542696
45.37968 | 14.4733 | 14.86984 | 10.3365 | -0.3965355 | 4.533339
45.38968 | 14.4606 | 14.85855 | 10.33451 | -0.3979512 | 4.524045
45.39968 | 14.4472 | 14.84732 | 10.3325 | -0.4001183 | 4.514815
45.40968 | 14.4857 | 14.83614 | 10.33049 | -0.3504377 | 4.505647
45.41968 | 14.4461 | 14.82501 | 10.32847 | -0.3789074 | 4.496541
45.42968 | 14.4473 | 14.81393 | 10.32643 | -0.3666283 | 4.487496
45.43968 | 14.4654 | 14.8029 | 10.32439 | -0.3375 | 4.478514
45.44968 | 14.407 | 14.79192 | 10.32233 | -0.3849209 | 4.469592
45.45968 | 14.4387 | 14.78099 | 10.32026 | -0.3422918 | 4.46073
45.46968 | 14.4215 | 14.77011 | 10.31818 | -0.3486123 | 4.451929
45.47968 | 14.4182 | 14.75928 | 10.31609 | -0.3410813 | 4.443188
45.48968 | 14.4135 | 14.7485 | 10.31399 | -0.3349988 | 4.434505
45.49968 | 14.3862 | 14.73776 | 10.31188 | -0.3515644 | 4.425882
45.50968 | 14.4363 | 14.72708 | 10.30976 | -0.2907777 | 4.417318
45.51968 | 14.3751 | 14.71644 | 10.30763 | -0.3413381 | 4.408812
45.52967 | 14.3773 | 14.70586 | 10.30548 | -0.3285557 | 4.400371
45.53967 | 14.4092 | 14.69531 | 10.30333 | -0.2861093 | 4.39198
45.54967 | 14.3624 | 14.68481 | 10.30116 | -0.3224086 | 4.383645
45.55967 | 14.37 | 14.67435 | 10.29899 | -0.3043537 | 4.375367
45.56967 | 14.3698 | 14.66394 | 10.2968 | -0.2941441 | 4.367146
45.57967 | 14.3729 | 14.65358 | 10.2946 | -0.2806794 | 4.35898
45.58967 | 14.344 | 14.64326 | 10.29239 | -0.2992586 | 4.350869
45.59967 | 14.3333 | 14.63298 | 10.29017 | -0.2996816 | 4.342813
45.60967 | 14.3655 | 14.62275 | 10.28794 | -0.2572483 | 4.334811
45.61967 | 14.3231 | 14.61256 | 10.28569 | -0.289458 | 4.326864
45.62967 | 14.319 | 14.60241 | 10.28344 | -0.2834103 | 4.31897
45.63967 | 14.3434 | 14.5923 | 10.28118 | -0.2489047 | 4.311129
45.64967 | 14.3233 | 14.58224 | 10.2789 | -0.2589407 | 4.303341
45.65967 | 14.3036 | 14.57222 | 10.27661 | -0.268618 | 4.295604
45.66967 | 14.3215 | 14.56224 | 10.27432 | -0.2407361 | 4.28792
45.67967 | 14.3357 | 14.55229 | 10.27201 | -0.2165945 | 4.280287
45.68967 | 14.2756 | 14.54239 | 10.26969 | -0.2667928 | 4.272705
45.69967 | 14.3095 | 14.53253 | 10.26736 | -0.2230302 | 4.265173
45.70967 | 14.3142 | 14.52271 | 10.26502 | -0.2085071 | 4.257691
45.71967 | 14.2923 | 14.51292 | 10.26266 | -0.2206218 | 4.250258
45.72967 | 14.2823 | 14.50318 | 10.2603 | -0.2208751 | 4.242875
45.73967 | 14.3271 | 14.49347 | 10.25793 | -0.1663655 | 4.23554
45.74967 | 14.2734 | 14.48379 | 10.25554 | -0.2103932 | 4.228253
45.75967 | 14.2846 | 14.47416 | 10.25314 | -0.1895569 | 4.221013
45.76967 | 14.2782 | 14.46456 | 10.25074 | -0.1863575 | 4.21382
45.77967 | 14.2859 | 14.45499 | 10.24832 | -0.1690932 | 4.206674
45.78967 | 14.2604 | 14.44546 | 10.24589 | -0.1850642 | 4.199575
45.79967 | 14.2689 | 14.43597 | 10.24345 | -0.1670698 | 4.19252
45.80967 | 14.2718 | 14.42651 | 10.241 | -0.1547093 | 4.185511
45.81967 | 14.2684 | 14.41708 | 10.23854 | -0.1486826 | 4.178547
45.82967 | 14.2493 | 14.40769 | 10.23606 | -0.1583893 | 4.171626
45.83967 | 14.2621 | 14.39833 | 10.23358 | -0.1362284 | 4.164749
45.84967 | 14.2636 | 14.389 | 10.23108 | -0.1253997 | 4.157916
45.85967 | 14.2237 | 14.3797 | 10.22858 | -0.1560026 | 4.151125
45.86966 | 14.2566 | 14.37045 | 10.22606 | -0.1138459 | 4.144383
45.87966 | 14.265 | 14.36121 | 10.22354 | -0.09621079 | 4.137675
45.88966 | 14.2134 | 14.35201 | 10.221 | -0.1386061 | 4.13101
45.89966 | 14.2407 | 14.34283 | 10.21845 | -0.1021307 | 4.124384
45.90966 | 14.2556 | 14.33368 | 10.21589 | -0.07808478 | 4.117799
45.91966 | 14.19 | 14.32457 | 10.21331 | -0.1345677 | 4.111254
45.92966 | 14.2443 | 14.31548 | 10.21073 | -0.07117905 | 4.104748
45.93966 | 14.2323 | 14.30642 | 10.20814 | -0.07411822 | 4.098281
45.94966 | 14.1861 | 14.29738 | 10.20553 | -0.1112845 | 4.091852
45.95966 | 14.2342 | 14.28838 | 10.20292 | -0.05417804 | 4.085461
45.96966 | 14.2012 | 14.2794 | 10.20029 | -0.07819779 | 4.079108
45.97966 | 14.2042 | 14.27044 | 10.19765 | -0.06624382 | 4.072791
45.98966 | 14.2114 | 14.26151 | 10.195 | -0.05011481 | 4.066511
45.99966 | 14.1818 | 14.25261 | 10.19234 | -0.07081165 | 4.060267
46.00966 | 14.2203 | 14.24373 | 10.18967 | -0.02343288 | 4.054059
46.01966 | 14.189 | 14.23488 | 10.18699 | -0.04587879 | 4.047887
46.02966 | 14.2009 | 14.22605 | 10.1843 | -0.02514771 | 4.041748
46.03966 | 14.1963 | 14.21724 | 10.1816 | -0.02094111 | 4.035645
46.04966 | 14.198 | 14.20846 | 10.17888 | -0.01045661 | 4.029575
46.05966 | 14.1808 | 14.1997 | 10.17616 | -0.01889575 | 4.023539
46.06966 | 14.1778 | 14.19096 | 10.17342 | -0.01315651 | 4.017536
46.07966 | 14.1956 | 14.18224 | 10.17067 | 0.01336008 | 4.011567
46.08966 | 14.1878 | 14.17354 | 10.16792 | 0.01425566 | 4.005629
46.09966 | 14.1746 | 14.16487 | 10.16515 | 0.009729313 | 3.999725
46.10966 | 14.1857 | 14.15622 | 10.16237 | 0.02948239 | 3.993852
46.11966 | 14.147 | 14.14759 | 10.15957 | -0.0005856083 | 3.988011
46.12966 | 14.1923 | 14.13897 | 10.15677 | 0.05332659 | 3.9822
46.13966 | 14.1687 | 14.13038 | 10.15396 | 0.03831784 | 3.976422
46.14966 | 14.1463 | 14.12181 | 10.15114 | 0.0244902 | 3.970673
46.15966 | 14.1712 | 14.11326 | 10.1483 | 0.05794236 | 3.964956
46.16966 | 14.1375 | 14.10472 | 10.14546 | 0.03277536 | 3.959268
46.17966 | 14.1603 | 14.09621 | 10.1426 | 0.0640888 | 3.953612
46.18966 | 14.1508 | 14.08772 | 10.13973 | 0.06308351 | 3.947984
46.19966 | 14.1494 | 14.07924 | 10.13685 | 0.07015992 | 3.942386
46.20965 | 14.1503 | 14.07079 | 10.13397 | 0.07950801 | 3.936825
46.21965 | 14.1119 | 14.06235 | 10.13107 | 0.04954852 | 3.931284
46.22965 | 14.1603 | 14.05393 | 10.12816 | 0.1063691 | 3.925775
46.23965 | 14.1288 | 14.04553 | 10.12523 | 0.08327196 | 3.920294
46.24965 | 14.1196 | 14.03714 | 10.1223 | 0.08245652 | 3.914842
46.25965 | 14.1422 | 14.02878 | 10.11936 | 0.1134231 | 3.90942
46.26965 | 14.0973 | 14.02043 | 10.1164 | 0.07687191 | 3.904026
46.27965 | 14.1104 | 14.0121 | 10.11344 | 0.09830304 | 3.89866
46.28965 | 14.1306 | 14.00378 | 10.11046 | 0.1268163 | 3.893323
46.29965 | 14.0887 | 13.99549 | 10.10747 | 0.09321206 | 3.888015
46.30965 | 14.086 | 13.98721 | 10.10447 | 0.09879023 | 3.882735
46.31965 | 14.1093 | 13.97895 | 10.10147 | 0.1303505 | 3.877484
46.32965 | 14.092 | 13.97071 | 10.09845 | 0.1212932 | 3.872261
46.33965 | 14.0888 | 13.96248 | 10.09541 | 0.1263181 | 3.867067
46.34965 | 14.0807 | 13.95427 | 10.09237 | 0.1264252 | 3.861902
46.35965 | 14.1019 | 13.94609 | 10.08932 | 0.1558147 | 3.856765
46.36965 | 14.0462 | 13.93791 | 10.08626 | 0.1082865 | 3.851657
46.37965 | 14.0886 | 13.92976 | 10.08318 | 0.1588402 | 3.846577
46.38965 | 14.0863 | 13.92162 | 10.0801 | 0.1646761 | 3.841526
46.39965 | 14.0657 | 13.91351 | 10.077 | 0.1521926 | 3.836506
46.40965 | 14.0494 | 13.90541 | 10.07389 | 0.1439934 | 3.831512
46.41965 | 14.0807 | 13.89733 | 10.07078 | 0.1833734 | 3.82655
46.42965 | 14.048 | 13.88926 | 10.06765 | 0.1587377 | 3.821614
46.43965 | 14.0623 | 13.88122 | 10.06451 | 0.181081 | 3.81671
46.44965 | 14.0722 | 13.87319 | 10.06136 | 0.1990079 | 3.811833
46.45965 | 14.0221 | 13.86519 | 10.0582 | 0.156914 | 3.806988
46.46965 | 14.0635 | 13.8572 | 10.05503 | 0.2063032 | 3.802171
46.47965 | 14.0691 | 13.84923 | 10.05184 | 0.2198721 | 3.797385
46.48965 | 14 | 13.84128 | 10.04865 | 0.1587217 | 3.792628
46.49965 | 14.0612 | 13.83335 | 10.04545 | 0.2278519 | 3.787902
46.50965 | 14.0569 | 13.82544 | 10.04223 | 0.2314626 | 3.783207
46.51965 | 14.0008 | 13.81755 | 10.039 | 0.1832533 | 3.778542
46.52965 | 14.0869 | 13.80968 | 10.03577 | 0.2772242 | 3.773907
46.53965 | 14.0282 | 13.80183 | 10.03252 | 0.2263749 | 3.769304
46.54965 | 14.0333 | 13.79399 | 10.02926 | 0.2393052 | 3.764732
46.55964 | 14.0581 | 13.78619 | 10.026 | 0.2719074 | 3.760195
46.56964 | 14.0321 | 13.7784 | 10.02272 | 0.2536955 | 3.755687
46.57964 | 14.0463 | 13.77064 | 10.01943 | 0.2756648 | 3.751208
46.58964 | 14.0459 | 13.76289 | 10.01613 | 0.2830106 | 3.746763
46.59964 | 14.0492 | 13.75516 | 10.01281 | 0.2940374 | 3.742348
46.60964 | 14.0378 | 13.74746 | 10.00949 | 0.2903408 | 3.737968
46.61964 | 14.0375 | 13.73978 | 10.00616 | 0.2977243 | 3.733618
46.62964 | 14.062 | 13.73212 | 10.00281 | 0.3298837 | 3.729302
46.63964 | 14.025 | 13.72448 | 9.999459 | 0.3005224 | 3.725018
46.64964 | 14.0366 | 13.71686 | 9.996094 | 0.3197386 | 3.720768
46.65964 | 14.0661 | 13.70927 | 9.992717 | 0.3568322 | 3.71655
46.66964 | 14.0142 | 13.7017 | 9.989331 | 0.3125034 | 3.712366
46.67964 | 14.0602 | 13.69415 | 9.985933 | 0.3660515 | 3.708216
46.68964 | 14.0459 | 13.68662 | 9.982525 | 0.3592768 | 3.704099
46.69964 | 14.0346 | 13.67912 | 9.979106 | 0.3554787 | 3.700016
46.70964 | 14.065 | 13.67164 | 9.975676 | 0.3933582 | 3.695966
46.71964 | 14.0264 | 13.66419 | 9.972236 | 0.3622124 | 3.691952
46.72964 | 14.0592 | 13.65676 | 9.968785 | 0.4024447 | 3.687971
46.73964 | 14.0466 | 13.64935 | 9.965323 | 0.3972511 | 3.684026
46.74964 | 14.044 | 13.64196 | 9.961851 | 0.4020354 | 3.680114
46.75964 | 14.0596 | 13.63461 | 9.958368 | 0.4249937 | 3.676239
46.76964 | 14.0314 | 13.62727 | 9.954874 | 0.4041295 | 3.672396
46.77964 | 14.052 | 13.61996 | 9.95137 | 0.4320388 | 3.668591
46.78964 | 14.049 | 13.61267 | 9.947855 | 0.4363253 | 3.66482
46.79964 | 14.0559 | 13.60541 | 9.94433 | 0.4504853 | 3.661085
46.80964 | 14.0494 | 13.59818 | 9.940793 | 0.4512221 | 3.657384
46.81964 | 14.0456 | 13.59097 | 9.937247 | 0.4546321 | 3.653721
46.82964 | 14.067 | 13.58378 | 9.93369 | 0.4832185 | 3.650092
46.83964 | 14.0376 | 13.57662 | 9.930122 | 0.4609779 | 3.6465
46.84964 | 14.0611 | 13.56949 | 9.926543 | 0.4916138 | 3.642943
46.85964 | 14.0984 | 13.56238 | 9.922954 | 0.5360221 | 3.639424
46.86964 | 14.0328 | 13.55529 | 9.919355 | 0.4775067 | 3.635938
46.87964 | 14.1037 | 13.54824 | 9.915745 | 0.5554637 | 3.632492
46.88964 | 14.0505 | 13.5412 | 9.912124 | 0.5092958 | 3.62908
46.89963 | 14.0883 | 13.5342 | 9.908497 | 0.554095 | 3.625708
46.90963 | 14.0935 | 13.52722 | 9.904855 | 0.5662751 | 3.62237
46.91963 | 14.0677 | 13.52027 | 9.901203 | 0.5474286 | 3.619069
46.92963 | 14.0924 | 13.51334 | 9.89754 | 0.5790565 | 3.615804
46.93963 | 14.074 | 13.50644 | 9.893867 | 0.5675577 | 3.612576
46.94963 | 14.1048 | 13.49957 | 9.890183 | 0.6052328 | 3.609384
46.95963 | 14.0849 | 13.49272 | 9.886489 | 0.5921813 | 3.60623
46.96963 | 14.0796 | 13.4859 | 9.882784 | 0.5937033 | 3.603113
46.97963 | 14.1144 | 13.4791 | 9.879069 | 0.6352989 | 3.600032
46.98963 | 14.0803 | 13.47233 | 9.875343 | 0.6079674 | 3.596989
46.99963 | 14.1156 | 13.46559 | 9.871607 | 0.6500094 | 3.593984
47.00963 | 14.1046 | 13.45888 | 9.867861 | 0.6457246 | 3.591015
47.01963 | 14.0861 | 13.45219 | 9.864104 | 0.6339133 | 3.588083
47.02963 | 14.1641 | 13.44552 | 9.860336 | 0.718575 | 3.585189
47.03963 | 14.0777 | 13.43889 | 9.856558 | 0.6388095 | 3.582332
47.04963 | 14.1219 | 13.43228 | 9.85277 | 0.6896173 | 3.579513
47.05963 | 14.1402 | 13.4257 | 9.848971 | 0.7144979 | 3.576731
47.06963 | 14.0863 | 13.41915 | 9.845162 | 0.6671516 | 3.573986
47.07963 | 14.17 | 13.41262 | 9.841343 | 0.7573783 | 3.571279
47.08963 | 14.1116 | 13.40612 | 9.837513 | 0.7054778 | 3.568609
47.09963 | 14.1487 | 13.39965 | 9.833673 | 0.7490502 | 3.565977
47.10963 | 14.1363 | 13.3932 | 9.829822 | 0.7430955 | 3.563382
47.11963 | 14.1203 | 13.38679 | 9.825962 | 0.7335135 | 3.560825
47.12963 | 14.1474 | 13.3804 | 9.82209 | 0.7670043 | 3.558305
47.13963 | 14.1538 | 13.37403 | 9.818209 | 0.7797679 | 3.555823
47.14963 | 14.1472 | 13.3677 | 9.814317 | 0.7795042 | 3.553379
47.15963 | 14.1368 | 13.36139 | 9.810415 | 0.7754131 | 3.550972
47.16963 | 14.1687 | 13.35511 | 9.806502 | 0.8135948 | 3.548603
47.17963 | 14.158 | 13.34885 | 9.80258 | 0.8091498 | 3.546271
47.18963 | 14.1781 | 13.34262 | 9.798647 | 0.8354766 | 3.543977
47.19963 | 14.1795 | 13.33642 | 9.794703 | 0.8430764 | 3.54172
47.20963 | 14.1545 | 13.33025 | 9.79075 | 0.8242487 | 3.539501
47.21963 | 14.1941 | 13.32411 | 9.786786 | 0.8699938 | 3.53732
47.22963 | 14.1834 | 13.31799 | 9.782812 | 0.8654115 | 3.535177
47.23963 | 14.2054 | 13.3119 | 9.778828 | 0.8935016 | 3.533071
47.24962 | 14.2144 | 13.30584 | 9.774837 | 0.9085585 | 3.531004
47.25962 | 14.2023 | 13.29981 | 9.770832 | 0.9024939 | 3.528974
47.26962 | 14.215 | 13.2938 | 9.766818 | 0.9212019 | 3.526981
47.27962 | 14.2363 | 13.28782 | 9.762792 | 0.9484825 | 3.525025
47.28962 | 14.2035 | 13.28186 | 9.758757 | 0.9216356 | 3.523107
47.29962 | 14.2473 | 13.27594 | 9.754712 | 0.9713613 | 3.521227
47.30962 | 14.2487 | 13.27004 | 9.750656 | 0.9786594 | 3.519384
47.31962 | 14.2381 | 13.26417 | 9.746591 | 0.9739301 | 3.517579
47.32962 | 14.2933 | 13.25833 | 9.742515 | 1.034973 | 3.515812
47.33962 | 14.2573 | 13.25251 | 9.738429 | 1.004789 | 3.514082
47.34962 | 14.301 | 13.24672 | 9.734333 | 1.054277 | 3.51239
47.35962 | 14.331 | 13.24096 | 9.730226 | 1.090038 | 3.510736
47.36962 | 14.2752 | 13.23523 | 9.72611 | 1.039971 | 3.509119
47.37962 | 14.3562 | 13.22952 | 9.721984 | 1.126676 | 3.50754
47.38962 | 14.3341 | 13.22385 | 9.717847 | 1.110254 | 3.505998
47.39962 | 14.3653 | 13.2182 | 9.713701 | 1.147105 | 3.504494
47.40962 | 14.3906 | 13.21257 | 9.709544 | 1.178028 | 3.503028
47.41962 | 14.3555 | 13.20698 | 9.705378 | 1.148523 | 3.501599
47.42962 | 14.4413 | 13.20141 | 9.701201 | 1.23989 | 3.500209
47.43962 | 14.4259 | 13.19587 | 9.697015 | 1.230031 | 3.498855
47.44962 | 14.4199 | 13.19036 | 9.692818 | 1.229543 | 3.49754
47.45962 | 14.4718 | 13.18487 | 9.688611 | 1.286927 | 3.496261
47.46962 | 14.4622 | 13.17942 | 9.684395 | 1.282784 | 3.495021
47.47962 | 14.4876 | 13.17399 | 9.680168 | 1.313614 | 3.493818
47.48962 | 14.516 | 13.16859 | 9.675932 | 1.347415 | 3.492653
47.49962 | 14.5383 | 13.16321 | 9.671685 | 1.375089 | 3.491526
47.50962 | 14.5478 | 13.15787 | 9.667429 | 1.389935 | 3.490436
47.51962 | 14.5928 | 13.15255 | 9.663163 | 1.440253 | 3.489384
47.52962 | 14.5786 | 13.14726 | 9.658887 | 1.431343 | 3.48837
47.53962 | 14.6384 | 13.14199 | 9.6546 | 1.496406 | 3.487394
47.54962 | 14.6248 | 13.13676 | 9.650305 | 1.48804 | 3.486455
47.55962 | 14.67 | 13.13155 | 9.645999 | 1.538447 | 3.485554
47.56962 | 14.6997 | 13.12637 | 9.641683 | 1.573326 | 3.484691
47.57962 | 14.7008 | 13.12122 | 9.637358 | 1.579577 | 3.483866
47.58961 | 14.7601 | 13.11611 | 9.633027 | 1.643995 | 3.483079
47.59961 | 14.7329 | 13.11101 | 9.628681 | 1.621889 | 3.482329
47.60961 | 14.8052 | 13.10594 | 9.624326 | 1.699256 | 3.481617
47.61961 | 14.7874 | 13.10091 | 9.619962 | 1.686495 | 3.480943
47.62961 | 14.827 | 13.09589 | 9.615587 | 1.731105 | 3.480308
47.63961 | 14.8302 | 13.09091 | 9.611203 | 1.739287 | 3.47971
47.64961 | 14.8654 | 13.08596 | 9.606809 | 1.779441 | 3.47915
47.65961 | 14.8919 | 13.08103 | 9.602405 | 1.810867 | 3.478628
47.66961 | 14.9301 | 13.07614 | 9.597992 | 1.853965 | 3.478144
47.67961 | 14.9402 | 13.07127 | 9.593568 | 1.868934 | 3.477698
47.68961 | 14.9572 | 13.06643 | 9.589135 | 1.890774 | 3.47729
47.69961 | 15.0073 | 13.06161 | 9.584693 | 1.945687 | 3.476921
47.70961 | 14.9893 | 13.05683 | 9.58024 | 1.93247 | 3.476589
47.71961 | 15.0392 | 13.05207 | 9.575779 | 1.987125 | 3.476296
47.72961 | 15.0395 | 13.04735 | 9.571307 | 1.992152 | 3.476041
47.73961 | 15.0878 | 13.04265 | 9.566826 | 2.045149 | 3.475825
47.74961 | 15.0988 | 13.03798 | 9.562335 | 2.060819 | 3.475647
47.75961 | 15.1289 | 13.03334 | 9.557834 | 2.095559 | 3.475507
47.76961 | 15.1395 | 13.02873 | 9.553324 | 2.11077 | 3.475406
47.77961 | 15.1672 | 13.02415 | 9.548805 | 2.143053 | 3.475343
47.78961 | 15.1787 | 13.01959 | 9.544275 | 2.159106 | 3.475319
47.79961 | 15.2251 | 13.01507 | 9.539737 | 2.21003 | 3.475333
47.80961 | 15.2271 | 13.01057 | 9.535188 | 2.216525 | 3.475386
47.81961 | 15.2388 | 13.00611 | 9.530631 | 2.232691 | 3.475478
47.82961 | 15.295 | 13.00167 | 9.526063 | 2.293328 | 3.475609
47.83961 | 15.2755 | 12.99726 | 9.521486 | 2.278235 | 3.475779
47.84961 | 15.3444 | 12.99289 | 9.5169 | 2.351513 | 3.475987
47.85961 | 15.3307 | 12.98854 | 9.512304 | 2.342161 | 3.476235
47.86961 | 15.3976 | 12.98422 | 9.507699 | 2.41338 | 3.476521
47.87961 | 15.3699 | 12.97993 | 9.503084 | 2.389969 | 3.476847
47.88961 | 15.4335 | 12.97567 | 9.49846 | 2.457828 | 3.477212
47.89961 | 15.43 | 12.97144 | 9.493827 | 2.458557 | 3.477616
47.90961 | 15.463 | 12.96724 | 9.489184 | 2.495757 | 3.478059
47.91961 | 15.5055 | 12.96307 | 9.484531 | 2.542426 | 3.478543
47.9296 | 15.4921 | 12.95894 | 9.479874 | 2.533161 | 3.479065
47.9396 | 15.5486 | 12.95483 | 9.475203 | 2.59377 | 3.479627
47.9496 | 15.5404 | 12.95075 | 9.470523 | 2.589648 | 3.480229
47.9596 | 15.5869 | 12.9467 | 9.465833 | 2.640197 | 3.48087
47.9696 | 15.5937 | 12.94269 | 9.461134 | 2.651014 | 3.481551
47.9796 | 15.6035 | 12.9387 | 9.456426 | 2.664801 | 3.482273
47.9896 | 15.6357 | 12.93474 | 9.451709 | 2.700957 | 3.483034
47.9996 | 15.6696 | 12.93082 | 9.446982 | 2.738782 | 3.483836
48.0096 | 15.6629 | 12.92692 | 9.442246 | 2.735977 | 3.484678
48.0196 | 15.7247 | 12.92306 | 9.4375 | 2.80164 | 3.48556
48.0296 | 15.7026 | 12.91923 | 9.432746 | 2.783372 | 3.486482
48.0396 | 15.7739 | 12.91543 | 9.427982 | 2.858473 | 3.487445
48.0496 | 15.7437 | 12.91166 | 9.423209 | 2.832042 | 3.488449
48.0596 | 15.7972 | 12.90792 | 9.418427 | 2.889279 | 3.489494
48.0696 | 15.8249 | 12.90421 | 9.413636 | 2.920685 | 3.490579
48.0796 | 15.8153 | 12.90054 | 9.408835 | 2.914761 | 3.491704
48.0896 | 15.867 | 12.8969 | 9.404026 | 2.970101 | 3.492873
48.0996 | 15.8679 | 12.89329 | 9.399207 | 2.974613 | 3.49408
48.1096 | 15.8941 | 12.88971 | 9.39438 | 3.004389 | 3.495331
48.1196 | 15.9256 | 12.88616 | 9.389543 | 3.039436 | 3.496621
48.1296 | 15.9233 | 12.88265 | 9.384697 | 3.040647 | 3.497956
48.1396 | 15.9503 | 12.87917 | 9.379842 | 3.071127 | 3.49933
48.1496 | 15.9847 | 12.87573 | 9.374978 | 3.108975 | 3.500747
48.1596 | 15.9664 | 12.87231 | 9.370105 | 3.094089 | 3.502206
48.1696 | 16.0467 | 12.86893 | 9.365223 | 3.177771 | 3.503706
48.1796 | 15.9944 | 12.86558 | 9.360332 | 3.128819 | 3.505249
48.1896 | 16.0816 | 12.86227 | 9.355432 | 3.219334 | 3.506834
48.1996 | 16.0486 | 12.85899 | 9.350524 | 3.189615 | 3.508461
48.2096 | 16.1055 | 12.85574 | 9.345606 | 3.249762 | 3.510132
48.2196 | 16.0869 | 12.85252 | 9.340679 | 3.234376 | 3.511845
48.2296 | 16.1152 | 12.84934 | 9.335744 | 3.265856 | 3.513601
48.2396 | 16.1484 | 12.8462 | 9.330799 | 3.302201 | 3.5154
48.2496 | 16.1502 | 12.84309 | 9.325846 | 3.307112 | 3.517242
48.2596 | 16.1597 | 12.84001 | 9.320884 | 3.319689 | 3.519128
48.2696 | 16.1987 | 12.83697 | 9.315913 | 3.361731 | 3.521057
48.27959 | 16.1792 | 12.83397 | 9.310938 | 3.345234 | 3.523028
48.28959 | 16.2321 | 12.83099 | 9.305949 | 3.401108 | 3.525043
48.29959 | 16.1919 | 12.82806 | 9.300952 | 3.363843 | 3.527105
48.30959 | 16.2743 | 12.82515 | 9.295945 | 3.449146 | 3.529209
48.31959 | 16.2272 | 12.82229 | 9.29093 | 3.40491 | 3.53136
48.32959 | 16.2827 | 12.81946 | 9.285907 | 3.463241 | 3.533552
48.33959 | 16.2661 | 12.81667 | 9.280874 | 3.449434 | 3.535792
48.34959 | 16.3051 | 12.81391 | 9.275833 | 3.491193 | 3.538074
48.35959 | 16.3015 | 12.81119 | 9.270784 | 3.490312 | 3.540404
48.36959 | 16.319 | 12.8085 | 9.265725 | 3.510499 | 3.542776
48.37959 | 16.3364 | 12.80585 | 9.260658 | 3.530545 | 3.545197
48.38959 | 16.3354 | 12.80324 | 9.255582 | 3.532156 | 3.547662
48.39959 | 16.3467 | 12.80067 | 9.250498 | 3.54603 | 3.550172
48.40959 | 16.37 | 12.79813 | 9.245405 | 3.571866 | 3.552729
48.41959 | 16.3579 | 12.79564 | 9.240304 | 3.562265 | 3.555332
48.42959 | 16.3825 | 12.79317 | 9.235193 | 3.589326 | 3.557981
48.43959 | 16.3745 | 12.79075 | 9.230075 | 3.583748 | 3.560677
48.44959 | 16.4126 | 12.78837 | 9.224948 | 3.624233 | 3.563419
48.45959 | 16.3703 | 12.78602 | 9.219812 | 3.584279 | 3.566209
48.46959 | 16.4057 | 12.78371 | 9.214668 | 3.621987 | 3.569045
48.47959 | 16.3798 | 12.78144 | 9.209515 | 3.598357 | 3.571928
48.48959 | 16.426 | 12.77922 | 9.204354 | 3.646784 | 3.574862
48.49959 | 16.385 | 12.77702 | 9.199185 | 3.607976 | 3.57784
48.50959 | 16.4183 | 12.77488 | 9.194007 | 3.643424 | 3.580869
48.51959 | 16.4064 | 12.77276 | 9.188821 | 3.633636 | 3.583943
48.52959 | 16.3886 | 12.7707 | 9.183626 | 3.617904 | 3.58707
48.53959 | 16.4024 | 12.76866 | 9.178423 | 3.633736 | 3.590241
48.54959 | 16.3873 | 12.76668 | 9.173211 | 3.620623 | 3.593465
48.55959 | 16.3859 | 12.76473 | 9.167992 | 3.621174 | 3.596735
48.56959 | 16.3786 | 12.76282 | 9.162764 | 3.615779 | 3.600058
48.57959 | 16.3673 | 12.76095 | 9.157527 | 3.606346 | 3.603426
48.58959 | 16.3745 | 12.75913 | 9.152283 | 3.615369 | 3.606848
48.59959 | 16.3334 | 12.75735 | 9.14703 | 3.576053 | 3.610317
48.60959 | 16.3508 | 12.75561 | 9.141769 | 3.595191 | 3.61384
48.61958 | 16.286 | 12.75391 | 9.136505 | 3.532087 | 3.617408
48.62958 | 16.3295 | 12.75226 | 9.131227 | 3.577244 | 3.621029
48.63958 | 16.2552 | 12.75065 | 9.125942 | 3.504554 | 3.624704
48.64958 | 16.2867 | 12.74908 | 9.120648 | 3.537625 | 3.628428
48.65958 | 16.2328 | 12.74755 | 9.115346 | 3.485248 | 3.632206
48.66958 | 16.2412 | 12.74607 | 9.110036 | 3.495131 | 3.636033
48.67958 | 16.2006 | 12.74463 | 9.104718 | 3.455967 | 3.639916
48.68958 | 16.1928 | 12.74324 | 9.099391 | 3.449561 | 3.643847
48.69958 | 16.1668 | 12.74189 | 9.094057 | 3.424908 | 3.647835
48.70958 | 16.1263 | 12.74059 | 9.088715 | 3.385713 | 3.651872
48.71958 | 16.1209 | 12.73933 | 9.083364 | 3.381571 | 3.655965
48.72958 | 16.0752 | 12.73812 | 9.078006 | 3.337084 | 3.66011
48.73958 | 16.0747 | 12.73695 | 9.072639 | 3.337751 | 3.66431
48.74958 | 16.021 | 12.73583 | 9.067265 | 3.285171 | 3.668564
48.75958 | 16.0183 | 12.73476 | 9.061883 | 3.283545 | 3.672872
48.76958 | 15.9614 | 12.73373 | 9.056492 | 3.227672 | 3.677236
48.77958 | 15.9448 | 12.73275 | 9.051094 | 3.212052 | 3.681654
48.78958 | 15.92 | 12.73182 | 9.045688 | 3.188185 | 3.686127
48.79958 | 15.8646 | 12.73093 | 9.040274 | 3.13367 | 3.690656
48.80958 | 15.8726 | 12.73009 | 9.034852 | 3.142507 | 3.695241
48.81958 | 15.8021 | 12.7293 | 9.029423 | 3.072796 | 3.699882
48.82958 | 15.7992 | 12.72856 | 9.023985 | 3.070635 | 3.704579
48.83958 | 15.7559 | 12.72787 | 9.01854 | 3.028026 | 3.709333
48.84958 | 15.7238 | 12.72723 | 9.013087 | 2.996568 | 3.714145
48.85958 | 15.694 | 12.72664 | 9.007626 | 2.96736 | 3.719014
48.86958 | 15.6464 | 12.7261 | 9.002158 | 2.920299 | 3.723943
48.87958 | 15.6461 | 12.72561 | 8.996682 | 2.920493 | 3.728925
48.88958 | 15.5761 | 12.72517 | 8.991198 | 2.850932 | 3.733971
48.89958 | 15.5601 | 12.72478 | 8.985706 | 2.835324 | 3.73907
48.90958 | 15.5231 | 12.72444 | 8.980207 | 2.79866 | 3.744233
48.91958 | 15.491 | 12.72415 | 8.9747 | 2.766849 | 3.749451
48.92958 | 15.4556 | 12.72392 | 8.969186 | 2.731681 | 3.754733
48.93958 | 15.4139 | 12.72373 | 8.963664 | 2.690166 | 3.76007
48.94958 | 15.3733 | 12.72361 | 8.958134 | 2.649693 | 3.765473
48.95957 | 15.3477 | 12.72353 | 8.952602 | 2.624171 | 3.770926
48.96957 | 15.3043 | 12.72351 | 8.947058 | 2.580794 | 3.776448
48.97957 | 15.2836 | 12.72354 | 8.941506 | 2.560063 | 3.782031
48.98957 | 15.2545 | 12.72362 | 8.935946 | 2.530878 | 3.787676
48.99957 | 15.2153 | 12.72376 | 8.930379 | 2.491538 | 3.793383
49.00957 | 15.1924 | 12.72396 | 8.924804 | 2.468444 | 3.799152
49.01957 | 15.1473 | 12.72421 | 8.919222 | 2.423094 | 3.804984
49.02957 | 15.1086 | 12.72451 | 8.913633 | 2.384088 | 3.810879
49.03957 | 15.0999 | 12.72487 | 8.908036 | 2.375027 | 3.816838
49.04957 | 15.0562 | 12.72529 | 8.902432 | 2.330909 | 3.82286
49.05957 | 15.0467 | 12.72577 | 8.89682 | 2.320934 | 3.828946
49.06957 | 14.9942 | 12.7263 | 8.891201 | 2.267902 | 3.835097
49.07957 | 14.9792 | 12.72689 | 8.885575 | 2.252312 | 3.841313
49.08957 | 14.9477 | 12.72754 | 8.879941 | 2.220165 | 3.847594
49.09957 | 14.8956 | 12.72824 | 8.874301 | 2.167359 | 3.85394
49.10957 | 14.898 | 12.72901 | 8.868653 | 2.168995 | 3.860352
49.11957 | 14.8301 | 12.72983 | 8.862998 | 2.100271 | 3.866831
49.12957 | 14.8413 | 12.73071 | 8.857335 | 2.110589 | 3.873376
49.13957 | 14.7837 | 12.73165 | 8.851666 | 2.052046 | 3.879989
49.14957 | 14.786 | 12.73266 | 8.845989 | 2.053343 | 3.886668
49.15957 | 14.7409 | 12.73372 | 8.840305 | 2.00718 | 3.893415
49.16957 | 14.7405 | 12.73484 | 8.834614 | 2.005655 | 3.900231
49.17957 | 14.6939 | 12.73603 | 8.828916 | 1.95787 | 3.907114
49.18957 | 14.7116 | 12.73728 | 8.823211 | 1.974323 | 3.914066
49.19957 | 14.6311 | 12.73859 | 8.817499 | 1.892513 | 3.921088
49.20957 | 14.6681 | 12.73996 | 8.81178 | 1.928141 | 3.928179
49.21957 | 14.6043 | 12.74139 | 8.806053 | 1.862907 | 3.93534
49.22957 | 14.6059 | 12.74289 | 8.80032 | 1.863009 | 3.942571
49.23957 | 14.5838 | 12.74445 | 8.79458 | 1.839347 | 3.949873
49.24957 | 14.5473 | 12.74608 | 8.788833 | 1.801221 | 3.957246
49.25957 | 14.5668 | 12.74777 | 8.783079 | 1.819031 | 3.96469
49.26957 | 14.5042 | 12.74952 | 8.777318 | 1.754676 | 3.972205
49.27957 | 14.5254 | 12.75134 | 8.77155 | 1.774057 | 3.979793
49.28957 | 14.4743 | 12.75323 | 8.765776 | 1.721071 | 3.987453
49.29957 | 14.4655 | 12.75518 | 8.759994 | 1.71032 | 3.995186
49.30956 | 14.4695 | 12.7572 | 8.754212 | 1.712304 | 4.002984
49.31956 | 14.446 | 12.75928 | 8.748417 | 1.68672 | 4.010863
49.32956 | 14.4492 | 12.76143 | 8.742615 | 1.687769 | 4.018816
49.33956 | 14.428 | 12.76365 | 8.736807 | 1.664351 | 4.026843
49.34956 | 14.4099 | 12.76594 | 8.730991 | 1.643964 | 4.034944
49.35956 | 14.4203 | 12.76829 | 8.725169 | 1.65201 | 4.043121
49.36956 | 14.3762 | 12.77071 | 8.719341 | 1.605487 | 4.051372
49.37956 | 14.4163 | 12.7732 | 8.713506 | 1.643096 | 4.059699
49.38956 | 14.3567 | 12.77577 | 8.707664 | 1.580935 | 4.068102
49.39956 | 14.3915 | 12.7784 | 8.701815 | 1.613104 | 4.07658
49.40956 | 14.3555 | 12.7811 | 8.69596 | 1.574404 | 4.085136
49.41956 | 14.3831 | 12.78387 | 8.690098 | 1.599233 | 4.093768
49.42956 | 14.3296 | 12.78671 | 8.68423 | 1.542893 | 4.102477
49.43956 | 14.3677 | 12.78962 | 8.678356 | 1.57808 | 4.111264
49.44956 | 14.3066 | 12.7926 | 8.672474 | 1.513997 | 4.120129
49.45956 | 14.3552 | 12.79566 | 8.666587 | 1.559542 | 4.129071
49.46956 | 14.3155 | 12.79878 | 8.660693 | 1.516715 | 4.138092
49.47956 | 14.3257 | 12.80198 | 8.654792 | 1.523716 | 4.147192
49.48956 | 14.3355 | 12.80526 | 8.648885 | 1.530244 | 4.156371
49.49956 | 14.3188 | 12.8086 | 8.642972 | 1.5102 | 4.165628
49.50956 | 14.3158 | 12.81202 | 8.637052 | 1.503781 | 4.174966
49.51956 | 14.3357 | 12.81551 | 8.631126 | 1.52019 | 4.184384
49.52956 | 14.2927 | 12.81908 | 8.625194 | 1.473624 | 4.193882
49.53956 | 14.3643 | 12.82272 | 8.619255 | 1.541584 | 4.20346
49.54956 | 14.275 | 12.82643 | 8.61331 | 1.44857 | 4.213119
49.55956 | 14.3527 | 12.83022 | 8.607359 | 1.522481 | 4.22286
49.56956 | 14.2832 | 12.83408 | 8.601402 | 1.449116 | 4.232682
49.57956 | 14.3349 | 12.83802 | 8.595439 | 1.496877 | 4.242585
49.58956 | 14.3202 | 12.84204 | 8.589469 | 1.478161 | 4.25257
49.59956 | 14.3031 | 12.84613 | 8.583493 | 1.456969 | 4.262638
49.60956 | 14.3336 | 12.8503 | 8.577511 | 1.483301 | 4.272788
49.61956 | 14.3103 | 12.85454 | 8.571523 | 1.455757 | 4.28302
49.62956 | 14.2989 | 12.85887 | 8.565529 | 1.440035 | 4.293336
49.63956 | 14.3426 | 12.86326 | 8.559529 | 1.479336 | 4.303735
49.64955 | 14.2982 | 12.86774 | 8.553529 | 1.430464 | 4.314207
49.65955 | 14.3581 | 12.87229 | 8.547516 | 1.48581 | 4.324774
49.66955 | 14.3094 | 12.87692 | 8.541498 | 1.432478 | 4.335424
49.67955 | 14.3258 | 12.88163 | 8.535474 | 1.444167 | 4.346159
49.68955 | 14.35 | 12.88642 | 8.529444 | 1.463578 | 4.356978
49.69955 | 14.3255 | 12.89129 | 8.523408 | 1.43421 | 4.367882
49.70955 | 14.3506 | 12.89624 | 8.517366 | 1.454362 | 4.378871
49.71955 | 14.3262 | 12.90126 | 8.511318 | 1.424935 | 4.389946
49.72955 | 14.3387 | 12.90637 | 8.505265 | 1.432329 | 4.401106
49.73955 | 14.354 | 12.91156 | 8.499205 | 1.442442 | 4.412353
49.74955 | 14.3439 | 12.91683 | 8.49314 | 1.427075 | 4.423685
49.75955 | 14.3604 | 12.92217 | 8.487069 | 1.438227 | 4.435104
49.76955 | 14.3524 | 12.9276 | 8.480993 | 1.424798 | 4.44661
49.77955 | 14.3266 | 12.93311 | 8.47491 | 1.393488 | 4.458202
49.78955 | 14.3649 | 12.9387 | 8.468822 | 1.426196 | 4.469882
49.79955 | 14.3271 | 12.94438 | 8.462728 | 1.382722 | 4.48165
49.80955 | 14.3918 | 12.95013 | 8.456629 | 1.441666 | 4.493505
49.81955 | 14.3361 | 12.95597 | 8.450524 | 1.380128 | 4.505449
49.82955 | 14.3635 | 12.96189 | 8.444413 | 1.401606 | 4.517481
49.83955 | 14.3756 | 12.9679 | 8.438297 | 1.407701 | 4.529602
49.84955 | 14.3705 | 12.97399 | 8.432175 | 1.396513 | 4.541812
49.85955 | 14.3725 | 12.98016 | 8.426048 | 1.392341 | 4.554111
49.86955 | 14.3971 | 12.98642 | 8.419915 | 1.410684 | 4.566501
49.87955 | 14.336 | 12.99276 | 8.413777 | 1.343242 | 4.578981
49.88955 | 14.4316 | 12.99918 | 8.407633 | 1.432416 | 4.591551
49.89955 | 14.3775 | 13.0057 | 8.401484 | 1.371804 | 4.604212
49.90955 | 14.394 | 13.01229 | 8.39533 | 1.381706 | 4.616964
49.91955 | 14.4211 | 13.01898 | 8.38917 | 1.402121 | 4.629809
49.92955 | 14.3807 | 13.02575 | 8.383004 | 1.35495 | 4.642745
49.93955 | 14.4535 | 13.03261 | 8.376834 | 1.420891 | 4.655775
49.94955 | 14.4019 | 13.03956 | 8.370658 | 1.362345 | 4.668897
49.95955 | 14.4223 | 13.04659 | 8.364477 | 1.37571 | 4.682114
49.96955 | 14.4425 | 13.05371 | 8.35829 | 1.388786 | 4.695424
49.97955 | 14.4422 | 13.06093 | 8.352099 | 1.381273 | 4.708829
49.98954 | 14.4564 | 13.06822 | 8.345908 | 1.388176 | 4.722316
49.99954 | 14.4805 | 13.07562 | 8.339706 | 1.404882 | 4.735912
50.00954 | 14.4366 | 13.0831 | 8.333499 | 1.353497 | 4.749604
50.01954 | 14.5343 | 13.09068 | 8.327287 | 1.443619 | 4.763394
50.02954 | 14.456 | 13.09835 | 8.321069 | 1.357649 | 4.777282
50.03954 | 14.5066 | 13.10611 | 8.314847 | 1.400486 | 4.791268
50.04954 | 14.5077 | 13.11397 | 8.308619 | 1.393728 | 4.805353
50.05954 | 14.4935 | 13.12192 | 8.302387 | 1.371576 | 4.819538
50.06954 | 14.5601 | 13.12997 | 8.296149 | 1.430128 | 4.833823
50.07954 | 14.5274 | 13.13812 | 8.289907 | 1.389283 | 4.84821
50.08954 | 14.5491 | 13.14636 | 8.283659 | 1.402741 | 4.8627
50.09954 | 14.5547 | 13.1547 | 8.277407 | 1.400001 | 4.877292
50.10954 | 14.5545 | 13.16314 | 8.271149 | 1.391362 | 4.891988
50.11954 | 14.5706 | 13.17168 | 8.264887 | 1.398923 | 4.90679
50.12954 | 14.6101 | 13.18032 | 8.25862 | 1.429783 | 4.921697
50.13954 | 14.562 | 13.18906 | 8.252348 | 1.372939 | 4.936712
50.14954 | 14.6364 | 13.19791 | 8.246072 | 1.438494 | 4.951835
50.15954 | 14.6032 | 13.20686 | 8.23979 | 1.396344 | 4.967066
50.16954 | 14.6287 | 13.21591 | 8.233504 | 1.412788 | 4.982408
50.17954 | 14.6627 | 13.22507 | 8.227213 | 1.437626 | 4.997861
50.18954 | 14.6483 | 13.23434 | 8.220918 | 1.413956 | 5.013427
50.19954 | 14.6935 | 13.24372 | 8.214617 | 1.449777 | 5.029105
50.20954 | 14.6825 | 13.25321 | 8.208312 | 1.429288 | 5.0449
50.21954 | 14.7194 | 13.26281 | 8.202003 | 1.456587 | 5.06081
50.22954 | 14.7124 | 13.27253 | 8.195689 | 1.439873 | 5.076839
50.23954 | 14.7517 | 13.28236 | 8.18937 | 1.469344 | 5.092985
50.24954 | 14.7453 | 13.2923 | 8.183047 | 1.453 | 5.109253
50.25954 | 14.7781 | 13.30236 | 8.176719 | 1.475738 | 5.125643
50.26954 | 14.7766 | 13.31254 | 8.170387 | 1.464058 | 5.142155
50.27954 | 14.7947 | 13.32284 | 8.16405 | 1.471857 | 5.158793
50.28954 | 14.8107 | 13.33327 | 8.157709 | 1.477434 | 5.175557
50.29954 | 14.8259 | 13.34381 | 8.151364 | 1.482088 | 5.192449
50.30954 | 14.8871 | 13.35448 | 8.145014 | 1.532616 | 5.20947
50.31954 | 14.8444 | 13.36528 | 8.138659 | 1.479118 | 5.226623
50.32954 | 14.9326 | 13.37621 | 8.132301 | 1.55639 | 5.243909
50.33953 | 14.8991 | 13.38726 | 8.125944 | 1.511843 | 5.261312
50.34953 | 14.9404 | 13.39845 | 8.119577 | 1.541953 | 5.278869
50.35953 | 14.9706 | 13.40977 | 8.113206 | 1.56083 | 5.296565
50.36953 | 14.9611 | 13.42123 | 8.10683 | 1.53987 | 5.3144
50.37953 | 15.0306 | 13.43283 | 8.10045 | 1.597771 | 5.332378
50.38953 | 15.0131 | 13.44457 | 8.094066 | 1.568534 | 5.3505
50.39953 | 15.0841 | 13.45645 | 8.087678 | 1.627654 | 5.368768
50.40953 | 15.0475 | 13.46847 | 8.081286 | 1.57903 | 5.387184
50.41953 | 15.0942 | 13.48064 | 8.074889 | 1.613561 | 5.40575
50.42953 | 15.1355 | 13.49296 | 8.068489 | 1.642543 | 5.424468
50.43953 | 15.1323 | 13.50542 | 8.062084 | 1.626875 | 5.443341
50.44953 | 15.1725 | 13.51804 | 8.055676 | 1.654455 | 5.462369
50.45953 | 15.1851 | 13.53082 | 8.049263 | 1.654281 | 5.481556
50.46953 | 15.226 | 13.54375 | 8.042847 | 1.68225 | 5.500904
50.47953 | 15.2494 | 13.55684 | 8.036426 | 1.69256 | 5.520414
50.48953 | 15.282 | 13.57009 | 8.030002 | 1.711908 | 5.54009
50.49953 | 15.3093 | 13.58351 | 8.023574 | 1.725793 | 5.559933
50.50953 | 15.3445 | 13.59709 | 8.017142 | 1.747413 | 5.579945
50.51953 | 15.3751 | 13.61084 | 8.010706 | 1.764264 | 5.60013
50.52953 | 15.3864 | 13.62476 | 8.004266 | 1.761645 | 5.620489
50.53953 | 15.4548 | 13.63885 | 7.997823 | 1.815952 | 5.641025
50.54953 | 15.431 | 13.65312 | 7.991376 | 1.777885 | 5.66174
50.55953 | 15.5051 | 13.66756 | 7.984925 | 1.837539 | 5.682636
50.56953 | 15.5314 | 13.68219 | 7.97847 | 1.849213 | 5.703717
50.57953 | 15.549 | 13.697 | 7.972012 | 1.852004 | 5.724984
50.58953 | 15.6301 | 13.71199 | 7.96555 | 1.91811 | 5.74644
50.59953 | 15.5854 | 13.72717 | 7.959084 | 1.858228 | 5.768087
50.60953 | 15.6725 | 13.74254 | 7.952615 | 1.929956 | 5.789929
50.61953 | 15.6928 | 13.75811 | 7.946142 | 1.93469 | 5.811967
50.62953 | 15.7099 | 13.77387 | 7.939666 | 1.936029 | 5.834205
50.63953 | 15.8058 | 13.78983 | 7.933187 | 2.015969 | 5.856644
50.64953 | 15.7796 | 13.80599 | 7.926703 | 1.973609 | 5.879288
50.65953 | 15.8701 | 13.82236 | 7.920217 | 2.047744 | 5.902139
50.66953 | 15.8705 | 13.83893 | 7.913727 | 2.031573 | 5.9252
50.67952 | 15.895 | 13.85569 | 7.90724 | 2.03931 | 5.948451
50.68952 | 15.9886 | 13.87268 | 7.900743 | 2.115918 | 5.971939
50.69952 | 15.9848 | 13.88989 | 7.894243 | 2.094911 | 5.995646
50.70952 | 16.0689 | 13.90731 | 7.887739 | 2.161587 | 6.019573
50.71952 | 16.0671 | 13.92496 | 7.881232 | 2.142144 | 6.043724
50.72952 | 16.1072 | 13.94282 | 7.874722 | 2.164376 | 6.068101
50.73952 | 16.1844 | 13.96092 | 7.868209 | 2.223483 | 6.092708
50.74952 | 16.2136 | 13.97924 | 7.861693 | 2.234361 | 6.117546
50.75952 | 16.2617 | 13.99779 | 7.855173 | 2.263908 | 6.142619
50.76952 | 16.2823 | 14.01658 | 7.84865 | 2.265719 | 6.16793
50.77952 | 16.3119 | 14.03561 | 7.842124 | 2.276293 | 6.193483
50.78952 | 16.3929 | 14.05487 | 7.835595 | 2.338027 | 6.219278
50.79952 | 16.433 | 14.07438 | 7.829063 | 2.358617 | 6.24532
50.80952 | 16.4947 | 14.09414 | 7.822528 | 2.400561 | 6.271611
50.81952 | 16.5174 | 14.11415 | 7.81599 | 2.403255 | 6.298155
50.82952 | 16.5693 | 14.1344 | 7.809449 | 2.434896 | 6.324955
50.83952 | 16.6526 | 14.15492 | 7.802905 | 2.497682 | 6.352013
50.84952 | 16.6686 | 14.17569 | 7.796358 | 2.492909 | 6.379333
50.85952 | 16.731 | 14.19672 | 7.789808 | 2.534275 | 6.406917
50.86952 | 16.7826 | 14.21802 | 7.783255 | 2.564575 | 6.434769
50.87952 | 16.8295 | 14.23959 | 7.7767 | 2.589909 | 6.462892
50.88952 | 16.9058 | 14.26143 | 7.770141 | 2.64437 | 6.491289
50.89952 | 16.9467 | 14.28354 | 7.76358 | 2.663156 | 6.519964
50.90952 | 17.0138 | 14.30593 | 7.757016 | 2.707865 | 6.548918
50.91952 | 17.0676 | 14.32861 | 7.75045 | 2.738994 | 6.578156
50.92952 | 17.1153 | 14.35156 | 7.74388 | 2.763738 | 6.607682
50.93952 | 17.1909 | 14.3748 | 7.737308 | 2.816095 | 6.637497
50.94952 | 17.2408 | 14.39834 | 7.730733 | 2.842461 | 6.667606
50.95952 | 17.3096 | 14.42217 | 7.724156 | 2.887432 | 6.698012
50.96952 | 17.3894 | 14.44629 | 7.717576 | 2.943107 | 6.728717
50.97952 | 17.4454 | 14.47072 | 7.710994 | 2.97468 | 6.759726
50.98952 | 17.5081 | 14.49545 | 7.704409 | 3.012649 | 6.791042
50.99952 | 17.5953 | 14.52049 | 7.697821 | 3.074811 | 6.822668
51.00952 | 17.6414 | 14.54584 | 7.691231 | 3.095561 | 6.854608
51.01951 | 17.7547 | 14.57148 | 7.684645 | 3.18322 | 6.886834
51.02951 | 17.8196 | 14.59746 | 7.67805 | 3.222138 | 6.919411
51.03951 | 17.8792 | 14.62377 | 7.671453 | 3.255433 | 6.952314
51.04951 | 17.958 | 14.6504 | 7.664853 | 3.307604 | 6.985543
51.05951 | 18.0346 | 14.67736 | 7.658251 | 3.357244 | 7.019104
51.06951 | 18.1321 | 14.70465 | 7.651647 | 3.427452 | 7.053
51.07951 | 18.2071 | 14.73228 | 7.64504 | 3.474824 | 7.087236
51.08951 | 18.2944 | 14.76024 | 7.638432 | 3.534156 | 7.121813
51.09951 | 18.3307 | 14.78856 | 7.631821 | 3.542143 | 7.156737
51.10951 | 18.4764 | 14.81722 | 7.625207 | 3.659183 | 7.19201
51.11951 | 18.5456 | 14.84623 | 7.618592 | 3.699371 | 7.227637
51.12951 | 18.6212 | 14.8756 | 7.611974 | 3.745603 | 7.263622
51.13951 | 18.7131 | 14.90532 | 7.605355 | 3.807777 | 7.299968
51.14951 | 18.8399 | 14.93541 | 7.598733 | 3.904487 | 7.33668
51.15951 | 18.9085 | 14.96587 | 7.592109 | 3.94263 | 7.373761
51.16951 | 18.9773 | 14.9967 | 7.585483 | 3.980601 | 7.411215
51.17951 | 19.1255 | 15.0279 | 7.578855 | 4.097599 | 7.449046
51.18951 | 19.1842 | 15.05948 | 7.572226 | 4.124715 | 7.487259
51.19951 | 19.34 | 15.09145 | 7.565594 | 4.248549 | 7.525857
51.20951 | 19.3909 | 15.1238 | 7.55896 | 4.267095 | 7.564844
51.21951 | 19.4743 | 15.15655 | 7.552325 | 4.31775 | 7.604226
51.22951 | 19.6605 | 15.18969 | 7.545687 | 4.470808 | 7.644005
51.23951 | 19.6965 | 15.22323 | 7.539048 | 4.473266 | 7.684186
51.24951 | 19.837 | 15.25718 | 7.532407 | 4.57982 | 7.724773
51.25951 | 19.936 | 15.29154 | 7.525764 | 4.644464 | 7.765772
51.26951 | 19.9853 | 15.3263 | 7.51912 | 4.658996 | 7.807184
51.27951 | 20.1809 | 15.36149 | 7.512473 | 4.81941 | 7.849017
51.28951 | 20.2943 | 15.3971 | 7.505825 | 4.897201 | 7.891274
51.29951 | 20.3501 | 15.43313 | 7.499176 | 4.916966 | 7.933958
51.30951 | 20.5273 | 15.4696 | 7.492525 | 5.057699 | 7.977076
51.31951 | 20.6228 | 15.5065 | 7.485872 | 5.116296 | 8.020632
51.32951 | 20.7109 | 15.54385 | 7.479218 | 5.167054 | 8.064628
51.33951 | 20.9176 | 15.58163 | 7.472562 | 5.335966 | 8.109072
51.34951 | 20.9652 | 15.61987 | 7.465904 | 5.345328 | 8.153967
51.35951 | 21.1285 | 15.65856 | 7.459245 | 5.469936 | 8.199319
51.3695 | 21.2734 | 15.69768 | 7.452592 | 5.575723 | 8.245085
51.3795 | 21.3687 | 15.73729 | 7.44593 | 5.631407 | 8.291363
51.3895 | 21.5271 | 15.77738 | 7.439267 | 5.749723 | 8.33811
51.3995 | 21.6189 | 15.81794 | 7.432602 | 5.800964 | 8.385333
51.4095 | 21.8282 | 15.85897 | 7.425936 | 5.969227 | 8.433037
51.4195 | 21.8852 | 15.9005 | 7.419269 | 5.984705 | 8.481226
51.4295 | 22.0228 | 15.94251 | 7.412601 | 6.080295 | 8.529904
51.4395 | 22.215 | 15.98501 | 7.405931 | 6.229989 | 8.57908
51.4495 | 22.3034 | 16.02801 | 7.39926 | 6.275385 | 8.628754
51.4595 | 22.4602 | 16.07152 | 7.392588 | 6.388677 | 8.678935
51.4695 | 22.6363 | 16.11554 | 7.385915 | 6.520758 | 8.729627
51.4795 | 22.6824 | 16.16007 | 7.37924 | 6.522325 | 8.780834
51.4895 | 22.941 | 16.20513 | 7.372565 | 6.735872 | 8.832563
51.4995 | 23.0442 | 16.25071 | 7.365888 | 6.793494 | 8.884818
51.5095 | 23.1641 | 16.29682 | 7.359211 | 6.867283 | 8.937606
51.5195 | 23.3886 | 16.34346 | 7.352532 | 7.045138 | 8.99093
51.5295 | 23.4308 | 16.39065 | 7.345853 | 7.04015 | 9.044798
51.5395 | 23.6757 | 16.43839 | 7.339172 | 7.237315 | 9.099213
51.5495 | 23.819 | 16.48667 | 7.332491 | 7.332326 | 9.154183
51.5595 | 23.9017 | 16.53552 | 7.325808 | 7.36618 | 9.209712
51.5695 | 24.1318 | 16.58493 | 7.319125 | 7.546869 | 9.265806
51.5795 | 24.253 | 16.63491 | 7.312441 | 7.618089 | 9.32247
51.5895 | 24.3895 | 16.68547 | 7.305756 | 7.704034 | 9.37971
51.5995 | 24.5461 | 16.7366 | 7.29907 | 7.809497 | 9.437533
51.6095 | 24.6844 | 16.78833 | 7.292384 | 7.896073 | 9.495943
51.6195 | 24.9491 | 16.84064 | 7.285697 | 8.108457 | 9.554946
51.6295 | 25.0002 | 16.89356 | 7.279009 | 8.106644 | 9.614547
51.6395 | 25.1808 | 16.94708 | 7.27232 | 8.233724 | 9.674755
51.6495 | 25.3739 | 17.0012 | 7.265631 | 8.372696 | 9.735573
51.6595 | 25.4657 | 17.05595 | 7.258941 | 8.409752 | 9.797007
51.6695 | 25.738 | 17.11131 | 7.252251 | 8.626685 | 9.859063
51.6795 | 25.8194 | 17.16731 | 7.24556 | 8.652091 | 9.921749
51.6895 | 25.963 | 17.22394 | 7.238869 | 8.739063 | 9.985068
51.6995 | 26.2526 | 17.2812 | 7.232177 | 8.971395 | 10.04903
51.70949 | 26.3424 | 17.33906 | 7.225491 | 9.003337 | 10.11357
51.71949 | 26.4723 | 17.39763 | 7.218799 | 9.074673 | 10.17883
51.72949 | 26.6822 | 17.45685 | 7.212106 | 9.22535 | 10.24474
51.73949 | 26.8455 | 17.51674 | 7.205412 | 9.328764 | 10.31132
51.74949 | 26.9733 | 17.57729 | 7.198718 | 9.396007 | 10.37857
51.75949 | 27.1618 | 17.63853 | 7.192024 | 9.523274 | 10.4465
51.76949 | 27.2677 | 17.70044 | 7.18533 | 9.56726 | 10.51511
51.77949 | 27.5126 | 17.76304 | 7.178635 | 9.749557 | 10.58441
51.78949 | 27.6331 | 17.82634 | 7.17194 | 9.80676 | 10.6544
51.79949 | 27.8565 | 17.89034 | 7.165245 | 9.966163 | 10.72509
51.80949 | 27.9572 | 17.95504 | 7.15855 | 10.00216 | 10.79649
51.81949 | 28.1379 | 18.02046 | 7.151854 | 10.11744 | 10.8686
51.82949 | 28.3338 | 18.08659 | 7.145159 | 10.24721 | 10.94143
51.83949 | 28.4579 | 18.15345 | 7.138463 | 10.30445 | 11.01499
51.84949 | 28.6666 | 18.22104 | 7.131768 | 10.44556 | 11.08927
51.85949 | 28.8014 | 18.28936 | 7.125072 | 10.51204 | 11.16429
51.86949 | 28.9322 | 18.35843 | 7.118376 | 10.57377 | 11.24006
51.87949 | 29.2024 | 18.42825 | 7.111681 | 10.77415 | 11.31657
51.88949 | 29.2773 | 18.49882 | 7.104985 | 10.77848 | 11.39383
51.89949 | 29.4156 | 18.57015 | 7.09829 | 10.84545 | 11.47186
51.90949 | 29.6211 | 18.64225 | 7.091595 | 10.97885 | 11.55065
51.91949 | 29.7418 | 18.71511 | 7.0849 | 11.02669 | 11.63021
51.92949 | 29.9324 | 18.78876 | 7.078205 | 11.14364 | 11.71055
51.93949 | 30.0719 | 18.86319 | 7.07151 | 11.20871 | 11.79168
51.94949 | 30.2077 | 18.9384 | 7.064816 | 11.2693 | 11.87359
51.95949 | 30.3979 | 19.01441 | 7.058122 | 11.38349 | 11.95629
51.96949 | 30.5277 | 19.09122 | 7.051428 | 11.43648 | 12.0398
51.97949 | 30.6602 | 19.16884 | 7.044734 | 11.49136 | 12.1241
51.98949 | 30.8139 | 19.24726 | 7.038041 | 11.56664 | 12.20922
51.99949 | 30.9612 | 19.3265 | 7.031349 | 11.6347 | 12.29515
52.00949 | 31.1434 | 19.40656 | 7.024657 | 11.73684 | 12.3819
52.01949 | 31.2415 | 19.48744 | 7.017965 | 11.75406 | 12.46948
52.02949 | 31.402 | 19.56916 | 7.011274 | 11.83284 | 12.55788
52.03949 | 31.537 | 19.65171 | 7.004583 | 11.88529 | 12.64712
52.04949 | 31.6211 | 19.73509 | 6.997893 | 11.88601 | 12.7372
52.05948 | 31.8248 | 19.81924 | 6.99121 | 12.00556 | 12.82803
52.06948 | 31.909 | 19.90432 | 6.984521 | 12.00468 | 12.9198
52.07948 | 32.0055 | 19.99025 | 6.977832 | 12.01525 | 13.01242
52.08948 | 32.175 | 20.07703 | 6.971145 | 12.09797 | 13.10589
52.09948 | 32.2676 | 20.16468 | 6.964458 | 12.10292 | 13.20022
52.10948 | 32.4149 | 20.25318 | 6.957772 | 12.16172 | 13.29541
52.11948 | 32.4759 | 20.34256 | 6.951086 | 12.13334 | 13.39147
52.12948 | 32.5988 | 20.4328 | 6.944401 | 12.166 | 13.4884
52.13948 | 32.7466 | 20.52391 | 6.937718 | 12.22269 | 13.58619
52.14948 | 32.819 | 20.6159 | 6.931035 | 12.2031 | 13.68487
52.15948 | 32.9207 | 20.70876 | 6.924353 | 12.21194 | 13.78441
52.16948 | 33.0359 | 20.80251 | 6.917671 | 12.23339 | 13.88484
52.17948 | 33.0981 | 20.89714 | 6.910991 | 12.20096 | 13.98615
52.18948 | 33.2151 | 20.99265 | 6.904312 | 12.22245 | 14.08834
52.19948 | 33.3111 | 21.08904 | 6.897634 | 12.22206 | 14.19141
52.20948 | 33.3596 | 21.18632 | 6.890956 | 12.17328 | 14.29536
52.21948 | 33.4717 | 21.28449 | 6.88428 | 12.18721 | 14.4002
52.22948 | 33.5325 | 21.38354 | 6.877605 | 12.14896 | 14.50593
52.23948 | 33.6072 | 21.48347 | 6.870931 | 12.12373 | 14.61254
52.24948 | 33.6768 | 21.5843 | 6.864258 | 12.0925 | 14.72004
52.25948 | 33.7467 | 21.68601 | 6.857587 | 12.06069 | 14.82842
52.26948 | 33.8002 | 21.7886 | 6.850917 | 12.0116 | 14.93768
52.27948 | 33.8642 | 21.89207 | 6.844247 | 11.97213 | 15.04782
52.28948 | 33.916 | 21.99643 | 6.83758 | 11.91957 | 15.15885
52.29948 | 33.9715 | 22.10166 | 6.830913 | 11.86984 | 15.27075
52.30948 | 34.0192 | 22.20777 | 6.824248 | 11.81143 | 15.38352
52.31948 | 34.0673 | 22.31475 | 6.817584 | 11.75255 | 15.49716
52.32948 | 34.0989 | 22.4226 | 6.810921 | 11.6763 | 15.61168
52.33948 | 34.1806 | 22.53131 | 6.80426 | 11.64929 | 15.72705
52.34948 | 34.1722 | 22.64088 | 6.797601 | 11.53132 | 15.84328
52.35948 | 34.1781 | 22.7513 | 6.790943 | 11.4268 | 15.96036
52.36948 | 34.2548 | 22.86258 | 6.784286 | 11.39222 | 16.07829
52.37948 | 34.2467 | 22.97469 | 6.777631 | 11.27201 | 16.19706
52.38948 | 34.2542 | 23.08764 | 6.770978 | 11.16656 | 16.31666
52.39947 | 34.289 | 23.2013 | 6.764333 | 11.0877 | 16.43696
52.40947 | 34.2801 | 23.31588 | 6.757682 | 10.96422 | 16.5582
52.41947 | 34.277 | 23.43128 | 6.751034 | 10.84572 | 16.68025
52.42947 | 34.2934 | 23.54747 | 6.744387 | 10.74593 | 16.80309
52.43947 | 34.28 | 23.66446 | 6.737742 | 10.61554 | 16.92672
52.44947 | 34.2579 | 23.78222 | 6.731099 | 10.47568 | 17.05112
52.45947 | 34.2616 | 23.90074 | 6.724457 | 10.36086 | 17.17629
52.46947 | 34.2353 | 24.02002 | 6.717817 | 10.21528 | 17.3022
52.47947 | 34.1932 | 24.14004 | 6.711179 | 10.05316 | 17.42886
52.48947 | 34.1866 | 24.26078 | 6.704543 | 9.925825 | 17.55623
52.49947 | 34.1521 | 24.38222 | 6.697909 | 9.769878 | 17.68431
52.50947 | 34.0794 | 24.50436 | 6.691277 | 9.575036 | 17.81309
52.51947 | 34.057 | 24.62718 | 6.684647 | 9.429818 | 17.94254
52.52947 | 34.0273 | 24.75066 | 6.678019 | 9.276642 | 18.07264
52.53947 | 33.9439 | 24.87477 | 6.671393 | 9.069126 | 18.20338
52.54947 | 33.8952 | 24.99951 | 6.664769 | 8.895692 | 18.33474
52.55947 | 33.8524 | 25.12484 | 6.658147 | 8.727557 | 18.4667
52.56947 | 33.7495 | 25.25076 | 6.651527 | 8.498744 | 18.59923
52.57947 | 33.7013 | 25.37723 | 6.644909 | 8.324073 | 18.73232
52.58947 | 33.6304 | 25.50423 | 6.638293 | 8.126173 | 18.86593
52.59947 | 33.5136 | 25.63174 | 6.63168 | 7.881865 | 19.00006
52.60947 | 33.4893 | 25.75973 | 6.625069 | 7.729575 | 19.13466
52.61947 | 33.3459 | 25.88817 | 6.61846 | 7.457729 | 19.26971
52.62947 | 33.2704 | 26.01705 | 6.611854 | 7.253355 | 19.40519
52.63947 | 33.1856 | 26.14632 | 6.605249 | 7.039284 | 19.54107
52.64947 | 33.0721 | 26.27596 | 6.598648 | 6.796143 | 19.67731
52.65947 | 32.9645 | 26.40594 | 6.592048 | 6.558564 | 19.81389
52.66947 | 32.8837 | 26.53622 | 6.585451 | 6.347479 | 19.95077
52.67947 | 32.7307 | 26.66678 | 6.578857 | 6.063921 | 20.08792
52.68947 | 32.6404 | 26.79758 | 6.572264 | 5.842825 | 20.22531
52.69947 | 32.5126 | 26.92857 | 6.565675 | 5.584027 | 20.3629
52.70947 | 32.3878 | 27.05974 | 6.559088 | 5.328064 | 20.50065
52.71947 | 32.2344 | 27.19103 | 6.552504 | 5.043373 | 20.63852
52.72947 | 32.0974 | 27.32241 | 6.545922 | 4.774991 | 20.77649
52.73946 | 32.05 | 27.45371 | 6.539349 | 4.596292 | 20.91436
52.74946 | 31.8454 | 27.58514 | 6.532773 | 4.260255 | 21.05237
52.75946 | 31.738 | 27.71654 | 6.526199 | 4.021457 | 21.19034
52.76946 | 31.5857 | 27.84786 | 6.519628 | 3.737836 | 21.32824
52.77946 | 31.3955 | 27.97906 | 6.513059 | 3.416437 | 21.466
52.78946 | 31.3132 | 28.11009 | 6.506494 | 3.203114 | 21.60359
52.79946 | 31.1477 | 28.24089 | 6.499931 | 2.906805 | 21.74096
52.80946 | 30.9277 | 28.37143 | 6.493371 | 2.556267 | 21.87806
52.81946 | 30.8676 | 28.50166 | 6.486814 | 2.365941 | 22.01485
52.82946 | 30.6391 | 28.63151 | 6.48026 | 2.007586 | 22.15125
52.83946 | 30.5039 | 28.76095 | 6.473709 | 1.742946 | 22.28724
52.84946 | 30.341 | 28.88992 | 6.467161 | 1.45108 | 22.42276
52.85946 | 30.1123 | 29.01836 | 6.460615 | 1.093939 | 22.55775
52.86946 | 30.0263 | 29.14622 | 6.454073 | 0.8800796 | 22.69215
52.87946 | 29.8208 | 29.27344 | 6.447534 | 0.5473554 | 22.82591
52.88946 | 29.6198 | 29.39997 | 6.440998 | 0.2198257 | 22.95898
52.89946 | 29.4733 | 29.52575 | 6.434465 | -0.05244906 | 23.09128
52.90946 | 29.3029 | 29.65071 | 6.427935 | -0.3478148 | 23.22278
52.91946 | 29.1107 | 29.77481 | 6.421409 | -0.6641073 | 23.3534
52.92946 | 28.897 | 29.89797 | 6.414885 | -1.00097 | 23.48309
52.93946 | 28.7507 | 30.02014 | 6.408365 | -1.269442 | 23.61178
52.94946 | 28.6252 | 30.14125 | 6.401848 | -1.516054 | 23.73941
52.95946 | 28.3264 | 30.26125 | 6.395335 | -1.93485 | 23.86592
52.96946 | 28.2172 | 30.38007 | 6.388825 | -2.162865 | 23.99124
52.97946 | 28.0288 | 30.49764 | 6.382318 | -2.468836 | 24.11532
52.98946 | 27.7399 | 30.61389 | 6.375814 | -2.873991 | 24.23808
52.99946 | 27.6867 | 30.72877 | 6.369314 | -3.042075 | 24.35946
53.00946 | 27.4587 | 30.84222 | 6.362818 | -3.383515 | 24.4794
53.01946 | 27.1973 | 30.95415 | 6.356324 | -3.75685 | 24.59783
53.02946 | 27.1108 | 31.06451 | 6.349835 | -3.953711 | 24.71468
53.03946 | 26.8896 | 31.17323 | 6.343349 | -4.283634 | 24.82989
53.04946 | 26.6451 | 31.28025 | 6.336866 | -4.635152 | 24.94339
53.05946 | 26.4899 | 31.38549 | 6.330387 | -4.895595 | 25.05511
53.06946 | 26.2799 | 31.4889 | 6.323912 | -5.209001 | 25.16499
53.07946 | 26.1817 | 31.5904 | 6.31744 | -5.408703 | 25.27296
53.08945 | 25.9344 | 31.68984 | 6.310979 | -5.755439 | 25.37886
53.09945 | 25.7386 | 31.78734 | 6.304515 | -6.048738 | 25.48282
53.10945 | 25.6354 | 31.88273 | 6.298054 | -6.247332 | 25.58468
53.11945 | 25.3572 | 31.97596 | 6.291598 | -6.618762 | 25.68436
53.12945 | 25.2406 | 32.06696 | 6.285145 | -6.826361 | 25.78182
53.13945 | 25.0455 | 32.15567 | 6.278696 | -7.110167 | 25.87697
53.14945 | 24.805 | 32.24201 | 6.272251 | -7.437014 | 25.96976
53.15945 | 24.7306 | 32.32594 | 6.26581 | -7.595341 | 26.06013
53.16945 | 24.4943 | 32.40739 | 6.259372 | -7.913091 | 26.14802
53.17945 | 24.3322 | 32.4863 | 6.252939 | -8.154102 | 26.23336
53.18945 | 24.1704 | 32.56261 | 6.24651 | -8.39221 | 26.3161
53.19945 | 23.9445 | 32.63627 | 6.240084 | -8.691766 | 26.39618
53.20945 | 23.8121 | 32.70721 | 6.233663 | -8.895107 | 26.47354
53.21945 | 23.6434 | 32.77538 | 6.227246 | -9.131983 | 26.54814
53.22945 | 23.4418 | 32.84074 | 6.220833 | -9.398936 | 26.6199
53.23945 | 23.3201 | 32.90321 | 6.214424 | -9.583113 | 26.68879
53.24945 | 23.1187 | 32.96277 | 6.208019 | -9.844071 | 26.75475
53.25945 | 22.982 | 33.01936 | 6.201619 | -10.03736 | 26.81774
53.26945 | 22.8203 | 33.07293 | 6.195223 | -10.25263 | 26.8777
53.27945 | 22.605 | 33.12343 | 6.188831 | -10.51843 | 26.9346
53.28945 | 22.5337 | 33.17084 | 6.182443 | -10.63714 | 26.98839
53.29945 | 22.3155 | 33.21509 | 6.17606 | -10.89959 | 27.03903
53.30945 | 22.1604 | 33.25617 | 6.16968 | -11.09577 | 27.08649
53.31945 | 22.0418 | 33.29402 | 6.163306 | -11.25222 | 27.13072
53.32945 | 21.8016 | 33.32863 | 6.156936 | -11.52703 | 27.17169
53.33945 | 21.7492 | 33.35995 | 6.15057 | -11.61075 | 27.20938
53.34945 | 21.5769 | 33.38795 | 6.144208 | -11.81105 | 27.24375
53.35945 | 21.3965 | 33.41262 | 6.137852 | -12.01612 | 27.27477
53.36945 | 21.255 | 33.43392 | 6.131499 | -12.17892 | 27.30243
53.37945 | 21.0898 | 33.45185 | 6.125152 | -12.36205 | 27.3267
53.38945 | 20.9584 | 33.46637 | 6.118809 | -12.50797 | 27.34756
53.39945 | 20.8551 | 33.47747 | 6.11247 | -12.62237 | 27.365
53.40945 | 20.6697 | 33.48514 | 6.106136 | -12.81544 | 27.379
53.41945 | 20.5877 | 33.48936 | 6.099807 | -12.90166 | 27.38956
53.42944 | 20.4173 | 33.49014 | 6.093489 | -13.07284 | 27.39665
53.43944 | 20.2701 | 33.48746 | 6.087169 | -13.21736 | 27.4003
53.44944 | 20.1979 | 33.48133 | 6.080854 | -13.28343 | 27.40048
53.45944 | 20.0232 | 33.47174 | 6.074544 | -13.44854 | 27.3972
53.46944 | 19.9115 | 33.4587 | 6.068239 | -13.5472 | 27.39046
53.47944 | 19.7987 | 33.44221 | 6.061938 | -13.64351 | 27.38027
53.48944 | 19.6225 | 33.42229 | 6.055643 | -13.79979 | 27.36664
53.49944 | 19.5541 | 33.39893 | 6.049352 | -13.84483 | 27.34958
53.50944 | 19.4212 | 33.37217 | 6.043067 | -13.95097 | 27.3291
53.51944 | 19.3025 | 33.34201 | 6.036786 | -14.03951 | 27.30522
53.52944 | 19.1718 | 33.30847 | 6.03051 | -14.13667 | 27.27796
53.53944 | 19.0338 | 33.27157 | 6.02424 | -14.23777 | 27.24733
53.54944 | 18.9719 | 33.23136 | 6.017974 | -14.25946 | 27.21338
53.55944 | 18.8486 | 33.18783 | 6.011714 | -14.33923 | 27.17612
53.56944 | 18.703 | 33.14104 | 6.005458 | -14.43804 | 27.13558
53.57944 | 18.6573 | 33.091 | 5.999208 | -14.4337 | 27.0918
53.58944 | 18.519 | 33.03776 | 5.992963 | -14.51876 | 27.0448
53.59944 | 18.4055 | 32.98136 | 5.986724 | -14.57586 | 26.99463
53.60944 | 18.3528 | 32.92182 | 5.980489 | -14.56902 | 26.94133
53.61944 | 18.1827 | 32.8592 | 5.97426 | -14.6765 | 26.88494
53.62944 | 18.1156 | 32.79353 | 5.968036 | -14.67793 | 26.82549
53.63944 | 18.0331 | 32.72486 | 5.961817 | -14.69176 | 26.76304
53.64944 | 17.9105 | 32.65323 | 5.955604 | -14.74273 | 26.69763
53.65944 | 17.8444 | 32.57871 | 5.949396 | -14.73431 | 26.62931
53.66944 | 17.7162 | 32.50133 | 5.943194 | -14.78513 | 26.55813
53.67944 | 17.6483 | 32.42115 | 5.936997 | -14.77285 | 26.48415
53.68944 | 17.5435 | 32.33822 | 5.930806 | -14.79472 | 26.40742
53.69944 | 17.4223 | 32.2526 | 5.92462 | -14.8303 | 26.32798
53.70944 | 17.381 | 32.16435 | 5.91844 | -14.78335 | 26.24591
53.71944 | 17.2865 | 32.07352 | 5.912265 | -14.78702 | 26.16126
53.72944 | 17.1721 | 31.98017 | 5.906096 | -14.80807 | 26.07408
53.73944 | 17.1288 | 31.88437 | 5.899932 | -14.75557 | 25.98444
53.74944 | 17.0234 | 31.78617 | 5.893774 | -14.76277 | 25.89239
53.75944 | 16.9708 | 31.68564 | 5.887622 | -14.71484 | 25.79801
53.76943 | 16.883 | 31.58294 | 5.881482 | -14.69994 | 25.70146
53.77943 | 16.7854 | 31.47793 | 5.875341 | -14.69253 | 25.60259
53.78943 | 16.7431 | 31.37079 | 5.869206 | -14.62769 | 25.50158
53.79943 | 16.6365 | 31.26155 | 5.863077 | -14.62505 | 25.39848
53.80943 | 16.5777 | 31.15031 | 5.856954 | -14.57261 | 25.29336
53.81943 | 16.5212 | 31.03713 | 5.850836 | -14.51593 | 25.18629
53.82943 | 16.416 | 30.92206 | 5.844725 | -14.50606 | 25.07734
53.83943 | 16.386 | 30.80518 | 5.838619 | -14.41918 | 24.96656
53.84943 | 16.3017 | 30.68655 | 5.83252 | -14.38485 | 24.85403
53.85943 | 16.2058 | 30.56624 | 5.826426 | -14.36044 | 24.73981
53.86943 | 16.1664 | 30.44431 | 5.820338 | -14.27791 | 24.62398
53.87943 | 16.116 | 30.32084 | 5.814257 | -14.20484 | 24.50658
53.88943 | 16.0455 | 30.19588 | 5.808181 | -14.15038 | 24.3877
53.89943 | 15.9776 | 30.06951 | 5.802112 | -14.09191 | 24.2674
53.90943 | 15.9127 | 29.94178 | 5.796049 | -14.02908 | 24.14573
53.91943 | 15.8841 | 29.81277 | 5.789992 | -13.92867 | 24.02278
53.92943 | 15.8031 | 29.68253 | 5.783941 | -13.87943 | 23.89859
53.93943 | 15.733 | 29.55113 | 5.777896 | -13.81813 | 23.77324
53.94943 | 15.7127 | 29.41864 | 5.771858 | -13.70594 | 23.64679
53.95943 | 15.6198 | 29.28512 | 5.765825 | -13.66532 | 23.5193
53.96943 | 15.5966 | 29.15063 | 5.7598 | -13.55403 | 23.39083
53.97943 | 15.5247 | 29.01522 | 5.75378 | -13.49052 | 23.26144
53.98943 | 15.4632 | 28.87897 | 5.747767 | -13.41577 | 23.1312
53.99943 | 15.433 | 28.74193 | 5.74176 | -13.30893 | 23.00016
54.00943 | 15.3638 | 28.60415 | 5.73576 | -13.24035 | 22.86839
54.01943 | 15.2891 | 28.46571 | 5.729766 | -13.17661 | 22.73594
54.02943 | 15.2746 | 28.32664 | 5.723779 | -13.05204 | 22.60286
54.03943 | 15.1889 | 28.18701 | 5.717798 | -12.99811 | 22.46922
54.04943 | 15.1782 | 28.04688 | 5.711824 | -12.86868 | 22.33506
54.05943 | 15.1167 | 27.9063 | 5.705856 | -12.7896 | 22.20044
54.06943 | 15.064 | 27.76532 | 5.699895 | -12.70132 | 22.06542
54.07943 | 15.0349 | 27.62399 | 5.69394 | -12.58909 | 21.93005
54.08943 | 14.9743 | 27.48236 | 5.687992 | -12.50806 | 21.79437
54.09943 | 14.9256 | 27.34048 | 5.682051 | -12.41488 | 21.65843
54.10943 | 14.8958 | 27.1984 | 5.676117 | -12.3026 | 21.52228
54.11942 | 14.8364 | 27.05631 | 5.670195 | -12.21991 | 21.38612
54.12942 | 14.8105 | 26.91397 | 5.664274 | -12.10347 | 21.2497
54.13942 | 14.7674 | 26.77157 | 5.65836 | -12.00417 | 21.11321
54.14942 | 14.7125 | 26.62915 | 5.652453 | -11.91665 | 20.9767
54.15942 | 14.6845 | 26.48676 | 5.646552 | -11.80226 | 20.84021
54.16942 | 14.6336 | 26.34443 | 5.640659 | -11.71083 | 20.70377
54.17942 | 14.5886 | 26.2022 | 5.634772 | -11.6136 | 20.56743
54.18942 | 14.5649 | 26.06012 | 5.628892 | -11.49522 | 20.43122
54.19942 | 14.5158 | 25.91822 | 5.62302 | -11.40242 | 20.2952
54.20942 | 14.4962 | 25.77653 | 5.617154 | -11.28033 | 20.15938
54.21942 | 14.4443 | 25.6351 | 5.611295 | -11.1908 | 20.0238
54.22942 | 14.423 | 25.49395 | 5.605444 | -11.07095 | 19.88851
54.23942 | 14.3904 | 25.35313 | 5.599599 | -10.96273 | 19.75353
54.24942 | 14.3395 | 25.21265 | 5.593762 | -10.87315 | 19.61889
54.25942 | 14.323 | 25.07256 | 5.587931 | -10.74956 | 19.48463
54.26942 | 14.2889 | 24.93289 | 5.582108 | -10.64399 | 19.35078
54.27942 | 14.2476 | 24.79365 | 5.576292 | -10.54605 | 19.21735
54.28942 | 14.2196 | 24.65488 | 5.570484 | -10.43528 | 19.08439
54.29942 | 14.1923 | 24.5166 | 5.564682 | -10.3243 | 18.95192
54.30942 | 14.1631 | 24.37885 | 5.558888 | -10.21575 | 18.81996
54.31942 | 14.1206 | 24.24164 | 5.553101 | -10.12104 | 18.68854
54.32942 | 14.0928 | 24.105 | 5.547322 | -10.0122 | 18.55767
54.33942 | 14.0519 | 23.96894 | 5.54155 | -9.917044 | 18.42739
54.34942 | 14.0322 | 23.8335 | 5.535785 | -9.801302 | 18.29772
54.35942 | 13.986 | 23.69869 | 5.530028 | -9.712693 | 18.16867
54.36942 | 13.9852 | 23.56453 | 5.524278 | -9.579333 | 18.04026
54.37942 | 13.9431 | 23.43105 | 5.518536 | -9.487946 | 17.91251
54.38942 | 13.9183 | 23.29824 | 5.512801 | -9.379943 | 17.78544
54.39942 | 13.8871 | 23.16615 | 5.507074 | -9.279046 | 17.65907
54.40942 | 13.8497 | 23.03477 | 5.501354 | -9.185069 | 17.53341
54.41942 | 13.8438 | 22.90413 | 5.495642 | -9.060326 | 17.40848
54.42942 | 13.8029 | 22.77423 | 5.489938 | -8.971333 | 17.28429
54.43942 | 13.7754 | 22.6451 | 5.484241 | -8.869701 | 17.16086
54.44942 | 13.7689 | 22.51674 | 5.478552 | -8.747844 | 17.03819
54.45941 | 13.7192 | 22.3893 | 5.472876 | -8.670099 | 16.91642
54.46941 | 13.6936 | 22.26253 | 5.467202 | -8.568929 | 16.79533
54.47941 | 13.6819 | 22.13656 | 5.461536 | -8.454665 | 16.67503
54.48941 | 13.6398 | 22.01142 | 5.455878 | -8.37162 | 16.55554
54.49941 | 13.6185 | 21.8871 | 5.450228 | -8.268601 | 16.43687
54.50941 | 13.6007 | 21.76362 | 5.444586 | -8.162921 | 16.31904
54.51941 | 13.5672 | 21.64098 | 5.438951 | -8.073781 | 16.20203
54.52941 | 13.5575 | 21.51919 | 5.433325 | -7.961692 | 16.08587
54.53941 | 13.5374 | 21.39826 | 5.427706 | -7.860862 | 15.97056
54.54941 | 13.5054 | 21.27819 | 5.422095 | -7.772793 | 15.8561
54.55941 | 13.4965 | 21.15899 | 5.416492 | -7.662491 | 15.7425
54.56941 | 13.4587 | 21.04067 | 5.410898 | -7.581966 | 15.62977
54.57941 | 13.4609 | 20.92322 | 5.405311 | -7.462316 | 15.51791
54.58941 | 13.4305 | 20.80665 | 5.399732 | -7.376147 | 15.40692
54.59941 | 13.4003 | 20.69096 | 5.394162 | -7.290664 | 15.2968
54.60941 | 13.397 | 20.57617 | 5.388599 | -7.179167 | 15.18757
54.61941 | 13.3685 | 20.46226 | 5.383045 | -7.093761 | 15.07922
54.62941 | 13.3601 | 20.34924 | 5.377499 | -6.989145 | 14.97175
54.63941 | 13.3344 | 20.23712 | 5.371961 | -6.902723 | 14.86516
54.64941 | 13.3008 | 20.1259 | 5.366432 | -6.825096 | 14.75946
54.65941 | 13.2907 | 20.01556 | 5.360911 | -6.724864 | 14.65465
54.66941 | 13.2776 | 19.90613 | 5.355398 | -6.628528 | 14.55073
54.67941 | 13.2514 | 19.79759 | 5.349893 | -6.546187 | 14.44769
54.68941 | 13.2447 | 19.68994 | 5.344396 | -6.445241 | 14.34554
54.69941 | 13.2172 | 19.58319 | 5.338909 | -6.365989 | 14.24428
54.70941 | 13.2066 | 19.47733 | 5.333429 | -6.27073 | 14.1439
54.71941 | 13.2047 | 19.37236 | 5.327958 | -6.167663 | 14.04441
54.72941 | 13.1631 | 19.26829 | 5.322495 | -6.105188 | 13.94579
54.73941 | 13.1601 | 19.1651 | 5.317041 | -6.005001 | 13.84806
54.74941 | 13.144 | 19.0628 | 5.311595 | -5.918801 | 13.75121
54.75941 | 13.1181 | 18.96138 | 5.306158 | -5.843284 | 13.65523
54.76941 | 13.1057 | 18.86085 | 5.30073 | -5.755148 | 13.56012
54.77941 | 13.0969 | 18.76119 | 5.29531 | -5.664293 | 13.46588
54.78941 | 13.075 | 18.66241 | 5.289898 | -5.587411 | 13.37251
54.7994 | 13.059 | 18.5646 | 5.284501 | -5.505597 | 13.2801
54.8094 | 13.0459 | 18.46756 | 5.279107 | -5.421658 | 13.18845
54.8194 | 13.0141 | 18.37138 | 5.273722 | -5.35728 | 13.09766
54.8294 | 13.0154 | 18.27607 | 5.268345 | -5.260668 | 13.00772
54.8394 | 12.9857 | 18.18161 | 5.262978 | -5.19591 | 12.91863
54.8494 | 12.9936 | 18.08801 | 5.257619 | -5.094406 | 12.83039
54.8594 | 12.967 | 17.99525 | 5.252268 | -5.028249 | 12.74298
54.8694 | 12.9572 | 17.90334 | 5.246927 | -4.946138 | 12.65641
54.8794 | 12.9505 | 17.81227 | 5.241594 | -4.861766 | 12.57067
54.8894 | 12.9233 | 17.72203 | 5.236271 | -4.798728 | 12.48576
54.8994 | 12.9206 | 17.63262 | 5.230956 | -4.712021 | 12.40166
54.9094 | 12.9149 | 17.54404 | 5.22565 | -4.629138 | 12.31839
54.9194 | 12.886 | 17.45628 | 5.220354 | -4.570277 | 12.23592
54.9294 | 12.8723 | 17.36933 | 5.215066 | -4.497027 | 12.15426
54.9394 | 12.8761 | 17.28319 | 5.209787 | -4.407089 | 12.0734
54.9494 | 12.8514 | 17.19786 | 5.204518 | -4.346455 | 11.99334
54.9594 | 12.843 | 17.11332 | 5.199257 | -4.270319 | 11.91406
54.9694 | 12.8252 | 17.02958 | 5.194005 | -4.204377 | 11.83557
54.9794 | 12.8074 | 16.94662 | 5.188763 | -4.139221 | 11.75786
54.9894 | 12.8044 | 16.86445 | 5.18353 | -4.060049 | 11.68092
54.9994 | 12.7917 | 16.78305 | 5.178306 | -3.991352 | 11.60475
55.0094 | 12.776 | 16.70243 | 5.173091 | -3.926426 | 11.52934
55.0194 | 12.7748 | 16.62256 | 5.167886 | -3.847765 | 11.45468
55.0294 | 12.764 | 16.54346 | 5.162689 | -3.779462 | 11.38077
55.0394 | 12.7442 | 16.46511 | 5.157502 | -3.720913 | 11.30761
55.0494 | 12.7375 | 16.38751 | 5.152325 | -3.650011 | 11.23519
55.0594 | 12.7317 | 16.31065 | 5.147156 | -3.57895 | 11.16349
55.0694 | 12.7217 | 16.23453 | 5.141997 | -3.512825 | 11.09253
55.0794 | 12.7071 | 16.15913 | 5.136848 | -3.45203 | 11.02228
55.0894 | 12.6935 | 16.08446 | 5.131708 | -3.390957 | 10.95275
55.0994 | 12.6856 | 16.0105 | 5.126577 | -3.324903 | 10.88393
55.1094 | 12.6811 | 15.93726 | 5.121456 | -3.25616 | 10.8158
55.1194 | 12.6578 | 15.86472 | 5.116344 | -3.206922 | 10.74838
55.1294 | 12.6542 | 15.79288 | 5.111242 | -3.138685 | 10.68164
55.1394 | 12.6442 | 15.72174 | 5.10615 | -3.07754 | 10.61559
55.14939 | 12.633 | 15.65135 | 5.101072 | -3.018351 | 10.55028
55.15939 | 12.6253 | 15.58158 | 5.095998 | -2.956276 | 10.48558
55.16939 | 12.6116 | 15.51248 | 5.090934 | -2.900875 | 10.42154
55.17939 | 12.6113 | 15.44405 | 5.08588 | -2.832745 | 10.35817
55.18939 | 12.607 | 15.37628 | 5.080836 | -2.769279 | 10.29544
55.19939 | 12.5908 | 15.30917 | 5.075801 | -2.71837 | 10.23337
55.20939 | 12.5798 | 15.24271 | 5.070776 | -2.662913 | 10.17194
55.21939 | 12.5774 | 15.1769 | 5.065761 | -2.599502 | 10.11114
55.22939 | 12.5719 | 15.11173 | 5.060756 | -2.539831 | 10.05098
55.23939 | 12.5618 | 15.04719 | 5.05576 | -2.485394 | 9.991434
55.24939 | 12.55 | 14.98329 | 5.050774 | -2.433286 | 9.932512
55.25939 | 12.5479 | 14.92 | 5.045798 | -2.3721 | 9.874202
55.26939 | 12.5328 | 14.85733 | 5.040832 | -2.324532 | 9.8165
55.27939 | 12.526 | 14.79527 | 5.035876 | -2.269274 | 9.759398
55.28939 | 12.513 | 14.73382 | 5.03093 | -2.220823 | 9.702893
55.29939 | 12.5178 | 14.67297 | 5.025994 | -2.15517 | 9.646976
55.30939 | 12.5011 | 14.61271 | 5.021068 | -2.111611 | 9.591644
55.31939 | 12.4946 | 14.55304 | 5.016152 | -2.058442 | 9.536891
55.32939 | 12.4914 | 14.49395 | 5.011245 | -2.002555 | 9.482709
55.33939 | 12.4891 | 14.43545 | 5.006349 | -1.946346 | 9.429096
55.34939 | 12.4727 | 14.37751 | 5.001463 | -1.904807 | 9.376044
55.35939 | 12.4821 | 14.32014 | 4.996588 | -1.838035 | 9.323548
55.36939 | 12.4512 | 14.26333 | 4.991722 | -1.812125 | 9.271603
55.37939 | 12.4702 | 14.20707 | 4.986866 | -1.73687 | 9.220204
55.38939 | 12.4361 | 14.15137 | 4.982021 | -1.715266 | 9.169345
55.39939 | 12.4461 | 14.09621 | 4.977186 | -1.650105 | 9.119019
55.40939 | 12.4382 | 14.04159 | 4.972361 | -1.603385 | 9.069224
55.41939 | 12.4275 | 13.9875 | 4.967547 | -1.56 | 9.019953
55.42939 | 12.4094 | 13.93394 | 4.962742 | -1.524544 | 8.971202
55.43939 | 12.418 | 13.88091 | 4.957948 | -1.462911 | 8.922963
55.44939 | 12.3945 | 13.8284 | 4.953165 | -1.433898 | 8.875233
55.45939 | 12.3951 | 13.7764 | 4.948392 | -1.381298 | 8.828007
55.46939 | 12.3866 | 13.72491 | 4.943629 | -1.338308 | 8.78128
55.47939 | 12.3661 | 13.67392 | 4.938876 | -1.307821 | 8.735045
55.48938 | 12.3796 | 13.62348 | 4.934139 | -1.243883 | 8.689344
55.49938 | 12.3569 | 13.57349 | 4.929408 | -1.21659 | 8.644082
55.50938 | 12.3541 | 13.52398 | 4.924687 | -1.169885 | 8.599298
55.51938 | 12.3491 | 13.47497 | 4.919976 | -1.125865 | 8.554989
55.52938 | 12.3308 | 13.42643 | 4.915276 | -1.095625 | 8.511149
55.53938 | 12.3366 | 13.37836 | 4.910587 | -1.041761 | 8.467774
55.54938 | 12.311 | 13.33077 | 4.905908 | -1.019766 | 8.424858
55.55938 | 12.3137 | 13.28364 | 4.90124 | -0.969938 | 8.382398
55.56938 | 12.3131 | 13.23697 | 4.896582 | -0.92387 | 8.340388
55.57938 | 12.2902 | 13.19076 | 4.891936 | -0.9005607 | 8.298825
55.58938 | 12.2871 | 13.145 | 4.887299 | -0.8579023 | 8.257703
55.59938 | 12.2808 | 13.09969 | 4.882674 | -0.8188924 | 8.217018
55.60938 | 12.2529 | 13.05483 | 4.878059 | -0.8019257 | 8.176766
55.61938 | 12.2639 | 13.0104 | 4.873455 | -0.7464985 | 8.136943
55.62938 | 12.266 | 12.96641 | 4.868862 | -0.700406 | 8.097544
55.63938 | 12.2261 | 12.92284 | 4.86428 | -0.6967445 | 8.058565
55.64938 | 12.2575 | 12.87971 | 4.859708 | -0.6222102 | 8.020002
55.65938 | 12.2337 | 12.837 | 4.855148 | -0.6032973 | 7.981849
55.66938 | 12.217 | 12.7947 | 4.850598 | -0.5777036 | 7.944105
55.67938 | 12.2342 | 12.75282 | 4.846059 | -0.5186225 | 7.906763
55.68938 | 12.2071 | 12.71135 | 4.841531 | -0.5042523 | 7.869821
55.69938 | 12.2146 | 12.67029 | 4.837015 | -0.4556884 | 7.833274
55.70938 | 12.203 | 12.62963 | 4.832509 | -0.426627 | 7.797118
55.71938 | 12.1928 | 12.58936 | 4.828014 | -0.3965625 | 7.761349
55.72938 | 12.1985 | 12.54949 | 4.82353 | -0.3509948 | 7.725965
55.73938 | 12.1906 | 12.51002 | 4.819057 | -0.3194163 | 7.690959
55.74938 | 12.1735 | 12.47093 | 4.814595 | -0.2974252 | 7.65633
55.75938 | 12.1823 | 12.43222 | 4.810145 | -0.2499166 | 7.622072
55.76938 | 12.1685 | 12.39389 | 4.805705 | -0.2253892 | 7.588184
55.77938 | 12.1494 | 12.35594 | 4.801277 | -0.2065357 | 7.554659
55.78938 | 12.1722 | 12.31836 | 4.79686 | -0.1461567 | 7.521497
55.79938 | 12.1498 | 12.28114 | 4.792454 | -0.1313446 | 7.488691
55.80938 | 12.1573 | 12.2443 | 4.788059 | -0.08699871 | 7.45624
55.81938 | 12.1554 | 12.20781 | 4.783675 | -0.05241383 | 7.424139
55.82937 | 12.1328 | 12.17172 | 4.779307 | -0.03892338 | 7.392416
55.83937 | 12.1471 | 12.13595 | 4.774946 | 0.01114821 | 7.361005
55.84937 | 12.1477 | 12.10053 | 4.770597 | 0.0471674 | 7.329936
55.85937 | 12.1326 | 12.06546 | 4.766258 | 0.06713865 | 7.299203
55.86937 | 12.1446 | 12.03074 | 4.761931 | 0.1138649 | 7.268804
55.87937 | 12.1198 | 11.99636 | 4.757616 | 0.1234386 | 7.238746
55.88937 | 12.1256 | 11.96232 | 4.753312 | 0.1632842 | 7.209004
55.89937 | 12.1231 | 11.92861 | 4.749019 | 0.1944941 | 7.179587
55.90937 | 12.1042 | 11.89523 | 4.744738 | 0.2089723 | 7.15049
55.91937 | 12.1246 | 11.86218 | 4.740468 | 0.2624206 | 7.121712
55.92937 | 12.1142 | 11.82946 | 4.736209 | 0.2847433 | 7.093247
55.93937 | 12.0859 | 11.79705 | 4.731963 | 0.2888522 | 7.065085
55.94937 | 12.1151 | 11.76497 | 4.727727 | 0.350131 | 7.037242
55.95937 | 12.0983 | 11.73321 | 4.723504 | 0.3650918 | 7.009705
55.96937 | 12.0943 | 11.70176 | 4.719292 | 0.3925385 | 6.98247
55.97937 | 12.1055 | 11.67063 | 4.715091 | 0.4348736 | 6.955535
55.98937 | 12.085 | 11.6398 | 4.710902 | 0.4451997 | 6.928898
55.99937 | 12.0955 | 11.60928 | 4.706725 | 0.4862198 | 6.902555
56.00937 | 12.1001 | 11.57906 | 4.70256 | 0.5210365 | 6.876504
56.01937 | 12.0643 | 11.54915 | 4.698406 | 0.5151533 | 6.850741
56.02937 | 12.0957 | 11.51953 | 4.694264 | 0.5761719 | 6.825264
56.03937 | 12.0813 | 11.4902 | 4.690133 | 0.5910953 | 6.800071
56.04937 | 12.0735 | 11.46117 | 4.686015 | 0.6123258 | 6.775159
56.05937 | 12.0755 | 11.43243 | 4.681908 | 0.6430665 | 6.750525
56.06937 | 12.0661 | 11.40398 | 4.677813 | 0.6621199 | 6.726167
56.07937 | 12.0607 | 11.37581 | 4.67373 | 0.684888 | 6.702082
56.08937 | 12.07 | 11.34793 | 4.669659 | 0.7220736 | 6.678267
56.09937 | 12.0528 | 11.32032 | 4.6656 | 0.7324791 | 6.654721
56.10937 | 12.057 | 11.29299 | 4.661552 | 0.7640081 | 6.63144
56.11937 | 12.0727 | 11.26594 | 4.657517 | 0.8067611 | 6.608422
56.12937 | 12.0441 | 11.23916 | 4.653493 | 0.8049414 | 6.585666
56.13937 | 12.0614 | 11.21265 | 4.649481 | 0.8487507 | 6.563168
56.14937 | 12.0551 | 11.18641 | 4.645482 | 0.8686921 | 6.540926
56.15937 | 12.0491 | 11.16043 | 4.641494 | 0.8886683 | 6.518937
56.16937 | 12.0682 | 11.13472 | 4.637519 | 0.9334801 | 6.497201
56.17936 | 12.047 | 11.10929 | 4.633559 | 0.9377062 | 6.475735
56.18936 | 12.0485 | 11.0841 | 4.629608 | 0.9643981 | 6.454494
56.19936 | 12.0603 | 11.05918 | 4.625669 | 1.001124 | 6.433507
56.20936 | 12.0438 | 11.0345 | 4.621741 | 1.009304 | 6.412755
56.21936 | 12.0368 | 11.01007 | 4.617826 | 1.02673 | 6.392243
56.22936 | 12.0544 | 10.98589 | 4.613924 | 1.068505 | 6.371971
56.23936 | 12.0356 | 10.96197 | 4.610033 | 1.073633 | 6.351934
56.24936 | 12.0477 | 10.93829 | 4.606154 | 1.109413 | 6.332132
56.25936 | 12.0406 | 10.91485 | 4.602288 | 1.125749 | 6.312563
56.26936 | 12.0331 | 10.89166 | 4.598434 | 1.141441 | 6.293225
56.27936 | 12.0419 | 10.86871 | 4.594593 | 1.173193 | 6.274114
56.28936 | 12.0314 | 10.84599 | 4.590763 | 1.185406 | 6.255231
56.29936 | 12.04 | 10.82352 | 4.586946 | 1.216481 | 6.236572
56.30936 | 12.0421 | 10.80128 | 4.583141 | 1.240822 | 6.218136
56.31936 | 12.0307 | 10.77927 | 4.579349 | 1.251429 | 6.199922
56.32936 | 12.0344 | 10.7575 | 4.575569 | 1.276905 | 6.181926
56.33936 | 12.0408 | 10.73595 | 4.571802 | 1.304851 | 6.164147
56.34936 | 12.024 | 10.71463 | 4.568046 | 1.309369 | 6.146585
56.35936 | 12.0349 | 10.69354 | 4.564304 | 1.341361 | 6.129236
56.36936 | 12.0172 | 10.67267 | 4.560574 | 1.344527 | 6.112099
56.37936 | 12.0142 | 10.65203 | 4.556856 | 1.362171 | 6.095173
56.38936 | 12.0317 | 10.63161 | 4.553151 | 1.400094 | 6.078455
56.39936 | 12.0118 | 10.6114 | 4.549458 | 1.400398 | 6.061944
56.40936 | 12.0105 | 10.59142 | 4.545778 | 1.419083 | 6.045639
56.41936 | 12.0214 | 10.57164 | 4.54211 | 1.449759 | 6.029531
56.42936 | 12.0089 | 10.55209 | 4.538455 | 1.456813 | 6.013631
56.43936 | 12.004 | 10.53275 | 4.534813 | 1.471254 | 5.997933
56.44936 | 12.0142 | 10.51362 | 4.531183 | 1.500578 | 5.982439
56.45936 | 12.0157 | 10.4947 | 4.527566 | 1.520997 | 5.967137
56.46936 | 12.005 | 10.47599 | 4.523962 | 1.529007 | 5.952031
56.47936 | 12.0063 | 10.45749 | 4.52037 | 1.548811 | 5.937119
56.48936 | 12.0059 | 10.43919 | 4.516791 | 1.566708 | 5.922401
56.49936 | 12.0113 | 10.4211 | 4.513225 | 1.590202 | 5.907874
56.50936 | 11.9992 | 10.40321 | 4.509671 | 1.595993 | 5.893536
56.51935 | 12.0055 | 10.38554 | 4.506134 | 1.619964 | 5.879402
56.52935 | 12.0093 | 10.36805 | 4.502606 | 1.641253 | 5.865441
56.53935 | 11.9945 | 10.35076 | 4.499091 | 1.643743 | 5.851666
56.54935 | 12.0054 | 10.33366 | 4.495589 | 1.671736 | 5.838075
56.55935 | 12.0147 | 10.31677 | 4.492099 | 1.697933 | 5.824668
56.56935 | 12.0013 | 10.30007 | 4.488623 | 1.701234 | 5.811443
56.57935 | 12.0011 | 10.28356 | 4.485159 | 1.717542 | 5.798399
56.58935 | 12.0008 | 10.26724 | 4.481708 | 1.733557 | 5.785534
56.59935 | 12.0156 | 10.25112 | 4.478271 | 1.764482 | 5.772847
56.60935 | 12.0137 | 10.23518 | 4.474846 | 1.778516 | 5.760338
56.61935 | 12.011 | 10.21944 | 4.471434 | 1.791562 | 5.748004
56.62935 | 12.0181 | 10.20388 | 4.468035 | 1.81422 | 5.735845
56.63935 | 12.0273 | 10.18851 | 4.464649 | 1.838792 | 5.723859
56.64935 | 12.0181 | 10.17332 | 4.461276 | 1.844778 | 5.712045
56.65935 | 12.0162 | 10.15832 | 4.457917 | 1.857881 | 5.700402
56.66935 | 12.0341 | 10.1435 | 4.45457 | 1.8906 | 5.68893
56.67935 | 12.0287 | 10.12886 | 4.451236 | 1.899837 | 5.677626
56.68935 | 12.032 | 10.11441 | 4.447916 | 1.917594 | 5.666491
56.69935 | 12.0258 | 10.10013 | 4.444609 | 1.925671 | 5.655521
56.70935 | 12.0425 | 10.08603 | 4.441314 | 1.956468 | 5.644717
56.71935 | 12.0378 | 10.07211 | 4.438033 | 1.965689 | 5.634078
56.72935 | 12.0368 | 10.05837 | 4.434766 | 1.978432 | 5.623602
56.73935 | 12.0454 | 10.0448 | 4.431511 | 2.0006 | 5.613289
56.74935 | 12.0435 | 10.03141 | 4.428269 | 2.012093 | 5.603138
56.75935 | 12.0569 | 10.01819 | 4.425041 | 2.038711 | 5.593147
56.76935 | 12.0574 | 10.00514 | 4.421826 | 2.052258 | 5.583316
56.77935 | 12.0542 | 9.992268 | 4.418625 | 2.061932 | 5.573643
56.78935 | 12.0683 | 9.979565 | 4.415437 | 2.088735 | 5.564128
56.79935 | 12.0673 | 9.967032 | 4.412262 | 2.100268 | 5.55477
56.80935 | 12.0773 | 9.954668 | 4.4091 | 2.122632 | 5.545568
56.81935 | 12.0793 | 9.942473 | 4.405952 | 2.136827 | 5.536521
56.82935 | 12.0747 | 9.930445 | 4.402817 | 2.144255 | 5.527629
56.83935 | 12.0708 | 9.918585 | 4.399695 | 2.152215 | 5.518889
56.84935 | 12.0938 | 9.906889 | 4.396587 | 2.186911 | 5.510302
56.85934 | 12.0897 | 9.895371 | 4.393496 | 2.194329 | 5.501875
56.86934 | 12.0978 | 9.884004 | 4.390415 | 2.213796 | 5.49359
56.87934 | 12.0969 | 9.872802 | 4.387347 | 2.224098 | 5.485455
56.88934 | 12.1031 | 9.861762 | 4.384293 | 2.241338 | 5.47747
56.89934 | 12.1213 | 9.850885 | 4.381252 | 2.270415 | 5.469633
56.90934 | 12.0999 | 9.840169 | 4.378225 | 2.259731 | 5.461944
56.91934 | 12.1252 | 9.829613 | 4.375211 | 2.295587 | 5.454402
56.92934 | 12.1482 | 9.819217 | 4.372211 | 2.328983 | 5.447006
56.93934 | 12.1287 | 9.80898 | 4.369224 | 2.31972 | 5.439755
56.94934 | 12.1498 | 9.798901 | 4.366251 | 2.350899 | 5.43265
56.95934 | 12.1592 | 9.788981 | 4.363292 | 2.370219 | 5.425689
56.96934 | 12.1509 | 9.779217 | 4.360346 | 2.371683 | 5.418871
56.97934 | 12.1676 | 9.76961 | 4.357414 | 2.39799 | 5.412196
56.98934 | 12.1805 | 9.760159 | 4.354496 | 2.420341 | 5.405663
56.99934 | 12.1777 | 9.750863 | 4.351591 | 2.426837 | 5.399272
57.00934 | 12.1793 | 9.741722 | 4.3487 | 2.437578 | 5.393021
57.01934 | 12.1959 | 9.732735 | 4.345823 | 2.463165 | 5.386911
57.02934 | 12.1951 | 9.723901 | 4.34296 | 2.471199 | 5.380941
57.03934 | 12.2158 | 9.71522 | 4.34011 | 2.50058 | 5.37511
57.04934 | 12.2231 | 9.706691 | 4.337274 | 2.516409 | 5.369417
57.05934 | 12.2358 | 9.698314 | 4.334452 | 2.537486 | 5.363862
57.06934 | 12.2375 | 9.690089 | 4.331643 | 2.547411 | 5.358445
57.07934 | 12.2457 | 9.682014 | 4.328849 | 2.563686 | 5.353165
57.08934 | 12.2613 | 9.674089 | 4.326068 | 2.587211 | 5.348021
57.09934 | 12.2675 | 9.666314 | 4.323301 | 2.601186 | 5.343013
57.10934 | 12.2766 | 9.658689 | 4.320548 | 2.617911 | 5.33814
57.11934 | 12.2922 | 9.651212 | 4.317809 | 2.640988 | 5.333402
57.12934 | 12.3065 | 9.643883 | 4.315084 | 2.662617 | 5.328799
57.13934 | 12.3015 | 9.636703 | 4.312373 | 2.664797 | 5.32433
57.14934 | 12.3078 | 9.629669 | 4.309676 | 2.678131 | 5.319993
57.15934 | 12.3302 | 9.622783 | 4.306992 | 2.707417 | 5.31579
57.16934 | 12.3374 | 9.616043 | 4.304323 | 2.721357 | 5.31172
57.17934 | 12.3459 | 9.60945 | 4.301668 | 2.73645 | 5.307782
57.18934 | 12.3553 | 9.603002 | 4.299026 | 2.752298 | 5.303976
57.19934 | 12.3742 | 9.5967 | 4.296399 | 2.7775 | 5.300301
57.20933 | 12.3792 | 9.590548 | 4.293788 | 2.788652 | 5.29676
57.21933 | 12.3831 | 9.584536 | 4.291189 | 2.798564 | 5.293346
57.22933 | 12.4196 | 9.578667 | 4.288604 | 2.840933 | 5.290063
57.23933 | 12.43 | 9.572942 | 4.286033 | 2.857058 | 5.286909
57.24933 | 12.4206 | 9.567362 | 4.283476 | 2.853238 | 5.283886
57.25933 | 12.4536 | 9.561924 | 4.280933 | 2.891676 | 5.280991
57.26933 | 12.4563 | 9.55663 | 4.278405 | 2.89967 | 5.278225
57.27933 | 12.4661 | 9.551478 | 4.27589 | 2.914622 | 5.275588
57.28933 | 12.4936 | 9.546469 | 4.27339 | 2.947131 | 5.273079
57.29933 | 12.4896 | 9.541602 | 4.270904 | 2.947998 | 5.270698
57.30933 | 12.5034 | 9.536877 | 4.268432 | 2.966523 | 5.268445
57.31933 | 12.5222 | 9.532293 | 4.265974 | 2.989907 | 5.266319
57.32933 | 12.5335 | 9.527851 | 4.263531 | 3.005649 | 5.264321
57.33933 | 12.55 | 9.52355 | 4.261101 | 3.02645 | 5.262449
57.34933 | 12.5724 | 9.519391 | 4.258687 | 3.053009 | 5.260704
57.35933 | 12.5714 | 9.515371 | 4.256286 | 3.056029 | 5.259086
57.36933 | 12.6016 | 9.511493 | 4.2539 | 3.090107 | 5.257593
57.37933 | 12.615 | 9.507754 | 4.251528 | 3.107246 | 5.256227
57.38933 | 12.6207 | 9.504156 | 4.24917 | 3.116544 | 5.254987
57.39933 | 12.6564 | 9.500698 | 4.246826 | 3.155702 | 5.253872
57.40933 | 12.6568 | 9.49738 | 4.244497 | 3.15942 | 5.252883
57.41933 | 12.6673 | 9.494202 | 4.242183 | 3.173098 | 5.252019
57.42933 | 12.7025 | 9.491163 | 4.239883 | 3.211337 | 5.25128
57.43933 | 12.7171 | 9.488263 | 4.237597 | 3.228837 | 5.250666
57.44933 | 12.7077 | 9.485503 | 4.235325 | 3.222197 | 5.250177
57.45933 | 12.7415 | 9.482881 | 4.233069 | 3.258619 | 5.249813
57.46933 | 12.7598 | 9.480399 | 4.230826 | 3.279401 | 5.249573
57.47933 | 12.7651 | 9.478056 | 4.228598 | 3.287044 | 5.249458
57.48933 | 12.8028 | 9.475852 | 4.226385 | 3.326948 | 5.249467
57.49933 | 12.8085 | 9.473786 | 4.224185 | 3.334714 | 5.249601
57.50933 | 12.8355 | 9.47186 | 4.222001 | 3.36364 | 5.249859
57.51933 | 12.843 | 9.470072 | 4.219831 | 3.372928 | 5.250241
57.52933 | 12.8494 | 9.468423 | 4.217676 | 3.380977 | 5.250747
57.53933 | 12.8941 | 9.466911 | 4.215535 | 3.427189 | 5.251377
57.54932 | 12.9078 | 9.46554 | 4.21341 | 3.44226 | 5.25213
57.55932 | 12.9102 | 9.464307 | 4.211299 | 3.445893 | 5.253008
57.56932 | 12.9522 | 9.463211 | 4.209202 | 3.488989 | 5.25401
57.57932 | 12.9573 | 9.462255 | 4.207119 | 3.495045 | 5.255136
57.58932 | 12.989 | 9.461436 | 4.205051 | 3.527564 | 5.256385
57.59932 | 13.0128 | 9.460757 | 4.202998 | 3.552043 | 5.257759
57.60932 | 13.007 | 9.460216 | 4.200959 | 3.546784 | 5.259257
57.61932 | 13.0294 | 9.459813 | 4.198935 | 3.569587 | 5.260878
57.62932 | 13.0689 | 9.45955 | 4.196926 | 3.60935 | 5.262624
57.63932 | 13.0788 | 9.459425 | 4.194932 | 3.619375 | 5.264493
57.64932 | 13.0961 | 9.459439 | 4.192952 | 3.636661 | 5.266487
57.65932 | 13.1211 | 9.459591 | 4.190987 | 3.661509 | 5.268605
57.66932 | 13.1346 | 9.459883 | 4.189036 | 3.674717 | 5.270847
57.67932 | 13.1633 | 9.460314 | 4.187101 | 3.702986 | 5.273213
57.68932 | 13.1818 | 9.460884 | 4.18518 | 3.720916 | 5.275704
57.69932 | 13.195 | 9.461593 | 4.183274 | 3.733407 | 5.278319
57.70932 | 13.2282 | 9.462442 | 4.181382 | 3.765758 | 5.281059
57.71932 | 13.2557 | 9.463429 | 4.179506 | 3.792271 | 5.283923
57.72932 | 13.2437 | 9.464557 | 4.177644 | 3.779143 | 5.286912
57.73932 | 13.2883 | 9.465824 | 4.175798 | 3.822476 | 5.290027
57.74932 | 13.3079 | 9.467232 | 4.173966 | 3.840668 | 5.293266
57.75932 | 13.3155 | 9.46878 | 4.172148 | 3.84672 | 5.296631
57.76932 | 13.3421 | 9.470468 | 4.170346 | 3.871632 | 5.300121
57.77932 | 13.3474 | 9.472296 | 4.168559 | 3.875104 | 5.303737
57.78932 | 13.3664 | 9.474265 | 4.166787 | 3.892135 | 5.307479
57.79932 | 13.4012 | 9.476375 | 4.165029 | 3.924825 | 5.311346
57.80932 | 13.4171 | 9.478626 | 4.163286 | 3.938474 | 5.315339
57.81932 | 13.4176 | 9.481018 | 4.161559 | 3.936582 | 5.319459
57.82932 | 13.4497 | 9.483553 | 4.159846 | 3.966147 | 5.323707
57.83932 | 13.4594 | 9.486229 | 4.158148 | 3.973171 | 5.32808
57.84932 | 13.4759 | 9.489046 | 4.156466 | 3.986854 | 5.33258
57.85932 | 13.5051 | 9.492006 | 4.154798 | 4.013094 | 5.337208
57.86932 | 13.5047 | 9.495109 | 4.153145 | 4.009591 | 5.341964
57.87932 | 13.5278 | 9.498354 | 4.151507 | 4.029446 | 5.346847
57.88932 | 13.5469 | 9.501743 | 4.149885 | 4.045157 | 5.351858
57.89931 | 13.5586 | 9.505271 | 4.148279 | 4.053329 | 5.356993
57.90931 | 13.5743 | 9.508947 | 4.146686 | 4.065353 | 5.362261
57.91931 | 13.5841 | 9.512767 | 4.145108 | 4.071333 | 5.367658
57.92931 | 13.5821 | 9.516731 | 4.143546 | 4.065369 | 5.373185
57.93931 | 13.6126 | 9.520839 | 4.141998 | 4.091761 | 5.378841
57.94931 | 13.6261 | 9.525093 | 4.140466 | 4.101007 | 5.384627
57.95931 | 13.6368 | 9.529492 | 4.138949 | 4.107308 | 5.390543
57.96931 | 13.6531 | 9.534037 | 4.137447 | 4.119063 | 5.39659
57.97931 | 13.6649 | 9.538728 | 4.13596 | 4.126172 | 5.402768
57.98931 | 13.669 | 9.543565 | 4.134488 | 4.125435 | 5.409077
57.99931 | 13.6901 | 9.54855 | 4.133031 | 4.14155 | 5.415518
58.00931 | 13.7118 | 9.553681 | 4.13159 | 4.158119 | 5.422091
58.01931 | 13.7176 | 9.55896 | 4.130164 | 4.15864 | 5.428797
58.02931 | 13.731 | 9.564388 | 4.128753 | 4.166612 | 5.435635
58.03931 | 13.743 | 9.569964 | 4.127357 | 4.173036 | 5.442608
58.04931 | 13.7384 | 9.575689 | 4.125976 | 4.162711 | 5.449713
58.05931 | 13.7657 | 9.581563 | 4.124611 | 4.184137 | 5.456953
58.06931 | 13.775 | 9.587587 | 4.12326 | 4.187413 | 5.464327
58.07931 | 13.7833 | 9.593762 | 4.121925 | 4.189538 | 5.471836
58.08931 | 13.8077 | 9.600087 | 4.120606 | 4.207613 | 5.479481
58.09931 | 13.8027 | 9.606563 | 4.119301 | 4.196137 | 5.487262
58.10931 | 13.8113 | 9.613192 | 4.118012 | 4.198108 | 5.49518
58.11931 | 13.8297 | 9.619972 | 4.116738 | 4.209728 | 5.503234
58.12931 | 13.8306 | 9.626906 | 4.11548 | 4.203694 | 5.511426
58.13931 | 13.8443 | 9.633992 | 4.114237 | 4.210308 | 5.519756
58.14931 | 13.8593 | 9.641232 | 4.113009 | 4.218068 | 5.528224
58.15931 | 13.8661 | 9.648627 | 4.111796 | 4.217473 | 5.536831
58.16931 | 13.8737 | 9.656177 | 4.110599 | 4.217523 | 5.545578
58.17931 | 13.8892 | 9.663882 | 4.109417 | 4.225318 | 5.554465
58.18931 | 13.8946 | 9.671744 | 4.108251 | 4.222856 | 5.563493
58.19931 | 13.9012 | 9.679762 | 4.1071 | 4.221438 | 5.572662
58.20931 | 13.9186 | 9.687937 | 4.105964 | 4.230663 | 5.581973
58.21931 | 13.9127 | 9.696269 | 4.104844 | 4.216431 | 5.591426
58.22931 | 13.9239 | 9.704761 | 4.103739 | 4.219139 | 5.601022
58.2393 | 13.9282 | 9.713403 | 4.10265 | 4.214797 | 5.610753
58.2493 | 13.9259 | 9.722213 | 4.101576 | 4.203687 | 5.620637
58.2593 | 13.9369 | 9.731183 | 4.100517 | 4.205717 | 5.630666
58.2693 | 13.9448 | 9.740314 | 4.099474 | 4.204486 | 5.64084
58.2793 | 13.9352 | 9.749608 | 4.098447 | 4.185592 | 5.651161
58.2893 | 13.9505 | 9.759063 | 4.097434 | 4.191437 | 5.661628
58.2993 | 13.9484 | 9.768681 | 4.096438 | 4.179719 | 5.672244
58.3093 | 13.9501 | 9.778463 | 4.095456 | 4.171637 | 5.683007
58.3193 | 13.9628 | 9.788409 | 4.09449 | 4.174391 | 5.693919
58.3293 | 13.9578 | 9.798521 | 4.09354 | 4.159279 | 5.704981
58.3393 | 13.9504 | 9.808798 | 4.092605 | 4.141602 | 5.716193
58.3493 | 13.968 | 9.819242 | 4.091686 | 4.148758 | 5.727555
58.3593 | 13.9526 | 9.829853 | 4.090782 | 4.122747 | 5.739071
58.3693 | 13.9561 | 9.840632 | 4.089894 | 4.115468 | 5.750738
58.3793 | 13.9473 | 9.851581 | 4.089022 | 4.095719 | 5.762559
58.3893 | 13.9513 | 9.862698 | 4.088165 | 4.088602 | 5.774534
58.3993 | 13.9406 | 9.873987 | 4.087323 | 4.066613 | 5.786663
58.4093 | 13.948 | 9.885446 | 4.086497 | 4.062554 | 5.798949
58.4193 | 13.9391 | 9.897077 | 4.085687 | 4.042023 | 5.81139
58.4293 | 13.9431 | 9.908882 | 4.084892 | 4.034218 | 5.82399
58.4393 | 13.924 | 9.92086 | 4.084113 | 4.00314 | 5.836747
58.4493 | 13.9137 | 9.933013 | 4.08335 | 3.980687 | 5.849663
58.4593 | 13.9245 | 9.945341 | 4.082602 | 3.979159 | 5.862739
58.4693 | 13.911 | 9.957846 | 4.08187 | 3.953154 | 5.875976
58.4793 | 13.8977 | 9.970527 | 4.081153 | 3.927173 | 5.889374
58.4893 | 13.9025 | 9.983387 | 4.080452 | 3.919113 | 5.902935
58.4993 | 13.8908 | 9.996426 | 4.079767 | 3.894374 | 5.916659
58.5093 | 13.8701 | 10.00964 | 4.079097 | 3.860456 | 5.930547
58.5193 | 13.8823 | 10.02304 | 4.078443 | 3.859256 | 5.944601
58.5293 | 13.8606 | 10.03663 | 4.077805 | 3.823975 | 5.95882
58.5393 | 13.837 | 10.05039 | 4.077183 | 3.786611 | 5.973207
58.5493 | 13.8414 | 10.06434 | 4.076576 | 3.777062 | 5.987762
58.5593 | 13.8283 | 10.07847 | 4.075985 | 3.749829 | 6.002486
58.5693 | 13.8174 | 10.09279 | 4.075409 | 3.72461 | 6.01738
58.57929 | 13.8091 | 10.10728 | 4.07485 | 3.70182 | 6.03243
58.58929 | 13.787 | 10.12197 | 4.074306 | 3.665027 | 6.047667
58.59929 | 13.7637 | 10.13686 | 4.073778 | 3.626845 | 6.063077
58.60929 | 13.7637 | 10.15193 | 4.073265 | 3.611773 | 6.078662
58.61929 | 13.7358 | 10.16719 | 4.072768 | 3.56861 | 6.094422
58.62929 | 13.7349 | 10.18264 | 4.072287 | 3.552255 | 6.110357
58.63929 | 13.7247 | 10.19829 | 4.071822 | 3.526407 | 6.126471
58.64929 | 13.6868 | 10.21414 | 4.071373 | 3.472665 | 6.142763
58.65929 | 13.6903 | 10.23017 | 4.070939 | 3.460127 | 6.159234
58.66929 | 13.6749 | 10.24641 | 4.070521 | 3.428492 | 6.175886
58.67929 | 13.6476 | 10.26284 | 4.070119 | 3.38476 | 6.192721
58.68929 | 13.6384 | 10.27947 | 4.069733 | 3.358929 | 6.209738
58.69929 | 13.6184 | 10.2963 | 4.069362 | 3.322098 | 6.22694
58.70929 | 13.5986 | 10.31333 | 4.069008 | 3.285265 | 6.244327
58.71929 | 13.5969 | 10.33057 | 4.068669 | 3.26633 | 6.261901
58.72929 | 13.5706 | 10.34801 | 4.068346 | 3.222591 | 6.279663
58.73929 | 13.5533 | 10.36565 | 4.068039 | 3.187648 | 6.297614
58.74929 | 13.5357 | 10.3835 | 4.067747 | 3.152197 | 6.315756
58.75929 | 13.5079 | 10.40156 | 4.067472 | 3.106339 | 6.334089
58.76929 | 13.5029 | 10.41983 | 4.067212 | 3.083072 | 6.352616
58.77929 | 13.4916 | 10.4383 | 4.066968 | 3.053296 | 6.371336
58.78929 | 13.4546 | 10.45699 | 4.066741 | 2.997606 | 6.390253
58.79929 | 13.4621 | 10.4759 | 4.066529 | 2.986205 | 6.409367
58.80929 | 13.4354 | 10.49501 | 4.066332 | 2.940389 | 6.428679
58.81929 | 13.4032 | 10.51434 | 4.066152 | 2.888857 | 6.448191
58.82929 | 13.4034 | 10.53389 | 4.065988 | 2.869508 | 6.467904
58.83929 | 13.3908 | 10.55366 | 4.065839 | 2.837141 | 6.48782
58.84929 | 13.3437 | 10.57365 | 4.065707 | 2.770054 | 6.507939
58.85929 | 13.3526 | 10.59386 | 4.06559 | 2.758745 | 6.528265
58.86929 | 13.3186 | 10.61429 | 4.065489 | 2.704312 | 6.548798
58.87929 | 13.2995 | 10.63494 | 4.065405 | 2.664556 | 6.569539
58.88929 | 13.2869 | 10.65583 | 4.065336 | 2.631074 | 6.590491
58.89929 | 13.2665 | 10.67694 | 4.065283 | 2.589564 | 6.611653
58.90929 | 13.2299 | 10.69827 | 4.065246 | 2.531625 | 6.633029
58.91929 | 13.2324 | 10.71984 | 4.065225 | 2.512556 | 6.654619
58.92928 | 13.2044 | 10.74163 | 4.06522 | 2.462775 | 6.676405
58.93928 | 13.1782 | 10.76366 | 4.065231 | 2.414539 | 6.69843
58.94928 | 13.1799 | 10.78593 | 4.065257 | 2.393968 | 6.720674
58.95928 | 13.1378 | 10.80844 | 4.0653 | 2.329359 | 6.743141
58.96928 | 13.1253 | 10.83119 | 4.065359 | 2.294112 | 6.765829
58.97928 | 13.113 | 10.85418 | 4.065434 | 2.258824 | 6.788742
58.98928 | 13.0704 | 10.87741 | 4.065524 | 2.192993 | 6.811882
58.99928 | 13.0655 | 10.90088 | 4.065631 | 2.164619 | 6.83525
59.00928 | 13.0543 | 10.9246 | 4.065754 | 2.129699 | 6.858848
59.01928 | 13.0091 | 10.94857 | 4.065893 | 2.060531 | 6.882677
59.02928 | 13.0085 | 10.97279 | 4.066047 | 2.035713 | 6.90674
59.03928 | 12.993 | 10.99726 | 4.066218 | 1.995744 | 6.931038
59.04928 | 12.9505 | 11.02198 | 4.066405 | 1.928523 | 6.955573
59.05928 | 12.9329 | 11.04695 | 4.066607 | 1.885946 | 6.980347
59.06928 | 12.9165 | 11.07219 | 4.066826 | 1.844312 | 7.005361
59.07928 | 12.8922 | 11.09768 | 4.067061 | 1.794519 | 7.03062
59.08928 | 12.88 | 11.12343 | 4.067312 | 1.756565 | 7.056123
59.09928 | 12.8691 | 11.14945 | 4.067578 | 1.719649 | 7.081872
59.10928 | 12.8333 | 11.17573 | 4.067861 | 1.657568 | 7.10787
59.11928 | 12.8257 | 11.20228 | 4.06816 | 1.623421 | 7.134119
59.12928 | 12.8071 | 11.2291 | 4.068475 | 1.578004 | 7.160621
59.13928 | 12.7803 | 11.25618 | 4.068806 | 1.524117 | 7.187377
59.14928 | 12.7689 | 11.28354 | 4.069153 | 1.485357 | 7.21439
59.15928 | 12.7495 | 11.31118 | 4.069516 | 1.438321 | 7.241663
59.16928 | 12.737 | 11.33909 | 4.069895 | 1.397909 | 7.269196
59.17928 | 12.7135 | 11.36728 | 4.07029 | 1.346217 | 7.296993
59.18928 | 12.6899 | 11.39576 | 4.070702 | 1.294143 | 7.325055
59.19928 | 12.6821 | 11.42451 | 4.071129 | 1.257586 | 7.353385
59.20928 | 12.6609 | 11.45356 | 4.071572 | 1.207344 | 7.381983
59.21928 | 12.6341 | 11.48289 | 4.072032 | 1.151212 | 7.410856
59.22928 | 12.626 | 11.51251 | 4.072508 | 1.113492 | 7.440001
59.23928 | 12.6113 | 11.54242 | 4.072999 | 1.068878 | 7.469423
59.24928 | 12.5921 | 11.57263 | 4.073507 | 1.019469 | 7.499124
59.25928 | 12.5775 | 11.60314 | 4.074031 | 0.9743616 | 7.529108
59.26927 | 12.5707 | 11.63391 | 4.07457 | 0.9367864 | 7.559344
59.27927 | 12.5402 | 11.66502 | 4.075126 | 0.8751787 | 7.589895
59.28927 | 12.5336 | 11.69643 | 4.075698 | 0.8371663 | 7.620736
59.29927 | 12.5126 | 11.72815 | 4.076286 | 0.7844477 | 7.651866
59.30927 | 12.4924 | 11.76018 | 4.07689 | 0.7322193 | 7.68329
59.31927 | 12.4819 | 11.79252 | 4.077511 | 0.6893787 | 7.71501
59.32927 | 12.4681 | 11.82518 | 4.078147 | 0.6429242 | 7.747029
59.33927 | 12.4563 | 11.85815 | 4.0788 | 0.598153 | 7.779347
59.34927 | 12.4426 | 11.89144 | 4.079469 | 0.5511627 | 7.811969
59.35927 | 12.419 | 11.92505 | 4.080153 | 0.4939498 | 7.844897
59.36927 | 12.4096 | 11.95899 | 4.080854 | 0.4506127 | 7.878133
59.37927 | 12.3935 | 11.99325 | 4.081571 | 0.4002489 | 7.91168
59.38927 | 12.3846 | 12.02784 | 4.082304 | 0.3567557 | 7.94554
59.39927 | 12.3693 | 12.06277 | 4.083054 | 0.3065295 | 7.979717
59.40927 | 12.3593 | 12.09803 | 4.083819 | 0.2612693 | 8.014212
59.41927 | 12.3488 | 12.13363 | 4.084601 | 0.2151703 | 8.049029
59.42927 | 12.3405 | 12.16957 | 4.085398 | 0.1709308 | 8.084171
59.43927 | 12.3323 | 12.20585 | 4.086212 | 0.1264488 | 8.119639
59.44927 | 12.3067 | 12.24248 | 4.087042 | 0.06422052 | 8.155438
59.45927 | 12.3085 | 12.27946 | 4.087888 | 0.0290438 | 8.191568
59.46927 | 12.2974 | 12.31679 | 4.08875 | -0.01938516 | 8.228035
59.47927 | 12.2832 | 12.35447 | 4.089628 | -0.07126711 | 8.264839
59.48927 | 12.2789 | 12.39251 | 4.090523 | -0.1136074 | 8.301985
59.49927 | 12.2752 | 12.43091 | 4.091433 | -0.1557059 | 8.339473
59.50927 | 12.2643 | 12.46967 | 4.09236 | -0.2053686 | 8.377308
59.51927 | 12.2577 | 12.5088 | 4.093303 | -0.2510977 | 8.415495
59.52927 | 12.238 | 12.54829 | 4.094262 | -0.3102939 | 8.454032
59.53927 | 12.2468 | 12.58816 | 4.095237 | -0.3413624 | 8.492925
59.54927 | 12.2422 | 12.6284 | 4.096228 | -0.3862049 | 8.532177
59.55927 | 12.229 | 12.66902 | 4.097236 | -0.440024 | 8.571788
59.56927 | 12.2345 | 12.71003 | 4.098259 | -0.475526 | 8.611767
59.57927 | 12.2309 | 12.75141 | 4.099299 | -0.5205092 | 8.65211
59.58927 | 12.2153 | 12.79318 | 4.100355 | -0.5778794 | 8.692825
59.59927 | 12.217 | 12.83534 | 4.101427 | -0.61834 | 8.733913
59.60926 | 12.2234 | 12.87785 | 4.102514 | -0.6544508 | 8.775337
59.61926 | 12.2084 | 12.9208 | 4.103618 | -0.7123983 | 8.81718
59.62926 | 12.2133 | 12.96414 | 4.104738 | -0.7508443 | 8.859406
59.63926 | 12.2147 | 13.00789 | 4.105875 | -0.7931922 | 8.902017
59.64926 | 12.2047 | 13.05205 | 4.107028 | -0.8473452 | 8.945018
59.65926 | 12.2134 | 13.09661 | 4.108196 | -0.8832057 | 8.988409
59.66926 | 12.2065 | 13.14158 | 4.109381 | -0.9350778 | 9.032196
59.67926 | 12.2009 | 13.18696 | 4.110583 | -0.9860635 | 9.076381
59.68926 | 12.2198 | 13.23277 | 4.1118 | -1.012967 | 9.120967
59.69926 | 12.2121 | 13.27899 | 4.113033 | -1.06689 | 9.165957
59.70926 | 12.2049 | 13.32564 | 4.114283 | -1.120738 | 9.211355
59.71926 | 12.2212 | 13.37271 | 4.115548 | -1.151512 | 9.257163
59.72926 | 12.2208 | 13.42022 | 4.11683 | -1.199416 | 9.303386
59.73926 | 12.2138 | 13.46815 | 4.118128 | -1.254354 | 9.350025
59.74926 | 12.2234 | 13.51653 | 4.119442 | -1.293127 | 9.397085
59.75926 | 12.2239 | 13.56534 | 4.120773 | -1.341441 | 9.444569
59.76926 | 12.2241 | 13.6146 | 4.122119 | -1.390496 | 9.492477
59.77926 | 12.2452 | 13.6643 | 4.123481 | -1.419099 | 9.540817
59.78926 | 12.2394 | 13.71445 | 4.12486 | -1.475051 | 9.58959
59.79926 | 12.2414 | 13.76505 | 4.126255 | -1.523654 | 9.638799
59.80926 | 12.2576 | 13.81611 | 4.127666 | -1.558514 | 9.688448
59.81926 | 12.247 | 13.86763 | 4.129093 | -1.620632 | 9.738539
59.82926 | 12.2592 | 13.91961 | 4.130536 | -1.660412 | 9.789076
59.83926 | 12.2822 | 13.97206 | 4.131996 | -1.689858 | 9.840062
59.84926 | 12.2684 | 14.02497 | 4.133471 | -1.756572 | 9.891501
59.85926 | 12.2851 | 14.07836 | 4.134963 | -1.793257 | 9.943395
59.86926 | 12.3009 | 14.13222 | 4.13647 | -1.831317 | 9.995747
59.87926 | 12.3065 | 14.18656 | 4.137994 | -1.880056 | 10.04856
59.88926 | 12.3093 | 14.24138 | 4.139534 | -1.932076 | 10.10184
59.89926 | 12.3204 | 14.29668 | 4.14109 | -1.976279 | 10.15559
59.90926 | 12.3201 | 14.35247 | 4.142663 | -2.03237 | 10.20981
59.91926 | 12.3333 | 14.40875 | 4.144251 | -2.075452 | 10.2645
59.92926 | 12.364 | 14.46553 | 4.145855 | -2.101529 | 10.31967
59.93926 | 12.3585 | 14.5228 | 4.147476 | -2.1643 | 10.37532
59.94926 | 12.3834 | 14.58057 | 4.149113 | -2.197173 | 10.43146
59.95925 | 12.3983 | 14.63877 | 4.150764 | -2.240471 | 10.48801
59.96925 | 12.4043 | 14.69755 | 4.152433 | -2.293252 | 10.54512
59.97925 | 12.4187 | 14.75684 | 4.154118 | -2.338142 | 10.60272
59.98925 | 12.4392 | 14.81664 | 4.155819 | -2.377444 | 10.66083
59.99925 | 12.4483 | 14.87696 | 4.157536 | -2.42866 | 10.71942
60.00925 | 12.4763 | 14.9378 | 4.159269 | -2.461495 | 10.77853
60.01925 | 12.494 | 14.99915 | 4.161019 | -2.50515 | 10.83813
60.02925 | 12.4947 | 15.06103 | 4.162784 | -2.566331 | 10.89825
60.03925 | 12.533 | 15.12344 | 4.164566 | -2.590436 | 10.95887
60.04925 | 12.5307 | 15.18637 | 4.166363 | -2.655672 | 11.02001
60.05925 | 12.55 | 15.24984 | 4.168177 | -2.699839 | 11.08166
60.06925 | 12.58 | 15.31384 | 4.170007 | -2.733841 | 11.14383
60.07925 | 12.6067 | 15.37838 | 4.171853 | -2.771679 | 11.20653
60.08925 | 12.6175 | 15.44346 | 4.173715 | -2.82596 | 11.26974
60.09925 | 12.6425 | 15.50908 | 4.175593 | -2.866581 | 11.33349
60.10925 | 12.6715 | 15.57525 | 4.177487 | -2.903747 | 11.39776
60.11925 | 12.6896 | 15.64196 | 4.179397 | -2.952362 | 11.46257
60.12925 | 12.7092 | 15.70923 | 4.181323 | -3.000026 | 11.5279
60.13925 | 12.7349 | 15.77704 | 4.183266 | -3.042142 | 11.59378
60.14925 | 12.7567 | 15.84541 | 4.185224 | -3.088713 | 11.66019
60.15925 | 12.7913 | 15.91434 | 4.187198 | -3.12304 | 11.72714
60.16925 | 12.8191 | 15.98383 | 4.189189 | -3.164725 | 11.79464
60.17925 | 12.8323 | 16.05387 | 4.191195 | -3.221571 | 11.86268
60.18925 | 12.8676 | 16.12448 | 4.193218 | -3.256881 | 11.93126
60.19925 | 12.8801 | 16.19566 | 4.195256 | -3.315556 | 12.0004
60.20925 | 12.9186 | 16.26739 | 4.197311 | -3.348794 | 12.07008
60.21925 | 12.9407 | 16.3397 | 4.199382 | -3.399004 | 12.14032
60.22925 | 12.9748 | 16.41258 | 4.201468 | -3.437781 | 12.21111
60.23925 | 13.0118 | 16.48603 | 4.203571 | -3.474228 | 12.28246
60.24925 | 13.04 | 16.56005 | 4.20569 | -3.520048 | 12.35436
60.25925 | 13.0807 | 16.63464 | 4.207824 | -3.553943 | 12.42682
60.26925 | 13.1016 | 16.70981 | 4.209975 | -3.608212 | 12.49984
60.27925 | 13.1426 | 16.78556 | 4.212142 | -3.642956 | 12.57341
60.28925 | 13.1868 | 16.86188 | 4.214324 | -3.675075 | 12.64755
60.29924 | 13.2172 | 16.9387 | 4.216521 | -3.721499 | 12.72218
60.30924 | 13.2438 | 17.01618 | 4.218735 | -3.772375 | 12.79744
60.31924 | 13.3074 | 17.09423 | 4.220966 | -3.78683 | 12.87326
60.32924 | 13.3268 | 17.17286 | 4.223213 | -3.846061 | 12.94965
60.33924 | 13.3816 | 17.25208 | 4.225475 | -3.870475 | 13.0266
60.34924 | 13.4045 | 17.33186 | 4.227754 | -3.927365 | 13.10411
60.35924 | 13.4457 | 17.41224 | 4.230048 | -3.966536 | 13.18219
60.36924 | 13.4973 | 17.49318 | 4.232358 | -3.995884 | 13.26083
60.37924 | 13.5548 | 17.57471 | 4.234685 | -4.01991 | 13.34003
60.38924 | 13.589 | 17.65682 | 4.237027 | -4.067816 | 13.41979
60.39924 | 13.6517 | 17.7395 | 4.239385 | -4.087798 | 13.50011
60.40924 | 13.7124 | 17.82276 | 4.24176 | -4.110356 | 13.581
60.41924 | 13.7343 | 17.90659 | 4.24415 | -4.172288 | 13.66244
60.42924 | 13.8167 | 17.99099 | 4.246556 | -4.174293 | 13.74444
60.43924 | 13.8623 | 18.07597 | 4.248978 | -4.21367 | 13.82699
60.44924 | 13.914 | 18.16152 | 4.251415 | -4.247519 | 13.9101
60.45924 | 13.9579 | 18.24763 | 4.253869 | -4.289733 | 13.99376
60.46924 | 14.0524 | 18.33431 | 4.256339 | -4.281914 | 14.07797
60.47924 | 14.0908 | 18.42156 | 4.258824 | -4.330757 | 14.16273
60.48924 | 14.1549 | 18.50936 | 4.261326 | -4.354461 | 14.24804
60.49924 | 14.2069 | 18.59772 | 4.263843 | -4.390823 | 14.33388
60.50924 | 14.2684 | 18.68664 | 4.266376 | -4.418238 | 14.42026
60.51924 | 14.3325 | 18.77611 | 4.268925 | -4.443606 | 14.50718
60.52924 | 14.4273 | 18.86612 | 4.27149 | -4.43882 | 14.59463
60.53924 | 14.4721 | 18.95668 | 4.274071 | -4.484578 | 14.68261
60.54924 | 14.5747 | 19.04777 | 4.276667 | -4.473073 | 14.77111
60.55924 | 14.6418 | 19.1394 | 4.27928 | -4.497604 | 14.86012
60.56924 | 14.7079 | 19.23156 | 4.281908 | -4.523662 | 14.94965
60.57924 | 14.7764 | 19.32425 | 4.284552 | -4.547845 | 15.03969
60.58924 | 14.896 | 19.41745 | 4.287212 | -4.521445 | 15.13023
60.59924 | 14.9547 | 19.51116 | 4.289888 | -4.55646 | 15.22127
60.60924 | 15.0539 | 19.60538 | 4.292579 | -4.55148 | 15.3128
60.61924 | 15.1446 | 19.7001 | 4.295286 | -4.5555 | 15.40481
60.62924 | 15.2124 | 19.79531 | 4.29801 | -4.582914 | 15.4973
60.63923 | 15.289 | 19.89092 | 4.300746 | -4.601921 | 15.59018
60.64923 | 15.4035 | 19.9871 | 4.3035 | -4.583597 | 15.6836
60.65923 | 15.4771 | 20.08375 | 4.306271 | -4.606646 | 15.77748
60.66923 | 15.5687 | 20.18086 | 4.309057 | -4.612157 | 15.8718
60.67923 | 15.7301 | 20.27842 | 4.311859 | -4.548319 | 15.96656
60.68923 | 15.7798 | 20.37643 | 4.314676 | -4.596628 | 16.06175
60.69923 | 15.8936 | 20.47487 | 4.31751 | -4.581271 | 16.15736
60.70923 | 16.0275 | 20.57374 | 4.320359 | -4.54624 | 16.25338
60.71923 | 16.1135 | 20.67302 | 4.323223 | -4.559522 | 16.3498
60.72923 | 16.2212 | 20.77271 | 4.326104 | -4.551509 | 16.4466
60.73923 | 16.4071 | 20.87279 | 4.329 | -4.46569 | 16.54379
60.74923 | 16.4751 | 20.97325 | 4.331912 | -4.498152 | 16.64134
60.75923 | 16.5836 | 21.07408 | 4.33484 | -4.490482 | 16.73924
60.76923 | 16.7115 | 21.17527 | 4.337783 | -4.463772 | 16.83749
60.77923 | 16.851 | 21.2768 | 4.340742 | -4.425804 | 16.93606
60.78923 | 16.9376 | 21.37867 | 4.343716 | -4.441067 | 17.03495
60.79923 | 17.096 | 21.48085 | 4.346707 | -4.384845 | 17.13414
60.80923 | 17.1874 | 21.58333 | 4.349712 | -4.395928 | 17.23362
60.81923 | 17.3454 | 21.6861 | 4.352734 | -4.340697 | 17.33336
60.82923 | 17.4751 | 21.78914 | 4.355771 | -4.31404 | 17.43337
60.83923 | 17.6637 | 21.89244 | 4.358824 | -4.22874 | 17.53362
60.84923 | 17.729 | 21.99598 | 4.361892 | -4.266978 | 17.63409
60.85923 | 17.9621 | 22.09974 | 4.364976 | -4.137643 | 17.73477
60.86923 | 18.0776 | 22.20371 | 4.368076 | -4.126112 | 17.83564
60.87923 | 18.2055 | 22.30787 | 4.371191 | -4.102371 | 17.93668
60.88923 | 18.3878 | 22.4122 | 4.374321 | -4.024398 | 18.03788
60.89923 | 18.5557 | 22.51668 | 4.377468 | -3.960978 | 18.13921
60.90923 | 18.6705 | 22.62129 | 4.380629 | -3.950791 | 18.24066
60.91923 | 18.8857 | 22.72601 | 4.383807 | -3.840314 | 18.34221
60.92923 | 19.0054 | 22.83083 | 4.387 | -3.82543 | 18.44383
60.93923 | 19.1873 | 22.93572 | 4.390208 | -3.748417 | 18.54551
60.94923 | 19.2829 | 23.04065 | 4.393432 | -3.757752 | 18.64722
60.95923 | 19.5254 | 23.14562 | 4.396671 | -3.620215 | 18.74894
60.96923 | 19.709 | 23.25059 | 4.399926 | -3.541586 | 18.85066
60.97923 | 19.888 | 23.35554 | 4.403197 | -3.467538 | 18.95234
60.98922 | 20.0675 | 23.46034 | 4.406479 | -3.392843 | 19.05386
60.99922 | 20.2203 | 23.56519 | 4.40978 | -3.344886 | 19.15541
61.00922 | 20.4572 | 23.66994 | 4.413097 | -3.21274 | 19.25684
61.01922 | 20.6523 | 23.77458 | 4.416429 | -3.122277 | 19.35815
61.02922 | 20.8904 | 23.87907 | 4.419777 | -2.988675 | 19.4593
61.03922 | 21.0468 | 23.9834 | 4.42314 | -2.936603 | 19.56026
61.04922 | 21.2875 | 24.08754 | 4.426518 | -2.800039 | 19.66102
61.05922 | 21.4724 | 24.19145 | 4.429912 | -2.719055 | 19.76154
61.06922 | 21.6432 | 24.29512 | 4.433321 | -2.651921 | 19.8618
61.07922 | 21.9656 | 24.39851 | 4.436746 | -2.432909 | 19.96176
61.08922 | 22.1156 | 24.50159 | 4.440186 | -2.385994 | 20.06141
61.09922 | 22.2244 | 24.60434 | 4.443641 | -2.379941 | 20.1607
61.10922 | 22.568 | 24.70673 | 4.447112 | -2.138727 | 20.25962
61.11922 | 22.7599 | 24.80872 | 4.450598 | -2.048818 | 20.35812
61.12922 | 23.0057 | 24.91028 | 4.454099 | -1.904583 | 20.45618
61.13922 | 23.2298 | 25.01139 | 4.457616 | -1.781595 | 20.55378
61.14922 | 23.509 | 25.11202 | 4.461148 | -1.603019 | 20.65087
61.15922 | 23.6497 | 25.21213 | 4.464695 | -1.562426 | 20.74743
61.16922 | 24.0133 | 25.31168 | 4.468257 | -1.298382 | 20.84343
61.17922 | 24.2775 | 25.41066 | 4.471835 | -1.133157 | 20.93882
61.18922 | 24.4719 | 25.50901 | 4.475428 | -1.037114 | 21.03359
61.19922 | 24.7082 | 25.60672 | 4.479036 | -0.8985234 | 21.12769
61.20922 | 25.048 | 25.70375 | 4.48266 | -0.6557502 | 21.22109
61.21922 | 25.1506 | 25.80006 | 4.486298 | -0.6494619 | 21.31376
61.22922 | 25.5958 | 25.89562 | 4.489952 | -0.2998235 | 21.40567
61.23922 | 25.7188 | 25.9904 | 4.493621 | -0.2716037 | 21.49678
61.24922 | 25.8842 | 26.08437 | 4.497306 | -0.2001657 | 21.58706
61.25922 | 26.2683 | 26.17747 | 4.501005 | 0.09082776 | 21.67647
61.26922 | 26.5956 | 26.2697 | 4.50472 | 0.3259041 | 21.76498
61.27922 | 26.713 | 26.36099 | 4.508449 | 0.3520064 | 21.85254
61.28922 | 27.0811 | 26.45133 | 4.512194 | 0.6297656 | 21.93914
61.29922 | 27.363 | 26.54068 | 4.515954 | 0.8223158 | 22.02473
61.30922 | 27.4894 | 26.62901 | 4.519729 | 0.8603945 | 22.10928
61.31922 | 27.9817 | 26.71627 | 4.52352 | 1.265433 | 22.19275
61.32921 | 28.2158 | 26.80234 | 4.527321 | 1.413459 | 22.27502
61.33921 | 28.3697 | 26.88737 | 4.531141 | 1.482326 | 22.35623
61.34921 | 28.7823 | 26.97123 | 4.534977 | 1.811069 | 22.43625
61.35921 | 29.1082 | 27.05389 | 4.538827 | 2.054311 | 22.51506
61.36921 | 29.2121 | 27.13531 | 4.542693 | 2.076795 | 22.59261
61.37921 | 29.5408 | 27.21545 | 4.546573 | 2.325347 | 22.66888
61.38921 | 29.8193 | 27.29429 | 4.550468 | 2.525011 | 22.74382
61.39921 | 30.0015 | 27.37178 | 4.554379 | 2.629716 | 22.81741
61.40921 | 30.3742 | 27.4479 | 4.558304 | 2.926297 | 22.8896
61.41921 | 30.6747 | 27.52261 | 4.562245 | 3.152089 | 22.96037
61.42921 | 30.8732 | 27.59588 | 4.5662 | 3.277324 | 23.02968
61.43921 | 31.1525 | 27.66767 | 4.57017 | 3.484835 | 23.0975
61.44921 | 31.5552 | 27.73794 | 4.574156 | 3.817257 | 23.16379
61.45921 | 31.7521 | 27.80668 | 4.578156 | 3.945423 | 23.22852
61.46921 | 31.9536 | 27.87384 | 4.582171 | 4.079762 | 23.29167
61.47921 | 32.3574 | 27.9394 | 4.586201 | 4.418005 | 23.35319
61.48921 | 32.6223 | 28.00331 | 4.590245 | 4.618985 | 23.41307
61.49921 | 32.8583 | 28.06557 | 4.594305 | 4.792731 | 23.47126
61.50921 | 33.2021 | 28.12612 | 4.598379 | 5.075976 | 23.52775
61.51921 | 33.3679 | 28.18496 | 4.602469 | 5.182943 | 23.58249
61.52921 | 33.5975 | 28.24203 | 4.606573 | 5.355468 | 23.63546
61.53921 | 33.9112 | 28.29733 | 4.610692 | 5.613869 | 23.68664
61.54921 | 34.1045 | 28.35082 | 4.614825 | 5.753684 | 23.73599
61.55921 | 34.3205 | 28.40247 | 4.618974 | 5.918029 | 23.7835
61.56921 | 34.7337 | 28.45227 | 4.623137 | 6.281434 | 23.82913
61.57921 | 34.9154 | 28.50017 | 4.627315 | 6.415227 | 23.87286
61.58921 | 35.0674 | 28.54617 | 4.631507 | 6.521228 | 23.91466
61.59921 | 35.4994 | 28.59025 | 4.635715 | 6.909154 | 23.95453
61.60921 | 35.622 | 28.63236 | 4.639937 | 6.989639 | 23.99242
61.61921 | 35.8871 | 28.67251 | 4.644174 | 7.214594 | 24.02833
61.62921 | 36.1624 | 28.71065 | 4.648425 | 7.451745 | 24.06223
61.63921 | 36.4405 | 28.7468 | 4.652691 | 7.693705 | 24.0941
61.64921 | 36.5936 | 28.7809 | 4.656972 | 7.812695 | 24.12393
61.65921 | 36.9572 | 28.81297 | 4.661267 | 8.144235 | 24.1517
61.6692 | 37.0024 | 28.84294 | 4.665573 | 8.159464 | 24.17736
61.6792 | 37.2035 | 28.87086 | 4.669897 | 8.332639 | 24.20096
61.6892 | 37.4646 | 28.89669 | 4.674236 | 8.567906 | 24.22246
61.6992 | 37.6083 | 28.92043 | 4.67859 | 8.687874 | 24.24184
61.7092 | 37.804 | 28.94204 | 4.682958 | 8.861957 | 24.25909
61.7192 | 38.067 | 28.96153 | 4.68734 | 9.105465 | 24.27419
61.7292 | 38.2708 | 28.9789 | 4.691738 | 9.291905 | 24.28716
61.7392 | 38.4195 | 28.99411 | 4.696149 | 9.425386 | 24.29796
61.7492 | 38.6106 | 29.00719 | 4.700575 | 9.603412 | 24.30661
61.7592 | 38.8122 | 29.01811 | 4.705016 | 9.794093 | 24.31309
61.7692 | 38.9724 | 29.02687 | 4.709471 | 9.945527 | 24.3174
61.7792 | 39.169 | 29.03348 | 4.71394 | 10.13552 | 24.31954
61.7892 | 39.3332 | 29.03793 | 4.718424 | 10.29527 | 24.3195
61.7992 | 39.4402 | 29.04021 | 4.722923 | 10.39999 | 24.31729
61.8092 | 39.6204 | 29.04034 | 4.727435 | 10.58006 | 24.3129
61.8192 | 39.755 | 29.03831 | 4.731962 | 10.71669 | 24.30634
61.8292 | 39.8513 | 29.03412 | 4.736504 | 10.81718 | 24.29761
61.8392 | 39.9489 | 29.02778 | 4.741059 | 10.92112 | 24.28672
61.8492 | 40.1518 | 29.01931 | 4.745629 | 11.13249 | 24.27368
61.8592 | 40.2154 | 29.00869 | 4.750214 | 11.20671 | 24.25848
61.8692 | 40.3334 | 28.99595 | 4.754812 | 11.33745 | 24.24114
61.8792 | 40.4975 | 28.98109 | 4.759425 | 11.51641 | 24.22167
61.8892 | 40.5763 | 28.96412 | 4.764052 | 11.61218 | 24.20007
61.8992 | 40.6364 | 28.94506 | 4.768694 | 11.69134 | 24.17636
61.9092 | 40.7463 | 28.92391 | 4.773349 | 11.82239 | 24.15056
61.9192 | 40.8857 | 28.90069 | 4.778019 | 11.98501 | 24.12268
61.9292 | 40.8922 | 28.87543 | 4.782703 | 12.01677 | 24.09273
61.9392 | 40.992 | 28.84812 | 4.787401 | 12.14388 | 24.06072
61.9492 | 41.0647 | 28.81879 | 4.792113 | 12.24591 | 24.02668
61.9592 | 41.0999 | 28.78746 | 4.79684 | 12.31244 | 23.99062
61.9692 | 41.1734 | 28.75415 | 4.80158 | 12.41925 | 23.95257
61.9792 | 41.1748 | 28.71888 | 4.806335 | 12.45592 | 23.91254
61.9892 | 41.2379 | 28.68166 | 4.811103 | 12.55624 | 23.87055
61.9992 | 41.2208 | 28.64253 | 4.815886 | 12.57827 | 23.82664
62.0092 | 41.2829 | 28.60149 | 4.820683 | 12.68141 | 23.78081
62.01919 | 41.3064 | 28.55864 | 4.825489 | 12.74776 | 23.73315
62.02919 | 41.334 | 28.51389 | 4.830313 | 12.82011 | 23.68358
62.03919 | 41.2593 | 28.46733 | 4.835152 | 12.79197 | 23.63218
62.04919 | 41.3304 | 28.41897 | 4.840005 | 12.91143 | 23.57896
62.05919 | 41.2809 | 28.36884 | 4.844871 | 12.91206 | 23.52397
62.06919 | 41.2811 | 28.31698 | 4.849752 | 12.96412 | 23.46723
62.07919 | 41.2534 | 28.2634 | 4.854646 | 12.99 | 23.40875
62.08919 | 41.2159 | 28.20815 | 4.859555 | 13.00775 | 23.34859
62.09919 | 41.1551 | 28.15123 | 4.864477 | 13.00387 | 23.28676
62.10919 | 41.1369 | 28.0927 | 4.869413 | 13.0442 | 23.22329
62.11919 | 41.0969 | 28.03259 | 4.874363 | 13.06431 | 23.15822
62.12919 | 41.0604 | 27.97091 | 4.879327 | 13.08949 | 23.09158
62.13919 | 40.9423 | 27.90771 | 4.884304 | 13.03459 | 23.02341
62.14919 | 40.8819 | 27.84301 | 4.889295 | 13.03889 | 22.95372
62.15919 | 40.8128 | 27.77686 | 4.8943 | 13.03594 | 22.88256
62.16919 | 40.7475 | 27.70927 | 4.899319 | 13.03823 | 22.80995
62.17919 | 40.5977 | 27.64029 | 4.904352 | 12.95741 | 22.73594
62.18919 | 40.5601 | 27.56996 | 4.909398 | 12.99014 | 22.66056
62.19919 | 40.374 | 27.49829 | 4.914458 | 12.87571 | 22.58383
62.20919 | 40.2763 | 27.42533 | 4.919531 | 12.85097 | 22.5058
62.21919 | 40.2009 | 27.35112 | 4.924619 | 12.84978 | 22.4265
62.22919 | 40.0084 | 27.27568 | 4.929719 | 12.73272 | 22.34596
62.23919 | 39.8213 | 27.19906 | 4.934834 | 12.62224 | 22.26423
62.24919 | 39.7947 | 27.12128 | 4.939962 | 12.67342 | 22.18132
62.25919 | 39.5946 | 27.04239 | 4.945104 | 12.55221 | 22.09729
62.26919 | 39.4331 | 26.96241 | 4.950259 | 12.47069 | 22.01215
62.27919 | 39.3703 | 26.88139 | 4.955427 | 12.48891 | 21.92596
62.28919 | 39.1098 | 26.79935 | 4.960609 | 12.31045 | 21.83874
62.29919 | 38.8884 | 26.71634 | 4.965805 | 12.17206 | 21.75053
62.30919 | 38.8103 | 26.63238 | 4.971014 | 12.17792 | 21.66137
62.31919 | 38.5554 | 26.54752 | 4.976237 | 12.00788 | 21.57128
62.32919 | 38.3032 | 26.46178 | 4.981473 | 11.84142 | 21.4803
62.33919 | 38.1968 | 26.3752 | 4.986722 | 11.8216 | 21.38848
62.34919 | 37.9443 | 26.28782 | 4.991985 | 11.65648 | 21.29583
62.35918 | 37.7026 | 26.19977 | 4.997256 | 11.50283 | 21.20251
62.36918 | 37.4615 | 26.11088 | 5.002545 | 11.35062 | 21.10833
62.37918 | 37.2917 | 26.02128 | 5.007848 | 11.27042 | 21.01344
62.38918 | 36.9643 | 25.93102 | 5.013164 | 11.03328 | 20.91786
62.39918 | 36.7143 | 25.84012 | 5.018494 | 10.87418 | 20.82163
62.40918 | 36.6265 | 25.74862 | 5.023836 | 10.87788 | 20.72479
62.41918 | 36.3563 | 25.65655 | 5.029192 | 10.69975 | 20.62736
62.42918 | 36.0419 | 25.56393 | 5.034561 | 10.47797 | 20.52937
62.43918 | 35.9191 | 25.47081 | 5.039943 | 10.44829 | 20.43087
62.44918 | 35.5009 | 25.37721 | 5.045339 | 10.12369 | 20.33187
62.45918 | 35.2612 | 25.28317 | 5.050748 | 9.978032 | 20.23242
62.46918 | 35.0579 | 25.18871 | 5.056169 | 9.869192 | 20.13254
62.47918 | 34.7332 | 25.09386 | 5.061604 | 9.639337 | 20.03226
62.48918 | 34.4428 | 24.99866 | 5.067052 | 9.444139 | 19.93161
62.49918 | 34.2362 | 24.90313 | 5.072513 | 9.333068 | 19.83062
62.50918 | 33.9195 | 24.8073 | 5.077987 | 9.112195 | 19.72932
62.51918 | 33.5264 | 24.71121 | 5.083474 | 8.815191 | 19.62773
62.52918 | 33.2847 | 24.61487 | 5.088974 | 8.66983 | 19.5259
62.53918 | 33.0688 | 24.51832 | 5.094487 | 8.550482 | 19.42383
62.54918 | 32.6191 | 24.42158 | 5.100014 | 8.197523 | 19.32156
62.55918 | 32.5384 | 24.32468 | 5.105553 | 8.213725 | 19.21912
62.56918 | 32.2895 | 24.22763 | 5.111104 | 8.061867 | 19.11653
62.57918 | 31.7892 | 24.13049 | 5.116669 | 7.658715 | 19.01382
62.58918 | 31.5991 | 24.03325 | 5.122247 | 7.565852 | 18.911
62.59918 | 31.3335 | 23.93595 | 5.127837 | 7.39755 | 18.80811
62.60918 | 30.9228 | 23.83861 | 5.133441 | 7.084186 | 18.70517
62.61918 | 30.6789 | 23.74126 | 5.139057 | 6.937639 | 18.6022
62.62918 | 30.4065 | 23.64392 | 5.144686 | 6.762582 | 18.49923
62.63918 | 30.0101 | 23.54661 | 5.150327 | 6.463494 | 18.39628
62.64918 | 29.8001 | 23.44934 | 5.155982 | 6.350758 | 18.29336
62.65918 | 29.4839 | 23.35215 | 5.161649 | 6.131748 | 18.1905
62.66918 | 29.154 | 23.25506 | 5.167329 | 5.898944 | 18.08773
62.67918 | 28.7849 | 23.15807 | 5.173021 | 5.626829 | 17.98505
62.68918 | 28.5476 | 23.06122 | 5.178727 | 5.486379 | 17.88249
62.69918 | 28.2811 | 22.96452 | 5.184444 | 5.316579 | 17.78008
62.70917 | 27.9802 | 22.86808 | 5.190169 | 5.112116 | 17.67792
62.71917 | 27.7391 | 22.77174 | 5.195912 | 4.967357 | 17.57583
62.72917 | 27.3977 | 22.6756 | 5.201667 | 4.722096 | 17.47394
62.73917 | 27.0791 | 22.57969 | 5.207435 | 4.499409 | 17.37226
62.74917 | 26.8743 | 22.48401 | 5.213216 | 4.390285 | 17.2708
62.75917 | 26.5594 | 22.38859 | 5.219009 | 4.170806 | 17.16959
62.76917 | 26.2041 | 22.29344 | 5.224814 | 3.910656 | 17.06863
62.77917 | 25.976 | 22.19858 | 5.230632 | 3.777423 | 16.96795
62.78917 | 25.6964 | 22.10401 | 5.236463 | 3.592388 | 16.86755
62.79917 | 25.3558 | 22.00976 | 5.242305 | 3.346039 | 16.76746
62.80917 | 25.1671 | 21.91584 | 5.24816 | 3.251265 | 16.66768
62.81917 | 24.7936 | 21.82225 | 5.254028 | 2.97135 | 16.56822
62.82917 | 24.5274 | 21.72902 | 5.259908 | 2.798381 | 16.46911
62.83917 | 24.3048 | 21.63615 | 5.2658 | 2.668646 | 16.37035
62.84917 | 24.0811 | 21.54366 | 5.271704 | 2.537439 | 16.27196
62.85917 | 23.8022 | 21.45156 | 5.27762 | 2.350638 | 16.17394
62.86917 | 23.5651 | 21.35986 | 5.283549 | 2.20524 | 16.07631
62.87917 | 23.3009 | 21.26857 | 5.28949 | 2.032333 | 15.97908
62.88917 | 23.0303 | 21.17769 | 5.295443 | 1.852605 | 15.88225
62.89917 | 22.8023 | 21.08725 | 5.301409 | 1.71505 | 15.78584
62.90917 | 22.5704 | 20.99725 | 5.307386 | 1.573153 | 15.68986
62.91917 | 22.29 | 20.90769 | 5.313375 | 1.382313 | 15.59431
62.92917 | 22.0663 | 20.81859 | 5.319377 | 1.247715 | 15.49921
62.93917 | 21.884 | 20.72995 | 5.325391 | 1.154053 | 15.40456
62.94917 | 21.5816 | 20.64178 | 5.331416 | 0.9398205 | 15.31036
62.95917 | 21.3895 | 20.55409 | 5.337454 | 0.8354084 | 15.21664
62.96917 | 21.1338 | 20.46689 | 5.343504 | 0.6669098 | 15.12339
62.97917 | 20.8877 | 20.38018 | 5.349565 | 0.5075182 | 15.03062
62.98917 | 20.7166 | 20.29397 | 5.355639 | 0.4226301 | 14.93833
62.99917 | 20.531 | 20.20826 | 5.361724 | 0.3227361 | 14.84654
63.00917 | 20.3366 | 20.12307 | 5.367822 | 0.2135326 | 14.75525
63.01917 | 20.1119 | 20.03839 | 5.373931 | 0.07351168 | 14.66446
63.02917 | 19.9149 | 19.95423 | 5.380052 | -0.03932748 | 14.57418
63.03917 | 19.7247 | 19.8706 | 5.386184 | -0.1458961 | 14.48441
63.04916 | 19.4933 | 19.78757 | 5.392323 | -0.2942714 | 14.39525
63.05916 | 19.3664 | 19.705 | 5.398479 | -0.3386041 | 14.30653
63.06916 | 19.1375 | 19.62297 | 5.404647 | -0.4854697 | 14.21832
63.07916 | 18.935 | 19.54148 | 5.410827 | -0.6064804 | 14.13065
63.08916 | 18.8132 | 19.46053 | 5.417018 | -0.6473346 | 14.04352
63.09916 | 18.6037 | 19.38014 | 5.423221 | -0.7764375 | 13.95692
63.10916 | 18.4045 | 19.30029 | 5.429436 | -0.8957903 | 13.87085
63.11916 | 18.2438 | 19.221 | 5.435662 | -0.9771961 | 13.78533
63.12916 | 18.0822 | 19.14226 | 5.4419 | -1.060059 | 13.70036
63.13916 | 17.9059 | 19.06408 | 5.448149 | -1.158181 | 13.61593
63.14916 | 17.8244 | 18.98646 | 5.45441 | -1.162061 | 13.53205
63.15916 | 17.6212 | 18.9094 | 5.460682 | -1.288202 | 13.44872
63.16916 | 17.46 | 18.83291 | 5.466966 | -1.372908 | 13.36594
63.17916 | 17.3301 | 18.75697 | 5.473261 | -1.426874 | 13.28371
63.18916 | 17.1899 | 18.68161 | 5.479568 | -1.491708 | 13.20204
63.19916 | 17.0197 | 18.60681 | 5.485886 | -1.587108 | 13.12092
63.20916 | 16.867 | 18.53257 | 5.492216 | -1.665574 | 13.04036
63.21916 | 16.7943 | 18.45891 | 5.498556 | -1.664608 | 12.96035
63.22916 | 16.6017 | 18.38581 | 5.504908 | -1.784108 | 12.8809
63.23916 | 16.4616 | 18.31328 | 5.511272 | -1.851678 | 12.80201
63.24916 | 16.4042 | 18.24131 | 5.517646 | -1.837115 | 12.72367
63.25916 | 16.1897 | 18.16992 | 5.524032 | -1.98022 | 12.64589
63.26916 | 16.0663 | 18.09909 | 5.530429 | -2.032791 | 12.56866
63.27916 | 15.9977 | 18.02883 | 5.536837 | -2.03113 | 12.49199
63.28916 | 15.8863 | 17.95914 | 5.543256 | -2.072836 | 12.41588
63.29916 | 15.7213 | 17.89 | 5.549687 | -2.168705 | 12.34032
63.30916 | 15.6741 | 17.82144 | 5.556128 | -2.147341 | 12.26531
63.31916 | 15.5296 | 17.75344 | 5.562581 | -2.223839 | 12.19086
63.32916 | 15.3991 | 17.686 | 5.569045 | -2.286901 | 12.11696
63.33916 | 15.3514 | 17.61912 | 5.575519 | -2.267724 | 12.0436
63.34916 | 15.2271 | 17.55281 | 5.582005 | -2.325708 | 11.9708
63.35916 | 15.0982 | 17.48705 | 5.588501 | -2.38885 | 11.89855
63.36916 | 15.026 | 17.42185 | 5.595009 | -2.395848 | 11.82684
63.37916 | 14.9474 | 17.3572 | 5.601527 | -2.409802 | 11.75567
63.38915 | 14.8171 | 17.29317 | 5.60805 | -2.476072 | 11.68512
63.39915 | 14.7341 | 17.22963 | 5.61459 | -2.495532 | 11.61504
63.40915 | 14.6329 | 17.16664 | 5.621141 | -2.53374 | 11.5455
63.41915 | 14.5656 | 17.1042 | 5.627702 | -2.538598 | 11.4765
63.42915 | 14.4519 | 17.0423 | 5.634275 | -2.590401 | 11.40803
63.43915 | 14.4195 | 16.98095 | 5.640858 | -2.561447 | 11.34009
63.44915 | 14.3244 | 16.92014 | 5.647452 | -2.595737 | 11.27268
63.45915 | 14.2175 | 16.85986 | 5.654056 | -2.642363 | 11.20581
63.46915 | 14.1751 | 16.80013 | 5.660671 | -2.625027 | 11.13946
63.47915 | 14.0986 | 16.74093 | 5.667297 | -2.642326 | 11.07363
63.48915 | 13.9863 | 16.68226 | 5.673934 | -2.695956 | 11.00832
63.49915 | 13.9649 | 16.62412 | 5.680581 | -2.659216 | 10.94354
63.50915 | 13.872 | 16.5665 | 5.687238 | -2.694503 | 10.87927
63.51915 | 13.7887 | 16.50941 | 5.693906 | -2.720713 | 10.81551
63.52915 | 13.7496 | 16.45285 | 5.700584 | -2.703245 | 10.75226
63.53915 | 13.6818 | 16.3968 | 5.707273 | -2.714996 | 10.68952
63.54915 | 13.5945 | 16.34126 | 5.713972 | -2.746762 | 10.62729
63.55915 | 13.5218 | 16.28624 | 5.720682 | -2.764441 | 10.56556
63.56915 | 13.4912 | 16.23173 | 5.727402 | -2.740531 | 10.50433
63.57915 | 13.4218 | 16.17773 | 5.734132 | -2.755927 | 10.44359
63.58915 | 13.3535 | 16.12423 | 5.740873 | -2.770729 | 10.38336
63.59915 | 13.3171 | 16.07123 | 5.747624 | -2.75413 | 10.32361
63.60915 | 13.253 | 16.01873 | 5.754385 | -2.765731 | 10.26435
63.61915 | 13.1892 | 15.96673 | 5.761157 | -2.777527 | 10.20557
63.62915 | 13.158 | 15.91521 | 5.767938 | -2.757214 | 10.14728
63.63915 | 13.0884 | 15.86419 | 5.77473 | -2.775791 | 10.08946
63.64915 | 13.0266 | 15.81365 | 5.781532 | -2.787055 | 10.03212
63.65915 | 13.002 | 15.7636 | 5.788344 | -2.761601 | 9.975258
63.66915 | 12.942 | 15.71403 | 5.795166 | -2.772026 | 9.918861
63.67915 | 12.8899 | 15.66493 | 5.801998 | -2.775028 | 9.862931
63.68915 | 12.8454 | 15.6163 | 5.80884 | -2.770905 | 9.807465
63.69915 | 12.8082 | 15.56815 | 5.815692 | -2.75995 | 9.752458
63.70915 | 12.7454 | 15.52046 | 5.822554 | -2.775063 | 9.69791
63.71915 | 12.7117 | 15.47324 | 5.829425 | -2.761541 | 9.643815
63.72915 | 12.6785 | 15.42648 | 5.836307 | -2.747979 | 9.590171
63.73914 | 12.6344 | 15.38022 | 5.843192 | -2.745817 | 9.537025
63.74914 | 12.5907 | 15.33437 | 5.850093 | -2.743667 | 9.484274
63.75914 | 12.563 | 15.28897 | 5.857004 | -2.725966 | 9.431962
63.76914 | 12.5157 | 15.24401 | 5.863925 | -2.728314 | 9.380089
63.77914 | 12.4857 | 15.19951 | 5.870856 | -2.713806 | 9.32865
63.78914 | 12.438 | 15.15544 | 5.877796 | -2.717439 | 9.277643
63.79914 | 12.4235 | 15.11181 | 5.884747 | -2.688311 | 9.227064
63.80914 | 12.3594 | 15.06862 | 5.891706 | -2.709217 | 9.176911
63.81914 | 12.3641 | 15.02586 | 5.898676 | -2.661755 | 9.12718
63.82914 | 12.3083 | 14.98352 | 5.905654 | -2.675221 | 9.077866
63.83914 | 12.2748 | 14.94161 | 5.912643 | -2.666812 | 9.028969
63.84914 | 12.2468 | 14.90013 | 5.919641 | -2.653326 | 8.980485
63.85914 | 12.205 | 14.85906 | 5.926648 | -2.654057 | 8.932409
63.86914 | 12.1907 | 14.8184 | 5.933665 | -2.627704 | 8.884739
63.87914 | 12.1549 | 14.77816 | 5.940692 | -2.623264 | 8.837472
63.88914 | 12.134 | 14.73833 | 5.947727 | -2.604333 | 8.790605
63.89914 | 12.103 | 14.69891 | 5.954772 | -2.595907 | 8.744135
63.90914 | 12.0741 | 14.65988 | 5.961827 | -2.585784 | 8.698057
63.91914 | 12.0545 | 14.62126 | 5.968891 | -2.566761 | 8.652371
63.92914 | 12.0185 | 14.58304 | 5.975964 | -2.564535 | 8.607071
63.93914 | 11.9922 | 14.5452 | 5.983046 | -2.553001 | 8.562155
63.94914 | 11.9753 | 14.50776 | 5.990137 | -2.532457 | 8.51762
63.95914 | 11.9489 | 14.4707 | 5.997238 | -2.521801 | 8.473463
63.96914 | 11.9114 | 14.43403 | 6.004348 | -2.522628 | 8.42968
63.97914 | 11.9058 | 14.39774 | 6.011467 | -2.491937 | 8.38627
63.98914 | 11.8746 | 14.36182 | 6.018595 | -2.487223 | 8.343228
63.99914 | 11.8306 | 14.32628 | 6.025732 | -2.495683 | 8.300552
64.00914 | 11.837 | 14.29112 | 6.032878 | -2.454116 | 8.258238
64.01914 | 11.7996 | 14.25632 | 6.040033 | -2.456717 | 8.216284
64.02914 | 11.788 | 14.22188 | 6.047197 | -2.433884 | 8.174687
64.03914 | 11.7554 | 14.18781 | 6.05437 | -2.432412 | 8.133443
64.04914 | 11.7531 | 14.1541 | 6.061552 | -2.401 | 8.092549
64.05914 | 11.7178 | 14.12075 | 6.068742 | -2.402945 | 8.052003
64.06914 | 11.7008 | 14.08775 | 6.075942 | -2.386946 | 8.011804
64.07913 | 11.6885 | 14.05513 | 6.083143 | -2.366626 | 7.971983
64.08913 | 11.6625 | 14.02282 | 6.09036 | -2.360323 | 7.932463
64.09913 | 11.6484 | 13.99087 | 6.097586 | -2.342465 | 7.89328
64.10913 | 11.619 | 13.95925 | 6.10482 | -2.340249 | 7.854429
64.11913 | 11.6239 | 13.92797 | 6.112063 | -2.304072 | 7.815909
64.12913 | 11.5756 | 13.89703 | 6.119315 | -2.321432 | 7.777717
64.13913 | 11.5706 | 13.86643 | 6.126575 | -2.295825 | 7.73985
64.14913 | 11.549 | 13.83615 | 6.133844 | -2.287149 | 7.702305
64.15913 | 11.5438 | 13.8062 | 6.141122 | -2.2624 | 7.665079
64.16913 | 11.5129 | 13.77658 | 6.148408 | -2.263677 | 7.628169
64.17913 | 11.511 | 13.74728 | 6.155702 | -2.236276 | 7.591574
64.18913 | 11.4911 | 13.7183 | 6.163005 | -2.227195 | 7.55529
64.19913 | 11.4724 | 13.68963 | 6.170316 | -2.217231 | 7.519315
64.20913 | 11.4648 | 13.66128 | 6.177636 | -2.19648 | 7.483645
64.21913 | 11.444 | 13.63324 | 6.184964 | -2.189242 | 7.448278
64.22913 | 11.4296 | 13.60551 | 6.1923 | -2.175912 | 7.413212
64.23913 | 11.4199 | 13.57809 | 6.199645 | -2.158189 | 7.378444
64.24913 | 11.4109 | 13.55097 | 6.206997 | -2.140069 | 7.343971
64.25913 | 11.382 | 13.52415 | 6.214358 | -2.14215 | 7.309792
64.26913 | 11.391 | 13.49763 | 6.221728 | -2.10663 | 7.275902
64.27913 | 11.3527 | 13.4714 | 6.229105 | -2.118705 | 7.2423
64.28913 | 11.3562 | 13.44547 | 6.23649 | -2.089273 | 7.208983
64.29913 | 11.3279 | 13.41983 | 6.243884 | -2.091934 | 7.17595
64.30913 | 11.3393 | 13.39448 | 6.251285 | -2.055182 | 7.143197
64.31913 | 11.3132 | 13.36942 | 6.258695 | -2.056216 | 7.110721
64.32913 | 11.3196 | 13.34463 | 6.266112 | -2.025033 | 7.078521
64.33913 | 11.2881 | 13.32013 | 6.273538 | -2.032032 | 7.046594
64.34913 | 11.2937 | 13.29591 | 6.280971 | -2.002209 | 7.014938
64.35913 | 11.2738 | 13.27196 | 6.288412 | -1.998161 | 6.983549
64.36913 | 11.278 | 13.24829 | 6.295861 | -1.970289 | 6.952427
64.37913 | 11.2489 | 13.22489 | 6.303318 | -1.975987 | 6.921568
64.38913 | 11.2603 | 13.20175 | 6.310783 | -1.941455 | 6.890972
64.39913 | 11.2394 | 13.17889 | 6.318255 | -1.939489 | 6.860634
64.40913 | 11.2426 | 13.15629 | 6.325735 | -1.913686 | 6.830551
64.41912 | 11.2131 | 13.13397 | 6.333215 | -1.920869 | 6.800753
64.42912 | 11.2141 | 13.11189 | 6.340711 | -1.897789 | 6.771178
64.43912 | 11.2067 | 13.09007 | 6.348214 | -1.883367 | 6.741854
64.44912 | 11.2035 | 13.0685 | 6.355724 | -1.865 | 6.712776
64.45912 | 11.1794 | 13.04719 | 6.363242 | -1.867787 | 6.683945
64.46912 | 11.2 | 13.02612 | 6.370768 | -1.826124 | 6.655357
64.47912 | 11.1716 | 13.00531 | 6.3783 | -1.833711 | 6.62701
64.48912 | 11.1724 | 12.98474 | 6.385841 | -1.812344 | 6.598903
64.49912 | 11.1645 | 12.96442 | 6.393389 | -1.799921 | 6.571033
64.50912 | 11.1706 | 12.94434 | 6.400944 | -1.773741 | 6.543398
64.51912 | 11.1406 | 12.9245 | 6.408506 | -1.783902 | 6.515996
64.52912 | 11.147 | 12.9049 | 6.416076 | -1.7579 | 6.488824
64.53912 | 11.1406 | 12.88554 | 6.423653 | -1.744935 | 6.461882
64.54912 | 11.1369 | 12.8664 | 6.431237 | -1.729505 | 6.435168
64.55912 | 11.129 | 12.84751 | 6.438828 | -1.718506 | 6.408677
64.56912 | 11.1162 | 12.82884 | 6.446427 | -1.712637 | 6.38241
64.57912 | 11.1163 | 12.8104 | 6.454033 | -1.694096 | 6.356364
64.58912 | 11.1039 | 12.79218 | 6.461645 | -1.688282 | 6.330536
64.59912 | 11.1197 | 12.77419 | 6.469265 | -1.654492 | 6.304927
64.60912 | 11.1039 | 12.75642 | 6.476892 | -1.652524 | 6.279532
64.61912 | 11.1031 | 12.73888 | 6.484525 | -1.635776 | 6.254351
64.62912 | 11.0947 | 12.72155 | 6.492166 | -1.626847 | 6.229381
64.63912 | 11.1088 | 12.70443 | 6.499814 | -1.595634 | 6.204621
64.64912 | 11.0841 | 12.68754 | 6.507468 | -1.603436 | 6.180068
64.65912 | 11.0942 | 12.67085 | 6.515129 | -1.576652 | 6.155723
64.66912 | 11.0806 | 12.65438 | 6.522797 | -1.573777 | 6.13158
64.67912 | 11.0962 | 12.63811 | 6.530472 | -1.541912 | 6.10764
64.68912 | 11.0693 | 12.62205 | 6.538153 | -1.552755 | 6.083901
64.69912 | 11.0889 | 12.6062 | 6.545842 | -1.517303 | 6.060361
64.70912 | 11.0713 | 12.59055 | 6.553536 | -1.519254 | 6.037018
64.71912 | 11.0667 | 12.57511 | 6.561238 | -1.508408 | 6.01387
64.72912 | 11.074 | 12.55986 | 6.568946 | -1.485863 | 5.990917
64.73912 | 11.0677 | 12.54482 | 6.57666 | -1.477115 | 5.968155
64.74912 | 11.0784 | 12.52996 | 6.584381 | -1.451565 | 5.945583
64.75912 | 11.0507 | 12.51531 | 6.592109 | -1.46461 | 5.923201
64.76911 | 11.0794 | 12.50086 | 6.599835 | -1.421462 | 5.901027
64.77911 | 11.0554 | 12.48659 | 6.607575 | -1.431192 | 5.879016
64.78911 | 11.0566 | 12.47251 | 6.615322 | -1.415912 | 5.85719
64.79911 | 11.0599 | 12.45862 | 6.623075 | -1.39872 | 5.835545
64.80911 | 11.0545 | 12.44492 | 6.630834 | -1.390416 | 5.814081
64.81911 | 11.0536 | 12.4314 | 6.6386 | -1.377797 | 5.792797
64.82911 | 11.0446 | 12.41806 | 6.646372 | -1.373462 | 5.77169
64.83911 | 11.0583 | 12.40491 | 6.65415 | -1.346609 | 5.750759
64.84911 | 11.0356 | 12.39194 | 6.661934 | -1.356336 | 5.730002
64.85911 | 11.0323 | 12.37914 | 6.669724 | -1.346843 | 5.709419
64.86911 | 11.0385 | 12.36653 | 6.67752 | -1.328027 | 5.689006
64.87911 | 11.0358 | 12.35409 | 6.685323 | -1.318287 | 5.668764
64.88911 | 11.0338 | 12.34182 | 6.693131 | -1.308021 | 5.64869
64.89911 | 11.0288 | 12.32973 | 6.700945 | -1.300928 | 5.628783
64.90911 | 11.032 | 12.31781 | 6.708765 | -1.285807 | 5.609042
64.91911 | 11.0155 | 12.30606 | 6.716591 | -1.290556 | 5.589464
64.92911 | 11.0268 | 12.29447 | 6.724423 | -1.267673 | 5.57005
64.93911 | 11.0163 | 12.28306 | 6.732261 | -1.266757 | 5.550796
64.94911 | 11.0138 | 12.27181 | 6.740104 | -1.258007 | 5.531703
64.95911 | 11.0132 | 12.26072 | 6.747954 | -1.247522 | 5.512769
64.96911 | 11.0028 | 12.2498 | 6.755808 | -1.246999 | 5.493991
64.97911 | 11.0046 | 12.23904 | 6.763669 | -1.234438 | 5.475369
64.98911 | 10.9888 | 12.22844 | 6.771535 | -1.239637 | 5.456901
64.99911 | 10.988 | 12.21799 | 6.779407 | -1.229994 | 5.438587
65.00911 | 10.9826 | 12.20771 | 6.787284 | -1.225109 | 5.420425
65.01911 | 10.972 | 12.19758 | 6.795167 | -1.22558 | 5.402413
65.02911 | 10.981 | 12.18761 | 6.803055 | -1.206605 | 5.38455
65.03911 | 10.9657 | 12.17778 | 6.810949 | -1.212084 | 5.366835
65.04911 | 10.9638 | 12.16812 | 6.818848 | -1.204316 | 5.349267
65.05911 | 10.9529 | 12.1586 | 6.826753 | -1.205697 | 5.331844
65.06911 | 10.9497 | 12.14923 | 6.834663 | -1.199529 | 5.314566
65.07911 | 10.948 | 12.14001 | 6.842578 | -1.192008 | 5.29743
65.08911 | 10.9316 | 12.13093 | 6.850498 | -1.199334 | 5.280436
65.09911 | 10.9326 | 12.12201 | 6.858424 | -1.189406 | 5.263582
65.1091 | 10.9289 | 12.11323 | 6.866347 | -1.184331 | 5.246884
65.1191 | 10.9183 | 12.10459 | 6.874282 | -1.18629 | 5.230308
65.1291 | 10.9053 | 12.09609 | 6.882223 | -1.190791 | 5.213868
65.1391 | 10.8987 | 12.08773 | 6.890169 | -1.189033 | 5.197564
65.1491 | 10.893 | 12.07952 | 6.89812 | -1.186515 | 5.181395
65.1591 | 10.8844 | 12.07144 | 6.906076 | -1.187036 | 5.165359
65.1691 | 10.8869 | 12.06349 | 6.914037 | -1.176592 | 5.149455
65.1791 | 10.8781 | 12.05569 | 6.922003 | -1.177586 | 5.133683
65.1891 | 10.8675 | 12.04801 | 6.929974 | -1.180514 | 5.11804
65.1991 | 10.8709 | 12.04048 | 6.93795 | -1.169576 | 5.102526
65.2091 | 10.8586 | 12.03307 | 6.94593 | -1.17447 | 5.08714
65.2191 | 10.8562 | 12.0258 | 6.953915 | -1.169596 | 5.071881
65.2291 | 10.8541 | 12.01865 | 6.961905 | -1.164552 | 5.056747
65.2391 | 10.8492 | 12.01164 | 6.969899 | -1.162438 | 5.041738
65.2491 | 10.8399 | 12.00475 | 6.977899 | -1.164851 | 5.026853
65.2591 | 10.8371 | 11.99799 | 6.985902 | -1.160892 | 5.01209
65.2691 | 10.8294 | 11.99136 | 6.993911 | -1.161959 | 4.997448
65.2791 | 10.8165 | 11.98485 | 7.001924 | -1.16835 | 4.982927
65.2891 | 10.8136 | 11.97847 | 7.009941 | -1.164866 | 4.968525
65.2991 | 10.8154 | 11.9722 | 7.017963 | -1.156804 | 4.954241
65.3091 | 10.8111 | 11.96606 | 7.025989 | -1.154964 | 4.940075
65.3191 | 10.7919 | 11.96004 | 7.034019 | -1.168145 | 4.926025
65.3291 | 10.7966 | 11.95415 | 7.042054 | -1.157546 | 4.912092
65.3391 | 10.795 | 11.94836 | 7.050093 | -1.153364 | 4.898271
65.3491 | 10.7839 | 11.9427 | 7.058137 | -1.158801 | 4.884564
65.3591 | 10.7698 | 11.93715 | 7.066184 | -1.167354 | 4.87097
65.3691 | 10.7773 | 11.93172 | 7.074236 | -1.154424 | 4.857488
65.3791 | 10.7661 | 11.92641 | 7.082292 | -1.160307 | 4.844115
65.3891 | 10.7496 | 11.92121 | 7.090352 | -1.171606 | 4.830854
65.3991 | 10.7542 | 11.91612 | 7.098416 | -1.161916 | 4.8177
65.4091 | 10.7388 | 11.91114 | 7.106484 | -1.172339 | 4.804655
65.4191 | 10.7285 | 11.90627 | 7.114556 | -1.177772 | 4.791716
65.4291 | 10.717 | 11.90152 | 7.122632 | -1.184516 | 4.778884
65.4391 | 10.7184 | 11.89687 | 7.130712 | -1.178469 | 4.766157
65.44909 | 10.7101 | 11.89233 | 7.138788 | -1.182234 | 4.753546
65.45909 | 10.6895 | 11.8879 | 7.146875 | -1.198402 | 4.741026
65.46909 | 10.6989 | 11.88358 | 7.154966 | -1.184676 | 4.72861
65.47909 | 10.6913 | 11.87936 | 7.163062 | -1.188056 | 4.716295
65.48909 | 10.6751 | 11.87524 | 7.17116 | -1.200141 | 4.704081
65.49909 | 10.6655 | 11.87123 | 7.179263 | -1.205729 | 4.691967
65.50909 | 10.6728 | 11.86732 | 7.187369 | -1.194521 | 4.679952
65.51909 | 10.6584 | 11.86351 | 7.195478 | -1.205115 | 4.668036
65.52909 | 10.6413 | 11.85981 | 7.203591 | -1.218509 | 4.656218
65.53909 | 10.6502 | 11.8562 | 7.211708 | -1.206005 | 4.644496
65.54909 | 10.6379 | 11.8527 | 7.219828 | -1.214799 | 4.632871
65.55909 | 10.6242 | 11.84929 | 7.227952 | -1.225093 | 4.621341
65.56909 | 10.609 | 11.84598 | 7.236079 | -1.236985 | 4.609906
65.57909 | 10.6241 | 11.84277 | 7.244209 | -1.218674 | 4.598565
65.58909 | 10.6155 | 11.83966 | 7.252343 | -1.224159 | 4.587316
65.59909 | 10.6038 | 11.83664 | 7.260479 | -1.23284 | 4.57616
65.60909 | 10.6024 | 11.83372 | 7.268619 | -1.231316 | 4.565096
65.61909 | 10.6001 | 11.83089 | 7.276763 | -1.230786 | 4.554123
65.62909 | 10.5894 | 11.82815 | 7.284909 | -1.238749 | 4.54324
65.63909 | 10.5875 | 11.8255 | 7.293058 | -1.238005 | 4.532447
65.64909 | 10.5803 | 11.82295 | 7.301211 | -1.242653 | 4.521742
65.65909 | 10.5794 | 11.82049 | 7.309366 | -1.241092 | 4.511125
65.66909 | 10.5697 | 11.81812 | 7.317525 | -1.248421 | 4.500596
65.67909 | 10.5652 | 11.81584 | 7.325686 | -1.250641 | 4.490154
65.68909 | 10.5643 | 11.81365 | 7.333851 | -1.249349 | 4.479798
65.69909 | 10.5504 | 11.81155 | 7.342018 | -1.261146 | 4.469528
65.70909 | 10.5412 | 11.80953 | 7.350188 | -1.26833 | 4.459342
65.71909 | 10.545 | 11.8076 | 7.358361 | -1.262602 | 4.449241
65.72909 | 10.5378 | 11.80576 | 7.366536 | -1.267959 | 4.439223
65.73909 | 10.5318 | 11.804 | 7.374715 | -1.272203 | 4.429288
65.74909 | 10.5296 | 11.80233 | 7.382895 | -1.272732 | 4.419436
65.75909 | 10.5247 | 11.80074 | 7.391079 | -1.276044 | 4.409665
65.76909 | 10.5203 | 11.79924 | 7.399265 | -1.278941 | 4.399976
65.77909 | 10.5149 | 11.79782 | 7.407454 | -1.282921 | 4.390367
65.78909 | 10.5121 | 11.79648 | 7.415645 | -1.284383 | 4.380838
65.79908 | 10.502 | 11.79523 | 7.42383 | -1.293228 | 4.371398
65.80908 | 10.5035 | 11.79405 | 7.432026 | -1.290553 | 4.362027
65.81908 | 10.4969 | 11.79296 | 7.440224 | -1.29606 | 4.352735
65.82908 | 10.487 | 11.79195 | 7.448425 | -1.304946 | 4.343521
65.83908 | 10.4842 | 11.79101 | 7.456628 | -1.306812 | 4.334384
65.84908 | 10.4765 | 11.79016 | 7.464833 | -1.313657 | 4.325323
65.85908 | 10.4795 | 11.78938 | 7.473041 | -1.30988 | 4.316339
65.86908 | 10.472 | 11.78868 | 7.48125 | -1.316681 | 4.307431
65.87908 | 10.4726 | 11.78806 | 7.489462 | -1.315459 | 4.298598
65.88908 | 10.4672 | 11.78751 | 7.497675 | -1.320314 | 4.289839
65.89908 | 10.4633 | 11.78705 | 7.505891 | -1.323746 | 4.281155
65.90908 | 10.4613 | 11.78665 | 7.514109 | -1.325353 | 4.272544
65.91908 | 10.4596 | 11.78634 | 7.522329 | -1.326736 | 4.264007
65.92908 | 10.4551 | 11.78609 | 7.53055 | -1.330993 | 4.255542
65.93908 | 10.4515 | 11.78592 | 7.538774 | -1.334424 | 4.24715
65.94908 | 10.4453 | 11.78583 | 7.546999 | -1.340529 | 4.238829
65.95908 | 10.4502 | 11.78581 | 7.555226 | -1.335607 | 4.230581
65.96908 | 10.4377 | 11.78586 | 7.563455 | -1.348158 | 4.222403
65.97908 | 10.437 | 11.78598 | 7.571686 | -1.348981 | 4.214295
65.98908 | 10.4361 | 11.78618 | 7.579918 | -1.350076 | 4.206258
65.99908 | 10.4334 | 11.78644 | 7.588152 | -1.353042 | 4.19829
66.00908 | 10.4342 | 11.78678 | 7.596388 | -1.352579 | 4.190392
66.01908 | 10.4314 | 11.78719 | 7.604625 | -1.355787 | 4.182562
66.02908 | 10.4309 | 11.78766 | 7.612863 | -1.356764 | 4.174801
66.03908 | 10.4294 | 11.78821 | 7.621103 | -1.358812 | 4.167108
66.04908 | 10.4291 | 11.78883 | 7.629345 | -1.359728 | 4.159483
66.05908 | 10.4285 | 11.78951 | 7.637587 | -1.361012 | 4.151925
66.06908 | 10.4268 | 11.79027 | 7.645831 | -1.363465 | 4.144434
66.07908 | 10.4223 | 11.79109 | 7.654077 | -1.368786 | 4.137009
66.08908 | 10.4284 | 11.79197 | 7.662323 | -1.363574 | 4.129651
66.09908 | 10.4199 | 11.79293 | 7.670571 | -1.37303 | 4.122359
66.10908 | 10.4121 | 11.79395 | 7.67882 | -1.381852 | 4.115131
66.11908 | 10.4244 | 11.79504 | 7.68707 | -1.37064 | 4.107969
66.12908 | 10.4161 | 11.79619 | 7.695322 | -1.380094 | 4.100872
66.13907 | 10.4173 | 11.79741 | 7.703566 | -1.380112 | 4.093846
66.14907 | 10.4145 | 11.7987 | 7.711819 | -1.384197 | 4.086878
66.15907 | 10.4227 | 11.80005 | 7.720073 | -1.377346 | 4.079973
66.16907 | 10.4178 | 11.80146 | 7.728328 | -1.38366 | 4.073131
66.17907 | 10.4092 | 11.80294 | 7.736584 | -1.393738 | 4.066353
66.18907 | 10.422 | 11.80448 | 7.744841 | -1.382479 | 4.059638
66.19907 | 10.42 | 11.80608 | 7.753099 | -1.386083 | 4.052985
66.20907 | 10.4114 | 11.80775 | 7.761357 | -1.396351 | 4.046394
66.21907 | 10.414 | 11.80948 | 7.769616 | -1.395481 | 4.039865
66.22907 | 10.4149 | 11.81127 | 7.777876 | -1.396374 | 4.033398
66.23907 | 10.4137 | 11.81313 | 7.786136 | -1.399428 | 4.026992
66.24907 | 10.4047 | 11.81504 | 7.794397 | -1.410344 | 4.020648
66.25907 | 10.4158 | 11.81702 | 7.802658 | -1.401222 | 4.014364
66.26907 | 10.4098 | 11.81906 | 7.81092 | -1.409261 | 4.00814
66.27907 | 10.4097 | 11.82116 | 7.819183 | -1.41146 | 4.001977
66.28907 | 10.4004 | 11.82332 | 7.827445 | -1.422919 | 3.995874
66.29907 | 10.4184 | 11.82554 | 7.835708 | -1.407139 | 3.98983
66.30907 | 10.4093 | 11.82782 | 7.843972 | -1.418518 | 3.983846
66.31907 | 10.4079 | 11.83016 | 7.852236 | -1.422257 | 3.977921
66.32907 | 10.4094 | 11.83255 | 7.8605 | -1.423155 | 3.972055
66.33907 | 10.414 | 11.83501 | 7.868764 | -1.421011 | 3.966248
66.34907 | 10.4096 | 11.83753 | 7.877028 | -1.427927 | 3.960499
66.35907 | 10.405 | 11.8401 | 7.885292 | -1.4351 | 3.954808
66.36907 | 10.4137 | 11.84273 | 7.893557 | -1.429032 | 3.949176
66.37907 | 10.4089 | 11.84542 | 7.901821 | -1.436522 | 3.943601
66.38907 | 10.4091 | 11.84817 | 7.910086 | -1.439069 | 3.938083
66.39907 | 10.405 | 11.85097 | 7.91835 | -1.445973 | 3.932623
66.40907 | 10.4129 | 11.85383 | 7.926614 | -1.440934 | 3.92722
66.41907 | 10.408 | 11.85675 | 7.934878 | -1.448752 | 3.921873
66.42907 | 10.4061 | 11.85973 | 7.943142 | -1.453626 | 3.916583
66.43907 | 10.4138 | 11.86276 | 7.951406 | -1.448956 | 3.91135
66.44907 | 10.4181 | 11.86584 | 7.959669 | -1.447742 | 3.906173
66.45907 | 10.4159 | 11.86898 | 7.967932 | -1.453084 | 3.901051
66.46907 | 10.4142 | 11.87218 | 7.976195 | -1.457981 | 3.895986
66.47906 | 10.4169 | 11.87543 | 7.984449 | -1.45853 | 3.890981
66.48906 | 10.4279 | 11.87874 | 7.992711 | -1.450837 | 3.886026
66.49906 | 10.4185 | 11.8821 | 8.000972 | -1.463599 | 3.881127
66.50906 | 10.4215 | 11.88552 | 8.009233 | -1.464015 | 3.876282
66.51906 | 10.4246 | 11.88899 | 8.017493 | -1.464385 | 3.871492
66.52906 | 10.4271 | 11.89251 | 8.025753 | -1.46541 | 3.866757
66.53906 | 10.4299 | 11.89609 | 8.034012 | -1.466188 | 3.862076
66.54906 | 10.4261 | 11.89972 | 8.04227 | -1.473619 | 3.857449
66.55906 | 10.4363 | 11.9034 | 8.050527 | -1.467104 | 3.852876
66.56906 | 10.4362 | 11.90714 | 8.058784 | -1.470941 | 3.848358
66.57906 | 10.4395 | 11.91093 | 8.06704 | -1.471432 | 3.843892
66.58906 | 10.442 | 11.91477 | 8.075295 | -1.472775 | 3.83948
66.59906 | 10.4466 | 11.91867 | 8.083549 | -1.47207 | 3.835122
66.60906 | 10.4508 | 11.92262 | 8.091802 | -1.471818 | 3.830816
66.61906 | 10.4492 | 11.92662 | 8.100054 | -1.477417 | 3.826564
66.62906 | 10.4503 | 11.93067 | 8.108304 | -1.480368 | 3.822364
66.63906 | 10.4535 | 11.93477 | 8.116554 | -1.481271 | 3.818217
66.64906 | 10.4598 | 11.93892 | 8.124803 | -1.479125 | 3.814122
66.65906 | 10.4526 | 11.94313 | 8.13305 | -1.49053 | 3.81008
66.66906 | 10.463 | 11.94739 | 8.141297 | -1.484386 | 3.806089
66.67906 | 10.4691 | 11.95169 | 8.149542 | -1.482592 | 3.802151
66.68906 | 10.4688 | 11.95605 | 8.157785 | -1.487249 | 3.798264
66.69906 | 10.4678 | 11.96046 | 8.166027 | -1.492656 | 3.794429
66.70906 | 10.48 | 11.96491 | 8.174268 | -1.484914 | 3.790646
66.71906 | 10.4853 | 11.96942 | 8.182508 | -1.484121 | 3.786913
66.72906 | 10.4865 | 11.97398 | 8.190746 | -1.487478 | 3.783232
66.73906 | 10.49 | 11.97858 | 8.198982 | -1.488584 | 3.779602
66.74906 | 10.4972 | 11.98324 | 8.207217 | -1.48604 | 3.776023
66.75906 | 10.5039 | 11.98794 | 8.21545 | -1.484044 | 3.772494
66.76906 | 10.5051 | 11.9927 | 8.223681 | -1.487598 | 3.769017
66.77906 | 10.5075 | 11.9975 | 8.231911 | -1.49 | 3.765589
66.78906 | 10.5127 | 12.00235 | 8.240139 | -1.489651 | 3.762212
66.79906 | 10.5216 | 12.00725 | 8.248365 | -1.48565 | 3.758885
66.80906 | 10.5203 | 12.0122 | 8.256589 | -1.491898 | 3.755608
66.81906 | 10.537 | 12.01719 | 8.264812 | -1.480193 | 3.752381
66.82905 | 10.5335 | 12.02223 | 8.273024 | -1.488731 | 3.749207
66.83905 | 10.5462 | 12.02732 | 8.281243 | -1.481122 | 3.746079
66.84905 | 10.5494 | 12.03246 | 8.289459 | -1.48306 | 3.743001
66.85905 | 10.5595 | 12.03765 | 8.297674 | -1.478145 | 3.739972
66.86905 | 10.5648 | 12.04288 | 8.305886 | -1.478078 | 3.736992
66.87905 | 10.5715 | 12.04816 | 8.314096 | -1.476658 | 3.734062
66.88905 | 10.5669 | 12.05348 | 8.322304 | -1.486584 | 3.73118
66.89905 | 10.5881 | 12.05886 | 8.33051 | -1.470757 | 3.728347
66.90905 | 10.5899 | 12.06428 | 8.338713 | -1.474376 | 3.725563
66.91905 | 10.5941 | 12.06974 | 8.346914 | -1.475642 | 3.722828
66.92905 | 10.5918 | 12.07525 | 8.355113 | -1.483454 | 3.720141
66.93905 | 10.6066 | 12.08081 | 8.363309 | -1.474212 | 3.717503
66.94905 | 10.6094 | 12.08642 | 8.371503 | -1.477015 | 3.714912
66.95905 | 10.6172 | 12.09206 | 8.379694 | -1.474864 | 3.71237
66.96905 | 10.623 | 12.09776 | 8.387883 | -1.474759 | 3.709876
66.97905 | 10.64 | 12.1035 | 8.396069 | -1.463499 | 3.70743
66.98905 | 10.6393 | 12.10928 | 8.404253 | -1.469984 | 3.705032
66.99905 | 10.6439 | 12.11511 | 8.412434 | -1.471215 | 3.702681
67.00905 | 10.657 | 12.12099 | 8.420612 | -1.463989 | 3.700378
67.01905 | 10.6648 | 12.12691 | 8.428787 | -1.462109 | 3.698122
67.02905 | 10.672 | 12.13287 | 8.436959 | -1.460874 | 3.695914
67.03905 | 10.6687 | 12.13888 | 8.445129 | -1.470183 | 3.693754
67.04905 | 10.6933 | 12.14494 | 8.453296 | -1.451636 | 3.69164
67.05905 | 10.6818 | 12.15103 | 8.46146 | -1.469233 | 3.689573
67.06905 | 10.6956 | 12.15717 | 8.46962 | -1.461574 | 3.687554
67.07905 | 10.7007 | 12.16336 | 8.477778 | -1.462659 | 3.685581
67.08905 | 10.719 | 12.16959 | 8.485933 | -1.450588 | 3.683656
67.09905 | 10.7177 | 12.17586 | 8.494084 | -1.458161 | 3.681777
67.10905 | 10.7276 | 12.18218 | 8.502233 | -1.454577 | 3.679944
67.11905 | 10.7336 | 12.18854 | 8.510378 | -1.454936 | 3.678159
67.12905 | 10.7472 | 12.19494 | 8.518519 | -1.447738 | 3.676419
67.13905 | 10.7488 | 12.20138 | 8.526658 | -1.452584 | 3.674726
67.14905 | 10.7599 | 12.20787 | 8.534793 | -1.447972 | 3.673079
67.15905 | 10.7655 | 12.2144 | 8.542925 | -1.448904 | 3.671479
67.16904 | 10.776 | 12.22097 | 8.551045 | -1.444971 | 3.669926
67.17904 | 10.7829 | 12.22759 | 8.55917 | -1.444688 | 3.668418
67.18904 | 10.785 | 12.23425 | 8.567291 | -1.449247 | 3.666955
67.19904 | 10.7935 | 12.24095 | 8.575409 | -1.447448 | 3.665539
67.20904 | 10.8022 | 12.24769 | 8.583523 | -1.445491 | 3.664168
67.21904 | 10.8131 | 12.25448 | 8.591634 | -1.441377 | 3.662843
67.22904 | 10.8163 | 12.2613 | 8.59974 | -1.445004 | 3.661564
67.23904 | 10.835 | 12.26817 | 8.607843 | -1.433174 | 3.66033
67.24904 | 10.8362 | 12.27508 | 8.615943 | -1.438885 | 3.659142
67.25904 | 10.8522 | 12.28204 | 8.624038 | -1.429838 | 3.658
67.26904 | 10.8529 | 12.28903 | 8.632129 | -1.436132 | 3.656903
67.27904 | 10.8682 | 12.29607 | 8.640217 | -1.427868 | 3.655851
67.28904 | 10.8764 | 12.30314 | 8.6483 | -1.426745 | 3.654844
67.29904 | 10.8887 | 12.31026 | 8.65638 | -1.421563 | 3.653883
67.30904 | 10.8893 | 12.31742 | 8.664455 | -1.428122 | 3.652967
67.31904 | 10.9017 | 12.32462 | 8.672527 | -1.422922 | 3.652096
67.32904 | 10.9099 | 12.33186 | 8.680594 | -1.421964 | 3.65127
67.33904 | 10.9189 | 12.33915 | 8.688657 | -1.420246 | 3.650489
67.34904 | 10.9323 | 12.34647 | 8.696715 | -1.414168 | 3.649753
67.35904 | 10.9386 | 12.35383 | 8.70477 | -1.415232 | 3.649062
67.36904 | 10.9547 | 12.36124 | 8.71282 | -1.406536 | 3.648416
67.37904 | 10.9645 | 12.36868 | 8.720866 | -1.40418 | 3.647814
67.38904 | 10.9749 | 12.37616 | 8.728907 | -1.401264 | 3.647258
67.39904 | 10.9918 | 12.38369 | 8.736944 | -1.391889 | 3.646746
67.40904 | 11.0021 | 12.39125 | 8.744976 | -1.389154 | 3.646278
67.41904 | 11.0049 | 12.39886 | 8.753004 | -1.39396 | 3.645856
67.42904 | 11.0231 | 12.4065 | 8.761027 | -1.383405 | 3.645478
67.43904 | 11.0431 | 12.41419 | 8.769045 | -1.37109 | 3.645144
67.44904 | 11.0508 | 12.42191 | 8.777059 | -1.371114 | 3.644855
67.45904 | 11.0567 | 12.42968 | 8.785068 | -1.372979 | 3.644611
67.46904 | 11.0743 | 12.43748 | 8.793072 | -1.363184 | 3.644411
67.47904 | 11.0904 | 12.44533 | 8.801072 | -1.354927 | 3.644256
67.48904 | 11.1078 | 12.45321 | 8.809066 | -1.345411 | 3.644145
67.49904 | 11.1106 | 12.46113 | 8.817056 | -1.350534 | 3.644078
67.50904 | 11.1395 | 12.4691 | 8.825041 | -1.329596 | 3.644055
67.51903 | 11.1448 | 12.47709 | 8.833012 | -1.332291 | 3.644079
67.52903 | 11.1648 | 12.48513 | 8.840987 | -1.32033 | 3.644144
67.53903 | 11.178 | 12.49321 | 8.848956 | -1.315212 | 3.644256
67.54903 | 11.1956 | 12.50133 | 8.856921 | -1.305729 | 3.644408
67.55903 | 11.2109 | 12.50949 | 8.86488 | -1.298589 | 3.644609
67.56903 | 11.2279 | 12.51768 | 8.872834 | -1.289784 | 3.64485
67.57903 | 11.2408 | 12.52592 | 8.880782 | -1.285123 | 3.64514
67.58903 | 11.2654 | 12.5342 | 8.888726 | -1.268795 | 3.64547
67.59903 | 11.2708 | 12.54251 | 8.896663 | -1.27171 | 3.645847
67.60903 | 11.2817 | 12.55086 | 8.904596 | -1.269163 | 3.646267
67.61903 | 11.3039 | 12.55925 | 8.912523 | -1.255354 | 3.646731
67.62903 | 11.3239 | 12.56768 | 8.920445 | -1.243785 | 3.64724
67.63903 | 11.3432 | 12.57615 | 8.928361 | -1.232952 | 3.647792
67.64903 | 11.356 | 12.58466 | 8.936271 | -1.228662 | 3.648391
67.65903 | 11.3813 | 12.59321 | 8.944176 | -1.211905 | 3.64903
67.66903 | 11.399 | 12.60179 | 8.952075 | -1.202792 | 3.649717
67.67903 | 11.4203 | 12.61041 | 8.959968 | -1.190113 | 3.650445
67.68903 | 11.4335 | 12.61908 | 8.967856 | -1.185576 | 3.651221
67.69903 | 11.4521 | 12.62777 | 8.975737 | -1.175674 | 3.652036
67.70903 | 11.4838 | 12.63651 | 8.983613 | -1.152714 | 3.652901
67.71903 | 11.4975 | 12.64529 | 8.991483 | -1.147788 | 3.653805
67.72903 | 11.5141 | 12.65411 | 8.999347 | -1.140005 | 3.654758
67.73903 | 11.5265 | 12.66296 | 9.007205 | -1.136456 | 3.655751
67.74903 | 11.5615 | 12.67185 | 9.015057 | -1.110349 | 3.656792
67.75903 | 11.5793 | 12.68078 | 9.022903 | -1.101476 | 3.657873
67.76903 | 11.5917 | 12.68975 | 9.030743 | -1.098046 | 3.659004
67.77903 | 11.6284 | 12.69875 | 9.038576 | -1.07035 | 3.660174
67.78903 | 11.6619 | 12.7078 | 9.046403 | -1.045896 | 3.661392
67.79903 | 11.6837 | 12.71688 | 9.054224 | -1.033175 | 3.662651
67.80903 | 11.6983 | 12.726 | 9.062039 | -1.027698 | 3.663959
67.81903 | 11.7207 | 12.73515 | 9.069847 | -1.014454 | 3.665306
67.82903 | 11.751 | 12.74435 | 9.077649 | -0.9933521 | 3.666703
67.83903 | 11.7826 | 12.75358 | 9.085445 | -0.9709842 | 3.668139
67.84903 | 11.7987 | 12.76286 | 9.093234 | -0.9641577 | 3.669624
67.85902 | 11.8334 | 12.77216 | 9.101008 | -0.9387588 | 3.67115
67.86902 | 11.8444 | 12.78151 | 9.108784 | -0.9371073 | 3.672723
67.87902 | 11.8787 | 12.79089 | 9.116554 | -0.9121937 | 3.67434
67.88902 | 11.9041 | 12.80032 | 9.124316 | -0.8962182 | 3.676002
67.89902 | 11.9329 | 12.80978 | 9.132072 | -0.8768809 | 3.677709
67.90902 | 11.9728 | 12.81928 | 9.139821 | -0.8464813 | 3.67946
67.91902 | 11.9978 | 12.82882 | 9.147563 | -0.8310199 | 3.681257
67.92902 | 12.0231 | 12.8384 | 9.155299 | -0.8152964 | 3.683098
67.93902 | 12.0567 | 12.84801 | 9.163027 | -0.7913112 | 3.684984
67.94902 | 12.0912 | 12.85766 | 9.170749 | -0.7664638 | 3.686915
67.95902 | 12.1266 | 12.86735 | 9.178463 | -0.7407545 | 3.688891
67.96902 | 12.1421 | 12.87708 | 9.186171 | -0.7349835 | 3.690913
67.97902 | 12.1862 | 12.88685 | 9.193871 | -0.7006506 | 3.69298
67.98902 | 12.2238 | 12.89666 | 9.201564 | -0.6728557 | 3.695091
67.99902 | 12.239 | 12.9065 | 9.20925 | -0.6674988 | 3.697248
68.00902 | 12.2712 | 12.91638 | 9.216929 | -0.6451803 | 3.699451
68.01902 | 12.3262 | 12.9263 | 9.224601 | -0.6000998 | 3.701699
68.02902 | 12.357 | 12.93626 | 9.232265 | -0.5792574 | 3.703992
68.03902 | 12.3834 | 12.94625 | 9.239922 | -0.5628536 | 3.706332
68.04902 | 12.4248 | 12.95629 | 9.247572 | -0.5314875 | 3.708716
68.05902 | 12.4743 | 12.96636 | 9.255214 | -0.49206 | 3.711146
68.06902 | 12.5265 | 12.97647 | 9.262848 | -0.4499707 | 3.713623
68.07902 | 12.5521 | 12.98662 | 9.270475 | -0.4345187 | 3.716144
68.08902 | 12.5856 | 12.99681 | 9.278095 | -0.4112072 | 3.718713
68.09902 | 12.6399 | 13.00703 | 9.285707 | -0.3671333 | 3.721327
68.10902 | 12.6892 | 13.0173 | 9.293311 | -0.3280977 | 3.723987
68.11902 | 12.7274 | 13.0276 | 9.300907 | -0.3002005 | 3.726693
68.12902 | 12.7705 | 13.03794 | 9.308496 | -0.267442 | 3.729446
68.13902 | 12.8067 | 13.04832 | 9.316077 | -0.2416221 | 3.732245
68.14902 | 12.8513 | 13.05874 | 9.32365 | -0.2074406 | 3.735091
68.15902 | 12.9029 | 13.0692 | 9.331215 | -0.1662979 | 3.737983
68.16902 | 12.9628 | 13.07969 | 9.338772 | -0.1168938 | 3.740922
68.17902 | 13.0151 | 13.09023 | 9.346321 | -0.07512871 | 3.743907
68.18902 | 13.0642 | 13.1008 | 9.353863 | -0.0366024 | 3.74694
68.19901 | 13.1192 | 13.1114 | 9.361388 | 0.007795627 | 3.750016
68.20901 | 13.1686 | 13.12206 | 9.368913 | 0.04654412 | 3.753143
68.21901 | 13.2353 | 13.13275 | 9.37643 | 0.1025536 | 3.756316
68.22901 | 13.2864 | 13.14348 | 9.383939 | 0.142924 | 3.759537
68.23901 | 13.3373 | 13.15424 | 9.391439 | 0.1830552 | 3.762806
68.24901 | 13.3892 | 13.16505 | 9.398931 | 0.2241472 | 3.766122
68.25901 | 13.456 | 13.1759 | 9.406415 | 0.2801001 | 3.769485
68.26901 | 13.488 | 13.18679 | 9.41389 | 0.3012133 | 3.772897
68.27901 | 13.565 | 13.19771 | 9.421357 | 0.3672873 | 3.776356
68.28901 | 13.6197 | 13.20868 | 9.428815 | 0.4110218 | 3.779863
68.29901 | 13.6842 | 13.21968 | 9.436265 | 0.4645166 | 3.783418
68.30901 | 13.7547 | 13.23073 | 9.443707 | 0.5239717 | 3.787022
68.31901 | 13.8166 | 13.24181 | 9.451139 | 0.5747871 | 3.790674
68.32901 | 13.8788 | 13.25294 | 9.458563 | 0.6258626 | 3.794374
68.33901 | 13.9516 | 13.2641 | 9.465979 | 0.6874985 | 3.798123
68.34901 | 14.0417 | 13.27531 | 9.473385 | 0.7663941 | 3.801921
68.35901 | 14.0867 | 13.28655 | 9.480783 | 0.8001497 | 3.805767
68.36901 | 14.1728 | 13.29783 | 9.488172 | 0.8749651 | 3.809663
68.37901 | 14.2207 | 13.30916 | 9.495552 | 0.9115401 | 3.813608
68.38901 | 14.3199 | 13.32053 | 9.502923 | 0.9993747 | 3.817602
68.39901 | 14.3656 | 13.33193 | 9.510285 | 1.033669 | 3.821646
68.40901 | 14.4453 | 13.34338 | 9.517638 | 1.101922 | 3.82574
68.41901 | 14.5024 | 13.35486 | 9.524982 | 1.147535 | 3.829883
68.42901 | 14.6288 | 13.36639 | 9.532317 | 1.262407 | 3.834076
68.43901 | 14.6995 | 13.37796 | 9.539643 | 1.321538 | 3.838319
68.44901 | 14.77 | 13.38957 | 9.54696 | 1.380428 | 3.842612
68.45901 | 14.8437 | 13.40122 | 9.554267 | 1.442477 | 3.846956
68.46901 | 14.9819 | 13.41292 | 9.561565 | 1.568985 | 3.85135
68.47901 | 15.0535 | 13.42465 | 9.568854 | 1.628852 | 3.855795
68.48901 | 15.1267 | 13.43642 | 9.576133 | 1.690276 | 3.860291
68.49901 | 15.2027 | 13.44824 | 9.583403 | 1.754459 | 3.864838
68.50901 | 15.3392 | 13.4601 | 9.590663 | 1.879101 | 3.869436
68.51901 | 15.421 | 13.472 | 9.597914 | 1.949001 | 3.874085
68.52901 | 15.486 | 13.48394 | 9.605156 | 2.002058 | 3.878786
68.53901 | 15.5494 | 13.49593 | 9.612387 | 2.053474 | 3.883539
68.549 | 15.6983 | 13.50794 | 9.619602 | 2.190359 | 3.888339
68.559 | 15.804 | 13.52001 | 9.626815 | 2.28399 | 3.893196
68.569 | 15.8948 | 13.53212 | 9.634017 | 2.362678 | 3.898104
68.579 | 15.9776 | 13.54428 | 9.64121 | 2.433323 | 3.903066
68.589 | 16.1186 | 13.55647 | 9.648393 | 2.562127 | 3.90808
68.599 | 16.2431 | 13.56871 | 9.655567 | 2.674386 | 3.913147
68.609 | 16.3544 | 13.581 | 9.66273 | 2.773403 | 3.918267
68.619 | 16.4138 | 13.59332 | 9.669883 | 2.820476 | 3.92344
68.629 | 16.572 | 13.60569 | 9.677027 | 2.966307 | 3.928667
68.639 | 16.6997 | 13.61811 | 9.68416 | 3.081592 | 3.933948
68.649 | 16.7951 | 13.63056 | 9.691283 | 3.164535 | 3.939282
68.659 | 16.875 | 13.64307 | 9.698396 | 3.231934 | 3.94467
68.669 | 17.0043 | 13.65561 | 9.705499 | 3.348689 | 3.950112
68.679 | 17.1523 | 13.6682 | 9.712592 | 3.484099 | 3.955609
68.689 | 17.2767 | 13.68084 | 9.719674 | 3.595865 | 3.961161
68.699 | 17.386 | 13.69351 | 9.726746 | 3.692486 | 3.966767
68.709 | 17.5094 | 13.70624 | 9.733808 | 3.803163 | 3.972429
68.719 | 17.7204 | 13.71901 | 9.740859 | 4.001395 | 3.978146
68.729 | 17.7887 | 13.73182 | 9.7479 | 4.056882 | 3.983918
68.739 | 17.9437 | 13.74468 | 9.75493 | 4.199023 | 3.989747
68.749 | 18.0917 | 13.75758 | 9.76195 | 4.334119 | 3.995631
68.759 | 18.2694 | 13.77053 | 9.76896 | 4.498869 | 4.001571
68.769 | 18.3701 | 13.78353 | 9.775958 | 4.586573 | 4.007568
68.779 | 18.5027 | 13.79657 | 9.782946 | 4.706132 | 4.013622
68.789 | 18.6729 | 13.80966 | 9.789923 | 4.863244 | 4.019733
68.799 | 18.8064 | 13.82279 | 9.79689 | 4.983609 | 4.025901
68.809 | 18.9449 | 13.83597 | 9.803846 | 5.108928 | 4.032126
68.819 | 19.1473 | 13.8492 | 9.81079 | 5.298101 | 4.038408
68.829 | 19.2449 | 13.86247 | 9.817724 | 5.382426 | 4.04475
68.839 | 19.4805 | 13.8758 | 9.824647 | 5.604704 | 4.051149
68.849 | 19.6474 | 13.88917 | 9.831559 | 5.758234 | 4.057607
68.859 | 19.8018 | 13.90258 | 9.83846 | 5.899217 | 4.064123
68.869 | 19.9341 | 13.91605 | 9.84535 | 6.018051 | 4.070698
68.879 | 20.2261 | 13.92956 | 9.852229 | 6.296539 | 4.077332
68.88899 | 20.3518 | 13.94311 | 9.85909 | 6.40869 | 4.08402
68.89899 | 20.5067 | 13.95672 | 9.865946 | 6.54998 | 4.090774
68.90899 | 20.6969 | 13.97038 | 9.872792 | 6.726521 | 4.097587
68.91899 | 20.9122 | 13.98409 | 9.879626 | 6.928113 | 4.104461
68.92899 | 21.0151 | 13.99784 | 9.886448 | 7.017256 | 4.111396
68.93899 | 21.2596 | 14.01165 | 9.893259 | 7.247949 | 4.118392
68.94899 | 21.4436 | 14.02551 | 9.900059 | 7.418092 | 4.125449
68.95899 | 21.6035 | 14.03941 | 9.906848 | 7.564086 | 4.132567
68.96899 | 21.8683 | 14.05337 | 9.913624 | 7.814929 | 4.139747
68.97899 | 22.082 | 14.06738 | 9.92039 | 8.014622 | 4.146989
68.98899 | 22.2332 | 14.08144 | 9.927143 | 8.151764 | 4.154293
68.99899 | 22.42 | 14.09555 | 9.933885 | 8.324455 | 4.16166
69.00899 | 22.7356 | 14.10971 | 9.940616 | 8.625894 | 4.169091
69.01899 | 22.9096 | 14.12392 | 9.947334 | 8.785682 | 4.176584
69.02899 | 23.0959 | 14.13818 | 9.954041 | 8.957719 | 4.18414
69.03899 | 23.2586 | 14.1525 | 9.960736 | 9.106103 | 4.191761
69.04899 | 23.553 | 14.16687 | 9.96742 | 9.386135 | 4.199446
69.05899 | 23.6648 | 14.18129 | 9.974091 | 9.483515 | 4.207194
69.06899 | 23.917 | 14.19576 | 9.98075 | 9.721242 | 4.215008
69.07899 | 24.1247 | 14.21028 | 9.987398 | 9.914415 | 4.222887
69.08899 | 24.344 | 14.22486 | 9.994033 | 10.11914 | 4.230832
69.09899 | 24.5766 | 14.2395 | 10.00066 | 10.3371 | 4.238842
69.10899 | 24.835 | 14.25419 | 10.00727 | 10.58081 | 4.246919
69.11899 | 25.0356 | 14.26893 | 10.01387 | 10.76667 | 4.255062
69.12899 | 25.1931 | 14.28372 | 10.02045 | 10.90938 | 4.263272
69.13899 | 25.5465 | 14.29858 | 10.02703 | 11.24792 | 4.271548
69.14899 | 25.7705 | 14.31348 | 10.03359 | 11.45702 | 4.279893
69.15899 | 25.9637 | 14.32845 | 10.04014 | 11.63525 | 4.288305
69.16899 | 26.1169 | 14.34346 | 10.04668 | 11.77344 | 4.296786
69.17899 | 26.4142 | 14.35854 | 10.0532 | 12.05566 | 4.305335
69.18899 | 26.6034 | 14.37367 | 10.05972 | 12.22973 | 4.313953
69.19899 | 26.817 | 14.38886 | 10.06622 | 12.42814 | 4.32264
69.20899 | 26.9773 | 14.4041 | 10.0727 | 12.5732 | 4.331397
69.21899 | 27.3274 | 14.4194 | 10.07918 | 12.908 | 4.340224
69.22898 | 27.5644 | 14.43475 | 10.08563 | 13.12965 | 4.349113
69.23898 | 27.7814 | 14.45016 | 10.09208 | 13.33124 | 4.358081
69.24898 | 27.9727 | 14.46564 | 10.09852 | 13.50706 | 4.36712
69.25898 | 28.2221 | 14.48117 | 10.10494 | 13.74093 | 4.37623
69.26898 | 28.5559 | 14.49677 | 10.11136 | 14.05913 | 4.385413
69.27898 | 28.7862 | 14.51242 | 10.11775 | 14.27378 | 4.394668
69.28898 | 28.9241 | 14.52814 | 10.12414 | 14.39596 | 4.403995
69.29898 | 29.1628 | 14.54391 | 10.13051 | 14.61889 | 4.413396
69.30898 | 29.4719 | 14.55974 | 10.13687 | 14.91216 | 4.42287
69.31898 | 29.6116 | 14.57564 | 10.14322 | 15.03596 | 4.432418
69.32898 | 29.8072 | 14.59159 | 10.14955 | 15.21561 | 4.442041
69.33898 | 30.0074 | 14.60761 | 10.15587 | 15.39979 | 4.451738
69.34898 | 30.366 | 14.62369 | 10.16218 | 15.74231 | 4.46151
69.35898 | 30.5562 | 14.63983 | 10.16847 | 15.91637 | 4.471358
69.36898 | 30.7519 | 14.65604 | 10.17476 | 16.09586 | 4.481281
69.37898 | 30.9528 | 14.6723 | 10.18102 | 16.2805 | 4.491282
69.38898 | 31.2215 | 14.68864 | 10.18728 | 16.53286 | 4.501359
69.39898 | 31.493 | 14.70503 | 10.19352 | 16.78797 | 4.511513
69.40898 | 31.7077 | 14.72149 | 10.19975 | 16.98621 | 4.521745
69.41898 | 31.8578 | 14.73801 | 10.20596 | 17.11979 | 4.532055
69.42898 | 32.0901 | 14.7546 | 10.21216 | 17.3355 | 4.542444
69.43898 | 32.3436 | 14.77126 | 10.21835 | 17.57234 | 4.552911
69.44898 | 32.4652 | 14.78798 | 10.22452 | 17.67722 | 4.563459
69.45898 | 32.647 | 14.80477 | 10.23068 | 17.84223 | 4.574086
69.46898 | 32.8459 | 14.82162 | 10.23683 | 18.02428 | 4.584793
69.47898 | 33.1357 | 14.83854 | 10.24296 | 18.29716 | 4.595582
69.48898 | 33.2655 | 14.85553 | 10.24908 | 18.40997 | 4.606452
69.49898 | 33.4717 | 14.87259 | 10.25518 | 18.59911 | 4.617403
69.50898 | 33.6443 | 14.88971 | 10.26127 | 18.75459 | 4.628437
69.51898 | 33.9301 | 14.9069 | 10.26735 | 19.0232 | 4.639554
69.52898 | 34.0502 | 14.92417 | 10.27341 | 19.12603 | 4.650754
69.53898 | 34.25 | 14.9415 | 10.27946 | 19.3085 | 4.662038
69.54898 | 34.433 | 14.9589 | 10.2855 | 19.4741 | 4.673405
69.55898 | 34.5764 | 14.97638 | 10.29152 | 19.60002 | 4.684858
69.56898 | 34.7718 | 14.99392 | 10.29753 | 19.77788 | 4.696396
69.57897 | 34.8331 | 15.01152 | 10.30351 | 19.82158 | 4.708008
69.58897 | 35.0342 | 15.02921 | 10.30949 | 20.00499 | 4.719718
69.59897 | 35.1796 | 15.04697 | 10.31546 | 20.13263 | 4.731514
69.60897 | 35.3397 | 15.06481 | 10.32141 | 20.27489 | 4.743398
69.61897 | 35.5052 | 15.08271 | 10.32734 | 20.42249 | 4.755369
69.62897 | 35.6299 | 15.10069 | 10.33327 | 20.52921 | 4.767429
69.63897 | 35.787 | 15.11875 | 10.33917 | 20.66825 | 4.779578
69.64897 | 35.8698 | 15.13688 | 10.34507 | 20.73292 | 4.791815
69.65897 | 36.0612 | 15.15509 | 10.35094 | 20.90611 | 4.804143
69.66897 | 36.1634 | 15.17337 | 10.35681 | 20.99003 | 4.816561
69.67897 | 36.3135 | 15.19173 | 10.36266 | 21.12177 | 4.829071
69.68897 | 36.343 | 15.21016 | 10.36849 | 21.13284 | 4.841671
69.69897 | 36.5175 | 15.22868 | 10.37431 | 21.28882 | 4.854365
69.70897 | 36.5934 | 15.24727 | 10.38012 | 21.34613 | 4.86715
69.71897 | 36.6731 | 15.26594 | 10.38591 | 21.40716 | 4.880029
69.72897 | 36.7313 | 15.28469 | 10.39168 | 21.44661 | 4.893
69.73897 | 36.8222 | 15.30351 | 10.39745 | 21.51869 | 4.906068
69.74897 | 36.9455 | 15.32242 | 10.40319 | 21.62308 | 4.919229
69.75897 | 37.0093 | 15.34141 | 10.40892 | 21.66789 | 4.932486
69.76897 | 37.0817 | 15.36048 | 10.41464 | 21.72122 | 4.945839
69.77897 | 37.11 | 15.37963 | 10.42034 | 21.73037 | 4.959289
69.78897 | 37.2204 | 15.39886 | 10.42603 | 21.82154 | 4.972836
69.79897 | 37.26 | 15.41818 | 10.4317 | 21.84182 | 4.98648
69.80897 | 37.2974 | 15.43758 | 10.43736 | 21.85982 | 5.000223
69.81897 | 37.3263 | 15.45706 | 10.443 | 21.86924 | 5.014065
69.82897 | 37.3797 | 15.47663 | 10.44862 | 21.90307 | 5.028007
69.83897 | 37.367 | 15.49628 | 10.45424 | 21.87072 | 5.042048
69.84897 | 37.4042 | 15.51602 | 10.45983 | 21.88818 | 5.056191
69.85897 | 37.4296 | 15.53585 | 10.46541 | 21.89375 | 5.070435
69.86897 | 37.4182 | 15.55576 | 10.47098 | 21.86244 | 5.084782
69.87897 | 37.4297 | 15.57576 | 10.47653 | 21.85394 | 5.09923
69.88897 | 37.4387 | 15.59584 | 10.48206 | 21.84286 | 5.113782
69.89897 | 37.4066 | 15.61602 | 10.48758 | 21.79058 | 5.128438
69.90897 | 37.3818 | 15.63628 | 10.49308 | 21.74552 | 5.143199
69.91896 | 37.4136 | 15.65662 | 10.49857 | 21.75698 | 5.15805
69.92896 | 37.342 | 15.67706 | 10.50404 | 21.66494 | 5.173022
69.93896 | 37.2932 | 15.6976 | 10.50949 | 21.5956 | 5.1881
69.94896 | 37.2808 | 15.71822 | 10.51494 | 21.56258 | 5.203285
69.95896 | 37.2185 | 15.73894 | 10.52036 | 21.47956 | 5.218578
69.96896 | 37.1731 | 15.75975 | 10.52577 | 21.41335 | 5.23398
69.97896 | 37.1294 | 15.78066 | 10.53116 | 21.34874 | 5.249491
69.98896 | 37.0541 | 15.80165 | 10.53654 | 21.25245 | 5.265111
69.99896 | 37.0143 | 15.82275 | 10.5419 | 21.19155 | 5.280843
70.00896 | 36.8932 | 15.84394 | 10.54725 | 21.04926 | 5.296685
70.01896 | 36.8178 | 15.86522 | 10.55258 | 20.95258 | 5.312639
70.02896 | 36.7662 | 15.8866 | 10.5579 | 20.8796 | 5.328705
70.03896 | 36.6733 | 15.90808 | 10.56319 | 20.76522 | 5.344884
70.04896 | 36.5534 | 15.92965 | 10.56848 | 20.62375 | 5.361178
70.05896 | 36.4408 | 15.95133 | 10.57374 | 20.48947 | 5.377586
70.06896 | 36.3248 | 15.9731 | 10.57899 | 20.3517 | 5.394109
70.07896 | 36.2491 | 15.99497 | 10.58423 | 20.25413 | 5.410748
70.08896 | 36.1355 | 16.01695 | 10.58944 | 20.11855 | 5.427505
70.09896 | 35.9795 | 16.03902 | 10.59465 | 19.94048 | 5.444378
70.10896 | 35.9219 | 16.0612 | 10.59983 | 19.8607 | 5.461369
70.11896 | 35.7791 | 16.08348 | 10.605 | 19.69562 | 5.47848
70.12896 | 35.6351 | 16.10586 | 10.61015 | 19.52924 | 5.49571
70.13896 | 35.4764 | 16.12835 | 10.61529 | 19.34805 | 5.513059
70.14896 | 35.3534 | 16.15094 | 10.62041 | 19.20246 | 5.53053
70.15896 | 35.1861 | 16.17363 | 10.62551 | 19.01247 | 5.548123
70.16896 | 35.0457 | 16.19643 | 10.6306 | 18.84927 | 5.565838
70.17896 | 34.8599 | 16.21934 | 10.63567 | 18.64056 | 5.583677
70.18896 | 34.7113 | 16.24236 | 10.64072 | 18.46894 | 5.601639
70.19896 | 34.508 | 16.26548 | 10.64576 | 18.24252 | 5.619725
70.20896 | 34.3337 | 16.28871 | 10.65078 | 18.04499 | 5.637938
70.21896 | 34.1706 | 16.31206 | 10.65578 | 17.85854 | 5.656277
70.22896 | 34.081 | 16.33551 | 10.66077 | 17.74549 | 5.674742
70.23896 | 33.8384 | 16.35907 | 10.66574 | 17.47933 | 5.693334
70.24896 | 33.6708 | 16.38274 | 10.67069 | 17.28806 | 5.712056
70.25895 | 33.4343 | 16.40651 | 10.67562 | 17.02779 | 5.730887
70.26895 | 33.2641 | 16.43041 | 10.68054 | 16.83369 | 5.749867
70.27895 | 33.0763 | 16.45442 | 10.68544 | 16.62188 | 5.768978
70.28895 | 32.8737 | 16.47854 | 10.69033 | 16.39516 | 5.788219
70.29895 | 32.6394 | 16.50279 | 10.69519 | 16.13661 | 5.807594
70.30895 | 32.4212 | 16.52714 | 10.70004 | 15.89406 | 5.8271
70.31895 | 32.2875 | 16.55162 | 10.70488 | 15.73588 | 5.846741
70.32895 | 31.9418 | 16.57621 | 10.70969 | 15.36559 | 5.866517
70.33895 | 31.7773 | 16.60092 | 10.71449 | 15.17638 | 5.886427
70.34895 | 31.5453 | 16.62575 | 10.71928 | 14.91955 | 5.906473
70.35895 | 31.4408 | 16.6507 | 10.72404 | 14.7901 | 5.926656
70.36895 | 31.2005 | 16.67577 | 10.72879 | 14.52473 | 5.946977
70.37895 | 30.9397 | 16.70095 | 10.73352 | 14.23875 | 5.967435
70.38895 | 30.6742 | 16.72626 | 10.73823 | 13.94794 | 5.988033
70.39895 | 30.4898 | 16.7517 | 10.74293 | 13.7381 | 6.008771
70.40895 | 30.2946 | 16.77725 | 10.74761 | 13.51735 | 6.02965
70.41895 | 30.0172 | 16.80293 | 10.75227 | 13.21427 | 6.050669
70.42895 | 29.7687 | 16.82874 | 10.75691 | 12.93996 | 6.071831
70.43895 | 29.5334 | 16.85467 | 10.76153 | 12.67873 | 6.093135
70.44895 | 29.3431 | 16.88073 | 10.76614 | 12.46237 | 6.114584
70.45895 | 29.0731 | 16.90691 | 10.77073 | 12.16619 | 6.136177
70.46895 | 28.8063 | 16.93322 | 10.7753 | 11.87308 | 6.157915
70.47895 | 28.6128 | 16.95966 | 10.77986 | 11.65314 | 6.179799
70.48895 | 28.4479 | 16.98623 | 10.7844 | 11.46167 | 6.20183
70.49895 | 28.2092 | 17.01292 | 10.78891 | 11.19628 | 6.224009
70.50895 | 27.9528 | 17.03975 | 10.79342 | 10.91305 | 6.246335
70.51895 | 27.6498 | 17.06671 | 10.7979 | 10.58309 | 6.268811
70.52895 | 27.5074 | 17.0938 | 10.80237 | 10.4136 | 6.291437
70.53895 | 27.2574 | 17.12103 | 10.80681 | 10.13637 | 6.314214
70.54895 | 27.0405 | 17.14838 | 10.81124 | 9.892116 | 6.337141
70.55895 | 26.7409 | 17.17587 | 10.81565 | 9.565025 | 6.360221
70.56895 | 26.5304 | 17.2035 | 10.82005 | 9.326899 | 6.383454
70.57895 | 26.3414 | 17.23126 | 10.82442 | 9.110137 | 6.406841
70.58895 | 26.0671 | 17.25916 | 10.82878 | 8.807939 | 6.430382
70.59895 | 25.8372 | 17.2872 | 10.83312 | 8.550004 | 6.454077
70.60894 | 25.6469 | 17.31534 | 10.83744 | 8.331559 | 6.477906
70.61894 | 25.4592 | 17.34365 | 10.84174 | 8.115548 | 6.501915
70.62894 | 25.241 | 17.3721 | 10.84602 | 7.868897 | 6.526081
70.63894 | 25.0192 | 17.40069 | 10.85029 | 7.618508 | 6.550404
70.64894 | 24.7546 | 17.42942 | 10.85454 | 7.325178 | 6.574887
70.65894 | 24.5644 | 17.45829 | 10.85876 | 7.106107 | 6.599529
70.66894 | 24.3612 | 17.48731 | 10.86298 | 6.873893 | 6.624331
70.67894 | 24.1596 | 17.51646 | 10.86717 | 6.643138 | 6.649294
70.68894 | 23.9583 | 17.54576 | 10.87134 | 6.412539 | 6.674419
70.69894 | 23.7147 | 17.5752 | 10.8755 | 6.139496 | 6.699707
70.70894 | 23.5358 | 17.60479 | 10.87963 | 5.931009 | 6.725157
70.71894 | 23.2815 | 17.63452 | 10.88375 | 5.646977 | 6.750771
70.72894 | 23.1245 | 17.6644 | 10.88785 | 5.460099 | 6.77655
70.73894 | 22.9541 | 17.69442 | 10.89193 | 5.259675 | 6.802493
70.74894 | 22.7677 | 17.7246 | 10.89599 | 5.043105 | 6.828601
70.75894 | 22.5681 | 17.75491 | 10.90004 | 4.813186 | 6.854877
70.76894 | 22.3739 | 17.78538 | 10.90406 | 4.588519 | 6.881319
70.77894 | 22.1832 | 17.816 | 10.90807 | 4.367204 | 6.907929
70.78894 | 22.0383 | 17.84676 | 10.91205 | 4.191539 | 6.934707
70.79894 | 21.8372 | 17.87768 | 10.91602 | 3.959523 | 6.961654
70.80894 | 21.6567 | 17.90874 | 10.91997 | 3.747958 | 6.98877
70.81894 | 21.4649 | 17.93996 | 10.9239 | 3.524942 | 7.016056
70.82894 | 21.2957 | 17.97133 | 10.92781 | 3.324374 | 7.043513
70.83894 | 21.1546 | 18.00285 | 10.9317 | 3.151754 | 7.071141
70.84894 | 20.9283 | 18.03452 | 10.93558 | 2.893782 | 7.098941
70.85894 | 20.8059 | 18.06634 | 10.93943 | 2.739556 | 7.126913
70.86894 | 20.6204 | 18.09832 | 10.94327 | 2.522078 | 7.155057
70.87894 | 20.5202 | 18.13046 | 10.94708 | 2.389745 | 7.183375
70.88894 | 20.3245 | 18.16274 | 10.95088 | 2.161757 | 7.211866
70.89894 | 20.1719 | 18.19519 | 10.95465 | 1.976715 | 7.240532
70.90894 | 19.9855 | 18.22778 | 10.95841 | 1.757717 | 7.269372
70.91894 | 19.8542 | 18.26054 | 10.96215 | 1.593664 | 7.298386
70.92894 | 19.7494 | 18.29345 | 10.96587 | 1.455954 | 7.327577
70.93894 | 19.5606 | 18.32651 | 10.96957 | 1.234088 | 7.356944
70.94893 | 19.4224 | 18.3597 | 10.97324 | 1.062698 | 7.386458
70.95893 | 19.2519 | 18.39308 | 10.97691 | 0.8588177 | 7.416177
70.96893 | 19.1536 | 18.42662 | 10.98055 | 0.7269804 | 7.446073
70.97893 | 18.9834 | 18.46031 | 10.98417 | 0.5230855 | 7.476146
70.98893 | 18.865 | 18.49417 | 10.98777 | 0.3708326 | 7.506397
70.99893 | 18.7288 | 18.52818 | 10.99135 | 0.2006214 | 7.536825
71.00893 | 18.5944 | 18.56235 | 10.99492 | 0.03205155 | 7.567432
71.01893 | 18.4926 | 18.59668 | 10.99846 | -0.1040773 | 7.598218
71.02893 | 18.3705 | 18.63116 | 11.00198 | -0.2606644 | 7.629182
71.03893 | 18.2166 | 18.66581 | 11.00549 | -0.4492111 | 7.660325
71.04893 | 18.0839 | 18.70062 | 11.00897 | -0.6167163 | 7.691646
71.05893 | 17.9998 | 18.73558 | 11.01243 | -0.7357812 | 7.723146
71.06893 | 17.8776 | 18.77071 | 11.01588 | -0.8931054 | 7.754826
71.07893 | 17.7834 | 18.80599 | 11.0193 | -1.022589 | 7.786685
71.08893 | 17.6364 | 18.84143 | 11.02271 | -1.205031 | 7.818723
71.09893 | 17.539 | 18.87703 | 11.02609 | -1.338033 | 7.85094
71.10893 | 17.4288 | 18.91279 | 11.02946 | -1.483995 | 7.883337
71.11893 | 17.3469 | 18.94872 | 11.0328 | -1.601816 | 7.915914
71.12893 | 17.2485 | 18.9848 | 11.03613 | -1.736296 | 7.948669
71.13893 | 17.1158 | 19.02103 | 11.03943 | -1.905235 | 7.981603
71.14893 | 17.0611 | 19.05743 | 11.04272 | -1.996333 | 8.014717
71.15893 | 16.9687 | 19.09399 | 11.04598 | -2.125289 | 8.048009
71.16893 | 16.8743 | 19.1307 | 11.04922 | -2.256404 | 8.08148
71.17893 | 16.7818 | 19.16758 | 11.05245 | -2.385777 | 8.115129
71.18893 | 16.6976 | 19.20461 | 11.05565 | -2.507008 | 8.148956
71.19893 | 16.6199 | 19.2418 | 11.05884 | -2.621896 | 8.18296
71.20893 | 16.5478 | 19.27914 | 11.062 | -2.731342 | 8.217143
71.21893 | 16.4721 | 19.31664 | 11.06514 | -2.844545 | 8.251503
71.22893 | 16.3673 | 19.3543 | 11.06826 | -2.987003 | 8.286039
71.23893 | 16.3106 | 19.39212 | 11.07137 | -3.081517 | 8.32075
71.24893 | 16.2436 | 19.43009 | 11.07445 | -3.186487 | 8.355639
71.25893 | 16.1795 | 19.46821 | 11.07751 | -3.28871 | 8.390701
71.26893 | 16.1151 | 19.50649 | 11.08055 | -3.391388 | 8.425939
71.27893 | 16.0318 | 19.54492 | 11.08357 | -3.51312 | 8.46135
71.28892 | 15.99 | 19.58347 | 11.08657 | -3.593465 | 8.496899
71.29892 | 15.9207 | 19.6222 | 11.08955 | -3.701501 | 8.532655
71.30892 | 15.8632 | 19.66109 | 11.0925 | -3.797887 | 8.568583
71.31892 | 15.7909 | 19.70012 | 11.09544 | -3.909224 | 8.604682
71.32892 | 15.7609 | 19.73931 | 11.09836 | -3.978409 | 8.640951
71.33892 | 15.6988 | 19.77864 | 11.10126 | -4.079843 | 8.677388
71.34892 | 15.6444 | 19.81812 | 11.10413 | -4.173725 | 8.713994
71.35892 | 15.5877 | 19.85775 | 11.10699 | -4.270052 | 8.750766
71.36892 | 15.5328 | 19.89752 | 11.10982 | -4.364724 | 8.787705
71.37892 | 15.5033 | 19.93744 | 11.11263 | -4.434141 | 8.824808
71.38892 | 15.4622 | 19.9775 | 11.11542 | -4.5153 | 8.862075
71.39892 | 15.4113 | 20.0177 | 11.1182 | -4.606399 | 8.899503
71.40892 | 15.3554 | 20.05804 | 11.12095 | -4.70264 | 8.937093
71.41892 | 15.3404 | 20.09852 | 11.12368 | -4.758119 | 8.974842
71.42892 | 15.3015 | 20.13913 | 11.12638 | -4.837634 | 9.01275
71.43892 | 15.2597 | 20.17989 | 11.12907 | -4.920186 | 9.050814
71.44892 | 15.221 | 20.22077 | 11.13174 | -4.999772 | 9.089034
71.45892 | 15.1823 | 20.26179 | 11.13438 | -5.07949 | 9.127406
71.46892 | 15.1697 | 20.30294 | 11.13701 | -5.133239 | 9.165931
71.47892 | 15.1309 | 20.34422 | 11.13961 | -5.213316 | 9.204606
71.48892 | 15.0988 | 20.38562 | 11.14219 | -5.286821 | 9.243429
71.49892 | 15.0704 | 20.42715 | 11.14475 | -5.356751 | 9.282398
71.50892 | 15.0428 | 20.4688 | 11.14729 | -5.426004 | 9.321512
71.51892 | 15.0269 | 20.51058 | 11.14981 | -5.483678 | 9.360768
71.52892 | 15.0025 | 20.55247 | 11.15231 | -5.549972 | 9.400164
71.53892 | 14.98 | 20.59448 | 11.15478 | -5.614482 | 9.439699
71.54892 | 14.9464 | 20.63661 | 11.15724 | -5.690208 | 9.479371
71.55892 | 14.9404 | 20.67885 | 11.15967 | -5.738445 | 9.519176
71.56892 | 14.921 | 20.72119 | 11.16208 | -5.800192 | 9.559112
71.57892 | 14.9043 | 20.76365 | 11.16447 | -5.859347 | 9.599177
71.58892 | 14.8786 | 20.80621 | 11.16684 | -5.927608 | 9.639369
71.59892 | 14.8668 | 20.84887 | 11.16919 | -5.98207 | 9.679685
71.60892 | 14.8625 | 20.89163 | 11.17151 | -6.029132 | 9.720122
71.61892 | 14.8301 | 20.93449 | 11.17381 | -6.104392 | 9.760677
71.62892 | 14.8239 | 20.97744 | 11.1761 | -6.153545 | 9.801348
71.63891 | 14.8124 | 21.02044 | 11.17835 | -6.208044 | 9.842089
71.64891 | 14.8142 | 21.06358 | 11.18059 | -6.249381 | 9.882988
71.65891 | 14.8035 | 21.1068 | 11.18281 | -6.303295 | 9.923985
71.66891 | 14.7921 | 21.1501 | 11.18501 | -6.358 | 9.965094
71.67891 | 14.7856 | 21.19348 | 11.18718 | -6.407876 | 10.0063
71.68891 | 14.7807 | 21.23694 | 11.18933 | -6.456235 | 10.0476
71.69891 | 14.7868 | 21.28046 | 11.19146 | -6.493658 | 10.089
71.70891 | 14.7805 | 21.32406 | 11.19357 | -6.543559 | 10.13049
71.71891 | 14.772 | 21.36772 | 11.19566 | -6.595717 | 10.17206
71.72891 | 14.7735 | 21.41145 | 11.19772 | -6.637945 | 10.21372
71.73891 | 14.7777 | 21.45523 | 11.19976 | -6.677527 | 10.25546
71.74891 | 14.7723 | 21.49906 | 11.20178 | -6.726763 | 10.29728
71.75891 | 14.7806 | 21.54295 | 11.20378 | -6.76235 | 10.33917
71.76891 | 14.7862 | 21.58688 | 11.20576 | -6.800679 | 10.38112
71.77891 | 14.7817 | 21.63086 | 11.20771 | -6.849156 | 10.42314
71.78891 | 14.8081 | 21.67487 | 11.20965 | -6.866771 | 10.46522
71.79891 | 14.8143 | 21.71892 | 11.21156 | -6.90462 | 10.50736
71.80891 | 14.8175 | 21.763 | 11.21345 | -6.9455 | 10.54955
71.81891 | 14.83 | 21.80711 | 11.21531 | -6.977105 | 10.59179
71.82891 | 14.8386 | 21.85123 | 11.21716 | -7.012632 | 10.63408
71.83891 | 14.8629 | 21.89538 | 11.21898 | -7.032477 | 10.6764
71.84891 | 14.8754 | 21.93953 | 11.22078 | -7.064135 | 10.71876
71.85891 | 14.885 | 21.9837 | 11.22255 | -7.098704 | 10.76115
71.86891 | 14.9034 | 22.02787 | 11.22431 | -7.124473 | 10.80356
71.87891 | 14.9183 | 22.07204 | 11.22604 | -7.15374 | 10.846
71.88891 | 14.9529 | 22.1162 | 11.22775 | -7.163301 | 10.88845
71.89891 | 14.9733 | 22.16035 | 11.22944 | -7.187051 | 10.93091
71.90891 | 14.9997 | 22.20449 | 11.23111 | -7.204785 | 10.97338
71.91891 | 15.0328 | 22.2486 | 11.23275 | -7.215797 | 11.01585
71.92891 | 15.0507 | 22.29268 | 11.23437 | -7.241985 | 11.05831
71.93891 | 15.0786 | 22.33674 | 11.23597 | -7.258141 | 11.10077
71.94891 | 15.1134 | 22.38076 | 11.23755 | -7.26736 | 11.14321
71.95891 | 15.1581 | 22.42474 | 11.2391 | -7.266637 | 11.18564
71.96891 | 15.184 | 22.46867 | 11.24063 | -7.284667 | 11.22804
71.9789 | 15.2053 | 22.5125 | 11.24214 | -7.307197 | 11.27036
71.9889 | 15.2266 | 22.55632 | 11.24362 | -7.329717 | 11.31269
71.9989 | 15.2904 | 22.60007 | 11.24508 | -7.309673 | 11.35499
72.0089 | 15.3309 | 22.64376 | 11.24653 | -7.31286 | 11.39723
72.0189 | 15.3689 | 22.68737 | 11.24794 | -7.318472 | 11.43943
72.0289 | 15.3926 | 22.7309 | 11.24934 | -7.338303 | 11.48157
72.0389 | 15.4283 | 22.77435 | 11.25071 | -7.346049 | 11.52364
72.0489 | 15.4872 | 22.8177 | 11.25206 | -7.330503 | 11.56564
72.0589 | 15.5302 | 22.86096 | 11.25339 | -7.33076 | 11.60757
72.0689 | 15.5718 | 22.90411 | 11.25469 | -7.332312 | 11.64942
72.0789 | 15.6089 | 22.94715 | 11.25597 | -7.338254 | 11.69118
72.0889 | 15.6379 | 22.99008 | 11.25723 | -7.352182 | 11.73285
72.0989 | 15.706 | 23.03289 | 11.25847 | -7.326888 | 11.77442
72.1089 | 15.7355 | 23.07557 | 11.25968 | -7.340068 | 11.81589
72.1189 | 15.7875 | 23.11811 | 11.26087 | -7.330614 | 11.85725
72.1289 | 15.8364 | 23.16052 | 11.26203 | -7.324119 | 11.89848
72.1389 | 15.8737 | 23.20278 | 11.26318 | -7.32908 | 11.9396
72.1489 | 15.9273 | 23.24489 | 11.2643 | -7.317589 | 11.98059
72.1589 | 15.9917 | 23.28684 | 11.2654 | -7.29514 | 12.02144
72.1689 | 16.0394 | 23.32863 | 11.26647 | -7.289228 | 12.06216
72.1789 | 16.0803 | 23.37025 | 11.26752 | -7.289945 | 12.10272
72.1889 | 16.1376 | 23.41169 | 11.26855 | -7.274088 | 12.14314
72.1989 | 16.1773 | 23.45295 | 11.26956 | -7.275648 | 12.18339
72.2089 | 16.26 | 23.49402 | 11.27054 | -7.234021 | 12.22348
72.2189 | 16.3056 | 23.5349 | 11.2715 | -7.229298 | 12.2634
72.2289 | 16.3409 | 23.57557 | 11.27243 | -7.234675 | 12.30314
72.2389 | 16.4127 | 23.61605 | 11.27335 | -7.203346 | 12.3427
72.2489 | 16.4448 | 23.6563 | 11.27424 | -7.211505 | 12.38207
72.2589 | 16.5435 | 23.69635 | 11.2751 | -7.152846 | 12.42124
72.2689 | 16.6069 | 23.73616 | 11.27595 | -7.129262 | 12.46022
72.2789 | 16.6684 | 23.77575 | 11.27677 | -7.107347 | 12.49898
72.2889 | 16.7242 | 23.8151 | 11.27756 | -7.090897 | 12.53754
72.2989 | 16.793 | 23.8542 | 11.27833 | -7.061204 | 12.57587
72.3089 | 16.8519 | 23.89306 | 11.27908 | -7.041164 | 12.61398
72.3189 | 16.9365 | 23.93167 | 11.27981 | -6.995169 | 12.65186
72.32889 | 16.9963 | 23.96998 | 11.28051 | -6.973678 | 12.68947
72.33889 | 17.0678 | 24.00806 | 11.28119 | -6.940261 | 12.72687
72.34889 | 17.1216 | 24.04587 | 11.28185 | -6.924271 | 12.76402
72.35889 | 17.177 | 24.08341 | 11.28248 | -6.906406 | 12.80093
72.36889 | 17.263 | 24.12066 | 11.28309 | -6.85766 | 12.83757
72.37889 | 17.356 | 24.15763 | 11.28367 | -6.801626 | 12.87395
72.38889 | 17.426 | 24.1943 | 11.28424 | -6.768299 | 12.91006
72.39889 | 17.4867 | 24.23068 | 11.28477 | -6.743976 | 12.9459
72.40889 | 17.5625 | 24.26675 | 11.28529 | -6.704251 | 12.98146
72.41889 | 17.6262 | 24.30252 | 11.28578 | -6.676318 | 13.01674
72.42889 | 17.7081 | 24.33797 | 11.28625 | -6.629872 | 13.05173
72.43889 | 17.7864 | 24.37311 | 11.28669 | -6.586708 | 13.08642
72.44889 | 17.8691 | 24.40792 | 11.28711 | -6.538823 | 13.12081
72.45889 | 17.9417 | 24.44241 | 11.28751 | -6.500711 | 13.15491
72.46889 | 17.9854 | 24.47657 | 11.28788 | -6.491169 | 13.18869
72.47889 | 18.0585 | 24.51039 | 11.28823 | -6.451891 | 13.22216
72.48889 | 18.1458 | 24.54387 | 11.28855 | -6.398073 | 13.25532
72.49889 | 18.2316 | 24.57701 | 11.28885 | -6.345411 | 13.28816
72.50889 | 18.3179 | 24.6098 | 11.28913 | -6.291903 | 13.32067
72.51889 | 18.3656 | 24.64224 | 11.28938 | -6.276642 | 13.35286
72.52889 | 18.4427 | 24.67433 | 11.28961 | -6.231626 | 13.38471
72.53889 | 18.541 | 24.70605 | 11.28982 | -6.165052 | 13.41623
72.54889 | 18.6166 | 24.73742 | 11.29 | -6.120816 | 13.44741
72.55889 | 18.6887 | 24.76841 | 11.29016 | -6.079714 | 13.47825
72.56889 | 18.7527 | 24.79904 | 11.29029 | -6.046345 | 13.50875
72.57889 | 18.8137 | 24.8293 | 11.2904 | -6.015604 | 13.5389
72.58889 | 18.911 | 24.85919 | 11.29049 | -5.948188 | 13.5687
72.59889 | 18.9759 | 24.8887 | 11.29055 | -5.912797 | 13.59814
72.60889 | 19.0676 | 24.91783 | 11.29059 | -5.850227 | 13.62724
72.61889 | 19.1176 | 24.94657 | 11.2906 | -5.828974 | 13.65597
72.62889 | 19.2162 | 24.97494 | 11.29059 | -5.758739 | 13.68434
72.63889 | 19.2736 | 25.00292 | 11.29056 | -5.729318 | 13.71236
72.64889 | 19.3791 | 25.03051 | 11.2905 | -5.651412 | 13.74001
72.65889 | 19.4613 | 25.05772 | 11.29042 | -5.596416 | 13.7673
72.66888 | 19.5233 | 25.0845 | 11.29031 | -5.561205 | 13.79419
72.67888 | 19.5924 | 25.11093 | 11.29018 | -5.518529 | 13.82074
72.68888 | 19.655 | 25.13696 | 11.29003 | -5.481961 | 13.84693
72.69888 | 19.7628 | 25.1626 | 11.28985 | -5.399801 | 13.87275
72.70888 | 19.8537 | 25.18785 | 11.28965 | -5.334148 | 13.8982
72.71888 | 19.8732 | 25.2127 | 11.28942 | -5.3395 | 13.92328
72.72888 | 19.9651 | 25.23716 | 11.28917 | -5.27206 | 13.94799
72.73888 | 20.037 | 25.26123 | 11.28889 | -5.224225 | 13.97233
72.74888 | 20.1227 | 25.2849 | 11.28859 | -5.162196 | 13.9963
72.75888 | 20.2159 | 25.30817 | 11.28827 | -5.092275 | 14.01991
72.76888 | 20.2686 | 25.33106 | 11.28792 | -5.062461 | 14.04314
72.77888 | 20.341 | 25.35355 | 11.28755 | -5.012554 | 14.06601
72.78888 | 20.4061 | 25.37566 | 11.28715 | -4.969558 | 14.08851
72.79888 | 20.472 | 25.39737 | 11.28673 | -4.925371 | 14.11064
72.80888 | 20.546 | 25.4187 | 11.28628 | -4.872697 | 14.13241
72.81888 | 20.6292 | 25.43964 | 11.28581 | -4.810435 | 14.15382
72.82888 | 20.6841 | 25.46019 | 11.28532 | -4.776088 | 14.17487
72.83888 | 20.724 | 25.48036 | 11.2848 | -4.756359 | 14.19556
72.84888 | 20.797 | 25.50015 | 11.28426 | -4.703148 | 14.21589
72.85888 | 20.849 | 25.51956 | 11.28369 | -4.67056 | 14.23587
72.86888 | 20.9234 | 25.5386 | 11.28309 | -4.615196 | 14.2555
72.87888 | 21.0105 | 25.55726 | 11.28248 | -4.546758 | 14.27478
72.88888 | 21.0505 | 25.57555 | 11.28184 | -4.525049 | 14.29371
72.89888 | 21.1156 | 25.59347 | 11.28117 | -4.477873 | 14.3123
72.90888 | 21.1704 | 25.61103 | 11.28048 | -4.440634 | 14.33055
72.91888 | 21.2004 | 25.62823 | 11.27976 | -4.427834 | 14.34847
72.92888 | 21.2898 | 25.64508 | 11.27902 | -4.355278 | 14.36605
72.93888 | 21.3361 | 25.66157 | 11.27826 | -4.325467 | 14.38331
72.94888 | 21.4023 | 25.67771 | 11.27747 | -4.275409 | 14.40024
72.95888 | 21.4229 | 25.69351 | 11.27666 | -4.270606 | 14.41685
72.96888 | 21.4737 | 25.70896 | 11.27582 | -4.235263 | 14.43314
72.97888 | 21.5115 | 25.72408 | 11.27496 | -4.212584 | 14.44913
72.98888 | 21.5998 | 25.73887 | 11.27407 | -4.139072 | 14.4648
72.99888 | 21.6404 | 25.75334 | 11.27316 | -4.112936 | 14.48018
73.00887 | 21.6969 | 25.76746 | 11.27222 | -4.07056 | 14.49524
73.01887 | 21.7421 | 25.78129 | 11.27126 | -4.039186 | 14.51003
73.02887 | 21.7621 | 25.7948 | 11.27027 | -4.032701 | 14.52453
73.03887 | 21.8167 | 25.80801 | 11.26926 | -3.991311 | 14.53875
73.04887 | 21.8758 | 25.82092 | 11.26822 | -3.94512 | 14.5527
73.05887 | 21.9214 | 25.83354 | 11.26716 | -3.912135 | 14.56637
73.06887 | 21.9651 | 25.84586 | 11.26608 | -3.880764 | 14.57979
73.07887 | 21.9702 | 25.85791 | 11.26497 | -3.887708 | 14.59294
73.08887 | 22.006 | 25.86968 | 11.26383 | -3.863678 | 14.60585
73.09887 | 22.0605 | 25.88118 | 11.26267 | -3.820677 | 14.6185
73.10887 | 22.1044 | 25.89242 | 11.26149 | -3.788016 | 14.63093
73.11887 | 22.1277 | 25.9034 | 11.26028 | -3.775695 | 14.64312
73.12887 | 22.1768 | 25.91412 | 11.25904 | -3.737324 | 14.65508
73.13887 | 22.198 | 25.92461 | 11.25778 | -3.726609 | 14.66683
73.14887 | 22.218 | 25.93485 | 11.2565 | -3.716852 | 14.67835
73.15887 | 22.2563 | 25.94487 | 11.25519 | -3.68857 | 14.68968
73.16887 | 22.2921 | 25.95466 | 11.25386 | -3.662565 | 14.70081
73.17887 | 22.3194 | 25.96424 | 11.2525 | -3.644843 | 14.71175
73.18887 | 22.3309 | 25.97361 | 11.25111 | -3.642713 | 14.7225
73.19887 | 22.3431 | 25.98278 | 11.2497 | -3.639681 | 14.73308
73.20887 | 22.3574 | 25.99176 | 11.24827 | -3.634355 | 14.74349
73.21887 | 22.3896 | 26.00054 | 11.24681 | -3.610943 | 14.75373
73.22887 | 22.4076 | 26.00915 | 11.24533 | -3.60155 | 14.76382
73.23887 | 22.4297 | 26.01759 | 11.24382 | -3.587885 | 14.77377
73.24887 | 22.4542 | 26.02586 | 11.24228 | -3.571657 | 14.78357
73.25887 | 22.4486 | 26.03397 | 11.24072 | -3.585371 | 14.79325
73.26887 | 22.4662 | 26.04194 | 11.23914 | -3.575736 | 14.8028
73.27887 | 22.4912 | 26.04976 | 11.23753 | -3.55856 | 14.81223
73.28887 | 22.5109 | 26.05745 | 11.2359 | -3.54655 | 14.82155
73.29887 | 22.5174 | 26.06501 | 11.23424 | -3.547614 | 14.83078
73.30887 | 22.5287 | 26.07246 | 11.23255 | -3.543758 | 14.83991
73.31887 | 22.5202 | 26.07979 | 11.23084 | -3.559593 | 14.84895
73.32887 | 22.5222 | 26.08703 | 11.22911 | -3.564826 | 14.85792
73.33887 | 22.5449 | 26.09416 | 11.22735 | -3.549263 | 14.86682
73.34887 | 22.5671 | 26.10121 | 11.22556 | -3.534113 | 14.87565
73.35886 | 22.5611 | 26.10818 | 11.22375 | -3.547078 | 14.88442
73.36886 | 22.573 | 26.11508 | 11.22192 | -3.542078 | 14.89316
73.37886 | 22.574 | 26.12191 | 11.22006 | -3.547915 | 14.90186
73.38886 | 22.5744 | 26.1287 | 11.21817 | -3.554295 | 14.91052
73.39886 | 22.5924 | 26.13543 | 11.21626 | -3.543029 | 14.91917
73.40886 | 22.6063 | 26.14212 | 11.21432 | -3.535822 | 14.9278
73.41886 | 22.601 | 26.14878 | 11.21236 | -3.547784 | 14.93642
73.42886 | 22.604 | 26.15542 | 11.21038 | -3.55142 | 14.94504
73.43886 | 22.6033 | 26.16204 | 11.20836 | -3.55874 | 14.95368
73.44886 | 22.6035 | 26.16865 | 11.20633 | -3.565152 | 14.96232
73.45886 | 22.6181 | 26.17526 | 11.20427 | -3.557162 | 14.971
73.46886 | 22.6188 | 26.18188 | 11.20218 | -3.563078 | 14.9797
73.47886 | 22.6076 | 26.18851 | 11.20006 | -3.580908 | 14.98844
73.48886 | 22.6204 | 26.19516 | 11.19793 | -3.574761 | 14.99723
73.49886 | 22.6077 | 26.20184 | 11.19576 | -3.594141 | 15.00608
73.50886 | 22.6169 | 26.20856 | 11.19357 | -3.591658 | 15.01498
73.51886 | 22.6298 | 26.21532 | 11.19136 | -3.585521 | 15.02396
73.52886 | 22.6244 | 26.22213 | 11.18912 | -3.597734 | 15.03301
73.53886 | 22.6229 | 26.229 | 11.18686 | -3.606104 | 15.04215
73.54886 | 22.6244 | 26.23594 | 11.18457 | -3.611542 | 15.05138
73.55886 | 22.6227 | 26.24295 | 11.18225 | -3.620253 | 15.0607
73.56886 | 22.6209 | 26.25004 | 11.17991 | -3.629143 | 15.07013
73.57886 | 22.6311 | 26.25722 | 11.17754 | -3.626121 | 15.07968
73.58886 | 22.6233 | 26.26449 | 11.17515 | -3.641193 | 15.08934
73.59886 | 22.6363 | 26.27187 | 11.17274 | -3.635566 | 15.09913
73.60886 | 22.6365 | 26.27935 | 11.17029 | -3.642847 | 15.10905
73.61886 | 22.6235 | 26.28694 | 11.16783 | -3.663443 | 15.11912
73.62886 | 22.6668 | 26.29466 | 11.16533 | -3.62786 | 15.12933
73.63886 | 22.6437 | 26.3025 | 11.16281 | -3.658804 | 15.13969
73.64886 | 22.662 | 26.31048 | 11.16027 | -3.648484 | 15.15021
73.65886 | 22.6657 | 26.3186 | 11.1577 | -3.652904 | 15.1609
73.66886 | 22.6758 | 26.32687 | 11.15511 | -3.651071 | 15.17177
73.67886 | 22.6825 | 26.33529 | 11.15249 | -3.652791 | 15.1828
73.68886 | 22.6972 | 26.34387 | 11.14984 | -3.646671 | 15.19403
73.69885 | 22.6949 | 26.35261 | 11.14717 | -3.657708 | 15.20544
73.70885 | 22.725 | 26.36152 | 11.14448 | -3.636524 | 15.21705
73.71885 | 22.7441 | 26.37062 | 11.14175 | -3.626519 | 15.22887
73.72885 | 22.7722 | 26.3799 | 11.13901 | -3.607695 | 15.24089
73.73885 | 22.7792 | 26.38936 | 11.13623 | -3.610161 | 15.25313
73.74885 | 22.8059 | 26.39902 | 11.13343 | -3.593121 | 15.26559
73.75885 | 22.8233 | 26.40888 | 11.13061 | -3.58558 | 15.27827
73.76885 | 22.8598 | 26.41894 | 11.12776 | -3.559145 | 15.29118
73.77885 | 22.8911 | 26.42922 | 11.12489 | -3.53812 | 15.30433
73.78885 | 22.9272 | 26.43971 | 11.12199 | -3.51251 | 15.31772
73.79885 | 22.9431 | 26.45042 | 11.11906 | -3.507321 | 15.33136
73.80885 | 22.9832 | 26.46136 | 11.11611 | -3.478157 | 15.34525
73.81885 | 23.0235 | 26.47252 | 11.11313 | -3.449023 | 15.35939
73.82885 | 23.0615 | 26.48392 | 11.11013 | -3.422424 | 15.37379
73.83885 | 23.1269 | 26.49556 | 11.1071 | -3.368665 | 15.38846
73.84885 | 23.1814 | 26.50745 | 11.10405 | -3.326049 | 15.4034
73.85885 | 23.224 | 26.51958 | 11.10097 | -3.29558 | 15.41861
73.86885 | 23.282 | 26.53197 | 11.09787 | -3.249967 | 15.4341
73.87885 | 23.3312 | 26.54461 | 11.09473 | -3.213409 | 15.44987
73.88885 | 23.3835 | 26.55751 | 11.09158 | -3.174011 | 15.46593
73.89885 | 23.4629 | 26.57068 | 11.0884 | -3.107778 | 15.48228
73.90885 | 23.5448 | 26.58411 | 11.08519 | -3.039313 | 15.49892
73.91885 | 23.5844 | 26.59782 | 11.08196 | -3.013421 | 15.51586
73.92885 | 23.659 | 26.6118 | 11.0787 | -2.952803 | 15.5331
73.93885 | 23.7384 | 26.62607 | 11.07542 | -2.887665 | 15.55065
73.94885 | 23.8139 | 26.64061 | 11.07211 | -2.826709 | 15.5685
73.95885 | 23.9188 | 26.65544 | 11.06877 | -2.73664 | 15.58667
73.96885 | 24.0117 | 26.67056 | 11.06541 | -2.658858 | 15.60514
73.97885 | 24.1257 | 26.68597 | 11.06203 | -2.560268 | 15.62394
73.98885 | 24.2124 | 26.70167 | 11.05862 | -2.489273 | 15.64306
73.99885 | 24.3054 | 26.71768 | 11.05518 | -2.412276 | 15.66249
74.00885 | 24.377 | 26.73398 | 11.05172 | -2.356977 | 15.68226
74.01885 | 24.49 | 26.75058 | 11.04823 | -2.26058 | 15.70235
74.02885 | 24.6125 | 26.76749 | 11.04472 | -2.154988 | 15.72277
74.03884 | 24.7029 | 26.78469 | 11.04118 | -2.081788 | 15.74351
74.04884 | 24.8381 | 26.80221 | 11.03762 | -1.964111 | 15.76459
74.05884 | 24.9652 | 26.82005 | 11.03403 | -1.854845 | 15.78602
74.06884 | 25.0749 | 26.83819 | 11.03041 | -1.763293 | 15.80778
74.07884 | 25.2057 | 26.85665 | 11.02677 | -1.650954 | 15.82988
74.08884 | 25.3535 | 26.87543 | 11.0231 | -1.521932 | 15.85233
74.09884 | 25.543 | 26.89453 | 11.01941 | -1.351527 | 15.87512
74.10884 | 25.6815 | 26.91394 | 11.01569 | -1.232442 | 15.89825
74.11884 | 25.7984 | 26.93368 | 11.01195 | -1.135276 | 15.92173
74.12884 | 25.95 | 26.95373 | 11.00818 | -1.003732 | 15.94555
74.13884 | 26.0928 | 26.97411 | 11.00438 | -0.8813095 | 15.96973
74.14884 | 26.2481 | 26.99481 | 11.00056 | -0.7467109 | 15.99425
74.15884 | 26.3976 | 27.01583 | 10.99672 | -0.6182349 | 16.01912
74.16884 | 26.6175 | 27.03718 | 10.99284 | -0.4196842 | 16.04434
74.17884 | 26.7786 | 27.05886 | 10.98895 | -0.2802567 | 16.06991
74.18884 | 26.9825 | 27.08086 | 10.98502 | -0.09835622 | 16.09583
74.19884 | 27.1531 | 27.10318 | 10.98107 | 0.0499203 | 16.1221
74.20884 | 27.3381 | 27.12583 | 10.9771 | 0.212271 | 16.14873
74.21884 | 27.5456 | 27.1488 | 10.9731 | 0.3967965 | 16.1757
74.22884 | 27.8358 | 27.1721 | 10.96908 | 0.6636976 | 16.20303
74.23884 | 27.9718 | 27.19573 | 10.96502 | 0.7760722 | 16.2307
74.24884 | 28.174 | 27.21967 | 10.96095 | 0.9543251 | 16.25873
74.25884 | 28.3983 | 27.24395 | 10.95685 | 1.154353 | 16.2871
74.26884 | 28.5663 | 27.26854 | 10.95272 | 1.297758 | 16.31582
74.27884 | 28.7642 | 27.29346 | 10.94856 | 1.470741 | 16.3449
74.28884 | 29.0504 | 27.3187 | 10.94439 | 1.731704 | 16.37431
74.29884 | 29.289 | 27.34425 | 10.94018 | 1.944746 | 16.40407
74.30884 | 29.5167 | 27.37013 | 10.93595 | 2.146569 | 16.43418
74.31884 | 29.7816 | 27.39632 | 10.93169 | 2.385277 | 16.46463
74.32884 | 30.0222 | 27.42283 | 10.92741 | 2.599367 | 16.49542
74.33884 | 30.2985 | 27.44966 | 10.92311 | 2.848845 | 16.52655
74.34884 | 30.5358 | 27.47679 | 10.91877 | 3.05901 | 16.55802
74.35884 | 30.7808 | 27.50423 | 10.91442 | 3.276567 | 16.58982
74.36884 | 31.0379 | 27.53199 | 10.91003 | 3.505913 | 16.62195
74.37884 | 31.3346 | 27.56004 | 10.90562 | 3.774557 | 16.65442
74.38883 | 31.51 | 27.58839 | 10.90119 | 3.921615 | 16.68719
74.39883 | 31.8066 | 27.61704 | 10.89673 | 4.189555 | 16.72031
74.40883 | 32.069 | 27.646 | 10.89225 | 4.422996 | 16.75376
74.41883 | 32.3102 | 27.67526 | 10.88774 | 4.634943 | 16.78752
74.42883 | 32.6557 | 27.7048 | 10.8832 | 4.950897 | 16.8216
74.43883 | 32.9727 | 27.73464 | 10.87864 | 5.238063 | 16.856
74.44883 | 33.2461 | 27.76476 | 10.87405 | 5.481342 | 16.89071
74.45883 | 33.5876 | 27.79516 | 10.86943 | 5.792441 | 16.92572
74.46883 | 33.9027 | 27.82584 | 10.8648 | 6.076861 | 16.96104
74.47883 | 34.0884 | 27.85679 | 10.86013 | 6.231605 | 16.99666
74.48883 | 34.3529 | 27.88802 | 10.85544 | 6.464879 | 17.03258
74.49883 | 34.777 | 27.91951 | 10.85073 | 6.857487 | 17.06879
74.50883 | 34.9447 | 27.95127 | 10.84598 | 6.993433 | 17.10528
74.51883 | 35.3225 | 27.98328 | 10.84122 | 7.339218 | 17.14207
74.52883 | 35.6268 | 28.01555 | 10.83642 | 7.611252 | 17.17912
74.53883 | 35.9202 | 28.04806 | 10.83161 | 7.872136 | 17.21646
74.54883 | 36.2356 | 28.08082 | 10.82676 | 8.154776 | 17.25406
74.55883 | 36.5185 | 28.11382 | 10.8219 | 8.404676 | 17.29193
74.56883 | 36.8837 | 28.14706 | 10.817 | 8.736644 | 17.33005
74.57883 | 37.3067 | 28.18052 | 10.81208 | 9.126181 | 17.36844
74.58883 | 37.6098 | 28.2142 | 10.80714 | 9.395597 | 17.40707
74.59883 | 37.8418 | 28.24811 | 10.80217 | 9.593693 | 17.44594
74.60883 | 38.1775 | 28.28222 | 10.79717 | 9.89528 | 17.48505
74.61883 | 38.3963 | 28.31654 | 10.79215 | 10.07976 | 17.52439
74.62883 | 38.6451 | 28.35106 | 10.7871 | 10.29404 | 17.56396
74.63883 | 39.0998 | 28.38578 | 10.78203 | 10.71402 | 17.60375
74.64883 | 39.4442 | 28.42068 | 10.77693 | 11.02352 | 17.64375
74.65883 | 39.7127 | 28.45576 | 10.77181 | 11.25694 | 17.68395
74.66883 | 40.0379 | 28.49102 | 10.76666 | 11.54688 | 17.72436
74.67883 | 40.3794 | 28.52644 | 10.76149 | 11.85296 | 17.76496
74.68883 | 40.6494 | 28.56203 | 10.75629 | 12.08737 | 17.80574
74.69883 | 40.9799 | 28.59776 | 10.75106 | 12.38214 | 17.8467
74.70883 | 41.4122 | 28.63365 | 10.74581 | 12.77855 | 17.88784
74.71883 | 41.6113 | 28.66967 | 10.74054 | 12.94163 | 17.92913
74.72882 | 41.9482 | 28.70578 | 10.73524 | 13.24242 | 17.97054
74.73882 | 42.1664 | 28.74206 | 10.72991 | 13.42434 | 18.01214
74.74882 | 42.4803 | 28.77844 | 10.72456 | 13.70186 | 18.05388
74.75882 | 42.8149 | 28.81494 | 10.71919 | 13.99996 | 18.09575
74.76882 | 43.0953 | 28.85153 | 10.71378 | 14.24377 | 18.13775
74.77882 | 43.4635 | 28.88821 | 10.70836 | 14.57529 | 18.17986
74.78882 | 43.7719 | 28.92498 | 10.7029 | 14.84692 | 18.22207
74.79882 | 44.0354 | 28.96181 | 10.69742 | 15.07359 | 18.26439
74.80882 | 44.3783 | 28.99871 | 10.69192 | 15.37959 | 18.30679
74.81882 | 44.6808 | 29.03566 | 10.68639 | 15.64514 | 18.34927
74.82882 | 45.0146 | 29.07266 | 10.68084 | 15.94194 | 18.39182
74.83882 | 45.1719 | 29.10969 | 10.67526 | 16.06221 | 18.43443
74.84882 | 45.4922 | 29.14675 | 10.66965 | 16.34545 | 18.4771
74.85882 | 45.6636 | 29.18383 | 10.66402 | 16.47977 | 18.5198
74.86882 | 46.0193 | 29.22091 | 10.65837 | 16.79839 | 18.56254
74.87882 | 46.3235 | 29.25799 | 10.65269 | 17.06551 | 18.6053
74.88882 | 46.6013 | 29.29505 | 10.64698 | 17.30625 | 18.64807
74.89882 | 46.8695 | 29.33209 | 10.64125 | 17.53741 | 18.69084
74.90882 | 47.0578 | 29.3691 | 10.6355 | 17.6887 | 18.7336
74.91882 | 47.3029 | 29.40606 | 10.62971 | 17.89684 | 18.77634
74.92882 | 47.6024 | 29.44296 | 10.62391 | 18.15944 | 18.81906
74.93882 | 47.8953 | 29.4798 | 10.61808 | 18.4155 | 18.86173
74.94882 | 48.1063 | 29.51657 | 10.61222 | 18.58973 | 18.90435
74.95882 | 48.3441 | 29.55324 | 10.60634 | 18.79086 | 18.9469
74.96882 | 48.4918 | 29.58981 | 10.60043 | 18.90199 | 18.98938
74.97882 | 48.6626 | 29.62627 | 10.5945 | 19.03633 | 19.03177
74.98882 | 48.8627 | 29.66261 | 10.58854 | 19.20009 | 19.07407
74.99882 | 49.1758 | 29.69882 | 10.58256 | 19.47698 | 19.11626
75.00882 | 49.3798 | 29.73488 | 10.57655 | 19.64492 | 19.15832
75.01882 | 49.6472 | 29.77078 | 10.57052 | 19.87642 | 19.20026
75.02882 | 49.7484 | 29.80651 | 10.56446 | 19.94189 | 19.24205
75.03882 | 49.953 | 29.84206 | 10.55838 | 20.11094 | 19.28368
75.04882 | 50.145 | 29.87742 | 10.55227 | 20.26758 | 19.32515
75.05882 | 50.3194 | 29.91257 | 10.54614 | 20.40683 | 19.36643
75.06881 | 50.4798 | 29.94747 | 10.53999 | 20.53233 | 19.40748
75.07881 | 50.6949 | 29.98217 | 10.53381 | 20.71273 | 19.44836
75.08881 | 50.7725 | 30.01663 | 10.5276 | 20.75587 | 19.48903
75.09881 | 50.9485 | 30.05083 | 10.52137 | 20.89767 | 19.52947
75.10881 | 51.0795 | 30.08477 | 10.51511 | 20.99473 | 19.56966
75.11881 | 51.2719 | 30.11842 | 10.50883 | 21.15348 | 19.6096
75.12881 | 51.4104 | 30.15178 | 10.50252 | 21.25862 | 19.64926
75.13881 | 51.5059 | 30.18483 | 10.49619 | 21.32107 | 19.68865
75.14881 | 51.6644 | 30.21757 | 10.48983 | 21.44683 | 19.72774
75.15881 | 51.7859 | 30.24997 | 10.48345 | 21.53593 | 19.76652
75.16881 | 51.8959 | 30.28203 | 10.47704 | 21.61387 | 19.80499
75.17881 | 52.0068 | 30.31372 | 10.47061 | 21.69308 | 19.84312
75.18881 | 52.1026 | 30.34505 | 10.46415 | 21.75755 | 19.8809
75.19881 | 52.1512 | 30.37599 | 10.45767 | 21.77521 | 19.91832
75.20881 | 52.2557 | 30.40653 | 10.45116 | 21.84917 | 19.95537
75.21881 | 52.3149 | 30.43667 | 10.44463 | 21.87823 | 19.99203
75.22881 | 52.4114 | 30.46638 | 10.43808 | 21.94502 | 20.0283
75.23881 | 52.511 | 30.49565 | 10.4315 | 22.01535 | 20.06415
75.24881 | 52.5509 | 30.52447 | 10.42489 | 22.02643 | 20.09958
75.25881 | 52.603 | 30.55283 | 10.41826 | 22.05017 | 20.13456
75.26881 | 52.6457 | 30.58071 | 10.41161 | 22.06499 | 20.1691
75.27881 | 52.679 | 30.6081 | 10.40493 | 22.0709 | 20.20317
75.28881 | 52.7363 | 30.63499 | 10.39822 | 22.10131 | 20.23677
75.29881 | 52.7161 | 30.66136 | 10.3915 | 22.05474 | 20.26987
75.30881 | 52.7773 | 30.68721 | 10.38474 | 22.09009 | 20.30247
75.31881 | 52.762 | 30.71252 | 10.37796 | 22.04948 | 20.33455
75.32881 | 52.7995 | 30.73727 | 10.37116 | 22.06223 | 20.3661
75.33881 | 52.7782 | 30.76145 | 10.36434 | 22.01675 | 20.39712
75.34881 | 52.7736 | 30.78505 | 10.35748 | 21.98855 | 20.42757
75.35881 | 52.7843 | 30.80807 | 10.35061 | 21.97623 | 20.45746
75.36881 | 52.7776 | 30.83047 | 10.34371 | 21.94713 | 20.48677
75.37881 | 52.7543 | 30.85226 | 10.33678 | 21.90204 | 20.51548
75.38881 | 52.7094 | 30.87343 | 10.32983 | 21.83597 | 20.54359
75.39881 | 52.694 | 30.89394 | 10.32286 | 21.80006 | 20.57109
75.40881 | 52.635 | 30.91381 | 10.31586 | 21.72119 | 20.59795
75.4188 | 52.5866 | 30.93299 | 10.30884 | 21.65361 | 20.62415
75.4288 | 52.5729 | 30.95151 | 10.3018 | 21.62139 | 20.64972
75.4388 | 52.5269 | 30.96935 | 10.29472 | 21.55755 | 20.67462
75.4488 | 52.4728 | 30.98648 | 10.28763 | 21.48632 | 20.69885
75.4588 | 52.419 | 31.0029 | 10.28051 | 21.4161 | 20.72239
75.4688 | 52.3492 | 31.0186 | 10.27336 | 21.3306 | 20.74524
75.4788 | 52.249 | 31.03356 | 10.26619 | 21.21544 | 20.76737
75.4888 | 52.2274 | 31.04778 | 10.259 | 21.17962 | 20.78878
75.4988 | 52.1493 | 31.06124 | 10.25178 | 21.08806 | 20.80946
75.5088 | 52.0751 | 31.07394 | 10.24454 | 21.00116 | 20.8294
75.5188 | 51.9841 | 31.08586 | 10.23727 | 20.89824 | 20.84859
75.5288 | 51.8886 | 31.09699 | 10.22998 | 20.79161 | 20.86701
75.5388 | 51.7961 | 31.10733 | 10.22267 | 20.68877 | 20.88466
75.5488 | 51.6758 | 31.11686 | 10.21533 | 20.55894 | 20.90153
75.5588 | 51.6515 | 31.12558 | 10.20796 | 20.52592 | 20.91761
75.5688 | 51.527 | 31.13347 | 10.20058 | 20.39353 | 20.93289
75.5788 | 51.4214 | 31.14053 | 10.19317 | 20.28087 | 20.94736
75.5888 | 51.3222 | 31.14674 | 10.18573 | 20.17546 | 20.96101
75.5988 | 51.2045 | 31.15211 | 10.17827 | 20.05239 | 20.97384
75.6088 | 51.0996 | 31.15661 | 10.17079 | 19.94299 | 20.98583
75.6188 | 50.9695 | 31.16026 | 10.16328 | 19.80924 | 20.99698
75.6288 | 50.8801 | 31.16302 | 10.15575 | 19.71708 | 21.00727
75.6388 | 50.7707 | 31.16491 | 10.14819 | 19.60579 | 21.01671
75.6488 | 50.6094 | 31.1659 | 10.14061 | 19.4435 | 21.02529
75.6588 | 50.5082 | 31.166 | 10.13301 | 19.3422 | 21.03299
75.6688 | 50.3971 | 31.1652 | 10.12538 | 19.2319 | 21.03982
75.6788 | 50.2595 | 31.16349 | 10.11773 | 19.09601 | 21.04576
75.6888 | 50.097 | 31.16087 | 10.11006 | 18.93613 | 21.05081
75.6988 | 50.0301 | 31.15733 | 10.10236 | 18.87277 | 21.05497
75.7088 | 49.8782 | 31.15286 | 10.09463 | 18.72534 | 21.05823
75.7188 | 49.7473 | 31.14747 | 10.08689 | 18.59983 | 21.06058
75.7288 | 49.63 | 31.14114 | 10.07912 | 18.48886 | 21.06202
75.7388 | 49.494 | 31.13387 | 10.07132 | 18.36013 | 21.06255
75.7488 | 49.3246 | 31.12566 | 10.0635 | 18.19894 | 21.06216
75.75879 | 49.1861 | 31.11651 | 10.05567 | 18.06959 | 21.06084
75.76879 | 49.0344 | 31.10641 | 10.0478 | 17.92799 | 21.0586
75.77879 | 48.9374 | 31.09535 | 10.03992 | 17.84205 | 21.05544
75.78879 | 48.7978 | 31.08334 | 10.032 | 17.71446 | 21.05134
75.79879 | 48.6624 | 31.07037 | 10.02407 | 17.59203 | 21.04631
75.80879 | 48.5054 | 31.05645 | 10.01611 | 17.44895 | 21.04034
75.81879 | 48.3541 | 31.04156 | 10.00812 | 17.31254 | 21.03343
75.82879 | 48.19 | 31.02571 | 10.00012 | 17.16429 | 21.02559
75.83879 | 48.0683 | 31.0089 | 9.992086 | 17.0594 | 21.01681
75.84879 | 47.9305 | 30.99112 | 9.984032 | 16.93938 | 21.00709
75.85879 | 47.7932 | 30.97238 | 9.975955 | 16.82082 | 20.99643
75.86879 | 47.6397 | 30.95268 | 9.967854 | 16.68702 | 20.98482
75.87879 | 47.4498 | 30.93201 | 9.95973 | 16.51779 | 20.97228
75.88879 | 47.2895 | 30.91038 | 9.951582 | 16.37912 | 20.9588
75.89879 | 47.1472 | 30.88779 | 9.943411 | 16.25941 | 20.94438
75.90879 | 47.0125 | 30.86424 | 9.935217 | 16.14826 | 20.92903
75.91879 | 46.8749 | 30.83974 | 9.926999 | 16.03516 | 20.91274
75.92879 | 46.7005 | 30.81427 | 9.918759 | 15.88623 | 20.89551
75.93879 | 46.5325 | 30.78786 | 9.910494 | 15.74464 | 20.87736
75.94879 | 46.3675 | 30.76049 | 9.902207 | 15.60701 | 20.85828
75.95879 | 46.187 | 30.73217 | 9.893897 | 15.45483 | 20.83828
75.96879 | 46.0248 | 30.70291 | 9.885563 | 15.32189 | 20.81735
75.97879 | 45.8856 | 30.67271 | 9.877206 | 15.21289 | 20.79551
75.98879 | 45.7177 | 30.64158 | 9.868827 | 15.07612 | 20.77275
75.99879 | 45.5124 | 30.60951 | 9.860424 | 14.90289 | 20.74909
76.00879 | 45.3725 | 30.57651 | 9.851998 | 14.79599 | 20.72452
76.01879 | 45.2135 | 30.5426 | 9.843549 | 14.6709 | 20.69905
76.02879 | 45.0031 | 30.50776 | 9.835077 | 14.49534 | 20.67268
76.03879 | 44.8328 | 30.47202 | 9.826582 | 14.36078 | 20.64543
76.04879 | 44.6708 | 30.43537 | 9.818064 | 14.23543 | 20.6173
76.05879 | 44.5129 | 30.39781 | 9.809523 | 14.11509 | 20.58829
76.06879 | 44.3149 | 30.35937 | 9.800959 | 13.95553 | 20.55841
76.07879 | 44.1513 | 30.32004 | 9.792373 | 13.83126 | 20.52767
76.08879 | 43.9612 | 30.27983 | 9.783764 | 13.68137 | 20.49607
76.09878 | 43.7958 | 30.23879 | 9.77514 | 13.55701 | 20.46365
76.10878 | 43.5756 | 30.19685 | 9.766485 | 13.37875 | 20.43037
76.11878 | 43.3719 | 30.15405 | 9.757808 | 13.21785 | 20.39624
76.12878 | 43.2597 | 30.1104 | 9.749108 | 13.1493 | 20.36129
76.13878 | 43.076 | 30.06591 | 9.740385 | 13.01009 | 20.32553
76.14878 | 42.8672 | 30.02059 | 9.731639 | 12.84661 | 20.28895
76.15878 | 42.69 | 29.97445 | 9.722871 | 12.71555 | 20.25158
76.16878 | 42.4704 | 29.92749 | 9.71408 | 12.54291 | 20.21341
76.17878 | 42.2884 | 29.87973 | 9.705267 | 12.40867 | 20.17446
76.18878 | 42.0785 | 29.83117 | 9.696431 | 12.24733 | 20.13474
76.19878 | 41.885 | 29.78183 | 9.687573 | 12.10317 | 20.09426
76.20878 | 41.7143 | 29.73171 | 9.678692 | 11.98259 | 20.05302
76.21878 | 41.5373 | 29.68083 | 9.669789 | 11.85647 | 20.01104
76.22878 | 41.3181 | 29.62918 | 9.660864 | 11.68892 | 19.96832
76.23878 | 41.1036 | 29.5768 | 9.651916 | 11.5268 | 19.92488
76.24878 | 40.9039 | 29.52367 | 9.642946 | 11.38023 | 19.88073
76.25878 | 40.6514 | 29.46983 | 9.633953 | 11.18157 | 19.83588
76.26878 | 40.4509 | 29.41527 | 9.624938 | 11.03563 | 19.79033
76.27878 | 40.2766 | 29.36 | 9.615902 | 10.9166 | 19.7441
76.28878 | 40.0564 | 29.30405 | 9.606842 | 10.75235 | 19.69721
76.29878 | 39.8354 | 29.24741 | 9.597761 | 10.58799 | 19.64965
76.30878 | 39.6349 | 29.19011 | 9.588658 | 10.44479 | 19.60145
76.31878 | 39.411 | 29.13215 | 9.579532 | 10.27885 | 19.55261
76.32878 | 39.1759 | 29.07354 | 9.570385 | 10.10236 | 19.50315
76.33878 | 38.9559 | 29.0143 | 9.561215 | 9.941605 | 19.45308
76.34878 | 38.6651 | 28.95443 | 9.552024 | 9.710672 | 19.4024
76.35878 | 38.4946 | 28.89395 | 9.54281 | 9.600649 | 19.35114
76.36878 | 38.2549 | 28.83288 | 9.533575 | 9.422025 | 19.2993
76.37878 | 38.0191 | 28.77121 | 9.524317 | 9.247889 | 19.24689
76.38878 | 37.792 | 28.70897 | 9.515038 | 9.08303 | 19.19393
76.39878 | 37.5396 | 28.64617 | 9.505737 | 8.893432 | 19.14043
76.40878 | 37.3096 | 28.58281 | 9.496415 | 8.726785 | 19.0864
76.41878 | 37.0635 | 28.51892 | 9.48707 | 8.544577 | 19.03185
76.42878 | 36.796 | 28.4545 | 9.477704 | 8.341498 | 18.9768
76.43878 | 36.5676 | 28.38957 | 9.468316 | 8.178034 | 18.92125
76.44877 | 36.3631 | 28.32419 | 9.458916 | 8.038906 | 18.86528
76.45877 | 36.0757 | 28.25827 | 9.449485 | 7.817433 | 18.80878
76.46877 | 35.8226 | 28.19186 | 9.440032 | 7.630737 | 18.75183
76.47877 | 35.6051 | 28.12499 | 9.430558 | 7.480108 | 18.69443
76.48877 | 35.3096 | 28.05767 | 9.421063 | 7.251932 | 18.63661
76.49877 | 35.0318 | 27.9899 | 9.411545 | 7.041899 | 18.57836
76.50877 | 34.841 | 27.92171 | 9.402007 | 6.919293 | 18.5197
76.51877 | 34.6007 | 27.8531 | 9.392447 | 6.747603 | 18.46065
76.52877 | 34.3165 | 27.78408 | 9.382866 | 6.532421 | 18.40121
76.53877 | 34.0753 | 27.71467 | 9.373263 | 6.360628 | 18.34141
76.54877 | 33.7911 | 27.64488 | 9.363639 | 6.146218 | 18.28124
76.55877 | 33.6069 | 27.57472 | 9.353994 | 6.032176 | 18.22073
76.56877 | 33.2848 | 27.50421 | 9.344328 | 5.78059 | 18.15988
76.57877 | 32.9631 | 27.43335 | 9.33464 | 5.529751 | 18.09871
76.58877 | 32.8033 | 27.36216 | 9.324932 | 5.441141 | 18.03723
76.59877 | 32.5515 | 27.29064 | 9.315202 | 5.260855 | 17.97544
76.60877 | 32.2842 | 27.21882 | 9.305451 | 5.065378 | 17.91337
76.61877 | 32.04 | 27.1467 | 9.29568 | 4.893298 | 17.85102
76.62877 | 31.7547 | 27.0743 | 9.285887 | 4.680401 | 17.78841
76.63877 | 31.4912 | 27.00162 | 9.276073 | 4.489583 | 17.72554
76.64877 | 31.2155 | 26.92867 | 9.266239 | 4.286826 | 17.66244
76.65877 | 30.9341 | 26.85548 | 9.256383 | 4.078621 | 17.5991
76.66877 | 30.7768 | 26.78204 | 9.246507 | 3.994757 | 17.53554
76.67877 | 30.5188 | 26.70838 | 9.23661 | 3.810422 | 17.47177
76.68877 | 30.2078 | 26.63449 | 9.226693 | 3.573305 | 17.4078
76.69877 | 29.9477 | 26.5604 | 9.216754 | 3.387298 | 17.34365
76.70877 | 29.7324 | 26.48611 | 9.206795 | 3.246286 | 17.27932
76.71877 | 29.4834 | 26.41164 | 9.196816 | 3.071759 | 17.21483
76.72877 | 29.1678 | 26.33699 | 9.186815 | 2.830808 | 17.15018
76.73877 | 28.8989 | 26.26218 | 9.176795 | 2.636723 | 17.08538
76.74877 | 28.6866 | 26.18721 | 9.166753 | 2.499391 | 17.02046
76.75877 | 28.4449 | 26.1121 | 9.156692 | 2.332803 | 16.95541
76.76877 | 28.19 | 26.03685 | 9.146609 | 2.153151 | 16.89024
76.77877 | 28.0042 | 25.96148 | 9.136507 | 2.042722 | 16.82497
76.78876 | 27.7386 | 25.88607 | 9.126394 | 1.852532 | 16.75967
76.79876 | 27.4359 | 25.81048 | 9.116251 | 1.625422 | 16.69423
76.80876 | 27.1996 | 25.73479 | 9.106088 | 1.464807 | 16.6287
76.81876 | 26.9705 | 25.65902 | 9.095904 | 1.311478 | 16.56312
76.82876 | 26.7062 | 25.58318 | 9.085701 | 1.123025 | 16.49747
76.83876 | 26.4918 | 25.50726 | 9.075477 | 0.9845397 | 16.43178
76.84876 | 26.2464 | 25.43129 | 9.065233 | 0.8151114 | 16.36606
76.85876 | 26.0177 | 25.35527 | 9.054969 | 0.6624332 | 16.3003
76.86876 | 25.7682 | 25.27921 | 9.044685 | 0.4889931 | 16.23452
76.87876 | 25.5394 | 25.20311 | 9.034381 | 0.3362865 | 16.16873
76.88876 | 25.3509 | 25.127 | 9.024057 | 0.2239028 | 16.10294
76.89876 | 25.1097 | 25.05087 | 9.013714 | 0.05883387 | 16.03715
76.90876 | 24.8341 | 24.97473 | 9.00335 | -0.1406295 | 15.97138
76.91876 | 24.6153 | 24.89859 | 8.992967 | -0.2832938 | 15.90563
76.92876 | 24.4218 | 24.82247 | 8.982564 | -0.4006671 | 15.8399
76.93876 | 24.1851 | 24.74636 | 8.972141 | -0.5612586 | 15.77422
76.94876 | 23.9716 | 24.67027 | 8.961699 | -0.6986741 | 15.70858
76.95876 | 23.7447 | 24.59422 | 8.951237 | -0.8495239 | 15.64299
76.96876 | 23.5161 | 24.51821 | 8.940756 | -1.002112 | 15.57746
76.97876 | 23.2971 | 24.44225 | 8.930255 | -1.145147 | 15.51199
76.98876 | 23.0744 | 24.36634 | 8.919734 | -1.291937 | 15.4466
76.99876 | 22.8948 | 24.29049 | 8.909194 | -1.395689 | 15.38129
77.00876 | 22.7083 | 24.21471 | 8.898635 | -1.506407 | 15.31607
77.01876 | 22.4949 | 24.139 | 8.888056 | -1.644101 | 15.25094
77.02876 | 22.2448 | 24.06338 | 8.877459 | -1.818575 | 15.18592
77.03876 | 22.078 | 23.98784 | 8.866841 | -1.909836 | 15.121
77.04876 | 21.8611 | 23.91239 | 8.856205 | -2.051294 | 15.05619
77.05876 | 21.6438 | 23.83705 | 8.84555 | -2.19325 | 14.9915
77.06876 | 21.4411 | 23.76181 | 8.834875 | -2.320712 | 14.92694
77.07876 | 21.2188 | 23.68669 | 8.824181 | -2.467886 | 14.8625
77.08876 | 21.0663 | 23.61168 | 8.813469 | -2.545377 | 14.79821
77.09876 | 20.8928 | 23.53679 | 8.802737 | -2.643991 | 14.73405
77.10876 | 20.7251 | 23.46203 | 8.791986 | -2.736935 | 14.67005
77.11876 | 20.5285 | 23.38741 | 8.781217 | -2.858911 | 14.60619
77.12876 | 20.3491 | 23.31293 | 8.770429 | -2.963827 | 14.5425
77.13875 | 20.1315 | 23.23866 | 8.759633 | -3.107159 | 14.47903
77.14875 | 19.9687 | 23.16447 | 8.748807 | -3.195767 | 14.41566
77.15875 | 19.7853 | 23.09043 | 8.737962 | -3.305129 | 14.35247
77.16875 | 19.5913 | 23.01655 | 8.727099 | -3.425248 | 14.28945
77.17875 | 19.4721 | 22.94283 | 8.716218 | -3.470733 | 14.22662
77.18875 | 19.2903 | 22.86928 | 8.705317 | -3.578983 | 14.16397
77.19875 | 19.1395 | 22.7959 | 8.694399 | -3.656404 | 14.10151
77.20875 | 18.9701 | 22.7227 | 8.683461 | -3.752603 | 14.03924
77.21875 | 18.8418 | 22.64968 | 8.672506 | -3.807881 | 13.97717
77.22875 | 18.6766 | 22.57684 | 8.661532 | -3.900243 | 13.91531
77.23875 | 18.524 | 22.50419 | 8.65054 | -3.980192 | 13.85365
77.24875 | 18.3484 | 22.43173 | 8.639529 | -4.083333 | 13.7922
77.25875 | 18.1725 | 22.35947 | 8.628501 | -4.186968 | 13.73097
77.26875 | 18.0842 | 22.2874 | 8.617454 | -4.203203 | 13.66995
77.27875 | 17.939 | 22.21554 | 8.606389 | -4.276538 | 13.60915
77.28875 | 17.7916 | 22.14388 | 8.595306 | -4.35228 | 13.54857
77.29875 | 17.6505 | 22.07243 | 8.584205 | -4.421928 | 13.48822
77.30875 | 17.5176 | 22.00119 | 8.573086 | -4.483589 | 13.4281
77.31875 | 17.3812 | 21.93016 | 8.561949 | -4.548963 | 13.36821
77.32875 | 17.276 | 21.85935 | 8.550795 | -4.583354 | 13.30856
77.33875 | 17.1228 | 21.78877 | 8.539622 | -4.665966 | 13.24914
77.34875 | 16.9855 | 21.7184 | 8.528432 | -4.7329 | 13.18997
77.35875 | 16.8853 | 21.64826 | 8.517224 | -4.762957 | 13.13103
77.36875 | 16.7242 | 21.57834 | 8.505998 | -4.854144 | 13.07235
77.37875 | 16.6276 | 21.50866 | 8.494755 | -4.881061 | 13.01391
77.38875 | 16.5181 | 21.43921 | 8.483494 | -4.921108 | 12.95571
77.39875 | 16.378 | 21.36999 | 8.472216 | -4.99199 | 12.89777
77.40875 | 16.2672 | 21.30101 | 8.46092 | -5.033808 | 12.84009
77.41875 | 16.1414 | 21.23227 | 8.449607 | -5.090865 | 12.78266
77.42875 | 16.0228 | 21.16376 | 8.438277 | -5.140962 | 12.72549
77.43875 | 15.9273 | 21.0955 | 8.426929 | -5.168201 | 12.66857
77.44875 | 15.8163 | 21.02748 | 8.415564 | -5.211184 | 12.61192
77.45875 | 15.7168 | 20.95971 | 8.404182 | -5.242912 | 12.55553
77.46875 | 15.6052 | 20.89219 | 8.392783 | -5.286987 | 12.4994
77.47874 | 15.4751 | 20.82498 | 8.381378 | -5.349878 | 12.4436
77.48874 | 15.3867 | 20.75795 | 8.369944 | -5.371251 | 12.38801
77.49874 | 15.2848 | 20.69118 | 8.358494 | -5.406376 | 12.33268
77.50874 | 15.197 | 20.62465 | 8.347027 | -5.427653 | 12.27763
77.51874 | 15.0907 | 20.55838 | 8.335543 | -5.467685 | 12.22284
77.52874 | 14.9895 | 20.49237 | 8.324042 | -5.50287 | 12.16833
77.53874 | 14.8856 | 20.42661 | 8.312524 | -5.541012 | 12.11409
77.54874 | 14.8232 | 20.36111 | 8.30099 | -5.537912 | 12.06012
77.55874 | 14.7389 | 20.29587 | 8.289438 | -5.556968 | 12.00643
77.56874 | 14.6448 | 20.23088 | 8.277871 | -5.586084 | 11.95301
77.57874 | 14.558 | 20.16616 | 8.266287 | -5.608158 | 11.89987
77.58874 | 14.4546 | 20.1017 | 8.254686 | -5.647095 | 11.84701
77.59874 | 14.381 | 20.03749 | 8.243069 | -5.65649 | 11.79442
77.60874 | 14.3075 | 19.97355 | 8.231435 | -5.666049 | 11.74211
77.61874 | 14.224 | 19.90987 | 8.219785 | -5.685869 | 11.69008
77.62874 | 14.1426 | 19.84645 | 8.208119 | -5.703853 | 11.63833
77.63874 | 14.065 | 19.7833 | 8.196437 | -5.718298 | 11.58686
77.64874 | 13.9985 | 19.72041 | 8.184738 | -5.721909 | 11.53567
77.65874 | 13.9428 | 19.65778 | 8.173024 | -5.714982 | 11.48476
77.66874 | 13.8569 | 19.59542 | 8.161293 | -5.73852 | 11.43413
77.67874 | 13.7902 | 19.53332 | 8.149546 | -5.743122 | 11.38378
77.68874 | 13.7169 | 19.47149 | 8.137784 | -5.754589 | 11.33371
77.69874 | 13.6383 | 19.40992 | 8.126005 | -5.77162 | 11.28392
77.70874 | 13.5773 | 19.34862 | 8.114211 | -5.771317 | 11.23441
77.71874 | 13.5085 | 19.28758 | 8.102401 | -5.779078 | 11.18518
77.72874 | 13.4432 | 19.2268 | 8.090575 | -5.783604 | 11.13623
77.73874 | 13.3813 | 19.1663 | 8.078734 | -5.784996 | 11.08756
77.74874 | 13.324 | 19.10605 | 8.066877 | -5.782052 | 11.03917
77.75874 | 13.2691 | 19.04607 | 8.055004 | -5.776973 | 10.99107
77.76874 | 13.2166 | 18.98636 | 8.043116 | -5.769758 | 10.94324
77.77874 | 13.1583 | 18.92691 | 8.031213 | -5.768608 | 10.8957
77.78874 | 13.0878 | 18.86772 | 8.019294 | -5.779922 | 10.84843
77.79874 | 13.0327 | 18.8088 | 8.00736 | -5.7761 | 10.80144
77.80874 | 12.9628 | 18.75014 | 7.99541 | -5.787342 | 10.75473
77.81873 | 12.9134 | 18.6918 | 7.983458 | -5.778404 | 10.70835
77.82873 | 12.8612 | 18.63367 | 7.971478 | -5.772471 | 10.66219
77.83873 | 12.8015 | 18.5758 | 7.959483 | -5.774301 | 10.61632
77.84873 | 12.7618 | 18.51819 | 7.947474 | -5.756394 | 10.57072
77.85873 | 12.7059 | 18.46085 | 7.935449 | -5.754948 | 10.5254
77.86873 | 12.6625 | 18.40376 | 7.923409 | -5.741263 | 10.48035
77.87873 | 12.6127 | 18.34694 | 7.911355 | -5.734238 | 10.43558
77.88873 | 12.555 | 18.29037 | 7.899286 | -5.735374 | 10.39109
77.89873 | 12.5055 | 18.23407 | 7.887202 | -5.72857 | 10.34687
77.90873 | 12.4579 | 18.17802 | 7.875103 | -5.720124 | 10.30292
77.91873 | 12.4046 | 18.12224 | 7.86299 | -5.717637 | 10.25925
77.92873 | 12.3583 | 18.06671 | 7.850862 | -5.708407 | 10.21584
77.93873 | 12.3158 | 18.01143 | 7.83872 | -5.695634 | 10.17271
77.94873 | 12.2732 | 17.95642 | 7.826563 | -5.683218 | 10.12986
77.95873 | 12.2322 | 17.90166 | 7.814392 | -5.669457 | 10.08726
77.96873 | 12.1886 | 17.84715 | 7.802207 | -5.658552 | 10.04495
77.97873 | 12.1467 | 17.7929 | 7.790007 | -5.6462 | 10.00289
77.98873 | 12.1072 | 17.7389 | 7.777794 | -5.631702 | 9.961108
77.99873 | 12.0676 | 17.68516 | 7.765566 | -5.617556 | 9.919591
78.00873 | 12.0212 | 17.63166 | 7.753324 | -5.610462 | 9.878338
78.01873 | 11.9843 | 17.57842 | 7.741068 | -5.59412 | 9.837352
78.02873 | 11.9431 | 17.52543 | 7.728798 | -5.582326 | 9.796628
78.03873 | 11.9055 | 17.47268 | 7.716515 | -5.567184 | 9.756169
78.04873 | 11.8705 | 17.42019 | 7.704217 | -5.549688 | 9.715971
78.05873 | 11.8402 | 17.36794 | 7.691906 | -5.52774 | 9.676035
78.06873 | 11.8043 | 17.31594 | 7.679581 | -5.511641 | 9.63636
78.07873 | 11.7711 | 17.26419 | 7.667242 | -5.493085 | 9.596943
78.08873 | 11.7364 | 17.21267 | 7.65489 | -5.476275 | 9.557784
78.09873 | 11.6958 | 17.16141 | 7.642525 | -5.465609 | 9.518884
78.10873 | 11.6665 | 17.11038 | 7.630146 | -5.443885 | 9.480239
78.11873 | 11.6305 | 17.0596 | 7.617753 | -5.429103 | 9.44185
78.12873 | 11.5968 | 17.00906 | 7.605348 | -5.412263 | 9.403716
78.13873 | 11.5594 | 16.95876 | 7.592929 | -5.399362 | 9.365833
78.14873 | 11.5248 | 16.9087 | 7.580497 | -5.383901 | 9.328204
78.15873 | 11.4985 | 16.85888 | 7.568051 | -5.360378 | 9.290826
78.16872 | 11.4721 | 16.80934 | 7.555606 | -5.337239 | 9.253733
78.17872 | 11.441 | 16.75999 | 7.543134 | -5.318989 | 9.216855
78.18872 | 11.409 | 16.71087 | 7.53065 | -5.301873 | 9.180223
78.19872 | 11.3775 | 16.66199 | 7.518153 | -5.284491 | 9.143838
78.20872 | 11.3498 | 16.61334 | 7.505643 | -5.263542 | 9.107699
78.21872 | 11.3237 | 16.56493 | 7.493121 | -5.241226 | 9.071805
78.22872 | 11.2897 | 16.51674 | 7.480586 | -5.227039 | 9.036153
78.23872 | 11.2671 | 16.46878 | 7.468038 | -5.201683 | 9.000745
78.24872 | 11.2314 | 16.42106 | 7.455478 | -5.189655 | 8.965578
78.25872 | 11.2037 | 16.37356 | 7.442905 | -5.169856 | 8.930651
78.26872 | 11.1804 | 16.32628 | 7.43032 | -5.145882 | 8.895962
78.27872 | 11.1613 | 16.27923 | 7.417722 | -5.117934 | 8.861511
78.28872 | 11.1366 | 16.23241 | 7.405112 | -5.09581 | 8.827298
78.29872 | 11.108 | 16.18581 | 7.39249 | -5.07781 | 8.79332
78.30872 | 11.0866 | 16.13943 | 7.379856 | -5.052831 | 8.759575
78.31872 | 11.0604 | 16.09327 | 7.36721 | -5.032875 | 8.726065
78.32872 | 11.0347 | 16.04734 | 7.354552 | -5.012638 | 8.692786
78.33872 | 11.0077 | 16.00162 | 7.341882 | -4.993921 | 8.65974
78.34872 | 10.9853 | 15.95612 | 7.3292 | -4.970821 | 8.626921
78.35872 | 10.9596 | 15.91084 | 7.316506 | -4.951238 | 8.594332
78.36872 | 10.9296 | 15.86577 | 7.3038 | -4.936171 | 8.561971
78.37872 | 10.9073 | 15.82092 | 7.291083 | -4.913618 | 8.529836
78.38872 | 10.8938 | 15.77628 | 7.278354 | -4.88248 | 8.497926
78.39872 | 10.869 | 15.73185 | 7.265614 | -4.862854 | 8.46624
78.40872 | 10.8482 | 15.68764 | 7.252862 | -4.839439 | 8.434777
78.41872 | 10.8219 | 15.64363 | 7.240099 | -4.821734 | 8.403535
78.42872 | 10.798 | 15.59984 | 7.227324 | -4.801838 | 8.372514
78.43872 | 10.7787 | 15.55625 | 7.214538 | -4.777551 | 8.341713
78.44872 | 10.7552 | 15.51287 | 7.201741 | -4.75767 | 8.311129
78.45872 | 10.7391 | 15.4697 | 7.188933 | -4.730595 | 8.280762
78.46872 | 10.7121 | 15.42673 | 7.176114 | -4.714626 | 8.250612
78.47872 | 10.6925 | 15.38396 | 7.163283 | -4.691459 | 8.220676
78.48872 | 10.6734 | 15.3414 | 7.150442 | -4.667996 | 8.190954
78.49872 | 10.6506 | 15.29903 | 7.13759 | -4.648434 | 8.161444
78.50871 | 10.6413 | 15.25692 | 7.12474 | -4.615623 | 8.132183
78.51871 | 10.6241 | 15.21496 | 7.111867 | -4.590861 | 8.103094
78.52871 | 10.6089 | 15.1732 | 7.098983 | -4.564298 | 8.074215
78.53871 | 10.5915 | 15.13163 | 7.086088 | -4.540131 | 8.045543
78.54871 | 10.576 | 15.09026 | 7.073183 | -4.51426 | 8.017077
78.55871 | 10.5608 | 15.04909 | 7.060267 | -4.488286 | 7.988819
78.56871 | 10.5427 | 15.0081 | 7.047341 | -4.465404 | 7.960763
78.57871 | 10.5238 | 14.96731 | 7.034405 | -4.443507 | 7.932903
78.58871 | 10.5116 | 14.92671 | 7.021458 | -4.415111 | 7.905252
78.59871 | 10.4966 | 14.88631 | 7.008501 | -4.389715 | 7.877813
78.60871 | 10.4837 | 14.8461 | 6.995535 | -4.362398 | 7.850564
78.61871 | 10.4717 | 14.80607 | 6.982558 | -4.334372 | 7.823514
78.62871 | 10.4581 | 14.76623 | 6.969571 | -4.308132 | 7.796661
78.63871 | 10.4482 | 14.72658 | 6.956574 | -4.278381 | 7.770007
78.64871 | 10.4338 | 14.68711 | 6.943568 | -4.253313 | 7.743545
78.65871 | 10.4208 | 14.64783 | 6.930552 | -4.227033 | 7.717281
78.66871 | 10.4054 | 14.60873 | 6.917526 | -4.203334 | 7.691207
78.67871 | 10.3956 | 14.56982 | 6.904491 | -4.174219 | 7.665329
78.68871 | 10.3793 | 14.53108 | 6.891446 | -4.151785 | 7.639639
78.69871 | 10.3699 | 14.49253 | 6.878391 | -4.122632 | 7.61414
78.70871 | 10.3604 | 14.45416 | 6.865328 | -4.093757 | 7.58883
78.71871 | 10.3509 | 14.41596 | 6.852255 | -4.065062 | 7.563708
78.72871 | 10.3407 | 14.37794 | 6.839173 | -4.037245 | 7.538772
78.73871 | 10.3219 | 14.3401 | 6.826081 | -4.018203 | 7.514022
78.74871 | 10.3125 | 14.30244 | 6.812981 | -3.989937 | 7.489457
78.75871 | 10.3009 | 14.26495 | 6.799871 | -3.964047 | 7.465076
78.76871 | 10.2934 | 14.22763 | 6.786753 | -3.93423 | 7.440877
78.77871 | 10.2835 | 14.19049 | 6.773626 | -3.906985 | 7.41686
78.78871 | 10.2713 | 14.15351 | 6.76049 | -3.882212 | 7.393022
78.79871 | 10.2561 | 14.11671 | 6.747345 | -3.86061 | 7.369365
78.80871 | 10.2501 | 14.08008 | 6.734191 | -3.829978 | 7.345887
78.81871 | 10.2377 | 14.04361 | 6.721029 | -3.805915 | 7.322585
78.82871 | 10.2256 | 14.00731 | 6.707859 | -3.781712 | 7.299453
78.83871 | 10.214 | 13.97118 | 6.69468 | -3.757183 | 7.276503
78.8487 | 10.2056 | 13.93526 | 6.681506 | -3.729663 | 7.253757
78.8587 | 10.1973 | 13.89947 | 6.668311 | -3.702166 | 7.231155
78.8687 | 10.1862 | 13.86383 | 6.655107 | -3.677632 | 7.208725
78.8787 | 10.1705 | 13.82836 | 6.641895 | -3.657863 | 7.186468
78.8887 | 10.1585 | 13.79306 | 6.628675 | -3.634555 | 7.16438
78.8987 | 10.1509 | 13.75791 | 6.615448 | -3.607009 | 7.142462
78.9087 | 10.1359 | 13.72292 | 6.602212 | -3.587024 | 7.120712
78.9187 | 10.1255 | 13.6881 | 6.588968 | -3.5626 | 7.099131
78.9287 | 10.1134 | 13.65343 | 6.575717 | -3.540032 | 7.077715
78.9387 | 10.1002 | 13.61892 | 6.562458 | -3.518724 | 7.056465
78.9487 | 10.093 | 13.58457 | 6.549192 | -3.491571 | 7.03538
78.9587 | 10.0863 | 13.55038 | 6.535918 | -3.464077 | 7.014459
78.9687 | 10.0756 | 13.51634 | 6.522636 | -3.440736 | 6.993699
78.9787 | 10.0649 | 13.48245 | 6.509347 | -3.417551 | 6.973103
78.9887 | 10.0527 | 13.44872 | 6.496051 | -3.396018 | 6.952666
78.9987 | 10.0428 | 13.41514 | 6.482748 | -3.372339 | 6.932391
79.0087 | 10.0297 | 13.38171 | 6.469438 | -3.352011 | 6.912274
79.0187 | 10.0209 | 13.34844 | 6.45612 | -3.327536 | 6.892316
79.0287 | 10.0117 | 13.31531 | 6.442796 | -3.30361 | 6.872515
79.0387 | 10.0058 | 13.28233 | 6.429464 | -3.276535 | 6.85287
79.0487 | 9.9959 | 13.24951 | 6.416126 | -3.253607 | 6.833381
79.0587 | 9.9948 | 13.21683 | 6.402781 | -3.222028 | 6.814047
79.0687 | 9.9862 | 13.1843 | 6.389429 | -3.198095 | 6.794866
79.0787 | 9.977 | 13.15191 | 6.376071 | -3.174909 | 6.775838
79.0887 | 9.9718 | 13.11967 | 6.362706 | -3.147869 | 6.756963
79.0987 | 9.9642 | 13.08757 | 6.349335 | -3.123373 | 6.738238
79.1087 | 9.9581 | 13.05562 | 6.335958 | -3.097522 | 6.719664
79.1187 | 9.9524 | 13.02381 | 6.322574 | -3.071414 | 6.70124
79.1287 | 9.9499 | 12.99215 | 6.309184 | -3.042248 | 6.682965
79.1387 | 9.9441 | 12.96062 | 6.295787 | -3.016524 | 6.664837
79.1487 | 9.9417 | 12.92924 | 6.282385 | -2.987542 | 6.646856
79.1587 | 9.9331 | 12.898 | 6.268977 | -2.964899 | 6.629022
79.1687 | 9.9259 | 12.8669 | 6.255563 | -2.940996 | 6.611334
79.1787 | 9.9273 | 12.83593 | 6.242143 | -2.908631 | 6.593788
79.1887 | 9.9254 | 12.80511 | 6.228717 | -2.879706 | 6.576389
79.19869 | 9.9208 | 12.77445 | 6.2153 | -2.853647 | 6.559147
79.20869 | 9.9184 | 12.74389 | 6.201863 | -2.825494 | 6.542032
79.21869 | 9.9147 | 12.71348 | 6.18842 | -2.798778 | 6.525058
79.22869 | 9.909 | 12.6832 | 6.174973 | -2.774197 | 6.508225
79.23869 | 9.9053 | 12.65305 | 6.161519 | -2.747751 | 6.491531
79.24869 | 9.9001 | 12.62304 | 6.148061 | -2.722939 | 6.474977
79.25869 | 9.9007 | 12.59316 | 6.134598 | -2.692459 | 6.458562
79.26869 | 9.8982 | 12.56341 | 6.121129 | -2.665213 | 6.442284
79.27869 | 9.8942 | 12.5338 | 6.107655 | -2.639598 | 6.426143
79.28869 | 9.889 | 12.50431 | 6.094177 | -2.615315 | 6.410138
79.29869 | 9.8832 | 12.47496 | 6.080693 | -2.591762 | 6.394269
79.30869 | 9.8816 | 12.44574 | 6.067205 | -2.564139 | 6.378534
79.31869 | 9.877 | 12.41665 | 6.053712 | -2.539646 | 6.362934
79.32869 | 9.871 | 12.38768 | 6.040215 | -2.516681 | 6.347466
79.33869 | 9.8686 | 12.35884 | 6.026713 | -2.490244 | 6.332132
79.34869 | 9.8621 | 12.33014 | 6.013206 | -2.468035 | 6.316929
79.35869 | 9.86 | 12.30155 | 5.999695 | -2.441553 | 6.301858
79.36869 | 9.8551 | 12.2731 | 5.98618 | -2.417997 | 6.286917
79.37869 | 9.8495 | 12.24477 | 5.972661 | -2.395266 | 6.272105
79.38869 | 9.846 | 12.21656 | 5.959137 | -2.370561 | 6.257424
79.39869 | 9.8413 | 12.18848 | 5.94561 | -2.34718 | 6.24287
79.40869 | 9.8363 | 12.16052 | 5.932078 | -2.324223 | 6.228445
79.41869 | 9.8354 | 12.13269 | 5.918543 | -2.29729 | 6.214146
79.42869 | 9.8319 | 12.10498 | 5.905004 | -2.273078 | 6.199974
79.43869 | 9.8275 | 12.07739 | 5.891461 | -2.249889 | 6.185928
79.44869 | 9.8206 | 12.04992 | 5.877915 | -2.229322 | 6.172007
79.45869 | 9.8148 | 12.02258 | 5.864365 | -2.207775 | 6.158211
79.46869 | 9.8162 | 11.99535 | 5.850811 | -2.17915 | 6.144539
79.47869 | 9.8185 | 11.96824 | 5.837254 | -2.149744 | 6.13099
79.48869 | 9.8139 | 11.94126 | 5.823694 | -2.127357 | 6.117563
79.49869 | 9.8105 | 11.91439 | 5.810131 | -2.10389 | 6.10426
79.50869 | 9.8083 | 11.88764 | 5.796564 | -2.079341 | 6.091077
79.51869 | 9.811 | 11.86101 | 5.782995 | -2.05001 | 6.078015
79.52869 | 9.8109 | 11.8345 | 5.769422 | -2.023596 | 6.065074
79.53868 | 9.8089 | 11.80813 | 5.75586 | -1.999227 | 6.052267
79.54868 | 9.8102 | 11.78185 | 5.742282 | -1.971646 | 6.039564
79.55868 | 9.802 | 11.75568 | 5.728701 | -1.953681 | 6.02698
79.56868 | 9.8036 | 11.72963 | 5.715117 | -1.926032 | 6.014514
79.57868 | 9.807 | 11.7037 | 5.701531 | -1.896697 | 6.002165
79.58868 | 9.8069 | 11.67787 | 5.687943 | -1.870973 | 5.989931
79.59868 | 9.8059 | 11.65217 | 5.674352 | -1.846267 | 5.977815
79.60868 | 9.8047 | 11.62657 | 5.660759 | -1.821874 | 5.965815
79.61868 | 9.8061 | 11.60109 | 5.647163 | -1.794994 | 5.95393
79.62868 | 9.804 | 11.57573 | 5.633566 | -1.771726 | 5.94216
79.63868 | 9.8056 | 11.55047 | 5.619966 | -1.74487 | 5.930504
79.64868 | 9.804 | 11.52533 | 5.606365 | -1.721326 | 5.918962
79.65868 | 9.7937 | 11.50029 | 5.592761 | -1.706594 | 5.907533
79.66868 | 9.7974 | 11.47537 | 5.579156 | -1.677971 | 5.896215
79.67868 | 9.7969 | 11.45056 | 5.565549 | -1.65366 | 5.885011
79.68868 | 9.8004 | 11.42586 | 5.551941 | -1.625458 | 5.873917
79.69868 | 9.8002 | 11.40127 | 5.538331 | -1.601065 | 5.862935
79.70868 | 9.8019 | 11.37678 | 5.524719 | -1.574882 | 5.852063
79.71868 | 9.7993 | 11.35241 | 5.511106 | -1.553108 | 5.841301
79.72868 | 9.8007 | 11.32814 | 5.497492 | -1.527441 | 5.830649
79.73868 | 9.8 | 11.30398 | 5.483877 | -1.503982 | 5.820105
79.74868 | 9.8019 | 11.27993 | 5.470261 | -1.478034 | 5.809673
79.75868 | 9.786 | 11.25599 | 5.456643 | -1.46999 | 5.799347
79.76868 | 9.7897 | 11.23215 | 5.443025 | -1.442452 | 5.789127
79.77868 | 9.7953 | 11.20842 | 5.429406 | -1.413121 | 5.779015
79.78868 | 9.794 | 11.1848 | 5.415786 | -1.390796 | 5.76901
79.79868 | 9.7978 | 11.16128 | 5.402166 | -1.363477 | 5.759111
79.80868 | 9.8025 | 11.13786 | 5.388544 | -1.335362 | 5.749318
79.81868 | 9.8012 | 11.11455 | 5.374923 | -1.313353 | 5.73963
79.82868 | 9.8018 | 11.09135 | 5.361301 | -1.289548 | 5.730047
79.83868 | 9.8034 | 11.06824 | 5.347679 | -1.264844 | 5.720566
79.84868 | 9.8052 | 11.04525 | 5.334056 | -1.240048 | 5.711192
79.85868 | 9.7956 | 11.02235 | 5.320433 | -1.226754 | 5.70192
79.86868 | 9.8012 | 10.99956 | 5.306811 | -1.198363 | 5.692753
79.87867 | 9.8034 | 10.9769 | 5.293202 | -1.1735 | 5.683699
79.88867 | 9.8095 | 10.95432 | 5.279579 | -1.144815 | 5.674736
79.89867 | 9.8131 | 10.93183 | 5.265957 | -1.118732 | 5.665875
79.90867 | 9.818 | 10.90945 | 5.252335 | -1.091451 | 5.657116
79.91867 | 9.82 | 10.88717 | 5.238713 | -1.067171 | 5.648458
79.92867 | 9.8232 | 10.86499 | 5.225092 | -1.041793 | 5.639901
79.93867 | 9.8273 | 10.84291 | 5.211471 | -1.015615 | 5.631444
79.94867 | 9.8305 | 10.82094 | 5.197851 | -0.9904379 | 5.623087
79.95867 | 9.8246 | 10.79906 | 5.184232 | -0.9744618 | 5.61483
79.96867 | 9.8313 | 10.77729 | 5.170614 | -0.9459852 | 5.606671
79.97867 | 9.8384 | 10.75561 | 5.156996 | -0.9172082 | 5.598612
79.98867 | 9.8392 | 10.73403 | 5.14338 | -0.8948311 | 5.590651
79.99867 | 9.8454 | 10.71255 | 5.129765 | -0.8671533 | 5.582789
80.00867 | 9.854 | 10.69117 | 5.11615 | -0.8371744 | 5.575024
80.01867 | 9.8626 | 10.66989 | 5.102538 | -0.8072942 | 5.567357
80.02867 | 9.8684 | 10.64871 | 5.088926 | -0.7803122 | 5.559786
80.03867 | 9.8755 | 10.62763 | 5.075316 | -0.7521286 | 5.552313
80.04867 | 9.8833 | 10.60664 | 5.061708 | -0.7233431 | 5.544935
80.05867 | 9.8813 | 10.58576 | 5.048101 | -0.7044552 | 5.537654
80.06867 | 9.8912 | 10.56496 | 5.034496 | -0.6737646 | 5.530469
80.07867 | 9.9015 | 10.54427 | 5.020892 | -0.6427713 | 5.523379
80.08867 | 9.9092 | 10.52368 | 5.007291 | -0.6144753 | 5.516384
80.09867 | 9.9267 | 10.50318 | 4.993692 | -0.5764759 | 5.509484
80.10867 | 9.9376 | 10.48277 | 4.980094 | -0.5451732 | 5.502679
80.11867 | 9.9486 | 10.46247 | 4.966499 | -0.5138667 | 5.495968
80.12867 | 9.9605 | 10.44226 | 4.952906 | -0.4817563 | 5.48935
80.13867 | 9.9745 | 10.42214 | 4.939316 | -0.4476416 | 5.482826
80.14867 | 9.986 | 10.40212 | 4.925728 | -0.416123 | 5.476395
80.15867 | 9.9967 | 10.3822 | 4.912142 | -0.3854995 | 5.470057
80.16867 | 10.0087 | 10.36237 | 4.898559 | -0.3536715 | 5.463812
80.17867 | 10.0256 | 10.34264 | 4.884979 | -0.3170389 | 5.45766
80.18867 | 10.0408 | 10.323 | 4.871402 | -0.2822009 | 5.451599
80.19867 | 10.0581 | 10.30346 | 4.857827 | -0.2453557 | 5.445628
80.20867 | 10.0776 | 10.28401 | 4.844256 | -0.206409 | 5.439753
80.21867 | 10.0912 | 10.26465 | 4.830688 | -0.173453 | 5.433965
80.22866 | 10.1099 | 10.24541 | 4.817136 | -0.1355141 | 5.428278
80.23866 | 10.128 | 10.22625 | 4.803574 | -0.09824811 | 5.422674
80.24866 | 10.1424 | 10.20718 | 4.790016 | -0.06477605 | 5.41716
80.25866 | 10.1616 | 10.1882 | 4.776461 | -0.02659773 | 5.411737
80.26866 | 10.1751 | 10.16931 | 4.762909 | 0.005786968 | 5.406404
80.27866 | 10.2005 | 10.15052 | 4.749361 | 0.04997826 | 5.401161
80.28866 | 10.2143 | 10.13182 | 4.735817 | 0.08247671 | 5.396006
80.29866 | 10.2388 | 10.11322 | 4.722277 | 0.1255812 | 5.390942
80.30866 | 10.2592 | 10.09471 | 4.70874 | 0.1644933 | 5.385966
80.31866 | 10.2767 | 10.07629 | 4.695208 | 0.2004125 | 5.38108
80.32866 | 10.2968 | 10.05796 | 4.681679 | 0.2388386 | 5.376282
80.33866 | 10.3176 | 10.03973 | 4.668155 | 0.2778724 | 5.371572
80.34866 | 10.3421 | 10.02159 | 4.654636 | 0.3205134 | 5.366951
80.35866 | 10.3593 | 10.00354 | 4.64112 | 0.3557621 | 5.362418
80.36866 | 10.372 | 9.985581 | 4.627609 | 0.3864188 | 5.357972
80.37866 | 10.405 | 9.967716 | 4.614103 | 0.4372835 | 5.353614
80.38866 | 10.4291 | 9.949944 | 4.600601 | 0.4791558 | 5.349343
80.39866 | 10.4512 | 9.932264 | 4.587104 | 0.5189365 | 5.345159
80.40866 | 10.4787 | 9.914675 | 4.573611894 | 0.5640248 | 5.341063
80.41866 | 10.5 | 9.897178 | 4.560125 | 0.6028217 | 5.337054
80.42866 | 10.524 | 9.879773 | 4.546643 | 0.6442269 | 5.333131
80.43866 | 10.552 | 9.862459 | 4.533165 | 0.6895407 | 5.329294
80.44866 | 10.5756 | 9.845237 | 4.519694 | 0.730363 | 5.325543
80.45866 | 10.6039 | 9.828106 | 4.506227 | 0.7757939 | 5.321879
80.46866 | 10.6209 | 9.811067 | 4.492766 | 0.8098334 | 5.318301
80.47866 | 10.6523 | 9.794119 | 4.47931 | 0.8581813 | 5.314808
80.48866 | 10.6861 | 9.777261 | 4.46586 | 0.9088386 | 5.311401
80.49866 | 10.7175 | 9.760495 | 4.452416 | 0.9570047 | 5.308079
80.50866 | 10.7436 | 9.74382 | 4.438978 | 0.9997797 | 5.304843
80.51866 | 10.7728 | 9.727236 | 4.425545 | 1.045564 | 5.301692
80.52866 | 10.8014 | 9.710743 | 4.412118 | 1.090657 | 5.298625
80.53866 | 10.8274 | 9.694342 | 4.398698 | 1.133058 | 5.295644
80.54866 | 10.8612 | 9.67803 | 4.385283 | 1.18317 | 5.292747
80.55866 | 10.8976 | 9.661809 | 4.371875 | 1.235791 | 5.289934
80.56865 | 10.914 | 9.645696 | 4.358487 | 1.268304 | 5.287209
80.57865 | 10.9509 | 9.629657 | 4.345091 | 1.321243 | 5.284565
80.58865 | 10.9886 | 9.613708 | 4.331702 | 1.374892 | 5.282006
80.59865 | 11.0227 | 9.59785 | 4.31832 | 1.42485 | 5.27953
80.60865 | 11.0546 | 9.582083 | 4.304945 | 1.472517 | 5.277138
80.61865 | 11.0827 | 9.566406 | 4.291576 | 1.516294 | 5.274831
80.62865 | 11.1197 | 9.550821 | 4.278214 | 1.568879 | 5.272607
80.63865 | 11.1519 | 9.535325 | 4.264859 | 1.616575 | 5.270466
80.64865 | 11.1865 | 9.51992 | 4.251512 | 1.66658 | 5.268409
80.65865 | 11.2175 | 9.504606 | 4.238171 | 1.712894 | 5.266435
80.66865 | 11.2436 | 9.489382 | 4.224838 | 1.754218 | 5.264544
80.67865 | 11.281 | 9.474249 | 4.211513 | 1.806751 | 5.262737
80.68865 | 11.3147 | 9.459207 | 4.198194 | 1.855493 | 5.261012
80.69865 | 11.3516 | 9.444255 | 4.184884 | 1.907345 | 5.259371
80.70865 | 11.3826 | 9.429393 | 4.171581 | 1.953207 | 5.257812
80.71865 | 11.4154 | 9.414623 | 4.158286 | 2.000777 | 5.256337
80.72865 | 11.4503 | 9.399942 | 4.144998 | 2.050358 | 5.254944
80.73865 | 11.4815 | 9.385352 | 4.131719 | 2.096148 | 5.253633
80.74865 | 11.5122 | 9.370853 | 4.118448 | 2.141347 | 5.252406
80.75865 | 11.5435 | 9.356445 | 4.105185 | 2.187055 | 5.25126
80.76865 | 11.5634 | 9.342127 | 4.09193 | 2.221273 | 5.250197
80.77865 | 11.5996 | 9.327901 | 4.078683 | 2.271699 | 5.249217
80.78865 | 11.6273 | 9.313764 | 4.065445 | 2.313536 | 5.248319
80.79865 | 11.6634 | 9.299719 | 4.052216 | 2.363681 | 5.247503
80.80865 | 11.6939 | 9.285765 | 4.038995 | 2.408135 | 5.24677
80.81865 | 11.7298 | 9.271901 | 4.025783 | 2.457899 | 5.246118
80.82865 | 11.7553 | 9.258128 | 4.01258 | 2.497172 | 5.245549
80.83865 | 11.7894 | 9.244447 | 3.999386 | 2.544953 | 5.245061
80.84865 | 11.8161 | 9.230857 | 3.9862 | 2.585243 | 5.244656
80.85865 | 11.8413 | 9.217357 | 3.973024 | 2.623943 | 5.244333
80.86865 | 11.869 | 9.203949 | 3.959857 | 2.665051 | 5.244092
80.87865 | 11.9098 | 9.190632 | 3.9467 | 2.719168 | 5.243932
80.88865 | 11.9362 | 9.177407 | 3.933552 | 2.758793 | 5.243855
80.89865 | 11.9733 | 9.164272 | 3.920413 | 2.809028 | 5.243859
80.90864 | 12.0078 | 9.151243 | 3.907297 | 2.856557 | 5.243946
80.91864 | 12.0468 | 9.138292 | 3.894178 | 2.908508 | 5.244114
80.92864 | 12.0854 | 9.125433 | 3.881069 | 2.959967 | 5.244364
80.93864 | 12.1214 | 9.112665 | 3.867969 | 3.008735 | 5.244696
80.94864 | 12.1644 | 9.099989 | 3.85488 | 3.064411 | 5.24511
80.95864 | 12.1875 | 9.087406 | 3.8418 | 3.100094 | 5.245605
80.96864 | 12.2286 | 9.074913 | 3.828731 | 3.153687 | 5.246182
80.97864 | 12.2687 | 9.062514 | 3.815672 | 3.206186 | 5.246842
80.98864 | 12.3096 | 9.050206 | 3.802623 | 3.259394 | 5.247583
80.99864 | 12.3468 | 9.037992 | 3.789585 | 3.308808 | 5.248406
81.00864 | 12.3877 | 9.025869 | 3.776558 | 3.361831 | 5.249311
81.01864 | 12.4327 | 9.013839 | 3.763541 | 3.418861 | 5.250298
81.02864 | 12.4704 | 9.001902 | 3.750535 | 3.468498 | 5.251367
81.03864 | 12.5084 | 8.990058 | 3.73754 | 3.518342 | 5.252517
81.04864 | 12.5464 | 8.978306 | 3.724556 | 3.568094 | 5.253749
81.05864 | 12.5677 | 8.966648 | 3.711583 | 3.601052 | 5.255064
81.06864 | 12.6044 | 8.955082 | 3.698621 | 3.649318 | 5.256461
81.07864 | 12.6436 | 8.943611 | 3.685671 | 3.699989 | 5.25794
81.08864 | 12.6762 | 8.932232 | 3.672732 | 3.743968 | 5.2595
81.09864 | 12.7113 | 8.920948 | 3.659804 | 3.790352 | 5.261144
81.10864 | 12.7474 | 8.909757 | 3.646888 | 3.837643 | 5.262869
81.11864 | 12.7775 | 8.89866 | 3.633984 | 3.87884 | 5.264676
81.12864 | 12.808 | 8.887657 | 3.621091 | 3.920343 | 5.266566
81.13864 | 12.8314 | 8.876749 | 3.60821 | 3.954651 | 5.268538
81.14864 | 12.8562 | 8.865934 | 3.595341 | 3.990266 | 5.270593
81.15864 | 12.8665 | 8.855215 | 3.582485 | 4.011285 | 5.27273
81.16864 | 12.8959 | 8.844589 | 3.56964 | 4.051311 | 5.274949
81.17864 | 12.9172 | 8.83406 | 3.556808 | 4.08314 | 5.277252
81.18864 | 12.9441 | 8.823624 | 3.543988 | 4.120476 | 5.279636
81.19864 | 12.9628 | 8.813285 | 3.531181 | 4.149515 | 5.282104
81.20864 | 12.9846 | 8.80304 | 3.518386 | 4.18156 | 5.284654
81.21864 | 12.9985 | 8.792892 | 3.505604 | 4.205608 | 5.287288
81.22864 | 13.0189 | 8.782839 | 3.492834 | 4.236061 | 5.290005
81.23864 | 13.0316 | 8.772882 | 3.480078 | 4.258718 | 5.292804
81.24864 | 13.0464 | 8.763021 | 3.467334 | 4.283379 | 5.295687
81.25863 | 13.0422 | 8.753266 | 3.454616 | 4.288934 | 5.29865
81.26863 | 13.0644 | 8.743598 | 3.441899 | 4.320802 | 5.301699
81.27863 | 13.0801 | 8.734027 | 3.429195 | 4.346073 | 5.304832
81.28863 | 13.0928 | 8.724553 | 3.416504 | 4.368247 | 5.308049
81.29863 | 13.1052 | 8.715176 | 3.403826 | 4.390024 | 5.311349
81.30863 | 13.114 | 8.705896 | 3.391163 | 4.408104 | 5.314733
81.31863 | 13.1173 | 8.696714 | 3.378513 | 4.420586 | 5.318201
81.32863 | 13.1353 | 8.68763 | 3.365876 | 4.44767 | 5.321754
81.33863 | 13.1407 | 8.678644 | 3.353254 | 4.462056 | 5.32539
81.34863 | 13.1442 | 8.669756 | 3.340645 | 4.474444 | 5.329111
81.35863 | 13.1479 | 8.660967 | 3.328051 | 4.486933 | 5.332916
81.36863 | 13.1579 | 8.652276 | 3.31547 | 4.505624 | 5.336806
81.37863 | 13.1613 | 8.643684 | 3.302904 | 4.517616 | 5.34078
81.38863 | 13.1676 | 8.635191 | 3.290353 | 4.532409 | 5.344839
81.39863 | 13.1721 | 8.626798 | 3.277815 | 4.545302 | 5.348982
81.40863 | 13.1753 | 8.618505 | 3.265293 | 4.556795 | 5.353212
81.41863 | 13.1821 | 8.610311 | 3.252785 | 4.571789 | 5.357527
81.42863 | 13.1849 | 8.602218 | 3.240292 | 4.582682 | 5.361926
81.43863 | 13.1872 | 8.594225 | 3.227813 | 4.592975 | 5.366412
81.44863 | 13.1779 | 8.586332 | 3.21535 | 4.591568 | 5.370983
81.45863 | 13.1801 | 8.578541 | 3.202901 | 4.601559 | 5.37564
81.46863 | 13.1832 | 8.570852 | 3.190468 | 4.612348 | 5.380384
81.47863 | 13.1813 | 8.563264 | 3.17805 | 4.618036 | 5.385214
81.48863 | 13.1806 | 8.555777 | 3.165647 | 4.624823 | 5.39013
81.49863 | 13.1707 | 8.548392 | 3.15326 | 4.622308 | 5.395132
81.50863 | 13.1648 | 8.54111 | 3.140889 | 4.62369 | 5.400221
81.51863 | 13.161 | 8.53393 | 3.128533 | 4.62707 | 5.405397
81.52863 | 13.1526 | 8.526853 | 3.116192 | 4.625747 | 5.410661
81.53863 | 13.1488 | 8.519879 | 3.103868 | 4.628921 | 5.416011
81.54863 | 13.1306 | 8.513008 | 3.09156 | 4.617592 | 5.421449
81.55863 | 13.122 | 8.506242 | 3.079267 | 4.615758 | 5.426974
81.56863 | 13.1078 | 8.499579 | 3.066991 | 4.608221 | 5.432588
81.57863 | 13.0976 | 8.49302 | 3.054731 | 4.60458 | 5.438289
81.58863 | 13.077 | 8.486566 | 3.042488 | 4.590434 | 5.444079
81.59862 | 13.0596 | 8.480223 | 3.030273 | 4.579377 | 5.44995
81.60862 | 13.0404 | 8.473979 | 3.018062 | 4.566421 | 5.455917
81.61862 | 13.0286 | 8.467841 | 3.005868 | 4.560759 | 5.461972
81.62862 | 13.008 | 8.461808 | 2.993691 | 4.546192 | 5.468117
81.63862 | 12.9798 | 8.455882 | 2.981531 | 4.523918 | 5.474351
81.64862 | 12.9557 | 8.450062 | 2.969388 | 4.505638 | 5.480674
81.65862 | 12.93 | 8.444349 | 2.957261 | 4.485651 | 5.487087
81.66862 | 12.911 | 8.438743 | 2.945152 | 4.472257 | 5.49359
81.67862 | 12.8878 | 8.433244 | 2.933061 | 4.454556 | 5.500183
81.68862 | 12.8554 | 8.427853 | 2.920986 | 4.427547 | 5.506867
81.69862 | 12.8285 | 8.422571 | 2.908929 | 4.405929 | 5.513641
81.70862 | 12.7953 | 8.417396 | 2.89689 | 4.377904 | 5.520506
81.71862 | 12.766 | 8.412331 | 2.884868 | 4.353669 | 5.527463
81.72862 | 12.7383 | 8.407374 | 2.872864 | 4.330926 | 5.53451
81.73862 | 12.7063 | 8.402527 | 2.860878 | 4.303773 | 5.541649
81.74862 | 12.6789 | 8.39779 | 2.84891 | 4.28111 | 5.54888
81.75862 | 12.6446 | 8.393163 | 2.83696 | 4.251437 | 5.556203
81.76862 | 12.6171 | 8.388646 | 2.825028 | 4.228454 | 5.563618
81.77862 | 12.5847 | 8.38424 | 2.813114 | 4.20046 | 5.571126
81.78862 | 12.5505 | 8.379946 | 2.801219 | 4.170554 | 5.578727
81.79862 | 12.5213 | 8.375763 | 2.789342 | 4.145537 | 5.586421
81.80862 | 12.4827 | 8.371692 | 2.777484 | 4.111008 | 5.594208
81.81862 | 12.4523 | 8.367733 | 2.765644 | 4.084567 | 5.602089
81.82862 | 12.4229 | 8.363887 | 2.753824 | 4.059013 | 5.610063
81.83862 | 12.3903 | 8.360154 | 2.742022 | 4.030146 | 5.618132
81.84862 | 12.3586 | 8.356534 | 2.730239 | 4.002066 | 5.626295
81.85862 | 12.3315 | 8.353028 | 2.718475 | 3.978472 | 5.634553
81.86862 | 12.3013 | 8.349636 | 2.706731 | 3.951664 | 5.642906
81.87862 | 12.2662 | 8.346359 | 2.695005 | 3.919841 | 5.651354
81.88862 | 12.2308 | 8.343197 | 2.683299 | 3.887603 | 5.659897
81.89862 | 12.1928 | 8.34015 | 2.671613 | 3.85265 | 5.668537
81.90862 | 12.1539 | 8.337218 | 2.659946 | 3.816682 | 5.677272
81.91862 | 12.1188 | 8.334403 | 2.648299 | 3.784397 | 5.686104
81.92862 | 12.0891 | 8.331704 | 2.636671 | 3.757396 | 5.695033
81.93862 | 12.0624 | 8.329122 | 2.625063 | 3.733278 | 5.704058
81.94861 | 12.0238 | 8.32666 | 2.613487 | 3.69714 | 5.713172
81.95861 | 11.9846 | 8.324312 | 2.60192 | 3.660288 | 5.722392
81.96861 | 11.9421 | 8.322083 | 2.590373 | 3.620017 | 5.73171
81.97861 | 11.9048 | 8.319975 | 2.578846 | 3.584825 | 5.74113
81.98861 | 11.8684 | 8.31798 | 2.567339 | 3.55042 | 5.750641
81.99861 | 11.832 | 8.316107 | 2.555853 | 3.515893 | 5.760254
82.00861 | 11.7823 | 8.314354 | 2.544387 | 3.467946 | 5.769967
82.01861 | 11.7493 | 8.312721 | 2.532942 | 3.436579 | 5.779778
82.02861 | 11.7102 | 8.311208 | 2.521518 | 3.398992 | 5.78969
82.03861 | 11.6737 | 8.309816 | 2.510115 | 3.363884 | 5.799701
82.04861 | 11.6303 | 8.308546 | 2.498733 | 3.321754 | 5.809813
82.05861 | 11.5924 | 8.307397 | 2.487372 | 3.285003 | 5.820025
82.06861 | 11.5551 | 8.30637 | 2.476032 | 3.24873 | 5.830338
82.07861 | 11.5116 | 8.305466 | 2.464713 | 3.206134 | 5.840753
82.08861 | 11.4769 | 8.304685 | 2.453416 | 3.172215 | 5.851269
82.09861 | 11.4341 | 8.304026 | 2.44214 | 3.130074 | 5.861886
82.10861 | 11.3852 | 8.303493 | 2.430886 | 3.081707 | 5.872607
82.11861 | 11.3572 | 8.303082 | 2.419654 | 3.054118 | 5.883429
82.12861 | 11.3223 | 8.302797 | 2.408443 | 3.019503 | 5.894354
82.13861 | 11.2833 | 8.302637 | 2.397254 | 2.980663 | 5.905383
82.14861 | 11.2487 | 8.302603 | 2.386088 | 2.946097 | 5.916515
82.15861 | 11.2091 | 8.302694 | 2.374943 | 2.906406 | 5.927751
82.16861 | 11.1708 | 8.302911 | 2.36382 | 2.867889 | 5.939091
82.17861 | 11.1338 | 8.303256 | 2.35272 | 2.830544 | 5.950535
82.18861 | 11.0965 | 8.303727 | 2.341643 | 2.792773 | 5.962085
82.19861 | 11.0563 | 8.304326 | 2.330587 | 2.751974 | 5.973739
82.20861 | 11.0223 | 8.305054 | 2.319555 | 2.717246 | 5.985499
82.21861 | 10.996 | 8.305909 | 2.308545 | 2.690091 | 5.997365
82.22861 | 10.9554 | 8.306894 | 2.297558 | 2.648506 | 6.009337
82.23861 | 10.9215 | 8.308008 | 2.286593 | 2.613492 | 6.021415
82.24861 | 10.8835 | 8.309252 | 2.275652 | 2.574248 | 6.0336
82.25861 | 10.8501 | 8.310626 | 2.264734 | 2.539474 | 6.045892
82.26861 | 10.8163 | 8.312131 | 2.253839 | 2.504169 | 6.058292
82.27861 | 10.7813 | 8.313767 | 2.242968 | 2.467533 | 6.070799
82.2886 | 10.75 | 8.315533 | 2.23213 | 2.434467 | 6.083403
82.2986 | 10.7149 | 8.317433 | 2.221306 | 2.397467 | 6.096127
82.3086 | 10.6807 | 8.319464 | 2.210504 | 2.361236 | 6.10896
82.3186 | 10.6547 | 8.321629 | 2.199727 | 2.333071 | 6.121902
82.3286 | 10.6168 | 8.323927 | 2.188973 | 2.292873 | 6.134953
82.3386 | 10.5833 | 8.326359 | 2.178244 | 2.256941 | 6.148115
82.3486 | 10.5552 | 8.328925 | 2.167538 | 2.226275 | 6.161387
82.3586 | 10.527 | 8.331625 | 2.156857 | 2.195375 | 6.174769
82.3686 | 10.496 | 8.334461 | 2.146199 | 2.161539 | 6.188262
82.3786 | 10.468 | 8.337432 | 2.135566 | 2.130568 | 6.201866
82.3886 | 10.4445 | 8.340539 | 2.124957 | 2.103961 | 6.215582
82.3986 | 10.4127 | 8.343782 | 2.114373 | 2.068918 | 6.229409
82.4086 | 10.3907 | 8.347162 | 2.103814 | 2.043538 | 6.243349
82.4186 | 10.3666 | 8.35068 | 2.093279 | 2.01592 | 6.257401
82.4286 | 10.3419 | 8.354335 | 2.082769 | 1.987565 | 6.271566
82.4386 | 10.324 | 8.358128 | 2.072284 | 1.965872 | 6.285844
82.4486 | 10.2973 | 8.362059 | 2.061824 | 1.935241 | 6.300235
82.4586 | 10.2796 | 8.36613 | 2.051389 | 1.91347 | 6.314741
82.4686 | 10.2576 | 8.37034 | 2.040979 | 1.88726 | 6.329361
82.4786 | 10.2403 | 8.37469 | 2.030594 | 1.86561 | 6.344095
82.4886 | 10.2196 | 8.379179 | 2.020235 | 1.840421 | 6.358944
82.4986 | 10.1918 | 8.383809 | 2.009902 | 1.807991 | 6.373908
82.5086 | 10.1809 | 8.388581 | 1.999594 | 1.792319 | 6.388987
82.5186 | 10.1586 | 8.393494 | 1.989311 | 1.765106 | 6.404183
82.5286 | 10.145 | 8.398549 | 1.979055 | 1.746451 | 6.419494
82.5386 | 10.124 | 8.403746 | 1.968824 | 1.720254 | 6.434922
82.5486 | 10.1062 | 8.409086 | 1.95862 | 1.697114 | 6.450466
82.5586 | 10.0853 | 8.414569 | 1.948441 | 1.670731 | 6.466128
82.5686 | 10.0684 | 8.420196 | 1.938289 | 1.648204 | 6.481907
82.5786 | 10.0533 | 8.425966 | 1.928163 | 1.627334 | 6.497803
82.5886 | 10.0316 | 8.43188 | 1.918063 | 1.59972 | 6.513817
82.5986 | 10.0099 | 8.43794 | 1.90799 | 1.57196 | 6.52995
82.6086 | 9.997 | 8.444144 | 1.897943 | 1.552856 | 6.546201
82.6186 | 9.9731 | 8.450494 | 1.887924 | 1.522606 | 6.562571
82.62859 | 9.9528 | 8.456984 | 1.877941 | 1.495816 | 6.579044
82.63859 | 9.9359 | 8.463626 | 1.867974 | 1.472274 | 6.595652
82.64859 | 9.9157 | 8.470415 | 1.858035 | 1.445285 | 6.61238
82.65859 | 9.9013 | 8.47735 | 1.848123 | 1.42395 | 6.629227
82.66859 | 9.8826 | 8.484433 | 1.838238 | 1.398167 | 6.646195
82.67859 | 9.861 | 8.491664 | 1.82838 | 1.369336 | 6.663284
82.68859 | 9.8381 | 8.499044 | 1.81855 | 1.339056 | 6.680493
82.69859 | 9.8194 | 8.506571 | 1.808747 | 1.312829 | 6.697823
82.70859 | 9.8043 | 8.514247 | 1.798972 | 1.290053 | 6.715275
82.71859 | 9.7852 | 8.522073 | 1.789225 | 1.263127 | 6.732848
82.72859 | 9.7753 | 8.530047 | 1.779505 | 1.245253 | 6.750542
82.73859 | 9.7568 | 8.538172 | 1.769813 | 1.218628 | 6.76836
82.74859 | 9.739 | 8.546447 | 1.760149 | 1.192553 | 6.786298
82.75859 | 9.7296 | 8.554873 | 1.750513 | 1.174727 | 6.80436
82.76859 | 9.7165 | 8.56345 | 1.740905 | 1.15305 | 6.822544
82.77859 | 9.6979 | 8.572177 | 1.731326 | 1.125723 | 6.840851
82.78859 | 9.6823 | 8.581056 | 1.721775 | 1.101244 | 6.859281
82.79859 | 9.6658 | 8.590087 | 1.712252 | 1.075713 | 6.877835
82.80859 | 9.6558 | 8.59927 | 1.702758 | 1.05653 | 6.896512
82.81859 | 9.6441 | 8.608605 | 1.693293 | 1.035495 | 6.915312
82.82859 | 9.6337 | 8.618094 | 1.683856 | 1.015606 | 6.934238
82.83859 | 9.6217 | 8.627735 | 1.674448 | 0.9939652 | 6.953286
82.84859 | 9.6095 | 8.637529 | 1.665069 | 0.9719713 | 6.972459
82.85859 | 9.6024 | 8.647477 | 1.65572 | 0.9549235 | 6.991757
82.86859 | 9.5895 | 8.657578 | 1.646399 | 0.9319218 | 7.011179
82.87859 | 9.5766 | 8.667834 | 1.637107 | 0.9087664 | 7.030726
82.88859 | 9.5605 | 8.678243 | 1.627845 | 0.8822566 | 7.050398
82.89859 | 9.5531 | 8.688808 | 1.618613 | 0.8642924 | 7.070195
82.90859 | 9.5437 | 8.699526 | 1.609409 | 0.8441739 | 7.090117
82.91859 | 9.5375 | 8.7104 | 1.600236 | 0.8270999 | 7.110164
82.92859 | 9.5257 | 8.721429 | 1.591092 | 0.8042708 | 7.130337
82.93859 | 9.5138 | 8.732613 | 1.581978 | 0.781187 | 7.150635
82.94859 | 9.5038 | 8.743953 | 1.572894 | 0.7598471 | 7.171059
82.95859 | 9.4977 | 8.755449 | 1.56384 | 0.7422515 | 7.191609
82.96859 | 9.4848 | 8.767099 | 1.554816 | 0.7177007 | 7.212284
82.97858 | 9.4756 | 8.778896 | 1.545831 | 0.696704 | 7.233065
82.98858 | 9.4706 | 8.790859 | 1.536867 | 0.6797411 | 7.253992
82.99858 | 9.4603 | 8.802978 | 1.527934 | 0.6573215 | 7.275044
83.00858 | 9.456 | 8.815255 | 1.519031 | 0.6407453 | 7.296223
83.01858 | 9.4523 | 8.827687 | 1.510159 | 0.6246129 | 7.317528
83.02858 | 9.4443 | 8.840276 | 1.501318 | 0.6040237 | 7.338958
83.03858 | 9.4387 | 8.853022 | 1.492507 | 0.5856778 | 7.360515
83.04858 | 9.4319 | 8.865925 | 1.483728 | 0.5659747 | 7.382198
83.05858 | 9.4288 | 8.878985 | 1.474979 | 0.549815 | 7.404006
83.06858 | 9.4216 | 8.892202 | 1.466261 | 0.5293982 | 7.425941
83.07858 | 9.4178 | 8.905576 | 1.457574 | 0.5122242 | 7.448001
83.08858 | 9.4159 | 8.919107 | 1.448919 | 0.4967933 | 7.470188
83.09858 | 9.4142 | 8.932794 | 1.440295 | 0.4814056 | 7.492499
83.10858 | 9.4128 | 8.94664 | 1.431702 | 0.4661601 | 7.514937
83.11858 | 9.4092 | 8.960642 | 1.423141 | 0.4485584 | 7.5375
83.12858 | 9.4047 | 8.974801 | 1.414612 | 0.4298987 | 7.560189
83.13858 | 9.4056 | 8.989117 | 1.406114 | 0.4164827 | 7.583003
83.14858 | 9.4048 | 9.003591 | 1.397648 | 0.4012091 | 7.605943
83.15858 | 9.3981 | 9.018221 | 1.389214 | 0.3798791 | 7.629007
83.16858 | 9.405 | 9.033008 | 1.380812 | 0.371992 | 7.652196
83.17858 | 9.4091 | 9.047952 | 1.372442 | 0.3611479 | 7.67551
83.18858 | 9.4062 | 9.063052 | 1.364105 | 0.3431475 | 7.698948
83.19858 | 9.4014 | 9.07831 | 1.355799 | 0.3230904 | 7.72251
83.20858 | 9.4024 | 9.093723 | 1.347526 | 0.3086768 | 7.746197
83.21858 | 9.4023 | 9.109293 | 1.339286 | 0.2930069 | 7.770007
83.22858 | 9.4048 | 9.125019 | 1.331078 | 0.2797812 | 7.793941
83.23858 | 9.4007 | 9.140901 | 1.322902 | 0.2597993 | 7.817998
83.24858 | 9.3961 | 9.156939 | 1.31476 | 0.2391615 | 7.842179
83.25858 | 9.4039 | 9.173131 | 1.30665 | 0.2307686 | 7.866482
83.26858 | 9.4075 | 9.18948 | 1.298573 | 0.2180204 | 7.890907
83.27858 | 9.4038 | 9.205983 | 1.290529 | 0.1978168 | 7.915454
83.28858 | 9.4027 | 9.222641 | 1.282519 | 0.1800589 | 7.940123
83.29858 | 9.4015 | 9.239454 | 1.274541 | 0.1620464 | 7.964913
83.30858 | 9.4023 | 9.25642 | 1.266597 | 0.1458799 | 7.989823
83.31857 | 9.4047 | 9.273524 | 1.258694 | 0.1311758 | 8.01483
83.32857 | 9.4084 | 9.290798 | 1.250817 | 0.1176023 | 8.039981
83.33857 | 9.3998 | 9.308224 | 1.242973 | 0.09157582 | 8.065251
83.34857 | 9.4017 | 9.325804 | 1.235163 | 0.07589601 | 8.090641
83.35857 | 9.4007 | 9.343535 | 1.227387 | 0.05716466 | 8.116149
83.36857 | 9.4025 | 9.361419 | 1.219644 | 0.04108106 | 8.141775
83.37857 | 9.4072 | 9.379454 | 1.211936 | 0.02774581 | 8.167519
83.38857 | 9.4055 | 9.39764 | 1.204261 | 0.00786009 | 8.193379
83.39857 | 9.4106 | 9.415977 | 1.196621 | -0.005376567 | 8.219356
83.40857 | 9.4102 | 9.434463 | 1.189015 | -0.02426278 | 8.245448
83.41857 | 9.4133 | 9.453098 | 1.181443 | -0.0397982 | 8.271655
83.42857 | 9.4143 | 9.471883 | 1.173906 | -0.05758291 | 8.297977
83.43857 | 9.4133 | 9.490816 | 1.166403 | -0.07751588 | 8.324413
83.44857 | 9.4157 | 9.509897 | 1.158934 | -0.0941967 | 8.350962
83.45857 | 9.4244 | 9.529124 | 1.151501 | -0.1047238 | 8.377623
83.46857 | 9.4291 | 9.548497 | 1.144102 | -0.1193974 | 8.404396
83.47857 | 9.4327 | 9.568017 | 1.136738 | -0.1353169 | 8.431279
83.48857 | 9.4354 | 9.587682 | 1.129408 | -0.1522817 | 8.458273
83.49857 | 9.4416 | 9.607491 | 1.122114 | -0.1658907 | 8.485376
83.50857 | 9.4522 | 9.627443 | 1.114855 | -0.1752429 | 8.512587
83.51857 | 9.4555 | 9.647539 | 1.107632 | -0.1920386 | 8.539907
83.52857 | 9.4586 | 9.667775 | 1.100443 | -0.2091752 | 8.567332
83.53857 | 9.4655 | 9.688153 | 1.09329 | -0.2226535 | 8.594863
83.54857 | 9.4733 | 9.708672 | 1.086172 | -0.2353722 | 8.6225
83.55857 | 9.4863 | 9.72933 | 1.07909 | -0.2430298 | 8.650239
83.56857 | 9.4889 | 9.750127 | 1.072044 | -0.2612265 | 8.678082
83.57857 | 9.4964 | 9.771061 | 1.065033 | -0.2746606 | 8.706027
83.58857 | 9.5054 | 9.792131 | 1.058059 | -0.2867312 | 8.734073
83.59857 | 9.5167 | 9.813338 | 1.05112 | -0.2966376 | 8.762218
83.60857 | 9.5263 | 9.834679 | 1.044217 | -0.3083786 | 8.790462
83.61857 | 9.5282 | 9.856153 | 1.03735 | -0.3279534 | 8.818803
83.62857 | 9.5403 | 9.877761 | 1.030519 | -0.3374606 | 8.847241
83.63857 | 9.556 | 9.899499 | 1.023725 | -0.3434994 | 8.875774
83.64857 | 9.568 | 9.921369 | 1.016967 | -0.3533688 | 8.904402
83.65856 | 9.5751 | 9.943346 | 1.010252 | -0.3682458 | 8.933094
83.66856 | 9.5768 | 9.965472 | 1.003567 | -0.3886722 | 8.961905
83.67856 | 9.5953 | 9.987725 | 0.9969186 | -0.392425 | 8.990806
83.68856 | 9.6089 | 10.0101 | 0.9903068 | -0.4012036 | 9.019797
83.69856 | 9.6247 | 10.03261 | 0.9837318 | -0.4079069 | 9.048875
83.70856 | 9.6271 | 10.05523 | 0.9771937 | -0.4281327 | 9.078039
83.71856 | 9.6471 | 10.07798 | 0.9706926 | -0.4308805 | 9.107288
83.72856 | 9.6591 | 10.10085 | 0.9642285 | -0.441749 | 9.136621
83.73856 | 9.6684 | 10.12384 | 0.9578015 | -0.4554361 | 9.166035
83.74856 | 9.6847 | 10.14694 | 0.9514118 | -0.4622412 | 9.195529
83.75856 | 9.6947 | 10.17016 | 0.9450593 | -0.4754622 | 9.225103
83.76856 | 9.7148 | 10.1935 | 0.9387442 | -0.478698 | 9.254754
83.77856 | 9.7277 | 10.21695 | 0.9324666 | -0.4892476 | 9.284481
83.78856 | 9.7412 | 10.24051 | 0.9262266 | -0.4993077 | 9.314281
83.79856 | 9.7472 | 10.26418 | 0.9200242 | -0.5169791 | 9.344155
83.80856 | 9.7699 | 10.28796 | 0.9138595 | -0.5180586 | 9.374099
83.81856 | 9.7793 | 10.31184 | 0.9077326 | -0.5325445 | 9.404112
83.82856 | 9.7899 | 10.33584 | 0.9016436 | -0.5459366 | 9.434193
83.83856 | 9.8057 | 10.35993 | 0.8955926 | -0.5542319 | 9.464339
83.84856 | 9.8152 | 10.38413 | 0.8895796 | -0.568929 | 9.494549
83.85856 | 9.8247 | 10.40843 | 0.8836048 | -0.5837263 | 9.524821
83.86856 | 9.841 | 10.43282 | 0.8776682 | -0.5918224 | 9.555154
83.87856 | 9.8515 | 10.45731 | 0.8717699 | -0.6058144 | 9.585544
83.88856 | 9.8565 | 10.4819 | 0.86591 | -0.6254012 | 9.615991
83.89856 | 9.8746 | 10.50658 | 0.8600886 | -0.6319817 | 9.646493
83.90856 | 9.8865 | 10.53135 | 0.8543058 | -0.6448529 | 9.677047
83.91856 | 9.9017 | 10.55621 | 0.8485615 | -0.6545127 | 9.707651
83.92856 | 9.9192 | 10.58116 | 0.842856 | -0.6619603 | 9.738304
83.93856 | 9.9278 | 10.60619 | 0.8371893 | -0.6783924 | 9.769003
83.94856 | 9.9434 | 10.63131 | 0.8315615 | -0.6879078 | 9.799746
83.95856 | 9.968 | 10.6565 | 0.8259726 | -0.6885048 | 9.830532
83.96856 | 9.9807 | 10.68178 | 0.8204228 | -0.70108 | 9.861357
83.97856 | 9.9922 | 10.70713 | 0.8149121 | -0.7149329 | 9.892221
83.98856 | 10.0166 | 10.73256 | 0.8094406 | -0.7159604 | 9.92312
83.99856 | 10.0321 | 10.75806 | 0.8040083 | -0.7259599 | 9.954052
84.00855 | 10.0537 | 10.78361 | 0.7986209 | -0.7299055 | 9.984985
84.01855 | 10.0729 | 10.80924 | 0.7932674 | -0.7363448 | 10.01598
84.02855 | 10.0993 | 10.83495 | 0.7879535 | -0.7356485 | 10.04699
84.03855 | 10.1216 | 10.86072 | 0.7826792 | -0.7391174 | 10.07804
84.04855 | 10.1425 | 10.88655 | 0.7774446 | -0.7440465 | 10.1091
84.05855 | 10.1634 | 10.91244 | 0.7722497 | -0.7490355 | 10.14019
84.06855 | 10.175 | 10.93838 | 0.7670947 | -0.7633808 | 10.17129
84.07855 | 10.2028 | 10.96438 | 0.7619796 | -0.7615799 | 10.2024
84.08855 | 10.2283 | 10.99043 | 0.7569045 | -0.7621318 | 10.23353
84.09855 | 10.2461 | 11.01653 | 0.7518694 | -0.7704324 | 10.26466
84.10855 | 10.2734 | 11.04268 | 0.7468746 | -0.7692804 | 10.29581
84.11855 | 10.2985 | 11.06887 | 0.7419199 | -0.7703726 | 10.32695
84.12855 | 10.3233 | 11.09511 | 0.7370056 | -0.771807 | 10.3581
84.13855 | 10.3412 | 11.12138 | 0.7321316 | -0.7801803 | 10.38925
84.14855 | 10.3694 | 11.14769 | 0.7272982 | -0.7782909 | 10.42039
84.15855 | 10.38 | 11.17404 | 0.7225052 | -0.7940352 | 10.45153
84.16855 | 10.4091 | 11.20041 | 0.7177529 | -0.7913114 | 10.48266
84.17855 | 10.4318 | 11.22682 | 0.7130413 | -0.7950163 | 10.51378
84.18855 | 10.4587 | 11.25325 | 0.7083704 | -0.7945478 | 10.54488
84.19855 | 10.4852 | 11.2797 | 0.7037404 | -0.7945027 | 10.57596
84.20855 | 10.5159 | 11.30618 | 0.6991513 | -0.7902786 | 10.60703
84.21855 | 10.5366 | 11.33267 | 0.6946032 | -0.7960728 | 10.63807
84.22855 | 10.575 | 11.35918 | 0.6900962 | -0.7841813 | 10.66909
84.23855 | 10.6002 | 11.3857 | 0.6856303 | -0.785503 | 10.70007
84.24855 | 10.6175 | 11.41223 | 0.6812056 | -0.7947339 | 10.73103
84.25855 | 10.6464 | 11.43877 | 0.6768223 | -0.7923723 | 10.76195
84.26855 | 10.6736 | 11.46531 | 0.6724803 | -0.7917141 | 10.79283
84.27855 | 10.7081 | 11.49186 | 0.6681797 | -0.7837579 | 10.82368
84.28855 | 10.7373 | 11.5184 | 0.6639207 | -0.7810996 | 10.85448
84.29855 | 10.7746 | 11.54494 | 0.6597032 | -0.7703374 | 10.88523
84.30855 | 10.8122 | 11.57147 | 0.6555274 | -0.7592665 | 10.91594
84.31855 | 10.8465 | 11.59799 | 0.6513934 | -0.7514853 | 10.94659
84.32855 | 10.8583 | 11.62449 | 0.6473012 | -0.7661914 | 10.97719
84.33855 | 10.8857 | 11.65098 | 0.6432508 | -0.7652803 | 11.00773
84.34854 | 10.9105 | 11.67742 | 0.6392464 | -0.7669203 | 11.03817
84.35854 | 10.9472 | 11.70387 | 0.63528 | -0.756668 | 11.06859
84.36854 | 10.9846 | 11.73029 | 0.6313556 | -0.7456894 | 11.09893
84.37854 | 11.0177 | 11.75668 | 0.6274735 | -0.7389836 | 11.12921
84.38854 | 11.0598 | 11.78305 | 0.6236335 | -0.7232458 | 11.15941
84.39854 | 11.0884 | 11.80937 | 0.6198359 | -0.7209735 | 11.18954
84.40854 | 11.1166 | 11.83566 | 0.6160807 | -0.7190641 | 11.21958
84.41854 | 11.1262 | 11.86191 | 0.6123679 | -0.735713 | 11.24955
84.42854 | 11.1565 | 11.88812 | 0.6086976 | -0.7316192 | 11.27942
84.43854 | 11.189 | 11.91428 | 0.60507 | -0.7252784 | 11.30921
84.44854 | 11.2242 | 11.94039 | 0.6014849 | -0.7161881 | 11.3389
84.45854 | 11.2525 | 11.96644 | 0.5979427 | -0.7139447 | 11.3685
84.46854 | 11.3003 | 11.99244 | 0.5944432 | -0.6921446 | 11.398
84.47854 | 11.3286 | 12.01839 | 0.5909865 | -0.6897854 | 11.4274
84.48854 | 11.357 | 12.04426 | 0.5875728 | -0.6872643 | 11.45669
84.49854 | 11.3863 | 12.07008 | 0.5842021 | -0.6837774 | 11.48588
84.50854 | 11.4026 | 12.09582 | 0.5808745 | -0.6932223 | 11.51495
84.51854 | 11.4392 | 12.12149 | 0.57759 | -0.6822948 | 11.5439
84.52854 | 11.4742 | 12.14709 | 0.5743487 | -0.6728934 | 11.57274
84.53854 | 11.5193 | 12.17261 | 0.5711507 | -0.6533136 | 11.60146
84.54854 | 11.5539 | 12.19805 | 0.567996 | -0.644152 | 11.63006
84.55854 | 11.5881 | 12.22341 | 0.5648847 | -0.6353072 | 11.65852
84.56854 | 11.6282 | 12.24867 | 0.5618169 | -0.6204746 | 11.68686
84.57854 | 11.6703 | 12.27385 | 0.5587926 | -0.6035509 | 11.71506
84.58854 | 11.6996 | 12.29893 | 0.5558119 | -0.5993349 | 11.74312
84.59854 | 11.7251 | 12.32392 | 0.5528749 | -0.5988219 | 11.77105
84.60854 | 11.7648 | 12.34881 | 0.5499816 | -0.5840079 | 11.79883
84.61854 | 11.83 | 12.37359 | 0.5471321 | -0.5435917 | 11.82646
84.62854 | 11.8653 | 12.39827 | 0.5443265 | -0.5329693 | 11.85394
84.63854 | 11.9044 | 12.42284 | 0.5415647 | -0.5184374 | 11.88127
84.64854 | 11.9461 | 12.44729 | 0.538847 | -0.5011933 | 11.90845
84.65854 | 11.9928 | 12.47163 | 0.5361733 | -0.4788332 | 11.93546
84.66854 | 12.0451 | 12.49586 | 0.5335437 | -0.4507566 | 11.96231
84.67854 | 12.0794 | 12.51996 | 0.5309583 | -0.4405569 | 11.989
84.68853 | 12.1185 | 12.54391 | 0.5284197 | -0.4254091 | 12.01549
84.69853 | 12.1681 | 12.56776 | 0.5259227 | -0.3996565 | 12.04183
84.70853 | 12.2138 | 12.59147 | 0.5234702 | -0.3776718 | 12.068
84.71853 | 12.261 | 12.61506 | 0.521062 | -0.3540586 | 12.094
84.72853 | 12.2956 | 12.63851 | 0.5186984 | -0.3429053 | 12.11981
84.73853 | 12.3364 | 12.66181 | 0.5163793 | -0.3254097 | 12.14543
84.74853 | 12.3895 | 12.68498 | 0.5141048 | -0.2954772 | 12.17087
84.75853 | 12.4526 | 12.708 | 0.5118749 | -0.2553958 | 12.19612
84.76853 | 12.4778 | 12.73086 | 0.5096898 | -0.2530637 | 12.22117
84.77853 | 12.5155 | 12.75358 | 0.5075494 | -0.2380821 | 12.24603
84.78853 | 12.5565 | 12.77615 | 0.5054539 | -0.2196479 | 12.27069
84.79853 | 12.5938 | 12.79855 | 0.5034033 | -0.2047516 | 12.29515
84.80853 | 12.6378 | 12.8208 | 0.5013977 | -0.182998 | 12.3194
84.81853 | 12.6721 | 12.84288 | 0.499437 | -0.1707827 | 12.34345
84.82853 | 12.733 | 12.8648 | 0.4975215 | -0.1317965 | 12.36728
84.83853 | 12.7664 | 12.88654 | 0.495651 | -0.1201442 | 12.39089
84.84853 | 12.811 | 12.90812 | 0.4938258 | -0.09711994 | 12.41429
84.85853 | 12.8293 | 12.92952 | 0.4920458 | -0.1002213 | 12.43748
84.86853 | 12.8624 | 12.95074 | 0.4903111 | -0.08834461 | 12.46043
84.87853 | 12.905 | 12.97179 | 0.4886217 | -0.06678814 | 12.48317
84.88853 | 12.947 | 12.99265 | 0.4869778 | -0.04564872 | 12.50567
84.89853 | 12.9965 | 13.01332 | 0.4853793 | -0.01682344 | 12.52794
84.90853 | 13.0192 | 13.03381 | 0.4838264 | -0.01461026 | 12.54998
84.91853 | 13.0584 | 13.05411 | 0.482319 | 0.004294092 | 12.57179
84.92853 | 13.0964 | 13.07421 | 0.4808573 | 0.0221918 | 12.59335
84.93853 | 13.1347 | 13.09411 | 0.4794413 | 0.04058646 | 12.61467
84.94853 | 13.1514 | 13.11382 | 0.4780709 | 0.0375794 | 12.63575
84.95853 | 13.2006 | 13.13333 | 0.4767464 | 0.06727447 | 12.65658
84.96853 | 13.2337 | 13.15263 | 0.4754678 | 0.08107288 | 12.67716
84.97853 | 13.277 | 13.17172 | 0.474235 | 0.1052777 | 12.69749
84.98853 | 13.3035 | 13.19061 | 0.4730482 | 0.112892 | 12.71756
84.99853 | 13.3364 | 13.20928 | 0.4719074 | 0.1271183 | 12.73737
85.00853 | 13.3707 | 13.22774 | 0.4708126 | 0.1429576 | 12.75693
85.01853 | 13.4129 | 13.24599 | 0.4697639 | 0.1669138 | 12.77622
85.02853 | 13.4479 | 13.26401 | 0.4687614 | 0.1838889 | 12.79525
85.03852 | 13.4552 | 13.2818 | 0.4678061 | 0.1734027 | 12.81399
85.04852 | 13.4907 | 13.29938 | 0.466896 | 0.1913213 | 12.83248
85.05852 | 13.5305 | 13.31673 | 0.4660322 | 0.2137671 | 12.8507
85.06852 | 13.5562 | 13.33386 | 0.4652148 | 0.2223402 | 12.86865
85.07852 | 13.5832 | 13.35076 | 0.4644438 | 0.2324445 | 12.88631
85.08852 | 13.6211 | 13.36742 | 0.4637192 | 0.253681 | 12.9037
85.09852 | 13.6419 | 13.38385 | 0.4630411 | 0.2580529 | 12.92081
85.10852 | 13.6724 | 13.40004 | 0.4624096 | 0.2723608 | 12.93763
85.11852 | 13.6749 | 13.41599 | 0.4618247 | 0.2589087 | 12.95417
85.12852 | 13.7016 | 13.4317 | 0.4612864 | 0.2698986 | 12.97042
85.13852 | 13.7281 | 13.44717 | 0.4607948 | 0.2809304 | 12.98637
85.14852 | 13.7492 | 13.46239 | 0.4603499 | 0.286809 | 13.00204
85.15852 | 13.7816 | 13.47737 | 0.4599518 | 0.3042349 | 13.01741
85.16852 | 13.7956 | 13.49209 | 0.4596006 | 0.30351 | 13.03249
85.17852 | 13.8127 | 13.50656 | 0.4592962 | 0.306137 | 13.04727
85.18852 | 13.8282 | 13.52078 | 0.4590387 | 0.3074169 | 13.06174
85.19852 | 13.8444 | 13.53475 | 0.4588282 | 0.3096523 | 13.07592
85.20852 | 13.8592 | 13.54845 | 0.4586647 | 0.3107458 | 13.08979
85.21852 | 13.8842 | 13.5619 | 0.4585482 | 0.3222972 | 13.10335
85.22852 | 13.8961 | 13.57509 | 0.4584789 | 0.3210106 | 13.11661
85.23852 | 13.9132 | 13.58801 | 0.4584566 | 0.3251861 | 13.12956
85.24852 | 13.9267 | 13.60067 | 0.4584816 | 0.3260264 | 13.14219
85.25852 | 13.9403 | 13.61307 | 0.4585537 | 0.3272338 | 13.15451
85.26852 | 13.9558 | 13.62519 | 0.4586732 | 0.3306086 | 13.16652
85.27852 | 13.9794 | 13.63705 | 0.4588399 | 0.3423532 | 13.17821
85.28852 | 13.9866 | 13.64863 | 0.4590539 | 0.3379686 | 13.18958
85.29852 | 13.9914 | 13.65994 | 0.4593154 | 0.3314567 | 13.20063
85.30852 | 14.0026 | 13.67098 | 0.4596242 | 0.3316204 | 13.21136
85.31852 | 14.0151 | 13.68174 | 0.4599806 | 0.3333597 | 13.22176
85.32852 | 14.0256 | 13.69222 | 0.4603844 | 0.3333774 | 13.23184
85.33852 | 14.0404 | 13.70243 | 0.4608357 | 0.3379732 | 13.24159
85.34852 | 14.0472 | 13.71235 | 0.4613347 | 0.33485 | 13.25102
85.35852 | 14.0526 | 13.72199 | 0.4618812 | 0.3306084 | 13.26011
85.36852 | 14.0604 | 13.73135 | 0.4624754 | 0.3290506 | 13.26887
85.37851 | 14.0543 | 13.74041 | 0.4631166 | 0.3138861 | 13.2773
85.38851 | 14.0574 | 13.7492 | 0.4638062 | 0.308199 | 13.28539
85.39851 | 14.0614 | 13.7577 | 0.4645435 | 0.3036992 | 13.29316
85.40851 | 14.0639 | 13.76591 | 0.4653286 | 0.2979873 | 13.30058
85.41851 | 14.071 | 13.77383 | 0.4661616 | 0.2971661 | 13.30767
85.42851 | 14.068 | 13.78146 | 0.4670424 | 0.2865358 | 13.31442
85.43851 | 14.0728 | 13.7888 | 0.4679711 | 0.283997 | 13.32083
85.44851 | 14.0638 | 13.79585 | 0.4689478 | 0.2679532 | 13.3269
85.45851 | 14.0634 | 13.8026 | 0.4699724 | 0.2608027 | 13.33262
85.46851 | 14.0516 | 13.80905 | 0.471045 | 0.2425483 | 13.33801
85.47851 | 14.0421 | 13.81521 | 0.4721657 | 0.2268901 | 13.34304
85.48851 | 14.0436 | 13.82107 | 0.4733344 | 0.2225286 | 13.34774
85.49851 | 14.0332 | 13.82663 | 0.4745512 | 0.2065662 | 13.35208
85.50851 | 14.0277 | 13.8319 | 0.4758161 | 0.195804 | 13.35608
85.51851 | 14.0161 | 13.83686 | 0.4771292 | 0.1792416 | 13.35973
85.52851 | 14.003 | 13.84152 | 0.4784905 | 0.1614799 | 13.36303
85.53851 | 13.9851 | 13.84588 | 0.4799 | 0.139221 | 13.36598
85.54851 | 13.9738 | 13.84993 | 0.4813577 | 0.1238654 | 13.36858
85.55851 | 13.9607 | 13.85369 | 0.4828638 | 0.1070114 | 13.37082
85.56851 | 13.9361 | 13.85714 | 0.4844181 | 0.07896332 | 13.37272
85.57851 | 13.9285 | 13.86028 | 0.4860208 | 0.06821904 | 13.37426
85.58851 | 13.9031 | 13.86312 | 0.4876718 | 0.03998093 | 13.37545
85.59851 | 13.8832 | 13.86565 | 0.4893712 | 0.01754928 | 13.37628
85.60851 | 13.8671 | 13.86788 | 0.491119 | -0.0007772578 | 13.37676
85.61851 | 13.8495 | 13.86979 | 0.4929153 | -0.02029433 | 13.37688
85.62851 | 13.823 | 13.87141 | 0.49476 | -0.04840518 | 13.37665
85.63851 | 13.8023 | 13.87271 | 0.4966533 | -0.07040741 | 13.37605
85.64851 | 13.774 | 13.8737 | 0.498595 | -0.09970106 | 13.37511
85.65851 | 13.751 | 13.87439 | 0.5005853 | -0.1233858 | 13.3738
85.66851 | 13.7234 | 13.87476 | 0.5026242 | -0.1513624 | 13.37214
85.67851 | 13.7006 | 13.87483 | 0.5047116 | -0.174228 | 13.37012
85.68851 | 13.6728 | 13.87459 | 0.5068476 | -0.2017852 | 13.36774
85.69851 | 13.6465 | 13.87403 | 0.5090323 | -0.2275318 | 13.365
85.70851 | 13.6216 | 13.87317 | 0.5112657 | -0.2515688 | 13.3619
85.7185 | 13.5929 | 13.872 | 0.5135454 | -0.2790966 | 13.35845
85.7285 | 13.5634 | 13.87051 | 0.515876 | -0.3071132 | 13.35464
85.7385 | 13.5322 | 13.86872 | 0.5182554 | -0.3365196 | 13.35046
85.7485 | 13.506 | 13.86662 | 0.5206835 | -0.3606157 | 13.34593
85.7585 | 13.4758 | 13.8642 | 0.5231604 | -0.3884014 | 13.34104
85.7685 | 13.446 | 13.86148 | 0.525686 | -0.4154783 | 13.33579
85.7785 | 13.4243 | 13.85844 | 0.5282605 | -0.4341435 | 13.33018
85.7885 | 13.3918 | 13.8551 | 0.5308837 | -0.4632995 | 13.32422
85.7985 | 13.3656 | 13.85145 | 0.5335558 | -0.485846 | 13.31789
85.8085 | 13.3387 | 13.84748 | 0.5362767 | -0.5087832 | 13.31121
85.8185 | 13.3134 | 13.84321 | 0.5390465 | -0.5298122 | 13.30417
85.8285 | 13.2859 | 13.83863 | 0.5418652 | -0.5527324 | 13.29677
85.8385 | 13.2545 | 13.83374 | 0.5447328 | -0.5792449 | 13.28901
85.8485 | 13.225 | 13.82855 | 0.5476492 | -0.6035482 | 13.2809
85.8585 | 13.1988 | 13.82305 | 0.5506146 | -0.6242462 | 13.27243
85.8685 | 13.1764 | 13.81724 | 0.5536289 | -0.6408364 | 13.26361
85.8785 | 13.158 | 13.81112 | 0.5566922 | -0.6531213 | 13.25443
85.8885 | 13.1343 | 13.8047 | 0.5598045 | -0.6704009 | 13.2449
85.8985 | 13.0968 | 13.79798 | 0.5629657 | -0.7011765 | 13.23501
85.9085 | 13.071 | 13.79095 | 0.5661759 | -0.7199478 | 13.22477
85.9185 | 13.0502 | 13.78362 | 0.5694351 | -0.7334153 | 13.21418
85.9285 | 13.0187 | 13.77598 | 0.5727433 | -0.7572818 | 13.20324
85.9385 | 12.9988 | 13.76805 | 0.5761005 | -0.7692466 | 13.19195
85.9485 | 12.9757 | 13.75981 | 0.5795068 | -0.7841116 | 13.1803
85.9585 | 12.943 | 13.75128 | 0.5829621 | -0.8082775 | 13.16832
85.9685 | 12.91 | 13.74244 | 0.5864665 | -0.8324448 | 13.15598
85.9785 | 12.8877 | 13.73332 | 0.5900199 | -0.845615 | 13.1433
85.9885 | 12.8518 | 13.72389 | 0.5936223 | -0.8720891 | 13.13027
85.9985 | 12.8342 | 13.71417 | 0.5972738 | -0.8799685 | 13.11689
86.0085 | 12.8014 | 13.70415 | 0.6009745 | -0.9027537 | 13.10318
86.0185 | 12.771 | 13.69385 | 0.6047241 | -0.922848 | 13.08912
86.0285 | 12.7391 | 13.68325 | 0.6085229 | -0.9441502 | 13.07473
86.0385 | 12.7087 | 13.67236 | 0.6123708 | -0.9636631 | 13.05999
86.0485 | 12.6785 | 13.66119 | 0.6162677 | -0.9826893 | 13.04492
86.0585 | 12.6522 | 13.64973 | 0.6202138 | -0.9975282 | 13.02951
86.06849 | 12.6175 | 13.63799 | 0.624205 | -1.020493 | 13.01379
86.07849 | 12.5901 | 13.62596 | 0.6282492 | -1.035864 | 12.99771
86.08849 | 12.5609 | 13.61365 | 0.6323425 | -1.052753 | 12.98131
86.09849 | 12.5284 | 13.60106 | 0.6364849 | -1.072663 | 12.96458
86.10849 | 12.4859 | 13.58819 | 0.6406765 | -1.102294 | 12.94752
86.11849 | 12.4631 | 13.57505 | 0.6449171 | -1.111948 | 12.93013
86.12849 | 12.434 | 13.56163 | 0.6492069 | -1.127628 | 12.91242
86.13849 | 12.405 | 13.54794 | 0.6535458 | -1.142936 | 12.89439
86.14849 | 12.3683 | 13.53397 | 0.6579337 | -1.165672 | 12.87604
86.15849 | 12.3376 | 13.51974 | 0.6623708 | -1.18214 | 12.85737
86.16849 | 12.3137 | 13.50524 | 0.666857 | -1.19154 | 12.83838
86.17849 | 12.2844 | 13.49048 | 0.6713923 | -1.206077 | 12.81909
86.18849 | 12.2479 | 13.47545 | 0.6759767 | -1.227551 | 12.79947
86.19849 | 12.2319 | 13.46016 | 0.6806102 | -1.228264 | 12.77955
86.20849 | 12.1957 | 13.44462 | 0.6852927 | -1.24892 | 12.75933
86.21849 | 12.1654 | 13.42882 | 0.6900244 | -1.26342 | 12.7388
86.22849 | 12.1433 | 13.41277 | 0.6948051 | -1.269466 | 12.71796
86.23849 | 12.1181 | 13.39646 | 0.6996349 | -1.278361 | 12.69683
86.24849 | 12.0895 | 13.37991 | 0.7045137 | -1.290408 | 12.67539
86.25849 | 12.0667 | 13.36311 | 0.7094416 | -1.296408 | 12.65367
86.26849 | 12.0343 | 13.34606 | 0.7144186 | -1.311764 | 12.63165
86.27849 | 12.0063 | 13.32878 | 0.7194446 | -1.32248 | 12.60934
86.28849 | 11.9789 | 13.31126 | 0.7245196 | -1.332355 | 12.58674
86.29849 | 11.9625 | 13.2935 | 0.7296436 | -1.330996 | 12.56385
86.30849 | 11.9327 | 13.2755 | 0.7348166 | -1.342803 | 12.54069
86.31849 | 11.9139 | 13.25728 | 0.7400387 | -1.34338 | 12.51724
86.32849 | 11.8835 | 13.23883 | 0.7453097 | -1.355328 | 12.49352
86.33849 | 11.8561 | 13.22015 | 0.7506297 | -1.364051 | 12.46952
86.34849 | 11.8308 | 13.20125 | 0.7559986 | -1.370452 | 12.44525
86.35849 | 11.8081 | 13.18213 | 0.7614165 | -1.374035 | 12.42072
86.36849 | 11.7838 | 13.1628 | 0.7668833 | -1.378999 | 12.39592
86.37849 | 11.7671 | 13.14325 | 0.772399 | -1.37615 | 12.37085
86.38849 | 11.7456 | 13.12349 | 0.7779636 | -1.377891 | 12.34553
86.39849 | 11.7242 | 13.10352 | 0.7835771 | -1.379324 | 12.31995
86.40848 | 11.7076 | 13.08337 | 0.7892338 | -1.375772 | 12.29414
86.41848 | 11.6839 | 13.063 | 0.7949449 | -1.379098 | 12.26805
86.42848 | 11.6645 | 13.04243 | 0.8007049 | -1.377927 | 12.24172
86.43848 | 11.6508 | 13.02166 | 0.8065137 | -1.370859 | 12.21515
86.44848 | 11.6265 | 13.0007 | 0.8123713 | -1.3742 | 12.18833
86.45848 | 11.616 | 12.97955 | 0.8182777 | -1.363551 | 12.16127
86.46848 | 11.596 | 12.95822 | 0.8242328 | -1.362217 | 12.13398
86.47848 | 11.5753 | 12.9367 | 0.8302366 | -1.361399 | 12.10646
86.48848 | 11.568 | 12.915 | 0.8362892 | -1.347002 | 12.07871
86.49848 | 11.5545 | 12.89313 | 0.8423904 | -1.33863 | 12.05074
86.50848 | 11.5231 | 12.87108 | 0.8485403 | -1.347984 | 12.02254
86.51848 | 11.5207 | 12.84887 | 0.8547388 | -1.328168 | 11.99413
86.52848 | 11.501 | 12.82649 | 0.8609859 | -1.325486 | 11.9655
86.53848 | 11.4924 | 12.80394 | 0.8672816 | -1.311542 | 11.93666
86.54848 | 11.4674 | 12.78124 | 0.8736259 | -1.313838 | 11.90761
86.55848 | 11.4509 | 12.75838 | 0.8800187 | -1.307478 | 11.87836
86.56848 | 11.4349 | 12.73537 | 0.88646 | -1.300465 | 11.84891
86.57848 | 11.4291 | 12.7122 | 0.8929498 | -1.283103 | 11.81925
86.58848 | 11.4057 | 12.68889 | 0.8994881 | -1.283195 | 11.78941
86.59848 | 11.3823 | 12.66545 | 0.9060747 | -1.283145 | 11.75937
86.60848 | 11.3768 | 12.64186 | 0.9127098 | -1.265056 | 11.72915
86.61848 | 11.3575 | 12.61813 | 0.9193932 | -1.260631 | 11.69874
86.62848 | 11.34 | 12.59427 | 0.9261249 | -1.254275 | 11.66815
86.63848 | 11.3226 | 12.57029 | 0.932905 | -1.24769 | 11.63739
86.64848 | 11.3006 | 12.54618 | 0.9397333 | -1.24558 | 11.60645
86.65848 | 11.2966 | 12.52195 | 0.9466098 | -1.225349 | 11.57534
86.66848 | 11.2787 | 12.4976 | 0.9535345 | -1.2189 | 11.54407
86.67848 | 11.2675 | 12.47314 | 0.9605074 | -1.205636 | 11.51263
86.68848 | 11.2413 | 12.44856 | 0.9675285 | -1.207261 | 11.48103
86.69848 | 11.2331 | 12.42388 | 0.9745976 | -1.190779 | 11.44928
86.70848 | 11.2191 | 12.39909 | 0.9817147 | -1.179994 | 11.41738
86.71848 | 11.211 | 12.37421 | 0.9888799 | -1.163207 | 11.38533
86.72848 | 11.1799 | 12.34923 | 0.9960931 | -1.169325 | 11.35313
86.73848 | 11.1749 | 12.32415 | 1.003354 | -1.149249 | 11.3208
86.74848 | 11.1688 | 12.29898 | 1.010663 | -1.130183 | 11.28832
86.75847 | 11.1542 | 12.27376 | 1.018013 | -1.119556 | 11.25574
86.76847 | 11.1434 | 12.24842 | 1.025417 | -1.105021 | 11.223
86.77847 | 11.1252 | 12.22301 | 1.03287 | -1.097807 | 11.19014
86.78847 | 11.1102 | 12.19752 | 1.04037 | -1.087318 | 11.15715
86.79847 | 11.0967 | 12.17196 | 1.047918 | -1.075256 | 11.12404
86.80847 | 11.0962 | 12.14633 | 1.055513 | -1.050126 | 11.09081
86.81847 | 11.07 | 12.12063 | 1.063156 | -1.050629 | 11.05747
86.82847 | 11.0633 | 12.09487 | 1.070847 | -1.031572 | 11.02403
86.83847 | 11.047 | 12.06906 | 1.078585 | -1.022056 | 10.99047
86.84847 | 11.044 | 12.04319 | 1.086371 | -0.9991852 | 10.95681
86.85847 | 11.0266 | 12.01726 | 1.094204 | -0.9906628 | 10.92306
86.86847 | 11.0123 | 11.99129 | 1.102084 | -0.9789925 | 10.88921
86.87847 | 10.9812 | 11.96528 | 1.110012 | -0.9840775 | 10.85527
86.88847 | 10.9875 | 11.93922 | 1.117987 | -0.9517206 | 10.82123
86.89847 | 10.9716 | 11.91313 | 1.126009 | -0.9415264 | 10.78712
86.90847 | 10.9602 | 11.887 | 1.134078 | -0.9267977 | 10.75292
86.91847 | 10.9446 | 11.86084 | 1.142195 | -0.9162375 | 10.71864
86.92847 | 10.9419 | 11.83465 | 1.150359 | -0.892749 | 10.68429
86.93847 | 10.9221 | 11.80844 | 1.158569 | -0.8863366 | 10.64987
86.94847 | 10.9083 | 11.7822 | 1.166827 | -0.8739017 | 10.61537
86.95847 | 10.8873 | 11.75595 | 1.175131 | -0.8686494 | 10.58082
86.96847 | 10.8881 | 11.72968 | 1.183482 | -0.8415819 | 10.5462
86.97847 | 10.8697 | 11.7034 | 1.191881 | -0.8337019 | 10.51152
86.98847 | 10.8671 | 11.67711 | 1.200325 | -0.8100144 | 10.47679
86.99847 | 10.846 | 11.65082 | 1.208817 | -0.8048213 | 10.442
87.00847 | 10.8414 | 11.62453 | 1.217355 | -0.7831256 | 10.40717
87.01847 | 10.8381 | 11.59823 | 1.22594 | -0.7601312 | 10.37229
87.02847 | 10.8221 | 11.57194 | 1.234571 | -0.7498399 | 10.33737
87.03847 | 10.7987 | 11.54566 | 1.243249 | -0.7469554 | 10.30241
87.04847 | 10.7928 | 11.51938 | 1.251973 | -0.7265813 | 10.26741
87.05847 | 10.794 | 11.49312 | 1.260743 | -0.6991199 | 10.23238
87.06847 | 10.7777 | 11.46687 | 1.269559 | -0.6891748 | 10.19732
87.07847 | 10.7648 | 11.44065 | 1.278422 | -0.6758481 | 10.16223
87.08847 | 10.752 | 11.41444 | 1.287331 | -0.6624425 | 10.12711
87.09846 | 10.751 | 11.38829 | 1.296277 | -0.6372876 | 10.09201
87.10846 | 10.7399 | 11.36214 | 1.305278 | -0.6222353 | 10.05686
87.11846 | 10.7139 | 11.33601 | 1.314325 | -0.6221122 | 10.02169
87.12846 | 10.7094 | 11.30992 | 1.323418 | -0.6005225 | 9.986505
87.13846 | 10.695 | 11.28387 | 1.332556 | -0.5888685 | 9.951312
87.14846 | 10.6842 | 11.25785 | 1.34174 | -0.5736539 | 9.916114
87.15846 | 10.6817 | 11.23188 | 1.35097 | -0.5501792 | 9.880909
87.16846 | 10.6602 | 11.20595 | 1.360245 | -0.5457484 | 9.845703
87.17846 | 10.6526 | 11.18006 | 1.369566 | -0.5274648 | 9.810498
87.18846 | 10.6411 | 11.15423 | 1.378933 | -0.5131299 | 9.775297
87.19846 | 10.6268 | 11.12845 | 1.388344 | -0.5016466 | 9.740102
87.20846 | 10.6071 | 11.10272 | 1.397801 | -0.4956175 | 9.704916
87.21846 | 10.5926 | 11.07705 | 1.407304 | -0.4844457 | 9.669742
87.22846 | 10.5769 | 11.05143 | 1.416851 | -0.474532 | 9.634581
87.23846 | 10.576 | 11.02588 | 1.426443 | -0.4498801 | 9.599437
87.24846 | 10.5604 | 11.00039 | 1.436081 | -0.439992 | 9.564311
87.25846 | 10.5431 | 10.97497 | 1.445763 | -0.4318701 | 9.529207
87.26846 | 10.5316 | 10.94962 | 1.45549 | -0.4180173 | 9.494127
87.27846 | 10.5111 | 10.92434 | 1.465262 | -0.4132352 | 9.459073
87.28846 | 10.4847 | 10.89913 | 1.475078 | -0.4144256 | 9.424047
87.29846 | 10.4866 | 10.87399 | 1.484939 | -0.3873916 | 9.389052
87.30846 | 10.4685 | 10.84894 | 1.494845 | -0.3804351 | 9.35409
87.31846 | 10.4497 | 10.82396 | 1.504795 | -0.3742589 | 9.319164
87.32846 | 10.4355 | 10.79906 | 1.514789 | -0.3635639 | 9.284274
87.33846 | 10.4192 | 10.77425 | 1.524828 | -0.3550526 | 9.249425
87.34846 | 10.4026 | 10.74953 | 1.534911 | -0.3469274 | 9.214617
87.35846 | 10.3789 | 10.72489 | 1.545038 | -0.3459901 | 9.179853
87.36846 | 10.3582 | 10.70034 | 1.555208 | -0.3421429 | 9.145135
87.37846 | 10.3451 | 10.67589 | 1.565423 | -0.330787 | 9.110464
87.38846 | 10.325 | 10.65152 | 1.575681 | -0.3265249 | 9.075843
87.39846 | 10.3164 | 10.62726 | 1.585984 | -0.3108584 | 9.041275
87.40846 | 10.2883 | 10.60309 | 1.59633 | -0.3147896 | 9.00676
87.41846 | 10.2695 | 10.57902 | 1.606719 | -0.3095196 | 8.972301
87.42846 | 10.2502 | 10.55505 | 1.617152 | -0.3048508 | 8.937899
87.43845 | 10.2415 | 10.53121 | 1.627617 | -0.2897071 | 8.90359
87.44845 | 10.2198 | 10.50745 | 1.638137 | -0.2876452 | 8.869309
87.45845 | 10.1966 | 10.48379 | 1.648699 | -0.2871893 | 8.83509
87.46845 | 10.1834 | 10.46024 | 1.659305 | -0.2768405 | 8.800936
87.47845 | 10.1749 | 10.4368 | 1.669953 | -0.2619018 | 8.766848
87.48845 | 10.1532 | 10.41347 | 1.680645 | -0.2602731 | 8.732828
87.49845 | 10.1273 | 10.39026 | 1.691379 | -0.2629569 | 8.698878
87.50845 | 10.1167 | 10.36715 | 1.702156 | -0.2504548 | 8.664999
87.51845 | 10.1024 | 10.34417 | 1.712975 | -0.2417676 | 8.631192
87.52845 | 10.096 | 10.3213 | 1.723837 | -0.2252972 | 8.59746
87.53845 | 10.0689 | 10.29854 | 1.734741 | -0.2296444 | 8.563803
87.54845 | 10.0519 | 10.27591 | 1.745688 | -0.2240116 | 8.530224
87.55845 | 10.044 | 10.2534 | 1.756677 | -0.2093991 | 8.496722
87.56845 | 10.0208 | 10.23101 | 1.767707 | -0.210209 | 8.463302
87.57845 | 10.0166 | 10.20874 | 1.77878 | -0.192142 | 8.429962
87.58845 | 9.9969 | 10.1866 | 1.789895 | -0.1896988 | 8.396704
87.59845 | 9.978 | 10.16458 | 1.801051 | -0.186582 | 8.363531
87.60845 | 9.9551 | 10.14269 | 1.812249 | -0.187592 | 8.330443
87.61845 | 9.9597 | 10.12093 | 1.823488 | -0.1612296 | 8.297441
87.62845 | 9.9383 | 10.0993 | 1.834769 | -0.1609966 | 8.264528
87.63845 | 9.9204 | 10.07779 | 1.846091 | -0.1573937 | 8.231703
87.64845 | 9.9132 | 10.05642 | 1.857454 | -0.1432218 | 8.198968
87.65845 | 9.8937 | 10.03518 | 1.868859 | -0.1414821 | 8.166324
87.66845 | 9.8835 | 10.01408 | 1.880304 | -0.1305759 | 8.133772
87.67845 | 9.8707 | 9.993103 | 1.89179 | -0.122403 | 8.101313
87.68845 | 9.8559 | 9.972266 | 1.903317 | -0.1163659 | 8.068949
87.69845 | 9.8465 | 9.951564 | 1.914884 | -0.1050641 | 8.03668
87.70845 | 9.8481 | 9.930999 | 1.926492 | -0.08289928 | 8.004507
87.71845 | 9.8266 | 9.910572 | 1.93814 | -0.08397213 | 7.972432
87.72845 | 9.8105 | 9.890283 | 1.949829 | -0.07978326 | 7.940454
87.73845 | 9.8052 | 9.870134 | 1.961558 | -0.06493378 | 7.908576
87.74845 | 9.7899 | 9.850124 | 1.973326 | -0.06022379 | 7.876798
87.75845 | 9.772 | 9.830255 | 1.985135 | -0.05825505 | 7.84512
87.76845 | 9.7664 | 9.810527 | 1.996983 | -0.04412683 | 7.813544
87.77845 | 9.7525 | 9.790941 | 2.008871 | -0.03844099 | 7.78207
87.78844 | 9.733 | 9.771516 | 2.020786 | -0.03851619 | 7.75073
87.79844 | 9.7321 | 9.752216 | 2.032753 | -0.02011598 | 7.719463
87.80844 | 9.711 | 9.733059 | 2.044759 | -0.02205935 | 7.6883
87.81844 | 9.6903 | 9.714047 | 2.056804 | -0.02374732 | 7.657243
87.82844 | 9.6764 | 9.69518 | 2.068888 | -0.01878016 | 7.626292
87.83844 | 9.6641 | 9.676459 | 2.081011 | -0.01235875 | 7.595447
87.84844 | 9.6409 | 9.657882 | 2.093173 | -0.0169825 | 7.564709
87.85844 | 9.6337 | 9.639453 | 2.105374 | -0.005753395 | 7.53408
87.86844 | 9.6097 | 9.621171 | 2.117612 | -0.01147071 | 7.503558
87.87844 | 9.5993 | 9.603036 | 2.129889 | -0.003735514 | 7.473146
87.88844 | 9.5801 | 9.585047 | 2.142205 | -0.004947456 | 7.442843
87.89844 | 9.5639 | 9.567208 | 2.154558 | -0.003307522 | 7.412649
87.90844 | 9.5386 | 9.549516 | 2.166949 | -0.01091622 | 7.382567
87.91844 | 9.531 | 9.531973 | 2.179379 | -0.0009732907 | 7.352595
87.92844 | 9.5119 | 9.514579 | 2.191845 | -0.002679239 | 7.322734
87.93844 | 9.4954 | 9.497335 | 2.20435 | -0.001934699 | 7.292985
87.94844 | 9.4914 | 9.48024 | 2.216891 | 0.01116019 | 7.263349
87.95844 | 9.468 | 9.463294 | 2.22947 | 0.004705951 | 7.233824
87.96844 | 9.46 | 9.446499 | 2.242086 | 0.01350146 | 7.204413
87.97844 | 9.4507 | 9.429853 | 2.254739 | 0.02084681 | 7.175114
87.98844 | 9.4131 | 9.413358 | 2.267428 | -0.0002581092 | 7.14593
87.99844 | 9.4067 | 9.397014 | 2.280155 | 0.009686046 | 7.116859
88.00844 | 9.4178 | 9.38082 | 2.292918 | 0.03698033 | 7.087902
88.01844 | 9.4024 | 9.364776 | 2.305717 | 0.03762355 | 7.05906
88.02844 | 9.3846 | 9.348884 | 2.318552 | 0.03571569 | 7.030332
88.03844 | 9.3659 | 9.333142 | 2.331423 | 0.03275766 | 7.001719
88.04844 | 9.3651 | 9.317552 | 2.344331 | 0.04754842 | 6.973221
88.05844 | 9.3562 | 9.302112 | 2.357274 | 0.05408837 | 6.944838
88.06844 | 9.3251 | 9.286824 | 2.370252 | 0.03827649 | 6.916571
88.07844 | 9.319 | 9.271686 | 2.383266 | 0.04731384 | 6.88842
88.08844 | 9.3242 | 9.2567 | 2.396316 | 0.06750033 | 6.860384
88.09844 | 9.3058 | 9.241864 | 2.4094 | 0.06393584 | 6.832464
88.10844 | 9.294 | 9.22718 | 2.422519 | 0.06682 | 6.804661
88.11844 | 9.2685 | 9.212646 | 2.435674 | 0.05585392 | 6.776973
88.12843 | 9.2627 | 9.198277 | 2.448849 | 0.06442319 | 6.749428
88.13843 | 9.2482 | 9.184045 | 2.462073 | 0.06415497 | 6.721973
88.14843 | 9.2373 | 9.169963 | 2.47533 | 0.06733672 | 6.694633
88.15843 | 9.2026 | 9.156033 | 2.488622 | 0.04656746 | 6.667411
88.16843 | 9.212 | 9.142251 | 2.501948 | 0.06974851 | 6.640304
88.17843 | 9.1951 | 9.128621 | 2.515307 | 0.06647856 | 6.613314
88.18843 | 9.1736 | 9.115141 | 2.528701 | 0.05845902 | 6.58644
88.19843 | 9.1531 | 9.101811 | 2.542127 | 0.05128942 | 6.559683
88.20843 | 9.1448 | 9.08863 | 2.555587 | 0.0561697 | 6.533043
88.21843 | 9.126 | 9.075599 | 2.569081 | 0.05040104 | 6.506518
88.22843 | 9.1101 | 9.062717 | 2.582607 | 0.04738275 | 6.48011
88.23843 | 9.0843 | 9.049984 | 2.596166 | 0.03431564 | 6.453818
88.24843 | 9.0914 | 9.0374 | 2.609758 | 0.0539998 | 6.427643
88.25843 | 9.0712 | 9.024965 | 2.623382 | 0.04623499 | 6.401583
88.26843 | 9.0537 | 9.012678 | 2.637038 | 0.04102209 | 6.37564
88.27843 | 9.0448 | 9.000539 | 2.650727 | 0.04426143 | 6.349812
88.28843 | 9.0339 | 8.988547 | 2.664447 | 0.0453528 | 6.3241
88.29843 | 9.0097 | 8.976703 | 2.6782 | 0.0329969 | 6.298503
88.30843 | 9.014 | 8.965006 | 2.691984 | 0.04899368 | 6.273023
88.31843 | 8.9947 | 8.953456 | 2.705799 | 0.04124369 | 6.247657
88.32843 | 8.9822 | 8.942052 | 2.719645 | 0.04014777 | 6.222407
88.33843 | 8.994 | 8.930795 | 2.733523 | 0.06320523 | 6.197272
88.34843 | 8.9706 | 8.919683 | 2.747431 | 0.05091688 | 6.172252
88.35843 | 8.9685 | 8.908716 | 2.76137 | 0.05978396 | 6.147346
88.36843 | 8.9515 | 8.897895 | 2.77534 | 0.05360535 | 6.122555
88.37843 | 8.9497 | 8.887218 | 2.78934 | 0.06248219 | 6.097878
88.38843 | 8.9559 | 8.876685 | 2.80337 | 0.07921509 | 6.073315
88.39843 | 8.9239 | 8.866296 | 2.81743 | 0.0576043 | 6.048866
88.40843 | 8.9524 | 8.856051 | 2.831519 | 0.09634947 | 6.024531
88.41843 | 8.9346 | 8.845947 | 2.845638 | 0.08865259 | 6.000309
88.42843 | 8.9259 | 8.835987 | 2.859787 | 0.08991277 | 5.976201
88.43843 | 8.9297 | 8.826169 | 2.873964 | 0.103531 | 5.952205
88.44843 | 8.9048 | 8.816493 | 2.888171 | 0.08830731 | 5.928322
88.45843 | 8.913 | 8.806957 | 2.902406 | 0.1060429 | 5.904551
88.46842 | 8.911 | 8.797572 | 2.916656 | 0.1134282 | 5.880916
88.47842 | 8.89 | 8.788317 | 2.930948 | 0.1016832 | 5.857369
88.48842 | 8.8954 | 8.779203 | 2.945268 | 0.1161974 | 5.833934
88.49842 | 8.886 | 8.770227 | 2.959617 | 0.115773 | 5.81061
88.50842 | 8.8751 | 8.76139 | 2.973993 | 0.11371 | 5.787397
88.51842 | 8.8521 | 8.752691 | 2.988397 | 0.09940858 | 5.764295
88.52842 | 8.8628 | 8.744131 | 3.002828 | 0.1186689 | 5.741303
88.53842 | 8.8356 | 8.735707 | 3.017286 | 0.09989269 | 5.718422
88.54842 | 8.8301 | 8.727421 | 3.031771 | 0.1026793 | 5.69565
88.55842 | 8.8345 | 8.719269 | 3.046283 | 0.1152307 | 5.672987
88.56842 | 8.8151 | 8.711254 | 3.060821 | 0.1038455 | 5.650433
88.57842 | 8.7972 | 8.703375 | 3.075386 | 0.09382536 | 5.627989
88.58842 | 8.8021 | 8.695629 | 3.089976 | 0.1064706 | 5.605653
88.59842 | 8.7841 | 8.688018 | 3.104593 | 0.09608234 | 5.583425
88.60842 | 8.7765 | 8.68054 | 3.119235 | 0.09596046 | 5.561304
88.61842 | 8.7716 | 8.673195 | 3.133903 | 0.09840539 | 5.539291
88.62842 | 8.7685 | 8.665982 | 3.148596 | 0.1025179 | 5.517386
88.63842 | 8.7646 | 8.658901 | 3.163314 | 0.1056994 | 5.495586
88.64842 | 8.7625 | 8.65195 | 3.178057 | 0.1105496 | 5.473893
88.65842 | 8.7495 | 8.645131 | 3.192824 | 0.1043687 | 5.452307
88.66842 | 8.757 | 8.638442 | 3.207616 | 0.118558 | 5.430826
88.67842 | 8.7354 | 8.631882 | 3.222432 | 0.1035185 | 5.409449
88.68842 | 8.7586 | 8.62545 | 3.237272 | 0.1331499 | 5.388178
88.69842 | 8.7539 | 8.619147 | 3.252136 | 0.1347526 | 5.367012
88.70842 | 8.7496 | 8.612972 | 3.267023 | 0.1366284 | 5.345949
88.71842 | 8.7496 | 8.606923 | 3.281933 | 0.1426774 | 5.32499
88.72842 | 8.7594 | 8.601 | 3.296866 | 0.1583998 | 5.304134
88.73842 | 8.736 | 8.595204 | 3.311822 | 0.1407961 | 5.283382
88.74842 | 8.7408 | 8.589532 | 3.326801 | 0.1512678 | 5.262732
88.75842 | 8.7555 | 8.583985 | 3.341801 | 0.1715148 | 5.242184
88.76842 | 8.7434 | 8.578561 | 3.356824 | 0.1648388 | 5.221737
88.77842 | 8.739 | 8.573262 | 3.371869 | 0.1657382 | 5.201393
88.78842 | 8.7455 | 8.568084 | 3.386936 | 0.1774162 | 5.181148
88.79842 | 8.7294 | 8.563028 | 3.402023 | 0.1663718 | 5.161005
88.80842 | 8.7461 | 8.558093 | 3.417132 | 0.1880066 | 5.140961
88.81841 | 8.7179 | 8.553284 | 3.432247 | 0.1646163 | 5.121037
88.82841 | 8.7197 | 8.548589 | 3.447397 | 0.1711105 | 5.101192
88.83841 | 8.7316 | 8.544015 | 3.462568 | 0.1875853 | 5.081447
88.84841 | 8.7053 | 8.539559 | 3.477759 | 0.1657411 | 5.0618
88.85841 | 8.7252 | 8.53522 | 3.49297 | 0.1899798 | 5.04225
88.86841 | 8.7079 | 8.531 | 3.508201 | 0.1769003 | 5.022799
88.87841 | 8.7006 | 8.526895 | 3.523451 | 0.1737047 | 5.003445
88.88841 | 8.6952 | 8.522907 | 3.53872 | 0.1722929 | 4.984187
88.89841 | 8.674 | 8.519034 | 3.554008 | 0.1549659 | 4.965026
88.90841 | 8.6787 | 8.515276 | 3.569315 | 0.1634243 | 4.945961
88.91841 | 8.6887 | 8.511631 | 3.58464 | 0.1770685 | 4.926991
88.92841 | 8.6575 | 8.5081 | 3.599984 | 0.1493997 | 4.908117
88.93841 | 8.681 | 8.504682 | 3.615345 | 0.1763182 | 4.889337
88.94841 | 8.6714 | 8.501375 | 3.630724 | 0.1700248 | 4.870651
88.95841 | 8.6352 | 8.49818 | 3.64612 | 0.1370203 | 4.852059
88.96841 | 8.6499 | 8.495095 | 3.661534 | 0.154805 | 4.833561
88.97841 | 8.6416 | 8.49212 | 3.676964 | 0.1494801 | 4.815156
88.98841 | 8.635 | 8.489254 | 3.692411 | 0.1457458 | 4.796843
88.99841 | 8.6422 | 8.486497 | 3.707874 | 0.1557033 | 4.778622
89.00841 | 8.6436 | 8.483847 | 3.723354 | 0.1597531 | 4.760493
89.01841 | 8.6435 | 8.481305 | 3.738849 | 0.1621953 | 4.742455
89.02841 | 8.6101 | 8.478868 | 3.75436 | 0.1312315 | 4.724508
89.03841 | 8.6118 | 8.476538 | 3.769886 | 0.1352617 | 4.706652
89.04841 | 8.6123 | 8.474313 | 3.785427 | 0.1379874 | 4.688885
89.05841 | 8.6129 | 8.472192 | 3.800983 | 0.1407082 | 4.671209
89.06841 | 8.617 | 8.470174 | 3.816553 | 0.1468259 | 4.653621
89.07841 | 8.6241 | 8.468259 | 3.832138 | 0.1558406 | 4.636121
89.08841 | 8.6319 | 8.466447 | 3.847736 | 0.165453 | 4.618711
89.09841 | 8.6008 | 8.464736 | 3.863349 | 0.136064 | 4.601387
89.10841 | 8.588 | 8.463126 | 3.878974 | 0.1248742 | 4.584152
89.11841 | 8.631 | 8.461616 | 3.894613 | 0.1693844 | 4.567003
89.12841 | 8.5853 | 8.460205 | 3.910264 | 0.1250954 | 4.549941
89.13841 | 8.6236 | 8.458893 | 3.925928 | 0.1647075 | 4.532965
89.14841 | 8.6041 | 8.457678 | 3.941604 | 0.1464217 | 4.516074
89.1584 | 8.6256 | 8.456562 | 3.957276 | 0.1690379 | 4.499286
89.1684 | 8.6019 | 8.455542 | 3.972976 | 0.1463584 | 4.482565
89.1784 | 8.5833 | 8.454617 | 3.988687 | 0.1286832 | 4.465929
89.1884 | 8.6147 | 8.453787 | 4.00441 | 0.1609129 | 4.449378
89.1984 | 8.5817 | 8.453052 | 4.020143 | 0.1286485 | 4.432909
89.2084 | 8.6127 | 8.45241 | 4.035886 | 0.1602902 | 4.416524
89.2184 | 8.5988 | 8.451861 | 4.05164 | 0.1469389 | 4.400221
89.2284 | 8.616 | 8.451405 | 4.067404 | 0.1645955 | 4.384001
89.2384 | 8.609 | 8.45104 | 4.083177 | 0.1579605 | 4.367863
89.2484 | 8.5916 | 8.450765 | 4.09896 | 0.1408348 | 4.351806
89.2584 | 8.6029 | 8.450581 | 4.114751 | 0.1523192 | 4.33583
89.2684 | 8.6108 | 8.450486 | 4.130552 | 0.160314 | 4.319934
89.2784 | 8.595 | 8.45048 | 4.14636 | 0.1445203 | 4.304119
89.2884 | 8.6252 | 8.450561 | 4.162177 | 0.1746389 | 4.288384
89.2984 | 8.6293 | 8.45073 | 4.178002 | 0.1785698 | 4.272728
89.3084 | 8.6163 | 8.450986 | 4.193834 | 0.1653145 | 4.257151
89.3184 | 8.6035 | 8.451326 | 4.209674 | 0.1521735 | 4.241653
89.3284 | 8.6368 | 8.451752 | 4.22552 | 0.1850476 | 4.226232
89.3384 | 8.611 | 8.452263 | 4.241373 | 0.1587372 | 4.210889
89.3484 | 8.6237 | 8.452857 | 4.257233 | 0.1708434 | 4.195624
89.3584 | 8.6351 | 8.453534 | 4.273098 | 0.1815664 | 4.180436
89.3684 | 8.6528 | 8.454293 | 4.288969 | 0.1985075 | 4.165324
89.3784 | 8.5981 | 8.455133 | 4.304845 | 0.1429673 | 4.150288
89.3884 | 8.6436 | 8.456054 | 4.320726 | 0.1875462 | 4.135328
89.3984 | 8.6012 | 8.457054 | 4.336612 | 0.1441455 | 4.120443
89.4084 | 8.6472 | 8.458135 | 4.352502 | 0.1890652 | 4.105633
89.4184 | 8.6063 | 8.459294 | 4.368396 | 0.1470065 | 4.090897
89.4284 | 8.6761 | 8.46053 | 4.384294 | 0.21557 | 4.076236
89.4384 | 8.5866 | 8.461844 | 4.400196 | 0.1247563 | 4.061648
89.4484 | 8.601 | 8.463234 | 4.4161 | 0.1377664 | 4.047133
89.4584 | 8.6284 | 8.464699 | 4.432008 | 0.1637008 | 4.032691
89.4684 | 8.5978 | 8.466239 | 4.447917 | 0.1315605 | 4.018322
89.4784 | 8.6146 | 8.467854 | 4.463829 | 0.1467461 | 4.004025
89.4884 | 8.6292 | 8.469542 | 4.479743 | 0.1596578 | 3.9898
89.49839 | 8.6053 | 8.471301 | 4.495642 | 0.1339994 | 3.975659
89.50839 | 8.6005 | 8.473133 | 4.511558 | 0.1273667 | 3.961576
89.51839 | 8.6206 | 8.475037 | 4.527474 | 0.1455628 | 3.947563
89.52839 | 8.6017 | 8.477012 | 4.543392 | 0.1246882 | 3.93362
89.53839 | 8.6223 | 8.479056 | 4.559309 | 0.143244 | 3.919747
89.54839 | 8.6314 | 8.481169 | 4.575226 | 0.1502305 | 3.905944
89.55839 | 8.6275 | 8.483351 | 4.591142 | 0.1441487 | 3.892209
89.56839 | 8.6371 | 8.485601 | 4.607058 | 0.151499 | 3.878543
89.57839 | 8.6278 | 8.487917 | 4.622972 | 0.1398828 | 3.864946
89.58839 | 8.6434 | 8.4903 | 4.638884 | 0.1530999 | 3.851416
89.59839 | 8.643 | 8.492748 | 4.654795 | 0.150252 | 3.837954
89.60839 | 8.6725 | 8.495263 | 4.670703 | 0.1772367 | 3.824561
89.61839 | 8.6711 | 8.497838 | 4.686608 | 0.1732623 | 3.81123
89.62839 | 8.6672 | 8.50048 | 4.70251 | 0.1667201 | 3.79797
89.63839 | 8.6716 | 8.503181 | 4.718409 | 0.1684193 | 3.784771
89.64839 | 8.6807 | 8.505947 | 4.734304 | 0.1747526 | 3.771643
89.65839 | 8.6842 | 8.508771 | 4.750195 | 0.1754287 | 3.758576
89.66839 | 8.7144 | 8.511659 | 4.766082 | 0.2027406 | 3.745578
89.67839 | 8.6975 | 8.514603 | 4.781963 | 0.1828969 | 3.73264
89.68839 | 8.7001 | 8.51761 | 4.79784 | 0.1824898 | 3.71977
89.69839 | 8.7079 | 8.520671 | 4.813711 | 0.187229 | 3.70696
89.70839 | 8.7109 | 8.523793 | 4.829576 | 0.1871065 | 3.694218
89.71839 | 8.706 | 8.526969 | 4.845434 | 0.1790312 | 3.681535
89.72839 | 8.7271 | 8.530202 | 4.861286 | 0.1968975 | 3.668916
89.73839 | 8.7129 | 8.533491 | 4.877131 | 0.1794085 | 3.65636
89.74839 | 8.7153 | 8.536835 | 4.892968 | 0.1784654 | 3.643866
89.75839 | 8.7147 | 8.540232 | 4.908798 | 0.1744681 | 3.631434
89.76839 | 8.7132 | 8.543682 | 4.92462 | 0.1695176 | 3.619063
89.77839 | 8.732 | 8.547185 | 4.940432 | 0.1848146 | 3.606753
89.78839 | 8.7249 | 8.55074 | 4.956236 | 0.1741601 | 3.594503
89.79839 | 8.7309 | 8.554346 | 4.972031 | 0.1765545 | 3.582314
89.80839 | 8.7124 | 8.558001 | 4.987816 | 0.1543985 | 3.570185
89.81839 | 8.7281 | 8.561707 | 5.003591 | 0.1663929 | 3.558116
89.82839 | 8.7109 | 8.565461 | 5.019355 | 0.1454387 | 3.546106
89.83839 | 8.726 | 8.569264 | 5.035109 | 0.1567361 | 3.534155
89.84838 | 8.7248 | 8.57311 | 5.050835 | 0.1516902 | 3.522274
89.85838 | 8.7166 | 8.577006 | 5.066566 | 0.1395936 | 3.51044
89.86838 | 8.6947 | 8.580949 | 5.082285 | 0.1137512 | 3.498664
89.87838 | 8.6992 | 8.584936 | 5.097991 | 0.1142636 | 3.486945
89.88838 | 8.6858 | 8.588968 | 5.113684 | 0.0968316 | 3.475284
89.89838 | 8.7039 | 8.593044 | 5.129365 | 0.1108556 | 3.46368
89.90838 | 8.6808 | 8.597164 | 5.145031 | 0.08363645 | 3.452132
89.91838 | 8.684 | 8.601325 | 5.160684 | 0.08267538 | 3.440641
89.92838 | 8.6695 | 8.605528 | 5.176322 | 0.0639723 | 3.429206
89.93838 | 8.6661 | 8.609773 | 5.191945 | 0.05632661 | 3.417828
89.94838 | 8.6562 | 8.614055 | 5.207554 | 0.04214454 | 3.406502
89.95838 | 8.6516 | 8.618379 | 5.223146 | 0.03322092 | 3.395233
89.96838 | 8.665 | 8.622741 | 5.238723 | 0.0422589 | 3.384019
89.97838 | 8.631 | 8.627141 | 5.254283 | 0.003858683 | 3.372859
89.98838 | 8.6605 | 8.631579 | 5.269826 | 0.0289213 | 3.361753
89.99838 | 8.6514 | 8.636053 | 5.285352 | 0.01534725 | 3.350701