## Summary
Parameter | Mo2C Pbcn | W2C P-3m1
Sample | 100WxC-0hr-835C-HP_Cu_powder.dat | 100WxC-0hr-835C-HP_Cu_powder.dat
Method | GSAS-II | GSAS-II
Phase name | Mo2C Pbcn | W2C P-3m1
COD / MP ID | mp-1552 | mp-1008625
Formula | Mo2C | W2C
Space group | Pbcn | P-3m1
Space group # | 60 | 164
Crystal system | orthorhombic | trigonal
a (Å) | 4.85952 | 2.9908
b (Å) | 5.70187 | 2.9908
c (Å) | 4.11646 | 4.72439
α (°) | 90 | 90
β (°) | 90 | 90
γ (°) | 90 | 120
Volume (A^3) | 114.06049 | 36.59749
da/a0 (%) | 2.77 | -2.581
db/b0 (%) | 9.446 | -2.581
dc/c0 (%) | -31.989 | 0.982
dV/V0 (%) | -23.502 | -4.163
Weight fraction (%) | 0.2 | 99.8
Weight fraction ± (%) | 1.74 | 1.74
Weight fraction error source | full_covariance+systematic_floor+binary_closure | full_covariance+systematic_floor+binary_closure
Weight fraction method | integrated_phase_pattern | integrated_phase_pattern
Crystallite size (nm) | 1000 | 1000
Crystallite size source | gsas_hap_size | gsas_hap_size
Scale factor | 0.30269 | 2.06851
U (Caglioti) | 0.00016 | 0.00016
V (Caglioti) | -0.00021 | -0.00021
W (Caglioti) | 0.00047 | 0.00047
X (Lorentzian) | 0 | 0
Y (Lorentzian) | 3.11834 | 3.11834
η at strongest | 1 | 1
FWHM (°) | 3.2489 | 3.3155
FWHM reference 2theta (deg) | 32.5401 | 39.6799
FWHM reference hkl | [2, 0, 0] | [1, 0, 1]
N reflections | 7 | 11
Seeded by | gsas2 | gsas2
Zero shift (°) | 0 | 0
Rwp (%) | 7.97 | 7.97
Rp (%) | 5.69 | 5.69
χ² | 179.314 | 179.314
GoF | 13.391 | 13.391

## Plot Data
2theta | Y_obs | Y_calc | Background | Residual | Mo2C Pbcn | W2C P-3m1 | Mo2C Pbcn peak 2θ | Mo2C Pbcn [hkl] | W2C P-3m1 peak 2θ | W2C P-3m1 [hkl]
10.00071 | 46.1504 | 45.06682 | 44.88286 | 1.08358 | 0.0004764193 | 0.183487 | 31.351 | [020] | 34.602 | [100]
10.01071 | 46.2157 | 45.07597 | 44.8919 | 1.139726 | 0.0004768029 | 0.1835979 | 36.965 | [200] | 38.063 | [002]
10.02071 | 46.1889 | 45.0851 | 44.90092 | 1.103797 | 0.0004771869 | 0.1837088 | 49.232 | [220] | 39.651 | [101]
10.03071 | 46.1767 | 45.09421 | 44.90991 | 1.082492 | 0.0004775715 | 0.1838199 | 65.418 | [040] | 52.378 | [102]
10.04071 | 46.1892 | 45.10329 | 44.91888 | 1.085913 | 0.0004779565 | 0.1839311 | 77.585 | [240] | 62.008 | [210]
10.05071 | 46.1647 | 45.11234 | 44.92782 | 1.052357 | 0.000478342 | 0.1840423 | 78.697 | [400] | 69.841 | [103]
10.06071 | 46.2197 | 45.12137 | 44.93674 | 1.098327 | 0.0004787281 | 0.1841537 | 87.134 | [420] | 72.995 | [200]
10.07071 | 46.1895 | 45.13038 | 44.94563 | 1.059122 | 0.0004791146 | 0.1842652 |  |  | 75.127 | [212]
10.08071 | 46.2401 | 45.13936 | 44.9545 | 1.100741 | 0.0004795016 | 0.1843768 |  |  | 76.155 | [201]
10.09071 | 46.1713 | 45.14831 | 44.96335 | 1.022985 | 0.0004798891 | 0.1844886 |  |  | 81.411 | [004]
10.10071 | 46.1859 | 45.15725 | 44.97217 | 1.028654 | 0.000480277 | 0.1846004 |  |  | 85.423 | [202]
10.11071 | 46.2173 | 45.16615 | 44.98096 | 1.051148 | 0.0004806655 | 0.1847123
10.12071 | 46.1906 | 45.17503 | 44.98973 | 1.015568 | 0.0004810545 | 0.1848244
10.13071 | 46.2067 | 45.18389 | 44.99847 | 1.022812 | 0.0004814439 | 0.1849365
10.1407 | 46.2797 | 45.19271 | 45.00718 | 1.08699 | 0.0004818336 | 0.1850487
10.1507 | 46.1835 | 45.20152 | 45.01587 | 0.9819843 | 0.000482224 | 0.1851611
10.1607 | 46.2116 | 45.2103 | 45.02454 | 1.001304 | 0.000482615 | 0.1852736
10.1707 | 46.2221 | 45.21905 | 45.03318 | 1.003049 | 0.0004830064 | 0.1853862
10.1807 | 46.2457 | 45.22778 | 45.0418 | 1.017919 | 0.0004833984 | 0.1854989
10.1907 | 46.2815 | 45.23649 | 45.05039 | 1.045014 | 0.0004837908 | 0.1856117
10.2007 | 46.2471 | 45.24516 | 45.05896 | 1.001935 | 0.0004841838 | 0.1857246
10.2107 | 46.2784 | 45.25382 | 45.0675 | 1.024581 | 0.0004845772 | 0.1858377
10.2207 | 46.2068 | 45.26245 | 45.07601 | 0.9443531 | 0.0004849712 | 0.1859508
10.2307 | 46.3183 | 45.27105 | 45.0845 | 1.04725 | 0.0004853657 | 0.1860641
10.2407 | 46.27 | 45.27963 | 45.09296 | 0.9903728 | 0.0004857607 | 0.1861775
10.2507 | 46.2891 | 45.28818 | 45.1014 | 1.000921 | 0.0004861561 | 0.186291
10.2607 | 46.2963 | 45.29671 | 45.10981 | 0.9995947 | 0.0004865521 | 0.1864046
10.2707 | 46.293 | 45.30521 | 45.1182 | 0.9877941 | 0.0004869486 | 0.1865183
10.2807 | 46.2561 | 45.31368 | 45.12656 | 0.9424192 | 0.0004873456 | 0.1866321
10.2907 | 46.2985 | 45.32213 | 45.1349 | 0.97637 | 0.0004877432 | 0.1867461
10.3007 | 46.2936 | 45.33055 | 45.14321 | 0.9630466 | 0.0004881412 | 0.1868601
10.3107 | 46.3587 | 45.33895 | 45.15149 | 1.019749 | 0.0004885398 | 0.1869743
10.3207 | 46.3166 | 45.34732 | 45.15975 | 0.9692771 | 0.0004889388 | 0.1870886
10.3307 | 46.3355 | 45.35567 | 45.16798 | 0.9798311 | 0.0004893384 | 0.187203
10.3407 | 46.2741 | 45.36399 | 45.17618 | 0.910111 | 0.0004897384 | 0.1873175
10.3507 | 46.3312 | 45.37228 | 45.18436 | 0.9589169 | 0.000490139 | 0.1874321
10.3607 | 46.3262 | 45.38055 | 45.19251 | 0.9456488 | 0.0004905401 | 0.1875468
10.3707 | 46.3063 | 45.38879 | 45.20064 | 0.9175066 | 0.0004909417 | 0.1876617
10.3807 | 46.3311 | 45.39701 | 45.20874 | 0.9340906 | 0.0004913439 | 0.1877766
10.3907 | 46.3239 | 45.4052 | 45.21682 | 0.9187006 | 0.0004917466 | 0.1878917
10.4007 | 46.2973 | 45.41336 | 45.22486 | 0.8839367 | 0.0004921498 | 0.1880069
10.4107 | 46.2626 | 45.4215 | 45.23289 | 0.841099 | 0.0004925535 | 0.1881222
10.4207 | 46.317 | 45.42961 | 45.24088 | 0.8873876 | 0.0004929577 | 0.1882376
10.4307 | 46.2966 | 45.4377 | 45.24885 | 0.8589023 | 0.0004933624 | 0.1883531
10.4407 | 46.2983 | 45.44576 | 45.25679 | 0.8525434 | 0.0004937677 | 0.1884688
10.4507 | 46.2898 | 45.45379 | 45.26471 | 0.8360107 | 0.0004941735 | 0.1885845
10.4607 | 46.2407 | 45.4618 | 45.2726 | 0.7789044 | 0.0004945798 | 0.1887004
10.4707 | 46.2791 | 45.46978 | 45.28046 | 0.8093245 | 0.0004949866 | 0.1888164
10.48069 | 46.2381 | 45.47772 | 45.28829 | 0.7603789 | 0.0004953936 | 0.1889324
10.49069 | 46.227 | 45.48565 | 45.2961 | 0.7413519 | 0.0004958015 | 0.1890486
10.50069 | 46.2376 | 45.49355 | 45.30389 | 0.7440513 | 0.0004962099 | 0.189165
10.51069 | 46.2143 | 45.50142 | 45.31164 | 0.7128772 | 0.0004966189 | 0.1892814
10.52069 | 46.2193 | 45.50927 | 45.31938 | 0.7100297 | 0.0004970284 | 0.189398
10.53069 | 46.1802 | 45.51709 | 45.32708 | 0.6631088 | 0.0004974384 | 0.1895147
10.54069 | 46.1767 | 45.52489 | 45.33476 | 0.6518145 | 0.0004978489 | 0.1896315
10.55069 | 46.1636 | 45.53265 | 45.34241 | 0.6309469 | 0.0004982601 | 0.1897484
10.56069 | 46.1639 | 45.54039 | 45.35003 | 0.623506 | 0.0004986716 | 0.1898655
10.57069 | 46.1588 | 45.54811 | 45.35763 | 0.6106918 | 0.0004990838 | 0.1899826
10.58069 | 46.1265 | 45.5558 | 45.3652 | 0.5707044 | 0.0004994965 | 0.1900999
10.59069 | 46.173 | 45.56346 | 45.37274 | 0.6095437 | 0.0004999097 | 0.1902173
10.60069 | 46.1077 | 45.57109 | 45.38025 | 0.53661 | 0.0005003235 | 0.1903348
10.61069 | 46.11 | 45.5787 | 45.38774 | 0.531303 | 0.0005007378 | 0.1904524
10.62069 | 46.0903 | 45.58628 | 45.39521 | 0.504023 | 0.0005011527 | 0.1905701
10.63069 | 46.1108 | 45.59383 | 45.40264 | 0.5169699 | 0.0005015681 | 0.190688
10.64069 | 46.1026 | 45.60136 | 45.41005 | 0.5012438 | 0.000501984 | 0.190806
10.65069 | 46.0848 | 45.60886 | 45.41743 | 0.4759446 | 0.0005024004 | 0.1909241
10.66069 | 46.0758 | 45.61633 | 45.42478 | 0.4594725 | 0.0005028175 | 0.1910423
10.67069 | 46.0686 | 45.62377 | 45.43211 | 0.4448274 | 0.000503235 | 0.1911606
10.68069 | 46.0784 | 45.63119 | 45.43941 | 0.4472095 | 0.0005036532 | 0.1912791
10.69069 | 46.0592 | 45.63858 | 45.44668 | 0.4206187 | 0.0005040718 | 0.1913977
10.70069 | 46.0919 | 45.64594503 | 45.45392 | 0.445955 | 0.000504491 | 0.1915163
10.71069 | 46.1318 | 45.65328 | 45.46114 | 0.4785185 | 0.0005049108 | 0.1916352
10.72069 | 46.0566 | 45.66059 | 45.46833 | 0.3960092 | 0.0005053311 | 0.1917541
10.73069 | 46.0917 | 45.66787 | 45.47549 | 0.4238272 | 0.0005057519 | 0.1918731
10.74069 | 46.0641 | 45.67513 | 45.48263 | 0.3889724 | 0.0005061733 | 0.1919923
10.75069 | 46.0914 | 45.68236 | 45.48974 | 0.409045 | 0.0005065953 | 0.1921116
10.76069 | 46.0808 | 45.68956 | 45.49682 | 0.3912449 | 0.0005070178 | 0.192231
10.77069 | 46.1181 | 45.69673 | 45.50387 | 0.4213722 | 0.0005074409 | 0.1923505
10.78069 | 46.1041 | 45.70387 | 45.5109 | 0.4002268 | 0.0005078645 | 0.1924702
10.79069 | 46.1064 | 45.71099 | 45.51789 | 0.395409 | 0.0005082887 | 0.1925899
10.80069 | 46.0992 | 45.71808 | 45.52486 | 0.3811185 | 0.0005087135 | 0.1927098
10.81069 | 46.1227 | 45.72514 | 45.53181 | 0.3975556 | 0.0005091387 | 0.1928299
10.82069 | 46.1301 | 45.73218 | 45.53872 | 0.3979202 | 0.0005095646 | 0.19295
10.83068 | 46.154 | 45.73918 | 45.5456 | 0.4148193 | 0.0005099906 | 0.1930701
10.84068 | 46.157 | 45.74616 | 45.55246 | 0.410839 | 0.0005104176 | 0.1931905
10.85068 | 46.128 | 45.75311 | 45.55929 | 0.3748863 | 0.0005108451 | 0.193311
10.86068 | 46.157 | 45.76004 | 45.5661 | 0.3969613 | 0.0005112732 | 0.1934316
10.87068 | 46.1245 | 45.76694 | 45.57287 | 0.3575639 | 0.0005117019 | 0.1935524
10.88068 | 46.1274 | 45.77381 | 45.57962 | 0.3535942 | 0.0005121311 | 0.1936732
10.89068 | 46.1771 | 45.78065 | 45.58634 | 0.3964522 | 0.000512561 | 0.1937942
10.90068 | 46.1612 | 45.78746 | 45.59303 | 0.373738 | 0.0005129913 | 0.1939153
10.91068 | 46.193 | 45.79425 | 45.5997 | 0.3987515 | 0.0005134222 | 0.1940366
10.92068 | 46.1675 | 45.80101 | 45.60634 | 0.3664929 | 0.0005138538 | 0.1941579
10.93068 | 46.148 | 45.80774 | 45.61294 | 0.3402621 | 0.0005142859 | 0.1942794
10.94068 | 46.1694 | 45.81444 | 45.61953 | 0.3549592 | 0.0005147185 | 0.194401
10.95068 | 46.2024 | 45.82112 | 45.62608 | 0.3812841 | 0.0005151518 | 0.1945227
10.96068 | 46.19 | 45.82776 | 45.6326 | 0.362237 | 0.0005155856 | 0.1946446
10.97068 | 46.1947 | 45.83438 | 45.6391 | 0.3603178 | 0.0005160199 | 0.1947665
10.98068 | 46.1765 | 45.84097 | 45.64557 | 0.3355266 | 0.0005164549 | 0.1948886
10.99068 | 46.1772 | 45.84754 | 45.65201 | 0.3296634 | 0.0005168904 | 0.1950108
11.00068 | 46.1786 | 45.85407 | 45.65842 | 0.3245282 | 0.0005173266 | 0.1951332
11.01068 | 46.1743 | 45.86058 | 45.66481 | 0.3137211 | 0.0005177632 | 0.1952557
11.02068 | 46.1887 | 45.86706 | 45.67116 | 0.321642 | 0.0005182005 | 0.1953782
11.03068 | 46.203 | 45.87351 | 45.67749 | 0.329491 | 0.0005186384 | 0.195501
11.04068 | 46.2079 | 45.87993 | 45.68379 | 0.3279682 | 0.0005190768 | 0.1956238
11.05068 | 46.179 | 45.88633 | 45.69006 | 0.2926735 | 0.0005195158 | 0.1957468
11.06068 | 46.2181 | 45.89269 | 45.6963 | 0.325407 | 0.0005199554 | 0.1958699
11.07068 | 46.227 | 45.89903 | 45.70252 | 0.3279688 | 0.0005203956 | 0.1959931
11.08068 | 46.18 | 45.90534 | 45.7087 | 0.2746587 | 0.0005208364 | 0.1961164
11.09068 | 46.1763 | 45.91162 | 45.71486 | 0.2646769 | 0.0005212778 | 0.1962399
11.10068 | 46.1978 | 45.91788 | 45.72099 | 0.2799234 | 0.0005217197 | 0.1963635
11.11068 | 46.1866 | 45.9241 | 45.72709 | 0.2624982 | 0.0005221623 | 0.1964872
11.12068 | 46.1884 | 45.9303 | 45.73317 | 0.2581013 | 0.0005226054 | 0.1966111
11.13068 | 46.1808 | 45.93647 | 45.73921 | 0.2443328 | 0.0005230492 | 0.196735
11.14068 | 46.1781 | 45.94261 | 45.74522 | 0.2354926 | 0.0005234935 | 0.1968592
11.15068 | 46.1728 | 45.94872 | 45.75121 | 0.2240808 | 0.0005239384 | 0.1969834
11.16068 | 46.1991 | 45.9548 | 45.75717 | 0.2442975 | 0.0005243839 | 0.1971077
11.17067 | 46.18 | 45.96085 | 45.76309 | 0.2191487 | 0.0005248296 | 0.1972321
11.18067 | 46.2081 | 45.96688 | 45.769 | 0.2412223 | 0.0005252763 | 0.1973567
11.19067 | 46.1899 | 45.97288 | 45.77487 | 0.2170244 | 0.0005257236 | 0.1974814
11.20067 | 46.1463 | 45.97885 | 45.78071 | 0.1674549 | 0.0005261715 | 0.1976063
11.21067 | 46.1442 | 45.98479 | 45.78653 | 0.1594141 | 0.00052662 | 0.1977313
11.22067 | 46.1426 | 45.9907 | 45.79231 | 0.1519018 | 0.0005270691 | 0.1978564
11.23067 | 46.1336 | 45.99658 | 45.79807 | 0.1370181 | 0.0005275188 | 0.1979817
11.24067 | 46.1567 | 46.00244 | 45.8038 | 0.154263 | 0.0005279692 | 0.1981071
11.25067 | 46.124 | 46.00826 | 45.8095 | 0.1157365 | 0.0005284201 | 0.1982326
11.26067 | 46.1032 | 46.01406 | 45.81517 | 0.08913876 | 0.0005288716 | 0.1983582
11.27067 | 46.1104 | 46.01983 | 45.82082 | 0.09056962 | 0.0005293238 | 0.198484
11.28067 | 46.0893 | 46.02557 | 45.82643 | 0.06372921 | 0.0005297765 | 0.1986099
11.29067 | 46.1109 | 46.03128 | 45.83202 | 0.0796175 | 0.0005302298 | 0.1987359
11.30067 | 46.0947 | 46.03697 | 45.83757 | 0.05773455 | 0.0005306838 | 0.1988621
11.31067 | 46.1174 | 46.04262 | 45.8431 | 0.07478038 | 0.0005311384 | 0.1989884
11.32067 | 46.0557 | 46.04825 | 45.8486 | 0.007454973 | 0.0005315936 | 0.1991148
11.33067 | 46.0626 | 46.05384 | 45.85407 | 0.008758399 | 0.0005320494 | 0.1992413
11.34067 | 46.045 | 46.05941 | 45.85951 | -0.01440936 | 0.0005325059 | 0.199368
11.35067 | 46.0305 | 46.06495 | 45.86492 | -0.03444827 | 0.0005329629 | 0.1994948
11.36067 | 46.0223 | 46.07046 | 45.8703 | -0.0481583 | 0.0005334205 | 0.1996217
11.37067 | 46.0282 | 46.07594 | 45.87566 | -0.04773944 | 0.0005338788 | 0.1997488
11.38067 | 46.0433 | 46.08139 | 45.88098 | -0.03809167 | 0.0005343377 | 0.199876
11.39067 | 46.0046 | 46.08681 | 45.88628 | -0.08221496 | 0.0005347972 | 0.2000033
11.40067 | 45.976 | 46.09221 | 45.89154 | -0.1162093 | 0.0005352573 | 0.2001308
11.41067 | 46.0354 | 46.09757 | 45.89678 | -0.06217466 | 0.0005357181 | 0.2002584
11.42067 | 46.0035 | 46.10291 | 45.90199 | -0.09941104 | 0.0005361795 | 0.2003861
11.43067 | 46.001 | 46.10822 | 45.90717 | -0.1072184 | 0.0005366415 | 0.200514
11.44067 | 45.9854 | 46.1135 | 45.91232 | -0.1280967 | 0.0005371042 | 0.200642
11.45067 | 45.9864 | 46.11875 | 45.91744 | -0.132346 | 0.0005375674 | 0.2007701
11.46067 | 45.9605 | 46.12397 | 45.92253 | -0.1634662 | 0.0005380313 | 0.2008984
11.47067 | 45.9596 | 46.12916 | 45.92759 | -0.1695573 | 0.0005384959 | 0.2010268
11.48067 | 45.9674 | 46.13432 | 45.93263 | -0.1669193 | 0.000538961 | 0.2011553
11.49067 | 45.9475 | 46.13945 | 45.93763 | -0.1919522 | 0.0005394268 | 0.201284
11.50067 | 45.9661 | 46.14456 | 45.9426 | -0.1784559 | 0.0005398933 | 0.2014127
11.51066 | 45.9652 | 46.14963 | 45.94754 | -0.1844254 | 0.0005403599 | 0.2015415
11.52066 | 45.9472 | 46.15467 | 45.95246 | -0.2074709 | 0.0005408275 | 0.2016706
11.53066 | 45.9702 | 46.15969 | 45.95735 | -0.1894871 | 0.0005412958 | 0.2017998
11.54066 | 45.9706 | 46.16467 | 45.9622 | -0.1940741 | 0.0005417649 | 0.2019291
11.55066 | 45.9566 | 46.16963 | 45.96703 | -0.2130318 | 0.0005422344 | 0.2020586
11.56066 | 45.9436 | 46.17456 | 45.97183 | -0.2309603 | 0.0005427048 | 0.2021882
11.57066 | 45.9375 | 46.17946 | 45.9766 | -0.2419595 | 0.0005431757 | 0.2023179
11.58066 | 45.9398 | 46.18433 | 45.98134 | -0.2445295 | 0.0005436472 | 0.2024478
11.59066 | 45.9456 | 46.18917 | 45.98605 | -0.2435701 | 0.0005441194 | 0.2025778
11.60066 | 45.9208 | 46.19398 | 45.99073 | -0.2731814 | 0.0005445922 | 0.2027079
11.61066 | 45.9206 | 46.19876 | 45.99538 | -0.2781634 | 0.0005450657 | 0.2028382
11.62066 | 45.943 | 46.20352 | 46 | -0.260516 | 0.0005455398 | 0.2029686
11.63066 | 45.9207 | 46.20824 | 46.00459 | -0.2875392 | 0.0005460146 | 0.2030992
11.64066 | 45.9412 | 46.21293 | 46.00916 | -0.271733 | 0.00054649 | 0.2032298
11.65066 | 45.9722 | 46.2176 | 46.01369 | -0.2453975 | 0.0005469662 | 0.2033606
11.66066 | 45.9584 | 46.22223 | 46.01819 | -0.2638325 | 0.0005474429 | 0.2034916
11.67066 | 45.946 | 46.22684 | 46.02267 | -0.280838 | 0.0005479203 | 0.2036227
11.68066 | 45.912 | 46.23141 | 46.02711 | -0.3194141 | 0.0005483983 | 0.2037539
11.69066 | 45.9436 | 46.23596 | 46.03153 | -0.2923608 | 0.000548877 | 0.2038853
11.70066 | 45.9137 | 46.24048 | 46.03591 | -0.3267779 | 0.0005493563 | 0.2040168
11.71066 | 45.9291 | 46.24497 | 46.04027 | -0.3158655 | 0.0005498364 | 0.2041484
11.72066 | 45.9405 | 46.24942 | 46.04459 | -0.3089237 | 0.000550317 | 0.2042802
11.73066 | 45.9237 | 46.25385 | 46.04889 | -0.3301523 | 0.0005507984 | 0.2044121
11.74066 | 45.9192 | 46.25825 | 46.05316 | -0.3390513 | 0.0005512804 | 0.2045442
11.75066 | 45.9283 | 46.26262 | 46.05739 | -0.3343208 | 0.0005517631 | 0.2046764
11.76066 | 45.9664 | 46.26696 | 46.0616 | -0.3005607 | 0.0005522464 | 0.2048087
11.77066 | 45.935 | 46.27127 | 46.06578 | -0.336271 | 0.0005527304 | 0.2049412
11.78066 | 45.9697 | 46.27555 | 46.06992 | -0.3058517 | 0.0005532151 | 0.2050738
11.79066 | 45.9782 | 46.2798 | 46.07404 | -0.3016028 | 0.0005537005 | 0.2052066
11.80066 | 45.9402 | 46.28402 | 46.07813 | -0.3438242 | 0.0005541865 | 0.2053395
11.81066 | 45.924 | 46.28822 | 46.08219 | -0.364216 | 0.0005546731 | 0.2054725
11.82066 | 45.9451 | 46.29238 | 46.08622 | -0.3472781 | 0.0005551605 | 0.2056056
11.83066 | 45.9472 | 46.29651 | 46.09022 | -0.3493106 | 0.0005556486 | 0.205739
11.84066 | 45.9551 | 46.30061 | 46.09418 | -0.3455133 | 0.0005561372 | 0.2058724
11.85066 | 45.9665 | 46.30469 | 46.09812 | -0.3381864 | 0.0005566267 | 0.206006
11.86065 | 45.9484 | 46.30873 | 46.10203 | -0.3603257 | 0.0005571162 | 0.2061396
11.87065 | 45.9787 | 46.31274 | 46.10591 | -0.3340393 | 0.000557607 | 0.2062735
11.88065 | 45.9923 | 46.31672 | 46.10976 | -0.3244232 | 0.0005580984 | 0.2064075
11.89065 | 45.9703 | 46.32068 | 46.11358 | -0.3503773 | 0.0005585905 | 0.2065416
11.90065 | 45.9986 | 46.3246 | 46.11737 | -0.3260016 | 0.0005590833 | 0.2066759
11.91065 | 45.9998 | 46.3285 | 46.12113 | -0.3286962 | 0.0005595767 | 0.2068104
11.92065 | 46.0066 | 46.33236 | 46.12486 | -0.325761 | 0.0005600709 | 0.206945
11.93065 | 45.9921 | 46.3362 | 46.12856 | -0.3440959 | 0.0005605658 | 0.2070797
11.94065 | 46.02 | 46.34 | 46.13223 | -0.3200011 | 0.0005610613 | 0.2072146
11.95065 | 45.9855 | 46.34378 | 46.13587 | -0.3582764 | 0.0005615575 | 0.2073496
11.96065 | 45.983 | 46.34752 | 46.13948 | -0.3645218 | 0.0005620545 | 0.2074847
11.97065 | 46.0106 | 46.35124 | 46.14305 | -0.3406374 | 0.0005625521 | 0.20762
11.98065 | 46.0174 | 46.35492 | 46.1466 | -0.3375232 | 0.0005630504 | 0.2077555
11.99065 | 46.0307 | 46.35858 | 46.15012 | -0.327879 | 0.0005635494 | 0.207891
12.00065 | 46.0499 | 46.3622 | 46.15361 | -0.312305 | 0.0005640491 | 0.2080268
12.01065 | 46.0592 | 46.3658 | 46.15707 | -0.306601 | 0.0005645495 | 0.2081626
12.02065 | 46.0337 | 46.36937 | 46.1605 | -0.3356672 | 0.0005650506 | 0.2082987
12.03065 | 46.0417 | 46.3729 | 46.1639 | -0.3312034 | 0.0005655524 | 0.2084348
12.04065 | 46.0235 | 46.37641 | 46.16727 | -0.3529097 | 0.0005660549 | 0.2085711
12.05065 | 46.0367 | 46.37989 | 46.17061 | -0.343186 | 0.0005665581 | 0.2087076
12.06065 | 46.0426 | 46.38333 | 46.17392 | -0.3407324 | 0.000567062 | 0.2088442
12.07065 | 46.0363 | 46.38675 | 46.1772 | -0.3504488 | 0.0005675666 | 0.2089809
12.08065 | 46.0414 | 46.39014 | 46.18045 | -0.3487352 | 0.0005680719 | 0.2091178
12.09065 | 46.0123 | 46.39349 | 46.18367 | -0.3811917 | 0.0005685779 | 0.2092548
12.10065 | 45.9954 | 46.39682 | 46.18686 | -0.4014181 | 0.0005690847 | 0.209392
12.11065 | 46.0351 | 46.40011 | 46.19002 | -0.3650146 | 0.0005695921 | 0.2095293
12.12065 | 46.0338 | 46.40338 | 46.19314 | -0.369581 | 0.0005701003 | 0.2096668
12.13065 | 46.0379 | 46.40662 | 46.19624 | -0.3687174 | 0.0005706092 | 0.2098044
12.14065 | 46.0202 | 46.40982 | 46.19931 | -0.3896237 | 0.0005711187 | 0.2099422
12.15065 | 46.0246 | 46.413 | 46.20235 | -0.3884 | 0.0005716291 | 0.2100801
12.16065 | 46.024 | 46.41615 | 46.20536 | -0.3921463 | 0.0005721401 | 0.2102181
12.17065 | 46.0059 | 46.41926 | 46.20833 | -0.4133625 | 0.0005726518 | 0.2103563
12.18065 | 45.9948 | 46.42235 | 46.21128 | -0.4275486 | 0.0005731643 | 0.2104947
12.19065 | 45.9936 | 46.4254 | 46.2142 | -0.4318046 | 0.0005736775 | 0.2106332
12.20064 | 45.986 | 46.42843 | 46.21708 | -0.4424275 | 0.0005741909 | 0.2107717
12.21064 | 45.9481 | 46.43142 | 46.21994 | -0.4833234 | 0.0005747055 | 0.2109105
12.22064 | 45.9917 | 46.43439 | 46.22276 | -0.4426891 | 0.0005752209 | 0.2110494
12.23064 | 46.0014 | 46.43732 | 46.22556 | -0.4359248 | 0.000575737 | 0.2111885
12.24064 | 45.9821 | 46.44023 | 46.22833 | -0.4581303 | 0.0005762538 | 0.2113278
12.25064 | 45.9941 | 46.44311 | 46.23106 | -0.4490056 | 0.0005767714 | 0.2114672
12.26064 | 45.997 | 46.44595 | 46.23377 | -0.4489509 | 0.0005772897 | 0.2116067
12.27064 | 45.9623 | 46.44877 | 46.23644 | -0.486466 | 0.0005778087 | 0.2117464
12.28064 | 45.9651 | 46.45155 | 46.23909 | -0.4864509 | 0.0005783285 | 0.2118862
12.29064 | 45.9853 | 46.45431 | 46.2417 | -0.4690056 | 0.0005788489 | 0.2120262
12.30064 | 45.9778 | 46.45703 | 46.24428 | -0.4792302 | 0.0005793702 | 0.2121664
12.31064 | 45.9717 | 46.45972 | 46.24684 | -0.4880246 | 0.0005798921 | 0.2123067
12.32064 | 45.9438 | 46.46239 | 46.24936 | -0.5185888 | 0.0005804148 | 0.2124471
12.33064 | 45.9296 | 46.46502 | 46.25185 | -0.5354229 | 0.0005809383 | 0.2125877
12.34064 | 45.9477 | 46.46763 | 46.25432 | -0.5199267 | 0.0005814625 | 0.2127284
12.35064 | 45.9615 | 46.4702 | 46.25675 | -0.5087003 | 0.0005819875 | 0.2128694
12.36064 | 45.9804 | 46.47274 | 46.25915 | -0.4923437 | 0.0005825132 | 0.2130104
12.37064 | 45.9722 | 46.47526 | 46.26152 | -0.5030569 | 0.0005830396 | 0.2131516
12.38064 | 45.9782 | 46.47774 | 46.26386 | -0.4995399 | 0.0005835668 | 0.213293
12.39064 | 45.9463 | 46.48019 | 46.26617 | -0.5338926 | 0.0005840947 | 0.2134345
12.40064 | 45.9461 | 46.48262 | 46.26845 | -0.536515 | 0.0005846234 | 0.2135761
12.41064 | 45.9523 | 46.48501 | 46.2707 | -0.5327073 | 0.0005851528 | 0.2137179
12.42064 | 45.9496 | 46.48737 | 46.27292 | -0.5377693 | 0.0005856831 | 0.2138599
12.43064 | 45.9181 | 46.4897 | 46.27511 | -0.571601 | 0.0005862141 | 0.214002
12.44064 | 45.9059 | 46.492 | 46.27727 | -0.5861024 | 0.0005867458 | 0.2141443
12.45064 | 45.9385 | 46.49427 | 46.2794 | -0.5557736 | 0.0005872782 | 0.2142867
12.46064 | 45.9314 | 46.49651 | 46.2815 | -0.5651145 | 0.0005878114 | 0.2144293
12.47064 | 45.9232 | 46.49873 | 46.28356 | -0.5755252 | 0.0005883454 | 0.214572
12.48064 | 45.9394 | 46.50091 | 46.2856 | -0.5615055 | 0.0005888802 | 0.2147149
12.49064 | 45.9326 | 46.50306 | 46.28761 | -0.5704556 | 0.0005894157 | 0.214858
12.50064 | 45.9331 | 46.50518 | 46.28958 | -0.5720753 | 0.0005899521 | 0.2150012
12.51064 | 45.9087 | 46.50726 | 46.29153 | -0.5985648 | 0.0005904892 | 0.2151445
12.52064 | 45.9153 | 46.50932 | 46.29344 | -0.594024 | 0.000591027 | 0.215288
12.53064 | 45.9117 | 46.51135 | 46.29533 | -0.5996528 | 0.0005915656 | 0.2154317
12.54064 | 45.9199 | 46.51335 | 46.29718 | -0.5934514 | 0.000592105 | 0.2155755
12.55063 | 45.8964 | 46.51532 | 46.29901 | -0.6189176 | 0.0005926445 | 0.2157193
12.56063 | 45.8826 | 46.51726 | 46.3008 | -0.6346555 | 0.0005931855 | 0.2158635
12.57063 | 45.8997 | 46.51916 | 46.30256 | -0.6194631 | 0.0005937272 | 0.2160078
12.58063 | 45.8962 | 46.52104 | 46.30429 | -0.6248404 | 0.0005942697 | 0.2161522
12.59063 | 45.8912 | 46.52289 | 46.306 | -0.6316873 | 0.000594813 | 0.2162968
12.60063 | 45.9199 | 46.5247 | 46.30767 | -0.604804 | 0.0005953571 | 0.2164416
12.61063 | 45.9214 | 46.52649 | 46.30931 | -0.6050902 | 0.0005959019 | 0.2165865
12.62063 | 45.9006 | 46.52825 | 46.31092 | -0.6276461 | 0.0005964475 | 0.2167316
12.63063 | 45.8961 | 46.52997 | 46.3125 | -0.6338717 | 0.0005969939 | 0.2168768
12.64063 | 45.9116 | 46.53167 | 46.31405 | -0.6200669 | 0.0005975411 | 0.2170222
12.65063 | 45.8695 | 46.53333 | 46.31557 | -0.6638318 | 0.0005980891 | 0.2171678
12.66063 | 45.8706 | 46.53497 | 46.31705 | -0.6643663 | 0.0005986379 | 0.2173135
12.67063 | 45.8771 | 46.53657 | 46.31851 | -0.6594704 | 0.0005991875 | 0.2174594
12.68063 | 45.8704 | 46.53814 | 46.31994 | -0.6677442 | 0.0005997379 | 0.2176054
12.69063 | 45.9068 | 46.53969 | 46.32134 | -0.6328876 | 0.000600289 | 0.2177516
12.70063 | 45.8718 | 46.5412 | 46.3227 | -0.6694007 | 0.000600841 | 0.2178979
12.71063 | 45.8752 | 46.54268 | 46.32404 | -0.6674833 | 0.0006013937 | 0.2180444
12.72063 | 45.8787 | 46.54414 | 46.32534 | -0.6654356 | 0.0006019473 | 0.2181911
12.73063 | 45.8769 | 46.54556 | 46.32662 | -0.6686575 | 0.0006025016 | 0.2183379
12.74063 | 45.8513 | 46.54695 | 46.32786 | -0.6956491 | 0.0006030569 | 0.2184849
12.75063 | 45.8587 | 46.54831 | 46.32907 | -0.6896103 | 0.0006036128 | 0.2186321
12.76063 | 45.8472 | 46.54964 | 46.33026 | -0.7024411 | 0.0006041696 | 0.2187794
12.77063 | 45.852 | 46.55094 | 46.33141 | -0.6989415 | 0.0006047272 | 0.2189269
12.78063 | 45.8268 | 46.55221 | 46.33253 | -0.7254115 | 0.0006052856 | 0.2190745
12.79063 | 45.8176 | 46.55345 | 46.33362 | -0.7358512 | 0.0006058448 | 0.2192223
12.80063 | 45.8369 | 46.55466 | 46.33468 | -0.7177604 | 0.0006064048 | 0.2193703
12.81063 | 45.8224 | 46.55584 | 46.33571 | -0.7334393 | 0.0006069657 | 0.2195184
12.82063 | 45.8308 | 46.55699 | 46.33671 | -0.7261877 | 0.0006075274 | 0.2196667
12.83063 | 45.8236 | 46.55811 | 46.33768 | -0.7345058 | 0.0006080899 | 0.2198152
12.84063 | 45.8103 | 46.55919 | 46.33862 | -0.7488935 | 0.0006086532 | 0.2199638
12.85063 | 45.8477 | 46.56025 | 46.33953 | -0.7125509 | 0.0006092174 | 0.2201126
12.86063 | 45.8287 | 46.56128 | 46.34041 | -0.7325778 | 0.0006097823 | 0.2202615
12.87063 | 45.8037 | 46.56227 | 46.34125 | -0.7585743 | 0.0006103481 | 0.2204106
12.88063 | 45.804 | 46.56324 | 46.34207 | -0.7592404 | 0.0006109146 | 0.2205599
12.89062 | 45.7997 | 46.56418 | 46.34285 | -0.7644752 | 0.0006114815 | 0.2207092
12.90062 | 45.778 | 46.56508 | 46.34361 | -0.7870806 | 0.0006120498 | 0.2208588
12.91062 | 45.8174 | 46.56596 | 46.34433 | -0.7485556 | 0.0006126189 | 0.2210085
12.92062 | 45.8058 | 46.5668 | 46.34503 | -0.7610002 | 0.0006131888 | 0.2211585
12.93062 | 45.8112 | 46.56761 | 46.34569 | -0.7564143 | 0.0006137596 | 0.2213086
12.94062 | 45.8176 | 46.5684 | 46.34632 | -0.7507981 | 0.0006143312 | 0.2214588
12.95062 | 45.8388 | 46.56915 | 46.34693 | -0.7303515 | 0.0006149036 | 0.2216092
12.96062 | 45.8221 | 46.56987 | 46.3475 | -0.7477746 | 0.0006154769 | 0.2217599
12.97062 | 45.822 | 46.57057 | 46.34804 | -0.7485672 | 0.000616051 | 0.2219106
12.98062 | 45.8236 | 46.57123 | 46.34855 | -0.7476294 | 0.000616626 | 0.2220616
12.99062 | 45.8025 | 46.57186 | 46.34903 | -0.7693613 | 0.0006172019 | 0.2222126
13.00062 | 45.8046 | 46.57246 | 46.34948 | -0.7678627 | 0.0006177784 | 0.2223639
13.01062 | 45.8099 | 46.57303 | 46.3499 | -0.7631338 | 0.0006183559 | 0.2225153
13.02062 | 45.7897 | 46.57357 | 46.35029 | -0.7838744 | 0.0006189343 | 0.2226669
13.03062 | 45.8099 | 46.57408 | 46.35065 | -0.7641847 | 0.0006195135 | 0.2228187
13.04062 | 45.8126 | 46.57456 | 46.35097 | -0.7619646 | 0.0006200936 | 0.2229706
13.05062 | 45.8182 | 46.57501 | 46.35127 | -0.7568142 | 0.0006206745 | 0.2231228
13.06062 | 45.8154 | 46.57543 | 46.35154 | -0.7600333 | 0.0006212564 | 0.223275
13.07062 | 45.8184 | 46.57582 | 46.35177 | -0.7574221 | 0.000621839 | 0.2234275
13.08062 | 45.8234 | 46.57618 | 46.35198 | -0.7527805 | 0.0006224225 | 0.2235801
13.09062 | 45.8077 | 46.57651 | 46.35215 | -0.7688085 | 0.0006230068 | 0.2237329
13.10062 | 45.7954 | 46.57681 | 46.3523 | -0.7814061 | 0.0006235921 | 0.2238858
13.11062 | 45.7787 | 46.57707 | 46.35241 | -0.7983734 | 0.0006241781 | 0.224039
13.12062 | 45.7667 | 46.57731 | 46.35249 | -0.8106103 | 0.0006247651 | 0.2241922
13.13062 | 45.7872 | 46.57752 | 46.35255 | -0.7903168 | 0.0006253529 | 0.2243457
13.14062 | 45.7845 | 46.57769 | 46.35257 | -0.793193 | 0.0006259416 | 0.2244994
13.15062 | 45.7784 | 46.57784 | 46.35256 | -0.7994388 | 0.0006265313 | 0.2246532
13.16062 | 45.784 | 46.57795 | 46.35252 | -0.7939542 | 0.0006271217 | 0.2248072
13.17062 | 45.771 | 46.57804 | 46.35245 | -0.8070393 | 0.000627713 | 0.2249613
13.18062 | 45.7689 | 46.57809 | 46.35235 | -0.8091941 | 0.0006283052 | 0.2251156
13.19062 | 45.7749 | 46.57812 | 46.35222 | -0.8032184 | 0.0006288983 | 0.2252701
13.20062 | 45.7687 | 46.57811 | 46.35206 | -0.8094125 | 0.0006294922 | 0.2254248
13.21062 | 45.763 | 46.57808 | 46.35187 | -0.8150762 | 0.0006300871 | 0.2255797
13.22062 | 45.7561 | 46.57801 | 46.35164 | -0.8219095 | 0.0006306829 | 0.2257347
13.23061 | 45.7411 | 46.57791 | 46.35139 | -0.8368127 | 0.0006312789 | 0.2258897
13.24061 | 45.7244 | 46.57779 | 46.35111 | -0.8533854 | 0.0006318764 | 0.2260451
13.25061 | 45.7384 | 46.57763 | 46.35079 | -0.8392278 | 0.0006324748 | 0.2262006
13.26061 | 45.7533 | 46.57744 | 46.35045 | -0.8241398 | 0.0006330741 | 0.2263563
13.27061 | 45.742 | 46.57722 | 46.35008 | -0.8352215 | 0.0006336743 | 0.2265122
13.28061 | 45.741 | 46.57697 | 46.34967 | -0.835973 | 0.0006342754 | 0.2266683
13.29061 | 45.745 | 46.57669 | 46.34923 | -0.8316941 | 0.0006348774 | 0.2268245
13.30061 | 45.7409 | 46.57638 | 46.34877 | -0.8354849 | 0.0006354803 | 0.226981
13.31061 | 45.7617 | 46.57605 | 46.34827 | -0.8143454 | 0.0006360841 | 0.2271376
13.32061 | 45.7714 | 46.57568 | 46.34774 | -0.8042756 | 0.0006366888 | 0.2272943
13.33061 | 45.7566 | 46.57528 | 46.34719 | -0.8186754 | 0.0006372944 | 0.2274513
13.34061 | 45.7409 | 46.57485 | 46.3466 | -0.833945 | 0.0006379008 | 0.2276084
13.35061 | 45.7322 | 46.57438 | 46.34598 | -0.8421844 | 0.0006385083 | 0.2277657
13.36061 | 45.7367 | 46.57389 | 46.34533 | -0.8371934 | 0.0006391166 | 0.2279232
13.37061 | 45.7474 | 46.57337 | 46.34465 | -0.8259721 | 0.0006397259 | 0.2280808
13.38061 | 45.7592 | 46.57282 | 46.34394 | -0.8136206 | 0.000640336 | 0.2282386
13.39061 | 45.7543 | 46.57224 | 46.3432 | -0.8179388 | 0.0006409472 | 0.2283967
13.40061 | 45.762 | 46.57163 | 46.34243 | -0.8096268 | 0.0006415591 | 0.2285549
13.41061 | 45.7604 | 46.57098 | 46.34163 | -0.8105845 | 0.000642172 | 0.2287132
13.42061 | 45.7746 | 46.57031 | 46.3408 | -0.7957119 | 0.0006427858 | 0.2288717
13.43061 | 45.7813 | 46.56961 | 46.33994 | -0.7883091 | 0.0006434006 | 0.2290305
13.44061 | 45.7777 | 46.56888 | 46.33904 | -0.7911761 | 0.0006440163 | 0.2291894
13.45061 | 45.7617 | 46.56811 | 46.33812 | -0.8064128 | 0.0006446329 | 0.2293485
13.46061 | 45.7436 | 46.56732 | 46.33717 | -0.8237193 | 0.0006452505 | 0.2295077
13.47061 | 45.7407 | 46.5665 | 46.33618 | -0.8257956 | 0.000645869 | 0.2296672
13.48061 | 45.7546 | 46.56564 | 46.33517 | -0.8110416 | 0.0006464884 | 0.2298268
13.49061 | 45.7626 | 46.56476 | 46.33412 | -0.8021575 | 0.0006471087 | 0.2299867
13.50061 | 45.7631 | 46.56384 | 46.33305 | -0.8007431 | 0.00064773 | 0.2301466
13.51061 | 45.753 | 46.5629 | 46.33194 | -0.8098985 | 0.0006483522 | 0.2303068
13.52061 | 45.7454 | 46.56192 | 46.33081 | -0.8165238 | 0.0006489754 | 0.2304671
13.53061 | 45.7566 | 46.56092 | 46.32964 | -0.8043188 | 0.0006495995 | 0.2306277
13.54061 | 45.7492 | 46.55988 | 46.32845 | -0.8106837 | 0.0006502246 | 0.2307884
13.55061 | 45.7432 | 46.55882 | 46.32722 | -0.8156184 | 0.0006508506 | 0.2309493
13.56061 | 45.7273 | 46.55772 | 46.32596 | -0.830423 | 0.0006514776 | 0.2311104
13.57061 | 45.7037 | 46.5566 | 46.32467 | -0.8528974 | 0.0006521055 | 0.2312717
13.5806 | 45.723 | 46.55544 | 46.32336 | -0.8324427 | 0.0006527337 | 0.2314329
13.5906 | 45.7087 | 46.55426 | 46.32201 | -0.8455569 | 0.0006533635 | 0.2315946
13.6006 | 45.7227 | 46.55304 | 46.32063 | -0.8303409 | 0.0006539943 | 0.2317564
13.6106 | 45.7049 | 46.55179 | 46.31922 | -0.8468947 | 0.0006546261 | 0.2319184
13.6206 | 45.7014 | 46.55052 | 46.31778 | -0.8491185 | 0.0006552588 | 0.2320806
13.6306 | 45.6971 | 46.54921 | 46.31631 | -0.8521121 | 0.0006558924 | 0.232243
13.6406 | 45.6837 | 46.54788 | 46.31481 | -0.8641756 | 0.000656527 | 0.2324056
13.6506 | 45.6906 | 46.54651 | 46.31328 | -0.855909 | 0.0006571625 | 0.2325683
13.6606 | 45.6879 | 46.54511 | 46.31172 | -0.8572123 | 0.0006577992 | 0.2327312
13.6706 | 45.7152 | 46.54369 | 46.31013 | -0.8284856 | 0.0006584367 | 0.2328944
13.6806 | 45.6741 | 46.54223 | 46.30851 | -0.8681287 | 0.0006590753 | 0.2330577
13.6906 | 45.7011 | 46.54074 | 46.30686 | -0.8396418 | 0.0006597147 | 0.2332212
13.7006 | 45.6824 | 46.53922 | 46.30518 | -0.8568249 | 0.0006603552 | 0.2333849
13.7106 | 45.7143 | 46.53768 | 46.30347 | -0.8233779 | 0.0006609966 | 0.2335487
13.7206 | 45.6968 | 46.5361 | 46.30173 | -0.8393008 | 0.000661639 | 0.2337128
13.7306 | 45.7102 | 46.53449 | 46.29995 | -0.8242937 | 0.0006622824 | 0.233877
13.7406 | 45.6904 | 46.53286 | 46.29815 | -0.8424566 | 0.0006629269 | 0.2340415
13.7506 | 45.7002 | 46.53119 | 46.29632 | -0.8309894 | 0.0006635723 | 0.2342061
13.7606 | 45.715 | 46.52949 | 46.29446 | -0.8144923 | 0.0006642186 | 0.2343709
13.7706 | 45.7129 | 46.52777 | 46.29256 | -0.8148652 | 0.000664866 | 0.2345359
13.7806 | 45.7438 | 46.52601 | 46.29064 | -0.7822081 | 0.0006655143 | 0.2347011
13.7906 | 45.7167 | 46.52422 | 46.28869 | -0.807521 | 0.0006661637 | 0.2348665
13.8006 | 45.7247 | 46.5224 | 46.2867 | -0.7977039 | 0.000666814 | 0.2350321
13.8106 | 45.734 | 46.52056 | 46.28469 | -0.7865568 | 0.0006674654 | 0.2351979
13.8206 | 45.7538 | 46.51868 | 46.28265 | -0.7648798 | 0.0006681177 | 0.2353638
13.8306 | 45.7305 | 46.51677 | 46.28057 | -0.7862729 | 0.0006687711 | 0.2355299
13.8406 | 45.7503 | 46.51484 | 46.27847 | -0.764536 | 0.0006694255 | 0.2356963
13.8506 | 45.7391 | 46.51287 | 46.27634 | -0.7737692 | 0.0006700809 | 0.2358628
13.8606 | 45.7309 | 46.51087 | 46.27417 | -0.7799725 | 0.0006707372 | 0.2360295
13.8706 | 45.7654 | 46.50885 | 46.27198 | -0.7434458 | 0.0006713947 | 0.2361965
13.8806 | 45.7456 | 46.50679 | 46.26975 | -0.7611893 | 0.0006720531 | 0.2363636
13.8906 | 45.7373 | 46.5047 | 46.2675 | -0.7674029 | 0.0006727125 | 0.2365309
13.9006 | 45.7232 | 46.50259 | 46.26521 | -0.7793866 | 0.0006733729 | 0.2366984
13.9106 | 45.7305 | 46.50044 | 46.2629 | -0.7699405 | 0.0006740344 | 0.2368661
13.92059 | 45.7282 | 46.49827 | 46.26056 | -0.7700666 | 0.0006746963 | 0.2370338
13.93059 | 45.7568 | 46.49606 | 46.25818 | -0.7392608 | 0.0006753598 | 0.2372019
13.94059 | 45.7157 | 46.49383 | 46.25578 | -0.7781252 | 0.0006760244 | 0.2373701
13.95059 | 45.7248 | 46.49156 | 46.25334 | -0.7667597 | 0.00067669 | 0.2375386
13.96059 | 45.7399 | 46.48926 | 46.25088 | -0.7493644 | 0.0006773565 | 0.2377073
13.97059 | 45.7224 | 46.48694 | 46.24839 | -0.7645393 | 0.0006780242 | 0.2378761
13.98059 | 45.7138 | 46.48458 | 46.24586 | -0.7707844 | 0.000678693 | 0.2380452
13.99059 | 45.7154 | 46.4822 | 46.24331 | -0.7667998 | 0.0006793627 | 0.2382145
14.00059 | 45.6856 | 46.47979 | 46.24072 | -0.7941853 | 0.0006800335 | 0.2383839
14.01059 | 45.71 | 46.47734 | 46.23811 | -0.7673411 | 0.0006807053 | 0.2385535
14.02059 | 45.6895 | 46.47487 | 46.23546 | -0.7853672 | 0.0006813781 | 0.2387234
14.03059 | 45.6813 | 46.47236 | 46.23279 | -0.7910635 | 0.000682052 | 0.2388935
14.04059 | 45.7062 | 46.46983 | 46.23008 | -0.7636301 | 0.0006827269 | 0.2390637
14.05059 | 45.6956 | 46.46727 | 46.22735 | -0.7716669 | 0.000683403 | 0.2392342
14.06059 | 45.6884 | 46.46467 | 46.22459 | -0.7762741 | 0.00068408 | 0.2394048
14.07059 | 45.689 | 46.46205 | 46.22179 | -0.7730516 | 0.0006847582 | 0.2395756
14.08059 | 45.6707 | 46.4594 | 46.21897 | -0.7886994 | 0.0006854374 | 0.2397467
14.09059 | 45.6949 | 46.45672 | 46.21611 | -0.7618175 | 0.0006861176 | 0.2399179
14.10059 | 45.6713 | 46.45401 | 46.21323 | -0.782706 | 0.000686799 | 0.2400894
14.11059 | 45.6554 | 46.45126 | 46.21032 | -0.7958649 | 0.0006874813 | 0.240261
14.12059 | 45.6524 | 46.44849 | 46.20737 | -0.7960941 | 0.0006881647 | 0.2404329
14.13059 | 45.6871 | 46.44569 | 46.2044 | -0.7585936 | 0.0006888492 | 0.2406049
14.14059 | 45.6581 | 46.44286 | 46.2014 | -0.7847636 | 0.0006895348 | 0.2407771
14.15059 | 45.6781 | 46.44 | 46.19836 | -0.761904 | 0.0006902215 | 0.2409496
14.16059 | 45.6514 | 46.43711 | 46.1953 | -0.7857148 | 0.0006909093 | 0.2411222
14.17059 | 45.6343 | 46.4342 | 46.19221 | -0.799896 | 0.0006915981 | 0.2412951
14.18059 | 45.6533 | 46.43125 | 46.18909 | -0.7779477 | 0.000692288 | 0.2414682
14.19059 | 45.6489 | 46.42827 | 46.18594 | -0.7793698 | 0.0006929789 | 0.2416414
14.20059 | 45.6268 | 46.42526 | 46.18275 | -0.7984624 | 0.000693671 | 0.2418149
14.21059 | 45.6419 | 46.42223 | 46.17954 | -0.7803255 | 0.0006943642 | 0.2419886
14.22059 | 45.6255 | 46.41916 | 46.1763 | -0.793659 | 0.0006950584 | 0.2421624
14.23059 | 45.6337 | 46.41606 | 46.17303 | -0.7823631 | 0.0006957538 | 0.2423365
14.24059 | 45.6077 | 46.41294 | 46.16973 | -0.8052377 | 0.0006964503 | 0.2425108
14.25059 | 45.6074 | 46.40978 | 46.1664 | -0.8023828 | 0.0006971478 | 0.2426853
14.26058 | 45.6396 | 46.4066 | 46.16304 | -0.7670016 | 0.0006978457 | 0.2428598
14.27058 | 45.6147 | 46.40339 | 46.15965 | -0.7886879 | 0.0006985454 | 0.2430347
14.28058 | 45.6106 | 46.40014 | 46.15624 | -0.7895447 | 0.0006992463 | 0.2432098
14.29058 | 45.5817 | 46.39687 | 46.15279 | -0.8151721 | 0.0006999483 | 0.2433851
14.30058 | 45.6028 | 46.39357 | 46.14931 | -0.7907701 | 0.0007006513 | 0.2435607
14.31058 | 45.5824 | 46.39024 | 46.1458 | -0.8078387 | 0.0007013556 | 0.2437364
14.32058 | 45.5906 | 46.38688 | 46.14226 | -0.796278 | 0.0007020609 | 0.2439123
14.33058 | 45.5892 | 46.38349 | 46.1387 | -0.7942878 | 0.0007027673 | 0.2440885
14.34058 | 45.5812 | 46.38007 | 46.1351 | -0.7988684 | 0.0007034748 | 0.2442648
14.35058 | 45.5955 | 46.37662 | 46.13147 | -0.7811196 | 0.0007041835 | 0.2444414
14.36058 | 45.5701 | 46.37314 | 46.12782 | -0.8030415 | 0.0007048932 | 0.2446182
14.37058 | 45.6001 | 46.36963 | 46.12413 | -0.7695341 | 0.0007056041 | 0.2447952
14.38058 | 45.6085 | 46.3661 | 46.12042 | -0.7575974 | 0.0007063161 | 0.2449724
14.39058 | 45.5872 | 46.36253 | 46.11667 | -0.7753314 | 0.0007070294 | 0.2451498
14.40058 | 45.5713 | 46.35894 | 46.1129 | -0.7876361 | 0.0007077437 | 0.2453274
14.41058 | 45.606 | 46.35531 | 46.1091 | -0.7493116 | 0.0007084592 | 0.2455052
14.42058 | 45.5716 | 46.35166 | 46.10527 | -0.7800579 | 0.0007091757 | 0.2456832
14.43058 | 45.5932 | 46.34797 | 46.1014 | -0.754775 | 0.0007098934 | 0.2458615
14.44058 | 45.5854 | 46.34426 | 46.09751 | -0.7588628 | 0.0007106123 | 0.24604
14.45058 | 45.5665 | 46.34052 | 46.09359 | -0.7740215 | 0.0007113323 | 0.2462186
14.46058 | 45.5851 | 46.33675 | 46.08964 | -0.7516509 | 0.0007120535 | 0.2463975
14.47058 | 45.5945 | 46.33295 | 46.08566 | -0.7384513 | 0.0007127758 | 0.2465766
14.48058 | 45.5724 | 46.32912 | 46.08165 | -0.7567225 | 0.0007134993 | 0.246756
14.49058 | 45.5954 | 46.32526 | 46.07761 | -0.7298645 | 0.000714224 | 0.2469355
14.50058 | 45.5833 | 46.32138 | 46.07355 | -0.7380775 | 0.0007149498 | 0.2471152
14.51058 | 45.5821 | 46.31746 | 46.06945 | -0.7353613 | 0.0007156766 | 0.2472952
14.52058 | 45.5731 | 46.31352 | 46.06532 | -0.7404161 | 0.0007164048 | 0.2474754
14.53058 | 45.5498 | 46.30954 | 46.06117 | -0.7597418 | 0.0007171341 | 0.2476558
14.54058 | 45.5659 | 46.30554 | 46.05698 | -0.7396384 | 0.0007178645 | 0.2478364
14.55058 | 45.5738 | 46.30151 | 46.05277 | -0.727706 | 0.0007185962 | 0.2480172
14.56058 | 45.5322 | 46.29744 | 46.04853 | -0.7652446 | 0.0007193291 | 0.2481983
14.57058 | 45.5345 | 46.29335 | 46.04425 | -0.7588542 | 0.0007200631 | 0.2483795
14.58058 | 45.5451 | 46.28923 | 46.03995 | -0.7441348 | 0.0007207982 | 0.248561
14.59058 | 45.5292 | 46.28509 | 46.03562 | -0.7558864 | 0.0007215345 | 0.2487427
14.60058 | 45.5266 | 46.28091 | 46.03126 | -0.7543091 | 0.000722272 | 0.2489246
14.61057 | 45.5144 | 46.27671 | 46.02688 | -0.762307 | 0.00072301 | 0.2491066
14.62057 | 45.5429 | 46.27247 | 46.02246 | -0.7295718 | 0.00072375 | 0.2492889
14.63057 | 45.5127 | 46.26821 | 46.01801 | -0.7555077 | 0.0007244911 | 0.2494715
14.64057 | 45.4904 | 46.26391 | 46.01354 | -0.7735147 | 0.0007252334 | 0.2496543
14.65057 | 45.4986 | 46.25959 | 46.00903 | -0.7609929 | 0.0007259768 | 0.2498373
14.66057 | 45.4813 | 46.25524 | 46.00449 | -0.7739421 | 0.0007267215 | 0.2500205
14.67057 | 45.4819 | 46.25086 | 45.99993 | -0.7689626 | 0.0007274674 | 0.250204
14.68057 | 45.4754 | 46.24645 | 45.99534 | -0.7710542 | 0.0007282146 | 0.2503877
14.69057 | 45.4517 | 46.24202 | 45.99072 | -0.790317 | 0.0007289628 | 0.2505716
14.70057 | 45.4816 | 46.23755 | 45.98607 | -0.755951 | 0.0007297124 | 0.2507557
14.71057 | 45.4805 | 46.23306 | 45.98139 | -0.7525562 | 0.0007304632 | 0.25094
14.72057 | 45.4592 | 46.22853 | 45.97668 | -0.7693326 | 0.0007312152 | 0.2511246
14.73057 | 45.4646 | 46.22398 | 45.97194 | -0.7593804 | 0.0007319684 | 0.2513094
14.74057 | 45.4596 | 46.2194 | 45.96717 | -0.7597994 | 0.0007327227 | 0.2514944
14.75057 | 45.475 | 46.21479 | 45.96238 | -0.7397897 | 0.0007334784 | 0.2516797
14.76057 | 45.4707 | 46.21015 | 45.95755 | -0.7394512 | 0.0007342352 | 0.2518651
14.77057 | 45.4329 | 46.20548 | 45.9527 | -0.7725841 | 0.0007349933 | 0.2520508
14.78057 | 45.4456 | 46.20079 | 45.94782 | -0.7551884 | 0.0007357526 | 0.2522367
14.79057 | 45.4544 | 46.19606 | 45.9429 | -0.741664 | 0.0007365132 | 0.2524229
14.80057 | 45.4571 | 46.19131 | 45.93796 | -0.734211 | 0.000737275 | 0.2526092
14.81057 | 45.4484 | 46.18653 | 45.933 | -0.7381294 | 0.0007380381 | 0.2527958
14.82057 | 45.4646 | 46.18172 | 45.928 | -0.7171192 | 0.0007388024 | 0.2529827
14.83057 | 45.488 | 46.17688 | 45.92297 | -0.6888804 | 0.0007395679 | 0.2531697
14.84057 | 45.4861 | 46.17201 | 45.91792 | -0.6859131 | 0.0007403346 | 0.253357
14.85057 | 45.4737 | 46.16712 | 45.91283 | -0.6934172 | 0.0007411027 | 0.2535445
14.86057 | 45.4972 | 46.16219 | 45.90772 | -0.6649928 | 0.000741872 | 0.2537322
14.87057 | 45.5019 | 46.15724 | 45.90258 | -0.65534 | 0.0007426425 | 0.2539202
14.88057 | 45.4757 | 46.15226 | 45.89741 | -0.6765586 | 0.0007434144 | 0.2541084
14.89057 | 45.486 | 46.14725 | 45.89221 | -0.6612488 | 0.0007441875 | 0.2542968
14.90057 | 45.4925 | 46.14221 | 45.88698 | -0.6497105 | 0.0007449618 | 0.2544855
14.91057 | 45.5031 | 46.13714 | 45.88172 | -0.6340438 | 0.0007457374 | 0.2546744
14.92057 | 45.4991 | 46.13205 | 45.87644 | -0.6329487 | 0.0007465142 | 0.2548635
14.93057 | 45.5064 | 46.12693 | 45.87113 | -0.6205252 | 0.0007472924 | 0.2550529
14.94057 | 45.499 | 46.12177 | 45.86578 | -0.6227733 | 0.0007480718 | 0.2552425
14.95056 | 45.5095 | 46.1166 | 45.86042 | -0.6070983 | 0.0007488518 | 0.2554321
14.96056 | 45.5171 | 46.11139 | 45.85502 | -0.5942898 | 0.0007496339 | 0.2556221
14.97056 | 45.5215 | 46.10615 | 45.84959 | -0.5846529 | 0.0007504171 | 0.2558124
14.98056 | 45.5145 | 46.10089 | 45.84413 | -0.5863878 | 0.0007512017 | 0.2560029
14.99056 | 45.5174 | 46.09559 | 45.83865 | -0.5781944 | 0.0007519875 | 0.2561937
15.00056 | 45.502 | 46.09027 | 45.83314 | -0.5882727 | 0.0007527747 | 0.2563847
15.01056 | 45.4924 | 46.08492 | 45.82759 | -0.5925228 | 0.0007535632 | 0.2565759
15.02056 | 45.5159 | 46.07954 | 45.82202 | -0.5636446 | 0.000754353 | 0.2567674
15.03056 | 45.5045 | 46.07414 | 45.81642 | -0.5696383 | 0.0007551441 | 0.2569591
15.04056 | 45.505 | 46.0687 | 45.8108 | -0.5637038 | 0.0007559365 | 0.257151
15.05056 | 45.4766 | 46.06324 | 45.80514 | -0.5866411 | 0.0007567301 | 0.2573432
15.06056 | 45.4793 | 46.05775 | 45.79946 | -0.5784503 | 0.0007575251 | 0.2575356
15.07056 | 45.4932 | 46.05223 | 45.79374 | -0.5590313 | 0.0007583214 | 0.2577282
15.08056 | 45.4662 | 46.04668 | 45.788 | -0.5804842 | 0.0007591191 | 0.2579211
15.09056 | 45.4623 | 46.04111 | 45.78223 | -0.5788091 | 0.000759918 | 0.2581142
15.10056 | 45.4667 | 46.03551 | 45.77644 | -0.5688058 | 0.0007607183 | 0.2583076
15.11056 | 45.4573 | 46.02987 | 45.77061 | -0.5725746 | 0.0007615199 | 0.2585012
15.12056 | 45.4616 | 46.02422 | 45.76476 | -0.5626153 | 0.0007623229 | 0.258695
15.13056 | 45.4392 | 46.01853 | 45.75888 | -0.579328 | 0.0007631272 | 0.2588891
15.14056 | 45.4383 | 46.01281 | 45.75297 | -0.5745127 | 0.0007639327 | 0.2590835
15.15056 | 45.4497 | 46.00707 | 45.74703 | -0.5573694 | 0.0007647397 | 0.259278
15.16056 | 45.4323 | 46.0013 | 45.74106 | -0.5689982 | 0.0007655481 | 0.2594729
15.17056 | 45.4457 | 45.9955 | 45.73506 | -0.5497991 | 0.0007663577 | 0.2596679
15.18056 | 45.4212 | 45.98967 | 45.72904 | -0.568472 | 0.0007671687 | 0.2598632
15.19056 | 45.4449 | 45.98382 | 45.72299 | -0.5389171 | 0.000767981 | 0.2600587
15.20056 | 45.4257 | 45.97793 | 45.71691 | -0.5522343 | 0.0007687948 | 0.2602545
15.21056 | 45.4115 | 45.97202 | 45.7108 | -0.5605236 | 0.0007696099 | 0.2604506
15.22056 | 45.4066 | 45.96609 | 45.70467 | -0.5594852 | 0.0007704262 | 0.2606469
15.23056 | 45.4064 | 45.96012 | 45.6985 | -0.5537189 | 0.0007712441 | 0.2608434
15.24056 | 45.3998 | 45.95412 | 45.69231 | -0.5543248 | 0.0007720632 | 0.2610402
15.25056 | 45.4033 | 45.9481 | 45.68609 | -0.544803 | 0.0007728838 | 0.2612372
15.26056 | 45.3839 | 45.94205 | 45.67985 | -0.5581534 | 0.0007737057 | 0.2614344
15.27056 | 45.4156 | 45.93598 | 45.67357 | -0.5203761 | 0.0007745289 | 0.2616319
15.28056 | 45.4064 | 45.92987 | 45.66727 | -0.5234711 | 0.0007753536 | 0.2618297
15.29055 | 45.4008 | 45.92374 | 45.66094 | -0.5229445 | 0.0007761788 | 0.2620275
15.30055 | 45.3964 | 45.91758 | 45.65458 | -0.5211842 | 0.0007770062 | 0.2622257
15.31055 | 45.4002 | 45.9114 | 45.64819 | -0.5111962 | 0.000777835 | 0.2624243
15.32055 | 45.404 | 45.90518 | 45.64178 | -0.5011806 | 0.0007786653 | 0.262623
15.33055 | 45.3791 | 45.89894 | 45.63534 | -0.5198375 | 0.0007794969 | 0.262822
15.34055 | 45.3786 | 45.89267 | 45.62887 | -0.5140667 | 0.0007803299 | 0.2630213
15.35055 | 45.3946 | 45.88637 | 45.62237 | -0.4917684 | 0.0007811643 | 0.2632208
15.36055 | 45.3755 | 45.88004 | 45.61584 | -0.5045425 | 0.0007820001 | 0.2634206
15.37055 | 45.3843 | 45.87369 | 45.60929 | -0.4893891 | 0.0007828374 | 0.2636206
15.38055 | 45.3945 | 45.86731 | 45.6027 | -0.4728083 | 0.000783676 | 0.2638208
15.39055 | 45.388 | 45.8609 | 45.59609 | -0.4728999 | 0.0007845161 | 0.2640214
15.40055 | 45.3837 | 45.85446 | 45.58946 | -0.4707641 | 0.0007853576 | 0.2642221
15.41055 | 45.3799 | 45.848 | 45.58279 | -0.4681009 | 0.0007862005 | 0.2644232
15.42055 | 45.4273 | 45.84151 | 45.5761 | -0.4142103 | 0.0007870448 | 0.2646245
15.43055 | 45.4085 | 45.83499 | 45.56938 | -0.4264923 | 0.0007878906 | 0.264826
15.44055 | 45.3778 | 45.82845 | 45.56263 | -0.4506469 | 0.0007887378 | 0.2650278
15.45055 | 45.3888 | 45.82187 | 45.55585 | -0.4330742 | 0.0007895864 | 0.2652298
15.46055 | 45.3859 | 45.81527 | 45.54905 | -0.4293742 | 0.0007904364 | 0.2654322
15.47055 | 45.3792 | 45.80865 | 45.54222 | -0.4294468 | 0.0007912879 | 0.2656347
15.48055 | 45.3605 | 45.80199 | 45.53536 | -0.4414923 | 0.0007921409 | 0.2658376
15.49055 | 45.3823 | 45.79531 | 45.52848 | -0.4130104 | 0.0007929953 | 0.2660406
15.50055 | 45.3921 | 45.7886 | 45.52156 | -0.3965013 | 0.0007938512 | 0.266244
15.51055 | 45.3739 | 45.78186 | 45.51462 | -0.407965 | 0.0007947084 | 0.2664476
15.52055 | 45.4008 | 45.7751 | 45.50765 | -0.3743015 | 0.0007955673 | 0.2666515
15.53055 | 45.4079 | 45.76831 | 45.50066 | -0.3604109 | 0.0007964274 | 0.2668556
15.54055 | 45.3774 | 45.76149 | 45.49364 | -0.3840931 | 0.0007972891 | 0.26706
15.55055 | 45.3889 | 45.75465 | 45.48659 | -0.3657482 | 0.0007981523 | 0.2672646
15.56055 | 45.3785 | 45.74778 | 45.47951 | -0.3692762 | 0.0007990169 | 0.2674696
15.57055 | 45.3903 | 45.74088 | 45.4724 | -0.3505771 | 0.0007998831 | 0.2676747
15.58055 | 45.3735 | 45.73395 | 45.46527 | -0.360451 | 0.0008007507 | 0.2678802
15.59055 | 45.3797 | 45.727 | 45.45811 | -0.3472978 | 0.0008016198 | 0.2680859
15.60055 | 45.368 | 45.72002 | 45.45092 | -0.3520176 | 0.0008024903 | 0.2682918
15.61055 | 45.3871 | 45.71301 | 45.44371 | -0.3259105 | 0.0008033623 | 0.2684981
15.62055 | 45.3882 | 45.70598 | 45.43647 | -0.3177764 | 0.0008042359 | 0.2687046
15.63055 | 45.3924 | 45.69892 | 45.4292 | -0.3065153 | 0.0008051109 | 0.2689113
15.64054 | 45.3858 | 45.69183 | 45.42191 | -0.3060345 | 0.0008059866 | 0.2691182
15.65054 | 45.373 | 45.68472 | 45.41459 | -0.3117196 | 0.0008068647 | 0.2693255
15.66054 | 45.3937 | 45.67758 | 45.40724 | -0.2838779 | 0.0008077442 | 0.2695331
15.67054 | 45.3927 | 45.67041 | 45.39986 | -0.2777094 | 0.0008086253 | 0.2697409
15.68054 | 45.381 | 45.66321 | 45.39246 | -0.282214 | 0.0008095078 | 0.269949
15.69054 | 45.4016 | 45.65599 | 45.38502 | -0.2543919 | 0.000810392 | 0.2701574
15.70054 | 45.4203 | 45.64874 | 45.37757 | -0.2284429 | 0.0008112775 | 0.270366
15.71054 | 45.399 | 45.64147 | 45.37008 | -0.2424672 | 0.0008121647 | 0.2705749
15.72054 | 45.4059 | 45.63416 | 45.36257 | -0.2282648 | 0.0008130534 | 0.2707842
15.73054 | 45.4135 | 45.62684 | 45.35503 | -0.2133357 | 0.0008139436 | 0.2709936
15.74054 | 45.4472 | 45.61948 | 45.34746 | -0.1722799 | 0.0008148354 | 0.2712034
15.75054 | 45.4058 | 45.6121 | 45.33987 | -0.2062974 | 0.0008157286 | 0.2714134
15.76054 | 45.4123 | 45.60469 | 45.33225 | -0.1923883 | 0.0008166234 | 0.2716237
15.77054 | 45.4256 | 45.59725 | 45.3246 | -0.1716526 | 0.0008175198 | 0.2718342
15.78054 | 45.4257 | 45.58979 | 45.31693 | -0.1640903 | 0.0008184177 | 0.2720451
15.79054 | 45.3997 | 45.5823 | 45.30923 | -0.1826014 | 0.0008193172 | 0.2722562
15.80054 | 45.432 | 45.57479 | 45.3015 | -0.142786 | 0.0008202183 | 0.2724676
15.81054 | 45.4461 | 45.56724 | 45.29374 | -0.1211441 | 0.0008211209 | 0.2726793
15.82054 | 45.4536 | 45.55968 | 45.28596 | -0.1060757 | 0.000822025 | 0.2728912
15.83054 | 45.4565 | 45.55208 | 45.27815 | -0.09558087 | 0.0008229308 | 0.2731035
15.84054 | 45.4786 | 45.54446 | 45.27032 | -0.06585954 | 0.000823838 | 0.273316
15.85054 | 45.4796 | 45.53681 | 45.26246 | -0.05721182 | 0.0008247469 | 0.2735288
15.86054 | 45.4268 | 45.52914 | 45.25457 | -0.1023377 | 0.0008256573 | 0.2737418
15.87054 | 45.4354 | 45.52144 | 45.24666 | -0.08603717 | 0.0008265694 | 0.2739551
15.88054 | 45.4491 | 45.51371 | 45.23871 | -0.06461037 | 0.0008274831 | 0.2741688
15.89054 | 45.4542 | 45.50596 | 45.23075 | -0.0517572 | 0.0008283983 | 0.2743827
15.90054 | 45.4318 | 45.49818 | 45.22275 | -0.06637773 | 0.0008293151 | 0.2745969
15.91054 | 45.4462 | 45.49037 | 45.21473 | -0.04417201 | 0.0008302335 | 0.2748114
15.92054 | 45.4365 | 45.48254 | 45.20668 | -0.04604002 | 0.0008311535 | 0.2750262
15.93054 | 45.4441 | 45.47468 | 45.19861 | -0.03058183 | 0.0008320751 | 0.2752412
15.94054 | 45.4058 | 45.4668 | 45.19051 | -0.06099743 | 0.0008329984 | 0.2754566
15.95054 | 45.4512 | 45.45889 | 45.18238 | -0.007686853 | 0.0008339232 | 0.2756722
15.96054 | 45.4352 | 45.45095 | 45.17423 | -0.01575013 | 0.0008348497 | 0.2758881
15.97054 | 45.3775 | 45.44299 | 45.16605 | -0.06548732 | 0.0008357778 | 0.2761043
15.98053 | 45.4121 | 45.43501 | 45.15785 | -0.02290637 | 0.0008367066 | 0.2763206
15.99053 | 45.4151 | 45.42699 | 45.14962 | -0.01189138 | 0.0008376379 | 0.2765374
16.00053 | 45.3862 | 45.41895 | 45.14136 | -0.03275036 | 0.0008385709 | 0.2767545
16.01053 | 45.398 | 45.41088 | 45.13307 | -0.01288329 | 0.0008395055 | 0.2769718
16.02053 | 45.3852 | 45.40279 | 45.12476 | -0.01759022 | 0.0008404417 | 0.2771894
16.03053 | 45.3852 | 45.39467 | 45.11642 | -0.009471202 | 0.0008413797 | 0.2774074
16.04053 | 45.3598 | 45.38653 | 45.10806 | -0.02672624 | 0.0008423193 | 0.2776257
16.05053 | 45.3863 | 45.37836 | 45.09967 | 0.007944651 | 0.0008432605 | 0.2778442
16.06053 | 45.4051 | 45.37016 | 45.09125 | 0.03494145 | 0.0008442033 | 0.278063
16.07053 | 45.3435 | 45.36194 | 45.08281 | -0.01843589 | 0.0008451478 | 0.2782822
16.08053 | 45.3881 | 45.35369 | 45.07434 | 0.03441263 | 0.000846094 | 0.2785016
16.09053 | 45.3443 | 45.34541 | 45.06584 | -0.001113037 | 0.0008470418 | 0.2787213
16.10053 | 45.3601 | 45.33711 | 45.05732 | 0.0229871 | 0.0008479913 | 0.2789413
16.11053 | 45.3628 | 45.32879 | 45.04878 | 0.03401298 | 0.0008489426 | 0.2791616
16.12053 | 45.3685 | 45.32044 | 45.0402 | 0.04806461 | 0.0008498955 | 0.2793823
16.13053 | 45.3495 | 45.31206 | 45.0316 | 0.03744195 | 0.0008508501 | 0.2796032
16.14053 | 45.3722 | 45.30366 | 45.02298 | 0.068545 | 0.0008518064 | 0.2798244
16.15053 | 45.363 | 45.29523 | 45.01433 | 0.0677737 | 0.0008527643 | 0.2800459
16.16053 | 45.39 | 45.28677 | 45.00565 | 0.1032281 | 0.0008537239 | 0.2802678
16.17053 | 45.3722 | 45.27829 | 44.99695 | 0.09390802 | 0.0008546853 | 0.2804899
16.18053 | 45.3337 | 45.26979 | 44.98822 | 0.06391358 | 0.0008556483 | 0.2807123
16.19053 | 45.3622 | 45.26126 | 44.97946 | 0.1009447 | 0.0008566132 | 0.280935
16.20053 | 45.364 | 45.2527 | 44.97068 | 0.1113013 | 0.0008575797 | 0.2811581
16.21053 | 45.3658 | 45.24412 | 44.96188 | 0.1216835 | 0.0008585479 | 0.2813815
16.22053 | 45.3819 | 45.23551 | 44.95304 | 0.1463911 | 0.0008595178 | 0.2816051
16.23053 | 45.3929 | 45.22688 | 44.94419 | 0.1660242 | 0.0008604895 | 0.2818291
16.24053 | 45.4057 | 45.21822 | 44.9353 | 0.1874827 | 0.0008614628 | 0.2820534
16.25053 | 45.4245 | 45.20953 | 44.92639 | 0.2149667 | 0.000862438 | 0.282278
16.26053 | 45.4188 | 45.20082 | 44.91746 | 0.217976 | 0.0008634148 | 0.2825028
16.27053 | 45.4146 | 45.19209 | 44.9085 | 0.2225106 | 0.0008643934 | 0.2827281
16.28053 | 45.3802 | 45.18333 | 44.89951 | 0.1968706 | 0.0008653738 | 0.2829536
16.29053 | 45.3884 | 45.17454 | 44.8905 | 0.2138559 | 0.0008663559 | 0.2831795
16.30053 | 45.4179 | 45.16573 | 44.88146 | 0.2521664 | 0.0008673398 | 0.2834056
16.31053 | 45.3951 | 45.1569 | 44.8724 | 0.2382022 | 0.0008683254 | 0.2836321
16.32052 | 45.3952 | 45.14805 | 44.86332 | 0.2471543 | 0.0008693118 | 0.2838586
16.33052 | 45.3966 | 45.13916 | 44.8542 | 0.2574405 | 0.0008703009 | 0.2840857
16.34052 | 45.4393 | 45.13025 | 44.84506 | 0.3090518 | 0.0008712919 | 0.2843132
16.35052 | 45.4327 | 45.12131 | 44.8359 | 0.3113883 | 0.0008722846 | 0.2845409
16.36052 | 45.4723 | 45.11235 | 44.82671 | 0.3599499 | 0.0008732791 | 0.284769
16.37052 | 45.4569 | 45.10336 | 44.81749 | 0.3535365 | 0.0008742754 | 0.2849974
16.38052 | 45.4811 | 45.09435 | 44.80825 | 0.3867482 | 0.0008752734 | 0.2852261
16.39052 | 45.4229 | 45.08532 | 44.79898 | 0.337585 | 0.0008762733 | 0.2854551
16.40052 | 45.4916 | 45.07625 | 44.78969 | 0.4153467 | 0.0008772749 | 0.2856845
16.41052 | 45.4751 | 45.06717 | 44.78037 | 0.4079335 | 0.0008782784 | 0.2859142
16.42052 | 45.4688 | 45.05805 | 44.77103 | 0.4107451 | 0.0008792837 | 0.2861442
16.43052 | 45.4918 | 45.04892 | 44.76166 | 0.4428817 | 0.0008802908 | 0.2863745
16.44052 | 45.497 | 45.03976 | 44.75227 | 0.4572432 | 0.0008812997 | 0.2866052
16.45052 | 45.5018 | 45.03057 | 44.74285 | 0.4712295 | 0.0008823105 | 0.2868362
16.46052 | 45.5431 | 45.02136 | 44.73341 | 0.5217406 | 0.000883323 | 0.2870676
16.47052 | 45.5314 | 45.01212 | 44.72394 | 0.5192766 | 0.0008843373 | 0.2872992
16.48052 | 45.5146 | 45.00286 | 44.71445 | 0.5117374 | 0.0008853536 | 0.2875312
16.49052 | 45.5063 | 44.99358 | 44.70493 | 0.5127229 | 0.0008863716 | 0.2877636
16.50052 | 45.4846 | 44.98427 | 44.69538 | 0.5003331 | 0.0008873915 | 0.2879962
16.51052 | 45.5075 | 44.97493 | 44.68581 | 0.532568 | 0.0008884133 | 0.2882292
16.52052 | 45.5059 | 44.96557 | 44.67622 | 0.5403276 | 0.000889437 | 0.2884626
16.53052 | 45.505 | 44.95619 | 44.6666 | 0.5488118 | 0.0008904624 | 0.2886963
16.54052 | 45.5121 | 44.94678 | 44.65696 | 0.5653207 | 0.0008914898 | 0.2889303
16.55052 | 45.5529 | 44.93735 | 44.64729 | 0.6155541 | 0.0008925189 | 0.2891647
16.56052 | 45.5716 | 44.92789 | 44.63759 | 0.6437121 | 0.00089355 | 0.2893994
16.57052 | 45.5682 | 44.91841 | 44.62788 | 0.6497946 | 0.000894583 | 0.2896345
16.58052 | 45.5717 | 44.9089 | 44.61813 | 0.6628016 | 0.0008956178 | 0.2898699
16.59052 | 45.5577 | 44.89937 | 44.60836 | 0.6583331 | 0.0008966546 | 0.2901056
16.60052 | 45.551 | 44.88981 | 44.59857 | 0.661189 | 0.0008976931 | 0.2903417
16.61052 | 45.5362 | 44.88023 | 44.58875 | 0.6559693 | 0.0008987336 | 0.2905782
16.62052 | 45.531 | 44.87063 | 44.57891 | 0.660374 | 0.000899776 | 0.290815
16.63052 | 45.5377 | 44.861 | 44.56904 | 0.6767031 | 0.0009008203 | 0.2910522
16.64052 | 45.5398 | 44.85134 | 44.55915 | 0.6884565 | 0.0009018665 | 0.2912897
16.65052 | 45.5497 | 44.84167 | 44.54924 | 0.7080342 | 0.0009029147 | 0.2915276
16.66052 | 45.5692 | 44.83196 | 44.53929 | 0.7372362 | 0.0009039648 | 0.2917658
16.67051 | 45.5587 | 44.82225 | 44.52934 | 0.7364527 | 0.0009050156 | 0.2920041
16.68051 | 45.5666 | 44.8125 | 44.51935 | 0.7541031 | 0.0009060696 | 0.2922431
16.69051 | 45.5502 | 44.80272 | 44.50933 | 0.7474777 | 0.0009071254 | 0.2924824
16.70051 | 45.517 | 44.79292 | 44.49929 | 0.7240764 | 0.0009081832 | 0.2927221
16.71051 | 45.546 | 44.7831 | 44.48923 | 0.7628993 | 0.0009092429 | 0.2929621
16.72051 | 45.5152 | 44.77325 | 44.47914 | 0.7419463 | 0.0009103045 | 0.2932025
16.73051 | 45.5153 | 44.76338 | 44.46903 | 0.7519173 | 0.0009113682 | 0.2934432
16.74051 | 45.5447 | 44.75349 | 44.45889 | 0.7912124 | 0.0009124338 | 0.2936844
16.75051 | 45.5222 | 44.74357 | 44.44873 | 0.7786314 | 0.0009135013 | 0.2939259
16.76051 | 45.5362 | 44.73363 | 44.43854 | 0.8025745 | 0.0009145709 | 0.2941678
16.77051 | 45.5754 | 44.72366 | 44.42833 | 0.8517415 | 0.0009156423 | 0.2944101
16.78051 | 45.5591 | 44.71367 | 44.4181 | 0.8454324 | 0.0009167158 | 0.2946527
16.79051 | 45.5487 | 44.70365 | 44.40784 | 0.8450472 | 0.0009177912 | 0.2948957
16.80051 | 45.5463 | 44.69361 | 44.39756 | 0.8526859 | 0.0009188687 | 0.2951391
16.81051 | 45.5027 | 44.68355 | 44.38725 | 0.8191484 | 0.000919948 | 0.2953828
16.82051 | 45.5357 | 44.67347 | 44.37692 | 0.8622347 | 0.0009210295 | 0.295627
16.83051 | 45.5036 | 44.66336 | 44.36656 | 0.8402448 | 0.0009221129 | 0.2958715
16.84051 | 45.5203 | 44.65322 | 44.35618 | 0.8670786 | 0.0009231983 | 0.2961165
16.85051 | 45.5259 | 44.64306 | 44.34578 | 0.8828361 | 0.0009242858 | 0.2963618
16.86051 | 45.4892 | 44.63288 | 44.33535 | 0.8563173 | 0.0009253753 | 0.2966075
16.87051 | 45.5561 | 44.62268 | 44.3249 | 0.9334222 | 0.0009264668 | 0.2968536
16.88051 | 45.545 | 44.61245 | 44.31442 | 0.9325507 | 0.0009275602 | 0.2971001
16.89051 | 45.5245 | 44.6022 | 44.30392 | 0.9223028 | 0.0009286559 | 0.297347
16.90051 | 45.521 | 44.59192 | 44.2934 | 0.9290784 | 0.0009297535 | 0.2975943
16.91051 | 45.4896 | 44.58162 | 44.28285 | 0.9079776 | 0.0009308531 | 0.297842
16.92051 | 45.4796 | 44.5713 | 44.27228 | 0.9083002 | 0.0009319547 | 0.2980901
16.93051 | 45.4791 | 44.56095 | 44.26168 | 0.9181464 | 0.0009330585 | 0.2983386
16.94051 | 45.4757 | 44.55058 | 44.25106 | 0.9251159 | 0.0009341643 | 0.2985876
16.95051 | 45.4629 | 44.54019 | 44.24042 | 0.9227089 | 0.0009352722 | 0.2988369
16.96051 | 45.4586 | 44.52977 | 44.22975 | 0.9288252 | 0.0009363821 | 0.2990867
16.97051 | 45.4943 | 44.51934 | 44.21906 | 0.9749649 | 0.0009374942 | 0.2993368
16.98051 | 45.4835 | 44.50887 | 44.20835 | 0.9746279 | 0.0009386082 | 0.2995874
16.99051 | 45.4588 | 44.49839 | 44.19761 | 0.9604142 | 0.0009397244 | 0.2998384
17.00051 | 45.4625 | 44.48788 | 44.18685 | 0.9746238 | 0.0009408427 | 0.3000898
17.0105 | 45.4588 | 44.47735 | 44.17607 | 0.9814459 | 0.000941962 | 0.3003415
17.0205 | 45.4133 | 44.4668 | 44.16526 | 0.9465019 | 0.0009430844 | 0.3005937
17.0305 | 45.4304 | 44.45622 | 44.15443 | 0.974181 | 0.0009442089 | 0.3008464
17.0405 | 45.4448 | 44.44562 | 44.14357 | 0.9991832 | 0.0009453357 | 0.3010996
17.0505 | 45.423 | 44.43499 | 44.13269 | 0.9880085 | 0.0009464644 | 0.3013532
17.0605 | 45.4255 | 44.42434 | 44.12179 | 1.001157 | 0.0009475954 | 0.3016072
17.0705 | 45.4507 | 44.41367 | 44.11086 | 1.037028 | 0.0009487284 | 0.3018617
17.0805 | 45.4421 | 44.40298 | 44.09991 | 1.039123 | 0.0009498636 | 0.3021167
17.0905 | 45.4471 | 44.39226 | 44.08894 | 1.05484 | 0.0009510009 | 0.3023721
17.1005 | 45.4262 | 44.38152 | 44.07794 | 1.04468 | 0.0009521404 | 0.3026279
17.1105 | 45.4321 | 44.37076 | 44.06692 | 1.061343 | 0.000953282 | 0.3028842
17.1205 | 45.4094 | 44.35997 | 44.05588 | 1.049429 | 0.0009544258 | 0.3031409
17.1305 | 45.3923 | 44.34916 | 44.04481 | 1.043138 | 0.0009555718 | 0.3033981
17.1405 | 45.4154 | 44.33833 | 44.03372 | 1.07707 | 0.0009567199 | 0.3036558
17.1505 | 45.4218 | 44.32748 | 44.0226 | 1.094324 | 0.0009578702 | 0.3039139
17.1605 | 45.416 | 44.3166 | 44.01147 | 1.099402 | 0.0009590227 | 0.3041726
17.1705 | 45.4369 | 44.3057 | 44.00031 | 1.131201 | 0.0009601773 | 0.3044317
17.1805 | 45.4292 | 44.29478 | 43.98912 | 1.134424 | 0.0009613341 | 0.3046913
17.1905 | 45.4522 | 44.28383 | 43.97792 | 1.168369 | 0.0009624932 | 0.3049514
17.2005 | 45.4374 | 44.27286 | 43.96669 | 1.164537 | 0.0009636544 | 0.305212
17.2105 | 45.4272 | 44.26187 | 43.95543 | 1.165327 | 0.0009648179 | 0.305473
17.2205 | 45.4361 | 44.25086 | 43.94416 | 1.18524 | 0.0009659835 | 0.3057346
17.2305 | 45.4041 | 44.23982 | 43.93286 | 1.164276 | 0.0009671514 | 0.3059967
17.2405 | 45.401 | 44.22877 | 43.92154 | 1.172234 | 0.0009683215 | 0.3062593
17.2505 | 45.425 | 44.21769 | 43.91019 | 1.207314 | 0.0009694939 | 0.3065224
17.2605 | 45.4492 | 44.20658 | 43.89883 | 1.242617 | 0.0009706685 | 0.3067861
17.2705 | 45.4345 | 44.19546 | 43.88744 | 1.239042 | 0.0009718453 | 0.3070502
17.2805 | 45.4408 | 44.18431 | 43.87602 | 1.256489 | 0.0009730243 | 0.3073149
17.2905 | 45.4302 | 44.17314 | 43.86459 | 1.257059 | 0.0009742056 | 0.3075801
17.3005 | 45.4541 | 44.16195 | 43.85313 | 1.292151 | 0.0009753892 | 0.3078458
17.3105 | 45.4186 | 44.15074 | 43.84165 | 1.267865 | 0.000976575 | 0.3081121
17.3205 | 45.4382 | 44.1395 | 43.83014 | 1.298701 | 0.0009777631 | 0.308379
17.3305 | 45.417 | 44.12824 | 43.81861 | 1.28876 | 0.0009789535 | 0.3086464
17.3405 | 45.4114 | 44.11696 | 43.80707 | 1.29444 | 0.0009801462 | 0.3089144
17.3505 | 45.4083 | 44.10566 | 43.79549 | 1.302643 | 0.0009813412 | 0.309183
17.36049 | 45.414 | 44.09434 | 43.78391 | 1.319656 | 0.0009825373 | 0.3094518
17.37049 | 45.4265 | 44.083 | 43.77229 | 1.343503 | 0.0009837368 | 0.3097215
17.38049 | 45.4226 | 44.07163 | 43.76065 | 1.350972 | 0.0009849387 | 0.3099918
17.39049 | 45.4318 | 44.06024 | 43.74899 | 1.371563 | 0.0009861428 | 0.3102628
17.40049 | 45.4164 | 44.04882 | 43.7373 | 1.367575 | 0.0009873494 | 0.3105343
17.41049 | 45.4106 | 44.03739 | 43.7256 | 1.373209 | 0.0009885582 | 0.3108064
17.42049 | 45.4062 | 44.02593 | 43.71387 | 1.380266 | 0.0009897693 | 0.3110792
17.43049 | 45.3781 | 44.01446 | 43.70211 | 1.363644 | 0.0009909827 | 0.3113525
17.44049 | 45.3759 | 44.00296 | 43.69034 | 1.372943 | 0.0009921986 | 0.3116265
17.45049 | 45.3821 | 43.99144 | 43.67854 | 1.390665 | 0.0009934169 | 0.3119012
17.46049 | 45.3693 | 43.97989 | 43.66672 | 1.389408 | 0.0009946373 | 0.3121765
17.47049 | 45.4081 | 43.96833 | 43.65488 | 1.439773 | 0.0009958602 | 0.3124525
17.48049 | 45.3845 | 43.95674 | 43.64301 | 1.427759 | 0.0009970855 | 0.3127291
17.49049 | 45.3753 | 43.94513 | 43.63113 | 1.430167 | 0.0009983132 | 0.3130065
17.50049 | 45.3861 | 43.9335 | 43.61922 | 1.452596 | 0.0009995433 | 0.3132846
17.51049 | 45.3864 | 43.92185 | 43.60729 | 1.464547 | 0.001000776 | 0.3135633
17.52049 | 45.3431 | 43.91018 | 43.59534 | 1.432919 | 0.00100201 | 0.3138427
17.53049 | 45.3303 | 43.89849 | 43.58336 | 1.431813 | 0.001003248 | 0.3141229
17.54049 | 45.3139 | 43.88677 | 43.57136 | 1.427128 | 0.001004487 | 0.3144038
17.55049 | 45.3428 | 43.87504 | 43.55934 | 1.467764 | 0.001005729 | 0.3146855
17.56049 | 45.2983 | 43.86328 | 43.5473 | 1.435022 | 0.001006974 | 0.3149679
17.57049 | 45.3337 | 43.8515 | 43.53524 | 1.482201 | 0.001008221 | 0.3152511
17.58049 | 45.3294 | 43.8397 | 43.52315 | 1.489701 | 0.00100947 | 0.3155351
17.59049 | 45.2957 | 43.82788 | 43.51105 | 1.467822 | 0.001010722 | 0.3158199
17.60049 | 45.3267 | 43.81604 | 43.49892 | 1.510664 | 0.001011976 | 0.3161055
17.61049 | 45.3042 | 43.80417 | 43.48677 | 1.500027 | 0.001013232 | 0.316392
17.62049 | 45.2994 | 43.79229 | 43.4746 | 1.507111 | 0.001014492 | 0.3166793
17.63049 | 45.2442 | 43.78038 | 43.4624 | 1.463816 | 0.001015753 | 0.3169674
17.64049 | 45.2482 | 43.76846 | 43.45018 | 1.479742 | 0.001017017 | 0.3172564
17.65049 | 45.2446 | 43.75651 | 43.43795 | 1.488089 | 0.001018284 | 0.3175464
17.66049 | 45.2199 | 43.74454 | 43.42569 | 1.475357 | 0.001019553 | 0.3178372
17.67049 | 45.2633 | 43.73255 | 43.4134 | 1.530745 | 0.001020824 | 0.3181291
17.68049 | 45.2143 | 43.72055 | 43.4011 | 1.493754 | 0.001022098 | 0.3184218
17.69049 | 45.2232 | 43.70852 | 43.38878 | 1.514684 | 0.001023375 | 0.3187155
17.70048 | 45.2394 | 43.69648 | 43.37644 | 1.542922 | 0.001024652 | 0.3190099
17.71048 | 45.2277 | 43.68441 | 43.36408 | 1.543293 | 0.001025934 | 0.3193056
17.72048 | 45.2239 | 43.67232 | 43.35169 | 1.551585 | 0.001027218 | 0.3196024
17.73048 | 45.1776 | 43.6602 | 43.33927 | 1.517396 | 0.001028505 | 0.3199002
17.74048 | 45.1509 | 43.64807 | 43.32684 | 1.502829 | 0.001029794 | 0.3201991
17.75048 | 45.1638 | 43.63592 | 43.31439 | 1.527881 | 0.001031085 | 0.3204991
17.76048 | 45.1652 | 43.62375 | 43.30191 | 1.541454 | 0.001032379 | 0.3208002
17.77048 | 45.1912 | 43.61155 | 43.28942 | 1.579647 | 0.001033676 | 0.3211025
17.78048 | 45.1494 | 43.59934 | 43.2769 | 1.55006 | 0.001034976 | 0.321406
17.79048 | 45.15 | 43.58711 | 43.26436 | 1.562893 | 0.001036277 | 0.3217107
17.80048 | 45.1631 | 43.57485 | 43.2518 | 1.588247 | 0.001037582 | 0.3220168
17.81048 | 45.1584 | 43.56258 | 43.23922 | 1.59582 | 0.001038889 | 0.3223241
17.82048 | 45.1408 | 43.55029 | 43.22661 | 1.590513 | 0.001040199 | 0.3226327
17.83048 | 45.144 | 43.53797 | 43.21399 | 1.606026 | 0.001041511 | 0.3229426
17.84048 | 45.0788 | 43.52564 | 43.20134 | 1.553158 | 0.001042826 | 0.323254
17.85048 | 45.0883 | 43.51329 | 43.18868 | 1.575011 | 0.001044143 | 0.3235668
17.86048 | 45.0992 | 43.50092 | 43.17599 | 1.598283 | 0.001045464 | 0.323881
17.87048 | 45.1077 | 43.48853 | 43.16328 | 1.619174 | 0.001046786 | 0.3241968
17.88048 | 45.0928 | 43.47611 | 43.15055 | 1.616685 | 0.001048112 | 0.3245141
17.89048 | 45.1018 | 43.46368 | 43.1378 | 1.638116 | 0.00104944 | 0.3248331
17.90048 | 45.0865 | 43.45123 | 43.12503 | 1.635266 | 0.00105077 | 0.3251537
17.91048 | 45.0861 | 43.43877 | 43.11224 | 1.647335 | 0.001052104 | 0.325476
17.92048 | 45.072 | 43.42628 | 43.09942 | 1.645723 | 0.00105344 | 0.3258001
17.93048 | 45.0716 | 43.41377 | 43.08659 | 1.65783 | 0.001054778 | 0.326126
17.94048 | 45.0028 | 43.40124 | 43.07373 | 1.601556 | 0.00105612 | 0.3264538
17.95048 | 45.0022 | 43.3887 | 43.06086 | 1.613501 | 0.001057464 | 0.3267836
17.96048 | 45.0421 | 43.37614 | 43.04796 | 1.665965 | 0.00105881 | 0.3271153
17.97048 | 45.0227 | 43.36355 | 43.03504 | 1.659147 | 0.00106016 | 0.3274491
17.98048 | 45.0163 | 43.35095 | 43.02211 | 1.665348 | 0.001061512 | 0.3277851
17.99048 | 44.9864 | 43.33833 | 43.00915 | 1.648068 | 0.001062867 | 0.3281233
18.00048 | 44.9821 | 43.32569 | 42.99617 | 1.656406 | 0.001064224 | 0.3284637
18.01048 | 44.9891 | 43.31304 | 42.98317 | 1.676062 | 0.001065585 | 0.3288066
18.02048 | 44.9544 | 43.30036 | 42.97015 | 1.654036 | 0.001066948 | 0.3291519
18.03048 | 44.9568 | 43.28767 | 42.9571 | 1.669128 | 0.001068314 | 0.3294998
18.04047 | 44.8773 | 43.27497 | 42.94405 | 1.602325 | 0.001069681 | 0.32985
18.05047 | 44.8991 | 43.26225 | 42.93097 | 1.636853 | 0.001071052 | 0.3302033
18.06047 | 44.9211 | 43.2495 | 42.91787 | 1.671599 | 0.001072426 | 0.3305595
18.07047 | 44.9008 | 43.23674 | 42.90475 | 1.664061 | 0.001073803 | 0.3309187
18.08047 | 44.8674 | 43.22396 | 42.8916 | 1.643442 | 0.001075183 | 0.331281
18.09047 | 44.8651 | 43.21116 | 42.87844 | 1.653939 | 0.001076565 | 0.3316465
18.10047 | 44.8559 | 43.19835 | 42.86525 | 1.657553 | 0.00107795 | 0.3320154
18.11047 | 44.8577 | 43.18552 | 42.85205 | 1.672184 | 0.001079338 | 0.3323878
18.12047 | 44.8234 | 43.17267 | 42.83882 | 1.650732 | 0.001080729 | 0.3327638
18.13047 | 44.8319 | 43.1598 | 42.82558 | 1.672096 | 0.001082123 | 0.3331436
18.14047 | 44.7657 | 43.14692 | 42.81231 | 1.618776 | 0.001083519 | 0.3335274
18.15047 | 44.7703 | 43.13403 | 42.79903 | 1.636273 | 0.001084919 | 0.3339153
18.16047 | 44.8026 | 43.12111 | 42.78572 | 1.681485 | 0.001086321 | 0.3343076
18.17047 | 44.7813 | 43.10819 | 42.77239 | 1.673113 | 0.001087726 | 0.3347044
18.18047 | 44.7667 | 43.09524 | 42.75905 | 1.671456 | 0.001089134 | 0.3351058
18.19047 | 44.7493 | 43.08229 | 42.74568 | 1.667015 | 0.001090544 | 0.3355123
18.20047 | 44.7349 | 43.06931 | 42.7323 | 1.665588 | 0.001091958 | 0.3359238
18.21047 | 44.7525 | 43.05632 | 42.71889 | 1.696176 | 0.001093375 | 0.3363407
18.22047 | 44.714 | 43.04332 | 42.70546 | 1.670678 | 0.001094794 | 0.3367633
18.23047 | 44.7129 | 43.03031 | 42.69202 | 1.682594 | 0.001096216 | 0.3371917
18.24047 | 44.6339 | 43.01728 | 42.67855 | 1.616624 | 0.001097642 | 0.3376263
18.25047 | 44.6814 | 43.00423 | 42.66507 | 1.677167 | 0.00109907 | 0.3380674
18.26047 | 44.6719 | 42.99118 | 42.65156 | 1.680724 | 0.001100501 | 0.3385152
18.27047 | 44.6629 | 42.97811 | 42.63803 | 1.684793 | 0.001101935 | 0.3389701
18.28047 | 44.6504 | 42.96503 | 42.62449 | 1.685374 | 0.001103372 | 0.3394324
18.29047 | 44.6225 | 42.95193 | 42.61092 | 1.670568 | 0.001104812 | 0.3399024
18.30047 | 44.629 | 42.93883 | 42.59734 | 1.690173 | 0.001106255 | 0.3403806
18.31047 | 44.5905 | 42.92571 | 42.58374 | 1.664789 | 0.0011077 | 0.3408673
18.32047 | 44.6094 | 42.91258 | 42.57011 | 1.696816 | 0.001109149 | 0.3413628
18.33047 | 44.561 | 42.89945 | 42.55647 | 1.661554 | 0.001110601 | 0.3418677
18.34047 | 44.5155 | 42.8863 | 42.5428 | 1.629201 | 0.001112056 | 0.3423823
18.35047 | 44.5613 | 42.87314 | 42.52912 | 1.688157 | 0.001113514 | 0.3429071
18.36047 | 44.5354 | 42.85998 | 42.51542 | 1.675423 | 0.001114974 | 0.3434425
18.37047 | 44.5256 | 42.8468 | 42.5017 | 1.678796 | 0.001116438 | 0.343989
18.38047 | 44.496 | 42.83362 | 42.48796 | 1.662378 | 0.001117905 | 0.3445472
18.39046 | 44.488 | 42.82045 | 42.47421 | 1.667554 | 0.001119373 | 0.3451169
18.40046 | 44.4699 | 42.80725 | 42.46043 | 1.662649 | 0.001120846 | 0.3456998
18.41046 | 44.4534 | 42.79405 | 42.44663 | 1.659351 | 0.001122322 | 0.3462958
18.42046 | 44.4547 | 42.78084 | 42.43281 | 1.673858 | 0.001123801 | 0.3469055
18.43046 | 44.4119 | 42.76763 | 42.41897 | 1.644271 | 0.001125283 | 0.3475293
18.44046 | 44.3677 | 42.75441 | 42.40512 | 1.613288 | 0.001126768 | 0.3481678
18.45046 | 44.3843 | 42.74119 | 42.39124 | 1.643109 | 0.001128257 | 0.3488215
18.46046 | 44.3998 | 42.72797 | 42.37735 | 1.671834 | 0.001129748 | 0.3494907
18.47046 | 44.3662 | 42.71474 | 42.36343 | 1.651462 | 0.001131242 | 0.3501759
18.48046 | 44.3253 | 42.70151 | 42.3495 | 1.623793 | 0.00113274 | 0.3508776
18.49046 | 44.3467 | 42.68827 | 42.33554 | 1.658426 | 0.001134241 | 0.351596
18.50046 | 44.3247 | 42.67504 | 42.32157 | 1.649661 | 0.001135744 | 0.3523313
18.51046 | 44.2843 | 42.6618 | 42.30758 | 1.622498 | 0.001137251 | 0.3530837
18.52046 | 44.323 | 42.64856 | 42.29357 | 1.674437 | 0.001138761 | 0.3538532
18.53046 | 44.2682 | 42.63532 | 42.27954 | 1.632878 | 0.001140275 | 0.3546397
18.54046 | 44.1857 | 42.62208 | 42.26549 | 1.563622 | 0.001141791 | 0.3554429
18.55046 | 44.2609 | 42.60883 | 42.25143 | 1.652068 | 0.00114331 | 0.3562622
18.56046 | 44.2206 | 42.59558 | 42.23734 | 1.625017 | 0.001144833 | 0.357097
18.57046 | 44.2016 | 42.58233 | 42.22324 | 1.619271 | 0.001146359 | 0.3579462
18.58046 | 44.1886 | 42.56907 | 42.20911 | 1.61953 | 0.001147888 | 0.3588087
18.59046 | 44.1959 | 42.5558 | 42.19497 | 1.640096 | 0.001149421 | 0.3596827
18.60046 | 44.1651 | 42.54253 | 42.18081 | 1.622572 | 0.001150956 | 0.3605663
18.61046 | 44.1418 | 42.52924 | 42.16663 | 1.612559 | 0.001152495 | 0.3614571
18.62046 | 44.1823 | 42.51594 | 42.15243 | 1.666361 | 0.001154037 | 0.3623523
18.63046 | 44.1085 | 42.50262 | 42.13822 | 1.60588 | 0.001155582 | 0.3632487
18.64046 | 44.1001 | 42.48928 | 42.12398 | 1.61082 | 0.001157131 | 0.3641427
18.65046 | 44.0972 | 42.47592 | 42.10973 | 1.621285 | 0.001158683 | 0.36503
18.66046 | 44.0649 | 42.46252 | 42.09545 | 1.602379 | 0.001160238 | 0.3659063
18.67046 | 44.0706 | 42.44909 | 42.08116 | 1.621508 | 0.001161796 | 0.3667667
18.68046 | 44.0311 | 42.43562 | 42.06685 | 1.595477 | 0.001163358 | 0.3676059
18.69046 | 44.0322 | 42.42211 | 42.05253 | 1.610091 | 0.001164923 | 0.3684186
18.70046 | 44.0334 | 42.40854 | 42.03818 | 1.624855 | 0.001166491 | 0.3691992
18.71046 | 43.9957 | 42.39492 | 42.02381 | 1.600775 | 0.001168063 | 0.3699423
18.72046 | 44.0067 | 42.38124 | 42.00943 | 1.625457 | 0.001169638 | 0.3706423
18.73045 | 43.9889 | 42.36751 | 41.99504 | 1.621391 | 0.001171215 | 0.3712938
18.74045 | 43.9208 | 42.35369 | 41.98062 | 1.567109 | 0.001172796 | 0.3718931
18.75045 | 43.9518 | 42.3398 | 41.96619 | 1.612003 | 0.001174381 | 0.3724357
18.76045 | 43.9016 | 42.32582 | 41.95173 | 1.575775 | 0.00117597 | 0.3729181
18.77045 | 43.9023 | 42.31177 | 41.93726 | 1.590528 | 0.001177562 | 0.373338
18.78045 | 43.872 | 42.29764 | 41.92276 | 1.574363 | 0.001179157 | 0.3736936
18.79045 | 43.8805 | 42.28342 | 41.90825 | 1.597081 | 0.001180756 | 0.3739845
18.80045 | 43.854 | 42.26912 | 41.89372 | 1.584882 | 0.001182358 | 0.3742109
18.81045 | 43.815 | 42.25474 | 41.87918 | 1.560263 | 0.001183964 | 0.3743744
18.82045 | 43.8243 | 42.24028 | 41.86461 | 1.584023 | 0.001185572 | 0.3744773
18.83045 | 43.7991 | 42.22574 | 41.85003 | 1.573359 | 0.001187185 | 0.3745227
18.84045 | 43.7626 | 42.21113 | 41.83543 | 1.551466 | 0.001188801 | 0.3745146
18.85045 | 43.7516 | 42.19646 | 41.82081 | 1.55514 | 0.00119042 | 0.3744576
18.86045 | 43.7484 | 42.18172 | 41.80618 | 1.566676 | 0.001192043 | 0.3743566
18.87045 | 43.6838 | 42.16693 | 41.79152 | 1.516868 | 0.001193669 | 0.3742169
18.88045 | 43.697 | 42.15209 | 41.77685 | 1.544912 | 0.001195299 | 0.3740439
18.89045 | 43.6877 | 42.1372 | 41.76216 | 1.5505 | 0.001196933 | 0.3738432
18.90045 | 43.6703 | 42.12227 | 41.74745 | 1.548029 | 0.00119857 | 0.3736202
18.91045 | 43.6429 | 42.10731 | 41.73273 | 1.535593 | 0.00120021 | 0.3733801
18.92045 | 43.6439 | 42.09231 | 41.71798 | 1.551587 | 0.001201854 | 0.3731276
18.93045 | 43.6155 | 42.07729 | 41.70322 | 1.538206 | 0.001203502 | 0.3728675
18.94045 | 43.5758 | 42.06225 | 41.68844 | 1.513546 | 0.001205153 | 0.372604
18.95045 | 43.5776 | 42.0472 | 41.67365 | 1.530404 | 0.001206807 | 0.3723406
18.96045 | 43.5554 | 42.03212 | 41.65884 | 1.523275 | 0.001208465 | 0.3720808
18.97045 | 43.5365 | 42.01704 | 41.644 | 1.519458 | 0.001210127 | 0.3718275
18.98045 | 43.4992 | 42.00195 | 41.62916 | 1.497249 | 0.001211793 | 0.3715831
18.99045 | 43.4983 | 41.98685 | 41.61429 | 1.511447 | 0.001213462 | 0.3713497
19.00045 | 43.4765 | 41.97175 | 41.59941 | 1.504749 | 0.001215134 | 0.371129
19.01045 | 43.4651 | 41.95665 | 41.58451 | 1.508455 | 0.00121681 | 0.3709224
19.02045 | 43.443 | 41.94154 | 41.56959 | 1.501462 | 0.00121849 | 0.370731
19.03045 | 43.415 | 41.92643 | 41.55465 | 1.488571 | 0.001220174 | 0.3705555
19.04045 | 43.3723 | 41.91132 | 41.5397 | 1.460981 | 0.001221861 | 0.3703966
19.05045 | 43.3906 | 41.89621 | 41.52473 | 1.494391 | 0.001223552 | 0.3702546
19.06045 | 43.3663 | 41.8811 | 41.50974 | 1.485202 | 0.001225246 | 0.3701296
19.07044 | 43.3397 | 41.866 | 41.49475 | 1.473697 | 0.001226943 | 0.3700218
19.08044 | 43.3081 | 41.85089 | 41.47973 | 1.457208 | 0.001228645 | 0.3699309
19.09044 | 43.2977 | 41.83578 | 41.46469 | 1.461919 | 0.001230351 | 0.3698568
19.10044 | 43.2601 | 41.82067 | 41.44964 | 1.43943 | 0.00123206 | 0.3697993
19.11044 | 43.2362 | 41.80556 | 41.43457 | 1.430643 | 0.001233773 | 0.3697579
19.12044 | 43.2765 | 41.79044 | 41.41948 | 1.486056 | 0.00123549 | 0.3697322
19.13044 | 43.1782 | 41.77533 | 41.40437 | 1.402872 | 0.001237211 | 0.3697219
19.14044 | 43.1799 | 41.76021 | 41.38925 | 1.419689 | 0.001238935 | 0.3697264
19.15044 | 43.1701 | 41.74509 | 41.37411 | 1.425009 | 0.001240663 | 0.3697452
19.16044 | 43.1495 | 41.72997 | 41.35895 | 1.419532 | 0.001242395 | 0.3697779
19.17044 | 43.128 | 41.71484 | 41.34377 | 1.413158 | 0.001244131 | 0.369824
19.18044 | 43.0944 | 41.69971 | 41.32858 | 1.394689 | 0.00124587 | 0.3698829
19.19044 | 43.0772 | 41.68458 | 41.31337 | 1.392624 | 0.001247614 | 0.3699541
19.20044 | 43.029 | 41.66944 | 41.29815 | 1.359564 | 0.001249361 | 0.3700371
19.21044 | 43.0074 | 41.65429 | 41.28291 | 1.353109 | 0.001251112 | 0.3701314
19.22044 | 43.0409 | 41.63914 | 41.26765 | 1.40176 | 0.001252867 | 0.3702367
19.23044 | 42.968 | 41.62398 | 41.25238 | 1.344018 | 0.001254626 | 0.3703523
19.24044 | 42.9413 | 41.60882 | 41.23708 | 1.332482 | 0.001256388 | 0.3704778
19.25044 | 42.9199 | 41.59365 | 41.22178 | 1.326253 | 0.001258155 | 0.3706129
19.26044 | 42.9175 | 41.57847 | 41.20645 | 1.339031 | 0.001259926 | 0.3707571
19.27044 | 42.893 | 41.56328 | 41.19111 | 1.329718 | 0.0012617 | 0.37091
19.28044 | 42.8621 | 41.54809 | 41.17575 | 1.314012 | 0.001263478 | 0.3710712
19.29044 | 42.8464 | 41.53288 | 41.16038 | 1.313515 | 0.001265261 | 0.3712403
19.30044 | 42.8228 | 41.51767 | 41.14499 | 1.305127 | 0.001267047 | 0.371417
19.31044 | 42.8118 | 41.50245 | 41.12958 | 1.309348 | 0.001268837 | 0.371601
19.32044 | 42.7775 | 41.48722 | 41.11416 | 1.290278 | 0.001270631 | 0.371792
19.33044 | 42.7363 | 41.47198 | 41.09872 | 1.264319 | 0.00127243 | 0.3719895
19.34044 | 42.7197 | 41.45673 | 41.08326 | 1.262969 | 0.001274232 | 0.3721935
19.35044 | 42.6939 | 41.44147 | 41.06779 | 1.252429 | 0.001276038 | 0.3724035
19.36044 | 42.6804 | 41.4262 | 41.0523 | 1.254199 | 0.001277848 | 0.3726193
19.37044 | 42.6352 | 41.41092 | 41.0368 | 1.22428 | 0.001279662 | 0.3728407
19.38044 | 42.6163 | 41.39563 | 41.02128 | 1.220673 | 0.001281481 | 0.3730674
19.39044 | 42.5882 | 41.38032 | 41.00574 | 1.207876 | 0.001283303 | 0.3732992
19.40044 | 42.5865 | 41.36501 | 40.99019 | 1.22149 | 0.00128513 | 0.3735359
19.41044 | 42.5706 | 41.34968 | 40.97462 | 1.220915 | 0.00128696 | 0.3737773
19.42043 | 42.5058 | 41.33436 | 40.95905 | 1.171437 | 0.001288793 | 0.3740229
19.43043 | 42.4965 | 41.31901 | 40.94345 | 1.177486 | 0.001290632 | 0.3742731
19.44043 | 42.4437 | 41.30365 | 40.92783 | 1.140047 | 0.001292475 | 0.3745274
19.45043 | 42.4464 | 41.28828 | 40.9122 | 1.158119 | 0.001294322 | 0.3747858
19.46043 | 42.4101 | 41.2729 | 40.89655 | 1.137204 | 0.001296173 | 0.3750479
19.47043 | 42.3907 | 41.2575 | 40.88089 | 1.1332 | 0.001298029 | 0.3753137
19.48043 | 42.3535 | 41.24209 | 40.86521 | 1.111409 | 0.001299888 | 0.375583
19.49043 | 42.3419 | 41.22667 | 40.84951 | 1.115231 | 0.001301752 | 0.3758558
19.50043 | 42.3201 | 41.21124 | 40.8338 | 1.108865 | 0.00130362 | 0.3761318
19.51043 | 42.3296 | 41.19579 | 40.81807 | 1.133811 | 0.001305492 | 0.376411
19.52043 | 42.225 | 41.18033 | 40.80233 | 1.04467 | 0.001307369 | 0.3766932
19.53043 | 42.2109 | 41.16486 | 40.78657 | 1.046042 | 0.001309249 | 0.3769784
19.54043 | 42.1987 | 41.14937 | 40.7708 | 1.049327 | 0.001311134 | 0.3772664
19.55043 | 42.1666 | 41.13388 | 40.75501 | 1.032724 | 0.001313024 | 0.3775571
19.56043 | 42.1616 | 41.11837 | 40.7392 | 1.043234 | 0.001314917 | 0.3778505
19.57043 | 42.118 | 41.10284 | 40.72338 | 1.015158 | 0.001316815 | 0.3781464
19.58043 | 42.114 | 41.08731 | 40.70754 | 1.026694 | 0.001318717 | 0.3784448
19.59043 | 42.0895 | 41.07176 | 40.69169 | 1.017743 | 0.001320623 | 0.3787457
19.60043 | 42.0883 | 41.05619 | 40.67582 | 1.032106 | 0.001322534 | 0.3790488
19.61043 | 42.0454 | 41.04062 | 40.65994 | 1.004781 | 0.001324449 | 0.3793543
19.62043 | 42.0065 | 41.02503 | 40.64404 | 0.9814697 | 0.001326369 | 0.3796618
19.63043 | 41.9868 | 41.00943 | 40.62813 | 0.9773715 | 0.001328293 | 0.3799716
19.64043 | 41.9678 | 40.99381 | 40.6122 | 0.9739866 | 0.001330221 | 0.3802833
19.65043 | 41.9514 | 40.97819 | 40.59626 | 0.973215 | 0.001332153 | 0.3805971
19.66043 | 41.9043 | 40.96254 | 40.5803 | 0.9417565 | 0.00133409 | 0.3809128
19.67043 | 41.9034 | 40.94689 | 40.56432 | 0.9565114 | 0.001336032 | 0.3812305
19.68043 | 41.8891 | 40.93122 | 40.54833 | 0.9578795 | 0.001337978 | 0.3815499
19.69043 | 41.8713 | 40.91554 | 40.53233 | 0.955761 | 0.001339928 | 0.3818712
19.70043 | 41.841 | 40.89984 | 40.51631 | 0.9411558 | 0.001341883 | 0.3821942
19.71043 | 41.8394 | 40.88414 | 40.50027 | 0.9552639 | 0.001343843 | 0.382519
19.72043 | 41.7919 | 40.86841 | 40.48422 | 0.9234854 | 0.001345806 | 0.3828454
19.73043 | 41.7841 | 40.85268 | 40.46816 | 0.9314202 | 0.001347775 | 0.3831734
19.74043 | 41.7693 | 40.83693 | 40.45208 | 0.9323683 | 0.001349748 | 0.383503
19.75043 | 41.7402 | 40.82117 | 40.43598 | 0.9190298 | 0.001351725 | 0.3838342
19.76042 | 41.7216 | 40.80541 | 40.41989 | 0.9161889 | 0.001353705 | 0.3841666
19.77042 | 41.6927 | 40.78962 | 40.40377 | 0.9030771 | 0.001355692 | 0.3845008
19.78042 | 41.685 | 40.77382 | 40.38763 | 0.9111786 | 0.001357683 | 0.3848365
19.79042 | 41.6567 | 40.75801 | 40.37147 | 0.8986935 | 0.001359679 | 0.3851735
19.80042 | 41.6471 | 40.74218 | 40.3553 | 0.9049218 | 0.001361679 | 0.385512
19.81042 | 41.6025 | 40.72634 | 40.33912 | 0.8761633 | 0.001363684 | 0.3858519
19.82042 | 41.5922 | 40.71048 | 40.32292 | 0.8817182 | 0.001365694 | 0.3861931
19.83042 | 41.5755 | 40.69461 | 40.30671 | 0.8808864 | 0.001367708 | 0.3865356
19.84042 | 41.5769 | 40.67873 | 40.29048 | 0.8981679 | 0.001369727 | 0.3868794
19.85042 | 41.5414 | 40.66284 | 40.27424 | 0.8785627 | 0.001371751 | 0.3872245
19.86042 | 41.5045 | 40.64693 | 40.25798 | 0.8575708 | 0.00137378 | 0.3875709
19.87042 | 41.5112 | 40.63101 | 40.24171 | 0.8801922 | 0.001375813 | 0.3879184
19.88042 | 41.4646 | 40.61507 | 40.22543 | 0.8495268 | 0.001377851 | 0.3882673
19.89042 | 41.4368 | 40.59913 | 40.20913 | 0.8376746 | 0.001379893 | 0.3886172
19.90042 | 41.4297 | 40.58316 | 40.19281 | 0.8465357 | 0.001381941 | 0.3889684
19.91042 | 41.3934 | 40.56719 | 40.17649 | 0.82621 | 0.001383993 | 0.3893208
19.92042 | 41.3714 | 40.5512 | 40.16014 | 0.8201975 | 0.00138605 | 0.3896742
19.93042 | 41.3315 | 40.5352 | 40.14378 | 0.7962981 | 0.001388111 | 0.3900289
19.94042 | 41.3583 | 40.51919 | 40.12741 | 0.839112 | 0.001390178 | 0.3903846
19.95042 | 41.2976 | 40.50316 | 40.11103 | 0.7944389 | 0.00139225 | 0.3907413
19.96042 | 41.3046 | 40.48712 | 40.09463 | 0.817479 | 0.001394326 | 0.3910992
19.97042 | 41.2661 | 40.47107 | 40.07821 | 0.7950322 | 0.001396407 | 0.3914582
19.98042 | 41.246 | 40.455 | 40.06178 | 0.7909984 | 0.001398493 | 0.3918182
19.99042 | 41.203 | 40.43892 | 40.04534 | 0.7640777 | 0.001400584 | 0.3921793
20.00042 | 41.1721 | 40.42283 | 40.02889 | 0.7492701 | 0.00140268 | 0.3925413
20.01042 | 41.1717 | 40.40672 | 40.01242 | 0.7649754 | 0.001404781 | 0.3929045
20.02042 | 41.1524 | 40.39061 | 39.99593 | 0.7617938 | 0.001406887 | 0.3932686
20.03042 | 41.1162 | 40.37447 | 39.97943 | 0.7417251 | 0.001408998 | 0.3936337
20.04042 | 41.1131 | 40.35833 | 39.96292 | 0.7547694 | 0.001411113 | 0.3939998
20.05042 | 41.0998 | 40.34217 | 39.94639 | 0.7576265 | 0.001413234 | 0.3943668
20.06042 | 41.0658 | 40.326 | 39.92985 | 0.7397966 | 0.00141536 | 0.3947349
20.07042 | 41.0385 | 40.30982 | 39.9133 | 0.7286795 | 0.001417491 | 0.3951039
20.08042 | 41.0153 | 40.29362 | 39.89673 | 0.7216753 | 0.001419626 | 0.3954739
20.09042 | 40.9717 | 40.27742 | 39.88015 | 0.6942839 | 0.001421767 | 0.3958448
20.10041 | 40.9435 | 40.26121 | 39.86357 | 0.6822891 | 0.001423911 | 0.3962163
20.11041 | 40.9362 | 40.24498 | 39.84696 | 0.6912232 | 0.001426062 | 0.396589
20.12041 | 40.9078 | 40.22873 | 39.83034 | 0.6790701 | 0.001428218 | 0.3969627
20.13041 | 40.891 | 40.21247 | 39.8137 | 0.6785297 | 0.001430379 | 0.3973373
20.14041 | 40.8644 | 40.1962 | 39.79705 | 0.668202 | 0.001432546 | 0.3977128
20.15041 | 40.8556 | 40.17991 | 39.78039 | 0.6756869 | 0.001434718 | 0.3980893
20.16041 | 40.8159 | 40.16362 | 39.76371 | 0.6522845 | 0.001436894 | 0.3984666
20.17041 | 40.7912 | 40.14731 | 39.74702 | 0.6438947 | 0.001439076 | 0.3988448
20.18041 | 40.7253 | 40.13098 | 39.73032 | 0.5943174 | 0.001441264 | 0.3992238
20.19041 | 40.7167 | 40.11465 | 39.7136 | 0.6020527 | 0.001443456 | 0.3996038
20.20041 | 40.6828 | 40.0983 | 39.69687 | 0.5845006 | 0.001445654 | 0.3999846
20.21041 | 40.6541 | 40.08194 | 39.68012 | 0.5721609 | 0.001447857 | 0.4003663
20.22041 | 40.6212 | 40.06557 | 39.66337 | 0.5556336 | 0.001450065 | 0.4007489
20.23041 | 40.5854 | 40.04918 | 39.6466 | 0.5362188 | 0.001452278 | 0.4011323
20.24041 | 40.6076 | 40.03278 | 39.62981 | 0.5748164 | 0.001454497 | 0.4015166
20.25041 | 40.5296 | 40.01637 | 39.61302 | 0.5132264 | 0.001456721 | 0.4019018
20.26041 | 40.5176 | 39.99995 | 39.5962 | 0.5176487 | 0.001458951 | 0.4022878
20.27041 | 40.4706 | 39.98352 | 39.57938 | 0.4870834 | 0.001461186 | 0.4026745
20.28041 | 40.414 | 39.96707 | 39.56254 | 0.4469302 | 0.001463426 | 0.4030622
20.29041 | 40.4187 | 39.95061 | 39.54569 | 0.4680894 | 0.001465672 | 0.4034507
20.30041 | 40.3583 | 39.93414 | 39.52883 | 0.4241608 | 0.001467923 | 0.4038401
20.31041 | 40.3316 | 39.91766 | 39.51196 | 0.4139444 | 0.00147018 | 0.4042302
20.32041 | 40.277 | 39.90116 | 39.49507 | 0.3758401 | 0.001472442 | 0.4046212
20.33041 | 40.2583 | 39.88465 | 39.47816 | 0.3736479 | 0.001474709 | 0.405013
20.34041 | 40.2363 | 39.86813 | 39.46125 | 0.3681679 | 0.001476982 | 0.4054057
20.35041 | 40.1902 | 39.8516 | 39.44432 | 0.3385999 | 0.001479261 | 0.4057991
20.36041 | 40.1704 | 39.83506 | 39.42738 | 0.335344 | 0.001481545 | 0.4061934
20.37041 | 40.1164 | 39.8185 | 39.41043 | 0.2979001 | 0.001483834 | 0.4065885
20.38041 | 40.0916 | 39.80193 | 39.39346 | 0.2896681 | 0.001486129 | 0.4069844
20.39041 | 40.0612 | 39.78535 | 39.37648 | 0.2758481 | 0.00148843 | 0.4073811
20.40041 | 40.0548 | 39.76876 | 39.35949 | 0.28604 | 0.001490736 | 0.4077786
20.41041 | 40.0027 | 39.75216 | 39.34249 | 0.2505437 | 0.001493048 | 0.4081769
20.42041 | 39.9763 | 39.73554 | 39.32547 | 0.2407594 | 0.001495366 | 0.408576
20.43041 | 39.9445 | 39.71891 | 39.30844 | 0.2255868 | 0.001497689 | 0.408976
20.44041 | 39.9025 | 39.70227 | 39.2914 | 0.200226 | 0.001500018 | 0.4093767
20.4504 | 39.8835 | 39.68564 | 39.27436 | 0.1978603 | 0.00150235 | 0.4097778
20.4604 | 39.846 | 39.66898 | 39.25729 | 0.177023 | 0.001504691 | 0.4101801
20.4704 | 39.7764 | 39.6523 | 39.24021 | 0.1240973 | 0.001507037 | 0.4105833
20.4804 | 39.8082 | 39.63562 | 39.22312 | 0.1725833 | 0.001509389 | 0.4109872
20.4904 | 39.7629 | 39.61892 | 39.20602 | 0.1439809 | 0.001511747 | 0.4113919
20.5004 | 39.7103 | 39.60221 | 39.1889 | 0.1080902 | 0.00151411 | 0.4117974
20.5104 | 39.7024 | 39.58549 | 39.17177 | 0.1169109 | 0.001516479 | 0.4122037
20.5204 | 39.6669 | 39.56876 | 39.15463 | 0.09814325 | 0.001518854 | 0.4126107
20.5304 | 39.6203 | 39.55201 | 39.13747 | 0.06828703 | 0.001521235 | 0.4130186
20.5404 | 39.6053 | 39.53526 | 39.12031 | 0.07004226 | 0.001523622 | 0.4134273
20.5504 | 39.595 | 39.51849 | 39.10313 | 0.0765089 | 0.001526015 | 0.4138368
20.5604 | 39.55 | 39.50171 | 39.08594 | 0.04828693 | 0.001528413 | 0.414247
20.5704 | 39.5036 | 39.48492 | 39.06873 | 0.01867638 | 0.001530818 | 0.414658
20.5804 | 39.5207 | 39.46812 | 39.05152 | 0.05257711 | 0.001533228 | 0.4150698
20.5904 | 39.4573 | 39.45131 | 39.03429 | 0.005989116 | 0.001535645 | 0.4154825
20.6004 | 39.4319 | 39.43449 | 39.01705 | -0.002587579 | 0.001538067 | 0.4158958
20.6104 | 39.4356 | 39.41765 | 38.9998 | 0.01794692 | 0.001540496 | 0.41631
20.6204 | 39.3668 | 39.40081 | 38.98254 | -0.03400738 | 0.00154293 | 0.416725
20.6304 | 39.3487 | 39.38395 | 38.96526 | -0.03525053 | 0.00154537 | 0.4171407
20.6404 | 39.3216 | 39.36708 | 38.94798 | -0.04548257 | 0.001547817 | 0.4175573
20.6504 | 39.2963 | 39.3502 | 38.93068 | -0.05390348 | 0.00155027 | 0.4179746
20.6604 | 39.2269 | 39.33331 | 38.91337 | -0.1064133 | 0.001552728 | 0.4183927
20.6704 | 39.2467 | 39.31641 | 38.89605 | -0.06971219 | 0.001555193 | 0.4188116
20.6804 | 39.2185 | 39.2995 | 38.87871 | -0.08100006 | 0.001557665 | 0.4192313
20.6904 | 39.176 | 39.28258 | 38.86137 | -0.1065769 | 0.001560142 | 0.4196517
20.7004 | 39.1759 | 39.26564 | 38.84401 | -0.08974289 | 0.001562625 | 0.4200729
20.7104 | 39.1194 | 39.2487 | 38.82664 | -0.129298 | 0.001565115 | 0.420495
20.7204 | 39.1116 | 39.23174 | 38.80926 | -0.1201423 | 0.001567611 | 0.4209178
20.7304 | 39.073 | 39.21478 | 38.79186 | -0.1417757 | 0.001570113 | 0.4213414
20.7404 | 39.0336 | 39.1978 | 38.77446 | -0.1641983 | 0.001572622 | 0.4217658
20.7504 | 39.0029 | 39.18081 | 38.75704 | -0.1779102 | 0.001575136 | 0.422191
20.7604 | 38.9874 | 39.16381 | 38.73962 | -0.1764113 | 0.001577657 | 0.4226169
20.7704 | 38.9735 | 39.1468 | 38.72218 | -0.1733018 | 0.001580185 | 0.4230437
20.7804 | 38.917 | 39.12978 | 38.70473 | -0.2127815 | 0.001582719 | 0.4234712
20.79039 | 38.9171 | 39.11277 | 38.68728 | -0.1956678 | 0.001585256 | 0.4238991
20.80039 | 38.8893 | 39.09573 | 38.66981 | -0.2064264 | 0.001587803 | 0.4243282
20.81039 | 38.8572 | 39.07867 | 38.65233 | -0.2214745 | 0.001590356 | 0.4247581
20.82039 | 38.8344 | 39.06161 | 38.63483 | -0.227212 | 0.001592916 | 0.4251888
20.83039 | 38.828 | 39.04454 | 38.61732 | -0.2165391 | 0.001595482 | 0.4256203
20.84039 | 38.7903 | 39.02746 | 38.59981 | -0.2371557 | 0.001598054 | 0.4260525
20.85039 | 38.7302 | 39.01036 | 38.58228 | -0.2801619 | 0.001600633 | 0.4264856
20.86039 | 38.7307 | 38.99326 | 38.56474 | -0.2625577 | 0.001603218 | 0.4269194
20.87039 | 38.6975 | 38.97614 | 38.54718 | -0.2786433 | 0.001605811 | 0.4273541
20.88039 | 38.6567 | 38.95902 | 38.52962 | -0.3023184 | 0.001608409 | 0.4277895
20.89039 | 38.6577 | 38.94188 | 38.51205 | -0.2841833 | 0.001611014 | 0.4282258
20.90039 | 38.6241 | 38.92474 | 38.49446 | -0.300638 | 0.001613627 | 0.4286628
20.91039 | 38.5967 | 38.90758 | 38.47687 | -0.3108824 | 0.001616245 | 0.4291007
20.92039 | 38.5766 | 38.89042 | 38.45926 | -0.3138166 | 0.001618871 | 0.4295392
20.93039 | 38.5464 | 38.87324 | 38.44164 | -0.3268408 | 0.001621502 | 0.4299787
20.94039 | 38.5241 | 38.85605 | 38.42401 | -0.3319548 | 0.001624141 | 0.4304189
20.95039 | 38.5046 | 38.83886 | 38.40637 | -0.3342588 | 0.001626787 | 0.4308599
20.96039 | 38.4864 | 38.82165 | 38.38872 | -0.3352527 | 0.001629439 | 0.4313018
20.97039 | 38.4337 | 38.80444 | 38.37106 | -0.3707367 | 0.001632098 | 0.4317444
20.98039 | 38.4278 | 38.78721 | 38.35339 | -0.3594106 | 0.001634764 | 0.4321878
20.99039 | 38.4053 | 38.76997 | 38.33571 | -0.3646746 | 0.001637437 | 0.4326321
21.00039 | 38.3636 | 38.75273 | 38.31801 | -0.3891287 | 0.001640116 | 0.4330771
21.01039 | 38.3509 | 38.73547 | 38.30031 | -0.384573 | 0.001642803 | 0.4335229
21.02039 | 38.3086 | 38.71821 | 38.28259 | -0.4096074 | 0.001645496 | 0.4339695
21.03039 | 38.286 | 38.70093 | 38.26487 | -0.414932 | 0.001648197 | 0.434417
21.04039 | 38.2718 | 38.68365 | 38.24713 | -0.4118469 | 0.001650904 | 0.4348653
21.05039 | 38.249 | 38.66635 | 38.22938 | -0.4173521 | 0.001653618 | 0.4353143
21.06039 | 38.2348 | 38.64905 | 38.21163 | -0.4142475 | 0.00165634 | 0.4357642
21.07039 | 38.1949 | 38.63173 | 38.19386 | -0.4368333 | 0.001659068 | 0.4362149
21.08039 | 38.1623 | 38.61441 | 38.17608 | -0.4521095 | 0.001661804 | 0.4366664
21.09039 | 38.1594 | 38.59708 | 38.15829 | -0.437676 | 0.001664546 | 0.4371187
21.10039 | 38.1024 | 38.57973 | 38.14049 | -0.4773331 | 0.001667296 | 0.4375719
21.11039 | 38.1003 | 38.56238 | 38.12268 | -0.4620806 | 0.001670053 | 0.4380259
21.12039 | 38.0633 | 38.54502 | 38.10487 | -0.4817186 | 0.001672817 | 0.4384807
21.13038 | 38.0281 | 38.52766 | 38.08705 | -0.4995646 | 0.001675585 | 0.4389358
21.14038 | 38.0233 | 38.51028 | 38.06921 | -0.4869838 | 0.001678364 | 0.4393922
21.15038 | 37.9924 | 38.49289 | 38.05136 | -0.5004936 | 0.001681149 | 0.4398495
21.16038 | 37.9693 | 38.47549 | 38.0335 | -0.506194 | 0.001683942 | 0.4403075
21.17038 | 37.9415 | 38.45809 | 38.01563 | -0.5165851 | 0.001686742 | 0.4407664
21.18038 | 37.8978 | 38.44067 | 37.99775 | -0.542867 | 0.00168955 | 0.4412261
21.19038 | 37.8969 | 38.42324 | 37.97986 | -0.5263397 | 0.001692365 | 0.4416867
21.20038 | 37.849 | 38.4058 | 37.96196 | -0.5568031 | 0.001695187 | 0.4421481
21.21038 | 37.8319 | 38.38836 | 37.94405 | -0.5564573 | 0.001698017 | 0.4426103
21.22038 | 37.7766 | 38.3709 | 37.92613 | -0.5943024 | 0.001700854 | 0.4430733
21.23038 | 37.7862 | 38.35344 | 37.9082 | -0.5672384 | 0.001703699 | 0.4435372
21.24038 | 37.7449 | 38.33597 | 37.89026 | -0.5910653 | 0.001706551 | 0.4440019
21.25038 | 37.7367 | 38.31848 | 37.87231 | -0.5817833 | 0.00170941 | 0.4444675
21.26038 | 37.6998 | 38.30099 | 37.85435 | -0.6011922 | 0.001712277 | 0.4449339
21.27038 | 37.6761 | 38.28349 | 37.83638 | -0.6073921 | 0.001715152 | 0.4454011
21.28038 | 37.645 | 38.26598 | 37.8184 | -0.6209831 | 0.001718034 | 0.4458692
21.29038 | 37.6105 | 38.24847 | 37.80041 | -0.6379653 | 0.001720923 | 0.4463381
21.30038 | 37.5745 | 38.23094 | 37.78241 | -0.6564385 | 0.001723821 | 0.4468079
21.31038 | 37.5384 | 38.2134 | 37.7644 | -0.6750029 | 0.001726727 | 0.4472784
21.32038 | 37.5276 | 38.19586 | 37.74638 | -0.6682586 | 0.001729639 | 0.4477499
21.33038 | 37.5159 | 38.17831 | 37.72835 | -0.6624055 | 0.001732559 | 0.4482222
21.34038 | 37.4697 | 38.16074 | 37.71031 | -0.6910437 | 0.001735488 | 0.4486954
21.35038 | 37.484 | 38.14317 | 37.69227 | -0.6591731 | 0.001738424 | 0.4491694
21.36038 | 37.425 | 38.12559 | 37.67421 | -0.700594 | 0.001741368 | 0.4496442
21.37038 | 37.3834 | 38.10801 | 37.65614 | -0.7246062 | 0.00174432 | 0.45012
21.38038 | 37.3814 | 38.09041 | 37.63807 | -0.7090098 | 0.001747279 | 0.4505965
21.39038 | 37.3409 | 38.0728 | 37.61998 | -0.7319049 | 0.001750247 | 0.451074
21.40038 | 37.3099 | 38.05519 | 37.60189 | -0.7452915 | 0.001753223 | 0.4515523
21.41038 | 37.2777 | 38.03757 | 37.58378 | -0.7598696 | 0.001756206 | 0.4520314
21.42038 | 37.254 | 38.01994 | 37.56567 | -0.7659393 | 0.001759197 | 0.4525115
21.43038 | 37.2345 | 38.0023 | 37.54755 | -0.7678005 | 0.001762197 | 0.4529924
21.44038 | 37.198 | 37.98465 | 37.52941 | -0.7866535 | 0.001765204 | 0.4534742
21.45038 | 37.1823 | 37.967 | 37.51127 | -0.784698 | 0.00176822 | 0.4539568
21.46038 | 37.1714 | 37.94933 | 37.49312 | -0.7779342 | 0.001771243 | 0.4544403
21.47038 | 37.1274 | 37.93166 | 37.47496 | -0.8042622 | 0.001774275 | 0.4549247
21.48037 | 37.0909 | 37.914 | 37.45681 | -0.8230996 | 0.001777311 | 0.4554094
21.49037 | 37.0862 | 37.89631 | 37.43864 | -0.8101111 | 0.001780359 | 0.4558955
21.50037 | 37.0447 | 37.87861 | 37.42045 | -0.8339145 | 0.001783416 | 0.4563826
21.51037 | 37.0156 | 37.86091 | 37.40225 | -0.8453098 | 0.001786481 | 0.4568705
21.52037 | 36.993 | 37.8432 | 37.38405 | -0.850197 | 0.001789553 | 0.4573593
21.53037 | 36.9901 | 37.82548 | 37.36583 | -0.8353761 | 0.001792634 | 0.4578489
21.54037 | 36.9416 | 37.80775 | 37.34761 | -0.8661472 | 0.001795724 | 0.4583395
21.55037 | 36.944 | 37.79001 | 37.32938 | -0.8460103 | 0.001798822 | 0.4588309
21.56037 | 36.8975 | 37.77227 | 37.31114 | -0.8747654 | 0.001801928 | 0.4593232
21.57037 | 36.8982 | 37.75451 | 37.29289 | -0.8563126 | 0.001805042 | 0.4598165
21.58037 | 36.8699 | 37.73675 | 37.27463 | -0.866852 | 0.001808166 | 0.4603106
21.59037 | 36.8313 | 37.71898 | 37.25637 | -0.8876835 | 0.001811297 | 0.4608056
21.60037 | 36.8047 | 37.70121 | 37.23809 | -0.8965071 | 0.001814437 | 0.4613015
21.61037 | 36.8282 | 37.68342 | 37.21981 | -0.8552231 | 0.001817586 | 0.4617983
21.62037 | 36.764 | 37.66563 | 37.20151 | -0.9016312 | 0.001820743 | 0.462296
21.63037 | 36.7488 | 37.64783 | 37.18321 | -0.8990316 | 0.00182391 | 0.4627947
21.64037 | 36.7542 | 37.63002 | 37.1649 | -0.8758244 | 0.001827084 | 0.4632942
21.65037 | 36.7005 | 37.61221 | 37.14658 | -0.9117095 | 0.001830267 | 0.4637946
21.66037 | 36.6788 | 37.59439 | 37.12826 | -0.915587 | 0.001833459 | 0.4642959
21.67037 | 36.6631 | 37.57656 | 37.10992 | -0.913457 | 0.00183666 | 0.4647982
21.68037 | 36.6413 | 37.55872 | 37.09158 | -0.9174194 | 0.001839869 | 0.4653014
21.69037 | 36.6121 | 37.54087 | 37.07323 | -0.9287743 | 0.001843087 | 0.4658055
21.70037 | 36.5981 | 37.52302 | 37.05486 | -0.9249217 | 0.001846315 | 0.4663105
21.71037 | 36.5856 | 37.50516 | 37.0365 | -0.9195617 | 0.001849551 | 0.4668164
21.72037 | 36.5655 | 37.48729 | 37.01812 | -0.9217943 | 0.001852796 | 0.4673233
21.73037 | 36.5285 | 37.46942 | 36.99973 | -0.9409196 | 0.00185605 | 0.4678311
21.74037 | 36.5262 | 37.45154 | 36.98134 | -0.9253375 | 0.001859313 | 0.4683398
21.75037 | 36.4971 | 37.43365 | 36.96294 | -0.9365482 | 0.001862584 | 0.4688494
21.76037 | 36.4507 | 37.41575 | 36.94453 | -0.9650515 | 0.001865866 | 0.46936
21.77037 | 36.4515 | 37.39785 | 36.92611 | -0.9463477 | 0.001869155 | 0.4698715
21.78037 | 36.4329 | 37.37994 | 36.90768 | -0.9470367 | 0.001872455 | 0.4703839
21.79037 | 36.4085 | 37.36202 | 36.88925 | -0.9535185 | 0.001875763 | 0.4708973
21.80037 | 36.3939 | 37.34409 | 36.8708 | -0.9501932 | 0.001879081 | 0.4714116
21.81037 | 36.3778 | 37.32616 | 36.85235 | -0.9483608 | 0.001882407 | 0.4719268
21.82036 | 36.3537 | 37.30824 | 36.83391 | -0.9545393 | 0.00188574 | 0.4724425
21.83036 | 36.3249 | 37.29029 | 36.81544 | -0.9653928 | 0.001889085 | 0.4729597
21.84036 | 36.3039 | 37.27234 | 36.79697 | -0.9684394 | 0.001892439 | 0.4734778
21.85036 | 36.2746 | 37.25438 | 36.77849 | -0.979779 | 0.001895803 | 0.4739968
21.86036 | 36.2571 | 37.23641 | 36.76 | -0.9793117 | 0.001899177 | 0.4745168
21.87036 | 36.22 | 37.21844 | 36.7415 | -0.9984376 | 0.00190256 | 0.4750378
21.88036 | 36.213 | 37.20046 | 36.72299 | -0.9874566 | 0.001905952 | 0.4755597
21.89036 | 36.1908 | 37.18247 | 36.70448 | -0.9916688 | 0.001909354 | 0.4760826
21.90036 | 36.1781 | 37.16447 | 36.68596 | -0.9863742 | 0.001912765 | 0.4766064
21.91036 | 36.1444 | 37.14647 | 36.66743 | -1.002073 | 0.001916186 | 0.4771312
21.92036 | 36.1266 | 37.12846 | 36.64889 | -1.001865 | 0.001919616 | 0.477657
21.93036 | 36.0903 | 37.11045 | 36.63034 | -1.02015 | 0.001923056 | 0.4781837
21.94036 | 36.0693 | 37.09243 | 36.61179 | -1.023129 | 0.001926506 | 0.4787114
21.95036 | 36.0458 | 37.0744 | 36.59323 | -1.028601 | 0.001929966 | 0.4792401
21.96036 | 36.0183 | 37.05637 | 36.57466 | -1.038067 | 0.001933435 | 0.4797697
21.97036 | 36.0017 | 37.03833 | 36.55609 | -1.036626 | 0.001936914 | 0.4803004
21.98036 | 35.9806 | 37.02028 | 36.53751 | -1.039678 | 0.001940403 | 0.480832
21.99036 | 35.9457 | 37.00222 | 36.51892 | -1.056524 | 0.001943902 | 0.4813646
22.00036 | 35.9419 | 36.98416 | 36.50032 | -1.042264 | 0.001947411 | 0.4818982
22.01036 | 35.9078 | 36.9661 | 36.48171 | -1.058297 | 0.00195093 | 0.4824327
22.02036 | 35.876 | 36.94802 | 36.4631 | -1.072024 | 0.001954459 | 0.4829683
22.03036 | 35.8545 | 36.92994 | 36.44448 | -1.075445 | 0.001957997 | 0.4835048
22.04036 | 35.846 | 36.91186 | 36.42585 | -1.065859 | 0.001961546 | 0.4840424
22.05036 | 35.8237 | 36.89377 | 36.40722 | -1.070067 | 0.001965105 | 0.484581
22.06036 | 35.7591 | 36.87567 | 36.38858 | -1.116569 | 0.001968674 | 0.4851205
22.07036 | 35.7754 | 36.85756 | 36.36993 | -1.082164 | 0.001972253 | 0.4856611
22.08036 | 35.752 | 36.83945 | 36.35128 | -1.087454 | 0.001975843 | 0.4862026
22.09036 | 35.7428 | 36.82134 | 36.33261 | -1.078537 | 0.001979442 | 0.4867452
22.10036 | 35.6731 | 36.80321 | 36.31394 | -1.130115 | 0.001983052 | 0.4872887
22.11036 | 35.6975 | 36.78509 | 36.29527 | -1.087586 | 0.001986673 | 0.4878333
22.12036 | 35.6677 | 36.76695 | 36.27658 | -1.099251 | 0.001990304 | 0.4883789
22.13036 | 35.6612 | 36.74881 | 36.25789 | -1.087611 | 0.001993945 | 0.4889256
22.14036 | 35.6124 | 36.73066 | 36.23919 | -1.118264 | 0.001997596 | 0.4894732
22.15036 | 35.6077 | 36.71251 | 36.22049 | -1.104811 | 0.002001259 | 0.4900218
22.16035 | 35.6021 | 36.69437 | 36.2018 | -1.092271 | 0.002004928 | 0.490571
22.17035 | 35.5915 | 36.67621 | 36.18308 | -1.084707 | 0.002008611 | 0.4911217
22.18035 | 35.5556 | 36.65804 | 36.16435 | -1.102437 | 0.002012305 | 0.4916734
22.19035 | 35.5608 | 36.63986 | 36.14562 | -1.079061 | 0.002016009 | 0.4922262
22.20035 | 35.5315 | 36.62168 | 36.12688 | -1.09018 | 0.002019725 | 0.49278
22.21035 | 35.5432 | 36.60349 | 36.10813 | -1.060293 | 0.002023451 | 0.4933349
22.22035 | 35.5056 | 36.5853 | 36.08938 | -1.0797 | 0.002027188 | 0.4938908
22.23035 | 35.4883 | 36.5671 | 36.07062 | -1.078801 | 0.002030936 | 0.4944477
22.24035 | 35.4619 | 36.5489 | 36.05186 | -1.086997 | 0.002034694 | 0.4950057
22.25035 | 35.4817 | 36.53069 | 36.03308 | -1.048987 | 0.002038464 | 0.4955647
22.26035 | 35.4595 | 36.51247 | 36.01431 | -1.052972 | 0.002042244 | 0.4961247
22.27035 | 35.4265 | 36.49425 | 35.99552 | -1.067752 | 0.002046036 | 0.4966859
22.28035 | 35.4039 | 36.47603 | 35.97673 | -1.072126 | 0.002049838 | 0.4972481
22.29035 | 35.4178 | 36.45779 | 35.95793 | -1.039994 | 0.002053652 | 0.4978113
22.30035 | 35.3902 | 36.43956 | 35.93912 | -1.049357 | 0.002057477 | 0.4983756
22.31035 | 35.3619 | 36.42132 | 35.92031 | -1.059415 | 0.002061313 | 0.498941
22.32035 | 35.3302 | 36.40307 | 35.90149 | -1.072868 | 0.00206516 | 0.4995074
22.33035 | 35.3288 | 36.38481 | 35.88267 | -1.056015 | 0.002069019 | 0.500075
22.34035 | 35.2992 | 36.36656 | 35.86384 | -1.067357 | 0.002072888 | 0.5006435
22.35035 | 35.3013 | 36.34829 | 35.845 | -1.046993 | 0.00207677 | 0.5012132
22.36035 | 35.2789 | 36.33002 | 35.82616 | -1.051125 | 0.002080662 | 0.5017839
22.37035 | 35.2539 | 36.31175 | 35.80731 | -1.057851 | 0.002084566 | 0.5023557
22.38035 | 35.2197 | 36.29347 | 35.78846 | -1.073773 | 0.002088482 | 0.5029286
22.39035 | 35.2107 | 36.27519 | 35.76959 | -1.064489 | 0.00209241 | 0.5035026
22.40035 | 35.178 | 36.2569 | 35.75073 | -1.0789 | 0.002096348 | 0.5040777
22.41035 | 35.1651 | 36.23861 | 35.73185 | -1.073506 | 0.002100299 | 0.5046539
22.42035 | 35.1187 | 36.22031 | 35.71297 | -1.101608 | 0.002104261 | 0.5052311
22.43035 | 35.101 | 36.202 | 35.69409 | -1.101004 | 0.002108235 | 0.5058094
22.44035 | 35.0791 | 36.1837 | 35.67519 | -1.104595 | 0.00211222 | 0.5063889
22.45035 | 35.0658 | 36.16538 | 35.6563 | -1.099582 | 0.002116218 | 0.5069695
22.46035 | 35.0375 | 36.14706 | 35.63739 | -1.109564 | 0.002120227 | 0.5075512
22.47035 | 35.0005 | 36.12874 | 35.61848 | -1.128241 | 0.002124249 | 0.5081339
22.48035 | 34.985 | 36.11041 | 35.59957 | -1.125413 | 0.002128282 | 0.5087178
22.49035 | 34.952 | 36.09208 | 35.58065 | -1.14008 | 0.002132327 | 0.5093028
22.50035 | 34.9334 | 36.07374 | 35.56172 | -1.140343 | 0.002136384 | 0.5098889
22.51034 | 34.892 | 36.05542 | 35.5428 | -1.16342 | 0.00214045 | 0.5104756
22.52034 | 34.8785 | 36.03707 | 35.52386 | -1.158573 | 0.002144531 | 0.5110639
22.53034 | 34.876 | 36.01872 | 35.50492 | -1.142722 | 0.002148626 | 0.5116535
22.54034 | 34.8261 | 36.00037 | 35.48597 | -1.174266 | 0.002152732 | 0.5122441
22.55034 | 34.8049 | 35.98201 | 35.46701 | -1.177106 | 0.00215685 | 0.5128358
22.56034 | 34.7789 | 35.96364 | 35.44805 | -1.184742 | 0.002160981 | 0.5134287
22.57034 | 34.7649 | 35.94527 | 35.42908 | -1.180373 | 0.002165125 | 0.5140227
22.58034 | 34.7634 | 35.9269 | 35.41011 | -1.163499 | 0.00216928 | 0.5146179
22.59034 | 34.7159 | 35.90852 | 35.39113 | -1.192621 | 0.002173449 | 0.5152142
22.60034 | 34.6797 | 35.89014 | 35.37215 | -1.210439 | 0.002177629 | 0.5158117
22.61034 | 34.6693 | 35.87175 | 35.35316 | -1.202453 | 0.002181823 | 0.5164103
22.62034 | 34.674 | 35.85336 | 35.33417 | -1.179362 | 0.002186029 | 0.51701
22.63034 | 34.6379 | 35.83497 | 35.31517 | -1.197067 | 0.002190248 | 0.5176109
22.64034 | 34.6272 | 35.81657 | 35.29616 | -1.189367 | 0.00219448 | 0.518213
22.65034 | 34.6072 | 35.79816 | 35.27715 | -1.190964 | 0.002198725 | 0.5188162
22.66034 | 34.5818 | 35.77976 | 35.25813 | -1.197956 | 0.002202982 | 0.5194206
22.67034 | 34.576 | 35.76134 | 35.23911 | -1.185345 | 0.002207253 | 0.5200262
22.68034 | 34.5306 | 35.74293 | 35.22008 | -1.212329 | 0.002211536 | 0.520633
22.69034 | 34.5253 | 35.72451 | 35.20105 | -1.199209 | 0.002215832 | 0.5212409
22.70034 | 34.4941 | 35.70609 | 35.18202 | -1.211986 | 0.002220142 | 0.52185
22.71034 | 34.5024 | 35.68766 | 35.16297 | -1.185258 | 0.002224465 | 0.5224603
22.72034 | 34.4799 | 35.66923 | 35.14393 | -1.189326 | 0.002228801 | 0.5230717
22.73034 | 34.4378 | 35.65079 | 35.12487 | -1.212991 | 0.00223315 | 0.5236844
22.74034 | 34.4345 | 35.63235 | 35.10582 | -1.197851 | 0.002237513 | 0.5242982
22.75034 | 34.4151 | 35.61391 | 35.08675 | -1.198808 | 0.002241889 | 0.5249132
22.76034 | 34.4327 | 35.59546 | 35.06769 | -1.162761 | 0.002246278 | 0.5255294
22.77034 | 34.3804 | 35.57701 | 35.04861 | -1.19661 | 0.002250681 | 0.5261469
22.78034 | 34.3606 | 35.55856 | 35.02954 | -1.197956 | 0.002255098 | 0.5267655
22.79034 | 34.3586 | 35.5401 | 35.01045 | -1.181498 | 0.002259528 | 0.5273854
22.80034 | 34.3361 | 35.52164 | 34.99137 | -1.185536 | 0.002263971 | 0.5280064
22.81034 | 34.3096 | 35.50317 | 34.97227 | -1.19357 | 0.002268428 | 0.5286287
22.82034 | 34.2736 | 35.4847 | 34.95318 | -1.211101 | 0.0022729 | 0.5292522
22.83034 | 34.2626 | 35.46623 | 34.93407 | -1.203629 | 0.002277385 | 0.5298768
22.84034 | 34.2637 | 35.44775 | 34.91497 | -1.184053 | 0.002281884 | 0.5305028
22.85033 | 34.2495 | 35.42929 | 34.89588 | -1.179791 | 0.002286392 | 0.5311293
22.86033 | 34.2163 | 35.41081 | 34.87676 | -1.194508 | 0.00229092 | 0.5317577
22.87033 | 34.1961 | 35.39232 | 34.85764 | -1.196222 | 0.00229546 | 0.5323873
22.88033 | 34.1927 | 35.37383 | 34.83851 | -1.181132 | 0.002300016 | 0.5330182
22.89033 | 34.1712 | 35.35534 | 34.81938 | -1.184139 | 0.002304585 | 0.5336502
22.90033 | 34.1656 | 35.33684 | 34.80025 | -1.171242 | 0.002309169 | 0.5342836
22.91033 | 34.1335 | 35.31834 | 34.78111 | -1.184843 | 0.002313767 | 0.5349181
22.92033 | 34.1117 | 35.29984 | 34.76197 | -1.18814 | 0.002318379 | 0.5355539
22.93033 | 34.0923 | 35.28133 | 34.74282 | -1.189033 | 0.002323006 | 0.536191
22.94033 | 34.083 | 35.26282 | 34.72367 | -1.179824 | 0.002327647 | 0.5368294
22.95033 | 34.04 | 35.24431 | 34.70451 | -1.204311 | 0.002332303 | 0.537469
22.96033 | 34.0318 | 35.2258 | 34.68535 | -1.193996 | 0.002336973 | 0.5381098
22.97033 | 33.9952 | 35.20728 | 34.66618 | -1.212077 | 0.002341658 | 0.5387519
22.98033 | 33.9949 | 35.18876 | 34.64701 | -1.193855 | 0.002346358 | 0.5393953
22.99033 | 33.9819 | 35.17023 | 34.62784 | -1.18833 | 0.002351073 | 0.54004
23.00033 | 33.942 | 35.1517 | 34.60866 | -1.209703 | 0.002355802 | 0.5406859
23.01033 | 33.9338 | 35.13317 | 34.58948 | -1.199372 | 0.002360547 | 0.5413332
23.02033 | 33.9012 | 35.11464 | 34.57029 | -1.213439 | 0.002365306 | 0.5419817
23.03033 | 33.908 | 35.0961 | 34.5511 | -1.188102 | 0.002370081 | 0.5426315
23.04033 | 33.8846 | 35.07756 | 34.53191 | -1.192963 | 0.00237487 | 0.5432826
23.05033 | 33.8414 | 35.05902 | 34.51271 | -1.217621 | 0.002379675 | 0.543935
23.06033 | 33.8172 | 35.04048 | 34.4935 | -1.223276 | 0.002384495 | 0.5445886
23.07033 | 33.8012 | 35.02193 | 34.4743 | -1.220728 | 0.002389331 | 0.5452436
23.08033 | 33.7981 | 35.00338 | 34.45508 | -1.205278 | 0.002394181 | 0.5458999
23.09033 | 33.7831 | 34.98483 | 34.43587 | -1.201725 | 0.002399048 | 0.5465575
23.10033 | 33.726 | 34.96627 | 34.41665 | -1.24027 | 0.002403929 | 0.5472164
23.11033 | 33.7214 | 34.94771 | 34.39743 | -1.226312 | 0.002408827 | 0.5478767
23.12033 | 33.6875 | 34.92915 | 34.3782 | -1.241651 | 0.00241374 | 0.5485382
23.13033 | 33.6925 | 34.91059 | 34.35897 | -1.218088 | 0.002418669 | 0.5492011
23.14033 | 33.6713 | 34.89202 | 34.33973 | -1.220722 | 0.002423614 | 0.5498653
23.15033 | 33.6427 | 34.87345 | 34.32049 | -1.230754 | 0.002428574 | 0.5505308
23.16033 | 33.6057 | 34.85488 | 34.30125 | -1.249183 | 0.002433551 | 0.5511977
23.17033 | 33.6054 | 34.83631 | 34.28201 | -1.23091 | 0.002438543 | 0.5518659
23.18033 | 33.6013 | 34.81774 | 34.26276 | -1.216435 | 0.002443552 | 0.5525355
23.19033 | 33.5959 | 34.79916 | 34.2435 | -1.203258 | 0.002448577 | 0.5532064
23.20032 | 33.5575 | 34.7806 | 34.22426 | -1.223096 | 0.002453612 | 0.5538779
23.21032 | 33.545 | 34.76201 | 34.205 | -1.217014 | 0.002458669 | 0.5545515
23.22032 | 33.5301 | 34.74343 | 34.18574 | -1.21333 | 0.002463743 | 0.5552265
23.23032 | 33.5037 | 34.72484 | 34.16647 | -1.221143 | 0.002468833 | 0.5559028
23.24032 | 33.4977 | 34.70625 | 34.1472 | -1.208555 | 0.002473939 | 0.5565805
23.25032 | 33.4547 | 34.68766 | 34.12793 | -1.232964 | 0.002479062 | 0.5572595
23.26032 | 33.4495 | 34.66907 | 34.10865 | -1.219571 | 0.002484202 | 0.55794
23.27032 | 33.4586 | 34.65048 | 34.08936 | -1.191876 | 0.002489359 | 0.5586218
23.28032 | 33.4306 | 34.63188 | 34.07008 | -1.201279 | 0.002494532 | 0.559305
23.29032 | 33.4249 | 34.61328 | 34.05079 | -1.18838 | 0.002499722 | 0.5599896
23.30032 | 33.4087 | 34.59468 | 34.0315 | -1.185979 | 0.002504929 | 0.5606755
23.31032 | 33.3972 | 34.57608 | 34.0122 | -1.178876 | 0.002510153 | 0.5613628
23.32032 | 33.3846 | 34.55747 | 33.9929 | -1.172872 | 0.002515395 | 0.5620516
23.33032 | 33.3659 | 34.53887 | 33.9736 | -1.172965 | 0.002520652 | 0.5627418
23.34032 | 33.3618 | 34.52026 | 33.9543 | -1.158457 | 0.002525928 | 0.5634333
23.35032 | 33.3505 | 34.50165 | 33.93499 | -1.151147 | 0.002531221 | 0.5641263
23.36032 | 33.3289 | 34.48304 | 33.91568 | -1.154135 | 0.002536532 | 0.5648207
23.37032 | 33.3143 | 34.46442 | 33.89636 | -1.150122 | 0.00254186 | 0.5655164
23.38032 | 33.3023 | 34.44581 | 33.87705 | -1.143507 | 0.002547205 | 0.5662136
23.39032 | 33.3025 | 34.42719 | 33.85772 | -1.12469 | 0.002552568 | 0.5669123
23.40032 | 33.2895 | 34.40857 | 33.8384 | -1.119071 | 0.002557949 | 0.5676123
23.41032 | 33.2566 | 34.38995 | 33.81907 | -1.133351 | 0.002563347 | 0.5683138
23.42032 | 33.2274 | 34.37133 | 33.79974 | -1.14393 | 0.002568764 | 0.5690168
23.43032 | 33.2299 | 34.35271 | 33.78041 | -1.122807 | 0.002574199 | 0.5697212
23.44032 | 33.2243 | 34.33408 | 33.76108 | -1.109782 | 0.002579651 | 0.570427
23.45032 | 33.1963 | 34.31546 | 33.74174 | -1.119157 | 0.002585122 | 0.5711342
23.46032 | 33.1796 | 34.29683 | 33.7224 | -1.117229 | 0.00259061 | 0.571843
23.47032 | 33.184 | 34.2782 | 33.70305 | -1.094201 | 0.002596118 | 0.5725531
23.48032 | 33.1504 | 34.25957 | 33.6837 | -1.109171 | 0.002601643 | 0.5732648
23.49032 | 33.135 | 34.24094 | 33.66435 | -1.105939 | 0.002607187 | 0.5739779
23.50032 | 33.1473 | 34.22231 | 33.645 | -1.075007 | 0.002612749 | 0.5746924
23.51032 | 33.0964 | 34.20367 | 33.62565 | -1.107273 | 0.00261833 | 0.5754085
23.52032 | 33.0871 | 34.18504 | 33.60629 | -1.097938 | 0.00262393 | 0.5761261
23.53032 | 33.0836 | 34.1664 | 33.58693 | -1.082802 | 0.002629549 | 0.5768451
23.54031 | 33.0321 | 34.14778 | 33.56758 | -1.115683 | 0.00263518 | 0.5775649
23.55031 | 33.0294 | 34.12915 | 33.54822 | -1.099745 | 0.002640837 | 0.5782868
23.56031 | 33.038 | 34.11051 | 33.52885 | -1.072506 | 0.002646512 | 0.5790103
23.57031 | 32.9805 | 34.09187 | 33.50948 | -1.111365 | 0.002652207 | 0.5797353
23.58031 | 32.9794 | 34.07322 | 33.4901 | -1.093824 | 0.002657921 | 0.5804618
23.59031 | 32.9626 | 34.05458 | 33.47073 | -1.091981 | 0.002663654 | 0.5811898
23.60031 | 32.9299 | 34.03594 | 33.45135 | -1.106038 | 0.002669407 | 0.5819193
23.61031 | 32.935 | 34.01729 | 33.43197 | -1.082294 | 0.002675179 | 0.5826504
23.62031 | 32.921 | 33.99865 | 33.41259 | -1.077649 | 0.00268097 | 0.5833829
23.63031 | 32.8864 | 33.98 | 33.3932 | -1.093603 | 0.002686782 | 0.584117
23.64031 | 32.8717 | 33.96136 | 33.37381 | -1.089657 | 0.002692613 | 0.5848526
23.65031 | 32.872 | 33.94271 | 33.35442 | -1.070709 | 0.002698464 | 0.5855897
23.66031 | 32.845 | 33.92406 | 33.33503 | -1.079061 | 0.002704335 | 0.5863284
23.67031 | 32.8381 | 33.90541 | 33.31563 | -1.067312 | 0.002710226 | 0.5870687
23.68031 | 32.8305 | 33.88676 | 33.29624 | -1.056263 | 0.002716137 | 0.5878104
23.69031 | 32.7916 | 33.86811 | 33.27684 | -1.076513 | 0.002722068 | 0.5885537
23.70031 | 32.7897 | 33.84946 | 33.25744 | -1.059762 | 0.00272802 | 0.5892987
23.71031 | 32.7629 | 33.83081 | 33.23803 | -1.067911 | 0.002733992 | 0.5900451
23.72031 | 32.7501 | 33.81216 | 33.21863 | -1.062059 | 0.002739985 | 0.5907931
23.73031 | 32.7516 | 33.79351 | 33.19922 | -1.041907 | 0.002745998 | 0.5915427
23.74031 | 32.7089 | 33.77485 | 33.17981 | -1.065955 | 0.002752031 | 0.5922939
23.75031 | 32.6973 | 33.7562 | 33.1604 | -1.058902 | 0.002758086 | 0.5930467
23.76031 | 32.6963 | 33.73755 | 33.14098 | -1.041248 | 0.002764162 | 0.593801
23.77031 | 32.6624 | 33.71889 | 33.12157 | -1.056495 | 0.002770258 | 0.5945569
23.78031 | 32.6619 | 33.70024 | 33.10215 | -1.038341 | 0.002776376 | 0.5953144
23.79031 | 32.6573 | 33.68159 | 33.08273 | -1.024286 | 0.002782515 | 0.5960736
23.80031 | 32.6092 | 33.66293 | 33.06331 | -1.053732 | 0.002788676 | 0.5968343
23.81031 | 32.6248 | 33.64428 | 33.04389 | -1.019477 | 0.002794857 | 0.5975966
23.82031 | 32.614 | 33.62562 | 33.02446 | -1.011622 | 0.00280106 | 0.5983606
23.83031 | 32.5968 | 33.60697 | 33.00503 | -1.010167 | 0.002807285 | 0.5991262
23.84031 | 32.569 | 33.58831 | 32.9856 | -1.019312 | 0.002813532 | 0.5998933
23.85031 | 32.5799 | 33.56966 | 32.96617 | -0.9897564 | 0.0028198 | 0.6006622
23.86031 | 32.5284 | 33.551 | 32.94674 | -1.022601 | 0.002826089 | 0.6014326
23.87031 | 32.5217 | 33.53235 | 32.92731 | -1.010646 | 0.002832401 | 0.6022047
23.8803 | 32.521 | 33.51371 | 32.90789 | -0.9927092 | 0.002838729 | 0.6029777
23.8903 | 32.4855 | 33.49505 | 32.88846 | -1.009554 | 0.002845086 | 0.6037531
23.9003 | 32.4925 | 33.4764 | 32.86902 | -0.9838989 | 0.002851465 | 0.6045301
23.9103 | 32.4762 | 33.45774 | 32.84958 | -0.9815439 | 0.002857866 | 0.6053088
23.9203 | 32.456 | 33.43909 | 32.83014 | -0.983089 | 0.00286429 | 0.6060891
23.9303 | 32.4651 | 33.42043 | 32.81069 | -0.9553344 | 0.002870736 | 0.6068712
23.9403 | 32.4265 | 33.40178 | 32.79125 | -0.9752801 | 0.002877205 | 0.6076549
23.9503 | 32.3938 | 33.38313 | 32.7718 | -0.989326 | 0.002883698 | 0.6084403
23.9603 | 32.4269 | 33.36447 | 32.75235 | -0.9375721 | 0.002890212 | 0.6092273
23.9703 | 32.4006 | 33.34582 | 32.73291 | -0.9452187 | 0.00289675 | 0.6100161
23.9803 | 32.3698 | 33.32717 | 32.71346 | -0.9573655 | 0.002903312 | 0.6108065
23.9903 | 32.367 | 33.30851 | 32.694 | -0.9415128 | 0.002909896 | 0.6115987
24.0003 | 32.345 | 33.28986 | 32.67455 | -0.9448605 | 0.002916504 | 0.6123925
24.0103 | 32.3362 | 33.27121 | 32.6551 | -0.9350087 | 0.002923136 | 0.6131881
24.0203 | 32.3377 | 33.25256 | 32.63564 | -0.9148574 | 0.002929791 | 0.6139853
24.0303 | 32.3112 | 33.23391 | 32.61619 | -0.9227067 | 0.00293647 | 0.6147844
24.0403 | 32.3015 | 33.21526 | 32.59673 | -0.9137565 | 0.002943173 | 0.6155851
24.0503 | 32.2852 | 33.19661 | 32.57727 | -0.9114068 | 0.0029499 | 0.6163875
24.0603 | 32.261 | 33.17796 | 32.55781 | -0.9169579 | 0.002956651 | 0.6171917
24.0703 | 32.2485 | 33.15931 | 32.53835 | -0.9108096 | 0.002963426 | 0.6179976
24.0803 | 32.2303 | 33.14066 | 32.51889 | -0.9103621 | 0.002970226 | 0.6188053
24.0903 | 32.2444 | 33.12202 | 32.49942 | -0.8776152 | 0.00297705 | 0.6196147
24.1003 | 32.2137 | 33.10337 | 32.47996 | -0.8896692 | 0.002983899 | 0.6204259
24.1103 | 32.1933 | 33.08472 | 32.46049 | -0.8914239 | 0.002990772 | 0.6212388
24.1203 | 32.1915 | 33.06608 | 32.44103 | -0.8745795 | 0.002997671 | 0.6220535
24.1303 | 32.18 | 33.04744 | 32.42156 | -0.8674359 | 0.003004593 | 0.6228699
24.1403 | 32.162 | 33.02879 | 32.40209 | -0.8667933 | 0.003011542 | 0.6236882
24.1503 | 32.1755 | 33.01015 | 32.38262 | -0.8346517 | 0.003018515 | 0.6245083
24.1603 | 32.1409 | 32.99151 | 32.36316 | -0.8506109 | 0.003025515 | 0.6253301
24.1703 | 32.1128 | 32.97287 | 32.34369 | -0.8600713 | 0.003032538 | 0.6261537
24.1803 | 32.0904 | 32.95423 | 32.32421 | -0.8638325 | 0.003039588 | 0.626979
24.1903 | 32.0959 | 32.9356 | 32.30474 | -0.839695 | 0.003046664 | 0.6278063
24.2003 | 32.0691 | 32.91696 | 32.28527 | -0.8478586 | 0.003053766 | 0.6286354
24.2103 | 32.0725 | 32.89832 | 32.2658 | -0.8258233 | 0.003060892 | 0.6294662
24.2203 | 32.0524 | 32.87969 | 32.24632 | -0.8272892 | 0.003068046 | 0.6302989
24.23029 | 32.021 | 32.86107 | 32.22687 | -0.8400749 | 0.003075218 | 0.6311325
24.24029 | 32.0191 | 32.84244 | 32.20739 | -0.8233431 | 0.003082424 | 0.6319688
24.25029 | 31.9918 | 32.82381 | 32.18792 | -0.8320127 | 0.003089657 | 0.6328069
24.26029 | 31.9819 | 32.80518 | 32.16844 | -0.8232837 | 0.003096916 | 0.633647
24.27029 | 31.9682 | 32.78656 | 32.14896 | -0.818356 | 0.003104201 | 0.6344889
24.28029 | 31.9505 | 32.76793 | 32.12949 | -0.8174297 | 0.003111514 | 0.6353326
24.29029 | 31.9445 | 32.7493 | 32.11001 | -0.8048047 | 0.003118854 | 0.6361781
24.30029 | 31.9275 | 32.73068 | 32.09053 | -0.8031812 | 0.003126221 | 0.6370256
24.31029 | 31.883 | 32.71206 | 32.07105 | -0.8290593 | 0.003133615 | 0.637875
24.32029 | 31.8738 | 32.69344 | 32.05157 | -0.8196388 | 0.003141037 | 0.6387262
24.33029 | 31.8549 | 32.67482 | 32.03209 | -0.8199199 | 0.003148485 | 0.6395792
24.34029 | 31.8195 | 32.6562 | 32.01261 | -0.8367025 | 0.003155962 | 0.6404342
24.35029 | 31.8332 | 32.63759 | 31.99313 | -0.8043869 | 0.003163467 | 0.6412911
24.36029 | 31.8061 | 32.61897 | 31.97365 | -0.8128728 | 0.003171 | 0.6421499
24.37029 | 31.7794 | 32.60036 | 31.95417 | -0.8209604 | 0.00317856 | 0.6430105
24.38029 | 31.747 | 32.58175 | 31.93469 | -0.8347497 | 0.00318615 | 0.643873
24.39029 | 31.7385 | 32.56314 | 31.91521 | -0.8246409 | 0.003193767 | 0.6447377
24.40029 | 31.7269 | 32.54453 | 31.89573 | -0.8176338 | 0.003201413 | 0.6456041
24.41029 | 31.7181 | 32.52593 | 31.87625 | -0.8078285 | 0.003209088 | 0.6464725
24.42029 | 31.6919 | 32.50733 | 31.85677 | -0.815425 | 0.003216791 | 0.6473427
24.43029 | 31.6763 | 32.48872 | 31.83728 | -0.8124236 | 0.003224524 | 0.6482151
24.44029 | 31.6631 | 32.47012 | 31.8178 | -0.807024 | 0.003232286 | 0.6490893
24.45029 | 31.6449 | 32.45153 | 31.79832 | -0.8066262 | 0.003240077 | 0.6499654
24.46029 | 31.6235 | 32.43293 | 31.77884 | -0.8094306 | 0.003247897 | 0.6508435
24.47029 | 31.629 | 32.41434 | 31.75936 | -0.785337 | 0.003255747 | 0.6517237
24.48029 | 31.5868 | 32.39575 | 31.73988 | -0.8089454 | 0.003263627 | 0.6526058
24.49029 | 31.5814 | 32.37716 | 31.72039 | -0.7957559 | 0.003271537 | 0.6534898
24.50029 | 31.5905 | 32.35857 | 31.70091 | -0.7680685 | 0.003279477 | 0.6543758
24.51029 | 31.5594 | 32.33998 | 31.68143 | -0.7805834 | 0.003287446 | 0.655264
24.52029 | 31.5351 | 32.3214 | 31.66195 | -0.7863004 | 0.003295447 | 0.656154
24.53029 | 31.5408 | 32.30282 | 31.64247 | -0.7620197 | 0.003303478 | 0.6570461
24.54029 | 31.5194 | 32.28424 | 31.62299 | -0.7648411 | 0.00331154 | 0.6579401
24.55029 | 31.5128 | 32.26566 | 31.60351 | -0.7528649 | 0.003319632 | 0.6588362
24.56029 | 31.5099 | 32.24709 | 31.58403 | -0.7371911 | 0.003327755 | 0.6597344
24.57028 | 31.4898 | 32.22854 | 31.56457 | -0.7387381 | 0.003335902 | 0.6606335
24.58028 | 31.4918 | 32.20997 | 31.54509 | -0.718169 | 0.003344088 | 0.6615358
24.59028 | 31.5025 | 32.1914 | 31.52561 | -0.6889023 | 0.003352305 | 0.66244
24.60028 | 31.4705 | 32.17284 | 31.50613 | -0.7023381 | 0.003360554 | 0.6633463
24.61028 | 31.4604 | 32.15428 | 31.48665 | -0.6938763 | 0.003368835 | 0.6642546
24.62028 | 31.452 | 32.13572 | 31.46718 | -0.6837172 | 0.003377148 | 0.665165
24.63028 | 31.4313 | 32.11716 | 31.4477 | -0.6858606 | 0.003385493 | 0.6660775
24.64028 | 31.4528 | 32.09861 | 31.42822 | -0.6458066 | 0.00339387 | 0.6669921
24.65028 | 31.4259 | 32.08006 | 31.40874 | -0.6541551 | 0.00340228 | 0.6679087
24.66028 | 31.4113 | 32.06151 | 31.38927 | -0.6502065 | 0.003410723 | 0.6688275
24.67028 | 31.4117 | 32.04296 | 31.36979 | -0.6312605 | 0.003419198 | 0.6697483
24.68028 | 31.3911 | 32.02442 | 31.35032 | -0.6333173 | 0.003427707 | 0.6706713
24.69028 | 31.3913 | 32.00588 | 31.33084 | -0.6145767 | 0.003436248 | 0.6715963
24.70028 | 31.3871 | 31.98734 | 31.31137 | -0.600239 | 0.003444823 | 0.6725235
24.71028 | 31.3783 | 31.9688 | 31.2919 | -0.5905042 | 0.003453432 | 0.6734528
24.72028 | 31.3504 | 31.95027 | 31.27243 | -0.5998723 | 0.003462074 | 0.6743843
24.73028 | 31.3522 | 31.93174 | 31.25295 | -0.5795431 | 0.00347075 | 0.6753178
24.74028 | 31.348 | 31.91322 | 31.23348 | -0.565217 | 0.00347946 | 0.6762536
24.75028 | 31.3344 | 31.89469 | 31.21401 | -0.5602939 | 0.003488205 | 0.6771915
24.76028 | 31.3301 | 31.87617 | 31.19455 | -0.5460738 | 0.003496984 | 0.6781316
24.77028 | 31.3241 | 31.85766 | 31.17508 | -0.5335567 | 0.003505798 | 0.6790738
24.78028 | 31.3057 | 31.83914 | 31.15561 | -0.5334426 | 0.003514646 | 0.6800181
24.79028 | 31.2796 | 31.82063 | 31.13614 | -0.5410318 | 0.003523529 | 0.6809648
24.80028 | 31.2625 | 31.80212 | 31.11668 | -0.539624 | 0.003532448 | 0.6819136
24.81028 | 31.285 | 31.78362 | 31.09721 | -0.4986194 | 0.003541402 | 0.6828645
24.82028 | 31.2395 | 31.76512 | 31.07775 | -0.5256179 | 0.003550392 | 0.6838176
24.83028 | 31.2341 | 31.74662 | 31.05829 | -0.5125199 | 0.003559417 | 0.684773
24.84028 | 31.2305 | 31.72813 | 31.03883 | -0.4976251 | 0.003568478 | 0.6857307
24.85028 | 31.1827 | 31.70963 | 31.01937 | -0.5269335 | 0.003577576 | 0.6866904
24.86028 | 31.1904 | 31.69115 | 30.99991 | -0.5007452 | 0.003586709 | 0.6876524
24.87028 | 31.1986 | 31.67266 | 30.98045 | -0.4740605 | 0.00359588 | 0.6886168
24.88028 | 31.1488 | 31.65418 | 30.96099 | -0.5053792 | 0.003605087 | 0.6895834
24.89028 | 31.174 | 31.6357 | 30.94153 | -0.4617012 | 0.003614331 | 0.6905522
24.90028 | 31.1394 | 31.61723 | 30.92208 | -0.4778267 | 0.003623613 | 0.6915231
24.91027 | 31.1434 | 31.59877 | 30.90265 | -0.4553743 | 0.003632922 | 0.6924956
24.92027 | 31.1186 | 31.58031 | 30.88319 | -0.4617069 | 0.003642278 | 0.6934712
24.93027 | 31.0981 | 31.56184 | 30.86374 | -0.463743 | 0.003651672 | 0.694449
24.94027 | 31.0822 | 31.54338 | 30.84429 | -0.4611829 | 0.003661104 | 0.6954293
24.95027 | 31.0846 | 31.52493 | 30.82484 | -0.4403264 | 0.003670574 | 0.6964118
24.96027 | 31.0567 | 31.50647 | 30.8054 | -0.4497736 | 0.003680083 | 0.6973965
24.97027 | 31.0488 | 31.48802 | 30.78595 | -0.4392244 | 0.00368963 | 0.6983836
24.98027 | 31.0437 | 31.46958 | 30.76651 | -0.4258791 | 0.003699216 | 0.6993731
24.99027 | 31.0105 | 31.45114 | 30.74706 | -0.4406376 | 0.003708841 | 0.7003649
25.00027 | 31.0097 | 31.4327 | 30.72762 | -0.4229999 | 0.003718505 | 0.701359
25.01027 | 31.0066 | 31.41427 | 30.70818 | -0.4076659 | 0.003728208 | 0.7023554
25.02027 | 30.9837 | 31.39584 | 30.68874 | -0.412136 | 0.003737952 | 0.7033542
25.03027 | 30.9768 | 31.37741 | 30.66931 | -0.40061 | 0.003747735 | 0.7043554
25.04027 | 30.9535 | 31.35899 | 30.64987 | -0.4054879 | 0.003757559 | 0.705359
25.05027 | 30.964 | 31.34057 | 30.63044 | -0.3765698 | 0.003767422 | 0.7063649
25.06027 | 30.9397 | 31.32216 | 30.61101 | -0.3824557 | 0.003777327 | 0.7073732
25.07027 | 30.9321 | 31.30375 | 30.59157 | -0.3716458 | 0.003787272 | 0.708384
25.08027 | 30.9049 | 31.28534 | 30.57215 | -0.3804399 | 0.003797258 | 0.7093971
25.09027 | 30.9021 | 31.26694 | 30.55272 | -0.3648381 | 0.003807285 | 0.7104126
25.10027 | 30.8832 | 31.24854 | 30.53329 | -0.3653405 | 0.003817355 | 0.7114305
25.11027 | 30.8615 | 31.23015 | 30.51387 | -0.3686471 | 0.003827465 | 0.7124509
25.12027 | 30.8709 | 31.21176 | 30.49445 | -0.340858 | 0.003837618 | 0.7134737
25.13027 | 30.8352 | 31.19337 | 30.47503 | -0.3581731 | 0.003847813 | 0.7144989
25.14027 | 30.821 | 31.17499 | 30.45561 | -0.3539925 | 0.00385805 | 0.7155266
25.15027 | 30.8316 | 31.15662 | 30.43619 | -0.3250163 | 0.00386833 | 0.7165568
25.16027 | 30.7811 | 31.13824 | 30.41678 | -0.3571446 | 0.003878653 | 0.7175896
25.17027 | 30.7826 | 31.11988 | 30.39736 | -0.337277 | 0.003889019 | 0.7186245
25.18027 | 30.7763 | 31.10151 | 30.37795 | -0.325214 | 0.003899429 | 0.7196621
25.19027 | 30.7505 | 31.08316 | 30.35854 | -0.3326554 | 0.003909882 | 0.7207022
25.20027 | 30.7431 | 31.0648 | 30.33914 | -0.3217014 | 0.003920379 | 0.7217448
25.21027 | 30.731 | 31.04645 | 30.31973 | -0.3154519 | 0.00393092 | 0.7227899
25.22027 | 30.6924 | 31.02811 | 30.30033 | -0.335707 | 0.003941506 | 0.7238374
25.23027 | 30.6986 | 31.00977 | 30.28093 | -0.3111667 | 0.003952136 | 0.7248877
25.24027 | 30.676 | 30.99143 | 30.26153 | -0.3154311 | 0.003962812 | 0.7259404
25.25027 | 30.6508 | 30.9731 | 30.24213 | -0.3223001 | 0.003973532 | 0.7269956
25.26026 | 30.6455 | 30.95479 | 30.22276 | -0.3092922 | 0.003984287 | 0.7280523
25.27026 | 30.6056 | 30.93647 | 30.20336 | -0.3308707 | 0.003995099 | 0.7291126
25.28026 | 30.5999 | 30.91815 | 30.18397 | -0.318254 | 0.004005957 | 0.7301755
25.29026 | 30.5968 | 30.89984 | 30.16458 | -0.3030421 | 0.00401686 | 0.731241
25.30026 | 30.5651 | 30.88154 | 30.1452 | -0.3164351 | 0.004027811 | 0.7323091
25.31026 | 30.5455 | 30.86323 | 30.12581 | -0.317733 | 0.004038808 | 0.7333798
25.32026 | 30.5368 | 30.84494 | 30.10643 | -0.3081357 | 0.004049852 | 0.7344531
25.33026 | 30.5009 | 30.82664 | 30.08705 | -0.3257434 | 0.004060943 | 0.7355289
25.34026 | 30.5045 | 30.80836 | 30.06768 | -0.3038562 | 0.004072083 | 0.7366075
25.35026 | 30.4768 | 30.79007 | 30.0483 | -0.313274 | 0.00408327 | 0.7376887
25.36026 | 30.4593 | 30.7718 | 30.02893 | -0.3124968 | 0.004094505 | 0.7387725
25.37026 | 30.4703 | 30.75352 | 30.00956 | -0.2832247 | 0.004105788 | 0.7398589
25.38026 | 30.43 | 30.73526 | 29.99019 | -0.3052577 | 0.004117121 | 0.7409481
25.39026 | 30.4195 | 30.717 | 29.97083 | -0.297496 | 0.004128502 | 0.7420399
25.40026 | 30.3978 | 30.69874 | 29.95147 | -0.3009394 | 0.004139933 | 0.7431344
25.41026 | 30.368 | 30.68049 | 29.93211 | -0.312488 | 0.004151412 | 0.7442315
25.42026 | 30.3577 | 30.66224 | 29.91275 | -0.304542 | 0.004162943 | 0.7453314
25.43026 | 30.3563 | 30.644 | 29.89339 | -0.2877012 | 0.004174523 | 0.746434
25.44026 | 30.3298 | 30.62577 | 29.87404 | -0.2959658 | 0.004186154 | 0.7475393
25.45026 | 30.3238 | 30.60754 | 29.85469 | -0.2837357 | 0.004197835 | 0.7486472
25.46026 | 30.306 | 30.58931 | 29.83534 | -0.2833109 | 0.004209568 | 0.7497579
25.47026 | 30.2892 | 30.57109 | 29.816 | -0.2818918 | 0.004221351 | 0.7508715
25.48026 | 30.2827 | 30.55288 | 29.79666 | -0.2701781 | 0.004233188 | 0.7519878
25.49026 | 30.2724 | 30.53467 | 29.77732 | -0.2622698 | 0.004245075 | 0.7531068
25.50026 | 30.2516 | 30.51647 | 29.75798 | -0.2648672 | 0.004257015 | 0.7542286
25.51026 | 30.2467 | 30.49827 | 29.73865 | -0.2515702 | 0.004269007 | 0.7553533
25.52026 | 30.2379 | 30.48008 | 29.71932 | -0.2421787 | 0.004281053 | 0.7564806
25.53026 | 30.2071 | 30.46189 | 29.69999 | -0.2547929 | 0.004293152 | 0.7576108
25.54026 | 30.2208 | 30.44371 | 29.68066 | -0.2229127 | 0.004305305 | 0.7587438
25.55026 | 30.1897 | 30.42554 | 29.66134 | -0.2358384 | 0.004317511 | 0.7598797
25.56026 | 30.1926 | 30.40737 | 29.64202 | -0.2147697 | 0.004329771 | 0.7610183
25.57026 | 30.1667 | 30.38921 | 29.6227 | -0.2225068 | 0.004342087 | 0.7621598
25.58026 | 30.1654 | 30.37105 | 29.60339 | -0.2056498 | 0.004354456 | 0.7633041
25.59026 | 30.1567 | 30.3529 | 29.58408 | -0.1961987 | 0.004366882 | 0.7644514
25.60025 | 30.1358 | 30.33477 | 29.56479 | -0.1989715 | 0.004379349 | 0.7656003
25.61025 | 30.1299 | 30.31663 | 29.54549 | -0.1867322 | 0.004391886 | 0.7667533
25.62025 | 30.1253 | 30.2985 | 29.52619 | -0.1731989 | 0.004404478 | 0.7679093
25.63025 | 30.1089 | 30.28037 | 29.50689 | -0.1714715 | 0.004417129 | 0.7690681
25.64025 | 30.0957 | 30.26225 | 29.48759 | -0.1665501 | 0.004429834 | 0.7702298
25.65025 | 30.0943 | 30.24413 | 29.4683 | -0.1498348 | 0.004442598 | 0.7713943
25.66025 | 30.0885 | 30.22603 | 29.44901 | -0.1375257 | 0.004455419 | 0.772562
25.67025 | 30.0739 | 30.20792 | 29.42972 | -0.1340227 | 0.004468298 | 0.7737325
25.68025 | 30.0623 | 30.18983 | 29.41044 | -0.1275259 | 0.004481235 | 0.774906
25.69025 | 30.0546 | 30.17174 | 29.39116 | -0.1171352 | 0.004494232 | 0.7760824
25.70025 | 30.0373 | 30.15365 | 29.37188 | -0.1163509 | 0.004507287 | 0.7772619
25.71025 | 30.0132 | 30.13557 | 29.35261 | -0.1223729 | 0.004520401 | 0.7784444
25.72025 | 30.0136 | 30.1175 | 29.33334 | -0.103901 | 0.004533575 | 0.7796297
25.73025 | 30.0116 | 30.09944 | 29.31407 | -0.08783564 | 0.00454681 | 0.7808182
25.74025 | 29.9895 | 30.08138 | 29.29481 | -0.09187662 | 0.004560105 | 0.7820096
25.75025 | 29.9837 | 30.06332 | 29.27555 | -0.07962414 | 0.004573461 | 0.7832042
25.76025 | 29.9681 | 30.04528 | 29.25629 | -0.07717802 | 0.004586879 | 0.7844018
25.77025 | 29.9456 | 30.02724 | 29.23704 | -0.0816383 | 0.004600357 | 0.7856023
25.78025 | 29.9378 | 30.00921 | 29.21779 | -0.0714052 | 0.004613899 | 0.786806
25.79025 | 29.9394 | 29.99118 | 29.19854 | -0.05177877 | 0.004627502 | 0.7880128
25.80025 | 29.9089 | 29.97316 | 29.1793 | -0.06425885 | 0.004641169 | 0.7892226
25.81025 | 29.9127 | 29.95515 | 29.16006 | -0.0424455 | 0.004654897 | 0.7904355
25.82025 | 29.8922 | 29.93714 | 29.14082 | -0.04493882 | 0.004668691 | 0.7916515
25.83025 | 29.8804 | 29.91914 | 29.12159 | -0.03873907 | 0.004682548 | 0.7928708
25.84025 | 29.8852 | 29.90115 | 29.10236 | -0.01594587 | 0.00469647 | 0.7940931
25.85025 | 29.8457 | 29.88316 | 29.08313 | -0.03745946 | 0.004710456 | 0.7953185
25.86025 | 29.8334 | 29.86518 | 29.06391 | -0.03177988 | 0.004724508 | 0.7965471
25.87025 | 29.8392 | 29.84721 | 29.04469 | -0.008007304 | 0.004738625 | 0.797779
25.88025 | 29.8005 | 29.82924 | 29.02547 | -0.0287415 | 0.004752809 | 0.799014
25.89025 | 29.8046 | 29.81128 | 29.00626 | -0.006682537 | 0.004767058 | 0.8002521
25.90025 | 29.7934 | 29.79333 | 28.98706 | 6.94687e-05 | 0.004781375 | 0.8014934
25.91025 | 29.7699 | 29.77539 | 28.96785 | -0.005485732 | 0.004795759 | 0.8027381
25.92025 | 29.758 | 29.75745 | 28.94865 | 0.0005521968 | 0.004810211 | 0.8039859
25.93025 | 29.7309 | 29.73952 | 28.92946 | -0.008616964 | 0.004824732 | 0.8052369
25.94024 | 29.7354 | 29.72161 | 28.91028 | 0.01378892 | 0.004839306 | 0.8064899
25.95024 | 29.717 | 29.70369 | 28.89109 | 0.01330546 | 0.004853964 | 0.8077475
25.96024 | 29.6928 | 29.68579 | 28.87191 | 0.007014819 | 0.004868692 | 0.8090084
25.97024 | 29.6898 | 29.66788 | 28.85273 | 0.02191706 | 0.004883489 | 0.8102725
25.98024 | 29.6714 | 29.64999 | 28.83355 | 0.02141192 | 0.004898357 | 0.81154
25.99024 | 29.6633 | 29.6321 | 28.81438 | 0.03119963 | 0.004913296 | 0.8128108
26.00024 | 29.6459 | 29.61422 | 28.79521 | 0.03167999 | 0.004928306 | 0.8140848
26.01024 | 29.6341 | 29.59635 | 28.77604 | 0.03775301 | 0.004943388 | 0.8153622
26.02024 | 29.6249 | 29.57848 | 28.75688 | 0.04641853 | 0.004958543 | 0.816643
26.03024 | 29.6035 | 29.56062 | 28.73772 | 0.04287676 | 0.00497377 | 0.8179271
26.04024 | 29.5836 | 29.54277 | 28.71857 | 0.0408274 | 0.00498907 | 0.8192147
26.05024 | 29.5732 | 29.52493 | 28.69942 | 0.04827062 | 0.005004445 | 0.8205056
26.06024 | 29.5667 | 29.50709 | 28.68027 | 0.05960631 | 0.005019893 | 0.8217998
26.07024 | 29.5421 | 29.48927 | 28.66113 | 0.05283436 | 0.005035416 | 0.8230976
26.08024 | 29.5479 | 29.47145 | 28.642 | 0.0764548 | 0.005051015 | 0.8243987
26.09024 | 29.5368 | 29.45363 | 28.62286 | 0.08316767 | 0.005066689 | 0.8257033
26.10024 | 29.5034 | 29.43583 | 28.60373 | 0.06757277 | 0.005082439 | 0.8270113
26.11024 | 29.5003 | 29.41803 | 28.58461 | 0.08227018 | 0.005098266 | 0.8283228
26.12024 | 29.4736 | 29.40024 | 28.56549 | 0.07335985 | 0.00511417 | 0.8296378
26.13024 | 29.4664 | 29.38246 | 28.54637 | 0.08394177 | 0.005130152 | 0.8309562
26.14024 | 29.4603 | 29.36468 | 28.52726 | 0.09561575 | 0.005146212 | 0.8322782
26.15024 | 29.4489 | 29.34692 | 28.50815 | 0.1019819 | 0.005162351 | 0.8336037
26.16024 | 29.4474 | 29.32916 | 28.48905 | 0.1182401 | 0.005178569 | 0.8349328
26.17024 | 29.4138 | 29.31141 | 28.46995 | 0.1023904 | 0.005194867 | 0.8362654
26.18024 | 29.3935 | 29.29367 | 28.45085 | 0.09983278 | 0.005211245 | 0.8376015
26.19024 | 29.3813 | 29.27593 | 28.43176 | 0.1053671 | 0.005227704 | 0.8389411
26.20024 | 29.3804 | 29.25821 | 28.41268 | 0.1221933 | 0.005244245 | 0.8402845
26.21024 | 29.3294 | 29.24049 | 28.3936 | 0.08891154 | 0.005260868 | 0.8416314
26.22024 | 29.3533 | 29.22278 | 28.37452 | 0.1305216 | 0.005277573 | 0.8429819
26.23024 | 29.3321 | 29.20508 | 28.35545 | 0.1270234 | 0.005294361 | 0.844336
26.24024 | 29.3089 | 29.18738 | 28.33638 | 0.1215171 | 0.005311233 | 0.8456938
26.25024 | 29.291 | 29.1697 | 28.31731 | 0.1213026 | 0.005328189 | 0.8470552
26.26024 | 29.2799 | 29.15202 | 28.29825 | 0.1278797 | 0.005345231 | 0.8484203
26.27024 | 29.2578 | 29.13435 | 28.2792 | 0.1234486 | 0.005362357 | 0.8497891
26.28024 | 29.2615 | 29.11669 | 28.26015 | 0.1448091 | 0.005379569 | 0.8511616
26.29023 | 29.2278 | 29.09906 | 28.24112 | 0.1287435 | 0.005396851 | 0.8525364
26.30023 | 29.2235 | 29.08141 | 28.22208 | 0.1420873 | 0.005414235 | 0.8539162
26.31023 | 29.2105 | 29.06378 | 28.20305 | 0.1467225 | 0.005431711 | 0.8552999
26.32023 | 29.192 | 29.04615 | 28.18401 | 0.1458492 | 0.005449271 | 0.8566874
26.33023 | 29.1904 | 29.02853 | 28.16499 | 0.1618674 | 0.005466924 | 0.8580786
26.34023 | 29.1574 | 29.01092 | 28.14596 | 0.1464771 | 0.005484663 | 0.8594735
26.35023 | 29.1549 | 28.99332 | 28.12695 | 0.161578 | 0.005502494 | 0.8608723
26.36023 | 29.1465 | 28.97573 | 28.10793 | 0.1707704 | 0.005520415 | 0.8622749
26.37023 | 29.1129 | 28.95815 | 28.08893 | 0.154754 | 0.005538429 | 0.8636813
26.38023 | 29.1016 | 28.94057 | 28.06992 | 0.1610291 | 0.005556533 | 0.8650914
26.39023 | 29.1078 | 28.923 | 28.05092 | 0.1847952 | 0.005574732 | 0.8665056
26.40023 | 29.0854 | 28.90545 | 28.03193 | 0.1799525 | 0.005593022 | 0.8679236
26.41023 | 29.092 | 28.8879 | 28.01294 | 0.204101 | 0.005611408 | 0.8693456
26.42023 | 29.0545 | 28.87036 | 27.99396 | 0.1841408 | 0.005629887 | 0.8707712
26.43023 | 29.0382 | 28.85283 | 27.97498 | 0.1853715 | 0.005648463 | 0.8722009
26.44023 | 29.0315 | 28.83531 | 27.95601 | 0.1961932 | 0.005667133 | 0.8736347
26.45023 | 29.0267 | 28.81779 | 27.93704 | 0.208906 | 0.005685902 | 0.8750722
26.46023 | 29.0087 | 28.80029 | 27.91807 | 0.2084097 | 0.005704767 | 0.8765138
26.47023 | 29.0226 | 28.7828 | 27.89911 | 0.2398045 | 0.005723731 | 0.8779592
26.48023 | 28.9931 | 28.76531 | 27.88016 | 0.2277901 | 0.005742792 | 0.8794088
26.49023 | 28.9808 | 28.74783 | 27.86121 | 0.2329664 | 0.005761955 | 0.8808624
26.50023 | 28.9664 | 28.73037 | 27.84227 | 0.2360337 | 0.005781216 | 0.88232
26.51023 | 28.9485 | 28.71291 | 27.82333 | 0.2355918 | 0.005800579 | 0.8837815
26.52023 | 28.9324 | 28.69546 | 27.80439 | 0.2369405 | 0.005820043 | 0.8852472
26.53023 | 28.9489 | 28.67802 | 27.78546 | 0.2708799 | 0.005839608 | 0.886717
26.54023 | 28.8922 | 28.66059 | 27.76654 | 0.23161 | 0.005859279 | 0.8881908
26.55023 | 28.9175 | 28.64317 | 27.74762 | 0.2743309 | 0.005879051 | 0.8896687
26.56023 | 28.8995 | 28.62576 | 27.72871 | 0.2737421 | 0.005898931 | 0.8911508
26.57023 | 28.8716 | 28.60836 | 27.7098 | 0.263244 | 0.005918912 | 0.8926371
26.58023 | 28.8713 | 28.59096 | 27.6909 | 0.2803363 | 0.005939003 | 0.8941275
26.59023 | 28.854 | 28.57358 | 27.672 | 0.2804192 | 0.005959197 | 0.895622
26.60023 | 28.8344 | 28.55621 | 27.65311 | 0.2781924 | 0.005979502 | 0.8971208
26.61023 | 28.833 | 28.53884 | 27.63422 | 0.294156 | 0.005999912 | 0.8986238
26.62023 | 28.8126 | 28.52149 | 27.61534 | 0.29111 | 0.006020435 | 0.900131
26.63022 | 28.7982 | 28.50416 | 27.59648 | 0.2940371 | 0.006041045 | 0.9016408
26.64022 | 28.7958 | 28.48683 | 27.57761 | 0.3089716 | 0.006061787 | 0.9031566
26.65022 | 28.7656 | 28.4695 | 27.55874 | 0.2960964 | 0.00608264 | 0.9046765
26.66022 | 28.7569 | 28.45219 | 27.53988 | 0.3047114 | 0.006103606 | 0.9062007
26.67022 | 28.7456 | 28.43488 | 27.52103 | 0.3107166 | 0.006124685 | 0.9077293
26.68022 | 28.7317 | 28.41759 | 27.50218 | 0.3141118 | 0.006145878 | 0.9092623
26.69022 | 28.7236 | 28.4003 | 27.48334 | 0.323297 | 0.006167186 | 0.9107996
26.70022 | 28.6876 | 28.38303 | 27.4645 | 0.3045725 | 0.00618861 | 0.9123411
26.71022 | 28.6802 | 28.36576 | 27.44566 | 0.3144378 | 0.00621015 | 0.9138871
26.72022 | 28.6757 | 28.34851 | 27.42684 | 0.3271932 | 0.006231808 | 0.9154375
26.73022 | 28.6475 | 28.33126 | 27.40802 | 0.3162383 | 0.006253585 | 0.9169923
26.74022 | 28.641 | 28.31403 | 27.3892 | 0.3269734 | 0.006275479 | 0.9185516
26.75022 | 28.6384 | 28.2968 | 27.37039 | 0.3415983 | 0.006297496 | 0.9201153
26.76022 | 28.6212 | 28.27959 | 27.35158 | 0.341613 | 0.006319631 | 0.9216834
26.77022 | 28.6138 | 28.26238 | 27.33278 | 0.3514174 | 0.00634189 | 0.9232562
26.78022 | 28.5907 | 28.24519 | 27.31399 | 0.3455116 | 0.006364271 | 0.9248333
26.79022 | 28.5644 | 28.228 | 27.2952 | 0.3363955 | 0.006386775 | 0.926415
26.80022 | 28.5788 | 28.21083 | 27.27642 | 0.3679689 | 0.006409405 | 0.9280013
26.81022 | 28.5578 | 28.19367 | 27.25764 | 0.3641319 | 0.006432161 | 0.9295922
26.82022 | 28.5472 | 28.17652 | 27.23887 | 0.3706846 | 0.006455042 | 0.9311875
26.83022 | 28.5353 | 28.15937 | 27.22011 | 0.3759267 | 0.006478052 | 0.9327874
26.84022 | 28.539 | 28.14224 | 27.20135 | 0.3967582 | 0.00650119 | 0.9343921
26.85022 | 28.5209 | 28.12512 | 27.18259 | 0.3957791 | 0.006524457 | 0.9360015
26.86022 | 28.5063 | 28.10801 | 27.16385 | 0.3982895 | 0.006547855 | 0.9376154
26.87022 | 28.488 | 28.09091 | 27.14511 | 0.3970893 | 0.006571385 | 0.9392339
26.88022 | 28.4899 | 28.07382 | 27.12637 | 0.4160782 | 0.006595046 | 0.9408573
26.89022 | 28.4759 | 28.05674 | 27.10764 | 0.4191565 | 0.006618842 | 0.9424854
26.90022 | 28.4647 | 28.03968 | 27.08892 | 0.425024 | 0.006642772 | 0.9441181
26.91022 | 28.4641 | 28.02262 | 27.0702 | 0.4414807 | 0.006666837 | 0.9457556
26.92022 | 28.4434 | 28.00557 | 27.05148 | 0.4378264 | 0.00669104 | 0.947398
26.93022 | 28.4396 | 27.98854 | 27.03278 | 0.4510612 | 0.00671538 | 0.9490452
26.94022 | 28.4414 | 27.97151 | 27.01408 | 0.4698851 | 0.006739858 | 0.9506971
26.95022 | 28.4176 | 27.9545 | 26.99538 | 0.4630982 | 0.006764476 | 0.9523538
26.96022 | 28.4291 | 27.9375 | 26.9767 | 0.4916 | 0.006789236 | 0.9540154
26.97021 | 28.3962 | 27.92053 | 26.95803 | 0.4756739 | 0.006814113 | 0.9556803
26.98021 | 28.3781 | 27.90355 | 26.93936 | 0.4745537 | 0.006839157 | 0.9573516
26.99021 | 28.3787 | 27.88658 | 26.92069 | 0.4921222 | 0.006864345 | 0.959028
27.00021 | 28.3561 | 27.86962 | 26.90202 | 0.4864796 | 0.00688968 | 0.9607092
27.01021 | 28.3439 | 27.85267 | 26.88336 | 0.4912257 | 0.00691516 | 0.9623954
27.02021 | 28.3398 | 27.83574 | 26.86471 | 0.5040605 | 0.006940789 | 0.9640866
27.03021 | 28.3341 | 27.81882 | 26.84607 | 0.5152841 | 0.006966565 | 0.9657828
27.04021 | 28.3213 | 27.8019 | 26.82743 | 0.5193962 | 0.006992492 | 0.9674841
27.05021 | 28.2915 | 27.785 | 26.80879 | 0.5064969 | 0.007018571 | 0.9691904
27.06021 | 28.2986 | 27.76811 | 26.79017 | 0.5304862 | 0.007044801 | 0.9709017
27.07021 | 28.2729 | 27.75124 | 26.77155 | 0.5216639 | 0.007071186 | 0.9726182
27.08021 | 28.2692 | 27.73437 | 26.75293 | 0.5348301 | 0.007097725 | 0.9743397
27.09021 | 28.2432 | 27.71752 | 26.73432 | 0.5256847 | 0.00712442 | 0.9760664
27.10021 | 28.2336 | 27.70067 | 26.71572 | 0.5329277 | 0.007151273 | 0.9777983
27.11021 | 28.2362 | 27.68384 | 26.69713 | 0.552359 | 0.007178284 | 0.9795353
27.12021 | 28.2031 | 27.66702 | 26.67854 | 0.5360786 | 0.007205456 | 0.9812776
27.13021 | 28.1944 | 27.65021 | 26.65996 | 0.5441864 | 0.007232788 | 0.983025
27.14021 | 28.1791 | 27.63342 | 26.64138 | 0.5456824 | 0.007260283 | 0.9847777
27.15021 | 28.1899 | 27.61663 | 26.62281 | 0.5732666 | 0.007287942 | 0.9865357
27.16021 | 28.1485 | 27.59986 | 26.60425 | 0.5486389 | 0.007315766 | 0.9882989
27.17021 | 28.1195 | 27.5831 | 26.58569 | 0.5363991 | 0.007343757 | 0.9900676
27.18021 | 28.1277 | 27.56635 | 26.56714 | 0.5613475 | 0.007371915 | 0.9918415
27.19021 | 28.1181 | 27.54962 | 26.5486 | 0.5684839 | 0.007400242 | 0.9936207
27.20021 | 28.1059 | 27.53289 | 26.53006 | 0.5730081 | 0.007428741 | 0.9954054
27.21021 | 28.0798 | 27.51618 | 26.51153 | 0.5636203 | 0.007457411 | 0.9971954
27.22021 | 28.0814 | 27.49948 | 26.493 | 0.5819202 | 0.007486255 | 0.998991
27.23021 | 28.0583 | 27.48279 | 26.47448 | 0.5755081 | 0.007515274 | 1.000792
27.24021 | 28.0406 | 27.46612 | 26.45597 | 0.5744835 | 0.007544468 | 1.002598
27.25021 | 28.0306 | 27.44945 | 26.43747 | 0.5811468 | 0.007573841 | 1.00441
27.26021 | 28.0239 | 27.4328 | 26.41897 | 0.5910977 | 0.007603393 | 1.006228
27.27021 | 28.0004 | 27.41616 | 26.40048 | 0.5842362 | 0.007633127 | 1.008051
27.28021 | 27.9857 | 27.39954 | 26.382 | 0.5861622 | 0.007663041 | 1.009879
27.29021 | 27.9747 | 27.38292 | 26.36352 | 0.5917758 | 0.00769314 | 1.011713
27.30021 | 27.9608 | 27.36632 | 26.34505 | 0.5944769 | 0.007723424 | 1.013553
27.31021 | 27.9471 | 27.34973 | 26.32658 | 0.5973654 | 0.007753896 | 1.015399
27.3202 | 27.9175 | 27.33318 | 26.30814 | 0.5843246 | 0.007784525 | 1.017248
27.3302 | 27.9072 | 27.31661 | 26.28969 | 0.5905879 | 0.007815375 | 1.019105
27.3402 | 27.9009 | 27.30006 | 26.27125 | 0.6008384 | 0.007846416 | 1.020967
27.3502 | 27.8854 | 27.28352 | 26.25281 | 0.6018761 | 0.007877651 | 1.022836
27.3602 | 27.8752 | 27.267 | 26.23438 | 0.6082011 | 0.00790908 | 1.02471
27.3702 | 27.8616 | 27.25049 | 26.21596 | 0.6111132 | 0.007940707 | 1.026589
27.3802 | 27.8459 | 27.23399 | 26.19754 | 0.6119124 | 0.00797253 | 1.028475
27.3902 | 27.8272 | 27.2175 | 26.17913 | 0.6096987 | 0.008004555 | 1.030367
27.4002 | 27.8129 | 27.20103 | 26.16073 | 0.6118719 | 0.008036781 | 1.032264
27.4102 | 27.817 | 27.18457 | 26.14233 | 0.6324322 | 0.008069211 | 1.034167
27.4202 | 27.8024 | 27.16812 | 26.12394 | 0.6342794 | 0.008101845 | 1.036077
27.4302 | 27.7806 | 27.15169 | 26.10556 | 0.6289134 | 0.008134687 | 1.037992
27.4402 | 27.7678 | 27.13527 | 26.08718 | 0.6325343 | 0.008167738 | 1.039913
27.4502 | 27.7562 | 27.11886 | 26.06882 | 0.6373418 | 0.008200999 | 1.04184
27.4602 | 27.7462 | 27.10246 | 26.05046 | 0.6437362 | 0.008234473 | 1.043774
27.4702 | 27.7544 | 27.08608 | 26.0321 | 0.6683173 | 0.00826816 | 1.045713
27.4802 | 27.7418 | 27.06972 | 26.01375 | 0.6720849 | 0.008302065 | 1.047658
27.4902 | 27.7102 | 27.05336 | 25.99541 | 0.6568392 | 0.008336187 | 1.04961
27.5002 | 27.7168 | 27.03702 | 25.97708 | 0.6797799 | 0.008370529 | 1.051567
27.5102 | 27.6949 | 27.02069 | 25.95876 | 0.6742072 | 0.008405093 | 1.053531
27.5202 | 27.6891 | 27.00438 | 25.94044 | 0.6847209 | 0.008439881 | 1.055501
27.5302 | 27.6813 | 26.98808 | 25.92213 | 0.6932209 | 0.008474894 | 1.057478
27.5402 | 27.6676 | 26.97179 | 25.90382 | 0.6958073 | 0.008510136 | 1.05946
27.5502 | 27.6691 | 26.95552 | 25.88553 | 0.71358 | 0.008545608 | 1.061449
27.5602 | 27.6591 | 26.93926 | 25.86724 | 0.719839 | 0.008581311 | 1.063444
27.5702 | 27.6476 | 26.92302 | 25.84895 | 0.724584 | 0.008617248 | 1.065446
27.5802 | 27.6359 | 26.90678 | 25.83068 | 0.7291154 | 0.008653422 | 1.067454
27.5902 | 27.6302 | 26.89057 | 25.81241 | 0.7396327 | 0.008689834 | 1.069468
27.6002 | 27.6009 | 26.87436 | 25.79415 | 0.726536 | 0.008726486 | 1.071489
27.6102 | 27.611 | 26.85817 | 25.7759 | 0.7528254 | 0.00876338 | 1.073516
27.6202 | 27.576 | 26.842 | 25.75765 | 0.7340007 | 0.008800519 | 1.07555
27.6302 | 27.5827 | 26.82584 | 25.73941 | 0.7568619 | 0.008837905 | 1.07759
27.6402 | 27.5781 | 26.80969 | 25.72118 | 0.7684089 | 0.008875541 | 1.079636
27.6502 | 27.5429 | 26.79356 | 25.70296 | 0.7493418 | 0.008913428 | 1.08169
27.66019 | 27.5455 | 26.77746 | 25.68476 | 0.7680442 | 0.008951528 | 1.083748
27.67019 | 27.5301 | 26.76135 | 25.66655 | 0.7687483 | 0.008989928 | 1.085814
27.68019 | 27.5069 | 26.74526 | 25.64835 | 0.7616382 | 0.009028583 | 1.087888
27.69019 | 27.5097 | 26.72919 | 25.63015 | 0.7805137 | 0.009067495 | 1.089968
27.70019 | 27.4902 | 26.71313 | 25.61196 | 0.7770745 | 0.009106678 | 1.092054
27.71019 | 27.4769 | 26.69708 | 25.59378 | 0.779821 | 0.009146119 | 1.094148
27.72019 | 27.4733 | 26.68105 | 25.57561 | 0.7922528 | 0.009185836 | 1.096248
27.73019 | 27.4468 | 26.66503 | 25.55745 | 0.78177 | 0.009225816 | 1.098355
27.74019 | 27.4365 | 26.64903 | 25.53929 | 0.7874725 | 0.009266076 | 1.100469
27.75019 | 27.4099 | 26.63304 | 25.52114 | 0.7768603 | 0.009306604 | 1.10259
27.76019 | 27.3946 | 26.61707 | 25.503 | 0.7775333 | 0.009347419 | 1.104718
27.77019 | 27.3831 | 26.60111 | 25.48487 | 0.7819914 | 0.009388506 | 1.106853
27.78019 | 27.3737 | 26.58517 | 25.46674 | 0.7885348 | 0.009429886 | 1.108995
27.79019 | 27.3614 | 26.56924 | 25.44862 | 0.792163 | 0.009471543 | 1.111144
27.80019 | 27.3376 | 26.55332 | 25.43051 | 0.7842763 | 0.009513498 | 1.1133
27.81019 | 27.3153 | 26.53743 | 25.41241 | 0.7778745 | 0.009555735 | 1.115463
27.82019 | 27.307 | 26.52154 | 25.39431 | 0.7854576 | 0.009598276 | 1.117633
27.83019 | 27.2883 | 26.50567 | 25.37622 | 0.7826255 | 0.009641105 | 1.11981
27.84019 | 27.2866 | 26.48982 | 25.35814 | 0.7967782 | 0.009684243 | 1.121995
27.85019 | 27.2721 | 26.47398 | 25.34007 | 0.7981156 | 0.009727676 | 1.124186
27.86019 | 27.2478 | 26.45816 | 25.32201 | 0.7896377 | 0.009771422 | 1.126385
27.87019 | 27.2239 | 26.44236 | 25.30395 | 0.7815444 | 0.00981547 | 1.128592
27.88019 | 27.2319 | 26.42656 | 25.2859 | 0.8053356 | 0.009859837 | 1.130805
27.89019 | 27.1968 | 26.41079 | 25.26786 | 0.7860113 | 0.009904512 | 1.133027
27.90019 | 27.2048 | 26.39503 | 25.24982 | 0.8097716 | 0.009949512 | 1.135255
27.91019 | 27.168 | 26.37928 | 25.2318 | 0.7887161 | 0.009994825 | 1.137491
27.92019 | 27.1526 | 26.36356 | 25.21378 | 0.789045 | 0.01004047 | 1.139734
27.93019 | 27.1643 | 26.34784 | 25.19577 | 0.8164581 | 0.01008644 | 1.141985
27.94019 | 27.1184 | 26.33214 | 25.17777 | 0.7862555 | 0.01013273 | 1.144244
27.95019 | 27.1137 | 26.31646 | 25.15977 | 0.797237 | 0.01017937 | 1.14651
27.96019 | 27.1182 | 26.3008 | 25.14179 | 0.8174026 | 0.01022634 | 1.148783
27.97019 | 27.0765 | 26.28515 | 25.12381 | 0.7913522 | 0.01027365 | 1.151065
27.98019 | 27.0948 | 26.26951 | 25.10584 | 0.8252858 | 0.0103213 | 1.153354
27.99019 | 27.0854 | 26.2539 | 25.08788 | 0.8315034 | 0.01036931 | 1.155651
28.00019 | 27.0505 | 26.2383 | 25.06992 | 0.8122048 | 0.01041766 | 1.157955
28.01018 | 27.0699 | 26.22273 | 25.05199 | 0.8471745 | 0.01046631 | 1.160265
28.02018 | 27.0339 | 26.20716 | 25.03406 | 0.8267434 | 0.01051538 | 1.162586
28.03018 | 27.0345 | 26.1916 | 25.01613 | 0.8428962 | 0.0105648 | 1.164914
28.04018 | 27.0225 | 26.17607 | 24.9982 | 0.8464323 | 0.01061459 | 1.16725
28.05018 | 26.993 | 26.16055 | 24.98029 | 0.8324523 | 0.01066475 | 1.169594
28.06018 | 27.0047 | 26.14504 | 24.96238 | 0.8596555 | 0.01071528 | 1.171946
28.07018 | 26.98 | 26.12956 | 24.94449 | 0.8504424 | 0.01076619 | 1.174306
28.08018 | 26.9505 | 26.11409 | 24.9266 | 0.8364124 | 0.01081748 | 1.176674
28.09018 | 26.9638 | 26.09863 | 24.90871 | 0.8651661 | 0.01086915 | 1.17905
28.10018 | 26.9637 | 26.0832 | 24.89084 | 0.8805027 | 0.01092121 | 1.181435
28.11018 | 26.9249 | 26.06778 | 24.87298 | 0.8571227 | 0.01097366 | 1.183828
28.12018 | 26.9258 | 26.05237 | 24.85512 | 0.8734257 | 0.01102651 | 1.186229
28.13018 | 26.9057 | 26.03699 | 24.83727 | 0.868712 | 0.01107976 | 1.188638
28.14018 | 26.8874 | 26.02162 | 24.81943 | 0.865781 | 0.01113341 | 1.191056
28.15018 | 26.8813 | 26.00627 | 24.8016 | 0.8750331 | 0.01118747 | 1.193482
28.16018 | 26.8681 | 25.99093 | 24.78377 | 0.8771682 | 0.01124194 | 1.195916
28.17018 | 26.8663 | 25.97561 | 24.76596 | 0.8906859 | 0.01129683 | 1.198359
28.18018 | 26.8418 | 25.96031 | 24.74815 | 0.8814865 | 0.01135214 | 1.20081
28.19018 | 26.8349 | 25.94503 | 24.73035 | 0.8898698 | 0.01140788 | 1.20327
28.20018 | 26.8315 | 25.92976 | 24.71256 | 0.9017357 | 0.01146405 | 1.205739
28.21018 | 26.8212 | 25.91452 | 24.69478 | 0.9066841 | 0.01152065 | 1.208216
28.22018 | 26.7925 | 25.89928 | 24.67701 | 0.893215 | 0.01157769 | 1.210702
28.23018 | 26.7975 | 25.88407 | 24.65924 | 0.9134284 | 0.01163518 | 1.213196
28.24018 | 26.763 | 25.86888 | 24.64148 | 0.8941241 | 0.01169311 | 1.2157
28.25018 | 26.7619 | 25.8537 | 24.62373 | 0.9082022 | 0.0117515 | 1.218212
28.26018 | 26.7532 | 25.83854 | 24.60599 | 0.9146627 | 0.01181035 | 1.220733
28.27018 | 26.7313 | 25.8234 | 24.58826 | 0.9079049 | 0.01186966 | 1.223263
28.28018 | 26.7376 | 25.80827 | 24.57054 | 0.9293296 | 0.01192944 | 1.225801
28.29018 | 26.7151 | 25.79316 | 24.55282 | 0.921936 | 0.01198969 | 1.228349
28.30018 | 26.698 | 25.77808 | 24.53512 | 0.9199248 | 0.01205043 | 1.230906
28.31018 | 26.6943 | 25.763 | 24.51742 | 0.931295 | 0.01211164 | 1.233472
28.32018 | 26.6793 | 25.74795 | 24.49973 | 0.9313475 | 0.01217335 | 1.236047
28.33018 | 26.6783 | 25.73292 | 24.48205 | 0.9453812 | 0.01223555 | 1.238632
28.34018 | 26.6519 | 25.7179 | 24.46438 | 0.9339972 | 0.01229825 | 1.241225
28.35017 | 26.6384 | 25.70292 | 24.44673 | 0.9354794 | 0.01236139 | 1.243825
28.36017 | 26.6465 | 25.68794 | 24.42908 | 0.9585583 | 0.01242511 | 1.246437
28.37017 | 26.6293 | 25.67298 | 24.41143 | 0.9563187 | 0.01248934 | 1.249059
28.38017 | 26.5936 | 25.65804 | 24.3938 | 0.9355602 | 0.0125541 | 1.25169
28.39017 | 26.5968 | 25.64312 | 24.37617 | 0.9536835 | 0.01261938 | 1.25433
28.40017 | 26.5801 | 25.62821 | 24.35855 | 0.9518877 | 0.0126852 | 1.25698
28.41017 | 26.5591 | 25.61333 | 24.34094 | 0.9457735 | 0.01275156 | 1.25964
28.42017 | 26.5524 | 25.59846 | 24.32333 | 0.95394 | 0.01281846 | 1.262309
28.43017 | 26.5475 | 25.58361 | 24.30574 | 0.9638879 | 0.01288592 | 1.264988
28.44017 | 26.5391 | 25.56878 | 24.28815 | 0.9703164 | 0.01295394 | 1.267676
28.45017 | 26.5251 | 25.55397 | 24.27058 | 0.9711262 | 0.01302252 | 1.270375
28.46017 | 26.5154 | 25.53918 | 24.25301 | 0.9762164 | 0.01309168 | 1.273083
28.47017 | 26.5073 | 25.52441 | 24.23545 | 0.9828877 | 0.01316141 | 1.275801
28.48017 | 26.49 | 25.50966 | 24.2179 | 0.9803394 | 0.01323173 | 1.278529
28.49017 | 26.479 | 25.49493 | 24.20036 | 0.984072 | 0.01330264 | 1.281267
28.50017 | 26.4724 | 25.48021 | 24.18283 | 0.992185 | 0.01337415 | 1.284014
28.51017 | 26.462 | 25.46552 | 24.1653 | 0.9964784 | 0.01344626 | 1.286773
28.52017 | 26.444 | 25.45085 | 24.14779 | 0.9931521 | 0.01351899 | 1.289541
28.53017 | 26.4502 | 25.43619 | 24.13028 | 1.014006 | 0.01359234 | 1.292319
28.54017 | 26.4296 | 25.42156 | 24.11279 | 1.00804 | 0.01366631 | 1.295108
28.55017 | 26.4212 | 25.40695 | 24.0953 | 1.014255 | 0.01374092 | 1.297907
28.56017 | 26.411 | 25.39235 | 24.07782 | 1.018649 | 0.01381617 | 1.300716
28.57017 | 26.4156 | 25.37778 | 24.06035 | 1.037824 | 0.01389207 | 1.303536
28.58017 | 26.3827 | 25.36322 | 24.04289 | 1.019478 | 0.01396863 | 1.306366
28.59017 | 26.3796 | 25.34869 | 24.02543 | 1.030912 | 0.01404585 | 1.309207
28.60017 | 26.3786 | 25.33417 | 24.00799 | 1.044426 | 0.01412374 | 1.312058
28.61017 | 26.3529 | 25.31968 | 23.99056 | 1.03322 | 0.01420232 | 1.31492
28.62017 | 26.3523 | 25.30521 | 23.97313 | 1.047093 | 0.01428158 | 1.317793
28.63017 | 26.3323 | 25.29075 | 23.95572 | 1.041546 | 0.01436155 | 1.320677
28.64017 | 26.3202 | 25.27632 | 23.93831 | 1.043878 | 0.01444221 | 1.323571
28.65017 | 26.3143 | 25.26191 | 23.92091 | 1.052389 | 0.0145236 | 1.326476
28.66017 | 26.3194 | 25.24752 | 23.90352 | 1.07188 | 0.0146057 | 1.329392
28.67017 | 26.2952 | 25.23315 | 23.88614 | 1.062049 | 0.01468854 | 1.33232
28.68017 | 26.279 | 25.2188 | 23.86877 | 1.060198 | 0.01477212 | 1.335258
28.69016 | 26.2803 | 25.20449 | 23.85143 | 1.075812 | 0.01485637 | 1.338204
28.70016 | 26.2652 | 25.19018 | 23.83408 | 1.075019 | 0.01494146 | 1.341165
28.71016 | 26.249 | 25.1759 | 23.81673 | 1.073104 | 0.01502732 | 1.344136
28.72016 | 26.2356 | 25.16163 | 23.7994 | 1.073968 | 0.01511395 | 1.34712
28.73016 | 26.222 | 25.14739 | 23.78207 | 1.074611 | 0.01520138 | 1.350114
28.74016 | 26.2303 | 25.13317 | 23.76476 | 1.097133 | 0.0152896 | 1.35312
28.75016 | 26.2043 | 25.11897 | 23.74745 | 1.085333 | 0.01537863 | 1.356137
28.76016 | 26.1998 | 25.10479 | 23.73015 | 1.095011 | 0.01546848 | 1.359166
28.77016 | 26.1842 | 25.09063 | 23.71287 | 1.093568 | 0.01555916 | 1.362207
28.78016 | 26.1609 | 25.0765 | 23.69559 | 1.084403 | 0.01565067 | 1.365259
28.79016 | 26.1585 | 25.06238 | 23.67832 | 1.096116 | 0.01574304 | 1.368323
28.80016 | 26.145 | 25.04829 | 23.66106 | 1.096707 | 0.01583627 | 1.371399
28.81016 | 26.1278 | 25.03422 | 23.64381 | 1.093575 | 0.01593037 | 1.374487
28.82016 | 26.1228 | 25.02018 | 23.62657 | 1.102622 | 0.01602535 | 1.377586
28.83016 | 26.1051 | 25.00615 | 23.60933 | 1.098947 | 0.01612123 | 1.380698
28.84016 | 26.0925 | 24.99215 | 23.59211 | 1.100349 | 0.01621801 | 1.383822
28.85016 | 26.0825 | 24.97817 | 23.5749 | 1.104328 | 0.01631571 | 1.386958
28.86016 | 26.0768 | 24.96421 | 23.55769 | 1.112585 | 0.01641434 | 1.390106
28.87016 | 26.0506 | 24.95028 | 23.5405 | 1.10032 | 0.01651391 | 1.393267
28.88016 | 26.0528 | 24.93637 | 23.52331 | 1.116431 | 0.01661444 | 1.39644
28.89016 | 26.0255 | 24.92248 | 23.50614 | 1.10302 | 0.01671594 | 1.399625
28.90016 | 26.0127 | 24.90861 | 23.48897 | 1.104086 | 0.01681841 | 1.402823
28.91016 | 25.9983 | 24.89477 | 23.47182 | 1.103529 | 0.01692188 | 1.406034
28.92016 | 25.9827 | 24.88095 | 23.45467 | 1.101748 | 0.01702635 | 1.409257
28.93016 | 25.973 | 24.86716 | 23.43753 | 1.105845 | 0.01713185 | 1.412493
28.94016 | 25.9621 | 24.85338 | 23.4204 | 1.108718 | 0.01723837 | 1.415741
28.95016 | 25.9475 | 24.83963 | 23.40328 | 1.107867 | 0.01734595 | 1.419003
28.96016 | 25.9176 | 24.82591 | 23.38617 | 1.091693 | 0.01745459 | 1.422278
28.97016 | 25.9191 | 24.8122 | 23.36907 | 1.106896 | 0.0175643 | 1.425565
28.98016 | 25.9011 | 24.79853 | 23.35198 | 1.102574 | 0.0176751 | 1.428866
28.99016 | 25.9025 | 24.78487 | 23.3349 | 1.117629 | 0.01778701 | 1.43218
29.00016 | 25.8713 | 24.77124 | 23.31783 | 1.10006 | 0.01790004 | 1.435507
29.01016 | 25.8551 | 24.75763 | 23.30077 | 1.097467 | 0.01801421 | 1.438847
29.02016 | 25.8603 | 24.74405 | 23.28372 | 1.116249 | 0.01812952 | 1.442201
29.03016 | 25.8343 | 24.73049 | 23.26668 | 1.103807 | 0.01824601 | 1.445568
29.04015 | 25.8225 | 24.71697 | 23.24966 | 1.105527 | 0.01836357 | 1.448946
29.05015 | 25.8167 | 24.70346 | 23.23264 | 1.113237 | 0.01848244 | 1.452341
29.06015 | 25.8032 | 24.68998 | 23.21563 | 1.113221 | 0.01860253 | 1.455749
29.07015 | 25.8021 | 24.67652 | 23.19862 | 1.125581 | 0.01872386 | 1.459171
29.08015 | 25.7806 | 24.66308 | 23.18163 | 1.117516 | 0.01884644 | 1.462607
29.09015 | 25.7723 | 24.64967 | 23.16465 | 1.122626 | 0.01897028 | 1.466057
29.10015 | 25.7711 | 24.63629 | 23.14767 | 1.134811 | 0.01909542 | 1.469522
29.11015 | 25.7635 | 24.62293 | 23.13071 | 1.140571 | 0.01922187 | 1.473
29.12015 | 25.7449 | 24.60959 | 23.11375 | 1.135305 | 0.01934964 | 1.476492
29.13015 | 25.7485 | 24.59629 | 23.09681 | 1.152214 | 0.01947876 | 1.479999
29.14015 | 25.7337 | 24.583 | 23.07987 | 1.150698 | 0.01960924 | 1.48352
29.15015 | 25.7144 | 24.56974 | 23.06295 | 1.144655 | 0.01974111 | 1.487056
29.16015 | 25.7132 | 24.55651 | 23.04603 | 1.156687 | 0.01987438 | 1.490606
29.17015 | 25.7233 | 24.54331 | 23.02913 | 1.179993 | 0.02000908 | 1.494171
29.18015 | 25.6965 | 24.53013 | 23.01223 | 1.166373 | 0.02014523 | 1.497751
29.19015 | 25.686 | 24.51697 | 22.99534 | 1.169027 | 0.02028285 | 1.501346
29.20015 | 25.6828 | 24.50385 | 22.97847 | 1.178955 | 0.02042195 | 1.504955
29.21015 | 25.6815 | 24.49074 | 22.9616 | 1.190756 | 0.02056257 | 1.50858
29.22015 | 25.6697 | 24.47767 | 22.94475 | 1.19203 | 0.02070473 | 1.512219
29.23015 | 25.6559 | 24.46462 | 22.9279 | 1.191278 | 0.02084844 | 1.515874
29.24015 | 25.6567 | 24.4516 | 22.91106 | 1.205099 | 0.02099374 | 1.519544
29.25015 | 25.6363 | 24.43861 | 22.89424 | 1.197693 | 0.02114064 | 1.52323
29.26015 | 25.6307 | 24.42564 | 22.87742 | 1.20506 | 0.02128918 | 1.526931
29.27015 | 25.6358 | 24.4127 | 22.86061 | 1.223099 | 0.02143937 | 1.530648
29.28015 | 25.6239 | 24.39979 | 22.84382 | 1.224112 | 0.02159124 | 1.53438
29.29015 | 25.6037 | 24.3869 | 22.82703 | 1.216797 | 0.02174482 | 1.538128
29.30015 | 25.5774 | 24.37405 | 22.81025 | 1.203354 | 0.02190013 | 1.541892
29.31015 | 25.5976 | 24.36122 | 22.79349 | 1.236384 | 0.02205721 | 1.545672
29.32015 | 25.5932 | 24.34841 | 22.77673 | 1.244785 | 0.02221607 | 1.549469
29.33015 | 25.5776 | 24.33564 | 22.75998 | 1.241959 | 0.02237675 | 1.553281
29.34015 | 25.5562 | 24.3229 | 22.74325 | 1.233304 | 0.02253928 | 1.557109
29.35015 | 25.5571 | 24.31018 | 22.72652 | 1.246921 | 0.02270368 | 1.560954
29.36015 | 25.5443 | 24.29749 | 22.7098 | 1.246809 | 0.02286999 | 1.564816
29.37015 | 25.5229 | 24.28483 | 22.6931 | 1.238069 | 0.02303823 | 1.568694
29.38014 | 25.5403 | 24.27221 | 22.67642 | 1.268088 | 0.02320827 | 1.572585
29.39014 | 25.5188 | 24.25961 | 22.65973 | 1.25919 | 0.02338048 | 1.576496
29.40014 | 25.5052 | 24.24704 | 22.64306 | 1.258163 | 0.02355471 | 1.580425
29.41014 | 25.5186 | 24.23449 | 22.62639 | 1.284107 | 0.02373101 | 1.58437
29.42014 | 25.4984 | 24.22198 | 22.60974 | 1.276421 | 0.02390941 | 1.588333
29.43014 | 25.4653 | 24.20949 | 22.59309 | 1.255806 | 0.02408994 | 1.592313
29.44014 | 25.4676 | 24.19704 | 22.57646 | 1.270562 | 0.02427264 | 1.59631
29.45014 | 25.4583 | 24.18461 | 22.55983 | 1.273687 | 0.02445755 | 1.600324
29.46014 | 25.4539 | 24.17222 | 22.54322 | 1.281682 | 0.02464469 | 1.604357
29.47014 | 25.4507 | 24.15985 | 22.52661 | 1.290847 | 0.02483411 | 1.608407
29.48014 | 25.438 | 24.14752 | 22.51002 | 1.290482 | 0.02502585 | 1.612474
29.49014 | 25.4065 | 24.13521 | 22.49343 | 1.271286 | 0.02521994 | 1.61656
29.50014 | 25.4096 | 24.12294 | 22.47686 | 1.28666 | 0.02541643 | 1.620663
29.51014 | 25.4015 | 24.1107 | 22.4603 | 1.290803 | 0.02561536 | 1.624785
29.52014 | 25.3938 | 24.09849 | 22.44374 | 1.295314 | 0.02581676 | 1.628925
29.53014 | 25.3698 | 24.08631 | 22.4272 | 1.283495 | 0.02602068 | 1.633083
29.54014 | 25.3893 | 24.07416 | 22.41067 | 1.315144 | 0.02622717 | 1.63726
29.55014 | 25.322 | 24.06204 | 22.39415 | 1.259961 | 0.02643627 | 1.641456
29.56014 | 25.3422 | 24.04995 | 22.37763 | 1.292247 | 0.02664802 | 1.64567
29.57014 | 25.3197 | 24.0379 | 22.36113 | 1.281801 | 0.02686248 | 1.649903
29.58014 | 25.3104 | 24.02588 | 22.34464 | 1.284523 | 0.02707968 | 1.654155
29.59014 | 25.2987 | 24.01389 | 22.32816 | 1.284812 | 0.02729969 | 1.658427
29.60014 | 25.2938 | 24.00193 | 22.31169 | 1.291869 | 0.02752253 | 1.662717
29.61014 | 25.2506 | 23.99001 | 22.29523 | 1.260593 | 0.02774828 | 1.667027
29.62014 | 25.2485 | 23.97812 | 22.27878 | 1.270385 | 0.02797698 | 1.671356
29.63014 | 25.2449 | 23.96626 | 22.26234 | 1.278643 | 0.02820868 | 1.675705
29.64014 | 25.2269 | 23.95443 | 22.24591 | 1.272468 | 0.02844345 | 1.680074
29.65014 | 25.2234 | 23.94264 | 22.2295 | 1.28076 | 0.02868132 | 1.684463
29.66014 | 25.1776 | 23.93088 | 22.21309 | 1.246717 | 0.02892237 | 1.688871
29.67014 | 25.1684 | 23.91916 | 22.19669 | 1.249241 | 0.02916665 | 1.6933
29.68014 | 25.1722 | 23.90747 | 22.18031 | 1.264731 | 0.02941422 | 1.697749
29.69014 | 25.1587 | 23.89581 | 22.16393 | 1.262887 | 0.02966513 | 1.702219
29.70014 | 25.1512 | 23.88419 | 22.14756 | 1.267008 | 0.02991947 | 1.706709
29.71014 | 25.1422 | 23.87261 | 22.13121 | 1.269594 | 0.03017728 | 1.71122
29.72013 | 25.0934 | 23.86107 | 22.11488 | 1.232334 | 0.03043835 | 1.715747
29.73013 | 25.0953 | 23.84955 | 22.09855 | 1.245751 | 0.03070332 | 1.7203
29.74013 | 25.0913 | 23.83807 | 22.08222 | 1.253232 | 0.03097196 | 1.724873
29.75013 | 25.1009 | 23.82662 | 22.06591 | 1.274277 | 0.03124435 | 1.729469
29.76013 | 25.0725 | 23.81521 | 22.04961 | 1.257287 | 0.03152057 | 1.734085
29.77013 | 25.0491 | 23.80384 | 22.03332 | 1.24526 | 0.03180069 | 1.738723
29.78013 | 25.0438 | 23.7925 | 22.01704 | 1.251297 | 0.03208478 | 1.743383
29.79013 | 25.036 | 23.7812 | 22.00076 | 1.254797 | 0.03237291 | 1.748065
29.80013 | 25.0225 | 23.76994 | 21.98451 | 1.252561 | 0.03266518 | 1.752768
29.81013 | 25.0243 | 23.75871 | 21.96826 | 1.265588 | 0.03296167 | 1.757494
29.82013 | 24.9838 | 23.74752 | 21.95202 | 1.236277 | 0.03326245 | 1.762243
29.83013 | 24.9891 | 23.73637 | 21.93579 | 1.252729 | 0.0335676 | 1.767013
29.84013 | 24.975 | 23.72526 | 21.91957 | 1.249743 | 0.03387723 | 1.771807
29.85013 | 24.9589 | 23.71418 | 21.90337 | 1.244719 | 0.03419142 | 1.776623
29.86013 | 24.9573 | 23.70314 | 21.88717 | 1.254157 | 0.03451027 | 1.781462
29.87013 | 24.9379 | 23.69214 | 21.87099 | 1.245756 | 0.03483387 | 1.786324
29.88013 | 24.9237 | 23.68118 | 21.85481 | 1.242516 | 0.03516231 | 1.79121
29.89013 | 24.9259 | 23.67026 | 21.83865 | 1.255637 | 0.0354957 | 1.796119
29.90013 | 24.9115 | 23.65938 | 21.8225 | 1.252119 | 0.03583414 | 1.801052
29.91013 | 24.9012 | 23.64854 | 21.80635 | 1.25266 | 0.03617773 | 1.806008
29.92013 | 24.8759 | 23.63774 | 21.79022 | 1.238162 | 0.03652659 | 1.810988
29.93013 | 24.8679 | 23.62698 | 21.7741 | 1.240924 | 0.03688082 | 1.815993
29.94013 | 24.8733 | 23.61626 | 21.75799 | 1.257045 | 0.03724053 | 1.821022
29.95013 | 24.8658 | 23.60558 | 21.74189 | 1.260225 | 0.03760585 | 1.826075
29.96013 | 24.8432 | 23.59494 | 21.72581 | 1.248264 | 0.0379769 | 1.831153
29.97013 | 24.8359 | 23.58434 | 21.70973 | 1.251561 | 0.03835381 | 1.836256
29.98013 | 24.8324 | 23.57378 | 21.69366 | 1.258617 | 0.03873668 | 1.841384
29.99013 | 24.816 | 23.56327 | 21.67761 | 1.25273 | 0.03912566 | 1.846537
30.00013 | 24.8288 | 23.5528 | 21.66156 | 1.276001 | 0.03952087 | 1.851715
30.01013 | 24.8097 | 23.54237 | 21.64553 | 1.267329 | 0.03992246 | 1.856919
30.02013 | 24.7887 | 23.53199 | 21.62951 | 1.256714 | 0.04033057 | 1.862149
30.03013 | 24.799 | 23.52164 | 21.6135 | 1.277355 | 0.04074535 | 1.867404
30.04013 | 24.7916 | 23.51135 | 21.59749 | 1.280253 | 0.04116692 | 1.872686
30.05013 | 24.7768 | 23.50109 | 21.5815 | 1.275706 | 0.04159547 | 1.877994
30.06013 | 24.7646 | 23.49089 | 21.56553 | 1.273715 | 0.04203115 | 1.883329
30.07012 | 24.778 | 23.48073 | 21.54957 | 1.297269 | 0.04247368 | 1.888684
30.08012 | 24.7592 | 23.47061 | 21.53362 | 1.288587 | 0.04292408 | 1.894073
30.09012 | 24.7465 | 23.46054 | 21.51767 | 1.28596 | 0.04338211 | 1.899488
30.10012 | 24.7446 | 23.45051 | 21.50174 | 1.294087 | 0.04384795 | 1.90493
30.11012 | 24.7243 | 23.44053 | 21.48581 | 1.283767 | 0.04432176 | 1.9104
30.12012 | 24.7227 | 23.4306 | 21.4699 | 1.2921 | 0.04480374 | 1.915898
30.13012 | 24.7174 | 23.42071 | 21.454 | 1.296686 | 0.04529408 | 1.921424
30.14012 | 24.7 | 23.41088 | 21.4381 | 1.289125 | 0.04579298 | 1.926978
30.15012 | 24.6894 | 23.40108 | 21.42222 | 1.288315 | 0.04630064 | 1.93256
30.16012 | 24.6854 | 23.39134 | 21.40636 | 1.294057 | 0.04681727 | 1.938171
30.17012 | 24.6682 | 23.38165 | 21.3905 | 1.286549 | 0.0473431 | 1.94381
30.18012 | 24.6717 | 23.37201 | 21.37465 | 1.299693 | 0.04787832 | 1.949479
30.19012 | 24.6483 | 23.36241 | 21.35881 | 1.285886 | 0.04842318 | 1.955176
30.20012 | 24.6434 | 23.35287 | 21.34299 | 1.290529 | 0.04897792 | 1.960903
30.21012 | 24.6361 | 23.34338 | 21.32718 | 1.29272 | 0.04954276 | 1.96666
30.22012 | 24.6316 | 23.33394 | 21.31137 | 1.297661 | 0.05011798 | 1.972447
30.23012 | 24.6106 | 23.32455 | 21.29558 | 1.28605 | 0.0507038 | 1.978264
30.24012 | 24.6053 | 23.31521 | 21.2798 | 1.290086 | 0.05130052 | 1.984111
30.25012 | 24.614 | 23.30593 | 21.26403 | 1.30807 | 0.05190839 | 1.989988
30.26012 | 24.5964 | 23.2967 | 21.24828 | 1.2997 | 0.05252769 | 1.995897
30.27012 | 24.5773 | 23.28752 | 21.23253 | 1.289776 | 0.05315872 | 2.001837
30.28012 | 24.5911 | 23.2784 | 21.21679 | 1.312698 | 0.05380177 | 2.007808
30.29012 | 24.5679 | 23.26934 | 21.20107 | 1.298564 | 0.05445715 | 2.01381
30.30012 | 24.5698 | 23.26032 | 21.18536 | 1.309475 | 0.05512518 | 2.019844
30.31012 | 24.5598 | 23.25137 | 21.16965 | 1.30843 | 0.05580617 | 2.02591
30.32012 | 24.5628 | 23.24247 | 21.15396 | 1.320328 | 0.05650048 | 2.032009
30.33012 | 24.5541 | 23.23363 | 21.13828 | 1.320468 | 0.05720842 | 2.03814
30.34012 | 24.5523 | 23.22485 | 21.12261 | 1.327451 | 0.05793038 | 2.044304
30.35012 | 24.5511 | 23.21613 | 21.10696 | 1.334975 | 0.05866671 | 2.050501
30.36012 | 24.5293 | 23.20746 | 21.09131 | 1.321839 | 0.05941779 | 2.056731
30.37012 | 24.5369 | 23.19886 | 21.07568 | 1.338044 | 0.06018401 | 2.062995
30.38012 | 24.5329 | 23.19031 | 21.06005 | 1.342587 | 0.06096578 | 2.069293
30.39012 | 24.5143 | 23.18183 | 21.04444 | 1.33247 | 0.06176349 | 2.075625
30.40012 | 24.536 | 23.17341 | 21.02884 | 1.36259 | 0.06257758 | 2.081991
30.41011 | 24.5179 | 23.16506 | 21.01327 | 1.352839 | 0.06340767 | 2.088386
30.42011 | 24.5287 | 23.15677 | 20.99769 | 1.371933 | 0.06425584 | 2.094822
30.43011 | 24.5081 | 23.14854 | 20.98212 | 1.359563 | 0.06512173 | 2.101293
30.44011 | 24.5256 | 23.14037 | 20.96657 | 1.385227 | 0.06600585 | 2.107799
30.45011 | 24.5119 | 23.13227 | 20.95102 | 1.379626 | 0.06690866 | 2.114342
30.46011 | 24.5243 | 23.12424 | 20.93549 | 1.400058 | 0.06783069 | 2.120921
30.47011 | 24.5127 | 23.11628 | 20.91997 | 1.396423 | 0.06877247 | 2.127535
30.48011 | 24.5075 | 23.10838 | 20.90446 | 1.399119 | 0.06973451 | 2.134187
30.49011 | 24.5242 | 23.10055 | 20.88896 | 1.423646 | 0.07071739 | 2.140876
30.50011 | 24.5303 | 23.0928 | 20.87347 | 1.437503 | 0.07172167 | 2.147602
30.51011 | 24.5207 | 23.08511 | 20.858 | 1.435589 | 0.07274793 | 2.154365
30.52011 | 24.5284 | 23.0775 | 20.84253 | 1.450902 | 0.07379679 | 2.161167
30.53011 | 24.529 | 23.06996 | 20.82708 | 1.459044 | 0.07486886 | 2.168007
30.54011 | 24.5293 | 23.06249 | 20.81164 | 1.466811 | 0.07596478 | 2.174885
30.55011 | 24.5297 | 23.0551 | 20.79621 | 1.474603 | 0.07708521 | 2.181803
30.56011 | 24.5372 | 23.04778 | 20.78079 | 1.48942 | 0.07823083 | 2.188759
30.57011 | 24.5344 | 23.04054 | 20.76538 | 1.493859 | 0.07940229 | 2.195755
30.58011 | 24.5417 | 23.03338 | 20.74999 | 1.508321 | 0.08060035 | 2.202791
30.59011 | 24.5386 | 23.0263 | 20.7346 | 1.512304 | 0.08182572 | 2.209867
30.60011 | 24.5492 | 23.01929 | 20.71923 | 1.529906 | 0.08307915 | 2.216984
30.61011 | 24.5442 | 23.01237 | 20.70387 | 1.531827 | 0.08436141 | 2.224141
30.62011 | 24.551 | 23.00553 | 20.68852 | 1.545466 | 0.08567327 | 2.23134
30.63011 | 24.5496 | 22.99878 | 20.67318 | 1.550822 | 0.08701553 | 2.238581
30.64011 | 24.5618 | 22.99211 | 20.65786 | 1.569693 | 0.08838902 | 2.245863
30.65011 | 24.5647 | 22.98552 | 20.64254 | 1.579177 | 0.08979458 | 2.253188
30.66011 | 24.5562 | 22.97902 | 20.62724 | 1.577175 | 0.09123308 | 2.260555
30.67011 | 24.573 | 22.97262 | 20.61194 | 1.600384 | 0.09270536 | 2.267966
30.68011 | 24.5703 | 22.9663 | 20.59666 | 1.604004 | 0.09421234 | 2.275419
30.69011 | 24.5813 | 22.96007 | 20.5814 | 1.621232 | 0.0957549 | 2.282917
30.70011 | 24.5905 | 22.95393 | 20.56614 | 1.636569 | 0.09733399 | 2.290459
30.71011 | 24.5842 | 22.94789 | 20.55089 | 1.636311 | 0.09895051 | 2.298045
30.72011 | 24.5963 | 22.94194 | 20.53566 | 1.654359 | 0.1006054 | 2.305676
30.73011 | 24.617 | 22.93609 | 20.52044 | 1.680911 | 0.1022997 | 2.313353
30.74011 | 24.6113 | 22.93034 | 20.50523 | 1.680965 | 0.1040342 | 2.321076
30.7501 | 24.6159 | 22.92469 | 20.49004 | 1.691213 | 0.1058083 | 2.328837
30.7601 | 24.6128 | 22.91913 | 20.47485 | 1.693668 | 0.1076264 | 2.336652
30.7701 | 24.6287 | 22.91368 | 20.45968 | 1.71502 | 0.1094877 | 2.344514
30.7801 | 24.6438 | 22.90833 | 20.44451 | 1.735469 | 0.1113931 | 2.352423
30.7901 | 24.6268 | 22.90309 | 20.42936 | 1.723714 | 0.1133438 | 2.360381
30.8001 | 24.6667 | 22.89795 | 20.41422 | 1.768752 | 0.1153406 | 2.368386
30.8101 | 24.6661 | 22.89292 | 20.39909 | 1.773184 | 0.1173844 | 2.376441
30.8201 | 24.6546 | 22.88799 | 20.38397 | 1.766606 | 0.1194762 | 2.384544
30.8301 | 24.6937 | 22.88318 | 20.36887 | 1.810518 | 0.121617 | 2.392697
30.8401 | 24.7037 | 22.87848 | 20.35377 | 1.825219 | 0.1238075 | 2.4009
30.8501 | 24.6831 | 22.87389 | 20.33869 | 1.809206 | 0.1260486 | 2.409153
30.8601 | 24.7175 | 22.86942 | 20.32362 | 1.84808 | 0.1283411 | 2.417457
30.8701 | 24.7229 | 22.86506 | 20.30856 | 1.857839 | 0.1306857 | 2.425813
30.8801 | 24.7446 | 22.86082 | 20.29352 | 1.883781 | 0.1330831 | 2.434221
30.8901 | 24.7424 | 22.85669 | 20.27848 | 1.885706 | 0.1355339 | 2.442681
30.9001 | 24.7576 | 22.85269 | 20.26346 | 1.904912 | 0.1380385 | 2.451193
30.9101 | 24.7725 | 22.8488 | 20.24844 | 1.923699 | 0.1405976 | 2.459759
30.9201 | 24.7718 | 22.84503 | 20.23344 | 1.926765 | 0.1432112 | 2.468379
30.9301 | 24.8024 | 22.84139 | 20.21846 | 1.961011 | 0.1458797 | 2.477054
30.9401 | 24.8022 | 22.83787 | 20.20348 | 1.964335 | 0.1486032 | 2.485783
30.9501 | 24.8169 | 22.83446 | 20.18851 | 1.982437 | 0.1513814 | 2.494567
30.9601 | 24.8375 | 22.83118 | 20.17356 | 2.006317 | 0.1542141 | 2.503407
30.9701 | 24.8436 | 22.82803 | 20.15862 | 2.015574 | 0.157101 | 2.512304
30.9801 | 24.8711 | 22.82499 | 20.14369 | 2.04611 | 0.1600414 | 2.521257
30.9901 | 24.8715 | 22.82208 | 20.12877 | 2.049423 | 0.1630343 | 2.530268
31.0001 | 24.8857 | 22.81928 | 20.11387 | 2.066415 | 0.1660788 | 2.539337
31.0101 | 24.8872 | 22.81661 | 20.09898 | 2.070587 | 0.1691735 | 2.548465
31.0201 | 24.9214 | 22.81406 | 20.08409 | 2.107338 | 0.1723167 | 2.557652
31.0301 | 24.9237 | 22.81163 | 20.06922 | 2.112072 | 0.1755065 | 2.566898
31.0401 | 24.9213 | 22.80931 | 20.05437 | 2.11199 | 0.1787407 | 2.576204
31.0501 | 24.9429 | 22.80711 | 20.03952 | 2.135792 | 0.1820167 | 2.585572
31.0601 | 24.9573 | 22.80502 | 20.02468 | 2.152283 | 0.1853314 | 2.595001
31.0701 | 24.9631 | 22.80304 | 20.00986 | 2.160064 | 0.1886818 | 2.604492
31.0801 | 24.9799 | 22.80116 | 19.99505 | 2.178739 | 0.1920639 | 2.614045
31.0901 | 24.9904 | 22.79939 | 19.98025 | 2.191011 | 0.1954738 | 2.623662
31.10009 | 25.0018 | 22.79772 | 19.96548 | 2.204083 | 0.1989034 | 2.633332
31.11009 | 25.005 | 22.79614 | 19.95071 | 2.208862 | 0.2023547 | 2.643077
31.12009 | 25.0294 | 22.79465 | 19.93594 | 2.234749 | 0.2058189 | 2.652888
31.13009 | 25.024 | 22.79325 | 19.92119 | 2.230753 | 0.2092903 | 2.662763
31.14009 | 25.0479 | 22.79192 | 19.90645 | 2.255977 | 0.2127626 | 2.672706
31.15009 | 25.0568 | 22.79067 | 19.89173 | 2.266128 | 0.2162292 | 2.682715
31.16009 | 25.0661 | 22.78949 | 19.87701 | 2.276612 | 0.2196831 | 2.692792
31.17009 | 25.0694 | 22.78836 | 19.86231 | 2.281035 | 0.2231169 | 2.702938
31.18009 | 25.0877 | 22.78729 | 19.84762 | 2.300406 | 0.226523 | 2.713152
31.19009 | 25.1002 | 22.78627 | 19.83294 | 2.31393 | 0.2298933 | 2.723436
31.20009 | 25.1154 | 22.78528 | 19.81827 | 2.330116 | 0.2332195 | 2.733791
31.21009 | 25.1238 | 22.78433 | 19.80362 | 2.339471 | 0.2364932 | 2.744218
31.22009 | 25.129 | 22.7834 | 19.78898 | 2.345604 | 0.2397057 | 2.754715
31.23009 | 25.164 | 22.78248 | 19.77434 | 2.381521 | 0.2428484 | 2.765286
31.24009 | 25.1438 | 22.78157 | 19.75973 | 2.362231 | 0.2459125 | 2.775931
31.25009 | 25.1974 | 22.78066 | 19.74512 | 2.416742 | 0.2488895 | 2.786649
31.26009 | 25.1733 | 22.77974 | 19.73052 | 2.393562 | 0.2517707 | 2.797442
31.27009 | 25.2002 | 22.7788 | 19.71594 | 2.421398 | 0.2545482 | 2.808311
31.28009 | 25.2031 | 22.77784 | 19.70137 | 2.425257 | 0.2572139 | 2.819257
31.29009 | 25.207 | 22.77685 | 19.68681 | 2.430146 | 0.2597604 | 2.830281
31.30009 | 25.2417 | 22.77583 | 19.67227 | 2.465871 | 0.2621806 | 2.841381
31.31009 | 25.2471 | 22.77476 | 19.65773 | 2.472338 | 0.2644684 | 2.852561
31.32009 | 25.2524 | 22.77365 | 19.64321 | 2.478751 | 0.266618 | 2.863821
31.33009 | 25.2768 | 22.77249 | 19.6287 | 2.504314 | 0.2686244 | 2.875162
31.34009 | 25.2872 | 22.77127 | 19.6142 | 2.515931 | 0.2704837 | 2.886584
31.35009 | 25.2818 | 22.77 | 19.59972 | 2.511804 | 0.2721925 | 2.898088
31.36009 | 25.3133 | 22.76867 | 19.58524 | 2.544634 | 0.2737488 | 2.909675
31.37009 | 25.3109 | 22.76728 | 19.57078 | 2.543621 | 0.275151 | 2.921348
31.38009 | 25.3228 | 22.76583 | 19.55633 | 2.556966 | 0.2763991 | 2.933104
31.39009 | 25.3195 | 22.76433 | 19.54189 | 2.555166 | 0.2774937 | 2.944946
31.40009 | 25.3305 | 22.76278 | 19.52747 | 2.567719 | 0.2784365 | 2.956876
31.41009 | 25.3488 | 22.76118 | 19.51306 | 2.587621 | 0.2792303 | 2.968893
31.42009 | 25.3577 | 22.75953 | 19.49865 | 2.598167 | 0.2798788 | 2.980999
31.43009 | 25.3525 | 22.75785 | 19.48427 | 2.594653 | 0.2803866 | 2.993194
31.44008 | 25.3622 | 22.75613 | 19.4699 | 2.606069 | 0.2807589 | 3.005468
31.45008 | 25.3705 | 22.75439 | 19.45554 | 2.616112 | 0.2810028 | 3.017846
31.46008 | 25.3565 | 22.75263 | 19.44119 | 2.603872 | 0.2811249 | 3.030316
31.47008 | 25.3763 | 22.75086 | 19.42685 | 2.625439 | 0.281133 | 3.04288
31.48008 | 25.3621 | 22.74909 | 19.41252 | 2.613005 | 0.2810354 | 3.055539
31.49008 | 25.3711 | 22.74734 | 19.3982 | 2.62376 | 0.2808411 | 3.068295
31.50008 | 25.3704 | 22.74561 | 19.3839 | 2.624794 | 0.2805592 | 3.081146
31.51008 | 25.3728 | 22.7439 | 19.36961 | 2.628896 | 0.2801994 | 3.094095
31.52008 | 25.3808 | 22.74225 | 19.35533 | 2.638553 | 0.2797716 | 3.107144
31.53008 | 25.3625 | 22.74064 | 19.34106 | 2.621856 | 0.2792859 | 3.120293
31.54008 | 25.369 | 22.73911 | 19.32681 | 2.629895 | 0.2787523 | 3.133543
31.55008 | 25.3605 | 22.73764 | 19.31257 | 2.622855 | 0.2781811 | 3.146895
31.56008 | 25.3446 | 22.73627 | 19.29834 | 2.608327 | 0.2775822 | 3.160352
31.57008 | 25.3569 | 22.735 | 19.28412 | 2.621901 | 0.2769658 | 3.173913
31.58008 | 25.3294 | 22.73384 | 19.26992 | 2.595563 | 0.2763416 | 3.18758
31.59008 | 25.3345 | 22.7328 | 19.25572 | 2.601704 | 0.275719 | 3.201354
31.60008 | 25.3135 | 22.73189 | 19.24154 | 2.581614 | 0.2751076 | 3.215237
31.61008 | 25.3067 | 22.73112 | 19.22737 | 2.57558 | 0.2745163 | 3.229229
31.62008 | 25.303 | 22.7305 | 19.21322 | 2.572496 | 0.2739537 | 3.243333
31.63008 | 25.2962 | 22.73005 | 19.19907 | 2.566149 | 0.2734281 | 3.257548
31.64008 | 25.2697 | 22.72977 | 19.18494 | 2.539932 | 0.2729476 | 3.271878
31.65008 | 25.2775 | 22.72967 | 19.17082 | 2.547835 | 0.2725197 | 3.286322
31.66008 | 25.2497 | 22.72975 | 19.15672 | 2.519949 | 0.2721515 | 3.300883
31.67008 | 25.2444 | 22.73003 | 19.14262 | 2.514366 | 0.27185 | 3.315561
31.68008 | 25.2091 | 22.73052 | 19.12854 | 2.47858 | 0.2716215 | 3.330359
31.69008 | 25.2068 | 22.73122 | 19.11447 | 2.475581 | 0.271472 | 3.345277
31.70008 | 25.1943 | 22.73214 | 19.10041 | 2.462163 | 0.2714073 | 3.360317
31.71008 | 25.1601 | 22.73328 | 19.08637 | 2.426819 | 0.2714327 | 3.37548
31.72008 | 25.177 | 22.73466 | 19.07234 | 2.442343 | 0.2715533 | 3.390768
31.73008 | 25.1276 | 22.73627 | 19.05831 | 2.391328 | 0.2717737 | 3.406183
31.74008 | 25.1119 | 22.73813 | 19.04431 | 2.373769 | 0.2720984 | 3.421726
31.75008 | 25.1149 | 22.74024 | 19.03031 | 2.374658 | 0.2725314 | 3.437399
31.76008 | 25.0649 | 22.74261 | 19.01633 | 2.322294 | 0.2730767 | 3.453201
31.77008 | 25.0806 | 22.74523 | 19.00236 | 2.335367 | 0.2737379 | 3.469138
31.78007 | 25.0422 | 22.74812 | 18.98841 | 2.294078 | 0.2745175 | 3.485192
31.79007 | 25.0347 | 22.75129 | 18.97447 | 2.283415 | 0.2754204 | 3.501398
31.80007 | 25.0144 | 22.75472 | 18.96053 | 2.259676 | 0.2764488 | 3.517741
31.81007 | 24.9952 | 22.75844 | 18.94661 | 2.236757 | 0.2776056 | 3.534224
31.82007 | 24.9758 | 22.76245 | 18.9327 | 2.213354 | 0.2788935 | 3.550849
31.83007 | 24.9618 | 22.76674 | 18.91881 | 2.195061 | 0.280315 | 3.567616
31.84007 | 24.9371 | 22.77132 | 18.90492 | 2.165775 | 0.2818727 | 3.584528
31.85007 | 24.9174 | 22.77621 | 18.89105 | 2.141192 | 0.2835688 | 3.601587
31.86007 | 24.8971 | 22.78139 | 18.87719 | 2.115707 | 0.2854056 | 3.618794
31.87007 | 24.8788 | 22.78688 | 18.86335 | 2.091916 | 0.2873853 | 3.636151
31.88007 | 24.8733 | 22.79268 | 18.84951 | 2.080617 | 0.2895099 | 3.65366
31.89007 | 24.8366 | 22.7988 | 18.83569 | 2.037803 | 0.2917814 | 3.671324
31.90007 | 24.8457 | 22.80523 | 18.82188 | 2.040472 | 0.2942016 | 3.689144
31.91007 | 24.8283 | 22.81198 | 18.80809 | 2.01632 | 0.2967726 | 3.707122
31.92007 | 24.7817 | 22.81906 | 18.7943 | 1.962643 | 0.299496 | 3.72526
31.93007 | 24.7943 | 22.82646 | 18.78053 | 1.967836 | 0.3023734 | 3.74356
31.94007 | 24.7597 | 22.8342 | 18.76677 | 1.925497 | 0.3054067 | 3.762025
31.95007 | 24.7542 | 22.84228 | 18.75302 | 1.911922 | 0.3085973 | 3.780656
31.96007 | 24.7346 | 22.85069 | 18.73929 | 1.883906 | 0.3119468 | 3.799457
31.97007 | 24.7053 | 22.85945 | 18.72557 | 1.845846 | 0.3154565 | 3.818428
31.98007 | 24.7208 | 22.86856 | 18.71186 | 1.85224 | 0.3191276 | 3.837572
31.99007 | 24.6841 | 22.87802 | 18.69816 | 1.806083 | 0.3229615 | 3.856893
32.00007 | 24.6612 | 22.88783 | 18.68448 | 1.773371 | 0.3269591 | 3.876391
32.01007 | 24.6542 | 22.898 | 18.67081 | 1.756202 | 0.3311213 | 3.896069
32.02007 | 24.6537 | 22.90853 | 18.65715 | 1.745172 | 0.3354489 | 3.91593
32.03007 | 24.634 | 22.91942 | 18.6435 | 1.714578 | 0.3399425 | 3.935977
32.04007 | 24.6319 | 22.93068 | 18.62987 | 1.701218 | 0.3446024 | 3.956211
32.05007 | 24.5889 | 22.94231 | 18.61625 | 1.646589 | 0.3494287 | 3.976635
32.06007 | 24.5952 | 22.95431 | 18.60264 | 1.640888 | 0.3544214 | 3.997252
32.07007 | 24.5671 | 22.96669 | 18.58904 | 1.600412 | 0.3595799 | 4.018065
32.08007 | 24.5628 | 22.97944 | 18.57546 | 1.583361 | 0.3649035 | 4.039076
32.09007 | 24.5438 | 22.99257 | 18.56189 | 1.551232 | 0.3703912 | 4.060289
32.10007 | 24.5233 | 23.00608 | 18.54833 | 1.517225 | 0.3760413 | 4.081704
32.11007 | 24.5183 | 23.01996 | 18.53478 | 1.498337 | 0.381852 | 4.103327
32.12007 | 24.5002 | 23.03423 | 18.52125 | 1.46597 | 0.3878207 | 4.125159
32.13006 | 24.5023 | 23.04886 | 18.50774 | 1.453436 | 0.3939385 | 4.147182
32.14006 | 24.4671 | 23.06389 | 18.49424 | 1.403209 | 0.4002137 | 4.169443
32.15006 | 24.4656 | 23.0793 | 18.48074 | 1.386303 | 0.4066363 | 4.191921
32.16006 | 24.4648 | 23.09508 | 18.46726 | 1.369721 | 0.4132013 | 4.214621
32.17006 | 24.4519 | 23.11124 | 18.45379 | 1.340664 | 0.4199033 | 4.237546
32.18006 | 24.4164 | 23.12776 | 18.44033 | 1.288636 | 0.4267357 | 4.260699
32.19006 | 24.4229 | 23.14466 | 18.42688 | 1.278241 | 0.4336914 | 4.284083
32.20006 | 24.413 | 23.16192 | 18.41345 | 1.251084 | 0.4407623 | 4.307702
32.21006 | 24.3771 | 23.17953 | 18.40003 | 1.19757 | 0.4479393 | 4.331559
32.22006 | 24.3935 | 23.1975 | 18.38662 | 1.196004 | 0.4552123 | 4.355659
32.23006 | 24.3853 | 23.2158 | 18.37323 | 1.169498 | 0.4625702 | 4.380002
32.24006 | 24.3732 | 23.23444 | 18.35985 | 1.138756 | 0.4700011 | 4.404595
32.25006 | 24.3617 | 23.25341 | 18.34648 | 1.10829 | 0.4774915 | 4.42944
32.26006 | 24.3495 | 23.27269 | 18.33312 | 1.076809 | 0.4850271 | 4.454541
32.27006 | 24.3454 | 23.29227 | 18.31978 | 1.053127 | 0.4925924 | 4.479901
32.28006 | 24.3121 | 23.31215 | 18.30645 | 0.9999549 | 0.5001706 | 4.505527
32.29006 | 24.3341 | 23.33229 | 18.29313 | 1.001808 | 0.5077438 | 4.531419
32.30006 | 24.3056 | 23.3527 | 18.27982 | 0.9528999 | 0.5152932 | 4.557583
32.31006 | 24.2977 | 23.37335 | 18.26653 | 0.9243474 | 0.5227984 | 4.584024
32.32006 | 24.3155 | 23.39423 | 18.25325 | 0.9212675 | 0.5302384 | 4.610744
32.33006 | 24.2863 | 23.41532 | 18.23998 | 0.8709777 | 0.5375909 | 4.637749
32.34006 | 24.2655 | 23.4366 | 18.22673 | 0.8288973 | 0.5448328 | 4.665043
32.35006 | 24.2676 | 23.45805 | 18.21348 | 0.8095461 | 0.55194 | 4.692629
32.36006 | 24.2596 | 23.47966 | 18.20026 | 0.779943 | 0.5588878 | 4.720514
32.37006 | 24.2659 | 23.50139 | 18.18704 | 0.7645096 | 0.5656509 | 4.748701
32.38006 | 24.2512 | 23.52323 | 18.17383 | 0.7279675 | 0.5722035 | 4.777195
32.39006 | 24.2563 | 23.54516 | 18.16064 | 0.7111367 | 0.5785196 | 4.806001
32.40006 | 24.2357 | 23.56716 | 18.14746 | 0.6685402 | 0.584573 | 4.835123
32.41006 | 24.2418 | 23.5892 | 18.1343 | 0.6525969 | 0.5903378 | 4.864568
32.42006 | 24.2237 | 23.61127 | 18.12114 | 0.612429 | 0.5957882 | 4.894339
32.43006 | 24.2209 | 23.63334 | 18.108 | 0.5875554 | 0.600899 | 4.924442
32.44006 | 24.226 | 23.6554 | 18.09488 | 0.5705958 | 0.605646 | 4.954882
32.45006 | 24.231 | 23.67743 | 18.08176 | 0.5535676 | 0.6100058 | 4.985666
32.46006 | 24.2127 | 23.69941 | 18.06866 | 0.5132882 | 0.6139561 | 5.016797
32.47005 | 24.2052 | 23.7213 | 18.05558 | 0.4838972 | 0.6174733 | 5.048248
32.48005 | 24.2188 | 23.74314 | 18.0425 | 0.4756575 | 0.6205451 | 5.080092
32.49005 | 24.2245 | 23.76489 | 18.02944 | 0.4596055 | 0.6231511 | 5.112303
32.50005 | 24.2169 | 23.78655 | 18.01639 | 0.4303498 | 0.625276 | 5.144885
32.51005 | 24.2173 | 23.8081 | 18.00335 | 0.4091975 | 0.6269074 | 5.177844
32.52005 | 24.2047 | 23.82955 | 17.99033 | 0.3751522 | 0.628035 | 5.211188
32.53005 | 24.2236 | 23.85088 | 17.97731 | 0.3727156 | 0.6286508 | 5.244922
32.54005 | 24.2064 | 23.87211 | 17.96431 | 0.3342861 | 0.62875 | 5.279052
32.55005 | 24.2279 | 23.89324 | 17.95132 | 0.3346597 | 0.62833 | 5.313586
32.56005 | 24.2193 | 23.91427 | 17.93835 | 0.3050289 | 0.6273911 | 5.348531
32.57005 | 24.2328 | 23.93522 | 17.92539 | 0.2975848 | 0.6259361 | 5.383891
32.58005 | 24.2249 | 23.95609 | 17.91244 | 0.2688086 | 0.6239707 | 5.419682
32.59005 | 24.2058 | 23.9769 | 17.8995 | 0.2288956 | 0.6215031 | 5.455899
32.60005 | 24.234 | 23.99767 | 17.88658 | 0.2363273 | 0.6185439 | 5.49255
32.61005 | 24.2384 | 24.01843 | 17.87367 | 0.2199736 | 0.615106 | 5.529652
32.62005 | 24.2386 | 24.03918 | 17.86077 | 0.1994165 | 0.6112046 | 5.567209
32.63005 | 24.2414 | 24.05997 | 17.84788 | 0.1814311 | 0.6068568 | 5.605227
32.64005 | 24.2471 | 24.08081 | 17.83501 | 0.1662901 | 0.6020816 | 5.643716
32.65005 | 24.2718 | 24.10173 | 17.82215 | 0.1700651 | 0.5968995 | 5.682682
32.66005 | 24.2701 | 24.12277 | 17.80931 | 0.1473253 | 0.5913325 | 5.722136
32.67005 | 24.2658 | 24.14396 | 17.79647 | 0.1218393 | 0.5854036 | 5.762084
32.68005 | 24.2824 | 24.16533 | 17.78365 | 0.117074 | 0.5791366 | 5.802538
32.69005 | 24.2858 | 24.1869 | 17.77084 | 0.09889696 | 0.5725564 | 5.843503
32.70005 | 24.2915 | 24.20873 | 17.75805 | 0.0827726 | 0.565688 | 5.884991
32.71005 | 24.2981 | 24.23083 | 17.74527 | 0.06726691 | 0.5585568 | 5.927011
32.72005 | 24.3115 | 24.25326 | 17.7325 | 0.05824421 | 0.5511882 | 5.969571
32.73005 | 24.3476 | 24.27603 | 17.71974 | 0.07156972 | 0.5436075 | 6.012683
32.74005 | 24.3404 | 24.29919 | 17.707 | 0.04120866 | 0.5358395 | 6.056356
32.75005 | 24.3463 | 24.32277 | 17.69426 | 0.02352621 | 0.5279088 | 6.100601
32.76005 | 24.3603 | 24.34681 | 17.68155 | 0.01348751 | 0.5198392 | 6.145427
32.77005 | 24.3739 | 24.37134 | 17.66884 | 0.002559191 | 0.5116538 | 6.190846
32.78005 | 24.4056 | 24.39639 | 17.65615 | 0.009208604 | 0.5033748 | 6.236868
32.79005 | 24.4056 | 24.422 | 17.64347 | -0.01639818 | 0.4950234 | 6.283506
32.80005 | 24.4421 | 24.44819 | 17.6308 | -0.006091607 | 0.4866201 | 6.33077
32.81005 | 24.4501 | 24.475 | 17.61815 | -0.02490333 | 0.4781838 | 6.378671
32.82004 | 24.4698 | 24.50244 | 17.60552 | -0.03263671 | 0.469741 | 6.427176
32.83004 | 24.5039 | 24.53057 | 17.59289 | -0.02667341 | 0.461292 | 6.47639
32.84004 | 24.52 | 24.55942 | 17.58028 | -0.03941663 | 0.452861 | 6.526279
32.85004 | 24.5392 | 24.58899 | 17.56767 | -0.04979327 | 0.4444625 | 6.576857
32.86004 | 24.567 | 24.61933 | 17.55508 | -0.05233079 | 0.4361101 | 6.628136
32.87004 | 24.5898 | 24.65045 | 17.54251 | -0.06065404 | 0.427816 | 6.68013
32.88004 | 24.6131 | 24.68239 | 17.52994 | -0.06928832 | 0.4195916 | 6.732853
32.89004 | 24.6486 | 24.71516 | 17.51739 | -0.06655916 | 0.411447 | 6.786319
32.90004 | 24.6615 | 24.74879 | 17.50486 | -0.08728949 | 0.4033915 | 6.840542
32.91004 | 24.6827 | 24.7833 | 17.49233 | -0.1006031 | 0.3954332 | 6.895539
32.92004 | 24.7168 | 24.81872 | 17.47982 | -0.1019215 | 0.3875794 | 6.951324
32.93004 | 24.7414 | 24.85507 | 17.46732 | -0.113668 | 0.3798365 | 7.007912
32.94004 | 24.7888 | 24.89236 | 17.45483 | -0.1035625 | 0.37221 | 7.06532
32.95004 | 24.8159 | 24.93063 | 17.44236 | -0.1147276 | 0.3647046 | 7.123563
32.96004 | 24.8543 | 24.96988 | 17.4299 | -0.1155841 | 0.3573244 | 7.182661
32.97004 | 24.8835 | 25.01015 | 17.41745 | -0.1266518 | 0.3500728 | 7.242627
32.98004 | 24.9071 | 25.05145 | 17.40502 | -0.144352 | 0.3429523 | 7.303483
32.99004 | 24.9398 | 25.0938 | 17.3926 | -0.154005 | 0.3359652 | 7.365244
33.00004 | 24.9799 | 25.13723 | 17.38019 | -0.1573307 | 0.329113 | 7.427931
33.01004 | 25.0384 | 25.18175 | 17.36779 | -0.1433485 | 0.3223969 | 7.491561
33.02004 | 25.065 | 25.22738 | 17.35541 | -0.1623806 | 0.3158175 | 7.556155
33.03004 | 25.1043 | 25.27415 | 17.34304 | -0.1698454 | 0.3093749 | 7.621733
33.04004 | 25.1475 | 25.32206 | 17.33068 | -0.1745647 | 0.3030691 | 7.688315
33.05004 | 25.2006 | 25.37116 | 17.31834 | -0.1705582 | 0.2968997 | 7.755922
33.06004 | 25.2462 | 25.42145 | 17.30601 | -0.175248 | 0.2908658 | 7.824576
33.07004 | 25.3041 | 25.47295 | 17.29369 | -0.1688532 | 0.2849665 | 7.894299
33.08004 | 25.3319 | 25.5257 | 17.28138 | -0.1937985 | 0.2792005 | 7.965116
33.09004 | 25.3959 | 25.5797 | 17.26909 | -0.1838025 | 0.2735664 | 8.037046
33.10004 | 25.4377 | 25.63499 | 17.25681 | -0.1972904 | 0.2680624 | 8.110117
33.11004 | 25.4991 | 25.69158 | 17.24454 | -0.1924837 | 0.2626869 | 8.184352
33.12004 | 25.5386 | 25.74951 | 17.23229 | -0.210906 | 0.2574379 | 8.259777
33.13004 | 25.6131 | 25.80878 | 17.22005 | -0.1956817 | 0.2523133 | 8.336418
33.14004 | 25.6879 | 25.86943 | 17.20782 | -0.181534 | 0.2473111 | 8.4143
33.15004 | 25.7263 | 25.93149 | 17.19561 | -0.20519 | 0.2424289 | 8.493452
33.16003 | 25.7975 | 25.99491 | 17.18342 | -0.1974126 | 0.2376696 | 8.573824
33.17003 | 25.8349 | 26.05985 | 17.17123 | -0.2249505 | 0.2330206 | 8.655599
33.18003 | 25.9347 | 26.12627 | 17.15906 | -0.1915711 | 0.2284847 | 8.738731
33.19003 | 26.0017 | 26.1942 | 17.14689 | -0.1925015 | 0.2240596 | 8.82325
33.20003 | 26.0698 | 26.26367 | 17.13474 | -0.1938721 | 0.2197427 | 8.909187
33.21003 | 26.1557 | 26.33471 | 17.12261 | -0.1790116 | 0.2155317 | 8.996574
33.22003 | 26.2135 | 26.40735 | 17.11048 | -0.193851 | 0.2114242 | 9.085445
33.23003 | 26.3005 | 26.48162 | 17.09837 | -0.1811215 | 0.2074177 | 9.175832
33.24003 | 26.3809 | 26.55756 | 17.08627 | -0.176656 | 0.2035098 | 9.267772
33.25003 | 26.4727 | 26.63519 | 17.07419 | -0.1624874 | 0.1996982 | 9.3613
33.26003 | 26.5358 | 26.71455 | 17.06212 | -0.1787498 | 0.1959804 | 9.456452
33.27003 | 26.642 | 26.79568 | 17.05006 | -0.1536808 | 0.1923542 | 9.553268
33.28003 | 26.7171 | 26.87861 | 17.03801 | -0.1615147 | 0.1888171 | 9.651785
33.29003 | 26.8355 | 26.96339 | 17.02598 | -0.1278902 | 0.1853671 | 9.752043
33.30003 | 26.9173 | 27.05005 | 17.01396 | -0.1327451 | 0.1820018 | 9.854083
33.31003 | 27.0102 | 27.13862 | 17.00195 | -0.1284213 | 0.178719 | 9.957949
33.32003 | 27.136 | 27.22916 | 16.98996 | -0.09315922 | 0.1755166 | 10.06368
33.33003 | 27.2201 | 27.3217 | 16.97798 | -0.1016006 | 0.1723925 | 10.17133
33.34003 | 27.337 | 27.41629 | 16.96601 | -0.0792894 | 0.1693445 | 10.28093
33.35003 | 27.448 | 27.51297 | 16.95406 | -0.06497315 | 0.1663707 | 10.39255
33.36003 | 27.5395 | 27.6118 | 16.94211 | -0.07229543 | 0.163469 | 10.50621
33.37003 | 27.7229 | 27.71281 | 16.93019 | 0.01009395 | 0.1606376 | 10.62198
33.38003 | 27.7857 | 27.81605 | 16.91827 | -0.03035285 | 0.1578746 | 10.73991
33.39003 | 27.9344 | 27.92159 | 16.90637 | 0.01281104 | 0.155178 | 10.86004
33.40003 | 28.038 | 28.02946 | 16.89448 | 0.008535448 | 0.1525462 | 10.98244
33.41003 | 28.1833 | 28.13974 | 16.8826 | 0.04356479 | 0.1499773 | 11.10716
33.42003 | 28.318 | 28.25246 | 16.87074 | 0.0655442 | 0.1474697 | 11.23425
33.43003 | 28.4253 | 28.36768 | 16.85889 | 0.05761531 | 0.1450216 | 11.36378
33.44003 | 28.6133 | 28.48548 | 16.84705 | 0.1278208 | 0.1426314 | 11.4958
33.45003 | 28.7265 | 28.6059 | 16.83522 | 0.1205966 | 0.1402977 | 11.63038
33.46003 | 28.9043 | 28.72902 | 16.82341 | 0.1752838 | 0.1380187 | 11.76759
33.47003 | 29.0191 | 28.85488 | 16.81161 | 0.1642152 | 0.1357931 | 11.90748
33.48003 | 29.1841 | 28.98357 | 16.79983 | 0.2005257 | 0.1336194 | 12.05013
33.49003 | 29.3982 | 29.11516 | 16.78806 | 0.2830442 | 0.1314962 | 12.1956
33.50002 | 29.5271 | 29.24956 | 16.77631 | 0.2775359 | 0.129424 | 12.34383
33.51002 | 29.7351 | 29.38713 | 16.76456 | 0.3479654 | 0.1273976 | 12.49518
33.52002 | 29.8753 | 29.52781 | 16.75283 | 0.3474859 | 0.1254177 | 12.64957
33.53002 | 30.1177 | 29.67168 | 16.74111 | 0.4460208 | 0.123483 | 12.80709
33.54002 | 30.3017 | 29.81881 | 16.7294 | 0.4828914 | 0.1215922 | 12.96782
33.55002 | 30.4925 | 29.96928 | 16.71771 | 0.5232187 | 0.1197443 | 13.13183
33.56002 | 30.6889 | 30.12319 | 16.70602 | 0.5657139 | 0.117938 | 13.29922
33.57002 | 30.9112 | 30.28061 | 16.69436 | 0.6305929 | 0.1161722 | 13.47008
33.58002 | 31.1163 | 30.44163 | 16.6827 | 0.6746682 | 0.1144459 | 13.64449
33.59002 | 31.3262 | 30.60635 | 16.67106 | 0.7198453 | 0.112758 | 13.82254
33.60002 | 31.5641 | 30.77487 | 16.65943 | 0.7892333 | 0.1111075 | 14.00433
33.61002 | 31.7917 | 30.94727 | 16.64781 | 0.8444331 | 0.1094933 | 14.18996
33.62002 | 32.0417 | 31.12365 | 16.63621 | 0.9180473 | 0.1079146 | 14.37953
33.63002 | 32.2896 | 31.30413 | 16.62462 | 0.9854732 | 0.1063703 | 14.57314
33.64002 | 32.5191 | 31.4888 | 16.61304 | 1.030304 | 0.1048596 | 14.77089
33.65002 | 32.8498 | 31.67777 | 16.60148 | 1.172033 | 0.1033816 | 14.97291
33.66002 | 33.0386 | 31.87115 | 16.58993 | 1.16745 | 0.1019354 | 15.17929
33.67002 | 33.3532 | 32.06906 | 16.57839 | 1.28414 | 0.1005202 | 15.39015
33.68002 | 33.5504 | 32.27161 | 16.56686 | 1.278785 | 0.09913528 | 15.60561
33.69002 | 33.8888 | 32.47893 | 16.55535 | 1.409867 | 0.09777973 | 15.8258
33.70002 | 34.2028 | 32.69114 | 16.54385 | 1.511662 | 0.09645285 | 16.05083
33.71002 | 34.4517 | 32.90836 | 16.53237 | 1.543342 | 0.0951539 | 16.28084
33.72002 | 34.8389 | 33.13072 | 16.5209 | 1.708181 | 0.09388215 | 16.51594
33.73002 | 35.039 | 33.35836 | 16.50944 | 1.680643 | 0.09263693 | 16.75628
33.74002 | 35.4164 | 33.59141 | 16.49799 | 1.82499 | 0.09141757 | 17.002
33.75002 | 35.7126 | 33.83001 | 16.48656 | 1.882586 | 0.09022341 | 17.25324
33.76002 | 35.9303 | 34.07431 | 16.47514 | 1.855988 | 0.08905381 | 17.51012
33.77002 | 36.3751 | 34.32445 | 16.46373 | 2.050647 | 0.08790816 | 17.77282
33.78002 | 36.6696 | 34.58059 | 16.45233 | 2.089014 | 0.08678587 | 18.04147
33.79002 | 37.0806 | 34.84286 | 16.44095 | 2.237738 | 0.08568635 | 18.31622
33.80002 | 37.3574 | 35.11144 | 16.42958 | 2.245962 | 0.08460907 | 18.59724
33.81002 | 37.693 | 35.38647 | 16.41823 | 2.306526 | 0.08355344 | 18.88469
33.82002 | 38.1169 | 35.66813 | 16.40689 | 2.448765 | 0.08251896 | 19.17873
33.83002 | 38.4584 | 35.95658 | 16.39556 | 2.501818 | 0.08150511 | 19.47952
33.84002 | 38.8836 | 36.25199 | 16.38424 | 2.631613 | 0.08051139 | 19.78723
33.85001 | 39.1816 | 36.55422 | 16.37295 | 2.62738 | 0.07953827 | 20.10173
33.86001 | 39.5983 | 36.86405 | 16.36166 | 2.734248 | 0.07858335 | 20.42381
33.87001 | 40.0043 | 37.18136 | 16.35038 | 2.822936 | 0.07764715 | 20.75333
33.88001 | 40.3412 | 37.50633 | 16.33912 | 2.834869 | 0.07672924 | 21.09048
33.89001 | 40.8273 | 37.83914 | 16.32787 | 2.988156 | 0.07582917 | 21.43545
33.90001 | 41.191 | 38.17998 | 16.31663 | 3.011018 | 0.07494653 | 21.7884
33.91001 | 41.5796 | 38.52903 | 16.30541 | 3.050573 | 0.07408089 | 22.14954
33.92001 | 41.9545 | 38.88647 | 16.29419 | 3.068026 | 0.07323189 | 22.51905
33.93001 | 42.3837 | 39.2525 | 16.283 | 3.131198 | 0.07239913 | 22.89711
33.94001 | 42.8127 | 39.62731 | 16.27181 | 3.185394 | 0.07158225 | 23.28391
33.95001 | 43.2644 | 40.01107 | 16.26064 | 3.253332 | 0.07078086 | 23.67965
33.96001 | 43.5714 | 40.40398 | 16.24948 | 3.167416 | 0.06999464 | 24.08451
33.97001 | 44.1663 | 40.80623 | 16.23833 | 3.360071 | 0.06922323 | 24.49867
33.98001 | 44.564 | 41.218 | 16.2272 | 3.346003 | 0.0684663 | 24.92233
33.99001 | 44.8322 | 41.63946 | 16.21608 | 3.192737 | 0.06772353 | 25.35566
34.00001 | 45.4399 | 42.07082 | 16.20497 | 3.369083 | 0.06699459 | 25.79885
34.01001 | 45.7803 | 42.51222 | 16.19388 | 3.268082 | 0.0662792 | 26.25206
34.02001 | 46.3811 | 42.96385 | 16.1828 | 3.417248 | 0.06557705 | 26.71548
34.03001 | 46.6732 | 43.42587 | 16.17173 | 3.247333 | 0.06488785 | 27.18925
34.04001 | 47.0517 | 43.89843 | 16.16068 | 3.153266 | 0.06421132 | 27.67355
34.05001 | 47.6388 | 44.38168 | 16.14963 | 3.257119 | 0.06354719 | 28.1685
34.06001 | 47.9895 | 44.87576 | 16.1386 | 3.113736 | 0.0628952 | 28.67426
34.07001 | 48.6226 | 45.38079 | 16.12759 | 3.241805 | 0.06225507 | 29.19095
34.08001 | 48.8921 | 45.89689 | 16.11659 | 2.99521 | 0.06162657 | 29.71868
34.09001 | 49.2617 | 46.42414 | 16.1056 | 2.837555 | 0.06100945 | 30.25754
34.10001 | 49.8168 | 46.96264 | 16.09462 | 2.854162 | 0.06040347 | 30.80761
34.11001 | 50.1917 | 47.51243 | 16.08366 | 2.679271 | 0.0598084 | 31.36896
34.12001 | 50.8138 | 48.07355 | 16.07271 | 2.740246 | 0.05922402 | 31.94162
34.13001 | 51.0926 | 48.64604 | 16.06177 | 2.446565 | 0.05865009 | 32.52562
34.14001 | 51.4706 | 49.22985 | 16.05085 | 2.240746 | 0.05808642 | 33.12092
34.15001 | 52.0579 | 49.82497 | 16.03993 | 2.232926 | 0.05753279 | 33.72751
34.16001 | 52.3941 | 50.43132 | 16.02904 | 1.962785 | 0.05698901 | 34.34529
34.17001 | 52.9327 | 51.04878 | 16.01815 | 1.883921 | 0.05645486 | 34.97417
34.18001 | 53.2328 | 51.67721 | 16.00728 | 1.555585 | 0.05593018 | 35.614
34.19 | 53.7546 | 52.31581 | 15.99643 | 1.438791 | 0.05541526 | 36.26396
34.2 | 54.1987 | 52.96558 | 15.98559 | 1.23312 | 0.05490892 | 36.92509
34.21 | 54.5001 | 53.62563 | 15.97475 | 0.8744746 | 0.05441148 | 37.59646
34.22 | 55.0255 | 54.29562 | 15.96393 | 0.7298777 | 0.05392278 | 38.27777
34.23 | 55.441 | 54.97518 | 15.95313 | 0.4658221 | 0.05344266 | 38.96861
34.24 | 55.8492 | 55.66385 | 15.94233 | 0.1853471 | 0.05297094 | 39.66855
34.25 | 56.2912 | 56.36114 | 15.93155 | -0.06993614 | 0.05250746 | 40.37708
34.26 | 56.5608 | 57.06646 | 15.92079 | -0.5056602 | 0.05205208 | 41.09362
34.27 | 57.0706 | 57.77918 | 15.91003 | -0.7085801 | 0.05160464 | 41.81754
34.28 | 57.4622 | 58.49858 | 15.89929 | -1.036383 | 0.051165 | 42.54813
34.29 | 57.8018 | 59.22388 | 15.88856 | -1.422078 | 0.050733 | 43.28458
34.3 | 58.3015 | 59.95419 | 15.87785 | -1.652694 | 0.05030852 | 44.02604
34.31 | 58.5072 | 60.68859 | 15.86714 | -2.181386 | 0.04989142 | 44.77155
34.32 | 59.0474 | 61.42602 | 15.85645 | -2.378616 | 0.04948156 | 45.52008
34.33 | 59.4331 | 62.16537 | 15.84578 | -2.732266 | 0.04907882 | 46.27051
34.34 | 59.6975 | 62.90544 | 15.83512 | -3.207938 | 0.04868307 | 47.02164
34.35 | 60.0867 | 63.64494 | 15.82447 | -3.558236 | 0.04829418 | 47.77218
34.36 | 60.4067 | 64.38249 | 15.81383 | -3.975785 | 0.04791205 | 48.52075
34.37 | 60.7566 | 65.11662 | 15.8032 | -4.360022 | 0.04753654 | 49.26588
34.38 | 61.1092 | 65.8458 | 15.79259 | -4.736603 | 0.04716755 | 50.00604
34.39 | 61.4859 | 66.5684 | 15.782 | -5.082503 | 0.04680498 | 50.7396
34.4 | 61.8347 | 67.28273 | 15.77141 | -5.448031 | 0.04644871 | 51.46487
34.41 | 62.0187 | 67.98701 | 15.76084 | -5.968312 | 0.04609863 | 52.18007
34.42 | 62.4135 | 68.67941 | 15.75028 | -6.265914 | 0.04575465 | 52.88338
34.43 | 62.7111 | 69.35805 | 15.73973 | -6.646947 | 0.04541666 | 53.5729
34.44 | 62.9467 | 70.02099 | 15.7292 | -7.074287 | 0.04508458 | 54.2467
34.45 | 63.3947 | 70.66624 | 15.71868 | -7.271541 | 0.0447583 | 54.9028
34.46 | 63.5675 | 71.29182 | 15.70818 | -7.724321 | 0.04443773 | 55.53921
34.47 | 63.7737 | 71.89572 | 15.69768 | -8.122023 | 0.04412279 | 56.15392
34.48 | 64.1695 | 72.47592 | 15.6872 | -8.306419 | 0.04381339 | 56.7449
34.49 | 64.3685 | 73.03042 | 15.67673 | -8.661925 | 0.04350943 | 57.31018
34.5 | 64.6218 | 73.55726 | 15.66628 | -8.935456 | 0.04321085 | 57.84776
34.51 | 64.8219 | 74.0545 | 15.65584 | -9.232598 | 0.04291755 | 58.35574
34.52 | 65.1217 | 74.52028 | 15.64541 | -9.398581 | 0.04262947 | 58.83224
34.52999 | 65.2739 | 74.95237 | 15.63501 | -9.678466 | 0.04234679 | 59.27501
34.53999 | 65.4359 | 75.35 | 15.6246 | -9.914103 | 0.0420689 | 59.68333
34.54999 | 65.7248 | 75.71111 | 15.61421 | -9.98631 | 0.04179599 | 60.0551
34.55999 | 65.8631 | 76.03423 | 15.60384 | -10.17113 | 0.041528 | 60.38886
34.56999 | 66.0302 | 76.31803 | 15.59348 | -10.28783 | 0.04126486 | 60.68329
34.57999 | 66.1897 | 76.56133 | 15.58313 | -10.37163 | 0.0410065 | 60.9372
34.58999 | 66.2294 | 76.76314 | 15.57279 | -10.53374 | 0.04075286 | 61.1496
34.59999 | 66.4122 | 76.92259 | 15.56246 | -10.51039 | 0.04050388 | 61.31962
34.60999 | 66.4818 | 77.03905 | 15.55215 | -10.55725 | 0.04025948 | 61.44663
34.61999 | 66.5765 | 77.11202 | 15.54186 | -10.53552 | 0.04001962 | 61.53015
34.62999 | 66.5986 | 77.14126 | 15.53157 | -10.54266 | 0.03978423 | 61.56991
34.63999 | 66.7635 | 77.12668 | 15.5213 | -10.36318 | 0.03955327 | 61.56583
34.64999 | 66.697 | 77.06838 | 15.51104 | -10.37138 | 0.03932667 | 61.51802
34.65999 | 66.7259 | 76.9667 | 15.50079 | -10.2408 | 0.03910437 | 61.42681
34.66999 | 66.81 | 76.82215 | 15.49056 | -10.01215 | 0.03888634 | 61.2927
34.67999 | 66.7794 | 76.6354 | 15.48034 | -9.855997 | 0.03867251 | 61.11638
34.68999 | 66.7861 | 76.40734 | 15.47013 | -9.621243 | 0.03846285 | 60.89875
34.69999 | 66.6829 | 76.13901 | 15.45994 | -9.456112 | 0.0382573 | 60.64082
34.70999 | 66.6804 | 75.83161 | 15.44976 | -9.151209 | 0.03805581 | 60.34379
34.71999 | 66.5983 | 75.48648 | 15.43959 | -8.888184 | 0.03785835 | 60.00903
34.72999 | 66.5179 | 75.10511 | 15.42944 | -8.587207 | 0.03766487 | 59.63801
34.73999 | 66.4133 | 74.6891 | 15.41929 | -8.275797 | 0.03747532 | 59.23233
34.74999 | 66.2389 | 74.24014 | 15.40916 | -8.001239 | 0.03728968 | 58.79368
34.75999 | 66.1993 | 73.76002 | 15.39905 | -7.560723 | 0.03710788 | 58.32387
34.76999 | 66.048 | 73.25063 | 15.38895 | -7.20263 | 0.03692991 | 57.82475
34.77999 | 65.7886 | 72.71386 | 15.37886 | -6.92526 | 0.03675573 | 57.29825
34.78999 | 65.7633 | 72.15168 | 15.36878 | -6.388383 | 0.03658529 | 56.74632
34.79999 | 65.4153 | 71.56608 | 15.35872 | -6.150775 | 0.03641857 | 56.17094
34.80999 | 65.2095 | 70.95903 | 15.34866 | -5.749534 | 0.03625552 | 55.57411
34.81999 | 65.0902 | 70.33257 | 15.33863 | -5.242373 | 0.03609614 | 54.95785
34.82999 | 64.7447 | 69.68866 | 15.3286 | -4.943956 | 0.03594037 | 54.32411
34.83999 | 64.6417 | 69.02924 | 15.31859 | -4.387535 | 0.03578819 | 53.67486
34.84999 | 64.2732 | 68.35623 | 15.30859 | -4.083034 | 0.03563957 | 53.012
34.85999 | 63.96 | 67.67152 | 15.2986 | -3.711519 | 0.03549449 | 52.33742
34.86999 | 63.7635 | 66.9769 | 15.28863 | -3.213401 | 0.03535292 | 51.65292
34.87998 | 63.3886 | 66.27483 | 15.27868 | -2.886228 | 0.03521499 | 50.96093
34.88998 | 63.0473 | 65.5656 | 15.26873 | -2.518301 | 0.03508036 | 50.26179
34.89998 | 62.7637 | 64.85152 | 15.2588 | -2.087821 | 0.03494917 | 49.55777
34.90998 | 62.4509 | 64.1341 | 15.24888 | -1.683204 | 0.0348214 | 48.8504
34.91998 | 62.1044 | 63.4148 | 15.23897 | -1.310404 | 0.03469703 | 48.14114
34.92998 | 61.6818 | 62.69499 | 15.22908 | -1.013187 | 0.03457603 | 47.43134
34.93998 | 61.4173 | 61.97594 | 15.21919 | -0.5586365 | 0.0344584 | 46.72228
34.94998 | 60.8421 | 61.25884 | 15.20932 | -0.4167404 | 0.03434411 | 46.01517
34.95998 | 60.5145 | 60.54482 | 15.19947 | -0.03032153 | 0.03423314 | 45.31112
34.96998 | 60.2325 | 59.8349 | 15.18962 | 0.3975955 | 0.03412549 | 44.61115
34.97998 | 59.622 | 59.13003 | 15.17979 | 0.491969 | 0.03402114 | 43.91622
34.98998 | 59.3535 | 58.43108 | 15.16998 | 0.9224198 | 0.03392008 | 43.22718
34.99998 | 58.8223 | 57.73883 | 15.16017 | 1.083472 | 0.03382228 | 42.54483
35.00998 | 58.318 | 57.054 | 15.15038 | 1.264002 | 0.03372776 | 41.86989
35.01998 | 58.0711 | 56.37723 | 15.1406 | 1.693871 | 0.03363648 | 41.20299
35.02998 | 57.3936 | 55.7091 | 15.13084 | 1.684502 | 0.03354845 | 40.54471
35.03998 | 57.1569 | 55.05011 | 15.12108 | 2.106787 | 0.03346366 | 39.89557
35.04998 | 56.4849 | 54.40072 | 15.11134 | 2.084179 | 0.03338211 | 39.256
35.05998 | 56.0357 | 53.76132 | 15.10162 | 2.274384 | 0.03330377 | 38.6264
35.06998 | 55.6903 | 53.13223 | 15.0919 | 2.558073 | 0.03322866 | 38.0071
35.07998 | 55.162 | 52.51374 | 15.0822 | 2.64826 | 0.03315674 | 37.39838
35.08998 | 54.7435 | 51.90609 | 15.07251 | 2.837406 | 0.03308809 | 36.80049
35.09998 | 54.1977 | 51.30948 | 15.06284 | 2.888222 | 0.03302262 | 36.21362
35.10998 | 53.7458 | 50.72404 | 15.05318 | 3.021757 | 0.03296037 | 35.63791
35.11998 | 53.3302 | 50.14991 | 15.04353 | 3.180295 | 0.03290134 | 35.07348
35.12998 | 52.7285 | 49.58714 | 15.03389 | 3.141362 | 0.03284552 | 34.5204
35.13998 | 52.3747 | 49.03579 | 15.02427 | 3.338908 | 0.03279292 | 33.97873
35.14998 | 51.7642 | 48.49589 | 15.01466 | 3.268314 | 0.03274355 | 33.44849
35.15998 | 51.3645 | 47.96741 | 15.00506 | 3.397092 | 0.0326974 | 32.92965
35.16998 | 50.9367 | 47.45033 | 14.99547 | 3.486372 | 0.03265449 | 32.4222
35.17998 | 50.365 | 46.94458 | 14.9859 | 3.420416 | 0.03261482 | 31.92607
35.18998 | 49.9638 | 46.45011 | 14.97634 | 3.513685 | 0.0325784 | 31.44119
35.19998 | 49.4775 | 45.96682 | 14.9668 | 3.510677 | 0.03254524 | 30.96748
35.20998 | 48.9661 | 45.4946 | 14.95726 | 3.471498 | 0.03251536 | 30.50482
35.21997 | 48.4878 | 45.03378 | 14.94775 | 3.45402 | 0.03248878 | 30.05354
35.22997 | 48.0144 | 44.58333 | 14.93825 | 3.431075 | 0.03246547 | 29.61261
35.23997 | 47.6004 | 44.14355 | 14.92875 | 3.456852 | 0.03244547 | 29.18235
35.24997 | 47.2137 | 43.7143 | 14.91927 | 3.499397 | 0.03242879 | 28.7626
35.25997 | 46.6469 | 43.29543 | 14.9098 | 3.351471 | 0.03241546 | 28.35321
35.26997 | 46.3635 | 42.88676 | 14.90035 | 3.476735 | 0.03240548 | 27.95401
35.27997 | 45.8182 | 42.48814 | 14.8909 | 3.330065 | 0.03239889 | 27.56483
35.28997 | 45.3972 | 42.09937 | 14.88147 | 3.297832 | 0.0323957 | 27.1855
35.29997 | 45.058 | 41.72029 | 14.87206 | 3.337712 | 0.03239592 | 26.81584
35.30997 | 44.517 | 41.35071 | 14.86265 | 3.166288 | 0.03239959 | 26.45566
35.31997 | 44.2795 | 40.99046 | 14.85326 | 3.28904 | 0.03240673 | 26.10479
35.32997 | 43.7726 | 40.63935 | 14.84388 | 3.133251 | 0.03241736 | 25.76305
35.33997 | 43.3451 | 40.2972 | 14.83452 | 3.047905 | 0.03243151 | 25.43025
35.34997 | 43.0848 | 39.96381 | 14.82516 | 3.120987 | 0.03244921 | 25.1062
35.35997 | 42.5742 | 39.63902 | 14.81582 | 2.935179 | 0.03247049 | 24.79073
35.36997 | 42.3526 | 39.32263 | 14.8065 | 3.029966 | 0.03249537 | 24.48364
35.37997 | 41.8236 | 39.01447 | 14.79718 | 2.809125 | 0.0325239 | 24.18477
35.38997 | 41.5168 | 38.71436 | 14.78788 | 2.802437 | 0.03255611 | 23.89393
35.39997 | 41.2154 | 38.42212 | 14.77859 | 2.793282 | 0.03259203 | 23.61094
35.40997 | 40.8057 | 38.13757 | 14.76932 | 2.668133 | 0.03263169 | 23.33562
35.41997 | 40.5759 | 37.86054 | 14.76005 | 2.715363 | 0.03267515 | 23.06781
35.42997 | 40.2008 | 37.59086 | 14.7508 | 2.609942 | 0.03272243 | 22.80733
35.43997 | 39.8698 | 37.32836 | 14.74156 | 2.54144 | 0.03277358 | 22.55402
35.44997 | 39.5713 | 37.07288 | 14.73234 | 2.498419 | 0.03282865 | 22.30771
35.45997 | 39.2483 | 36.82426 | 14.72313 | 2.424042 | 0.03288767 | 22.06824
35.46997 | 39.0053 | 36.58233 | 14.71393 | 2.42297 | 0.0329507 | 21.83545
35.47997 | 38.7035 | 36.34695 | 14.70474 | 2.356553 | 0.03301779 | 21.60919
35.48997 | 38.3817 | 36.11795 | 14.69557 | 2.26375 | 0.03308898 | 21.38929
35.49997 | 38.136 | 35.8952 | 14.68641 | 2.240801 | 0.03316433 | 21.17562
35.50997 | 37.8149 | 35.67854 | 14.67726 | 2.13636 | 0.0332439 | 20.96803
35.51997 | 37.6344 | 35.46784 | 14.66813 | 2.166563 | 0.03332773 | 20.76638
35.52997 | 37.3367 | 35.26295 | 14.65901 | 2.073752 | 0.0334159 | 20.57053
35.53997 | 37.061 | 35.06374 | 14.6499 | 1.997263 | 0.03350845 | 20.38033
35.54997 | 36.8218 | 34.87008 | 14.6408 | 1.951724 | 0.03360545 | 20.19567
35.55996 | 36.5585 | 34.68201 | 14.63173 | 1.876487 | 0.03370687 | 20.01658
35.56996 | 36.3932 | 34.49906 | 14.62265 | 1.894144 | 0.03381297 | 19.84259
35.57996 | 36.1552 | 34.32127 | 14.6136 | 1.833929 | 0.03392373 | 19.67375
35.58996 | 35.9246 | 34.14854 | 14.60455 | 1.776059 | 0.03403921 | 19.50995
35.59996 | 35.7434 | 33.98075 | 14.59552 | 1.762654 | 0.03415948 | 19.35107
35.60996 | 35.4573 | 33.81777 | 14.5865 | 1.639526 | 0.03428464 | 19.19699
35.61996 | 35.3559 | 33.65952 | 14.57749 | 1.696382 | 0.03441475 | 19.04761
35.62996 | 35.1129 | 33.50587 | 14.5685 | 1.607029 | 0.03454989 | 18.90282
35.63996 | 34.9124 | 33.35673 | 14.55952 | 1.555672 | 0.03469016 | 18.76252
35.64996 | 34.7544 | 33.21199 | 14.55055 | 1.542409 | 0.03483563 | 18.62661
35.65996 | 34.5413 | 33.07156 | 14.54159 | 1.46974 | 0.0349864 | 18.49498
35.66996 | 34.411 | 32.93534 | 14.53265 | 1.475656 | 0.03514256 | 18.36755
35.67996 | 34.2007 | 32.80325 | 14.52372 | 1.397454 | 0.0353042 | 18.24422
35.68996 | 34.0564 | 32.67518 | 14.5148 | 1.38122 | 0.03547143 | 18.12491
35.69996 | 33.9053 | 32.55106 | 14.5059 | 1.354241 | 0.03564434 | 18.00952
35.70996 | 33.7112 | 32.4308 | 14.497 | 1.280399 | 0.03582304 | 17.89797
35.71996 | 33.5683 | 32.31432 | 14.48812 | 1.253978 | 0.03600764 | 17.79019
35.72996 | 33.4562 | 32.20154 | 14.47926 | 1.254657 | 0.03619824 | 17.68609
35.73996 | 33.2724 | 32.09239 | 14.4704 | 1.180009 | 0.03639497 | 17.58559
35.74996 | 33.1808 | 31.98679 | 14.46156 | 1.194011 | 0.03659793 | 17.48863
35.75996 | 33.0232 | 31.88467 | 14.45273 | 1.138531 | 0.03680726 | 17.39513
35.76996 | 32.9048 | 31.78596 | 14.44392 | 1.118845 | 0.03702307 | 17.30502
35.77996 | 32.7846 | 31.69059 | 14.43511 | 1.094015 | 0.03724551 | 17.21823
35.78996 | 32.6524 | 31.59849 | 14.42632 | 1.053908 | 0.03747468 | 17.13469
35.79996 | 32.5574 | 31.50961 | 14.41755 | 1.047785 | 0.03771074 | 17.05436
35.80996 | 32.4233 | 31.42389 | 14.40878 | 0.9994099 | 0.03795382 | 16.97716
35.81996 | 32.3222 | 31.34126 | 14.40003 | 0.9809376 | 0.03820407 | 16.90303
35.82996 | 32.2135 | 31.26167 | 14.39129 | 0.95183 | 0.03846164 | 16.83192
35.83996 | 32.0896 | 31.18506 | 14.38256 | 0.9045365 | 0.03872667 | 16.76378
35.84996 | 32.0272 | 31.11139 | 14.37385 | 0.9158129 | 0.03899934 | 16.69854
35.85996 | 31.9097 | 31.04059 | 14.36514 | 0.8691116 | 0.03927978 | 16.63616
35.86996 | 31.8034 | 30.97262 | 14.35646 | 0.83078 | 0.03956819 | 16.5766
35.87996 | 31.7064 | 30.90743 | 14.34778 | 0.798967 | 0.03986472 | 16.51979
35.88996 | 31.6034 | 30.84498 | 14.33912 | 0.7584183 | 0.04016955 | 16.4657
35.89996 | 31.5356 | 30.78522 | 14.33046 | 0.7503775 | 0.04048286 | 16.41428
35.90995 | 31.4327 | 30.72818 | 14.32183 | 0.7045195 | 0.04080452 | 16.36554
35.91995 | 31.3607 | 30.67367 | 14.31321 | 0.6870285 | 0.04113535 | 16.31933
35.92995 | 31.2613 | 30.62173 | 14.3046 | 0.6395685 | 0.04147523 | 16.27566
35.93995 | 31.172 | 30.57232 | 14.29599 | 0.5996808 | 0.04182437 | 16.2345
35.94995 | 31.0975 | 30.5254 | 14.28741 | 0.5721009 | 0.04218297 | 16.19581
35.95995 | 31.0139 | 30.48094 | 14.27883 | 0.5329648 | 0.04255123 | 16.15955
35.96995 | 30.9289 | 30.4389 | 14.27027 | 0.4900038 | 0.04292939 | 16.1257
35.97995 | 30.856 | 30.39925 | 14.26172 | 0.4567542 | 0.04331766 | 16.09421
35.98995 | 30.7731 | 30.36195 | 14.25318 | 0.4111455 | 0.04371626 | 16.06506
35.99995 | 30.702 | 30.32699 | 14.24466 | 0.3750089 | 0.04412545 | 16.03821
36.00995 | 30.6268 | 30.29433 | 14.23614 | 0.3324714 | 0.04454545 | 16.01364
36.01995 | 30.5504 | 30.26394 | 14.22765 | 0.2864617 | 0.04497652 | 15.99132
36.02995 | 30.4699 | 30.23579 | 14.21916 | 0.2341059 | 0.04541889 | 15.97122
36.03995 | 30.398 | 30.20987 | 14.21068 | 0.1881294 | 0.04587284 | 15.95331
36.04995 | 30.3059 | 30.18614 | 14.20222 | 0.1197554 | 0.04633863 | 15.93758
36.05995 | 30.2509 | 30.16459 | 14.19377 | 0.08630875 | 0.04681652 | 15.924
36.06995 | 30.1778 | 30.14519 | 14.18534 | 0.03260816 | 0.04730679 | 15.91255
36.07995 | 30.129 | 30.12792 | 14.17691 | 0.00107772 | 0.04780973 | 15.9032
36.08995 | 30.0565 | 30.11277 | 14.1685 | -0.05626709 | 0.04832563 | 15.89594
36.09995 | 30.0127 | 30.0997 | 14.1601 | -0.08700341 | 0.04885477 | 15.89075
36.10995 | 29.9309 | 30.08872 | 14.15172 | -0.1578173 | 0.04939746 | 15.8876
36.11995 | 29.8844 | 30.07979 | 14.14334 | -0.1953916 | 0.04995401 | 15.8865
36.12995 | 29.8235 | 30.07291 | 14.13498 | -0.2494092 | 0.05052472 | 15.8874
36.13995 | 29.7558 | 30.06806 | 14.12663 | -0.3122577 | 0.05110991 | 15.89032
36.14995 | 29.7204 | 30.06522 | 14.1183 | -0.3448216 | 0.05170992 | 15.89522
36.15995 | 29.6511 | 30.06439 | 14.10997 | -0.4132897 | 0.05232506 | 15.90209
36.16995 | 29.6079 | 30.06555 | 14.10166 | -0.4576488 | 0.05295567 | 15.91093
36.17995 | 29.5476 | 30.06869 | 14.09336 | -0.5210909 | 0.05360209 | 15.92173
36.18995 | 29.499 | 30.0738 | 14.08508 | -0.5748033 | 0.05426465 | 15.93446
36.19995 | 29.4632 | 30.08088 | 14.0768 | -0.6176791 | 0.05494372 | 15.94913
36.20995 | 29.4078 | 30.08991 | 14.06854 | -0.6821087 | 0.05563963 | 15.96573
36.21995 | 29.3545 | 30.10089 | 14.06029 | -0.7463868 | 0.05635275 | 15.98424
36.22995 | 29.3287 | 30.11381 | 14.05206 | -0.7851059 | 0.05708342 | 16.00466
36.23995 | 29.2803 | 30.12866 | 14.04383 | -0.8483592 | 0.057832 | 16.02699
36.24994 | 29.2765 | 30.14543 | 14.03563 | -0.8689251 | 0.05859804 | 16.0512
36.25994 | 29.2299 | 30.16414 | 14.02743 | -0.9342366 | 0.05938351 | 16.07732
36.26994 | 29.2065 | 30.18477 | 14.01925 | -0.9782721 | 0.06018797 | 16.10534
36.27994 | 29.1876 | 30.20733 | 14.01107 | -1.019729 | 0.06101179 | 16.13524
36.28994 | 29.1398 | 30.23181 | 14.00291 | -1.092008 | 0.06185531 | 16.16704
36.29994 | 29.138 | 30.25821 | 13.99476 | -1.120208 | 0.06271888 | 16.20073
36.30994 | 29.1303 | 30.28653 | 13.98663 | -1.15623 | 0.06360286 | 16.2363
36.31994 | 29.0884 | 30.31677 | 13.9785 | -1.228373 | 0.06450759 | 16.27376
36.32994 | 29.094 | 30.34894 | 13.97039 | -1.25494 | 0.0654334 | 16.31311
36.33994 | 29.045 | 30.38303 | 13.96229 | -1.338032 | 0.06638061 | 16.35436
36.34994 | 29.0632 | 30.41906 | 13.95421 | -1.355855 | 0.06734954 | 16.3975
36.35994 | 29.0636 | 30.45701 | 13.94613 | -1.393413 | 0.06834049 | 16.44254
36.36994 | 29.0425 | 30.49691 | 13.93807 | -1.454409 | 0.06935374 | 16.48948
36.37994 | 29.0395 | 30.53875 | 13.93002 | -1.499251 | 0.07038955 | 16.53834
36.38994 | 29.0245 | 30.58255 | 13.92199 | -1.558045 | 0.07144818 | 16.58911
36.39994 | 29.0453 | 30.6283 | 13.91396 | -1.582999 | 0.07252985 | 16.64181
36.40994 | 29.0525 | 30.67602 | 13.90595 | -1.623521 | 0.07363475 | 16.69643
36.41994 | 29.0328 | 30.72572 | 13.89795 | -1.692918 | 0.07476314 | 16.753
36.42994 | 29.0508 | 30.7774 | 13.88997 | -1.726601 | 0.0759149 | 16.81152
36.43994 | 29.0405 | 30.83108 | 13.88199 | -1.790583 | 0.07709038 | 16.872
36.44994 | 29.082 | 30.88677 | 13.87403 | -1.804771 | 0.07828956 | 16.93445
36.45994 | 29.0867 | 30.94448 | 13.86608 | -1.85778 | 0.07951245 | 16.99889
36.46994 | 29.1065 | 31.00422 | 13.85814 | -1.897722 | 0.08075903 | 17.06532
36.47994 | 29.1259 | 31.06601 | 13.85022 | -1.940108 | 0.08202931 | 17.13376
36.48994 | 29.1347 | 31.12986 | 13.8423 | -1.995158 | 0.08332284 | 17.20423
36.49994 | 29.1784 | 31.19578 | 13.8344 | -2.017384 | 0.08463974 | 17.27674
36.50994 | 29.1778 | 31.2638 | 13.82652 | -2.086003 | 0.0859796 | 17.35131
36.51994 | 29.2105 | 31.33393 | 13.81864 | -2.12343 | 0.08734211 | 17.42795
36.52994 | 29.2458 | 31.40619 | 13.81078 | -2.160385 | 0.08872682 | 17.50668
36.53994 | 29.2437 | 31.48059 | 13.80293 | -2.236886 | 0.09013324 | 17.58753
36.54994 | 29.3061 | 31.55715 | 13.79509 | -2.251049 | 0.09156075 | 17.6705
36.55994 | 29.3051 | 31.6359 | 13.78726 | -2.330802 | 0.09300868 | 17.75563
36.56994 | 29.3662 | 31.71686 | 13.77945 | -2.350656 | 0.09447621 | 17.84293
36.57994 | 29.3842 | 31.80004 | 13.77165 | -2.415838 | 0.09596246 | 17.93243
36.58993 | 29.4169 | 31.88538 | 13.76387 | -2.468481 | 0.09746463 | 18.02405
36.59993 | 29.4973 | 31.97308 | 13.75609 | -2.475784 | 0.09898507 | 18.11801
36.60993 | 29.5104 | 32.06308 | 13.74832 | -2.552684 | 0.1005208 | 18.21424
36.61993 | 29.5976 | 32.15541 | 13.74057 | -2.557806 | 0.1020704 | 18.31276
36.62993 | 29.6201 | 32.25008 | 13.73283 | -2.629978 | 0.1036323 | 18.41361
36.63993 | 29.6932 | 32.34712 | 13.7251 | -2.653923 | 0.1052049 | 18.51681
36.64993 | 29.7751 | 32.44657 | 13.71739 | -2.671474 | 0.1067863 | 18.6224
36.65993 | 29.8204 | 32.54846 | 13.70969 | -2.728056 | 0.1083745 | 18.7304
36.66993 | 29.8901 | 32.6528 | 13.70199 | -2.762699 | 0.1099675 | 18.84084
36.67993 | 29.9764 | 32.75963 | 13.69432 | -2.783234 | 0.1115629 | 18.95376
36.68993 | 30.033 | 32.86899 | 13.68665 | -2.835994 | 0.1131584 | 19.06919
36.69993 | 30.1044 | 32.98091 | 13.679 | -2.876511 | 0.1147512 | 19.18716
36.70993 | 30.2096 | 33.09542 | 13.67135 | -2.885817 | 0.1163387 | 19.30772
36.71993 | 30.2964 | 33.21255 | 13.66372 | -2.916148 | 0.1179179 | 19.43091
36.72993 | 30.3956 | 33.33234 | 13.65611 | -2.936738 | 0.1194858 | 19.55675
36.73993 | 30.4655 | 33.45483 | 13.6485 | -2.989328 | 0.1210393 | 19.68529
36.74993 | 30.5898 | 33.58005 | 13.64091 | -2.990252 | 0.1225749 | 19.81657
36.75993 | 30.6857 | 33.70805 | 13.63333 | -3.022351 | 0.1240893 | 19.95063
36.76993 | 30.7859 | 33.83886 | 13.62576 | -3.052963 | 0.1255788 | 20.08752
36.77993 | 30.9347 | 33.97253 | 13.6182 | -3.037833 | 0.1270398 | 20.22729
36.78993 | 31.0067 | 34.1091 | 13.61066 | -3.102403 | 0.1284687 | 20.36998
36.79993 | 31.1669 | 34.24861 | 13.60313 | -3.081714 | 0.1298614 | 20.51563
36.80993 | 31.2688 | 34.39112 | 13.59561 | -3.122317 | 0.1312142 | 20.66429
36.81993 | 31.4028 | 34.53665 | 13.5881 | -3.133854 | 0.1325232 | 20.81603
36.82993 | 31.5615 | 34.68528 | 13.58061 | -3.123778 | 0.1337845 | 20.97089
36.83993 | 31.679 | 34.83704 | 13.57312 | -3.158035 | 0.1349941 | 21.12892
36.84993 | 31.8716 | 34.99198 | 13.56565 | -3.120381 | 0.1361483 | 21.29018
36.85993 | 32.0051 | 35.15016 | 13.55819 | -3.145064 | 0.1372432 | 21.45473
36.86993 | 32.1759 | 35.31165 | 13.55075 | -3.135745 | 0.1382752 | 21.62262
36.87993 | 32.3371 | 35.47648 | 13.54331 | -3.139376 | 0.1392406 | 21.79392
36.88993 | 32.4721 | 35.64472 | 13.53589 | -3.172618 | 0.1401361 | 21.96869
36.89993 | 32.6982 | 35.81643 | 13.52848 | -3.118233 | 0.1409585 | 22.147
36.90993 | 32.784 | 35.99168 | 13.52108 | -3.20768 | 0.1417045 | 22.3289
36.91993 | 33.0279 | 36.17053 | 13.51369 | -3.142627 | 0.1423715 | 22.51446
36.92993 | 33.1558 | 36.35304 | 13.50632 | -3.19724 | 0.1429569 | 22.70376
36.93992 | 33.4073 | 36.5391 | 13.49897 | -3.131804 | 0.1434579 | 22.89668
36.94992 | 33.5912 | 36.72915 | 13.49162 | -3.137953 | 0.1438735 | 23.09366
36.95992 | 33.7679 | 36.92308 | 13.48428 | -3.155182 | 0.1442015 | 23.2946
36.96992 | 34.0309 | 37.12096 | 13.47695 | -3.090064 | 0.1444404 | 23.49957
36.97992 | 34.2066 | 37.32288 | 13.46964 | -3.116279 | 0.1445892 | 23.70865
36.98992 | 34.4708 | 37.52891 | 13.46234 | -3.058107 | 0.1446474 | 23.92192
36.99992 | 34.7201 | 37.73913 | 13.45505 | -3.01903 | 0.1446144 | 24.13947
37.00992 | 34.9008 | 37.95364 | 13.44777 | -3.052837 | 0.1444904 | 24.36137
37.01992 | 35.1917 | 38.17251 | 13.44051 | -2.980812 | 0.1442758 | 24.58773
37.02992 | 35.4289 | 38.39585 | 13.43325 | -2.966947 | 0.1439712 | 24.81862
37.03992 | 35.6549 | 38.62374 | 13.42601 | -2.968835 | 0.1435777 | 25.05414
37.04992 | 35.9089 | 38.85627 | 13.41878 | -2.947374 | 0.1430967 | 25.29439
37.05992 | 36.1865 | 39.09356 | 13.41157 | -2.907058 | 0.1425301 | 25.53946
37.06992 | 36.4987 | 39.33569 | 13.40436 | -2.83699 | 0.1418797 | 25.78945
37.07992 | 36.7672 | 39.58278 | 13.39717 | -2.815577 | 0.1411479 | 26.04446
37.08992 | 36.995 | 39.83492 | 13.38999 | -2.839918 | 0.1403374 | 26.30459
37.09992 | 37.3697 | 40.09223 | 13.38282 | -2.722528 | 0.1394509 | 26.56996
37.10992 | 37.6244 | 40.35482 | 13.37566 | -2.730418 | 0.1384915 | 26.84066
37.11992 | 38.0215 | 40.6228 | 13.36852 | -2.601301 | 0.1374624 | 27.11682
37.12992 | 38.3276 | 40.89629 | 13.36139 | -2.568694 | 0.136367 | 27.39854
37.13992 | 38.5965 | 41.17541 | 13.35426 | -2.578913 | 0.135209 | 27.68594
37.14992 | 38.9401 | 41.46028 | 13.34716 | -2.520184 | 0.1339919 | 27.97914
37.15992 | 39.2723 | 41.75103 | 13.34006 | -2.47873 | 0.1327195 | 28.27825
37.16992 | 39.6648 | 42.04778 | 13.33297 | -2.382983 | 0.1313955 | 28.58341
37.17992 | 40.0138 | 42.35066 | 13.3259 | -2.336862 | 0.130024 | 28.89474
37.18992 | 40.3334 | 42.65981 | 13.31884 | -2.326413 | 0.1286088 | 29.21236
37.19992 | 40.78 | 42.97536 | 13.31179 | -2.195357 | 0.1271536 | 29.53641
37.20992 | 41.0609 | 43.29744 | 13.30475 | -2.236538 | 0.1256623 | 29.86702
37.21992 | 41.6185 | 43.62619 | 13.29773 | -2.007693 | 0.1241388 | 30.20433
37.22992 | 41.957 | 43.96176 | 13.29071 | -2.004764 | 0.1225866 | 30.54846
37.23992 | 42.4457 | 44.30429 | 13.28371 | -1.858589 | 0.1210095 | 30.89957
37.24992 | 42.6837 | 44.65392 | 13.27672 | -1.970219 | 0.1194109 | 31.25778
37.25992 | 43.0777 | 45.0108 | 13.26975 | -1.933101 | 0.1177944 | 31.62326
37.26992 | 43.6081 | 45.37508 | 13.26278 | -1.766981 | 0.116163 | 31.99614
37.27991 | 43.9873 | 45.74654 | 13.25583 | -1.75924 | 0.1145218 | 32.37618
37.28991 | 44.4721 | 46.12606 | 13.24889 | -1.653962 | 0.1128704 | 32.7643
37.29991 | 44.8619 | 46.51343 | 13.24196 | -1.651533 | 0.1112133 | 33.16026
37.30991 | 45.3107 | 46.90881 | 13.23504 | -1.598108 | 0.1095533 | 33.56421
37.31991 | 45.885 | 47.31234 | 13.22814 | -1.427345 | 0.1078929 | 33.97631
37.32991 | 46.2069 | 47.7242 | 13.22124 | -1.517297 | 0.1062346 | 34.39672
37.33991 | 46.7578 | 48.14452 | 13.21436 | -1.386717 | 0.1045806 | 34.82558
37.34991 | 47.2465 | 48.57347 | 13.20749 | -1.326966 | 0.102933 | 35.26304
37.35991 | 47.7129 | 49.01119 | 13.20063 | -1.298291 | 0.101294 | 35.70927
37.36991 | 48.1304 | 49.45785 | 13.19378 | -1.327451 | 0.09966511 | 36.1644
37.37991 | 48.7806 | 49.9136 | 13.18695 | -1.133 | 0.0980482 | 36.6286
37.38991 | 49.18 | 50.37858 | 13.18012 | -1.198583 | 0.09644476 | 37.10201
37.39991 | 49.7035 | 50.85295 | 13.17331 | -1.149454 | 0.09485618 | 37.58479
37.40991 | 50.1717 | 51.33686 | 13.16651 | -1.165156 | 0.09328375 | 38.07706
37.41991 | 50.649 | 51.83044 | 13.15972 | -1.181436 | 0.09172861 | 38.57898
37.42991 | 51.1774 | 52.33382 | 13.15295 | -1.156423 | 0.09019177 | 39.09068
37.43991 | 51.6542 | 52.84716 | 13.14618 | -1.192961 | 0.08867417 | 39.6123
37.44991 | 52.3187 | 53.37058 | 13.13943 | -1.051879 | 0.0871766 | 40.14397
37.45991 | 52.7607 | 53.90419 | 13.13269 | -1.143494 | 0.08569976 | 40.6858
37.46991 | 53.3851 | 54.44812 | 13.12596 | -1.063021 | 0.08424425 | 41.23792
37.47991 | 53.7269 | 55.00247 | 13.11924 | -1.275571 | 0.08281061 | 41.80042
37.48991 | 54.4913 | 55.56734 | 13.11254 | -1.076038 | 0.08139924 | 42.3734
37.49991 | 54.8252 | 56.14282 | 13.10584 | -1.317617 | 0.08001051 | 42.95696
37.50991 | 55.5153 | 56.72898 | 13.09916 | -1.213684 | 0.0786447 | 43.55118
37.51991 | 55.9018 | 57.32589 | 13.09249 | -1.424095 | 0.07730201 | 44.1561
37.52991 | 56.5146 | 57.9336 | 13.08583 | -1.419004 | 0.0759826 | 44.77179
37.53991 | 57.0039 | 58.55215 | 13.07918 | -1.548253 | 0.07468656 | 45.39828
37.54991 | 57.6911 | 59.18156 | 13.07255 | -1.490456 | 0.07341392 | 46.03559
37.55991 | 58.2086 | 59.8218 | 13.06592 | -1.613205 | 0.07216467 | 46.68372
37.56991 | 58.7406 | 60.47289 | 13.05931 | -1.732287 | 0.07093876 | 47.34264
37.57991 | 59.1667 | 61.13476 | 13.05271 | -1.968062 | 0.06973608 | 48.01231
37.58991 | 59.7691 | 61.80736 | 13.04612 | -2.038257 | 0.06855652 | 48.69268
37.59991 | 60.3066 | 62.49059 | 13.03954 | -2.183987 | 0.06739989 | 49.38364
37.60991 | 60.8251 | 63.18433 | 13.03298 | -2.359233 | 0.066266 | 50.08509
37.61991 | 61.3586 | 63.88844 | 13.02643 | -2.529842 | 0.06515465 | 50.79686
37.6299 | 61.9243 | 64.60204 | 13.01989 | -2.677739 | 0.06406662 | 51.51808
37.6399 | 62.5903 | 65.32631 | 13.01336 | -2.736008 | 0.06299953 | 52.24995
37.6499 | 62.9724 | 66.0603 | 13.00684 | -3.087899 | 0.06195418 | 52.9915
37.6599 | 63.5554 | 66.80373 | 13.00033 | -3.248329 | 0.06093025 | 53.74247
37.6699 | 64.2421 | 67.55628 | 12.99384 | -3.31418 | 0.05992744 | 54.50251
37.6799 | 64.5704 | 68.31758 | 12.98735 | -3.747176 | 0.05894543 | 55.27128
37.6899 | 65.4354 | 69.0872 | 12.98088 | -3.651802 | 0.05798387 | 56.04834
37.6999 | 65.7663 | 69.86471 | 12.97442 | -4.098407 | 0.05704244 | 56.83324
37.7099 | 66.4641 | 70.64958 | 12.96797 | -4.185482 | 0.05612075 | 57.62549
37.7199 | 66.9941 | 71.44127 | 12.96153 | -4.447172 | 0.05521849 | 58.42452
37.7299 | 67.5314 | 72.23917 | 12.95511 | -4.707769 | 0.05433526 | 59.22973
37.7399 | 68.1305 | 73.04261 | 12.94869 | -4.912115 | 0.05347075 | 60.04045
37.7499 | 68.5961 | 73.8509 | 12.94229 | -5.254795 | 0.05262455 | 60.85598
37.7599 | 69.0504 | 74.66324 | 12.9359 | -5.612842 | 0.05179632 | 61.67555
37.7699 | 69.7331 | 75.47883 | 12.92952 | -5.745725 | 0.05098568 | 62.49832
37.7799 | 70.1947 | 76.29678 | 12.92315 | -6.102076 | 0.05019229 | 63.32344
37.7899 | 70.8319 | 77.11615 | 12.91679 | -6.284254 | 0.04941578 | 64.14995
37.7999 | 71.3391 | 77.93596 | 12.91045 | -6.596859 | 0.04865579 | 64.97686
37.8099 | 71.9739 | 78.75517 | 12.90411 | -6.781269 | 0.04791197 | 65.80315
37.8199 | 72.4475 | 79.57266 | 12.89779 | -7.125163 | 0.04718396 | 66.62769
37.8299 | 72.8333 | 80.38731 | 12.89148 | -7.554013 | 0.04647143 | 67.44936
37.8399 | 73.65 | 81.19791 | 12.88518 | -7.547913 | 0.04577401 | 68.26696
37.8499 | 73.983 | 82.00323 | 12.87889 | -8.020228 | 0.04509138 | 69.07925
37.8599 | 74.6628 | 82.80199 | 12.87261 | -8.139187 | 0.04442319 | 69.88495
37.8699 | 75.0508 | 83.59286 | 12.86635 | -8.542057 | 0.04376914 | 70.68274
37.8799 | 75.6054 | 84.3745 | 12.86009 | -8.769105 | 0.04312887 | 71.47128
37.8899 | 76.2846 | 85.14556 | 12.85385 | -8.860958 | 0.04250209 | 72.2492
37.8999 | 76.6831 | 85.90463 | 12.84762 | -9.221534 | 0.04188848 | 73.01512
37.9099 | 77.2766 | 86.65033 | 12.8414 | -9.373727 | 0.04128773 | 73.76764
37.9199 | 77.6298 | 87.38123 | 12.83519 | -9.751428 | 0.04069953 | 74.50534
37.9299 | 78.1735 | 88.09595 | 12.829 | -9.922447 | 0.0401236 | 75.22683
37.9399 | 78.7683 | 88.79311 | 12.82281 | -10.02481 | 0.03955964 | 75.93074
37.9499 | 79.14 | 89.47134 | 12.81664 | -10.33134 | 0.03900738 | 76.61569
37.9599 | 79.7574 | 90.1293 | 12.81048 | -10.3719 | 0.03846653 | 77.28035
37.96989 | 80.0188 | 90.76505 | 12.80433 | -10.74625 | 0.03793734 | 77.92278
37.97989 | 80.5255 | 91.37871 | 12.79819 | -10.85321 | 0.03741851 | 78.5431
37.98989 | 81.0712 | 91.9684 | 12.79206 | -10.8972 | 0.03691029 | 79.13942
37.99989 | 81.4994 | 92.53302 | 12.78595 | -11.03362 | 0.03641243 | 79.71066
38.00989 | 81.9608 | 93.07148 | 12.77984 | -11.11068 | 0.0359247 | 80.25572
38.01989 | 82.3385 | 93.58295 | 12.77375 | -11.24445 | 0.03544684 | 80.77376
38.02989 | 82.7738 | 94.06657 | 12.76766 | -11.29277 | 0.03497862 | 81.26393
38.03989 | 83.2131 | 94.52152 | 12.76159 | -11.30842 | 0.03451981 | 81.72541
38.04989 | 83.6108 | 94.94721 | 12.75553 | -11.33641 | 0.03407018 | 82.15761
38.05989 | 84.0096 | 95.34311 | 12.74948 | -11.33351 | 0.03362952 | 82.56
38.06989 | 84.3448 | 95.70885 | 12.74344 | -11.36405 | 0.03319761 | 82.93221
38.07989 | 84.7376 | 96.04415 | 12.73742 | -11.30655 | 0.03277423 | 83.27396
38.08989 | 85.1379 | 96.34887 | 12.7314 | -11.21097 | 0.0323592 | 83.58511
38.09989 | 85.4936 | 96.62301 | 12.7254 | -11.12941 | 0.0319523 | 83.86566
38.10989 | 85.8575 | 96.86669 | 12.71941 | -11.00919 | 0.03155334 | 84.11573
38.11989 | 86.1658 | 97.08018 | 12.71342 | -10.91438 | 0.03116214 | 84.33559
38.12989 | 86.4828 | 97.26379 | 12.70745 | -10.78099 | 0.03077851 | 84.52555
38.13989 | 86.8433 | 97.41815 | 12.7015 | -10.57485 | 0.03040227 | 84.68625
38.14989 | 87.0678 | 97.54384 | 12.69555 | -10.47604 | 0.03003325 | 84.81826
38.15989 | 87.4355 | 97.64169 | 12.68961 | -10.20619 | 0.02967127 | 84.92241
38.16989 | 87.6469 | 97.71244 | 12.68369 | -10.06554 | 0.02931617 | 84.99944
38.17989 | 87.9373 | 97.75713 | 12.67777 | -9.819831 | 0.02896779 | 85.05039
38.18989 | 88.2276 | 97.77683 | 12.67187 | -9.549227 | 0.02862597 | 85.07633
38.19989 | 88.4474 | 97.7727 | 12.66598 | -9.325304 | 0.02829055 | 85.07844
38.20989 | 88.7857 | 97.74602 | 12.6601 | -8.960323 | 0.02796139 | 85.05796
38.21989 | 88.9186 | 97.69809 | 12.65423 | -8.779494 | 0.02763834 | 85.01623
38.22989 | 89.205 | 97.63031 | 12.64837 | -8.425309 | 0.02732126 | 84.95462
38.23989 | 89.3382 | 97.54413 | 12.64252 | -8.205933 | 0.02701 | 84.8746
38.24989 | 89.56 | 97.44104 | 12.63669 | -7.88104 | 0.02670445 | 84.77765
38.25989 | 89.7735 | 97.32252 | 12.63086 | -7.549017 | 0.02640445 | 84.66525
38.26989 | 89.937 | 97.19025 | 12.62505 | -7.253255 | 0.02610989 | 84.5391
38.27989 | 90.0816 | 97.04582 | 12.61925 | -6.964224 | 0.02582064 | 84.40076
38.28989 | 90.267 | 96.8907 | 12.61345 | -6.623699 | 0.02553659 | 84.25171
38.29989 | 90.408 | 96.72654 | 12.60767 | -6.318537 | 0.0252576 | 84.09361
38.30988 | 90.5788 | 96.55503 | 12.60191 | -5.976234 | 0.02498383 | 83.92814
38.31988 | 90.7211 | 96.37759 | 12.59615 | -5.656487 | 0.02471464 | 83.75672
38.32988 | 90.8147 | 96.19584 | 12.59041 | -5.381139 | 0.02445019 | 83.58098
38.33988 | 90.9931 | 96.01134 | 12.58467 | -5.018245 | 0.02419036 | 83.40248
38.34988 | 91.066 | 95.82562 | 12.57895 | -4.759622 | 0.02393506 | 83.22274
38.35988 | 91.1885 | 95.64014 | 12.57323 | -4.451636 | 0.02368418 | 83.04322
38.36988 | 91.3799 | 95.45633 | 12.56753 | -4.076432 | 0.02343762 | 82.86537
38.37988 | 91.4263 | 95.27562 | 12.56184 | -3.84932 | 0.0231953 | 82.69059
38.38988 | 91.6492 | 95.09934 | 12.55616 | -3.450142 | 0.02295711 | 82.52023
38.39988 | 91.7178 | 94.92883 | 12.55049 | -3.211026 | 0.02272297 | 82.35562
38.40988 | 91.9183 | 94.76532 | 12.54483 | -2.847016 | 0.02249278 | 82.19799
38.41988 | 91.97 | 94.61003 | 12.53918 | -2.640034 | 0.02226646 | 82.04859
38.42988 | 92.1733 | 94.46415 | 12.53354 | -2.290845 | 0.02204393 | 81.90856
38.43988 | 92.241 | 94.32875 | 12.52792 | -2.087754 | 0.02182511 | 81.77901
38.44988 | 92.4377 | 94.20494 | 12.5223 | -1.767235 | 0.0216099 | 81.66102
38.45988 | 92.5698 | 94.09368 | 12.5167 | -1.523882 | 0.02139825 | 81.55558
38.46988 | 92.7479 | 93.99597 | 12.51111 | -1.248072 | 0.02119006 | 81.46367
38.47988 | 92.9454 | 93.91271 | 12.50553 | -0.9673114 | 0.02098527 | 81.3862
38.48988 | 93.164 | 93.84477 | 12.49995 | -0.6807708 | 0.0207838 | 81.32403
38.49988 | 93.3593 | 93.79297 | 12.49439 | -0.4336695 | 0.02058559 | 81.27799
38.50988 | 93.4715 | 93.7581 | 12.48885 | -0.2865953 | 0.02039056 | 81.24886
38.51988 | 93.8009 | 93.74087 | 12.48331 | 0.06002841 | 0.02019864 | 81.23737
38.52988 | 93.9875 | 93.74201 | 12.47778 | 0.2454906 | 0.02000978 | 81.24422
38.53988 | 94.2403 | 93.76216 | 12.47226 | 0.478136 | 0.01982391 | 81.27008
38.54988 | 94.5119 | 93.80196 | 12.46676 | 0.7099405 | 0.01964097 | 81.31556
38.55988 | 94.8047 | 93.86199 | 12.46126 | 0.9427089 | 0.01946089 | 81.38127
38.56988 | 95.1229 | 93.9428 | 12.45578 | 1.180096 | 0.01928362 | 81.46774
38.57988 | 95.5071 | 94.04495 | 12.45031 | 1.462154 | 0.01910911 | 81.57553
38.58988 | 95.9433 | 94.16892 | 12.44485 | 1.77438 | 0.01893728 | 81.70514
38.59988 | 96.1062 | 94.3152 | 12.43939 | 1.791001 | 0.0187681 | 81.85704
38.60988 | 96.7922 | 94.48425 | 12.43395 | 2.30795 | 0.01860149 | 82.03169
38.61988 | 96.9542 | 94.6765 | 12.42853 | 2.277705 | 0.01843743 | 82.22953
38.62988 | 97.6706 | 94.89237 | 12.42311 | 2.778227 | 0.01827584 | 82.45099
38.63988 | 98.0013 | 95.13228 | 12.4177 | 2.869025 | 0.01811669 | 82.69646
38.64988 | 98.4578 | 95.39658 | 12.4123 | 3.06122 | 0.01795993 | 82.96632
38.65987 | 99.1351 | 95.68539 | 12.40692 | 3.449709 | 0.01780565 | 83.26066
38.66987 | 99.4223 | 95.99961 | 12.40155 | 3.422686 | 0.01765351 | 83.58042
38.67987 | 100.4541 | 96.33935 | 12.39618 | 4.114751 | 0.01750362 | 83.92566
38.68987 | 100.7645 | 96.70493 | 12.39083 | 4.059569 | 0.01735593 | 84.29675
38.69987 | 101.4843 | 97.09671 | 12.38548 | 4.387592 | 0.0172104 | 84.69401
38.70987 | 102.104 | 97.515 | 12.38015 | 4.588998 | 0.01706698 | 85.11778
38.71987 | 102.682 | 97.96015 | 12.37483 | 4.721853 | 0.01692565 | 85.56839
38.72987 | 103.7203 | 98.43247 | 12.36952 | 5.287828 | 0.01678635 | 86.04617
38.73987 | 104.2371 | 98.9323 | 12.36422 | 5.304798 | 0.01664905 | 86.55143
38.74987 | 105.0363 | 99.45994 | 12.35893 | 5.576356 | 0.01651371 | 87.0845
38.75987 | 105.6821 | 100.0157 | 12.35365 | 5.666364 | 0.01638029 | 87.6457
38.76987 | 106.703 | 100.6 | 12.34838 | 6.103009 | 0.01624875 | 88.23536
38.77987 | 107.6787 | 101.213 | 12.34313 | 6.465666 | 0.01611907 | 88.85379
38.78987 | 108.5679 | 101.8552 | 12.33788 | 6.712714 | 0.01599121 | 89.50132
38.79987 | 109.2423 | 102.5268 | 12.33264 | 6.715522 | 0.01586512 | 90.17827
38.80987 | 110.5709 | 103.2281 | 12.32742 | 7.342772 | 0.01574079 | 90.88497
38.81987 | 111.1725 | 103.9596 | 12.3222 | 7.212928 | 0.01561817 | 91.62175
38.82987 | 112.5465 | 104.7214 | 12.317 | 7.825067 | 0.01549723 | 92.38894
38.83987 | 113.4785 | 105.5141 | 12.3118 | 7.964444 | 0.01537795 | 93.18687
38.84987 | 114.8006 | 106.3378 | 12.30662 | 8.462833 | 0.01526029 | 94.01588
38.85987 | 115.9065 | 107.1929 | 12.30145 | 8.713596 | 0.01514423 | 94.87631
38.86987 | 116.635 | 108.0798 | 12.29629 | 8.5552 | 0.01502974 | 95.76848
38.87987 | 118.4584 | 108.9988 | 12.29114 | 9.459586 | 0.01491678 | 96.69276
38.88987 | 119.1475 | 109.9503 | 12.286 | 9.197226 | 0.01480533 | 97.64947
38.89987 | 120.6081 | 110.9345 | 12.28087 | 9.673585 | 0.01469536 | 98.63895
38.90987 | 121.9291 | 111.9519 | 12.27575 | 9.977214 | 0.01458684 | 99.66155
38.91987 | 122.7883 | 113.0027 | 12.27064 | 9.785592 | 0.01447976 | 100.7176
38.92987 | 124.5791 | 114.0873 | 12.26554 | 10.49175 | 0.01437408 | 101.8074
38.93987 | 125.3087 | 115.2061 | 12.26045 | 10.1026 | 0.01426979 | 102.9314
38.94987 | 127.3285 | 116.3593 | 12.25537 | 10.9692 | 0.01416684 | 104.0898
38.95987 | 128.5371 | 117.5473 | 12.25031 | 10.98982 | 0.01406524 | 105.2829
38.96987 | 129.6746 | 118.7703 | 12.24525 | 10.90428 | 0.01396494 | 106.5111
38.97987 | 131.4173 | 120.0287 | 12.24021 | 11.38855 | 0.01386592 | 107.7747
38.98987 | 132.6615 | 121.3228 | 12.23517 | 11.33867 | 0.01376817 | 109.0739
38.99986 | 134.0112 | 122.6515 | 12.23015 | 11.35967 | 0.01367176 | 110.4077
39.00986 | 135.6907 | 124.0177 | 12.22514 | 11.67301 | 0.01357647 | 111.779
39.01986 | 136.9396 | 125.4203 | 12.22013 | 11.51933 | 0.01348239 | 113.1867
39.02986 | 138.8775 | 126.8595 | 12.21514 | 12.01803 | 0.01338948 | 114.6309
39.03986 | 140.4232 | 128.3355 | 12.21016 | 12.08773 | 0.01329774 | 116.112
39.04986 | 141.6746 | 129.8485 | 12.20518 | 11.82614 | 0.01320713 | 117.6301
39.05986 | 143.4725 | 131.3985 | 12.20022 | 12.074 | 0.01311765 | 119.1852
39.06986 | 144.7652 | 132.9857 | 12.19527 | 11.77946 | 0.01302927 | 120.7774
39.07986 | 146.6763 | 134.6102 | 12.19033 | 12.06611 | 0.01294197 | 122.4069
39.08986 | 147.4878 | 136.2719 | 12.1854 | 11.21594 | 0.01285575 | 124.0736
39.09986 | 149.6136 | 137.9707 | 12.18048 | 11.64289 | 0.01277057 | 125.7775
39.10986 | 151.2543 | 139.7066 | 12.17557 | 11.54766 | 0.01268642 | 127.5184
39.11986 | 152.5759 | 141.4795 | 12.17067 | 11.09644 | 0.01260329 | 129.2962
39.12986 | 155.0945 | 143.289 | 12.16578 | 11.80552 | 0.01252115 | 131.1107
39.13986 | 155.4329 | 145.1349 | 12.1609 | 10.29801 | 0.01244 | 132.9616
39.14986 | 157.9984 | 147.0168 | 12.15603 | 10.98157 | 0.01235982 | 134.8484
39.15986 | 159.1361 | 148.9343 | 12.15117 | 10.20176 | 0.01228059 | 136.7709
39.16986 | 160.488 | 150.8869 | 12.14632 | 9.601082 | 0.01220229 | 138.7284
39.17986 | 162.5655 | 152.8739 | 12.14149 | 9.69162 | 0.01212491 | 140.7203
39.18986 | 163.9537 | 154.8945 | 12.13666 | 9.059154 | 0.01204844 | 142.7458
39.19986 | 166.3362 | 156.948 | 12.13184 | 9.388165 | 0.01197287 | 144.8042
39.20986 | 167.1739 | 159.0334 | 12.12703 | 8.140457 | 0.01189817 | 146.8945
39.21986 | 169.3309 | 161.1497 | 12.12224 | 8.181246 | 0.01182433 | 149.0156
39.22986 | 170.9928 | 163.2955 | 12.11745 | 7.697276 | 0.01175135 | 151.1663
39.23986 | 171.8047 | 165.4697 | 12.11268 | 6.335042 | 0.0116792 | 153.3453
39.24986 | 174.5046 | 167.6706 | 12.10791 | 6.833959 | 0.01160788 | 155.5511
39.25986 | 175.0218 | 169.8968 | 12.10315 | 5.124991 | 0.01153736 | 157.7821
39.26986 | 177.1153 | 172.1464 | 12.09841 | 4.968893 | 0.01146765 | 160.0365
39.27986 | 178.8984 | 174.4175 | 12.09367 | 4.480899 | 0.01139873 | 162.3124
39.28986 | 179.9357 | 176.708 | 12.08895 | 3.227695 | 0.01133058 | 164.6077
39.29986 | 182.2149 | 179.0156 | 12.08423 | 3.19932 | 0.01126319 | 166.9201
39.30986 | 183.4811 | 181.3379 | 12.07953 | 2.143216 | 0.01119656 | 169.2472
39.31986 | 184.613 | 183.6722 | 12.07483 | 0.9407975 | 0.01113066 | 171.5862
39.32986 | 186.8216 | 186.0158 | 12.07015 | 0.8058462 | 0.0110655 | 173.9345
39.33985 | 187.9767 | 188.3632 | 12.06548 | -0.3865411 | 0.01100111 | 176.2868
39.34985 | 190.1109 | 190.7161 | 12.06082 | -0.6051583 | 0.01093737 | 178.6443
39.35985 | 191.3428 | 193.0685 | 12.05616 | -1.725738 | 0.01087433 | 181.0015
39.36985 | 193.144 | 195.4171 | 12.05152 | -2.273103 | 0.01081198 | 183.3548
39.37985 | 194.3889 | 197.7581 | 12.04688 | -3.369166 | 0.0107503 | 185.7004
39.38985 | 195.8541 | 200.0874 | 12.04226 | -4.233342 | 0.01068928 | 188.0345
39.39985 | 198.0588 | 202.4012 | 12.03765 | -4.342367 | 0.01062893 | 190.3529
39.40985 | 198.7089 | 204.6949 | 12.03304 | -5.98604 | 0.01056922 | 192.6513
39.41985 | 200.7751 | 206.9643 | 12.02845 | -6.189248 | 0.01051015 | 194.9254
39.42985 | 202.1637 | 209.2048 | 12.02387 | -7.041101 | 0.01045171 | 197.1705
39.43985 | 203.549 | 211.4116 | 12.01929 | -7.862604 | 0.01039389 | 199.3819
39.44985 | 205.2552 | 213.5799 | 12.01473 | -8.324743 | 0.01033669 | 201.5549
39.45985 | 206.1039 | 215.7048 | 12.01018 | -9.600923 | 0.01028008 | 203.6844
39.46985 | 207.99 | 217.7813 | 12.00563 | -9.791316 | 0.01022407 | 205.7655
39.47985 | 209.1563 | 219.8043 | 12.0011 | -10.64796 | 0.01016864 | 207.793
39.48985 | 210.3232 | 221.7686 | 11.99658 | -11.44537 | 0.01011379 | 209.7619
39.49985 | 212.1636 | 223.6691 | 11.99207 | -11.50547 | 0.01005951 | 211.6669
39.50985 | 212.8841 | 225.5007 | 11.98756 | -12.61656 | 0.01000579 | 213.5031
39.51985 | 214.453 | 227.2583 | 11.98307 | -12.80526 | 0.009952622 | 215.2652
39.52985 | 215.4809 | 228.9368 | 11.97859 | -13.45592 | 0.009900001 | 216.9483
39.53985 | 216.6795 | 230.5314 | 11.97411 | -13.85188 | 0.009847918 | 218.5474
39.54985 | 218.1268 | 232.0371 | 11.96965 | -13.91034 | 0.009796366 | 220.0577
39.55985 | 219.0542 | 233.4495 | 11.9652 | -14.39527 | 0.009745337 | 221.4745
39.56985 | 220.1419 | 234.7639 | 11.96075 | -14.62198 | 0.009694824 | 222.7934
39.57985 | 220.9296 | 235.9761 | 11.95632 | -15.04651 | 0.00964482 | 224.0101
39.58985 | 222.072 | 237.0822 | 11.95189 | -15.01018 | 0.009595319 | 225.1207
39.59985 | 222.8795 | 238.0783 | 11.94748 | -15.19881 | 0.009546313 | 226.1213
39.60985 | 223.6279 | 238.9611 | 11.94308 | -15.33316 | 0.009497796 | 227.0085
39.61985 | 224.7633 | 239.7273 | 11.93868 | -14.96404 | 0.009449761 | 227.7792
39.62985 | 225.2604 | 240.3744 | 11.9343 | -15.11403 | 0.009402202 | 228.4307
39.63985 | 226.138 | 240.8999 | 11.92992 | -14.76186 | 0.009355113 | 228.9606
39.64985 | 226.4869 | 241.3017 | 11.92556 | -14.8148 | 0.009308486 | 229.3668
39.65985 | 227.1801 | 241.5783 | 11.9212 | -14.39817 | 0.009262317 | 229.6478
39.66985 | 227.5512 | 241.7285 | 11.91686 | -14.17728 | 0.009216599 | 229.8024
39.67985 | 227.8985 | 241.7515 | 11.91252 | -13.85303 | 0.009171325 | 229.8298
39.68984 | 228.2517 | 241.6472 | 11.9082 | -13.39549 | 0.009126542 | 229.7299
39.69984 | 228.8584 | 241.4155 | 11.90389 | -12.55715 | 0.009082142 | 229.5026
39.70984 | 228.8728 | 241.0571 | 11.89958 | -12.18427 | 0.00903817 | 229.1484
39.71984 | 229.1527 | 240.5727 | 11.89529 | -11.42002 | 0.008994619 | 228.6684
39.72984 | 229.1074 | 239.9639 | 11.891 | -10.85651 | 0.008951488 | 228.064
39.73984 | 229.1903 | 239.2324 | 11.88672 | -10.04212 | 0.008908766 | 227.3368
39.74984 | 228.6255 | 238.3804 | 11.88246 | -9.75492 | 0.008866452 | 226.4891
39.75984 | 229.1649 | 237.4105 | 11.8782 | -8.245599 | 0.008824538 | 225.5235
39.76984 | 228.6589 | 236.3255 | 11.87395 | -7.666647 | 0.008783022 | 224.4428
39.77984 | 228.6782 | 235.1288 | 11.86972 | -6.450603 | 0.00874189 | 223.2503
39.78984 | 228.2744 | 233.8238 | 11.86549 | -5.549418 | 0.008701151 | 221.9496
39.79984 | 227.5547 | 232.4144 | 11.86127 | -4.859745 | 0.008660792 | 220.5445
39.80984 | 227.2797 | 230.9047 | 11.85706 | -3.625003 | 0.008620811 | 219.039
39.81984 | 226.403 | 229.299 | 11.85286 | -2.895959 | 0.008581201 | 217.4375
39.82984 | 225.9808 | 227.6017 | 11.84867 | -1.620867 | 0.00854196 | 215.7445
39.83984 | 225.2396 | 225.8175 | 11.84449 | -0.5779179 | 0.00850308 | 213.9645
39.84984 | 224.6958 | 223.9513 | 11.84032 | 0.7445207 | 0.008464559 | 212.1025
39.85984 | 223.9292 | 222.0078 | 11.83616 | 1.921363 | 0.008426392 | 210.1632
39.86984 | 223.0553 | 219.9923 | 11.83201 | 3.063047 | 0.008388576 | 208.1519
39.87984 | 222.203 | 217.9094 | 11.82787 | 4.293581 | 0.008351103 | 206.0732
39.88984 | 220.5082 | 215.7645 | 11.82374 | 4.74372 | 0.008313973 | 203.9324
39.89984 | 219.7715 | 213.5624 | 11.81962 | 6.209096 | 0.008277178 | 201.7345
39.90984 | 218.6717 | 211.3082 | 11.81551 | 7.363479 | 0.008240718 | 199.4845
39.91984 | 217.3052 | 209.0069 | 11.8114 | 8.298313 | 0.008204587 | 197.1873
39.92984 | 216.1082 | 206.6633 | 11.80731 | 9.444889 | 0.008168785 | 194.8478
39.93984 | 215.2454 | 204.2822 | 11.80323 | 10.96318 | 0.0081333 | 192.4709
39.94984 | 213.5407 | 201.8683 | 11.79915 | 11.67237 | 0.008098132 | 190.0611
39.95984 | 212.3368 | 199.4262 | 11.79509 | 12.91065 | 0.008063277 | 187.623
39.96984 | 210.0948 | 196.9601 | 11.79103 | 13.13466 | 0.008028733 | 185.1611
39.97984 | 209.0974 | 194.4746 | 11.78699 | 14.62284 | 0.007994495 | 182.6796
39.98984 | 207.027 | 191.9735 | 11.78295 | 15.05354 | 0.00796056 | 180.1825
39.99984 | 205.5438 | 189.4608 | 11.77892 | 16.08299 | 0.007926924 | 177.674
40.00984 | 204.1456 | 186.9404 | 11.77491 | 17.20524 | 0.007893583 | 175.1576
40.01984 | 201.9624 | 184.4157 | 11.7709 | 17.54672 | 0.007860536 | 172.6369
40.02983 | 200.5959 | 181.8926 | 11.7669 | 18.70326 | 0.007827811 | 170.1179
40.03983 | 197.9859 | 179.3695 | 11.76292 | 18.61639 | 0.007795337 | 167.5988
40.04983 | 196.4779 | 176.8518 | 11.75894 | 19.62613 | 0.007763144 | 165.0851
40.05983 | 194.3152 | 174.3423 | 11.75497 | 19.97293 | 0.007731231 | 162.5796
40.06983 | 192.2926 | 171.8436 | 11.751 | 20.44895 | 0.007699596 | 160.0849
40.07983 | 190.787 | 169.3584 | 11.74705 | 21.4286 | 0.007668232 | 157.6037
40.08983 | 188.0332 | 166.8888 | 11.74311 | 21.1444 | 0.007637139 | 155.138
40.09983 | 186.7371 | 164.437 | 11.73918 | 22.30009 | 0.007606312 | 152.6902
40.10983 | 184.4403 | 162.0049 | 11.73526 | 22.43537 | 0.007575749 | 150.2621
40.11983 | 182.1075 | 159.5944 | 11.73134 | 22.51311 | 0.007545447 | 147.8555
40.12983 | 180.0644 | 157.207 | 11.72744 | 22.85739 | 0.007515403 | 145.4721
40.13983 | 177.5706 | 154.8443 | 11.72354 | 22.7263 | 0.007485613 | 143.1133
40.14983 | 175.9134 | 152.5076 | 11.71966 | 23.40584 | 0.007456076 | 140.7804
40.15983 | 173.8657 | 150.198 | 11.71578 | 23.6677 | 0.007426789 | 138.4748
40.16983 | 170.9574 | 147.9167 | 11.71191 | 23.0407 | 0.007397748 | 136.1974
40.17983 | 169.3456 | 145.6646 | 11.70805 | 23.681 | 0.007368951 | 133.9492
40.18983 | 166.7448 | 143.4425 | 11.70421 | 23.30229 | 0.007340398 | 131.731
40.19983 | 164.815 | 141.2512 | 11.70037 | 23.56384 | 0.007312081 | 129.5435
40.20983 | 162.8534 | 139.0911 | 11.69654 | 23.76226 | 0.007284001 | 127.3873
40.21983 | 160.288 | 136.963 | 11.69271 | 23.32503 | 0.007256155 | 125.263
40.22983 | 158.4248 | 134.867 | 11.6889 | 23.55775 | 0.007228539 | 123.1709
40.23983 | 155.2561 | 132.8037 | 11.6851 | 22.45237 | 0.007201152 | 121.1114
40.24983 | 154.1976 | 130.7732 | 11.68131 | 23.42436 | 0.007173992 | 119.0848
40.25983 | 151.2979 | 128.7758 | 11.67752 | 22.52213 | 0.007147056 | 117.0911
40.26983 | 149.7675 | 126.8114 | 11.67375 | 22.95609 | 0.00712034 | 115.1305
40.27983 | 147.7978 | 124.8802 | 11.66998 | 22.91759 | 0.007093845 | 113.2031
40.28983 | 145.0825 | 122.9821 | 11.66623 | 22.10036 | 0.007067565 | 111.3088
40.29983 | 143.5505 | 121.1171 | 11.66248 | 22.43336 | 0.007041499 | 109.4476
40.30983 | 140.8105 | 119.2851 | 11.65874 | 21.52541 | 0.007015647 | 107.6193
40.31983 | 138.9029 | 117.4858 | 11.65501 | 21.41709 | 0.006990005 | 105.8238
40.32983 | 137.0525 | 115.7191 | 11.65129 | 21.3334 | 0.006964571 | 104.0608
40.33983 | 134.8347 | 113.9847 | 11.64758 | 20.85 | 0.006939343 | 102.3302
40.34983 | 133.4048 | 112.2824 | 11.64388 | 21.12243 | 0.006914319 | 100.6316
40.35983 | 130.6353 | 110.6118 | 11.64018 | 20.02354 | 0.006889496 | 98.96468
40.36982 | 128.9153 | 108.9741 | 11.6365 | 19.94115 | 0.006864898 | 97.33078
40.37982 | 126.7517 | 107.366 | 11.63283 | 19.38574 | 0.006840473 | 95.72629
40.38982 | 124.8016 | 105.7884 | 11.62916 | 19.01317 | 0.006816242 | 94.15245
40.39982 | 123.0114 | 104.2412 | 11.62551 | 18.77025 | 0.006792206 | 92.60885
40.40982 | 121.0143 | 102.7237 | 11.62186 | 18.29058 | 0.006768361 | 91.0951
40.41982 | 119.2056 | 101.2357 | 11.61822 | 17.96988 | 0.006744706 | 89.61076
40.42982 | 117.6627 | 99.7767 | 11.61459 | 17.886 | 0.006721238 | 88.15538
40.43982 | 115.4286 | 98.34618 | 11.61097 | 17.08242 | 0.006697957 | 86.72851
40.44982 | 114.1242 | 96.94374 | 11.60736 | 17.18046 | 0.006674859 | 85.32971
40.45982 | 111.8448 | 95.56891 | 11.60376 | 16.27589 | 0.006651945 | 83.9585
40.46982 | 110.6617 | 94.2212 | 11.60016 | 16.4405 | 0.00662921 | 82.6144
40.47982 | 108.907 | 92.90014 | 11.59658 | 16.00686 | 0.006606654 | 81.29696
40.48982 | 106.7906 | 91.60527 | 11.593 | 15.18533 | 0.006584275 | 80.00569
40.49982 | 105.6272 | 90.33611 | 11.58944 | 15.29109 | 0.006562073 | 78.74011
40.50982 | 103.26 | 89.09217 | 11.58588 | 14.16783 | 0.006540043 | 77.49975
40.51982 | 102.1965 | 87.87297 | 11.58233 | 14.32353 | 0.006518185 | 76.28412
40.52982 | 100.5636 | 86.67805 | 11.57879 | 13.88555 | 0.006496498 | 75.09276
40.53982 | 98.7898 | 85.50691 | 11.57526 | 13.28289 | 0.006474979 | 73.92518
40.54982 | 97.5988 | 84.35912 | 11.57174 | 13.23968 | 0.006453627 | 72.78093
40.55982 | 95.5182 | 83.23418 | 11.56822 | 12.28402 | 0.00643244 | 71.65952
40.56982 | 94.1983 | 82.13164 | 11.56472 | 12.06666 | 0.006411418 | 70.56051
40.57982 | 92.552 | 81.05105 | 11.56122 | 11.50095 | 0.006390558 | 69.48344
40.58982 | 91.2935 | 79.99194 | 11.55774 | 11.30156 | 0.006369859 | 68.42783
40.59982 | 89.9639 | 78.95387 | 11.55426 | 11.01003 | 0.006349318 | 67.39326
40.60982 | 88.4261 | 77.9364 | 11.55079 | 10.4897 | 0.006328936 | 66.37928
40.61982 | 87.3529 | 76.9391 | 11.54733 | 10.4138 | 0.00630871 | 65.38546
40.62982 | 85.7536 | 75.96153 | 11.54388 | 9.792066 | 0.006288639 | 64.41137
40.63982 | 84.3436 | 75.00328 | 11.54043 | 9.340316 | 0.006268721 | 63.45658
40.64982 | 83.2843 | 74.06393 | 11.537 | 9.220368 | 0.006248956 | 62.52068
40.65982 | 81.7097 | 73.14307 | 11.53357 | 8.56663 | 0.006229341 | 61.60327
40.66982 | 80.6522 | 72.2403 | 11.53016 | 8.411898 | 0.006209876 | 60.70393
40.67982 | 79.4122 | 71.35522 | 11.52675 | 8.05698 | 0.006190558 | 59.82228
40.68982 | 78.0753 | 70.48746 | 11.52335 | 7.587843 | 0.006171387 | 58.95793
40.69982 | 77.0712 | 69.63663 | 11.51996 | 7.434574 | 0.006152361 | 58.11051
40.70982 | 75.5708 | 68.80234 | 11.51658 | 6.768456 | 0.00613348 | 57.27963
40.71981 | 74.8574 | 67.98504 | 11.51321 | 6.872355 | 0.006114759 | 56.46572
40.72981 | 73.356 | 67.18277 | 11.50984 | 6.173227 | 0.006096161 | 55.66683
40.73981 | 72.272 | 66.39599 | 11.50649 | 5.876015 | 0.006077703 | 54.88342
40.74981 | 71.2683 | 65.62434 | 11.50314 | 5.643957 | 0.006059384 | 54.11514
40.75981 | 70.0969 | 64.8675 | 11.4998 | 5.229401 | 0.006041203 | 53.36166
40.76981 | 69.3183 | 64.12513 | 11.49647 | 5.193166 | 0.006023158 | 52.62264
40.77981 | 68.0558 | 63.39692 | 11.49315 | 4.658877 | 0.006005249 | 51.89777
40.78981 | 67.2659 | 62.68255 | 11.48984 | 4.583349 | 0.005987473 | 51.18673
40.79981 | 66.2132 | 61.98171 | 11.48653 | 4.231493 | 0.005969831 | 50.4892
40.80981 | 65.1195 | 61.29409 | 11.48324 | 3.825408 | 0.00595232 | 49.8049
40.81981 | 64.5091 | 60.61941 | 11.47995 | 3.889688 | 0.00593494 | 49.13353
40.82981 | 63.2257 | 59.95738 | 11.47667 | 3.268321 | 0.00591769 | 48.47479
40.83981 | 62.5624 | 59.30771 | 11.4734 | 3.254687 | 0.005900568 | 47.82841
40.84981 | 61.6534 | 58.67013 | 11.47014 | 2.983266 | 0.005883573 | 47.19411
40.85981 | 60.6451 | 58.04438 | 11.46689 | 2.600723 | 0.005866704 | 46.57162
40.86981 | 60.023 | 57.43018 | 11.46365 | 2.59282 | 0.005849961 | 45.96068
40.87981 | 58.8896 | 56.82728 | 11.46041 | 2.062317 | 0.005833342 | 45.36104
40.88981 | 58.2803 | 56.23544 | 11.45718 | 2.044857 | 0.005816845 | 44.77244
40.89981 | 57.3715 | 55.65441 | 11.45396 | 1.717088 | 0.005800471 | 44.19465
40.90981 | 56.4259 | 55.08395 | 11.45075 | 1.341951 | 0.005784218 | 43.62741
40.91981 | 55.8662 | 54.52383 | 11.44755 | 1.342375 | 0.005768085 | 43.07051
40.92981 | 54.8387 | 53.9738 | 11.44436 | 0.8648957 | 0.005752071 | 42.52369
40.93981 | 54.4333 | 53.43367 | 11.44117 | 0.9996304 | 0.005736175 | 41.98676
40.94981 | 53.6011 | 52.90321 | 11.438 | 0.6978936 | 0.005720395 | 41.45949
40.95981 | 52.7807 | 52.3822 | 11.43483 | 0.3985027 | 0.005704733 | 40.94166
40.96981 | 52.2316 | 51.87052 | 11.43167 | 0.3610798 | 0.005689183 | 40.43316
40.97981 | 51.2804 | 51.36781 | 11.42852 | -0.08741194 | 0.00567375 | 39.93362
40.98981 | 50.9701 | 50.87396 | 11.42538 | 0.09614062 | 0.00565843 | 39.44293
40.99981 | 50.1 | 50.38876 | 11.42224 | -0.2887634 | 0.005643222 | 38.96088
41.00981 | 49.4656 | 49.91204 | 11.41911 | -0.4464412 | 0.005628126 | 38.4873
41.01981 | 48.8762 | 49.44361 | 11.416 | -0.5674065 | 0.00561314 | 38.022
41.02981 | 48.1101 | 48.98329 | 11.41289 | -0.8731851 | 0.005598264 | 37.5648
41.03981 | 47.762 | 48.5309 | 11.40979 | -0.7688981 | 0.005583498 | 37.11553
41.04981 | 46.9641 | 48.08628 | 11.40669 | -1.122177 | 0.005568839 | 36.67402
41.0598 | 46.4216 | 47.64968 | 11.40361 | -1.228083 | 0.005554301 | 36.24052
41.0698 | 45.8354 | 47.22009 | 11.40053 | -1.384691 | 0.005539856 | 35.81402
41.0798 | 45.1557 | 46.79778 | 11.39747 | -1.642082 | 0.005525516 | 35.39479
41.0898 | 44.754 | 46.3826 | 11.39441 | -1.628597 | 0.00551128 | 34.98268
41.0998 | 44.1422 | 45.97439 | 11.39136 | -1.832189 | 0.005497149 | 34.57754
41.1098 | 43.6351 | 45.57301 | 11.38831 | -1.937907 | 0.005483123 | 34.17921
41.1198 | 43.1948 | 45.17831 | 11.38528 | -1.983511 | 0.005469195 | 33.78757
41.1298 | 42.5708 | 44.79016 | 11.38225 | -2.219359 | 0.005455371 | 33.40245
41.1398 | 42.2488 | 44.40841 | 11.37923 | -2.159615 | 0.005441647 | 33.02374
41.1498 | 41.6114 | 44.03294 | 11.37622 | -2.421543 | 0.005428023 | 32.65129
41.1598 | 41.1454 | 43.66362 | 11.37322 | -2.518215 | 0.005414499 | 32.28498
41.1698 | 40.7542 | 43.30031 | 11.37022 | -2.546107 | 0.005401073 | 31.92468
41.1798 | 40.2068 | 42.94289 | 11.36724 | -2.736092 | 0.005387745 | 31.57027
41.1898 | 39.8886 | 42.59125 | 11.36426 | -2.702646 | 0.005374514 | 31.22161
41.1998 | 39.3082 | 42.24526 | 11.36129 | -2.937056 | 0.005361379 | 30.8786
41.2098 | 38.9566 | 41.9048 | 11.35833 | -2.9482 | 0.00534834 | 30.54112
41.2198 | 38.5357 | 41.56977 | 11.35538 | -3.034072 | 0.005335396 | 30.20906
41.2298 | 38.065 | 41.24006 | 11.35243 | -3.175057 | 0.005322546 | 29.8823
41.2398 | 37.6964 | 40.91555 | 11.34949 | -3.219153 | 0.00530979 | 29.56075
41.2498 | 37.1601 | 40.59615 | 11.34656 | -3.436051 | 0.005297127 | 29.24429
41.2598 | 36.9175 | 40.28175 | 11.34364 | -3.364252 | 0.005284555 | 28.93283
41.2698 | 36.5262 | 39.97225 | 11.34073 | -3.446053 | 0.005272076 | 28.62625
41.2798 | 36.167 | 39.66755 | 11.33782 | -3.500554 | 0.005259687 | 28.32447
41.2898 | 35.8164 | 39.36756 | 11.33493 | -3.551163 | 0.005247388 | 28.02739
41.2998 | 35.3823 | 39.07219 | 11.33204 | -3.689888 | 0.00523518 | 27.73491
41.3098 | 35.0941 | 38.78134 | 11.32916 | -3.687237 | 0.00522306 | 27.44696
41.3198 | 34.7606 | 38.49492 | 11.32628 | -3.734323 | 0.005211028 | 27.16343
41.3298 | 34.3713 | 38.21285 | 11.32342 | -3.841551 | 0.005199085 | 26.88423
41.3398 | 34.1683 | 37.93505 | 11.32056 | -3.766745 | 0.005187228 | 26.6093
41.3498 | 33.7163 | 37.66142 | 11.31771 | -3.945117 | 0.005175458 | 26.33853
41.3598 | 33.4834 | 37.39189 | 11.31487 | -3.908491 | 0.005163776 | 26.07186
41.3698 | 33.121 | 37.12639 | 11.31204 | -4.005387 | 0.005152176 | 25.8092
41.3798 | 32.8225 | 36.86483 | 11.30921 | -4.042325 | 0.005140662 | 25.55047
41.3898 | 32.6171 | 36.60713 | 11.3064 | -3.990028 | 0.005129232 | 25.2956
41.39979 | 32.2369 | 36.35347 | 11.30359 | -4.116574 | 0.005117898 | 25.04477
41.40979 | 32.0007 | 36.10329 | 11.30079 | -4.10259 | 0.005106636 | 24.7974
41.41979 | 31.6468 | 35.85676 | 11.29799 | -4.209958 | 0.005095454 | 24.55367
41.42979 | 31.3975 | 35.61381 | 11.29521 | -4.216307 | 0.005084357 | 24.31352
41.43979 | 31.1808 | 35.37437 | 11.29243 | -4.193572 | 0.005073339 | 24.07687
41.44979 | 30.8979 | 35.13839 | 11.28966 | -4.240487 | 0.005062405 | 23.84367
41.45979 | 30.7287 | 34.90579 | 11.2869 | -4.177087 | 0.005051548 | 23.61384
41.46979 | 30.4052 | 34.67651 | 11.28414 | -4.27131 | 0.005040773 | 23.38733
41.47979 | 30.1523 | 34.45049 | 11.2814 | -4.29819 | 0.005030076 | 23.16406
41.48979 | 29.9284 | 34.22767 | 11.27866 | -4.299272 | 0.00501946 | 22.944
41.49979 | 29.6781 | 34.008 | 11.27593 | -4.329897 | 0.005008919 | 22.72706
41.50979 | 29.4985 | 33.7914 | 11.2732 | -4.292905 | 0.004998459 | 22.5132
41.51979 | 29.2497 | 33.57784 | 11.27049 | -4.32814 | 0.004988074 | 22.30237
41.52979 | 29.0009 | 33.36725 | 11.26778 | -4.36635 | 0.004977769 | 22.09449
41.53979 | 28.8444 | 33.15958 | 11.26508 | -4.315177 | 0.004967537 | 21.88953
41.54979 | 28.5257 | 32.95477 | 11.26239 | -4.42907 | 0.004957384 | 21.68743
41.55979 | 28.399 | 32.75278 | 11.2597 | -4.353782 | 0.004947304 | 21.48813
41.56979 | 28.1323 | 32.55356 | 11.25702 | -4.421256 | 0.004937301 | 21.29159
41.57979 | 27.9496 | 32.35704 | 11.25435 | -4.407444 | 0.00492737 | 21.09776
41.58979 | 27.7456 | 32.1632 | 11.25169 | -4.417602 | 0.004917516 | 20.90659
41.59979 | 27.5435 | 31.97198 | 11.24904 | -4.428476 | 0.004907734 | 20.71803
41.60979 | 27.3763 | 31.78333 | 11.24639 | -4.407027 | 0.004898024 | 20.53204
41.61979 | 27.1519 | 31.59721 | 11.24375 | -4.445306 | 0.00488839 | 20.34856
41.62979 | 27.0268 | 31.41357 | 11.24112 | -4.386769 | 0.004878825 | 20.16757
41.63979 | 26.8238 | 31.23237 | 11.2385 | -4.408573 | 0.004869335 | 19.989
41.64979 | 26.6516 | 31.05358 | 11.23588 | -4.401976 | 0.004859914 | 19.81283
41.65979 | 26.4901 | 30.87714 | 11.23327 | -4.387035 | 0.004850566 | 19.63901
41.66979 | 26.266 | 30.70301 | 11.23067 | -4.437012 | 0.004841286 | 19.4675
41.67979 | 26.1618 | 30.53117 | 11.22808 | -4.369366 | 0.00483208 | 19.29825
41.68979 | 26.0002 | 30.36156 | 11.2255 | -4.361358 | 0.004822941 | 19.13124
41.69979 | 25.8016 | 30.19415 | 11.22292 | -4.392549 | 0.004813873 | 18.96642
41.70979 | 25.6888 | 30.0289 | 11.22035 | -4.340103 | 0.004804872 | 18.80375
41.71979 | 25.4698 | 29.86578 | 11.21778 | -4.395982 | 0.004795942 | 18.6432
41.72979 | 25.369 | 29.70475 | 11.21523 | -4.335752 | 0.004787079 | 18.48474
41.73979 | 25.1722 | 29.54578 | 11.21268 | -4.373576 | 0.004778286 | 18.32832
41.74978 | 25.0212 | 29.38897 | 11.21014 | -4.367773 | 0.004769567 | 18.17406
41.75978 | 24.9298 | 29.234 | 11.20761 | -4.304202 | 0.004760907 | 18.02163
41.76978 | 24.7344 | 29.08099 | 11.20508 | -4.346586 | 0.004752314 | 17.87115
41.77978 | 24.6641 | 28.92989 | 11.20256 | -4.265793 | 0.004743787 | 17.72258
41.78978 | 24.5033 | 28.78069 | 11.20005 | -4.277388 | 0.004735327 | 17.5759
41.79978 | 24.3721 | 28.63334 | 11.19755 | -4.261242 | 0.004726932 | 17.43107
41.80978 | 24.2815 | 28.48783 | 11.19505 | -4.206328 | 0.004718603 | 17.28805
41.81978 | 24.1181 | 28.34411 | 11.19257 | -4.226007 | 0.004710339 | 17.14683
41.82978 | 24.0501 | 28.20216 | 11.19008 | -4.15206 | 0.004702139 | 17.00737
41.83978 | 23.8994 | 28.06195 | 11.18761 | -4.162552 | 0.004694005 | 16.86965
41.84978 | 23.7855 | 27.92346 | 11.18514 | -4.137959 | 0.004685933 | 16.73363
41.85978 | 23.6719 | 27.78665 | 11.18269 | -4.11475 | 0.004677926 | 16.59929
41.86978 | 23.5602 | 27.6515 | 11.18023 | -4.091299 | 0.004669982 | 16.4666
41.87978 | 23.4657 | 27.51798 | 11.17779 | -4.052281 | 0.004662102 | 16.33553
41.88978 | 23.3449 | 27.38607 | 11.17535 | -4.041168 | 0.004654284 | 16.20606
41.89978 | 23.2463 | 27.25574 | 11.17292 | -4.009436 | 0.004646529 | 16.07817
41.90978 | 23.125 | 27.12696 | 11.1705 | -4.00196 | 0.004638835 | 15.95182
41.91978 | 23.0101 | 26.99972 | 11.16808 | -3.989615 | 0.004631204 | 15.827
41.92978 | 22.9436 | 26.87398 | 11.16568 | -3.930379 | 0.004623635 | 15.70368
41.93978 | 22.826 | 26.74973 | 11.16328 | -3.923725 | 0.004616126 | 15.58183
41.94978 | 22.7477 | 26.62693 | 11.16088 | -3.879233 | 0.004608679 | 15.46144
41.95978 | 22.6598 | 26.50558 | 11.1585 | -3.845776 | 0.004601293 | 15.34248
41.96978 | 22.5511 | 26.38564 | 11.15612 | -3.834539 | 0.004593967 | 15.22493
41.97978 | 22.4952 | 26.26709 | 11.15374 | -3.771894 | 0.004586701 | 15.10876
41.98978 | 22.3756 | 26.14992 | 11.15138 | -3.774323 | 0.004579495 | 14.99396
41.99978 | 22.3184 | 26.0341 | 11.14902 | -3.715702 | 0.004572348 | 14.88051
42.00978 | 22.2215 | 25.91961 | 11.14667 | -3.698114 | 0.004565262 | 14.76838
42.01978 | 22.1334 | 25.80644 | 11.14433 | -3.673037 | 0.004558234 | 14.65755
42.02978 | 22.0635 | 25.69455 | 11.14199 | -3.631051 | 0.004551265 | 14.54801
42.03978 | 21.9491 | 25.58394 | 11.13966 | -3.634837 | 0.004544354 | 14.43973
42.04978 | 21.9103 | 25.47458 | 11.13734 | -3.564275 | 0.004537502 | 14.3327
42.05978 | 21.8122 | 25.36645 | 11.13503 | -3.554249 | 0.004530709 | 14.22689
42.06978 | 21.7231 | 25.25954 | 11.13272 | -3.536438 | 0.004523972 | 14.12229
42.07978 | 21.6466 | 25.15382 | 11.13042 | -3.507224 | 0.004517294 | 14.01889
42.08977 | 21.5486 | 25.04939 | 11.12813 | -3.500793 | 0.004510679 | 13.91675
42.09977 | 21.5127 | 24.94602 | 11.12584 | -3.43332 | 0.004504115 | 13.81567
42.10977 | 21.4228 | 24.84379 | 11.12356 | -3.420993 | 0.004497608 | 13.71573
42.11977 | 21.3442 | 24.74269 | 11.12129 | -3.398495 | 0.004491158 | 13.61691
42.12977 | 21.2979 | 24.64271 | 11.11902 | -3.344809 | 0.004484764 | 13.5192
42.13977 | 21.192 | 24.54382 | 11.11677 | -3.35182 | 0.004478427 | 13.42258
42.14977 | 21.163 | 24.44601 | 11.11451 | -3.283011 | 0.004472145 | 13.32702
42.15977 | 21.0618 | 24.34927 | 11.11227 | -3.287465 | 0.004465919 | 13.23253
42.16977 | 21.0069 | 24.25357 | 11.11003 | -3.24667 | 0.004459749 | 13.13908
42.17977 | 20.9504 | 24.15891 | 11.1078 | -3.208509 | 0.004453634 | 13.04665
42.18977 | 20.8771 | 24.06527 | 11.10558 | -3.188168 | 0.004447575 | 12.95524
42.19977 | 20.8128 | 23.97263 | 11.10336 | -3.159831 | 0.004441571 | 12.86483
42.20977 | 20.7415 | 23.88098 | 11.10115 | -3.139485 | 0.004435621 | 12.7754
42.21977 | 20.667 | 23.79032 | 11.09895 | -3.123316 | 0.004429726 | 12.68694
42.22977 | 20.6218 | 23.70061 | 11.09675 | -3.078811 | 0.004423885 | 12.59943
42.23977 | 20.5438 | 23.61185 | 11.09456 | -3.068054 | 0.004418099 | 12.51287
42.24977 | 20.4837 | 23.52403 | 11.09238 | -3.040333 | 0.004412367 | 12.42724
42.25977 | 20.417 | 23.43714 | 11.09021 | -3.020137 | 0.004406688 | 12.34252
42.26977 | 20.3513 | 23.35115 | 11.08804 | -2.999849 | 0.004401064 | 12.25871
42.27977 | 20.3168 | 23.26606 | 11.08588 | -2.949262 | 0.004395492 | 12.17579
42.28977 | 20.2267 | 23.18186 | 11.08372 | -2.955158 | 0.004389974 | 12.09375
42.29977 | 20.1888 | 23.09853 | 11.08157 | -2.909727 | 0.00438451 | 12.01257
42.30977 | 20.1326 | 23.01606 | 11.07943 | -2.883457 | 0.004379098 | 11.93224
42.31977 | 20.0826 | 22.93444 | 11.0773 | -2.851837 | 0.00437374 | 11.85276
42.32977 | 20.0336 | 22.85365 | 11.07517 | -2.820055 | 0.004368434 | 11.77411
42.33977 | 19.9565 | 22.7737 | 11.07305 | -2.817199 | 0.00436318 | 11.69628
42.34977 | 19.9111 | 22.69456 | 11.07094 | -2.783458 | 0.004357979 | 11.61926
42.35977 | 19.8765 | 22.61622 | 11.06883 | -2.739722 | 0.004352831 | 11.54304
42.36977 | 19.8244 | 22.53868 | 11.06673 | -2.714278 | 0.004347734 | 11.4676
42.37977 | 19.7753 | 22.46192 | 11.06464 | -2.686618 | 0.00434269 | 11.39294
42.38977 | 19.6998 | 22.38593 | 11.06255 | -2.68613 | 0.004337697 | 11.31904
42.39977 | 19.664 | 22.31071 | 11.06047 | -2.646705 | 0.004332756 | 11.24591
42.40977 | 19.6204 | 22.23623 | 11.05839 | -2.61583 | 0.004327867 | 11.17351
42.41977 | 19.5723 | 22.1625 | 11.05633 | -2.590199 | 0.004323029 | 11.10185
42.42977 | 19.5156 | 22.0895 | 11.05427 | -2.573899 | 0.004318242 | 11.03092
42.43976 | 19.4474 | 22.01729 | 11.05221 | -2.569893 | 0.004313512 | 10.96077
42.44976 | 19.4385 | 21.94573 | 11.05017 | -2.507228 | 0.004308827 | 10.89125
42.45976 | 19.359 | 21.87487 | 11.04813 | -2.515867 | 0.004304194 | 10.82244
42.46976 | 19.3654 | 21.8047 | 11.04609 | -2.439301 | 0.004299611 | 10.75431
42.47976 | 19.2733 | 21.73522 | 11.04406 | -2.461921 | 0.00429508 | 10.68686
42.48976 | 19.247 | 21.66642 | 11.04204 | -2.419417 | 0.004290599 | 10.62008
42.49976 | 19.1985 | 21.59828 | 11.04003 | -2.399782 | 0.004286168 | 10.55397
42.50976 | 19.1518 | 21.53081 | 11.03802 | -2.379006 | 0.004281789 | 10.4885
42.51976 | 19.1432 | 21.46398 | 11.03602 | -2.320781 | 0.004277459 | 10.42368
42.52976 | 19.0662 | 21.3978 | 11.03403 | -2.331598 | 0.004273181 | 10.3595
42.53976 | 19.0224 | 21.33225 | 11.03204 | -2.309851 | 0.004268951 | 10.29594
42.54976 | 18.9845 | 21.26733 | 11.03006 | -2.28283 | 0.004264772 | 10.23301
42.55976 | 18.9451 | 21.20303 | 11.02808 | -2.257928 | 0.004260643 | 10.17069
42.56976 | 18.9134 | 21.13934 | 11.02611 | -2.225935 | 0.004256564 | 10.10897
42.57976 | 18.8832 | 21.07625 | 11.02415 | -2.193048 | 0.004252534 | 10.04785
42.58976 | 18.7919 | 21.01375 | 11.02219 | -2.221854 | 0.004248555 | 9.987313
42.59976 | 18.7876 | 20.95185 | 11.02024 | -2.16425 | 0.004244625 | 9.927362
42.60976 | 18.7359 | 20.89053 | 11.0183 | -2.154625 | 0.004240745 | 9.867984
42.61976 | 18.7238 | 20.82978 | 11.01636 | -2.105976 | 0.004236915 | 9.809176
42.62976 | 18.6694 | 20.76959 | 11.01443 | -2.100193 | 0.004233134 | 9.750926
42.63976 | 18.6381 | 20.70997 | 11.01251 | -2.071869 | 0.004229402 | 9.69323
42.64976 | 18.5948 | 20.6509 | 11.01059 | -2.056096 | 0.00422572 | 9.636078
42.65976 | 18.5601 | 20.59237 | 11.00868 | -2.032271 | 0.004222088 | 9.579468
42.66976 | 18.5587 | 20.53439 | 11.00678 | -1.975685 | 0.004218504 | 9.52339
42.67976 | 18.515 | 20.47693 | 11.00488 | -1.961931 | 0.004214971 | 9.467838
42.68976 | 18.4701 | 20.42 | 11.00299 | -1.949904 | 0.004211486 | 9.412807
42.69976 | 18.4268 | 20.3636 | 11.0011 | -1.936797 | 0.00420805 | 9.358288
42.70976 | 18.4083 | 20.3077 | 10.99922 | -1.899403 | 0.004204664 | 9.304278
42.71976 | 18.387 | 20.25232 | 10.99735 | -1.865317 | 0.004201327 | 9.250768
42.72976 | 18.357 | 20.19743 | 10.99548 | -1.840431 | 0.004198039 | 9.197753
42.73976 | 18.3164 | 20.14304 | 10.99362 | -1.826641 | 0.0041948 | 9.145226
42.74976 | 18.2723 | 20.08914 | 10.99177 | -1.816842 | 0.00419161 | 9.093185
42.75976 | 18.2185 | 20.03573 | 10.98992 | -1.817225 | 0.004188469 | 9.04162
42.76976 | 18.23 | 19.98279 | 10.98808 | -1.752787 | 0.004185377 | 8.990526
42.77975 | 18.1762 | 19.93037 | 10.98624 | -1.754171 | 0.004182339 | 8.939947
42.78975 | 18.148 | 19.87837 | 10.98441 | -1.730371 | 0.004179344 | 8.88978
42.79975 | 18.0988 | 19.82683 | 10.98259 | -1.728032 | 0.0041764 | 8.840067
42.80975 | 18.0765 | 19.77575 | 10.98077 | -1.699249 | 0.004173505 | 8.790804
42.81975 | 18.0513 | 19.72512 | 10.97896 | -1.673817 | 0.004170658 | 8.741986
42.82975 | 18.0251 | 19.67493 | 10.97716 | -1.64983 | 0.00416786 | 8.693606
42.83975 | 17.9818 | 19.62518 | 10.97536 | -1.643383 | 0.004165112 | 8.645662
42.84975 | 17.9454 | 19.57587 | 10.97356 | -1.630471 | 0.004162414 | 8.598145
42.85975 | 17.9224 | 19.52699 | 10.97178 | -1.60459 | 0.004159764 | 8.551052
42.86975 | 17.8992 | 19.47853 | 10.97 | -1.579333 | 0.004157162 | 8.504379
42.87975 | 17.8533 | 19.4305 | 10.96822 | -1.577197 | 0.004154611 | 8.458119
42.88975 | 17.8379 | 19.38288 | 10.96645 | -1.544975 | 0.004152109 | 8.412268
42.89975 | 17.7954 | 19.33567 | 10.96469 | -1.540265 | 0.004149656 | 8.366823
42.90975 | 17.7568 | 19.28886 | 10.96294 | -1.532061 | 0.004147252 | 8.321777
42.91975 | 17.7314 | 19.24246 | 10.96119 | -1.511059 | 0.004144898 | 8.277128
42.92975 | 17.6967 | 19.19645 | 10.95944 | -1.499753 | 0.004142593 | 8.232868
42.93975 | 17.6811 | 19.15084 | 10.9577 | -1.469739 | 0.004140338 | 8.188995
42.94975 | 17.6466 | 19.10561 | 10.95597 | -1.459014 | 0.004138132 | 8.145504
42.95975 | 17.5962 | 19.06077 | 10.95425 | -1.464572 | 0.004135975 | 8.102391
42.96975 | 17.5827 | 19.01631 | 10.95253 | -1.43361 | 0.004133869 | 8.059651
42.97975 | 17.5541 | 18.97222 | 10.95081 | -1.418123 | 0.004131812 | 8.01728
42.98975 | 17.5374 | 18.92851 | 10.9491 | -1.391107 | 0.004129804 | 7.975274
42.99975 | 17.4844 | 18.88516 | 10.9474 | -1.400759 | 0.004127846 | 7.93363
43.00975 | 17.4529 | 18.84217 | 10.9457 | -1.389274 | 0.00412594 | 7.892343
43.01975 | 17.4509 | 18.79955 | 10.94401 | -1.348647 | 0.004124082 | 7.851409
43.02975 | 17.4239 | 18.75728 | 10.94233 | -1.333375 | 0.004122275 | 7.810823
43.03975 | 17.3944 | 18.71535 | 10.94065 | -1.320955 | 0.004120517 | 7.770583
43.04975 | 17.3551 | 18.67378 | 10.93898 | -1.318681 | 0.00411881 | 7.730685
43.05975 | 17.3406 | 18.63255 | 10.93731 | -1.291951 | 0.004117154 | 7.691123
43.06975 | 17.3331 | 18.59166 | 10.93565 | -1.258562 | 0.004115548 | 7.651896
43.07975 | 17.299 | 18.55111 | 10.93399 | -1.252108 | 0.004113992 | 7.612999
43.08975 | 17.2622 | 18.51089 | 10.93235 | -1.248687 | 0.004112487 | 7.574429
43.09975 | 17.2159 | 18.47099 | 10.9307 | -1.255094 | 0.004111034 | 7.536182
43.10975 | 17.246 | 18.43143 | 10.92906 | -1.185428 | 0.00410963 | 7.498254
43.11974 | 17.2025 | 18.39222 | 10.92743 | -1.189721 | 0.004108279 | 7.46068
43.12974 | 17.1721 | 18.35329 | 10.92581 | -1.181195 | 0.004106978 | 7.423381
43.13974 | 17.1384 | 18.31468 | 10.92419 | -1.176284 | 0.004105728 | 7.386392
43.14974 | 17.1146 | 18.27638 | 10.92257 | -1.161785 | 0.004104528 | 7.349708
43.15974 | 17.1345 | 18.23839 | 10.92096 | -1.103894 | 0.004103382 | 7.313328
43.16974 | 17.0779 | 18.20071 | 10.91936 | -1.122808 | 0.004102286 | 7.277247
43.17974 | 17.0602 | 18.16332 | 10.91776 | -1.103125 | 0.004101241 | 7.241462
43.18974 | 17.0304 | 18.12624 | 10.91617 | -1.09584 | 0.004100248 | 7.20597
43.19974 | 17.0247 | 18.08945 | 10.91458 | -1.064752 | 0.004099308 | 7.170769
43.20974 | 16.9989 | 18.05296 | 10.913 | -1.054056 | 0.004098419 | 7.135855
43.21974 | 16.9664 | 18.01675 | 10.91143 | -1.05035 | 0.004097582 | 7.101225
43.22974 | 16.9421 | 17.98083 | 10.90986 | -1.03873 | 0.004096797 | 7.066875
43.23974 | 16.9474 | 17.9452 | 10.90829 | -0.9977952 | 0.004096064 | 7.032804
43.24974 | 16.9104 | 17.90984 | 10.90674 | -0.9994408 | 0.004095384 | 6.999009
43.25974 | 16.8771 | 17.87476 | 10.90518 | -0.9976644 | 0.004094756 | 6.965485
43.26974 | 16.8593 | 17.83996 | 10.90364 | -0.9806629 | 0.004094181 | 6.932231
43.27974 | 16.8414 | 17.80543 | 10.9021 | -0.9640339 | 0.004093658 | 6.899244
43.28974 | 16.8398 | 17.77117 | 10.90056 | -0.9313742 | 0.004093188 | 6.866521
43.29974 | 16.7743 | 17.73718 | 10.89903 | -0.9628808 | 0.004092771 | 6.834058
43.30974 | 16.7785 | 17.70345 | 10.89751 | -0.9249522 | 0.004092406 | 6.801854
43.31974 | 16.7568 | 17.66999 | 10.89599 | -0.913186 | 0.004092094 | 6.769908
43.32974 | 16.7522 | 17.63678 | 10.89447 | -0.8845773 | 0.004091836 | 6.738213
43.33974 | 16.7143 | 17.60382 | 10.89296 | -0.889525 | 0.00409163 | 6.706769
43.34974 | 16.6745 | 17.57113 | 10.89146 | -0.8966273 | 0.004091477 | 6.675574
43.35974 | 16.6913 | 17.53868 | 10.88996 | -0.8473801 | 0.004091377 | 6.644624
43.36974 | 16.6516 | 17.50648 | 10.88847 | -0.8548817 | 0.004091331 | 6.613917
43.37974 | 16.6485 | 17.47453 | 10.88699 | -0.8260286 | 0.004091337 | 6.58345
43.38974 | 16.6144 | 17.44282 | 10.88551 | -0.8284203 | 0.004091396 | 6.553223
43.39974 | 16.5848 | 17.41135 | 10.88403 | -0.8265541 | 0.004091508 | 6.523232
43.40974 | 16.592 | 17.38013 | 10.88256 | -0.7881261 | 0.004091674 | 6.493473
43.41974 | 16.5559 | 17.34913 | 10.8811 | -0.7932343 | 0.004091892 | 6.463946
43.42974 | 16.557 | 17.31838 | 10.87964 | -0.7613772 | 0.004092163 | 6.434648
43.43974 | 16.5172 | 17.28785 | 10.87818 | -0.7706524 | 0.004092486 | 6.405576
43.44974 | 16.511 | 17.25756 | 10.87674 | -0.746556 | 0.004092862 | 6.376728
43.45974 | 16.5049 | 17.22749 | 10.87529 | -0.7225891 | 0.00409329 | 6.348104
43.46973 | 16.4829 | 17.19768 | 10.87386 | -0.7147756 | 0.00409377 | 6.319726
43.47973 | 16.47 | 17.16806 | 10.87242 | -0.6980567 | 0.004094302 | 6.291539
43.48973 | 16.4441 | 17.13866 | 10.871 | -0.6945584 | 0.004094886 | 6.263567
43.49973 | 16.4302 | 17.10948 | 10.86957 | -0.6792791 | 0.004095521 | 6.235809
43.50973 | 16.4184 | 17.08052 | 10.86816 | -0.6621163 | 0.004096208 | 6.208262
43.51973 | 16.4062 | 17.05177 | 10.86675 | -0.645569 | 0.004096945 | 6.180925
43.52973 | 16.401 | 17.02323 | 10.86534 | -0.6222339 | 0.004097733 | 6.153795
43.53973 | 16.3511 | 16.99491 | 10.86394 | -0.6438095 | 0.004098571 | 6.126871
43.54973 | 16.3653 | 16.96679 | 10.86254 | -0.6014937 | 0.004099459 | 6.100149
43.55973 | 16.3455 | 16.93888 | 10.86115 | -0.593385 | 0.004100395 | 6.07363
43.56973 | 16.3426 | 16.91118 | 10.85977 | -0.5685813 | 0.004101381 | 6.04731
43.57973 | 16.2948 | 16.88368 | 10.85839 | -0.5888803 | 0.004102415 | 6.021188
43.58973 | 16.2867 | 16.85638 | 10.85702 | -0.5696799 | 0.004103496 | 5.995261
43.59973 | 16.2813 | 16.82928 | 10.85565 | -0.5479786 | 0.004104624 | 5.969528
43.60973 | 16.2863 | 16.80238 | 10.85428 | -0.5160755 | 0.004105799 | 5.943988
43.61973 | 16.2405 | 16.77567 | 10.85292 | -0.5351668 | 0.004107019 | 5.918638
43.62973 | 16.2417 | 16.74915 | 10.85157 | -0.5074519 | 0.004108285 | 5.893476
43.63973 | 16.2253 | 16.72283 | 10.85022 | -0.497529 | 0.004109594 | 5.8685
43.64973 | 16.2213 | 16.6967 | 10.84888 | -0.4753962 | 0.004110947 | 5.84371
43.65973 | 16.2045 | 16.67075 | 10.84754 | -0.4662518 | 0.004112342 | 5.819103
43.66973 | 16.1634 | 16.64499 | 10.8462 | -0.4815938 | 0.004113779 | 5.794677
43.67973 | 16.1734 | 16.61942 | 10.84487 | -0.4460203 | 0.004115257 | 5.770431
43.68973 | 16.1559 | 16.59403 | 10.84355 | -0.4381309 | 0.004116774 | 5.746363
43.69973 | 16.1518 | 16.56882 | 10.84223 | -0.4170226 | 0.00411833 | 5.722472
43.70973 | 16.1145 | 16.54379 | 10.84092 | -0.4292936 | 0.004119925 | 5.698755
43.71973 | 16.0967 | 16.51894 | 10.83961 | -0.4222435 | 0.004121555 | 5.675212
43.72973 | 16.0925 | 16.49427 | 10.83831 | -0.40177 | 0.004123222 | 5.65184
43.73973 | 16.0821 | 16.46977 | 10.83701 | -0.3876715 | 0.004124923 | 5.628638
43.74973 | 16.0616 | 16.44545 | 10.83572 | -0.3838464 | 0.004126658 | 5.605605
43.75973 | 16.0227 | 16.42129 | 10.83443 | -0.3985932 | 0.004128425 | 5.582738
43.76973 | 16.0009 | 16.39731 | 10.83314 | -0.3964106 | 0.004130223 | 5.560037
43.77973 | 16.0195 | 16.3735 | 10.83186 | -0.3539966 | 0.004132052 | 5.5375
43.78973 | 15.999 | 16.34985 | 10.83059 | -0.35085 | 0.004133909 | 5.515125
43.79973 | 15.9697 | 16.32637 | 10.82932 | -0.3566699 | 0.004135795 | 5.492912
43.80972 | 15.9355 | 16.30308 | 10.82806 | -0.3675764 | 0.004137704 | 5.470879
43.81972 | 15.941 | 16.27992 | 10.8268 | -0.3389227 | 0.004139643 | 5.448983
43.82972 | 15.9465 | 16.25693 | 10.82555 | -0.3104312 | 0.004141605 | 5.427243
43.83972 | 15.901 | 16.2341 | 10.8243 | -0.3330998 | 0.004143592 | 5.405659
43.84972 | 15.8734 | 16.21143 | 10.82305 | -0.3380269 | 0.004145601 | 5.384228
43.85972 | 15.889 | 16.18891 | 10.82181 | -0.2999115 | 0.004147632 | 5.362951
43.86972 | 15.8868 | 16.16655 | 10.82058 | -0.2797523 | 0.004149683 | 5.341824
43.87972 | 15.8383 | 16.14435 | 10.81935 | -0.3060473 | 0.004151755 | 5.320847
43.88972 | 15.8181 | 16.1223 | 10.81812 | -0.3041958 | 0.004153845 | 5.300018
43.89972 | 15.8312 | 16.1004 | 10.8169 | -0.2691961 | 0.004155954 | 5.279337
43.90972 | 15.8214 | 16.07865 | 10.81569 | -0.2572473 | 0.004158081 | 5.258801
43.91972 | 15.7855 | 16.05705 | 10.81448 | -0.271548 | 0.004160225 | 5.238411
43.92972 | 15.7659 | 16.0356 | 10.81327 | -0.2696965 | 0.004162386 | 5.218163
43.93972 | 15.7477 | 16.01429 | 10.81207 | -0.266592 | 0.004164563 | 5.198058
43.94972 | 15.7835 | 15.99313 | 10.81087 | -0.2096333 | 0.004166756 | 5.178093
43.95972 | 15.7078 | 15.97212 | 10.80968 | -0.2643188 | 0.004168964 | 5.158268
43.96972 | 15.7269 | 15.95125 | 10.80849 | -0.2243477 | 0.004171188 | 5.138582
43.97972 | 15.6897 | 15.93052 | 10.80731 | -0.2408181 | 0.004173427 | 5.119033
43.98972 | 15.6855 | 15.90993 | 10.80613 | -0.2244293 | 0.004175682 | 5.09962
43.99972 | 15.6894 | 15.88948 | 10.80496 | -0.2000802 | 0.004177952 | 5.080341
44.00972 | 15.6544 | 15.86917 | 10.80379 | -0.2147697 | 0.004180238 | 5.061197
44.01972 | 15.6484 | 15.849 | 10.80263 | -0.200596 | 0.004182541 | 5.042185
44.02972 | 15.6323 | 15.82896 | 10.80147 | -0.1966585 | 0.004184859 | 5.023304
44.03972 | 15.6097 | 15.80906 | 10.80031 | -0.1993559 | 0.004187195 | 5.004554
44.04972 | 15.625 | 15.78929 | 10.79916 | -0.1642877 | 0.004189549 | 4.985933
44.05972 | 15.5772 | 15.76965 | 10.79802 | -0.1924516 | 0.00419192 | 4.96744
44.06972 | 15.5719 | 15.75015 | 10.79688 | -0.1782472 | 0.004194312 | 4.949074
44.07972 | 15.5559 | 15.73077 | 10.79574 | -0.1748737 | 0.004196723 | 4.930835
44.08972 | 15.5499 | 15.71153 | 10.79461 | -0.1616298 | 0.004199156 | 4.91272
44.09972 | 15.527 | 15.69241 | 10.79348 | -0.1654143 | 0.00420161 | 4.89473
44.10972 | 15.5014 | 15.67343 | 10.79236 | -0.172026 | 0.004204087 | 4.876862
44.11972 | 15.5051 | 15.65456 | 10.79124 | -0.1494638 | 0.004206588 | 4.859115
44.12972 | 15.5062 | 15.63583 | 10.79013 | -0.1296277 | 0.004209115 | 4.84149
44.13972 | 15.4595 | 15.61722 | 10.78902 | -0.1577153 | 0.004211669 | 4.823984
44.14971 | 15.4634 | 15.59874 | 10.78792 | -0.1353445 | 0.004214247 | 4.806615
44.15971 | 15.4437 | 15.58038 | 10.78682 | -0.1366777 | 0.00421686 | 4.789346
44.16971 | 15.4577 | 15.56213 | 10.78572 | -0.1044322 | 0.0042195 | 4.772193
44.17971 | 15.4329 | 15.54401 | 10.78463 | -0.1111074 | 0.004222176 | 4.755157
44.18971 | 15.4177 | 15.526 | 10.78354 | -0.1083019 | 0.004224882 | 4.738236
44.19971 | 15.4256 | 15.50812 | 10.78246 | -0.08251509 | 0.004227626 | 4.721429
44.20971 | 15.4111 | 15.49035 | 10.78138 | -0.07924563 | 0.004230404 | 4.704735
44.21971 | 15.4036 | 15.47269 | 10.78031 | -0.06909258 | 0.004233223 | 4.688153
44.22971 | 15.3857 | 15.45516 | 10.77924 | -0.06945555 | 0.004236078 | 4.671683
44.23971 | 15.3868 | 15.43773 | 10.77817 | -0.05093286 | 0.004238977 | 4.655322
44.24971 | 15.382 | 15.42042 | 10.77711 | -0.03842454 | 0.004241917 | 4.639072
44.25971 | 15.3699 | 15.40323 | 10.77605 | -0.03332901 | 0.004244902 | 4.62293
44.26971 | 15.3547 | 15.38615 | 10.775 | -0.03144585 | 0.004247931 | 4.606896
44.27971 | 15.3503 | 15.36917 | 10.77395 | -0.01887359 | 0.004251009 | 4.590968
44.28971 | 15.3466 | 15.35231 | 10.77291 | -0.005712093 | 0.004254133 | 4.575147
44.29971 | 15.3461 | 15.33556 | 10.77187 | 0.01054025 | 0.004257308 | 4.559431
44.30971 | 15.3224 | 15.31892 | 10.77084 | 0.003484051 | 0.004260533 | 4.543819
44.31971 | 15.3291 | 15.30238 | 10.76981 | 0.02671977 | 0.004263812 | 4.528311
44.32971 | 15.3115 | 15.28595 | 10.76878 | 0.02554819 | 0.004267143 | 4.512906
44.33971 | 15.3123 | 15.26963 | 10.76776 | 0.04267075 | 0.00427053 | 4.497602
44.34971 | 15.2995 | 15.25341 | 10.76674 | 0.04608807 | 0.004273973 | 4.4824
44.35971 | 15.2944 | 15.2373 | 10.76572 | 0.05710067 | 0.004277472 | 4.467297
44.36971 | 15.2916 | 15.22129 | 10.76471 | 0.07030915 | 0.004281031 | 4.452295
44.37971 | 15.2832 | 15.20538 | 10.76371 | 0.07781524 | 0.004284649 | 4.437391
44.38971 | 15.2588 | 15.18958 | 10.76271 | 0.0692186 | 0.004288328 | 4.422585
44.39971 | 15.2646 | 15.17388 | 10.76171 | 0.09072056 | 0.004292068 | 4.407877
44.40971 | 15.2433 | 15.15828 | 10.76072 | 0.08502207 | 0.004295872 | 4.393265
44.41971 | 15.2391 | 15.14278 | 10.75973 | 0.09632388 | 0.004299739 | 4.378748
44.42971 | 15.2443 | 15.12737 | 10.75874 | 0.1169258 | 0.004303671 | 4.364327
44.43971 | 15.1945 | 15.11207 | 10.75776 | 0.08242981 | 0.004307668 | 4.35
44.44971 | 15.2101 | 15.09686 | 10.75679 | 0.1132359 | 0.004311733 | 4.335767
44.45971 | 15.1716 | 15.08175 | 10.75581 | 0.08984518 | 0.004315863 | 4.321626
44.46971 | 15.2149 | 15.06674 | 10.75484 | 0.1481578 | 0.004320064 | 4.307578
44.47971 | 15.1454 | 15.05182 | 10.75388 | 0.09357506 | 0.004324331 | 4.293621
44.48971 | 15.1599 | 15.037 | 10.75292 | 0.1228974 | 0.004328671 | 4.279754
44.4997 | 15.1409 | 15.02229 | 10.75196 | 0.1186115 | 0.004333074 | 4.265991
44.5097 | 15.1638 | 15.00765 | 10.75101 | 0.1561462 | 0.004337553 | 4.252305
44.5197 | 15.1212 | 14.99311 | 10.75006 | 0.1280881 | 0.004342105 | 4.238707
44.5297 | 15.0914 | 14.97866 | 10.74912 | 0.1127385 | 0.004346729 | 4.225196
44.5397 | 15.1153 | 14.9643 | 10.74818 | 0.150997 | 0.004351426 | 4.211774
44.5497 | 15.1028 | 14.95004 | 10.74724 | 0.1527644 | 0.004356196 | 4.198438
44.5597 | 15.0564 | 14.93586 | 10.74631 | 0.12054 | 0.004361043 | 4.18519
44.5697 | 15.0831 | 14.92177 | 10.74538 | 0.1613307 | 0.004365961 | 4.172024
44.5797 | 15.0666 | 14.90777 | 10.74445 | 0.1588276 | 0.004370957 | 4.158947
44.5897 | 15.0582 | 14.89386 | 10.74353 | 0.1643407 | 0.004376026 | 4.145949
44.5997 | 15.0101 | 14.88004 | 10.74262 | 0.130064 | 0.004381175 | 4.133038
44.6097 | 15.0342 | 14.8663 | 10.7417 | 0.1679007 | 0.004386397 | 4.120209
44.6197 | 15.0372 | 14.85265 | 10.74079 | 0.1845508 | 0.0043917 | 4.107463
44.6297 | 14.9928 | 14.83908 | 10.73989 | 0.1537155 | 0.004397077 | 4.094798
44.6397 | 14.9864 | 14.82561 | 10.73899 | 0.1607947 | 0.004402536 | 4.082215
44.6497 | 15.0038 | 14.81221 | 10.73809 | 0.1915895 | 0.004408071 | 4.069713
44.6597 | 14.9804 | 14.7989 | 10.7372 | 0.1815009 | 0.004413687 | 4.05729
44.6697 | 14.9831 | 14.78567 | 10.73631 | 0.1974285 | 0.00441938 | 4.044947
44.6797 | 14.9516 | 14.77253 | 10.73542 | 0.179073 | 0.004425156 | 4.032683
44.6897 | 14.9669 | 14.75946 | 10.73454 | 0.2074358 | 0.00443101 | 4.020497
44.6997 | 14.949 | 14.74648 | 10.73366 | 0.202517 | 0.004436945 | 4.008388
44.7097 | 14.9487 | 14.73358 | 10.73278 | 0.2151169 | 0.004442962 | 3.996357
44.7197 | 14.9414 | 14.72076 | 10.73191 | 0.2206364 | 0.004449061 | 3.984403
44.7297 | 14.926 | 14.70802 | 10.73104 | 0.2179761 | 0.004455241 | 3.972525
44.7397 | 14.9228 | 14.69536 | 10.73018 | 0.2274365 | 0.004461504 | 3.960722
44.7497 | 14.9247 | 14.68278 | 10.72932 | 0.2419182 | 0.00446785 | 3.948994
44.7597 | 14.882 | 14.67028 | 10.72846 | 0.2117209 | 0.004474279 | 3.937342
44.7697 | 14.9108 | 14.65785 | 10.72761 | 0.2529465 | 0.004480792 | 3.925763
44.7797 | 14.8853 | 14.64551 | 10.72676 | 0.2397947 | 0.004487389 | 3.914257
44.7897 | 14.8783 | 14.63323 | 10.72592 | 0.2450663 | 0.00449407 | 3.902824
44.7997 | 14.8449 | 14.62104 | 10.72507 | 0.2238616 | 0.004500837 | 3.891464
44.8097 | 14.8783 | 14.60892 | 10.72424 | 0.2693793 | 0.00450769 | 3.880178
44.8197 | 14.8719 | 14.59687 | 10.7234 | 0.2750253 | 0.004514625 | 3.86896
44.8297 | 14.8208 | 14.58491 | 10.72257 | 0.2358932 | 0.00452165 | 3.857816
44.83969 | 14.8404 | 14.57302 | 10.72174 | 0.2673773 | 0.004528752 | 3.846751
44.84969 | 14.8528 | 14.5612 | 10.72092 | 0.2916012 | 0.004535949 | 3.835744
44.85969 | 14.8066 | 14.54945 | 10.7201 | 0.2571481 | 0.004543232 | 3.82481
44.86969 | 14.8061 | 14.53777 | 10.71928 | 0.2683258 | 0.004550605 | 3.813942
44.87969 | 14.8088 | 14.52617 | 10.71847 | 0.2826283 | 0.004558065 | 3.803146
44.88969 | 14.8165 | 14.51464 | 10.71766 | 0.3018604 | 0.004565615 | 3.792416
44.89969 | 14.7783 | 14.50318 | 10.71685 | 0.2751215 | 0.004573253 | 3.781753
44.90969 | 14.7804 | 14.49179 | 10.71605 | 0.2886113 | 0.004580981 | 3.771158
44.91969 | 14.7982 | 14.48047 | 10.71525 | 0.3177311 | 0.004588799 | 3.76063
44.92969 | 14.7555 | 14.46922 | 10.71445 | 0.2862809 | 0.004596709 | 3.750168
44.93969 | 14.7545 | 14.45804 | 10.71366 | 0.2964613 | 0.004604708 | 3.739772
44.94969 | 14.7529 | 14.44693 | 10.71287 | 0.3059729 | 0.0046128 | 3.729442
44.95969 | 14.746 | 14.43588 | 10.71209 | 0.3101156 | 0.004620984 | 3.719176
44.96969 | 14.7407 | 14.42491 | 10.71131 | 0.3157904 | 0.00462926 | 3.708975
44.97969 | 14.7036 | 14.414 | 10.71053 | 0.2895974 | 0.004637629 | 3.698839
44.98969 | 14.7277 | 14.40316 | 10.70975 | 0.3245375 | 0.004646093 | 3.688765
44.99969 | 14.7093 | 14.39239 | 10.70898 | 0.3169105 | 0.004654651 | 3.678756
45.00969 | 14.7159 | 14.38168 | 10.70821 | 0.3342171 | 0.004663303 | 3.668809
45.01969 | 14.6653 | 14.37104 | 10.70745 | 0.2942576 | 0.00467205 | 3.658925
45.02969 | 14.696 | 14.36047 | 10.70668 | 0.3355328 | 0.004680894 | 3.649103
45.03969 | 14.6917 | 14.34996 | 10.70592 | 0.341743 | 0.004689834 | 3.639342
45.04969 | 14.6381 | 14.33951 | 10.70517 | 0.2985881 | 0.004698871 | 3.629644
45.05969 | 14.6664 | 14.32913 | 10.70442 | 0.3372694 | 0.004708006 | 3.620005
45.06969 | 14.652 | 14.31881 | 10.70367 | 0.333186 | 0.004717239 | 3.610428
45.07969 | 14.629 | 14.30856 | 10.70292 | 0.3204412 | 0.004726571 | 3.600909
45.08969 | 14.6232 | 14.29837 | 10.70218 | 0.3248298 | 0.004736002 | 3.591453
45.09969 | 14.6345 | 14.28824 | 10.70144 | 0.3462592 | 0.004745534 | 3.582053
45.10969 | 14.5887 | 14.27818 | 10.70071 | 0.3105231 | 0.004755166 | 3.572715
45.11969 | 14.616 | 14.26817 | 10.69997 | 0.347828 | 0.0047649 | 3.563433
45.12969 | 14.5855 | 14.25823 | 10.69925 | 0.3272682 | 0.004774736 | 3.554212
45.13969 | 14.5971 | 14.24835 | 10.69852 | 0.3487486 | 0.004784674 | 3.545047
45.14969 | 14.5604 | 14.23853 | 10.6978 | 0.3218682 | 0.004794716 | 3.535941
45.15969 | 14.566 | 14.22877 | 10.69708 | 0.3372275 | 0.004804863 | 3.526891
45.16969 | 14.5765 | 14.21907 | 10.69636 | 0.3574265 | 0.004815114 | 3.517898
45.17968 | 14.5389 | 14.20944 | 10.69565 | 0.3294563 | 0.004825461 | 3.50897
45.18968 | 14.5708 | 14.19986 | 10.69494 | 0.3709363 | 0.004835924 | 3.50009
45.19968 | 14.5468 | 14.19034 | 10.69423 | 0.3564571 | 0.004846494 | 3.491266
45.20968 | 14.5398 | 14.18088 | 10.69353 | 0.3589193 | 0.004857172 | 3.482497
45.21968 | 14.544 | 14.17148 | 10.69283 | 0.3725231 | 0.004867958 | 3.473783
45.22968 | 14.5313 | 14.16213 | 10.69213 | 0.3691691 | 0.004878854 | 3.465124
45.23968 | 14.5205 | 14.15284 | 10.69143 | 0.3676572 | 0.00488986 | 3.45652
45.24968 | 14.521 | 14.14361 | 10.69074 | 0.3773883 | 0.004900977 | 3.447969
45.25968 | 14.536 | 14.13444 | 10.69005 | 0.4015621 | 0.004912206 | 3.439473
45.26968 | 14.493 | 14.12532 | 10.68937 | 0.3676793 | 0.004923548 | 3.43103
45.27968 | 14.5053 | 14.11626 | 10.68868 | 0.3890404 | 0.004935003 | 3.42264
45.28968 | 14.5177 | 14.10725 | 10.68801 | 0.4104451 | 0.004946572 | 3.414303
45.29968 | 14.4951 | 14.09831 | 10.68733 | 0.3967942 | 0.004958257 | 3.406019
45.30968 | 14.4773 | 14.08941 | 10.68666 | 0.3878883 | 0.004970057 | 3.397786
45.31968 | 14.4993 | 14.08057 | 10.68598 | 0.4187272 | 0.004981975 | 3.389606
45.32968 | 14.4764 | 14.07179 | 10.68532 | 0.4046113 | 0.00499401 | 3.381478
45.33968 | 14.4931 | 14.06306 | 10.68465 | 0.4300411 | 0.005006164 | 3.373401
45.34968 | 14.4826 | 14.05438 | 10.68399 | 0.4282167 | 0.005018438 | 3.365374
45.35968 | 14.4786 | 14.04576 | 10.68333 | 0.4328384 | 0.005030833 | 3.357399
45.36968 | 14.483 | 14.03719 | 10.68268 | 0.4458068 | 0.005043349 | 3.349474
45.37968 | 14.4733 | 14.02868 | 10.68202 | 0.4446217 | 0.005055988 | 3.3416
45.38968 | 14.4606 | 14.02022 | 10.68137 | 0.4403839 | 0.005068751 | 3.333775
45.39968 | 14.4472 | 14.01181 | 10.68073 | 0.4353934 | 0.005081638 | 3.326
45.40968 | 14.4857 | 14.00345 | 10.68008 | 0.4822508 | 0.00509465 | 3.318274
45.41968 | 14.4461 | 13.99514 | 10.67944 | 0.4509561 | 0.005107789 | 3.310597
45.42968 | 14.4473 | 13.98689 | 10.6788 | 0.4604094 | 0.005121056 | 3.302969
45.43968 | 14.4654 | 13.97869 | 10.67816 | 0.4867115 | 0.005134453 | 3.29539
45.44968 | 14.407 | 13.97054 | 10.67753 | 0.4364623 | 0.005147979 | 3.287859
45.45968 | 14.4387 | 13.96244 | 10.6769 | 0.4762623 | 0.005161635 | 3.280375
45.46968 | 14.4215 | 13.95439 | 10.67627 | 0.4671116 | 0.005175424 | 3.27294
45.47968 | 14.4182 | 13.94639 | 10.67565 | 0.4718106 | 0.005189345 | 3.265552
45.48968 | 14.4135 | 13.93844 | 10.67503 | 0.4750596 | 0.005203402 | 3.258211
45.49968 | 14.3862 | 13.93054 | 10.67441 | 0.4556586 | 0.005217592 | 3.250917
45.50968 | 14.4363 | 13.92269 | 10.67379 | 0.5136082 | 0.005231921 | 3.24367
45.51968 | 14.3751 | 13.91489 | 10.67318 | 0.4602083 | 0.005246387 | 3.236469
45.52967 | 14.3773 | 13.90715 | 10.67257 | 0.4701519 | 0.005260978 | 3.229321
45.53967 | 14.4092 | 13.89945 | 10.67196 | 0.5097543 | 0.005275723 | 3.222212
45.54967 | 14.3624 | 13.89179 | 10.67135 | 0.4706084 | 0.00529061 | 3.215149
45.55967 | 14.37 | 13.88419 | 10.67075 | 0.4858139 | 0.005305639 | 3.208132
45.56967 | 14.3698 | 13.87663 | 10.67015 | 0.4931718 | 0.005320812 | 3.201159
45.57967 | 14.3729 | 13.86912 | 10.66955 | 0.5037815 | 0.005336131 | 3.194232
45.58967 | 14.344 | 13.86166 | 10.66895 | 0.482344 | 0.005351597 | 3.187349
45.59967 | 14.3333 | 13.85424 | 10.66836 | 0.479059 | 0.00536721 | 3.180511
45.60967 | 14.3655 | 13.84687 | 10.66777 | 0.5186273 | 0.005382972 | 3.173717
45.61967 | 14.3231 | 13.83955 | 10.66718 | 0.4835485 | 0.005398885 | 3.166968
45.62967 | 14.319 | 13.83228 | 10.6666 | 0.4867231 | 0.00541495 | 3.160262
45.63967 | 14.3434 | 13.82505 | 10.66602 | 0.5183515 | 0.005431169 | 3.1536
45.64967 | 14.3233 | 13.81787 | 10.66544 | 0.5054339 | 0.005447542 | 3.146981
45.65967 | 14.3036 | 13.81073 | 10.66486 | 0.4928704 | 0.005464072 | 3.140405
45.66967 | 14.3215 | 13.80364 | 10.66429 | 0.5178613 | 0.005480759 | 3.133872
45.67967 | 14.3357 | 13.79659 | 10.66371 | 0.5391064 | 0.005497606 | 3.127382
45.68967 | 14.2756 | 13.78959 | 10.66314 | 0.4860065 | 0.005514613 | 3.120935
45.69967 | 14.3095 | 13.78264 | 10.66258 | 0.5268619 | 0.005531783 | 3.114529
45.70967 | 14.3142 | 13.77573 | 10.66201 | 0.5384721 | 0.005549116 | 3.108166
45.71967 | 14.2923 | 13.76886 | 10.66145 | 0.5234382 | 0.005566615 | 3.101845
45.72967 | 14.2823 | 13.76204 | 10.66089 | 0.5202598 | 0.005584281 | 3.095565
45.73967 | 14.3271 | 13.75526 | 10.66033 | 0.5718374 | 0.005602115 | 3.089327
45.74967 | 14.2734 | 13.74853 | 10.65978 | 0.5248711 | 0.005620119 | 3.08313
45.75967 | 14.2846 | 13.74184 | 10.65923 | 0.5427609 | 0.005638296 | 3.076975
45.76967 | 14.2782 | 13.73519 | 10.65868 | 0.5430075 | 0.005656646 | 3.07086
45.77967 | 14.2859 | 13.72859 | 10.65813 | 0.5573106 | 0.005675171 | 3.064786
45.78967 | 14.2604 | 13.72203 | 10.65758 | 0.5383708 | 0.005693873 | 3.058753
45.79967 | 14.2689 | 13.71551 | 10.65704 | 0.5533879 | 0.005712753 | 3.05276
45.80967 | 14.2718 | 13.70904 | 10.6565 | 0.5627625 | 0.005731814 | 3.046807
45.81967 | 14.2684 | 13.70261 | 10.65596 | 0.5657945 | 0.005751058 | 3.040894
45.82967 | 14.2493 | 13.69622 | 10.65542 | 0.5530845 | 0.005770485 | 3.03502
45.83967 | 14.2621 | 13.68987 | 10.65489 | 0.5722322 | 0.005790098 | 3.029187
45.84967 | 14.2636 | 13.68356 | 10.65436 | 0.5800379 | 0.0058099 | 3.023392
45.85967 | 14.2237 | 13.6773 | 10.65383 | 0.5464019 | 0.00582989 | 3.017638
45.86966 | 14.2566 | 13.67108 | 10.6533 | 0.5855185 | 0.005850053 | 3.011927
45.87966 | 14.265 | 13.6649 | 10.65278 | 0.6001 | 0.005870429 | 3.00625
45.88966 | 14.2134 | 13.65876 | 10.65226 | 0.5546401 | 0.005891 | 3.000611
45.89966 | 14.2407 | 13.65266 | 10.65174 | 0.5880393 | 0.005911769 | 2.995011
45.90966 | 14.2556 | 13.6466 | 10.65122 | 0.6089977 | 0.005932737 | 2.98945
45.91966 | 14.19 | 13.64058 | 10.6507 | 0.5494151 | 0.005953908 | 2.983927
45.92966 | 14.2443 | 13.63461 | 10.65019 | 0.6096926 | 0.005975282 | 2.978441
45.93966 | 14.2323 | 13.62867 | 10.64968 | 0.6036295 | 0.005996861 | 2.972994
45.94966 | 14.1861 | 13.62277 | 10.64917 | 0.5633265 | 0.006018649 | 2.967585
45.95966 | 14.2342 | 13.61692 | 10.64866 | 0.6172834 | 0.006040647 | 2.962213
45.96966 | 14.2012 | 13.6111 | 10.64816 | 0.5901008 | 0.006062858 | 2.956878
45.97966 | 14.2042 | 13.60532 | 10.64766 | 0.5988782 | 0.006085282 | 2.95158
45.98966 | 14.2114 | 13.59958 | 10.64716 | 0.6118165 | 0.006107924 | 2.94632
45.99966 | 14.1818 | 13.59388 | 10.64666 | 0.5879154 | 0.006130786 | 2.941097
46.00966 | 14.2203 | 13.58822 | 10.64616 | 0.6320752 | 0.006153868 | 2.93591
46.01966 | 14.189 | 13.5826 | 10.64567 | 0.606396 | 0.006177175 | 2.93076
46.02966 | 14.2009 | 13.57702 | 10.64517 | 0.6238783 | 0.006200708 | 2.925647
46.03966 | 14.1963 | 13.57148 | 10.64468 | 0.6248216 | 0.00622447 | 2.92057
46.04966 | 14.198 | 13.56597 | 10.6442 | 0.6320268 | 0.006248463 | 2.915528
46.05966 | 14.1808 | 13.56051 | 10.64371 | 0.6202931 | 0.00627269 | 2.910524
46.06966 | 14.1778 | 13.55508 | 10.64323 | 0.622722 | 0.006297153 | 2.905554
46.07966 | 14.1956 | 13.54969 | 10.64274 | 0.6459124 | 0.006321856 | 2.900621
46.08966 | 14.1878 | 13.54434 | 10.64226 | 0.6434648 | 0.0063468 | 2.895724
46.09966 | 14.1746 | 13.53902 | 10.64179 | 0.6355795 | 0.006371987 | 2.890862
46.10966 | 14.1857 | 13.53374 | 10.64131 | 0.6519575 | 0.006397423 | 2.886034
46.11966 | 14.147 | 13.5285 | 10.64084 | 0.6184967 | 0.006423108 | 2.881244
46.12966 | 14.1923 | 13.5233 | 10.64036 | 0.6689993 | 0.006449045 | 2.876487
46.13966 | 14.1687 | 13.51814 | 10.63989 | 0.6505649 | 0.006475237 | 2.871766
46.14966 | 14.1463 | 13.51301 | 10.63943 | 0.6332934 | 0.006501688 | 2.867079
46.15966 | 14.1712 | 13.50792 | 10.63896 | 0.6632848 | 0.006528399 | 2.862427
46.16966 | 14.1375 | 13.50286 | 10.6385 | 0.6346391 | 0.006555375 | 2.85781
46.17966 | 14.1603 | 13.49784 | 10.63803 | 0.6624577 | 0.006582617 | 2.853227
46.18966 | 14.1508 | 13.49286 | 10.63757 | 0.657939 | 0.00661013 | 2.848679
46.19966 | 14.1494 | 13.48792 | 10.63711 | 0.6614846 | 0.006637916 | 2.844164
46.20965 | 14.1503 | 13.48301 | 10.63666 | 0.6672887 | 0.00666595 | 2.839688
46.21965 | 14.1119 | 13.47814 | 10.6362 | 0.6337618 | 0.006694291 | 2.835242
46.22965 | 14.1603 | 13.4733 | 10.63575 | 0.6869985 | 0.006722915 | 2.83083
46.23965 | 14.1288 | 13.4685 | 10.6353 | 0.6602996 | 0.006751825 | 2.826452
46.24965 | 14.1196 | 13.46373 | 10.63485 | 0.6558652 | 0.006781024 | 2.822106
46.25965 | 14.1422 | 13.45901 | 10.6344 | 0.6831933 | 0.006810515 | 2.817797
46.26965 | 14.0973 | 13.45431 | 10.63395 | 0.642989 | 0.006840302 | 2.813517
46.27965 | 14.1104 | 13.44965 | 10.63351 | 0.6607464 | 0.006870389 | 2.809274
46.28965 | 14.1306 | 13.44503 | 10.63307 | 0.6855719 | 0.006900778 | 2.805061
46.29965 | 14.0887 | 13.44044 | 10.63263 | 0.6482588 | 0.006931475 | 2.800884
46.30965 | 14.086 | 13.43589 | 10.63219 | 0.6501137 | 0.006962481 | 2.796738
46.31965 | 14.1093 | 13.43137 | 10.63175 | 0.6779307 | 0.006993801 | 2.792627
46.32965 | 14.092 | 13.42688 | 10.63131 | 0.6651161 | 0.007025439 | 2.788545
46.33965 | 14.0888 | 13.42244 | 10.63088 | 0.6663637 | 0.007057398 | 2.7845
46.34965 | 14.0807 | 13.41802 | 10.63045 | 0.6626798 | 0.007089682 | 2.780484
46.35965 | 14.1019 | 13.41364 | 10.63002 | 0.6882578 | 0.007122296 | 2.776504
46.36965 | 14.0462 | 13.40929 | 10.62959 | 0.636905 | 0.007155242 | 2.772553
46.37965 | 14.0886 | 13.40498 | 10.62916 | 0.6836166 | 0.007188526 | 2.768635
46.38965 | 14.0863 | 13.40071 | 10.62873 | 0.6855939 | 0.007222151 | 2.76475
46.39965 | 14.0657 | 13.39646 | 10.62831 | 0.6692366 | 0.007256121 | 2.760898
46.40965 | 14.0494 | 13.39225 | 10.62789 | 0.6571456 | 0.007290441 | 2.757077
46.41965 | 14.0807 | 13.38808 | 10.62747 | 0.6926211 | 0.007325115 | 2.753288
46.42965 | 14.048 | 13.38394 | 10.62705 | 0.6640625 | 0.007360146 | 2.749531
46.43965 | 14.0623 | 13.37983 | 10.62663 | 0.6824701 | 0.007395542 | 2.745806
46.44965 | 14.0722 | 13.37576 | 10.62621 | 0.6964441 | 0.007431303 | 2.742112
46.45965 | 14.0221 | 13.37172 | 10.6258 | 0.6503848 | 0.007467437 | 2.73845
46.46965 | 14.0635 | 13.36771 | 10.62538 | 0.6957923 | 0.007503947 | 2.73482
46.47965 | 14.0691 | 13.36373 | 10.62497 | 0.7053658 | 0.007540838 | 2.731221
46.48965 | 14 | 13.35979 | 10.62456 | 0.6402063 | 0.007578115 | 2.727653
46.49965 | 14.0612 | 13.35589 | 10.62415 | 0.705314 | 0.007615782 | 2.724117
46.50965 | 14.0569 | 13.35201 | 10.62375 | 0.7048869 | 0.007653846 | 2.720613
46.51965 | 14.0008 | 13.34817 | 10.62334 | 0.6526296 | 0.007692309 | 2.717138
46.52965 | 14.0869 | 13.34436 | 10.62294 | 0.7425364 | 0.007731179 | 2.713696
46.53965 | 14.0282 | 13.34059 | 10.62253 | 0.6876138 | 0.007770459 | 2.710283
46.54965 | 14.0333 | 13.33684 | 10.62213 | 0.6964551 | 0.007810155 | 2.706903
46.55964 | 14.0581 | 13.33314 | 10.62173 | 0.7249614 | 0.007850234 | 2.703556
46.56964 | 14.0321 | 13.32946 | 10.62133 | 0.7026389 | 0.007890778 | 2.700237
46.57964 | 14.0463 | 13.32582 | 10.62094 | 0.7204842 | 0.007931754 | 2.696948
46.58964 | 14.0459 | 13.3222 | 10.62054 | 0.7236967 | 0.007973169 | 2.69369
46.59964 | 14.0492 | 13.31862 | 10.62015 | 0.7305768 | 0.008015027 | 2.690463
46.60964 | 14.0378 | 13.31507 | 10.61975 | 0.7227264 | 0.008057335 | 2.687264
46.61964 | 14.0375 | 13.31156 | 10.61936 | 0.7259408 | 0.008100098 | 2.684099
46.62964 | 14.062 | 13.30807 | 10.61897 | 0.7539252 | 0.008143322 | 2.680962
46.63964 | 14.025 | 13.30462 | 10.61858 | 0.7203751 | 0.008187014 | 2.677857
46.64964 | 14.0366 | 13.3012 | 10.61819 | 0.7353959 | 0.008231179 | 2.67478
46.65964 | 14.0661 | 13.29782 | 10.61781 | 0.7682819 | 0.008275825 | 2.671736
46.66964 | 14.0142 | 13.29446 | 10.61742 | 0.7197385 | 0.008320955 | 2.66872
46.67964 | 14.0602 | 13.29114 | 10.61704 | 0.7690606 | 0.008366579 | 2.665736
46.68964 | 14.0459 | 13.28785 | 10.61665 | 0.7580536 | 0.008412703 | 2.66278
46.69964 | 14.0346 | 13.28459 | 10.61627 | 0.7500123 | 0.008459331 | 2.659856
46.70964 | 14.065 | 13.28136 | 10.61589 | 0.7836417 | 0.008506473 | 2.65696
46.71964 | 14.0264 | 13.27816 | 10.61551 | 0.7482369 | 0.008554135 | 2.654096
46.72964 | 14.0592 | 13.275 | 10.61514 | 0.7842033 | 0.008602322 | 2.651259
46.73964 | 14.0466 | 13.27186 | 10.61476 | 0.7747356 | 0.008651045 | 2.648455
46.74964 | 14.044 | 13.26876 | 10.61438 | 0.7752374 | 0.008700307 | 2.645679
46.75964 | 14.0596 | 13.26569 | 10.61401 | 0.7939078 | 0.008750119 | 2.642933
46.76964 | 14.0314 | 13.26265 | 10.61364 | 0.7687469 | 0.008800486 | 2.640217
46.77964 | 14.052 | 13.25965 | 10.61326 | 0.7923548 | 0.008851417 | 2.63753
46.78964 | 14.049 | 13.25667 | 10.61289 | 0.7923312 | 0.00890292 | 2.634873
46.79964 | 14.0559 | 13.25372 | 10.61252 | 0.8021764 | 0.008955002 | 2.632246
46.80964 | 14.0494 | 13.25081 | 10.61215 | 0.7985902 | 0.009007671 | 2.629648
46.81964 | 14.0456 | 13.24793 | 10.61179 | 0.7976731 | 0.009060935 | 2.62708
46.82964 | 14.067 | 13.24508 | 10.61142 | 0.8219247 | 0.009114804 | 2.624541
46.83964 | 14.0376 | 13.24225 | 10.61105 | 0.7953452 | 0.009169285 | 2.622031
46.84964 | 14.0611 | 13.23947 | 10.61069 | 0.8216347 | 0.009224387 | 2.619551
46.85964 | 14.0984 | 13.23671 | 10.61033 | 0.8616943 | 0.00928012 | 2.617099
46.86964 | 14.0328 | 13.23398 | 10.60996 | 0.7988205 | 0.009336489 | 2.614678
46.87964 | 14.1037 | 13.23128 | 10.6096 | 0.8724181 | 0.009393507 | 2.612285
46.88964 | 14.0505 | 13.22862 | 10.60924 | 0.8218822 | 0.009451182 | 2.609924
46.89963 | 14.0883 | 13.22599 | 10.60888 | 0.8623144 | 0.009509465 | 2.607592
46.90963 | 14.0935 | 13.22338 | 10.60853 | 0.8701179 | 0.009568482 | 2.605288
46.91963 | 14.0677 | 13.22081 | 10.60817 | 0.8468909 | 0.009628184 | 2.603012
46.92963 | 14.0924 | 13.21827 | 10.60781 | 0.8741328 | 0.009688581 | 2.600766
46.93963 | 14.074 | 13.21576 | 10.60746 | 0.858244 | 0.009749683 | 2.598549
46.94963 | 14.1048 | 13.21328 | 10.6071 | 0.8915241 | 0.009811502 | 2.596362
46.95963 | 14.0849 | 13.21083 | 10.60675 | 0.8740737 | 0.009874047 | 2.594203
46.96963 | 14.0796 | 13.20841 | 10.6064 | 0.8711927 | 0.009937328 | 2.592074
46.97963 | 14.1144 | 13.20602 | 10.60604 | 0.9083809 | 0.01000136 | 2.589973
46.98963 | 14.0803 | 13.20366 | 10.60569 | 0.8766382 | 0.01006614 | 2.587902
46.99963 | 14.1156 | 13.20134 | 10.60534 | 0.9142649 | 0.0101317 | 2.585859
47.00963 | 14.1046 | 13.19904 | 10.605 | 0.9055606 | 0.01019804 | 2.583846
47.01963 | 14.0861 | 13.19677 | 10.60465 | 0.8893258 | 0.01026517 | 2.581862
47.02963 | 14.1641 | 13.19454 | 10.6043 | 0.9695605 | 0.0103331 | 2.579907
47.03963 | 14.0777 | 13.19234 | 10.60395 | 0.8853644 | 0.01040185 | 2.577981
47.04963 | 14.1219 | 13.19016 | 10.60361 | 0.9317377 | 0.01047143 | 2.576084
47.05963 | 14.1402 | 13.18802 | 10.60326 | 0.9521803 | 0.01054186 | 2.574215
47.06963 | 14.0863 | 13.18591 | 10.60292 | 0.9003921 | 0.01061313 | 2.572376
47.07963 | 14.17 | 13.18383 | 10.60258 | 0.9861734 | 0.01068527 | 2.570566
47.08963 | 14.1116 | 13.18178 | 10.60223 | 0.9298237 | 0.01075829 | 2.568786
47.09963 | 14.1487 | 13.17976 | 10.60189 | 0.9689438 | 0.01083221 | 2.567033
47.10963 | 14.1363 | 13.17777 | 10.60155 | 0.9585329 | 0.01090703 | 2.56531
47.11963 | 14.1203 | 13.17581 | 10.60121 | 0.9444915 | 0.01098277 | 2.563616
47.12963 | 14.1474 | 13.17388 | 10.60087 | 0.9735193 | 0.01105944 | 2.561951
47.13963 | 14.1538 | 13.17198 | 10.60053 | 0.9818164 | 0.01113707 | 2.560316
47.14963 | 14.1472 | 13.17012 | 10.60019 | 0.977083 | 0.01121566 | 2.558709
47.15963 | 14.1368 | 13.16828 | 10.59986 | 0.9685186 | 0.01129522 | 2.557131
47.16963 | 14.1687 | 13.16648 | 10.59952 | 1.002224 | 0.01137578 | 2.555582
47.17963 | 14.158 | 13.1647 | 10.59918 | 0.993298 | 0.01145735 | 2.554062
47.18963 | 14.1781 | 13.16296 | 10.59885 | 1.015142 | 0.01153995 | 2.552572
47.19963 | 14.1795 | 13.16125 | 10.59851 | 1.018254 | 0.01162358 | 2.55111
47.20963 | 14.1545 | 13.15956 | 10.59818 | 0.9949362 | 0.01170828 | 2.549678
47.21963 | 14.1941 | 13.15791 | 10.59784 | 1.036187 | 0.01179404 | 2.548274
47.22963 | 14.1834 | 13.15629 | 10.59751 | 1.027108 | 0.0118809 | 2.5469
47.23963 | 14.2054 | 13.1547 | 10.59718 | 1.050697 | 0.01196887 | 2.545555
47.24962 | 14.2144 | 13.15315 | 10.59685 | 1.061254 | 0.01205788 | 2.544241
47.25962 | 14.2023 | 13.15162 | 10.59652 | 1.050682 | 0.01214811 | 2.542954
47.26962 | 14.215 | 13.15012 | 10.59619 | 1.064878 | 0.01223951 | 2.541697
47.27962 | 14.2363 | 13.14866 | 10.59586 | 1.087644 | 0.01233209 | 2.540469
47.28962 | 14.2035 | 13.14722 | 10.59553 | 1.056278 | 0.01242586 | 2.53927
47.29962 | 14.2473 | 13.14582 | 10.5952 | 1.101482 | 0.01252086 | 2.538101
47.30962 | 14.2487 | 13.14445 | 10.59487 | 1.104255 | 0.0126171 | 2.53696
47.31962 | 14.2381 | 13.1431 | 10.59454 | 1.094996 | 0.01271459 | 2.53585
47.32962 | 14.2933 | 13.14179 | 10.59421 | 1.151506 | 0.01281337 | 2.534769
47.33962 | 14.2573 | 13.14051 | 10.59388 | 1.116785 | 0.01291344 | 2.533717
47.34962 | 14.301 | 13.13927 | 10.59356 | 1.161733 | 0.01301484 | 2.532694
47.35962 | 14.331 | 13.13805 | 10.59323 | 1.192949 | 0.01311758 | 2.531701
47.36962 | 14.2752 | 13.13687 | 10.59291 | 1.138334 | 0.01322168 | 2.530738
47.37962 | 14.3562 | 13.13571 | 10.59258 | 1.220488 | 0.01332717 | 2.529804
47.38962 | 14.3341 | 13.13459 | 10.59226 | 1.19951 | 0.01343407 | 2.5289
47.39962 | 14.3653 | 13.1335 | 10.59193 | 1.2318 | 0.01354241 | 2.528026
47.40962 | 14.3906 | 13.13244 | 10.59161 | 1.25816 | 0.0136522 | 2.527181
47.41962 | 14.3555 | 13.13141 | 10.59128 | 1.224087 | 0.01376348 | 2.526366
47.42962 | 14.4413 | 13.13042 | 10.59096 | 1.310883 | 0.01387627 | 2.525581
47.43962 | 14.4259 | 13.12945 | 10.59064 | 1.296447 | 0.01399058 | 2.524826
47.44962 | 14.4199 | 13.12852 | 10.59031 | 1.291379 | 0.01410645 | 2.524101
47.45962 | 14.4718 | 13.12762 | 10.58999 | 1.344179 | 0.01422391 | 2.523406
47.46962 | 14.4622 | 13.12675 | 10.58967 | 1.335447 | 0.01434298 | 2.52274
47.47962 | 14.4876 | 13.12592 | 10.58935 | 1.361683 | 0.01446368 | 2.522105
47.48962 | 14.516 | 13.12511 | 10.58903 | 1.390887 | 0.01458606 | 2.521501
47.49962 | 14.5383 | 13.12434 | 10.5887 | 1.413959 | 0.01471012 | 2.520926
47.50962 | 14.5478 | 13.1236 | 10.58838 | 1.424199 | 0.01483591 | 2.520381
47.51962 | 14.5928 | 13.12289 | 10.58806 | 1.469906 | 0.01496345 | 2.519867
47.52962 | 14.5786 | 13.12222 | 10.58774 | 1.456381 | 0.01509278 | 2.519383
47.53962 | 14.6384 | 13.12158 | 10.58742 | 1.516823 | 0.01522392 | 2.51893
47.54962 | 14.6248 | 13.12097 | 10.5871 | 1.503833 | 0.0153569 | 2.518507
47.55962 | 14.67 | 13.12039 | 10.58678 | 1.54961 | 0.01549176 | 2.518115
47.56962 | 14.6997 | 13.11985 | 10.58646 | 1.579854 | 0.01562853 | 2.517754
47.57962 | 14.7008 | 13.11933 | 10.58614 | 1.581466 | 0.01576724 | 2.517423
47.58961 | 14.7601 | 13.11886 | 10.58583 | 1.641244 | 0.01590778 | 2.517123
47.59961 | 14.7329 | 13.11841 | 10.58551 | 1.614489 | 0.01605047 | 2.516854
47.60961 | 14.8052 | 13.118 | 10.58519 | 1.687201 | 0.01619521 | 2.516616
47.61961 | 14.7874 | 13.11762 | 10.58487 | 1.669781 | 0.01634203 | 2.516408
47.62961 | 14.827 | 13.11727 | 10.58455 | 1.709726 | 0.01649096 | 2.516233
47.63961 | 14.8302 | 13.11696 | 10.58423 | 1.713239 | 0.01664205 | 2.516087
47.64961 | 14.8654 | 13.11668 | 10.58391 | 1.748717 | 0.01679533 | 2.515975
47.65961 | 14.8919 | 13.11644 | 10.58359 | 1.775462 | 0.01695084 | 2.515892
47.66961 | 14.9301 | 13.11623 | 10.58328 | 1.813872 | 0.01710861 | 2.515842
47.67961 | 14.9402 | 13.11605 | 10.58296 | 1.824149 | 0.0172687 | 2.515823
47.68961 | 14.9572 | 13.11591 | 10.58264 | 1.841292 | 0.01743114 | 2.515836
47.69961 | 15.0073 | 13.1158 | 10.58232 | 1.891501 | 0.01759598 | 2.515881
47.70961 | 14.9893 | 13.11572 | 10.582 | 1.873576 | 0.01776324 | 2.515957
47.71961 | 15.0392 | 13.11568 | 10.58169 | 1.923515 | 0.01793298 | 2.516065
47.72961 | 15.0395 | 13.11568 | 10.58137 | 1.923821 | 0.01810525 | 2.516205
47.73961 | 15.0878 | 13.11571 | 10.58105 | 1.972091 | 0.01828008 | 2.516378
47.74961 | 15.0988 | 13.11577 | 10.58073 | 1.983027 | 0.01845753 | 2.516582
47.75961 | 15.1289 | 13.11587 | 10.58041 | 2.013028 | 0.01863763 | 2.51682
47.76961 | 15.1395 | 13.11601 | 10.5801 | 2.023494 | 0.01882045 | 2.517089
47.77961 | 15.1672 | 13.11618 | 10.57978 | 2.051024 | 0.01900601 | 2.517391
47.78961 | 15.1787 | 13.11638 | 10.57946 | 2.062319 | 0.01919439 | 2.517726
47.79961 | 15.2251 | 13.11662 | 10.57914 | 2.108478 | 0.01938561 | 2.518093
47.80961 | 15.2271 | 13.1169 | 10.57882 | 2.110202 | 0.01957975 | 2.518494
47.81961 | 15.2388 | 13.11721 | 10.57851 | 2.12159 | 0.01977684 | 2.518928
47.82961 | 15.295 | 13.11756 | 10.57819 | 2.177441 | 0.01997694 | 2.519394
47.83961 | 15.2755 | 13.11794 | 10.57787 | 2.157557 | 0.02018011 | 2.519894
47.84961 | 15.3444 | 13.11836 | 10.57755 | 2.226036 | 0.0203864 | 2.520428
47.85961 | 15.3307 | 13.11882 | 10.57723 | 2.211878 | 0.02059587 | 2.520995
47.86961 | 15.3976 | 13.11931 | 10.57691 | 2.278285 | 0.02080857 | 2.521594
47.87961 | 15.3699 | 13.11985 | 10.57659 | 2.250053 | 0.02102456 | 2.522229
47.88961 | 15.4335 | 13.12041 | 10.57627 | 2.313086 | 0.02124391 | 2.522896
47.89961 | 15.43 | 13.12102 | 10.57595 | 2.308979 | 0.02146667 | 2.5236
47.90961 | 15.463 | 13.12166 | 10.57564 | 2.341337 | 0.0216929 | 2.524335
47.91961 | 15.5055 | 13.12235 | 10.57532 | 2.383155 | 0.02192267 | 2.525107
47.9296 | 15.4921 | 13.12306 | 10.575 | 2.369037 | 0.02215572 | 2.525912
47.9396 | 15.5486 | 13.12382 | 10.57468 | 2.424782 | 0.02239275 | 2.52675
47.9496 | 15.5404 | 13.12461 | 10.57435 | 2.415786 | 0.0226335 | 2.527626
47.9596 | 15.5869 | 13.12545 | 10.57403 | 2.461453 | 0.02287805 | 2.528535
47.9696 | 15.5937 | 13.12632 | 10.57371 | 2.46738 | 0.02312646 | 2.529481
47.9796 | 15.6035 | 13.12723 | 10.57339 | 2.47627 | 0.02337881 | 2.530459
47.9896 | 15.6357 | 13.12818 | 10.57307 | 2.507519 | 0.02363517 | 2.531476
47.9996 | 15.6696 | 13.12917 | 10.57275 | 2.540431 | 0.02389559 | 2.532525
48.0096 | 15.6629 | 13.1302 | 10.57243 | 2.532701 | 0.02416017 | 2.533613
48.0196 | 15.7247 | 13.13127 | 10.5721 | 2.593433 | 0.02442896 | 2.534734
48.0296 | 15.7026 | 13.13238 | 10.57178 | 2.570224 | 0.02470205 | 2.535894
48.0396 | 15.7739 | 13.13352 | 10.57146 | 2.640376 | 0.02497951 | 2.537087
48.0496 | 15.7437 | 13.13471 | 10.57113 | 2.608985 | 0.02526142 | 2.538319
48.0596 | 15.7972 | 13.13594 | 10.57081 | 2.661257 | 0.02554785 | 2.539586
48.0696 | 15.8249 | 13.13722 | 10.57049 | 2.687685 | 0.02583889 | 2.540891
48.0796 | 15.8153 | 13.13853 | 10.57016 | 2.676774 | 0.02613462 | 2.542231
48.0896 | 15.867 | 13.13988 | 10.56984 | 2.727119 | 0.02643511 | 2.543611
48.0996 | 15.8679 | 13.14128 | 10.56951 | 2.726624 | 0.02674044 | 2.545025
48.1096 | 15.8941 | 13.14271 | 10.56918 | 2.751387 | 0.02705071 | 2.546478
48.1196 | 15.9256 | 13.14419 | 10.56886 | 2.781408 | 0.027366 | 2.547968
48.1296 | 15.9233 | 13.14571 | 10.56853 | 2.777586 | 0.02768639 | 2.549497
48.1396 | 15.9503 | 13.14728 | 10.5682 | 2.803021 | 0.02801196 | 2.551063
48.1496 | 15.9847 | 13.14889 | 10.56788 | 2.835813 | 0.02834281 | 2.552668
48.1596 | 15.9664 | 13.15054 | 10.56755 | 2.81586 | 0.02867902 | 2.554313
48.1696 | 16.0467 | 13.15223 | 10.56722 | 2.894467 | 0.02902067 | 2.555993
48.1796 | 15.9944 | 13.15397 | 10.56689 | 2.840427 | 0.02936787 | 2.557715
48.1896 | 16.0816 | 13.15575 | 10.56656 | 2.925845 | 0.0297207 | 2.559474
48.1996 | 16.0486 | 13.15758 | 10.56623 | 2.891016 | 0.03007925 | 2.561274
48.2096 | 16.1055 | 13.15945 | 10.5659 | 2.946046 | 0.03044361 | 2.563111
48.2196 | 16.0869 | 13.16137 | 10.56557 | 2.925527 | 0.03081387 | 2.564991
48.2296 | 16.1152 | 13.16333 | 10.56524 | 2.951866 | 0.03119013 | 2.566907
48.2396 | 16.1484 | 13.16534 | 10.5649 | 2.983056 | 0.03157247 | 2.568867
48.2496 | 16.1502 | 13.1674 | 10.56457 | 2.982803 | 0.031961 | 2.570865
48.2596 | 16.1597 | 13.1695 | 10.56424 | 2.990201 | 0.0323558 | 2.572906
48.2696 | 16.1987 | 13.17164 | 10.5639 | 3.027055 | 0.03275696 | 2.574984
48.27959 | 16.1792 | 13.17384 | 10.56357 | 3.005364 | 0.03316418 | 2.577104
48.28959 | 16.2321 | 13.17608 | 10.56323 | 3.056022 | 0.03357834 | 2.579266
48.29959 | 16.1919 | 13.17837 | 10.5629 | 3.013533 | 0.03399915 | 2.581471
48.30959 | 16.2743 | 13.1807 | 10.56256 | 3.093596 | 0.03442669 | 2.583717
48.31959 | 16.2272 | 13.18309 | 10.56222 | 3.044111 | 0.03486106 | 2.586005
48.32959 | 16.2827 | 13.18552 | 10.56189 | 3.097177 | 0.03530234 | 2.588336
48.33959 | 16.2661 | 13.18801 | 10.56155 | 3.078094 | 0.03575062 | 2.590709
48.34959 | 16.3051 | 13.19054 | 10.56121 | 3.114562 | 0.03620599 | 2.593125
48.35959 | 16.3015 | 13.19312 | 10.56087 | 3.10838 | 0.03666854 | 2.595585
48.36959 | 16.319 | 13.19575 | 10.56053 | 3.123248 | 0.03713835 | 2.598087
48.37959 | 16.3364 | 13.19843 | 10.56018 | 3.137966 | 0.0376155 | 2.600634
48.38959 | 16.3354 | 13.20117 | 10.55984 | 3.134233 | 0.03810007 | 2.603224
48.39959 | 16.3467 | 13.20395 | 10.5595 | 3.142749 | 0.03859214 | 2.605859
48.40959 | 16.37 | 13.20679 | 10.55916 | 3.163214 | 0.03909179 | 2.608539
48.41959 | 16.3579 | 13.20967 | 10.55881 | 3.148227 | 0.03959908 | 2.611263
48.42959 | 16.3825 | 13.21261 | 10.55847 | 3.169888 | 0.04011409 | 2.614032
48.43959 | 16.3745 | 13.2156 | 10.55812 | 3.158897 | 0.04063687 | 2.616847
48.44959 | 16.4126 | 13.21865 | 10.55777 | 3.193953 | 0.04116749 | 2.619707
48.45959 | 16.3703 | 13.22174 | 10.55742 | 3.148555 | 0.04170601 | 2.622614
48.46959 | 16.4057 | 13.2249 | 10.55708 | 3.180805 | 0.04225246 | 2.625567
48.47959 | 16.3798 | 13.2281 | 10.55673 | 3.1517 | 0.04280691 | 2.628567
48.48959 | 16.426 | 13.23136 | 10.55638 | 3.194641 | 0.04336938 | 2.631613
48.49959 | 16.385 | 13.23467 | 10.55603 | 3.150327 | 0.04393991 | 2.634707
48.50959 | 16.4183 | 13.23804 | 10.55567 | 3.180259 | 0.04451853 | 2.637849
48.51959 | 16.4064 | 13.24146 | 10.55532 | 3.164936 | 0.04510526 | 2.641039
48.52959 | 16.3886 | 13.24494 | 10.55497 | 3.143656 | 0.0457001 | 2.644277
48.53959 | 16.4024 | 13.24848 | 10.55461 | 3.153921 | 0.04630306 | 2.647563
48.54959 | 16.3873 | 13.25207 | 10.55426 | 3.13523 | 0.04691413 | 2.650899
48.55959 | 16.3859 | 13.25572 | 10.5539 | 3.130182 | 0.04753329 | 2.654285
48.56959 | 16.3786 | 13.25942 | 10.55354 | 3.119177 | 0.04816053 | 2.657719
48.57959 | 16.3673 | 13.26318 | 10.55318 | 3.104115 | 0.04879579 | 2.661205
48.58959 | 16.3745 | 13.267 | 10.55282 | 3.107496 | 0.04943904 | 2.66474
48.59959 | 16.3334 | 13.27088 | 10.55246 | 3.062519 | 0.0500902 | 2.668327
48.60959 | 16.3508 | 13.27482 | 10.5521 | 3.075983 | 0.05074921 | 2.671964
48.61958 | 16.286 | 13.27881 | 10.55174 | 3.007193 | 0.05141531 | 2.67565
48.62958 | 16.3295 | 13.28286 | 10.55138 | 3.046641 | 0.05208972 | 2.679391
48.63958 | 16.2552 | 13.28697 | 10.55101 | 2.96823 | 0.05277166 | 2.683185
48.64958 | 16.2867 | 13.29114 | 10.55065 | 2.995559 | 0.05346099 | 2.687031
48.65958 | 16.2328 | 13.29537 | 10.55028 | 2.937429 | 0.05415757 | 2.690931
48.66958 | 16.2412 | 13.29966 | 10.54992 | 2.94154 | 0.05486122 | 2.694884
48.67958 | 16.2006 | 13.30401 | 10.54955 | 2.89659 | 0.05557177 | 2.698892
48.68958 | 16.1928 | 13.30842 | 10.54918 | 2.884381 | 0.05628898 | 2.702953
48.69958 | 16.1668 | 13.31289 | 10.54881 | 2.853911 | 0.05701265 | 2.70707
48.70958 | 16.1263 | 13.31742 | 10.54843 | 2.808881 | 0.05774251 | 2.711242
48.71958 | 16.1209 | 13.32201 | 10.54806 | 2.79889 | 0.0584783 | 2.71547
48.72958 | 16.0752 | 13.32666 | 10.54769 | 2.748538 | 0.05921972 | 2.719753
48.73958 | 16.0747 | 13.33137 | 10.54731 | 2.743326 | 0.05996646 | 2.724094
48.74958 | 16.021 | 13.33615 | 10.54694 | 2.684853 | 0.06071818 | 2.728492
48.75958 | 16.0183 | 13.34098 | 10.54656 | 2.677318 | 0.06147449 | 2.732947
48.76958 | 15.9614 | 13.34588 | 10.54618 | 2.615523 | 0.06223501 | 2.73746
48.77958 | 15.9448 | 13.35083 | 10.5458 | 2.593966 | 0.06299932 | 2.742032
48.78958 | 15.92 | 13.35585 | 10.54542 | 2.564148 | 0.06376698 | 2.746663
48.79958 | 15.8646 | 13.36093 | 10.54504 | 2.503669 | 0.0645375 | 2.751354
48.80958 | 15.8726 | 13.36607 | 10.54466 | 2.506529 | 0.06531039 | 2.756104
48.81958 | 15.8021 | 13.37127 | 10.54427 | 2.430828 | 0.06608512 | 2.760915
48.82958 | 15.7992 | 13.37653 | 10.54389 | 2.422666 | 0.06686112 | 2.765787
48.83958 | 15.7559 | 13.38186 | 10.5435 | 2.374042 | 0.0676378 | 2.77072
48.84958 | 15.7238 | 13.38724 | 10.54311 | 2.336558 | 0.06841457 | 2.775715
48.85958 | 15.694 | 13.39269 | 10.54272 | 2.301313 | 0.06919075 | 2.780774
48.86958 | 15.6464 | 13.39819 | 10.54233 | 2.248208 | 0.06996568 | 2.785895
48.87958 | 15.6461 | 13.40376 | 10.54194 | 2.242341 | 0.07073864 | 2.79108
48.88958 | 15.5761 | 13.40938 | 10.54155 | 2.166715 | 0.07150893 | 2.796329
48.89958 | 15.5601 | 13.41507 | 10.54115 | 2.145029 | 0.07227575 | 2.801643
48.90958 | 15.5231 | 13.42082 | 10.54076 | 2.102282 | 0.07303835 | 2.807022
48.91958 | 15.491 | 13.42662 | 10.54036 | 2.064377 | 0.07379589 | 2.812467
48.92958 | 15.4556 | 13.43249 | 10.53996 | 2.023112 | 0.07454753 | 2.817979
48.93958 | 15.4139 | 13.43841 | 10.53956 | 1.975488 | 0.07529244 | 2.823557
48.94958 | 15.3733 | 13.4444 | 10.53916 | 1.928905 | 0.0760297 | 2.829204
48.95957 | 15.3477 | 13.45043 | 10.53876 | 1.89727 | 0.07675771 | 2.834913
48.96957 | 15.3043 | 13.45653 | 10.53836 | 1.84777 | 0.07747698 | 2.840697
48.97957 | 15.2836 | 13.46269 | 10.53795 | 1.820913 | 0.07818584 | 2.84655
48.98957 | 15.2545 | 13.4689 | 10.53754 | 1.785599 | 0.07888333 | 2.852473
48.99957 | 15.2153 | 13.47517 | 10.53714 | 1.740127 | 0.07956848 | 2.858468
49.00957 | 15.1924 | 13.4815 | 10.53673 | 1.710899 | 0.08024034 | 2.864534
49.01957 | 15.1473 | 13.48789 | 10.53632 | 1.659414 | 0.08089789 | 2.870672
49.02957 | 15.1086 | 13.49433 | 10.5359 | 1.614273 | 0.08154014 | 2.876883
49.03957 | 15.0999 | 13.50082 | 10.53549 | 1.599076 | 0.08216613 | 2.883167
49.04957 | 15.0562 | 13.50738 | 10.53508 | 1.548824 | 0.08277485 | 2.889526
49.05957 | 15.0467 | 13.51398 | 10.53466 | 1.532716 | 0.08336527 | 2.895959
49.06957 | 14.9942 | 13.52065 | 10.53424 | 1.473554 | 0.08393649 | 2.902468
49.07957 | 14.9792 | 13.52736 | 10.53382 | 1.451836 | 0.0844875 | 2.909054
49.08957 | 14.9477 | 13.53414 | 10.5334 | 1.413565 | 0.08501736 | 2.915716
49.09957 | 14.8956 | 13.54096 | 10.53298 | 1.354639 | 0.08552513 | 2.922457
49.10957 | 14.898 | 13.54784 | 10.53256 | 1.350159 | 0.08600991 | 2.929276
49.11957 | 14.8301 | 13.55477 | 10.53213 | 1.275325 | 0.08647082 | 2.936174
49.12957 | 14.8413 | 13.56176 | 10.5317 | 1.279538 | 0.08690702 | 2.943152
49.13957 | 14.7837 | 13.5688 | 10.53127 | 1.214896 | 0.08731768 | 2.950212
49.14957 | 14.786 | 13.5759 | 10.53084 | 1.210101 | 0.087702 | 2.957353
49.15957 | 14.7409 | 13.58305 | 10.53041 | 1.157852 | 0.08805928 | 2.964576
49.16957 | 14.7405 | 13.59025 | 10.52998 | 1.150249 | 0.0883888 | 2.971883
49.17957 | 14.6939 | 13.59751 | 10.52954 | 1.096391 | 0.08868994 | 2.979274
49.18957 | 14.7116 | 13.60482 | 10.52911 | 1.10678 | 0.08896208 | 2.98675
49.19957 | 14.6311 | 13.61219 | 10.52867 | 1.018913 | 0.08920467 | 2.994312
49.20957 | 14.6681 | 13.61961 | 10.52823 | 1.048492 | 0.08941725 | 3.001961
49.21957 | 14.6043 | 13.62709 | 10.52779 | 0.9772145 | 0.08959937 | 3.009697
49.22957 | 14.6059 | 13.63462 | 10.52735 | 0.9712815 | 0.08975068 | 3.017521
49.23957 | 14.5838 | 13.64221 | 10.5269 | 0.9415918 | 0.08987087 | 3.025435
49.24957 | 14.5473 | 13.64986 | 10.52646 | 0.8974449 | 0.08995968 | 3.03344
49.25957 | 14.5668 | 13.65756 | 10.52601 | 0.9092399 | 0.09001696 | 3.041535
49.26957 | 14.5042 | 13.66532 | 10.52556 | 0.8388761 | 0.09004257 | 3.049723
49.27957 | 14.5254 | 13.67315 | 10.52511 | 0.8522526 | 0.0900365 | 3.058004
49.28957 | 14.4743 | 13.68103 | 10.52465 | 0.7932684 | 0.08999872 | 3.066379
49.29957 | 14.4655 | 13.68898 | 10.5242 | 0.7765222 | 0.08992937 | 3.074849
49.30956 | 14.4695 | 13.69698 | 10.52374 | 0.772521 | 0.08982868 | 3.083407
49.31956 | 14.446 | 13.70505 | 10.52329 | 0.7409479 | 0.08969669 | 3.09207
49.32956 | 14.4492 | 13.71319 | 10.52283 | 0.7360094 | 0.08953376 | 3.100831
49.33956 | 14.428 | 13.7214 | 10.52236 | 0.706604 | 0.08934023 | 3.109691
49.34956 | 14.4099 | 13.72967 | 10.5219 | 0.6802305 | 0.08911649 | 3.118652
49.35956 | 14.4203 | 13.73801 | 10.52144 | 0.682287 | 0.08886305 | 3.127714
49.36956 | 14.3762 | 13.74643 | 10.52097 | 0.6297721 | 0.08858037 | 3.136879
49.37956 | 14.4163 | 13.75492 | 10.5205 | 0.6613842 | 0.08826906 | 3.146146
49.38956 | 14.3567 | 13.76348 | 10.52003 | 0.5932212 | 0.08792973 | 3.155519
49.39956 | 14.3915 | 13.77212 | 10.51956 | 0.6193818 | 0.08756306 | 3.164998
49.40956 | 14.3555 | 13.78084 | 10.51908 | 0.574664 | 0.08716975 | 3.174583
49.41956 | 14.3831 | 13.78963 | 10.51861 | 0.5934655 | 0.08675057 | 3.184276
49.42956 | 14.3296 | 13.79852 | 10.51813 | 0.5310847 | 0.08630633 | 3.194079
49.43956 | 14.3677 | 13.80748 | 10.51765 | 0.5602195 | 0.08583784 | 3.203993
49.44956 | 14.3066 | 13.81653 | 10.51717 | 0.490068 | 0.08534596 | 3.214018
49.45956 | 14.3552 | 13.82567 | 10.51669 | 0.5295276 | 0.08483158 | 3.224156
49.46956 | 14.3155 | 13.8349 | 10.5162 | 0.4805964 | 0.08429564 | 3.234408
49.47956 | 14.3257 | 13.84423 | 10.51571 | 0.4814723 | 0.08373905 | 3.244776
49.48956 | 14.3355 | 13.85365 | 10.51522 | 0.4818531 | 0.08316276 | 3.255261
49.49956 | 14.3188 | 13.86316 | 10.51473 | 0.455636 | 0.08256774 | 3.265864
49.50956 | 14.3158 | 13.87278 | 10.51424 | 0.4430192 | 0.08195495 | 3.276586
49.51956 | 14.3357 | 13.8825 | 10.51374 | 0.4532003 | 0.0813254 | 3.28743
49.52956 | 14.2927 | 13.89232 | 10.51325 | 0.4003769 | 0.08068005 | 3.298395
49.53956 | 14.3643 | 13.90225 | 10.51275 | 0.4620467 | 0.08001989 | 3.309484
49.54956 | 14.275 | 13.91229 | 10.51225 | 0.3627068 | 0.07934589 | 3.320699
49.55956 | 14.3527 | 13.92244 | 10.51175 | 0.4302553 | 0.07865904 | 3.33204
49.56956 | 14.2832 | 13.93271 | 10.51124 | 0.3504896 | 0.0779603 | 3.343509
49.57956 | 14.3349 | 13.94309 | 10.51073 | 0.3918075 | 0.07725062 | 3.355107
49.58956 | 14.3202 | 13.95359 | 10.51023 | 0.3666063 | 0.07653094 | 3.366837
49.59956 | 14.3031 | 13.96422 | 10.50972 | 0.3388835 | 0.07580219 | 3.378699
49.60956 | 14.3336 | 13.97496 | 10.5092 | 0.3586368 | 0.07506528 | 3.390695
49.61956 | 14.3103 | 13.98584 | 10.50869 | 0.3244636 | 0.07432109 | 3.402828
49.62956 | 14.2989 | 13.99684 | 10.50817 | 0.3020616 | 0.0735705 | 3.415097
49.63956 | 14.3426 | 14.00797 | 10.50765 | 0.334628 | 0.07281435 | 3.427506
49.64955 | 14.2982 | 14.01923 | 10.50713 | 0.2789718 | 0.0720542 | 3.440042
49.65955 | 14.3581 | 14.03063 | 10.50661 | 0.3274685 | 0.07128935 | 3.452733
49.66955 | 14.3094 | 14.04217 | 10.50608 | 0.2672263 | 0.07052133 | 3.465569
49.67955 | 14.3258 | 14.05386 | 10.50556 | 0.2719425 | 0.06975088 | 3.47855
49.68955 | 14.35 | 14.06568 | 10.50503 | 0.2843153 | 0.0689787 | 3.491679
49.69955 | 14.3255 | 14.07766 | 10.5045 | 0.2478418 | 0.0682055 | 3.504957
49.70955 | 14.3506 | 14.08978 | 10.50396 | 0.2608193 | 0.06743193 | 3.518386
49.71955 | 14.3262 | 14.10205 | 10.50343 | 0.2241461 | 0.06665862 | 3.531969
49.72955 | 14.3387 | 14.11448 | 10.50289 | 0.2242189 | 0.06588617 | 3.545706
49.73955 | 14.354 | 14.12706 | 10.50235 | 0.2269355 | 0.06511515 | 3.5596
49.74955 | 14.3439 | 14.13981 | 10.50181 | 0.2040941 | 0.06434613 | 3.573653
49.75955 | 14.3604 | 14.15271 | 10.50126 | 0.2076905 | 0.0635796 | 3.587867
49.76955 | 14.3524 | 14.16578 | 10.50072 | 0.1866241 | 0.06281606 | 3.602244
49.77955 | 14.3266 | 14.17901 | 10.50017 | 0.1475914 | 0.06205598 | 3.616785
49.78955 | 14.3649 | 14.19241 | 10.49962 | 0.17249 | 0.06129979 | 3.631494
49.79955 | 14.3271 | 14.20598 | 10.49906 | 0.1211177 | 0.0605479 | 3.646371
49.80955 | 14.3918 | 14.21973 | 10.49851 | 0.1720716 | 0.05980068 | 3.661419
49.81955 | 14.3361 | 14.23365 | 10.49795 | 0.1024491 | 0.05905851 | 3.676642
49.82955 | 14.3635 | 14.24775 | 10.49739 | 0.115748 | 0.05832172 | 3.692039
49.83955 | 14.3756 | 14.26203 | 10.49683 | 0.113566 | 0.0575906 | 3.707614
49.84955 | 14.3705 | 14.2765 | 10.49626 | 0.09400026 | 0.05686546 | 3.72337
49.85955 | 14.3725 | 14.29115 | 10.4957 | 0.08134779 | 0.05614655 | 3.739307
49.86955 | 14.3971 | 14.30599 | 10.49513 | 0.09110646 | 0.05543413 | 3.75543
49.87955 | 14.336 | 14.32103 | 10.49456 | 0.01497395 | 0.0547284 | 3.771739
49.88955 | 14.4316 | 14.33625 | 10.49398 | 0.09534683 | 0.05402958 | 3.788239
49.89955 | 14.3775 | 14.35168 | 10.49341 | 0.02582309 | 0.05333784 | 3.80493
49.90955 | 14.394 | 14.3673 | 10.49283 | 0.02669971 | 0.05265335 | 3.821816
49.91955 | 14.4211 | 14.38313 | 10.49225 | 0.03797413 | 0.05197627 | 3.838899
49.92955 | 14.3807 | 14.39916 | 10.49167 | -0.01845655 | 0.05130671 | 3.856182
49.93955 | 14.4535 | 14.41539 | 10.49108 | 0.03810502 | 0.0506448 | 3.873667
49.94955 | 14.4019 | 14.43184 | 10.4905 | -0.02994344 | 0.04999064 | 3.891357
49.95955 | 14.4223 | 14.44851 | 10.48991 | -0.02620519 | 0.04934431 | 3.909255
49.96955 | 14.4425 | 14.46538 | 10.48931 | -0.02288334 | 0.04870588 | 3.927364
49.97955 | 14.4422 | 14.48248 | 10.48872 | -0.0402807 | 0.04807542 | 3.945686
49.98954 | 14.4564 | 14.49978 | 10.48812 | -0.04338264 | 0.04745357 | 3.964207
49.99954 | 14.4805 | 14.51733 | 10.48752 | -0.03682612 | 0.04683916 | 3.982964
50.00954 | 14.4366 | 14.5351 | 10.48692 | -0.09849762 | 0.04623281 | 4.001943
50.01954 | 14.5343 | 14.5531 | 10.48632 | -0.01880015 | 0.04563455 | 4.021148
50.02954 | 14.456 | 14.57134 | 10.48571 | -0.1153361 | 0.04504439 | 4.040581
50.03954 | 14.5066 | 14.58981 | 10.4851 | -0.08320975 | 0.04446231 | 4.060246
50.04954 | 14.5077 | 14.60852 | 10.48449 | -0.1008231 | 0.04388831 | 4.080145
50.05954 | 14.4935 | 14.62748 | 10.48388 | -0.13398 | 0.04332236 | 4.100282
50.06954 | 14.5601 | 14.64668 | 10.48326 | -0.08658311 | 0.04276444 | 4.120659
50.07954 | 14.5274 | 14.66614 | 10.48264 | -0.1387367 | 0.04221452 | 4.141282
50.08954 | 14.5491 | 14.68584 | 10.48202 | -0.1367435 | 0.04167256 | 4.162152
50.09954 | 14.5547 | 14.70581 | 10.4814 | -0.1511066 | 0.0411385 | 4.183273
50.10954 | 14.5545 | 14.72603 | 10.48077 | -0.1715302 | 0.04061231 | 4.204649
50.11954 | 14.5706 | 14.74652 | 10.48014 | -0.1759173 | 0.04009391 | 4.226284
50.12954 | 14.6101 | 14.76727 | 10.47951 | -0.1571717 | 0.03958327 | 4.24818
50.13954 | 14.562 | 14.7883 | 10.47887 | -0.226297 | 0.0390803 | 4.270343
50.14954 | 14.6364 | 14.8096 | 10.47824 | -0.1731968 | 0.03858495 | 4.292774
50.15954 | 14.6032 | 14.83117 | 10.4776 | -0.2279746 | 0.03809713 | 4.315479
50.16954 | 14.6287 | 14.85303 | 10.47696 | -0.2243346 | 0.03761679 | 4.338461
50.17954 | 14.6627 | 14.87518 | 10.47631 | -0.2124807 | 0.03714383 | 4.361724
50.18954 | 14.6483 | 14.89762 | 10.47567 | -0.2493164 | 0.03667818 | 4.385273
50.19954 | 14.6935 | 14.92035 | 10.47502 | -0.2268464 | 0.03621975 | 4.409111
50.20954 | 14.6825 | 14.94337 | 10.47436 | -0.2608744 | 0.03576847 | 4.433242
50.21954 | 14.7194 | 14.9667 | 10.47371 | -0.247304 | 0.03532425 | 4.457671
50.22954 | 14.7124 | 14.99034 | 10.47305 | -0.2779403 | 0.034887 | 4.482401
50.23954 | 14.7517 | 15.01429 | 10.47239 | -0.2625871 | 0.03445663 | 4.507439
50.24954 | 14.7453 | 15.03855 | 10.47173 | -0.2932494 | 0.03403306 | 4.532787
50.25954 | 14.7781 | 15.06313 | 10.47106 | -0.2850311 | 0.03361619 | 4.558451
50.26954 | 14.7766 | 15.08804 | 10.4704 | -0.3114359 | 0.03320593 | 4.584434
50.27954 | 14.7947 | 15.11327 | 10.46973 | -0.31857 | 0.03280219 | 4.610742
50.28954 | 14.8107 | 15.13884 | 10.46905 | -0.3281376 | 0.03240488 | 4.63738
50.29954 | 14.8259 | 15.16474 | 10.46838 | -0.3388433 | 0.03201391 | 4.664353
50.30954 | 14.8871 | 15.19099 | 10.4677 | -0.3038915 | 0.03162918 | 4.691665
50.31954 | 14.8444 | 15.21759 | 10.46702 | -0.3731876 | 0.03125061 | 4.719321
50.32954 | 14.9326 | 15.24454 | 10.46633 | -0.3119372 | 0.0308781 | 4.747327
50.33953 | 14.8991 | 15.27182 | 10.46565 | -0.3727179 | 0.0305119 | 4.77566
50.34953 | 14.9404 | 15.29949 | 10.46496 | -0.3590885 | 0.03015123 | 4.804381
50.35953 | 14.9706 | 15.32753 | 10.46426 | -0.3569276 | 0.02979635 | 4.833467
50.36953 | 14.9611 | 15.35594 | 10.46357 | -0.3948408 | 0.02944716 | 4.862924
50.37953 | 15.0306 | 15.38473 | 10.46287 | -0.3541335 | 0.02910358 | 4.892758
50.38953 | 15.0131 | 15.41391 | 10.46217 | -0.4008118 | 0.0287655 | 4.922975
50.39953 | 15.0841 | 15.44348 | 10.46147 | -0.3593809 | 0.02843286 | 4.953581
50.40953 | 15.0475 | 15.47345 | 10.46076 | -0.4259466 | 0.02810556 | 4.98458
50.41953 | 15.0942 | 15.50382 | 10.46005 | -0.4096157 | 0.02778351 | 5.01598
50.42953 | 15.1355 | 15.53459 | 10.45934 | -0.3990933 | 0.02746663 | 5.047786
50.43953 | 15.1323 | 15.56578 | 10.45863 | -0.4334848 | 0.02715482 | 5.080004
50.44953 | 15.1725 | 15.5974 | 10.45791 | -0.4248989 | 0.02684802 | 5.112642
50.45953 | 15.1851 | 15.62944 | 10.45719 | -0.4443406 | 0.02654612 | 5.145706
50.46953 | 15.226 | 15.66192 | 10.45647 | -0.4359154 | 0.02624906 | 5.179201
50.47953 | 15.2494 | 15.69483 | 10.45574 | -0.4454315 | 0.02595674 | 5.213135
50.48953 | 15.282 | 15.7282 | 10.45501 | -0.4461956 | 0.02566909 | 5.247516
50.49953 | 15.3093 | 15.76201 | 10.45428 | -0.4527137 | 0.02538603 | 5.282349
50.50953 | 15.3445 | 15.79629 | 10.45354 | -0.4517938 | 0.02510748 | 5.317642
50.51953 | 15.3751 | 15.83104 | 10.45281 | -0.4559413 | 0.02483336 | 5.353401
50.52953 | 15.3864 | 15.86627 | 10.45207 | -0.4798652 | 0.02456359 | 5.389635
50.53953 | 15.4548 | 15.90197 | 10.45132 | -0.4471728 | 0.02429811 | 5.426351
50.54953 | 15.431 | 15.93817 | 10.45058 | -0.5071708 | 0.02403683 | 5.463556
50.55953 | 15.5051 | 15.97487 | 10.44983 | -0.4697671 | 0.02377969 | 5.501259
50.56953 | 15.5314 | 16.01207 | 10.44908 | -0.4806699 | 0.02352661 | 5.539467
50.57953 | 15.549 | 16.04979 | 10.44832 | -0.5007873 | 0.02327752 | 5.578188
50.58953 | 15.6301 | 16.08803 | 10.44756 | -0.457927 | 0.02303235 | 5.617431
50.59953 | 15.5854 | 16.1268 | 10.4468 | -0.5413971 | 0.02279103 | 5.657203
50.60953 | 15.6725 | 16.16611 | 10.44604 | -0.4936057 | 0.0225535 | 5.697513
50.61953 | 15.6928 | 16.20596 | 10.44527 | -0.5131628 | 0.02231968 | 5.738371
50.62953 | 15.7099 | 16.24638 | 10.4445 | -0.5364759 | 0.02208952 | 5.779784
50.63953 | 15.8058 | 16.28735 | 10.44373 | -0.4815541 | 0.02186295 | 5.821762
50.64953 | 15.7796 | 16.32891 | 10.44295 | -0.5493067 | 0.02163991 | 5.864313
50.65953 | 15.8701 | 16.37104 | 10.44217 | -0.5009438 | 0.02142033 | 5.907449
50.66953 | 15.8705 | 16.41377 | 10.44139 | -0.5432727 | 0.02120415 | 5.951176
50.67952 | 15.895 | 16.45706 | 10.44061 | -0.5620621 | 0.02099153 | 5.995462
50.68952 | 15.9886 | 16.50101 | 10.43982 | -0.5124055 | 0.02078198 | 6.040403
50.69952 | 15.9848 | 16.54557 | 10.43903 | -0.5607713 | 0.02057565 | 6.085966
50.70952 | 16.0689 | 16.59077 | 10.43824 | -0.5218687 | 0.0203725 | 6.13216
50.71952 | 16.0671 | 16.63661 | 10.43744 | -0.5695098 | 0.02017246 | 6.178998
50.72952 | 16.1072 | 16.6831 | 10.43664 | -0.5759032 | 0.01997549 | 6.226489
50.73952 | 16.1844 | 16.73026 | 10.43584 | -0.5458605 | 0.01978152 | 6.274644
50.74952 | 16.2136 | 16.77809 | 10.43503 | -0.5644921 | 0.0195905 | 6.323472
50.75952 | 16.2617 | 16.82661 | 10.43422 | -0.5649096 | 0.01940238 | 6.372987
50.76952 | 16.2823 | 16.87582 | 10.43341 | -0.593524 | 0.01921712 | 6.4232
50.77952 | 16.3119 | 16.92575 | 10.43259 | -0.6138466 | 0.01903465 | 6.47412
50.78952 | 16.3929 | 16.97639 | 10.43177 | -0.5834891 | 0.01885494 | 6.525761
50.79952 | 16.433 | 17.02776 | 10.43095 | -0.5947638 | 0.01867793 | 6.578135
50.80952 | 16.4947 | 17.07988 | 10.43013 | -0.5851826 | 0.01850358 | 6.631253
50.81952 | 16.5174 | 17.13276 | 10.4293 | -0.6153571 | 0.01833184 | 6.685128
50.82952 | 16.5693 | 17.1864 | 10.42847 | -0.6171005 | 0.01816267 | 6.739772
50.83952 | 16.6526 | 17.24083 | 10.42763 | -0.588226 | 0.01799602 | 6.795199
50.84952 | 16.6686 | 17.29605 | 10.42679 | -0.6274457 | 0.01783184 | 6.85142
50.85952 | 16.731 | 17.35207 | 10.42595 | -0.6210729 | 0.0176701 | 6.90845
50.86952 | 16.7826 | 17.40892 | 10.42511 | -0.6263214 | 0.01751074 | 6.966302
50.87952 | 16.8295 | 17.4666 | 10.42426 | -0.6371044 | 0.01735374 | 7.024989
50.88952 | 16.9058 | 17.52514 | 10.42341 | -0.6193362 | 0.01719905 | 7.084526
50.89952 | 16.9467 | 17.58453 | 10.42256 | -0.6378311 | 0.01704663 | 7.144928
50.90952 | 17.0138 | 17.6448 | 10.4217 | -0.6310028 | 0.01689645 | 7.206206
50.91952 | 17.0676 | 17.70597 | 10.42084 | -0.6383663 | 0.01674845 | 7.268378
50.92952 | 17.1153 | 17.76804 | 10.41998 | -0.6527373 | 0.01660261 | 7.331458
50.93952 | 17.1909 | 17.83103 | 10.41911 | -0.6401291 | 0.01645889 | 7.395461
50.94952 | 17.2408 | 17.89496 | 10.41824 | -0.6541583 | 0.01631725 | 7.460402
50.95952 | 17.3096 | 17.95984 | 10.41737 | -0.6502403 | 0.01617766 | 7.526297
50.96952 | 17.3894 | 18.02569 | 10.41649 | -0.6362914 | 0.01604009 | 7.593162
50.97952 | 17.4454 | 18.09253 | 10.41561 | -0.6471264 | 0.01590449 | 7.661012
50.98952 | 17.5081 | 18.16036 | 10.41473 | -0.6522642 | 0.01577084 | 7.729867
50.99952 | 17.5953 | 18.22922 | 10.41384 | -0.6339174 | 0.0156391 | 7.799738
51.00952 | 17.6414 | 18.29911 | 10.41295 | -0.6577077 | 0.01550924 | 7.870648
51.01951 | 17.7547 | 18.36998 | 10.41206 | -0.6152785 | 0.01538135 | 7.942539
51.02951 | 17.8196 | 18.44199 | 10.41116 | -0.6223881 | 0.01525516 | 8.015571
51.03951 | 17.8792 | 18.51509 | 10.41026 | -0.6358857 | 0.01513075 | 8.089693
51.04951 | 17.958 | 18.58929 | 10.40936 | -0.631286 | 0.0150081 | 8.164919
51.05951 | 18.0346 | 18.66461 | 10.40845 | -0.6300118 | 0.01488718 | 8.241273
51.06951 | 18.1321 | 18.74108 | 10.40754 | -0.6089788 | 0.01476796 | 8.318769
51.07951 | 18.2071 | 18.81871 | 10.40663 | -0.6116064 | 0.01465042 | 8.397427
51.08951 | 18.2944 | 18.89751 | 10.40571 | -0.6031136 | 0.01453452 | 8.477267
51.09951 | 18.3307 | 18.97752 | 10.40479 | -0.6468195 | 0.01442023 | 8.558307
51.10951 | 18.4764 | 19.05875 | 10.40387 | -0.5823454 | 0.01430754 | 8.640569
51.11951 | 18.5456 | 19.14121 | 10.40294 | -0.5956081 | 0.01419641 | 8.724069
51.12951 | 18.6212 | 19.22493 | 10.40201 | -0.6037293 | 0.01408683 | 8.808831
51.13951 | 18.7131 | 19.30993 | 10.40108 | -0.5968302 | 0.01397876 | 8.894873
51.14951 | 18.8399 | 19.39623 | 10.40014 | -0.5563297 | 0.01387218 | 8.982216
51.15951 | 18.9085 | 19.48385 | 10.3992 | -0.5753512 | 0.01376706 | 9.070884
51.16951 | 18.9773 | 19.57281 | 10.39826 | -0.5955134 | 0.01366339 | 9.160893
51.17951 | 19.1255 | 19.66314 | 10.39731 | -0.5376382 | 0.01356114 | 9.252268
51.18951 | 19.1842 | 19.75485 | 10.39636 | -0.5706468 | 0.01346029 | 9.345028
51.19951 | 19.34 | 19.84796 | 10.3954 | -0.5079625 | 0.01336081 | 9.439198
51.20951 | 19.3909 | 19.94251 | 10.39445 | -0.5516053 | 0.01326268 | 9.534797
51.21951 | 19.4743 | 20.0385 | 10.39348 | -0.5641997 | 0.01316589 | 9.631849
51.22951 | 19.6605 | 20.13596 | 10.39252 | -0.4754648 | 0.01307041 | 9.730375
51.23951 | 19.6965 | 20.23493 | 10.39155 | -0.5384271 | 0.01297621 | 9.830399
51.24951 | 19.837 | 20.33541 | 10.39058 | -0.4984066 | 0.01288329 | 9.931944
51.25951 | 19.936 | 20.43743 | 10.3896 | -0.5014278 | 0.01279162 | 10.03503
51.26951 | 19.9853 | 20.54101 | 10.38863 | -0.5557119 | 0.01270118 | 10.13969
51.27951 | 20.1809 | 20.64618 | 10.38764 | -0.4652847 | 0.01261195 | 10.24593
51.28951 | 20.2943 | 20.75297 | 10.38666 | -0.4586668 | 0.01252391 | 10.35379
51.29951 | 20.3501 | 20.86138 | 10.38567 | -0.5112836 | 0.01243705 | 10.46328
51.30951 | 20.5273 | 20.97146 | 10.38467 | -0.4441584 | 0.01235134 | 10.57443
51.31951 | 20.6228 | 21.08321 | 10.38368 | -0.4604132 | 0.01226678 | 10.68727
51.32951 | 20.7109 | 21.19667 | 10.38268 | -0.4857746 | 0.01218333 | 10.80181
51.33951 | 20.9176 | 21.31186 | 10.38167 | -0.3942632 | 0.01210099 | 10.91809
51.34951 | 20.9652 | 21.4288 | 10.38067 | -0.463603 | 0.01201974 | 11.03612
51.35951 | 21.1285 | 21.54752 | 10.37965 | -0.4190199 | 0.01193956 | 11.15593
51.3695 | 21.2734 | 21.66792 | 10.37864 | -0.3945168 | 0.01186051 | 11.27742
51.3795 | 21.3687 | 21.79025 | 10.37762 | -0.4215525 | 0.01178242 | 11.40085
51.3895 | 21.5271 | 21.91443 | 10.3766 | -0.3873341 | 0.01170536 | 11.52613
51.3995 | 21.6189 | 22.04049 | 10.37558 | -0.421585 | 0.0116293 | 11.65328
51.4095 | 21.8282 | 22.16843 | 10.37455 | -0.3402255 | 0.01155424 | 11.78233
51.4195 | 21.8852 | 22.29828 | 10.37351 | -0.4130812 | 0.01148016 | 11.91329
51.4295 | 22.0228 | 22.43007 | 10.37248 | -0.4072738 | 0.01140704 | 12.04619
51.4395 | 22.215 | 22.56382 | 10.37144 | -0.348824 | 0.01133488 | 12.18105
51.4495 | 22.3034 | 22.69955 | 10.37039 | -0.3961542 | 0.01126365 | 12.3179
51.4595 | 22.4602 | 22.83729 | 10.36935 | -0.3770861 | 0.01119334 | 12.45675
51.4695 | 22.6363 | 22.97704 | 10.36829 | -0.3407383 | 0.01112395 | 12.59762
51.4795 | 22.6824 | 23.11883 | 10.36724 | -0.4364317 | 0.01105545 | 12.74054
51.4895 | 22.941 | 23.26269 | 10.36618 | -0.3216862 | 0.01098783 | 12.88552
51.4995 | 23.0442 | 23.40862 | 10.36512 | -0.3644192 | 0.01092109 | 13.03258
51.5095 | 23.1641 | 23.55665 | 10.36405 | -0.3925511 | 0.0108552 | 13.18174
51.5195 | 23.3886 | 23.7068 | 10.36298 | -0.3181971 | 0.01079016 | 13.33302
51.5295 | 23.4308 | 23.85907 | 10.36191 | -0.428272 | 0.01072596 | 13.48644
51.5395 | 23.6757 | 24.01349 | 10.36083 | -0.3377939 | 0.01066258 | 13.642
51.5495 | 23.819 | 24.17007 | 10.35975 | -0.351075 | 0.01060001 | 13.79972
51.5595 | 23.9017 | 24.32883 | 10.35867 | -0.4271282 | 0.01053824 | 13.95962
51.5695 | 24.1318 | 24.48977 | 10.35758 | -0.3579655 | 0.01047726 | 14.12171
51.5795 | 24.253 | 24.6529 | 10.35648 | -0.3998973 | 0.01041706 | 14.286
51.5895 | 24.3895 | 24.81823 | 10.35539 | -0.4287277 | 0.01035762 | 14.45248
51.5995 | 24.5461 | 24.98577 | 10.35429 | -0.439671 | 0.01029894 | 14.62118
51.6095 | 24.6844 | 25.15553 | 10.35319 | -0.4711279 | 0.01024101 | 14.7921
51.6195 | 24.9491 | 25.3275 | 10.35208 | -0.378403 | 0.01018382 | 14.96524
51.6295 | 25.0002 | 25.5017 | 10.35097 | -0.5014993 | 0.01012735 | 15.14061
51.6395 | 25.1808 | 25.67811 | 10.34985 | -0.4973138 | 0.0100716 | 15.31819
51.6495 | 25.3739 | 25.85675 | 10.34873 | -0.4828452 | 0.01001655 | 15.498
51.6595 | 25.4657 | 26.03759 | 10.34761 | -0.5718866 | 0.009962206 | 15.68002
51.6695 | 25.738 | 26.22063 | 10.34648 | -0.4826334 | 0.009908547 | 15.86424
51.6795 | 25.8194 | 26.40587 | 10.34535 | -0.5864706 | 0.009855567 | 16.05066
51.6895 | 25.963 | 26.59329 | 10.34422 | -0.6302901 | 0.009803257 | 16.23927
51.6995 | 26.2526 | 26.78287 | 10.34308 | -0.5302713 | 0.00975161 | 16.43004
51.70949 | 26.3424 | 26.97441 | 10.34194 | -0.6320111 | 0.009700663 | 16.62277
51.71949 | 26.4723 | 27.16826 | 10.34079 | -0.6959584 | 0.009650312 | 16.81782
51.72949 | 26.6822 | 27.3642 | 10.33964 | -0.6820026 | 0.009600597 | 17.01496
51.73949 | 26.8455 | 27.56221 | 10.33849 | -0.7167129 | 0.009551509 | 17.21417
51.74949 | 26.9733 | 27.76225 | 10.33733 | -0.7889546 | 0.009503041 | 17.41542
51.75949 | 27.1618 | 27.96429 | 10.33617 | -0.8024942 | 0.009455185 | 17.61867
51.76949 | 27.2677 | 28.16829 | 10.335 | -0.9005856 | 0.009407932 | 17.82387
51.77949 | 27.5126 | 28.37419 | 10.33383 | -0.8615858 | 0.009361278 | 18.03099
51.78949 | 27.6331 | 28.58194 | 10.33266 | -0.948843 | 0.009315211 | 18.23997
51.79949 | 27.8565 | 28.7915 | 10.33148 | -0.935003 | 0.009269726 | 18.45075
51.80949 | 27.9572 | 29.00281 | 10.3303 | -1.045606 | 0.009224816 | 18.66328
51.81949 | 28.1379 | 29.21578 | 10.32912 | -1.077882 | 0.009180473 | 18.87748
51.82949 | 28.3338 | 29.43037 | 10.32793 | -1.096566 | 0.009136689 | 19.0933
51.83949 | 28.4579 | 29.64648 | 10.32674 | -1.188581 | 0.00909346 | 19.31065
51.84949 | 28.6666 | 29.86405 | 10.32554 | -1.197445 | 0.009050777 | 19.52946
51.85949 | 28.8014 | 30.08297 | 10.32434 | -1.281569 | 0.009008644 | 19.74962
51.86949 | 28.9322 | 30.30316 | 10.32313 | -1.37096 | 0.008967035 | 19.97106
51.87949 | 29.2024 | 30.52452 | 10.32192 | -1.32212 | 0.008925946 | 20.19367
51.88949 | 29.2773 | 30.74694 | 10.32071 | -1.469641 | 0.008885384 | 20.41735
51.89949 | 29.4156 | 30.97031 | 10.31949 | -1.554711 | 0.008845339 | 20.64197
51.90949 | 29.6211 | 31.19452 | 10.31827 | -1.573417 | 0.008805801 | 20.86744
51.91949 | 29.7418 | 31.41942 | 10.31705 | -1.677624 | 0.008766767 | 21.09361
51.92949 | 29.9324 | 31.64491 | 10.31582 | -1.712507 | 0.008728229 | 21.32036
51.93949 | 30.0719 | 31.87083 | 10.31458 | -1.798927 | 0.008690183 | 21.54755
51.94949 | 30.2077 | 32.09704 | 10.31335 | -1.889336 | 0.008652622 | 21.77504
51.95949 | 30.3979 | 32.32338 | 10.31211 | -1.925481 | 0.008615541 | 22.00266
51.96949 | 30.5277 | 32.5497 | 10.31086 | -2.022004 | 0.008578935 | 22.23027
51.97949 | 30.6602 | 32.77584 | 10.30961 | -2.115639 | 0.008542797 | 22.45769
51.98949 | 30.8139 | 33.00161 | 10.30836 | -2.187713 | 0.008507123 | 22.68475
51.99949 | 30.9612 | 33.22684 | 10.3071 | -2.26564 | 0.008471908 | 22.91127
52.00949 | 31.1434 | 33.45134 | 10.30584 | -2.307943 | 0.008437147 | 23.13707
52.01949 | 31.2415 | 33.67492 | 10.30457 | -2.433423 | 0.008402834 | 23.36195
52.02949 | 31.402 | 33.89738 | 10.3033 | -2.495383 | 0.008368965 | 23.58571
52.03949 | 31.537 | 34.11851 | 10.30203 | -2.581514 | 0.008335535 | 23.80815
52.04949 | 31.6211 | 34.3381 | 10.30075 | -2.717002 | 0.008302538 | 24.02905
52.05948 | 31.8248 | 34.55573 | 10.29947 | -2.730927 | 0.008270011 | 24.24799
52.06948 | 31.909 | 34.77158 | 10.29818 | -2.862579 | 0.008237868 | 24.46516
52.07948 | 32.0055 | 34.98523 | 10.29689 | -2.979727 | 0.008206145 | 24.68013
52.08948 | 32.175 | 35.19643 | 10.2956 | -3.021427 | 0.00817484 | 24.89266
52.09948 | 32.2676 | 35.40495 | 10.2943 | -3.137352 | 0.008143944 | 25.10251
52.10948 | 32.4149 | 35.61055 | 10.29299 | -3.195652 | 0.008113451 | 25.30944
52.11948 | 32.4759 | 35.81299 | 10.29169 | -3.337091 | 0.008083366 | 25.51322
52.12948 | 32.5988 | 36.01201 | 10.29038 | -3.413215 | 0.008053682 | 25.71359
52.13948 | 32.7466 | 36.20738 | 10.28906 | -3.460775 | 0.008024391 | 25.91029
52.14948 | 32.819 | 36.39882 | 10.28774 | -3.579822 | 0.007995492 | 26.10309
52.15948 | 32.9207 | 36.5861 | 10.28642 | -3.665399 | 0.007966979 | 26.29172
52.16948 | 33.0359 | 36.76896 | 10.28509 | -3.733056 | 0.00793885 | 26.47593
52.17948 | 33.0981 | 36.94714 | 10.28376 | -3.84904 | 0.007911107 | 26.65547
52.18948 | 33.2151 | 37.1204 | 10.28242 | -3.905301 | 0.007883733 | 26.8301
52.19948 | 33.3111 | 37.28848 | 10.28108 | -3.977384 | 0.007856731 | 26.99955
52.20948 | 33.3596 | 37.45115 | 10.27973 | -4.091546 | 0.007830097 | 27.16358
52.21948 | 33.4717 | 37.60814 | 10.27838 | -4.136439 | 0.007803828 | 27.32195
52.22948 | 33.5325 | 37.75923 | 10.27703 | -4.22673 | 0.007777921 | 27.47442
52.23948 | 33.6072 | 37.90418 | 10.27567 | -4.296975 | 0.007752373 | 27.62075
52.24948 | 33.6768 | 38.04275 | 10.27431 | -4.365949 | 0.007727179 | 27.76071
52.25948 | 33.7467 | 38.17473 | 10.27294 | -4.428033 | 0.007702336 | 27.89409
52.26948 | 33.8002 | 38.29991 | 10.27157 | -4.499707 | 0.007677843 | 28.02066
52.27948 | 33.8642 | 38.41807 | 10.2702 | -4.55387 | 0.007653693 | 28.14022
52.28948 | 33.916 | 38.52902 | 10.26882 | -4.613016 | 0.007629887 | 28.25257
52.29948 | 33.9715 | 38.63256 | 10.26743 | -4.661063 | 0.007606419 | 28.35752
52.30948 | 34.0192 | 38.72854 | 10.26605 | -4.709336 | 0.007583287 | 28.45491
52.31948 | 34.0673 | 38.81676 | 10.26465 | -4.749459 | 0.007560489 | 28.54454
52.32948 | 34.0989 | 38.89708 | 10.26326 | -4.798184 | 0.00753802 | 28.62629
52.33948 | 34.1806 | 38.96937 | 10.26186 | -4.788773 | 0.007515879 | 28.7
52.34948 | 34.1722 | 39.03349 | 10.26045 | -4.861291 | 0.007494063 | 28.76554
52.35948 | 34.1781 | 39.08932 | 10.25904 | -4.91122 | 0.007472564 | 28.8228
52.36948 | 34.2548 | 39.13677 | 10.25763 | -4.881971 | 0.00745139 | 28.87169
52.37948 | 34.2467 | 39.17575 | 10.25621 | -4.929045 | 0.007430532 | 28.9121
52.38948 | 34.2542 | 39.20618 | 10.25479 | -4.951976 | 0.007409988 | 28.94398
52.39947 | 34.289 | 39.228 | 10.25336 | -4.938995 | 0.00738978 | 28.96724
52.40947 | 34.2801 | 39.2412 | 10.25193 | -4.9611 | 0.007369856 | 28.9819
52.41947 | 34.277 | 39.24574 | 10.2505 | -4.968739 | 0.007350239 | 28.98789
52.42947 | 34.2934 | 39.24161 | 10.24906 | -4.948206 | 0.007330927 | 28.98522
52.43947 | 34.28 | 39.2288 | 10.24761 | -4.948803 | 0.007311917 | 28.97388
52.44947 | 34.2579 | 39.20736 | 10.24616 | -4.949457 | 0.007293206 | 28.9539
52.45947 | 34.2616 | 39.17731 | 10.24471 | -4.915705 | 0.007274793 | 28.92532
52.46947 | 34.2353 | 39.1387 | 10.24325 | -4.903397 | 0.007256675 | 28.88819
52.47947 | 34.1932 | 39.09161 | 10.24179 | -4.898407 | 0.007238851 | 28.84258
52.48947 | 34.1866 | 39.03611 | 10.24032 | -4.84951 | 0.007221316 | 28.78856
52.49947 | 34.1521 | 38.97231 | 10.23885 | -4.820213 | 0.007204072 | 28.72626
52.50947 | 34.0794 | 38.90033 | 10.23738 | -4.820928 | 0.007187115 | 28.65576
52.51947 | 34.057 | 38.82027 | 10.2359 | -4.763268 | 0.007170442 | 28.5772
52.52947 | 34.0273 | 38.73229 | 10.23441 | -4.704985 | 0.007154052 | 28.49072
52.53947 | 33.9439 | 38.63653 | 10.23293 | -4.692626 | 0.007137944 | 28.39646
52.54947 | 33.8952 | 38.53315 | 10.23143 | -4.637953 | 0.007122115 | 28.2946
52.55947 | 33.8524 | 38.42234 | 10.22994 | -4.56994 | 0.007106563 | 28.1853
52.56947 | 33.7495 | 38.30427 | 10.22843 | -4.554772 | 0.007091287 | 28.06875
52.57947 | 33.7013 | 38.17914 | 10.22693 | -4.477844 | 0.007076285 | 27.94514
52.58947 | 33.6304 | 38.04716 | 10.22542 | -4.416763 | 0.007061556 | 27.81469
52.59947 | 33.5136 | 37.90853 | 10.2239 | -4.394934 | 0.007047096 | 27.67759
52.60947 | 33.4893 | 37.76348 | 10.22238 | -4.27418 | 0.007032906 | 27.53407
52.61947 | 33.3459 | 37.61223 | 10.22086 | -4.266326 | 0.007018984 | 27.38435
52.62947 | 33.2704 | 37.455 | 10.21933 | -4.184603 | 0.007005327 | 27.22867
52.63947 | 33.1856 | 37.29205 | 10.21779 | -4.106448 | 0.006991935 | 27.06726
52.64947 | 33.0721 | 37.1236 | 10.21626 | -4.051503 | 0.006978805 | 26.90037
52.65947 | 32.9645 | 36.94991 | 10.21471 | -3.985412 | 0.006965937 | 26.72823
52.66947 | 32.8837 | 36.77122 | 10.21317 | -3.887521 | 0.006953329 | 26.5511
52.67947 | 32.7307 | 36.58778 | 10.21161 | -3.85708 | 0.006940979 | 26.36922
52.68947 | 32.6404 | 36.39984 | 10.21006 | -3.759439 | 0.006928887 | 26.18285
52.69947 | 32.5126 | 36.20765 | 10.2085 | -3.695051 | 0.006917051 | 25.99224
52.70947 | 32.3878 | 36.01146 | 10.20693 | -3.623661 | 0.00690547 | 25.79762
52.71947 | 32.2344 | 35.81153 | 10.20536 | -3.577126 | 0.006894142 | 25.59927
52.72947 | 32.0974 | 35.60809 | 10.20379 | -3.510686 | 0.006883067 | 25.39741
52.73946 | 32.05 | 35.4016 | 10.20221 | -3.351597 | 0.006872253 | 25.19251
52.74946 | 31.8454 | 35.19189 | 10.20063 | -3.346493 | 0.006861678 | 24.9844
52.75946 | 31.738 | 34.97942 | 10.19904 | -3.241419 | 0.006851353 | 24.77353
52.76946 | 31.5857 | 34.76441 | 10.19745 | -3.178713 | 0.006841275 | 24.56013
52.77946 | 31.3955 | 34.5471 | 10.19585 | -3.151603 | 0.006831445 | 24.34442
52.78946 | 31.3132 | 34.32772 | 10.19425 | -3.014518 | 0.006821859 | 24.12665
52.79946 | 31.1477 | 34.10648 | 10.19264 | -2.958785 | 0.00681252 | 23.90703
52.80946 | 30.9277 | 33.88362 | 10.19103 | -2.955916 | 0.006803423 | 23.68578
52.81946 | 30.8676 | 33.65933 | 10.18941 | -2.791728 | 0.00679457 | 23.46312
52.82946 | 30.6391 | 33.43382 | 10.18779 | -2.794724 | 0.00678596 | 23.23924
52.83946 | 30.5039 | 33.20731 | 10.18617 | -2.703408 | 0.00677759 | 23.01436
52.84946 | 30.341 | 32.97997 | 10.18454 | -2.638973 | 0.006769461 | 22.78867
52.85946 | 30.1123 | 32.752 | 10.1829 | -2.639705 | 0.006761572 | 22.56234
52.86946 | 30.0263 | 32.52359 | 10.18126 | -2.497289 | 0.006753922 | 22.33557
52.87946 | 29.8208 | 32.2949 | 10.17962 | -2.474098 | 0.006746509 | 22.10853
52.88946 | 29.6198 | 32.0661 | 10.17797 | -2.4463 | 0.006739335 | 21.88139
52.89946 | 29.4733 | 31.83735 | 10.17632 | -2.364054 | 0.006732397 | 21.6543
52.90946 | 29.3029 | 31.60882 | 10.17466 | -2.305918 | 0.006725696 | 21.42743
52.91946 | 29.1107 | 31.38064 | 10.173 | -2.26994 | 0.00671923 | 21.20092
52.92946 | 28.897 | 31.15296 | 10.17133 | -2.255958 | 0.006713 | 20.97491
52.93946 | 28.7507 | 30.92591 | 10.16966 | -2.175209 | 0.006707004 | 20.74954
52.94946 | 28.6252 | 30.69962 | 10.16798 | -2.074415 | 0.006701242 | 20.52493
52.95946 | 28.3264 | 30.47421 | 10.1663 | -2.147808 | 0.006695714 | 20.30121
52.96946 | 28.2172 | 30.24979 | 10.16462 | -2.032591 | 0.006690419 | 20.07848
52.97946 | 28.0288 | 30.02648 | 10.16293 | -1.997683 | 0.006685355 | 19.85687
52.98946 | 27.7399 | 29.80438 | 10.16123 | -2.064477 | 0.006680525 | 19.63646
52.99946 | 27.6867 | 29.58358 | 10.15953 | -1.896875 | 0.006675928 | 19.41737
53.00946 | 27.4587 | 29.36416 | 10.15783 | -1.905463 | 0.006671561 | 19.19966
53.01946 | 27.1973 | 29.14623 | 10.15612 | -1.948929 | 0.006667425 | 18.98344
53.02946 | 27.1108 | 28.92984 | 10.1544 | -1.819045 | 0.00666352 | 18.76878
53.03946 | 26.8896 | 28.71509 | 10.15268 | -1.825494 | 0.006659847 | 18.55575
53.04946 | 26.6451 | 28.50204 | 10.15096 | -1.856936 | 0.006656404 | 18.34442
53.05946 | 26.4899 | 28.29073 | 10.14923 | -1.800834 | 0.006653192 | 18.13485
53.06946 | 26.2799 | 28.08125 | 10.1475 | -1.801351 | 0.006650208 | 17.9271
53.07946 | 26.1817 | 27.87364 | 10.14576 | -1.691937 | 0.006647456 | 17.72123
53.08945 | 25.9344 | 27.66814 | 10.14402 | -1.73374 | 0.006644935 | 17.51748
53.09945 | 25.7386 | 27.4644 | 10.14227 | -1.7258 | 0.006642643 | 17.31549
53.10945 | 25.6354 | 27.26266 | 10.14052 | -1.627263 | 0.006640579 | 17.1155
53.11945 | 25.3572 | 27.06296 | 10.13876 | -1.705763 | 0.006638746 | 16.91756
53.12945 | 25.2406 | 26.86533 | 10.137 | -1.62473 | 0.006637142 | 16.72169
53.13945 | 25.0455 | 26.66979 | 10.13523 | -1.624294 | 0.006635768 | 16.52793
53.14945 | 24.805 | 26.47638 | 10.13346 | -1.671378 | 0.006634624 | 16.33628
53.15945 | 24.7306 | 26.28511 | 10.13168 | -1.554506 | 0.00663371 | 16.14679
53.16945 | 24.4943 | 26.09599 | 10.1299 | -1.601694 | 0.006633026 | 15.95946
53.17945 | 24.3322 | 25.90906 | 10.12812 | -1.576857 | 0.006632573 | 15.77431
53.18945 | 24.1704 | 25.72431 | 10.12632 | -1.553906 | 0.00663235 | 15.59135
53.19945 | 23.9445 | 25.54175 | 10.12453 | -1.597254 | 0.006632357 | 15.41059
53.20945 | 23.8121 | 25.3614 | 10.12273 | -1.549305 | 0.006632595 | 15.23204
53.21945 | 23.6434 | 25.18326 | 10.12092 | -1.539862 | 0.006633065 | 15.05571
53.22945 | 23.4418 | 25.00733 | 10.11911 | -1.565529 | 0.006633766 | 14.88158
53.23945 | 23.3201 | 24.83361 | 10.1173 | -1.513507 | 0.006634698 | 14.70968
53.24945 | 23.1187 | 24.66209 | 10.11548 | -1.543391 | 0.006635863 | 14.53998
53.25945 | 22.982 | 24.49278 | 10.11365 | -1.510781 | 0.00663726 | 14.37249
53.26945 | 22.8203 | 24.32566 | 10.11182 | -1.505365 | 0.00663889 | 14.2072
53.27945 | 22.605 | 24.16074 | 10.10999 | -1.55574 | 0.006640753 | 14.04411
53.28945 | 22.5337 | 23.998 | 10.10815 | -1.464297 | 0.00664285 | 13.88321
53.29945 | 22.3155 | 23.83743 | 10.1063 | -1.521926 | 0.006645181 | 13.72448
53.30945 | 22.1604 | 23.67901 | 10.10445 | -1.518611 | 0.006647748 | 13.56791
53.31945 | 22.0418 | 23.52274 | 10.1026 | -1.480942 | 0.006650549 | 13.41349
53.32945 | 21.8016 | 23.3686 | 10.10074 | -1.567004 | 0.006653587 | 13.26121
53.33945 | 21.7492 | 23.21658 | 10.09887 | -1.467384 | 0.006656861 | 13.11105
53.34945 | 21.5769 | 23.06666 | 10.09701 | -1.489762 | 0.006660373 | 12.963
53.35945 | 21.3965 | 22.91882 | 10.09513 | -1.522322 | 0.006664122 | 12.81703
53.36945 | 21.255 | 22.77305 | 10.09325 | -1.518046 | 0.00666811 | 12.67313
53.37945 | 21.0898 | 22.62932 | 10.09137 | -1.539518 | 0.006672338 | 12.53128
53.38945 | 20.9584 | 22.48761 | 10.08948 | -1.529215 | 0.006676806 | 12.39146
53.39945 | 20.8551 | 22.34792 | 10.08759 | -1.492817 | 0.006681515 | 12.25365
53.40945 | 20.6697 | 22.21021 | 10.08569 | -1.540506 | 0.006686465 | 12.11783
53.41945 | 20.5877 | 22.07446 | 10.08378 | -1.486759 | 0.006691658 | 11.98398
53.42944 | 20.4173 | 21.94079 | 10.08188 | -1.523485 | 0.006697089 | 11.85221
53.43944 | 20.2701 | 21.8089 | 10.07996 | -1.538801 | 0.00670277 | 11.72224
53.44944 | 20.1979 | 21.67891 | 10.07804 | -1.481014 | 0.006708697 | 11.59416
53.45944 | 20.0232 | 21.5508 | 10.07612 | -1.527605 | 0.00671487 | 11.46797
53.46944 | 19.9115 | 21.42455 | 10.07419 | -1.513048 | 0.006721291 | 11.34363
53.47944 | 19.7987 | 21.30012 | 10.07226 | -1.501421 | 0.00672796 | 11.22114
53.48944 | 19.6225 | 21.1775 | 10.07032 | -1.555002 | 0.006734878 | 11.10045
53.49944 | 19.5541 | 21.05667 | 10.06838 | -1.502567 | 0.006742049 | 10.98155
53.50944 | 19.4212 | 20.93759 | 10.06643 | -1.516393 | 0.00674947 | 10.86442
53.51944 | 19.3025 | 20.82025 | 10.06447 | -1.517754 | 0.006757145 | 10.74902
53.52944 | 19.1718 | 20.70463 | 10.06251 | -1.532831 | 0.006765074 | 10.63535
53.53944 | 19.0338 | 20.5907 | 10.06055 | -1.556897 | 0.00677326 | 10.52337
53.54944 | 18.9719 | 20.47843 | 10.05858 | -1.506529 | 0.006781702 | 10.41306
53.55944 | 18.8486 | 20.3678 | 10.05661 | -1.519204 | 0.006790402 | 10.30441
53.56944 | 18.703 | 20.2588 | 10.05463 | -1.555799 | 0.006799363 | 10.19737
53.57944 | 18.6573 | 20.15139 | 10.05265 | -1.494091 | 0.006808584 | 10.09194
53.58944 | 18.519 | 20.04555 | 10.05066 | -1.526554 | 0.006818069 | 9.988079
53.59944 | 18.4055 | 19.94127 | 10.04866 | -1.535769 | 0.006827817 | 9.885778
53.60944 | 18.3528 | 19.83851 | 10.04666 | -1.48571 | 0.006837831 | 9.785008
53.61944 | 18.1827 | 19.73726 | 10.04466 | -1.554555 | 0.006848113 | 9.685747
53.62944 | 18.1156 | 19.63748 | 10.04265 | -1.521883 | 0.006858663 | 9.587974
53.63944 | 18.0331 | 19.53917 | 10.04064 | -1.50607 | 0.006869484 | 9.491663
53.64944 | 17.9105 | 19.44229 | 10.03862 | -1.531792 | 0.006880577 | 9.396794
53.65944 | 17.8444 | 19.34683 | 10.03659 | -1.502431 | 0.006891944 | 9.303345
53.66944 | 17.7162 | 19.25276 | 10.03456 | -1.536562 | 0.006903586 | 9.211294
53.67944 | 17.6483 | 19.16006 | 10.03253 | -1.511764 | 0.006915507 | 9.120619
53.68944 | 17.5435 | 19.06872 | 10.03049 | -1.525217 | 0.006927706 | 9.031299
53.69944 | 17.4223 | 18.9787 | 10.02845 | -1.556396 | 0.006940186 | 8.943311
53.70944 | 17.381 | 18.88999 | 10.0264 | -1.508985 | 0.006952951 | 8.856637
53.71944 | 17.2865 | 18.80256 | 10.02434 | -1.516061 | 0.006966 | 8.771254
53.72944 | 17.1721 | 18.7164 | 10.02228 | -1.544303 | 0.006979336 | 8.687142
53.73944 | 17.1288 | 18.63149 | 10.02022 | -1.502691 | 0.006992962 | 8.604282
53.74944 | 17.0234 | 18.54781 | 10.01815 | -1.524406 | 0.007006879 | 8.522653
53.75944 | 16.9708 | 18.46533 | 10.01607 | -1.494527 | 0.007021089 | 8.442236
53.76943 | 16.883 | 18.38413 | 10.01399 | -1.501128 | 0.007035582 | 8.363101
53.77943 | 16.7854 | 18.304 | 10.01191 | -1.518603 | 0.007050385 | 8.285046
53.78943 | 16.7431 | 18.22503 | 10.00982 | -1.481927 | 0.007065489 | 8.208146
53.79943 | 16.6365 | 18.14718 | 10.00772 | -1.510681 | 0.007080896 | 8.132381
53.80943 | 16.5777 | 18.07045 | 10.00562 | -1.492747 | 0.007096608 | 8.057732
53.81943 | 16.5212 | 17.99481 | 10.00351 | -1.473607 | 0.007112627 | 7.984182
53.82943 | 16.416 | 17.92024 | 10.0014 | -1.504244 | 0.007128956 | 7.911714
53.83943 | 16.386 | 17.84674 | 9.999284 | -1.460738 | 0.007145598 | 7.840308
53.84943 | 16.3017 | 17.77427 | 9.997163 | -1.472574 | 0.007162555 | 7.769948
53.85943 | 16.2058 | 17.70283 | 9.995036 | -1.497033 | 0.007179829 | 7.700617
53.86943 | 16.1664 | 17.6324 | 9.992904 | -1.466 | 0.007197424 | 7.632298
53.87943 | 16.116 | 17.56296 | 9.990767 | -1.446956 | 0.007215341 | 7.564974
53.88943 | 16.0455 | 17.49449 | 9.988624 | -1.448988 | 0.007233585 | 7.49863
53.89943 | 15.9776 | 17.42698 | 9.986477 | -1.449378 | 0.007252157 | 7.433249
53.90943 | 15.9127 | 17.36041 | 9.984324 | -1.44771 | 0.007271062 | 7.368815
53.91943 | 15.8841 | 17.29477 | 9.982166 | -1.41067 | 0.007290301 | 7.305313
53.92943 | 15.8031 | 17.23004 | 9.980003 | -1.42694 | 0.007309877 | 7.242727
53.93943 | 15.733 | 17.16621 | 9.977835 | -1.433207 | 0.007329794 | 7.181043
53.94943 | 15.7127 | 17.10326 | 9.975661 | -1.390557 | 0.007350055 | 7.120246
53.95943 | 15.6198 | 17.04117 | 9.973482 | -1.421373 | 0.007370662 | 7.06032
53.96943 | 15.5966 | 16.97994 | 9.971298 | -1.383343 | 0.007391621 | 7.001253
53.97943 | 15.5247 | 16.91955 | 9.969109 | -1.394852 | 0.007412933 | 6.94303
53.98943 | 15.4632 | 16.85999 | 9.966915 | -1.396786 | 0.007434601 | 6.885637
53.99943 | 15.433 | 16.80123 | 9.964715 | -1.368232 | 0.00745663 | 6.82906
54.00943 | 15.3638 | 16.74328 | 9.96251 | -1.379475 | 0.007479023 | 6.773286
54.01943 | 15.2891 | 16.6861 | 9.9603 | -1.397004 | 0.007501783 | 6.718302
54.02943 | 15.2746 | 16.6297 | 9.958085 | -1.355105 | 0.007524915 | 6.664095
54.03943 | 15.1889 | 16.57407 | 9.955864 | -1.385166 | 0.007548421 | 6.610653
54.04943 | 15.1782 | 16.51917 | 9.953638 | -1.340973 | 0.007572305 | 6.557963
54.05943 | 15.1167 | 16.46502 | 9.951407 | -1.348316 | 0.007596573 | 6.506012
54.06943 | 15.064 | 16.41158 | 9.949171 | -1.347581 | 0.007621225 | 6.454789
54.07943 | 15.0349 | 16.35886 | 9.946929 | -1.323958 | 0.007646269 | 6.404282
54.08943 | 14.9743 | 16.30683 | 9.944682 | -1.332533 | 0.007671706 | 6.354479
54.09943 | 14.9256 | 16.2555 | 9.94243 | -1.329897 | 0.007697542 | 6.305369
54.10943 | 14.8958 | 16.20484 | 9.940172 | -1.309037 | 0.00772378 | 6.256941
54.11942 | 14.8364 | 16.15489 | 9.937912 | -1.318492 | 0.007750399 | 6.209229
54.12942 | 14.8105 | 16.10555 | 9.935644 | -1.295052 | 0.007777455 | 6.16213
54.13942 | 14.7674 | 16.05686 | 9.933371 | -1.289456 | 0.007804925 | 6.115681
54.14942 | 14.7125 | 16.00879 | 9.931092 | -1.296295 | 0.007832816 | 6.06987
54.15942 | 14.6845 | 15.96136 | 9.928808 | -1.276857 | 0.007861131 | 6.024688
54.16942 | 14.6336 | 15.91453 | 9.926519 | -1.280933 | 0.007889876 | 5.980124
54.17942 | 14.5886 | 15.86831 | 9.924224 | -1.279712 | 0.007919054 | 5.936168
54.18942 | 14.5649 | 15.82269 | 9.921925 | -1.257786 | 0.00794867 | 5.892812
54.19942 | 14.5158 | 15.77764 | 9.91962 | -1.261843 | 0.007978731 | 5.850044
54.20942 | 14.4962 | 15.73318 | 9.917309 | -1.236976 | 0.008009239 | 5.807857
54.21942 | 14.4443 | 15.68927 | 9.914993 | -1.244974 | 0.008040201 | 5.766241
54.22942 | 14.423 | 15.64593 | 9.912672 | -1.222929 | 0.008071622 | 5.725185
54.23942 | 14.3904 | 15.60313 | 9.910346 | -1.212732 | 0.008103506 | 5.684683
54.24942 | 14.3395 | 15.56088 | 9.908014 | -1.221375 | 0.00813586 | 5.644725
54.25942 | 14.323 | 15.51915 | 9.905677 | -1.196148 | 0.008168688 | 5.605302
54.26942 | 14.2889 | 15.47794 | 9.903335 | -1.189043 | 0.008201996 | 5.566406
54.27942 | 14.2476 | 15.43725 | 9.900987 | -1.189651 | 0.008235789 | 5.528028
54.28942 | 14.2196 | 15.39707 | 9.898634 | -1.177467 | 0.008270074 | 5.490163
54.29942 | 14.1923 | 15.35738 | 9.896275 | -1.165079 | 0.008304856 | 5.452799
54.30942 | 14.1631 | 15.31818 | 9.893912 | -1.155082 | 0.00834014 | 5.41593
54.31942 | 14.1206 | 15.27947 | 9.891542 | -1.158867 | 0.008375934 | 5.379549
54.32942 | 14.0928 | 15.24123 | 9.889168 | -1.148427 | 0.008412242 | 5.343647
54.33942 | 14.0519 | 15.20345 | 9.886788 | -1.151554 | 0.008449072 | 5.308217
54.34942 | 14.0322 | 15.16614 | 9.884403 | -1.133941 | 0.008486429 | 5.273252
54.35942 | 13.986 | 15.12928 | 9.882012 | -1.143281 | 0.008524319 | 5.238744
54.36942 | 13.9852 | 15.09287 | 9.879616 | -1.107667 | 0.00856275 | 5.204688
54.37942 | 13.9431 | 15.05689 | 9.877215 | -1.113792 | 0.008601728 | 5.171076
54.38942 | 13.9183 | 15.02135 | 9.874808 | -1.103049 | 0.008641259 | 5.1379
54.39942 | 13.8871 | 14.98623 | 9.872396 | -1.099132 | 0.008681351 | 5.105155
54.40942 | 13.8497 | 14.95153 | 9.869978 | -1.101834 | 0.008722008 | 5.072834
54.41942 | 13.8438 | 14.91725 | 9.867555 | -1.073449 | 0.008763242 | 5.04093
54.42942 | 13.8029 | 14.88337 | 9.865127 | -1.08047 | 0.008805056 | 5.009438
54.43942 | 13.7754 | 14.84989 | 9.862693 | -1.074491 | 0.008847459 | 4.97835
54.44942 | 13.7689 | 14.81681 | 9.860254 | -1.047906 | 0.008890459 | 4.947662
54.45941 | 13.7192 | 14.78414 | 9.857812 | -1.064941 | 0.008934002 | 4.917395
54.46941 | 13.6936 | 14.75183 | 9.855362 | -1.058226 | 0.008978217 | 4.887486
54.47941 | 13.6819 | 14.71989 | 9.852907 | -1.037988 | 0.009023049 | 4.857958
54.48941 | 13.6398 | 14.68832 | 9.850446 | -1.04852 | 0.009068509 | 4.828806
54.49941 | 13.6185 | 14.65712 | 9.84798 | -1.038618 | 0.009114603 | 4.800024
54.50941 | 13.6007 | 14.62628 | 9.845508 | -1.025575 | 0.009161358 | 4.771606
54.51941 | 13.5672 | 14.59579 | 9.843031 | -1.028587 | 0.009208748 | 4.743548
54.52941 | 13.5575 | 14.56565 | 9.840548 | -1.008148 | 0.009256794 | 4.715843
54.53941 | 13.5374 | 14.53585 | 9.838061 | -0.9984533 | 0.009305513 | 4.688487
54.54941 | 13.5054 | 14.5064 | 9.835567 | -1.000997 | 0.009354887 | 4.661475
54.55941 | 13.4965 | 14.47727 | 9.833068 | -0.980775 | 0.009404969 | 4.634802
54.56941 | 13.4587 | 14.44848 | 9.830564 | -0.9897815 | 0.009455762 | 4.608462
54.57941 | 13.4609 | 14.42001 | 9.828054 | -0.9591126 | 0.009507243 | 4.582451
54.58941 | 13.4305 | 14.39186 | 9.825539 | -0.961363 | 0.009559435 | 4.556764
54.59941 | 13.4003 | 14.36403 | 9.823019 | -0.9637278 | 0.009612353 | 4.531397
54.60941 | 13.397 | 14.3365 | 9.820493 | -0.9395032 | 0.009666 | 4.506345
54.61941 | 13.3685 | 14.30928 | 9.817961 | -0.9407839 | 0.009720394 | 4.481603
54.62941 | 13.3601 | 14.28237 | 9.815424 | -0.9222665 | 0.009775535 | 4.457167
54.63941 | 13.3344 | 14.25575 | 9.812882 | -0.9213456 | 0.009831422 | 4.433033
54.64941 | 13.3008 | 14.22942 | 9.810334 | -0.9286172 | 0.009888098 | 4.409196
54.65941 | 13.2907 | 14.20338 | 9.80778 | -0.9126776 | 0.009945562 | 4.385652
54.66941 | 13.2776 | 14.17762 | 9.805221 | -0.9000224 | 0.01000382 | 4.362397
54.67941 | 13.2514 | 14.15215 | 9.802657 | -0.9007474 | 0.01006288 | 4.339428
54.68941 | 13.2447 | 14.12695 | 9.800087 | -0.8822484 | 0.01012275 | 4.316739
54.69941 | 13.2172 | 14.10202 | 9.797512 | -0.8848225 | 0.01018348 | 4.294327
54.70941 | 13.2066 | 14.07736 | 9.794931 | -0.8707648 | 0.01024502 | 4.272189
54.71941 | 13.2047 | 14.05297 | 9.792345 | -0.848272 | 0.01030742 | 4.25032
54.72941 | 13.1631 | 14.02884 | 9.789753 | -0.8657402 | 0.01037067 | 4.228717
54.73941 | 13.1601 | 14.00497 | 9.787155 | -0.8448659 | 0.0104348 | 4.207376
54.74941 | 13.144 | 13.98135 | 9.784553 | -0.8373454 | 0.01049981 | 4.186293
54.75941 | 13.1181 | 13.95798 | 9.781944 | -0.8398756 | 0.0105657 | 4.165466
54.76941 | 13.1057 | 13.93485 | 9.77933 | -0.8291523 | 0.01063252 | 4.144889
54.77941 | 13.0969 | 13.91197 | 9.776711 | -0.8150726 | 0.01070027 | 4.124561
54.78941 | 13.075 | 13.88933 | 9.774086 | -0.8143332 | 0.01076895 | 4.104478
54.7994 | 13.059 | 13.86695 | 9.771458 | -0.8079525 | 0.01083852 | 4.084656
54.8094 | 13.0459 | 13.84478 | 9.768822 | -0.7988834 | 0.01090912 | 4.065052
54.8194 | 13.0141 | 13.82284 | 9.766181 | -0.808745 | 0.01098068 | 4.045683
54.8294 | 13.0154 | 13.80113 | 9.763534 | -0.7857334 | 0.01105325 | 4.026546
54.8394 | 12.9857 | 13.77965 | 9.760882 | -0.7939463 | 0.01112682 | 4.007638
54.8494 | 12.9936 | 13.75838 | 9.758224 | -0.7647808 | 0.01120141 | 3.988956
54.8594 | 12.967 | 13.73733 | 9.75556 | -0.7703329 | 0.01127704 | 3.970496
54.8694 | 12.9572 | 13.7165 | 9.752891 | -0.759301 | 0.01135372 | 3.952256
54.8794 | 12.9505 | 13.69588 | 9.750216326 | -0.7453814 | 0.01143147 | 3.934234
54.8894 | 12.9233 | 13.67547 | 9.747536 | -0.7521709 | 0.0115103 | 3.916424
54.8994 | 12.9206 | 13.65527 | 9.74485 | -0.734668 | 0.01159022 | 3.898827
54.9094 | 12.9149 | 13.63527 | 9.742159 | -0.7203691 | 0.01167126 | 3.881439
54.9194 | 12.886 | 13.61547 | 9.739462 | -0.7294717 | 0.01175342 | 3.864256
54.9294 | 12.8723 | 13.59587 | 9.73676 | -0.7235731 | 0.01183673 | 3.847276
54.9394 | 12.8761 | 13.57647 | 9.734052 | -0.7003708 | 0.0119212 | 3.830498
54.9494 | 12.8514 | 13.55726 | 9.731339 | -0.7058625 | 0.01200684 | 3.813917
54.9594 | 12.843 | 13.53824 | 9.728619 | -0.695245 | 0.01209369 | 3.797532
54.9694 | 12.8252 | 13.51942 | 9.725895 | -0.6942161 | 0.01218176 | 3.781339
54.9794 | 12.8074 | 13.50077 | 9.723165 | -0.6933739 | 0.01227106 | 3.765338
54.9894 | 12.8044 | 13.48232 | 9.720429 | -0.6779157 | 0.01236161 | 3.749525
54.9994 | 12.7917 | 13.46404 | 9.717688 | -0.6723388 | 0.01245345 | 3.733898
55.0094 | 12.776 | 13.44594 | 9.714941 | -0.6699411 | 0.01254656 | 3.718454
55.0194 | 12.7748 | 13.42802 | 9.712188 | -0.6532207 | 0.01264098 | 3.703192
55.0294 | 12.764 | 13.41028 | 9.70943 | -0.6462752 | 0.01273673 | 3.688108
55.0394 | 12.7442 | 13.3927 | 9.706666 | -0.6485022 | 0.01283383 | 3.673202
55.0494 | 12.7375 | 13.3753 | 9.703897 | -0.6377993 | 0.0129323 | 3.65847
55.0594 | 12.7317 | 13.35807 | 9.701122 | -0.626365 | 0.01303216 | 3.643911
55.0694 | 12.7217 | 13.341 | 9.698342 | -0.6192972 | 0.01313342 | 3.629522
55.0794 | 12.7071 | 13.32409 | 9.695556 | -0.6169932 | 0.01323612 | 3.615301
55.0894 | 12.6935 | 13.30735 | 9.692764 | -0.6138511 | 0.01334027 | 3.601247
55.0994 | 12.6856 | 13.29077 | 9.689967 | -0.6051697 | 0.0134459 | 3.587357
55.1094 | 12.6811 | 13.27435 | 9.687164 | -0.5932467 | 0.01355303 | 3.573629
55.1194 | 12.6578 | 13.25808 | 9.684356 | -0.6002797 | 0.01366167 | 3.560062
55.1294 | 12.6542 | 13.24197 | 9.681542 | -0.587767 | 0.01377188 | 3.546653
55.1394 | 12.6442 | 13.22601 | 9.678722 | -0.581807 | 0.01388363 | 3.533401
55.14939 | 12.633 | 13.21021 | 9.6759 | -0.5772129 | 0.01399685 | 3.520316
55.15939 | 12.6253 | 13.19455 | 9.673069 | -0.5692526 | 0.01411181 | 3.507372
55.16939 | 12.6116 | 13.17904 | 9.670232 | -0.567439 | 0.0142284 | 3.494578
55.17939 | 12.6113 | 13.16367 | 9.66739 | -0.5523713 | 0.01434665 | 3.481934
55.18939 | 12.607 | 13.14845 | 9.664543 | -0.5414469 | 0.0144666 | 3.469438
55.19939 | 12.5908 | 13.13336 | 9.661689 | -0.5425644 | 0.01458825 | 3.457087
55.20939 | 12.5798 | 13.11842 | 9.65883 | -0.5386225 | 0.01471163 | 3.444881
55.21939 | 12.5774 | 13.10362 | 9.655966 | -0.5262193 | 0.01483678 | 3.432817
55.22939 | 12.5719 | 13.08895 | 9.653095 | -0.5170534 | 0.01496372 | 3.420894
55.23939 | 12.5618 | 13.07442 | 9.65022 | -0.5126229 | 0.01509247 | 3.409111
55.24939 | 12.55 | 13.06003 | 9.647338 | -0.5100261 | 0.01522306 | 3.397465
55.25939 | 12.5479 | 13.04576 | 9.644451 | -0.4978619 | 0.01535552 | 3.385955
55.26939 | 12.5328 | 13.03163 | 9.641558 | -0.498829 | 0.01548987 | 3.374581
55.27939 | 12.526 | 13.01763 | 9.63866 | -0.4916252 | 0.01562614 | 3.363339
55.28939 | 12.513 | 13.00375 | 9.635756 | -0.4907493 | 0.01576436 | 3.352229
55.29939 | 12.5178 | 12.99 | 9.632846 | -0.4722002 | 0.01590455 | 3.341249
55.30939 | 12.5011 | 12.97638 | 9.629931 | -0.4752762 | 0.01604675 | 3.330399
55.31939 | 12.4946 | 12.96288 | 9.62701 | -0.468276 | 0.01619098 | 3.319675
55.32939 | 12.4914 | 12.9495 | 9.624083 | -0.4580981 | 0.01633727 | 3.309078
55.33939 | 12.4891 | 12.93624 | 9.621151 | -0.4471414 | 0.01648564 | 3.298605
55.34939 | 12.4727 | 12.9231 | 9.618213 | -0.4504047 | 0.01663613 | 3.288256
55.35939 | 12.4821 | 12.91009 | 9.615269 | -0.4279858 | 0.01678876 | 3.278028
55.36939 | 12.4512 | 12.89718 | 9.61232 | -0.4459847 | 0.01694357 | 3.267921
55.37939 | 12.4702 | 12.8844 | 9.609365 | -0.4141989 | 0.01710058 | 3.257933
55.38939 | 12.4361 | 12.87173 | 9.606404 | -0.4356281 | 0.01725982 | 3.248064
55.39939 | 12.4461 | 12.85917 | 9.603438 | -0.4130706 | 0.01742131 | 3.238311
55.40939 | 12.4382 | 12.84673 | 9.600466 | -0.4085253 | 0.0175851 | 3.228674
55.41939 | 12.4275 | 12.83439 | 9.597489 | -0.406891 | 0.0177512 | 3.219151
55.42939 | 12.4094 | 12.82217 | 9.594505 | -0.4127668 | 0.01791964 | 3.209742
55.43939 | 12.418 | 12.81005 | 9.591516 | -0.3920511 | 0.01809046 | 3.200444
55.44939 | 12.3945 | 12.79804 | 9.588522 | -0.4035433 | 0.01826369 | 3.191258
55.45939 | 12.3951 | 12.78614 | 9.585522 | -0.3910415 | 0.01843934 | 3.182181
55.46939 | 12.3866 | 12.77435 | 9.582516 | -0.3877455 | 0.01861745 | 3.173212
55.47939 | 12.3661 | 12.76265 | 9.579504 | -0.3965536 | 0.01879805 | 3.164352
55.48938 | 12.3796 | 12.75108 | 9.57649 | -0.3714763 | 0.01898099 | 3.155606
55.49938 | 12.3569 | 12.73959 | 9.573467 | -0.38269 | 0.01916664 | 3.146957
55.50938 | 12.3541 | 12.7282 | 9.570438 | -0.3741046 | 0.01935487 | 3.138412
55.51938 | 12.3491 | 12.71692 | 9.567403 | -0.3678195 | 0.01954569 | 3.12997
55.52938 | 12.3308 | 12.70573 | 9.564363 | -0.3749333 | 0.01973913 | 3.121631
55.53938 | 12.3366 | 12.69465 | 9.561318 | -0.3580456 | 0.01993523 | 3.113393
55.54938 | 12.311 | 12.68366 | 9.558266 | -0.372655 | 0.02013399 | 3.105255
55.55938 | 12.3137 | 12.67276 | 9.555209 | -0.3590607 | 0.02033546 | 3.097216
55.56938 | 12.3131 | 12.66196 | 9.552146 | -0.3488615 | 0.02053965 | 3.089276
55.57938 | 12.2902 | 12.65126 | 9.549078 | -0.3610571 | 0.02074659 | 3.081433
55.58938 | 12.2871 | 12.64065 | 9.546003 | -0.3535489 | 0.02095629 | 3.073689
55.59938 | 12.2808 | 12.63013 | 9.542923 | -0.3493303 | 0.02116878 | 3.066038
55.60938 | 12.2529 | 12.6197 | 9.539838 | -0.3668034 | 0.02138409 | 3.058482
55.61938 | 12.2639 | 12.60937 | 9.536746 | -0.3454674 | 0.02160223 | 3.051019
55.62938 | 12.266 | 12.59912 | 9.533649 | -0.3331212 | 0.02182321 | 3.043649
55.63938 | 12.2261 | 12.58896 | 9.530546 | -0.3628642 | 0.02204707 | 3.036371
55.64938 | 12.2575 | 12.5789 | 9.527438 | -0.3213955 | 0.0222738 | 3.029184
55.65938 | 12.2337 | 12.56891 | 9.524324 | -0.3352141 | 0.02250343 | 3.022087
55.66938 | 12.217 | 12.55902 | 9.521204 | -0.3420194 | 0.02273598 | 3.01508
55.67938 | 12.2342 | 12.54921 | 9.518078 | -0.3150107 | 0.02297145 | 3.008161
55.68938 | 12.2071 | 12.53949 | 9.514947 | -0.332387 | 0.02320984 | 3.00133
55.69938 | 12.2146 | 12.52985 | 9.51181 | -0.3152475 | 0.02345118 | 2.994587
55.70938 | 12.203 | 12.52029 | 9.508667 | -0.3172914 | 0.02369547 | 2.987929
55.71938 | 12.1928 | 12.51082 | 9.505518 | -0.3180154 | 0.0239427 | 2.981354
55.72938 | 12.1985 | 12.50142 | 9.502364 | -0.302924 | 0.02419289 | 2.974867
55.73938 | 12.1906 | 12.49211 | 9.499204 | -0.3015139 | 0.02444603 | 2.968464
55.74938 | 12.1735 | 12.48288 | 9.496039 | -0.3093842 | 0.02470212 | 2.962144
55.75938 | 12.1823 | 12.47373 | 9.492867 | -0.2914344 | 0.02496116 | 2.955906
55.76938 | 12.1685 | 12.46466 | 9.48969 | -0.2961638 | 0.02522313 | 2.949751
55.77938 | 12.1494 | 12.45567 | 9.486507 | -0.3062713 | 0.02548802 | 2.943676
55.78938 | 12.1722 | 12.44676 | 9.483318 | -0.2745565 | 0.02575583 | 2.937682
55.79938 | 12.1498 | 12.43792 | 9.480124 | -0.2881185 | 0.02602653 | 2.931768
55.80938 | 12.1573 | 12.42916 | 9.476924 | -0.2718569 | 0.0263001 | 2.925933
55.81938 | 12.1554 | 12.42047 | 9.473718 | -0.2650707 | 0.02657653 | 2.920176
55.82937 | 12.1328 | 12.41187 | 9.47051 | -0.2790705 | 0.0268555 | 2.914505
55.83937 | 12.1471 | 12.40333 | 9.467293 | -0.2562335 | 0.02713753 | 2.908903
55.84937 | 12.1477 | 12.39487 | 9.46407 | -0.2471701 | 0.02742232 | 2.903378
55.85937 | 12.1326 | 12.38648 | 9.460841 | -0.2538793 | 0.02770982 | 2.897929
55.86937 | 12.1446 | 12.37816 | 9.457606 | -0.233561 | 0.02799999 | 2.892555
55.87937 | 12.1198 | 12.36991 | 9.454366 | -0.2501139 | 0.02829279 | 2.887255
55.88937 | 12.1256 | 12.36174 | 9.45112 | -0.2361385 | 0.02858815 | 2.88203
55.89937 | 12.1231 | 12.35363 | 9.447869 | -0.2305325 | 0.02888603 | 2.876878
55.90937 | 12.1042 | 12.3456 | 9.444611 | -0.2413972 | 0.02918635 | 2.8718
55.91937 | 12.1246 | 12.33763 | 9.441348 | -0.2130301 | 0.02948905 | 2.866793
55.92937 | 12.1142 | 12.32973 | 9.438079 | -0.2155322 | 0.02979405 | 2.861859
55.93937 | 12.0859 | 12.3219 | 9.434804 | -0.2360013 | 0.03010127 | 2.856996
55.94937 | 12.1151 | 12.31414 | 9.431524 | -0.1990383 | 0.03041064 | 2.852204
55.95937 | 12.0983 | 12.30644 | 9.428238 | -0.2081411 | 0.03072205 | 2.847481
55.96937 | 12.0943 | 12.29881 | 9.424946 | -0.2045106 | 0.03103541 | 2.84283
55.97937 | 12.1055 | 12.29124 | 9.421648 | -0.1857446 | 0.03135061 | 2.838246
55.98937 | 12.085 | 12.28374 | 9.418344 | -0.198744 | 0.03166754 | 2.833732
55.99937 | 12.0955 | 12.27631 | 9.415035 | -0.180807 | 0.03198609 | 2.829286
56.00937 | 12.1001 | 12.26893 | 9.41172 | -0.1688341 | 0.03230613 | 2.824908
56.01937 | 12.0643 | 12.26162 | 9.4084 | -0.1973237 | 0.03262753 | 2.820597
56.02937 | 12.0957 | 12.25438 | 9.405073 | -0.1586755 | 0.03295014 | 2.816352
56.03937 | 12.0813 | 12.24719 | 9.401741 | -0.1658889 | 0.03327383 | 2.812174
56.04937 | 12.0735 | 12.24006 | 9.398403 | -0.1665635 | 0.03359845 | 2.808062
56.05937 | 12.0755 | 12.233 | 9.395059 | -0.1574983 | 0.03392382 | 2.804015
56.06937 | 12.0661 | 12.22599 | 9.39171 | -0.1598929 | 0.03424978 | 2.800034
56.07937 | 12.0607 | 12.21905 | 9.388354 | -0.158347 | 0.03457615 | 2.796117
56.08937 | 12.07 | 12.21216 | 9.384993 | -0.1421595 | 0.03490277 | 2.792264
56.09937 | 12.0528 | 12.20533 | 9.381626 | -0.1525299 | 0.03522942 | 2.788474
56.10937 | 12.057 | 12.19856 | 9.378254 | -0.1415577 | 0.03555591 | 2.784748
56.11937 | 12.0727 | 12.19184 | 9.374875 | -0.1191421 | 0.03588204 | 2.781085
56.12937 | 12.0441 | 12.18518 | 9.371491 | -0.1410825 | 0.03620759 | 2.777484
56.13937 | 12.0614 | 12.17858 | 9.368101 | -0.1171791 | 0.03653235 | 2.773945
56.14937 | 12.0551 | 12.17203 | 9.364706 | -0.1169296 | 0.03685607 | 2.770468
56.15937 | 12.0491 | 12.16554 | 9.361304 | -0.1164354 | 0.03717853 | 2.767052
56.16937 | 12.0682 | 12.15909 | 9.357897 | -0.09089407 | 0.03749948 | 2.763697
56.17936 | 12.047 | 12.15271 | 9.354488 | -0.1057125 | 0.03781837 | 2.760406
56.18936 | 12.0485 | 12.14638 | 9.351069 | -0.09787689 | 0.03813555 | 2.757172
56.19936 | 12.0603 | 12.14009 | 9.347645 | -0.07979318 | 0.03845046 | 2.753998
56.20936 | 12.0438 | 12.13386 | 9.344214 | -0.09006045 | 0.03876283 | 2.750883
56.21936 | 12.0368 | 12.12768 | 9.340778 | -0.0908784 | 0.03907238 | 2.747828
56.22936 | 12.0544 | 12.12155 | 9.337336 | -0.0671464 | 0.03937882 | 2.744831
56.23936 | 12.0356 | 12.11546 | 9.333889 | -0.07986369 | 0.03968188 | 2.741893
56.24936 | 12.0477 | 12.10943 | 9.330435 | -0.06173022 | 0.03998127 | 2.739013
56.25936 | 12.0406 | 12.10344 | 9.326976 | -0.06284385 | 0.04027669 | 2.736191
56.26936 | 12.0331 | 12.09751 | 9.323511 | -0.06440587 | 0.04056785 | 2.733427
56.27936 | 12.0419 | 12.09161 | 9.320041 | -0.04971396 | 0.04085444 | 2.730719
56.28936 | 12.0314 | 12.08577 | 9.316564 | -0.05436919 | 0.04113616 | 2.728069
56.29936 | 12.04 | 12.07997 | 9.313082 | -0.03996902 | 0.04141271 | 2.725474
56.30936 | 12.0421 | 12.07422 | 9.309594 | -0.03211509 | 0.04168379 | 2.722937
56.31936 | 12.0307 | 12.0685 | 9.3061 | -0.03780483 | 0.04194908 | 2.720455
56.32936 | 12.0344 | 12.06284 | 9.302601 | -0.02843922 | 0.04220829 | 2.71803
56.33936 | 12.0408 | 12.05722 | 9.299095 | -0.01641592 | 0.0424611 | 2.715659
56.34936 | 12.024 | 12.05164 | 9.295584 | -0.02763653 | 0.04270723 | 2.713345
56.35936 | 12.0349 | 12.0461 | 9.292067 | -0.01119819 | 0.04294635 | 2.711084
56.36936 | 12.0172 | 12.0406 | 9.288545 | -0.02340227 | 0.04317818 | 2.708879
56.37936 | 12.0142 | 12.03515 | 9.285016 | -0.02094703 | 0.04340243 | 2.706728
56.38936 | 12.0317 | 12.02973 | 9.281482 | 0.001967302 | 0.0436188 | 2.704632
56.39936 | 12.0118 | 12.02436 | 9.277942 | -0.01255817 | 0.04382703 | 2.702589
56.40936 | 12.0105 | 12.01902 | 9.274396 | -0.008523272 | 0.04402681 | 2.7006
56.41936 | 12.0214 | 12.01373 | 9.270845 | 0.007672416 | 0.04421791 | 2.698665
56.42936 | 12.0089 | 12.00847 | 9.267287 | 0.0004298708 | 0.04440004 | 2.696783
56.43936 | 12.004 | 12.00325 | 9.263724 | 0.0007492713 | 0.04457297 | 2.694954
56.44936 | 12.0142 | 11.99807 | 9.260155 | 0.01613082 | 0.04473644 | 2.693177
56.45936 | 12.0157 | 11.99292 | 9.256581 | 0.02277559 | 0.04489024 | 2.691454
56.46936 | 12.005 | 11.98782 | 9.253 | 0.01718319 | 0.04503414 | 2.689783
56.47936 | 12.0063 | 11.98275 | 9.249414 | 0.02355467 | 0.04516793 | 2.688164
56.48936 | 12.0059 | 11.97771 | 9.245822 | 0.02819035 | 0.04529142 | 2.686596
56.49936 | 12.0113 | 11.97271 | 9.242224 | 0.03858983 | 0.04540444 | 2.685082
56.50936 | 11.9992 | 11.96774 | 9.23862 | 0.03145507 | 0.04550681 | 2.683618
56.51935 | 12.0055 | 11.96282 | 9.235015 | 0.04268022 | 0.0455983 | 2.682207
56.52935 | 12.0093 | 11.95792 | 9.231399 | 0.05137567 | 0.04567894 | 2.680846
56.53935 | 11.9945 | 11.95306 | 9.227778 | 0.04143688 | 0.04574854 | 2.679536
56.54935 | 12.0054 | 11.94824 | 9.224152 | 0.05716419 | 0.04580697 | 2.678277
56.55935 | 12.0147 | 11.94344 | 9.220519 | 0.07125768 | 0.04585416 | 2.677069
56.56935 | 12.0013 | 11.93868 | 9.216881 | 0.06261783 | 0.04589003 | 2.675911
56.57935 | 12.0011 | 11.93396 | 9.213237 | 0.06714453 | 0.04591454 | 2.674804
56.58935 | 12.0008 | 11.92926 | 9.209587 | 0.07153824 | 0.04592763 | 2.673747
56.59935 | 12.0156 | 11.9246 | 9.205931 | 0.09099887 | 0.04592929 | 2.672741
56.60935 | 12.0137 | 11.91997 | 9.20227 | 0.09372719 | 0.04591952 | 2.671783
56.61935 | 12.011 | 11.91538 | 9.198603 | 0.09562246 | 0.04589834 | 2.670877
56.62935 | 12.0181 | 11.91081 | 9.19493 | 0.1072851 | 0.04586577 | 2.670019
56.63935 | 12.0273 | 11.90628 | 9.191251 | 0.1210158 | 0.04582187 | 2.669211
56.64935 | 12.0181 | 11.90179 | 9.187566 | 0.1163137 | 0.0457667 | 2.668453
56.65935 | 12.0162 | 11.89732 | 9.183876 | 0.1188794 | 0.04570035 | 2.667744
56.66935 | 12.0341 | 11.89289 | 9.18018 | 0.1412128 | 0.04562292 | 2.667084
56.67935 | 12.0287 | 11.88849 | 9.176478 | 0.140214 | 0.04553453 | 2.666474
56.68935 | 12.032 | 11.88412 | 9.17277 | 0.1478824 | 0.0454353 | 2.665912
56.69935 | 12.0258 | 11.87978 | 9.169057 | 0.1460187 | 0.04532538 | 2.665399
56.70935 | 12.0425 | 11.87548 | 9.165338 | 0.1670224 | 0.04520493 | 2.664935
56.71935 | 12.0378 | 11.87121 | 9.161612 | 0.1665938 | 0.04507414 | 2.66452
56.72935 | 12.0368 | 11.86697 | 9.157882 | 0.1698323 | 0.04493318 | 2.664153
56.73935 | 12.0454 | 11.86276 | 9.154145 | 0.1826384 | 0.04478226 | 2.663834
56.74935 | 12.0435 | 11.85859 | 9.150403 | 0.1849114 | 0.0446216 | 2.663564
56.75935 | 12.0569 | 11.85445 | 9.146655 | 0.2024515 | 0.04445142 | 2.663343
56.76935 | 12.0574 | 11.85034 | 9.142901 | 0.2070583 | 0.04427196 | 2.663169
56.77935 | 12.0542 | 11.84627 | 9.139141 | 0.2079318 | 0.04408346 | 2.663044
56.78935 | 12.0683 | 11.84223 | 9.135375 | 0.2260718 | 0.04388618 | 2.662967
56.79935 | 12.0673 | 11.83822 | 9.131604 | 0.2290781 | 0.04368037 | 2.662937
56.80935 | 12.0773 | 11.83425 | 9.127827 | 0.2430506 | 0.04346633 | 2.662956
56.81935 | 12.0793 | 11.83031 | 9.124044 | 0.2489888 | 0.04324431 | 2.663023
56.82935 | 12.0747 | 11.82641 | 9.120256 | 0.2482926 | 0.0430146 | 2.663137
56.83935 | 12.0708 | 11.82254 | 9.116461 | 0.2482618 | 0.0427775 | 2.663299
56.84935 | 12.0938 | 11.8187 | 9.112661 | 0.2750962 | 0.04253329 | 2.663509
56.85934 | 12.0897 | 11.81491 | 9.108859 | 0.2747916 | 0.04228252 | 2.663767
56.86934 | 12.0978 | 11.81114 | 9.105047 | 0.2866557 | 0.042025 | 2.664072
56.87934 | 12.0969 | 11.80742 | 9.10123 | 0.289484 | 0.04176127 | 2.664425
56.88934 | 12.1031 | 11.80372 | 9.097406 | 0.2993762 | 0.04149164 | 2.664826
56.89934 | 12.1213 | 11.80007 | 9.093577 | 0.3212325 | 0.0412164 | 2.665274
56.90934 | 12.0999 | 11.79645 | 9.089743 | 0.3034524 | 0.04093586 | 2.665769
56.91934 | 12.1252 | 11.79286 | 9.085902 | 0.3323353 | 0.04065032 | 2.666312
56.92934 | 12.1482 | 11.78932 | 9.082056 | 0.3588813 | 0.04036009 | 2.666903
56.93934 | 12.1287 | 11.78581 | 9.078204 | 0.3428898 | 0.04006545 | 2.667541
56.94934 | 12.1498 | 11.78234 | 9.074346 | 0.3674609 | 0.03976671 | 2.668227
56.95934 | 12.1592 | 11.77891 | 9.070482 | 0.3802943 | 0.03946416 | 2.66896
56.96934 | 12.1509 | 11.77551 | 9.066613 | 0.3753892 | 0.03915808 | 2.66974
56.97934 | 12.1676 | 11.77215 | 9.062737 | 0.3954457 | 0.03884876 | 2.670568
56.98934 | 12.1805 | 11.76884 | 9.058856 | 0.4116635 | 0.03853648 | 2.671444
56.99934 | 12.1777 | 11.76556 | 9.05497 | 0.4121423 | 0.03822152 | 2.672366
57.00934 | 12.1793 | 11.76232 | 9.051077 | 0.4169817 | 0.03790414 | 2.673337
57.01934 | 12.1959 | 11.75912 | 9.047179 | 0.4367814 | 0.0375846 | 2.674355
57.02934 | 12.1951 | 11.75596 | 9.043275 | 0.4391415 | 0.03726317 | 2.67542
57.03934 | 12.2158 | 11.75284 | 9.039365 | 0.4629615 | 0.0369401 | 2.676533
57.04934 | 12.2231 | 11.74976 | 9.03545 | 0.4733406 | 0.03661562 | 2.677694
57.05934 | 12.2358 | 11.74672 | 9.031528 | 0.4890793 | 0.03628998 | 2.678903
57.06934 | 12.2375 | 11.74372 | 9.027601 | 0.493777 | 0.0359634 | 2.680158
57.07934 | 12.2457 | 11.74077 | 9.023668 | 0.5049337 | 0.03563612 | 2.681462
57.08934 | 12.2613 | 11.73785 | 9.01973 | 0.5234487 | 0.03530834 | 2.682813
57.09934 | 12.2675 | 11.73498 | 9.015785 | 0.5325219 | 0.03498028 | 2.684213
57.10934 | 12.2766 | 11.73215 | 9.011835 | 0.5444531 | 0.03465213 | 2.68566
57.11934 | 12.2922 | 11.72936 | 9.007879 | 0.5628423 | 0.03432409 | 2.687154
57.12934 | 12.3065 | 11.72661 | 9.003918 | 0.5798888 | 0.03399634 | 2.688697
57.13934 | 12.3015 | 11.72391 | 8.99995 | 0.5775926 | 0.03366908 | 2.690288
57.14934 | 12.3078 | 11.72125 | 8.995977 | 0.5865534 | 0.03334245 | 2.691927
57.15934 | 12.3302 | 11.71863 | 8.991998 | 0.6115711 | 0.03301664 | 2.693614
57.16934 | 12.3374 | 11.71605 | 8.988014 | 0.6213454 | 0.03269179 | 2.695349
57.17934 | 12.3459 | 11.71352 | 8.984023 | 0.6323758 | 0.03236806 | 2.697133
57.18934 | 12.3553 | 11.71104 | 8.980027 | 0.6442625 | 0.03204558 | 2.698965
57.19934 | 12.3742 | 11.7086 | 8.976025 | 0.665605 | 0.0317245 | 2.700846
57.20933 | 12.3792 | 11.7062 | 8.972021 | 0.6730009 | 0.03140525 | 2.702772
57.21933 | 12.3831 | 11.70385 | 8.968008 | 0.6792548 | 0.03108732 | 2.70475
57.22933 | 12.4196 | 11.70154 | 8.963989 | 0.7180639 | 0.03077115 | 2.706776
57.23933 | 12.43 | 11.69927 | 8.959964 | 0.730728 | 0.03045685 | 2.708851
57.24933 | 12.4206 | 11.69705 | 8.955933 | 0.7235469 | 0.03014451 | 2.710975
57.25933 | 12.4536 | 11.69488 | 8.951897 | 0.7587205 | 0.02983423 | 2.713148
57.26933 | 12.4563 | 11.69275 | 8.947855 | 0.7635486 | 0.02952611 | 2.715371
57.27933 | 12.4661 | 11.69067 | 8.943807 | 0.7754307 | 0.02922021 | 2.717642
57.28933 | 12.4936 | 11.68863 | 8.939753 | 0.8049671 | 0.02891663 | 2.719963
57.29933 | 12.4896 | 11.68664 | 8.935694 | 0.8029572 | 0.02861543 | 2.722333
57.30933 | 12.5034 | 11.6847 | 8.931629 | 0.818701 | 0.02831668 | 2.724753
57.31933 | 12.5222 | 11.6828 | 8.927558 | 0.8393985 | 0.02802044 | 2.727223
57.32933 | 12.5335 | 11.68095 | 8.923482 | 0.852549 | 0.02772677 | 2.729743
57.33933 | 12.55 | 11.67915 | 8.919399 | 0.8708527 | 0.02743572 | 2.732312
57.34933 | 12.5724 | 11.67739 | 8.915311 | 0.8950095 | 0.02714734 | 2.734932
57.35933 | 12.5714 | 11.67568 | 8.911218 | 0.8957189 | 0.02686166 | 2.737602
57.36933 | 12.6016 | 11.67402 | 8.907118 | 0.9275806 | 0.02657873 | 2.740323
57.37933 | 12.615 | 11.67241 | 8.903013 | 0.9425948 | 0.02629859 | 2.743094
57.38933 | 12.6207 | 11.67084 | 8.898902 | 0.9498615 | 0.02602125 | 2.745915
57.39933 | 12.6564 | 11.66932 | 8.894785 | 0.9870798 | 0.02574676 | 2.748788
57.40933 | 12.6568 | 11.66785 | 8.890663 | 0.9889501 | 0.02547512 | 2.751712
57.41933 | 12.6673 | 11.66643 | 8.886535 | 1.000872 | 0.02520637 | 2.754687
57.42933 | 12.7025 | 11.66505 | 8.882401 | 1.037445 | 0.02494052 | 2.757713
57.43933 | 12.7171 | 11.66373 | 8.878262 | 1.05337 | 0.02467758 | 2.760791
57.44933 | 12.7077 | 11.66245 | 8.874116 | 1.045245 | 0.02441756 | 2.763921
57.45933 | 12.7415 | 11.66123 | 8.869965 | 1.080272 | 0.02416046 | 2.767103
57.46933 | 12.7598 | 11.66005 | 8.865809 | 1.099749 | 0.02390631 | 2.770336
57.47933 | 12.7651 | 11.65892 | 8.861646 | 1.106177 | 0.02365508 | 2.773622
57.48933 | 12.8028 | 11.65785 | 8.857478 | 1.144955 | 0.0234068 | 2.77696
57.49933 | 12.8085 | 11.65682 | 8.853304 | 1.151683 | 0.02316144 | 2.780352
57.50933 | 12.8355 | 11.65584 | 8.849125 | 1.179661 | 0.02291902 | 2.783795
57.51933 | 12.843 | 11.65491 | 8.84494 | 1.188089 | 0.02267952 | 2.787292
57.52933 | 12.8494 | 11.65403 | 8.840749 | 1.195366 | 0.02244293 | 2.790842
57.53933 | 12.8941 | 11.65321 | 8.836552 | 1.240893 | 0.02220924 | 2.794446
57.54932 | 12.9078 | 11.65243 | 8.832354 | 1.255368 | 0.02197867 | 2.798099
57.55932 | 12.9102 | 11.65171 | 8.828146 | 1.258493 | 0.02175076 | 2.80181
57.56932 | 12.9522 | 11.65103 | 8.823932 | 1.301167 | 0.02152571 | 2.805575
57.57932 | 12.9573 | 11.65041 | 8.819713 | 1.306889 | 0.0213035 | 2.809395
57.58932 | 12.989 | 11.64984 | 8.815488 | 1.33916 | 0.02108413 | 2.813268
57.59932 | 13.0128 | 11.64932 | 8.811257 | 1.363479 | 0.02086757 | 2.817197
57.60932 | 13.007 | 11.64885 | 8.80702 | 1.358146 | 0.0206538 | 2.82118
57.61932 | 13.0294 | 11.64844 | 8.802778 | 1.38096 | 0.0204428 | 2.825219
57.62932 | 13.0689 | 11.64808 | 8.79853 | 1.420822 | 0.02023455 | 2.829313
57.63932 | 13.0788 | 11.64777 | 8.794277 | 1.431032 | 0.02002903 | 2.833463
57.64932 | 13.0961 | 11.64751 | 8.790017 | 1.448589 | 0.01982622 | 2.837668
57.65932 | 13.1211 | 11.64731 | 8.785752 | 1.473792 | 0.01962609 | 2.84193
57.66932 | 13.1346 | 11.64716 | 8.781482 | 1.487443 | 0.01942861 | 2.846247
57.67932 | 13.1633 | 11.64706 | 8.777205 | 1.516239 | 0.01923376 | 2.850622
57.68932 | 13.1818 | 11.64702 | 8.772924 | 1.534782 | 0.01904152 | 2.855053
57.69932 | 13.195 | 11.64703 | 8.768636 | 1.547971 | 0.01885186 | 2.859541
57.70932 | 13.2282 | 11.64709 | 8.764343 | 1.581106 | 0.01866475 | 2.864087
57.71932 | 13.2557 | 11.64721 | 8.760044 | 1.608487 | 0.01848017 | 2.868689
57.72932 | 13.2437 | 11.64739 | 8.755739 | 1.596313 | 0.01829809 | 2.87335
57.73932 | 13.2883 | 11.64762 | 8.751429 | 1.640684 | 0.01811848 | 2.878069
57.74932 | 13.3079 | 11.6479 | 8.747113 | 1.66 | 0.01794131 | 2.882846
57.75932 | 13.3155 | 11.64824 | 8.742791 | 1.667261 | 0.01776656 | 2.887681
57.76932 | 13.3421 | 11.64863 | 8.738464 | 1.693466 | 0.0175942 | 2.892576
57.77932 | 13.3474 | 11.64908 | 8.734131 | 1.698316 | 0.0174242 | 2.897529
57.78932 | 13.3664 | 11.64959 | 8.729792 | 1.71681 | 0.01725653 | 2.902542
57.79932 | 13.4012 | 11.65015 | 8.725448 | 1.751047 | 0.01709116 | 2.907614
57.80932 | 13.4171 | 11.65077 | 8.721098 | 1.766328 | 0.01692806 | 2.912746
57.81932 | 13.4176 | 11.65145 | 8.716742 | 1.766153 | 0.01676721 | 2.917938
57.82932 | 13.4497 | 11.65218 | 8.712381 | 1.797521 | 0.01660858 | 2.92319
57.83932 | 13.4594 | 11.65297 | 8.708014 | 1.806431 | 0.01645215 | 2.928503
57.84932 | 13.4759 | 11.65382 | 8.703642 | 1.822084 | 0.01629787 | 2.933876
57.85932 | 13.5051 | 11.65472 | 8.699263 | 1.85038 | 0.01614572 | 2.939311
57.86932 | 13.5047 | 11.65568 | 8.69488 | 1.849018 | 0.01599569 | 2.944807
57.87932 | 13.5278 | 11.6567 | 8.69049 | 1.871098 | 0.01584772 | 2.950364
57.88932 | 13.5469 | 11.65778 | 8.686095 | 1.889119 | 0.01570181 | 2.955984
57.89931 | 13.5586 | 11.65892 | 8.681699 | 1.899684 | 0.01555806 | 2.961659
57.90931 | 13.5743 | 11.66011 | 8.677293 | 1.914188 | 0.01541616 | 2.967403
57.91931 | 13.5841 | 11.66137 | 8.672881 | 1.922734 | 0.01527623 | 2.973209
57.92931 | 13.5821 | 11.66268 | 8.668463 | 1.91942 | 0.01513824 | 2.979078
57.93931 | 13.6126 | 11.66405 | 8.66404 | 1.948548 | 0.01500217 | 2.98501
57.94931 | 13.6261 | 11.66548 | 8.659611 | 1.960615 | 0.01486798 | 2.991006
57.95931 | 13.6368 | 11.66698 | 8.655177 | 1.969823 | 0.01473565 | 2.997065
57.96931 | 13.6531 | 11.66853 | 8.650736 | 1.984571 | 0.01460516 | 3.003187
57.97931 | 13.6649 | 11.67014 | 8.646291 | 1.994759 | 0.01447647 | 3.009374
57.98931 | 13.669 | 11.67181 | 8.64184 | 1.997186 | 0.01434957 | 3.015625
57.99931 | 13.6901 | 11.67355 | 8.637383 | 2.016553 | 0.01422443 | 3.02194
58.00931 | 13.7118 | 11.67534 | 8.63292 | 2.036458 | 0.01410101 | 3.02832
58.01931 | 13.7176 | 11.6772 | 8.628452 | 2.040403 | 0.01397931 | 3.034765
58.02931 | 13.731 | 11.67911 | 8.623978 | 2.051887 | 0.01385929 | 3.041276
58.03931 | 13.743 | 11.68109 | 8.619499 | 2.061909 | 0.01374092 | 3.047851
58.04931 | 13.7384 | 11.68313 | 8.615014 | 2.055269 | 0.01362419 | 3.054493
58.05931 | 13.7657 | 11.68523 | 8.610524 | 2.080468 | 0.01350908 | 3.0612
58.06931 | 13.775 | 11.6874 | 8.606028 | 2.087604 | 0.01339555 | 3.067973
58.07931 | 13.7833 | 11.68962 | 8.601526 | 2.093679 | 0.01328358 | 3.074812
58.08931 | 13.8077 | 11.69191 | 8.597019 | 2.115791 | 0.01317316 | 3.081718
58.09931 | 13.8027 | 11.69426 | 8.592506 | 2.10844 | 0.01306425 | 3.08869
58.10931 | 13.8113 | 11.69667 | 8.587987 | 2.114626 | 0.01295684 | 3.095729
58.11931 | 13.8297 | 11.69915 | 8.583463 | 2.13055 | 0.0128509 | 3.102836
58.12931 | 13.8306 | 11.70169 | 8.578934 | 2.12891 | 0.01274642 | 3.110009
58.13931 | 13.8443 | 11.70429 | 8.574399 | 2.140008 | 0.01264337 | 3.11725
58.14931 | 13.8593 | 11.70696 | 8.569858 | 2.152342 | 0.01254173 | 3.124559
58.15931 | 13.8661 | 11.70969 | 8.565312 | 2.156412 | 0.01244148 | 3.131935
58.16931 | 13.8737 | 11.71248 | 8.56076 | 2.161218 | 0.01234259 | 3.13938
58.17931 | 13.8892 | 11.71534 | 8.556202 | 2.17386 | 0.01224506 | 3.146893
58.18931 | 13.8946 | 11.71826 | 8.551639 | 2.176338 | 0.01214885 | 3.154474
58.19931 | 13.9012 | 11.72125 | 8.547071 | 2.179952 | 0.01205395 | 3.162123
58.20931 | 13.9186 | 11.7243 | 8.542497 | 2.194301 | 0.01196034 | 3.169842
58.21931 | 13.9127 | 11.72741 | 8.537917 | 2.185285 | 0.011868 | 3.177629
58.22931 | 13.9239 | 11.73059 | 8.533332 | 2.193305 | 0.01177691 | 3.185486
58.2393 | 13.9282 | 11.73384 | 8.528746 | 2.194363 | 0.01168714 | 3.193404
58.2493 | 13.9259 | 11.73715 | 8.52415 | 2.188753 | 0.0115985 | 3.201399
58.2593 | 13.9369 | 11.74052 | 8.519548 | 2.196377 | 0.01151105 | 3.209464
58.2693 | 13.9448 | 11.74396 | 8.51494 | 2.200836 | 0.01142478 | 3.217599
58.2793 | 13.9352 | 11.74747 | 8.510328 | 2.187729 | 0.01133967 | 3.225804
58.2893 | 13.9505 | 11.75104 | 8.505709 | 2.199456 | 0.01125571 | 3.234079
58.2993 | 13.9484 | 11.75468 | 8.501085 | 2.193717 | 0.01117287 | 3.242425
58.3093 | 13.9501 | 11.75839 | 8.496456 | 2.191712 | 0.01109114 | 3.250841
58.3193 | 13.9628 | 11.76216 | 8.491821 | 2.20064 | 0.0110105 | 3.259328
58.3293 | 13.9578 | 11.766 | 8.48718 | 2.191802 | 0.01093094 | 3.267887
58.3393 | 13.9504 | 11.7699 | 8.482534 | 2.180496 | 0.01085244 | 3.276517
58.3493 | 13.968 | 11.77388 | 8.477883 | 2.194124 | 0.01077498 | 3.285218
58.3593 | 13.9526 | 11.77792 | 8.473226 | 2.174684 | 0.01069856 | 3.293992
58.3693 | 13.9561 | 11.78202 | 8.468563 | 2.174076 | 0.01062315 | 3.302838
58.3793 | 13.9473 | 11.7862 | 8.463895 | 2.1611 | 0.01054874 | 3.311756
58.3893 | 13.9513 | 11.79044 | 8.459222 | 2.160856 | 0.01047531 | 3.320747
58.3993 | 13.9406 | 11.79476 | 8.454543 | 2.145844 | 0.01040285 | 3.32981
58.4093 | 13.948 | 11.79914 | 8.449858 | 2.148863 | 0.01033135 | 3.338948
58.4193 | 13.9391 | 11.80359 | 8.445168 | 2.135512 | 0.01026079 | 3.348159
58.4293 | 13.9431 | 11.80811 | 8.440473 | 2.134992 | 0.01019115 | 3.357444
58.4393 | 13.924 | 11.8127 | 8.435772 | 2.111303 | 0.01012243 | 3.366803
58.4493 | 13.9137 | 11.81736 | 8.431065 | 2.096342 | 0.01005461 | 3.376238
58.4593 | 13.9245 | 11.82209 | 8.426353 | 2.102412 | 0.009987676 | 3.385747
58.4693 | 13.911 | 11.82689 | 8.421636 | 2.08411 | 0.009921617 | 3.395333
58.4793 | 13.8977 | 11.83176 | 8.416913 | 2.065936 | 0.009856418 | 3.404994
58.4893 | 13.9025 | 11.83671 | 8.412185 | 2.065791 | 0.009792068 | 3.414732
58.4993 | 13.8908 | 11.84173 | 8.407451 | 2.049073 | 0.009728553 | 3.424548
58.5093 | 13.8701 | 11.84682 | 8.402712 | 2.023282 | 0.009665863 | 3.434441
58.5193 | 13.8823 | 11.85198 | 8.397967 | 2.030317 | 0.009603983 | 3.444412
58.5293 | 13.8606 | 11.85722 | 8.393217 | 2.003378 | 0.009542904 | 3.454462
58.5393 | 13.837 | 11.86254 | 8.388461 | 1.974464 | 0.009482613 | 3.464592
58.5493 | 13.8414 | 11.86792 | 8.3837 | 1.973475 | 0.009423098 | 3.474802
58.5593 | 13.8283 | 11.87339 | 8.378933 | 1.95491 | 0.009364349 | 3.485092
58.5693 | 13.8174 | 11.87893 | 8.374161 | 1.938468 | 0.009306355 | 3.495465
58.57929 | 13.8091 | 11.88455 | 8.369389 | 1.924553 | 0.009249159 | 3.505909
58.58929 | 13.787 | 11.89024 | 8.364606 | 1.896755 | 0.00919264 | 3.516446
58.59929 | 13.7637 | 11.89602 | 8.359818 | 1.867678 | 0.009136844 | 3.527067
58.60929 | 13.7637 | 11.90188 | 8.355024 | 1.861821 | 0.009081759 | 3.537773
58.61929 | 13.7358 | 11.90782 | 8.350225 | 1.827984 | 0.009027376 | 3.548564
58.62929 | 13.7349 | 11.91384 | 8.34542 | 1.821064 | 0.008973685 | 3.559442
58.63929 | 13.7247 | 11.91994 | 8.34061 | 1.804762 | 0.008920675 | 3.570407
58.64929 | 13.6868 | 11.92612 | 8.335795 | 1.760676 | 0.008868338 | 3.58146
58.65929 | 13.6903 | 11.93239 | 8.330974 | 1.757906 | 0.008816663 | 3.592603
58.66929 | 13.6749 | 11.93875 | 8.326148 | 1.736151 | 0.008765643 | 3.603836
58.67929 | 13.6476 | 11.94519 | 8.321316 | 1.702408 | 0.008715266 | 3.61516
58.68929 | 13.6384 | 11.95172 | 8.316479 | 1.686678 | 0.008665524 | 3.626577
58.69929 | 13.6184 | 11.95834 | 8.311637 | 1.660059 | 0.00861641 | 3.638087
58.70929 | 13.5986 | 11.96505 | 8.306789 | 1.63355 | 0.008567912 | 3.649693
58.71929 | 13.5969 | 11.97185 | 8.301936 | 1.625051 | 0.008520024 | 3.661393
58.72929 | 13.5706 | 11.97874 | 8.297078 | 1.591858 | 0.008472736 | 3.673191
58.73929 | 13.5533 | 11.98573 | 8.292214 | 1.567572 | 0.008426041 | 3.685088
58.74929 | 13.5357 | 11.99281 | 8.287344 | 1.542892 | 0.00837993 | 3.697084
58.75929 | 13.5079 | 11.99999 | 8.28247 | 1.507915 | 0.008334396 | 3.709181
58.76929 | 13.5029 | 12.00726 | 8.27759 | 1.49564 | 0.008289431 | 3.721381
58.77929 | 13.4916 | 12.01463 | 8.272704 | 1.476967 | 0.008245026 | 3.733684
58.78929 | 13.4546 | 12.02211 | 8.267814 | 1.432494 | 0.008201175 | 3.746092
58.79929 | 13.4621 | 12.02968 | 8.262917 | 1.432418 | 0.00815787 | 3.758607
58.80929 | 13.4354 | 12.03736 | 8.258016 | 1.39804 | 0.008115104 | 3.771229
58.81929 | 13.4032 | 12.04514 | 8.253109 | 1.358057 | 0.00807287 | 3.783961
58.82929 | 13.4034 | 12.05303 | 8.248197 | 1.350368 | 0.00803116 | 3.796804
58.83929 | 13.3908 | 12.06103 | 8.243279 | 1.329771 | 0.007989967 | 3.809759
58.84929 | 13.3437 | 12.06913 | 8.238357 | 1.274566 | 0.007949287 | 3.822828
58.85929 | 13.3526 | 12.07735 | 8.233428 | 1.275249 | 0.007909111 | 3.836013
58.86929 | 13.3186 | 12.08568 | 8.228495 | 1.232921 | 0.007869432 | 3.849315
58.87929 | 13.2995 | 12.09412 | 8.223556 | 1.205378 | 0.007830245 | 3.862735
58.88929 | 13.2869 | 12.10268 | 8.218612 | 1.18422 | 0.007791545 | 3.876276
58.89929 | 13.2665 | 12.11136 | 8.213662 | 1.155145 | 0.007753323 | 3.889939
58.90929 | 13.2299 | 12.12015 | 8.208708 | 1.109751 | 0.007715575 | 3.903726
58.91929 | 13.2324 | 12.12906 | 8.203748 | 1.103336 | 0.007678293 | 3.917638
58.92928 | 13.2044 | 12.13809 | 8.198787 | 1.066308 | 0.00764151 | 3.931664
58.93928 | 13.1782 | 12.14725 | 8.193816 | 1.030947 | 0.007605146 | 3.945831
58.94928 | 13.1799 | 12.15654 | 8.188841 | 1.023361 | 0.007569232 | 3.96013
58.95928 | 13.1378 | 12.16595 | 8.183859 | 0.9718465 | 0.007533763 | 3.974561
58.96928 | 13.1253 | 12.1755 | 8.178873 | 0.9498031 | 0.007498734 | 3.989125
58.97928 | 13.113 | 12.18517 | 8.173881 | 0.9278288 | 0.007464139 | 4.003826
58.98928 | 13.0704 | 12.19498 | 8.168884 | 0.8754217 | 0.007429973 | 4.018665
58.99928 | 13.0655 | 12.20492 | 8.163881 | 0.8605799 | 0.007396232 | 4.033643
59.00928 | 13.0543 | 12.215 | 8.158874 | 0.8393014 | 0.007362909 | 4.048762
59.01928 | 13.0091 | 12.22522 | 8.153861 | 0.7838845 | 0.00733 | 4.064025
59.02928 | 13.0085 | 12.23557 | 8.148842 | 0.772927 | 0.0072975 | 4.079433
59.03928 | 12.993 | 12.24607 | 8.143819 | 0.7469279 | 0.007265406 | 4.094988
59.04928 | 12.9505 | 12.25672 | 8.13879 | 0.693784 | 0.007233711 | 4.110692
59.05928 | 12.9329 | 12.26751 | 8.133756 | 0.6653948 | 0.007202411 | 4.126547
59.06928 | 12.9165 | 12.27844 | 8.128717 | 0.6380573 | 0.007171502 | 4.142554
59.07928 | 12.8922 | 12.28953 | 8.123672 | 0.6026697 | 0.007140981 | 4.158717
59.08928 | 12.88 | 12.30077 | 8.118623 | 0.5792308 | 0.007110841 | 4.175036
59.09928 | 12.8691 | 12.31216 | 8.113568 | 0.5569377 | 0.007081079 | 4.191513
59.10928 | 12.8333 | 12.32371 | 8.108508 | 0.5095884 | 0.00705169 | 4.208152
59.11928 | 12.8257 | 12.33542 | 8.103442 | 0.4902818 | 0.007022673 | 4.224953
59.12928 | 12.8071 | 12.34729 | 8.098372 | 0.4598147 | 0.00699402 | 4.24192
59.13928 | 12.7803 | 12.35931 | 8.093296 | 0.4209862 | 0.00696573 | 4.259052
59.14928 | 12.7689 | 12.37151 | 8.088215 | 0.3973935 | 0.006937797 | 4.276354
59.15928 | 12.7495 | 12.38387 | 8.083128 | 0.3656345 | 0.006910218 | 4.293827
59.16928 | 12.737 | 12.39639 | 8.078037 | 0.3406076 | 0.006882991 | 4.311472
59.17928 | 12.7135 | 12.40909 | 8.07294 | 0.3044101 | 0.006856109 | 4.329293
59.18928 | 12.6899 | 12.42196 | 8.067838 | 0.2679404 | 0.006829571 | 4.347292
59.19928 | 12.6821 | 12.435 | 8.062731 | 0.247096 | 0.006803372 | 4.365469
59.20928 | 12.6609 | 12.44823 | 8.057619 | 0.2126747 | 0.006777509 | 4.383829
59.21928 | 12.6341 | 12.46163 | 8.052502 | 0.1724745 | 0.006751979 | 4.402372
59.22928 | 12.626 | 12.47521 | 8.047379 | 0.1507931 | 0.006726778 | 4.421101
59.23928 | 12.6113 | 12.48897 | 8.042251 | 0.1223283 | 0.006701903 | 4.440018
59.24928 | 12.5921 | 12.50292 | 8.037119 | 0.08917819 | 0.00667735 | 4.459126
59.25928 | 12.5775 | 12.51706 | 8.03198 | 0.06043987 | 0.006653117 | 4.478427
59.26927 | 12.5707 | 12.53137 | 8.026842 | 0.03932511 | 0.006629223 | 4.497903
59.27927 | 12.5402 | 12.5459 | 8.021694 | -0.005695672 | 0.006605619 | 4.517596
59.28927 | 12.5336 | 12.56061 | 8.01654 | -0.02701139 | 0.006582325 | 4.537489
59.29927 | 12.5126 | 12.57552 | 8.011382 | -0.06292427 | 0.006559338 | 4.557583
59.30927 | 12.4924 | 12.59064 | 8.006218 | -0.09823672 | 0.006536655 | 4.577882
59.31927 | 12.4819 | 12.60595 | 8.001049 | -0.1240514 | 0.006514273 | 4.598388
59.32927 | 12.4681 | 12.62147 | 7.995875 | -0.1533706 | 0.006492189 | 4.619104
59.33927 | 12.4563 | 12.6372 | 7.990696 | -0.180897 | 0.006470402 | 4.640031
59.34927 | 12.4426 | 12.65313 | 7.985511 | -0.2105326 | 0.006448905 | 4.661172
59.35927 | 12.419 | 12.66928 | 7.980322 | -0.2502803 | 0.0064277 | 4.682531
59.36927 | 12.4096 | 12.68564 | 7.975127 | -0.276042 | 0.006406782 | 4.704108
59.37927 | 12.3935 | 12.70222 | 7.969928 | -0.3087215 | 0.006386148 | 4.725908
59.38927 | 12.3846 | 12.71902 | 7.964723 | -0.3344203 | 0.006365796 | 4.747932
59.39927 | 12.3693 | 12.73604 | 7.959513 | -0.3667418 | 0.006345724 | 4.770183
59.40927 | 12.3593 | 12.75329 | 7.954298 | -0.393989 | 0.006325929 | 4.792665
59.41927 | 12.3488 | 12.77076 | 7.949078 | -0.4219628 | 0.006306408 | 4.815378
59.42927 | 12.3405 | 12.78847 | 7.943853 | -0.4479677 | 0.006287159 | 4.838327
59.43927 | 12.3323 | 12.80641 | 7.938623 | -0.4741061 | 0.006268179 | 4.861515
59.44927 | 12.3067 | 12.82458 | 7.933388 | -0.5178801 | 0.006249467 | 4.884943
59.45927 | 12.3085 | 12.84299 | 7.928147 | -0.5344933 | 0.006231019 | 4.908615
59.46927 | 12.2974 | 12.86165 | 7.922902 | -0.5642484 | 0.006212835 | 4.932534
59.47927 | 12.2832 | 12.88055 | 7.917651 | -0.5973487 | 0.00619491 | 4.956702
59.48927 | 12.2789 | 12.8997 | 7.912396 | -0.6207964 | 0.006177244 | 4.981123
59.49927 | 12.2752 | 12.9191 | 7.907135 | -0.6438951 | 0.006159833 | 5.0058
59.50927 | 12.2643 | 12.93875 | 7.90187 | -0.6744474 | 0.006142677 | 5.030735
59.51927 | 12.2577 | 12.95866 | 7.896599 | -0.700957 | 0.006125772 | 5.055932
59.52927 | 12.238 | 12.97883 | 7.891324 | -0.7408264 | 0.006109117 | 5.081394
59.53927 | 12.2468 | 12.99926 | 7.886043 | -0.752459 | 0.006092709 | 5.107123
59.54927 | 12.2422 | 13.01996 | 7.880757 | -0.7777583 | 0.006076547 | 5.133124
59.55927 | 12.229 | 13.04093 | 7.875467 | -0.8119268 | 0.006060628 | 5.1594
59.56927 | 12.2345 | 13.06217 | 7.870171 | -0.8276687 | 0.006044951 | 5.185953
59.57927 | 12.2309 | 13.08369 | 7.86487 | -0.8527868 | 0.006029514 | 5.212787
59.58927 | 12.2153 | 13.10549 | 7.859564 | -0.8901853 | 0.006014315 | 5.239907
59.59927 | 12.217 | 13.12757 | 7.854254 | -0.9105666 | 0.005999351 | 5.267314
59.60926 | 12.2234 | 13.14991 | 7.848943 | -0.9265128 | 0.005984637 | 5.294985
59.61926 | 12.2084 | 13.17257 | 7.843623 | -0.9641702 | 0.00597014 | 5.322977
59.62926 | 12.2133 | 13.19552 | 7.838297 | -0.9822222 | 0.005955874 | 5.351269
59.63926 | 12.2147 | 13.21877 | 7.832966 | -1.004072 | 0.005941837 | 5.379864
59.64926 | 12.2047 | 13.24232 | 7.827631 | -1.037622 | 0.005928027 | 5.408763
59.65926 | 12.2134 | 13.26618 | 7.82229 | -1.052778 | 0.005914443 | 5.437973
59.66926 | 12.2065 | 13.29034 | 7.816945 | -1.083843 | 0.005901082 | 5.467497
59.67926 | 12.2009 | 13.31482 | 7.811594 | -1.113919 | 0.005887944 | 5.497337
59.68926 | 12.2198 | 13.33961 | 7.806239 | -1.119813 | 0.005875028 | 5.527499
59.69926 | 12.2121 | 13.36473 | 7.800878 | -1.152628 | 0.00586233 | 5.557987
59.70926 | 12.2049 | 13.39017 | 7.795513 | -1.185267 | 0.00584985 | 5.588804
59.71926 | 12.2212 | 13.41594 | 7.790143 | -1.194735 | 0.005837587 | 5.619955
59.72926 | 12.2208 | 13.44204 | 7.784768 | -1.221235 | 0.005825538 | 5.651442
59.73926 | 12.2138 | 13.46847 | 7.779388 | -1.254674 | 0.005813703 | 5.683272
59.74926 | 12.2234 | 13.49525 | 7.774003 | -1.271853 | 0.00580208 | 5.715448
59.75926 | 12.2239 | 13.52238 | 7.768613 | -1.298478 | 0.005790668 | 5.747974
59.76926 | 12.2241 | 13.54985 | 7.763218 | -1.325754 | 0.005779465 | 5.780856
59.77926 | 12.2452 | 13.57768 | 7.757818 | -1.332483 | 0.005768469 | 5.814096
59.78926 | 12.2394 | 13.60587 | 7.752414 | -1.366473 | 0.005757682 | 5.847701
59.79926 | 12.2414 | 13.63443 | 7.747004 | -1.393025 | 0.005747099 | 5.881674
59.80926 | 12.2576 | 13.66335 | 7.74159 | -1.405748 | 0.00573672 | 5.916021
59.81926 | 12.247 | 13.69264 | 7.736171 | -1.445642 | 0.005726545 | 5.950745
59.82926 | 12.2592 | 13.72232 | 7.730747 | -1.463115 | 0.005716571 | 5.985852
59.83926 | 12.2822 | 13.75237 | 7.725318 | -1.470171 | 0.005706798 | 6.021347
59.84926 | 12.2684 | 13.78282 | 7.719884 | -1.514416 | 0.005697225 | 6.057235
59.85926 | 12.2851 | 13.81365 | 7.714445 | -1.528553 | 0.00568785 | 6.09352
59.86926 | 12.3009 | 13.84489 | 7.709002 | -1.543988 | 0.005678672 | 6.130208
59.87926 | 12.3065 | 13.87653 | 7.703553 | -1.570027 | 0.00566969 | 6.167304
59.88926 | 12.3093 | 13.90857 | 7.6981 | -1.599275 | 0.005660904 | 6.204814
59.89926 | 12.3204 | 13.94104 | 7.692642 | -1.620636 | 0.005652313 | 6.242741
59.90926 | 12.3201 | 13.97392 | 7.687179 | -1.653817 | 0.005643914 | 6.281094
59.91926 | 12.3333 | 14.00722 | 7.681712 | -1.673923 | 0.005635708 | 6.319875
59.92926 | 12.364 | 14.04096 | 7.676239 | -1.676959 | 0.005627692 | 6.359093
59.93926 | 12.3585 | 14.07513 | 7.670762 | -1.716632 | 0.005619868 | 6.39875
59.94926 | 12.3834 | 14.10975 | 7.66528 | -1.726347 | 0.005612233 | 6.438855
59.95925 | 12.3983 | 14.14478 | 7.659798 | -1.746476 | 0.005604794 | 6.479373
59.96925 | 12.4043 | 14.18029 | 7.654307 | -1.775991 | 0.005597535 | 6.520387
59.97925 | 12.4187 | 14.21627 | 7.64881 | -1.797568 | 0.005590463 | 6.561867
59.98925 | 12.4392 | 14.25271 | 7.643309 | -1.81351 | 0.005583578 | 6.603817
59.99925 | 12.4483 | 14.28962 | 7.637803 | -1.841325 | 0.005576878 | 6.646245
60.00925 | 12.4763 | 14.32702 | 7.632292 | -1.850717 | 0.005570363 | 6.689155
60.01925 | 12.494 | 14.36489 | 7.626777 | -1.870895 | 0.005564032 | 6.732554
60.02925 | 12.4947 | 14.40326 | 7.621256 | -1.908564 | 0.005557883 | 6.77645
60.03925 | 12.533 | 14.44213 | 7.615731 | -1.909131 | 0.005551918 | 6.820848
60.04925 | 12.5307 | 14.4815 | 7.610202 | -1.950803 | 0.005546134 | 6.865755
60.05925 | 12.55 | 14.52139 | 7.604667 | -1.971387 | 0.005540531 | 6.911179
60.06925 | 12.58 | 14.56179 | 7.599128 | -1.981789 | 0.00553511 | 6.957126
60.07925 | 12.6067 | 14.60272 | 7.593584 | -1.996016 | 0.005529868 | 7.003602
60.08925 | 12.6175 | 14.64417 | 7.588035 | -2.026675 | 0.005524805 | 7.050615
60.09925 | 12.6425 | 14.68617 | 7.582482 | -2.043675 | 0.005519921 | 7.098173
60.10925 | 12.6715 | 14.72872 | 7.576924 | -2.057221 | 0.005515216 | 7.146282
60.11925 | 12.6896 | 14.77182 | 7.571361 | -2.082221 | 0.005510689 | 7.19495
60.12925 | 12.7092 | 14.81548 | 7.565793 | -2.106284 | 0.005506339 | 7.244184
60.13925 | 12.7349 | 14.85972 | 7.560221 | -2.124816 | 0.005502165 | 7.293993
60.14925 | 12.7567 | 14.90452 | 7.554644 | -2.147825 | 0.005498168 | 7.344383
60.15925 | 12.7913 | 14.94992 | 7.549063 | -2.15862 | 0.005494347 | 7.395363
60.16925 | 12.8191 | 14.99591 | 7.543476 | -2.176807 | 0.005490701 | 7.44694
60.17925 | 12.8323 | 15.04249 | 7.537886 | -2.210195 | 0.005487231 | 7.499122
60.18925 | 12.8676 | 15.08969 | 7.53229 | -2.222093 | 0.005483935 | 7.551919
60.19925 | 12.8801 | 15.13751 | 7.52669 | -2.257408 | 0.005480814 | 7.605337
60.20925 | 12.9186 | 15.18595 | 7.521085 | -2.267349 | 0.005477867 | 7.659386
60.21925 | 12.9407 | 15.23502 | 7.515476 | -2.294325 | 0.005475093 | 7.714074
60.22925 | 12.9748 | 15.28474 | 7.509861 | -2.309944 | 0.005472493 | 7.76941
60.23925 | 13.0118 | 15.33511 | 7.504243 | -2.323314 | 0.005470066 | 7.825401
60.24925 | 13.04 | 15.38615 | 7.498619 | -2.346145 | 0.005467812 | 7.882058
60.25925 | 13.0807 | 15.43785 | 7.492991 | -2.357147 | 0.005465731 | 7.93939
60.26925 | 13.1016 | 15.49023 | 7.487359 | -2.388627 | 0.005463822 | 7.997404
60.27925 | 13.1426 | 15.5433 | 7.481722 | -2.400695 | 0.005462086 | 8.056112
60.28925 | 13.1868 | 15.59706 | 7.47608 | -2.410261 | 0.005460522 | 8.115521
60.29924 | 13.2172 | 15.65148 | 7.470439 | -2.43428 | 0.00545913 | 8.175582
60.30924 | 13.2438 | 15.70667 | 7.464788 | -2.46287 | 0.00545791 | 8.236424
60.31924 | 13.3074 | 15.76259 | 7.459133 | -2.455185 | 0.005456861 | 8.297996
60.32924 | 13.3268 | 15.81924 | 7.453473 | -2.492437 | 0.005455983 | 8.360308
60.33924 | 13.3816 | 15.87663 | 7.447808 | -2.495035 | 0.005455277 | 8.423371
60.34924 | 13.4045 | 15.93479 | 7.442139 | -2.53029 | 0.005454743 | 8.487196
60.35924 | 13.4457 | 15.99371 | 7.436465 | -2.548011 | 0.00545438 | 8.551792
60.36924 | 13.4973 | 16.05341 | 7.430787 | -2.55611 | 0.005454189 | 8.617169
60.37924 | 13.5548 | 16.11389 | 7.425104 | -2.559095 | 0.005454169 | 8.683337
60.38924 | 13.589 | 16.17518 | 7.419417 | -2.586179 | 0.00545432 | 8.750308
60.39924 | 13.6517 | 16.23727 | 7.413725 | -2.585573 | 0.005454643 | 8.818094
60.40924 | 13.7124 | 16.30019 | 7.408029 | -2.587787 | 0.005455137 | 8.886703
60.41924 | 13.7343 | 16.36393 | 7.402328 | -2.629631 | 0.005455803 | 8.956147
60.42924 | 13.8167 | 16.42852 | 7.396622 | -2.611817 | 0.005456641 | 9.026438
60.43924 | 13.8623 | 16.49396 | 7.390912 | -2.631658 | 0.005457651 | 9.097588
60.44924 | 13.914 | 16.56026 | 7.385198 | -2.646263 | 0.005458833 | 9.169606
60.45924 | 13.9579 | 16.62744 | 7.379479 | -2.669543 | 0.005460186 | 9.242504
60.46924 | 14.0524 | 16.69551 | 7.373756 | -2.643113 | 0.005461713 | 9.316296
60.47924 | 14.0908 | 16.76448 | 7.368028 | -2.673683 | 0.005463412 | 9.390992
60.48924 | 14.1549 | 16.83436 | 7.362296 | -2.679465 | 0.005465283 | 9.466604
60.49924 | 14.2069 | 16.90517 | 7.356559 | -2.69827 | 0.005467328 | 9.543143
60.50924 | 14.2684 | 16.97691 | 7.350818 | -2.708511 | 0.005469546 | 9.620623
60.51924 | 14.3325 | 17.0496 | 7.345072 | -2.7171 | 0.005471937 | 9.699056
60.52924 | 14.4273 | 17.12325 | 7.339322 | -2.695951 | 0.005474502 | 9.778454
60.53924 | 14.4721 | 17.19787 | 7.333568 | -2.725775 | 0.005477241 | 9.85883
60.54924 | 14.5747 | 17.27348 | 7.327809 | -2.698784 | 0.005480156 | 9.940195
60.55924 | 14.6418 | 17.35009 | 7.322046 | -2.708293 | 0.005483244 | 10.02256
60.56924 | 14.7079 | 17.42771 | 7.316278 | -2.719812 | 0.005486508 | 10.10595
60.57924 | 14.7764 | 17.50636 | 7.310506 | -2.729956 | 0.005489947 | 10.19036
60.58924 | 14.896 | 17.58604 | 7.304729 | -2.690038 | 0.005493563 | 10.27582
60.59924 | 14.9547 | 17.66677 | 7.298948 | -2.712071 | 0.005497356 | 10.36232
60.60924 | 15.0539 | 17.74857 | 7.293163 | -2.694667 | 0.005501325 | 10.4499
60.61924 | 15.1446 | 17.83144 | 7.287373 | -2.68684 | 0.005505471 | 10.53856
60.62924 | 15.2124 | 17.9154 | 7.281579 | -2.703004 | 0.005509796 | 10.62831
60.63923 | 15.289 | 18.00036 | 7.275787 | -2.711358 | 0.005514294 | 10.71906
60.64923 | 15.4035 | 18.08654 | 7.269984 | -2.683042 | 0.005518976 | 10.81104
60.65923 | 15.4771 | 18.17386 | 7.264177 | -2.696758 | 0.005523838 | 10.90416
60.66923 | 15.5687 | 18.26232 | 7.258366 | -2.693618 | 0.005528879 | 10.99842
60.67923 | 15.7301 | 18.35194 | 7.25255 | -2.621838 | 0.005534102 | 11.09385
60.68923 | 15.7798 | 18.44273 | 7.24673 | -2.66293 | 0.005539506 | 11.19046
60.69923 | 15.8936 | 18.53471 | 7.240905 | -2.641109 | 0.005545092 | 11.28826
60.70923 | 16.0275 | 18.62789 | 7.235077 | -2.600387 | 0.005550861 | 11.38726
60.71923 | 16.1135 | 18.72228 | 7.229244 | -2.608781 | 0.005556813 | 11.48748
60.72923 | 16.2212 | 18.8179 | 7.223406 | -2.596702 | 0.005562949 | 11.58893
60.73923 | 16.4071 | 18.91477 | 7.217565 | -2.507665 | 0.00556927 | 11.69163
60.74923 | 16.4751 | 19.01288 | 7.211719 | -2.537784 | 0.005575777 | 11.79559
60.75923 | 16.5836 | 19.11227 | 7.205869 | -2.528674 | 0.00558247 | 11.90082
60.76923 | 16.7115 | 19.21298 | 7.200014 | -2.501484 | 0.005589351 | 12.00738
60.77923 | 16.851 | 19.31495 | 7.194156 | -2.463954 | 0.005596419 | 12.1152
60.78923 | 16.9376 | 19.41824 | 7.188293 | -2.480636 | 0.005603677 | 12.22434
60.79923 | 17.096 | 19.5228 | 7.182426 | -2.426805 | 0.005611125 | 12.33477
60.80923 | 17.1874 | 19.62875 | 7.176554 | -2.441347 | 0.005618763 | 12.44657
60.81923 | 17.3454 | 19.73604 | 7.170678 | -2.390644 | 0.005626593 | 12.55974
60.82923 | 17.4751 | 19.84471 | 7.164799 | -2.369605 | 0.005634616 | 12.67427
60.83923 | 17.6637 | 19.95475 | 7.158914 | -2.291047 | 0.005642831 | 12.79019
60.84923 | 17.729 | 20.06618 | 7.153026 | -2.337178 | 0.005651242 | 12.9075
60.85923 | 17.9621 | 20.17902 | 7.147134 | -2.216916 | 0.005659849 | 13.02622
60.86923 | 18.0776 | 20.29327 | 7.141237 | -2.215669 | 0.005668651 | 13.14636
60.87923 | 18.2055 | 20.40895 | 7.135336 | -2.203454 | 0.005677652 | 13.26794
60.88923 | 18.3878 | 20.52612 | 7.129431 | -2.138324 | 0.005686851 | 13.39101
60.89923 | 18.5557 | 20.6447 | 7.123522 | -2.089005 | 0.005696251 | 13.51549
60.90923 | 18.6705 | 20.76475 | 7.117608 | -2.094252 | 0.005705851 | 13.64144
60.91923 | 18.8857 | 20.88623 | 7.111691 | -2.000534 | 0.005715654 | 13.76883
60.92923 | 19.0054 | 21.00925 | 7.105769 | -2.003846 | 0.00572566 | 13.89775
60.93923 | 19.1873 | 21.13376 | 7.099843 | -1.94646 | 0.005735871 | 14.02818
60.94923 | 19.2829 | 21.25978 | 7.093913 | -1.97688 | 0.005746287 | 14.16012
60.95923 | 19.5254 | 21.38732 | 7.087979 | -1.861922 | 0.005756912 | 14.29359
60.96923 | 19.709 | 21.51639 | 7.082041 | -1.807392 | 0.005767744 | 14.42858
60.97923 | 19.888 | 21.647 | 7.076099 | -1.759002 | 0.005778786 | 14.56513
60.98922 | 20.0675 | 21.77903 | 7.070158 | -1.711529 | 0.005790029 | 14.70308
60.99922 | 20.2203 | 21.91274 | 7.064207 | -1.69244 | 0.005801495 | 14.84273
61.00922 | 20.4572 | 22.04801 | 7.058253 | -1.590811 | 0.005813175 | 14.98395
61.01922 | 20.6523 | 22.18485 | 7.052294 | -1.532551 | 0.00582507 | 15.12673
61.02922 | 20.8904 | 22.32327 | 7.046331 | -1.432868 | 0.005837182 | 15.2711
61.03922 | 21.0468 | 22.46326 | 7.040364 | -1.416463 | 0.005849513 | 15.41705
61.04922 | 21.2875 | 22.60485 | 7.034394 | -1.317346 | 0.005862064 | 15.56459
61.05922 | 21.4724 | 22.74802 | 7.028419 | -1.275616 | 0.005874836 | 15.71372
61.06922 | 21.6432 | 22.89278 | 7.022439 | -1.249577 | 0.005887834 | 15.86445
61.07922 | 21.9656 | 23.03913 | 7.016456 | -1.073534 | 0.005901052 | 16.01678
61.08922 | 22.1156 | 23.18709 | 7.010469 | -1.071486 | 0.005914501 | 16.1707
61.09922 | 22.2244 | 23.33663 | 7.004478 | -1.112231 | 0.005928174 | 16.32622
61.10922 | 22.568 | 23.48777 | 6.998483 | -0.9197713 | 0.005942078 | 16.48335
61.11922 | 22.7599 | 23.6405 | 6.992484 | -0.8806035 | 0.005956214 | 16.64206
61.12922 | 23.0057 | 23.79483 | 6.986481 | -0.7891261 | 0.005970584 | 16.80237
61.13922 | 23.2298 | 23.95074 | 6.980474 | -0.7209353 | 0.005985189 | 16.96428
61.14922 | 23.509 | 24.10822 | 6.974463 | -0.5992221 | 0.006000031 | 17.12776
61.15922 | 23.6497 | 24.26728 | 6.968448 | -0.6175798 | 0.006015111 | 17.29282
61.16922 | 24.0133 | 24.4279 | 6.962428 | -0.4146047 | 0.006030433 | 17.45945
61.17922 | 24.2775 | 24.59008 | 6.956405 | -0.3125824 | 0.006045997 | 17.62763
61.18922 | 24.4719 | 24.7538 | 6.950378 | -0.2819035 | 0.006061806 | 17.79736
61.19922 | 24.7082 | 24.91906 | 6.944348 | -0.2108565 | 0.006077862 | 17.96863
61.20922 | 25.048 | 25.08582 | 6.938313 | -0.03782364 | 0.006094167 | 18.14142
61.21922 | 25.1506 | 25.25409 | 6.932274 | -0.1034909 | 0.006110723 | 18.31571
61.22922 | 25.5958 | 25.42384 | 6.926231 | 0.1719586 | 0.006127532 | 18.49148
61.23922 | 25.7188 | 25.59505 | 6.920185 | 0.1237482 | 0.006144595 | 18.66872
61.24922 | 25.8842 | 25.7677 | 6.914134 | 0.1164978 | 0.006161917 | 18.84741
61.25922 | 26.2683 | 25.94177 | 6.90808 | 0.326528 | 0.006179498 | 19.02751
61.26922 | 26.5956 | 26.11723 | 6.902022 | 0.478371 | 0.006197341 | 19.20901
61.27922 | 26.713 | 26.29405 | 6.895959 | 0.4189494 | 0.006215449 | 19.39188
61.28922 | 27.0811 | 26.4722 | 6.889893 | 0.6088985 | 0.006233823 | 19.57607
61.29922 | 27.363 | 26.65166 | 6.883823 | 0.7113415 | 0.006252466 | 19.76158
61.30922 | 27.4894 | 26.83237 | 6.87775 | 0.6570256 | 0.006271381 | 19.94835
61.31922 | 27.9817 | 27.01432 | 6.871672 | 0.9673809 | 0.006290571 | 20.13636
61.32921 | 28.2158 | 27.19727 | 6.865597 | 1.018526 | 0.006310017 | 20.32537
61.33921 | 28.3697 | 27.38155 | 6.859511 | 0.9881455 | 0.00632976 | 20.51571
61.34921 | 28.7823 | 27.56693 | 6.853422 | 1.215368 | 0.006349787 | 20.70716
61.35921 | 29.1082 | 27.75336 | 6.847329 | 1.354835 | 0.006370094 | 20.89967
61.36921 | 29.2121 | 27.9408 | 6.841233 | 1.2713 | 0.006390694 | 21.09318
61.37921 | 29.5408 | 28.12918 | 6.835132 | 1.411617 | 0.006411579 | 21.28764
61.38921 | 29.8193 | 28.31846 | 6.829028 | 1.500839 | 0.00643276 | 21.483
61.39921 | 30.0015 | 28.50857 | 6.82292 | 1.49293 | 0.006454233 | 21.6792
61.40921 | 30.3742 | 28.69945 | 6.816808 | 1.674746 | 0.006476008 | 21.87617
61.41921 | 30.6747 | 28.89104 | 6.810692 | 1.783657 | 0.00649808 | 22.07385
61.42921 | 30.8732 | 29.08327 | 6.804573 | 1.78993 | 0.00652046 | 22.27218
61.43921 | 31.1525 | 29.27606 | 6.79845 | 1.876439 | 0.006543144 | 22.47107
61.44921 | 31.5552 | 29.46935 | 6.792323 | 2.085852 | 0.006566142 | 22.67046
61.45921 | 31.7521 | 29.66304 | 6.786192 | 2.089057 | 0.006589448 | 22.87026
61.46921 | 31.9536 | 29.85707 | 6.780058 | 2.096528 | 0.006613075 | 23.0704
61.47921 | 32.3574 | 30.05135 | 6.77392 | 2.306051 | 0.006637019 | 23.27079
61.48921 | 32.6223 | 30.24579 | 6.767778 | 2.376514 | 0.006661289 | 23.47135
61.49921 | 32.8583 | 30.44029 | 6.761633 | 2.418011 | 0.006685882 | 23.67197
61.50921 | 33.2021 | 30.63477 | 6.755484 | 2.567329 | 0.006710808 | 23.87258
61.51921 | 33.3679 | 30.82912 | 6.749331 | 2.538776 | 0.006736064 | 24.07306
61.52921 | 33.5975 | 31.02325 | 6.743174 | 2.574249 | 0.00676166 | 24.27332
61.53921 | 33.9112 | 31.21705 | 6.737014 | 2.694152 | 0.006787593 | 24.47325
61.54921 | 34.1045 | 31.41041 | 6.73085 | 2.69409 | 0.006813873 | 24.67275
61.55921 | 34.3205 | 31.60322 | 6.724683 | 2.717279 | 0.006840499 | 24.8717
61.56921 | 34.7337 | 31.79537 | 6.718512 | 2.938329 | 0.006867475 | 25.06999
61.57921 | 34.9154 | 31.98674 | 6.712337 | 2.928661 | 0.006894808 | 25.26751
61.58921 | 35.0674 | 32.17721 | 6.706159 | 2.890193 | 0.006922498 | 25.46413
61.59921 | 35.4994 | 32.36665 | 6.699977 | 3.132747 | 0.006950551 | 25.65973
61.60921 | 35.622 | 32.55495 | 6.693791 | 3.067054 | 0.006978969 | 25.85418
61.61921 | 35.8871 | 32.74196 | 6.687602 | 3.145138 | 0.007007761 | 26.04735
61.62921 | 36.1624 | 32.92757 | 6.681409 | 3.234833 | 0.007036924 | 26.23912
61.63921 | 36.4405 | 33.11163 | 6.675213 | 3.328872 | 0.007066469 | 26.42935
61.64921 | 36.5936 | 33.29401 | 6.669013 | 3.299589 | 0.007096394 | 26.6179
61.65921 | 36.9572 | 33.47458 | 6.662809 | 3.482623 | 0.007126708 | 26.80464
61.6692 | 37.0024 | 33.65301 | 6.656608 | 3.349391 | 0.007157382 | 26.98924
61.6792 | 37.2035 | 33.82952 | 6.650398 | 3.373984 | 0.007188483 | 27.17193
61.6892 | 37.4646 | 34.00378 | 6.644184 | 3.460822 | 0.007219983 | 27.35237
61.6992 | 37.6083 | 34.17565 | 6.637966 | 3.432648 | 0.00725189 | 27.53043
61.7092 | 37.804 | 34.34499 | 6.631745 | 3.459013 | 0.007284204 | 27.70596
61.7192 | 38.067 | 34.51164 | 6.62552 | 3.555358 | 0.007316935 | 27.8788
61.7292 | 38.2708 | 34.67546 | 6.619292 | 3.595338 | 0.007350082 | 28.04882
61.7392 | 38.4195 | 34.8363 | 6.61306 | 3.583195 | 0.007383654 | 28.21586
61.7492 | 38.6106 | 34.99402 | 6.606825 | 3.616584 | 0.007417654 | 28.37977
61.7592 | 38.8122 | 35.14845 | 6.600587 | 3.663749 | 0.007452089 | 28.54041
61.7692 | 38.9724 | 35.29946 | 6.594344 | 3.672942 | 0.007486959 | 28.69763
61.7792 | 39.169 | 35.4469 | 6.588099 | 3.722105 | 0.007522276 | 28.85127
61.7892 | 39.3332 | 35.59061 | 6.58185 | 3.742591 | 0.007558041 | 29.0012
61.7992 | 39.4402 | 35.73046 | 6.575597 | 3.709745 | 0.00759426 | 29.14726
61.8092 | 39.6204 | 35.86629 | 6.569342 | 3.754106 | 0.007630937 | 29.28932
61.8192 | 39.755 | 35.99798 | 6.563082 | 3.757018 | 0.00766808 | 29.42723
61.8292 | 39.8513 | 36.12538 | 6.55682 | 3.725923 | 0.007705694 | 29.56085
61.8392 | 39.9489 | 36.24834 | 6.550553 | 3.700558 | 0.007743782 | 29.69005
61.8492 | 40.1518 | 36.36675 | 6.544284 | 3.785055 | 0.007782352 | 29.81468
61.8592 | 40.2154 | 36.48045 | 6.538011 | 3.734946 | 0.007821409 | 29.93462
61.8692 | 40.3334 | 36.58934 | 6.531735 | 3.744057 | 0.007860959 | 30.04975
61.8792 | 40.4975 | 36.69328 | 6.525455 | 3.804215 | 0.007901008 | 30.15993
61.8892 | 40.5763 | 36.79216 | 6.519172 | 3.78414 | 0.007941562 | 30.26505
61.8992 | 40.6364 | 36.88585 | 6.512886 | 3.750548 | 0.007982626 | 30.36498
61.9092 | 40.7463 | 36.97425 | 6.506596 | 3.772045 | 0.008024208 | 30.45963
61.9192 | 40.8857 | 37.05726 | 6.500303 | 3.82844 | 0.008066313 | 30.54889
61.9292 | 40.8922 | 37.13477 | 6.494007 | 3.75743 | 0.008108948 | 30.63265
61.9392 | 40.992 | 37.20669 | 6.487707 | 3.785314 | 0.008152118 | 30.71083
61.9492 | 41.0647 | 37.27292 | 6.481404 | 3.791778 | 0.008195831 | 30.78332
61.9592 | 41.0999 | 37.33339 | 6.475098 | 3.766509 | 0.008240093 | 30.85005
61.9692 | 41.1734 | 37.38802 | 6.468788 | 3.785376 | 0.00828491 | 30.91095
61.9792 | 41.1748 | 37.43675 | 6.462475 | 3.738053 | 0.008330291 | 30.96594
61.9892 | 41.2379 | 37.4795 | 6.456159 | 3.758402 | 0.008376241 | 31.01496
61.9992 | 41.2208 | 37.51622 | 6.44984 | 3.70458 | 0.008422767 | 31.05796
62.0092 | 41.2829 | 37.54686 | 6.443517 | 3.736035 | 0.008469876 | 31.09488
62.01919 | 41.3064 | 37.57137 | 6.437197 | 3.735029 | 0.008517522 | 31.12566
62.02919 | 41.334 | 37.58975 | 6.430868 | 3.744253 | 0.00856582 | 31.15031
62.03919 | 41.2593 | 37.60195 | 6.424536 | 3.657354 | 0.008614722 | 31.16879
62.04919 | 41.3304 | 37.60794 | 6.4182 | 3.722458 | 0.008664236 | 31.18108
62.05919 | 41.2809 | 37.60772 | 6.411862 | 3.673176 | 0.008714371 | 31.18715
62.06919 | 41.2811 | 37.60129 | 6.40552 | 3.679809 | 0.008765134 | 31.18701
62.07919 | 41.2534 | 37.58864 | 6.399175 | 3.664755 | 0.008816531 | 31.18065
62.08919 | 41.2159 | 37.56979 | 6.392826 | 3.646109 | 0.008868573 | 31.1681
62.09919 | 41.1551 | 37.54476 | 6.386475 | 3.610341 | 0.008921265 | 31.14936
62.10919 | 41.1369 | 37.51356 | 6.38012 | 3.623337 | 0.008974616 | 31.12447
62.11919 | 41.0969 | 37.47624 | 6.373762 | 3.620658 | 0.009028635 | 31.09345
62.12919 | 41.0604 | 37.43284 | 6.367401 | 3.627559 | 0.00908333 | 31.05636
62.13919 | 40.9423 | 37.3834 | 6.361037 | 3.558904 | 0.009138708 | 31.01322
62.14919 | 40.8819 | 37.32797 | 6.35467 | 3.55393 | 0.009194778 | 30.96411
62.15919 | 40.8128 | 37.26663 | 6.3483 | 3.546175 | 0.00925155 | 30.90907
62.16919 | 40.7475 | 37.19943 | 6.341927 | 3.548075 | 0.009309031 | 30.84819
62.17919 | 40.5977 | 37.12645 | 6.33555 | 3.47125 | 0.00936723 | 30.78153
62.18919 | 40.5601 | 37.04777 | 6.32917 | 3.512326 | 0.009426156 | 30.70918
62.19919 | 40.374 | 36.96349 | 6.322788 | 3.41051 | 0.009485818 | 30.63122
62.20919 | 40.2763 | 36.87369 | 6.316402 | 3.402609 | 0.009546225 | 30.54774
62.21919 | 40.2009 | 36.77847 | 6.310013 | 3.422427 | 0.009607387 | 30.45885
62.22919 | 40.0084 | 36.67794 | 6.303622 | 3.33046 | 0.009669311 | 30.36465
62.23919 | 39.8213 | 36.5722 | 6.297227 | 3.249097 | 0.009732008 | 30.26524
62.24919 | 39.7947 | 36.46137 | 6.290829 | 3.333328 | 0.009795487 | 30.16075
62.25919 | 39.5946 | 36.34557 | 6.284428 | 3.249032 | 0.009859757 | 30.05128
62.26919 | 39.4331 | 36.22491 | 6.278024 | 3.208187 | 0.009924829 | 29.93696
62.27919 | 39.3703 | 36.09953 | 6.271617 | 3.270766 | 0.009990712 | 29.81793
62.28919 | 39.1098 | 35.96956 | 6.265207 | 3.140239 | 0.01005741 | 29.6943
62.29919 | 38.8884 | 35.83512 | 6.258794 | 3.053281 | 0.01012495 | 29.5662
62.30919 | 38.8103 | 35.69635 | 6.252379 | 3.11395 | 0.01019332 | 29.43378
62.31919 | 38.5554 | 35.55339 | 6.24596 | 3.00201 | 0.01026255 | 29.29717
62.32919 | 38.3032 | 35.40638 | 6.239538 | 2.896818 | 0.01033263 | 29.15651
62.33919 | 38.1968 | 35.25546 | 6.233113 | 2.941335 | 0.01040359 | 29.01195
62.34919 | 37.9443 | 35.10079 | 6.226686 | 2.843512 | 0.01047543 | 28.86363
62.35918 | 37.7026 | 34.94264 | 6.220262 | 2.759955 | 0.01054808 | 28.71184
62.36918 | 37.4615 | 34.78088 | 6.213828 | 2.680622 | 0.01062171 | 28.55643
62.37918 | 37.2917 | 34.61578 | 6.207392 | 2.675917 | 0.01069626 | 28.3977
62.38918 | 36.9643 | 34.44751 | 6.200953 | 2.516785 | 0.01077172 | 28.23579
62.39918 | 36.7143 | 34.27621 | 6.194511 | 2.43809 | 0.01084812 | 28.07085
62.40918 | 36.6265 | 34.10203 | 6.188066 | 2.524474 | 0.01092547 | 27.90304
62.41918 | 36.3563 | 33.9251 | 6.181618 | 2.431196 | 0.01100377 | 27.73248
62.42918 | 36.0419 | 33.74559 | 6.175167 | 2.296306 | 0.01108303 | 27.55934
62.43918 | 35.9191 | 33.56364 | 6.168714 | 2.355464 | 0.01116328 | 27.38376
62.44918 | 35.5009 | 33.37938 | 6.162257 | 2.121523 | 0.01124451 | 27.20588
62.45918 | 35.2612 | 33.19296 | 6.155798 | 2.068237 | 0.01132674 | 27.02584
62.46918 | 35.0579 | 33.00454 | 6.149336 | 2.053365 | 0.01140998 | 26.84379
62.47918 | 34.7332 | 32.81423 | 6.142871 | 1.918969 | 0.01149424 | 26.65987
62.48918 | 34.4428 | 32.62219 | 6.136404 | 1.820612 | 0.01157953 | 26.47421
62.49918 | 34.2362 | 32.42854 | 6.129933 | 1.807658 | 0.01166587 | 26.28694
62.50918 | 33.9195 | 32.23343 | 6.12346 | 1.686069 | 0.01175326 | 26.09822
62.51918 | 33.5264 | 32.03698 | 6.116984 | 1.48942 | 0.01184172 | 25.90815
62.52918 | 33.2847 | 31.83932 | 6.110506 | 1.445376 | 0.01193125 | 25.71689
62.53918 | 33.0688 | 31.64059 | 6.104024 | 1.428215 | 0.01202187 | 25.52454
62.54918 | 32.6191 | 31.44089 | 6.09754 | 1.178214 | 0.01211359 | 25.33123
62.55918 | 32.5384 | 31.24035 | 6.091053 | 1.298047 | 0.01220642 | 25.13709
62.56918 | 32.2895 | 31.0391 | 6.084564 | 1.250402 | 0.01230037 | 24.94223
62.57918 | 31.7892 | 30.83724 | 6.078071 | 0.9519596 | 0.01239545 | 24.74677
62.58918 | 31.5991 | 30.63488 | 6.071576 | 0.9642177 | 0.01249167 | 24.55081
62.59918 | 31.3335 | 30.43215 | 6.065079 | 0.9013542 | 0.01258904 | 24.35448
62.60918 | 30.9228 | 30.22913 | 6.058578 | 0.6936728 | 0.01268758 | 24.15786
62.61918 | 30.6789 | 30.02593 | 6.052075 | 0.6529701 | 0.0127873 | 23.96107
62.62918 | 30.4065 | 29.82266 | 6.04557 | 0.5838442 | 0.01288819 | 23.7642
62.63918 | 30.0101 | 29.6194 | 6.039062 | 0.3907035 | 0.01299029 | 23.56734
62.64918 | 29.8001 | 29.41625 | 6.032551 | 0.3838526 | 0.01309359 | 23.3706
62.65918 | 29.4839 | 29.2133 | 6.026037 | 0.2706042 | 0.0131981 | 23.17406
62.66918 | 29.154 | 29.01063 | 6.019521 | 0.1433698 | 0.01330384 | 22.97781
62.67918 | 28.7849 | 28.80833 | 6.013002 | -0.02343049 | 0.01341081 | 22.78192
62.68918 | 28.5476 | 28.60648 | 6.006481 | -0.058876 | 0.01351903 | 22.58648
62.69918 | 28.2811 | 28.40514 | 5.999957 | -0.1240446 | 0.0136285 | 22.39156
62.70917 | 27.9802 | 28.20464 | 5.993437 | -0.2244384 | 0.01373912 | 22.19746
62.71917 | 27.7391 | 28.00457 | 5.986908 | -0.2654674 | 0.01385113 | 22.00381
62.72917 | 27.3977 | 27.80523 | 5.980376 | -0.4075298 | 0.01396441 | 21.81089
62.73917 | 27.0791 | 27.60668 | 5.973842 | -0.5275849 | 0.01407898 | 21.61876
62.74917 | 26.8743 | 27.40896 | 5.967306 | -0.5346632 | 0.01419485 | 21.42746
62.75917 | 26.5594 | 27.21222 | 5.960766 | -0.6528237 | 0.01431202 | 21.23715
62.76917 | 26.2041 | 27.01642 | 5.954225 | -0.8123191 | 0.0144305 | 21.04776
62.77917 | 25.976 | 26.82163 | 5.94768 | -0.8456341 | 0.01455029 | 20.8594
62.78917 | 25.6964 | 26.62792 | 5.941134 | -0.9315203 | 0.01467141 | 20.67212
62.79917 | 25.3558 | 26.43532 | 5.934585 | -1.079525 | 0.01479386 | 20.48595
62.80917 | 25.1671 | 26.24386 | 5.928033 | -1.076755 | 0.01491764 | 20.3009
62.81917 | 24.7936 | 26.05365 | 5.921479 | -1.260054 | 0.01504276 | 20.11713
62.82917 | 24.5274 | 25.86466 | 5.914922 | -1.337259 | 0.01516922 | 19.93457
62.83917 | 24.3048 | 25.67694 | 5.908363 | -1.372143 | 0.01529703 | 19.75328
62.84917 | 24.0811 | 25.49053 | 5.901802 | -1.409435 | 0.01542618 | 19.57331
62.85917 | 23.8022 | 25.30547 | 5.895238 | -1.503272 | 0.01555669 | 19.39468
62.86917 | 23.5651 | 25.12178 | 5.888672 | -1.556679 | 0.01568856 | 19.21742
62.87917 | 23.3009 | 24.93949 | 5.882103 | -1.638588 | 0.01582177 | 19.04156
62.88917 | 23.0303 | 24.75862 | 5.875532 | -1.728317 | 0.01595635 | 18.86713
62.89917 | 22.8023 | 24.5792 | 5.868959 | -1.776896 | 0.01609227 | 18.69414
62.90917 | 22.5704 | 24.40124 | 5.862383 | -1.830843 | 0.01622955 | 18.52263
62.91917 | 22.29 | 24.22478 | 5.855805 | -1.934777 | 0.01636818 | 18.3526
62.92917 | 22.0663 | 24.04982 | 5.849225 | -1.983518 | 0.01650816 | 18.18409
62.93917 | 21.884 | 23.87638 | 5.842642 | -1.992379 | 0.01664948 | 18.01709
62.94917 | 21.5816 | 23.70448 | 5.836057 | -2.122876 | 0.01679214 | 17.85163
62.95917 | 21.3895 | 23.53412 | 5.82947 | -2.144618 | 0.01693614 | 17.68771
62.96917 | 21.1338 | 23.36532 | 5.82288 | -2.231521 | 0.01708145 | 17.52536
62.97917 | 20.8877 | 23.19809 | 5.816288 | -2.310389 | 0.01722809 | 17.36457
62.98917 | 20.7166 | 23.03243 | 5.809694 | -2.315835 | 0.01737603 | 17.20536
62.99917 | 20.531 | 22.86836 | 5.803097 | -2.337361 | 0.01752526 | 17.04774
63.00917 | 20.3366 | 22.70588 | 5.796499 | -2.369277 | 0.01767579 | 16.8917
63.01917 | 20.1119 | 22.54498 | 5.789897 | -2.433083 | 0.01782758 | 16.73726
63.02917 | 19.9149 | 22.38568 | 5.783294 | -2.470784 | 0.01798063 | 16.58441
63.03917 | 19.7247 | 22.22798 | 5.776689 | -2.503282 | 0.01813491 | 16.43316
63.04916 | 19.4933 | 22.07203 | 5.770088 | -2.578729 | 0.01829027 | 16.28365
63.05916 | 19.3664 | 21.91752 | 5.763478 | -2.551119 | 0.01844699 | 16.13559
63.06916 | 19.1375 | 21.7646 | 5.756866 | -2.627103 | 0.01860488 | 15.98913
63.07916 | 18.935 | 21.61328 | 5.750251 | -2.678282 | 0.01876394 | 15.84427
63.08916 | 18.8132 | 21.46355 | 5.743635 | -2.650352 | 0.01892413 | 15.70099
63.09916 | 18.6037 | 21.31541 | 5.737016 | -2.711707 | 0.01908544 | 15.55931
63.10916 | 18.4045 | 21.16884 | 5.730396 | -2.764344 | 0.01924782 | 15.4192
63.11916 | 18.2438 | 21.02386 | 5.723773 | -2.780056 | 0.01941126 | 15.28067
63.12916 | 18.0822 | 20.88044 | 5.717148 | -2.79824 | 0.01957573 | 15.14372
63.13916 | 17.9059 | 20.73858 | 5.710521 | -2.832684 | 0.01974118 | 15.00832
63.14916 | 17.8244 | 20.59829 | 5.703891 | -2.773887 | 0.01990759 | 14.87449
63.15916 | 17.6212 | 20.45954 | 5.69726 | -2.838337 | 0.02007491 | 14.7422
63.16916 | 17.46 | 20.32233 | 5.690627 | -2.862326 | 0.02024312 | 14.61146
63.17916 | 17.3301 | 20.18665 | 5.683991 | -2.856547 | 0.02041216 | 14.48224
63.18916 | 17.1899 | 20.05249 | 5.677354 | -2.862586 | 0.020582 | 14.35455
63.19916 | 17.0197 | 19.91984 | 5.670714 | -2.900138 | 0.02075258 | 14.22837
63.20916 | 16.867 | 19.78869 | 5.664072 | -2.921689 | 0.02092386 | 14.10369
63.21916 | 16.7943 | 19.65903 | 5.657429 | -2.864731 | 0.0210958 | 13.98051
63.22916 | 16.6017 | 19.53085 | 5.650783 | -2.929151 | 0.02126833 | 13.8588
63.23916 | 16.4616 | 19.40414 | 5.644135 | -2.942538 | 0.02144141 | 13.73856
63.24916 | 16.4042 | 19.27888 | 5.637486 | -2.874681 | 0.02161497 | 13.61978
63.25916 | 16.1897 | 19.15507 | 5.630834 | -2.965367 | 0.02178896 | 13.50244
63.26916 | 16.0663 | 19.03268 | 5.62418 | -2.966384 | 0.02196332 | 13.38654
63.27916 | 15.9977 | 18.91172 | 5.617525 | -2.914021 | 0.02213798 | 13.27206
63.28916 | 15.8863 | 18.79216 | 5.610867 | -2.905862 | 0.02231287 | 13.15898
63.29916 | 15.7213 | 18.674 | 5.604208 | -2.9527 | 0.02248793 | 13.0473
63.30916 | 15.6741 | 18.55721 | 5.597546 | -2.883113 | 0.02266309 | 12.937
63.31916 | 15.5296 | 18.4418 | 5.590883 | -2.912195 | 0.02283827 | 12.82807
63.32916 | 15.3991 | 18.32773 | 5.584218 | -2.928632 | 0.02301339 | 12.7205
63.33916 | 15.3514 | 18.21501 | 5.577551 | -2.86361 | 0.02318838 | 12.61427
63.34916 | 15.2271 | 18.10361 | 5.570882 | -2.876512 | 0.02336315 | 12.50937
63.35916 | 15.0982 | 17.99353 | 5.564211 | -2.89533 | 0.02353763 | 12.40578
63.36916 | 15.026 | 17.88475 | 5.557538 | -2.858746 | 0.02371173 | 12.3035
63.37916 | 14.9474 | 17.77725 | 5.550863 | -2.829847 | 0.02388536 | 12.2025
63.38915 | 14.8171 | 17.67112 | 5.544194 | -2.854022 | 0.02405826 | 12.10287
63.39915 | 14.7341 | 17.56615 | 5.537515 | -2.832053 | 0.02423068 | 12.00441
63.40915 | 14.6329 | 17.46243 | 5.530835 | -2.829527 | 0.02440236 | 11.90719
63.41915 | 14.5656 | 17.35993 | 5.524153 | -2.794331 | 0.02457319 | 11.8112
63.42915 | 14.4519 | 17.25865 | 5.51747 | -2.806752 | 0.0247431 | 11.71644
63.43915 | 14.4195 | 17.15858 | 5.510784 | -2.739076 | 0.02491196 | 11.62288
63.44915 | 14.3244 | 17.05969 | 5.504097 | -2.735289 | 0.02507969 | 11.53051
63.45915 | 14.2175 | 16.96198 | 5.497408 | -2.744476 | 0.02524619 | 11.43932
63.46915 | 14.1751 | 16.86543 | 5.490717 | -2.690326 | 0.02541134 | 11.3493
63.47915 | 14.0986 | 16.77002 | 5.484025 | -2.671421 | 0.02557504 | 11.26042
63.48915 | 13.9863 | 16.67575 | 5.47733 | -2.689453 | 0.02573719 | 11.17269
63.49915 | 13.9649 | 16.5826 | 5.470634 | -2.617703 | 0.02589769 | 11.08607
63.50915 | 13.872 | 16.49056 | 5.463937 | -2.618562 | 0.02605641 | 11.00057
63.51915 | 13.7887 | 16.39961 | 5.457237 | -2.610913 | 0.02621326 | 10.91616
63.52915 | 13.7496 | 16.30975 | 5.450536 | -2.560146 | 0.02636812 | 10.83284
63.53915 | 13.6818 | 16.22094 | 5.443834 | -2.539144 | 0.02652089 | 10.75059
63.54915 | 13.5945 | 16.1332 | 5.437129 | -2.538696 | 0.02667146 | 10.6694
63.55915 | 13.5218 | 16.04649 | 5.430423 | -2.524689 | 0.02681972 | 10.58925
63.56915 | 13.4912 | 15.96081 | 5.423716 | -2.469609 | 0.02696555 | 10.51013
63.57915 | 13.4218 | 15.87614 | 5.417006 | -2.454344 | 0.02710886 | 10.43203
63.58915 | 13.3535 | 15.79248 | 5.410295 | -2.438981 | 0.02724952 | 10.35494
63.59915 | 13.3171 | 15.70981 | 5.403583 | -2.392706 | 0.02738745 | 10.27884
63.60915 | 13.253 | 15.62811 | 5.396869 | -2.37511 | 0.02752252 | 10.20372
63.61915 | 13.1892 | 15.54738 | 5.390153 | -2.358177 | 0.02765464 | 10.12957
63.62915 | 13.158 | 15.4676 | 5.383436 | -2.309596 | 0.0277837 | 10.05638
63.63915 | 13.0884 | 15.38875 | 5.376717 | -2.300354 | 0.02790961 | 9.984127
63.64915 | 13.0266 | 15.31084 | 5.369997 | -2.28424 | 0.02803226 | 9.91281
63.65915 | 13.002 | 15.23384 | 5.363275 | -2.231841 | 0.02815155 | 9.842414
63.66915 | 12.942 | 15.15775 | 5.356552 | -2.215746 | 0.0282674 | 9.772927
63.67915 | 12.8899 | 15.08254 | 5.349827 | -2.192643 | 0.0283797 | 9.704337
63.68915 | 12.8454 | 15.00822 | 5.3431 | -2.162821 | 0.02848838 | 9.636632
63.69915 | 12.8082 | 14.93477 | 5.336373 | -2.126567 | 0.02859335 | 9.569801
63.70915 | 12.7454 | 14.86217 | 5.329643 | -2.116772 | 0.02869452 | 9.503834
63.71915 | 12.7117 | 14.79042 | 5.322912 | -2.078721 | 0.02879182 | 9.438717
63.72915 | 12.6785 | 14.71951 | 5.31618 | -2.041007 | 0.02888516 | 9.374441
63.73914 | 12.6344 | 14.64949 | 5.309453 | -2.015085 | 0.02897441 | 9.311057
63.74914 | 12.5907 | 14.58021 | 5.302718 | -1.989507 | 0.02905965 | 9.24843
63.75914 | 12.563 | 14.51173 | 5.295982 | -1.948732 | 0.02914075 | 9.18661
63.76914 | 12.5157 | 14.44405 | 5.289244 | -1.92835 | 0.02921765 | 9.125589
63.77914 | 12.4857 | 14.37715 | 5.282504 | -1.891449 | 0.02929028 | 9.065355
63.78914 | 12.438 | 14.31102 | 5.275764 | -1.87302 | 0.02935861 | 9.005898
63.79914 | 12.4235 | 14.24565 | 5.269022 | -1.822153 | 0.02942259 | 8.947209
63.80914 | 12.3594 | 14.18104 | 5.262278 | -1.821636 | 0.02948218 | 8.889276
63.81914 | 12.3641 | 14.11716 | 5.255533 | -1.753062 | 0.02953735 | 8.832092
63.82914 | 12.3083 | 14.05402 | 5.248787 | -1.745719 | 0.02958806 | 8.775644
63.83914 | 12.2748 | 13.9916 | 5.24204 | -1.716799 | 0.02963431 | 8.719924
63.84914 | 12.2468 | 13.92989 | 5.235291 | -1.683091 | 0.02967607 | 8.664923
63.85914 | 12.205 | 13.86889 | 5.228541 | -1.663886 | 0.02971333 | 8.610632
63.86914 | 12.1907 | 13.80857 | 5.22179 | -1.617875 | 0.02974608 | 8.557039
63.87914 | 12.1549 | 13.74895 | 5.215037 | -1.594049 | 0.02977432 | 8.504138
63.88914 | 12.134 | 13.69 | 5.208283 | -1.555999 | 0.02979807 | 8.451918
63.89914 | 12.103 | 13.63172 | 5.201528 | -1.528718 | 0.02981732 | 8.400372
63.90914 | 12.0741 | 13.57409 | 5.194772 | -1.499994 | 0.0298321 | 8.34949
63.91914 | 12.0545 | 13.51712 | 5.188014 | -1.462619 | 0.02984243 | 8.299262
63.92914 | 12.0185 | 13.46079 | 5.181256 | -1.442287 | 0.02984833 | 8.249683
63.93914 | 11.9922 | 13.40509 | 5.174496 | -1.412887 | 0.02984984 | 8.200741
63.94914 | 11.9753 | 13.35001 | 5.167735 | -1.374711 | 0.029847 | 8.15243
63.95914 | 11.9489 | 13.29555 | 5.160972 | -1.346653 | 0.02983984 | 8.104741
63.96914 | 11.9114 | 13.2417 | 5.154209 | -1.330304 | 0.02982842 | 8.057667
63.97914 | 11.9058 | 13.18846 | 5.147444 | -1.282656 | 0.02981279 | 8.011199
63.98914 | 11.8746 | 13.1358 | 5.140678 | -1.261201 | 0.029793 | 7.96533
63.99914 | 11.8306 | 13.08373 | 5.133911 | -1.25313 | 0.02976913 | 7.92005
64.00914 | 11.837 | 13.03224 | 5.127143 | -1.195239 | 0.02974123 | 7.875354
64.01914 | 11.7996 | 12.98132 | 5.120374 | -1.181717 | 0.02970938 | 7.831234
64.02914 | 11.788 | 12.93096 | 5.113604 | -1.14296 | 0.02967365 | 7.787682
64.03914 | 11.7554 | 12.88116 | 5.106832 | -1.125758 | 0.02963413 | 7.744691
64.04914 | 11.7531 | 12.83191 | 5.10006 | -1.078805 | 0.0295909 | 7.702254
64.05914 | 11.7178 | 12.78319 | 5.093287 | -1.065395 | 0.02954404 | 7.660364
64.06914 | 11.7008 | 12.73502 | 5.086512 | -1.034219 | 0.02949364 | 7.619014
64.07913 | 11.6885 | 12.68742 | 5.079743 | -0.9989189 | 0.02943986 | 7.578236
64.08913 | 11.6625 | 12.64029 | 5.072967 | -0.9777936 | 0.02938268 | 7.537944
64.09913 | 11.6484 | 12.59368 | 5.066189 | -0.9452843 | 0.02932225 | 7.498173
64.10913 | 11.619 | 12.54758 | 5.059411 | -0.9285824 | 0.02925868 | 7.458913
64.11913 | 11.6239 | 12.50198 | 5.052631 | -0.8780843 | 0.02919207 | 7.420161
64.12913 | 11.5756 | 12.45688 | 5.045851 | -0.881282 | 0.02912253 | 7.381909
64.13913 | 11.5706 | 12.41227 | 5.039069 | -0.8416702 | 0.02905016 | 7.344151
64.14913 | 11.549 | 12.36814 | 5.032287 | -0.8191431 | 0.02897508 | 7.306881
64.15913 | 11.5438 | 12.32449 | 5.025503 | -0.7806929 | 0.02889739 | 7.270092
64.16913 | 11.5129 | 12.28132 | 5.018719 | -0.7684156 | 0.02881721 | 7.233779
64.17913 | 11.511 | 12.23861 | 5.011934 | -0.7276051 | 0.02873465 | 7.197937
64.18913 | 11.4911 | 12.19635 | 5.005148 | -0.7052548 | 0.02864982 | 7.162557
64.19913 | 11.4724 | 12.15456 | 4.998361 | -0.6821596 | 0.02856285 | 7.127636
64.20913 | 11.4648 | 12.11322 | 4.991573 | -0.6484152 | 0.02847383 | 7.093168
64.21913 | 11.444 | 12.07231 | 4.984784 | -0.6283144 | 0.0283829 | 7.059147
64.22913 | 11.4296 | 12.03185 | 4.977995 | -0.6022531 | 0.02829016 | 7.025568
64.23913 | 11.4199 | 11.99183 | 4.971204 | -0.5719252 | 0.02819573 | 6.992425
64.24913 | 11.4109 | 11.95223 | 4.964413 | -0.5413256 | 0.02809973 | 6.959713
64.25913 | 11.382 | 11.91305 | 4.957621 | -0.53105 | 0.02800225 | 6.927427
64.26913 | 11.391 | 11.87429 | 4.950828 | -0.4832924 | 0.02790343 | 6.895561
64.27913 | 11.3527 | 11.83595 | 4.944034 | -0.4832483 | 0.02780337 | 6.86411
64.28913 | 11.3562 | 11.79801 | 4.93724 | -0.4418129 | 0.02770218 | 6.833071
64.29913 | 11.3279 | 11.76048 | 4.930445 | -0.4325814 | 0.02759997 | 6.802437
64.30913 | 11.3393 | 11.72335 | 4.923649 | -0.3840492 | 0.02749685 | 6.772203
64.31913 | 11.3132 | 11.68661 | 4.916852 | -0.3734112 | 0.02739292 | 6.742366
64.32913 | 11.3196 | 11.65026 | 4.910055 | -0.330663 | 0.02728829 | 6.71292
64.33913 | 11.2881 | 11.6143 | 4.903257 | -0.3262001 | 0.02718306 | 6.68386
64.34913 | 11.2937 | 11.57872 | 4.896458 | -0.2850186 | 0.02707734 | 6.655183
64.35913 | 11.2738 | 11.54351 | 4.889659 | -0.2697131 | 0.02697122 | 6.626883
64.36913 | 11.278 | 11.50868 | 4.882858 | -0.23068 | 0.0268648 | 6.598957
64.37913 | 11.2489 | 11.47422 | 4.876058 | -0.2253152 | 0.02675816 | 6.571399
64.38913 | 11.2603 | 11.44011 | 4.869256 | -0.1798146 | 0.02665142 | 6.544207
64.39913 | 11.2394 | 11.40637 | 4.862454 | -0.166973 | 0.02654465 | 6.517374
64.40913 | 11.2426 | 11.37299 | 4.855651 | -0.1303871 | 0.02643794 | 6.490898
64.41912 | 11.2131 | 11.33999 | 4.848855 | -0.1268858 | 0.02633148 | 6.4648
64.42912 | 11.2141 | 11.3073 | 4.842051 | -0.0931991 | 0.02622515 | 6.439023
64.43912 | 11.2067 | 11.27496 | 4.835246 | -0.06825639 | 0.02611913 | 6.413591
64.44912 | 11.2035 | 11.24295 | 4.828441 | -0.03945382 | 0.0260135 | 6.388499
64.45912 | 11.1794 | 11.21129 | 4.821636 | -0.03188776 | 0.02590832 | 6.363744
64.46912 | 11.2 | 11.17995 | 4.814829 | 0.02004571 | 0.02580368 | 6.339321
64.47912 | 11.1716 | 11.14895 | 4.808023 | 0.0226501 | 0.02569964 | 6.315228
64.48912 | 11.1724 | 11.11827 | 4.801215 | 0.05412931 | 0.02559628 | 6.291459
64.49912 | 11.1645 | 11.08791 | 4.794407 | 0.07658677 | 0.02549364 | 6.268012
64.50912 | 11.1706 | 11.05787 | 4.787599 | 0.1127253 | 0.0253918 | 6.244884
64.51912 | 11.1406 | 11.02815 | 4.78079 | 0.1124493 | 0.02529081 | 6.222069
64.52912 | 11.147 | 10.99874 | 4.773981 | 0.1482615 | 0.02519073 | 6.199567
64.53912 | 11.1406 | 10.96963 | 4.767171 | 0.1709654 | 0.0250916 | 6.177372
64.54912 | 11.1369 | 10.94084 | 4.760361 | 0.1960646 | 0.02499349 | 6.155481
64.55912 | 11.129 | 10.91234 | 4.753551 | 0.2166617 | 0.02489643 | 6.133891
64.56912 | 11.1162 | 10.88414 | 4.74674 | 0.2320606 | 0.02480047 | 6.112599
64.57912 | 11.1163 | 10.85624 | 4.739928 | 0.2600642 | 0.02470566 | 6.091602
64.58912 | 11.1039 | 10.82863 | 4.733116 | 0.2752747 | 0.02461203 | 6.070897
64.59912 | 11.1197 | 10.8013 | 4.726304 | 0.3183965 | 0.02451961 | 6.05048
64.60912 | 11.1039 | 10.77427 | 4.719492 | 0.3296321 | 0.02442845 | 6.030348
64.61912 | 11.1031 | 10.74752 | 4.712679 | 0.3555839 | 0.02433857 | 6.010499
64.62912 | 11.0947 | 10.72104 | 4.705865 | 0.3736558 | 0.02425 | 5.990929
64.63912 | 11.1088 | 10.69485 | 4.699052 | 0.4139501 | 0.02416276 | 5.971635
64.64912 | 11.0841 | 10.66893 | 4.692238 | 0.4151693 | 0.02407689 | 5.952616
64.65912 | 11.0942 | 10.64328 | 4.685424 | 0.450917 | 0.02399239 | 5.933867
64.66912 | 11.0806 | 10.6179 | 4.678609 | 0.4626956 | 0.02390929 | 5.915386
64.67912 | 11.0962 | 10.59279 | 4.671794 | 0.5034077 | 0.02382761 | 5.89717
64.68912 | 11.0693 | 10.56794 | 4.664979 | 0.5013558 | 0.02374735 | 5.879218
64.69912 | 11.0889 | 10.54336 | 4.658164 | 0.5455432 | 0.02366853 | 5.861524
64.70912 | 11.0713 | 10.51903 | 4.651348 | 0.5522717 | 0.02359116 | 5.844089
64.71912 | 11.0667 | 10.49496 | 4.644533 | 0.5717442 | 0.02351523 | 5.826908
64.72912 | 11.074 | 10.47114 | 4.637717 | 0.6028635 | 0.02344076 | 5.809979
64.73912 | 11.0677 | 10.44757 | 4.6309 | 0.6201322 | 0.02336775 | 5.7933
64.74912 | 11.0784 | 10.42425 | 4.624084 | 0.6541512 | 0.02329619 | 5.776869
64.75912 | 11.0507 | 10.40117 | 4.617267 | 0.6495254 | 0.02322608 | 5.760681
64.76911 | 11.0794 | 10.37837 | 4.610457 | 0.7010327 | 0.02315748 | 5.744752
64.77911 | 11.0554 | 10.35578 | 4.60364 | 0.6996217 | 0.02309026 | 5.729048
64.78911 | 11.0566 | 10.33343 | 4.596823 | 0.7231715 | 0.02302446 | 5.713581
64.79911 | 11.0599 | 10.31132 | 4.590006 | 0.7485847 | 0.02296008 | 5.698349
64.80911 | 11.0545 | 10.28944 | 4.583189 | 0.765063 | 0.0228971 | 5.683351
64.81911 | 11.0536 | 10.26779 | 4.576372 | 0.7858094 | 0.0228355 | 5.668584
64.82911 | 11.0446 | 10.24637 | 4.569554 | 0.7982257 | 0.02277528 | 5.654045
64.83911 | 11.0583 | 10.22519 | 4.562736 | 0.8331138 | 0.0227164 | 5.639733
64.84911 | 11.0356 | 10.20422 | 4.555919 | 0.8313759 | 0.02265885 | 5.625646
64.85911 | 11.0323 | 10.18349 | 4.549101 | 0.8488149 | 0.0226026 | 5.611781
64.86911 | 11.0385 | 10.16297 | 4.542284 | 0.8755324 | 0.02254762 | 5.598136
64.87911 | 11.0358 | 10.14267 | 4.535466 | 0.8931301 | 0.02249389 | 5.58471
64.88911 | 11.0338 | 10.12259 | 4.528648 | 0.9112097 | 0.02244138 | 5.571501
64.89911 | 11.0288 | 10.10273 | 4.52183 | 0.9260742 | 0.02239006 | 5.558505
64.90911 | 11.032 | 10.08307 | 4.515013 | 0.9489253 | 0.02233989 | 5.545722
64.91911 | 11.0155 | 10.06364 | 4.508195 | 0.9518644 | 0.02229084 | 5.53315
64.92911 | 11.0268 | 10.04441 | 4.501377 | 0.9823936 | 0.02224288 | 5.520786
64.93911 | 11.0163 | 10.02538 | 4.49456 | 0.9909151 | 0.02219596 | 5.508629
64.94911 | 11.0138 | 10.00657 | 4.487742 | 1.00723 | 0.02215004 | 5.496678
64.95911 | 11.0132 | 9.987959 | 4.480925 | 1.025241 | 0.0221051 | 5.484929
64.96911 | 11.0028 | 9.96955 | 4.474108 | 1.03325 | 0.02206107 | 5.473381
64.97911 | 11.0046 | 9.951342 | 4.46729 | 1.053258 | 0.02201792 | 5.462033
64.98911 | 10.9888 | 9.933333 | 4.460473 | 1.055467 | 0.02197561 | 5.450884
64.99911 | 10.988 | 9.915521 | 4.453656 | 1.072479 | 0.02193409 | 5.439931
65.00911 | 10.9826 | 9.897905 | 4.44684 | 1.084695 | 0.02189331 | 5.429172
65.01911 | 10.972 | 9.880482 | 4.440023 | 1.091518 | 0.02185321 | 5.418606
65.02911 | 10.981 | 9.863252 | 4.433207 | 1.117748 | 0.02181377 | 5.408231
65.03911 | 10.9657 | 9.846212 | 4.42639 | 1.119488 | 0.02177491 | 5.398047
65.04911 | 10.9638 | 9.829361 | 4.419574 | 1.134439 | 0.02173659 | 5.388051
65.05911 | 10.9529 | 9.812698 | 4.412758 | 1.140202 | 0.02169877 | 5.37824
65.06911 | 10.9497 | 9.79622 | 4.405943 | 1.15348 | 0.02166137 | 5.368616
65.07911 | 10.948 | 9.779926 | 4.399127 | 1.168074 | 0.02162436 | 5.359174
65.08911 | 10.9316 | 9.763816 | 4.392312 | 1.167784 | 0.02158767 | 5.349916
65.09911 | 10.9326 | 9.747886 | 4.385498 | 1.184714 | 0.02155125 | 5.340838
65.1091 | 10.9289 | 9.732153 | 4.37869 | 1.196747 | 0.02151512 | 5.331948
65.1191 | 10.9183 | 9.716581 | 4.371876 | 1.201719 | 0.02147907 | 5.323226
65.1291 | 10.9053 | 9.701186 | 4.365062 | 1.204114 | 0.02144313 | 5.314682
65.1391 | 10.8987 | 9.685968 | 4.358248 | 1.212732 | 0.02140724 | 5.306313
65.1491 | 10.893 | 9.670923 | 4.351435 | 1.222077 | 0.02137133 | 5.298117
65.1591 | 10.8844 | 9.656051 | 4.344622 | 1.228349 | 0.02133536 | 5.290094
65.1691 | 10.8869 | 9.641351 | 4.337809 | 1.245549 | 0.02129926 | 5.282243
65.1791 | 10.8781 | 9.626821 | 4.330997 | 1.251279 | 0.02126298 | 5.274561
65.1891 | 10.8675 | 9.61246 | 4.324185 | 1.25504 | 0.02122646 | 5.267048
65.1991 | 10.8709 | 9.598267 | 4.317374 | 1.272633 | 0.02118965 | 5.259703
65.2091 | 10.8586 | 9.58424 | 4.310563 | 1.27436 | 0.02115249 | 5.252524
65.2191 | 10.8562 | 9.570378 | 4.303752 | 1.285822 | 0.02111493 | 5.245511
65.2291 | 10.8541 | 9.556681 | 4.296942 | 1.297419 | 0.02107691 | 5.238661
65.2391 | 10.8492 | 9.543146 | 4.290133 | 1.306054 | 0.02103838 | 5.231975
65.2491 | 10.8399 | 9.529773 | 4.283324 | 1.310127 | 0.02099928 | 5.22545
65.2591 | 10.8371 | 9.516561 | 4.276515 | 1.320539 | 0.02095957 | 5.219086
65.2691 | 10.8294 | 9.503508 | 4.269707 | 1.325892 | 0.02091918 | 5.212882
65.2791 | 10.8165 | 9.490614 | 4.262899 | 1.325886 | 0.02087809 | 5.206837
65.2891 | 10.8136 | 9.477877 | 4.256092 | 1.335723 | 0.02083622 | 5.200949
65.2991 | 10.8154 | 9.465297 | 4.249285 | 1.350103 | 0.02079355 | 5.195218
65.3091 | 10.8111 | 9.452872 | 4.242479 | 1.358228 | 0.02075001 | 5.189643
65.3191 | 10.7919 | 9.440602 | 4.235674 | 1.351298 | 0.02070558 | 5.184222
65.3291 | 10.7966 | 9.428485 | 4.228869 | 1.368115 | 0.0206602 | 5.178956
65.3391 | 10.795 | 9.41652 | 4.222065 | 1.37848 | 0.02061383 | 5.173842
65.3491 | 10.7839 | 9.404708 | 4.215261 | 1.379192 | 0.02056644 | 5.16888
65.3591 | 10.7698 | 9.393045 | 4.208458 | 1.376755 | 0.02051798 | 5.16407
65.3691 | 10.7773 | 9.381534 | 4.201655 | 1.395766 | 0.02046843 | 5.15941
65.3791 | 10.7661 | 9.370171 | 4.194854 | 1.395929 | 0.02041775 | 5.154899
65.3891 | 10.7496 | 9.358956 | 4.188052 | 1.390644 | 0.02036591 | 5.150538
65.3991 | 10.7542 | 9.347889 | 4.181252 | 1.406311 | 0.02031287 | 5.146324
65.4091 | 10.7388 | 9.336969 | 4.174452 | 1.401831 | 0.02025861 | 5.142258
65.4191 | 10.7285 | 9.326195 | 4.167653 | 1.402305 | 0.02020311 | 5.138338
65.4291 | 10.717 | 9.315566 | 4.160855 | 1.401434 | 0.02014634 | 5.134565
65.4391 | 10.7184 | 9.305081 | 4.154057 | 1.413319 | 0.02008828 | 5.130936
65.44909 | 10.7101 | 9.294751 | 4.147267 | 1.415349 | 0.02002898 | 5.127455
65.45909 | 10.6895 | 9.284554 | 4.140471 | 1.404946 | 0.01996829 | 5.124115
65.46909 | 10.6989 | 9.274499 | 4.133676 | 1.424401 | 0.01990627 | 5.120917
65.47909 | 10.6913 | 9.264587 | 4.126881 | 1.426713 | 0.0198429 | 5.117863
65.48909 | 10.6751 | 9.254816 | 4.120088 | 1.420284 | 0.01977817 | 5.11495
65.49909 | 10.6655 | 9.245186 | 4.113295 | 1.420314 | 0.01971208 | 5.112179
65.50909 | 10.6728 | 9.235697 | 4.106503 | 1.437103 | 0.01964462 | 5.109549
65.51909 | 10.6584 | 9.226347 | 4.099711 | 1.432053 | 0.01957579 | 5.10706
65.52909 | 10.6413 | 9.217137 | 4.092921 | 1.424163 | 0.01950559 | 5.104711
65.53909 | 10.6502 | 9.208066 | 4.086131 | 1.442134 | 0.01943402 | 5.1025
65.54909 | 10.6379 | 9.199134 | 4.079343 | 1.438766 | 0.01936109 | 5.10043
65.55909 | 10.6242 | 9.190339 | 4.072555 | 1.433861 | 0.0192868 | 5.098498
65.56909 | 10.609 | 9.181683 | 4.065768 | 1.427317 | 0.01921117 | 5.096703
65.57909 | 10.6241 | 9.173163 | 4.058982 | 1.450937 | 0.0191342 | 5.095047
65.58909 | 10.6155 | 9.164781 | 4.052197 | 1.450719 | 0.0190559 | 5.093528
65.59909 | 10.6038 | 9.156536 | 4.045413 | 1.447264 | 0.0189763 | 5.092146
65.60909 | 10.6024 | 9.148427 | 4.03863 | 1.453973 | 0.01889541 | 5.090901
65.61909 | 10.6001 | 9.140454 | 4.031848 | 1.459646 | 0.01881325 | 5.089793
65.62909 | 10.5894 | 9.132617 | 4.025067 | 1.456783 | 0.01872984 | 5.08882
65.63909 | 10.5875 | 9.124916 | 4.018287 | 1.462584 | 0.0186452 | 5.087983
65.64909 | 10.5803 | 9.11735 | 4.011508 | 1.46295 | 0.01855935 | 5.087282
65.65909 | 10.5794 | 9.109918 | 4.00473 | 1.469482 | 0.01847233 | 5.086716
65.66909 | 10.5697 | 9.102623 | 3.997953 | 1.467077 | 0.01838417 | 5.086285
65.67909 | 10.5652 | 9.095461 | 3.991177 | 1.469739 | 0.01829488 | 5.085989
65.68909 | 10.5643 | 9.088435 | 3.984402 | 1.475865 | 0.0182045 | 5.085828
65.69909 | 10.5504 | 9.081543 | 3.977629 | 1.468857 | 0.01811306 | 5.085801
65.70909 | 10.5412 | 9.074785 | 3.970856 | 1.466415 | 0.0180206 | 5.085909
65.71909 | 10.545 | 9.068162 | 3.964084 | 1.476838 | 0.01792714 | 5.08615
65.72909 | 10.5378 | 9.061672 | 3.957314 | 1.476128 | 0.01783273 | 5.086525
65.73909 | 10.5318 | 9.055317 | 3.950545 | 1.476483 | 0.0177374 | 5.087035
65.74909 | 10.5296 | 9.049096 | 3.943777 | 1.480504 | 0.01764118 | 5.087678
65.75909 | 10.5247 | 9.043009 | 3.93701 | 1.481691 | 0.01754412 | 5.088455
65.76909 | 10.5203 | 9.037056 | 3.930244 | 1.483244 | 0.01744625 | 5.089365
65.77909 | 10.5149 | 9.031236 | 3.92348 | 1.483664 | 0.01734761 | 5.090409
65.78909 | 10.5121 | 9.025551 | 3.916717 | 1.486549 | 0.01724824 | 5.091587
65.79908 | 10.502 | 9.020005 | 3.909961 | 1.481995 | 0.01714827 | 5.092896
65.80908 | 10.5035 | 9.014588 | 3.9032 | 1.488912 | 0.01704756 | 5.09434
65.81908 | 10.4969 | 9.009305 | 3.896441 | 1.487595 | 0.01694624 | 5.095918
65.82908 | 10.487 | 9.004156 | 3.889683 | 1.482844 | 0.01684435 | 5.097629
65.83908 | 10.4842 | 8.999141 | 3.882926 | 1.485059 | 0.01674193 | 5.099473
65.84908 | 10.4765 | 8.99426 | 3.87617 | 1.48224 | 0.01663902 | 5.101451
65.85908 | 10.4795 | 8.989514 | 3.869416 | 1.489986 | 0.01653566 | 5.103562
65.86908 | 10.472 | 8.984902 | 3.862663 | 1.487098 | 0.01643189 | 5.105807
65.87908 | 10.4726 | 8.980425 | 3.855911 | 1.492175 | 0.01632776 | 5.108186
65.88908 | 10.4672 | 8.976082 | 3.849161 | 1.491118 | 0.01622329 | 5.110698
65.89908 | 10.4633 | 8.971875 | 3.842412 | 1.491425 | 0.01611854 | 5.113344
65.90908 | 10.4613 | 8.967802 | 3.835664 | 1.493498 | 0.01601354 | 5.116124
65.91908 | 10.4596 | 8.963865 | 3.828918 | 1.495735 | 0.01590832 | 5.119038
65.92908 | 10.4551 | 8.960063 | 3.822173 | 1.495037 | 0.01580294 | 5.122087
65.93908 | 10.4515 | 8.956397 | 3.81543 | 1.495103 | 0.01569742 | 5.125269
65.94908 | 10.4453 | 8.952866 | 3.808688 | 1.492434 | 0.0155918 | 5.128586
65.95908 | 10.4502 | 8.949472 | 3.801948 | 1.500728 | 0.01548612 | 5.132038
65.96908 | 10.4377 | 8.946213 | 3.795209 | 1.491487 | 0.01538042 | 5.135624
65.97908 | 10.437 | 8.943092 | 3.788472 | 1.493908 | 0.01527472 | 5.139345
65.98908 | 10.4361 | 8.940107 | 3.781736 | 1.495993 | 0.01516907 | 5.143202
65.99908 | 10.4334 | 8.937259 | 3.775001 | 1.496141 | 0.0150635 | 5.147194
66.00908 | 10.4342 | 8.934548 | 3.768268 | 1.499652 | 0.01495804 | 5.151321
66.01908 | 10.4314 | 8.931974 | 3.761537 | 1.499426 | 0.01485272 | 5.155585
66.02908 | 10.4309 | 8.929539 | 3.754807 | 1.501361 | 0.01474758 | 5.159984
66.03908 | 10.4294 | 8.927241 | 3.748079 | 1.502159 | 0.01464264 | 5.16452
66.04908 | 10.4291 | 8.925082 | 3.741353 | 1.504018 | 0.01453794 | 5.169192
66.05908 | 10.4285 | 8.923062 | 3.734628 | 1.505438 | 0.0144335 | 5.174001
66.06908 | 10.4268 | 8.921181 | 3.727904 | 1.505619 | 0.01432935 | 5.178948
66.07908 | 10.4223 | 8.919439 | 3.721182 | 1.502861 | 0.01422552 | 5.184031
66.08908 | 10.4284 | 8.917837 | 3.714462 | 1.510563 | 0.01412203 | 5.189252
66.09908 | 10.4199 | 8.916375 | 3.707744 | 1.503525 | 0.01401891 | 5.194612
66.10908 | 10.4121 | 8.915054 | 3.701027 | 1.497046 | 0.01391619 | 5.200111
66.11908 | 10.4244 | 8.913873 | 3.694312 | 1.510527 | 0.01381388 | 5.205747
66.12908 | 10.4161 | 8.912834 | 3.687599 | 1.503266 | 0.01371202 | 5.211523
66.13907 | 10.4173 | 8.911937 | 3.680894 | 1.505363 | 0.01361072 | 5.217433
66.14907 | 10.4145 | 8.911181 | 3.674184 | 1.503319 | 0.0135098 | 5.223488
66.15907 | 10.4227 | 8.910568 | 3.667475 | 1.512132 | 0.01340937 | 5.229683
66.16907 | 10.4178 | 8.910097 | 3.660769 | 1.507703 | 0.01330947 | 5.236019
66.17907 | 10.4092 | 8.90977 | 3.654064 | 1.49943 | 0.0132101 | 5.242496
66.18907 | 10.422 | 8.909587 | 3.647362 | 1.512413 | 0.01311129 | 5.249114
66.19907 | 10.42 | 8.909548 | 3.64066 | 1.510452 | 0.01301305 | 5.255874
66.20907 | 10.4114 | 8.909654 | 3.633961 | 1.501746 | 0.0129154 | 5.262777
66.21907 | 10.414 | 8.909904 | 3.627264 | 1.504096 | 0.01281835 | 5.269822
66.22907 | 10.4149 | 8.910302 | 3.620568 | 1.504598 | 0.01272191 | 5.277011
66.23907 | 10.4137 | 8.910845 | 3.613875 | 1.502855 | 0.0126261 | 5.284344
66.24907 | 10.4047 | 8.911534 | 3.607183 | 1.493166 | 0.01253094 | 5.29182
66.25907 | 10.4158 | 8.912372 | 3.600493 | 1.503428 | 0.01243642 | 5.299442
66.26907 | 10.4098 | 8.913356 | 3.593805 | 1.496444 | 0.01234257 | 5.307209
66.27907 | 10.4097 | 8.91449 | 3.587119 | 1.49521 | 0.01224939 | 5.315122
66.28907 | 10.4004 | 8.915772 | 3.580434 | 1.484628 | 0.01215689 | 5.323181
66.29907 | 10.4184 | 8.917204 | 3.573752 | 1.501196 | 0.01206508 | 5.331387
66.30907 | 10.4093 | 8.918786 | 3.567072 | 1.490514 | 0.01197398 | 5.33974
66.31907 | 10.4079 | 8.920519 | 3.560394 | 1.487381 | 0.01188357 | 5.348242
66.32907 | 10.4094 | 8.922403 | 3.553717 | 1.486997 | 0.01179388 | 5.356892
66.33907 | 10.414 | 8.924439 | 3.547043 | 1.489561 | 0.01170491 | 5.365691
66.34907 | 10.4096 | 8.926628 | 3.540371 | 1.482972 | 0.01161666 | 5.374641
66.35907 | 10.405 | 8.92897 | 3.533701 | 1.47603 | 0.01152915 | 5.38374
66.36907 | 10.4137 | 8.931466 | 3.527032 | 1.482234 | 0.01144236 | 5.392991
66.37907 | 10.4089 | 8.934117 | 3.520366 | 1.474783 | 0.01135631 | 5.402394
66.38907 | 10.4091 | 8.936923 | 3.513702 | 1.472177 | 0.011271 | 5.41195
66.39907 | 10.405 | 8.939886 | 3.50704 | 1.465114 | 0.01118644 | 5.421659
66.40907 | 10.4129 | 8.943004 | 3.500381 | 1.469896 | 0.01110262 | 5.431521
66.41907 | 10.408 | 8.946281 | 3.493723 | 1.461719 | 0.01101955 | 5.441538
66.42907 | 10.4061 | 8.949715 | 3.487067 | 1.456385 | 0.01093722 | 5.451711
66.43907 | 10.4138 | 8.953309 | 3.480414 | 1.460491 | 0.01085565 | 5.46204
66.44907 | 10.4181 | 8.957063 | 3.473763 | 1.461037 | 0.01077483 | 5.472525
66.45907 | 10.4159 | 8.960977 | 3.467114 | 1.454923 | 0.01069475 | 5.483169
66.46907 | 10.4142 | 8.965052 | 3.460467 | 1.449148 | 0.01061543 | 5.49397
66.47906 | 10.4169 | 8.969286 | 3.453829 | 1.447614 | 0.01053693 | 5.504921
66.48906 | 10.4279 | 8.973687 | 3.447186 | 1.454213 | 0.01045911 | 5.516042
66.49906 | 10.4185 | 8.978252 | 3.440546 | 1.440248 | 0.01038203 | 5.527324
66.50906 | 10.4215 | 8.982982 | 3.433908 | 1.438518 | 0.0103057 | 5.538768
66.51906 | 10.4246 | 8.987877 | 3.427273 | 1.436723 | 0.01023011 | 5.550374
66.52906 | 10.4271 | 8.992939 | 3.420639 | 1.434161 | 0.01015526 | 5.562145
66.53906 | 10.4299 | 8.998168 | 3.414008 | 1.431732 | 0.01008115 | 5.574079
66.54906 | 10.4261 | 9.003567 | 3.407379 | 1.422533 | 0.01000778 | 5.58618
66.55906 | 10.4363 | 9.009134 | 3.400753 | 1.427166 | 0.009935143 | 5.598446
66.56906 | 10.4362 | 9.014872 | 3.394129 | 1.421328 | 0.009863237 | 5.61088
66.57906 | 10.4395 | 9.020781 | 3.387507 | 1.418719 | 0.009792058 | 5.623482
66.58906 | 10.442 | 9.026862 | 3.380888 | 1.415138 | 0.009721603 | 5.636253
66.59906 | 10.4466 | 9.033117 | 3.374271 | 1.413483 | 0.009651867 | 5.649195
66.60906 | 10.4508 | 9.039547 | 3.367656 | 1.411253 | 0.009582847 | 5.662308
66.61906 | 10.4492 | 9.046151 | 3.361044 | 1.403049 | 0.00951454 | 5.675592
66.62906 | 10.4503 | 9.052933 | 3.354434 | 1.397367 | 0.00944694 | 5.689051
66.63906 | 10.4535 | 9.059892 | 3.347827 | 1.393608 | 0.009380044 | 5.702685
66.64906 | 10.4598 | 9.06703 | 3.341222 | 1.39277 | 0.009313846 | 5.716494
66.65906 | 10.4526 | 9.074347 | 3.33462 | 1.378253 | 0.009248342 | 5.730478
66.66906 | 10.463 | 9.081846 | 3.32802 | 1.381154 | 0.009183528 | 5.744642
66.67906 | 10.4691 | 9.089527 | 3.321423 | 1.379573 | 0.009119397 | 5.758985
66.68906 | 10.4688 | 9.097391 | 3.314828 | 1.371409 | 0.009055946 | 5.773507
66.69906 | 10.4678 | 9.10544 | 3.308236 | 1.36236 | 0.008993169 | 5.788211
66.70906 | 10.48 | 9.113675 | 3.301646 | 1.366325 | 0.008931061 | 5.803097
66.71906 | 10.4853 | 9.122097 | 3.295059 | 1.363203 | 0.008869618 | 5.818168
66.72906 | 10.4865 | 9.130707 | 3.288475 | 1.355793 | 0.008808832 | 5.833424
66.73906 | 10.49 | 9.139506 | 3.281893 | 1.350494 | 0.008748699 | 5.848865
66.74906 | 10.4972 | 9.148497 | 3.275313 | 1.348703 | 0.008689213 | 5.864495
66.75906 | 10.5039 | 9.15768 | 3.268737 | 1.34622 | 0.00863037 | 5.880313
66.76906 | 10.5051 | 9.167057 | 3.262162 | 1.338043 | 0.008572162 | 5.896322
66.77906 | 10.5075 | 9.176628 | 3.255591 | 1.330872 | 0.008514585 | 5.912523
66.78906 | 10.5127 | 9.186395 | 3.249022 | 1.326305 | 0.008457634 | 5.928915
66.79906 | 10.5216 | 9.196361 | 3.242456 | 1.325239 | 0.008401302 | 5.945504
66.80906 | 10.5203 | 9.206526 | 3.235893 | 1.313774 | 0.008345582 | 5.962288
66.81906 | 10.537 | 9.216891 | 3.229332 | 1.320109 | 0.008290471 | 5.979269
66.82905 | 10.5335 | 9.227446 | 3.222781 | 1.306054 | 0.008236015 | 5.996429
66.83905 | 10.5462 | 9.238216 | 3.216226 | 1.307984 | 0.008182101 | 6.013809
66.84905 | 10.5494 | 9.249192 | 3.209673 | 1.300208 | 0.008128779 | 6.03139
66.85905 | 10.5595 | 9.260375 | 3.203124 | 1.299125 | 0.008076041 | 6.049175
66.86905 | 10.5648 | 9.271766 | 3.196577 | 1.293034 | 0.008023882 | 6.067166
66.87905 | 10.5715 | 9.283367 | 3.190033 | 1.288133 | 0.007972296 | 6.085362
66.88905 | 10.5669 | 9.295179 | 3.183492 | 1.271721 | 0.007921277 | 6.103766
66.89905 | 10.5881 | 9.307204 | 3.176953 | 1.280896 | 0.00787082 | 6.12238
66.90905 | 10.5899 | 9.319445 | 3.170418 | 1.270455 | 0.007820919 | 6.141206
66.91905 | 10.5941 | 9.331902 | 3.163885 | 1.262198 | 0.007771569 | 6.160245
66.92905 | 10.5918 | 9.344576 | 3.157355 | 1.247224 | 0.007722762 | 6.179498
66.93905 | 10.6066 | 9.357471 | 3.150828 | 1.249129 | 0.007674495 | 6.198968
66.94905 | 10.6094 | 9.370587 | 3.144304 | 1.238813 | 0.00762676 | 6.218656
66.95905 | 10.6172 | 9.383928 | 3.137783 | 1.233272 | 0.007579552 | 6.238565
66.96905 | 10.623 | 9.397493 | 3.131265 | 1.225507 | 0.007532867 | 6.258695
66.97905 | 10.64 | 9.411288 | 3.12475 | 1.228712 | 0.007486698 | 6.279051
66.98905 | 10.6393 | 9.42531 | 3.118238 | 1.21399 | 0.007441039 | 6.299631
66.99905 | 10.6439 | 9.439563 | 3.111729 | 1.204337 | 0.007395886 | 6.320438
67.00905 | 10.657 | 9.454049 | 3.105222 | 1.202951 | 0.007351232 | 6.341475
67.01905 | 10.6648 | 9.468768 | 3.098719 | 1.196032 | 0.007307072 | 6.362742
67.02905 | 10.672 | 9.483725 | 3.092219 | 1.188275 | 0.007263402 | 6.384243
67.03905 | 10.6687 | 9.498922 | 3.085722 | 1.169778 | 0.007220214 | 6.40598
67.04905 | 10.6933 | 9.514356 | 3.079228 | 1.178944 | 0.007177504 | 6.42795
67.05905 | 10.6818 | 9.530035 | 3.072737 | 1.151765 | 0.007135267 | 6.450163
67.06905 | 10.6956 | 9.54596 | 3.066249 | 1.14964 | 0.007093497 | 6.472618
67.07905 | 10.7007 | 9.562133 | 3.059764 | 1.138567 | 0.007052189 | 6.495316
67.08905 | 10.719 | 9.578555 | 3.053283 | 1.140445 | 0.007011339 | 6.518261
67.09905 | 10.7177 | 9.595227 | 3.046804 | 1.122473 | 0.00697094 | 6.541452
67.10905 | 10.7276 | 9.612155 | 3.040329 | 1.115445 | 0.006930989 | 6.564895
67.11905 | 10.7336 | 9.629339 | 3.033857 | 1.104261 | 0.006891478 | 6.588591
67.12905 | 10.7472 | 9.64678 | 3.027388 | 1.10042 | 0.006852405 | 6.612539
67.13905 | 10.7488 | 9.664483 | 3.020922 | 1.084317 | 0.006813763 | 6.636747
67.14905 | 10.7599 | 9.682447 | 3.014459 | 1.077453 | 0.006775549 | 6.661213
67.15905 | 10.7655 | 9.700679 | 3.008 | 1.064821 | 0.006737756 | 6.685941
67.16904 | 10.776 | 9.719159 | 3.00155 | 1.056841 | 0.006700416 | 6.710909
67.17904 | 10.7829 | 9.737928 | 2.995097 | 1.044972 | 0.006663453 | 6.736168
67.18904 | 10.785 | 9.75697 | 2.988648 | 1.02803 | 0.006626897 | 6.761695
67.19904 | 10.7935 | 9.776287 | 2.982201 | 1.017213 | 0.006590745 | 6.787495
67.20904 | 10.8022 | 9.795882 | 2.975758 | 1.006318 | 0.00655499 | 6.813569
67.21904 | 10.8131 | 9.815758 | 2.969319 | 0.997342 | 0.006519629 | 6.83992
67.22904 | 10.8163 | 9.835917 | 2.962882 | 0.9803829 | 0.006484658 | 6.86655
67.23904 | 10.835 | 9.856362 | 2.956449 | 0.9786382 | 0.006450072 | 6.893462
67.24904 | 10.8362 | 9.877095 | 2.95002 | 0.9591047 | 0.006415866 | 6.92066
67.25904 | 10.8522 | 9.89812 | 2.943593 | 0.9540799 | 0.006382036 | 6.948145
67.26904 | 10.8529 | 9.919439 | 2.937171 | 0.9334613 | 0.006348577 | 6.97592
67.27904 | 10.8682 | 9.941055 | 2.930751 | 0.927145 | 0.006315486 | 7.003988
67.28904 | 10.8764 | 9.96297 | 2.924335 | 0.9134296 | 0.006282758 | 7.032352
67.29904 | 10.8887 | 9.985189 | 2.917923 | 0.903511 | 0.006250389 | 7.061016
67.30904 | 10.8893 | 10.00771 | 2.911513 | 0.8815869 | 0.006218375 | 7.089981
67.31904 | 10.9017 | 10.03055 | 2.905108 | 0.8711546 | 0.006186711 | 7.119251
67.32904 | 10.9099 | 10.05369 | 2.898706 | 0.8562095 | 0.006155394 | 7.14883
67.33904 | 10.9189 | 10.07715 | 2.892307 | 0.8417507 | 0.00612442 | 7.178718
67.34904 | 10.9323 | 10.10093 | 2.885912 | 0.8313738 | 0.006093784 | 7.208921
67.35904 | 10.9386 | 10.12502 | 2.87952 | 0.8135754 | 0.006063484 | 7.239441
67.36904 | 10.9547 | 10.14945 | 2.873132 | 0.8052535 | 0.006033513 | 7.270281
67.37904 | 10.9645 | 10.1742 | 2.866748 | 0.7903035 | 0.00600387 | 7.301445
67.38904 | 10.9749 | 10.19928 | 2.860367 | 0.7756231 | 0.00597455 | 7.332936
67.39904 | 10.9918 | 10.22469 | 2.853989 | 0.7671082 | 0.00594555 | 7.364757
67.40904 | 11.0021 | 10.25044 | 2.847616 | 0.7516562 | 0.005916866 | 7.396911
67.41904 | 11.0049 | 10.27654 | 2.841245 | 0.7283636 | 0.005888493 | 7.429402
67.42904 | 11.0231 | 10.30297 | 2.834879 | 0.7201262 | 0.00586043 | 7.462234
67.43904 | 11.0431 | 10.32976 | 2.828516 | 0.7133407 | 0.005832671 | 7.49541
67.44904 | 11.0508 | 10.3569 | 2.822157 | 0.6939049 | 0.005805213 | 7.528933
67.45904 | 11.0567 | 10.38439 | 2.815802 | 0.6723135 | 0.005778054 | 7.562807
67.46904 | 11.0743 | 10.41224 | 2.80945 | 0.662063 | 0.005751189 | 7.597036
67.47904 | 11.0904 | 10.44045 | 2.803102 | 0.6499507 | 0.005724615 | 7.631623
67.48904 | 11.1078 | 10.46903 | 2.796757 | 0.6387718 | 0.005698329 | 7.666572
67.49904 | 11.1106 | 10.49798 | 2.790417 | 0.6126235 | 0.005672328 | 7.701887
67.50904 | 11.1395 | 10.5273 | 2.78408 | 0.612201 | 0.005646608 | 7.737572
67.51903 | 11.1448 | 10.55697 | 2.777753 | 0.5878302 | 0.00562119 | 7.773595
67.52903 | 11.1648 | 10.58705 | 2.771424 | 0.5777489 | 0.005596022 | 7.810031
67.53903 | 11.178 | 10.61752 | 2.765099 | 0.5604818 | 0.005571125 | 7.846848
67.54903 | 11.1956 | 10.64837 | 2.758777 | 0.547226 | 0.005546497 | 7.88405
67.55903 | 11.2109 | 10.67962 | 2.752459 | 0.5312754 | 0.005522135 | 7.921643
67.56903 | 11.2279 | 10.71127 | 2.746145 | 0.5166272 | 0.005498035 | 7.959629
67.57903 | 11.2408 | 10.74332 | 2.739835 | 0.4974763 | 0.005474194 | 7.998014
67.58903 | 11.2654 | 10.77578 | 2.733529 | 0.4896196 | 0.005450609 | 8.036801
67.59903 | 11.2708 | 10.80865 | 2.727227 | 0.4621522 | 0.005427278 | 8.075993
67.60903 | 11.2817 | 10.84193 | 2.720929 | 0.4397694 | 0.005404197 | 8.115598
67.61903 | 11.3039 | 10.87563 | 2.714634 | 0.4282662 | 0.005381363 | 8.155618
67.62903 | 11.3239 | 10.90976 | 2.708344 | 0.4141399 | 0.005358775 | 8.196058
67.63903 | 11.3432 | 10.94432 | 2.702057 | 0.3988847 | 0.005336428 | 8.236922
67.64903 | 11.356 | 10.9793 | 2.695775 | 0.3766965 | 0.005314321 | 8.278214
67.65903 | 11.3813 | 11.01473 | 2.689496 | 0.36657 | 0.005292449 | 8.319941
67.66903 | 11.399 | 11.0506 | 2.683222 | 0.3484004 | 0.005270812 | 8.362107
67.67903 | 11.4203 | 11.08692 | 2.676951 | 0.3333838 | 0.005249406 | 8.404716
67.68903 | 11.4335 | 11.12369 | 2.670685 | 0.3098144 | 0.005228228 | 8.447773
67.69903 | 11.4521 | 11.16091 | 2.664422 | 0.2911886 | 0.005207276 | 8.491282
67.70903 | 11.4838 | 11.1986 | 2.658164 | 0.2852003 | 0.005186547 | 8.535249
67.71903 | 11.4975 | 11.23676 | 2.65191 | 0.2607432 | 0.005166039 | 8.579681
67.72903 | 11.5141 | 11.27538 | 2.64566 | 0.2387161 | 0.005145749 | 8.624578
67.73903 | 11.5265 | 11.31449 | 2.639414 | 0.21201 | 0.005125675 | 8.669951
67.74903 | 11.5615 | 11.35408 | 2.633172 | 0.2074217 | 0.005105814 | 8.715801
67.75903 | 11.5793 | 11.39415 | 2.626934 | 0.1851452 | 0.005086164 | 8.762135
67.76903 | 11.5917 | 11.43472 | 2.6207 | 0.1569751 | 0.005066723 | 8.808958
67.77903 | 11.6284 | 11.47579 | 2.614471 | 0.1526066 | 0.005047487 | 8.856275
67.78903 | 11.6619 | 11.51737 | 2.608246 | 0.1445328 | 0.005028456 | 8.904093
67.79903 | 11.6837 | 11.55945 | 2.602025 | 0.1242511 | 0.005009625 | 8.952414
67.80903 | 11.6983 | 11.60205 | 2.595808 | 0.09625206 | 0.004990995 | 9.001249
67.81903 | 11.7207 | 11.64517 | 2.589596 | 0.07553255 | 0.004972561 | 9.050599
67.82903 | 11.751 | 11.68881 | 2.583387 | 0.06218597 | 0.004954322 | 9.100472
67.83903 | 11.7826 | 11.73299 | 2.577183 | 0.04960681 | 0.004936275 | 9.150874
67.84903 | 11.7987 | 11.77771 | 2.570984 | 0.02098911 | 0.004918419 | 9.201809
67.85902 | 11.8334 | 11.82293 | 2.564794 | 0.01047126 | 0.004900769 | 9.253234
67.86902 | 11.8444 | 11.86874 | 2.558603 | -0.02434144 | 0.004883287 | 9.305255
67.87902 | 11.8787 | 11.91511 | 2.552416 | -0.03641072 | 0.00486599 | 9.357828
67.88902 | 11.9041 | 11.96204 | 2.546234 | -0.05794244 | 0.004848874 | 9.41096
67.89902 | 11.9329 | 12.00954 | 2.540056 | -0.07664418 | 0.00483194 | 9.464656
67.90902 | 11.9728 | 12.05762 | 2.533882 | -0.08482055 | 0.004815182 | 9.518923
67.91902 | 11.9978 | 12.10628 | 2.527713 | -0.1084793 | 0.004798602 | 9.573768
67.92902 | 12.0231 | 12.15552 | 2.521548 | -0.1324245 | 0.004782195 | 9.629194
67.93902 | 12.0567 | 12.20537 | 2.515388 | -0.1486666 | 0.004765961 | 9.685213
67.94902 | 12.0912 | 12.25581 | 2.509232 | -0.1646091 | 0.004749898 | 9.741828
67.95902 | 12.1266 | 12.30686 | 2.50308 | -0.180259 | 0.004734003 | 9.799045
67.96902 | 12.1421 | 12.35852 | 2.496933 | -0.2164242 | 0.004718275 | 9.856873
67.97902 | 12.1862 | 12.41081 | 2.49079 | -0.2246109 | 0.004702712 | 9.915318
67.98902 | 12.2238 | 12.46373 | 2.484652 | -0.2399258 | 0.004687312 | 9.974386
67.99902 | 12.239 | 12.51728 | 2.478519 | -0.278276 | 0.004672075 | 10.03409
68.00902 | 12.2712 | 12.57147 | 2.47239 | -0.3002679 | 0.004656996 | 10.09442
68.01902 | 12.3262 | 12.62631 | 2.466265 | -0.3001107 | 0.004642076 | 10.1554
68.02902 | 12.357 | 12.68181 | 2.460145 | -0.324809 | 0.004627313 | 10.21704
68.03902 | 12.3834 | 12.73797 | 2.45403 | -0.3545703 | 0.004612705 | 10.27933
68.04902 | 12.4248 | 12.7948 | 2.447919 | -0.3700035 | 0.004598249 | 10.34229
68.05902 | 12.4743 | 12.85231 | 2.441813 | -0.3780147 | 0.004583946 | 10.40592
68.06902 | 12.5265 | 12.91051 | 2.435712 | -0.3840113 | 0.004569793 | 10.47023
68.07902 | 12.5521 | 12.9694 | 2.429615 | -0.4173019 | 0.004555789 | 10.53523
68.08902 | 12.5856 | 13.02899 | 2.423523 | -0.4433924 | 0.004541931 | 10.60093
68.09902 | 12.6399 | 13.08929 | 2.417435 | -0.4493911 | 0.00452822 | 10.66733
68.10902 | 12.6892 | 13.15031 | 2.411353 | -0.4611073 | 0.004514653 | 10.73444
68.11902 | 12.7274 | 13.21205 | 2.405274 | -0.4846471 | 0.004501228 | 10.80227
68.12902 | 12.7705 | 13.27452 | 2.399201 | -0.5040171 | 0.004487946 | 10.87083
68.13902 | 12.8067 | 13.33773 | 2.393132 | -0.5310271 | 0.004474803 | 10.94012
68.14902 | 12.8513 | 13.40169 | 2.387069 | -0.5503853 | 0.0044618 | 11.01015
68.15902 | 12.9029 | 13.4664 | 2.381009 | -0.5634981 | 0.004448933 | 11.08094
68.16902 | 12.9628 | 13.53188 | 2.374955 | -0.569075 | 0.004436203 | 11.15248
68.17902 | 13.0151 | 13.59812 | 2.368906 | -0.5830233 | 0.004423607 | 11.22479
68.18902 | 13.0642 | 13.66515 | 2.362861 | -0.6009506 | 0.004411146 | 11.29788
68.19901 | 13.1192 | 13.7329 | 2.356827 | -0.6137009 | 0.004398831 | 11.37168
68.20901 | 13.1686 | 13.80151 | 2.350792 | -0.632911 | 0.004386633 | 11.44633
68.21901 | 13.2353 | 13.87093 | 2.344762 | -0.6356284 | 0.004374565 | 11.52179
68.22901 | 13.2864 | 13.94116 | 2.338736 | -0.6547565 | 0.004362626 | 11.59806
68.23901 | 13.3373 | 14.01221 | 2.332716 | -0.6749069 | 0.004350814 | 11.67514
68.24901 | 13.3892 | 14.08409 | 2.326701 | -0.6948865 | 0.004339129 | 11.75305
68.25901 | 13.456 | 14.1568 | 2.32069 | -0.7008049 | 0.00432757 | 11.83179
68.26901 | 13.488 | 14.23037 | 2.314684 | -0.7423702 | 0.004316136 | 11.91137
68.27901 | 13.565 | 14.30479 | 2.308684 | -0.7397908 | 0.004304825 | 11.9918
68.28901 | 13.6197 | 14.38007 | 2.302688 | -0.7603741 | 0.004293636 | 12.07309
68.29901 | 13.6842 | 14.45623 | 2.296697 | -0.7720323 | 0.004282569 | 12.15525
68.30901 | 13.7547 | 14.53327 | 2.290712 | -0.7785688 | 0.004271622 | 12.23829
68.31901 | 13.8166 | 14.6112 | 2.284731 | -0.7945988 | 0.004260795 | 12.32221
68.32901 | 13.8788 | 14.69002 | 2.278755 | -0.8112248 | 0.004250087 | 12.40702
68.33901 | 13.9516 | 14.76976 | 2.272785 | -0.8181602 | 0.004239496 | 12.49274
68.34901 | 14.0417 | 14.85041 | 2.266819 | -0.8087099 | 0.004229022 | 12.57936
68.35901 | 14.0867 | 14.93199 | 2.260859 | -0.8452854 | 0.004218664 | 12.66691
68.36901 | 14.1728 | 15.01449 | 2.254903 | -0.8416939 | 0.004208421 | 12.75538
68.37901 | 14.2207 | 15.09795 | 2.248953 | -0.8772465 | 0.004198292 | 12.8448
68.38901 | 14.3199 | 15.18235 | 2.243008 | -0.8624468 | 0.004188276 | 12.93515
68.39901 | 14.3656 | 15.26771 | 2.237068 | -0.9021109 | 0.004178374 | 13.02646
68.40901 | 14.4453 | 15.35404 | 2.231133 | -0.9087406 | 0.004168582 | 13.11874
68.41901 | 14.5024 | 15.44135 | 2.225204 | -0.9389491 | 0.004158902 | 13.21199
68.42901 | 14.6288 | 15.52964 | 2.219279 | -0.9008417 | 0.004149333 | 13.30621
68.43901 | 14.6995 | 15.61893 | 2.21336 | -0.9194293 | 0.004139872 | 13.40143
68.44901 | 14.77 | 15.70922 | 2.207446 | -0.9392206 | 0.00413052 | 13.49764
68.45901 | 14.8437 | 15.80052 | 2.201537 | -0.9568213 | 0.004121276 | 13.59486
68.46901 | 14.9819 | 15.89284 | 2.195634 | -0.910944 | 0.00411214 | 13.6931
68.47901 | 15.0535 | 15.98619 | 2.189736 | -0.9326928 | 0.00410311 | 13.79235
68.48901 | 15.1267 | 16.08058 | 2.183843 | -0.9538808 | 0.004094187 | 13.89264
68.49901 | 15.2027 | 16.17601 | 2.177955 | -0.9733112 | 0.004085367 | 13.99397
68.50901 | 15.3392 | 16.2725 | 2.172073 | -0.9332953 | 0.004076654 | 14.09635
68.51901 | 15.421 | 16.37004 | 2.166196 | -0.9490397 | 0.004068043 | 14.19978
68.52901 | 15.486 | 16.46865 | 2.160324 | -0.9826534 | 0.004059537 | 14.30427
68.53901 | 15.5494 | 16.56834 | 2.154458 | -1.018943 | 0.004051133 | 14.40983
68.549 | 15.6983 | 16.66902 | 2.148603 | -0.9707182 | 0.004042839 | 14.51637
68.559 | 15.804 | 16.77088 | 2.142747 | -0.9668819 | 0.004034639 | 14.6241
68.569 | 15.8948 | 16.87385 | 2.136897 | -0.9790456 | 0.00402654 | 14.73292
68.579 | 15.9776 | 16.97791 | 2.131052 | -1.000314 | 0.004018541 | 14.84284
68.589 | 16.1186 | 17.0831 | 2.125213 | -0.9644962 | 0.004010642 | 14.95387
68.599 | 16.2431 | 17.1894 | 2.119379 | -0.9462996 | 0.004002843 | 15.06602
68.609 | 16.3544 | 17.29683 | 2.113551 | -0.9424274 | 0.003995142 | 15.17928
68.619 | 16.4138 | 17.40539 | 2.107728 | -0.99159 | 0.003987539 | 15.29367
68.629 | 16.572 | 17.51509 | 2.101911 | -0.9430906 | 0.003980034 | 15.4092
68.639 | 16.6997 | 17.62594 | 2.096099 | -0.926236 | 0.003972626 | 15.52586
68.649 | 16.7951 | 17.73793 | 2.090293 | -0.9428302 | 0.003965315 | 15.64367
68.659 | 16.875 | 17.85108 | 2.084492 | -0.9760829 | 0.003958101 | 15.76263
68.669 | 17.0043 | 17.9654 | 2.078697 | -0.9610952 | 0.003950981 | 15.88275
68.679 | 17.1523 | 18.08087 | 2.072908 | -0.9285736 | 0.003943958 | 16.00402
68.689 | 17.2767 | 18.19752 | 2.067124 | -0.9208236 | 0.003937029 | 16.12646
68.699 | 17.386 | 18.31535 | 2.061346 | -0.9293457 | 0.003930194 | 16.25007
68.709 | 17.5094 | 18.43435 | 2.055573 | -0.9249457 | 0.003923453 | 16.37485
68.719 | 17.7204 | 18.55453 | 2.049806 | -0.8341281 | 0.003916805 | 16.50081
68.729 | 17.7887 | 18.67589 | 2.044045 | -0.8871921 | 0.003910251 | 16.62794
68.739 | 17.9437 | 18.79844 | 2.038289 | -0.8547425 | 0.003903789 | 16.75625
68.749 | 18.0917 | 18.92218 | 2.032539 | -0.8304831 | 0.003897419 | 16.88575
68.759 | 18.2694 | 19.04711 | 2.026795 | -0.7777148 | 0.003891141 | 17.01643
68.769 | 18.3701 | 19.17323 | 2.021056 | -0.8031337 | 0.003884954 | 17.14829
68.779 | 18.5027 | 19.30055 | 2.015323 | -0.797846 | 0.003878858 | 17.28134
68.789 | 18.6729 | 19.42905 | 2.009596 | -0.7561498 | 0.003872852 | 17.41558
68.799 | 18.8064 | 19.55874 | 2.003875 | -0.7523443 | 0.003866936 | 17.551
68.809 | 18.9449 | 19.68963 | 1.998159 | -0.7447272 | 0.00386111 | 17.68761
68.819 | 19.1473 | 19.8217 | 1.99245 | -0.6744005 | 0.003855374 | 17.8254
68.829 | 19.2449 | 19.95496 | 1.986746 | -0.7100593 | 0.003849726 | 17.96436
68.839 | 19.4805 | 20.0894 | 1.981048 | -0.6088982 | 0.003844167 | 18.10451
68.849 | 19.6474 | 20.22502 | 1.975356 | -0.5776158 | 0.003838696 | 18.24582
68.859 | 19.8018 | 20.36181 | 1.969669 | -0.5600098 | 0.003833313 | 18.38831
68.869 | 19.9341 | 20.49977 | 1.963989 | -0.56567 | 0.003828017 | 18.53195
68.879 | 20.2261 | 20.63889 | 1.958314 | -0.4127926 | 0.003822809 | 18.67676
68.88899 | 20.3518 | 20.77903 | 1.952651 | -0.4272339 | 0.003817692 | 18.82256
68.89899 | 20.5067 | 20.92046 | 1.946989 | -0.4137621 | 0.003812656 | 18.96966
68.90899 | 20.6969 | 21.06303 | 1.941332 | -0.3661261 | 0.003807707 | 19.11789
68.91899 | 20.9122 | 21.20672 | 1.935681 | -0.2945215 | 0.003802843 | 19.26724
68.92899 | 21.0151 | 21.35154 | 1.930036 | -0.3364357 | 0.003798065 | 19.4177
68.93899 | 21.2596 | 21.49746 | 1.924398 | -0.2378598 | 0.003793372 | 19.56927
68.94899 | 21.4436 | 21.64448 | 1.918765 | -0.2008766 | 0.003788764 | 19.72192
68.95899 | 21.6035 | 21.79258 | 1.913138 | -0.1890777 | 0.003784241 | 19.87566
68.96899 | 21.8683 | 21.94175 | 1.907517 | -0.07344518 | 0.003779802 | 20.03045
68.97899 | 22.082 | 22.09196 | 1.901903 | -0.009963383 | 0.003775446 | 20.18629
68.98899 | 22.2332 | 22.24322 | 1.896294 | -0.01001902 | 0.003771174 | 20.34315
68.99899 | 22.42 | 22.39549 | 1.890692 | 0.02450994 | 0.003766986 | 20.50103
69.00899 | 22.7356 | 22.54876 | 1.885095 | 0.1868372 | 0.003762881 | 20.6599
69.01899 | 22.9096 | 22.70301 | 1.879505 | 0.2065916 | 0.003758859 | 20.81974
69.02899 | 23.0959 | 22.85821 | 1.873921 | 0.237689 | 0.003754919 | 20.98054
69.03899 | 23.2586 | 23.01435 | 1.868343 | 0.2442523 | 0.003751061 | 21.14225
69.04899 | 23.553 | 23.17139 | 1.862771 | 0.3816055 | 0.003747285 | 21.30488
69.05899 | 23.6648 | 23.32932 | 1.857205 | 0.3354791 | 0.003743592 | 21.46837
69.06899 | 23.917 | 23.48811 | 1.851646 | 0.4288946 | 0.003739979 | 21.63272
69.07899 | 24.1247 | 23.64772 | 1.846093 | 0.4769835 | 0.003736448 | 21.79789
69.08899 | 24.344 | 23.80813 | 1.840546 | 0.5358718 | 0.003732999 | 21.96385
69.09899 | 24.5766 | 23.9693 | 1.835005 | 0.6072951 | 0.00372963 | 22.13057
69.10899 | 24.835 | 24.13121 | 1.82947 | 0.7037887 | 0.003726341 | 22.29801
69.11899 | 25.0356 | 24.29382 | 1.823942 | 0.741783 | 0.003723133 | 22.46615
69.12899 | 25.1931 | 24.45709 | 1.81842 | 0.7360113 | 0.003720005 | 22.63495
69.13899 | 25.5465 | 24.62098 | 1.812905 | 0.9255171 | 0.003716957 | 22.80436
69.14899 | 25.7705 | 24.78546 | 1.807395 | 0.9850374 | 0.003713989 | 22.97435
69.15899 | 25.9637 | 24.95049 | 1.801892 | 1.013212 | 0.0037111 | 23.14488
69.16899 | 26.1169 | 25.11601 | 1.796396 | 1.000888 | 0.003708291 | 23.31591
69.17899 | 26.4142 | 25.282 | 1.790906 | 1.132203 | 0.003705561 | 23.48739
69.18899 | 26.6034 | 25.44839 | 1.785422 | 1.155009 | 0.00370291 | 23.65927
69.19899 | 26.817 | 25.61515 | 1.779944 | 1.20185 | 0.003700338 | 23.8315
69.20899 | 26.9773 | 25.78222 | 1.774473 | 1.19508 | 0.003697844 | 24.00405
69.21899 | 27.3274 | 25.94956 | 1.769009 | 1.377844 | 0.003695429 | 24.17685
69.22898 | 27.5644 | 26.11694 | 1.763556 | 1.447465 | 0.003693094 | 24.34969
69.23898 | 27.7814 | 26.28463 | 1.758104 | 1.496768 | 0.003690836 | 24.52284
69.24898 | 27.9727 | 26.45243 | 1.752659 | 1.520272 | 0.003688655 | 24.69608
69.25898 | 28.2221 | 26.62026 | 1.747221 | 1.601838 | 0.003686552 | 24.86935
69.26898 | 28.5559 | 26.78808 | 1.741788 | 1.767822 | 0.003684526 | 25.04261
69.27898 | 28.7862 | 26.95581 | 1.736363 | 1.83039 | 0.003682579 | 25.21576
69.28898 | 28.9241 | 27.12339 | 1.730944 | 1.800705 | 0.003680709 | 25.38877
69.29898 | 29.1628 | 27.29077 | 1.725531 | 1.872034 | 0.003678916 | 25.56156
69.30898 | 29.4719 | 27.45786 | 1.720125 | 2.014039 | 0.0036772 | 25.73406
69.31898 | 29.6116 | 27.62461 | 1.714726 | 1.986993 | 0.003675562 | 25.90621
69.32898 | 29.8072 | 27.79093 | 1.709333 | 2.01627 | 0.003674 | 26.07792
69.33898 | 30.0074 | 27.95676 | 1.703947 | 2.050635 | 0.003672515 | 26.24915
69.34898 | 30.366 | 28.12203 | 1.698567 | 2.243965 | 0.003671107 | 26.4198
69.35898 | 30.5562 | 28.28666 | 1.693195 | 2.269537 | 0.003669776 | 26.5898
69.36898 | 30.7519 | 28.45057 | 1.687828 | 2.301328 | 0.003668522 | 26.75907
69.37898 | 30.9528 | 28.61369 | 1.682469 | 2.339111 | 0.003667344 | 26.92755
69.38898 | 31.2215 | 28.77593 | 1.677116 | 2.445573 | 0.003666242 | 27.09514
69.39898 | 31.493 | 28.9372 | 1.67177 | 2.555796 | 0.003665217 | 27.26177
69.40898 | 31.7077 | 29.09745 | 1.666431 | 2.610253 | 0.003664269 | 27.42735
69.41898 | 31.8578 | 29.25656 | 1.661098 | 2.601242 | 0.003663396 | 27.5918
69.42898 | 32.0901 | 29.41446 | 1.655772 | 2.675637 | 0.0036626 | 27.75503
69.43898 | 32.3436 | 29.57107 | 1.650453 | 2.772528 | 0.003661879 | 27.91696
69.44898 | 32.4652 | 29.7263 | 1.645141 | 2.738903 | 0.003661236 | 28.07749
69.45898 | 32.647 | 29.88005 | 1.639836 | 2.766951 | 0.003660668 | 28.23655
69.46898 | 32.8459 | 30.03224 | 1.634537 | 2.813661 | 0.003660176 | 28.39404
69.47898 | 33.1357 | 30.18278 | 1.629245 | 2.952919 | 0.00365976 | 28.54988
69.48898 | 33.2655 | 30.33158 | 1.62396 | 2.933923 | 0.00365942 | 28.70396
69.49898 | 33.4717 | 30.47855 | 1.618682 | 2.993154 | 0.003659157 | 28.8562
69.50898 | 33.6443 | 30.62359 | 1.613411 | 3.020712 | 0.003658969 | 29.00652
69.51898 | 33.9301 | 30.76661 | 1.608147 | 3.163488 | 0.003658858 | 29.15481
69.52898 | 34.0502 | 30.90753 | 1.60289 | 3.14267 | 0.003658822 | 29.30098
69.53898 | 34.25 | 31.04625 | 1.597639 | 3.203753 | 0.003658862 | 29.44495
69.54898 | 34.433 | 31.18267 | 1.592396 | 3.250329 | 0.003658979 | 29.58662
69.55898 | 34.5764 | 31.31671 | 1.587159 | 3.259691 | 0.003659171 | 29.72589
69.56898 | 34.7718 | 31.44827 | 1.58193 | 3.323528 | 0.00365944 | 29.86268
69.57897 | 34.8331 | 31.57714 | 1.576713 | 3.255957 | 0.003659785 | 29.99677
69.58897 | 35.0342 | 31.70348 | 1.571497 | 3.330719 | 0.003660206 | 30.12832
69.59897 | 35.1796 | 31.82707 | 1.566289 | 3.352528 | 0.003660703 | 30.25712
69.60897 | 35.3397 | 31.94783 | 1.561088 | 3.391872 | 0.003661277 | 30.38308
69.61897 | 35.5052 | 32.06565 | 1.555893 | 3.439547 | 0.003661926 | 30.5061
69.62897 | 35.6299 | 32.18047 | 1.550706 | 3.44943 | 0.003662653 | 30.6261
69.63897 | 35.787 | 32.29219 | 1.545526 | 3.494811 | 0.003663455 | 30.743
69.64897 | 35.8698 | 32.40073 | 1.540353 | 3.469075 | 0.003664335 | 30.85671
69.65897 | 36.0612 | 32.506 | 1.535187 | 3.555199 | 0.00366529 | 30.96715
69.66897 | 36.1634 | 32.60793 | 1.530028 | 3.555475 | 0.003666324 | 31.07423
69.67897 | 36.3135 | 32.70643 | 1.524877 | 3.60707 | 0.003667433 | 31.17789
69.68897 | 36.343 | 32.80143 | 1.519732 | 3.541568 | 0.00366862 | 31.27803
69.69897 | 36.5175 | 32.89286 | 1.514595 | 3.62464 | 0.003669883 | 31.37459
69.70897 | 36.5934 | 32.98064 | 1.509465 | 3.612759 | 0.003671224 | 31.4675
69.71897 | 36.6731 | 33.06471 | 1.504342 | 3.608394 | 0.003672642 | 31.55669
69.72897 | 36.7313 | 33.14498 | 1.499226 | 3.586315 | 0.003674137 | 31.64208
69.73897 | 36.8222 | 33.22141 | 1.494118 | 3.600785 | 0.00367571 | 31.72362
69.74897 | 36.9455 | 33.29394 | 1.489017 | 3.651561 | 0.00367736 | 31.80124
69.75897 | 37.0093 | 33.36249 | 1.483923 | 3.646807 | 0.003679089 | 31.87489
69.76897 | 37.0817 | 33.42702 | 1.478837 | 3.654679 | 0.003680895 | 31.9445
69.77897 | 37.11 | 33.48747 | 1.473758 | 3.622525 | 0.00368278 | 32.01003
69.78897 | 37.2204 | 33.5438 | 1.468686 | 3.676595 | 0.003684742 | 32.07143
69.79897 | 37.26 | 33.59597 | 1.463621 | 3.664032 | 0.003686784 | 32.12866
69.80897 | 37.2974 | 33.64392 | 1.458564 | 3.653481 | 0.003688903 | 32.18167
69.81897 | 37.3263 | 33.68762 | 1.453514 | 3.638683 | 0.003691102 | 32.23041
69.82897 | 37.3797 | 33.72703 | 1.448472 | 3.652667 | 0.003693379 | 32.27487
69.83897 | 37.367 | 33.76213 | 1.443437 | 3.604867 | 0.003695737 | 32.315
69.84897 | 37.4042 | 33.7929 | 1.438409 | 3.611305 | 0.003698173 | 32.35079
69.85897 | 37.4296 | 33.81929 | 1.433389 | 3.610305 | 0.003700689 | 32.3822
69.86897 | 37.4182 | 33.84131 | 1.428377 | 3.576889 | 0.003703284 | 32.40923
69.87897 | 37.4297 | 33.85893 | 1.423371 | 3.57077 | 0.00370596 | 32.43185
69.88897 | 37.4387 | 33.87214 | 1.418374 | 3.566561 | 0.003708716 | 32.45006
69.89897 | 37.4066 | 33.88094 | 1.413384 | 3.525664 | 0.003711553 | 32.46384
69.90897 | 37.3818 | 33.88531 | 1.408401 | 3.496485 | 0.00371447 | 32.4732
69.91896 | 37.4136 | 33.88528 | 1.403431 | 3.52832 | 0.003717466 | 32.47813
69.92896 | 37.342 | 33.88084 | 1.398463 | 3.461163 | 0.003720545 | 32.47865
69.93896 | 37.2932 | 33.87199 | 1.393503 | 3.421208 | 0.003723706 | 32.47477
69.94896 | 37.2808 | 33.85876 | 1.388551 | 3.422038 | 0.003726949 | 32.46648
69.95896 | 37.2185 | 33.84116 | 1.383606 | 3.37734 | 0.003730274 | 32.45382
69.96896 | 37.1731 | 33.81921 | 1.378668 | 3.353889 | 0.003733682 | 32.43681
69.97896 | 37.1294 | 33.79294 | 1.373739 | 3.336458 | 0.003737171 | 32.41547
69.98896 | 37.0541 | 33.76238 | 1.368817 | 3.291722 | 0.003740745 | 32.38982
69.99896 | 37.0143 | 33.72755 | 1.363902 | 3.286747 | 0.003744401 | 32.35991
70.00896 | 36.8932 | 33.6885 | 1.358996 | 3.204696 | 0.00374814 | 32.32576
70.01896 | 36.8178 | 33.64527 | 1.354097 | 3.172525 | 0.003751964 | 32.28743
70.02896 | 36.7662 | 33.59791 | 1.349205 | 3.168295 | 0.003755872 | 32.24494
70.03896 | 36.6733 | 33.54645 | 1.344322 | 3.126853 | 0.003759865 | 32.19837
70.04896 | 36.5534 | 33.49095 | 1.339446 | 3.062453 | 0.003763942 | 32.14774
70.05896 | 36.4408 | 33.43146 | 1.334578 | 3.009337 | 0.003768105 | 32.09312
70.06896 | 36.3248 | 33.36805 | 1.329718 | 2.95675 | 0.003772353 | 32.03456
70.07896 | 36.2491 | 33.30077 | 1.324865 | 2.948333 | 0.003776687 | 31.97213
70.08896 | 36.1355 | 33.22968 | 1.32002 | 2.905819 | 0.003781108 | 31.90588
70.09896 | 35.9795 | 33.15486 | 1.315183 | 2.824645 | 0.003785615 | 31.83589
70.10896 | 35.9219 | 33.07636 | 1.310354 | 2.845541 | 0.003790209 | 31.76221
70.11896 | 35.7791 | 32.99427 | 1.305533 | 2.784832 | 0.003794892 | 31.68494
70.12896 | 35.6351 | 32.90865 | 1.30072 | 2.726454 | 0.003799661 | 31.60413
70.13896 | 35.4764 | 32.81958 | 1.295914 | 2.656822 | 0.003804519 | 31.51986
70.14896 | 35.3534 | 32.72714 | 1.291117 | 2.626257 | 0.003809466 | 31.43222
70.15896 | 35.1861 | 32.63141 | 1.286327 | 2.554692 | 0.003814502 | 31.34127
70.16896 | 35.0457 | 32.53247 | 1.281545 | 2.513232 | 0.003819628 | 31.2471
70.17896 | 34.8599 | 32.4304 | 1.276771 | 2.429499 | 0.003824844 | 31.14981
70.18896 | 34.7113 | 32.32529 | 1.272005 | 2.386007 | 0.00383015 | 31.04946
70.19896 | 34.508 | 32.21723 | 1.267247 | 2.290768 | 0.003835547 | 30.94615
70.20896 | 34.3337 | 32.1063 | 1.262497 | 2.227396 | 0.003841036 | 30.83997
70.21896 | 34.1706 | 31.99259 | 1.257755 | 2.178006 | 0.003846617 | 30.73099
70.22896 | 34.081 | 31.8762 | 1.253021 | 2.204802 | 0.003852289 | 30.61932
70.23896 | 33.8384 | 31.7572 | 1.248295 | 2.081196 | 0.003858055 | 30.50505
70.24896 | 33.6708 | 31.6357 | 1.243577 | 2.035099 | 0.003863915 | 30.38826
70.25895 | 33.4343 | 31.5119 | 1.238872 | 1.922396 | 0.003869862 | 30.26916
70.26895 | 33.2641 | 31.38566 | 1.23417 | 1.878437 | 0.00387591 | 30.14762
70.27895 | 33.0763 | 31.25719 | 1.229477 | 1.819108 | 0.003882052 | 30.02383
70.28895 | 32.8737 | 31.12658 | 1.224791 | 1.74712 | 0.00388829 | 29.8979
70.29895 | 32.6394 | 30.99392 | 1.220114 | 1.645476 | 0.003894624 | 29.76992
70.30895 | 32.4212 | 30.85931 | 1.215444 | 1.561886 | 0.003901054 | 29.63997
70.31895 | 32.2875 | 30.72284 | 1.210783 | 1.564663 | 0.003907582 | 29.50815
70.32895 | 31.9418 | 30.58459 | 1.20613 | 1.357208 | 0.003914208 | 29.37455
70.33895 | 31.7773 | 30.44467 | 1.201485 | 1.332632 | 0.003920932 | 29.23926
70.34895 | 31.5453 | 30.30315 | 1.196849 | 1.242146 | 0.003927755 | 29.10238
70.35895 | 31.4408 | 30.16014 | 1.19222 | 1.280659 | 0.003934677 | 28.96399
70.36895 | 31.2005 | 30.01572 | 1.1876 | 1.18478 | 0.003941699 | 28.82418
70.37895 | 30.9397 | 29.86998 | 1.182988 | 1.069725 | 0.003948823 | 28.68304
70.38895 | 30.6742 | 29.723 | 1.178384 | 0.951202 | 0.003956048 | 28.54066
70.39895 | 30.4898 | 29.57487 | 1.173789 | 0.9149278 | 0.003963374 | 28.39712
70.40895 | 30.2946 | 29.42569 | 1.169202 | 0.8689149 | 0.003970804 | 28.25251
70.41895 | 30.0172 | 29.27552 | 1.164623 | 0.7416786 | 0.003978337 | 28.10692
70.42895 | 29.7687 | 29.12446 | 1.160052 | 0.6442388 | 0.003985974 | 27.96042
70.43895 | 29.5334 | 28.97259 | 1.15549 | 0.5608129 | 0.003993715 | 27.8131
70.44895 | 29.3431 | 28.81998 | 1.150936 | 0.5231201 | 0.004001562 | 27.66504
70.45895 | 29.0731 | 28.66672 | 1.146391 | 0.4063809 | 0.004009515 | 27.51632
70.46895 | 28.8063 | 28.51288 | 1.141854 | 0.2934198 | 0.004017575 | 27.36701
70.47895 | 28.6128 | 28.35854 | 1.137325 | 0.2542613 | 0.004025743 | 27.21719
70.48895 | 28.4479 | 28.20377 | 1.132805 | 0.2441278 | 0.004034019 | 27.06693
70.49895 | 28.2092 | 28.04865 | 1.128293 | 0.1605505 | 0.004042404 | 26.91631
70.50895 | 27.9528 | 27.89325 | 1.12379 | 0.05955296 | 0.004050899 | 26.76541
70.51895 | 27.6498 | 27.73763 | 1.119295 | -0.08782769 | 0.004059504 | 26.61427
70.52895 | 27.5074 | 27.58186 | 1.114808 | -0.07446064 | 0.004068221 | 26.46298
70.53895 | 27.2574 | 27.42601 | 1.11033 | -0.1686131 | 0.00407705 | 26.31161
70.54895 | 27.0405 | 27.27015 | 1.105861 | -0.2296517 | 0.004085991 | 26.1602
70.55895 | 26.7409 | 27.11434 | 1.1014 | -0.3734356 | 0.004095047 | 26.00884
70.56895 | 26.5304 | 26.95863 | 1.096947 | -0.4282295 | 0.004104218 | 25.85758
70.57895 | 26.3414 | 26.80309 | 1.092504 | -0.4616866 | 0.004113504 | 25.70647
70.58895 | 26.0671 | 26.64777 | 1.088068 | -0.5806677 | 0.004122906 | 25.55558
70.59895 | 25.8372 | 26.49273 | 1.083642 | -0.6555319 | 0.004132425 | 25.40496
70.60894 | 25.6469 | 26.33823 | 1.079228 | -0.691332 | 0.004142053 | 25.25486
70.61894 | 25.4592 | 26.18391 | 1.074818 | -0.724712 | 0.00415181 | 25.10494
70.62894 | 25.241 | 26.03003 | 1.070417 | -0.789027 | 0.004161686 | 24.95545
70.63894 | 25.0192 | 25.87658 | 1.066025 | -0.8573758 | 0.004171682 | 24.80638
70.64894 | 24.7546 | 25.72376 | 1.061641 | -0.9691618 | 0.004181801 | 24.65794
70.65894 | 24.5644 | 25.57147 | 1.057267 | -1.007073 | 0.004192043 | 24.51001
70.66894 | 24.3612 | 25.4198 | 1.0529 | -1.058603 | 0.004202408 | 24.3627
70.67894 | 24.1596 | 25.2688 | 1.048543 | -1.109199 | 0.004212897 | 24.21604
70.68894 | 23.9583 | 25.11849 | 1.044194 | -1.160194 | 0.004223512 | 24.07008
70.69894 | 23.7147 | 24.96888 | 1.039854 | -1.254183 | 0.004234254 | 23.9248
70.70894 | 23.5358 | 24.82016 | 1.035522 | -1.284355 | 0.004245123 | 23.78039
70.71894 | 23.2815 | 24.67219 | 1.0312 | -1.390691 | 0.004256121 | 23.63674
70.72894 | 23.1245 | 24.52508 | 1.026886 | -1.400576 | 0.004267249 | 23.49392
70.73894 | 22.9541 | 24.37884 | 1.022581 | -1.424741 | 0.004278507 | 23.35198
70.74894 | 22.7677 | 24.23352 | 1.018285 | -1.465822 | 0.004289897 | 23.21095
70.75894 | 22.5681 | 24.08909 | 1.013997 | -1.520995 | 0.00430142 | 23.0708
70.76894 | 22.3739 | 23.94574 | 1.009719 | -1.571841 | 0.004313077 | 22.93171
70.77894 | 22.1832 | 23.80333 | 1.005449 | -1.620135 | 0.004324869 | 22.79356
70.78894 | 22.0383 | 23.66195 | 1.001188 | -1.623653 | 0.004336797 | 22.65643
70.79894 | 21.8372 | 23.52162 | 0.9969362 | -1.68442 | 0.004348863 | 22.52033
70.80894 | 21.6567 | 23.38236 | 0.9926931 | -1.72566 | 0.004361066 | 22.38531
70.81894 | 21.4649 | 23.24415 | 0.9884589 | -1.779246 | 0.00437341 | 22.25131
70.82894 | 21.2957 | 23.10709 | 0.9842337 | -1.811393 | 0.004385894 | 22.11847
70.83894 | 21.1546 | 22.97122 | 0.9800174 | -1.816622 | 0.004398521 | 21.98681
70.84894 | 20.9283 | 22.83645 | 0.9758101 | -1.908154 | 0.004411291 | 21.85623
70.85894 | 20.8059 | 22.70286 | 0.9716117 | -1.896959 | 0.004424205 | 21.72682
70.86894 | 20.6204 | 22.57045 | 0.9674223 | -1.950048 | 0.004437265 | 21.59859
70.87894 | 20.5202 | 22.43924 | 0.963242 | -1.919037 | 0.004450472 | 21.47154
70.88894 | 20.3245 | 22.30924 | 0.9590706 | -1.984741 | 0.004463827 | 21.34571
70.89894 | 20.1719 | 22.18047 | 0.9549083 | -2.008574 | 0.004477332 | 21.22109
70.90894 | 19.9855 | 22.05295 | 0.950755 | -2.067446 | 0.004490988 | 21.0977
70.91894 | 19.8542 | 21.92663 | 0.9466108 | -2.072426 | 0.004504797 | 20.97551
70.92894 | 19.7494 | 21.80161 | 0.9424757 | -2.052211 | 0.004518759 | 20.85462
70.93894 | 19.5606 | 21.67787 | 0.9383496 | -2.117268 | 0.004532876 | 20.73499
70.94893 | 19.4224 | 21.55556 | 0.9342368 | -2.133163 | 0.004547135 | 20.61678
70.95893 | 19.2519 | 21.43438 | 0.930129 | -2.182484 | 0.004561566 | 20.49969
70.96893 | 19.1536 | 21.3145 | 0.9260303 | -2.1609 | 0.004576156 | 20.38389
70.97893 | 18.9834 | 21.19592 | 0.9219408 | -2.212517 | 0.004590907 | 20.26938
70.98893 | 18.865 | 21.07864 | 0.9178604 | -2.213638 | 0.00460582 | 20.15617
70.99893 | 18.7288 | 20.96267 | 0.9137892 | -2.233872 | 0.004620897 | 20.04426
71.00893 | 18.5944 | 20.84802 | 0.9097272 | -2.253622 | 0.004636139 | 19.93366
71.01893 | 18.4926 | 20.73469 | 0.9056745 | -2.24209 | 0.004651547 | 19.82436
71.02893 | 18.3705 | 20.62268 | 0.9016309 | -2.252182 | 0.004667124 | 19.71638
71.03893 | 18.2166 | 20.512 | 0.8975966 | -2.295397 | 0.004682871 | 19.60972
71.04893 | 18.0839 | 20.40264 | 0.8935715 | -2.318736 | 0.004698789 | 19.50437
71.05893 | 17.9998 | 20.29461 | 0.8895558 | -2.294805 | 0.00471488 | 19.40033
71.06893 | 17.8776 | 20.1879 | 0.8855493 | -2.310304 | 0.004731145 | 19.29762
71.07893 | 17.7834 | 20.08253 | 0.8815521 | -2.299129 | 0.004747587 | 19.19623
71.08893 | 17.6364 | 19.97849 | 0.8775642 | -2.342086 | 0.004764206 | 19.09616
71.09893 | 17.539 | 19.87577 | 0.8735856 | -2.33677 | 0.004781006 | 18.9974
71.10893 | 17.4288 | 19.77438 | 0.8696164 | -2.345582 | 0.004797986 | 18.89997
71.11893 | 17.3469 | 19.67432 | 0.8656566 | -2.327421 | 0.004815149 | 18.80385
71.12893 | 17.2485 | 19.57558 | 0.8617061 | -2.327082 | 0.004832498 | 18.70904
71.13893 | 17.1158 | 19.47817 | 0.8577651 | -2.362367 | 0.004850032 | 18.61555
71.14893 | 17.0611 | 19.38207 | 0.8538334 | -2.320972 | 0.004867755 | 18.52337
71.15893 | 16.9687 | 19.28729 | 0.8499111 | -2.318594 | 0.004885668 | 18.4325
71.16893 | 16.8743 | 19.19383 | 0.8459983 | -2.319529 | 0.004903773 | 18.34293
71.17893 | 16.7818 | 19.10168 | 0.8420949 | -2.319877 | 0.004922072 | 18.25466
71.18893 | 16.6976 | 19.01083 | 0.838201 | -2.313231 | 0.004940567 | 18.16769
71.19893 | 16.6199 | 18.92129 | 0.8343166 | -2.301388 | 0.004959259 | 18.08201
71.20893 | 16.5478 | 18.83305 | 0.8304417 | -2.285245 | 0.004978151 | 17.99763
71.21893 | 16.4721 | 18.7461 | 0.8265762 | -2.273997 | 0.004997244 | 17.91452
71.22893 | 16.3673 | 18.66044 | 0.8227203 | -2.293139 | 0.005016541 | 17.8327
71.23893 | 16.3106 | 18.57607 | 0.818874 | -2.265466 | 0.005036043 | 17.75216
71.24893 | 16.2436 | 18.49298 | 0.8150371 | -2.249376 | 0.005055753 | 17.67288
71.25893 | 16.1795 | 18.41116 | 0.8112099 | -2.231661 | 0.005075672 | 17.59488
71.26893 | 16.1151 | 18.33062 | 0.8073922 | -2.215515 | 0.005095802 | 17.51813
71.27893 | 16.0318 | 18.25134 | 0.8035841 | -2.219536 | 0.005116147 | 17.44264
71.28892 | 15.99 | 18.17339 | 0.7997895 | -2.183392 | 0.00513668 | 17.36847
71.29892 | 15.9207 | 18.09662 | 0.7960006 | -2.175925 | 0.005157458 | 17.29547
71.30892 | 15.8632 | 18.02111 | 0.7922214 | -2.157906 | 0.005178455 | 17.22371
71.31892 | 15.7909 | 17.94683 | 0.7884518 | -2.155928 | 0.005199676 | 17.15318
71.32892 | 15.7609 | 17.87379 | 0.7846919 | -2.112889 | 0.005221121 | 17.08388
71.33892 | 15.6988 | 17.80198 | 0.7809417 | -2.103181 | 0.005242792 | 17.0158
71.34892 | 15.6444 | 17.7314 | 0.7772012 | -2.086996 | 0.005264693 | 16.94893
71.35892 | 15.5877 | 17.66203 | 0.7734704 | -2.07433 | 0.005286825 | 16.88327
71.36892 | 15.5328 | 17.59388 | 0.7697494 | -2.061076 | 0.005309191 | 16.81882
71.37892 | 15.5033 | 17.52693 | 0.766038 | -2.023627 | 0.005331801 | 16.75556
71.38892 | 15.4622 | 17.46118 | 0.7623365 | -1.998978 | 0.005354641 | 16.69349
71.39892 | 15.4113 | 17.39662 | 0.7586446 | -1.985323 | 0.005377722 | 16.6326
71.40892 | 15.3554 | 17.33325 | 0.7549626 | -1.977852 | 0.005401046 | 16.57289
71.41892 | 15.3404 | 17.27106 | 0.7512904 | -1.930664 | 0.005424617 | 16.51435
71.42892 | 15.3015 | 17.21005 | 0.747628 | -1.908549 | 0.005448435 | 16.45697
71.43892 | 15.2597 | 17.1502 | 0.7439754 | -1.890502 | 0.005472504 | 16.40075
71.44892 | 15.221 | 17.09152 | 0.7403327 | -1.870516 | 0.005496826 | 16.34569
71.45892 | 15.1823 | 17.03398 | 0.7366998 | -1.851685 | 0.005521404 | 16.29176
71.46892 | 15.1697 | 16.9776 | 0.7330768 | -1.807901 | 0.005546241 | 16.23898
71.47892 | 15.1309 | 16.92236 | 0.7294637 | -1.79146 | 0.005571338 | 16.18733
71.48892 | 15.0988 | 16.86825 | 0.7258605 | -1.769454 | 0.005596699 | 16.1368
71.49892 | 15.0704 | 16.81528 | 0.7222672 | -1.744875 | 0.005622327 | 16.08739
71.50892 | 15.0428 | 16.76342 | 0.7186838 | -1.720621 | 0.005648214 | 16.03909
71.51892 | 15.0269 | 16.71268 | 0.7151104 | -1.685782 | 0.005674383 | 15.9919
71.52892 | 15.0025 | 16.66305 | 0.7115469 | -1.660553 | 0.005700826 | 15.94581
71.53892 | 14.98 | 16.61453 | 0.7079934 | -1.634529 | 0.005727547 | 15.90081
71.54892 | 14.9464 | 16.5671 | 0.7044499 | -1.6207 | 0.005754547 | 15.8569
71.55892 | 14.9404 | 16.52076 | 0.7009164 | -1.580364 | 0.00578183 | 15.81407
71.56892 | 14.921 | 16.47551 | 0.6973929 | -1.554511 | 0.005809409 | 15.77231
71.57892 | 14.9043 | 16.43134 | 0.6938794 | -1.527038 | 0.005837267 | 15.73162
71.58892 | 14.8786 | 16.38824 | 0.690376 | -1.509637 | 0.005865418 | 15.692
71.59892 | 14.8668 | 16.3462 | 0.6868826 | -1.479401 | 0.005893862 | 15.65343
71.60892 | 14.8625 | 16.30523 | 0.6833993 | -1.442728 | 0.005922605 | 15.61591
71.61892 | 14.8301 | 16.26531 | 0.6799261 | -1.435207 | 0.005951648 | 15.57943
71.62892 | 14.8239 | 16.22644 | 0.676463 | -1.402537 | 0.005980985 | 15.54399
71.63891 | 14.8124 | 16.18864 | 0.6730135 | -1.376245 | 0.006010609 | 15.50962
71.64891 | 14.8142 | 16.15185 | 0.6695706 | -1.337651 | 0.006040572 | 15.47624
71.65891 | 14.8035 | 16.11609 | 0.6661379 | -1.312588 | 0.006070849 | 15.44388
71.66891 | 14.7921 | 16.08135 | 0.6627153 | -1.289252 | 0.006101441 | 15.41253
71.67891 | 14.7856 | 16.04763 | 0.6593029 | -1.262033 | 0.006132352 | 15.3822
71.68891 | 14.7807 | 16.01493 | 0.6559007 | -1.234229 | 0.006163587 | 15.35286
71.69891 | 14.7868 | 15.98323 | 0.6525087 | -1.196434 | 0.006195147 | 15.32453
71.70891 | 14.7805 | 15.95254 | 0.6491269 | -1.17204 | 0.006227036 | 15.29719
71.71891 | 14.772 | 15.92284 | 0.6457553 | -1.150843 | 0.006259258 | 15.27083
71.72891 | 14.7735 | 15.89414 | 0.642394 | -1.120638 | 0.006291815 | 15.24545
71.73891 | 14.7777 | 15.86642 | 0.6390429 | -1.088719 | 0.00632471 | 15.22105
71.74891 | 14.7723 | 15.83968 | 0.6357021 | -1.067381 | 0.00635795 | 15.19762
71.75891 | 14.7806 | 15.81392 | 0.6323716 | -1.033317 | 0.006391534 | 15.17515
71.76891 | 14.7862 | 15.78913 | 0.6290514 | -1.002925 | 0.006425467 | 15.15365
71.77891 | 14.7817 | 15.7653 | 0.6257415 | -0.9835969 | 0.006459753 | 15.1331
71.78891 | 14.8081 | 15.74243 | 0.6224419 | -0.934328 | 0.006494395 | 15.11349
71.79891 | 14.8143 | 15.72051 | 0.6191527 | -0.9062149 | 0.006529396 | 15.09483
71.80891 | 14.8175 | 15.69955 | 0.6158738 | -0.8820508 | 0.00656476 | 15.07711
71.81891 | 14.83 | 15.67953 | 0.6126053 | -0.8495314 | 0.006600491 | 15.06033
71.82891 | 14.8386 | 15.66045 | 0.6093472 | -0.8218498 | 0.006636592 | 15.04447
71.83891 | 14.8629 | 15.6423 | 0.6060995 | -0.7794032 | 0.006673066 | 15.02953
71.84891 | 14.8754 | 15.62509 | 0.6028622 | -0.7496857 | 0.006709917 | 15.01551
71.85891 | 14.885 | 15.60879 | 0.5996353 | -0.7237936 | 0.006747149 | 15.00241
71.86891 | 14.9034 | 15.59342 | 0.5964188 | -0.6900197 | 0.006784766 | 14.99022
71.87891 | 14.9183 | 15.57896 | 0.5932128 | -0.6606607 | 0.00682277 | 14.97893
71.88891 | 14.9529 | 15.56541 | 0.5900173 | -0.612511 | 0.006861166 | 14.96853
71.89891 | 14.9733 | 15.55277 | 0.5868323 | -0.5794669 | 0.006899957 | 14.95903
71.90891 | 14.9997 | 15.54102 | 0.5836577 | -0.5413219 | 0.006939148 | 14.95043
71.91891 | 15.0328 | 15.53017 | 0.5804937 | -0.4973716 | 0.00697874 | 14.9427
71.92891 | 15.0507 | 15.52021 | 0.5773401 | -0.4695127 | 0.007018738 | 14.93585
71.93891 | 15.0786 | 15.51114 | 0.5741972 | -0.4325383 | 0.007059147 | 14.92988
71.94891 | 15.1134 | 15.50295 | 0.5710647 | -0.3895455 | 0.00709997 | 14.92478
71.95891 | 15.1581 | 15.49563 | 0.5679429 | -0.3375279 | 0.007141209 | 14.92054
71.96891 | 15.184 | 15.48918 | 0.5648316 | -0.3051825 | 0.007182869 | 14.91717
71.9789 | 15.2053 | 15.48361 | 0.561734 | -0.278307 | 0.007224913 | 14.91465
71.9889 | 15.2266 | 15.47889 | 0.5586439 | -0.2522878 | 0.007267427 | 14.91298
71.9989 | 15.2904 | 15.47503 | 0.5555644 | -0.1846258 | 0.007310373 | 14.91215
72.0089 | 15.3309 | 15.47202 | 0.5524955 | -0.1411152 | 0.007353753 | 14.91217
72.0189 | 15.3689 | 15.46985 | 0.5494373 | -0.1009512 | 0.007397575 | 14.91302
72.0289 | 15.3926 | 15.46853 | 0.5463898 | -0.07593063 | 0.007441838 | 14.9147
72.0389 | 15.4283 | 15.46805 | 0.5433529 | -0.03974675 | 0.007486549 | 14.91721
72.0489 | 15.4872 | 15.46839 | 0.5403267 | 0.01880506 | 0.00753171 | 14.92054
72.0589 | 15.5302 | 15.46957 | 0.5373113 | 0.0606279 | 0.007577325 | 14.92468
72.0689 | 15.5718 | 15.47157 | 0.5343065 | 0.1002298 | 0.007623398 | 14.92964
72.0789 | 15.6089 | 15.47439 | 0.5313125 | 0.134514 | 0.007669932 | 14.9354
72.0889 | 15.6379 | 15.47802 | 0.5283292 | 0.1598845 | 0.007716931 | 14.94197
72.0989 | 15.706 | 15.48245 | 0.5253566 | 0.2235481 | 0.0077644 | 14.94933
72.1089 | 15.7355 | 15.48769 | 0.5223949 | 0.2478103 | 0.00781234 | 14.95748
72.1189 | 15.7875 | 15.49373 | 0.5194439 | 0.2937748 | 0.007860756 | 14.96642
72.1289 | 15.8364 | 15.50055 | 0.5165037 | 0.3358476 | 0.007909649 | 14.97614
72.1389 | 15.8737 | 15.50817 | 0.5135743 | 0.3655334 | 0.007959027 | 14.98663
72.1489 | 15.9273 | 15.51656 | 0.5106558 | 0.4107383 | 0.008008889 | 14.9979
72.1589 | 15.9917 | 15.52573 | 0.5077481 | 0.4659685 | 0.008059242 | 15.00992
72.1689 | 16.0394 | 15.53567 | 0.5048512 | 0.5037284 | 0.008110085 | 15.02271
72.1789 | 16.0803 | 15.54638 | 0.5019652 | 0.533923 | 0.008161426 | 15.03625
72.1889 | 16.1376 | 15.55784 | 0.4990901 | 0.579758 | 0.008213265 | 15.05054
72.1989 | 16.1773 | 15.57006 | 0.4962259 | 0.607242 | 0.008265605 | 15.06557
72.2089 | 16.26 | 15.58302 | 0.4933725 | 0.6769775 | 0.008318451 | 15.08133
72.2189 | 16.3056 | 15.59673 | 0.4905301 | 0.7088721 | 0.008371805 | 15.09783
72.2289 | 16.3409 | 15.61117 | 0.4876987 | 0.7297303 | 0.00842567 | 15.11505
72.2389 | 16.4127 | 15.62634 | 0.4848781 | 0.7863604 | 0.008480048 | 15.13298
72.2489 | 16.4448 | 15.64223 | 0.4820686 | 0.8025678 | 0.008534943 | 15.15163
72.2589 | 16.5435 | 15.65884 | 0.47927 | 0.8846582 | 0.008590357 | 15.17098
72.2689 | 16.6069 | 15.67616 | 0.4764824 | 0.9307383 | 0.008646293 | 15.19103
72.2789 | 16.6684 | 15.69419 | 0.4737058 | 0.9742146 | 0.008702752 | 15.21178
72.2889 | 16.7242 | 15.7129 | 0.4709402 | 1.011295 | 0.008759738 | 15.2332
72.2989 | 16.793 | 15.73232 | 0.4681856 | 1.060684 | 0.008817253 | 15.25531
72.3089 | 16.8519 | 15.75241 | 0.4654421 | 1.09949 | 0.008875298 | 15.27809
72.3189 | 16.9365 | 15.77318 | 0.4627096 | 1.16332 | 0.008933876 | 15.30154
72.32889 | 16.9963 | 15.7946 | 0.4599909 | 1.201702 | 0.008992931 | 15.32561
72.33889 | 17.0678 | 15.8167 | 0.4572805 | 1.251101 | 0.00905258 | 15.35037
72.34889 | 17.1216 | 15.83945 | 0.4545813 | 1.282145 | 0.009112766 | 15.37576
72.35889 | 17.177 | 15.86286 | 0.4518931 | 1.314143 | 0.009173492 | 15.40179
72.36889 | 17.263 | 15.8869 | 0.4492161 | 1.3761 | 0.009234758 | 15.42845
72.37889 | 17.356 | 15.91157 | 0.4465502 | 1.444427 | 0.009296565 | 15.45573
72.38889 | 17.426 | 15.93687 | 0.4438955 | 1.489128 | 0.009358916 | 15.48362
72.39889 | 17.4867 | 15.96279 | 0.4412519 | 1.523915 | 0.009421809 | 15.51211
72.40889 | 17.5625 | 15.98931 | 0.4386194 | 1.573193 | 0.009485246 | 15.5412
72.41889 | 17.6262 | 16.01643 | 0.4359982 | 1.609771 | 0.009549227 | 15.57088
72.42889 | 17.7081 | 16.04414 | 0.4333882 | 1.663957 | 0.009613751 | 15.60114
72.43889 | 17.7864 | 16.07244 | 0.4307893 | 1.713961 | 0.009678822 | 15.63197
72.44889 | 17.8691 | 16.10131 | 0.4282017 | 1.76779 | 0.009744435 | 15.66336
72.45889 | 17.9417 | 16.13075 | 0.4256253 | 1.810953 | 0.009810591 | 15.69531
72.46889 | 17.9854 | 16.16074 | 0.4230602 | 1.82466 | 0.009877289 | 15.7278
72.47889 | 18.0585 | 16.19128 | 0.4205064 | 1.867218 | 0.009944528 | 15.76083
72.48889 | 18.1458 | 16.22236 | 0.4179638 | 1.923437 | 0.01001231 | 15.79439
72.49889 | 18.2316 | 16.25397 | 0.4154325 | 1.977626 | 0.01008063 | 15.82846
72.50889 | 18.3179 | 16.28611 | 0.4129125 | 2.031793 | 0.01014948 | 15.86305
72.51889 | 18.3656 | 16.31875 | 0.4104038 | 2.046848 | 0.01021887 | 15.89813
72.52889 | 18.4427 | 16.3519 | 0.4079064 | 2.090802 | 0.01028879 | 15.9337
72.53889 | 18.541 | 16.38554 | 0.4054204 | 2.155463 | 0.01035924 | 15.96976
72.54889 | 18.6166 | 16.41966 | 0.4029458 | 2.196939 | 0.01043021 | 16.00628
72.55889 | 18.6887 | 16.45426 | 0.4004825 | 2.234441 | 0.01050171 | 16.04328
72.56889 | 18.7527 | 16.48932 | 0.3980306 | 2.263379 | 0.01057372 | 16.08072
72.57889 | 18.8137 | 16.52484 | 0.39559 | 2.288862 | 0.01064625 | 16.1186
72.58889 | 18.911 | 16.5608 | 0.3931609 | 2.3502 | 0.01071929 | 16.15692
72.59889 | 18.9759 | 16.5972 | 0.3907432 | 2.378701 | 0.01079283 | 16.19566
72.60889 | 19.0676 | 16.63402 | 0.388337 | 2.433576 | 0.01086687 | 16.23482
72.61889 | 19.1176 | 16.67126 | 0.3859421 | 2.446336 | 0.0109414 | 16.27438
72.62889 | 19.2162 | 16.70891 | 0.3835588 | 2.507287 | 0.01101643 | 16.31434
72.63889 | 19.2736 | 16.74696 | 0.3811869 | 2.526642 | 0.01109193 | 16.35468
72.64889 | 19.3791 | 16.78539 | 0.3788265 | 2.593708 | 0.0111679 | 16.3954
72.65889 | 19.4613 | 16.8242 | 0.3764775 | 2.637097 | 0.01124434 | 16.43648
72.66888 | 19.5233 | 16.86334 | 0.3741424 | 2.659955 | 0.01132116 | 16.47788
72.67888 | 19.5924 | 16.90288 | 0.3718165 | 2.689516 | 0.01139851 | 16.51967
72.68888 | 19.655 | 16.94277 | 0.3695022 | 2.712227 | 0.01147629 | 16.56179
72.69888 | 19.7628 | 16.983 | 0.3671993 | 2.779797 | 0.01155451 | 16.60425
72.70888 | 19.8537 | 17.02356 | 0.364908 | 2.830135 | 0.01163315 | 16.64702
72.71888 | 19.8732 | 17.06445 | 0.3626283 | 2.80875 | 0.01171219 | 16.69011
72.72888 | 19.9651 | 17.10565 | 0.3603602 | 2.85945 | 0.01179164 | 16.7335
72.73888 | 20.037 | 17.14715 | 0.3581037 | 2.889846 | 0.01187147 | 16.77718
72.74888 | 20.1227 | 17.18896 | 0.3558588 | 2.933743 | 0.01195167 | 16.82115
72.75888 | 20.2159 | 17.23105 | 0.3536255 | 2.984852 | 0.01203224 | 16.86539
72.76888 | 20.2686 | 17.27342 | 0.3514038 | 2.995181 | 0.01211315 | 16.9099
72.77888 | 20.341 | 17.31606 | 0.3491938 | 3.024936 | 0.0121944 | 16.95468
72.78888 | 20.4061 | 17.35897 | 0.3469954 | 3.047126 | 0.01227596 | 16.9997
72.79888 | 20.472 | 17.40214 | 0.3448087 | 3.069857 | 0.01235784 | 17.04498
72.80888 | 20.546 | 17.44556 | 0.3426337 | 3.100438 | 0.01243999 | 17.09049
72.81888 | 20.6292 | 17.48923 | 0.3404704 | 3.139974 | 0.01252242 | 17.13623
72.82888 | 20.6841 | 17.53313 | 0.3383188 | 3.15097 | 0.0126051 | 17.18221
72.83888 | 20.724 | 17.57726 | 0.3361789 | 3.146737 | 0.01268802 | 17.2284
72.84888 | 20.797 | 17.62162 | 0.3340508 | 3.175376 | 0.01277116 | 17.2748
72.85888 | 20.849 | 17.6662 | 0.3319343 | 3.182795 | 0.01285449 | 17.32142
72.86888 | 20.9234 | 17.711 | 0.3298297 | 3.212398 | 0.012938 | 17.36823
72.87888 | 21.0105 | 17.75601 | 0.3277368 | 3.254491 | 0.01302167 | 17.41525
72.88888 | 21.0505 | 17.80122 | 0.3256557 | 3.249275 | 0.01310548 | 17.46246
72.89888 | 21.1156 | 17.84664 | 0.3235864 | 3.268958 | 0.0131894 | 17.50987
72.90888 | 21.1704 | 17.89226 | 0.3215289 | 3.27814 | 0.01327341 | 17.55746
72.91888 | 21.2004 | 17.93807 | 0.3194832 | 3.262326 | 0.01335748 | 17.60523
72.92888 | 21.2898 | 17.98408 | 0.3174494 | 3.305718 | 0.0134416 | 17.65319
72.93888 | 21.3361 | 18.03028 | 0.3154273 | 3.305818 | 0.01352574 | 17.70133
72.94888 | 21.4023 | 18.07667 | 0.3134172 | 3.325627 | 0.01360987 | 17.74965
72.95888 | 21.4229 | 18.12325 | 0.3114189 | 3.299647 | 0.01369397 | 17.79814
72.96888 | 21.4737 | 18.17002 | 0.3094325 | 3.303678 | 0.01377801 | 17.84681
72.97888 | 21.5115 | 18.21698 | 0.307458 | 3.294521 | 0.01386196 | 17.89566
72.98888 | 21.5998 | 18.26412 | 0.3054953 | 3.335675 | 0.01394579 | 17.94468
72.99888 | 21.6404 | 18.31146 | 0.3035446 | 3.328939 | 0.01402948 | 17.99389
73.00887 | 21.6969 | 18.35894 | 0.3016078 | 3.337958 | 0.01411291 | 18.04322
73.01887 | 21.7421 | 18.40666 | 0.299681 | 3.335437 | 0.01419622 | 18.09279
73.02887 | 21.7621 | 18.45458 | 0.2977661 | 3.307523 | 0.01427929 | 18.14253
73.03887 | 21.8167 | 18.50269 | 0.2958631 | 3.314008 | 0.01436209 | 18.19247
73.04887 | 21.8758 | 18.55101 | 0.2939722 | 3.324791 | 0.0144446 | 18.24259
73.05887 | 21.9214 | 18.59953 | 0.2920932 | 3.321868 | 0.01452677 | 18.29291
73.06887 | 21.9651 | 18.64827 | 0.2902262 | 3.316834 | 0.01460857 | 18.34343
73.07887 | 21.9702 | 18.69722 | 0.2883713 | 3.272984 | 0.01468997 | 18.39415
73.08887 | 22.006 | 18.74639 | 0.2865283 | 3.259613 | 0.01477093 | 18.44509
73.09887 | 22.0605 | 18.79579 | 0.2846974 | 3.264712 | 0.01485143 | 18.49624
73.10887 | 22.1044 | 18.84542 | 0.2828786 | 3.258978 | 0.01493142 | 18.54761
73.11887 | 22.1277 | 18.8953 | 0.2810718 | 3.232399 | 0.01501087 | 18.59922
73.12887 | 22.1768 | 18.94543 | 0.2792771 | 3.231371 | 0.01508973 | 18.65106
73.13887 | 22.198 | 18.99581 | 0.2774944 | 3.202187 | 0.01516799 | 18.70315
73.14887 | 22.218 | 19.04647 | 0.2757239 | 3.171533 | 0.01524559 | 18.7555
73.15887 | 22.2563 | 19.0974 | 0.2739654 | 3.158902 | 0.01532249 | 18.80811
73.16887 | 22.2921 | 19.14861 | 0.2722191 | 3.143485 | 0.01539867 | 18.861
73.17887 | 22.3194 | 19.20013 | 0.2704849 | 3.119271 | 0.01547409 | 18.91417
73.18887 | 22.3309 | 19.25195 | 0.2687628 | 3.07895 | 0.0155487 | 18.96764
73.19887 | 22.3431 | 19.30409 | 0.2670529 | 3.039008 | 0.01562246 | 19.02142
73.20887 | 22.3574 | 19.35656 | 0.2653552 | 3.000836 | 0.01569534 | 19.07551
73.21887 | 22.3896 | 19.40938 | 0.2636696 | 2.980219 | 0.0157673 | 19.12994
73.22887 | 22.4076 | 19.46255 | 0.2619962 | 2.945047 | 0.0158383 | 19.18472
73.23887 | 22.4297 | 19.51609 | 0.2603351 | 2.913606 | 0.0159083 | 19.23985
73.24887 | 22.4542 | 19.57002 | 0.2586861 | 2.884182 | 0.01597725 | 19.29535
73.25887 | 22.4486 | 19.62434 | 0.2570493 | 2.824259 | 0.01604514 | 19.35125
73.26887 | 22.4662 | 19.67907 | 0.2554248 | 2.787126 | 0.0161119 | 19.40754
73.27887 | 22.4912 | 19.73423 | 0.2538125 | 2.756968 | 0.01617751 | 19.46424
73.28887 | 22.5109 | 19.78983 | 0.2522125 | 2.721069 | 0.01624193 | 19.52138
73.29887 | 22.5174 | 19.84589 | 0.2506248 | 2.671512 | 0.01630511 | 19.57896
73.30887 | 22.5287 | 19.90241 | 0.2490493 | 2.626286 | 0.01636702 | 19.637
73.31887 | 22.5202 | 19.95943 | 0.2474861 | 2.560768 | 0.01642763 | 19.69552
73.32887 | 22.5222 | 20.01695 | 0.2459353 | 2.505247 | 0.01648689 | 19.75453
73.33887 | 22.5449 | 20.07499 | 0.2443967 | 2.469906 | 0.01654478 | 19.81405
73.34887 | 22.5671 | 20.13357 | 0.2428705 | 2.433526 | 0.01660124 | 19.8741
73.35886 | 22.5611 | 20.19263 | 0.2413581 | 2.368474 | 0.0166562 | 19.93461
73.36886 | 22.573 | 20.25233 | 0.2398565 | 2.320668 | 0.01670973 | 19.99577
73.37886 | 22.574 | 20.31263 | 0.2383673 | 2.261372 | 0.01676174 | 20.0575
73.38886 | 22.5744 | 20.37353 | 0.2368905 | 2.200868 | 0.0168122 | 20.11983
73.39886 | 22.5924 | 20.43509 | 0.235426 | 2.157313 | 0.01686107 | 20.1828
73.40886 | 22.6063 | 20.49726 | 0.2339739 | 2.10904 | 0.01690832 | 20.24638
73.41886 | 22.601 | 20.56009 | 0.2325343 | 2.040906 | 0.01695393 | 20.31061
73.42886 | 22.604 | 20.62361 | 0.231107 | 1.98039 | 0.01699786 | 20.37551
73.43886 | 22.6033 | 20.6878 | 0.2296922 | 1.915504 | 0.01704008 | 20.44106
73.44886 | 22.6035 | 20.75273 | 0.2282898 | 1.850775 | 0.01708057 | 20.50735
73.45886 | 22.6181 | 20.81839 | 0.2268999 | 1.799708 | 0.0171193 | 20.57437
73.46886 | 22.6188 | 20.88481 | 0.2255224 | 1.73399 | 0.01715624 | 20.64213
73.47886 | 22.6076 | 20.952 | 0.2241574 | 1.655597 | 0.01719138 | 20.71065
73.48886 | 22.6204 | 21.01999 | 0.2228048 | 1.600413 | 0.01722469 | 20.77996
73.49886 | 22.6077 | 21.08878 | 0.2214648 | 1.518919 | 0.01725614 | 20.85006
73.50886 | 22.6169 | 21.1584 | 0.2201372 | 1.458496 | 0.01728572 | 20.92098
73.51886 | 22.6298 | 21.22887 | 0.2188222 | 1.400926 | 0.01731341 | 20.99274
73.52886 | 22.6244 | 21.30024 | 0.2175197 | 1.324161 | 0.01733919 | 21.06538
73.53886 | 22.6229 | 21.37246 | 0.2162298 | 1.250439 | 0.01736305 | 21.13887
73.54886 | 22.6244 | 21.44559 | 0.2149523 | 1.178814 | 0.01738497 | 21.21325
73.55886 | 22.6227 | 21.51963 | 0.2136875 | 1.103068 | 0.01740494 | 21.28854
73.56886 | 22.6209 | 21.59459 | 0.2124352 | 1.026311 | 0.01742295 | 21.36473
73.57886 | 22.6311 | 21.67053 | 0.2111955 | 0.9605659 | 0.01743899 | 21.4419
73.58886 | 22.6233 | 21.74746 | 0.2099683 | 0.8758438 | 0.01745305 | 21.52003
73.59886 | 22.6363 | 21.82537 | 0.2087538 | 0.8109287 | 0.01746512 | 21.59915
73.60886 | 22.6365 | 21.9043 | 0.2075519 | 0.7322008 | 0.0174752 | 21.67927
73.61886 | 22.6235 | 21.98426 | 0.2063626 | 0.6392421 | 0.01748329 | 21.76041
73.62886 | 22.6668 | 22.06526 | 0.2051859 | 0.6015367 | 0.01748938 | 21.84259
73.63886 | 22.6437 | 22.14733 | 0.2040219 | 0.4963672 | 0.01749347 | 21.92582
73.64886 | 22.662 | 22.23052 | 0.2028705 | 0.4314828 | 0.01749557 | 22.01015
73.65886 | 22.6657 | 22.31477 | 0.2017318 | 0.3509289 | 0.01749568 | 22.09554
73.66886 | 22.6758 | 22.40014 | 0.2006058 | 0.2756618 | 0.01749381 | 22.18204
73.67886 | 22.6825 | 22.48664 | 0.1994925 | 0.1958622 | 0.01748995 | 22.26966
73.68886 | 22.6972 | 22.57425 | 0.1983918 | 0.1229476 | 0.01748413 | 22.35838
73.69885 | 22.6949 | 22.66298 | 0.1973049 | 0.0319202 | 0.01747634 | 22.4482
73.70885 | 22.725 | 22.75297 | 0.1962297 | -0.0279721 | 0.0174666 | 22.53928
73.71885 | 22.7441 | 22.84416 | 0.1951672 | -0.1000615 | 0.01745493 | 22.63154
73.72885 | 22.7722 | 22.93656 | 0.1941174 | -0.1643586 | 0.01744132 | 22.725
73.73885 | 22.7792 | 23.03019 | 0.1930804 | -0.2509856 | 0.01742581 | 22.81968
73.74885 | 22.8059 | 23.12505 | 0.1920561 | -0.319152 | 0.01740841 | 22.91559
73.75885 | 22.8233 | 23.22117 | 0.1910446 | -0.3978744 | 0.01738913 | 23.01274
73.76885 | 22.8598 | 23.31857 | 0.1900459 | -0.4587669 | 0.017368 | 23.11115
73.77885 | 22.8911 | 23.41724 | 0.18906 | -0.5261413 | 0.01734504 | 23.21084
73.78885 | 22.9272 | 23.51721 | 0.1880868 | -0.5900149 | 0.01732027 | 23.31181
73.79885 | 22.9431 | 23.6185 | 0.1871265 | -0.6753965 | 0.01729371 | 23.41408
73.80885 | 22.9832 | 23.7211 | 0.186179 | -0.7379034 | 0.01726539 | 23.51766
73.81885 | 23.0235 | 23.82504 | 0.1852443 | -0.8015424 | 0.01723533 | 23.62256
73.82885 | 23.0615 | 23.93033 | 0.1843225 | -0.8688298 | 0.01720357 | 23.7288
73.83885 | 23.1269 | 24.03698 | 0.1834135 | -0.9100766 | 0.01717013 | 23.83639
73.84885 | 23.1814 | 24.14499 | 0.1825174 | -0.9635936 | 0.01713504 | 23.94534
73.85885 | 23.224 | 24.25439 | 0.1816341 | -1.030391 | 0.01709833 | 24.05566
73.86885 | 23.282 | 24.36518 | 0.1807637 | -1.083182 | 0.01706003 | 24.16736
73.87885 | 23.3312 | 24.47737 | 0.1799063 | -1.146172 | 0.01702018 | 24.28045
73.88885 | 23.3835 | 24.59098 | 0.1790617 | -1.207476 | 0.0169788 | 24.39494
73.89885 | 23.4629 | 24.706 | 0.17823 | -1.2431 | 0.01693593 | 24.51083
73.90885 | 23.5448 | 24.82245 | 0.1774113 | -1.277654 | 0.01689162 | 24.62815
73.91885 | 23.5844 | 24.94034 | 0.1766054 | -1.355945 | 0.01684588 | 24.74689
73.92885 | 23.659 | 25.05968 | 0.1758126 | -1.400682 | 0.01679876 | 24.86707
73.93885 | 23.7384 | 25.18047 | 0.1750326 | -1.442072 | 0.01675029 | 24.98869
73.94885 | 23.8139 | 25.30272 | 0.1742657 | -1.488824 | 0.01670052 | 25.11176
73.95885 | 23.9188 | 25.42644 | 0.1735117 | -1.507642 | 0.01664947 | 25.23628
73.96885 | 24.0117 | 25.55163 | 0.1727706 | -1.539931 | 0.01659719 | 25.36226
73.97885 | 24.1257 | 25.6783 | 0.1720426 | -1.552597 | 0.01654371 | 25.48971
73.98885 | 24.2124 | 25.80645 | 0.1713276 | -1.594047 | 0.01648908 | 25.61863
73.99885 | 24.3054 | 25.93609 | 0.1706256 | -1.630685 | 0.01643332 | 25.74903
74.00885 | 24.377 | 26.06721 | 0.1699366 | -1.690214 | 0.0163765 | 25.8809
74.01885 | 24.49 | 26.19984 | 0.1692606 | -1.709836 | 0.01631862 | 26.01426
74.02885 | 24.6125 | 26.33395 | 0.1685976 | -1.721454 | 0.01625975 | 26.1491
74.03884 | 24.7029 | 26.46944 | 0.1679484 | -1.766537 | 0.01619998 | 26.28529
74.04884 | 24.8381 | 26.60655 | 0.1673115 | -1.768451 | 0.01613922 | 26.4231
74.05884 | 24.9652 | 26.74517 | 0.1666878 | -1.779968 | 0.01607758 | 26.5624
74.06884 | 25.0749 | 26.88528 | 0.1660771 | -1.810385 | 0.0160151 | 26.70319
74.07884 | 25.2057 | 27.0269 | 0.1654794 | -1.821201 | 0.01595181 | 26.84547
74.08884 | 25.3535 | 27.17002 | 0.1648949 | -1.816517 | 0.01588776 | 26.98923
74.09884 | 25.543 | 27.31463 | 0.1643235 | -1.771628 | 0.01582298 | 27.13448
74.10884 | 25.6815 | 27.46074 | 0.1637652 | -1.779236 | 0.01575751 | 27.28121
74.11884 | 25.7984 | 27.60833 | 0.16322 | -1.80993 | 0.0156914 | 27.42942
74.12884 | 25.95 | 27.75741 | 0.162688 | -1.807413 | 0.01562467 | 27.5791
74.13884 | 26.0928 | 27.90798 | 0.1621691 | -1.815177 | 0.01555736 | 27.73025
74.14884 | 26.2481 | 28.06002 | 0.1616633 | -1.811918 | 0.01548952 | 27.88286
74.15884 | 26.3976 | 28.21353 | 0.1611707 | -1.815926 | 0.01542117 | 28.03693
74.16884 | 26.6175 | 28.3685 | 0.1606913 | -1.750997 | 0.01535236 | 28.19245
74.17884 | 26.7786 | 28.52492 | 0.1602251 | -1.746319 | 0.01528312 | 28.34941
74.18884 | 26.9825 | 28.68279 | 0.159772 | -1.700289 | 0.01521349 | 28.5078
74.19884 | 27.1531 | 28.84209 | 0.1593321 | -1.688992 | 0.0151435 | 28.66762
74.20884 | 27.3381 | 29.00282 | 0.1589055 | -1.664717 | 0.01507318 | 28.82884
74.21884 | 27.5456 | 29.16496 | 0.1584921 | -1.619356 | 0.01500258 | 28.99146
74.22884 | 27.8358 | 29.32849 | 0.1580918 | -1.492692 | 0.01493171 | 29.15547
74.23884 | 27.9718 | 29.49342 | 0.1577049 | -1.521617 | 0.01486062 | 29.32085
74.24884 | 28.174 | 29.65971 | 0.1573311 | -1.485708 | 0.01478934 | 29.48759
74.25884 | 28.3983 | 29.82736 | 0.1569706 | -1.429057 | 0.0147179 | 29.65567
74.26884 | 28.5663 | 29.99635 | 0.1566234 | -1.430047 | 0.01464632 | 29.82508
74.27884 | 28.7642 | 30.16665 | 0.1562895 | -1.402453 | 0.01457464 | 29.99579
74.28884 | 29.0504 | 30.33826 | 0.1559688 | -1.287864 | 0.01450289 | 30.16779
74.29884 | 29.289 | 30.51116 | 0.1556614 | -1.222156 | 0.0144311 | 30.34106
74.30884 | 29.5167 | 30.68531 | 0.1553673 | -1.16861 | 0.0143593 | 30.51558
74.31884 | 29.7816 | 30.8607 | 0.1550865 | -1.079105 | 0.0142875 | 30.69133
74.32884 | 30.0222 | 31.03732 | 0.1548191 | -1.015116 | 0.01421575 | 30.86828
74.33884 | 30.2985 | 31.21512 | 0.1545649 | -0.9166187 | 0.01414406 | 31.04641
74.34884 | 30.5358 | 31.39409 | 0.1543241 | -0.8582876 | 0.01407246 | 31.22569
74.35884 | 30.7808 | 31.5742 | 0.1540966 | -0.7933986 | 0.01400097 | 31.4061
74.36884 | 31.0379 | 31.75542 | 0.1538825 | -0.7175216 | 0.01392963 | 31.58761
74.37884 | 31.3346 | 31.93773 | 0.1536817 | -0.6031271 | 0.01385845 | 31.77019
74.38883 | 31.51 | 32.12091 | 0.1534945 | -0.6109105 | 0.01378752 | 31.95363
74.39883 | 31.8066 | 32.30529 | 0.1533205 | -0.4986894 | 0.01371673 | 32.13825
74.40883 | 32.069 | 32.49066 | 0.1531598 | -0.4216637 | 0.01364617 | 32.32386
74.41883 | 32.3102 | 32.67699 | 0.1530125 | -0.366791 | 0.01357585 | 32.5104
74.42883 | 32.6557 | 32.86424 | 0.1528787 | -0.20854 | 0.01350581 | 32.69786
74.43883 | 32.9727 | 33.05237 | 0.1527582 | -0.07967329 | 0.01343606 | 32.88618
74.44883 | 33.2461 | 33.24135 | 0.1526512 | 0.004745577 | 0.01336661 | 33.07534
74.45883 | 33.5876 | 33.43114 | 0.1525576 | 0.1564565 | 0.01329748 | 33.26529
74.46883 | 33.9027 | 33.6217 | 0.1524774 | 0.2809986 | 0.0132287 | 33.456
74.47883 | 34.0884 | 33.81299 | 0.1524106 | 0.2754149 | 0.01316028 | 33.64741
74.48883 | 34.3529 | 34.00496 | 0.1523573 | 0.3479439 | 0.01309223 | 33.83951
74.49883 | 34.777 | 34.19756 | 0.1523175 | 0.5794358 | 0.01302457 | 34.03222
74.50883 | 34.9447 | 34.39077 | 0.1522912 | 0.5539334 | 0.01295732 | 34.22552
74.51883 | 35.3225 | 34.58452 | 0.1522783 | 0.7379806 | 0.01289048 | 34.41935
74.52883 | 35.6268 | 34.77877 | 0.1522789 | 0.8480261 | 0.01282408 | 34.61367
74.53883 | 35.9202 | 34.97348 | 0.152293 | 0.9467179 | 0.01275813 | 34.80843
74.54883 | 36.2356 | 35.16859 | 0.1523205 | 1.067013 | 0.01269263 | 35.00357
74.55883 | 36.5185 | 35.36405 | 0.1523616 | 1.154448 | 0.01262761 | 35.19906
74.56883 | 36.8837 | 35.5598 | 0.1524162 | 1.323895 | 0.01256307 | 35.39483
74.57883 | 37.3067 | 35.75581 | 0.1524844 | 1.550889 | 0.01249902 | 35.59083
74.58883 | 37.6098 | 35.952 | 0.152566 | 1.657799 | 0.01243547 | 35.787
74.59883 | 37.8418 | 36.14833 | 0.1526613 | 1.693475 | 0.01237244 | 35.98329
74.60883 | 38.1775 | 36.34473 | 0.15277 | 1.832771 | 0.01230993 | 36.17965
74.61883 | 38.3963 | 36.54115 | 0.1528923 | 1.855152 | 0.01224795 | 36.37601
74.62883 | 38.6451 | 36.73753 | 0.1530282 | 1.907571 | 0.01218652 | 36.57231
74.63883 | 39.0998 | 36.9338 | 0.1531776 | 2.165996 | 0.01212563 | 36.7685
74.64883 | 39.4442 | 37.12992 | 0.1533407 | 2.314283 | 0.0120653 | 36.96451
74.65883 | 39.7127 | 37.3258 | 0.1535173 | 2.386895 | 0.01200553 | 37.16028
74.66883 | 40.0379 | 37.5214 | 0.1537075 | 2.516495 | 0.01194633 | 37.35575
74.67883 | 40.3794 | 37.71666 | 0.1539113 | 2.662742 | 0.01188771 | 37.55086
74.68883 | 40.6494 | 37.91149 | 0.1541287 | 2.737911 | 0.01182967 | 37.74553
74.69883 | 40.9799 | 38.10584 | 0.1543597 | 2.874064 | 0.01177222 | 37.9397
74.70883 | 41.4122 | 38.29964 | 0.1546044 | 3.112561 | 0.01171537 | 38.13332
74.71883 | 41.6113 | 38.49282 | 0.1548627 | 3.118475 | 0.01165911 | 38.3263
74.72882 | 41.9482 | 38.68513 | 0.1551343 | 3.26307 | 0.01160351 | 38.51839
74.73882 | 42.1664 | 38.87688 | 0.1554199 | 3.289518 | 0.01154846 | 38.70991
74.74882 | 42.4803 | 39.06781 | 0.1557191 | 3.41249 | 0.01149403 | 38.9006
74.75882 | 42.8149 | 39.25786 | 0.156032 | 3.557045 | 0.01144021 | 39.09038
74.76882 | 43.0953 | 39.44694 | 0.1563586 | 3.648358 | 0.011387 | 39.2792
74.77882 | 43.4635 | 39.635 | 0.1566988 | 3.828497 | 0.01133442 | 39.46697
74.78882 | 43.7719 | 39.82196 | 0.1570527 | 3.949936 | 0.01128246 | 39.65363
74.79882 | 44.0354 | 40.00776 | 0.1574204 | 4.02764 | 0.01123113 | 39.83911
74.80882 | 44.3783 | 40.19232 | 0.1578017 | 4.185985 | 0.01118043 | 40.02333
74.81882 | 44.6808 | 40.37557 | 0.1581967 | 4.30523 | 0.01113036 | 40.20624
74.82882 | 45.0146 | 40.55744 | 0.1586054 | 4.457156 | 0.01108092 | 40.38776
74.83882 | 45.1719 | 40.73788 | 0.1590279 | 4.434023 | 0.01103212 | 40.56782
74.84882 | 45.4922 | 40.9168 | 0.1594641 | 4.575404 | 0.01098395 | 40.74635
74.85882 | 45.6636 | 41.09413 | 0.159914 | 4.569473 | 0.01093642 | 40.92328
74.86882 | 46.0193 | 41.26981 | 0.1603776 | 4.749494 | 0.01088952 | 41.09854
74.87882 | 46.3235 | 41.44377 | 0.1608551 | 4.87973 | 0.01084326 | 41.27207
74.88882 | 46.6013 | 41.61595 | 0.1613462 | 4.985354 | 0.01079764 | 41.4438
74.89882 | 46.8695 | 41.78626 | 0.1618512 | 5.083235 | 0.01075266 | 41.61366
74.90882 | 47.0578 | 41.95467 | 0.1623699 | 5.10313 | 0.01070832 | 41.78159
74.91882 | 47.3029 | 42.12109 | 0.1629023 | 5.181811 | 0.01066462 | 41.94752
74.92882 | 47.6024 | 42.28546 | 0.1634486 | 5.316942 | 0.01062156 | 42.11139
74.93882 | 47.8953 | 42.44772 | 0.1640087 | 5.447582 | 0.01057913 | 42.27313
74.94882 | 48.1063 | 42.60782 | 0.1645825 | 5.498478 | 0.01053735 | 42.4327
74.95882 | 48.3441 | 42.76567 | 0.1651702 | 5.578435 | 0.0104962 | 42.59
74.96882 | 48.4918 | 42.92123 | 0.1657717 | 5.570568 | 0.01045569 | 42.745
74.97882 | 48.6626 | 43.07444 | 0.1663869 | 5.588155 | 0.01041581 | 42.89764
74.98882 | 48.8627 | 43.22526 | 0.1670161 | 5.637442 | 0.01037658 | 43.04787
74.99882 | 49.1758 | 43.37361 | 0.167659 | 5.802193 | 0.01033797 | 43.19561
75.00882 | 49.3798 | 43.51945 | 0.1683158 | 5.860353 | 0.0103 | 43.34083
75.01882 | 49.6472 | 43.66272 | 0.1689864 | 5.984479 | 0.01026266 | 43.48347
75.02882 | 49.7484 | 43.80338 | 0.1696709 | 5.94502 | 0.01022595 | 43.62348
75.03882 | 49.953 | 43.94138 | 0.1703692 | 6.01162 | 0.01018988 | 43.76082
75.04882 | 50.145 | 44.07667 | 0.1710814 | 6.068329 | 0.01015443 | 43.89544
75.05882 | 50.3194 | 44.20921 | 0.1718075 | 6.110191 | 0.01011961 | 44.02728
75.06881 | 50.4798 | 44.33881 | 0.1725467 | 6.140988 | 0.01008544 | 44.15618
75.07881 | 50.6949 | 44.46573 | 0.1733006 | 6.229171 | 0.01005187 | 44.28238
75.08881 | 50.7725 | 44.58978 | 0.1740683 | 6.182723 | 0.01001892 | 44.40569
75.09881 | 50.9485 | 44.71092 | 0.1748499 | 6.237585 | 0.009986588 | 44.52608
75.10881 | 51.0795 | 44.82911 | 0.1756454 | 6.250385 | 0.009954876 | 44.64351
75.11881 | 51.2719 | 44.94434 | 0.1764548 | 6.327556 | 0.009923782 | 44.75797
75.12881 | 51.4104 | 45.05657 | 0.1772781 | 6.353829 | 0.009893302 | 44.8694
75.13881 | 51.5059 | 45.16578 | 0.1781154 | 6.340123 | 0.009863437 | 44.9778
75.14881 | 51.6644 | 45.27193 | 0.1789666 | 6.392468 | 0.009834183 | 45.08313
75.15881 | 51.7859 | 45.37501 | 0.1798317 | 6.410887 | 0.009805537 | 45.18538
75.16881 | 51.8959 | 45.475 | 0.1807107 | 6.420896 | 0.0097775 | 45.28452
75.17881 | 52.0068 | 45.57188 | 0.1816037 | 6.434918 | 0.009750069 | 45.38053
75.18881 | 52.1026 | 45.66564 | 0.1825107 | 6.436964 | 0.009723242 | 45.4734
75.19881 | 52.1512 | 45.75626 | 0.1834316 | 6.394943 | 0.009697017 | 45.56313
75.20881 | 52.2557 | 45.84373 | 0.1843665 | 6.411971 | 0.009671392 | 45.64969
75.21881 | 52.3149 | 45.92805 | 0.1853153 | 6.386851 | 0.009646365 | 45.73309
75.22881 | 52.4114 | 46.0092 | 0.1862781 | 6.402196 | 0.009621934 | 45.8133
75.23881 | 52.511 | 46.0872 | 0.1872549 | 6.423804 | 0.009598097 | 45.89034
75.24881 | 52.5509 | 46.16202 | 0.1882457 | 6.388875 | 0.009574853 | 45.9642
75.25881 | 52.603 | 46.23369 | 0.1892505 | 6.369308 | 0.009552198 | 46.03489
75.26881 | 52.6457 | 46.30219 | 0.1902693 | 6.343512 | 0.009530131 | 46.10239
75.27881 | 52.679 | 46.36754 | 0.191302 | 6.311462 | 0.009508652 | 46.16673
75.28881 | 52.7363 | 46.42973 | 0.1923488 | 6.306567 | 0.009487757 | 46.2279
75.29881 | 52.7161 | 46.48879 | 0.1934096 | 6.227308 | 0.009467443 | 46.28591
75.30881 | 52.7773 | 46.54472 | 0.1944844 | 6.232577 | 0.009447711 | 46.34079
75.31881 | 52.762 | 46.59754 | 0.1955733 | 6.164464 | 0.009428557 | 46.39253
75.32881 | 52.7995 | 46.64725 | 0.1966762 | 6.152246 | 0.00940998 | 46.44117
75.33881 | 52.7782 | 46.69389 | 0.1977931 | 6.084312 | 0.009391978 | 46.4867
75.34881 | 52.7736 | 46.73745 | 0.198924 | 6.036149 | 0.00937455 | 46.52915
75.35881 | 52.7843 | 46.77797 | 0.200069 | 6.006328 | 0.009357692 | 46.56855
75.36881 | 52.7776 | 46.81547 | 0.2012281 | 5.962128 | 0.009341405 | 46.6049
75.37881 | 52.7543 | 46.84997 | 0.2024012 | 5.904329 | 0.009325684 | 46.63824
75.38881 | 52.7094 | 46.88149 | 0.2035883 | 5.827907 | 0.009310531 | 46.66859
75.39881 | 52.694 | 46.91006 | 0.2047896 | 5.783939 | 0.009295942 | 46.69598
75.40881 | 52.635 | 46.93571 | 0.2060049 | 5.699292 | 0.009281915 | 46.72042
75.4188 | 52.5866 | 46.95844 | 0.2072331 | 5.628164 | 0.009268463 | 46.74193
75.4288 | 52.5729 | 46.97832 | 0.2084765 | 5.594582 | 0.009255556 | 46.76059
75.4388 | 52.5269 | 46.99536 | 0.2097341 | 5.531537 | 0.009243208 | 46.77639
75.4488 | 52.4728 | 47.0096 | 0.2110057 | 5.463204 | 0.009231417 | 46.78936
75.4588 | 52.419 | 47.02106 | 0.2122915 | 5.397943 | 0.00922018 | 46.79955
75.4688 | 52.3492 | 47.02977 | 0.2135913 | 5.319429 | 0.009209497 | 46.80697
75.4788 | 52.249 | 47.03577 | 0.2149053 | 5.213232 | 0.009199367 | 46.81166
75.4888 | 52.2274 | 47.03909 | 0.2162333 | 5.18831 | 0.009189787 | 46.81367
75.4988 | 52.1493 | 47.03976 | 0.2175755 | 5.109538 | 0.009180756 | 46.81301
75.5088 | 52.0751 | 47.03782 | 0.2189318 | 5.03728 | 0.009172274 | 46.80972
75.5188 | 51.9841 | 47.03329 | 0.2203022 | 4.950809 | 0.009164339 | 46.80382
75.5288 | 51.8886 | 47.02622 | 0.2216868 | 4.86238 | 0.00915695 | 46.79538
75.5388 | 51.7961 | 47.01663 | 0.2230855 | 4.77947 | 0.009150105 | 46.78439
75.5488 | 51.6758 | 47.00456 | 0.2244984 | 4.67124 | 0.009143803 | 46.77092
75.5588 | 51.6515 | 46.99004 | 0.2259253 | 4.661462 | 0.009138044 | 46.75497
75.5688 | 51.527 | 46.9731 | 0.2273665 | 4.553897 | 0.009132826 | 46.7366
75.5788 | 51.4214 | 46.95378 | 0.2288218 | 4.467617 | 0.009128148 | 46.71583
75.5888 | 51.3222 | 46.93211 | 0.2302912 | 4.390089 | 0.009124011 | 46.6927
75.5988 | 51.2045 | 46.90812 | 0.2317748 | 4.296382 | 0.009120411 | 46.66722
75.6088 | 51.0996 | 46.88184 | 0.2332726 | 4.217765 | 0.009117348 | 46.63945
75.6188 | 50.9695 | 46.85329 | 0.2347846 | 4.11621 | 0.009114823 | 46.60939
75.6288 | 50.8801 | 46.82252 | 0.2363107 | 4.057582 | 0.009112833 | 46.57709
75.6388 | 50.7707 | 46.78954 | 0.237851 | 3.981158 | 0.009111379 | 46.54258
75.6488 | 50.6094 | 46.75439 | 0.2394055 | 3.855009 | 0.009110459 | 46.50587
75.6588 | 50.5082 | 46.71709 | 0.2409742 | 3.791108 | 0.009110072 | 46.46701
75.6688 | 50.3971 | 46.67767 | 0.2425571 | 3.719429 | 0.00911022 | 46.426
75.6788 | 50.2595 | 46.63616 | 0.2441542 | 3.623345 | 0.009110899 | 46.38289
75.6888 | 50.097 | 46.59256 | 0.2457655 | 3.504435 | 0.00911211 | 46.33769
75.6988 | 50.0301 | 46.54693 | 0.247391 | 3.483173 | 0.009113853 | 46.29042
75.7088 | 49.8782 | 46.49926 | 0.2490306 | 3.378938 | 0.009116128 | 46.24112
75.7188 | 49.7473 | 46.44959 | 0.2506846 | 3.297712 | 0.009118932 | 46.18978
75.7288 | 49.63 | 46.39793 | 0.2523527 | 3.232074 | 0.009122267 | 46.13645
75.7388 | 49.494 | 46.3443 | 0.254035 | 3.149704 | 0.009126132 | 46.08114
75.7488 | 49.3246 | 46.28872 | 0.2557316 | 3.035879 | 0.009130527 | 46.02386
75.75879 | 49.1861 | 46.23127 | 0.2574407 | 2.954833 | 0.009135451 | 45.96469
75.76879 | 49.0344 | 46.17184 | 0.2591657 | 2.862561 | 0.009140904 | 45.90353
75.77879 | 48.9374 | 46.1105 | 0.260905 | 2.826901 | 0.009146882 | 45.84045
75.78879 | 48.7978 | 46.04727 | 0.2626585 | 2.75053 | 0.009153392 | 45.77546
75.79879 | 48.6624 | 45.98216 | 0.2644262 | 2.680235 | 0.009160432 | 45.70858
75.80879 | 48.5054 | 45.91519 | 0.2662082 | 2.590209 | 0.009168001 | 45.63981
75.81879 | 48.3541 | 45.84636 | 0.2680044 | 2.507745 | 0.009176098 | 45.56917
75.82879 | 48.19 | 45.77567 | 0.2698149 | 2.41433 | 0.009184725 | 45.49667
75.83879 | 48.0683 | 45.70314 | 0.2716397 | 2.365159 | 0.00919388 | 45.42231
75.84879 | 47.9305 | 45.62878 | 0.2734787 | 2.30172 | 0.009203564 | 45.3461
75.85879 | 47.7932 | 45.55258 | 0.2753319 | 2.240615 | 0.009213777 | 45.26804
75.86879 | 47.6397 | 45.47457 | 0.2771995 | 2.16513 | 0.009224519 | 45.18815
75.87879 | 47.4498 | 45.39473 | 0.2790813 | 2.055068 | 0.009235794 | 45.10641
75.88879 | 47.2895 | 45.31308 | 0.2809774 | 1.976424 | 0.009247596 | 45.02285
75.89879 | 47.1472 | 45.22961 | 0.2828877 | 1.917592 | 0.009259927 | 44.93746
75.90879 | 47.0125 | 45.14432 | 0.2848124 | 1.868176 | 0.009272787 | 44.85024
75.91879 | 46.8749 | 45.05723 | 0.2867513 | 1.817667 | 0.009286178 | 44.7612
75.92879 | 46.7005 | 44.96833 | 0.2887045 | 1.732174 | 0.009300101 | 44.67032
75.93879 | 46.5325 | 44.87761 | 0.290672 | 1.65489 | 0.009314554 | 44.57762
75.94879 | 46.3675 | 44.78508 | 0.2926538 | 1.582416 | 0.009329539 | 44.4831
75.95879 | 46.187 | 44.69075 | 0.2946499 | 1.496252 | 0.009345055 | 44.38675
75.96879 | 46.0248 | 44.5946 | 0.2966603 | 1.430202 | 0.009361104 | 44.28858
75.97879 | 45.8856 | 44.49664 | 0.298685 | 1.388965 | 0.009377685 | 44.18857
75.98879 | 45.7177 | 44.39685 | 0.300724 | 1.320846 | 0.009394796 | 44.08674
75.99879 | 45.5124 | 44.29526 | 0.3027773 | 1.217141 | 0.009412445 | 43.98307
76.00879 | 45.3725 | 44.19184 | 0.3048449 | 1.180658 | 0.009430627 | 43.87757
76.01879 | 45.2135 | 44.08661 | 0.3069268 | 1.126891 | 0.009449344 | 43.77023
76.02879 | 45.0031 | 43.97955 | 0.309023 | 1.023552 | 0.009468596 | 43.66106
76.03879 | 44.8328 | 43.87067 | 0.3111336 | 0.9621314 | 0.009488384 | 43.55005
76.04879 | 44.6708 | 43.75996 | 0.3132584 | 0.9108413 | 0.009508708 | 43.43719
76.05879 | 44.5129 | 43.64742 | 0.3153976 | 0.8654762 | 0.009529569 | 43.3225
76.06879 | 44.3149 | 43.53307 | 0.3175511 | 0.7818333 | 0.009550966 | 43.20596
76.07879 | 44.1513 | 43.41688 | 0.319719 | 0.7344216 | 0.009572902 | 43.08759
76.08879 | 43.9612 | 43.29886 | 0.3219011 | 0.6623374 | 0.009595376 | 42.96737
76.09878 | 43.7958 | 43.17914 | 0.3240954 | 0.616661 | 0.00961837 | 42.84543
76.10878 | 43.5756 | 43.05747 | 0.3263063 | 0.5181285 | 0.009641921 | 42.72152
76.11878 | 43.3719 | 42.93398 | 0.3285314 | 0.43792 | 0.009666013 | 42.59578
76.12878 | 43.2597 | 42.80867 | 0.3307709 | 0.4510335 | 0.009690645 | 42.4682
76.13878 | 43.076 | 42.68154 | 0.3330247 | 0.3944626 | 0.009715818 | 42.3388
76.14878 | 42.8672 | 42.55259 | 0.3352929 | 0.3146092 | 0.009741533 | 42.20756
76.15878 | 42.69 | 42.42184 | 0.3375754 | 0.2681638 | 0.009767789 | 42.07449
76.16878 | 42.4704 | 42.28928 | 0.3398723 | 0.1811237 | 0.009794588 | 41.93961
76.17878 | 42.2884 | 42.15492 | 0.3421835 | 0.1334787 | 0.009821929 | 41.80292
76.18878 | 42.0785 | 42.01877 | 0.3445091 | 0.05972675 | 0.009849814 | 41.66441
76.19878 | 41.885 | 41.88084 | 0.346849 | 0.004157186 | 0.009878242 | 41.52412
76.20878 | 41.7143 | 41.74115 | 0.3492033 | -0.02684572 | 0.009907215 | 41.38204
76.21878 | 41.5373 | 41.59968 | 0.3515719 | -0.06238365 | 0.009936731 | 41.23818
76.22878 | 41.3181 | 41.45647 | 0.3539549 | -0.1383727 | 0.009966792 | 41.09255
76.23878 | 41.1036 | 41.31152 | 0.3563522 | -0.2079244 | 0.009997397 | 40.94517
76.24878 | 40.9039 | 41.16485 | 0.3587639 | -0.2609533 | 0.01002855 | 40.79606
76.25878 | 40.6514 | 41.01648 | 0.36119 | -0.3650758 | 0.01006024 | 40.64523
76.26878 | 40.4509 | 40.86641 | 0.3636304 | -0.4155056 | 0.01009249 | 40.49268
76.27878 | 40.2766 | 40.71466 | 0.3660852 | -0.4380613 | 0.01012527 | 40.33845
76.28878 | 40.0564 | 40.56126 | 0.3685544 | -0.5048613 | 0.0101586 | 40.18255
76.29878 | 39.8354 | 40.40623 | 0.3710379 | -0.5708262 | 0.01019248 | 40.025
76.30878 | 39.6349 | 40.24958 | 0.3735358 | -0.6146768 | 0.0102269 | 39.86581
76.31878 | 39.411 | 40.09133 | 0.3760481 | -0.6803306 | 0.01026187 | 39.70502
76.32878 | 39.1759 | 39.93152 | 0.3785747 | -0.7556171 | 0.01029737 | 39.54264
76.33878 | 38.9559 | 39.77016 | 0.3811158 | -0.8142602 | 0.01033343 | 39.37871
76.34878 | 38.6651 | 39.60728 | 0.3836712 | -0.9421797 | 0.01037003 | 39.21324
76.35878 | 38.4946 | 39.44291 | 0.3862409 | -0.9483071 | 0.01040717 | 39.04626
76.36878 | 38.2549 | 39.27707 | 0.3888251 | -1.022169 | 0.01044485 | 38.8778
76.37878 | 38.0191 | 39.10979 | 0.3914236 | -1.090693 | 0.01048307 | 38.70789
76.38878 | 37.792 | 38.94111 | 0.3940365 | -1.149111 | 0.01052184 | 38.53655
76.39878 | 37.5396 | 38.77105 | 0.3966638 | -1.231455 | 0.01056114 | 38.36383
76.40878 | 37.3096 | 38.59965 | 0.3993054 | -1.290053 | 0.01060099 | 38.18975
76.41878 | 37.0635 | 38.42694 | 0.4019615 | -1.363438 | 0.01064137 | 38.01433
76.42878 | 36.796 | 38.25295 | 0.4046319 | -1.456947 | 0.01068228 | 37.83763
76.43878 | 36.5676 | 38.07771 | 0.4073167 | -1.510112 | 0.01072373 | 37.65967
76.44877 | 36.3631 | 37.90144 | 0.4100132 | -1.538343 | 0.01076568 | 37.48066
76.45877 | 36.0757 | 37.72383 | 0.4127267 | -1.648132 | 0.01080819 | 37.3003
76.46877 | 35.8226 | 37.54509 | 0.4154547 | -1.722486 | 0.01085123 | 37.11878
76.47877 | 35.6051 | 37.36525 | 0.418197 | -1.760145 | 0.01089481 | 36.93615
76.48877 | 35.3096 | 37.18435 | 0.4209537 | -1.874747 | 0.0109389 | 36.75245
76.49877 | 35.0318 | 37.00243 | 0.4237248 | -1.970628 | 0.01098352 | 36.56772
76.50877 | 34.841 | 36.81953 | 0.4265103 | -1.978532 | 0.01102866 | 36.38199
76.51877 | 34.6007 | 36.6357 | 0.4293102 | -2.034999 | 0.01107432 | 36.19531
76.52877 | 34.3165 | 36.45097 | 0.4321245 | -2.13447 | 0.01112049 | 36.00773
76.53877 | 34.0753 | 36.26538 | 0.4349531 | -2.190081 | 0.01116717 | 35.81926
76.54877 | 33.7911 | 36.07898 | 0.4377961 | -2.287881 | 0.01121436 | 35.62997
76.55877 | 33.6069 | 35.89181 | 0.4406536 | -2.284906 | 0.01126206 | 35.43989
76.56877 | 33.2848 | 35.7039 | 0.4435254 | -2.419104 | 0.01131026 | 35.24907
76.57877 | 32.9631 | 35.51531 | 0.4464116 | -2.552215 | 0.01135895 | 35.05754
76.58877 | 32.8033 | 35.32607 | 0.4493122 | -2.522774 | 0.01140814 | 34.86535
76.59877 | 32.5515 | 35.13624 | 0.4522272 | -2.58474 | 0.01145782 | 34.67256
76.60877 | 32.2842 | 34.94584 | 0.4551565 | -2.661645 | 0.01150798 | 34.47918
76.61877 | 32.04 | 34.75493 | 0.4581003 | -2.714934 | 0.01155862 | 34.28528
76.62877 | 31.7547 | 34.56355 | 0.4610584 | -2.808853 | 0.01160973 | 34.09089
76.63877 | 31.4912 | 34.37174 | 0.464031 | -2.880544 | 0.01166132 | 33.89605
76.64877 | 31.2155 | 34.17955 | 0.4670179 | -2.964047 | 0.01171337 | 33.70082
76.65877 | 30.9341 | 33.98701 | 0.4700192 | -3.052911 | 0.01176587 | 33.50523
76.66877 | 30.7768 | 33.79417 | 0.4730349 | -3.017372 | 0.01181883 | 33.30932
76.67877 | 30.5188 | 33.60108 | 0.476065 | -3.082278 | 0.01187223 | 33.11314
76.68877 | 30.2078 | 33.40777 | 0.4791094 | -3.19997 | 0.01192607 | 32.91673
76.69877 | 29.9477 | 33.21429 | 0.4821683 | -3.266586 | 0.01198034 | 32.72014
76.70877 | 29.7324 | 33.02067 | 0.4852415 | -3.288275 | 0.01203504 | 32.5234
76.71877 | 29.4834 | 32.82698 | 0.4883291 | -3.343575 | 0.01209015 | 32.32656
76.72877 | 29.1678 | 32.63323 | 0.4914311 | -3.465429 | 0.01214567 | 32.12965
76.73877 | 28.8989 | 32.43947 | 0.4945475 | -3.540572 | 0.01220159 | 31.93272
76.74877 | 28.6866 | 32.24575 | 0.4976783 | -3.55915 | 0.01225791 | 31.73581
76.75877 | 28.4449 | 32.0521 | 0.5008234 | -3.607199 | 0.0123146 | 31.53896
76.76877 | 28.19 | 31.85856 | 0.503983 | -3.668561 | 0.01237168 | 31.34221
76.77877 | 28.0042 | 31.66517 | 0.5071569 | -3.660972 | 0.01242911 | 31.14559
76.78876 | 27.7386 | 31.4722 | 0.510342 | -3.733599 | 0.01248684 | 30.94937
76.79876 | 27.4359 | 31.27922 | 0.5135446 | -3.843324 | 0.01254498 | 30.75313
76.80876 | 27.1996 | 31.08651 | 0.5167616 | -3.886913 | 0.01260345 | 30.55715
76.81876 | 26.9705 | 30.8941 | 0.5199931 | -3.9236 | 0.01266224 | 30.36145
76.82876 | 26.7062 | 30.70202 | 0.5232388 | -3.995824 | 0.01272134 | 30.16606
76.83876 | 26.4918 | 30.51031 | 0.526499 | -4.018515 | 0.01278075 | 29.97103
76.84876 | 26.2464 | 30.31901 | 0.5297735 | -4.072608 | 0.01284044 | 29.77639
76.85876 | 26.0177 | 30.12814 | 0.5330624 | -4.110441 | 0.0129004 | 29.58218
76.86876 | 25.7682 | 29.93774 | 0.5363656 | -4.169539 | 0.01296063 | 29.38841
76.87876 | 25.5394 | 29.74784 | 0.5396833 | -4.208442 | 0.01302111 | 29.19514
76.88876 | 25.3509 | 29.55847 | 0.5430153 | -4.207575 | 0.01308183 | 29.00238
76.89876 | 25.1097 | 29.36967 | 0.5463616 | -4.25997 | 0.01314277 | 28.81017
76.90876 | 24.8341 | 29.18146 | 0.5497223 | -4.347361 | 0.01320391 | 28.61854
76.91876 | 24.6153 | 28.99387 | 0.5530974 | -4.37857 | 0.01326525 | 28.42751
76.92876 | 24.4218 | 28.80693 | 0.5564868 | -4.385128 | 0.01332677 | 28.23711
76.93876 | 24.1851 | 28.62066 | 0.5598906 | -4.435562 | 0.01338845 | 28.04738
76.94876 | 23.9716 | 28.4351 | 0.5633088 | -4.463501 | 0.01345028 | 27.85834
76.95876 | 23.7447 | 28.25026 | 0.5667413 | -4.505565 | 0.01351224 | 27.67001
76.96876 | 23.5161 | 28.06619 | 0.5701882 | -4.550086 | 0.01357432 | 27.48242
76.97876 | 23.2971 | 27.88288 | 0.5736494 | -4.58578 | 0.01363649 | 27.29559
76.98876 | 23.0744 | 27.70038 | 0.5771249 | -4.625977 | 0.01369874 | 27.10955
76.99876 | 22.8948 | 27.51869 | 0.5806148 | -4.623895 | 0.01376106 | 26.92432
77.00876 | 22.7083 | 27.33786 | 0.5841191 | -4.629558 | 0.01382342 | 26.73992
77.01876 | 22.4949 | 27.15789 | 0.5876376 | -4.662986 | 0.01388581 | 26.55636
77.02876 | 22.2448 | 26.9788 | 0.5911706 | -4.733999 | 0.0139482 | 26.37368
77.03876 | 22.078 | 26.80061 | 0.5947178 | -4.722614 | 0.01401059 | 26.19189
77.04876 | 21.8611 | 26.62335 | 0.5982794 | -4.762255 | 0.01407294 | 26.011
77.05876 | 21.6438 | 26.44703 | 0.6018554 | -4.803233 | 0.01413525 | 25.83104
77.06876 | 21.4411 | 26.27167 | 0.6054456 | -4.83057 | 0.01419748 | 25.65203
77.07876 | 21.2188 | 26.09728 | 0.6090502 | -4.878482 | 0.01425963 | 25.47397
77.08876 | 21.0663 | 25.92388 | 0.6126691 | -4.857579 | 0.01432167 | 25.29689
77.09876 | 20.8928 | 25.75148 | 0.6163023 | -4.858682 | 0.01438357 | 25.1208
77.10876 | 20.7251 | 25.5801 | 0.6199499 | -4.855002 | 0.01444532 | 24.94571
77.11876 | 20.5285 | 25.40975 | 0.6236118 | -4.881255 | 0.0145069 | 24.77164
77.12876 | 20.3491 | 25.24045 | 0.627288 | -4.891348 | 0.01456829 | 24.59859
77.13875 | 20.1315 | 25.07236 | 0.6309748 | -4.940862 | 0.0146294 | 24.42676
77.14875 | 19.9687 | 24.90518 | 0.6346795 | -4.936475 | 0.01469033 | 24.25581
77.15875 | 19.7853 | 24.73907 | 0.6383986 | -4.953767 | 0.014751 | 24.08592
77.16875 | 19.5913 | 24.57405 | 0.642132 | -4.982746 | 0.01481138 | 23.9171
77.17875 | 19.4721 | 24.41012 | 0.6458797 | -4.938018 | 0.01487146 | 23.74937
77.18875 | 19.2903 | 24.2473 | 0.6496417 | -4.956998 | 0.01493122 | 23.58272
77.19875 | 19.1395 | 24.08559 | 0.653418 | -4.946088 | 0.01499062 | 23.41718
77.20875 | 18.9701 | 23.925 | 0.6572086 | -4.954901 | 0.01504965 | 23.25274
77.21875 | 18.8418 | 23.76554 | 0.6610134 | -4.923736 | 0.01510829 | 23.08941
77.22875 | 18.6766 | 23.60721 | 0.6648326 | -4.930607 | 0.0151665 | 22.92721
77.23875 | 18.524 | 23.45002 | 0.668666 | -4.926016 | 0.01522428 | 22.76613
77.24875 | 18.3484 | 23.29397 | 0.6725137 | -4.945569 | 0.01528159 | 22.60617
77.25875 | 18.1725 | 23.13907 | 0.6763757 | -4.96657 | 0.01533842 | 22.44736
77.26875 | 18.0842 | 22.98532 | 0.6802519 | -4.901125 | 0.01539473 | 22.28968
77.27875 | 17.939 | 22.83273 | 0.6841425 | -4.893734 | 0.01545051 | 22.13314
77.28875 | 17.7916 | 22.6813 | 0.6880472 | -4.889704 | 0.01550574 | 21.97775
77.29875 | 17.6505 | 22.53103 | 0.6919663 | -4.880534 | 0.01556039 | 21.82351
77.30875 | 17.5176 | 22.38193 | 0.6958996 | -4.86433 | 0.01561444 | 21.67042
77.31875 | 17.3812 | 22.23399 | 0.6998471 | -4.85279 | 0.01566787 | 21.51848
77.32875 | 17.276 | 22.08722 | 0.7038089 | -4.811218 | 0.01572065 | 21.36769
77.33875 | 17.1228 | 21.94161 | 0.7077849 | -4.818813 | 0.01577277 | 21.21806
77.34875 | 16.9855 | 21.79718 | 0.7117752 | -4.811677 | 0.01582421 | 21.06958
77.35875 | 16.8853 | 21.65391 | 0.7157797 | -4.768608 | 0.01587493 | 20.92225
77.36875 | 16.7242 | 21.51181 | 0.7197984 | -4.78761 | 0.01592493 | 20.77609
77.37875 | 16.6276 | 21.37088 | 0.7238314 | -4.743278 | 0.01597417 | 20.63107
77.38875 | 16.5181 | 21.23111 | 0.7278786 | -4.713012 | 0.01602265 | 20.48721
77.39875 | 16.378 | 21.09251 | 0.73194 | -4.714512 | 0.01607034 | 20.3445
77.40875 | 16.2672 | 20.95507 | 0.7360156 | -4.687874 | 0.01611722 | 20.20294
77.41875 | 16.1414 | 20.8188 | 0.7401054 | -4.677399 | 0.01616328 | 20.06253
77.42875 | 16.0228 | 20.68368 | 0.7442094 | -4.660883 | 0.01620849 | 19.92326
77.43875 | 15.9273 | 20.54972 | 0.7483277 | -4.622424 | 0.01625284 | 19.78514
77.44875 | 15.8163 | 20.41692 | 0.7524601 | -4.600618 | 0.0162963 | 19.64816
77.45875 | 15.7168 | 20.28526 | 0.7566067 | -4.568461 | 0.01633887 | 19.51232
77.46875 | 15.6052 | 20.15475 | 0.7607675 | -4.549553 | 0.01638053 | 19.3776
77.47874 | 15.4751 | 20.02551 | 0.7649383 | -4.550415 | 0.01642121 | 19.24416
77.48874 | 15.3867 | 19.89729 | 0.7691275 | -4.510588 | 0.016461 | 19.1117
77.49874 | 15.2848 | 19.7702 | 0.7733308 | -4.485396 | 0.01649982 | 18.98037
77.50874 | 15.197 | 19.64424 | 0.7775483 | -4.447236 | 0.01653768 | 18.85015
77.51874 | 15.0907 | 19.51941 | 0.7817799 | -4.428705 | 0.01657454 | 18.72105
77.52874 | 14.9895 | 19.39569 | 0.7860257 | -4.406193 | 0.01661041 | 18.59306
77.53874 | 14.8856 | 19.2731 | 0.7902857 | -4.387499 | 0.01664527 | 18.46617
77.54874 | 14.8232 | 19.15162 | 0.7945598 | -4.328415 | 0.01667911 | 18.34038
77.55874 | 14.7389 | 19.03124 | 0.7988481 | -4.292341 | 0.01671192 | 18.21568
77.56874 | 14.6448 | 18.91197 | 0.8031505 | -4.267166 | 0.01674369 | 18.09207
77.57874 | 14.558 | 18.79379 | 0.807467 | -4.235787 | 0.01677441 | 17.96955
77.58874 | 14.4546 | 18.6767 | 0.8117976 | -4.222096 | 0.01680408 | 17.84809
77.59874 | 14.381 | 18.56069 | 0.8161424 | -4.179693 | 0.01683267 | 17.72772
77.60874 | 14.3075 | 18.44577 | 0.8205013 | -4.138266 | 0.0168602 | 17.6084
77.61874 | 14.224 | 18.33191 | 0.8248743 | -4.10791 | 0.01688666 | 17.49015
77.62874 | 14.1426 | 18.21912 | 0.8292614 | -4.076521 | 0.01691203 | 17.37295
77.63874 | 14.065 | 18.10739 | 0.8336626 | -4.042392 | 0.01693631 | 17.25679
77.64874 | 13.9985 | 17.99671 | 0.8380779 | -3.998214 | 0.01695951 | 17.14168
77.65874 | 13.9428 | 17.88708 | 0.8425072 | -3.944283 | 0.01698162 | 17.02759
77.66874 | 13.8569 | 17.77849 | 0.8469507 | -3.921593 | 0.01700263 | 16.91454
77.67874 | 13.7902 | 17.67093 | 0.8514082 | -3.880735 | 0.01702255 | 16.8025
77.68874 | 13.7169 | 17.5644 | 0.8558798 | -3.847503 | 0.01704138 | 16.69148
77.69874 | 13.6383 | 17.45889 | 0.8603655 | -3.820592 | 0.01705911 | 16.58147
77.70874 | 13.5773 | 17.35439 | 0.8648652 | -3.777093 | 0.01707576 | 16.47245
77.71874 | 13.5085 | 17.2509 | 0.869379 | -3.742399 | 0.01709131 | 16.36443
77.72874 | 13.4432 | 17.1484 | 0.8739068 | -3.705204 | 0.01710578 | 16.25739
77.73874 | 13.3813 | 17.0469 | 0.8784486 | -3.665602 | 0.01711916 | 16.15133
77.74874 | 13.324 | 16.94638 | 0.8830045 | -3.622384 | 0.01713147 | 16.04625
77.75874 | 13.2691 | 16.84684 | 0.8875744 | -3.577742 | 0.0171427 | 15.94212
77.76874 | 13.2166 | 16.74827 | 0.8921583 | -3.531671 | 0.01715287 | 15.83896
77.77874 | 13.1583 | 16.65066 | 0.8967563 | -3.492364 | 0.01716197 | 15.73675
77.78874 | 13.0878 | 16.55401 | 0.9013682 | -3.466212 | 0.01717002 | 15.63547
77.79874 | 13.0327 | 16.45831 | 0.9059942 | -3.425608 | 0.01717702 | 15.53514
77.80874 | 12.9628 | 16.36355 | 0.9106341 | -3.400746 | 0.01718299 | 15.43573
77.81873 | 12.9134 | 16.26981 | 0.9152834 | -3.35641 | 0.01718792 | 15.33734
77.82873 | 12.8612 | 16.17691 | 0.9199512 | -3.315708 | 0.01719184 | 15.23976
77.83873 | 12.8015 | 16.08493 | 0.9246331 | -3.283425 | 0.01719475 | 15.1431
77.84873 | 12.7618 | 15.99386 | 0.9293289 | -3.232056 | 0.01719667 | 15.04733
77.85873 | 12.7059 | 15.90369 | 0.9340387 | -3.197792 | 0.0171976 | 14.95246
77.86873 | 12.6625 | 15.81443 | 0.9387624 | -3.151925 | 0.01719755 | 14.85847
77.87873 | 12.6127 | 15.72605 | 0.9435001 | -3.113349 | 0.01719654 | 14.76535
77.88873 | 12.555 | 15.63855 | 0.9482517 | -3.083554 | 0.01719458 | 14.67311
77.89873 | 12.5055 | 15.55194 | 0.9530173 | -3.046437 | 0.01719168 | 14.58173
77.90873 | 12.4579 | 15.46619 | 0.9577967 | -3.008289 | 0.01718786 | 14.4912
77.91873 | 12.4046 | 15.3813 | 0.9625901 | -2.976703 | 0.01718313 | 14.40153
77.92873 | 12.3583 | 15.29727 | 0.9673974 | -2.938969 | 0.0171775 | 14.31269
77.93873 | 12.3158 | 15.21408 | 0.9722186 | -2.898285 | 0.01717099 | 14.22469
77.94873 | 12.2732 | 15.13174 | 0.9770536 | -2.858539 | 0.01716361 | 14.13752
77.95873 | 12.2322 | 15.05023 | 0.9819026 | -2.818028 | 0.01715538 | 14.05117
77.96873 | 12.1886 | 14.96954 | 0.9867654 | -2.78094 | 0.01714631 | 13.96563
77.97873 | 12.1467 | 14.88967 | 0.9916421 | -2.742973 | 0.01713642 | 13.88089
77.98873 | 12.1072 | 14.81062 | 0.9965327 | -2.703417 | 0.01712572 | 13.79696
77.99873 | 12.0676 | 14.73237 | 1.001437 | -2.664766 | 0.01711423 | 13.71381
78.00873 | 12.0212 | 14.65491 | 1.006355 | -2.633713 | 0.01710197 | 13.63146
78.01873 | 11.9843 | 14.57825 | 1.011287 | -2.593951 | 0.01708894 | 13.54987
78.02873 | 11.9431 | 14.50237 | 1.016233 | -2.559272 | 0.01707517 | 13.46906
78.03873 | 11.9055 | 14.42727 | 1.021193 | -2.521771 | 0.01706067 | 13.38902
78.04873 | 11.8705 | 14.35294 | 1.026167 | -2.48244 | 0.01704545 | 13.30973
78.05873 | 11.8402 | 14.27937 | 1.031154 | -2.439173 | 0.01702954 | 13.23119
78.06873 | 11.8043 | 14.20656 | 1.036155 | -2.402262 | 0.01701295 | 13.15339
78.07873 | 11.7711 | 14.1345 | 1.04117 | -2.363402 | 0.01699568 | 13.07634
78.08873 | 11.7364 | 14.06318 | 1.046199 | -2.326785 | 0.01697777 | 13.00001
78.09873 | 11.6958 | 13.9926 | 1.051241 | -2.296804 | 0.01695922 | 12.9244
78.10873 | 11.6665 | 13.92276 | 1.056298 | -2.256256 | 0.01694004 | 12.84952
78.11873 | 11.6305 | 13.85363 | 1.061368 | -2.223128 | 0.01692027 | 12.77534
78.12873 | 11.5968 | 13.78522 | 1.066451 | -2.188422 | 0.01689989 | 12.70187
78.13873 | 11.5594 | 13.71752 | 1.071549 | -2.158124 | 0.01687895 | 12.6291
78.14873 | 11.5248 | 13.65053 | 1.07666 | -2.125732 | 0.01685743 | 12.55701
78.15873 | 11.4985 | 13.58424 | 1.081785 | -2.085738 | 0.01683537 | 12.48562
78.16872 | 11.4721 | 13.5187 | 1.086919 | -2.046599 | 0.0168128 | 12.41497
78.17872 | 11.441 | 13.45378 | 1.092071 | -2.012783 | 0.01678968 | 12.34492
78.18872 | 11.409 | 13.38955 | 1.097237 | -1.980545 | 0.01676605 | 12.27554
78.19872 | 11.3775 | 13.32598 | 1.102417 | -1.948482 | 0.01674193 | 12.20682
78.20872 | 11.3498 | 13.26309 | 1.10761 | -1.913287 | 0.01671732 | 12.13876
78.21872 | 11.3237 | 13.20085 | 1.112817 | -1.877152 | 0.01669224 | 12.07134
78.22872 | 11.2897 | 13.13927 | 1.118038 | -1.849574 | 0.0166667 | 12.00457
78.23872 | 11.2671 | 13.07834 | 1.123272 | -1.811245 | 0.01664072 | 11.93843
78.24872 | 11.2314 | 13.01806 | 1.12852 | -1.786661 | 0.01661429 | 11.87293
78.25872 | 11.2037 | 12.95841 | 1.133782 | -1.754714 | 0.01658745 | 11.80805
78.26872 | 11.1804 | 12.8994 | 1.139057 | -1.718999 | 0.01656018 | 11.74378
78.27872 | 11.1613 | 12.84101 | 1.144346 | -1.679711 | 0.01653251 | 11.68013
78.28872 | 11.1366 | 12.78324 | 1.149648 | -1.646645 | 0.01650445 | 11.61709
78.29872 | 11.108 | 12.72609 | 1.154964 | -1.618093 | 0.016476 | 11.55465
78.30872 | 11.0866 | 12.66955 | 1.160293 | -1.582952 | 0.01644717 | 11.49281
78.31872 | 11.0604 | 12.61362 | 1.165637 | -1.553216 | 0.01641798 | 11.43156
78.32872 | 11.0347 | 12.55828 | 1.170993 | -1.523578 | 0.01638842 | 11.3709
78.33872 | 11.0077 | 12.50353 | 1.176363 | -1.495835 | 0.01635852 | 11.31081
78.34872 | 10.9853 | 12.44938 | 1.181747 | -1.464079 | 0.01632827 | 11.2513
78.35872 | 10.9596 | 12.39581 | 1.187145 | -1.436206 | 0.01629768 | 11.19236
78.36872 | 10.9296 | 12.34281 | 1.192555 | -1.413212 | 0.01626677 | 11.13399
78.37872 | 10.9073 | 12.29039 | 1.19798 | -1.383091 | 0.01623553 | 11.07618
78.38872 | 10.8938 | 12.23854 | 1.203417 | -1.344736 | 0.01620397 | 11.01891
78.39872 | 10.869 | 12.18725 | 1.208869 | -1.318245 | 0.01617211 | 10.9622
78.40872 | 10.8482 | 12.13651 | 1.214333 | -1.288311 | 0.01613994 | 10.90604
78.41872 | 10.8219 | 12.08633 | 1.219812 | -1.264431 | 0.01610747 | 10.85041
78.42872 | 10.798 | 12.0367 | 1.225303 | -1.238697 | 0.01607471 | 10.79532
78.43872 | 10.7787 | 11.98761 | 1.230808 | -1.208908 | 0.01604165 | 10.74076
78.44872 | 10.7552 | 11.93906 | 1.236327 | -1.183856 | 0.01600832 | 10.68672
78.45872 | 10.7391 | 11.89104 | 1.241859 | -1.151938 | 0.0159747 | 10.6332
78.46872 | 10.7121 | 11.84355 | 1.247404 | -1.131449 | 0.01594081 | 10.5802
78.47872 | 10.6925 | 11.79658 | 1.252963 | -1.104084 | 0.01590664 | 10.52771
78.48872 | 10.6734 | 11.75014 | 1.258535 | -1.076738 | 0.01587221 | 10.47573
78.49872 | 10.6506 | 11.70421 | 1.264121 | -1.053608 | 0.01583751 | 10.42425
78.50871 | 10.6413 | 11.65883 | 1.269714 | -1.017532 | 0.01580259 | 10.37332
78.51871 | 10.6241 | 11.61392 | 1.275326 | -0.9898176 | 0.01576737 | 10.32282
78.52871 | 10.6089 | 11.56951 | 1.280952 | -0.9606058 | 0.0157319 | 10.27282
78.53871 | 10.5915 | 11.52559 | 1.28659 | -0.9340908 | 0.01569617 | 10.2233
78.54871 | 10.576 | 11.48217 | 1.292243 | -0.9061693 | 0.0156602 | 10.17427
78.55871 | 10.5608 | 11.43924 | 1.297908 | -0.8784378 | 0.01562398 | 10.12571
78.56871 | 10.5427 | 11.39679 | 1.303587 | -0.8540897 | 0.01558752 | 10.07762
78.57871 | 10.5238 | 11.35482 | 1.309279 | -0.8310234 | 0.01555081 | 10.02999
78.58871 | 10.5116 | 11.31333 | 1.314984 | -0.8017335 | 0.01551387 | 9.982835
78.59871 | 10.4966 | 11.27232 | 1.320703 | -0.7757157 | 0.01547668 | 9.936136
78.60871 | 10.4837 | 11.23177 | 1.326435 | -0.7480677 | 0.01543927 | 9.889894
78.61871 | 10.4717 | 11.19168 | 1.33218 | -0.7199835 | 0.01540162 | 9.844102
78.62871 | 10.4581 | 11.15206 | 1.337938 | -0.6939608 | 0.01536375 | 9.798759
78.63871 | 10.4482 | 11.1129 | 1.343709 | -0.6646951 | 0.01532564 | 9.75386
78.64871 | 10.4338 | 11.07418 | 1.349494 | -0.6403823 | 0.01528732 | 9.709401
78.65871 | 10.4208 | 11.03592 | 1.355292 | -0.615119 | 0.01524877 | 9.665378
78.66871 | 10.4054 | 10.9981 | 1.361103 | -0.5927021 | 0.01521 | 9.621789
78.67871 | 10.3956 | 10.96073 | 1.366927 | -0.5651269 | 0.01517102 | 9.578629
78.68871 | 10.3793 | 10.92379 | 1.372765 | -0.5444899 | 0.01513182 | 9.535894
78.69871 | 10.3699 | 10.88729 | 1.378615 | -0.5173893 | 0.01509241 | 9.493582
78.70871 | 10.3604 | 10.85122 | 1.384479 | -0.4908187 | 0.01505279 | 9.451687
78.71871 | 10.3509 | 10.81558 | 1.390355 | -0.464677 | 0.01501297 | 9.410209
78.72871 | 10.3407 | 10.78036 | 1.396245 | -0.4396592 | 0.01497294 | 9.369141
78.73871 | 10.3219 | 10.74556 | 1.402148 | -0.4236639 | 0.01493272 | 9.328483
78.74871 | 10.3125 | 10.71119 | 1.408064 | -0.3986857 | 0.0148923 | 9.28823
78.75871 | 10.3009 | 10.67722 | 1.413993 | -0.3763222 | 0.01485169 | 9.248378
78.76871 | 10.2934 | 10.64367 | 1.419935 | -0.3502702 | 0.0148109 | 9.208924
78.77871 | 10.2835 | 10.61053 | 1.42589 | -0.3270258 | 0.01476991 | 9.169866
78.78871 | 10.2713 | 10.57779 | 1.431858 | -0.3064866 | 0.01472875 | 9.1312
78.79871 | 10.2561 | 10.54545 | 1.437839 | -0.2893499 | 0.01468742 | 9.092923
78.80871 | 10.2501 | 10.51351 | 1.443833 | -0.2634111 | 0.01464591 | 9.055032
78.81871 | 10.2377 | 10.48197 | 1.44984 | -0.244269 | 0.01460424 | 9.017524
78.82871 | 10.2256 | 10.45082 | 1.45586 | -0.2252192 | 0.0145624 | 8.980397
78.83871 | 10.214 | 10.42006 | 1.461893 | -0.2060587 | 0.01452041 | 8.943645
78.8487 | 10.2056 | 10.38972 | 1.467933 | -0.1841151 | 0.01447831 | 8.907304
78.8587 | 10.1973 | 10.35973 | 1.473992 | -0.1624258 | 0.01443602 | 8.871298
78.8687 | 10.1862 | 10.33012 | 1.480064 | -0.143917 | 0.0143936 | 8.83566
78.8787 | 10.1705 | 10.30089 | 1.486148 | -0.1303864 | 0.01435103 | 8.800387
78.8887 | 10.1585 | 10.27203 | 1.492246 | -0.1135327 | 0.01430834 | 8.765479
78.8987 | 10.1509 | 10.24355 | 1.498356 | -0.09265105 | 0.01426553 | 8.73093
78.9087 | 10.1359 | 10.21544 | 1.504479 | -0.07953974 | 0.0142226 | 8.696738
78.9187 | 10.1255 | 10.1877 | 1.510615 | -0.06219545 | 0.01417957 | 8.662901
78.9287 | 10.1134 | 10.16032 | 1.516764 | -0.04691718 | 0.01413643 | 8.629417
78.9387 | 10.1002 | 10.1333 | 1.522926 | -0.03310037 | 0.01409319 | 8.596281
78.9487 | 10.093 | 10.10664 | 1.5291 | -0.01364335 | 0.01404987 | 8.563493
78.9587 | 10.0863 | 10.08034 | 1.535287 | 0.005955856 | 0.01400647 | 8.53105
78.9687 | 10.0756 | 10.0544 | 1.541487 | 0.02120078 | 0.01396299 | 8.498949
78.9787 | 10.0649 | 10.02881 | 1.5477 | 0.03609281 | 0.01391945 | 8.467188
78.9887 | 10.0527 | 10.00356 | 1.553926 | 0.04913513 | 0.01387585 | 8.435764
78.9987 | 10.0428 | 9.97867 | 1.560164 | 0.06412968 | 0.01383221 | 8.404674
79.0087 | 10.0297 | 9.954121 | 1.566415 | 0.07557917 | 0.01378852 | 8.373918
79.0187 | 10.0209 | 9.929915 | 1.572678 | 0.09098473 | 0.0137448 | 8.343492
79.0287 | 10.0117 | 9.90605 | 1.578954 | 0.1056502 | 0.01370105 | 8.313394
79.0387 | 10.0058 | 9.882523 | 1.585243 | 0.1232768 | 0.01365729 | 8.283623
79.0487 | 9.9959 | 9.859333 | 1.591545 | 0.1365671 | 0.01361352 | 8.254175
79.0587 | 9.9948 | 9.836476 | 1.597859 | 0.1583235 | 0.01356975 | 8.225048
79.0687 | 9.9862 | 9.813953 | 1.604186 | 0.1722474 | 0.013526 | 8.196241
79.0787 | 9.977 | 9.791759 | 1.610525 | 0.185241 | 0.01348226 | 8.167752
79.0887 | 9.9718 | 9.769893 | 1.616877 | 0.2019074 | 0.01343856 | 8.139577
79.0987 | 9.9642 | 9.748353 | 1.623242 | 0.2158469 | 0.01339489 | 8.111717
79.1087 | 9.9581 | 9.727137 | 1.629619 | 0.2309634 | 0.01335127 | 8.084167
79.1187 | 9.9524 | 9.706243 | 1.636008 | 0.2461573 | 0.01330771 | 8.056927
79.1287 | 9.9499 | 9.685669 | 1.64241 | 0.2642315 | 0.01326421 | 8.029994
79.1387 | 9.9441 | 9.665412 | 1.648825 | 0.2786876 | 0.01322079 | 8.003367
79.1487 | 9.9417 | 9.645473 | 1.655252 | 0.2962267 | 0.01317746 | 7.977044
79.1587 | 9.9331 | 9.625848 | 1.661692 | 0.3072523 | 0.01313422 | 7.951022
79.1687 | 9.9259 | 9.606535 | 1.668144 | 0.3193649 | 0.01309108 | 7.9253
79.1787 | 9.9273 | 9.587533 | 1.674608 | 0.3397665 | 0.01304806 | 7.899877
79.1887 | 9.9254 | 9.568841 | 1.681085 | 0.3565591 | 0.01300517 | 7.874751
79.19869 | 9.9208 | 9.550473 | 1.687568 | 0.3703271 | 0.01296245 | 7.849943
79.20869 | 9.9184 | 9.532393 | 1.69407 | 0.3860071 | 0.01291983 | 7.825404
79.21869 | 9.9147 | 9.514617 | 1.700584 | 0.4000827 | 0.01287736 | 7.801156
79.22869 | 9.909 | 9.497143 | 1.70711 | 0.4118567 | 0.01283506 | 7.777198
79.23869 | 9.9053 | 9.47997 | 1.713649 | 0.4253295 | 0.01279293 | 7.753529
79.24869 | 9.9001 | 9.463097 | 1.7202 | 0.4370031 | 0.01275098 | 7.730146
79.25869 | 9.9007 | 9.446521 | 1.726763 | 0.454179 | 0.01270922 | 7.707049
79.26869 | 9.8982 | 9.430241 | 1.733339 | 0.4679592 | 0.01266767 | 7.684234
79.27869 | 9.8942 | 9.414255 | 1.739927 | 0.4799449 | 0.01262632 | 7.661702
79.28869 | 9.889 | 9.398563 | 1.746527 | 0.4904373 | 0.01258519 | 7.639451
79.29869 | 9.8832 | 9.383162 | 1.753139 | 0.5000379 | 0.01254429 | 7.617479
79.30869 | 9.8816 | 9.368051 | 1.759764 | 0.5135489 | 0.01250363 | 7.595784
79.31869 | 9.877 | 9.35323 | 1.766401 | 0.5237704 | 0.01246322 | 7.574366
79.32869 | 9.871 | 9.338695 | 1.77305 | 0.532305 | 0.01242306 | 7.553222
79.33869 | 9.8686 | 9.324447 | 1.779711 | 0.5441533 | 0.01238316 | 7.532353
79.34869 | 9.8621 | 9.310483 | 1.786384 | 0.5516173 | 0.01234354 | 7.511755
79.35869 | 9.86 | 9.296803 | 1.793069 | 0.5631971 | 0.0123042 | 7.491429
79.36869 | 9.8551 | 9.283404 | 1.799767 | 0.5716957 | 0.01226515 | 7.471372
79.37869 | 9.8495 | 9.270287 | 1.806477 | 0.5792128 | 0.0122264 | 7.451584
79.38869 | 9.846 | 9.257449 | 1.813198 | 0.5885509 | 0.01218795 | 7.432063
79.39869 | 9.8413 | 9.24489 | 1.819932 | 0.5964104 | 0.01214982 | 7.412808
79.40869 | 9.8363 | 9.232607 | 1.826678 | 0.6036925 | 0.01211202 | 7.393818
79.41869 | 9.8354 | 9.220601 | 1.833436 | 0.6147986 | 0.01207454 | 7.375091
79.42869 | 9.8319 | 9.20887 | 1.840205 | 0.6230298 | 0.01203741 | 7.356627
79.43869 | 9.8275 | 9.197413 | 1.846987 | 0.6300873 | 0.01200062 | 7.338425
79.44869 | 9.8206 | 9.186228 | 1.853781 | 0.6343724 | 0.01196418 | 7.320482
79.45869 | 9.8148 | 9.175314 | 1.860587 | 0.6394855 | 0.0119281 | 7.3028
79.46869 | 9.8162 | 9.164671 | 1.867404 | 0.6515289 | 0.0118924 | 7.285374
79.47869 | 9.8185 | 9.154298 | 1.874234 | 0.6642022 | 0.01185706 | 7.268207
79.48869 | 9.8139 | 9.144193 | 1.881075 | 0.6697071 | 0.01182211 | 7.251295
79.49869 | 9.8105 | 9.134355 | 1.887929 | 0.6761453 | 0.01178755 | 7.234638
79.50869 | 9.8083 | 9.124784 | 1.894794 | 0.6835164 | 0.01175339 | 7.218236
79.51869 | 9.811 | 9.115477 | 1.901671 | 0.6955228 | 0.01171962 | 7.202087
79.52869 | 9.8109 | 9.106436 | 1.90856 | 0.7044641 | 0.01168627 | 7.18619
79.53868 | 9.8089 | 9.097666 | 1.915454 | 0.711234 | 0.01165335 | 7.170559
79.54868 | 9.8102 | 9.08915 | 1.922366 | 0.7210499 | 0.01162082 | 7.155163
79.55868 | 9.802 | 9.080896 | 1.92929 | 0.721104 | 0.01158873 | 7.140017
79.56868 | 9.8036 | 9.072903 | 1.936226 | 0.7306967 | 0.01155706 | 7.12512
79.57868 | 9.807 | 9.06517 | 1.943174 | 0.7418301 | 0.01152583 | 7.11047
79.58868 | 9.8069 | 9.057696 | 1.950133 | 0.7492045 | 0.01149505 | 7.096068
79.59868 | 9.8059 | 9.05048 | 1.957104 | 0.7554204 | 0.01146472 | 7.081911
79.60868 | 9.8047 | 9.043521 | 1.964087 | 0.7611786 | 0.01143483 | 7.068
79.61868 | 9.8061 | 9.036819 | 1.971081 | 0.769281 | 0.0114054 | 7.054333
79.62868 | 9.804 | 9.030373 | 1.978087 | 0.773627 | 0.01137643 | 7.04091
79.63868 | 9.8056 | 9.024182 | 1.985104 | 0.7814182 | 0.01134793 | 7.02773
79.64868 | 9.804 | 9.018245 | 1.992133 | 0.7857552 | 0.01131989 | 7.014792
79.65868 | 9.7937 | 9.012561 | 1.999174 | 0.7811389 | 0.01129234 | 7.002095
79.66868 | 9.7974 | 9.00713 | 2.006226 | 0.7902695 | 0.01126526 | 6.989639
79.67868 | 9.7969 | 9.001952 | 2.01329 | 0.7949478 | 0.01123867 | 6.977424
79.68868 | 9.8004 | 8.997024 | 2.020365 | 0.8033756 | 0.01121256 | 6.965447
79.69868 | 9.8002 | 8.992348 | 2.027452 | 0.8078521 | 0.01118694 | 6.953709
79.70868 | 9.8019 | 8.987921 | 2.03455 | 0.8139791 | 0.01116182 | 6.942209
79.71868 | 9.7993 | 8.983743 | 2.041659 | 0.8155569 | 0.01113719 | 6.930947
79.72868 | 9.8007 | 8.979814 | 2.04878 | 0.8208863 | 0.01111308 | 6.91992
79.73868 | 9.8 | 8.976132 | 2.055913 | 0.823868 | 0.01108945 | 6.90913
79.74868 | 9.8019 | 8.972698 | 2.063057 | 0.8292021 | 0.01106634 | 6.898575
79.75868 | 9.786 | 8.96951 | 2.070212 | 0.8164902 | 0.01104373 | 6.888254
79.76868 | 9.7897 | 8.966568 | 2.077378 | 0.8231317 | 0.01102163 | 6.878169
79.77868 | 9.7953 | 8.963872 | 2.084556 | 0.8314284 | 0.01100005 | 6.868316
79.78868 | 9.794 | 8.961419 | 2.091745 | 0.8325809 | 0.01097898 | 6.858695
79.79868 | 9.7978 | 8.959211 | 2.098945 | 0.838589 | 0.01095843 | 6.849307
79.80868 | 9.8025 | 8.957246 | 2.106157 | 0.845254 | 0.01093841 | 6.840151
79.81868 | 9.8012 | 8.955524 | 2.113379 | 0.8456762 | 0.01091891 | 6.831225
79.82868 | 9.8018 | 8.954044 | 2.120613 | 0.8477563 | 0.01089993 | 6.82253
79.83868 | 9.8034 | 8.952805 | 2.127859 | 0.850595 | 0.01088148 | 6.814065
79.84868 | 9.8052 | 8.951807 | 2.135115 | 0.8533929 | 0.01086357 | 6.805829
79.85868 | 9.7956 | 8.95105 | 2.142382 | 0.8445502 | 0.01084617 | 6.797821
79.86868 | 9.8012 | 8.950532 | 2.149661 | 0.8506682 | 0.01082931 | 6.790042
79.87867 | 9.8034 | 8.950253 | 2.156943 | 0.853147 | 0.01081299 | 6.782497
79.88867 | 9.8095 | 8.950212 | 2.164244 | 0.8592881 | 0.01079719 | 6.775171
79.89867 | 9.8131 | 8.950409 | 2.171556 | 0.8626908 | 0.01078193 | 6.768072
79.90867 | 9.818 | 8.950843 | 2.178878 | 0.8671566 | 0.0107672 | 6.761198
79.91867 | 9.82 | 8.951514 | 2.186212 | 0.868486 | 0.01075301 | 6.754549
79.92867 | 9.8232 | 8.952421 | 2.193557 | 0.8707795 | 0.01073935 | 6.748124
79.93867 | 9.8273 | 8.953563 | 2.200913 | 0.8737374 | 0.01072623 | 6.741924
79.94867 | 9.8305 | 8.95494 | 2.208279 | 0.8755605 | 0.01071365 | 6.735947
79.95867 | 9.8246 | 8.95655 | 2.215657 | 0.86805 | 0.01070161 | 6.730191
79.96867 | 9.8313 | 8.958394 | 2.223045 | 0.8729061 | 0.0106901 | 6.724658
79.97867 | 9.8384 | 8.960471 | 2.230445 | 0.877929 | 0.01067914 | 6.719347
79.98867 | 9.8392 | 8.96278 | 2.237855 | 0.8764202 | 0.01066871 | 6.714256
79.99867 | 9.8454 | 8.96532 | 2.245276 | 0.8800801 | 0.01065882 | 6.709385
80.00867 | 9.854 | 8.96809 | 2.252708 | 0.8859096 | 0.01064946 | 6.704733
80.01867 | 9.8626 | 8.971092 | 2.26015 | 0.8915084 | 0.01064065 | 6.700301
80.02867 | 9.8684 | 8.974322 | 2.267604 | 0.8940778 | 0.01063237 | 6.696086
80.03867 | 9.8755 | 8.977781 | 2.275068 | 0.8977192 | 0.01062463 | 6.692089
80.04867 | 9.8833 | 8.981467 | 2.282542 | 0.9018326 | 0.01061742 | 6.688308
80.05867 | 9.8813 | 8.985381 | 2.290028 | 0.8959188 | 0.01061075 | 6.684743
80.06867 | 9.8912 | 8.989521 | 2.297524 | 0.9016789 | 0.01060461 | 6.681393
80.07867 | 9.9015 | 8.993887 | 2.30503 | 0.9076135 | 0.01059901 | 6.678257
80.08867 | 9.9092 | 8.998477 | 2.312548 | 0.910723 | 0.01059394 | 6.675335
80.09867 | 9.9267 | 9.003291 | 2.320076 | 0.9234093 | 0.0105894 | 6.672626
80.10867 | 9.9376 | 9.008328 | 2.327614 | 0.9292721 | 0.01058539 | 6.670128
80.11867 | 9.9486 | 9.013587 | 2.335163 | 0.9350127 | 0.0105819 | 6.667842
80.12867 | 9.9605 | 9.019067 | 2.342723 | 0.9414325 | 0.01057895 | 6.665766
80.13867 | 9.9745 | 9.024768 | 2.350293 | 0.9497316 | 0.01057652 | 6.663899
80.14867 | 9.986 | 9.030689 | 2.357873 | 0.9553114 | 0.01057461 | 6.662241
80.15867 | 9.9967 | 9.036827 | 2.365464 | 0.959873 | 0.01057322 | 6.66079
80.16867 | 10.0087 | 9.043183 | 2.373065 | 0.965517 | 0.01057235 | 6.659545
80.17867 | 10.0256 | 9.049755 | 2.380677 | 0.975845 | 0.010572 | 6.658506
80.18867 | 10.0408 | 9.056542 | 2.388299 | 0.9842582 | 0.01057217 | 6.657671
80.19867 | 10.0581 | 9.063543 | 2.395931 | 0.9945566 | 0.01057284 | 6.657039
80.20867 | 10.0776 | 9.070758 | 2.403574 | 1.006842 | 0.01057403 | 6.65661
80.21867 | 10.0912 | 9.078184 | 2.411227 | 1.013016 | 0.01057572 | 6.656382
80.22866 | 10.1099 | 9.085813 | 2.418883 | 1.024087 | 0.01057792 | 6.656353
80.23866 | 10.128 | 9.093659 | 2.426556 | 1.034341 | 0.01058062 | 6.656522
80.24866 | 10.1424 | 9.101713 | 2.43424 | 1.040687 | 0.01058382 | 6.656889
80.25866 | 10.1616 | 9.109973 | 2.441934 | 1.051627 | 0.01058752 | 6.657452
80.26866 | 10.1751 | 9.11844 | 2.449638 | 1.05666 | 0.0105917 | 6.65821
80.27866 | 10.2005 | 9.127109 | 2.457352 | 1.073391 | 0.01059638 | 6.65916
80.28866 | 10.2143 | 9.135981 | 2.465076 | 1.078319 | 0.01060154 | 6.660304
80.29866 | 10.2388 | 9.145053 | 2.47281 | 1.093747 | 0.01060719 | 6.661636
80.30866 | 10.2592 | 9.154326 | 2.480555 | 1.104874 | 0.01061331 | 6.663158
80.31866 | 10.2767 | 9.163796 | 2.488309 | 1.112904 | 0.01061991 | 6.664867
80.32866 | 10.2968 | 9.173462 | 2.496074 | 1.123338 | 0.01062698 | 6.666761
80.33866 | 10.3176 | 9.183321 | 2.503848 | 1.134279 | 0.01063451 | 6.668839
80.34866 | 10.3421 | 9.193374 | 2.511632 | 1.148726 | 0.0106425 | 6.671099
80.35866 | 10.3593 | 9.203616 | 2.519427 | 1.155684 | 0.01065096 | 6.673539
80.36866 | 10.372 | 9.214048 | 2.527231 | 1.157952 | 0.01065986 | 6.676157
80.37866 | 10.405 | 9.224666 | 2.535045 | 1.180334 | 0.01066921 | 6.678952
80.38866 | 10.4291 | 9.235469 | 2.542869 | 1.193631 | 0.010679 | 6.681921
80.39866 | 10.4512 | 9.246454 | 2.550702 | 1.204746 | 0.01068924 | 6.685062
80.40866 | 10.4787 | 9.25762 | 2.558546 | 1.22108 | 0.0106999 | 6.688374
80.41866 | 10.5 | 9.268963 | 2.566399 | 1.231037 | 0.01071099 | 6.691853
80.42866 | 10.524 | 9.280482 | 2.574262 | 1.243518 | 0.0107225 | 6.695498
80.43866 | 10.552 | 9.292175 | 2.582135 | 1.259825 | 0.01073442 | 6.699306
80.44866 | 10.5756 | 9.304039 | 2.590017 | 1.271561 | 0.01074675 | 6.703275
80.45866 | 10.6039 | 9.316071 | 2.597909 | 1.287829 | 0.01075949 | 6.707402
80.46866 | 10.6209 | 9.328269 | 2.605811 | 1.292631 | 0.01077262 | 6.711686
80.47866 | 10.6523 | 9.34063 | 2.613722 | 1.31167 | 0.01078614 | 6.716122
80.48866 | 10.6861 | 9.353151 | 2.621643 | 1.332949 | 0.01080004 | 6.720708
80.49866 | 10.7175 | 9.365831 | 2.629574 | 1.351669 | 0.01081432 | 6.725443
80.50866 | 10.7436 | 9.378664 | 2.637513 | 1.364936 | 0.01082897 | 6.730322
80.51866 | 10.7728 | 9.39165 | 2.645463 | 1.38115 | 0.01084397 | 6.735343
80.52866 | 10.8014 | 9.404783 | 2.653422 | 1.396617 | 0.01085933 | 6.740502
80.53866 | 10.8274 | 9.418063 | 2.66139 | 1.409337 | 0.01087504 | 6.745798
80.54866 | 10.8612 | 9.431483 | 2.669368 | 1.429717 | 0.01089108 | 6.751224
80.55866 | 10.8976 | 9.445043 | 2.677355 | 1.452557 | 0.01090745 | 6.756781
80.56865 | 10.914 | 9.458725 | 2.685343 | 1.455275 | 0.01092413 | 6.762458
80.57865 | 10.9509 | 9.472551 | 2.693349 | 1.478349 | 0.01094113 | 6.768261
80.58865 | 10.9886 | 9.486507 | 2.701364 | 1.502093 | 0.01095844 | 6.774185
80.59865 | 11.0227 | 9.500585 | 2.709388 | 1.522115 | 0.01097604 | 6.780221
80.60865 | 11.0546 | 9.514786 | 2.717421 | 1.539814 | 0.01099392 | 6.78637
80.61865 | 11.0827 | 9.529102 | 2.725464 | 1.553598 | 0.01101208 | 6.792626
80.62865 | 11.1197 | 9.543532 | 2.733516 | 1.576168 | 0.01103051 | 6.798985
80.63865 | 11.1519 | 9.558069 | 2.741577 | 1.593831 | 0.01104919 | 6.805443
80.64865 | 11.1865 | 9.572712 | 2.749647 | 1.613788 | 0.01106811 | 6.811997
80.65865 | 11.2175 | 9.587454 | 2.757726 | 1.630046 | 0.01108727 | 6.81864
80.66865 | 11.2436 | 9.602292 | 2.765815 | 1.641308 | 0.01110665 | 6.825371
80.67865 | 11.281 | 9.617222 | 2.773912 | 1.663778 | 0.01112625 | 6.832184
80.68865 | 11.3147 | 9.632239 | 2.782018 | 1.682461 | 0.01114605 | 6.839074
80.69865 | 11.3516 | 9.647336 | 2.790133 | 1.704264 | 0.01116603 | 6.846037
80.70865 | 11.3826 | 9.662512 | 2.798257 | 1.720088 | 0.0111862 | 6.853068
80.71865 | 11.4154 | 9.677759 | 2.806391 | 1.737641 | 0.01120653 | 6.860162
80.72865 | 11.4503 | 9.693075 | 2.814532 | 1.757225 | 0.01122702 | 6.867315
80.73865 | 11.4815 | 9.708452 | 2.822683 | 1.773048 | 0.01124765 | 6.874521
80.74865 | 11.5122 | 9.723887 | 2.830843 | 1.788313 | 0.01126841 | 6.881776
80.75865 | 11.5435 | 9.739374 | 2.839011 | 1.804126 | 0.01128929 | 6.889074
80.76865 | 11.5634 | 9.754908 | 2.847188 | 1.808492 | 0.01131028 | 6.896409
80.77865 | 11.5996 | 9.770482 | 2.855374 | 1.829118 | 0.01133135 | 6.903777
80.78865 | 11.6273 | 9.786093 | 2.863569 | 1.841207 | 0.0113525 | 6.911171
80.79865 | 11.6634 | 9.801734 | 2.871772 | 1.861666 | 0.01137372 | 6.918588
80.80865 | 11.6939 | 9.817398 | 2.879984 | 1.876502 | 0.01139499 | 6.926019
80.81865 | 11.7298 | 9.833083 | 2.888204 | 1.896717 | 0.01141629 | 6.933462
80.82865 | 11.7553 | 9.848778 | 2.896433 | 1.906522 | 0.01143762 | 6.940907
80.83865 | 11.7894 | 9.864482 | 2.904671 | 1.924918 | 0.01145895 | 6.948352
80.84865 | 11.8161 | 9.880185 | 2.912917 | 1.935915 | 0.01148028 | 6.955788
80.85865 | 11.8413 | 9.895885 | 2.921172 | 1.945415 | 0.01150159 | 6.963212
80.86865 | 11.869 | 9.911571 | 2.929435 | 1.957429 | 0.01152286 | 6.970614
80.87865 | 11.9098 | 9.927241 | 2.937706 | 1.982559 | 0.01154408 | 6.977991
80.88865 | 11.9362 | 9.942886 | 2.945986 | 1.993314 | 0.01156523 | 6.985335
80.89865 | 11.9733 | 9.958502 | 2.954274 | 2.014798 | 0.01158631 | 6.992641
80.90864 | 12.0078 | 9.974064 | 2.962562 | 2.033736 | 0.01160726 | 6.999894
80.91864 | 12.0468 | 9.989598 | 2.970867 | 2.057202 | 0.01162813 | 7.007104
80.92864 | 12.0854 | 10.00508 | 2.97918 | 2.080317 | 0.01164886 | 7.014255
80.93864 | 12.1214 | 10.02051 | 2.987501 | 2.100888 | 0.01166945 | 7.021341
80.94864 | 12.1644 | 10.03588 | 2.99583 | 2.128523 | 0.01168988 | 7.028357
80.95864 | 12.1875 | 10.05117 | 3.004168 | 2.136327 | 0.01171013 | 7.035295
80.96864 | 12.2286 | 10.06639 | 3.012513 | 2.162208 | 0.01173019 | 7.042148
80.97864 | 12.2687 | 10.08153 | 3.020867 | 2.187172 | 0.01175004 | 7.04891
80.98864 | 12.3096 | 10.09657 | 3.029229 | 2.213027 | 0.01176967 | 7.055575
80.99864 | 12.3468 | 10.11152 | 3.037599 | 2.235278 | 0.01178905 | 7.062134
81.00864 | 12.3877 | 10.12637 | 3.045976 | 2.261332 | 0.01180818 | 7.068584
81.01864 | 12.4327 | 10.1411 | 3.054362 | 2.291598 | 0.01182703 | 7.074913
81.02864 | 12.4704 | 10.15572 | 3.062756 | 2.314679 | 0.01184559 | 7.081119
81.03864 | 12.5084 | 10.17021 | 3.071157 | 2.338187 | 0.01186384 | 7.087192
81.04864 | 12.5464 | 10.18458 | 3.079567 | 2.361823 | 0.01188177 | 7.093128
81.05864 | 12.5677 | 10.1988 | 3.087984 | 2.3689 | 0.01189935 | 7.098917
81.06864 | 12.6044 | 10.21288 | 3.096409 | 2.391518 | 0.01191658 | 7.104556
81.07864 | 12.6436 | 10.22681 | 3.104842 | 2.416791 | 0.01193344 | 7.110034
81.08864 | 12.6762 | 10.24058 | 3.113283 | 2.435618 | 0.0119499 | 7.115349
81.09864 | 12.7113 | 10.25419 | 3.121731 | 2.457113 | 0.01196596 | 7.12049
81.10864 | 12.7474 | 10.26762 | 3.130187 | 2.479777 | 0.0119816 | 7.125455
81.11864 | 12.7775 | 10.28088 | 3.13865 | 2.496621 | 0.0119968 | 7.130232
81.12864 | 12.808 | 10.29395 | 3.147121 | 2.514047 | 0.01201155 | 7.13482
81.13864 | 12.8314 | 10.30683 | 3.1556 | 2.524566 | 0.01202583 | 7.139208
81.14864 | 12.8562 | 10.31952 | 3.164086 | 2.536682 | 0.01203962 | 7.143393
81.15864 | 12.8665 | 10.332 | 3.17258 | 2.534501 | 0.01205291 | 7.147367
81.16864 | 12.8959 | 10.34427 | 3.181081 | 2.55163 | 0.01206569 | 7.151124
81.17864 | 12.9172 | 10.35633 | 3.189589 | 2.560875 | 0.01207793 | 7.154658
81.18864 | 12.9441 | 10.36816 | 3.198105 | 2.575942 | 0.01208963 | 7.157964
81.19864 | 12.9628 | 10.37976 | 3.206628 | 2.583036 | 0.01210077 | 7.161035
81.20864 | 12.9846 | 10.39114 | 3.215159 | 2.593465 | 0.01211133 | 7.163865
81.21864 | 12.9985 | 10.40227 | 3.223696 | 2.596233 | 0.01212131 | 7.16645
81.22864 | 13.0189 | 10.41315 | 3.232242 | 2.605745 | 0.01213068 | 7.168782
81.23864 | 13.0316 | 10.42379 | 3.240794 | 2.607809 | 0.01213944 | 7.170858
81.24864 | 13.0464 | 10.43417 | 3.249353 | 2.612228 | 0.01214757 | 7.172672
81.25863 | 13.0422 | 10.44428 | 3.257911 | 2.597916 | 0.01215506 | 7.174218
81.26863 | 13.0644 | 10.45414 | 3.266485 | 2.610262 | 0.01216189 | 7.175491
81.27863 | 13.0801 | 10.46372 | 3.275065 | 2.616378 | 0.01216806 | 7.176489
81.28863 | 13.0928 | 10.47303 | 3.283653 | 2.61977 | 0.01217356 | 7.177204
81.29863 | 13.1052 | 10.48206 | 3.292248 | 2.623141 | 0.01217836 | 7.177633
81.30863 | 13.114 | 10.4908 | 3.300849 | 2.623196 | 0.01218247 | 7.177772
81.31863 | 13.1173 | 10.49926 | 3.309458 | 2.61804 | 0.01218586 | 7.177616
81.32863 | 13.1353 | 10.50742 | 3.318073 | 2.627876 | 0.01218854 | 7.177162
81.33863 | 13.1407 | 10.51529 | 3.326696 | 2.625408 | 0.01219049 | 7.176406
81.34863 | 13.1442 | 10.52286 | 3.335325 | 2.621339 | 0.0121917 | 7.175344
81.35863 | 13.1479 | 10.53013 | 3.343961 | 2.617773 | 0.01219216 | 7.173974
81.36863 | 13.1579 | 10.53709 | 3.352603 | 2.620814 | 0.01219187 | 7.172291
81.37863 | 13.1613 | 10.54374 | 3.361252 | 2.617563 | 0.01219081 | 7.170293
81.38863 | 13.1676 | 10.55008 | 3.369908 | 2.617524 | 0.01218898 | 7.167978
81.39863 | 13.1721 | 10.5561 | 3.378571 | 2.616001 | 0.01218638 | 7.165342
81.40863 | 13.1753 | 10.56181 | 3.38724 | 2.613491 | 0.012183 | 7.162386
81.41863 | 13.1821 | 10.5672 | 3.395916 | 2.614903 | 0.01217882 | 7.159103
81.42863 | 13.1849 | 10.57227 | 3.404598 | 2.612633 | 0.01217386 | 7.155495
81.43863 | 13.1872 | 10.57701 | 3.413286 | 2.610186 | 0.01216809 | 7.151559
81.44863 | 13.1779 | 10.58144 | 3.421982 | 2.596461 | 0.01216153 | 7.147296
81.45863 | 13.1801 | 10.58554 | 3.430683 | 2.594563 | 0.01215415 | 7.1427
81.46863 | 13.1832 | 10.58931 | 3.439391 | 2.593888 | 0.01214597 | 7.137775
81.47863 | 13.1813 | 10.59276 | 3.448105 | 2.588541 | 0.01213698 | 7.132517
81.48863 | 13.1806 | 10.59588 | 3.456825 | 2.584719 | 0.01212718 | 7.126929
81.49863 | 13.1707 | 10.59868 | 3.465552 | 2.572025 | 0.01211656 | 7.121007
81.50863 | 13.1648 | 10.60114 | 3.474285 | 2.563657 | 0.01210513 | 7.114753
81.51863 | 13.161 | 10.60328 | 3.483024 | 2.557715 | 0.01209288 | 7.108168
81.52863 | 13.1526 | 10.6051 | 3.491769 | 2.5475 | 0.01207982 | 7.101251
81.53863 | 13.1488 | 10.60659 | 3.50052 | 2.54221 | 0.01206595 | 7.094004
81.54863 | 13.1306 | 10.60776 | 3.509278 | 2.522844 | 0.01205126 | 7.086427
81.55863 | 13.122 | 10.6086 | 3.518041 | 2.513401 | 0.01203576 | 7.078522
81.56863 | 13.1078 | 10.60912 | 3.52681 | 2.498679 | 0.01201946 | 7.070291
81.57863 | 13.0976 | 10.60932 | 3.535585 | 2.488278 | 0.01200235 | 7.061734
81.58863 | 13.077 | 10.6092 | 3.544367 | 2.467796 | 0.01198444 | 7.052853
81.59862 | 13.0596 | 10.60877 | 3.553145 | 2.450828 | 0.01196576 | 7.043661
81.60862 | 13.0404 | 10.60803 | 3.561937 | 2.432375 | 0.01194626 | 7.034141
81.61862 | 13.0286 | 10.60697 | 3.570736 | 2.421632 | 0.01192598 | 7.024306
81.62862 | 13.008 | 10.6056 | 3.57954 | 2.402398 | 0.01190492 | 7.014157
81.63862 | 12.9798 | 10.60393 | 3.58835 | 2.37587 | 0.01188308 | 7.003697
81.64862 | 12.9557 | 10.60196 | 3.597166 | 2.353744 | 0.01186047 | 6.99293
81.65862 | 12.93 | 10.59968 | 3.605987 | 2.330316 | 0.0118371 | 6.98186
81.66862 | 12.911 | 10.59712 | 3.614814 | 2.313885 | 0.01181298 | 6.970489
81.67862 | 12.8878 | 10.59426 | 3.623646 | 2.293545 | 0.01178811 | 6.958821
81.68862 | 12.8554 | 10.59111 | 3.632484 | 2.264293 | 0.01176251 | 6.94686
81.69862 | 12.8285 | 10.58767 | 3.641327 | 2.240825 | 0.01173617 | 6.934611
81.70862 | 12.7953 | 10.58396 | 3.650176 | 2.211337 | 0.01170912 | 6.922078
81.71862 | 12.766 | 10.57998 | 3.65903 | 2.186024 | 0.01168136 | 6.909265
81.72862 | 12.7383 | 10.57572 | 3.667889 | 2.162581 | 0.0116529 | 6.896177
81.73862 | 12.7063 | 10.5712 | 3.676754 | 2.135104 | 0.01162375 | 6.882818
81.74862 | 12.6789 | 10.56641 | 3.685624 | 2.112489 | 0.01159392 | 6.869194
81.75862 | 12.6446 | 10.56137 | 3.694499 | 2.083229 | 0.01156342 | 6.855308
81.76862 | 12.6171 | 10.55608 | 3.703379 | 2.06102 | 0.01153227 | 6.841168
81.77862 | 12.5847 | 10.55054 | 3.712265 | 2.034157 | 0.01150047 | 6.826778
81.78862 | 12.5505 | 10.54477 | 3.721155 | 2.005734 | 0.01146804 | 6.812143
81.79862 | 12.5213 | 10.53875 | 3.730051 | 1.982546 | 0.011435 | 6.797268
81.80862 | 12.4827 | 10.53251 | 3.738951 | 1.950187 | 0.01140134 | 6.78216
81.81862 | 12.4523 | 10.52605 | 3.747857 | 1.926251 | 0.01136709 | 6.766825
81.82862 | 12.4229 | 10.51937 | 3.756767 | 1.903533 | 0.01133226 | 6.751267
81.83862 | 12.3903 | 10.51247 | 3.765682 | 1.877827 | 0.01129686 | 6.735493
81.84862 | 12.3586 | 10.50537 | 3.774602 | 1.853227 | 0.01126091 | 6.71951
81.85862 | 12.3315 | 10.49807 | 3.783527 | 1.833426 | 0.01122442 | 6.703323
81.86862 | 12.3013 | 10.49058 | 3.792457 | 1.810718 | 0.01118739 | 6.686937
81.87862 | 12.2662 | 10.4829 | 3.801391 | 1.783298 | 0.01114986 | 6.67036
81.88862 | 12.2308 | 10.47504 | 3.81033 | 1.75576 | 0.01111182 | 6.653598
81.89862 | 12.1928 | 10.467 | 3.819274 | 1.725796 | 0.01107331 | 6.636657
81.90862 | 12.1539 | 10.4588 | 3.828222 | 1.695101 | 0.01103431 | 6.619543
81.91862 | 12.1188 | 10.45043 | 3.837175 | 1.668368 | 0.01099487 | 6.602263
81.92862 | 12.0891 | 10.44192 | 3.846132 | 1.647183 | 0.01095496 | 6.58483
81.93862 | 12.0624 | 10.43324 | 3.855093 | 1.629155 | 0.01091465 | 6.567236
81.94861 | 12.0238 | 10.42444 | 3.86405 | 1.599362 | 0.01087397 | 6.549513
81.95861 | 11.9846 | 10.41549 | 3.873021 | 1.569114 | 0.01083284 | 6.531632
81.96861 | 11.9421 | 10.4064 | 3.881996 | 1.535696 | 0.01079133 | 6.513617
81.97861 | 11.9048 | 10.3972 | 3.890974 | 1.507603 | 0.01074946 | 6.495474
81.98861 | 11.8684 | 10.38787 | 3.899958 | 1.480526 | 0.01070722 | 6.477209
81.99861 | 11.832 | 10.37844 | 3.908945 | 1.45356 | 0.01066465 | 6.45883
82.00861 | 11.7823 | 10.3689 | 3.917936 | 1.413399 | 0.01062175 | 6.440343
82.01861 | 11.7493 | 10.35926 | 3.926932 | 1.390037 | 0.01057855 | 6.421752
82.02861 | 11.7102 | 10.34953 | 3.935932 | 1.360667 | 0.01053504 | 6.403067
82.03861 | 11.6737 | 10.33972 | 3.944935 | 1.333982 | 0.01049126 | 6.384292
82.04861 | 11.6303 | 10.32982 | 3.953943 | 1.300476 | 0.01044721 | 6.365434
82.05861 | 11.5924 | 10.31986 | 3.962954 | 1.272541 | 0.0104029 | 6.346501
82.06861 | 11.5551 | 10.30982 | 3.971969 | 1.245276 | 0.01035836 | 6.327496
82.07861 | 11.5116 | 10.29973 | 3.980989 | 1.211871 | 0.01031358 | 6.308427
82.08861 | 11.4769 | 10.28958 | 3.990012 | 1.187321 | 0.0102686 | 6.289299
82.09861 | 11.4341 | 10.27938 | 3.999038 | 1.154719 | 0.01022343 | 6.270119
82.10861 | 11.3852 | 10.26914 | 4.008069 | 1.116061 | 0.01017806 | 6.250893
82.11861 | 11.3572 | 10.25886 | 4.017103 | 1.098339 | 0.01013253 | 6.231626
82.12861 | 11.3223 | 10.24855 | 4.02614 | 1.073748 | 0.01008684 | 6.212325
82.13861 | 11.2833 | 10.23822 | 4.035181 | 1.045083 | 0.01004101 | 6.192995
82.14861 | 11.2487 | 10.22786 | 4.044226 | 1.020837 | 0.00999504 | 6.173642
82.15861 | 11.2091 | 10.21749 | 4.053274 | 0.9916053 | 0.009948957 | 6.154272
82.16861 | 11.1708 | 10.20712 | 4.062325 | 0.9636827 | 0.009902767 | 6.134889
82.17861 | 11.1338 | 10.19674 | 4.07138 | 0.9370623 | 0.009856486 | 6.115501
82.18861 | 11.0965 | 10.18636 | 4.080438 | 0.9101404 | 0.009810122 | 6.096111
82.19861 | 11.0563 | 10.17599 | 4.0895 | 0.8803106 | 0.009763691 | 6.076726
82.20861 | 11.0223 | 10.16563 | 4.098564 | 0.856668 | 0.009717202 | 6.05735
82.21861 | 10.996 | 10.15529 | 4.107632 | 0.8407079 | 0.009670667 | 6.037989
82.22861 | 10.9554 | 10.14498 | 4.116703 | 0.8104246 | 0.009624098 | 6.018648
82.23861 | 10.9215 | 10.13469 | 4.125777 | 0.786814 | 0.009577506 | 5.999331
82.24861 | 10.8835 | 10.12443 | 4.134854 | 0.7590709 | 0.009530903 | 5.980044
82.25861 | 10.8501 | 10.11421 | 4.143934 | 0.7358903 | 0.009484298 | 5.960791
82.26861 | 10.8163 | 10.10403 | 4.153017 | 0.712269 | 0.009437702 | 5.941576
82.27861 | 10.7813 | 10.0939 | 4.162103 | 0.6874001 | 0.009391127 | 5.922406
82.2886 | 10.75 | 10.08383 | 4.171183 | 0.6661706 | 0.009344627 | 5.903302
82.2986 | 10.7149 | 10.0738 | 4.180274 | 0.6410955 | 0.009298121 | 5.884232
82.3086 | 10.6807 | 10.06384 | 4.189368 | 0.6168609 | 0.009251664 | 5.865219
82.3186 | 10.6547 | 10.05394 | 4.198465 | 0.6007627 | 0.009205265 | 5.846267
82.3286 | 10.6168 | 10.0441 | 4.207565 | 0.5726967 | 0.009158935 | 5.827379
82.3386 | 10.5833 | 10.03434 | 4.216667 | 0.5489592 | 0.009112681 | 5.808561
82.3486 | 10.5552 | 10.02465 | 4.225772 | 0.5305463 | 0.009066513 | 5.789815
82.3586 | 10.527 | 10.01505 | 4.234879 | 0.5119535 | 0.009020439 | 5.771147
82.3686 | 10.496 | 10.00552 | 4.243989 | 0.4904778 | 0.008974467 | 5.752559
82.3786 | 10.468 | 9.996084 | 4.253101 | 0.4719158 | 0.008928605 | 5.734054
82.3886 | 10.4445 | 9.986736 | 4.262216 | 0.4577638 | 0.008882862 | 5.715638
82.3986 | 10.4127 | 9.977482 | 4.271332 | 0.4352181 | 0.008837244 | 5.697312
82.4086 | 10.3907 | 9.968324 | 4.280451 | 0.422376 | 0.008791759 | 5.679081
82.4186 | 10.3666 | 9.959267 | 4.289573 | 0.4073333 | 0.008746415 | 5.660948
82.4286 | 10.3419 | 9.950312 | 4.298696 | 0.391588 | 0.008701218 | 5.642915
82.4386 | 10.324 | 9.941464 | 4.307822 | 0.3825364 | 0.008656173 | 5.624986
82.4486 | 10.2973 | 9.932724 | 4.316949 | 0.3645756 | 0.00861129 | 5.607164
82.4586 | 10.2796 | 9.924097 | 4.326079 | 0.3555032 | 0.008566573 | 5.589451
82.4686 | 10.2576 | 9.915584 | 4.33521 | 0.3420157 | 0.008522029 | 5.571852
82.4786 | 10.2403 | 9.907189 | 4.344344 | 0.3331113 | 0.008477664 | 5.554367
82.4886 | 10.2196 | 9.898913 | 4.353479 | 0.320687 | 0.008433482 | 5.537
82.4986 | 10.1918 | 9.89076 | 4.362616 | 0.3010398 | 0.008389491 | 5.519754
82.5086 | 10.1809 | 9.882732 | 4.371755 | 0.2981684 | 0.008345692 | 5.502631
82.5186 | 10.1586 | 9.874831 | 4.380896 | 0.2837688 | 0.008302096 | 5.485633
82.5286 | 10.145 | 9.86706 | 4.390038 | 0.2779404 | 0.008258702 | 5.468763
82.5386 | 10.124 | 9.85942 | 4.399182 | 0.2645804 | 0.00821552 | 5.452022
82.5486 | 10.1062 | 9.851914 | 4.408328 | 0.2542864 | 0.00817255 | 5.435413
82.5586 | 10.0853 | 9.844543 | 4.417475 | 0.2407567 | 0.008129798 | 5.418939
82.5686 | 10.0684 | 9.837311 | 4.426623 | 0.2310892 | 0.00808727 | 5.402601
82.5786 | 10.0533 | 9.830218 | 4.435773 | 0.2230823 | 0.008044967 | 5.3864
82.5886 | 10.0316 | 9.823266 | 4.444924 | 0.2083337 | 0.008002893 | 5.370339
82.5986 | 10.0099 | 9.816458 | 4.454076 | 0.193442 | 0.007961054 | 5.354421
82.6086 | 9.997 | 9.809795 | 4.46323 | 0.1872053 | 0.007919452 | 5.338645
82.6186 | 9.9731 | 9.803278 | 4.472385 | 0.1698221 | 0.007878088 | 5.323015
82.62859 | 9.9528 | 9.796915 | 4.481532 | 0.1558852 | 0.007837009 | 5.307546
82.63859 | 9.9359 | 9.790695 | 4.490689 | 0.1452047 | 0.007796136 | 5.29221
82.64859 | 9.9157 | 9.784627 | 4.499847 | 0.1310731 | 0.007755512 | 5.277024
82.65859 | 9.9013 | 9.77871 | 4.509006 | 0.1225897 | 0.007715139 | 5.261989
82.66859 | 9.8826 | 9.772948 | 4.518166 | 0.1096524 | 0.00767502 | 5.247106
82.67859 | 9.861 | 9.76734 | 4.527327 | 0.09366033 | 0.007635158 | 5.232377
82.68859 | 9.8381 | 9.761888 | 4.536489 | 0.0762123 | 0.007595555 | 5.217803
82.69859 | 9.8194 | 9.756593 | 4.545652 | 0.06280707 | 0.007556212 | 5.203385
82.70859 | 9.8043 | 9.751456 | 4.554815 | 0.05284361 | 0.007517132 | 5.189124
82.71859 | 9.7852 | 9.746479 | 4.563979 | 0.03872098 | 0.007478316 | 5.175022
82.72859 | 9.7753 | 9.741662 | 4.573143 | 0.03363809 | 0.007439766 | 5.161079
82.73859 | 9.7568 | 9.737006 | 4.582309 | 0.01979386 | 0.007401484 | 5.147296
82.74859 | 9.739 | 9.732512 | 4.591474 | 0.006487909 | 0.007363471 | 5.133674
82.75859 | 9.7296 | 9.728181 | 4.60064 | 0.001418952 | 0.007325729 | 5.120215
82.76859 | 9.7165 | 9.724014 | 4.609807 | -0.007513884 | 0.007288257 | 5.106919
82.77859 | 9.6979 | 9.720011 | 4.618974 | -0.02211059 | 0.007251059 | 5.093786
82.78859 | 9.6823 | 9.716173 | 4.628141 | -0.03387296 | 0.007214135 | 5.080818
82.79859 | 9.6658 | 9.712501 | 4.637308 | -0.04670099 | 0.007177485 | 5.068015
82.80859 | 9.6558 | 9.708995 | 4.646476 | -0.05319545 | 0.007141111 | 5.055379
82.81859 | 9.6441 | 9.705657 | 4.655643 | -0.06155676 | 0.007105012 | 5.042909
82.82859 | 9.6337 | 9.702486 | 4.664811 | -0.06878573 | 0.007069191 | 5.030606
82.83859 | 9.6217 | 9.699483 | 4.673979 | -0.07778288 | 0.007033647 | 5.018471
82.84859 | 9.6095 | 9.696649 | 4.683146 | -0.08714858 | 0.006998379 | 5.006504
82.85859 | 9.6024 | 9.693983 | 4.692314 | -0.09158328 | 0.00696339 | 4.994706
82.86859 | 9.5895 | 9.691487 | 4.701481 | -0.1019874 | 0.00692868 | 4.983077
82.87859 | 9.5766 | 9.689161 | 4.710649 | -0.1125614 | 0.006894247 | 4.971619
82.88859 | 9.5605 | 9.687006 | 4.719816 | -0.1265057 | 0.006860094 | 4.96033
82.89859 | 9.5531 | 9.685021 | 4.728982 | -0.1319207 | 0.006826219 | 4.949212
82.90859 | 9.5437 | 9.683206 | 4.738149 | -0.1395063 | 0.006792623 | 4.938265
82.91859 | 9.5375 | 9.681563 | 4.747314 | -0.1440631 | 0.006759304 | 4.927489
82.92859 | 9.5257 | 9.680091 | 4.75648 | -0.1543915 | 0.006726264 | 4.916885
82.93859 | 9.5138 | 9.678791 | 4.765645 | -0.1649913 | 0.006693502 | 4.906453
82.94859 | 9.5038 | 9.677663 | 4.774809 | -0.1738631 | 0.006661018 | 4.896193
82.95859 | 9.4977 | 9.676707 | 4.783972 | -0.1790073 | 0.006628811 | 4.886106
82.96859 | 9.4848 | 9.675923 | 4.793135 | -0.1911234 | 0.006596881 | 4.876191
82.97858 | 9.4756 | 9.675312 | 4.802288 | -0.1997123 | 0.006565276 | 4.866459
82.98858 | 9.4706 | 9.674873 | 4.81145 | -0.2042732 | 0.006533898 | 4.85689
82.99858 | 9.4603 | 9.674607 | 4.82061 | -0.2143072 | 0.006502795 | 4.847494
83.00858 | 9.456 | 9.674513 | 4.829769 | -0.2185134 | 0.006471967 | 4.838272
83.01858 | 9.4523 | 9.674593 | 4.838928 | -0.2222928 | 0.006441414 | 4.829224
83.02858 | 9.4443 | 9.674845 | 4.848085 | -0.2305452 | 0.006411133 | 4.820349
83.03858 | 9.4387 | 9.67527 | 4.857241 | -0.2365702 | 0.006381125 | 4.811648
83.04858 | 9.4319 | 9.675868 | 4.866397 | -0.2439685 | 0.006351389 | 4.80312
83.05858 | 9.4288 | 9.67664 | 4.87555 | -0.2478399 | 0.006321923 | 4.794768
83.06858 | 9.4216 | 9.677584 | 4.884703 | -0.2559843 | 0.006292728 | 4.786589
83.07858 | 9.4178 | 9.678702 | 4.893854 | -0.260902 | 0.006263802 | 4.778584
83.08858 | 9.4159 | 9.679993 | 4.903004 | -0.2640926 | 0.006235145 | 4.770753
83.09858 | 9.4142 | 9.681456 | 4.912153 | -0.2672564 | 0.006206755 | 4.763097
83.10858 | 9.4128 | 9.683093 | 4.921299 | -0.2702931 | 0.006178631 | 4.755615
83.11858 | 9.4092 | 9.684903 | 4.930445 | -0.2757031 | 0.006150772 | 4.748308
83.12858 | 9.4047 | 9.686886 | 4.939588 | -0.282186 | 0.006123178 | 4.741175
83.13858 | 9.4056 | 9.689042 | 4.94873 | -0.2834417 | 0.006095847 | 4.734216
83.14858 | 9.4048 | 9.69137 | 4.95787 | -0.2865705 | 0.006068779 | 4.727431
83.15858 | 9.3981 | 9.693872 | 4.967009 | -0.2957721 | 0.006041971 | 4.720821
83.16858 | 9.405 | 9.696546 | 4.976145 | -0.2915465 | 0.006015423 | 4.714386
83.17858 | 9.4091 | 9.699394 | 4.98528 | -0.2902938 | 0.005989134 | 4.708125
83.18858 | 9.4062 | 9.702413 | 4.994412 | -0.2962133 | 0.005963102 | 4.702038
83.19858 | 9.4014 | 9.705606 | 5.003543 | -0.3042057 | 0.005937327 | 4.696125
83.20858 | 9.4024 | 9.708971 | 5.012671 | -0.3065707 | 0.005911807 | 4.690388
83.21858 | 9.4023 | 9.712508 | 5.021797 | -0.310208 | 0.005886541 | 4.684824
83.22858 | 9.4048 | 9.716217 | 5.030921 | -0.3114174 | 0.005861528 | 4.679434
83.23858 | 9.4007 | 9.720099 | 5.040043 | -0.3193995 | 0.005836766 | 4.67422
83.24858 | 9.3961 | 9.724153 | 5.049162 | -0.3280533 | 0.005812254 | 4.669179
83.25858 | 9.4039 | 9.728379 | 5.058279 | -0.3244791 | 0.005787992 | 4.664312
83.26858 | 9.4075 | 9.732777 | 5.067394 | -0.3252772 | 0.005763977 | 4.659619
83.27858 | 9.4038 | 9.737347 | 5.076506 | -0.333547 | 0.005740208 | 4.655101
83.28858 | 9.4027 | 9.742089 | 5.085615 | -0.3393886 | 0.005716685 | 4.650757
83.29858 | 9.4015 | 9.747002 | 5.094721 | -0.3455015 | 0.005693405 | 4.646587
83.30858 | 9.4023 | 9.752086 | 5.103825 | -0.3497863 | 0.005670369 | 4.642591
83.31857 | 9.4047 | 9.757337 | 5.112917 | -0.3526369 | 0.005647595 | 4.638772
83.32857 | 9.4084 | 9.762764 | 5.122015 | -0.3543643 | 0.005625039 | 4.635124
83.33857 | 9.3998 | 9.768363 | 5.131111 | -0.368563 | 0.005602722 | 4.63165
83.34857 | 9.4017 | 9.774133 | 5.140203 | -0.3724327 | 0.005580642 | 4.628349
83.35857 | 9.4007 | 9.780073 | 5.149292 | -0.3793734 | 0.005558798 | 4.625222
83.36857 | 9.4025 | 9.786185 | 5.158379 | -0.3836851 | 0.005537188 | 4.622269
83.37857 | 9.4072 | 9.792467 | 5.167462 | -0.3852674 | 0.005515812 | 4.61949
83.38857 | 9.4055 | 9.798921 | 5.176541 | -0.3934209 | 0.005494668 | 4.616885
83.39857 | 9.4106 | 9.805545 | 5.185618 | -0.3949447 | 0.005473755 | 4.614453
83.40857 | 9.4102 | 9.812339 | 5.194691 | -0.4021391 | 0.005453071 | 4.612195
83.41857 | 9.4133 | 9.819304 | 5.203761 | -0.4060042 | 0.005432616 | 4.610111
83.42857 | 9.4143 | 9.826439 | 5.212827 | -0.4121393 | 0.005412387 | 4.6082
83.43857 | 9.4133 | 9.833745 | 5.22189 | -0.4204451 | 0.005392383 | 4.606463
83.44857 | 9.4157 | 9.84122 | 5.230949 | -0.4255204 | 0.005372605 | 4.604899
83.45857 | 9.4244 | 9.848866 | 5.240004 | -0.4244665 | 0.005353048 | 4.603509
83.46857 | 9.4291 | 9.856682 | 5.249056 | -0.4275821 | 0.005333714 | 4.602292
83.47857 | 9.4327 | 9.864668 | 5.258104 | -0.4319675 | 0.005314599 | 4.601249
83.48857 | 9.4354 | 9.872823 | 5.267148 | -0.437423 | 0.005295704 | 4.600379
83.49857 | 9.4416 | 9.881148 | 5.276188 | -0.4395482 | 0.005277027 | 4.599683
83.50857 | 9.4522 | 9.889643 | 5.285225 | -0.4374431 | 0.005258566 | 4.59916
83.51857 | 9.4555 | 9.898307 | 5.294257 | -0.4428073 | 0.00524032 | 4.59881
83.52857 | 9.4586 | 9.907141 | 5.303285 | -0.4485412 | 0.005222288 | 4.598634
83.53857 | 9.4655 | 9.916144 | 5.312308 | -0.4506442 | 0.00520447 | 4.598631
83.54857 | 9.4733 | 9.925317 | 5.321328 | -0.4520168 | 0.005186862 | 4.598802
83.55857 | 9.4863 | 9.934658 | 5.330343 | -0.4483585 | 0.005169465 | 4.599146
83.56857 | 9.4889 | 9.944169 | 5.339354 | -0.4552694 | 0.005152276 | 4.599663
83.57857 | 9.4964 | 9.953849 | 5.34836 | -0.4574492 | 0.005135296 | 4.600354
83.58857 | 9.5054 | 9.963698 | 5.357362 | -0.458298 | 0.005118523 | 4.601217
83.59857 | 9.5167 | 9.973716 | 5.36636 | -0.4570157 | 0.005101955 | 4.602254
83.60857 | 9.5263 | 9.983902 | 5.375352 | -0.4576019 | 0.005085591 | 4.603464
83.61857 | 9.5282 | 9.994257 | 5.38434 | -0.4660572 | 0.00506943 | 4.604848
83.62857 | 9.5403 | 10.00478 | 5.393323 | -0.4644812 | 0.005053471 | 4.606404
83.63857 | 9.556 | 10.01547 | 5.402302 | -0.4594737 | 0.005037713 | 4.608134
83.64857 | 9.568 | 10.02633 | 5.411275 | -0.4583346 | 0.005022155 | 4.610037
83.65856 | 9.5751 | 10.03735 | 5.420235 | -0.4622536 | 0.005006809 | 4.612112
83.66856 | 9.5768 | 10.04855 | 5.429198 | -0.47175 | 0.004991647 | 4.61436
83.67856 | 9.5953 | 10.05992 | 5.438156 | -0.4646153 | 0.00497668 | 4.616782
83.68856 | 9.6089 | 10.07145 | 5.447109 | -0.4625495 | 0.004961909 | 4.619378
83.69856 | 9.6247 | 10.08315 | 5.456057 | -0.4584512 | 0.004947331 | 4.622147
83.70856 | 9.6271 | 10.09502 | 5.465 | -0.4679196 | 0.004932947 | 4.625087
83.71856 | 9.6471 | 10.10706 | 5.473937 | -0.4599567 | 0.004918755 | 4.628201
83.72856 | 9.6591 | 10.11926 | 5.482869 | -0.4601622 | 0.004904753 | 4.631489
83.73856 | 9.6684 | 10.13163 | 5.491795 | -0.4632345 | 0.004890942 | 4.634949
83.74856 | 9.6847 | 10.14417 | 5.500715 | -0.4594733 | 0.004877319 | 4.638581
83.75856 | 9.6947 | 10.15688 | 5.50963 | -0.46218 | 0.004863884 | 4.642386
83.76856 | 9.7148 | 10.16975 | 5.518539 | -0.4549548 | 0.004850635 | 4.646365
83.77856 | 9.7277 | 10.1828 | 5.527443 | -0.4550958 | 0.004837573 | 4.650515
83.78856 | 9.7412 | 10.196 | 5.53634 | -0.4548025 | 0.004824695 | 4.654837
83.79856 | 9.7472 | 10.20938 | 5.545232 | -0.4621771 | 0.004812002 | 4.659333
83.80856 | 9.7699 | 10.22292 | 5.554118 | -0.4530179 | 0.004799491 | 4.664001
83.81856 | 9.7793 | 10.23663 | 5.562997 | -0.4573259 | 0.004787162 | 4.668841
83.82856 | 9.7899 | 10.2505 | 5.571871 | -0.4605989 | 0.004775014 | 4.673853
83.83856 | 9.8057 | 10.26454 | 5.580738 | -0.4588372 | 0.004763046 | 4.679036
83.84856 | 9.8152 | 10.27874 | 5.589599 | -0.463542 | 0.004751257 | 4.684392
83.85856 | 9.8247 | 10.29311 | 5.598454 | -0.4684131 | 0.004739647 | 4.68992
83.86856 | 9.841 | 10.30765 | 5.607302 | -0.4666487 | 0.004728214 | 4.695619
83.87856 | 9.8515 | 10.32235 | 5.616143 | -0.4708484 | 0.004716957 | 4.701488
83.88856 | 9.8565 | 10.33721 | 5.624979 | -0.4807134 | 0.004705877 | 4.707529
83.89856 | 9.8746 | 10.35224 | 5.633807 | -0.477644 | 0.004694971 | 4.713742
83.90856 | 9.8865 | 10.36744 | 5.642629 | -0.4809375 | 0.00468424 | 4.720124
83.91856 | 9.9017 | 10.38279 | 5.651444 | -0.4810941 | 0.004673681 | 4.726677
83.92856 | 9.9192 | 10.39832 | 5.660252 | -0.4791153 | 0.004663295 | 4.7334
83.93856 | 9.9278 | 10.414 | 5.669053 | -0.4862002 | 0.004653081 | 4.740294
83.94856 | 9.9434 | 10.42985 | 5.677848 | -0.4864472 | 0.004643037 | 4.747356
83.95856 | 9.968 | 10.44586 | 5.686635 | -0.4778553 | 0.004633164 | 4.754587
83.96856 | 9.9807 | 10.46203 | 5.695415 | -0.4813267 | 0.00462346 | 4.761988
83.97856 | 9.9922 | 10.47836 | 5.704188 | -0.4861603 | 0.004613925 | 4.769558
83.98856 | 10.0166 | 10.49485 | 5.712954 | -0.4782544 | 0.004604558 | 4.777296
83.99856 | 10.0321 | 10.51151 | 5.721712 | -0.4794082 | 0.004595357 | 4.785201
84.00855 | 10.0537 | 10.52831 | 5.730454 | -0.4746059 | 0.004586333 | 4.793266
84.01855 | 10.0729 | 10.54528 | 5.739197 | -0.4723798 | 0.004577465 | 4.801505
84.02855 | 10.0993 | 10.56241 | 5.747933 | -0.4631131 | 0.004568762 | 4.809911
84.03855 | 10.1216 | 10.5797 | 5.756661 | -0.4581046 | 0.004560224 | 4.818483
84.04855 | 10.1425 | 10.59715 | 5.765382 | -0.4546543 | 0.00455185 | 4.82722
84.05855 | 10.1634 | 10.61476 | 5.774095 | -0.4513609 | 0.004543639 | 4.836123
84.06855 | 10.175 | 10.63252 | 5.7828 | -0.4575238 | 0.004535591 | 4.845189
84.07855 | 10.2028 | 10.65044 | 5.791496 | -0.4476431 | 0.004527705 | 4.854419
84.08855 | 10.2283 | 10.66852 | 5.800185 | -0.440217 | 0.00451998 | 4.863812
84.09855 | 10.2461 | 10.68675 | 5.808866 | -0.4406455 | 0.004512416 | 4.873367
84.10855 | 10.2734 | 10.70513 | 5.817539 | -0.4317272 | 0.004505013 | 4.883083
84.11855 | 10.2985 | 10.72366 | 5.826203 | -0.4251619 | 0.00449777 | 4.892961
84.12855 | 10.3233 | 10.74235 | 5.83486 | -0.4190484 | 0.004490685 | 4.902998
84.13855 | 10.3412 | 10.76119 | 5.843507 | -0.4199853 | 0.00448376 | 4.913194
84.14855 | 10.3694 | 10.78017 | 5.852147 | -0.4107725 | 0.004476993 | 4.923549
84.15855 | 10.38 | 10.79931 | 5.860778 | -0.4193083 | 0.004470383 | 4.93406
84.16855 | 10.4091 | 10.81859 | 5.8694 | -0.4094925 | 0.004463931 | 4.944729
84.17855 | 10.4318 | 10.83802 | 5.878014 | -0.4062232 | 0.004457636 | 4.955552
84.18855 | 10.4587 | 10.8576 | 5.886618 | -0.3988996 | 0.004451496 | 4.96653
84.19855 | 10.4852 | 10.87732 | 5.895214 | -0.3921199 | 0.004445513 | 4.97766
84.20855 | 10.5159 | 10.89718 | 5.903802 | -0.3812844 | 0.004439686 | 4.988943
84.21855 | 10.5366 | 10.91719 | 5.91238 | -0.3805898 | 0.004434013 | 5.000376
84.22855 | 10.575 | 10.93734 | 5.920949 | -0.3623365 | 0.004428495 | 5.011959
84.23855 | 10.6002 | 10.95762 | 5.929509 | -0.3574221 | 0.004423132 | 5.02369
84.24855 | 10.6175 | 10.97805 | 5.93806 | -0.3605462 | 0.004417922 | 5.035569
84.25855 | 10.6464 | 10.99861 | 5.946601 | -0.3522053 | 0.004412866 | 5.047591
84.26855 | 10.6736 | 11.0193 | 5.955133 | -0.3456995 | 0.004407963 | 5.059758
84.27855 | 10.7081 | 11.04013 | 5.963656 | -0.332027 | 0.004403213 | 5.072068
84.28855 | 10.7373 | 11.06109 | 5.972169 | -0.3237858 | 0.004398616 | 5.084518
84.29855 | 10.7746 | 11.08217 | 5.980673 | -0.3075742 | 0.00439417 | 5.097107
84.30855 | 10.8122 | 11.10339 | 5.989167 | -0.2911907 | 0.004389877 | 5.109834
84.31855 | 10.8465 | 11.12473 | 5.997651 | -0.2782334 | 0.004385735 | 5.122697
84.32855 | 10.8583 | 11.1462 | 6.006125 | -0.2878997 | 0.004381745 | 5.135693
84.33855 | 10.8857 | 11.16779 | 6.01459 | -0.2820882 | 0.004377906 | 5.14882
84.34854 | 10.9105 | 11.18948 | 6.023036 | -0.278976 | 0.004374221 | 5.162066
84.35854 | 10.9472 | 11.2113 | 6.03148 | -0.2641029 | 0.004370684 | 5.175452
84.36854 | 10.9846 | 11.23324 | 6.039915 | -0.2486449 | 0.004367296 | 5.188963
84.37854 | 11.0177 | 11.2553 | 6.048339 | -0.2376005 | 0.004364059 | 5.202597
84.38854 | 11.0598 | 11.27747 | 6.056753 | -0.217667 | 0.004360972 | 5.216353
84.39854 | 11.0884 | 11.29974 | 6.065156 | -0.2113425 | 0.004358034 | 5.230228
84.40854 | 11.1166 | 11.32212 | 6.073549 | -0.2055236 | 0.004355246 | 5.244219
84.41854 | 11.1262 | 11.34461 | 6.081932 | -0.2184083 | 0.004352608 | 5.258324
84.42854 | 11.1565 | 11.36719 | 6.090304 | -0.2106941 | 0.004350119 | 5.27254
84.43854 | 11.189 | 11.38988 | 6.098665 | -0.200878 | 0.004347779 | 5.286865
84.44854 | 11.2242 | 11.41266 | 6.107016 | -0.1884568 | 0.004345588 | 5.301296
84.45854 | 11.2525 | 11.43553 | 6.115355 | -0.1830285 | 0.004343546 | 5.31583
84.46854 | 11.3003 | 11.45849 | 6.123684 | -0.1581896 | 0.004341653 | 5.330464
84.47854 | 11.3286 | 11.48154 | 6.132002 | -0.1529363 | 0.004339909 | 5.345195
84.48854 | 11.357 | 11.50467 | 6.140308 | -0.1476668 | 0.004338313 | 5.36002
84.49854 | 11.3863 | 11.52788 | 6.148604 | -0.1415768 | 0.004336866 | 5.374936
84.50854 | 11.4026 | 11.55116 | 6.156888 | -0.1485634 | 0.004335567 | 5.38994
84.51854 | 11.4392 | 11.57452 | 6.165161 | -0.1353227 | 0.004334417 | 5.405027
84.52854 | 11.4742 | 11.59795 | 6.173423 | -0.1237524 | 0.004333415 | 5.420196
84.53854 | 11.5193 | 11.62145 | 6.181673 | -0.1021478 | 0.004332562 | 5.435443
84.54854 | 11.5539 | 11.64501 | 6.189911 | -0.09110503 | 0.004331857 | 5.450762
84.55854 | 11.5881 | 11.66862 | 6.198138 | -0.08052059 | 0.0043313 | 5.466151
84.56854 | 11.6282 | 11.69229 | 6.206353 | -0.06409093 | 0.004330894 | 5.481607
84.57854 | 11.6703 | 11.71601 | 6.214556 | -0.0457113 | 0.004330633 | 5.497124
84.58854 | 11.6996 | 11.73978 | 6.222748 | -0.04017816 | 0.004330523 | 5.5127
84.59854 | 11.7251 | 11.76359 | 6.230927 | -0.03848743 | 0.00433056 | 5.52833
84.60854 | 11.7648 | 11.78743 | 6.239095 | -0.02263443 | 0.004330747 | 5.544009
84.61854 | 11.83 | 11.81132 | 6.24725 | 0.0186849 | 0.004331081 | 5.559734
84.62854 | 11.8653 | 11.83522 | 6.255393 | 0.03007541 | 0.004331565 | 5.5755
84.63854 | 11.9044 | 11.85916 | 6.263523 | 0.04524108 | 0.004332198 | 5.591303
84.64854 | 11.9461 | 11.88311 | 6.271642 | 0.06298733 | 0.004332979 | 5.607138
84.65854 | 11.9928 | 11.90708 | 6.279748 | 0.0857185 | 0.004333909 | 5.623
84.66854 | 12.0451 | 11.93106 | 6.287841 | 0.1140399 | 0.004334989 | 5.638884
84.67854 | 12.0794 | 11.95504 | 6.295921 | 0.1243559 | 0.004336218 | 5.654786
84.68853 | 12.1185 | 11.979 | 6.303981 | 0.139496 | 0.004337595 | 5.670685
84.69853 | 12.1681 | 12.00298 | 6.312036 | 0.1651171 | 0.004339123 | 5.686607
84.70853 | 12.2138 | 12.02695 | 6.320079 | 0.1868479 | 0.004340801 | 5.702533
84.71853 | 12.261 | 12.05091 | 6.328108 | 0.2100948 | 0.004342629 | 5.718455
84.72853 | 12.2956 | 12.07484 | 6.336124 | 0.2207634 | 0.004344607 | 5.734368
84.73853 | 12.3364 | 12.09874 | 6.344127 | 0.2376589 | 0.004346735 | 5.750267
84.74853 | 12.3895 | 12.12261 | 6.352117 | 0.2668861 | 0.004349014 | 5.766148
84.75853 | 12.4526 | 12.14645 | 6.360093 | 0.3061509 | 0.004351444 | 5.782004
84.76853 | 12.4778 | 12.17024 | 6.368056 | 0.3075604 | 0.004354025 | 5.797829
84.77853 | 12.5155 | 12.19398 | 6.376006 | 0.32152 | 0.004356756 | 5.813617
84.78853 | 12.5565 | 12.21766 | 6.383942 | 0.3388351 | 0.00435964 | 5.829363
84.79853 | 12.5938 | 12.24129 | 6.391864 | 0.3525113 | 0.004362675 | 5.845062
84.80853 | 12.6378 | 12.26484 | 6.399773 | 0.3729559 | 0.004365862 | 5.860705
84.81853 | 12.6721 | 12.28832 | 6.407668 | 0.3837752 | 0.004369202 | 5.876288
84.82853 | 12.733 | 12.31173 | 6.415549 | 0.4212744 | 0.004372694 | 5.891804
84.83853 | 12.7664 | 12.33504 | 6.423416 | 0.4313603 | 0.004376339 | 5.907248
84.84853 | 12.811 | 12.35826 | 6.431269 | 0.4527401 | 0.004380137 | 5.922611
84.85853 | 12.8293 | 12.38138 | 6.439107 | 0.4479201 | 0.004384089 | 5.937889
84.86853 | 12.8624 | 12.40439 | 6.446932 | 0.4580061 | 0.004388194 | 5.953074
84.87853 | 12.905 | 12.4273 | 6.454742 | 0.4777047 | 0.004392454 | 5.968161
84.88853 | 12.947 | 12.45008 | 6.462537 | 0.4969235 | 0.004396868 | 5.983142
84.89853 | 12.9965 | 12.47273 | 6.470318 | 0.5237701 | 0.004401437 | 5.99801
84.90853 | 13.0192 | 12.49525 | 6.478085 | 0.5239491 | 0.00440616 | 6.01276
84.91853 | 13.0584 | 12.51763 | 6.485837 | 0.5407679 | 0.00441104 | 6.027385
84.92853 | 13.0964 | 12.53987 | 6.493573 | 0.5565345 | 0.004416075 | 6.041876
84.93853 | 13.1347 | 12.56194 | 6.501296 | 0.5727556 | 0.004421267 | 6.056228
84.94853 | 13.1514 | 12.58386 | 6.509003 | 0.5675376 | 0.004426616 | 6.070433
84.95853 | 13.2006 | 12.60561 | 6.516695 | 0.5949874 | 0.004432121 | 6.084486
84.96853 | 13.2337 | 12.62719 | 6.524372 | 0.6065128 | 0.004437784 | 6.098378
84.97853 | 13.277 | 12.64858 | 6.532033 | 0.6284203 | 0.004443605 | 6.112103
84.98853 | 13.3035 | 12.66978 | 6.53968 | 0.6337179 | 0.004449583 | 6.125653
84.99853 | 13.3364 | 12.69079 | 6.547311 | 0.645612 | 0.004455721 | 6.139021
85.00853 | 13.3707 | 12.71159 | 6.554926 | 0.6591087 | 0.004462018 | 6.152203
85.01853 | 13.4129 | 12.73218 | 6.562526 | 0.6807164 | 0.004468474 | 6.165189
85.02853 | 13.4479 | 12.75256 | 6.570111 | 0.6953435 | 0.004475091 | 6.177971
85.03852 | 13.4552 | 12.77269 | 6.577671 | 0.6825131 | 0.004481862 | 6.190534
85.04852 | 13.4907 | 12.7926 | 6.585224 | 0.6980953 | 0.004488799 | 6.202892
85.05852 | 13.5305 | 12.81228 | 6.592761 | 0.7182176 | 0.004495898 | 6.215026
85.06852 | 13.5562 | 12.83171 | 6.600281 | 0.7244862 | 0.004503159 | 6.226929
85.07852 | 13.5832 | 12.85089 | 6.607786 | 0.7323071 | 0.004510582 | 6.238596
85.08852 | 13.6211 | 12.86981 | 6.615274 | 0.751289 | 0.004518167 | 6.250019
85.09852 | 13.6419 | 12.88846 | 6.622746 | 0.7534381 | 0.004525916 | 6.26119
85.10852 | 13.6724 | 12.90684 | 6.630202 | 0.7655608 | 0.004533829 | 6.272104
85.11852 | 13.6749 | 12.92494 | 6.637641 | 0.7499643 | 0.004541906 | 6.282753
85.12852 | 13.7016 | 12.94274 | 6.645063 | 0.7588558 | 0.004550147 | 6.293131
85.13852 | 13.7281 | 12.96026 | 6.652469 | 0.7678411 | 0.004558553 | 6.303231
85.14852 | 13.7492 | 12.97747 | 6.659858 | 0.7717282 | 0.004567125 | 6.313046
85.15852 | 13.7816 | 12.99438 | 6.66723 | 0.7872223 | 0.004575864 | 6.322571
85.16852 | 13.7956 | 13.01097 | 6.674586 | 0.7846305 | 0.004584768 | 6.331799
85.17852 | 13.8127 | 13.02724 | 6.681924 | 0.7854589 | 0.00459384 | 6.340723
85.18852 | 13.8282 | 13.04319 | 6.689245 | 0.7850146 | 0.00460308 | 6.349337
85.19852 | 13.8444 | 13.0588 | 6.696549 | 0.7856023 | 0.004612488 | 6.357636
85.20852 | 13.8592 | 13.07407 | 6.703835 | 0.7851291 | 0.004622064 | 6.365614
85.21852 | 13.8842 | 13.089 | 6.711104 | 0.7952006 | 0.00463181 | 6.373263
85.22852 | 13.8961 | 13.10358 | 6.718356 | 0.7925234 | 0.004641725 | 6.380579
85.23852 | 13.9132 | 13.1178 | 6.72559 | 0.7954018 | 0.00465181 | 6.387556
85.24852 | 13.9267 | 13.13166 | 6.732806 | 0.7950416 | 0.004662066 | 6.39419
85.25852 | 13.9403 | 13.14515 | 6.740005 | 0.795149 | 0.004672493 | 6.400474
85.26852 | 13.9558 | 13.15827 | 6.747185 | 0.797529 | 0.004683092 | 6.406403
85.27852 | 13.9794 | 13.17101 | 6.754348 | 0.8083866 | 0.004693863 | 6.411972
85.28852 | 13.9866 | 13.18337 | 6.761492 | 0.803227 | 0.004704806 | 6.417176
85.29852 | 13.9914 | 13.19535 | 6.768619 | 0.796054 | 0.004715923 | 6.422011
85.30852 | 14.0026 | 13.20693 | 6.775727 | 0.7956733 | 0.004727213 | 6.426473
85.31852 | 14.0151 | 13.21811 | 6.782817 | 0.7969892 | 0.004738677 | 6.430555
85.32852 | 14.0256 | 13.22889 | 6.789888 | 0.7967051 | 0.004750316 | 6.434257
85.33852 | 14.0404 | 13.23927 | 6.796941 | 0.8011254 | 0.004762129 | 6.437572
85.34852 | 14.0472 | 13.24924 | 6.803975 | 0.7979559 | 0.004774119 | 6.440495
85.35852 | 14.0526 | 13.2588 | 6.81099 | 0.7937974 | 0.004786284 | 6.443026
85.36852 | 14.0604 | 13.26795 | 6.817986 | 0.7924537 | 0.004798626 | 6.445161
85.37851 | 14.0543 | 13.27666 | 6.824957 | 0.7776385 | 0.004811131 | 6.446893
85.38851 | 14.0574 | 13.28496 | 6.831916 | 0.7724361 | 0.004823826 | 6.448225
85.39851 | 14.0614 | 13.29284 | 6.838855 | 0.7685588 | 0.0048367 | 6.44915
85.40851 | 14.0639 | 13.30029 | 6.845775 | 0.7636098 | 0.004849751 | 6.449665
85.41851 | 14.071 | 13.30731 | 6.852676 | 0.7636897 | 0.004862981 | 6.449771
85.42851 | 14.068 | 13.3139 | 6.859557 | 0.7541022 | 0.004876391 | 6.449464
85.43851 | 14.0728 | 13.32005 | 6.866419 | 0.7527488 | 0.004889979 | 6.448742
85.44851 | 14.0638 | 13.32577 | 6.873262 | 0.7380323 | 0.004903747 | 6.447602
85.45851 | 14.0634 | 13.33105 | 6.880084 | 0.7323528 | 0.004917694 | 6.446045
85.46851 | 14.0516 | 13.33589 | 6.886887 | 0.7157121 | 0.004931824 | 6.444069
85.47851 | 14.0421 | 13.34029 | 6.89367 | 0.7018118 | 0.004946132 | 6.441672
85.48851 | 14.0436 | 13.34425 | 6.900433 | 0.6993529 | 0.004960623 | 6.438854
85.49851 | 14.0332 | 13.34777 | 6.907175 | 0.6854349 | 0.004975294 | 6.435614
85.50851 | 14.0277 | 13.35084 | 6.913898 | 0.6768586 | 0.004990148 | 6.431953
85.51851 | 14.0161 | 13.35348 | 6.9206 | 0.6626248 | 0.005005183 | 6.42787
85.52851 | 14.003 | 13.35567 | 6.927282 | 0.6473331 | 0.0050204 | 6.423365
85.53851 | 13.9851 | 13.35742 | 6.933943 | 0.6276846 | 0.0050358 | 6.418436
85.54851 | 13.9738 | 13.35872 | 6.940584 | 0.6150763 | 0.005051383 | 6.413088
85.55851 | 13.9607 | 13.35959 | 6.947204 | 0.6011088 | 0.005067148 | 6.40732
85.56851 | 13.9361 | 13.36002 | 6.953803 | 0.5760813 | 0.005083096 | 6.401133
85.57851 | 13.9285 | 13.36001 | 6.960381 | 0.5684936 | 0.005099227 | 6.394526
85.58851 | 13.9031 | 13.35956 | 6.966939 | 0.5435413 | 0.005115542 | 6.387505
85.59851 | 13.8832 | 13.35867 | 6.973475 | 0.5245258 | 0.005132039 | 6.380067
85.60851 | 13.8671 | 13.35736 | 6.97999 | 0.5097438 | 0.00514872 | 6.372218
85.61851 | 13.8495 | 13.35561 | 6.986483 | 0.4938947 | 0.005165584 | 6.363956
85.62851 | 13.823 | 13.35343 | 6.992956 | 0.4695729 | 0.005182633 | 6.355289
85.63851 | 13.8023 | 13.35082 | 6.999406 | 0.4514791 | 0.005199864 | 6.346215
85.64851 | 13.774 | 13.34779 | 7.005835 | 0.4262105 | 0.005217278 | 6.336737
85.65851 | 13.751 | 13.34434 | 7.012243 | 0.4066637 | 0.005234876 | 6.326859
85.66851 | 13.7234 | 13.34047 | 7.018628 | 0.3829341 | 0.005252657 | 6.316585
85.67851 | 13.7006 | 13.33618 | 7.024992 | 0.3644212 | 0.00527062 | 6.305916
85.68851 | 13.6728 | 13.33148 | 7.031334 | 0.3413187 | 0.005288766 | 6.294859
85.69851 | 13.6465 | 13.32637 | 7.037653 | 0.3201257 | 0.005307095 | 6.283414
85.70851 | 13.6216 | 13.32086 | 7.04395 | 0.3007364 | 0.005325607 | 6.271588
85.7185 | 13.5929 | 13.31496 | 7.050219 | 0.277941 | 0.005344281 | 6.259396
85.7285 | 13.5634 | 13.30865 | 7.056472 | 0.2547481 | 0.005363156 | 6.246817
85.7385 | 13.5322 | 13.30195 | 7.062702 | 0.2302469 | 0.005382211 | 6.233869
85.7485 | 13.506 | 13.29487 | 7.068909 | 0.2111326 | 0.005401448 | 6.220557
85.7585 | 13.4758 | 13.2874 | 7.075094 | 0.1884019 | 0.005420864 | 6.206884
85.7685 | 13.446 | 13.27955 | 7.081255 | 0.1664493 | 0.00544046 | 6.192855
85.7785 | 13.4243 | 13.27133 | 7.087394 | 0.1529685 | 0.005460236 | 6.178477
85.7885 | 13.3918 | 13.26274 | 7.09351 | 0.1290569 | 0.005480189 | 6.163753
85.7985 | 13.3656 | 13.25379 | 7.099602 | 0.1118075 | 0.00550032 | 6.14869
85.8085 | 13.3387 | 13.24448 | 7.105672 | 0.09421551 | 0.005520629 | 6.133292
85.8185 | 13.3134 | 13.23482 | 7.111718 | 0.07857604 | 0.005541114 | 6.117565
85.8285 | 13.2859 | 13.22482 | 7.11774 | 0.06108186 | 0.005561774 | 6.101516
85.8385 | 13.2545 | 13.21447 | 7.123739 | 0.04002878 | 0.005582608 | 6.08515
85.8485 | 13.225 | 13.20379 | 7.129714 | 0.02121064 | 0.005603616 | 6.068471
85.8585 | 13.1988 | 13.19278 | 7.135666 | 0.006022292 | 0.005624797 | 6.051487
85.8685 | 13.1764 | 13.18144 | 7.141593 | -0.005044068 | 0.005646149 | 6.034205
85.8785 | 13.158 | 13.16979 | 7.147497 | -0.01179268 | 0.005667671 | 6.016628
85.8885 | 13.1343 | 13.15783 | 7.153376 | -0.02353104 | 0.005689362 | 5.998766
85.8985 | 13.0968 | 13.14556 | 7.159231 | -0.04876468 | 0.00571122 | 5.980622
85.9085 | 13.071 | 13.133 | 7.165062 | -0.06199943 | 0.005733245 | 5.962204
85.9185 | 13.0502 | 13.12014 | 7.170869 | -0.06994216 | 0.005755435 | 5.943518
85.9285 | 13.0187 | 13.107 | 7.17665 | -0.0883 | 0.005777788 | 5.924572
85.9385 | 12.9988 | 13.09358 | 7.182408 | -0.09477777 | 0.005800304 | 5.90537
85.9485 | 12.9757 | 13.07988 | 7.18814 | -0.104183 | 0.005822979 | 5.88592
85.9585 | 12.943 | 13.06592 | 7.193848 | -0.1229223 | 0.005845812 | 5.866229
85.9685 | 12.91 | 13.0517 | 7.19953 | -0.1417014 | 0.005868802 | 5.846302
85.9785 | 12.8877 | 13.03723 | 7.205188 | -0.1495272 | 0.005891947 | 5.826147
85.9885 | 12.8518 | 13.02251 | 7.21082 | -0.1707065 | 0.005915244 | 5.805771
85.9985 | 12.8342 | 13.00755 | 7.216427 | -0.1733457 | 0.005938691 | 5.78518
86.0085 | 12.8014 | 12.99235 | 7.222009 | -0.1909519 | 0.005962287 | 5.764381
86.0185 | 12.771 | 12.97693 | 7.227565 | -0.205931 | 0.00598603 | 5.74338
86.0285 | 12.7391 | 12.96129 | 7.233096 | -0.22219 | 0.006009916 | 5.722185
86.0385 | 12.7087 | 12.94544 | 7.2386 | -0.2367352 | 0.006033943 | 5.700801
86.0485 | 12.6785 | 12.92937 | 7.244079 | -0.2508732 | 0.006058109 | 5.679236
86.0585 | 12.6522 | 12.91311 | 7.249532 | -0.2609106 | 0.006082411 | 5.657496
86.06849 | 12.6175 | 12.89667 | 7.254954 | -0.2791702 | 0.006106823 | 5.63561
86.07849 | 12.5901 | 12.88003 | 7.260354 | -0.2899259 | 0.006131389 | 5.61354
86.08849 | 12.5609 | 12.8632 | 7.265729 | -0.3023012 | 0.006156083 | 5.591316
86.09849 | 12.5284 | 12.8462 | 7.271077 | -0.3178021 | 0.006180901 | 5.568944
86.10849 | 12.4859 | 12.82903 | 7.276399 | -0.3431342 | 0.006205822 | 5.54643
86.11849 | 12.4631 | 12.8117 | 7.281694 | -0.3486049 | 0.006230879 | 5.52378
86.12849 | 12.434 | 12.79422 | 7.286962 | -0.3602199 | 0.006256053 | 5.501002
86.13849 | 12.405 | 12.77659 | 7.292203 | -0.3715855 | 0.006281357 | 5.478101
86.14849 | 12.3683 | 12.75881 | 7.297418 | -0.3905079 | 0.006306749 | 5.455084
86.15849 | 12.3376 | 12.74089 | 7.302605 | -0.4032936 | 0.006332245 | 5.431956
86.16849 | 12.3137 | 12.72285 | 7.307765 | -0.4091473 | 0.006357822 | 5.408724
86.17849 | 12.2844 | 12.70468 | 7.312898 | -0.4202772 | 0.006383535 | 5.385396
86.18849 | 12.2479 | 12.68639 | 7.318003 | -0.4384876 | 0.00640932 | 5.361975
86.19849 | 12.2319 | 12.66799 | 7.323081 | -0.4360853 | 0.006435193 | 5.338469
86.20849 | 12.1957 | 12.64947 | 7.328132 | -0.4537749 | 0.00646115 | 5.314882
86.21849 | 12.1654 | 12.63086 | 7.333154 | -0.4654634 | 0.006487187 | 5.291222
86.22849 | 12.1433 | 12.61216 | 7.338149 | -0.4688558 | 0.006513278 | 5.267493
86.23849 | 12.1181 | 12.59336 | 7.343116 | -0.4752578 | 0.006539481 | 5.243702
86.24849 | 12.0895 | 12.57447 | 7.348055 | -0.4849741 | 0.006565728 | 5.219854
86.25849 | 12.0667 | 12.55551 | 7.352965 | -0.4888114 | 0.006592036 | 5.195954
86.26849 | 12.0343 | 12.53647 | 7.357847 | -0.5021743 | 0.006618399 | 5.172009
86.27849 | 12.0063 | 12.51737 | 7.362701 | -0.5110682 | 0.006644814 | 5.148022
86.28849 | 11.9789 | 12.4982 | 7.367526 | -0.5192976 | 0.006671254 | 5.124
86.29849 | 11.9625 | 12.47897 | 7.372323 | -0.5164682 | 0.006697772 | 5.099948
86.30849 | 11.9327 | 12.45969 | 7.37709 | -0.5269851 | 0.006724306 | 5.07587
86.31849 | 11.9139 | 12.44035 | 7.381829 | -0.5264526 | 0.006750867 | 5.051772
86.32849 | 11.8835 | 12.42098 | 7.386539 | -0.5374751 | 0.006777451 | 5.027658
86.33849 | 11.8561 | 12.40156 | 7.39122 | -0.5454586 | 0.006804054 | 5.003535
86.34849 | 11.8308 | 12.38211 | 7.395872 | -0.5513062 | 0.006830666 | 4.979404
86.35849 | 11.8081 | 12.36262 | 7.400494 | -0.5545234 | 0.006857284 | 4.955272
86.36849 | 11.7838 | 12.34311 | 7.405086 | -0.559314 | 0.006883898 | 4.931144
86.37849 | 11.7671 | 12.32358 | 7.40965 | -0.5564822 | 0.006910506 | 4.907022
86.38849 | 11.7456 | 12.30403 | 7.414183 | -0.5584327 | 0.006937099 | 4.882913
86.39849 | 11.7242 | 12.28447 | 7.418687 | -0.5602691 | 0.006963671 | 4.858819
86.40848 | 11.7076 | 12.26491 | 7.423156 | -0.5573147 | 0.006990168 | 4.834769
86.41848 | 11.6839 | 12.24534 | 7.427599 | -0.5614351 | 0.007016677 | 4.810719
86.42848 | 11.6645 | 12.22575 | 7.432013 | -0.5612526 | 0.007043143 | 4.786697
86.43848 | 11.6508 | 12.20617 | 7.436396 | -0.5553719 | 0.007069561 | 4.762706
86.44848 | 11.6265 | 12.1866 | 7.440749 | -0.5600962 | 0.007095922 | 4.738752
86.45848 | 11.616 | 12.16703 | 7.445071 | -0.5510285 | 0.007122219 | 4.714835
86.46848 | 11.596 | 12.14747 | 7.449363 | -0.5514726 | 0.007148445 | 4.690962
86.47848 | 11.5753 | 12.12793 | 7.453623 | -0.5526318 | 0.007174592 | 4.667134
86.48848 | 11.568 | 12.10841 | 7.457853 | -0.5404097 | 0.007200652 | 4.643356
86.49848 | 11.5545 | 12.08891 | 7.462052 | -0.5344085 | 0.007226618 | 4.61963
86.50848 | 11.5231 | 12.06943 | 7.46622 | -0.5463309 | 0.007252481 | 4.595958
86.51848 | 11.5207 | 12.04998 | 7.470357 | -0.5292819 | 0.007278233 | 4.572347
86.52848 | 11.501 | 12.03056 | 7.474462 | -0.5295622 | 0.007303867 | 4.548797
86.53848 | 11.4924 | 12.01118 | 7.478535 | -0.5187757 | 0.007329374 | 4.525311
86.54848 | 11.4674 | 11.99182 | 7.482578 | -0.5244242 | 0.007354745 | 4.501892
86.55848 | 11.4509 | 11.97251 | 7.486588 | -0.5216113 | 0.007379973 | 4.478543
86.56848 | 11.4349 | 11.95324 | 7.490566 | -0.5183383 | 0.007405049 | 4.455267
86.57848 | 11.4291 | 11.93401 | 7.494513 | -0.504908 | 0.007429964 | 4.432065
86.58848 | 11.4057 | 11.91482 | 7.498428 | -0.5091233 | 0.007454709 | 4.408941
86.59848 | 11.3823 | 11.89569 | 7.50231 | -0.5133859 | 0.007479276 | 4.385897
86.60848 | 11.3768 | 11.8766 | 7.50616 | -0.4997979 | 0.007503656 | 4.362935
86.61848 | 11.3575 | 11.85756 | 7.509977 | -0.5000608 | 0.00752784 | 4.340056
86.62848 | 11.34 | 11.83858 | 7.513762 | -0.4985779 | 0.00755182 | 4.317264
86.63848 | 11.3226 | 11.81965 | 7.517514 | -0.4970498 | 0.007575586 | 4.29456
86.64848 | 11.3006 | 11.80078 | 7.521234 | -0.500179 | 0.007599129 | 4.271946
86.65848 | 11.2966 | 11.78197 | 7.52492 | -0.4853671 | 0.007622439 | 4.249425
86.66848 | 11.2787 | 11.76322 | 7.528573 | -0.4845156 | 0.00764551 | 4.226997
86.67848 | 11.2675 | 11.74453 | 7.532194 | -0.4770262 | 0.007668329 | 4.204664
86.68848 | 11.2413 | 11.7259 | 7.53578 | -0.4846002 | 0.007690891 | 4.182429
86.69848 | 11.2331 | 11.70734 | 7.539334 | -0.4742394 | 0.007713183 | 4.160292
86.70848 | 11.2191 | 11.68884 | 7.542854 | -0.4697449 | 0.007735198 | 4.138256
86.71848 | 11.211 | 11.67042 | 7.54634 | -0.4594178 | 0.007756925 | 4.116321
86.72848 | 11.1799 | 11.65206 | 7.549792 | -0.4721594 | 0.007778358 | 4.094489
86.73848 | 11.1749 | 11.63377 | 7.553211 | -0.4588713 | 0.007799484 | 4.072761
86.74848 | 11.1688 | 11.61555 | 7.556595 | -0.4467543 | 0.007820297 | 4.051139
86.75847 | 11.1542 | 11.59743 | 7.559942 | -0.4432266 | 0.007840766 | 4.029644
86.76847 | 11.1434 | 11.57935 | 7.563258 | -0.4359546 | 0.007860923 | 4.008236
86.77847 | 11.1252 | 11.56136 | 7.566539 | -0.4361568 | 0.007880738 | 3.986937
86.78847 | 11.1102 | 11.54343 | 7.569786 | -0.4332337 | 0.007900203 | 3.965747
86.79847 | 11.0967 | 11.52559 | 7.572998 | -0.4288857 | 0.007919308 | 3.944668
86.80847 | 11.0962 | 11.50781 | 7.576176 | -0.4116141 | 0.007938045 | 3.9237
86.81847 | 11.07 | 11.49012 | 7.579318 | -0.4201201 | 0.007956404 | 3.902846
86.82847 | 11.0633 | 11.4725 | 7.582425 | -0.4092035 | 0.007974378 | 3.882104
86.83847 | 11.047 | 11.45496 | 7.585498 | -0.4079647 | 0.007991957 | 3.861475
86.84847 | 11.044 | 11.4375 | 7.588534 | -0.3935049 | 0.008009132 | 3.840961
86.85847 | 11.0266 | 11.42012 | 7.591536 | -0.3935243 | 0.008025895 | 3.820563
86.86847 | 11.0123 | 11.40282 | 7.594502 | -0.3905233 | 0.008042239 | 3.800279
86.87847 | 10.9812 | 11.3856 | 7.597432 | -0.404402 | 0.008058154 | 3.780112
86.88847 | 10.9875 | 11.36846 | 7.600326 | -0.3809611 | 0.008073633 | 3.760062
86.89847 | 10.9716 | 11.3514 | 7.603184 | -0.3798007 | 0.008088667 | 3.740128
86.90847 | 10.9602 | 11.33442 | 7.606006 | -0.3742215 | 0.008103249 | 3.720312
86.91847 | 10.9446 | 11.31752 | 7.608792 | -0.372923 | 0.00811737 | 3.700613
86.92847 | 10.9419 | 11.30071 | 7.611542 | -0.3588053 | 0.008131024 | 3.681032
86.93847 | 10.9221 | 11.28397 | 7.614255 | -0.3618692 | 0.008144203 | 3.66157
86.94847 | 10.9083 | 11.26731 | 7.616932 | -0.3590142 | 0.0081569 | 3.642226
86.95847 | 10.8873 | 11.25074 | 7.619572 | -0.3634409 | 0.008169107 | 3.623
86.96847 | 10.8881 | 11.23425 | 7.622175 | -0.3461486 | 0.008180819 | 3.603893
86.97847 | 10.8697 | 11.21784 | 7.62474 | -0.3481378 | 0.008192027 | 3.584905
86.98847 | 10.8671 | 11.20151 | 7.627269 | -0.3344081 | 0.008202727 | 3.566036
86.99847 | 10.846 | 11.18526 | 7.629761 | -0.3392597 | 0.00821291 | 3.547286
87.00847 | 10.8414 | 11.16909 | 7.632215 | -0.3276923 | 0.008222572 | 3.528655
87.01847 | 10.8381 | 11.15301 | 7.634632 | -0.3149057 | 0.008231707 | 3.510143
87.02847 | 10.8221 | 11.137 | 7.63701 | -0.3149 | 0.008240309 | 3.491749
87.03847 | 10.7987 | 11.12107 | 7.639352 | -0.3223747 | 0.008248373 | 3.473475
87.04847 | 10.7928 | 11.10523 | 7.641655 | -0.3124294 | 0.008255893 | 3.455319
87.05847 | 10.794 | 11.08946 | 7.64392 | -0.2954637 | 0.008262864 | 3.437281
87.06847 | 10.7777 | 11.07378 | 7.646147 | -0.296078 | 0.008269283 | 3.419362
87.07847 | 10.7648 | 11.05817 | 7.648336 | -0.2933718 | 0.008275145 | 3.401561
87.08847 | 10.752 | 11.04264 | 7.650486 | -0.2906438 | 0.008280444 | 3.383877
87.09846 | 10.751 | 11.02721 | 7.652596 | -0.2762103 | 0.008285174 | 3.366329
87.10846 | 10.7399 | 11.01184 | 7.654669 | -0.2719396 | 0.00828934 | 3.348882
87.11846 | 10.7139 | 10.99655 | 7.656703 | -0.2826462 | 0.008292934 | 3.33155
87.12846 | 10.7094 | 10.98133 | 7.658698 | -0.2719305 | 0.008295952 | 3.314337
87.13846 | 10.695 | 10.96619 | 7.660654 | -0.271191 | 0.008298392 | 3.297239
87.14846 | 10.6842 | 10.95113 | 7.662571 | -0.2669282 | 0.008300252 | 3.280257
87.15846 | 10.6817 | 10.93614 | 7.664448 | -0.2544413 | 0.00830153 | 3.263392
87.16846 | 10.6602 | 10.92123 | 7.666286 | -0.2610297 | 0.008302222 | 3.246641
87.17846 | 10.6526 | 10.90639 | 7.668084 | -0.2537929 | 0.008302327 | 3.230006
87.18846 | 10.6411 | 10.89163 | 7.669843 | -0.2505301 | 0.008301846 | 3.213486
87.19846 | 10.6268 | 10.87694 | 7.671561 | -0.2501412 | 0.008300776 | 3.197079
87.20846 | 10.6071 | 10.86233 | 7.67324 | -0.2552255 | 0.008299116 | 3.180787
87.21846 | 10.5926 | 10.84778 | 7.674878 | -0.2551822 | 0.008296866 | 3.164607
87.22846 | 10.5769 | 10.83331 | 7.676476 | -0.2564104 | 0.008294027 | 3.148541
87.23846 | 10.576 | 10.81891 | 7.678033 | -0.2429102 | 0.008290598 | 3.132586
87.24846 | 10.5604 | 10.80458 | 7.67955 | -0.2441803 | 0.008286579 | 3.116744
87.25846 | 10.5431 | 10.79032 | 7.681026 | -0.2472209 | 0.008281972 | 3.101013
87.26846 | 10.5316 | 10.77613 | 7.682461 | -0.2445304 | 0.008276777 | 3.085392
87.27846 | 10.5111 | 10.76201 | 7.683856 | -0.2509089 | 0.008270994 | 3.069882
87.28846 | 10.4847 | 10.74796 | 7.685209 | -0.2632551 | 0.008264628 | 3.054482
87.29846 | 10.4866 | 10.73397 | 7.68652 | -0.2473685 | 0.008257679 | 3.039191
87.30846 | 10.4685 | 10.72005 | 7.687791 | -0.2515487 | 0.008250148 | 3.024008
87.31846 | 10.4497 | 10.70619 | 7.689019 | -0.2564946 | 0.00824204 | 3.008933
87.32846 | 10.4355 | 10.69241 | 7.690206 | -0.2569058 | 0.008233356 | 2.993966
87.33846 | 10.4192 | 10.67868 | 7.691352 | -0.2594814 | 0.0082241 | 2.979106
87.34846 | 10.4026 | 10.66502 | 7.692455 | -0.2624205 | 0.008214274 | 2.964351
87.35846 | 10.3789 | 10.65142 | 7.693516 | -0.2725232 | 0.008203883 | 2.949704
87.36846 | 10.3582 | 10.63789 | 7.694535 | -0.2796875 | 0.008192929 | 2.93516
87.37846 | 10.3451 | 10.62441 | 7.695511 | -0.2793136 | 0.008181417 | 2.920721
87.38846 | 10.325 | 10.611 | 7.696445 | -0.2860002 | 0.008169352 | 2.906386
87.39846 | 10.3164 | 10.59765 | 7.697336 | -0.2812471 | 0.008156739 | 2.892155
87.40846 | 10.2883 | 10.58435 | 7.698184 | -0.2960531 | 0.008143581 | 2.878025
87.41846 | 10.2695 | 10.57112 | 7.69899 | -0.3016174 | 0.008129883 | 2.863998
87.42846 | 10.2502 | 10.55794 | 7.699752 | -0.3077395 | 0.008115653 | 2.850072
87.43845 | 10.2415 | 10.54483 | 7.70047 | -0.3033313 | 0.008100908 | 2.83626
87.44845 | 10.2198 | 10.53177 | 7.701146 | -0.3119662 | 0.008085627 | 2.822535
87.45845 | 10.1966 | 10.51876 | 7.701778 | -0.3221566 | 0.008069828 | 2.808909
87.46845 | 10.1834 | 10.5058 | 7.702366 | -0.3224014 | 0.00805352 | 2.795382
87.47845 | 10.1749 | 10.4929 | 7.702911 | -0.3180004 | 0.008036707 | 2.781953
87.48845 | 10.1532 | 10.48005 | 7.703411 | -0.3268519 | 0.008019397 | 2.768621
87.49845 | 10.1273 | 10.46726 | 7.703868 | -0.3399559 | 0.008001595 | 2.755386
87.50845 | 10.1167 | 10.45451 | 7.70428 | -0.3378112 | 0.00798331 | 2.742248
87.51845 | 10.1024 | 10.44182 | 7.704648 | -0.3394171 | 0.007964548 | 2.729205
87.52845 | 10.096 | 10.42917 | 7.704971 | -0.3331727 | 0.007945317 | 2.716256
87.53845 | 10.0689 | 10.41658 | 7.70525 | -0.3476774 | 0.007925623 | 2.703402
87.54845 | 10.0519 | 10.40403 | 7.705484 | -0.3521303 | 0.007905475 | 2.690641
87.55845 | 10.044 | 10.39153 | 7.705673 | -0.3475307 | 0.00788488 | 2.677973
87.56845 | 10.0208 | 10.37908 | 7.705817 | -0.3582778 | 0.007863846 | 2.665397
87.57845 | 10.0166 | 10.36667 | 7.705915 | -0.3500704 | 0.00784238 | 2.652913
87.58845 | 9.9969 | 10.35431 | 7.705968 | -0.3574082 | 0.007820491 | 2.640519
87.59845 | 9.978 | 10.34199 | 7.705976 | -0.3639903 | 0.007798188 | 2.628216
87.60845 | 9.9551 | 10.32972 | 7.705938 | -0.3746156 | 0.007775479 | 2.616002
87.61845 | 9.9597 | 10.31748 | 7.705854 | -0.3577838 | 0.007752371 | 2.603878
87.62845 | 9.9383 | 10.30529 | 7.705724 | -0.3669937 | 0.007728873 | 2.591841
87.63845 | 9.9204 | 10.29314 | 7.705548 | -0.3727446 | 0.007704994 | 2.579892
87.64845 | 9.9132 | 10.28104 | 7.705325 | -0.3678359 | 0.007680742 | 2.56803
87.65845 | 9.8937 | 10.26897 | 7.705057 | -0.3752665 | 0.007656128 | 2.556254
87.66845 | 9.8835 | 10.25694 | 7.704741 | -0.3734356 | 0.007631158 | 2.544563
87.67845 | 9.8707 | 10.24494 | 7.704379 | -0.374243 | 0.007605842 | 2.532958
87.68845 | 9.8559 | 10.23299 | 7.70397 | -0.3770871 | 0.007580188 | 2.521437
87.69845 | 9.8465 | 10.22107 | 7.703514 | -0.3745679 | 0.007554206 | 2.509999
87.70845 | 9.8481 | 10.20918 | 7.703011 | -0.3610838 | 0.007527905 | 2.498645
87.71845 | 9.8266 | 10.19733 | 7.702461 | -0.3707346 | 0.007501293 | 2.487373
87.72845 | 9.8105 | 10.18552 | 7.701863 | -0.3750194 | 0.007474379 | 2.476182
87.73845 | 9.8052 | 10.17374 | 7.701217 | -0.3685374 | 0.007447173 | 2.465073
87.74845 | 9.7899 | 10.16199 | 7.700524 | -0.3720876 | 0.007419683 | 2.454044
87.75845 | 9.772 | 10.15027 | 7.699783 | -0.3782697 | 0.007391918 | 2.443095
87.76845 | 9.7664 | 10.13858 | 7.698994 | -0.3721824 | 0.007363887 | 2.432225
87.77845 | 9.7525 | 10.12693 | 7.698156 | -0.3744255 | 0.007335599 | 2.421434
87.78844 | 9.733 | 10.11531 | 7.697271 | -0.3823091 | 0.007307092 | 2.410731
87.79844 | 9.7321 | 10.10371 | 7.696337 | -0.3716099 | 0.007278318 | 2.400095
87.80844 | 9.711 | 10.09214 | 7.695354 | -0.3811385 | 0.007249313 | 2.389535
87.81844 | 9.6903 | 10.08059 | 7.694322 | -0.3902941 | 0.007220087 | 2.379052
87.82844 | 9.6764 | 10.06908 | 7.693242 | -0.392676 | 0.007190649 | 2.368644
87.83844 | 9.6641 | 10.05758 | 7.692112 | -0.3934834 | 0.007161006 | 2.35831
87.84844 | 9.6409 | 10.04612 | 7.690933 | -0.4052156 | 0.007131167 | 2.348051
87.85844 | 9.6337 | 10.03467 | 7.689705 | -0.4009719 | 0.007101142 | 2.337866
87.86844 | 9.6097 | 10.02325 | 7.688427 | -0.4135514 | 0.00707094 | 2.327754
87.87844 | 9.5993 | 10.01185 | 7.687099 | -0.4125535 | 0.007040566 | 2.317714
87.88844 | 9.5801 | 10.00048 | 7.685721 | -0.4203774 | 0.007010032 | 2.307746
87.89844 | 9.5639 | 9.989122 | 7.684294 | -0.4252225 | 0.006979344 | 2.29785
87.90844 | 9.5386 | 9.977788 | 7.682816 | -0.4391879 | 0.006948512 | 2.288024
87.91844 | 9.531 | 9.966473 | 7.681288 | -0.4354729 | 0.006917543 | 2.278268
87.92844 | 9.5119 | 9.955177 | 7.679709 | -0.4432769 | 0.006886444 | 2.268582
87.93844 | 9.4954 | 9.943899 | 7.67808 | -0.448499 | 0.006855225 | 2.258964
87.94844 | 9.4914 | 9.932639 | 7.6764 | -0.4412386 | 0.006823893 | 2.249415
87.95844 | 9.468 | 9.921395 | 7.674669 | -0.4533947 | 0.006792455 | 2.239934
87.96844 | 9.46 | 9.910167 | 7.672886 | -0.4501673 | 0.00676092 | 2.23052
87.97844 | 9.4507 | 9.898955 | 7.671053 | -0.4482551 | 0.006729295 | 2.221173
87.98844 | 9.4131 | 9.887757 | 7.669168 | -0.4746574 | 0.006697587 | 2.211892
87.99844 | 9.4067 | 9.876574 | 7.667232 | -0.4698739 | 0.006665804 | 2.202676
88.00844 | 9.4178 | 9.865404 | 7.665244 | -0.4476036 | 0.006633952 | 2.193526
88.01844 | 9.4024 | 9.854245 | 7.663204 | -0.4518455 | 0.006602039 | 2.18444
88.02844 | 9.3846 | 9.8431 | 7.661112 | -0.4584996 | 0.006570072 | 2.175418
88.03844 | 9.3659 | 9.831965 | 7.658968 | -0.4660648 | 0.006538058 | 2.166459
88.04844 | 9.3651 | 9.820841 | 7.656771 | -0.4557406 | 0.006506003 | 2.157564
88.05844 | 9.3562 | 9.809726 | 7.654522 | -0.4535261 | 0.006473915 | 2.14873
88.06844 | 9.3251 | 9.798621 | 7.65222 | -0.473521 | 0.006441798 | 2.139959
88.07844 | 9.319 | 9.787524 | 7.649866 | -0.4685241 | 0.00640966 | 2.131249
88.08844 | 9.3242 | 9.776435 | 7.647458 | -0.452235 | 0.006377508 | 2.122599
88.09844 | 9.3058 | 9.765353 | 7.644997 | -0.4595532 | 0.006345347 | 2.114011
88.10844 | 9.294 | 9.754278 | 7.642483 | -0.4602778 | 0.006313183 | 2.105481
88.11844 | 9.2685 | 9.743208 | 7.639916 | -0.4747083 | 0.006281023 | 2.097011
88.12843 | 9.2627 | 9.732155 | 7.637297 | -0.4694547 | 0.006248902 | 2.088608
88.13843 | 9.2482 | 9.721095 | 7.634623 | -0.472895 | 0.006216764 | 2.080256
88.14843 | 9.2373 | 9.710039 | 7.631894 | -0.472739 | 0.006184647 | 2.07196
88.15843 | 9.2026 | 9.698986 | 7.629111 | -0.4963863 | 0.006152554 | 2.063723
88.16843 | 9.212 | 9.687936 | 7.626274 | -0.4759362 | 0.006120492 | 2.055542
88.17843 | 9.1951 | 9.676888 | 7.623383 | -0.4817881 | 0.006088466 | 2.047417
88.18843 | 9.1736 | 9.665841 | 7.620436 | -0.4922413 | 0.00605648 | 2.039348
88.19843 | 9.1531 | 9.654795 | 7.617436 | -0.5016953 | 0.00602454 | 2.031335
88.20843 | 9.1448 | 9.643749 | 7.61438 | -0.4989492 | 0.00599265 | 2.023377
88.21843 | 9.126 | 9.632703 | 7.611269 | -0.5067027 | 0.005960814 | 2.015473
88.22843 | 9.1101 | 9.621655 | 7.608103 | -0.511555 | 0.005929039 | 2.007623
88.23843 | 9.0843 | 9.610606 | 7.604882 | -0.5263056 | 0.005897326 | 1.999827
88.24843 | 9.0914 | 9.599554 | 7.601605 | -0.5081537 | 0.005865682 | 1.992083
88.25843 | 9.0712 | 9.588499 | 7.598272 | -0.5172988 | 0.005834109 | 1.984393
88.26843 | 9.0537 | 9.577441 | 7.594884 | -0.5237405 | 0.005802613 | 1.976754
88.27843 | 9.0448 | 9.566378 | 7.591439 | -0.5215778 | 0.005771197 | 1.969167
88.28843 | 9.0339 | 9.555311 | 7.587938 | -0.5214105 | 0.005739864 | 1.961632
88.29843 | 9.0097 | 9.544238 | 7.584381 | -0.5345378 | 0.005708618 | 1.954148
88.30843 | 9.014 | 9.533159 | 7.580768 | -0.519159 | 0.005677464 | 1.946714
88.31843 | 8.9947 | 9.522074 | 7.577097 | -0.5273737 | 0.005646404 | 1.93933
88.32843 | 8.9822 | 9.510981 | 7.57337 | -0.5287813 | 0.005615442 | 1.931996
88.33843 | 8.994 | 9.499881 | 7.569586 | -0.5058811 | 0.00558458 | 1.924711
88.34843 | 8.9706 | 9.488773 | 7.565745 | -0.5181725 | 0.005553822 | 1.917474
88.35843 | 8.9685 | 9.477655 | 7.561846 | -0.5091553 | 0.005523172 | 1.910286
88.36843 | 8.9515 | 9.466528 | 7.557889 | -0.5150284 | 0.00549263 | 1.903146
88.37843 | 8.9497 | 9.455392 | 7.553876 | -0.5056917 | 0.005462202 | 1.896054
88.38843 | 8.9559 | 9.444244 | 7.549804 | -0.4883443 | 0.005431889 | 1.889009
88.39843 | 8.9239 | 9.433086 | 7.545674 | -0.5091857 | 0.005401694 | 1.88201
88.40843 | 8.9524 | 9.421916 | 7.541486 | -0.4695155 | 0.005371619 | 1.875058
88.41843 | 8.9346 | 9.410733 | 7.53724 | -0.476133 | 0.005341667 | 1.868152
88.42843 | 8.9259 | 9.399538 | 7.532935 | -0.4736376 | 0.00531184 | 1.861291
88.43843 | 8.9297 | 9.388329 | 7.528571 | -0.458629 | 0.00528214 | 1.854476
88.44843 | 8.9048 | 9.377106 | 7.524149 | -0.4723064 | 0.00525257 | 1.847705
88.45843 | 8.913 | 9.365869 | 7.519667 | -0.4528695 | 0.005223131 | 1.840979
88.46842 | 8.911 | 9.354629 | 7.515131 | -0.4436287 | 0.005193853 | 1.834304
88.47842 | 8.89 | 9.343361 | 7.510531 | -0.4533612 | 0.005164683 | 1.827665
88.48842 | 8.8954 | 9.332078 | 7.505872 | -0.4366776 | 0.005135648 | 1.82107
88.49842 | 8.886 | 9.320778 | 7.501153 | -0.4347775 | 0.005106753 | 1.814518
88.50842 | 8.8751 | 9.30946 | 7.496374 | -0.4343603 | 0.005077997 | 1.808008
88.51842 | 8.8521 | 9.298125 | 7.491535 | -0.4460253 | 0.005049383 | 1.801541
88.52842 | 8.8628 | 9.286772 | 7.486636 | -0.4239723 | 0.005020912 | 1.795116
88.53842 | 8.8356 | 9.275401 | 7.481676 | -0.4398007 | 0.004992585 | 1.788732
88.54842 | 8.8301 | 9.26401 | 7.476656 | -0.4339098 | 0.004964405 | 1.782389
88.55842 | 8.8345 | 9.252599 | 7.471575 | -0.4180992 | 0.004936371 | 1.776088
88.56842 | 8.8151 | 9.241168 | 7.466433 | -0.4260684 | 0.004908484 | 1.769827
88.57842 | 8.7972 | 9.229717 | 7.461231 | -0.4325168 | 0.004880747 | 1.763605
88.58842 | 8.8021 | 9.218244 | 7.455967 | -0.4161441 | 0.00485316 | 1.757424
88.59842 | 8.7841 | 9.206749 | 7.450641 | -0.4226494 | 0.004825724 | 1.751283
88.60842 | 8.7765 | 9.195233 | 7.445254 | -0.4187327 | 0.004798439 | 1.74518
88.61842 | 8.7716 | 9.183693 | 7.439805 | -0.4120933 | 0.004771308 | 1.739117
88.62842 | 8.7685 | 9.172131 | 7.434295 | -0.4036306 | 0.004744329 | 1.733092
88.63842 | 8.7646 | 9.160544 | 7.428722 | -0.3959442 | 0.004717505 | 1.727105
88.64842 | 8.7625 | 9.148934 | 7.423087 | -0.3864336 | 0.004690835 | 1.721156
88.65842 | 8.7495 | 9.137298 | 7.417389 | -0.3877982 | 0.004664321 | 1.715245
88.66842 | 8.757 | 9.125638 | 7.411629 | -0.3686378 | 0.004637961 | 1.709371
88.67842 | 8.7354 | 9.113952 | 7.405806 | -0.3785517 | 0.004611759 | 1.703533
88.68842 | 8.7586 | 9.102239 | 7.399921 | -0.3436393 | 0.004585712 | 1.697733
88.69842 | 8.7539 | 9.0905 | 7.393972 | -0.3366005 | 0.004559823 | 1.691969
88.70842 | 8.7496 | 9.078735 | 7.387959 | -0.3291345 | 0.00453409 | 1.686241
88.71842 | 8.7496 | 9.066941 | 7.381884 | -0.317341 | 0.004508515 | 1.680549
88.72842 | 8.7594 | 9.055119 | 7.375744 | -0.2957195 | 0.004483098 | 1.674892
88.73842 | 8.736 | 9.043269 | 7.369541 | -0.3072694 | 0.004457839 | 1.669271
88.74842 | 8.7408 | 9.03139 | 7.363273 | -0.2905905 | 0.004432737 | 1.663684
88.75842 | 8.7555 | 9.019482 | 7.356942 | -0.263982 | 0.004407793 | 1.658132
88.76842 | 8.7434 | 9.007544 | 7.350546 | -0.2641436 | 0.004383007 | 1.652615
88.77842 | 8.739 | 8.995575 | 7.344086 | -0.2565751 | 0.004358379 | 1.647131
88.78842 | 8.7455 | 8.983576 | 7.337561 | -0.2380756 | 0.004333909 | 1.641681
88.79842 | 8.7294 | 8.971545 | 7.33097 | -0.2421451 | 0.004309597 | 1.636265
88.80842 | 8.7461 | 8.959483 | 7.324315 | -0.2133826 | 0.004285443 | 1.630882
88.81841 | 8.7179 | 8.9474 | 7.317602 | -0.2295 | 0.004261469 | 1.625537
88.82841 | 8.7197 | 8.935273 | 7.310816 | -0.215573 | 0.004237629 | 1.620219
88.83841 | 8.7316 | 8.923113 | 7.303965 | -0.191513 | 0.004213947 | 1.614934
88.84841 | 8.7053 | 8.910919 | 7.297047 | -0.2056194 | 0.004190421 | 1.609682
88.85841 | 8.7252 | 8.898692 | 7.290064 | -0.173492 | 0.004167051 | 1.604461
88.86841 | 8.7079 | 8.88643 | 7.283015 | -0.1785301 | 0.004143839 | 1.599271
88.87841 | 8.7006 | 8.874133 | 7.275899 | -0.1735335 | 0.004120781 | 1.594113
88.88841 | 8.6952 | 8.861802 | 7.268717 | -0.1666017 | 0.00409788 | 1.588987
88.89841 | 8.674 | 8.849434 | 7.261468 | -0.1754342 | 0.004075134 | 1.583891
88.90841 | 8.6787 | 8.837031 | 7.254153 | -0.1583307 | 0.004052542 | 1.578826
88.91841 | 8.6887 | 8.824591 | 7.24677 | -0.1358906 | 0.004030104 | 1.573791
88.92841 | 8.6575 | 8.812114 | 7.23932 | -0.1546136 | 0.00400782 | 1.568786
88.93841 | 8.681 | 8.799599 | 7.231802 | -0.1185993 | 0.00398569 | 1.563811
88.94841 | 8.6714 | 8.787047 | 7.224217 | -0.115647 | 0.003963712 | 1.558866
88.95841 | 8.6352 | 8.774457 | 7.216564 | -0.1392568 | 0.003941886 | 1.553951
88.96841 | 8.6499 | 8.761828 | 7.208844 | -0.1119279 | 0.003920212 | 1.549064
88.97841 | 8.6416 | 8.74916 | 7.201055 | -0.1075599 | 0.003898689 | 1.544207
88.98841 | 8.635 | 8.736453 | 7.193197 | -0.1014525 | 0.003877317 | 1.539378
88.99841 | 8.6422 | 8.723705 | 7.185272 | -0.08150518 | 0.003856095 | 1.534578
89.00841 | 8.6436 | 8.710918 | 7.177277 | -0.06731775 | 0.003835021 | 1.529806
89.01841 | 8.6435 | 8.69809 | 7.169214 | -0.05458958 | 0.003814097 | 1.525062
89.02841 | 8.6101 | 8.68522 | 7.161081 | -0.0751202 | 0.00379332 | 1.520346
89.03841 | 8.6118 | 8.672309 | 7.152879 | -0.0605093 | 0.00377269 | 1.515657
89.04841 | 8.6123 | 8.659357 | 7.144608 | -0.04705677 | 0.003752207 | 1.510996
89.05841 | 8.6129 | 8.646362 | 7.136267 | -0.03346184 | 0.00373187 | 1.506363
89.06841 | 8.617 | 8.633324 | 7.127857 | -0.01632403 | 0.003711678 | 1.501756
89.07841 | 8.6241 | 8.620243 | 7.119376 | 0.003856736 | 0.003691631 | 1.497175
89.08841 | 8.6319 | 8.607119 | 7.110825 | 0.02478085 | 0.003671727 | 1.492622
89.09841 | 8.6008 | 8.593951 | 7.102204 | 0.006849013 | 0.003651966 | 1.488095
89.10841 | 8.588 | 8.580739 | 7.093513 | 0.007261451 | 0.003632348 | 1.483594
89.11841 | 8.631 | 8.567481 | 7.08475 | 0.06351863 | 0.00361287 | 1.479118
89.12841 | 8.5853 | 8.554179 | 7.075917 | 0.03112068 | 0.003593533 | 1.474669
89.13841 | 8.6236 | 8.540832 | 7.067012 | 0.08276836 | 0.003574336 | 1.470245
89.14841 | 8.6041 | 8.527438 | 7.058036 | 0.07666181 | 0.003555279 | 1.465847
89.1584 | 8.6256 | 8.514012 | 7.048998 | 0.1115879 | 0.003536377 | 1.461478
89.1684 | 8.6019 | 8.500526 | 7.039879 | 0.1013742 | 0.003517595 | 1.457129
89.1784 | 8.5833 | 8.486993 | 7.030688 | 0.0963074 | 0.00349895 | 1.452805
89.1884 | 8.6147 | 8.473412 | 7.021425 | 0.141288 | 0.00348044 | 1.448506
89.1984 | 8.5817 | 8.459784 | 7.01209 | 0.1219163 | 0.003462065 | 1.444231
89.2084 | 8.6127 | 8.446107 | 7.002683 | 0.1665928 | 0.003443824 | 1.439981
89.2184 | 8.5988 | 8.432382 | 6.993202 | 0.1664177 | 0.003425717 | 1.435754
89.2284 | 8.616 | 8.418608 | 6.983649 | 0.1973917 | 0.003407742 | 1.431551
89.2384 | 8.609 | 8.404785 | 6.974023 | 0.2042148 | 0.003389898 | 1.427372
89.2484 | 8.5916 | 8.390912 | 6.964324 | 0.2006875 | 0.003372185 | 1.423216
89.2584 | 8.6029 | 8.37699 | 6.954551 | 0.2259103 | 0.003354603 | 1.419084
89.2684 | 8.6108 | 8.363017 | 6.944705 | 0.2477834 | 0.00333715 | 1.414974
89.2784 | 8.595 | 8.348993 | 6.934785 | 0.2460073 | 0.003319824 | 1.410888
89.2884 | 8.6252 | 8.334918 | 6.924791 | 0.2902823 | 0.003302626 | 1.406824
89.2984 | 8.6293 | 8.320791 | 6.914723 | 0.3085087 | 0.003285555 | 1.402783
89.3084 | 8.6163 | 8.306613 | 6.904581 | 0.3096871 | 0.003268609 | 1.398764
89.3184 | 8.6035 | 8.292382 | 6.894363 | 0.3111176 | 0.003251787 | 1.394767
89.3284 | 8.6368 | 8.278099 | 6.884072 | 0.3587008 | 0.00323509 | 1.390792
89.3384 | 8.611 | 8.263763 | 6.873705 | 0.3472369 | 0.003218516 | 1.38684
89.3484 | 8.6237 | 8.249374 | 6.863263 | 0.3743262 | 0.003202064 | 1.382909
89.3584 | 8.6351 | 8.234931 | 6.852746 | 0.4001693 | 0.003185733 | 1.378999
89.3684 | 8.6528 | 8.220434 | 6.842153 | 0.4323663 | 0.003169523 | 1.375111
89.3784 | 8.5981 | 8.205882 | 6.831484 | 0.3922177 | 0.003153432 | 1.371244
89.3884 | 8.6436 | 8.191276 | 6.82074 | 0.452324 | 0.003137461 | 1.367398
89.3984 | 8.6012 | 8.176615 | 6.80992 | 0.4245851 | 0.003121606 | 1.363574
89.4084 | 8.6472 | 8.161898 | 6.799023 | 0.4853019 | 0.00310587 | 1.359769
89.4184 | 8.6063 | 8.147126 | 6.78805 | 0.4591744 | 0.003090249 | 1.355986
89.4284 | 8.6761 | 8.132297 | 6.777 | 0.5438029 | 0.003074743 | 1.352223
89.4384 | 8.5866 | 8.117412 | 6.765873 | 0.4691881 | 0.003059352 | 1.34848
89.4484 | 8.601 | 8.10247 | 6.754669 | 0.4985301 | 0.003044074 | 1.344757
89.4584 | 8.6284 | 8.087471 | 6.743387 | 0.5409293 | 0.003028909 | 1.341054
89.4684 | 8.5978 | 8.072414 | 6.732029 | 0.5253861 | 0.003013856 | 1.337371
89.4784 | 8.6146 | 8.057299 | 6.720592 | 0.5573007 | 0.002998914 | 1.333708
89.4884 | 8.6292 | 8.042126 | 6.709078 | 0.5870736 | 0.002984082 | 1.330065
89.49839 | 8.6053 | 8.02691 | 6.697497 | 0.5783899 | 0.002969374 | 1.326444
89.50839 | 8.6005 | 8.01162 | 6.685826 | 0.5888802 | 0.002954759 | 1.322839
89.51839 | 8.6206 | 7.99627 | 6.674077 | 0.6243299 | 0.002940253 | 1.319253
89.52839 | 8.6017 | 7.980861 | 6.662249 | 0.6208392 | 0.002925853 | 1.315685
89.53839 | 8.6223 | 7.965392 | 6.650343 | 0.6569084 | 0.002911559 | 1.312137
89.54839 | 8.6314 | 7.949862 | 6.638357 | 0.681538 | 0.002897371 | 1.308608
89.55839 | 8.6275 | 7.934272 | 6.626292 | 0.6932281 | 0.002883286 | 1.305097
89.56839 | 8.6371 | 7.918621 | 6.614147 | 0.7184793 | 0.002869306 | 1.301604
89.57839 | 8.6278 | 7.902908 | 6.601923 | 0.7248918 | 0.002855427 | 1.29813
89.58839 | 8.6434 | 7.887134 | 6.589619 | 0.756266 | 0.002841651 | 1.294673
89.59839 | 8.643 | 7.871298 | 6.577235 | 0.7717022 | 0.002827976 | 1.291235
89.60839 | 8.6725 | 7.855399 | 6.56477 | 0.8171007 | 0.002814401 | 1.287814
89.61839 | 8.6711 | 7.839438 | 6.552226 | 0.8316619 | 0.002800925 | 1.284412
89.62839 | 8.6672 | 7.823414 | 6.5396 | 0.8437862 | 0.002787549 | 1.281026
89.63839 | 8.6716 | 7.807326 | 6.526893 | 0.8642737 | 0.00277427 | 1.277659
89.64839 | 8.6807 | 7.791175 | 6.514106 | 0.8895249 | 0.002761088 | 1.274308
89.65839 | 8.6842 | 7.77496 | 6.501237 | 0.9092401 | 0.002748002 | 1.270975
89.66839 | 8.7144 | 7.75868 | 6.488286 | 0.9557197 | 0.002735012 | 1.267659
89.67839 | 8.6975 | 7.742336 | 6.475254 | 0.955164 | 0.002722116 | 1.26436
89.68839 | 8.7001 | 7.725927 | 6.46214 | 0.9741733 | 0.002709314 | 1.261078
89.69839 | 8.7079 | 7.709452 | 6.448943 | 0.9984479 | 0.002696606 | 1.257812
89.70839 | 8.7109 | 7.692912 | 6.435665 | 1.017988 | 0.00268399 | 1.254563
89.71839 | 8.706 | 7.676306 | 6.422304 | 1.029694 | 0.002671466 | 1.25133
89.72839 | 8.7271 | 7.659633 | 6.40886 | 1.067467 | 0.002659032 | 1.248114
89.73839 | 8.7129 | 7.642894 | 6.395333 | 1.070006 | 0.002646689 | 1.244914
89.74839 | 8.7153 | 7.626087 | 6.381723 | 1.089213 | 0.002634435 | 1.24173
89.75839 | 8.7147 | 7.609214 | 6.36803 | 1.105486 | 0.002622269 | 1.238562
89.76839 | 8.7132 | 7.592273 | 6.354253 | 1.120927 | 0.002610192 | 1.23541
89.77839 | 8.732 | 7.575264 | 6.340392 | 1.156736 | 0.002598201 | 1.232273
89.78839 | 8.7249 | 7.558186 | 6.326447 | 1.166714 | 0.002586298 | 1.229152
89.79839 | 8.7309 | 7.54104 | 6.312418 | 1.18986 | 0.00257448 | 1.226047
89.80839 | 8.7124 | 7.523825 | 6.298305 | 1.188575 | 0.002562747 | 1.222957
89.81839 | 8.7281 | 7.506541 | 6.284107 | 1.221559 | 0.002551098 | 1.219883
89.82839 | 8.7109 | 7.489187 | 6.269825 | 1.221713 | 0.002539532 | 1.216823
89.83839 | 8.726 | 7.471764 | 6.255457 | 1.254236 | 0.00252805 | 1.213779
89.84838 | 8.7248 | 7.454287 | 6.241018 | 1.270513 | 0.002516661 | 1.210752
89.85838 | 8.7166 | 7.436723 | 6.22648 | 1.279877 | 0.002505342 | 1.207737
89.86838 | 8.6947 | 7.419087 | 6.211856 | 1.275613 | 0.002494104 | 1.204738
89.87838 | 8.6992 | 7.401381 | 6.197146 | 1.297819 | 0.002482946 | 1.201752
89.88838 | 8.6858 | 7.383603 | 6.18235 | 1.302197 | 0.002471868 | 1.198781
89.89838 | 8.7039 | 7.365753 | 6.167468 | 1.338147 | 0.002460868 | 1.195825
89.90838 | 8.6808 | 7.347831 | 6.152499 | 1.332969 | 0.002449946 | 1.192883
89.91838 | 8.684 | 7.329837 | 6.137443 | 1.354163 | 0.002439102 | 1.189955
89.92838 | 8.6695 | 7.31177 | 6.122301 | 1.35773 | 0.002428334 | 1.187041
89.93838 | 8.6661 | 7.29363 | 6.107071 | 1.37247 | 0.002417643 | 1.184141
89.94838 | 8.6562 | 7.275416 | 6.091754 | 1.380784 | 0.002407027 | 1.181255
89.95838 | 8.6516 | 7.257129 | 6.07635 | 1.394471 | 0.002396486 | 1.178383
89.96838 | 8.665 | 7.238767 | 6.060857 | 1.426233 | 0.002386019 | 1.175524
89.97838 | 8.631 | 7.220331 | 6.045277 | 1.410669 | 0.002375626 | 1.172679
89.98838 | 8.6605 | 7.201821 | 6.029608 | 1.458679 | 0.002365305 | 1.169847
89.99838 | 8.6514 | 7.183236 | 6.013851 | 1.468164 | 0.002355057 | 1.167029