## Summary
Parameter | W2C Pbcn
Sample | 100WxC-0hr-835C-HP_Cu_powder.dat
Method | GSAS-II
Phase name | W2C Pbcn
COD / MP ID | mp-2034
Formula | W2C
Space group | Pbcn
Space group # | 60
Crystal system | orthorhombic
a (Å) | 4.72208
b (Å) | 5.93993
c (Å) | 5.21807
α (°) | 90
β (°) | 90
γ (°) | 90
Volume (A^3) | 146.36066
da/a0 (%) | -0.72
db/b0 (%) | -2.8
dc/c0 (%) | -0.367
dV/V0 (%) | -3.853
Weight fraction (%) | 100
Weight fraction ± (%)
Weight fraction error source
Weight fraction method | hill_howard
Crystallite size (nm) | 1000
Crystallite size source | gsas_hap_size
Scale factor | 0.50919
U (Caglioti) | 0.00016
V (Caglioti) | -0.00021
W (Caglioti) | 0.00047
X (Lorentzian) | 0
Y (Lorentzian) | 2.83244
η at strongest | 1
FWHM (°) | 3.0118
FWHM reference 2theta (deg) | 39.6998
FWHM reference hkl | [1, 2, 1]
N reflections | 20
Seeded by | gsas2
Zero shift (°) | 0
Rwp (%) | 7.7
Rp (%) | 5.34
χ² | 167.296
GoF | 12.934

## Plot Data
2theta | Y_obs | Y_calc | Background | Residual | W2C Pbcn | W2C Pbcn peak 2θ | W2C Pbcn [hkl]
10.00071 | 46.1504 | 44.92658 | 44.76648 | 1.223823 | 0.1600927 | 34.343 | [002]
10.01071 | 46.2157 | 44.9382 | 44.77801 | 1.277505 | 0.1601898 | 34.726 | [021]
10.02071 | 46.1889 | 44.94977 | 44.78949 | 1.239127 | 0.160287 | 38.082 | [200]
10.03071 | 46.1767 | 44.96131 | 44.80093 | 1.21539 | 0.1603843 | 39.425 | [102]
10.04071 | 46.1892 | 44.97281 | 44.81232 | 1.216394 | 0.1604817 | 39.766 | [121]
10.05071 | 46.1647 | 44.98426 | 44.82368 | 1.180439 | 0.1605792 | 52.208 | [202]
10.06071 | 46.2197 | 44.99568 | 44.835 | 1.224024 | 0.1606768 | 52.482 | [221]
10.07071 | 46.1895 | 45.00705 | 44.84628 | 1.18245 | 0.1607745 | 61.756 | [023]
10.08071 | 46.2401 | 45.01838 | 44.85751 | 1.221717 | 0.1608723 | 62.492 | [040]
10.09071 | 46.1713 | 45.02968 | 44.86871 | 1.141624 | 0.1609702 | 69.714 | [302]
10.10071 | 46.1859 | 45.04093 | 44.87986 | 1.144972 | 0.1610682 | 69.945 | [321]
10.11071 | 46.2173 | 45.05214 | 44.89097 | 1.165161 | 0.1611662 | 72.381 | [004]
10.12071 | 46.1906 | 45.06331 | 44.90205 | 1.12729 | 0.1612644 | 73.289 | [042]
10.13071 | 46.2067 | 45.07444 | 44.91308 | 1.13226 | 0.1613627 | 74.909 | [223]
10.1407 | 46.2797 | 45.08552 | 44.92406 | 1.194182 | 0.1614609 | 75.554 | [104]
10.1507 | 46.1835 | 45.09657 | 44.93501 | 1.086933 | 0.1615594 | 75.582 | [240]
10.1607 | 46.2116 | 45.10758 | 44.94592 | 1.104025 | 0.161658 | 76.448 | [142]
10.1707 | 46.2221 | 45.11854 | 44.95679 | 1.103557 | 0.1617566 | 81.46 | [400]
10.1807 | 46.2457 | 45.12947 | 44.96761 | 1.11623 | 0.1618554 | 84.847 | [204]
10.1907 | 46.2815 | 45.14036 | 44.9784 | 1.141143 | 0.1619542 | 85.718 | [242]
10.2007 | 46.2471 | 45.1512 | 44.98915 | 1.095897 | 0.1620532
10.2107 | 46.2784 | 45.16201 | 44.99986 | 1.116392 | 0.1621522
10.2207 | 46.2068 | 45.17277 | 45.01052 | 1.034026 | 0.1622514
10.2307 | 46.3183 | 45.1835 | 45.02115 | 1.134802 | 0.1623506
10.2407 | 46.27 | 45.19418 | 45.03173 | 1.075818 | 0.1624499
10.2507 | 46.2891 | 45.20483 | 45.04228 | 1.084274 | 0.1625494
10.2607 | 46.2963 | 45.21543 | 45.05278 | 1.080871 | 0.1626489
10.2707 | 46.293 | 45.22599 | 45.06324 | 1.067008 | 0.1627485
10.2807 | 46.2561 | 45.23651 | 45.07367 | 1.019585 | 0.1628483
10.2907 | 46.2985 | 45.247 | 45.08405 | 1.051503 | 0.1629481
10.3007 | 46.2936 | 45.25744 | 45.09439 | 1.036161 | 0.163048
10.3107 | 46.3587 | 45.26784 | 45.10469 | 1.09086 | 0.1631481
10.3207 | 46.3166 | 45.2782 | 45.11495 | 1.038399 | 0.1632482
10.3307 | 46.3355 | 45.28852 | 45.12517 | 1.046978 | 0.1633484
10.3407 | 46.2741 | 45.2988 | 45.13535 | 0.9752981 | 0.1634488
10.3507 | 46.3312 | 45.30904 | 45.14549 | 1.022158 | 0.1635492
10.3607 | 46.3262 | 45.31924 | 45.15559 | 1.006958 | 0.1636497
10.3707 | 46.3063 | 45.3294 | 45.16565 | 0.9768988 | 0.1637503
10.3807 | 46.3311 | 45.33952 | 45.17567 | 0.9915795 | 0.163851
10.3907 | 46.3239 | 45.3496 | 45.18565 | 0.9743005 | 0.1639519
10.4007 | 46.2973 | 45.35964 | 45.19559 | 0.9376617 | 0.1640528
10.4107 | 46.2626 | 45.36964 | 45.20548 | 0.8929631 | 0.1641538
10.4207 | 46.317 | 45.3796 | 45.21534 | 0.9374047 | 0.164255
10.4307 | 46.2966 | 45.38951 | 45.22516 | 0.9070864 | 0.1643562
10.4407 | 46.2983 | 45.39939 | 45.23493 | 0.8989084 | 0.1644575
10.4507 | 46.2898 | 45.40923 | 45.24467 | 0.8805704 | 0.164559
10.4607 | 46.2407 | 45.41903 | 45.25437 | 0.8216726 | 0.1646605
10.4707 | 46.2791 | 45.42879 | 45.26402 | 0.8503149 | 0.1647621
10.48069 | 46.2381 | 45.43849 | 45.27363 | 0.799607 | 0.1648638
10.49069 | 46.227 | 45.44817 | 45.28321 | 0.7788294 | 0.1649656
10.50069 | 46.2376 | 45.45781 | 45.29274 | 0.7797919 | 0.1650675
10.51069 | 46.2143 | 45.46741 | 45.30224 | 0.7468944 | 0.1651696
10.52069 | 46.2193 | 45.47696 | 45.31169 | 0.7423369 | 0.1652717
10.53069 | 46.1802 | 45.48648 | 45.32111 | 0.6937195 | 0.1653739
10.54069 | 46.1767 | 45.49596 | 45.33048 | 0.680742 | 0.1654763
10.55069 | 46.1636 | 45.5054 | 45.33982 | 0.6582045 | 0.1655787
10.56069 | 46.1639 | 45.51479 | 45.34911 | 0.649107 | 0.1656813
10.57069 | 46.1588 | 45.52415 | 45.35837 | 0.6346494 | 0.1657839
10.58069 | 46.1265 | 45.53347 | 45.36758 | 0.5930318 | 0.1658867
10.59069 | 46.173 | 45.54275 | 45.37676 | 0.630254 | 0.1659896
10.60069 | 46.1077 | 45.55198 | 45.38589 | 0.5557162 | 0.1660925
10.61069 | 46.11 | 45.56118 | 45.39499 | 0.5488182 | 0.1661956
10.62069 | 46.0903 | 45.57034 | 45.40404 | 0.5199601 | 0.1662987
10.63069 | 46.1108 | 45.57946 | 45.41306 | 0.5313418 | 0.166402
10.64069 | 46.1026 | 45.58854 | 45.42203 | 0.5140633 | 0.1665054
10.65069 | 46.0848 | 45.59758 | 45.43097 | 0.4872247 | 0.1666089
10.66069 | 46.0758 | 45.60657 | 45.43986 | 0.4692258 | 0.1667125
10.67069 | 46.0686 | 45.61553 | 45.44872 | 0.4530667 | 0.1668161
10.68069 | 46.0784 | 45.62445 | 45.45753 | 0.4539473 | 0.1669199
10.69069 | 46.0592 | 45.63333 | 45.46631 | 0.4258677 | 0.1670238
10.70069 | 46.0919 | 45.64217 | 45.47504 | 0.4497278 | 0.1671278
10.71069 | 46.1318 | 45.65097 | 45.48374 | 0.4808276 | 0.1672319
10.72069 | 46.0566 | 45.65973 | 45.4924 | 0.3968671 | 0.1673362
10.73069 | 46.0917 | 45.66845 | 45.50101 | 0.4232462 | 0.1674405
10.74069 | 46.0641 | 45.67713 | 45.50959 | 0.386965 | 0.1675449
10.75069 | 46.0914 | 45.68578 | 45.51813 | 0.4056235 | 0.1676494
10.76069 | 46.0808 | 45.69438 | 45.52662 | 0.3864215 | 0.167754
10.77069 | 46.1181 | 45.70294 | 45.53508 | 0.4151591 | 0.1678588
10.78069 | 46.1041 | 45.71146 | 45.5435 | 0.3926363 | 0.1679636
10.79069 | 46.1064 | 45.71995 | 45.55188 | 0.3864531 | 0.1680686
10.80069 | 46.0992 | 45.72839 | 45.56022 | 0.3708093 | 0.1681736
10.81069 | 46.1227 | 45.73679 | 45.56852 | 0.3859051 | 0.1682788
10.82069 | 46.1301 | 45.74516 | 45.57678 | 0.3849404 | 0.1683841
10.83068 | 46.154 | 45.75348 | 45.58499 | 0.4005235 | 0.1684893
10.84068 | 46.157 | 45.76176 | 45.59317 | 0.3952377 | 0.1685948
10.85068 | 46.128 | 45.77001 | 45.60131 | 0.3579914 | 0.1687004
10.86068 | 46.157 | 45.77822 | 45.60941 | 0.3787845 | 0.1688061
10.87068 | 46.1245 | 45.78638 | 45.61747 | 0.338117 | 0.1689119
10.88068 | 46.1274 | 45.79451 | 45.62549 | 0.3328888 | 0.1690178
10.89068 | 46.1771 | 45.8026 | 45.63348 | 0.3745001 | 0.1691238
10.90068 | 46.1612 | 45.81065 | 45.64142 | 0.3505507 | 0.1692299
10.91068 | 46.193 | 45.81866 | 45.64932 | 0.3743406 | 0.1693362
10.92068 | 46.1675 | 45.82663 | 45.65719 | 0.3408699 | 0.1694425
10.93068 | 46.148 | 45.83456 | 45.66501 | 0.3134384 | 0.169549
10.94068 | 46.1694 | 45.84245 | 45.6728 | 0.3269462 | 0.1696555
10.95068 | 46.2024 | 45.85031 | 45.68054 | 0.3520933 | 0.1697622
10.96068 | 46.19 | 45.85812 | 45.68825 | 0.3318796 | 0.169869
10.97068 | 46.1947 | 45.86589 | 45.69592 | 0.3288051 | 0.1699758
10.98068 | 46.1765 | 45.87363 | 45.70355 | 0.3028698 | 0.1700828
10.99068 | 46.1772 | 45.88133 | 45.71114 | 0.2958737 | 0.1701899
11.00068 | 46.1786 | 45.88898 | 45.71869 | 0.2896168 | 0.1702971
11.01068 | 46.1743 | 45.8966 | 45.7262 | 0.277699 | 0.1704044
11.02068 | 46.1887 | 45.90418 | 45.73367 | 0.2845203 | 0.1705119
11.03068 | 46.203 | 45.91172 | 45.7411 | 0.2912807 | 0.1706194
11.04068 | 46.2079 | 45.91922 | 45.74849 | 0.2886802 | 0.1707271
11.05068 | 46.179 | 45.92668 | 45.75585 | 0.2523187 | 0.1708348
11.06068 | 46.2181 | 45.9341 | 45.76316 | 0.2839963 | 0.1709427
11.07068 | 46.227 | 45.94149 | 45.77044 | 0.285513 | 0.1710506
11.08068 | 46.18 | 45.94883 | 45.77767 | 0.2311686 | 0.1711587
11.09068 | 46.1763 | 45.95614 | 45.78487 | 0.2201632 | 0.1712669
11.10068 | 46.1978 | 45.9634 | 45.79203 | 0.2343967 | 0.1713752
11.11068 | 46.1866 | 45.97063 | 45.79915 | 0.2159692 | 0.1714837
11.12068 | 46.1884 | 45.97782 | 45.80623 | 0.2105807 | 0.1715922
11.13068 | 46.1808 | 45.98497 | 45.81327 | 0.195831 | 0.1717008
11.14068 | 46.1781 | 45.99208 | 45.82027 | 0.1860202 | 0.1718096
11.15068 | 46.1728 | 45.99915 | 45.82723 | 0.1736483 | 0.1719184
11.16068 | 46.1991 | 46.00618 | 45.83416 | 0.1929152 | 0.1720274
11.17067 | 46.18 | 46.01317 | 45.84104 | 0.1668279 | 0.1721364
11.18067 | 46.2081 | 46.02013 | 45.84788 | 0.1879723 | 0.1722456
11.19067 | 46.1899 | 46.02704 | 45.85469 | 0.1628556 | 0.1723549
11.20067 | 46.1463 | 46.03392 | 45.86146 | 0.1123776 | 0.1724643
11.21067 | 46.1442 | 46.04076 | 45.86819 | 0.1034384 | 0.1725739
11.22067 | 46.1426 | 46.04756 | 45.87488 | 0.09503786 | 0.1726835
11.23067 | 46.1336 | 46.05432 | 45.88153 | 0.07927603 | 0.1727933
11.24067 | 46.1567 | 46.06105 | 45.88814 | 0.09565288 | 0.1729031
11.25067 | 46.124 | 46.06773 | 45.89472 | 0.05626839 | 0.1730131
11.26067 | 46.1032 | 46.07438 | 45.90125 | 0.02882252 | 0.1731232
11.27067 | 46.1104 | 46.08098 | 45.90775 | 0.02941527 | 0.1732334
11.28067 | 46.0893 | 46.08755 | 45.91421 | 0.001746604 | 0.1733438
11.29067 | 46.1109 | 46.09408 | 45.92063 | 0.01681652 | 0.1734542
11.30067 | 46.0947 | 46.10058 | 45.92701 | -0.005875027 | 0.1735648
11.31067 | 46.1174 | 46.10703 | 45.93335 | 0.01037196 | 0.1736754
11.32067 | 46.0557 | 46.11344 | 45.93966 | -0.05774254 | 0.1737862
11.33067 | 46.0626 | 46.11982 | 45.94592 | -0.05721858 | 0.1738971
11.34067 | 46.045 | 46.12616 | 45.95215 | -0.08115613 | 0.1740081
11.35067 | 46.0305 | 46.13246 | 45.95834 | -0.1019552 | 0.1741192
11.36067 | 46.0223 | 46.13872 | 45.96449 | -0.1164159 | 0.1742305
11.37067 | 46.0282 | 46.14494 | 45.9706 | -0.1167382 | 0.1743418
11.38067 | 46.0433 | 46.15112 | 45.97667 | -0.1078221 | 0.1744533
11.39067 | 46.0046 | 46.15727 | 45.9827 | -0.1526677 | 0.1745649
11.40067 | 45.976 | 46.16337 | 45.9887 | -0.1873749 | 0.1746766
11.41067 | 46.0354 | 46.16944 | 45.99466 | -0.1340438 | 0.1747884
11.42067 | 46.0035 | 46.17547 | 46.00057 | -0.1719745 | 0.1749004
11.43067 | 46.001 | 46.18147 | 46.00645 | -0.1804668 | 0.1750124
11.44067 | 45.9854 | 46.18742 | 46.0123 | -0.2020209 | 0.1751246
11.45067 | 45.9864 | 46.19334 | 46.0181 | -0.2069368 | 0.1752369
11.46067 | 45.9605 | 46.19921 | 46.02387 | -0.2387144 | 0.1753492
11.47067 | 45.9596 | 46.20505 | 46.02959 | -0.2454539 | 0.1754618
11.48067 | 45.9674 | 46.21086 | 46.03528 | -0.2434553 | 0.1755744
11.49067 | 45.9475 | 46.21662 | 46.04093 | -0.2691185 | 0.1756871
11.50067 | 45.9661 | 46.22234 | 46.04654 | -0.2562435 | 0.1758
11.51066 | 45.9652 | 46.22802 | 46.05211 | -0.2628248 | 0.1759129
11.52066 | 45.9472 | 46.23367 | 46.05765 | -0.2864738 | 0.176026
11.53066 | 45.9702 | 46.23928 | 46.06315 | -0.2690847 | 0.1761392
11.54066 | 45.9706 | 46.24486 | 46.06861 | -0.2742576 | 0.1762525
11.55066 | 45.9566 | 46.25039 | 46.07403 | -0.2937924 | 0.176366
11.56066 | 45.9436 | 46.25589 | 46.07941 | -0.3122893 | 0.1764796
11.57066 | 45.9375 | 46.26135 | 46.08475 | -0.3238482 | 0.1765933
11.58066 | 45.9398 | 46.26677 | 46.09006 | -0.3269692 | 0.1767071
11.59066 | 45.9456 | 46.27215 | 46.09533 | -0.3265523 | 0.176821
11.60066 | 45.9208 | 46.2775 | 46.10056 | -0.3566975 | 0.176935
11.61066 | 45.9206 | 46.2828 | 46.10576 | -0.3622048 | 0.1770492
11.62066 | 45.943 | 46.28807 | 46.11091 | -0.3450743 | 0.1771635
11.63066 | 45.9207 | 46.29331 | 46.11603 | -0.3726059 | 0.1772779
11.64066 | 45.9412 | 46.2985 | 46.12111 | -0.3572997 | 0.1773924
11.65066 | 45.9722 | 46.30366 | 46.12615 | -0.3314558 | 0.1775071
11.66066 | 45.9584 | 46.30877 | 46.13115 | -0.3503741 | 0.1776218
11.67066 | 45.946 | 46.31385 | 46.13612 | -0.3678547 | 0.1777367
11.68066 | 45.912 | 46.3189 | 46.14105 | -0.4068976 | 0.1778517
11.69066 | 45.9436 | 46.3239 | 46.14594 | -0.3803028 | 0.1779669
11.70066 | 45.9137 | 46.32887 | 46.15079 | -0.4151703 | 0.1780821
11.71066 | 45.9291 | 46.3338 | 46.1556 | -0.4047002 | 0.1781975
11.72066 | 45.9405 | 46.33869 | 46.16038 | -0.3981924 | 0.178313
11.73066 | 45.9237 | 46.34355 | 46.16512 | -0.4198471 | 0.1784286
11.74066 | 45.9192 | 46.34836 | 46.16982 | -0.4291642 | 0.1785443
11.75066 | 45.9283 | 46.35314 | 46.17448 | -0.4248438 | 0.1786602
11.76066 | 45.9664 | 46.35789 | 46.17911 | -0.3914858 | 0.1787761
11.77066 | 45.935 | 46.36259 | 46.1837 | -0.4275904 | 0.1788922
11.78066 | 45.9697 | 46.36726 | 46.18825 | -0.3975574 | 0.1790084
11.79066 | 45.9782 | 46.37189 | 46.19276 | -0.3936871 | 0.1791248
11.80066 | 45.9402 | 46.37648 | 46.19724 | -0.4362792 | 0.1792412
11.81066 | 45.924 | 46.38103 | 46.20168 | -0.457034 | 0.1793578
11.82066 | 45.9451 | 46.38555 | 46.20608 | -0.4404514 | 0.1794745
11.83066 | 45.9472 | 46.39003 | 46.21044 | -0.4428315 | 0.1795914
11.84066 | 45.9551 | 46.39447 | 46.21477 | -0.4393742 | 0.1797083
11.85066 | 45.9665 | 46.39888 | 46.21905 | -0.4323796 | 0.1798254
11.86065 | 45.9484 | 46.40324 | 46.2233 | -0.4548434 | 0.1799425
11.87065 | 45.9787 | 46.40757 | 46.22751 | -0.4288743 | 0.1800598
11.88065 | 45.9923 | 46.41187 | 46.23169 | -0.4195679 | 0.1801773
11.89065 | 45.9703 | 46.41612 | 46.23583 | -0.4458244 | 0.1802948
11.90065 | 45.9986 | 46.42034 | 46.23993 | -0.4217436 | 0.1804125
11.91065 | 45.9998 | 46.42453 | 46.244 | -0.4247257 | 0.1805304
11.92065 | 46.0066 | 46.42867 | 46.24802 | -0.4220706 | 0.1806483
11.93065 | 45.9921 | 46.43278 | 46.25201 | -0.4406785 | 0.1807664
11.94065 | 46.02 | 46.43685 | 46.25596 | -0.4168492 | 0.1808846
11.95065 | 45.9855 | 46.44088 | 46.25988 | -0.4553829 | 0.1810029
11.96065 | 45.983 | 46.44488 | 46.26376 | -0.4618795 | 0.1811213
11.97065 | 46.0106 | 46.44884 | 46.2676 | -0.4382391 | 0.1812399
11.98065 | 46.0174 | 46.45276 | 46.2714 | -0.4353617 | 0.1813586
11.99065 | 46.0307 | 46.45665 | 46.27517 | -0.4259474 | 0.1814774
12.00065 | 46.0499 | 46.4605 | 46.2789 | -0.4105961 | 0.1815964
12.01065 | 46.0592 | 46.46431 | 46.28259 | -0.4051078 | 0.1817155
12.02065 | 46.0337 | 46.46808 | 46.28625 | -0.4343827 | 0.1818347
12.03065 | 46.0417 | 46.47182 | 46.28987 | -0.4301207 | 0.181954
12.04065 | 46.0235 | 46.47552 | 46.29345 | -0.4520219 | 0.1820735
12.05065 | 46.0367 | 46.47919 | 46.29699 | -0.4424862 | 0.182193
12.06065 | 46.0426 | 46.48281 | 46.3005 | -0.4402138 | 0.1823128
12.07065 | 46.0363 | 46.4864 | 46.30397 | -0.4501045 | 0.1824326
12.08065 | 46.0414 | 46.48996 | 46.30741 | -0.4485586 | 0.1825526
12.09065 | 46.0123 | 46.49348 | 46.3108 | -0.4811759 | 0.1826727
12.10065 | 45.9954 | 46.49696 | 46.31416 | -0.5015565 | 0.1827929
12.11065 | 46.0351 | 46.5004 | 46.31749 | -0.4653004 | 0.1829132
12.12065 | 46.0338 | 46.50381 | 46.32077 | -0.4700077 | 0.1830337
12.13065 | 46.0379 | 46.50718 | 46.32402 | -0.4692783 | 0.1831543
12.14065 | 46.0202 | 46.51051 | 46.32724 | -0.4903124 | 0.1832751
12.15065 | 46.0246 | 46.51381 | 46.33041 | -0.4892099 | 0.1833959
12.16065 | 46.024 | 46.51707 | 46.33355 | -0.4930708 | 0.1835169
12.17065 | 46.0059 | 46.5203 | 46.33666 | -0.5143952 | 0.183638
12.18065 | 45.9948 | 46.52348 | 46.33972 | -0.5286831 | 0.1837593
12.19065 | 45.9936 | 46.52663 | 46.34275 | -0.5330346 | 0.1838807
12.20064 | 45.986 | 46.52975 | 46.34574 | -0.5437465 | 0.1840021
12.21064 | 45.9481 | 46.53283 | 46.3487 | -0.5847251 | 0.1841237
12.22064 | 45.9917 | 46.53587 | 46.35162 | -0.5441673 | 0.1842455
12.23064 | 46.0014 | 46.53887 | 46.35451 | -0.5374732 | 0.1843674
12.24064 | 45.9821 | 46.54184 | 46.35735 | -0.5597427 | 0.1844894
12.25064 | 45.9941 | 46.54478 | 46.36016 | -0.5506759 | 0.1846116
12.26064 | 45.997 | 46.54767 | 46.36294 | -0.5506728 | 0.1847339
12.27064 | 45.9623 | 46.55053 | 46.36568 | -0.5882334 | 0.1848563
12.28064 | 45.9651 | 46.55336 | 46.36838 | -0.5882579 | 0.1849789
12.29064 | 45.9853 | 46.55615 | 46.37104 | -0.570846 | 0.1851016
12.30064 | 45.9778 | 46.5589 | 46.37367 | -0.581098 | 0.1852244
12.31064 | 45.9717 | 46.56161 | 46.37627 | -0.5899139 | 0.1853473
12.32064 | 45.9438 | 46.56429 | 46.37882 | -0.6204935 | 0.1854704
12.33064 | 45.9296 | 46.56694 | 46.38134 | -0.6373371 | 0.1855936
12.34064 | 45.9477 | 46.56954 | 46.38383 | -0.6218446 | 0.185717
12.35064 | 45.9615 | 46.57212 | 46.38628 | -0.6106161 | 0.1858405
12.36064 | 45.9804 | 46.57465 | 46.38869 | -0.5942515 | 0.1859641
12.37064 | 45.9722 | 46.57715 | 46.39106 | -0.6049509 | 0.1860879
12.38064 | 45.9782 | 46.57961 | 46.3934 | -0.6014143 | 0.1862117
12.39064 | 45.9463 | 46.58204 | 46.39571 | -0.6357417 | 0.1863358
12.40064 | 45.9461 | 46.58443 | 46.39797 | -0.6383333 | 0.1864599
12.41064 | 45.9523 | 46.58679 | 46.4002 | -0.6344889 | 0.1865842
12.42064 | 45.9496 | 46.58911 | 46.4024 | -0.6395086 | 0.1867086
12.43064 | 45.9181 | 46.59139 | 46.40456 | -0.6732925 | 0.1868332
12.44064 | 45.9059 | 46.59364 | 46.40668 | -0.6877406 | 0.1869579
12.45064 | 45.9385 | 46.59585 | 46.40877 | -0.6573529 | 0.1870827
12.46064 | 45.9314 | 46.59803 | 46.41082 | -0.6666294 | 0.1872077
12.47064 | 45.9232 | 46.60017 | 46.41284 | -0.6769702 | 0.1873327
12.48064 | 45.9394 | 46.60228 | 46.41482 | -0.6628752 | 0.187458
12.49064 | 45.9326 | 46.60434 | 46.41676 | -0.6717446 | 0.1875833
12.50064 | 45.9331 | 46.60638 | 46.41867 | -0.6732783 | 0.1877088
12.51064 | 45.9087 | 46.60838 | 46.42054 | -0.6996764 | 0.1878345
12.52064 | 45.9153 | 46.61034 | 46.42238 | -0.6950388 | 0.1879603
12.53064 | 45.9117 | 46.61227 | 46.42418 | -0.7005657 | 0.1880862
12.54064 | 45.9199 | 46.61416 | 46.42594 | -0.694257 | 0.1882122
12.55063 | 45.8964 | 46.61601 | 46.42767 | -0.7196109 | 0.1883383
12.56063 | 45.8826 | 46.61783 | 46.42937 | -0.7352312 | 0.1884646
12.57063 | 45.8997 | 46.61962 | 46.43103 | -0.7199161 | 0.1885911
12.58063 | 45.8962 | 46.62137 | 46.43265 | -0.7251655 | 0.1887177
12.59063 | 45.8912 | 46.62308 | 46.43424 | -0.7318794 | 0.1888444
12.60063 | 45.9199 | 46.62476 | 46.43579 | -0.704858 | 0.1889713
12.61063 | 45.9214 | 46.6264 | 46.4373 | -0.7050012 | 0.1890983
12.62063 | 45.9006 | 46.62801 | 46.43878 | -0.727409 | 0.1892254
12.63063 | 45.8961 | 46.62958 | 46.44023 | -0.7334816 | 0.1893527
12.64063 | 45.9116 | 46.63112 | 46.44164 | -0.7195188 | 0.1894801
12.65063 | 45.8695 | 46.63262 | 46.44301 | -0.7631208 | 0.1896077
12.66063 | 45.8706 | 46.63409 | 46.44435 | -0.7634876 | 0.1897354
12.67063 | 45.8771 | 46.63552 | 46.44566 | -0.7584191 | 0.1898633
12.68063 | 45.8704 | 46.63692 | 46.44692 | -0.7665155 | 0.1899913
12.69063 | 45.9068 | 46.63828 | 46.44816 | -0.7314768 | 0.1901194
12.70063 | 45.8718 | 46.6396 | 46.44936 | -0.7678029 | 0.1902476
12.71063 | 45.8752 | 46.64089 | 46.45052 | -0.7656939 | 0.190376
12.72063 | 45.8787 | 46.64215 | 46.45165 | -0.7634498 | 0.1905046
12.73063 | 45.8769 | 46.64337 | 46.45274 | -0.7664707 | 0.1906333
12.74063 | 45.8513 | 46.64456 | 46.45379 | -0.7932566 | 0.1907621
12.75063 | 45.8587 | 46.64571 | 46.45482 | -0.7870075 | 0.1908911
12.76063 | 45.8472 | 46.64682 | 46.4558 | -0.7996235 | 0.1910202
12.77063 | 45.852 | 46.6479 | 46.45676 | -0.7959045 | 0.1911494
12.78063 | 45.8268 | 46.64895 | 46.45767 | -0.8221506 | 0.1912788
12.79063 | 45.8176 | 46.64996 | 46.45855 | -0.8323618 | 0.1914084
12.80063 | 45.8369 | 46.65094 | 46.4594 | -0.8140382 | 0.191538
12.81063 | 45.8224 | 46.65188 | 46.46021 | -0.8294798 | 0.1916679
12.82063 | 45.8308 | 46.65279 | 46.46099 | -0.8219866 | 0.1917978
12.83063 | 45.8236 | 46.65366 | 46.46173 | -0.8300586 | 0.1919279
12.84063 | 45.8103 | 46.6545 | 46.46244 | -0.8441958 | 0.1920582
12.85063 | 45.8477 | 46.6553 | 46.46311 | -0.8075984 | 0.1921886
12.86063 | 45.8287 | 46.65607 | 46.46375 | -0.8273663 | 0.1923191
12.87063 | 45.8037 | 46.6568 | 46.46435 | -0.8530995 | 0.1924498
12.88063 | 45.804 | 46.6575 | 46.46492 | -0.8534981 | 0.1925806
12.89062 | 45.7997 | 46.65816 | 46.46545 | -0.8584615 | 0.1927115
12.90062 | 45.778 | 46.65879 | 46.46595 | -0.880791 | 0.1928426
12.91062 | 45.8174 | 46.65939 | 46.46641 | -0.8419859 | 0.1929738
12.92062 | 45.8058 | 46.65995 | 46.46684 | -0.8541464 | 0.1931052
12.93062 | 45.8112 | 46.66047 | 46.46724 | -0.8492723 | 0.1932368
12.94062 | 45.8176 | 46.66096 | 46.4676 | -0.8433638 | 0.1933685
12.95062 | 45.8388 | 46.66142 | 46.46792 | -0.8226209 | 0.1935003
12.96062 | 45.8221 | 46.66184 | 46.46821 | -0.8397436 | 0.1936323
12.97062 | 45.822 | 46.66223 | 46.46847 | -0.8402319 | 0.1937644
12.98062 | 45.8236 | 46.66259 | 46.46869 | -0.8389858 | 0.1938967
12.99062 | 45.8025 | 46.66291 | 46.46888 | -0.8604055 | 0.1940291
13.00062 | 45.8046 | 46.66319 | 46.46903 | -0.8585908 | 0.1941617
13.01062 | 45.8099 | 46.66344 | 46.46915 | -0.8535419 | 0.1942944
13.02062 | 45.7897 | 46.66366 | 46.46923 | -0.8739588 | 0.1944273
13.03062 | 45.8099 | 46.66384 | 46.46928 | -0.8539415 | 0.1945603
13.04062 | 45.8126 | 46.66399 | 46.4693 | -0.85139 | 0.1946934
13.05062 | 45.8182 | 46.6641 | 46.46928 | -0.8459043 | 0.1948267
13.06062 | 45.8154 | 46.66418 | 46.46922 | -0.8487846 | 0.1949602
13.07062 | 45.8184 | 46.66423 | 46.46914 | -0.8458307 | 0.1950938
13.08062 | 45.8234 | 46.66424 | 46.46902 | -0.8408428 | 0.1952276
13.09062 | 45.8077 | 46.66422 | 46.46886 | -0.8565209 | 0.1953615
13.10062 | 45.7954 | 46.66416 | 46.46867 | -0.868765 | 0.1954955
13.11062 | 45.7787 | 46.66408 | 46.46845 | -0.8853751 | 0.1956297
13.12062 | 45.7667 | 46.66395 | 46.46819 | -0.8972513 | 0.1957641
13.13062 | 45.7872 | 46.66379 | 46.46789 | -0.8765935 | 0.1958986
13.14062 | 45.7845 | 46.6636 | 46.46757 | -0.8791019 | 0.1960332
13.15062 | 45.7784 | 46.66338 | 46.46721 | -0.8849764 | 0.196168
13.16062 | 45.784 | 46.66312 | 46.46681 | -0.8791171 | 0.196303
13.17062 | 45.771 | 46.66282 | 46.46639 | -0.891824 | 0.1964381
13.18062 | 45.7689 | 46.6625 | 46.46592 | -0.8935971 | 0.1965733
13.19062 | 45.7749 | 46.66214 | 46.46543 | -0.8872365 | 0.1967087
13.20062 | 45.7687 | 46.66174 | 46.4649 | -0.8930422 | 0.1968443
13.21062 | 45.763 | 46.66131 | 46.46433 | -0.8983142 | 0.19698
13.22062 | 45.7561 | 46.66085 | 46.46374 | -0.9047526 | 0.1971158
13.23061 | 45.7411 | 46.66036 | 46.46311 | -0.9192578 | 0.1972517
13.24061 | 45.7244 | 46.65983 | 46.46244 | -0.935429 | 0.1973879
13.25061 | 45.7384 | 46.65927 | 46.46174 | -0.9208666 | 0.1975242
13.26061 | 45.7533 | 46.65867 | 46.46101 | -0.9053706 | 0.1976606
13.27061 | 45.742 | 46.65804 | 46.46024 | -0.9160412 | 0.1977973
13.28061 | 45.741 | 46.65738 | 46.45944 | -0.9163783 | 0.197934
13.29061 | 45.745 | 46.65668 | 46.45861 | -0.911682 | 0.198071
13.30061 | 45.7409 | 46.65595 | 46.45774 | -0.9150522 | 0.198208
13.31061 | 45.7617 | 46.65519 | 46.45684 | -0.893489 | 0.1983453
13.32061 | 45.7714 | 46.65439 | 46.45591 | -0.8829925 | 0.1984827
13.33061 | 45.7566 | 46.65356 | 46.45494 | -0.8969627 | 0.1986202
13.34061 | 45.7409 | 46.6527 | 46.45394 | -0.9117995 | 0.1987579
13.35061 | 45.7322 | 46.6518 | 46.45291 | -0.9196031 | 0.1988958
13.36061 | 45.7367 | 46.65087 | 46.45184 | -0.9141735 | 0.1990338
13.37061 | 45.7474 | 46.64991 | 46.45074 | -0.9025106 | 0.1991719
13.38061 | 45.7592 | 46.64891 | 46.4496 | -0.8897146 | 0.1993102
13.39061 | 45.7543 | 46.64789 | 46.44844 | -0.8935854 | 0.1994487
13.40061 | 45.762 | 46.64682 | 46.44724 | -0.8848231 | 0.1995873
13.41061 | 45.7604 | 46.64573 | 46.446 | -0.8853276 | 0.1997261
13.42061 | 45.7746 | 46.6446 | 46.44473 | -0.8699992 | 0.1998651
13.43061 | 45.7813 | 46.64344 | 46.44343 | -0.8621377 | 0.2000042
13.44061 | 45.7777 | 46.64224 | 46.4421 | -0.8645432 | 0.2001434
13.45061 | 45.7617 | 46.64102 | 46.44073 | -0.8793157 | 0.2002828
13.46061 | 45.7436 | 46.63976 | 46.43933 | -0.8961553 | 0.2004224
13.47061 | 45.7407 | 46.63846 | 46.4379 | -0.897762 | 0.2005622
13.48061 | 45.7546 | 46.63714 | 46.43643 | -0.8825358 | 0.200702
13.49061 | 45.7626 | 46.63578 | 46.43493 | -0.8731767 | 0.2008421
13.50061 | 45.7631 | 46.63438 | 46.4334 | -0.8712848 | 0.2009823
13.51061 | 45.753 | 46.63296 | 46.43184 | -0.8799601 | 0.2011227
13.52061 | 45.7454 | 46.6315 | 46.43024 | -0.8861027 | 0.2012632
13.53061 | 45.7566 | 46.63001 | 46.42861 | -0.8734125 | 0.2014039
13.54061 | 45.7492 | 46.62849 | 46.42694 | -0.8792896 | 0.2015447
13.55061 | 45.7432 | 46.62693 | 46.42525 | -0.8837341 | 0.2016857
13.56061 | 45.7273 | 46.62535 | 46.42352 | -0.8980459 | 0.2018269
13.57061 | 45.7037 | 46.62373 | 46.42176 | -0.9200251 | 0.2019682
13.5806 | 45.723 | 46.62207 | 46.41996 | -0.8990734 | 0.2021095
13.5906 | 45.7087 | 46.62039 | 46.41814 | -0.9116875 | 0.2022512
13.6006 | 45.7227 | 46.61867 | 46.41628 | -0.8959691 | 0.202393
13.6106 | 45.7049 | 46.61692 | 46.41438 | -0.9120182 | 0.202535
13.6206 | 45.7014 | 46.61513 | 46.41246 | -0.9137348 | 0.2026771
13.6306 | 45.6971 | 46.61332 | 46.4105 | -0.916219 | 0.2028194
13.6406 | 45.6837 | 46.61147 | 46.40851 | -0.9277708 | 0.2029618
13.6506 | 45.6906 | 46.60959 | 46.40649 | -0.9189902 | 0.2031045
13.6606 | 45.6879 | 46.60768 | 46.40443 | -0.9197773 | 0.2032472
13.6706 | 45.7152 | 46.60573 | 46.40234 | -0.8905321 | 0.2033902
13.6806 | 45.6741 | 46.60375 | 46.40022 | -0.9296546 | 0.2035333
13.6906 | 45.7011 | 46.60174 | 46.39807 | -0.9006448 | 0.2036765
13.7006 | 45.6824 | 46.5997 | 46.39588 | -0.9173029 | 0.20382
13.7106 | 45.7143 | 46.59763 | 46.39367 | -0.8833287 | 0.2039636
13.7206 | 45.6968 | 46.59552 | 46.39142 | -0.8987224 | 0.2041073
13.7306 | 45.7102 | 46.59338 | 46.38913 | -0.883184 | 0.2042513
13.7406 | 45.6904 | 46.59121 | 46.38682 | -0.9008135 | 0.2043954
13.7506 | 45.7002 | 46.58901 | 46.38447 | -0.8888109 | 0.2045396
13.7606 | 45.715 | 46.58678 | 46.38209 | -0.8717763 | 0.204684
13.7706 | 45.7129 | 46.58451 | 46.37968 | -0.8716096 | 0.2048286
13.7806 | 45.7438 | 46.58221 | 46.37724 | -0.8384111 | 0.2049734
13.7906 | 45.7167 | 46.57988 | 46.37476 | -0.8631805 | 0.2051183
13.8006 | 45.7247 | 46.57752 | 46.37225 | -0.8528181 | 0.2052634
13.8106 | 45.734 | 46.57512 | 46.36972 | -0.8411237 | 0.2054086
13.8206 | 45.7538 | 46.5727 | 46.36714 | -0.8188976 | 0.205554
13.8306 | 45.7305 | 46.57024 | 46.36454 | -0.8397396 | 0.2056996
13.8406 | 45.7503 | 46.56775 | 46.3619 | -0.8174498 | 0.2058454
13.8506 | 45.7391 | 46.56523 | 46.35924 | -0.8261283 | 0.2059913
13.8606 | 45.7309 | 46.56268 | 46.35654 | -0.831775 | 0.2061374
13.8706 | 45.7654 | 46.56009 | 46.35381 | -0.7946901 | 0.2062836
13.8806 | 45.7456 | 46.55747 | 46.35104 | -0.8118734 | 0.2064301
13.8906 | 45.7373 | 46.55483 | 46.34825 | -0.8175252 | 0.2065767
13.9006 | 45.7232 | 46.55215 | 46.34542 | -0.8289453 | 0.2067234
13.9106 | 45.7305 | 46.54943 | 46.34256 | -0.8189339 | 0.2068704
13.92059 | 45.7282 | 46.54669 | 46.33968 | -0.8184937 | 0.2070173
13.93059 | 45.7568 | 46.54392 | 46.33675 | -0.7871193 | 0.2071646
13.94059 | 45.7157 | 46.54111 | 46.3338 | -0.8254134 | 0.2073121
13.95059 | 45.7248 | 46.53828 | 46.33082 | -0.813476 | 0.2074597
13.96059 | 45.7399 | 46.53541 | 46.3278 | -0.7955073 | 0.2076074
13.97059 | 45.7224 | 46.53251 | 46.32475 | -0.8101071 | 0.2077554
13.98059 | 45.7138 | 46.52958 | 46.32167 | -0.8157756 | 0.2079035
13.99059 | 45.7154 | 46.52661 | 46.31856 | -0.8112128 | 0.2080518
14.00059 | 45.6856 | 46.52362 | 46.31542 | -0.8380186 | 0.2082003
14.01059 | 45.71 | 46.52059 | 46.31224 | -0.8105933 | 0.2083489
14.02059 | 45.6895 | 46.51754 | 46.30904 | -0.8280367 | 0.2084978
14.03059 | 45.6813 | 46.51445 | 46.3058 | -0.8331489 | 0.2086467
14.04059 | 45.7062 | 46.51133 | 46.30253 | -0.8051299 | 0.2087959
14.05059 | 45.6956 | 46.50818 | 46.29923 | -0.8125798 | 0.2089452
14.06059 | 45.6884 | 46.505 | 46.2959 | -0.8165987 | 0.2090947
14.07059 | 45.689 | 46.50179 | 46.29254 | -0.8127864 | 0.2092444
14.08059 | 45.6707 | 46.49854 | 46.28915 | -0.8278431 | 0.2093943
14.09059 | 45.6949 | 46.49527 | 46.28572 | -0.8003688 | 0.2095443
14.10059 | 45.6713 | 46.49196 | 46.28227 | -0.8206635 | 0.2096945
14.11059 | 45.6554 | 46.48863 | 46.27878 | -0.8332273 | 0.2098449
14.12059 | 45.6524 | 46.48526 | 46.27526 | -0.8328602 | 0.2099954
14.13059 | 45.6871 | 46.48186 | 46.27172 | -0.7947621 | 0.2101462
14.14059 | 45.6581 | 46.47843 | 46.26814 | -0.8203333 | 0.2102971
14.15059 | 45.6781 | 46.47497 | 46.26453 | -0.7968736 | 0.2104482
14.16059 | 45.6514 | 46.47148 | 46.26088 | -0.8200831 | 0.2105994
14.17059 | 45.6343 | 46.46796 | 46.25721 | -0.8336619 | 0.2107509
14.18059 | 45.6533 | 46.46441 | 46.25351 | -0.81111 | 0.2109025
14.19059 | 45.6489 | 46.46083 | 46.24977 | -0.8119273 | 0.2110543
14.20059 | 45.6268 | 46.45721 | 46.24601 | -0.830414 | 0.2112062
14.21059 | 45.6419 | 46.45357 | 46.24221 | -0.8116701 | 0.2113584
14.22059 | 45.6255 | 46.4499 | 46.23838 | -0.8243956 | 0.2115107
14.23059 | 45.6337 | 46.44619 | 46.23453 | -0.8124905 | 0.2116632
14.24059 | 45.6077 | 46.44245 | 46.23064 | -0.8347549 | 0.2118159
14.25059 | 45.6074 | 46.43869 | 46.22672 | -0.8312888 | 0.2119687
14.26058 | 45.6396 | 46.4349 | 46.22277 | -0.795296 | 0.2121216
14.27058 | 45.6147 | 46.43107 | 46.21879 | -0.816369 | 0.2122748
14.28058 | 45.6106 | 46.42721 | 46.21478 | -0.8166117 | 0.2124282
14.29058 | 45.5817 | 46.42332 | 46.21074 | -0.8416239 | 0.2125818
14.30058 | 45.6028 | 46.41941 | 46.20667 | -0.8166058 | 0.2127356
14.31058 | 45.5824 | 46.41546 | 46.20257 | -0.8330574 | 0.2128895
14.32058 | 45.5906 | 46.41148 | 46.19844 | -0.8208787 | 0.2130436
14.33058 | 45.5892 | 46.40747 | 46.19427 | -0.8182698 | 0.2131979
14.34058 | 45.5812 | 46.40343 | 46.19008 | -0.8222306 | 0.2133524
14.35058 | 45.5955 | 46.39936 | 46.18585 | -0.8038613 | 0.2135071
14.36058 | 45.5701 | 46.39526 | 46.1816 | -0.8251618 | 0.2136619
14.37058 | 45.6001 | 46.39113 | 46.17732 | -0.7910323 | 0.213817
14.38058 | 45.6085 | 46.38697 | 46.173 | -0.7784726 | 0.2139722
14.39058 | 45.5872 | 46.38278 | 46.16866 | -0.7955829 | 0.2141276
14.40058 | 45.5713 | 46.37856 | 46.16428 | -0.8072631 | 0.2142832
14.41058 | 45.606 | 46.37431 | 46.15987 | -0.7683134 | 0.2144389
14.42058 | 45.5716 | 46.37003 | 46.15544 | -0.7984337 | 0.2145949
14.43058 | 45.5932 | 46.36572 | 46.15097 | -0.7725241 | 0.214751
14.44058 | 45.5854 | 46.36138 | 46.14648 | -0.7759846 | 0.2149073
14.45058 | 45.5665 | 46.35702 | 46.14195 | -0.7905153 | 0.2150638
14.46058 | 45.5851 | 46.35262 | 46.1374 | -0.7675161 | 0.2152205
14.47058 | 45.5945 | 46.34819 | 46.13281 | -0.7536871 | 0.2153774
14.48058 | 45.5724 | 46.34373 | 46.12819 | -0.7713284 | 0.2155344
14.49058 | 45.5954 | 46.33924 | 46.12355 | -0.7438399 | 0.2156917
14.50058 | 45.5833 | 46.33472 | 46.11887 | -0.7514217 | 0.2158491
14.51058 | 45.5821 | 46.33017 | 46.11417 | -0.7480739 | 0.2160067
14.52058 | 45.5731 | 46.3256 | 46.10943 | -0.7524965 | 0.2161645
14.53058 | 45.5498 | 46.32099 | 46.10467 | -0.7711894 | 0.2163225
14.54058 | 45.5659 | 46.31635 | 46.09987 | -0.7504528 | 0.2164807
14.55058 | 45.5738 | 46.31169 | 46.09505 | -0.7378866 | 0.2166391
14.56058 | 45.5322 | 46.30699 | 46.09019 | -0.7747909 | 0.2167976
14.57058 | 45.5345 | 46.30227 | 46.08531 | -0.7677658 | 0.2169564
14.58058 | 45.5451 | 46.29751 | 46.0804 | -0.7524112 | 0.2171153
14.59058 | 45.5292 | 46.29273 | 46.07545 | -0.7635273 | 0.2172745
14.60058 | 45.5266 | 46.28791 | 46.07048 | -0.7613139 | 0.2174338
14.61057 | 45.5144 | 46.28308 | 46.06548 | -0.7686761 | 0.2175931
14.62057 | 45.5429 | 46.2782 | 46.06045 | -0.7353041 | 0.2177528
14.63057 | 45.5127 | 46.2733 | 46.05539 | -0.7606028 | 0.2179127
14.64057 | 45.4904 | 46.26837 | 46.0503 | -0.7779724 | 0.2180728
14.65057 | 45.4986 | 46.26341 | 46.04518 | -0.7648127 | 0.218233
14.66057 | 45.4813 | 46.25842 | 46.04003 | -0.7771238 | 0.2183935
14.67057 | 45.4819 | 46.25341 | 46.03485 | -0.7715058 | 0.2185541
14.68057 | 45.4754 | 46.24836 | 46.02964 | -0.7729586 | 0.218715
14.69057 | 45.4517 | 46.24328 | 46.02441 | -0.7915824 | 0.218876
14.70057 | 45.4816 | 46.23818 | 46.01914 | -0.7565772 | 0.2190372
14.71057 | 45.4805 | 46.23304 | 46.01384 | -0.7525429 | 0.2191987
14.72057 | 45.4592 | 46.22788 | 46.00852 | -0.7686797 | 0.2193603
14.73057 | 45.4646 | 46.22269 | 46.00317 | -0.7580875 | 0.2195221
14.74057 | 45.4596 | 46.21747 | 45.99778 | -0.7578664 | 0.2196841
14.75057 | 45.475 | 46.21222 | 45.99237 | -0.7372164 | 0.2198463
14.76057 | 45.4707 | 46.20694 | 45.98693 | -0.7362375 | 0.2200087
14.77057 | 45.4329 | 46.20163 | 45.98146 | -0.7687299 | 0.2201713
14.78057 | 45.4456 | 46.19629 | 45.97596 | -0.7506934 | 0.2203341
14.79057 | 45.4544 | 46.19093 | 45.97043 | -0.7365282 | 0.220497
14.80057 | 45.4571 | 46.18553 | 45.96487 | -0.7284343 | 0.2206602
14.81057 | 45.4484 | 46.18011 | 45.95929 | -0.7317117 | 0.2208236
14.82057 | 45.4646 | 46.17466 | 45.95367 | -0.7100605 | 0.2209872
14.83057 | 45.488 | 46.16918 | 45.94803 | -0.6811806 | 0.2211509
14.84057 | 45.4861 | 46.16367 | 45.94236 | -0.6775721 | 0.2213149
14.85057 | 45.4737 | 46.15814 | 45.93666 | -0.6844351 | 0.221479
14.86057 | 45.4972 | 46.15257 | 45.93093 | -0.6553696 | 0.2216434
14.87057 | 45.5019 | 46.14698 | 45.92517 | -0.6450756 | 0.221808
14.88057 | 45.4757 | 46.14135 | 45.91938 | -0.6656531 | 0.2219727
14.89057 | 45.486 | 46.1357 | 45.91356 | -0.6497022 | 0.2221377
14.90057 | 45.4925 | 46.13002 | 45.90772 | -0.6375229 | 0.2223028
14.91057 | 45.5031 | 46.12432 | 45.90185 | -0.6212153 | 0.2224682
14.92057 | 45.4991 | 46.11858 | 45.89595 | -0.6194793 | 0.2226337
14.93057 | 45.5064 | 46.11282 | 45.89002 | -0.6064151 | 0.2227995
14.94057 | 45.499 | 46.10702 | 45.88406 | -0.6080226 | 0.2229654
14.95056 | 45.5095 | 46.10121 | 45.87808 | -0.5917077 | 0.2231314
14.96056 | 45.5171 | 46.09536 | 45.87206 | -0.5782588 | 0.2232978
14.97056 | 45.5215 | 46.08948 | 45.86602 | -0.5679817 | 0.2234644
14.98056 | 45.5145 | 46.08358 | 45.85995 | -0.5690765 | 0.2236311
14.99056 | 45.5174 | 46.07764 | 45.85385 | -0.5602433 | 0.2237981
15.00056 | 45.502 | 46.07168 | 45.84772 | -0.569682 | 0.2239652
15.01056 | 45.4924 | 46.06569 | 45.84156 | -0.5732926 | 0.2241326
15.02056 | 45.5159 | 46.05968 | 45.83538 | -0.5437753 | 0.2243002
15.03056 | 45.5045 | 46.05363 | 45.82916 | -0.54913 | 0.224468
15.04056 | 45.505 | 46.04756 | 45.82292 | -0.5425568 | 0.2246359
15.05056 | 45.4766 | 46.04146 | 45.81665 | -0.5648557 | 0.2248041
15.06056 | 45.4793 | 46.03533 | 45.81035 | -0.5560267 | 0.2249725
15.07056 | 45.4932 | 46.02917 | 45.80403 | -0.5359699 | 0.2251411
15.08056 | 45.4662 | 46.02299 | 45.79768 | -0.5567853 | 0.2253099
15.09056 | 45.4623 | 46.01677 | 45.79129 | -0.554473 | 0.2254789
15.10056 | 45.4667 | 46.01053 | 45.78488 | -0.5438329 | 0.2256482
15.11056 | 45.4573 | 46.00427 | 45.77845 | -0.5469652 | 0.2258176
15.12056 | 45.4616 | 45.99797 | 45.77198 | -0.5363698 | 0.2259872
15.13056 | 45.4392 | 45.99165 | 45.76549 | -0.5524467 | 0.226157
15.14056 | 45.4383 | 45.9853 | 45.75897 | -0.5469961 | 0.2263271
15.15056 | 45.4497 | 45.97892 | 45.75242 | -0.5292179 | 0.2264973
15.16056 | 45.4323 | 45.97251 | 45.74584 | -0.5402122 | 0.2266678
15.17056 | 45.4457 | 45.96608 | 45.73924 | -0.520379 | 0.2268385
15.18056 | 45.4212 | 45.95962 | 45.73261 | -0.5384184 | 0.2270093
15.19056 | 45.4449 | 45.95313 | 45.72595 | -0.5082303 | 0.2271804
15.20056 | 45.4257 | 45.94661 | 45.71926 | -0.5209148 | 0.2273517
15.21056 | 45.4115 | 45.94007 | 45.71255 | -0.528572 | 0.2275233
15.22056 | 45.4066 | 45.9335 | 45.70581 | -0.5269018 | 0.227695
15.23056 | 45.4064 | 45.9269 | 45.69904 | -0.5205044 | 0.2278669
15.24056 | 45.3998 | 45.92028 | 45.69224 | -0.5204797 | 0.228039
15.25056 | 45.4033 | 45.91363 | 45.68542 | -0.5103278 | 0.2282114
15.26056 | 45.3839 | 45.90695 | 45.67856 | -0.5230487 | 0.2283839
15.27056 | 45.4156 | 45.90024 | 45.67169 | -0.4846424 | 0.2285567
15.28056 | 45.4064 | 45.89351 | 45.66478 | -0.487109 | 0.2287297
15.29055 | 45.4008 | 45.88676 | 45.65785 | -0.4859553 | 0.2289028
15.30055 | 45.3964 | 45.87997 | 45.65089 | -0.4835678 | 0.2290762
15.31055 | 45.4002 | 45.87315 | 45.6439 | -0.4729533 | 0.2292498
15.32055 | 45.404 | 45.86631 | 45.63689 | -0.4623118 | 0.2294236
15.33055 | 45.3791 | 45.85944 | 45.62985 | -0.4803433 | 0.2295977
15.34055 | 45.3786 | 45.85255 | 45.62278 | -0.4739479 | 0.229772
15.35055 | 45.3946 | 45.84563 | 45.61568 | -0.4510256 | 0.2299465
15.36055 | 45.3755 | 45.83868 | 45.60856 | -0.4631765 | 0.2301212
15.37055 | 45.3843 | 45.8317 | 45.6014 | -0.4474006 | 0.2302961
15.38055 | 45.3945 | 45.8247 | 45.59423 | -0.4301978 | 0.2304712
15.39055 | 45.388 | 45.81767 | 45.58702 | -0.4296683 | 0.2306466
15.40055 | 45.3837 | 45.81061 | 45.57979 | -0.4269122 | 0.2308222
15.41055 | 45.3799 | 45.80353 | 45.57253 | -0.4236293 | 0.230998
15.42055 | 45.4273 | 45.79642 | 45.56525 | -0.3691197 | 0.231174
15.43055 | 45.4085 | 45.78928 | 45.55793 | -0.3807836 | 0.2313502
15.44055 | 45.3778 | 45.78212 | 45.55059 | -0.4043209 | 0.2315266
15.45055 | 45.3888 | 45.77493 | 45.54323 | -0.3861316 | 0.2317033
15.46055 | 45.3859 | 45.76772 | 45.53584 | -0.3818158 | 0.2318802
15.47055 | 45.3792 | 45.76047 | 45.52842 | -0.3812735 | 0.2320573
15.48055 | 45.3605 | 45.7532 | 45.52097 | -0.3927047 | 0.2322346
15.49055 | 45.3823 | 45.74591 | 45.5135 | -0.3636096 | 0.2324122
15.50055 | 45.3921 | 45.73859 | 45.506 | -0.3464881 | 0.2325899
15.51055 | 45.3739 | 45.73124 | 45.49847 | -0.3573402 | 0.2327679
15.52055 | 45.4008 | 45.72387 | 45.49092 | -0.323066 | 0.2329461
15.53055 | 45.4079 | 45.71647 | 45.48334 | -0.3085656 | 0.2331246
15.54055 | 45.3774 | 45.70904 | 45.47574 | -0.3316389 | 0.2333032
15.55055 | 45.3889 | 45.70159 | 45.4681 | -0.3126859 | 0.2334821
15.56055 | 45.3785 | 45.69411 | 45.46045 | -0.3156068 | 0.2336612
15.57055 | 45.3903 | 45.6866 | 45.45276 | -0.2963016 | 0.2338405
15.58055 | 45.3735 | 45.67907 | 45.44505 | -0.3055703 | 0.2340201
15.59055 | 45.3797 | 45.67151 | 45.43731 | -0.2918128 | 0.2341998
15.60055 | 45.368 | 45.66393 | 45.42955 | -0.2959294 | 0.2343799
15.61055 | 45.3871 | 45.65632 | 45.42176 | -0.2692199 | 0.2345601
15.62055 | 45.3882 | 45.64868 | 45.41394 | -0.2604845 | 0.2347405
15.63055 | 45.3924 | 45.64102 | 45.4061 | -0.2486231 | 0.2349212
15.64054 | 45.3858 | 45.63334 | 45.39824 | -0.2475435 | 0.2351019
15.65054 | 45.373 | 45.62563 | 45.39035 | -0.2526304 | 0.235283
15.66054 | 45.3937 | 45.61789 | 45.38243 | -0.2241914 | 0.2354644
15.67054 | 45.3927 | 45.61013 | 45.37448 | -0.2174266 | 0.235646
15.68054 | 45.381 | 45.60234 | 45.36651 | -0.2213361 | 0.2358278
15.69054 | 45.4016 | 45.59452 | 45.35851 | -0.1929198 | 0.2360098
15.70054 | 45.4203 | 45.58668 | 45.35049 | -0.1663778 | 0.2361921
15.71054 | 45.399 | 45.57881 | 45.34244 | -0.1798102 | 0.2363746
15.72054 | 45.4059 | 45.57092 | 45.33436 | -0.1650169 | 0.2365573
15.73054 | 45.4135 | 45.563 | 45.32626 | -0.149498 | 0.2367403
15.74054 | 45.4472 | 45.55505 | 45.31813 | -0.1078536 | 0.2369235
15.75054 | 45.4058 | 45.54708 | 45.30998 | -0.1412836 | 0.2371069
15.76054 | 45.4123 | 45.53909 | 45.3018 | -0.1267882 | 0.2372906
15.77054 | 45.4256 | 45.53107 | 45.29359 | -0.1054672 | 0.2374744
15.78054 | 45.4257 | 45.52302 | 45.28536 | -0.09732087 | 0.2376586
15.79054 | 45.3997 | 45.51495 | 45.27711 | -0.1152491 | 0.2378429
15.80054 | 45.432 | 45.50685 | 45.26882 | -0.074852 | 0.2380275
15.81054 | 45.4461 | 45.49873 | 45.26052 | -0.05262956 | 0.2382123
15.82054 | 45.4536 | 45.49058 | 45.25218 | -0.03698184 | 0.2383974
15.83054 | 45.4565 | 45.48241 | 45.24383 | -0.02590884 | 0.2385826
15.84054 | 45.4786 | 45.47421 | 45.23544 | 0.004389355 | 0.2387682
15.85054 | 45.4796 | 45.46599 | 45.22703 | 0.01361276 | 0.2389539
15.86054 | 45.4268 | 45.45774 | 45.2186 | -0.03093867 | 0.2391399
15.87054 | 45.4354 | 45.44947 | 45.21014 | -0.014065 | 0.2393261
15.88054 | 45.4491 | 45.44117 | 45.20165 | 0.007933774 | 0.2395126
15.89054 | 45.4542 | 45.43284 | 45.19314 | 0.02135758 | 0.2396993
15.90054 | 45.4318 | 45.42449 | 45.18461 | 0.007306417 | 0.2398862
15.91054 | 45.4462 | 45.41612 | 45.17605 | 0.03008024 | 0.2400734
15.92054 | 45.4365 | 45.40772 | 45.16746 | 0.02877899 | 0.2402608
15.93054 | 45.4441 | 45.3993 | 45.15885 | 0.04480268 | 0.2404484
15.94054 | 45.4058 | 45.39085 | 45.15021 | 0.01495125 | 0.2406363
15.95054 | 45.4512 | 45.38238 | 45.14155 | 0.06882467 | 0.2408245
15.96054 | 45.4352 | 45.37388 | 45.13286 | 0.0613229 | 0.2410128
15.97054 | 45.3775 | 45.36535 | 45.12415 | 0.0121459 | 0.2412014
15.98053 | 45.4121 | 45.35681 | 45.11542 | 0.05528508 | 0.2413901
15.99053 | 45.4151 | 45.34824 | 45.10666 | 0.0668575 | 0.2415792
16.00053 | 45.3862 | 45.33965 | 45.09788 | 0.04655462 | 0.2417685
16.01053 | 45.398 | 45.33102 | 45.08907 | 0.06697636 | 0.2419581
16.02053 | 45.3852 | 45.32238 | 45.08023 | 0.06282272 | 0.2421479
16.03053 | 45.3852 | 45.31371 | 45.07137 | 0.07149366 | 0.2423379
16.04053 | 45.3598 | 45.30501 | 45.06248 | 0.05478912 | 0.2425282
16.05053 | 45.3863 | 45.29629 | 45.05357 | 0.09000909 | 0.2427188
16.06053 | 45.4051 | 45.28755 | 45.04464 | 0.1175535 | 0.2429096
16.07053 | 45.3435 | 45.27878 | 45.03568 | 0.06472239 | 0.2431006
16.08053 | 45.3881 | 45.26998 | 45.02669 | 0.1181157 | 0.2432919
16.09053 | 45.3443 | 45.26117 | 45.01768 | 0.08313331 | 0.2434834
16.10053 | 45.3601 | 45.25232 | 45.00865 | 0.1077753 | 0.2436752
16.11053 | 45.3628 | 45.24346 | 44.99959 | 0.1193416 | 0.2438672
16.12053 | 45.3685 | 45.23457 | 44.99051 | 0.1339321 | 0.2440594
16.13053 | 45.3495 | 45.22565 | 44.9814 | 0.1238469 | 0.244252
16.14053 | 45.3722 | 45.21671 | 44.97227 | 0.1554858 | 0.2444447
16.15053 | 45.363 | 45.20775 | 44.96311 | 0.1552489 | 0.2446377
16.16053 | 45.39 | 45.19876 | 44.95393 | 0.1912362 | 0.244831
16.17053 | 45.3722 | 45.18975 | 44.94473 | 0.1824475 | 0.2450245
16.18053 | 45.3337 | 45.18072 | 44.9355 | 0.1529829 | 0.2452182
16.19053 | 45.3622 | 45.17166 | 44.92625 | 0.1905423 | 0.2454122
16.20053 | 45.364 | 45.16257 | 44.91697 | 0.2014257 | 0.2456065
16.21053 | 45.3658 | 45.15347 | 44.90767 | 0.2123331 | 0.245801
16.22053 | 45.3819 | 45.14434 | 44.89834 | 0.2375643 | 0.2459957
16.23053 | 45.3929 | 45.13518 | 44.88899 | 0.2577195 | 0.2461907
16.24053 | 45.4057 | 45.126 | 44.87962 | 0.2796985 | 0.246386
16.25053 | 45.4245 | 45.1168 | 44.87022 | 0.3077013 | 0.2465815
16.26053 | 45.4188 | 45.10757 | 44.86079 | 0.3112279 | 0.2467773
16.27053 | 45.4146 | 45.09832 | 44.85135 | 0.3162783 | 0.2469733
16.28053 | 45.3802 | 45.08905 | 44.84188 | 0.2911524 | 0.2471695
16.29053 | 45.3884 | 45.07975 | 44.83238 | 0.3086501 | 0.2473661
16.30053 | 45.4179 | 45.07043 | 44.82287 | 0.3474715 | 0.2475628
16.31053 | 45.3951 | 45.06108 | 44.81332 | 0.3340165 | 0.2477599
16.32052 | 45.3952 | 45.05172 | 44.80377 | 0.3434757 | 0.247957
16.33052 | 45.3966 | 45.04233 | 44.79418 | 0.3542677 | 0.2481545
16.34052 | 45.4393 | 45.03292 | 44.78456 | 0.4063833 | 0.2483523
16.35052 | 45.4327 | 45.02348 | 44.77493 | 0.4092224 | 0.2485504
16.36052 | 45.4723 | 45.01402 | 44.76527 | 0.4582849 | 0.2487487
16.37052 | 45.4569 | 45.00453 | 44.75558 | 0.4523708 | 0.2489473
16.38052 | 45.4811 | 44.99502 | 44.74587 | 0.48608 | 0.2491461
16.39052 | 45.4229 | 44.98549 | 44.73614 | 0.4374126 | 0.2493452
16.40052 | 45.4916 | 44.97593 | 44.72639 | 0.5156685 | 0.2495445
16.41052 | 45.4751 | 44.96635 | 44.71661 | 0.5087477 | 0.2497442
16.42052 | 45.4688 | 44.95675 | 44.70681 | 0.5120501 | 0.249944
16.43052 | 45.4918 | 44.94712 | 44.69698 | 0.5446756 | 0.2501442
16.44052 | 45.497 | 44.93748 | 44.68713 | 0.5595244 | 0.2503446
16.45052 | 45.5018 | 44.9278 | 44.67726 | 0.5739962 | 0.2505452
16.46052 | 45.5431 | 44.91811 | 44.66736 | 0.6249912 | 0.2507461
16.47052 | 45.5314 | 44.90839 | 44.65744 | 0.6230092 | 0.2509473
16.48052 | 45.5146 | 44.89865 | 44.6475 | 0.6159502 | 0.2511488
16.49052 | 45.5063 | 44.88889 | 44.63754 | 0.6174143 | 0.2513505
16.50052 | 45.4846 | 44.8791 | 44.62755 | 0.6055012 | 0.2515524
16.51052 | 45.5075 | 44.86929 | 44.61753 | 0.6382111 | 0.2517547
16.52052 | 45.5059 | 44.85946 | 44.6075 | 0.6464439 | 0.2519572
16.53052 | 45.505 | 44.8496 | 44.59744 | 0.6553995 | 0.25216
16.54052 | 45.5121 | 44.83972 | 44.58736 | 0.6723779 | 0.252363
16.55052 | 45.5529 | 44.82982 | 44.57725 | 0.7230791 | 0.2525663
16.56052 | 45.5716 | 44.8199 | 44.56713 | 0.7517031 | 0.2527699
16.57052 | 45.5682 | 44.80995 | 44.55698 | 0.7582498 | 0.2529737
16.58052 | 45.5717 | 44.79998 | 44.5468 | 0.7717191 | 0.2531778
16.59052 | 45.5577 | 44.78999 | 44.53661 | 0.7677111 | 0.2533822
16.60052 | 45.551 | 44.77997 | 44.52639 | 0.7710257 | 0.2535868
16.61052 | 45.5362 | 44.76994 | 44.51615 | 0.7662628 | 0.2537917
16.62052 | 45.531 | 44.75988 | 44.50588 | 0.7711225 | 0.2539969
16.63052 | 45.5377 | 44.7498 | 44.49559 | 0.7879047 | 0.2542024
16.64052 | 45.5398 | 44.73969 | 44.48528 | 0.8001094 | 0.2544081
16.65052 | 45.5497 | 44.72956 | 44.47495 | 0.8201365 | 0.2546141
16.66052 | 45.5692 | 44.71941 | 44.46459 | 0.849786 | 0.2548203
16.67051 | 45.5587 | 44.70925 | 44.45423 | 0.8494476 | 0.2550267
16.68051 | 45.5666 | 44.69906 | 44.44382 | 0.8675418 | 0.2552335
16.69051 | 45.5502 | 44.68884 | 44.4334 | 0.8613582 | 0.2554406
16.70051 | 45.517 | 44.6786 | 44.42296 | 0.838397 | 0.255648
16.71051 | 45.546 | 44.66834 | 44.41249 | 0.8776579 | 0.2558556
16.72051 | 45.5152 | 44.65806 | 44.402 | 0.857141 | 0.2560635
16.73051 | 45.5153 | 44.64775 | 44.39148 | 0.8675463 | 0.2562717
16.74051 | 45.5447 | 44.63743 | 44.38095 | 0.9072737 | 0.2564802
16.75051 | 45.5222 | 44.62708 | 44.37039 | 0.8951232 | 0.2566889
16.76051 | 45.5362 | 44.61671 | 44.35981 | 0.9194948 | 0.2568979
16.77051 | 45.5754 | 44.60631 | 44.3492 | 0.9690883 | 0.2571072
16.78051 | 45.5591 | 44.5959 | 44.33858 | 0.9632039 | 0.2573168
16.79051 | 45.5487 | 44.58546 | 44.32793 | 0.9632414 | 0.2575267
16.80051 | 45.5463 | 44.575 | 44.31726 | 0.9713008 | 0.2577368
16.81051 | 45.5027 | 44.56452 | 44.30657 | 0.938182 | 0.2579472
16.82051 | 45.5357 | 44.55401 | 44.29586 | 0.9816852 | 0.2581579
16.83051 | 45.5036 | 44.54349 | 44.28512 | 0.9601101 | 0.2583689
16.84051 | 45.5203 | 44.53294 | 44.27436 | 0.9873568 | 0.2585801
16.85051 | 45.5259 | 44.52237 | 44.26358 | 1.003525 | 0.2587917
16.86051 | 45.4892 | 44.51178 | 44.25278 | 0.9774154 | 0.2590035
16.87051 | 45.5561 | 44.50117 | 44.24196 | 1.054927 | 0.2592156
16.88051 | 45.545 | 44.49054 | 44.23111 | 1.054461 | 0.259428
16.89051 | 45.5245 | 44.47988 | 44.22024 | 1.044616 | 0.2596406
16.90051 | 45.521 | 44.46921 | 44.20935 | 1.051792 | 0.2598536
16.91051 | 45.4896 | 44.45851 | 44.19844 | 1.03109 | 0.2600668
16.92051 | 45.4796 | 44.44779 | 44.18751 | 1.03181 | 0.2602804
16.93051 | 45.4791 | 44.43705 | 44.17655 | 1.042051 | 0.2604942
16.94051 | 45.4757 | 44.42629 | 44.16558 | 1.049414 | 0.2607083
16.95051 | 45.4629 | 44.4155 | 44.15458 | 1.047398 | 0.2609227
16.96051 | 45.4586 | 44.4047 | 44.14356 | 1.053903 | 0.2611373
16.97051 | 45.4943 | 44.39387 | 44.13252 | 1.10043 | 0.2613523
16.98051 | 45.4835 | 44.38302 | 44.12146 | 1.100477 | 0.2615675
16.99051 | 45.4588 | 44.37215 | 44.11037 | 1.086647 | 0.2617831
17.00051 | 45.4625 | 44.36126 | 44.09926 | 1.101237 | 0.2619989
17.0105 | 45.4588 | 44.35036 | 44.08815 | 1.108438 | 0.2622148
17.0205 | 45.4133 | 44.33943 | 44.077 | 1.07387 | 0.2624312
17.0305 | 45.4304 | 44.32848 | 44.06583 | 1.101924 | 0.2626479
17.0405 | 45.4448 | 44.3175 | 44.05464 | 1.127299 | 0.2628649
17.0505 | 45.423 | 44.30651 | 44.04342 | 1.116495 | 0.2630822
17.0605 | 45.4255 | 44.29549 | 44.03219 | 1.130012 | 0.2632998
17.0705 | 45.4507 | 44.28445 | 44.02093 | 1.16625 | 0.2635177
17.0805 | 45.4421 | 44.27339 | 44.00966 | 1.168708 | 0.2637359
17.0905 | 45.4471 | 44.26231 | 43.99836 | 1.184788 | 0.2639543
17.1005 | 45.4262 | 44.25121 | 43.98704 | 1.174989 | 0.2641731
17.1105 | 45.4321 | 44.24009 | 43.9757 | 1.19201 | 0.2643922
17.1205 | 45.4094 | 44.22895 | 43.96434 | 1.180452 | 0.2646115
17.1305 | 45.3923 | 44.21778 | 43.95295 | 1.174515 | 0.2648312
17.1405 | 45.4154 | 44.2066 | 43.94155 | 1.208799 | 0.2650511
17.1505 | 45.4218 | 44.1954 | 43.93012 | 1.226404 | 0.2652714
17.1605 | 45.416 | 44.18417 | 43.91868 | 1.231829 | 0.2654919
17.1705 | 45.4369 | 44.17293 | 43.90721 | 1.263974 | 0.2657128
17.1805 | 45.4292 | 44.16166 | 43.89573 | 1.267541 | 0.2659339
17.1905 | 45.4522 | 44.15037 | 43.88422 | 1.301828 | 0.2661553
17.2005 | 45.4374 | 44.13906 | 43.87269 | 1.298335 | 0.2663771
17.2105 | 45.4272 | 44.12774 | 43.86114 | 1.299463 | 0.2665992
17.2205 | 45.4361 | 44.11639 | 43.84957 | 1.319711 | 0.2668215
17.2305 | 45.4041 | 44.10502 | 43.83798 | 1.29908 | 0.2670442
17.2405 | 45.401 | 44.09363 | 43.82636 | 1.307369 | 0.2672671
17.2505 | 45.425 | 44.08222 | 43.81473 | 1.342779 | 0.2674904
17.2605 | 45.4492 | 44.07079 | 43.80308 | 1.378409 | 0.267714
17.2705 | 45.4345 | 44.05934 | 43.7914 | 1.375159 | 0.2679378
17.2805 | 45.4408 | 44.04787 | 43.77971 | 1.392929 | 0.268162
17.2905 | 45.4302 | 44.03638 | 43.76799 | 1.39382 | 0.2683865
17.3005 | 45.4541 | 44.02487 | 43.75626 | 1.42923 | 0.2686113
17.3105 | 45.4186 | 44.01334 | 43.7445 | 1.405261 | 0.2688364
17.3205 | 45.4382 | 44.00179 | 43.73273 | 1.436412 | 0.2690618
17.3305 | 45.417 | 43.99022 | 43.72093 | 1.426783 | 0.2692875
17.3405 | 45.4114 | 43.97863 | 43.70911 | 1.432774 | 0.2695136
17.3505 | 45.4083 | 43.96701 | 43.69727 | 1.441285 | 0.2697399
17.36049 | 45.414 | 43.9554 | 43.68543 | 1.458605 | 0.2699663
17.37049 | 45.4265 | 43.94374 | 43.67355 | 1.482756 | 0.2701933
17.38049 | 45.4226 | 43.93207 | 43.66165 | 1.490527 | 0.2704205
17.39049 | 45.4318 | 43.92038 | 43.64973 | 1.511417 | 0.2706481
17.40049 | 45.4164 | 43.90867 | 43.6378 | 1.507728 | 0.270876
17.41049 | 45.4106 | 43.89694 | 43.62584 | 1.513658 | 0.2711042
17.42049 | 45.4062 | 43.88519 | 43.61386 | 1.521008 | 0.2713327
17.43049 | 45.3781 | 43.87342 | 43.60186 | 1.504678 | 0.2715616
17.44049 | 45.3759 | 43.86163 | 43.58984 | 1.514268 | 0.2717907
17.45049 | 45.3821 | 43.84982 | 43.5778 | 1.532277 | 0.2720202
17.46049 | 45.3693 | 43.83799 | 43.56574 | 1.531306 | 0.27225
17.47049 | 45.4081 | 43.82615 | 43.55367 | 1.581954 | 0.2724801
17.48049 | 45.3845 | 43.81428 | 43.54157 | 1.570222 | 0.2727106
17.49049 | 45.3753 | 43.80239 | 43.52945 | 1.572909 | 0.2729413
17.50049 | 45.3861 | 43.79048 | 43.51731 | 1.595616 | 0.2731723
17.51049 | 45.3864 | 43.77856 | 43.50515 | 1.607843 | 0.2734037
17.52049 | 45.3431 | 43.76661 | 43.49298 | 1.576489 | 0.2736354
17.53049 | 45.3303 | 43.75465 | 43.48078 | 1.575654 | 0.2738674
17.54049 | 45.3139 | 43.74266 | 43.46856 | 1.571238 | 0.2740998
17.55049 | 45.3428 | 43.73066 | 43.45633 | 1.612142 | 0.2743324
17.56049 | 45.2983 | 43.71863 | 43.44407 | 1.579665 | 0.2745654
17.57049 | 45.3337 | 43.70659 | 43.43179 | 1.627107 | 0.2747988
17.58049 | 45.3294 | 43.69453 | 43.4195 | 1.634869 | 0.2750324
17.59049 | 45.2957 | 43.68245 | 43.40718 | 1.61325 | 0.2752663
17.60049 | 45.3267 | 43.67035 | 43.39485 | 1.656349 | 0.2755006
17.61049 | 45.3042 | 43.65823 | 43.3825 | 1.645968 | 0.2757352
17.62049 | 45.2994 | 43.64609 | 43.37012 | 1.653306 | 0.2759702
17.63049 | 45.2442 | 43.63394 | 43.35773 | 1.610263 | 0.2762054
17.64049 | 45.2482 | 43.62176 | 43.34532 | 1.626439 | 0.276441
17.65049 | 45.2446 | 43.60957 | 43.33289 | 1.635034 | 0.276677
17.66049 | 45.2199 | 43.59735 | 43.32044 | 1.622548 | 0.2769132
17.67049 | 45.2633 | 43.58512 | 43.30797 | 1.678181 | 0.2771498
17.68049 | 45.2143 | 43.57287 | 43.29548 | 1.641433 | 0.2773867
17.69049 | 45.2232 | 43.5606 | 43.28297 | 1.662603 | 0.2776239
17.70048 | 45.2394 | 43.54832 | 43.27046 | 1.69108 | 0.2778613
17.71048 | 45.2277 | 43.53601 | 43.25791 | 1.691688 | 0.2780992
17.72048 | 45.2239 | 43.52369 | 43.24535 | 1.700215 | 0.2783374
17.73048 | 45.1776 | 43.51134 | 43.23276 | 1.66626 | 0.278576
17.74048 | 45.1509 | 43.49898 | 43.22016 | 1.651924 | 0.2788149
17.75048 | 45.1638 | 43.48659 | 43.20754 | 1.677207 | 0.2790541
17.76048 | 45.1652 | 43.47419 | 43.1949 | 1.691008 | 0.2792938
17.77048 | 45.1912 | 43.46177 | 43.18224 | 1.729428 | 0.2795337
17.78048 | 45.1494 | 43.44933 | 43.16956 | 1.700066 | 0.2797739
17.79048 | 45.15 | 43.43688 | 43.15686 | 1.713123 | 0.2800145
17.80048 | 45.1631 | 43.4244 | 43.14415 | 1.738698 | 0.2802554
17.81048 | 45.1584 | 43.41191 | 43.13141 | 1.746492 | 0.2804967
17.82048 | 45.1408 | 43.3994 | 43.11866 | 1.741404 | 0.2807383
17.83048 | 45.144 | 43.38687 | 43.10589 | 1.757134 | 0.2809803
17.84048 | 45.0788 | 43.37432 | 43.09309 | 1.704483 | 0.2812226
17.85048 | 45.0883 | 43.36175 | 43.08029 | 1.72655 | 0.2814652
17.86048 | 45.0992 | 43.34917 | 43.06746 | 1.750035 | 0.2817082
17.87048 | 45.1077 | 43.33656 | 43.05461 | 1.771138 | 0.2819515
17.88048 | 45.0928 | 43.32394 | 43.04175 | 1.76886 | 0.2821951
17.89048 | 45.1018 | 43.3113 | 43.02886 | 1.790499 | 0.2824391
17.90048 | 45.0865 | 43.29864 | 43.01596 | 1.787857 | 0.2826835
17.91048 | 45.0861 | 43.28597 | 43.00304 | 1.800133 | 0.2829282
17.92048 | 45.072 | 43.27327 | 42.9901 | 1.798726 | 0.2831732
17.93048 | 45.0716 | 43.26056 | 42.97714 | 1.811038 | 0.2834186
17.94048 | 45.0028 | 43.24783 | 42.96417 | 1.754968 | 0.2836644
17.95048 | 45.0022 | 43.23508 | 42.95117 | 1.767116 | 0.2839104
17.96048 | 45.0421 | 43.22232 | 42.93816 | 1.819781 | 0.2841569
17.97048 | 45.0227 | 43.20954 | 42.92513 | 1.813165 | 0.2844037
17.98048 | 45.0163 | 43.19673 | 42.91208 | 1.819566 | 0.2846508
17.99048 | 44.9864 | 43.18392 | 42.89902 | 1.802485 | 0.2848983
18.00048 | 44.9821 | 43.17108 | 42.88593 | 1.811022 | 0.2851461
18.01048 | 44.9891 | 43.15822 | 42.87283 | 1.830876 | 0.2853943
18.02048 | 44.9544 | 43.14535 | 42.85971 | 1.809048 | 0.2856429
18.03048 | 44.9568 | 43.13246 | 42.84657 | 1.824338 | 0.2858918
18.04047 | 44.8773 | 43.11957 | 42.83343 | 1.757732 | 0.2861408
18.05047 | 44.8991 | 43.10664 | 42.82025 | 1.792457 | 0.2863904
18.06047 | 44.9211 | 43.0937 | 42.80706 | 1.8274 | 0.2866404
18.07047 | 44.9008 | 43.08074 | 42.79385 | 1.82006 | 0.2868907
18.08047 | 44.8674 | 43.06776 | 42.78062 | 1.799637 | 0.2871414
18.09047 | 44.8651 | 43.05477 | 42.76738 | 1.810332 | 0.2873924
18.10047 | 44.8559 | 43.04176 | 42.75411 | 1.814144 | 0.2876438
18.11047 | 44.8577 | 43.02873 | 42.74083 | 1.828974 | 0.2878956
18.12047 | 44.8234 | 43.01568 | 42.72753 | 1.807721 | 0.2881477
18.13047 | 44.8319 | 43.00261 | 42.71421 | 1.829285 | 0.2884002
18.14047 | 44.7657 | 42.98953 | 42.70088 | 1.776167 | 0.288653
18.15047 | 44.7703 | 42.97643 | 42.68753 | 1.793866 | 0.2889062
18.16047 | 44.8026 | 42.96332 | 42.67416 | 1.839282 | 0.2891598
18.17047 | 44.7813 | 42.95019 | 42.66077 | 1.831115 | 0.2894137
18.18047 | 44.7667 | 42.93703 | 42.64737 | 1.829665 | 0.289668
18.19047 | 44.7493 | 42.92387 | 42.63394 | 1.825433 | 0.2899227
18.20047 | 44.7349 | 42.91068 | 42.62051 | 1.824217 | 0.2901778
18.21047 | 44.7525 | 42.89748 | 42.60705 | 1.855018 | 0.2904332
18.22047 | 44.714 | 42.88426 | 42.59357 | 1.829737 | 0.2906889
18.23047 | 44.7129 | 42.87103 | 42.58008 | 1.841872 | 0.2909451
18.24047 | 44.6339 | 42.85778 | 42.56657 | 1.776125 | 0.2912016
18.25047 | 44.6814 | 42.84451 | 42.55305 | 1.836894 | 0.2914584
18.26047 | 44.6719 | 42.83122 | 42.5395 | 1.84068 | 0.2917157
18.27047 | 44.6629 | 42.81792 | 42.52594 | 1.844983 | 0.2919733
18.28047 | 44.6504 | 42.8046 | 42.51237 | 1.845802 | 0.2922313
18.29047 | 44.6225 | 42.79126 | 42.49877 | 1.831239 | 0.2924897
18.30047 | 44.629 | 42.77791 | 42.48516 | 1.851092 | 0.2927484
18.31047 | 44.5905 | 42.76454 | 42.47153 | 1.825962 | 0.2930075
18.32047 | 44.6094 | 42.75115 | 42.45789 | 1.858248 | 0.293267
18.33047 | 44.561 | 42.73775 | 42.44422 | 1.823251 | 0.2935269
18.34047 | 44.5155 | 42.72433 | 42.43054 | 1.791171 | 0.2937871
18.35047 | 44.5613 | 42.71089 | 42.41685 | 1.850407 | 0.2940477
18.36047 | 44.5354 | 42.69744 | 42.40313 | 1.837959 | 0.2943087
18.37047 | 44.5256 | 42.68397 | 42.3894 | 1.841629 | 0.2945701
18.38047 | 44.496 | 42.67049 | 42.37565 | 1.825514 | 0.2948319
18.39046 | 44.488 | 42.657 | 42.3619 | 1.831003 | 0.2950938
18.40046 | 44.4699 | 42.64348 | 42.34812 | 1.826421 | 0.2953563
18.41046 | 44.4534 | 42.62994 | 42.33433 | 1.823456 | 0.2956192
18.42046 | 44.4547 | 42.61639 | 42.32051 | 1.838306 | 0.2958825
18.43046 | 44.4119 | 42.60283 | 42.30668 | 1.809074 | 0.2961462
18.44046 | 44.3677 | 42.58924 | 42.29283 | 1.778457 | 0.2964102
18.45046 | 44.3843 | 42.57564 | 42.27897 | 1.808657 | 0.2966747
18.46046 | 44.3998 | 42.56203 | 42.26509 | 1.837773 | 0.2969395
18.47046 | 44.3662 | 42.5484 | 42.25119 | 1.817805 | 0.2972047
18.48046 | 44.3253 | 42.53475 | 42.23728 | 1.790553 | 0.2974703
18.49046 | 44.3467 | 42.52108 | 42.22335 | 1.825617 | 0.2977363
18.50046 | 44.3247 | 42.5074 | 42.2094 | 1.817297 | 0.2980027
18.51046 | 44.2843 | 42.49371 | 42.19544 | 1.790593 | 0.2982695
18.52046 | 44.323 | 42.48 | 42.18146 | 1.843005 | 0.2985366
18.53046 | 44.2682 | 42.46627 | 42.16746 | 1.801933 | 0.2988042
18.54046 | 44.1857 | 42.45252 | 42.15345 | 1.733177 | 0.2990722
18.55046 | 44.2609 | 42.43876 | 42.13942 | 1.822136 | 0.2993405
18.56046 | 44.2206 | 42.42499 | 42.12538 | 1.795612 | 0.2996092
18.57046 | 44.2016 | 42.4112 | 42.11132 | 1.790403 | 0.2998784
18.58046 | 44.1886 | 42.39739 | 42.09724 | 1.79121 | 0.3001479
18.59046 | 44.1959 | 42.38357 | 42.08315 | 1.812333 | 0.3004178
18.60046 | 44.1651 | 42.36973 | 42.06904 | 1.795372 | 0.3006882
18.61046 | 44.1418 | 42.35587 | 42.05492 | 1.785926 | 0.3009589
18.62046 | 44.1823 | 42.342 | 42.04077 | 1.840295 | 0.30123
18.63046 | 44.1085 | 42.32812 | 42.02662 | 1.780381 | 0.3015015
18.64046 | 44.1001 | 42.31422 | 42.01244 | 1.785882 | 0.3017734
18.65046 | 44.0972 | 42.3003 | 41.99826 | 1.796898 | 0.3020458
18.66046 | 44.0649 | 42.28637 | 41.98405 | 1.77853 | 0.3023185
18.67046 | 44.0706 | 42.27242 | 41.96983 | 1.798177 | 0.3025917
18.68046 | 44.0311 | 42.25846 | 41.9556 | 1.77264 | 0.3028652
18.69046 | 44.0322 | 42.24448 | 41.94134 | 1.787718 | 0.3031391
18.70046 | 44.0334 | 42.23049 | 41.92708 | 1.802911 | 0.3034135
18.71046 | 43.9957 | 42.21648 | 41.91279 | 1.77922 | 0.3036883
18.72046 | 44.0067 | 42.20246 | 41.89849 | 1.804244 | 0.3039634
18.73045 | 43.9889 | 42.18843 | 41.88419 | 1.800469 | 0.3042387
18.74045 | 43.9208 | 42.17438 | 41.86986 | 1.746423 | 0.3045147
18.75045 | 43.9518 | 42.16031 | 41.85552 | 1.791493 | 0.3047911
18.76045 | 43.9016 | 42.14622 | 41.84115 | 1.755378 | 0.3050679
18.77045 | 43.9023 | 42.13212 | 41.82678 | 1.770178 | 0.3053451
18.78045 | 43.872 | 42.11801 | 41.81238 | 1.753992 | 0.3056228
18.79045 | 43.8805 | 42.10388 | 41.79798 | 1.776622 | 0.3059008
18.80045 | 43.854 | 42.08973 | 41.78355 | 1.764267 | 0.3061792
18.81045 | 43.815 | 42.07557 | 41.76911 | 1.739427 | 0.3064581
18.82045 | 43.8243 | 42.0614 | 41.75466 | 1.762902 | 0.3067374
18.83045 | 43.7991 | 42.04721 | 41.74019 | 1.751892 | 0.3070171
18.84045 | 43.7626 | 42.033 | 41.72571 | 1.729596 | 0.3072972
18.85045 | 43.7516 | 42.01878 | 41.71121 | 1.732815 | 0.3075778
18.86045 | 43.7484 | 42.00455 | 41.69669 | 1.74385 | 0.3078588
18.87045 | 43.6838 | 41.9903 | 41.68216 | 1.693499 | 0.3081402
18.88045 | 43.697 | 41.97604 | 41.66762 | 1.720962 | 0.308422
18.89045 | 43.6877 | 41.96176 | 41.65306 | 1.725941 | 0.3087042
18.90045 | 43.6703 | 41.94747 | 41.63848 | 1.722834 | 0.3089869
18.91045 | 43.6429 | 41.93316 | 41.62389 | 1.709741 | 0.30927
18.92045 | 43.6439 | 41.91884 | 41.60928 | 1.725063 | 0.3095535
18.93045 | 43.6155 | 41.9045 | 41.59466 | 1.711 | 0.3098374
18.94045 | 43.5758 | 41.89015 | 41.58003 | 1.685651 | 0.3101218
18.95045 | 43.5776 | 41.87578 | 41.56538 | 1.701817 | 0.3104065
18.96045 | 43.5554 | 41.8614 | 41.55071 | 1.693997 | 0.3106917
18.97045 | 43.5365 | 41.84701 | 41.53603 | 1.689492 | 0.3109774
18.98045 | 43.4992 | 41.8326 | 41.52134 | 1.666601 | 0.3112635
18.99045 | 43.4983 | 41.81818 | 41.50663 | 1.680125 | 0.31155
19.00045 | 43.4765 | 41.80374 | 41.4919 | 1.672762 | 0.3118369
19.01045 | 43.4651 | 41.78929 | 41.47716 | 1.675814 | 0.3121243
19.02045 | 43.443 | 41.77482 | 41.46241 | 1.66818 | 0.3124121
19.03045 | 43.415 | 41.76034 | 41.44764 | 1.654661 | 0.3127004
19.04045 | 43.3723 | 41.74584 | 41.43286 | 1.626456 | 0.3129891
19.05045 | 43.3906 | 41.73134 | 41.41806 | 1.659264 | 0.3132782
19.06045 | 43.3663 | 41.71681 | 41.40325 | 1.649487 | 0.3135677
19.07044 | 43.3397 | 41.70229 | 41.38843 | 1.63741 | 0.3138574
19.08044 | 43.3081 | 41.68774 | 41.37359 | 1.620361 | 0.3141479
19.09044 | 43.2977 | 41.67317 | 41.35874 | 1.624526 | 0.3144388
19.10044 | 43.2601 | 41.6586 | 41.34387 | 1.601505 | 0.3147301
19.11044 | 43.2362 | 41.644 | 41.32898 | 1.592198 | 0.3150219
19.12044 | 43.2765 | 41.6294 | 41.31408 | 1.647104 | 0.3153141
19.13044 | 43.1782 | 41.61477 | 41.29917 | 1.563425 | 0.3156067
19.14044 | 43.1799 | 41.60014 | 41.28424 | 1.57976 | 0.3158998
19.15044 | 43.1701 | 41.58549 | 41.2693 | 1.584608 | 0.3161934
19.16044 | 43.1495 | 41.57083 | 41.25434 | 1.57867 | 0.3164874
19.17044 | 43.128 | 41.55615 | 41.23937 | 1.571846 | 0.3167818
19.18044 | 43.0944 | 41.54146 | 41.22439 | 1.552936 | 0.3170767
19.19044 | 43.0772 | 41.52676 | 41.20939 | 1.550439 | 0.317372
19.20044 | 43.029 | 41.51204 | 41.19438 | 1.516956 | 0.3176678
19.21044 | 43.0074 | 41.49731 | 41.17935 | 1.510086 | 0.3179641
19.22044 | 43.0409 | 41.48257 | 41.16431 | 1.55833 | 0.3182608
19.23044 | 42.968 | 41.46781 | 41.14925 | 1.500188 | 0.3185579
19.24044 | 42.9413 | 41.45304 | 41.13419 | 1.488259 | 0.3188556
19.25044 | 42.9199 | 41.43826 | 41.1191 | 1.481644 | 0.3191536
19.26044 | 42.9175 | 41.42346 | 41.10401 | 1.494042 | 0.3194522
19.27044 | 42.893 | 41.40865 | 41.0889 | 1.484353 | 0.3197511
19.28044 | 42.8621 | 41.39382 | 41.07377 | 1.468278 | 0.3200506
19.29044 | 42.8464 | 41.37898 | 41.05863 | 1.467416 | 0.3203505
19.30044 | 42.8228 | 41.36413 | 41.04348 | 1.458667 | 0.3206509
19.31044 | 42.8118 | 41.34927 | 41.02832 | 1.462532 | 0.3209517
19.32044 | 42.7775 | 41.33439 | 41.01314 | 1.44311 | 0.321253
19.33044 | 42.7363 | 41.3195 | 40.99794 | 1.416801 | 0.3215547
19.34044 | 42.7197 | 41.30459 | 40.98274 | 1.415105 | 0.321857
19.35044 | 42.6939 | 41.28968 | 40.96752 | 1.404223 | 0.3221597
19.36044 | 42.6804 | 41.27475 | 40.95228 | 1.405653 | 0.3224628
19.37044 | 42.6352 | 41.2598 | 40.93704 | 1.375397 | 0.3227665
19.38044 | 42.6163 | 41.24485 | 40.92178 | 1.371454 | 0.3230706
19.39044 | 42.5882 | 41.22988 | 40.9065 | 1.358323 | 0.3233751
19.40044 | 42.5865 | 41.21489 | 40.89121 | 1.371606 | 0.3236802
19.41044 | 42.5706 | 41.1999 | 40.87591 | 1.370701 | 0.3239857
19.42043 | 42.5058 | 41.18491 | 40.86061 | 1.320895 | 0.3242914
19.43043 | 42.4965 | 41.16988 | 40.84529 | 1.326616 | 0.3245978
19.44043 | 42.4437 | 41.15485 | 40.82995 | 1.28885 | 0.3249048
19.45043 | 42.4464 | 41.1398 | 40.81459 | 1.306597 | 0.3252122
19.46043 | 42.4101 | 41.12474 | 40.79922 | 1.285357 | 0.3255201
19.47043 | 42.3907 | 41.10967 | 40.78384 | 1.281029 | 0.3258285
19.48043 | 42.3535 | 41.09459 | 40.76845 | 1.258914 | 0.3261373
19.49043 | 42.3419 | 41.07949 | 40.75304 | 1.262412 | 0.3264467
19.50043 | 42.3201 | 41.06438 | 40.73762 | 1.255722 | 0.3267565
19.51043 | 42.3296 | 41.04925 | 40.72219 | 1.280345 | 0.3270668
19.52043 | 42.225 | 41.03412 | 40.70674 | 1.190881 | 0.3273775
19.53043 | 42.2109 | 41.01897 | 40.69128 | 1.191929 | 0.3276888
19.54043 | 42.1987 | 41.00381 | 40.67581 | 1.194889 | 0.3280006
19.55043 | 42.1666 | 40.98864 | 40.66032 | 1.177962 | 0.3283128
19.56043 | 42.1616 | 40.97345 | 40.64483 | 1.188148 | 0.3286256
19.57043 | 42.118 | 40.95825 | 40.62932 | 1.159746 | 0.3289388
19.58043 | 42.114 | 40.94304 | 40.61379 | 1.170956 | 0.3292525
19.59043 | 42.0895 | 40.92782 | 40.59826 | 1.161678 | 0.3295667
19.60043 | 42.0883 | 40.91259 | 40.58271 | 1.175713 | 0.3298814
19.61043 | 42.0454 | 40.89734 | 40.56714 | 1.14806 | 0.3301966
19.62043 | 42.0065 | 40.88208 | 40.55157 | 1.124419 | 0.3305123
19.63043 | 41.9868 | 40.86681 | 40.53598 | 1.119991 | 0.3308285
19.64043 | 41.9678 | 40.85153 | 40.52038 | 1.116275 | 0.3311452
19.65043 | 41.9514 | 40.83623 | 40.50477 | 1.11517 | 0.3314624
19.66043 | 41.9043 | 40.82092 | 40.48914 | 1.083378 | 0.33178
19.67043 | 41.9034 | 40.8056 | 40.4735 | 1.097798 | 0.3320982
19.68043 | 41.8891 | 40.79027 | 40.45785 | 1.09883 | 0.3324169
19.69043 | 41.8713 | 40.77493 | 40.44219 | 1.096374 | 0.3327361
19.70043 | 41.841 | 40.75957 | 40.42651 | 1.08143 | 0.3330558
19.71043 | 41.8394 | 40.7442 | 40.41083 | 1.095198 | 0.333376
19.72043 | 41.7919 | 40.72882 | 40.39513 | 1.063078 | 0.3336967
19.73043 | 41.7841 | 40.71343 | 40.37941 | 1.070669 | 0.3340179
19.74043 | 41.7693 | 40.69803 | 40.36369 | 1.071273 | 0.3343396
19.75043 | 41.7402 | 40.68261 | 40.34795 | 1.057588 | 0.3346619
19.76042 | 41.7216 | 40.6672 | 40.33222 | 1.054399 | 0.3349843
19.77042 | 41.6927 | 40.65176 | 40.31645 | 1.040938 | 0.3353075
19.78042 | 41.685 | 40.63631 | 40.30068 | 1.048688 | 0.3356313
19.79042 | 41.6567 | 40.62085 | 40.28489 | 1.035851 | 0.3359556
19.80042 | 41.6471 | 40.60538 | 40.2691 | 1.041724 | 0.3362804
19.81042 | 41.6025 | 40.58989 | 40.25328 | 1.012609 | 0.3366057
19.82042 | 41.5922 | 40.57439 | 40.23746 | 1.017806 | 0.3369315
19.83042 | 41.5755 | 40.55889 | 40.22163 | 1.016615 | 0.3372579
19.84042 | 41.5769 | 40.54337 | 40.20578 | 1.033534 | 0.3375848
19.85042 | 41.5414 | 40.52783 | 40.18992 | 1.013566 | 0.3379122
19.86042 | 41.5045 | 40.51229 | 40.17405 | 0.9922085 | 0.3382401
19.87042 | 41.5112 | 40.49674 | 40.15817 | 1.014463 | 0.3385685
19.88042 | 41.4646 | 40.48117 | 40.14227 | 0.9834281 | 0.3388975
19.89042 | 41.4368 | 40.4656 | 40.12637 | 0.9712049 | 0.339227
19.90042 | 41.4297 | 40.45001 | 40.11045 | 0.979693 | 0.339557
19.91042 | 41.3934 | 40.43441 | 40.09452 | 0.9589924 | 0.3398876
19.92042 | 41.3714 | 40.4188 | 40.07858 | 0.952603 | 0.3402187
19.93042 | 41.3315 | 40.40318 | 40.06262 | 0.9283248 | 0.3405503
19.94042 | 41.3583 | 40.38754 | 40.04666 | 0.9707578 | 0.3408824
19.95042 | 41.2976 | 40.3719 | 40.03068 | 0.9257019 | 0.3412151
19.96042 | 41.3046 | 40.35624 | 40.01469 | 0.9483571 | 0.3415483
19.97042 | 41.2661 | 40.34058 | 39.99869 | 0.9255233 | 0.3418821
19.98042 | 41.246 | 40.3249 | 39.98268 | 0.9211006 | 0.3422164
19.99042 | 41.203 | 40.30921 | 39.96666 | 0.8937889 | 0.3425512
20.00042 | 41.1721 | 40.29351 | 39.95063 | 0.8785881 | 0.3428866
20.01042 | 41.1717 | 40.2778 | 39.93458 | 0.8938983 | 0.3432225
20.02042 | 41.1524 | 40.26208 | 39.91852 | 0.8903194 | 0.3435589
20.03042 | 41.1162 | 40.24635 | 39.90245 | 0.8698513 | 0.3438959
20.04042 | 41.1131 | 40.23061 | 39.88637 | 0.8824941 | 0.3442335
20.05042 | 41.0998 | 40.21485 | 39.87028 | 0.8849476 | 0.3445716
20.06042 | 41.0658 | 40.19909 | 39.85418 | 0.866712 | 0.3449102
20.07042 | 41.0385 | 40.18331 | 39.83806 | 0.8551871 | 0.3452494
20.08042 | 41.0153 | 40.16753 | 39.82194 | 0.8477728 | 0.3455891
20.09042 | 40.9717 | 40.15173 | 39.8058 | 0.8199693 | 0.3459294
20.10041 | 40.9435 | 40.13594 | 39.78967 | 0.8075605 | 0.3462699
20.11041 | 40.9362 | 40.12012 | 39.77351 | 0.8160782 | 0.3466113
20.12041 | 40.9078 | 40.10429 | 39.75734 | 0.8035064 | 0.3469532
20.13041 | 40.891 | 40.08845 | 39.74116 | 0.8025452 | 0.3472957
20.14041 | 40.8644 | 40.07261 | 39.72497 | 0.7917945 | 0.3476388
20.15041 | 40.8556 | 40.05675 | 39.70876 | 0.7988542 | 0.3479824
20.16041 | 40.8159 | 40.04088 | 39.69255 | 0.7750244 | 0.3483266
20.17041 | 40.7912 | 40.025 | 39.67632 | 0.7662049 | 0.3486713
20.18041 | 40.7253 | 40.0091 | 39.66009 | 0.7161959 | 0.3490166
20.19041 | 40.7167 | 39.9932 | 39.64384 | 0.7234972 | 0.3493625
20.20041 | 40.6828 | 39.97729 | 39.62758 | 0.7055088 | 0.3497089
20.21041 | 40.6541 | 39.96137 | 39.61131 | 0.6927307 | 0.3500559
20.22041 | 40.6212 | 39.94544 | 39.59503 | 0.6757628 | 0.3504035
20.23041 | 40.5854 | 39.92949 | 39.57874 | 0.6559051 | 0.3507517
20.24041 | 40.6076 | 39.91354 | 39.56244 | 0.6940576 | 0.3511004
20.25041 | 40.5296 | 39.89758 | 39.54613 | 0.6320202 | 0.3514497
20.26041 | 40.5176 | 39.88161 | 39.52981 | 0.635993 | 0.3517995
20.27041 | 40.4706 | 39.86562 | 39.51347 | 0.6049758 | 0.3521499
20.28041 | 40.414 | 39.84963 | 39.49713 | 0.5643687 | 0.3525009
20.29041 | 40.4187 | 39.83363 | 39.48078 | 0.5850716 | 0.3528525
20.30041 | 40.3583 | 39.81762 | 39.46441 | 0.5406844 | 0.3532047
20.31041 | 40.3316 | 39.80159 | 39.44804 | 0.5300072 | 0.3535574
20.32041 | 40.277 | 39.78556 | 39.43165 | 0.4914399 | 0.3539108
20.33041 | 40.2583 | 39.76952 | 39.41525 | 0.4887825 | 0.3542647
20.34041 | 40.2363 | 39.75347 | 39.39885 | 0.4828349 | 0.3546192
20.35041 | 40.1902 | 39.7374 | 39.38243 | 0.4527972 | 0.3549743
20.36041 | 40.1704 | 39.72133 | 39.366 | 0.4490692 | 0.3553299
20.37041 | 40.1164 | 39.70525 | 39.34956 | 0.411151 | 0.3556862
20.38041 | 40.0916 | 39.68916 | 39.33311 | 0.4024425 | 0.3560431
20.39041 | 40.0612 | 39.67306 | 39.31666 | 0.3881437 | 0.3564005
20.40041 | 40.0548 | 39.65695 | 39.30019 | 0.3978546 | 0.3567585
20.41041 | 40.0027 | 39.64082 | 39.28371 | 0.361875 | 0.3571172
20.42041 | 39.9763 | 39.62469 | 39.26722 | 0.3516051 | 0.3574764
20.43041 | 39.9445 | 39.60856 | 39.25072 | 0.3359446 | 0.3578362
20.44041 | 39.9025 | 39.59241 | 39.23421 | 0.3100938 | 0.3581966
20.4504 | 39.8835 | 39.57626 | 39.21771 | 0.3072362 | 0.3585573
20.4604 | 39.846 | 39.5601 | 39.20118 | 0.2859043 | 0.3589189
20.4704 | 39.7764 | 39.54392 | 39.18464 | 0.2324818 | 0.3592811
20.4804 | 39.8082 | 39.52773 | 39.16809 | 0.2804686 | 0.359644
20.4904 | 39.7629 | 39.51154 | 39.15153 | 0.2513649 | 0.3600074
20.5004 | 39.7103 | 39.49533 | 39.13496 | 0.2149704 | 0.3603715
20.5104 | 39.7024 | 39.47911 | 39.11838 | 0.2232853 | 0.3607361
20.5204 | 39.6669 | 39.46289 | 39.10179 | 0.2040094 | 0.3611014
20.5304 | 39.6203 | 39.44666 | 39.08519 | 0.1736427 | 0.3614673
20.5404 | 39.6053 | 39.43041 | 39.06858 | 0.1748853 | 0.3618337
20.5504 | 39.595 | 39.41416 | 39.05196 | 0.1808369 | 0.3622009
20.5604 | 39.55 | 39.3979 | 39.03533 | 0.1520978 | 0.3625686
20.5704 | 39.5036 | 39.38163 | 39.0187 | 0.1219677 | 0.3629369
20.5804 | 39.5207 | 39.36535 | 39.00205 | 0.1553467 | 0.3633059
20.5904 | 39.4573 | 39.34907 | 38.98539 | 0.1082348 | 0.3636755
20.6004 | 39.4319 | 39.33277 | 38.96872 | 0.09913179 | 0.3640457
20.6104 | 39.4356 | 39.31646 | 38.95205 | 0.1191378 | 0.3644165
20.6204 | 39.3668 | 39.30015 | 38.93536 | 0.06665274 | 0.364788
20.6304 | 39.3487 | 39.28382 | 38.91866 | 0.06487657 | 0.3651601
20.6404 | 39.3216 | 39.26749 | 38.90196 | 0.05410928 | 0.3655328
20.6504 | 39.2963 | 39.25115 | 38.88524 | 0.04515086 | 0.3659061
20.6604 | 39.2269 | 39.2348 | 38.86852 | -0.007898757 | 0.3662801
20.6704 | 39.2467 | 39.21844 | 38.85178 | 0.02826039 | 0.3666547
20.6804 | 39.2185 | 39.20207 | 38.83504 | 0.01642827 | 0.3670299
20.6904 | 39.176 | 39.1857 | 38.81829 | -0.009695123 | 0.3674058
20.7004 | 39.1759 | 39.16931 | 38.80153 | 0.006590148 | 0.3677823
20.7104 | 39.1194 | 39.15292 | 38.78476 | -0.03351594 | 0.3681595
20.7204 | 39.1116 | 39.13651 | 38.76798 | -0.02491343 | 0.3685373
20.7304 | 39.073 | 39.1201 | 38.75119 | -0.0471023 | 0.3689157
20.7404 | 39.0336 | 39.10368 | 38.73439 | -0.07008261 | 0.3692948
20.7504 | 39.0029 | 39.08725 | 38.71758 | -0.08435441 | 0.3696745
20.7604 | 38.9874 | 39.07082 | 38.70076 | -0.08341774 | 0.3700549
20.7704 | 38.9735 | 39.05437 | 38.68394 | -0.08087261 | 0.3704359
20.7804 | 38.917 | 39.03792 | 38.6671 | -0.1209191 | 0.3708176
20.79039 | 38.9171 | 39.02147 | 38.65027 | -0.1043736 | 0.3711996
20.80039 | 38.8893 | 39.005 | 38.63342 | -0.1157033 | 0.3715826
20.81039 | 38.8572 | 38.98852 | 38.61656 | -0.1313247 | 0.3719662
20.82039 | 38.8344 | 38.97204 | 38.59969 | -0.1376378 | 0.3723505
20.83039 | 38.828 | 38.95554 | 38.58281 | -0.1275426 | 0.3727355
20.84039 | 38.7903 | 38.93904 | 38.56592 | -0.1487393 | 0.3731211
20.85039 | 38.7302 | 38.92253 | 38.54902 | -0.1923277 | 0.3735074
20.86039 | 38.7307 | 38.90601 | 38.53211 | -0.1753079 | 0.3738943
20.87039 | 38.6975 | 38.88948 | 38.5152 | -0.1919801 | 0.374282
20.88039 | 38.6567 | 38.87294 | 38.49827 | -0.2162441 | 0.3746703
20.89039 | 38.6577 | 38.8564 | 38.48134 | -0.1987 | 0.3750592
20.90039 | 38.6241 | 38.83985 | 38.4644 | -0.2157479 | 0.3754488
20.91039 | 38.5967 | 38.82329 | 38.44745 | -0.2265878 | 0.3758391
20.92039 | 38.5766 | 38.80672 | 38.43049 | -0.2301198 | 0.3762301
20.93039 | 38.5464 | 38.79014 | 38.41352 | -0.2437438 | 0.3766217
20.94039 | 38.5241 | 38.77356 | 38.39655 | -0.2494599 | 0.3770141
20.95039 | 38.5046 | 38.75697 | 38.37956 | -0.2523681 | 0.3774071
20.96039 | 38.4864 | 38.74037 | 38.36257 | -0.2539685 | 0.3778008
20.97039 | 38.4337 | 38.72376 | 38.34557 | -0.290061 | 0.3781951
20.98039 | 38.4278 | 38.70715 | 38.32856 | -0.2793458 | 0.3785902
20.99039 | 38.4053 | 38.69052 | 38.31154 | -0.2852228 | 0.3789859
21.00039 | 38.3636 | 38.67389 | 38.29451 | -0.3102922 | 0.3793823
21.01039 | 38.3509 | 38.65725 | 38.27747 | -0.3063538 | 0.3797795
21.02039 | 38.3086 | 38.64061 | 38.26043 | -0.3320078 | 0.3801773
21.03039 | 38.286 | 38.62395 | 38.24338 | -0.3379542 | 0.3805758
21.04039 | 38.2718 | 38.60729 | 38.22632 | -0.3354929 | 0.380975
21.05039 | 38.249 | 38.59062 | 38.20925 | -0.3416241 | 0.3813749
21.06039 | 38.2348 | 38.57395 | 38.19217 | -0.3391478 | 0.3817755
21.07039 | 38.1949 | 38.55726 | 38.17509 | -0.362364 | 0.3821768
21.08039 | 38.1623 | 38.54057 | 38.15799 | -0.3782728 | 0.3825788
21.09039 | 38.1594 | 38.52387 | 38.14089 | -0.3644741 | 0.3829815
21.10039 | 38.1024 | 38.50717 | 38.12378 | -0.404768 | 0.3833849
21.11039 | 38.1003 | 38.49045 | 38.10667 | -0.3901546 | 0.3837891
21.12039 | 38.0633 | 38.47373 | 38.08954 | -0.4104338 | 0.384194
21.13038 | 38.0281 | 38.45702 | 38.07242 | -0.4289224 | 0.3845991
21.14038 | 38.0233 | 38.44029 | 38.05528 | -0.4169871 | 0.3850053
21.15038 | 37.9924 | 38.42354 | 38.03813 | -0.4311445 | 0.3854123
21.16038 | 37.9693 | 38.40679 | 38.02097 | -0.4374947 | 0.38582
21.17038 | 37.9415 | 38.39004 | 38.00381 | -0.4485378 | 0.3862284
21.18038 | 37.8978 | 38.37327 | 37.98664 | -0.4754737 | 0.3866376
21.19038 | 37.8969 | 38.3565 | 37.96945 | -0.4596024 | 0.3870475
21.20038 | 37.849 | 38.33972 | 37.95227 | -0.4907241 | 0.387458
21.21038 | 37.8319 | 38.32294 | 37.93507 | -0.4910388 | 0.3878694
21.22038 | 37.7766 | 38.30615 | 37.91787 | -0.5295465 | 0.3882814
21.23038 | 37.7862 | 38.28935 | 37.90065 | -0.5031471 | 0.3886942
21.24038 | 37.7449 | 38.27254 | 37.88343 | -0.5276408 | 0.3891077
21.25038 | 37.7367 | 38.25573 | 37.86621 | -0.5190276 | 0.389522
21.26038 | 37.6998 | 38.23891 | 37.84897 | -0.5391075 | 0.389937
21.27038 | 37.6761 | 38.22208 | 37.83173 | -0.5459806 | 0.3903527
21.28038 | 37.645 | 38.20525 | 37.81448 | -0.5602468 | 0.3907692
21.29038 | 37.6105 | 38.18841 | 37.79722 | -0.5779062 | 0.3911864
21.30038 | 37.5745 | 38.17156 | 37.77995 | -0.5970589 | 0.3916044
21.31038 | 37.5384 | 38.1547 | 37.76268 | -0.6163048 | 0.3920231
21.32038 | 37.5276 | 38.13784 | 37.7454 | -0.610244 | 0.3924425
21.33038 | 37.5159 | 38.12098 | 37.72811 | -0.6050766 | 0.3928628
21.34038 | 37.4697 | 38.1041 | 37.71082 | -0.6344025 | 0.3932837
21.35038 | 37.484 | 38.08722 | 37.69352 | -0.6032219 | 0.3937055
21.36038 | 37.425 | 38.07033 | 37.67621 | -0.6453346 | 0.394128
21.37038 | 37.3834 | 38.05344 | 37.65889 | -0.6700408 | 0.3945512
21.38038 | 37.3814 | 38.03654 | 37.64157 | -0.6551405 | 0.3949752
21.39038 | 37.3409 | 38.01963 | 37.62423 | -0.6787338 | 0.3954
21.40038 | 37.3099 | 38.00272 | 37.6069 | -0.6928206 | 0.3958255
21.41038 | 37.2777 | 37.9858 | 37.58955 | -0.7081009 | 0.3962518
21.42038 | 37.254 | 37.96887 | 37.5722 | -0.7148749 | 0.3966789
21.43038 | 37.2345 | 37.95194 | 37.55484 | -0.7174426 | 0.3971068
21.44038 | 37.198 | 37.935 | 37.53747 | -0.7370039 | 0.3975354
21.45038 | 37.1823 | 37.91806 | 37.52009 | -0.7357589 | 0.3979648
21.46038 | 37.1714 | 37.90111 | 37.50271 | -0.7297077 | 0.398395
21.47038 | 37.1274 | 37.88415 | 37.48532 | -0.7567503 | 0.398826
21.48037 | 37.0909 | 37.8672 | 37.46795 | -0.7763036 | 0.3992573
21.49037 | 37.0862 | 37.85023 | 37.45054 | -0.7640338 | 0.3996899
21.50037 | 37.0447 | 37.83326 | 37.43313 | -0.7885578 | 0.4001232
21.51037 | 37.0156 | 37.81628 | 37.41572 | -0.8006758 | 0.4005573
21.52037 | 36.993 | 37.79929 | 37.3983 | -0.8062877 | 0.4009922
21.53037 | 36.9901 | 37.78229 | 37.38087 | -0.7921936 | 0.401428
21.54037 | 36.9416 | 37.76529 | 37.36343 | -0.8236935 | 0.4018645
21.55037 | 36.944 | 37.74829 | 37.34599 | -0.8042874 | 0.4023018
21.56037 | 36.8975 | 37.73128 | 37.32854 | -0.8337753 | 0.4027399
21.57037 | 36.8982 | 37.71426 | 37.31108 | -0.8160574 | 0.4031789
21.58037 | 36.8699 | 37.69723 | 37.29361 | -0.8273335 | 0.4036186
21.59037 | 36.8313 | 37.6802 | 37.27614 | -0.8489038 | 0.4040591
21.60037 | 36.8047 | 37.66317 | 37.25867 | -0.8584684 | 0.4045005
21.61037 | 36.8282 | 37.64613 | 37.24118 | -0.8179271 | 0.4049427
21.62037 | 36.764 | 37.62908 | 37.22369 | -0.8650801 | 0.4053857
21.63037 | 36.7488 | 37.61203 | 37.2062 | -0.8632273 | 0.4058295
21.64037 | 36.7542 | 37.59497 | 37.18869 | -0.8407689 | 0.4062741
21.65037 | 36.7005 | 37.5779 | 37.17119 | -0.8774048 | 0.4067196
21.66037 | 36.6788 | 37.56084 | 37.15367 | -0.8820351 | 0.4071659
21.67037 | 36.6631 | 37.54376 | 37.13615 | -0.8806597 | 0.407613
21.68037 | 36.6413 | 37.52668 | 37.11862 | -0.8853788 | 0.4080609
21.69037 | 36.6121 | 37.50959 | 37.10108 | -0.8974924 | 0.4085097
21.70037 | 36.5981 | 37.4925 | 37.08354 | -0.8944005 | 0.4089594
21.71037 | 36.5856 | 37.4754 | 37.06599 | -0.8898031 | 0.4094098
21.72037 | 36.5655 | 37.4583 | 37.04844 | -0.8928003 | 0.4098612
21.73037 | 36.5285 | 37.44119 | 37.03088 | -0.9126921 | 0.4103133
21.74037 | 36.5262 | 37.42408 | 37.01331 | -0.8978785 | 0.4107663
21.75037 | 36.4971 | 37.40696 | 36.99574 | -0.9098595 | 0.4112202
21.76037 | 36.4507 | 37.38984 | 36.97816 | -0.9391353 | 0.4116749
21.77037 | 36.4515 | 37.37271 | 36.96058 | -0.9212057 | 0.4121304
21.78037 | 36.4329 | 37.35557 | 36.94298 | -0.922671 | 0.4125869
21.79037 | 36.4085 | 37.33843 | 36.92539 | -0.929931 | 0.4130442
21.80037 | 36.3939 | 37.32129 | 36.90778 | -0.9273858 | 0.4135023
21.81037 | 36.3778 | 37.30414 | 36.89017 | -0.9263354 | 0.4139614
21.82036 | 36.3537 | 37.287 | 36.87258 | -0.9332971 | 0.4144208
21.83036 | 36.3249 | 37.26984 | 36.85495 | -0.9449365 | 0.4148816
21.84036 | 36.3039 | 37.25267 | 36.83733 | -0.9487709 | 0.4153432
21.85036 | 36.2746 | 37.2355 | 36.81969 | -0.9609003 | 0.4158058
21.86036 | 36.2571 | 37.21832 | 36.80206 | -0.9612246 | 0.4162692
21.87036 | 36.22 | 37.20114 | 36.78441 | -0.981144 | 0.4167334
21.88036 | 36.213 | 37.18396 | 36.76676 | -0.9709585 | 0.4171986
21.89036 | 36.1908 | 37.16677 | 36.7491 | -0.9759681 | 0.4176647
21.90036 | 36.1781 | 37.14957 | 36.73144 | -0.9714727 | 0.4181317
21.91036 | 36.1444 | 37.13237 | 36.71377 | -0.9879726 | 0.4185995
21.92036 | 36.1266 | 37.11517 | 36.6961 | -0.9885676 | 0.4190683
21.93036 | 36.0903 | 37.09796 | 36.67842 | -1.007658 | 0.419538
21.94036 | 36.0693 | 37.08074 | 36.66073 | -1.011443 | 0.4200085
21.95036 | 36.0458 | 37.06352 | 36.64304 | -1.017724 | 0.42048
21.96036 | 36.0183 | 37.0463 | 36.62535 | -1.028 | 0.4209524
21.97036 | 36.0017 | 37.02907 | 36.60765 | -1.027372 | 0.4214258
21.98036 | 35.9806 | 37.01184 | 36.58994 | -1.031239 | 0.4219
21.99036 | 35.9457 | 36.9946 | 36.57223 | -1.048901 | 0.4223751
22.00036 | 35.9419 | 36.97736 | 36.55451 | -1.035459 | 0.4228512
22.01036 | 35.9078 | 36.96011 | 36.53678 | -1.052312 | 0.4233282
22.02036 | 35.876 | 36.94286 | 36.51905 | -1.06686 | 0.4238062
22.03036 | 35.8545 | 36.9256 | 36.50132 | -1.071105 | 0.4242851
22.04036 | 35.846 | 36.90834 | 36.48358 | -1.062344 | 0.4247649
22.05036 | 35.8237 | 36.89108 | 36.46583 | -1.06738 | 0.4252456
22.06036 | 35.7591 | 36.87381 | 36.44808 | -1.114711 | 0.4257274
22.07036 | 35.7754 | 36.85654 | 36.43033 | -1.081137 | 0.42621
22.08036 | 35.752 | 36.83926 | 36.41257 | -1.08726 | 0.4266936
22.09036 | 35.7428 | 36.82198 | 36.3948 | -1.079178 | 0.4271782
22.10036 | 35.6731 | 36.80469 | 36.37703 | -1.131592 | 0.4276637
22.11036 | 35.6975 | 36.7874 | 36.35925 | -1.089902 | 0.4281502
22.12036 | 35.6677 | 36.77011 | 36.34147 | -1.102407 | 0.4286377
22.13036 | 35.6612 | 36.75281 | 36.32368 | -1.091608 | 0.4291261
22.14036 | 35.6124 | 36.73551 | 36.30589 | -1.123106 | 0.4296156
22.15036 | 35.6077 | 36.7182 | 36.28809 | -1.110499 | 0.4301059
22.16035 | 35.6021 | 36.70091 | 36.27031 | -1.098805 | 0.4305968
22.17035 | 35.5915 | 36.68359 | 36.2525 | -1.09209 | 0.4310892
22.18035 | 35.5556 | 36.66627 | 36.23469 | -1.110671 | 0.4315826
22.19035 | 35.5608 | 36.64895 | 36.21687 | -1.088148 | 0.4320769
22.20035 | 35.5315 | 36.63162 | 36.19905 | -1.100122 | 0.4325723
22.21035 | 35.5432 | 36.61429 | 36.18122 | -1.071091 | 0.4330686
22.22035 | 35.5056 | 36.59696 | 36.16339 | -1.091356 | 0.433566
22.23035 | 35.4883 | 36.57962 | 36.14555 | -1.091318 | 0.4340644
22.24035 | 35.4619 | 36.56228 | 36.12771 | -1.100376 | 0.4345638
22.25035 | 35.4817 | 36.54493 | 36.10987 | -1.06323 | 0.4350642
22.26035 | 35.4595 | 36.52758 | 36.09201 | -1.06808 | 0.4355656
22.27035 | 35.4265 | 36.51023 | 36.07416 | -1.083727 | 0.4360681
22.28035 | 35.4039 | 36.49287 | 36.0563 | -1.08897 | 0.4365716
22.29035 | 35.4178 | 36.47551 | 36.03843 | -1.057709 | 0.4370761
22.30035 | 35.3902 | 36.45815 | 36.02056 | -1.067945 | 0.4375817
22.31035 | 35.3619 | 36.44078 | 36.00269 | -1.078877 | 0.4380884
22.32035 | 35.3302 | 36.42341 | 35.98481 | -1.093206 | 0.4385961
22.33035 | 35.3288 | 36.40603 | 35.96693 | -1.077231 | 0.4391048
22.34035 | 35.2992 | 36.38865 | 35.94904 | -1.089453 | 0.4396146
22.35035 | 35.3013 | 36.37127 | 35.93115 | -1.069971 | 0.4401255
22.36035 | 35.2789 | 36.35389 | 35.91325 | -1.074986 | 0.4406375
22.37035 | 35.2539 | 36.3365 | 35.89535 | -1.082597 | 0.4411505
22.38035 | 35.2197 | 36.31911 | 35.87744 | -1.099406 | 0.4416646
22.39035 | 35.2107 | 36.30171 | 35.85953 | -1.09101 | 0.4421799
22.40035 | 35.178 | 36.28431 | 35.84162 | -1.106312 | 0.4426962
22.41035 | 35.1651 | 36.26691 | 35.8237 | -1.10181 | 0.4432136
22.42035 | 35.1187 | 36.24951 | 35.80577 | -1.130805 | 0.4437321
22.43035 | 35.101 | 36.2321 | 35.78785 | -1.131097 | 0.4442517
22.44035 | 35.0791 | 36.21469 | 35.76991 | -1.135586 | 0.4447724
22.45035 | 35.0658 | 36.19727 | 35.75198 | -1.131472 | 0.4452943
22.46035 | 35.0375 | 36.17985 | 35.73404 | -1.142354 | 0.4458173
22.47035 | 35.0005 | 36.16243 | 35.71609 | -1.161934 | 0.4463415
22.48035 | 34.985 | 36.14501 | 35.69814 | -1.16001 | 0.4468667
22.49035 | 34.952 | 36.12758 | 35.68019 | -1.175584 | 0.4473931
22.50035 | 34.9334 | 36.11015 | 35.66223 | -1.176755 | 0.4479207
22.51034 | 34.892 | 36.09274 | 35.64429 | -1.20074 | 0.4484489
22.52034 | 34.8785 | 36.0753 | 35.62633 | -1.196805 | 0.4489789
22.53034 | 34.876 | 36.05787 | 35.60836 | -1.181867 | 0.4495099
22.54034 | 34.8261 | 36.04043 | 35.59038 | -1.214326 | 0.4500422
22.55034 | 34.8049 | 36.02298 | 35.57241 | -1.218082 | 0.4505757
22.56034 | 34.7789 | 36.00554 | 35.55443 | -1.226636 | 0.4511103
22.57034 | 34.7649 | 35.98809 | 35.53644 | -1.223187 | 0.4516462
22.58034 | 34.7634 | 35.97064 | 35.51845 | -1.207235 | 0.4521832
22.59034 | 34.7159 | 35.95318 | 35.50046 | -1.237281 | 0.4527215
22.60034 | 34.6797 | 35.93572 | 35.48246 | -1.256024 | 0.453261
22.61034 | 34.6693 | 35.91826 | 35.46446 | -1.248965 | 0.4538018
22.62034 | 34.674 | 35.9008 | 35.44646 | -1.226803 | 0.4543438
22.63034 | 34.6379 | 35.88334 | 35.42845 | -1.245438 | 0.4548871
22.64034 | 34.6272 | 35.86587 | 35.41044 | -1.238671 | 0.4554316
22.65034 | 34.6072 | 35.8484 | 35.39242 | -1.241202 | 0.4559773
22.66034 | 34.5818 | 35.83093 | 35.37441 | -1.24913 | 0.4565244
22.67034 | 34.576 | 35.81346 | 35.35638 | -1.237456 | 0.4570727
22.68034 | 34.5306 | 35.79598 | 35.33836 | -1.265379 | 0.4576224
22.69034 | 34.5253 | 35.7785 | 35.32033 | -1.253201 | 0.4581733
22.70034 | 34.4941 | 35.76102 | 35.30229 | -1.26692 | 0.4587256
22.71034 | 34.5024 | 35.74354 | 35.28426 | -1.241137 | 0.4592792
22.72034 | 34.4799 | 35.72605 | 35.26622 | -1.246151 | 0.4598341
22.73034 | 34.4378 | 35.70856 | 35.24817 | -1.270764 | 0.4603904
22.74034 | 34.4345 | 35.69107 | 35.23013 | -1.256574 | 0.4609481
22.75034 | 34.4151 | 35.67358 | 35.21208 | -1.258483 | 0.4615071
22.76034 | 34.4327 | 35.65609 | 35.19402 | -1.223389 | 0.4620675
22.77034 | 34.3804 | 35.63859 | 35.17596 | -1.258194 | 0.4626292
22.78034 | 34.3606 | 35.6211 | 35.1579 | -1.260496 | 0.4631924
22.79034 | 34.3586 | 35.6036 | 35.13984 | -1.244997 | 0.4637571
22.80034 | 34.3361 | 35.5861 | 35.12177 | -1.249995 | 0.4643231
22.81034 | 34.3096 | 35.56859 | 35.1037 | -1.258992 | 0.4648906
22.82034 | 34.2736 | 35.55109 | 35.08563 | -1.277487 | 0.4654595
22.83034 | 34.2626 | 35.53358 | 35.06755 | -1.270981 | 0.46603
22.84034 | 34.2637 | 35.51607 | 35.04947 | -1.252373 | 0.4666019
22.85033 | 34.2495 | 35.49858 | 35.03141 | -1.24908 | 0.4671747
22.86033 | 34.2163 | 35.48107 | 35.01332 | -1.264768 | 0.4677496
22.87033 | 34.1961 | 35.46356 | 34.99523 | -1.267455 | 0.4683261
22.88033 | 34.1927 | 35.44604 | 34.97714 | -1.253341 | 0.4689041
22.89033 | 34.1712 | 35.42852 | 34.95904 | -1.257324 | 0.4694837
22.90033 | 34.1656 | 35.41101 | 34.94094 | -1.245407 | 0.4700648
22.91033 | 34.1335 | 35.39349 | 34.92284 | -1.259988 | 0.4706476
22.92033 | 34.1117 | 35.37597 | 34.90474 | -1.264267 | 0.4712319
22.93033 | 34.0923 | 35.35845 | 34.88663 | -1.266146 | 0.4718179
22.94033 | 34.083 | 35.34092 | 34.86852 | -1.257923 | 0.4724056
22.95033 | 34.04 | 35.3234 | 34.8504 | -1.283399 | 0.472995
22.96033 | 34.0318 | 35.30587 | 34.83229 | -1.274073 | 0.473586
22.97033 | 33.9952 | 35.28835 | 34.81417 | -1.293147 | 0.4741788
22.98033 | 33.9949 | 35.27082 | 34.79605 | -1.275919 | 0.4747733
22.99033 | 33.9819 | 35.25329 | 34.77792 | -1.271391 | 0.4753695
23.00033 | 33.942 | 35.23576 | 34.75979 | -1.293761 | 0.4759676
23.01033 | 33.9338 | 35.21823 | 34.74166 | -1.284431 | 0.4765674
23.02033 | 33.9012 | 35.2007 | 34.72353 | -1.299499 | 0.4771691
23.03033 | 33.908 | 35.18317 | 34.70539 | -1.275167 | 0.4777727
23.04033 | 33.8846 | 35.16563 | 34.68726 | -1.281034 | 0.4783782
23.05033 | 33.8414 | 35.1481 | 34.66912 | -1.306701 | 0.4789855
23.06033 | 33.8172 | 35.13057 | 34.65097 | -1.313366 | 0.4795948
23.07033 | 33.8012 | 35.11303 | 34.63283 | -1.311831 | 0.4802061
23.08033 | 33.7981 | 35.0955 | 34.61468 | -1.297396 | 0.4808195
23.09033 | 33.7831 | 35.07796 | 34.59653 | -1.29486 | 0.4814348
23.10033 | 33.726 | 35.06042 | 34.57837 | -1.334424 | 0.4820522
23.11033 | 33.7214 | 35.04289 | 34.56022 | -1.321487 | 0.4826718
23.12033 | 33.6875 | 35.02535 | 34.54206 | -1.33785 | 0.4832935
23.13033 | 33.6925 | 35.00781 | 34.5239 | -1.315313 | 0.4839174
23.14033 | 33.6713 | 34.99028 | 34.50573 | -1.318975 | 0.4845435
23.15033 | 33.6427 | 34.97274 | 34.48757 | -1.330038 | 0.4851719
23.16033 | 33.6057 | 34.9552 | 34.4694 | -1.3495 | 0.4858026
23.17033 | 33.6054 | 34.93766 | 34.45123 | -1.332262 | 0.4864356
23.18033 | 33.6013 | 34.92012 | 34.43305 | -1.318825 | 0.4870711
23.19033 | 33.5959 | 34.90259 | 34.41488 | -1.306688 | 0.487709
23.20032 | 33.5575 | 34.88507 | 34.39672 | -1.327568 | 0.4883488
23.21032 | 33.545 | 34.86753 | 34.37854 | -1.322531 | 0.4889917
23.22032 | 33.5301 | 34.85 | 34.36036 | -1.319895 | 0.4896373
23.23032 | 33.5037 | 34.83246 | 34.34217 | -1.328759 | 0.4902855
23.24032 | 33.4977 | 34.81492 | 34.32399 | -1.317224 | 0.4909365
23.25032 | 33.4547 | 34.79739 | 34.3058 | -1.34269 | 0.4915902
23.26032 | 33.4495 | 34.77986 | 34.28761 | -1.330356 | 0.4922469
23.27032 | 33.4586 | 34.76232 | 34.26942 | -1.303723 | 0.4929064
23.28032 | 33.4306 | 34.74479 | 34.25122 | -1.314191 | 0.4935689
23.29032 | 33.4249 | 34.72726 | 34.23303 | -1.30236 | 0.4942345
23.30032 | 33.4087 | 34.70973 | 34.21483 | -1.30103 | 0.4949032
23.31032 | 33.3972 | 34.6922 | 34.19663 | -1.295002 | 0.4955752
23.32032 | 33.3846 | 34.67467 | 34.17842 | -1.290075 | 0.4962505
23.33032 | 33.3659 | 34.65715 | 34.16022 | -1.291249 | 0.4969291
23.34032 | 33.3618 | 34.63962 | 34.14201 | -1.277825 | 0.4976112
23.35032 | 33.3505 | 34.6221 | 34.12381 | -1.271602 | 0.498297
23.36032 | 33.3289 | 34.60458 | 34.1056 | -1.275682 | 0.4989864
23.37032 | 33.3143 | 34.58706 | 34.08738 | -1.272763 | 0.4996796
23.38032 | 33.3023 | 34.56955 | 34.06917 | -1.267247 | 0.5003767
23.39032 | 33.3025 | 34.55203 | 34.05095 | -1.249533 | 0.5010778
23.40032 | 33.2895 | 34.53452 | 34.03274 | -1.245021 | 0.501783
23.41032 | 33.2566 | 34.51701 | 34.01452 | -1.260412 | 0.5024925
23.42032 | 33.2274 | 34.49951 | 33.9963 | -1.272105 | 0.5032064
23.43032 | 33.2299 | 34.482 | 33.97808 | -1.252101 | 0.5039248
23.44032 | 33.2243 | 34.4645 | 33.95985 | -1.240201 | 0.5046478
23.45032 | 33.1963 | 34.447 | 33.94163 | -1.250703 | 0.5053756
23.46032 | 33.1796 | 34.42951 | 33.9234 | -1.249909 | 0.5061084
23.47032 | 33.184 | 34.41202 | 33.90517 | -1.228018 | 0.5068463
23.48032 | 33.1504 | 34.39453 | 33.88694 | -1.244131 | 0.5075895
23.49032 | 33.135 | 34.37705 | 33.86871 | -1.242049 | 0.5083382
23.50032 | 33.1473 | 34.35957 | 33.85048 | -1.21227 | 0.5090924
23.51032 | 33.0964 | 34.3421 | 33.83224 | -1.245695 | 0.5098526
23.52032 | 33.0871 | 34.32463 | 33.81401 | -1.237526 | 0.5106187
23.53032 | 33.0836 | 34.30716 | 33.79577 | -1.22356 | 0.511391
23.54031 | 33.0321 | 34.28972 | 33.77755 | -1.257618 | 0.512169
23.55031 | 33.0294 | 34.27226 | 33.75931 | -1.242863 | 0.5129544
23.56031 | 33.038 | 34.25481 | 33.74107 | -1.216814 | 0.5137467
23.57031 | 32.9805 | 34.23737 | 33.72282 | -1.256871 | 0.514546
23.58031 | 32.9794 | 34.21993 | 33.70458 | -1.240533 | 0.5153527
23.59031 | 32.9626 | 34.2025 | 33.68634 | -1.239902 | 0.516167
23.60031 | 32.9299 | 34.18508 | 33.66809 | -1.255178 | 0.516989
23.61031 | 32.935 | 34.16766 | 33.64984 | -1.23266 | 0.5178192
23.62031 | 32.921 | 34.15025 | 33.63159 | -1.22925 | 0.5186577
23.63031 | 32.8864 | 34.13285 | 33.61334 | -1.246446 | 0.5195048
23.64031 | 32.8717 | 34.11545 | 33.59509 | -1.243751 | 0.5203607
23.65031 | 32.872 | 34.09806 | 33.57684 | -1.226064 | 0.5212257
23.66031 | 32.845 | 34.08068 | 33.55858 | -1.235685 | 0.5221002
23.67031 | 32.8381 | 34.06331 | 33.54033 | -1.225214 | 0.5229843
23.68031 | 32.8305 | 34.04595 | 33.52207 | -1.215453 | 0.5238782
23.69031 | 32.7916 | 34.0286 | 33.50382 | -1.237 | 0.5247823
23.70031 | 32.7897 | 34.01126 | 33.48556 | -1.221557 | 0.5256967
23.71031 | 32.7629 | 33.99392 | 33.4673 | -1.231023 | 0.5266217
23.72031 | 32.7501 | 33.9766 | 33.44904 | -1.226499 | 0.5275575
23.73031 | 32.7516 | 33.95929 | 33.43078 | -1.207686 | 0.5285042
23.74031 | 32.7089 | 33.94198 | 33.41252 | -1.233082 | 0.529462
23.75031 | 32.6973 | 33.92469 | 33.39426 | -1.227389 | 0.530431
23.76031 | 32.6963 | 33.90741 | 33.37599 | -1.211106 | 0.5314111
23.77031 | 32.6624 | 33.89013 | 33.35773 | -1.227733 | 0.5324024
23.78031 | 32.6619 | 33.87287 | 33.33947 | -1.210971 | 0.5334048
23.79031 | 32.6573 | 33.85562 | 33.3212 | -1.198319 | 0.5344183
23.80031 | 32.6092 | 33.83838 | 33.30293 | -1.229177 | 0.5354425
23.81031 | 32.6248 | 33.82114 | 33.28467 | -1.196345 | 0.536477
23.82031 | 32.614 | 33.80392 | 33.2664 | -1.189921 | 0.5375215
23.83031 | 32.5968 | 33.78671 | 33.24813 | -1.189907 | 0.5385755
23.84031 | 32.569 | 33.7695 | 33.22986 | -1.200501 | 0.5396382
23.85031 | 32.5799 | 33.7523 | 33.21159 | -1.172402 | 0.5407087
23.86031 | 32.5284 | 33.73511 | 33.19332 | -1.206709 | 0.5417861
23.87031 | 32.5217 | 33.71792 | 33.17505 | -1.196221 | 0.5428692
23.8803 | 32.521 | 33.70075 | 33.1568 | -1.179754 | 0.5439556
23.8903 | 32.4855 | 33.68357 | 33.13853 | -1.198073 | 0.5450459
23.9003 | 32.4925 | 33.66639 | 33.12025 | -1.173892 | 0.5461374
23.9103 | 32.4762 | 33.64921 | 33.10198 | -1.17301 | 0.5472281
23.9203 | 32.456 | 33.63202 | 33.08371 | -1.176024 | 0.5483158
23.9303 | 32.4651 | 33.61483 | 33.06543 | -1.149733 | 0.5493985
23.9403 | 32.4265 | 33.59763 | 33.04716 | -1.171134 | 0.5504736
23.9503 | 32.3938 | 33.58042 | 33.02889 | -1.186624 | 0.5515387
23.9603 | 32.4269 | 33.5632 | 33.01061 | -1.136302 | 0.552591
23.9703 | 32.4006 | 33.54596 | 32.99234 | -1.145363 | 0.5536278
23.9803 | 32.3698 | 33.52871 | 32.97406 | -1.158906 | 0.5546464
23.9903 | 32.367 | 33.51143 | 32.95578 | -1.144428 | 0.555644
24.0003 | 32.345 | 33.49413 | 32.93751 | -1.149125 | 0.5566179
24.0103 | 32.3362 | 33.4768 | 32.91923 | -1.140597 | 0.5575656
24.0203 | 32.3377 | 33.45944 | 32.90095 | -1.121739 | 0.5584847
24.0303 | 32.3112 | 33.44205 | 32.88268 | -1.130851 | 0.5593731
24.0403 | 32.3015 | 33.42463 | 32.8644 | -1.123129 | 0.5602288
24.0503 | 32.2852 | 33.40717 | 32.84612 | -1.121974 | 0.5610503
24.0603 | 32.261 | 33.38968 | 32.82785 | -1.128683 | 0.5618365
24.0703 | 32.2485 | 33.37216 | 32.80957 | -1.123655 | 0.5625866
24.0803 | 32.2303 | 33.35459 | 32.79129 | -1.124291 | 0.5633001
24.0903 | 32.2444 | 33.33699 | 32.77301 | -1.092591 | 0.5639772
24.1003 | 32.2137 | 33.31935 | 32.75474 | -1.105654 | 0.5646184
24.1103 | 32.1933 | 33.30168 | 32.73646 | -1.108383 | 0.5652245
24.1203 | 32.1915 | 33.28398 | 32.71818 | -1.092478 | 0.5657968
24.1303 | 32.18 | 33.26624 | 32.6999 | -1.08624 | 0.566337
24.1403 | 32.162 | 33.24847 | 32.68163 | -1.086473 | 0.566847
24.1503 | 32.1755 | 33.23068 | 32.66335 | -1.055177 | 0.567329
24.1603 | 32.1409 | 33.21286 | 32.64507 | -1.071956 | 0.5677854
24.1703 | 32.1128 | 33.19501 | 32.62679 | -1.082213 | 0.5682188
24.1803 | 32.0904 | 33.17715 | 32.60852 | -1.086749 | 0.5686319
24.1903 | 32.0959 | 33.15927 | 32.59024 | -1.063367 | 0.5690274
24.2003 | 32.0691 | 33.14137 | 32.57196 | -1.072271 | 0.569408
24.2103 | 32.0725 | 33.12346 | 32.55369 | -1.050963 | 0.5697764
24.2203 | 32.0524 | 33.10555 | 32.53541 | -1.053146 | 0.5701353
24.23029 | 32.021 | 33.08764 | 32.51715 | -1.06664 | 0.5704868
24.24029 | 32.0191 | 33.06971 | 32.49888 | -1.050611 | 0.5708339
24.25029 | 31.9918 | 33.05178 | 32.4806 | -1.059981 | 0.5711787
24.26029 | 31.9819 | 33.03385 | 32.46233 | -1.05195 | 0.571523
24.27029 | 31.9682 | 33.01592 | 32.44405 | -1.047721 | 0.5718688
24.28029 | 31.9505 | 32.998 | 32.42578 | -1.047496 | 0.5722178
24.29029 | 31.9445 | 32.98008 | 32.4075 | -1.035576 | 0.5725714
24.30029 | 31.9275 | 32.96216 | 32.38923 | -1.034662 | 0.572931
24.31029 | 31.883 | 32.94426 | 32.37096 | -1.061256 | 0.5732978
24.32029 | 31.8738 | 32.92636 | 32.35269 | -1.052558 | 0.5736726
24.33029 | 31.8549 | 32.90847 | 32.33441 | -1.05357 | 0.5740564
24.34029 | 31.8195 | 32.89059 | 32.31614 | -1.071092 | 0.5744499
24.35029 | 31.8332 | 32.87272 | 32.29787 | -1.039525 | 0.5748536
24.36029 | 31.8061 | 32.85487 | 32.2796 | -1.048769 | 0.5752679
24.37029 | 31.7794 | 32.83702 | 32.26133 | -1.057625 | 0.5756933
24.38029 | 31.747 | 32.81919 | 32.24306 | -1.072192 | 0.5761298
24.39029 | 31.7385 | 32.80137 | 32.22479 | -1.062872 | 0.5765778
24.40029 | 31.7269 | 32.78356 | 32.20653 | -1.056663 | 0.5770371
24.41029 | 31.7181 | 32.76577 | 32.18826 | -1.047667 | 0.577508
24.42029 | 31.6919 | 32.74798 | 32.16999 | -1.056083 | 0.5779902
24.43029 | 31.6763 | 32.73021 | 32.15173 | -1.053911 | 0.5784839
24.44029 | 31.6631 | 32.71245 | 32.13346 | -1.049351 | 0.5789888
24.45029 | 31.6449 | 32.6947 | 32.1152 | -1.049802 | 0.5795048
24.46029 | 31.6235 | 32.67697 | 32.09693 | -1.053466 | 0.5800317
24.47029 | 31.629 | 32.65924 | 32.07867 | -1.030241 | 0.5805693
24.48029 | 31.5868 | 32.64153 | 32.06041 | -1.054727 | 0.5811174
24.49029 | 31.5814 | 32.62382 | 32.04215 | -1.042425 | 0.5816757
24.50029 | 31.5905 | 32.60613 | 32.02389 | -1.015633 | 0.582244
24.51029 | 31.5594 | 32.58845 | 32.00563 | -1.029052 | 0.5828222
24.52029 | 31.5351 | 32.57078 | 31.98737 | -1.035682 | 0.5834098
24.53029 | 31.5408 | 32.55312 | 31.96911 | -1.012322 | 0.5840066
24.54029 | 31.5194 | 32.53547 | 31.95086 | -1.016071 | 0.5846125
24.55029 | 31.5128 | 32.51783 | 31.9326 | -1.005031 | 0.5852273
24.56029 | 31.5099 | 32.5002 | 31.91435 | -0.9902998 | 0.5858505
24.57028 | 31.4898 | 32.4826 | 31.89611 | -0.9927958 | 0.5864813
24.58028 | 31.4918 | 32.46498 | 31.87786 | -0.9731833 | 0.5871208
24.59028 | 31.5025 | 32.44738 | 31.85961 | -0.9448796 | 0.5877681
24.60028 | 31.4705 | 32.42978 | 31.84136 | -0.9592846 | 0.588423
24.61028 | 31.4604 | 32.4122 | 31.82311 | -0.9517982 | 0.5890853
24.62028 | 31.452 | 32.39462 | 31.80487 | -0.9426201 | 0.5897548
24.63028 | 31.4313 | 32.37705 | 31.78662 | -0.9457502 | 0.5904312
24.64028 | 31.4528 | 32.35949 | 31.76837 | -0.9066881 | 0.5911143
24.65028 | 31.4259 | 32.34193 | 31.75013 | -0.9160339 | 0.591804
24.66028 | 31.4113 | 32.32439 | 31.73189 | -0.9130873 | 0.5925001
24.67028 | 31.4117 | 32.30685 | 31.71365 | -0.8951481 | 0.5932024
24.68028 | 31.3911 | 32.28932 | 31.69541 | -0.8982163 | 0.5939108
24.69028 | 31.3913 | 32.27179 | 31.67717 | -0.8804917 | 0.594625
24.70028 | 31.3871 | 32.25427 | 31.65893 | -0.8671741 | 0.5953449
24.71028 | 31.3783 | 32.23676 | 31.64069 | -0.8584635 | 0.5960705
24.72028 | 31.3504 | 32.21926 | 31.62246 | -0.8688597 | 0.5968014
24.73028 | 31.3522 | 32.20176 | 31.60422 | -0.8495625 | 0.5975376
24.74028 | 31.348 | 32.18427 | 31.58599 | -0.836272 | 0.5982791
24.75028 | 31.3344 | 32.16679 | 31.56776 | -0.832388 | 0.5990256
24.76028 | 31.3301 | 32.14931 | 31.54953 | -0.8192103 | 0.5997769
24.77028 | 31.3241 | 32.13184 | 31.53131 | -0.8077389 | 0.6005331
24.78028 | 31.3057 | 32.11437 | 31.51308 | -0.8086737 | 0.601294
24.79028 | 31.2796 | 32.09691 | 31.49486 | -0.8173147 | 0.6020595
24.80028 | 31.2625 | 32.07946 | 31.47663 | -0.8169618 | 0.6028295
24.81028 | 31.285 | 32.06201 | 31.45841 | -0.7770148 | 0.6036039
24.82028 | 31.2395 | 32.04457 | 31.44019 | -0.8050737 | 0.6043826
24.83028 | 31.2341 | 32.02714 | 31.42197 | -0.7930385 | 0.6051656
24.84028 | 31.2305 | 32.00971 | 31.40376 | -0.7792091 | 0.6059527
24.85028 | 31.1827 | 31.99229 | 31.38554 | -0.8095854 | 0.6067438
24.86028 | 31.1904 | 31.97487 | 31.36733 | -0.7844674 | 0.607539
24.87028 | 31.1986 | 31.95746 | 31.34912 | -0.7588551 | 0.6083382
24.88028 | 31.1488 | 31.94005 | 31.33091 | -0.7912483 | 0.6091412
24.89028 | 31.174 | 31.92265 | 31.3127 | -0.7486471 | 0.609948
24.90028 | 31.1394 | 31.90525 | 31.29449 | -0.7658514 | 0.6107585
24.91027 | 31.1434 | 31.88788 | 31.27631 | -0.7444786 | 0.611572
24.92027 | 31.1186 | 31.87049 | 31.2581 | -0.7518938 | 0.6123898
24.93027 | 31.0981 | 31.85311 | 31.2399 | -0.7550145 | 0.6132113
24.94027 | 31.0822 | 31.83574 | 31.2217 | -0.7535405 | 0.6140363
24.95027 | 31.0846 | 31.81837 | 31.20351 | -0.7337719 | 0.6148648
24.96027 | 31.0567 | 31.80101 | 31.18531 | -0.7443087 | 0.6156967
24.97027 | 31.0488 | 31.78365 | 31.16712 | -0.7348508 | 0.6165321
24.98027 | 31.0437 | 31.7663 | 31.14893 | -0.7225982 | 0.6173708
24.99027 | 31.0105 | 31.74895 | 31.13074 | -0.7384509 | 0.6182128
25.00027 | 31.0097 | 31.73161 | 31.11255 | -0.7219088 | 0.6190581
25.01027 | 31.0066 | 31.71427 | 31.09437 | -0.7076721 | 0.6199067
25.02027 | 30.9837 | 31.69694 | 31.07618 | -0.7132405 | 0.6207585
25.03027 | 30.9768 | 31.67961 | 31.058 | -0.7028143 | 0.6216135
25.04027 | 30.9535 | 31.66229 | 31.03982 | -0.7087932 | 0.6224717
25.05027 | 30.964 | 31.64498 | 31.02164 | -0.6809774 | 0.623333
25.06027 | 30.9397 | 31.62767 | 31.00347 | -0.6879668 | 0.6241974
25.07027 | 30.9321 | 31.61036 | 30.9853 | -0.6782615 | 0.625065
25.08027 | 30.9049 | 31.59306 | 30.96713 | -0.6881613 | 0.6259355
25.09027 | 30.9021 | 31.57577 | 30.94896 | -0.6736664 | 0.6268091
25.10027 | 30.8832 | 31.55848 | 30.93079 | -0.6752768 | 0.6276859
25.11027 | 30.8615 | 31.54119 | 30.91263 | -0.6796923 | 0.6285655
25.12027 | 30.8709 | 31.52391 | 30.89446 | -0.6530131 | 0.6294482
25.13027 | 30.8352 | 31.50664 | 30.87631 | -0.671439 | 0.6303338
25.14027 | 30.821 | 31.48937 | 30.85815 | -0.6683703 | 0.6312224
25.15027 | 30.8316 | 31.47211 | 30.83999 | -0.6405068 | 0.632114
25.16027 | 30.7811 | 31.45485 | 30.82184 | -0.6737485 | 0.6330084
25.17027 | 30.7826 | 31.4376 | 30.80369 | -0.6549955 | 0.6339057
25.18027 | 30.7763 | 31.42035 | 30.78554 | -0.6440478 | 0.6348061
25.19027 | 30.7505 | 31.40311 | 30.7674 | -0.6526053 | 0.6357092
25.20027 | 30.7431 | 31.38587 | 30.74925 | -0.6427681 | 0.6366153
25.21027 | 30.731 | 31.36864 | 30.73111 | -0.6376362 | 0.6375242
25.22027 | 30.6924 | 31.35141 | 30.71297 | -0.6590097 | 0.638436
25.23027 | 30.6986 | 31.33419 | 30.69484 | -0.6355884 | 0.6393506
25.24027 | 30.676 | 31.31697 | 30.6767 | -0.6409725 | 0.6402681
25.25027 | 30.6508 | 31.29976 | 30.65857 | -0.6489619 | 0.6411884
25.26026 | 30.6455 | 31.28257 | 30.64046 | -0.6370739 | 0.6421107
25.27026 | 30.6056 | 31.26537 | 30.62234 | -0.659774 | 0.6430366
25.28026 | 30.5999 | 31.24818 | 30.60421 | -0.6482796 | 0.6439654
25.29026 | 30.5968 | 31.23099 | 30.58609 | -0.6341906 | 0.644897
25.30026 | 30.5651 | 31.21381 | 30.56798 | -0.648707 | 0.6458314
25.31026 | 30.5455 | 31.19663 | 30.54986 | -0.6511288 | 0.6467686
25.32026 | 30.5368 | 31.17946 | 30.53175 | -0.642656 | 0.6477086
25.33026 | 30.5009 | 31.16229 | 30.51364 | -0.6613888 | 0.6486515
25.34026 | 30.5045 | 31.14513 | 30.49553 | -0.6406271 | 0.6495971
25.35026 | 30.4768 | 31.12797 | 30.47743 | -0.6511708 | 0.6505455
25.36026 | 30.4593 | 31.11082 | 30.45932 | -0.6515201 | 0.6514967
25.37026 | 30.4703 | 31.09367 | 30.44122 | -0.6233749 | 0.6524508
25.38026 | 30.43 | 31.07654 | 30.42313 | -0.6465354 | 0.6534076
25.39026 | 30.4195 | 31.0594 | 30.40503 | -0.6399014 | 0.6543672
25.40026 | 30.3978 | 31.04227 | 30.38694 | -0.644473 | 0.6553296
25.41026 | 30.368 | 31.02515 | 30.36886 | -0.6571502 | 0.6562948
25.42026 | 30.3577 | 31.00803 | 30.35077 | -0.6503331 | 0.6572627
25.43026 | 30.3563 | 30.99092 | 30.33269 | -0.6346217 | 0.6582336
25.44026 | 30.3298 | 30.97382 | 30.31461 | -0.6440159 | 0.6592071
25.45026 | 30.3238 | 30.95672 | 30.29653 | -0.6329159 | 0.6601835
25.46026 | 30.306 | 30.93962 | 30.27846 | -0.6336217 | 0.6611626
25.47026 | 30.2892 | 30.92253 | 30.26039 | -0.6333332 | 0.6621447
25.48026 | 30.2827 | 30.90545 | 30.24232 | -0.6227504 | 0.6631294
25.49026 | 30.2724 | 30.88837 | 30.22426 | -0.6159735 | 0.664117
25.50026 | 30.2516 | 30.8713 | 30.2062 | -0.6197024 | 0.6651074
25.51026 | 30.2467 | 30.85424 | 30.18814 | -0.6075372 | 0.6661006
25.52026 | 30.2379 | 30.83718 | 30.17008 | -0.5992777 | 0.6670966
25.53026 | 30.2071 | 30.82012 | 30.15203 | -0.6130243 | 0.6680954
25.54026 | 30.2208 | 30.80308 | 30.13398 | -0.5822768 | 0.6690971
25.55026 | 30.1897 | 30.78604 | 30.11593 | -0.5963352 | 0.6701017
25.56026 | 30.1926 | 30.769 | 30.09789 | -0.5763996 | 0.671109
25.57026 | 30.1667 | 30.75197 | 30.07985 | -0.5852699 | 0.6721191
25.58026 | 30.1654 | 30.73495 | 30.06181 | -0.5695463 | 0.6731322
25.59026 | 30.1567 | 30.71793 | 30.04378 | -0.5612288 | 0.6741481
25.60025 | 30.1358 | 30.70093 | 30.02577 | -0.5651344 | 0.6751658
25.61025 | 30.1299 | 30.68393 | 30.00774 | -0.554029 | 0.6761874
25.62025 | 30.1253 | 30.66693 | 29.98972 | -0.5416297 | 0.6772118
25.63025 | 30.1089 | 30.64994 | 29.9717 | -0.5410366 | 0.6782391
25.64025 | 30.0957 | 30.63295 | 29.95368 | -0.5372497 | 0.6792694
25.65025 | 30.0943 | 30.61597 | 29.93567 | -0.5216689 | 0.6803024
25.66025 | 30.0885 | 30.59899 | 29.91766 | -0.5104945 | 0.6813384
25.67025 | 30.0739 | 30.58203 | 29.89965 | -0.5081262 | 0.6823773
25.68025 | 30.0623 | 30.56506 | 29.88165 | -0.5027643 | 0.6834191
25.69025 | 30.0546 | 30.54811 | 29.86364 | -0.4935086 | 0.6844638
25.70025 | 30.0373 | 30.53116 | 29.84565 | -0.4938594 | 0.6855115
25.71025 | 30.0132 | 30.51422 | 29.82765 | -0.5010164 | 0.6865619
25.72025 | 30.0136 | 30.49728 | 29.80966 | -0.4836798 | 0.6876154
25.73025 | 30.0116 | 30.48035 | 29.79168 | -0.4687496 | 0.6886718
25.74025 | 29.9895 | 30.46343 | 29.77369 | -0.473926 | 0.6897313
25.75025 | 29.9837 | 30.44651 | 29.75572 | -0.4628087 | 0.6907935
25.76025 | 29.9681 | 30.4296 | 29.73774 | -0.461498 | 0.6918588
25.77025 | 29.9456 | 30.41269 | 29.71977 | -0.4670938 | 0.6929271
25.78025 | 29.9378 | 30.3958 | 29.7018 | -0.4579962 | 0.6939984
25.79025 | 29.9394 | 30.37891 | 29.68383 | -0.4395051 | 0.6950726
25.80025 | 29.9089 | 30.36202 | 29.66587 | -0.4531206 | 0.6961499
25.81025 | 29.9127 | 30.34514 | 29.64791 | -0.4324428 | 0.6972301
25.82025 | 29.8922 | 30.32827 | 29.62996 | -0.4360716 | 0.6983134
25.83025 | 29.8804 | 30.31141 | 29.61201 | -0.4310072 | 0.6993997
25.84025 | 29.8852 | 30.29455 | 29.59406 | -0.4093495 | 0.700489
25.85025 | 29.8457 | 30.2777 | 29.57612 | -0.4319985 | 0.7015814
25.86025 | 29.8334 | 30.26085 | 29.55818 | -0.4274543 | 0.7026769
25.87025 | 29.8392 | 30.24402 | 29.54024 | -0.404817 | 0.7037754
25.88025 | 29.8005 | 30.22719 | 29.52231 | -0.4266864 | 0.7048769
25.89025 | 29.8046 | 30.21036 | 29.50438 | -0.4057627 | 0.7059816
25.90025 | 29.7934 | 30.19355 | 29.48646 | -0.4001459 | 0.7070894
25.91025 | 29.7699 | 30.17674 | 29.46854 | -0.4068361 | 0.7082003
25.92025 | 29.758 | 30.15993 | 29.45062 | -0.4019332 | 0.7093143
25.93025 | 29.7309 | 30.14314 | 29.43271 | -0.4122373 | 0.7104314
25.94024 | 29.7354 | 30.12637 | 29.41481 | -0.3909652 | 0.7115505
25.95024 | 29.717 | 30.10958 | 29.39691 | -0.3925834 | 0.712674
25.96024 | 29.6928 | 30.09281 | 29.37901 | -0.4000085 | 0.7138004
25.97024 | 29.6898 | 30.07604 | 29.36111 | -0.3862409 | 0.7149302
25.98024 | 29.6714 | 30.05928 | 29.34322 | -0.3878803 | 0.7160631
25.99024 | 29.6633 | 30.04253 | 29.32533 | -0.379227 | 0.7171992
26.00024 | 29.6459 | 30.02578 | 29.30744 | -0.3798808 | 0.7183385
26.01024 | 29.6341 | 30.00904 | 29.28956 | -0.3749419 | 0.719481
26.02024 | 29.6249 | 29.99231 | 29.27168 | -0.3674101 | 0.7206268
26.03024 | 29.6035 | 29.97559 | 29.25381 | -0.3720858 | 0.7217758
26.04024 | 29.5836 | 29.95887 | 29.23594 | -0.3752686 | 0.722928
26.05024 | 29.5732 | 29.94216 | 29.21808 | -0.3689589 | 0.7240835
26.06024 | 29.5667 | 29.92546 | 29.20021 | -0.3587565 | 0.7252422
26.07024 | 29.5421 | 29.90876 | 29.18236 | -0.3666616 | 0.7264043
26.08024 | 29.5479 | 29.89207 | 29.1645 | -0.344174 | 0.7275697
26.09024 | 29.5368 | 29.87539 | 29.14666 | -0.338594 | 0.7287383
26.10024 | 29.5034 | 29.85872 | 29.12881 | -0.3553214 | 0.7299103
26.11024 | 29.5003 | 29.84206 | 29.11097 | -0.3417564 | 0.7310857
26.12024 | 29.4736 | 29.8254 | 29.09313 | -0.351799 | 0.7322644
26.13024 | 29.4664 | 29.80875 | 29.0753 | -0.3423491 | 0.7334463
26.14024 | 29.4603 | 29.79211 | 29.05748 | -0.3318069 | 0.7346317
26.15024 | 29.4489 | 29.77547 | 29.03965 | -0.3265723 | 0.7358205
26.16024 | 29.4474 | 29.75885 | 29.02183 | -0.3114454 | 0.7370128
26.17024 | 29.4138 | 29.74223 | 29.00402 | -0.3284263 | 0.7382084
26.18024 | 29.3935 | 29.72561 | 28.98621 | -0.3321149 | 0.7394074
26.19024 | 29.3813 | 29.70901 | 28.9684 | -0.3277112 | 0.7406099
26.20024 | 29.3804 | 29.69242 | 28.9506 | -0.3120154 | 0.7418159
26.21024 | 29.3294 | 29.67583 | 28.9328 | -0.3464275 | 0.7430253
26.22024 | 29.3533 | 29.65925 | 28.91501 | -0.3059474 | 0.7442381
26.23024 | 29.3321 | 29.64268 | 28.89722 | -0.3105752 | 0.7454545
26.24024 | 29.3089 | 29.62611 | 28.87944 | -0.3172111 | 0.7466745
26.25024 | 29.291 | 29.60955 | 28.86166 | -0.3185548 | 0.7478979
26.26024 | 29.2799 | 29.59301 | 28.84388 | -0.3131066 | 0.7491248
26.27024 | 29.2578 | 29.57647 | 28.82611 | -0.3186664 | 0.7503553
26.28024 | 29.2615 | 29.55993 | 28.80834 | -0.2984343 | 0.7515894
26.29023 | 29.2278 | 29.54343 | 28.7906 | -0.3156269 | 0.7528259
26.30023 | 29.2235 | 29.52691 | 28.77284 | -0.303411 | 0.7540672
26.31023 | 29.2105 | 29.5104 | 28.75509 | -0.2999033 | 0.755312
26.32023 | 29.192 | 29.4939 | 28.73734 | -0.3019039 | 0.7565605
26.33023 | 29.1904 | 29.47741 | 28.7196 | -0.2870127 | 0.7578127
26.34023 | 29.1574 | 29.46093 | 28.70186 | -0.3035297 | 0.7590685
26.35023 | 29.1549 | 29.44446 | 28.68413 | -0.2895551 | 0.760328
26.36023 | 29.1465 | 29.42799 | 28.6664 | -0.2814888 | 0.7615912
26.37023 | 29.1129 | 29.41153 | 28.64867 | -0.2986309 | 0.7628581
26.38023 | 29.1016 | 29.39508 | 28.63095 | -0.2934814 | 0.7641287
26.39023 | 29.1078 | 29.37864 | 28.61324 | -0.2708403 | 0.7654031
26.40023 | 29.0854 | 29.36221 | 28.59553 | -0.2768077 | 0.7666812
26.41023 | 29.092 | 29.34578 | 28.57782 | -0.2537837 | 0.767963
26.42023 | 29.0545 | 29.32937 | 28.56012 | -0.2748681 | 0.7692487
26.43023 | 29.0382 | 29.31296 | 28.54242 | -0.2747612 | 0.7705382
26.44023 | 29.0315 | 29.29656 | 28.52473 | -0.2650629 | 0.7718315
26.45023 | 29.0267 | 29.28017 | 28.50704 | -0.2534732 | 0.7731286
26.46023 | 29.0087 | 29.26379 | 28.48936 | -0.2550922 | 0.7744296
26.47023 | 29.0226 | 29.24742 | 28.47169 | -0.22482 | 0.7757345
26.48023 | 28.9931 | 29.23106 | 28.45401 | -0.2379565 | 0.7770433
26.49023 | 28.9808 | 29.2147 | 28.43635 | -0.2339018 | 0.7783559
26.50023 | 28.9664 | 29.19836 | 28.41868 | -0.2319558 | 0.7796725
26.51023 | 28.9485 | 29.18202 | 28.40103 | -0.2335188 | 0.7809931
26.52023 | 28.9324 | 29.16569 | 28.38337 | -0.2332907 | 0.7823176
26.53023 | 28.9489 | 29.14937 | 28.36573 | -0.2004715 | 0.783646
26.54023 | 28.8922 | 29.13306 | 28.34808 | -0.2408612 | 0.7849785
26.55023 | 28.9175 | 29.11676 | 28.33045 | -0.19926 | 0.786315
26.56023 | 28.8995 | 29.10047 | 28.31281 | -0.2009678 | 0.7876555
26.57023 | 28.8716 | 29.08418 | 28.29518 | -0.2125847 | 0.7890001
26.58023 | 28.8713 | 29.06791 | 28.27756 | -0.1966107 | 0.7903487
26.59023 | 28.854 | 29.05165 | 28.25994 | -0.1976458 | 0.7917015
26.60023 | 28.8344 | 29.03539 | 28.24233 | -0.2009902 | 0.7930584
26.61023 | 28.833 | 29.01914 | 28.22472 | -0.1861437 | 0.7944193
26.62023 | 28.8126 | 29.00291 | 28.20712 | -0.1903065 | 0.7957844
26.63022 | 28.7982 | 28.98669 | 28.18954 | -0.1884949 | 0.7971524
26.64022 | 28.7958 | 28.97048 | 28.17195 | -0.1746763 | 0.7985258
26.65022 | 28.7656 | 28.95427 | 28.15436 | -0.188667 | 0.7999035
26.66022 | 28.7569 | 28.93807 | 28.13678 | -0.1811673 | 0.8012855
26.67022 | 28.7456 | 28.92188 | 28.11921 | -0.1762769 | 0.8026717
26.68022 | 28.7317 | 28.9057 | 28.10163 | -0.173996 | 0.8040621
26.69022 | 28.7236 | 28.88952 | 28.08407 | -0.1659247 | 0.8054568
26.70022 | 28.6876 | 28.87336 | 28.06651 | -0.1857629 | 0.8068559
26.71022 | 28.6802 | 28.85721 | 28.04895 | -0.1770108 | 0.8082593
26.72022 | 28.6757 | 28.84107 | 28.0314 | -0.1653682 | 0.8096671
26.73022 | 28.6475 | 28.82494 | 28.01386 | -0.1774352 | 0.8110791
26.74022 | 28.641 | 28.80881 | 27.99632 | -0.1678121 | 0.8124957
26.75022 | 28.6384 | 28.7927 | 27.97878 | -0.1542987 | 0.8139166
26.76022 | 28.6212 | 28.7766 | 27.96125 | -0.155395 | 0.8153419
26.77022 | 28.6138 | 28.7605 | 27.94373 | -0.1467012 | 0.8167718
26.78022 | 28.5907 | 28.74442 | 27.92621 | -0.1537173 | 0.8182061
26.79022 | 28.5644 | 28.72834 | 27.9087 | -0.1639432 | 0.8196449
26.80022 | 28.5788 | 28.71228 | 27.89119 | -0.1334791 | 0.8210883
26.81022 | 28.5578 | 28.69622 | 27.87369 | -0.138425 | 0.8225362
26.82022 | 28.5472 | 28.68018 | 27.85619 | -0.132981 | 0.8239888
26.83022 | 28.5353 | 28.66415 | 27.8387 | -0.1288469 | 0.8254458
26.84022 | 28.539 | 28.64812 | 27.82122 | -0.109123 | 0.8269076
26.85022 | 28.5209 | 28.63211 | 27.80374 | -0.1112093 | 0.8283739
26.86022 | 28.5063 | 28.61611 | 27.78626 | -0.1098056 | 0.8298449
26.87022 | 28.488 | 28.60011 | 27.76879 | -0.1121124 | 0.8313207
26.88022 | 28.4899 | 28.58413 | 27.75133 | -0.09422927 | 0.8328012
26.89022 | 28.4759 | 28.56816 | 27.73387 | -0.09225652 | 0.8342864
26.90022 | 28.4647 | 28.55219 | 27.71642 | -0.08749407 | 0.8357763
26.91022 | 28.4641 | 28.53624 | 27.69897 | -0.07214211 | 0.8372712
26.92022 | 28.4434 | 28.5203 | 27.68153 | -0.07690053 | 0.8387708
26.93022 | 28.4396 | 28.50437 | 27.66409 | -0.06476939 | 0.8402752
26.94022 | 28.4414 | 28.48845 | 27.64666 | -0.0470488 | 0.8417845
26.95022 | 28.4176 | 28.47254 | 27.62924 | -0.05493886 | 0.8432988
26.96022 | 28.4291 | 28.45664 | 27.61182 | -0.02753949 | 0.844818
26.97021 | 28.3962 | 28.44077 | 27.59443 | -0.04456656 | 0.8463405
26.98021 | 28.3781 | 28.42489 | 27.57702 | -0.04678857 | 0.8478697
26.99021 | 28.3787 | 28.40902 | 27.55962 | -0.03032124 | 0.8494038
27.00021 | 28.3561 | 28.39316 | 27.54222 | -0.03706456 | 0.8509428
27.01021 | 28.3439 | 28.37732 | 27.52483 | -0.0334189 | 0.852487
27.02021 | 28.3398 | 28.36148 | 27.50745 | -0.02168411 | 0.8540364
27.03021 | 28.3341 | 28.34566 | 27.49007 | -0.01156018 | 0.8555908
27.04021 | 28.3213 | 28.32985 | 27.4727 | -0.008547173 | 0.8571504
27.05021 | 28.2915 | 28.31405 | 27.45533 | -0.02254515 | 0.8587151
27.06021 | 28.2986 | 28.29825 | 27.43797 | 0.0003456463 | 0.8602851
27.07021 | 28.2729 | 28.28247 | 27.42061 | -0.009574485 | 0.8618603
27.08021 | 28.2692 | 28.26671 | 27.40327 | 0.002494198 | 0.8634408
27.09021 | 28.2432 | 28.25095 | 27.38592 | -0.007748264 | 0.8650265
27.10021 | 28.2336 | 28.2352 | 27.36858 | -0.001602001 | 0.8666176
27.11021 | 28.2362 | 28.21947 | 27.35125 | 0.01673291 | 0.8682141
27.12021 | 28.2031 | 28.20374 | 27.33393 | -0.000643398 | 0.8698159
27.13021 | 28.1944 | 28.18803 | 27.31661 | 0.006368914 | 0.8714231
27.14021 | 28.1791 | 28.17233 | 27.29929 | 0.006769713 | 0.8730359
27.15021 | 28.1899 | 28.15664 | 27.28199 | 0.03325904 | 0.8746541
27.16021 | 28.1485 | 28.14096 | 27.26469 | 0.007536894 | 0.8762778
27.17021 | 28.1195 | 28.1253 | 27.24739 | -0.005796784 | 0.8779071
27.18021 | 28.1277 | 28.10964 | 27.2301 | 0.01805785 | 0.879542
27.19021 | 28.1181 | 28.094 | 27.21282 | 0.02410078 | 0.8811825
27.20021 | 28.1059 | 28.07837 | 27.19554 | 0.02753204 | 0.8828287
27.21021 | 28.0798 | 28.06275 | 27.17827 | 0.01705162 | 0.8844804
27.22021 | 28.0814 | 28.04714 | 27.161 | 0.03425927 | 0.886138
27.23021 | 28.0583 | 28.03155 | 27.14374 | 0.02675498 | 0.8878014
27.24021 | 28.0406 | 28.01596 | 27.12649 | 0.02463887 | 0.8894705
27.25021 | 28.0306 | 28.00039 | 27.10924 | 0.03021088 | 0.8911454
27.26021 | 28.0239 | 27.98483 | 27.092 | 0.03907071 | 0.8928262
27.27021 | 28.0004 | 27.96928 | 27.07477 | 0.03111842 | 0.894513
27.28021 | 27.9857 | 27.95375 | 27.05754 | 0.0319541 | 0.8962057
27.29021 | 27.9747 | 27.93822 | 27.04032 | 0.0364776 | 0.8979043
27.30021 | 27.9608 | 27.92271 | 27.0231 | 0.03808894 | 0.8996089
27.31021 | 27.9471 | 27.90721 | 27.00589 | 0.03988773 | 0.9013197
27.3202 | 27.9175 | 27.89174 | 26.98871 | 0.02575895 | 0.9030347
27.3302 | 27.9072 | 27.87627 | 26.97151 | 0.03093315 | 0.9047577
27.3402 | 27.9009 | 27.86081 | 26.95432 | 0.04009481 | 0.9064869
27.3502 | 27.8854 | 27.84536 | 26.93713 | 0.040044 | 0.9082223
27.3602 | 27.8752 | 27.82992 | 26.91996 | 0.04528074 | 0.9099638
27.3702 | 27.8616 | 27.8145 | 26.90278 | 0.04710476 | 0.9117117
27.3802 | 27.8459 | 27.79908 | 26.88562 | 0.04681605 | 0.913466
27.3902 | 27.8272 | 27.78369 | 26.86846 | 0.0435146 | 0.9152267
27.4002 | 27.8129 | 27.7683 | 26.85131 | 0.04460049 | 0.9169936
27.4102 | 27.817 | 27.75293 | 26.83416 | 0.06407336 | 0.9187672
27.4202 | 27.8024 | 27.73757 | 26.81702 | 0.06483334 | 0.9205473
27.4302 | 27.7806 | 27.72222 | 26.79989 | 0.05838022 | 0.9223341
27.4402 | 27.7678 | 27.70689 | 26.78276 | 0.06091437 | 0.9241271
27.4502 | 27.7562 | 27.69156 | 26.76564 | 0.06463513 | 0.9259271
27.4602 | 27.7462 | 27.67626 | 26.74852 | 0.06994283 | 0.9277337
27.4702 | 27.7544 | 27.66096 | 26.73142 | 0.09343712 | 0.9295472
27.4802 | 27.7418 | 27.64568 | 26.71431 | 0.09611846 | 0.9313672
27.4902 | 27.7102 | 27.63041 | 26.69722 | 0.07978621 | 0.9331942
27.5002 | 27.7168 | 27.61516 | 26.68013 | 0.1016406 | 0.9350281
27.5102 | 27.6949 | 27.59992 | 26.66305 | 0.09498128 | 0.9368691
27.5202 | 27.6891 | 27.58469 | 26.64597 | 0.1044087 | 0.9387169
27.5302 | 27.6813 | 27.56948 | 26.62891 | 0.1118224 | 0.9405718
27.5402 | 27.6676 | 27.55428 | 26.61184 | 0.1133225 | 0.9424337
27.5502 | 27.6691 | 27.53909 | 26.59479 | 0.1300085 | 0.9443031
27.5602 | 27.6591 | 27.52392 | 26.57774 | 0.135181 | 0.9461794
27.5702 | 27.6476 | 27.50876 | 26.5607 | 0.1388396 | 0.948063
27.5802 | 27.6359 | 27.49362 | 26.54366 | 0.1422841 | 0.949954
27.5902 | 27.6302 | 27.47849 | 26.52663 | 0.1517146 | 0.9518524
27.6002 | 27.6009 | 27.46337 | 26.50961 | 0.1375309 | 0.9537583
27.6102 | 27.611 | 27.44827 | 26.4926 | 0.1627332 | 0.9556715
27.6202 | 27.576 | 27.43318 | 26.47559 | 0.1428211 | 0.9575924
27.6302 | 27.5827 | 27.41811 | 26.45858 | 0.1645947 | 0.9595209
27.6402 | 27.5781 | 27.40305 | 26.44159 | 0.1750538 | 0.9614571
27.6502 | 27.5429 | 27.388 | 26.4246 | 0.1548987 | 0.9634009
27.66019 | 27.5455 | 27.37299 | 26.40764 | 0.1725137 | 0.9653507
27.67019 | 27.5301 | 27.35797 | 26.39066 | 0.1721293 | 0.9673102
27.68019 | 27.5069 | 27.34297 | 26.37369 | 0.16393 | 0.9692777
27.69019 | 27.5097 | 27.32798 | 26.35673 | 0.181716 | 0.9712532
27.70019 | 27.4902 | 27.31301 | 26.33978 | 0.1771871 | 0.9732368
27.71019 | 27.4769 | 27.29806 | 26.32283 | 0.1788432 | 0.9752285
27.72019 | 27.4733 | 27.28312 | 26.30589 | 0.1901842 | 0.9772284
27.73019 | 27.4468 | 27.26819 | 26.28895 | 0.1786102 | 0.9792366
27.74019 | 27.4365 | 27.25328 | 26.27203 | 0.1832208 | 0.9812532
27.75019 | 27.4099 | 27.23838 | 26.25511 | 0.1715162 | 0.9832781
27.76019 | 27.3946 | 27.2235 | 26.23819 | 0.1710961 | 0.9853116
27.77019 | 27.3831 | 27.20864 | 26.22129 | 0.1744606 | 0.9873536
27.78019 | 27.3737 | 27.19379 | 26.20439 | 0.1799095 | 0.9894043
27.79019 | 27.3614 | 27.17896 | 26.18749 | 0.1824425 | 0.9914639
27.80019 | 27.3376 | 27.16414 | 26.17061 | 0.1734601 | 0.993532
27.81019 | 27.3153 | 27.14934 | 26.15373 | 0.1659616 | 0.9956092
27.82019 | 27.307 | 27.13455 | 26.13686 | 0.1724472 | 0.9976952
27.83019 | 27.2883 | 27.11978 | 26.11999 | 0.1685167 | 0.9997904
27.84019 | 27.2866 | 27.10503 | 26.10314 | 0.1815701 | 1.001895
27.85019 | 27.2721 | 27.09029 | 26.08628 | 0.1818072 | 1.004008
27.86019 | 27.2478 | 27.07557 | 26.06944 | 0.1722279 | 1.006131
27.87019 | 27.2239 | 27.06087 | 26.0526 | 0.1630321 | 1.008263
27.88019 | 27.2319 | 27.04618 | 26.03578 | 0.1857198 | 1.010405
27.89019 | 27.1968 | 27.03151 | 26.01895 | 0.1652907 | 1.012557
27.90019 | 27.2048 | 27.01686 | 26.00214 | 0.1879449 | 1.014718
27.91019 | 27.168 | 27.00222 | 25.98533 | 0.1657821 | 1.016889
27.92019 | 27.1526 | 26.9876 | 25.96853 | 0.1650023 | 1.019069
27.93019 | 27.1643 | 26.97299 | 25.95173 | 0.1913053 | 1.02126
27.94019 | 27.1184 | 26.95841 | 25.93495 | 0.1599911 | 1.023461
27.95019 | 27.1137 | 26.94384 | 25.91817 | 0.1698595 | 1.025672
27.96019 | 27.1182 | 26.92929 | 25.9014 | 0.1889104 | 1.027894
27.97019 | 27.0765 | 26.91476 | 25.88463 | 0.1617436 | 1.030125
27.98019 | 27.0948 | 26.90024 | 25.86787 | 0.1945591 | 1.032368
27.99019 | 27.0854 | 26.88574 | 25.85112 | 0.1996567 | 1.034621
28.00019 | 27.0505 | 26.87126 | 25.83438 | 0.1792363 | 1.036885
28.01018 | 27.0699 | 26.85682 | 25.81766 | 0.2130832 | 1.039157
28.02018 | 27.0339 | 26.84237 | 25.80093 | 0.1915263 | 1.041443
28.03018 | 27.0345 | 26.82795 | 25.78421 | 0.206551 | 1.04374
28.04018 | 27.0225 | 26.81354 | 25.76749 | 0.2089571 | 1.046048
28.05018 | 26.993 | 26.79916 | 25.75079 | 0.1938445 | 1.048368
28.06018 | 27.0047 | 26.78479 | 25.73409 | 0.2199129 | 1.050699
28.07018 | 26.98 | 26.77044 | 25.7174 | 0.2095624 | 1.053042
28.08018 | 26.9505 | 26.75611 | 25.70071 | 0.1943927 | 1.055397
28.09018 | 26.9638 | 26.7418 | 25.68403 | 0.2220037 | 1.057763
28.10018 | 26.9637 | 26.7275 | 25.66736 | 0.2361951 | 1.060142
28.11018 | 26.9249 | 26.71323 | 25.6507 | 0.2116669 | 1.062533
28.12018 | 26.9258 | 26.69898 | 25.63404 | 0.2268189 | 1.064937
28.13018 | 26.9057 | 26.68475 | 25.6174 | 0.2209508 | 1.067353
28.14018 | 26.8874 | 26.67054 | 25.60076 | 0.2168626 | 1.069782
28.15018 | 26.8813 | 26.65635 | 25.58412 | 0.2249539 | 1.072224
28.16018 | 26.8681 | 26.64218 | 25.5675 | 0.2259248 | 1.074678
28.17018 | 26.8663 | 26.62803 | 25.55088 | 0.2382749 | 1.077147
28.18018 | 26.8418 | 26.6139 | 25.53427 | 0.227904 | 1.079628
28.19018 | 26.8349 | 26.59979 | 25.51766 | 0.2351121 | 1.082123
28.20018 | 26.8315 | 26.5857 | 25.50107 | 0.2457988 | 1.084632
28.21018 | 26.8212 | 26.57164 | 25.48448 | 0.249564 | 1.087155
28.22018 | 26.7925 | 26.55759 | 25.4679 | 0.2349075 | 1.089693
28.23018 | 26.7975 | 26.54357 | 25.45133 | 0.2539289 | 1.092244
28.24018 | 26.763 | 26.52957 | 25.43476 | 0.2334282 | 1.09481
28.25018 | 26.7619 | 26.51559 | 25.4182 | 0.2463051 | 1.097392
28.26018 | 26.7532 | 26.50164 | 25.40165 | 0.2515592 | 1.099988
28.27018 | 26.7313 | 26.48771 | 25.38511 | 0.2435906 | 1.102599
28.28018 | 26.7376 | 26.4738 | 25.36858 | 0.2637988 | 1.105226
28.29018 | 26.7151 | 26.45992 | 25.35205 | 0.2551836 | 1.107869
28.30018 | 26.698 | 26.44606 | 25.33553 | 0.2519448 | 1.110528
28.31018 | 26.6943 | 26.43222 | 25.31902 | 0.262082 | 1.113203
28.32018 | 26.6793 | 26.4184 | 25.30251 | 0.2608951 | 1.115894
28.33018 | 26.6783 | 26.40462 | 25.28601 | 0.2736838 | 1.118602
28.34018 | 26.6519 | 26.39085 | 25.26952 | 0.2610477 | 1.121328
28.35017 | 26.6384 | 26.37713 | 25.25306 | 0.2612727 | 1.124067
28.36017 | 26.6465 | 26.36341 | 25.23659 | 0.2830862 | 1.126828
28.37017 | 26.6293 | 26.34973 | 25.22012 | 0.2795741 | 1.129606
28.38017 | 26.5936 | 26.33606 | 25.20366 | 0.257536 | 1.132402
28.39017 | 26.5968 | 26.32243 | 25.18721 | 0.2743716 | 1.135217
28.40017 | 26.5801 | 26.30882 | 25.17077 | 0.2712805 | 1.138051
28.41017 | 26.5591 | 26.29524 | 25.15433 | 0.2638626 | 1.140904
28.42017 | 26.5524 | 26.28168 | 25.13791 | 0.2707171 | 1.143777
28.43017 | 26.5475 | 26.26816 | 25.12149 | 0.279344 | 1.146669
28.44017 | 26.5391 | 26.25466 | 25.10508 | 0.2844428 | 1.149582
28.45017 | 26.5251 | 26.24119 | 25.08867 | 0.2839131 | 1.152515
28.46017 | 26.5154 | 26.22775 | 25.07228 | 0.2876544 | 1.15547
28.47017 | 26.5073 | 26.21433 | 25.05589 | 0.2929665 | 1.158446
28.48017 | 26.49 | 26.20095 | 25.03951 | 0.2890488 | 1.161444
28.49017 | 26.479 | 26.1876 | 25.02314 | 0.291401 | 1.164464
28.50017 | 26.4724 | 26.17428 | 25.00677 | 0.2981225 | 1.167506
28.51017 | 26.462 | 26.16099 | 24.99041 | 0.3010128 | 1.170573
28.52017 | 26.444 | 26.14773 | 24.97407 | 0.2962716 | 1.173662
28.53017 | 26.4502 | 26.1345 | 24.95773 | 0.3156984 | 1.176776
28.54017 | 26.4296 | 26.12131 | 24.94139 | 0.3082925 | 1.179915
28.55017 | 26.4212 | 26.10815 | 24.92507 | 0.3130534 | 1.183078
28.56017 | 26.411 | 26.09502 | 24.90875 | 0.3159807 | 1.186268
28.57017 | 26.4156 | 26.08193 | 24.89244 | 0.3336737 | 1.189483
28.58017 | 26.3827 | 26.06887 | 24.87614 | 0.3138318 | 1.192726
28.59017 | 26.3796 | 26.05585 | 24.85985 | 0.3237544 | 1.195996
28.60017 | 26.3786 | 26.04286 | 24.84356 | 0.3357411 | 1.199294
28.61017 | 26.3529 | 26.02991 | 24.82729 | 0.322991 | 1.202621
28.62017 | 26.3523 | 26.017 | 24.81102 | 0.3353035 | 1.205977
28.63017 | 26.3323 | 26.00412 | 24.79476 | 0.328178 | 1.209363
28.64017 | 26.3202 | 25.99129 | 24.77851 | 0.3289135 | 1.21278
28.65017 | 26.3143 | 25.97849 | 24.76226 | 0.3358096 | 1.216228
28.66017 | 26.3194 | 25.96573 | 24.74603 | 0.3536654 | 1.219709
28.67017 | 26.2952 | 25.95302 | 24.7298 | 0.3421801 | 1.223223
28.68017 | 26.279 | 25.94035 | 24.71358 | 0.3386528 | 1.22677
28.69016 | 26.2803 | 25.92773 | 24.69738 | 0.3525703 | 1.230348
28.70016 | 26.2652 | 25.91514 | 24.68118 | 0.3500566 | 1.233966
28.71016 | 26.249 | 25.9026 | 24.66498 | 0.3463986 | 1.237619
28.72016 | 26.2356 | 25.89011 | 24.64879 | 0.3454949 | 1.241311
28.73016 | 26.222 | 25.87765 | 24.63262 | 0.3443451 | 1.24504
28.74016 | 26.2303 | 25.86525 | 24.61644 | 0.3650475 | 1.248808
28.75016 | 26.2043 | 25.8529 | 24.60028 | 0.3514016 | 1.252617
28.76016 | 26.1998 | 25.84059 | 24.58413 | 0.3592061 | 1.256468
28.77016 | 26.1842 | 25.82834 | 24.56798 | 0.35586 | 1.26036
28.78016 | 26.1609 | 25.81614 | 24.55184 | 0.344762 | 1.264296
28.79016 | 26.1585 | 25.80399 | 24.53571 | 0.3545111 | 1.268277
28.80016 | 26.145 | 25.79189 | 24.51959 | 0.3531059 | 1.272304
28.81016 | 26.1278 | 25.77985 | 24.50348 | 0.3479452 | 1.276378
28.82016 | 26.1228 | 25.76787 | 24.48737 | 0.3549278 | 1.280501
28.83016 | 26.1051 | 25.75595 | 24.47127 | 0.3491521 | 1.284674
28.84016 | 26.0925 | 25.74408 | 24.45519 | 0.3484169 | 1.288898
28.85016 | 26.0825 | 25.73228 | 24.43911 | 0.3502207 | 1.293174
28.86016 | 26.0768 | 25.72054 | 24.42303 | 0.3562619 | 1.297505
28.87016 | 26.0506 | 25.70886 | 24.40697 | 0.3417389 | 1.301892
28.88016 | 26.0528 | 25.69725 | 24.39091 | 0.3555505 | 1.306335
28.89016 | 26.0255 | 25.68571 | 24.37487 | 0.3397944 | 1.310838
28.90016 | 26.0127 | 25.67423 | 24.35883 | 0.3384696 | 1.315402
28.91016 | 25.9983 | 25.66283 | 24.3428 | 0.3354735 | 1.320028
28.92016 | 25.9827 | 25.65149 | 24.32678 | 0.3312052 | 1.324718
28.93016 | 25.973 | 25.64024 | 24.31076 | 0.3327621 | 1.329474
28.94016 | 25.9621 | 25.62906 | 24.29476 | 0.3330427 | 1.334299
28.95016 | 25.9475 | 25.61796 | 24.27876 | 0.3295447 | 1.339193
28.96016 | 25.9176 | 25.60693 | 24.26277 | 0.3106665 | 1.344159
28.97016 | 25.9191 | 25.59599 | 24.24679 | 0.3231054 | 1.3492
28.98016 | 25.9011 | 25.58514 | 24.23082 | 0.3159599 | 1.354317
28.99016 | 25.9025 | 25.57437 | 24.21486 | 0.3281271 | 1.359512
29.00016 | 25.8713 | 25.56369 | 24.19891 | 0.3076053 | 1.364788
29.01016 | 25.8551 | 25.55311 | 24.18296 | 0.301992 | 1.370147
29.02016 | 25.8603 | 25.54262 | 24.16702 | 0.3176849 | 1.375591
29.03016 | 25.8343 | 25.53222 | 24.1511 | 0.3020813 | 1.381123
29.04015 | 25.8225 | 25.52193 | 24.13519 | 0.300569 | 1.38674
29.05015 | 25.8167 | 25.51173 | 24.11928 | 0.3049657 | 1.392455
29.06015 | 25.8032 | 25.50164 | 24.10338 | 0.3015586 | 1.398265
29.07015 | 25.8021 | 25.49165 | 24.08748 | 0.3104456 | 1.404172
29.08015 | 25.7806 | 25.48178 | 24.0716 | 0.2988235 | 1.41018
29.09015 | 25.7723 | 25.47201 | 24.05572 | 0.3002904 | 1.416291
29.10015 | 25.7711 | 25.46236 | 24.03985 | 0.3087432 | 1.422507
29.11015 | 25.7635 | 25.45282 | 24.02399 | 0.3106798 | 1.42883
29.12015 | 25.7449 | 25.4434 | 24.00814 | 0.3014975 | 1.435264
29.13015 | 25.7485 | 25.43411 | 23.9923 | 0.314394 | 1.44181
29.14015 | 25.7337 | 25.42493 | 23.97646 | 0.3087667 | 1.448472
29.15015 | 25.7144 | 25.41589 | 23.96064 | 0.2985135 | 1.45525
29.16015 | 25.7132 | 25.40697 | 23.94482 | 0.3062322 | 1.462148
29.17015 | 25.7233 | 25.39818 | 23.92901 | 0.3251209 | 1.469168
29.18015 | 25.6965 | 25.38952 | 23.91321 | 0.3069776 | 1.476311
29.19015 | 25.686 | 25.381 | 23.89742 | 0.3050007 | 1.483578
29.20015 | 25.6828 | 25.37261 | 23.88164 | 0.310189 | 1.490972
29.21015 | 25.6815 | 25.36436 | 23.86587 | 0.3171413 | 1.498493
29.22015 | 25.6697 | 25.35624 | 23.8501 | 0.3134566 | 1.506143
29.23015 | 25.6559 | 25.34827 | 23.83434 | 0.3076348 | 1.51392
29.24015 | 25.6567 | 25.34042 | 23.8186 | 0.316276 | 1.521826
29.25015 | 25.6363 | 25.33272 | 23.80286 | 0.3035804 | 1.52986
29.26015 | 25.6307 | 25.32515 | 23.78713 | 0.3055495 | 1.538021
29.27015 | 25.6358 | 25.31772 | 23.77141 | 0.3180846 | 1.546306
29.28015 | 25.6239 | 25.31041 | 23.7557 | 0.3134885 | 1.554715
29.29015 | 25.6037 | 25.30324 | 23.73999 | 0.3004641 | 1.563242
29.30015 | 25.5774 | 25.29618 | 23.7243 | 0.2812153 | 1.571885
29.31015 | 25.5976 | 25.28925 | 23.70861 | 0.3083472 | 1.580639
29.32015 | 25.5932 | 25.28243 | 23.69294 | 0.3107654 | 1.589498
29.33015 | 25.5776 | 25.27572 | 23.67727 | 0.3018772 | 1.598454
29.34015 | 25.5562 | 25.26911 | 23.66161 | 0.2870902 | 1.6075
29.35015 | 25.5571 | 25.26259 | 23.64596 | 0.2945138 | 1.616627
29.36015 | 25.5443 | 25.25614 | 23.63032 | 0.2881586 | 1.625823
29.37015 | 25.5229 | 25.24976 | 23.61469 | 0.2731364 | 1.635078
29.38014 | 25.5403 | 25.24345 | 23.59908 | 0.2968536 | 1.644368
29.39014 | 25.5188 | 25.23716 | 23.58346 | 0.2816379 | 1.653699
29.40014 | 25.5052 | 25.2309 | 23.56786 | 0.2742989 | 1.663044
29.41014 | 25.5186 | 25.22465 | 23.55226 | 0.2939536 | 1.672386
29.42014 | 25.4984 | 25.21838 | 23.53667 | 0.2800206 | 1.681707
29.43014 | 25.4653 | 25.21208 | 23.52109 | 0.2532202 | 1.690986
29.44014 | 25.4676 | 25.20573 | 23.50552 | 0.2618733 | 1.700203
29.45014 | 25.4583 | 25.1993 | 23.48996 | 0.2590022 | 1.709335
29.46014 | 25.4539 | 25.19277 | 23.47441 | 0.2611301 | 1.718359
29.47014 | 25.4507 | 25.18612 | 23.45887 | 0.264581 | 1.727251
29.48014 | 25.438 | 25.17932 | 23.44333 | 0.2586798 | 1.735986
29.49014 | 25.4065 | 25.17235 | 23.42781 | 0.2341507 | 1.74454
29.50014 | 25.4096 | 25.16518 | 23.41229 | 0.2444192 | 1.752888
29.51014 | 25.4015 | 25.15779 | 23.39679 | 0.2437098 | 1.761004
29.52014 | 25.3938 | 25.15015 | 23.38129 | 0.2436466 | 1.768865
29.53014 | 25.3698 | 25.14225 | 23.3658 | 0.2275532 | 1.776448
29.54014 | 25.3893 | 25.13405 | 23.35032 | 0.2552509 | 1.78373
29.55014 | 25.322 | 25.12554 | 23.33485 | 0.1964613 | 1.79069
29.56014 | 25.3422 | 25.1167 | 23.31939 | 0.2255025 | 1.797311
29.57014 | 25.3197 | 25.10751 | 23.30393 | 0.2121912 | 1.803575
29.58014 | 25.3104 | 25.09796 | 23.28849 | 0.2124413 | 1.809468
29.59014 | 25.2987 | 25.08804 | 23.27306 | 0.2106647 | 1.814979
29.60014 | 25.2938 | 25.07773 | 23.25763 | 0.2160695 | 1.8201
29.61014 | 25.2506 | 25.06704 | 23.24221 | 0.1835619 | 1.824823
29.62014 | 25.2485 | 25.05596 | 23.22681 | 0.1925437 | 1.829149
29.63014 | 25.2449 | 25.04449 | 23.21141 | 0.2004145 | 1.833076
29.64014 | 25.2269 | 25.03263 | 23.19602 | 0.1942706 | 1.836608
29.65014 | 25.2234 | 25.02039 | 23.18064 | 0.2030051 | 1.839753
29.66014 | 25.1776 | 25.00779 | 23.16527 | 0.1698081 | 1.842521
29.67014 | 25.1684 | 24.99483 | 23.14991 | 0.1735667 | 1.844923
29.68014 | 25.1722 | 24.98153 | 23.13456 | 0.1906663 | 1.846976
29.69014 | 25.1587 | 24.96791 | 23.11922 | 0.1907894 | 1.848696
29.70014 | 25.1512 | 24.95398 | 23.10388 | 0.1972163 | 1.850102
29.71014 | 25.1422 | 24.93977 | 23.08856 | 0.2024257 | 1.851217
29.72013 | 25.0934 | 24.92532 | 23.07326 | 0.1680813 | 1.852061
29.73013 | 25.0953 | 24.91061 | 23.05795 | 0.1846878 | 1.852661
29.74013 | 25.0913 | 24.89569 | 23.04265 | 0.1956067 | 1.853039
29.75013 | 25.1009 | 24.88059 | 23.02737 | 0.2203136 | 1.853219
29.76013 | 25.0725 | 24.86532 | 23.01209 | 0.2071837 | 1.853227
29.77013 | 25.0491 | 24.84991 | 22.99682 | 0.1991925 | 1.853087
29.78013 | 25.0438 | 24.83438 | 22.98156 | 0.2094157 | 1.852824
29.79013 | 25.036 | 24.81877 | 22.96631 | 0.2172305 | 1.852459
29.80013 | 25.0225 | 24.80309 | 22.95107 | 0.2194141 | 1.852016
29.81013 | 25.0243 | 24.78735 | 22.93584 | 0.2369452 | 1.851517
29.82013 | 24.9838 | 24.7716 | 22.92062 | 0.2122039 | 1.850981
29.83013 | 24.9891 | 24.75583 | 22.9054 | 0.2332712 | 1.850426
29.84013 | 24.975 | 24.74007 | 22.8902 | 0.2349303 | 1.849871
29.85013 | 24.9589 | 24.72433 | 22.875 | 0.2345651 | 1.84933
29.86013 | 24.9573 | 24.70864 | 22.85982 | 0.2486612 | 1.848819
29.87013 | 24.9379 | 24.69299 | 22.84464 | 0.2449061 | 1.84835
29.88013 | 24.9237 | 24.67741 | 22.82948 | 0.2462889 | 1.847933
29.89013 | 24.9259 | 24.6619 | 22.81432 | 0.2639999 | 1.847579
29.90013 | 24.9115 | 24.64647 | 22.79917 | 0.2650304 | 1.847296
29.91013 | 24.9012 | 24.63113 | 22.78404 | 0.2700742 | 1.84709
29.92013 | 24.8759 | 24.61587 | 22.76891 | 0.2600258 | 1.846967
29.93013 | 24.8679 | 24.60072 | 22.75379 | 0.2671808 | 1.846931
29.94013 | 24.8733 | 24.58566 | 22.73868 | 0.287636 | 1.846986
29.95013 | 24.8658 | 24.57071 | 22.72358 | 0.2950897 | 1.847133
29.96013 | 24.8432 | 24.55586 | 22.70849 | 0.2873408 | 1.847372
29.97013 | 24.8359 | 24.54111 | 22.69341 | 0.294789 | 1.847706
29.98013 | 24.8324 | 24.52647 | 22.67833 | 0.3059347 | 1.848132
29.99013 | 24.816 | 24.51192 | 22.66327 | 0.304079 | 1.84865
30.00013 | 24.8288 | 24.49748 | 22.64822 | 0.3313239 | 1.849258
30.01013 | 24.8097 | 24.48313 | 22.63317 | 0.3265711 | 1.849954
30.02013 | 24.7887 | 24.46888 | 22.61814 | 0.319823 | 1.850736
30.03013 | 24.799 | 24.45472 | 22.60312 | 0.3442819 | 1.851602
30.04013 | 24.7916 | 24.44065 | 22.5881 | 0.3509508 | 1.852548
30.05013 | 24.7768 | 24.42667 | 22.5731 | 0.3501323 | 1.853572
30.06013 | 24.7646 | 24.41277 | 22.5581 | 0.3518287 | 1.854671
30.07012 | 24.778 | 24.39897 | 22.54313 | 0.379029 | 1.855842
30.08012 | 24.7592 | 24.38524 | 22.52815 | 0.3739631 | 1.857085
30.09012 | 24.7465 | 24.37158 | 22.51318 | 0.374919 | 1.858396
30.10012 | 24.7446 | 24.358 | 22.49823 | 0.3865986 | 1.859774
30.11012 | 24.7243 | 24.3445 | 22.48328 | 0.3798034 | 1.861218
30.12012 | 24.7227 | 24.33107 | 22.46834 | 0.3916347 | 1.862725
30.13012 | 24.7174 | 24.31771 | 22.45341 | 0.3996936 | 1.864295
30.14012 | 24.7 | 24.30442 | 22.43849 | 0.3955796 | 1.865928
30.15012 | 24.6894 | 24.29121 | 22.42358 | 0.3981942 | 1.867623
30.16012 | 24.6854 | 24.27806 | 22.40868 | 0.4073363 | 1.869381
30.17012 | 24.6682 | 24.26499 | 22.39379 | 0.4032067 | 1.871201
30.18012 | 24.6717 | 24.252 | 22.37891 | 0.4197035 | 1.873085
30.19012 | 24.6483 | 24.23907 | 22.36404 | 0.4092266 | 1.875033
30.20012 | 24.6434 | 24.22622 | 22.34918 | 0.4171752 | 1.877046
30.21012 | 24.6361 | 24.21345 | 22.33433 | 0.4226478 | 1.879125
30.22012 | 24.6316 | 24.20076 | 22.31949 | 0.4308433 | 1.881272
30.23012 | 24.6106 | 24.18814 | 22.30465 | 0.4224602 | 1.883487
30.24012 | 24.6053 | 24.1756 | 22.28983 | 0.4296973 | 1.885773
30.25012 | 24.614 | 24.16315 | 22.27502 | 0.4508531 | 1.88813
30.26012 | 24.5964 | 24.15077 | 22.26021 | 0.4456263 | 1.89056
30.27012 | 24.5773 | 24.13848 | 22.24542 | 0.4388154 | 1.893065
30.28012 | 24.5911 | 24.12628 | 22.23064 | 0.4648193 | 1.895645
30.29012 | 24.5679 | 24.11416 | 22.21586 | 0.4537367 | 1.898301
30.30012 | 24.5698 | 24.10213 | 22.2011 | 0.4676666 | 1.901036
30.31012 | 24.5598 | 24.09019 | 22.18634 | 0.4696077 | 1.90385
30.32012 | 24.5628 | 24.07834 | 22.1716 | 0.4844594 | 1.906743
30.33012 | 24.5541 | 24.06658 | 22.15686 | 0.4875208 | 1.909717
30.34012 | 24.5523 | 24.05491 | 22.14214 | 0.4973914 | 1.912772
30.35012 | 24.5511 | 24.04333 | 22.12742 | 0.5077704 | 1.915908
30.36012 | 24.5293 | 24.03184 | 22.11272 | 0.4974575 | 1.919127
30.37012 | 24.5369 | 24.02045 | 22.09802 | 0.5164527 | 1.922428
30.38012 | 24.5329 | 24.00914 | 22.08333 | 0.5237559 | 1.925811
30.39012 | 24.5143 | 23.99793 | 22.06866 | 0.5163662 | 1.929277
30.40012 | 24.536 | 23.98682 | 22.05399 | 0.5491846 | 1.932825
30.41011 | 24.5179 | 23.9758 | 22.03935 | 0.5421 | 1.936452
30.42011 | 24.5287 | 23.96487 | 22.0247 | 0.563834 | 1.940165
30.43011 | 24.5081 | 23.95402 | 22.01006 | 0.5540771 | 1.943959
30.44011 | 24.5256 | 23.94327 | 21.99544 | 0.5823285 | 1.947835
30.45011 | 24.5119 | 23.93261 | 21.98082 | 0.5792899 | 1.951791
30.46011 | 24.5243 | 23.92204 | 21.96621 | 0.6022602 | 1.955828
30.47011 | 24.5127 | 23.91156 | 21.95161 | 0.6011416 | 1.959945
30.48011 | 24.5075 | 23.90117 | 21.93703 | 0.6063332 | 1.964141
30.49011 | 24.5242 | 23.89086 | 21.92245 | 0.6333371 | 1.968415
30.50011 | 24.5303 | 23.88065 | 21.90788 | 0.6496526 | 1.972767
30.51011 | 24.5207 | 23.87052 | 21.89332 | 0.6501815 | 1.977197
30.52011 | 24.5284 | 23.86048 | 21.87877 | 0.6679232 | 1.981703
30.53011 | 24.529 | 23.85052 | 21.86424 | 0.6784799 | 1.986285
30.54011 | 24.5293 | 23.84065 | 21.84971 | 0.6886509 | 1.990942
30.55011 | 24.5297 | 23.83086 | 21.83519 | 0.6988381 | 1.995674
30.56011 | 24.5372 | 23.82116 | 21.82068 | 0.7160409 | 2.000479
30.57011 | 24.5344 | 23.81154 | 21.80618 | 0.7228616 | 2.005357
30.58011 | 24.5417 | 23.802 | 21.79169 | 0.7396991 | 2.010308
30.59011 | 24.5386 | 23.79254 | 21.77721 | 0.7460555 | 2.015331
30.60011 | 24.5492 | 23.78317 | 21.76275 | 0.7660302 | 2.020425
30.61011 | 24.5442 | 23.77387 | 21.74829 | 0.7703254 | 2.025588
30.62011 | 24.551 | 23.76466 | 21.73384 | 0.7863404 | 2.030822
30.63011 | 24.5496 | 23.75552 | 21.7194 | 0.794076 | 2.036125
30.64011 | 24.5618 | 23.74647 | 21.70497 | 0.8153332 | 2.041497
30.65011 | 24.5647 | 23.73749 | 21.69055 | 0.827212 | 2.046937
30.66011 | 24.5562 | 23.72859 | 21.67614 | 0.8276135 | 2.052444
30.67011 | 24.573 | 23.71976 | 21.66174 | 0.8532374 | 2.058019
30.68011 | 24.5703 | 23.71101 | 21.64736 | 0.8592853 | 2.06366
30.69011 | 24.5813 | 23.70234 | 21.63298 | 0.8789564 | 2.069367
30.70011 | 24.5905 | 23.69375 | 21.61861 | 0.8967525 | 2.07514
30.71011 | 24.5842 | 23.68523 | 21.60425 | 0.8989725 | 2.080978
30.72011 | 24.5963 | 23.67678 | 21.5899 | 0.919518 | 2.086881
30.73011 | 24.617 | 23.66841 | 21.57556 | 0.9485886 | 2.092849
30.74011 | 24.6113 | 23.66011 | 21.56123 | 0.9511851 | 2.098881
30.7501 | 24.6159 | 23.6519 | 21.54693 | 0.9639988 | 2.104971
30.7601 | 24.6128 | 23.64375 | 21.53262 | 0.9690474 | 2.111131
30.7701 | 24.6287 | 23.63568 | 21.51832 | 0.9930224 | 2.117354
30.7801 | 24.6438 | 23.62768 | 21.50404 | 1.016124 | 2.123641
30.7901 | 24.6268 | 23.61975 | 21.48976 | 1.007052 | 2.12999
30.8001 | 24.6667 | 23.61189 | 21.47549 | 1.054808 | 2.136403
30.8101 | 24.6661 | 23.60411 | 21.46123 | 1.061991 | 2.142878
30.8201 | 24.6546 | 23.5964 | 21.44698 | 1.058201 | 2.149415
30.8301 | 24.6937 | 23.58876 | 21.43275 | 1.104938 | 2.156015
30.8401 | 24.7037 | 23.5812 | 21.41852 | 1.122503 | 2.162678
30.8501 | 24.6831 | 23.5737 | 21.4043 | 1.109396 | 2.169402
30.8601 | 24.7175 | 23.56628 | 21.39009 | 1.151216 | 2.176189
30.8701 | 24.7229 | 23.55894 | 21.3759 | 1.163963 | 2.183039
30.8801 | 24.7446 | 23.55166 | 21.36171 | 1.192939 | 2.18995
30.8901 | 24.7424 | 23.54446 | 21.34753 | 1.197942 | 2.196923
30.9001 | 24.7576 | 23.53733 | 21.33337 | 1.220272 | 2.203959
30.9101 | 24.7725 | 23.53027 | 21.31921 | 1.24223 | 2.211058
30.9201 | 24.7718 | 23.52328 | 21.30507 | 1.248516 | 2.218218
30.9301 | 24.8024 | 23.51637 | 21.29093 | 1.286028 | 2.225442
30.9401 | 24.8022 | 23.50953 | 21.2768 | 1.292668 | 2.232727
30.9501 | 24.8169 | 23.50276 | 21.26269 | 1.314135 | 2.240076
30.9601 | 24.8375 | 23.49607 | 21.24858 | 1.341429 | 2.247487
30.9701 | 24.8436 | 23.48945 | 21.23449 | 1.354149 | 2.254962
30.9801 | 24.8711 | 23.4829 | 21.2204 | 1.388196 | 2.262499
30.9901 | 24.8715 | 23.47643 | 21.20633 | 1.39507 | 2.270101
31.0001 | 24.8857 | 23.47003 | 21.19227 | 1.415669 | 2.277766
31.0101 | 24.8872 | 23.46371 | 21.17821 | 1.423495 | 2.285494
31.0201 | 24.9214 | 23.45745 | 21.16417 | 1.463946 | 2.293287
31.0301 | 24.9237 | 23.45128 | 21.15013 | 1.472422 | 2.301144
31.0401 | 24.9213 | 23.44518 | 21.13611 | 1.476123 | 2.309066
31.0501 | 24.9429 | 23.43915 | 21.1221 | 1.503749 | 2.317053
31.0601 | 24.9573 | 23.4332 | 21.1081 | 1.5241 | 2.325105
31.0701 | 24.9631 | 23.42733 | 21.0941 | 1.535775 | 2.333223
31.0801 | 24.9799 | 23.42153 | 21.08012 | 1.558373 | 2.341406
31.0901 | 24.9904 | 23.41581 | 21.06615 | 1.574595 | 2.349656
31.10009 | 25.0018 | 23.41017 | 21.0522 | 1.591634 | 2.357965
31.11009 | 25.005 | 23.4046 | 21.03825 | 1.600401 | 2.366348
31.12009 | 25.0294 | 23.39911 | 21.02431 | 1.630291 | 2.374799
31.13009 | 25.024 | 23.3937 | 21.01038 | 1.630303 | 2.383318
31.14009 | 25.0479 | 23.38836 | 20.99646 | 1.659536 | 2.391906
31.15009 | 25.0568 | 23.38311 | 20.98255 | 1.67369 | 2.400562
31.16009 | 25.0661 | 23.37794 | 20.96865 | 1.688164 | 2.409287
31.17009 | 25.0694 | 23.37284 | 20.95476 | 1.696559 | 2.418082
31.18009 | 25.0877 | 23.36783 | 20.94088 | 1.719872 | 2.426947
31.19009 | 25.1002 | 23.36289 | 20.92701 | 1.737305 | 2.435882
31.20009 | 25.1154 | 23.35804 | 20.91315 | 1.757357 | 2.444889
31.21009 | 25.1238 | 23.35327 | 20.89931 | 1.770526 | 2.453967
31.22009 | 25.129 | 23.34859 | 20.88547 | 1.780413 | 2.463118
31.23009 | 25.164 | 23.34398 | 20.87164 | 1.820016 | 2.472341
31.24009 | 25.1438 | 23.33946 | 20.85783 | 1.804336 | 2.481638
31.25009 | 25.1974 | 23.33503 | 20.84402 | 1.862372 | 2.491009
31.26009 | 25.1733 | 23.33068 | 20.83022 | 1.842622 | 2.500454
31.27009 | 25.2002 | 23.32641 | 20.81644 | 1.873787 | 2.509975
31.28009 | 25.2031 | 23.32223 | 20.80266 | 1.880866 | 2.519571
31.29009 | 25.207 | 23.31814 | 20.7889 | 1.888858 | 2.529243
31.30009 | 25.2417 | 23.31414 | 20.77514 | 1.927563 | 2.538993
31.31009 | 25.2471 | 23.31022 | 20.7614 | 1.936879 | 2.54882
31.32009 | 25.2524 | 23.30639 | 20.74767 | 1.946007 | 2.558726
31.33009 | 25.2768 | 23.30266 | 20.73394 | 1.974145 | 2.568711
31.34009 | 25.2872 | 23.29901 | 20.72023 | 1.988193 | 2.578775
31.35009 | 25.2818 | 23.29545 | 20.70653 | 1.986349 | 2.58892
31.36009 | 25.3133 | 23.29199 | 20.69284 | 2.021315 | 2.599147
31.37009 | 25.3109 | 23.28861 | 20.67916 | 2.022287 | 2.609455
31.38009 | 25.3228 | 23.28533 | 20.66549 | 2.037467 | 2.619846
31.39009 | 25.3195 | 23.28215 | 20.65183 | 2.037352 | 2.630321
31.40009 | 25.3305 | 23.27906 | 20.63818 | 2.051442 | 2.64088
31.41009 | 25.3488 | 23.27606 | 20.62454 | 2.072737 | 2.651525
31.42009 | 25.3577 | 23.27316 | 20.61091 | 2.084535 | 2.662255
31.43009 | 25.3525 | 23.27036 | 20.59729 | 2.082136 | 2.673072
31.44008 | 25.3622 | 23.26766 | 20.5837 | 2.094536 | 2.683966
31.45008 | 25.3705 | 23.26506 | 20.5701 | 2.10544 | 2.69496
31.46008 | 25.3565 | 23.26256 | 20.55651 | 2.093943 | 2.706043
31.47008 | 25.3763 | 23.26015 | 20.54294 | 2.116146 | 2.717216
31.48008 | 25.3621 | 23.25785 | 20.52937 | 2.104247 | 2.728481
31.49008 | 25.3711 | 23.25565 | 20.51582 | 2.115445 | 2.739838
31.50008 | 25.3704 | 23.25356 | 20.50227 | 2.116839 | 2.751289
31.51008 | 25.3728 | 23.25157 | 20.48874 | 2.121229 | 2.762833
31.52008 | 25.3808 | 23.24969 | 20.47521 | 2.131112 | 2.774473
31.53008 | 25.3625 | 23.24791 | 20.4617 | 2.11459 | 2.786209
31.54008 | 25.369 | 23.24624 | 20.4482 | 2.122758 | 2.798042
31.55008 | 25.3605 | 23.24468 | 20.43471 | 2.115819 | 2.809974
31.56008 | 25.3446 | 23.24323 | 20.42123 | 2.101369 | 2.822005
31.57008 | 25.3569 | 23.24189 | 20.40776 | 2.115008 | 2.834136
31.58008 | 25.3294 | 23.24067 | 20.3943 | 2.088735 | 2.846369
31.59008 | 25.3345 | 23.23955 | 20.38085 | 2.094949 | 2.858705
31.60008 | 25.3135 | 23.23855 | 20.36741 | 2.074948 | 2.871145
31.61008 | 25.3067 | 23.23767 | 20.35398 | 2.069031 | 2.883689
31.62008 | 25.303 | 23.2369 | 20.34056 | 2.066098 | 2.89634
31.63008 | 25.2962 | 23.23625 | 20.32715 | 2.059947 | 2.909099
31.64008 | 25.2697 | 23.23572 | 20.31376 | 2.033977 | 2.921966
31.65008 | 25.2775 | 23.23531 | 20.30037 | 2.042186 | 2.934943
31.66008 | 25.2497 | 23.23503 | 20.287 | 2.014673 | 2.948031
31.67008 | 25.2444 | 23.23486 | 20.27363 | 2.009537 | 2.961231
31.68008 | 25.2091 | 23.23482 | 20.26028 | 1.974276 | 2.974546
31.69008 | 25.2068 | 23.23491 | 20.24693 | 1.97189 | 2.987975
31.70008 | 25.1943 | 23.23512 | 20.2336 | 1.959177 | 3.001521
31.71008 | 25.1601 | 23.23546 | 20.22028 | 1.924635 | 3.015185
31.72008 | 25.177 | 23.23594 | 20.20697 | 1.941064 | 3.028969
31.73008 | 25.1276 | 23.23654 | 20.19367 | 1.89106 | 3.042873
31.74008 | 25.1119 | 23.23728 | 20.18038 | 1.874625 | 3.056898
31.75008 | 25.1149 | 23.23815 | 20.1671 | 1.876754 | 3.071048
31.76008 | 25.0649 | 23.23915 | 20.15383 | 1.825748 | 3.085324
31.77008 | 25.0806 | 23.2403 | 20.14057 | 1.840305 | 3.099725
31.78007 | 25.0422 | 23.24158 | 20.12734 | 1.800624 | 3.11424
31.79007 | 25.0347 | 23.243 | 20.1141 | 1.791701 | 3.1289
31.80007 | 25.0144 | 23.24456 | 20.10087 | 1.769836 | 3.143692
31.81007 | 24.9952 | 23.24627 | 20.08766 | 1.748926 | 3.158617
31.82007 | 24.9758 | 23.24813 | 20.07445 | 1.727671 | 3.173676
31.83007 | 24.9618 | 23.25013 | 20.06126 | 1.71167 | 3.188872
31.84007 | 24.9371 | 23.25228 | 20.04807 | 1.684819 | 3.204206
31.85007 | 24.9174 | 23.25458 | 20.0349 | 1.662818 | 3.21968
31.86007 | 24.8971 | 23.25704 | 20.02174 | 1.640063 | 3.235297
31.87007 | 24.8788 | 23.25965 | 20.00859 | 1.619155 | 3.251057
31.88007 | 24.8733 | 23.26241 | 19.99545 | 1.61089 | 3.266962
31.89007 | 24.8366 | 23.26533 | 19.98232 | 1.571267 | 3.283015
31.90007 | 24.8457 | 23.26842 | 19.9692 | 1.577284 | 3.299217
31.91007 | 24.8283 | 23.27166 | 19.95609 | 1.556639 | 3.315571
31.92007 | 24.7817 | 23.27507 | 19.94299 | 1.506629 | 3.332078
31.93007 | 24.7943 | 23.27865 | 19.92991 | 1.515655 | 3.348739
31.94007 | 24.7597 | 23.28239 | 19.91683 | 1.477311 | 3.365559
31.95007 | 24.7542 | 23.2863 | 19.90376 | 1.467897 | 3.382539
31.96007 | 24.7346 | 23.29039 | 19.89071 | 1.444211 | 3.39968
31.97007 | 24.7053 | 23.29465 | 19.87767 | 1.410649 | 3.416985
31.98007 | 24.7208 | 23.29909 | 19.86463 | 1.421711 | 3.434457
31.99007 | 24.6841 | 23.30371 | 19.85161 | 1.380393 | 3.452097
32.00007 | 24.6612 | 23.30851 | 19.8386 | 1.352694 | 3.469908
32.01007 | 24.6542 | 23.31349 | 19.8256 | 1.340711 | 3.487892
32.02007 | 24.6537 | 23.31866 | 19.81261 | 1.335042 | 3.506051
32.03007 | 24.634 | 23.32402 | 19.79963 | 1.309983 | 3.524389
32.04007 | 24.6319 | 23.32957 | 19.78666 | 1.302334 | 3.542906
32.05007 | 24.5889 | 23.33531 | 19.7737 | 1.253591 | 3.561608
32.06007 | 24.5952 | 23.34125 | 19.76075 | 1.253951 | 3.580495
32.07007 | 24.5671 | 23.34739 | 19.74782 | 1.219712 | 3.59957
32.08007 | 24.5628 | 23.35373 | 19.73489 | 1.209073 | 3.618834
32.09007 | 24.5438 | 23.36027 | 19.72198 | 1.183528 | 3.638294
32.10007 | 24.5233 | 23.36702 | 19.70907 | 1.156275 | 3.65795
32.11007 | 24.5183 | 23.37399 | 19.69618 | 1.144313 | 3.677805
32.12007 | 24.5002 | 23.38116 | 19.6833 | 1.119038 | 3.697862
32.13006 | 24.5023 | 23.38854 | 19.67044 | 1.113756 | 3.718103
32.14006 | 24.4671 | 23.39615 | 19.65758 | 1.070946 | 3.738574
32.15006 | 24.4656 | 23.40399 | 19.64473 | 1.061615 | 3.759255
32.16006 | 24.4648 | 23.41204 | 19.63189 | 1.052757 | 3.780151
32.17006 | 24.4519 | 23.42033 | 19.61906 | 1.031572 | 3.801264
32.18006 | 24.4164 | 23.42885 | 19.60625 | 0.9875548 | 3.822598
32.19006 | 24.4229 | 23.4376 | 19.59344 | 0.9853038 | 3.844156
32.20006 | 24.413 | 23.44659 | 19.58064 | 0.9664133 | 3.865942
32.21006 | 24.3771 | 23.45582 | 19.56786 | 0.9212815 | 3.887958
32.22006 | 24.3935 | 23.4653 | 19.55509 | 0.9282043 | 3.910209
32.23006 | 24.3853 | 23.47502 | 19.54232 | 0.9102783 | 3.932698
32.24006 | 24.3732 | 23.485 | 19.52957 | 0.8881998 | 3.955429
32.25006 | 24.3617 | 23.49523 | 19.51683 | 0.8664651 | 3.978405
32.26006 | 24.3495 | 23.50573 | 19.5041 | 0.8437701 | 4.00163
32.27006 | 24.3454 | 23.51649 | 19.49138 | 0.8289113 | 4.025108
32.28006 | 24.3121 | 23.52752 | 19.47867 | 0.7845846 | 4.048843
32.29006 | 24.3341 | 23.53881 | 19.46597 | 0.7952863 | 4.072839
32.30006 | 24.3056 | 23.55039 | 19.45329 | 0.7552117 | 4.097101
32.31006 | 24.2977 | 23.56224 | 19.44061 | 0.7354568 | 4.121632
32.32006 | 24.3155 | 23.57438 | 19.42795 | 0.7411172 | 4.146436
32.33006 | 24.2863 | 23.58681 | 19.41529 | 0.6994886 | 4.171519
32.34006 | 24.2655 | 23.59953 | 19.40265 | 0.6659672 | 4.196884
32.35006 | 24.2676 | 23.61255 | 19.39002 | 0.6550472 | 4.222536
32.36006 | 24.2596 | 23.62587 | 19.3774 | 0.6337251 | 4.24848
32.37006 | 24.2659 | 23.63951 | 19.36478 | 0.626395 | 4.27472
32.38006 | 24.2512 | 23.65345 | 19.35219 | 0.5977533 | 4.301262
32.39006 | 24.2563 | 23.66771 | 19.3396 | 0.5885936 | 4.32811
32.40006 | 24.2357 | 23.68229 | 19.32702 | 0.5534124 | 4.355269
32.41006 | 24.2418 | 23.6972 | 19.31445 | 0.5446028 | 4.382746
32.42006 | 24.2237 | 23.71244 | 19.3019 | 0.5112615 | 4.410543
32.43006 | 24.2209 | 23.72802 | 19.28935 | 0.492881 | 4.438668
32.44006 | 24.226 | 23.74394 | 19.27682 | 0.4820577 | 4.467126
32.45006 | 24.231 | 23.76022 | 19.26429 | 0.4707844 | 4.495922
32.46006 | 24.2127 | 23.77684 | 19.25178 | 0.4358569 | 4.525062
32.47005 | 24.2052 | 23.79382 | 19.23929 | 0.4113841 | 4.554524
32.48005 | 24.2188 | 23.81117 | 19.2268 | 0.4076284 | 4.58437
32.49005 | 24.2245 | 23.8289 | 19.21432 | 0.3955998 | 4.614578
32.50005 | 24.2169 | 23.84701 | 19.20185 | 0.3698916 | 4.645154
32.51005 | 24.2173 | 23.8655 | 19.1894 | 0.3517974 | 4.676106
32.52005 | 24.2047 | 23.88439 | 19.17695 | 0.320311 | 4.707439
32.53005 | 24.2236 | 23.90367 | 19.16451 | 0.3199257 | 4.73916
32.54005 | 24.2064 | 23.92337 | 19.15209 | 0.283034 | 4.771276
32.55005 | 24.2279 | 23.94347 | 19.13968 | 0.2844297 | 4.803794
32.56005 | 24.2193 | 23.964 | 19.12727 | 0.255305 | 4.836722
32.57005 | 24.2328 | 23.98495 | 19.11488 | 0.2478529 | 4.870066
32.58005 | 24.2249 | 24.00633 | 19.1025 | 0.2185658 | 4.903834
32.59005 | 24.2058 | 24.02816 | 19.09013 | 0.1776357 | 4.938033
32.60005 | 24.234 | 24.05044 | 19.07777 | 0.1835554 | 4.972673
32.61005 | 24.2384 | 24.07318 | 19.06542 | 0.1652163 | 5.00776
32.62005 | 24.2386 | 24.09639 | 19.05309 | 0.1422105 | 5.043302
32.63005 | 24.2414 | 24.12007 | 19.04076 | 0.1213294 | 5.079309
32.64005 | 24.2471 | 24.14424 | 19.02845 | 0.1028643 | 5.115789
32.65005 | 24.2718 | 24.16889 | 19.01614 | 0.1029065 | 5.152751
32.66005 | 24.2701 | 24.19405 | 19.00385 | 0.07604708 | 5.190203
32.67005 | 24.2658 | 24.21972 | 18.99157 | 0.04607663 | 5.228156
32.68005 | 24.2824 | 24.24591 | 18.9793 | 0.03648576 | 5.266617
32.69005 | 24.2858 | 24.27264 | 18.96704 | 0.01316461 | 5.305598
32.70005 | 24.2915 | 24.2999 | 18.95479 | -0.008396422 | 5.345108
32.71005 | 24.2981 | 24.32771 | 18.94255 | -0.0296076 | 5.385157
32.72005 | 24.3115 | 24.35608 | 18.93032 | -0.04457975 | 5.425756
32.73005 | 24.3476 | 24.38502 | 18.91811 | -0.03742313 | 5.466916
32.74005 | 24.3404 | 24.41455 | 18.9059 | -0.07414858 | 5.508646
32.75005 | 24.3463 | 24.44467 | 18.89371 | -0.09836775 | 5.550959
32.76005 | 24.3603 | 24.47539 | 18.88153 | -0.1150919 | 5.593866
32.77005 | 24.3739 | 24.50673 | 18.86935 | -0.1328328 | 5.637379
32.78005 | 24.4056 | 24.5387 | 18.85719 | -0.1331022 | 5.681509
32.79005 | 24.4056 | 24.57131 | 18.84504 | -0.1657129 | 5.726269
32.80005 | 24.4421 | 24.60458 | 18.8329 | -0.1624776 | 5.771673
32.81005 | 24.4501 | 24.63851 | 18.82078 | -0.1884089 | 5.817732
32.82004 | 24.4698 | 24.67309 | 18.80867 | -0.2032865 | 5.864414
32.83004 | 24.5039 | 24.70839 | 18.79657 | -0.2044912 | 5.911824
32.84004 | 24.52 | 24.7444 | 18.78447 | -0.2244019 | 5.95993
32.85004 | 24.5392 | 24.78114 | 18.77239 | -0.241937 | 6.008748
32.86004 | 24.567 | 24.81861 | 18.76032 | -0.2516087 | 6.058292
32.87004 | 24.5898 | 24.85683 | 18.74825 | -0.2670324 | 6.108577
32.88004 | 24.6131 | 24.89582 | 18.7362 | -0.2827237 | 6.159619
32.89004 | 24.6486 | 24.9356 | 18.72417 | -0.2870006 | 6.211435
32.90004 | 24.6615 | 24.97618 | 18.71214 | -0.3146755 | 6.264039
32.91004 | 24.6827 | 25.01757 | 18.70012 | -0.3348675 | 6.317448
32.92004 | 24.7168 | 25.05979 | 18.68811 | -0.3429932 | 6.37168
32.93004 | 24.7414 | 25.10287 | 18.67612 | -0.3614707 | 6.426752
32.94004 | 24.7888 | 25.14682 | 18.66413 | -0.3580182 | 6.482684
32.95004 | 24.8159 | 25.19165 | 18.65216 | -0.3757541 | 6.539493
32.96004 | 24.8543 | 25.2374 | 18.6402 | -0.3830957 | 6.597196
32.97004 | 24.8835 | 25.28407 | 18.62825 | -0.4005668 | 6.655818
32.98004 | 24.9071 | 25.33169 | 18.61631 | -0.4245854 | 6.715377
32.99004 | 24.9398 | 25.38027 | 18.60438 | -0.4404732 | 6.775893
33.00004 | 24.9799 | 25.42985 | 18.59246 | -0.44995 | 6.837388
33.01004 | 25.0384 | 25.48044 | 18.58056 | -0.442039 | 6.899883
33.02004 | 25.065 | 25.53206 | 18.56866 | -0.4670645 | 6.963404
33.03004 | 25.1043 | 25.58475 | 18.55678 | -0.4804455 | 7.027969
33.04004 | 25.1475 | 25.63851 | 18.5449 | -0.4910077 | 7.093605
33.05004 | 25.2006 | 25.69338 | 18.53304 | -0.4927758 | 7.160335
33.06004 | 25.2462 | 25.74938 | 18.52119 | -0.5031753 | 7.228186
33.07004 | 25.3041 | 25.80653 | 18.50935 | -0.5024318 | 7.297183
33.08004 | 25.3319 | 25.86487 | 18.49752 | -0.5329718 | 7.367352
33.09004 | 25.3959 | 25.92442 | 18.4857 | -0.528521 | 7.438719
33.10004 | 25.4377 | 25.98521 | 18.4739 | -0.5475116 | 7.511316
33.11004 | 25.4991 | 26.04727 | 18.4621 | -0.5481711 | 7.585171
33.12004 | 25.5386 | 26.11063 | 18.45032 | -0.5720283 | 7.660313
33.13004 | 25.6131 | 26.17531 | 18.43854 | -0.5622146 | 7.736773
33.14004 | 25.6879 | 26.24136 | 18.42678 | -0.5534648 | 7.814585
33.15004 | 25.7263 | 26.30881 | 18.41503 | -0.5825051 | 7.893777
33.16003 | 25.7975 | 26.3776 | 18.4033 | -0.5801017 | 7.974302
33.17003 | 25.8349 | 26.44793 | 18.39157 | -0.6130283 | 8.056358
33.18003 | 25.9347 | 26.51975 | 18.37985 | -0.5850524 | 8.1399
33.19003 | 26.0017 | 26.59311 | 18.36815 | -0.5914088 | 8.224963
33.20003 | 26.0698 | 26.66804 | 18.35645 | -0.5982369 | 8.311587
33.21003 | 26.1557 | 26.74457 | 18.34477 | -0.5888743 | 8.399809
33.22003 | 26.2135 | 26.82276 | 18.33309 | -0.6092618 | 8.48967
33.23003 | 26.3005 | 26.90264 | 18.32143 | -0.6021394 | 8.58121
33.24003 | 26.3809 | 26.98425 | 18.30978 | -0.6033502 | 8.674472
33.25003 | 26.4727 | 27.06764 | 18.29814 | -0.5949391 | 8.769501
33.26003 | 26.5358 | 27.15285 | 18.28651 | -0.6170482 | 8.866339
33.27003 | 26.642 | 27.23993 | 18.27489 | -0.5979259 | 8.965035
33.28003 | 26.7171 | 27.32892 | 18.26328 | -0.6118198 | 9.065635
33.29003 | 26.8355 | 27.41988 | 18.25169 | -0.5843781 | 9.168189
33.30003 | 26.9173 | 27.51285 | 18.2401 | -0.5955522 | 9.272748
33.31003 | 27.0102 | 27.60789 | 18.22853 | -0.5976942 | 9.379364
33.32003 | 27.136 | 27.70506 | 18.21697 | -0.5690579 | 9.48809
33.33003 | 27.2201 | 27.8044 | 18.20542 | -0.5842991 | 9.598982
33.34003 | 27.337 | 27.90597 | 18.19388 | -0.5689743 | 9.712097
33.35003 | 27.448 | 28.00984 | 18.18235 | -0.5618428 | 9.827495
33.36003 | 27.5395 | 28.11607 | 18.17083 | -0.576565 | 9.945235
33.37003 | 27.7229 | 28.2247 | 18.15932 | -0.5018046 | 10.06538
33.38003 | 27.7857 | 28.33582 | 18.14783 | -0.550124 | 10.188
33.39003 | 27.9344 | 28.44949 | 18.13634 | -0.5150915 | 10.31315
33.40003 | 28.038 | 28.56577 | 18.12487 | -0.5277749 | 10.4409
33.41003 | 28.1833 | 28.68475 | 18.11341 | -0.5014452 | 10.57134
33.42003 | 28.318 | 28.80647 | 18.10196 | -0.4884747 | 10.70452
33.43003 | 28.4253 | 28.93104 | 18.09052 | -0.5057383 | 10.84052
33.44003 | 28.6133 | 29.05851 | 18.07909 | -0.4452136 | 10.97942
33.45003 | 28.7265 | 29.18898 | 18.06767 | -0.4624804 | 11.12131
33.46003 | 28.9043 | 29.32252 | 18.05627 | -0.4182206 | 11.26626
33.47003 | 29.0191 | 29.45922 | 18.04487 | -0.4401187 | 11.41435
33.48003 | 29.1841 | 29.59916 | 18.03349 | -0.4150612 | 11.56567
33.49003 | 29.3982 | 29.74244 | 18.02211 | -0.3442399 | 11.72033
33.50002 | 29.5271 | 29.889 | 18.01076 | -0.3618998 | 11.87824
33.51002 | 29.7351 | 30.03922 | 17.99941 | -0.3041227 | 12.03981
33.52002 | 29.8753 | 30.19307 | 17.98807 | -0.3177666 | 12.20499
33.53002 | 30.1177 | 30.35063 | 17.97674 | -0.2329307 | 12.37389
33.54002 | 30.3017 | 30.51202 | 17.96543 | -0.2103197 | 12.54659
33.55002 | 30.4925 | 30.67734 | 17.95412 | -0.1848402 | 12.72322
33.56002 | 30.6889 | 30.8467 | 17.94283 | -0.1578012 | 12.90387
33.57002 | 30.9112 | 31.02022 | 17.93154 | -0.1090175 | 13.08867
33.58002 | 31.1163 | 31.198 | 17.92027 | -0.08170289 | 13.27773
33.59002 | 31.3262 | 31.38018 | 17.90901 | -0.0539788 | 13.47117
33.60002 | 31.5641 | 31.56686 | 17.89776 | -0.002764366 | 13.66911
33.61002 | 31.7917 | 31.75819 | 17.88652 | 0.03351043 | 13.87167
33.62002 | 32.0417 | 31.95428 | 17.87529 | 0.0874197 | 14.07899
33.63002 | 32.2896 | 32.15527 | 17.86408 | 0.1343278 | 14.2912
33.64002 | 32.5191 | 32.3613 | 17.85287 | 0.1578037 | 14.50843
33.65002 | 32.8498 | 32.5725 | 17.84168 | 0.2773042 | 14.73082
33.66002 | 33.0386 | 32.78901 | 17.83049 | 0.2495891 | 14.95852
33.67002 | 33.3532 | 33.01099 | 17.81932 | 0.3422109 | 15.19167
33.68002 | 33.5504 | 33.23858 | 17.80816 | 0.3118232 | 15.43042
33.69002 | 33.8888 | 33.47193 | 17.79701 | 0.4168726 | 15.67492
33.70002 | 34.2028 | 33.7112 | 17.78587 | 0.4916016 | 15.92533
33.71002 | 34.4517 | 33.95654 | 17.77474 | 0.4951575 | 16.1818
33.72002 | 34.8389 | 34.20813 | 17.76363 | 0.6307746 | 16.4445
33.73002 | 35.039 | 34.46611 | 17.75252 | 0.5728928 | 16.71359
33.74002 | 35.4164 | 34.73066 | 17.74143 | 0.6857444 | 16.98923
33.75002 | 35.7126 | 35.00194 | 17.73035 | 0.7106602 | 17.27159
33.76002 | 35.9303 | 35.28013 | 17.71927 | 0.6501695 | 17.56086
33.77002 | 36.3751 | 35.5654 | 17.70821 | 0.8097039 | 17.85718
33.78002 | 36.6696 | 35.85791 | 17.69716 | 0.8116853 | 18.16075
33.79002 | 37.0806 | 36.15786 | 17.68613 | 0.9227438 | 18.47173
33.80002 | 37.3574 | 36.4654 | 17.6751 | 0.8920002 | 18.7903
33.81002 | 37.693 | 36.78072 | 17.66408 | 0.9122836 | 19.11663
33.82002 | 38.1169 | 37.10398 | 17.65308 | 1.012918 | 19.4509
33.83002 | 38.4584 | 37.43537 | 17.64209 | 1.023031 | 19.79328
33.84002 | 38.8836 | 37.77505 | 17.6311 | 1.108553 | 20.14394
33.85001 | 39.1816 | 38.12284 | 17.62014 | 1.058757 | 20.5027
33.86001 | 39.5983 | 38.4796 | 17.60918 | 1.118702 | 20.87041
33.87001 | 40.0043 | 38.84514 | 17.59823 | 1.159162 | 21.2469
33.88001 | 40.3412 | 39.21961 | 17.5873 | 1.121587 | 21.63232
33.89001 | 40.8273 | 39.60317 | 17.57637 | 1.224128 | 22.0268
33.90001 | 41.191 | 39.99596 | 17.56546 | 1.195044 | 22.4305
33.91001 | 41.5796 | 40.39809 | 17.55455 | 1.181507 | 22.84354
33.92001 | 41.9545 | 40.8097 | 17.54366 | 1.144804 | 23.26604
33.93001 | 42.3837 | 41.23088 | 17.53278 | 1.152825 | 23.6981
33.94001 | 42.8127 | 41.66172 | 17.52191 | 1.150981 | 24.13981
33.95001 | 43.2644 | 42.1023 | 17.51105 | 1.162096 | 24.59126
33.96001 | 43.5714 | 42.55268 | 17.5002 | 1.018716 | 25.05248
33.97001 | 44.1663 | 43.01289 | 17.48936 | 1.153405 | 25.52353
33.98001 | 44.564 | 43.48295 | 17.47854 | 1.081052 | 26.00441
33.99001 | 44.8322 | 43.96284 | 17.46772 | 0.8693635 | 26.49511
34.00001 | 45.4399 | 44.45252 | 17.45692 | 0.987384 | 26.9956
34.01001 | 45.7803 | 44.95192 | 17.44613 | 0.8283765 | 27.5058
34.02001 | 46.3811 | 45.46096 | 17.43535 | 0.9201444 | 28.02561
34.03001 | 46.6732 | 45.97948 | 17.42458 | 0.6937243 | 28.5549
34.04001 | 47.0517 | 46.50732 | 17.41382 | 0.5443806 | 29.0935
34.05001 | 47.6388 | 47.04427 | 17.40307 | 0.5945279 | 29.6412
34.06001 | 47.9895 | 47.59008 | 17.39233 | 0.3994169 | 30.19775
34.07001 | 48.6226 | 48.14446 | 17.38161 | 0.4781422 | 30.76285
34.08001 | 48.8921 | 48.70705 | 17.37089 | 0.1850456 | 31.33616
34.09001 | 49.2617 | 49.27749 | 17.36019 | -0.01578922 | 31.9173
34.10001 | 49.8168 | 49.85533 | 17.3495 | -0.0385258 | 32.50583
34.11001 | 50.1917 | 50.44008 | 17.33882 | -0.2483771 | 33.10126
34.12001 | 50.8138 | 51.03121 | 17.32815 | -0.2174091 | 33.70306
34.13001 | 51.0926 | 51.62814 | 17.31749 | -0.5355383 | 34.31065
34.14001 | 51.4706 | 52.23023 | 17.30685 | -0.7596339 | 34.92339
34.15001 | 52.0579 | 52.83681 | 17.29621 | -0.7789055 | 35.5406
34.16001 | 52.3941 | 53.44713 | 17.28559 | -1.053031 | 36.16155
34.17001 | 52.9327 | 54.06043 | 17.27497 | -1.127728 | 36.78546
34.18001 | 53.2328 | 54.67589 | 17.26437 | -1.443093 | 37.41152
34.19 | 53.7546 | 55.292 | 17.25379 | -1.537404 | 38.03821
34.2 | 54.1987 | 55.9092 | 17.24321 | -1.710501 | 38.66599
34.21 | 54.5001 | 56.52591 | 17.23264 | -2.025812 | 39.29327
34.22 | 55.0255 | 57.1412 | 17.22208 | -2.1157 | 39.91912
34.23 | 55.441 | 57.75413 | 17.21154 | -2.313128 | 40.54259
34.24 | 55.8492 | 58.36373 | 17.201 | -2.514528 | 41.16273
34.25 | 56.2912 | 58.96913 | 17.19048 | -2.677926 | 41.77865
34.26 | 56.5608 | 59.56917 | 17.17996 | -3.008366 | 42.3892
34.27 | 57.0706 | 60.16313 | 17.16946 | -3.092527 | 42.99366
34.28 | 57.4622 | 60.7501 | 17.15897 | -3.287903 | 43.59113
34.29 | 57.8018 | 61.32902 | 17.14849 | -3.527216 | 44.18052
34.3 | 58.3015 | 61.89924 | 17.13802 | -3.597739 | 44.76121
34.31 | 58.5072 | 62.46 | 17.12757 | -3.952802 | 45.33243
34.32 | 59.0474 | 63.01035 | 17.11712 | -3.962946 | 45.89322
34.33 | 59.4331 | 63.54982 | 17.10669 | -4.11672 | 46.44313
34.34 | 59.6975 | 64.07782 | 17.09626 | -4.380322 | 46.98156
34.35 | 60.0867 | 64.59358 | 17.08585 | -4.506882 | 47.50773
34.36 | 60.4067 | 65.09684 | 17.07545 | -4.690144 | 48.02139
34.37 | 60.7566 | 65.58721 | 17.06506 | -4.830614 | 48.52215
34.38 | 61.1092 | 66.06409 | 17.05468 | -4.95489 | 49.00941
34.39 | 61.4859 | 66.52745 | 17.04431 | -5.041547 | 49.48313
34.4 | 61.8347 | 66.97706 | 17.03396 | -5.14236 | 49.9431
34.41 | 62.0187 | 67.4125 | 17.02361 | -5.393798 | 50.38889
34.42 | 62.4135 | 67.83389 | 17.01328 | -5.420386 | 50.82061
34.43 | 62.7111 | 68.24105 | 17.00295 | -5.529948 | 51.23809
34.44 | 62.9467 | 68.63391 | 16.99264 | -5.687212 | 51.64127
34.45 | 63.3947 | 69.01242 | 16.98234 | -5.617724 | 52.03008
34.46 | 63.5675 | 69.37654 | 16.97205 | -5.80904 | 52.40449
34.47 | 63.7737 | 69.72619 | 16.96177 | -5.952494 | 52.76442
34.48 | 64.1695 | 70.06132 | 16.95151 | -5.891823 | 53.10982
34.49 | 64.3685 | 70.38182 | 16.94125 | -6.013324 | 53.44057
34.5 | 64.6218 | 70.68755 | 16.93101 | -6.065746 | 53.75654
34.51 | 64.8219 | 70.97831 | 16.92077 | -6.156411 | 54.05754
34.52 | 65.1217 | 71.25387 | 16.91055 | -6.132168 | 54.34332
34.52999 | 65.2739 | 71.51367 | 16.90035 | -6.239766 | 54.61332
34.53999 | 65.4359 | 71.75783 | 16.89015 | -6.321929 | 54.86768
34.54999 | 65.7248 | 71.98566 | 16.87996 | -6.260859 | 55.1057
34.55999 | 65.8631 | 72.19663 | 16.86978 | -6.333527 | 55.32685
34.56999 | 66.0302 | 72.39014 | 16.85961 | -6.359937 | 55.53052
34.57999 | 66.1897 | 72.56553 | 16.84946 | -6.375833 | 55.71607
34.58999 | 66.2294 | 72.72208 | 16.83931 | -6.492678 | 55.88276
34.59999 | 66.4122 | 72.85899 | 16.82918 | -6.446787 | 56.02981
34.60999 | 66.4818 | 72.97542 | 16.81906 | -6.493618 | 56.15636
34.61999 | 66.5765 | 73.0705 | 16.80895 | -6.493997 | 56.26155
34.62999 | 66.5986 | 73.14331 | 16.79885 | -6.54471 | 56.34446
34.63999 | 66.7635 | 73.19295 | 16.78876 | -6.429454 | 56.4042
34.64999 | 66.697 | 73.2185 | 16.77868 | -6.521497 | 56.43982
34.65999 | 66.7259 | 73.21905 | 16.76861 | -6.493152 | 56.45044
34.66999 | 66.81 | 73.19374 | 16.75856 | -6.383735 | 56.43518
34.67999 | 66.7794 | 73.14174 | 16.74851 | -6.362343 | 56.39323
34.68999 | 66.7861 | 73.06232 | 16.73848 | -6.276223 | 56.32384
34.69999 | 66.6829 | 72.9548 | 16.72846 | -6.271901 | 56.22634
34.70999 | 66.6804 | 72.81861 | 16.71845 | -6.138207 | 56.10016
34.71999 | 66.5983 | 72.65328 | 16.70845 | -6.054984 | 55.94483
34.72999 | 66.5179 | 72.45848 | 16.69846 | -5.940576 | 55.76002
34.73999 | 66.4133 | 72.23399 | 16.68848 | -5.820691 | 55.54551
34.74999 | 66.2389 | 71.97974 | 16.67852 | -5.740839 | 55.30122
34.75999 | 66.1993 | 71.69582 | 16.66856 | -5.496517 | 55.02726
34.76999 | 66.048 | 71.38244 | 16.65862 | -5.334443 | 54.72383
34.77999 | 65.7886 | 71.03999 | 16.64868 | -5.251394 | 54.39131
34.78999 | 65.7633 | 70.669 | 16.63876 | -4.905697 | 54.03023
34.79999 | 65.4153 | 70.27014 | 16.62885 | -4.854838 | 53.64129
34.80999 | 65.2095 | 69.84423 | 16.61895 | -4.634733 | 53.22528
34.81999 | 65.0902 | 69.39223 | 16.60906 | -4.302031 | 52.78317
34.82999 | 64.7447 | 68.9152 | 16.59919 | -4.170502 | 52.31602
34.83999 | 64.6417 | 68.41435 | 16.58932 | -3.772655 | 51.82504
34.84999 | 64.2732 | 67.89098 | 16.57946 | -3.61778 | 51.31152
34.85999 | 63.96 | 67.34646 | 16.56962 | -3.386457 | 50.77684
34.86999 | 63.7635 | 66.78225 | 16.55979 | -3.018754 | 50.22247
34.87998 | 63.3886 | 66.20047 | 16.54998 | -2.81187 | 49.65049
34.88998 | 63.0473 | 65.60154 | 16.54016 | -2.55424 | 49.06138
34.89998 | 62.7637 | 64.98763 | 16.53036 | -2.223929 | 48.45726
34.90998 | 62.4509 | 64.36035 | 16.52058 | -1.909454 | 47.83978
34.91998 | 62.1044 | 63.72135 | 16.5108 | -1.616949 | 47.21055
34.92998 | 61.6818 | 63.07223 | 16.50103 | -1.390432 | 46.5712
34.93998 | 61.4173 | 62.41461 | 16.49128 | -0.9973139 | 45.92334
34.94998 | 60.8421 | 61.75006 | 16.48153 | -0.9079645 | 45.26853
34.95998 | 60.5145 | 61.08011 | 16.4718 | -0.5656126 | 44.60831
34.96998 | 60.2325 | 60.40625 | 16.46208 | -0.1737484 | 43.94417
34.97998 | 59.622 | 59.7299 | 16.45237 | -0.1078966 | 43.27753
34.98998 | 59.3535 | 59.05242 | 16.44267 | 0.3010812 | 42.60975
34.99998 | 58.8223 | 58.37513 | 16.43298 | 0.4471748 | 41.94215
35.00998 | 58.318 | 57.69923 | 16.4233 | 0.618771 | 41.27593
35.01998 | 58.0711 | 57.02589 | 16.41363 | 1.045207 | 40.61226
35.02998 | 57.3936 | 56.35618 | 16.40398 | 1.037421 | 39.9522
35.03998 | 57.1569 | 55.6911 | 16.39433 | 1.465799 | 39.29677
35.04998 | 56.4849 | 55.03156 | 16.3847 | 1.45334 | 38.64686
35.05998 | 56.0357 | 54.37842 | 16.37508 | 1.657283 | 38.00334
35.06998 | 55.6903 | 53.73242 | 16.36547 | 1.95788 | 37.36695
35.07998 | 55.162 | 53.09427 | 16.35587 | 2.067729 | 36.7384
35.08998 | 54.7435 | 52.46458 | 16.34628 | 2.278919 | 36.1183
35.09998 | 54.1977 | 51.84391 | 16.3367 | 2.353792 | 35.50721
35.10998 | 53.7458 | 51.23273 | 16.32713 | 2.513069 | 34.9056
35.11998 | 53.3302 | 50.63147 | 16.31758 | 2.698729 | 34.31389
35.12998 | 52.7285 | 50.04049 | 16.30803 | 2.688014 | 33.73245
35.13998 | 52.3747 | 49.46009 | 16.2985 | 2.914611 | 33.16159
35.14998 | 51.7642 | 48.89052 | 16.28898 | 2.873682 | 32.60154
35.15998 | 51.3645 | 48.33198 | 16.27947 | 3.032516 | 32.05252
35.16998 | 50.9367 | 47.78465 | 16.26997 | 3.152054 | 31.51468
35.17998 | 50.365 | 47.24861 | 16.26048 | 3.116388 | 30.98814
35.18998 | 49.9638 | 46.72397 | 16.251 | 3.239834 | 30.47297
35.19998 | 49.4775 | 46.21075 | 16.24153 | 3.266755 | 29.96921
35.20998 | 48.9661 | 45.70896 | 16.23207 | 3.257143 | 29.47688
35.21997 | 48.4878 | 45.21906 | 16.22264 | 3.268738 | 28.99642
35.22997 | 48.0144 | 44.74005 | 16.2132 | 3.274353 | 28.52684
35.23997 | 47.6004 | 44.27234 | 16.20378 | 3.328064 | 28.06856
35.24997 | 47.2137 | 43.81584 | 16.19437 | 3.397864 | 27.62147
35.25997 | 46.6469 | 43.37044 | 16.18497 | 3.276463 | 27.18547
35.26997 | 46.3635 | 42.93602 | 16.17558 | 3.427484 | 26.76044
35.27997 | 45.8182 | 42.51243 | 16.1662 | 3.305766 | 26.34624
35.28997 | 45.3972 | 42.09954 | 16.15683 | 3.297661 | 25.94271
35.29997 | 45.058 | 41.69717 | 16.14747 | 3.360831 | 25.5497
35.30997 | 44.517 | 41.30515 | 16.13813 | 3.211847 | 25.16703
35.31997 | 44.2795 | 40.92332 | 16.12879 | 3.356184 | 24.79452
35.32997 | 43.7726 | 40.55147 | 16.11947 | 3.221131 | 24.432
35.33997 | 43.3451 | 40.18943 | 16.11016 | 3.155672 | 24.07927
35.34997 | 43.0848 | 39.837 | 16.10085 | 3.247801 | 23.73614
35.35997 | 42.5742 | 39.49398 | 16.09156 | 3.080218 | 23.40242
35.36997 | 42.3526 | 39.16019 | 16.08228 | 3.192414 | 23.0779
35.37997 | 41.8236 | 38.83541 | 16.07301 | 2.988192 | 22.76239
35.38997 | 41.5168 | 38.51945 | 16.06376 | 2.997346 | 22.4557
35.39997 | 41.2154 | 38.21212 | 16.05451 | 3.003279 | 22.15761
35.40997 | 40.8057 | 37.91321 | 16.04527 | 2.892485 | 21.86794
35.41997 | 40.5759 | 37.62253 | 16.03605 | 2.953365 | 21.58649
35.42997 | 40.2008 | 37.33989 | 16.02684 | 2.860907 | 21.31306
35.43997 | 39.8698 | 37.06509 | 16.01763 | 2.804707 | 21.04746
35.44997 | 39.5713 | 36.79795 | 16.00844 | 2.773352 | 20.78951
35.45997 | 39.2483 | 36.53827 | 15.99926 | 2.710031 | 20.53901
35.46997 | 39.0053 | 36.28587 | 15.99009 | 2.719427 | 20.29578
35.47997 | 38.7035 | 36.04058 | 15.98093 | 2.662919 | 20.05965
35.48997 | 38.3817 | 35.80221 | 15.97178 | 2.579486 | 19.83043
35.49997 | 38.136 | 35.5706 | 15.96265 | 2.565402 | 19.60795
35.50997 | 37.8149 | 35.34557 | 15.95352 | 2.469332 | 19.39205
35.51997 | 37.6344 | 35.12695 | 15.94441 | 2.507446 | 19.18255
35.52997 | 37.3367 | 34.91459 | 15.9353 | 2.422107 | 18.97929
35.53997 | 37.061 | 34.70833 | 15.92621 | 2.352669 | 18.78212
35.54997 | 36.8218 | 34.50801 | 15.91713 | 2.31379 | 18.59088
35.55996 | 36.5585 | 34.31367 | 15.90806 | 2.244827 | 18.40561
35.56996 | 36.3932 | 34.12479 | 15.899 | 2.268415 | 18.22578
35.57996 | 36.1552 | 33.9414 | 15.88995 | 2.213802 | 18.05144
35.58996 | 35.9246 | 33.76337 | 15.88092 | 2.161229 | 17.88246
35.59996 | 35.7434 | 33.59058 | 15.87189 | 2.152821 | 17.71869
35.60996 | 35.4573 | 33.4229 | 15.86287 | 2.034401 | 17.56003
35.61996 | 35.3559 | 33.26016 | 15.85387 | 2.09574 | 17.40629
35.62996 | 35.1129 | 33.10228 | 15.84487 | 2.010616 | 17.25741
35.63996 | 34.9124 | 32.94913 | 15.83589 | 1.963266 | 17.11325
35.64996 | 34.7544 | 32.80059 | 15.82692 | 1.953806 | 16.97368
35.65996 | 34.5413 | 32.65655 | 15.81795 | 1.884747 | 16.8386
35.66996 | 34.411 | 32.51692 | 15.809 | 1.894085 | 16.70791
35.67996 | 34.2007 | 32.38154 | 15.80006 | 1.819157 | 16.58148
35.68996 | 34.0564 | 32.25034 | 15.79113 | 1.806064 | 16.4592
35.69996 | 33.9053 | 32.12322 | 15.78222 | 1.782078 | 16.341
35.70996 | 33.7112 | 32.00008 | 15.77331 | 1.711116 | 16.22677
35.71996 | 33.5683 | 31.88084 | 15.76441 | 1.687459 | 16.11643
35.72996 | 33.4562 | 31.7654 | 15.75553 | 1.690803 | 16.00987
35.73996 | 33.2724 | 31.65367 | 15.74665 | 1.618726 | 15.90702
35.74996 | 33.1808 | 31.54556 | 15.73779 | 1.635245 | 15.80776
35.75996 | 33.0232 | 31.44099 | 15.72894 | 1.582208 | 15.71205
35.76996 | 32.9048 | 31.3399 | 15.7201 | 1.564905 | 15.6198
35.77996 | 32.7846 | 31.24219 | 15.71127 | 1.542415 | 15.53092
35.78996 | 32.6524 | 31.14779 | 15.70245 | 1.50461 | 15.44534
35.79996 | 32.5574 | 31.05665 | 15.69364 | 1.500747 | 15.36302
35.80996 | 32.4233 | 30.96866 | 15.68484 | 1.454636 | 15.28383
35.81996 | 32.3222 | 30.88379 | 15.67605 | 1.438406 | 15.20774
35.82996 | 32.2135 | 30.80197 | 15.66728 | 1.411535 | 15.13469
35.83996 | 32.0896 | 30.72311 | 15.65851 | 1.366486 | 15.0646
35.84996 | 32.0272 | 30.64719 | 15.64976 | 1.380014 | 14.99743
35.85996 | 31.9097 | 30.57413 | 15.64101 | 1.335572 | 14.93312
35.86996 | 31.8034 | 30.50387 | 15.63228 | 1.299531 | 14.87159
35.87996 | 31.7064 | 30.43636 | 15.62356 | 1.270037 | 14.81281
35.88996 | 31.6034 | 30.37156 | 15.61485 | 1.231842 | 14.75671
35.89996 | 31.5356 | 30.30939 | 15.60615 | 1.226205 | 14.70325
35.90995 | 31.4327 | 30.24991 | 15.59747 | 1.18279 | 14.65244
35.91995 | 31.3607 | 30.19291 | 15.58879 | 1.16779 | 14.60412
35.92995 | 31.2613 | 30.13842 | 15.58012 | 1.122879 | 14.5583
35.93995 | 31.172 | 30.0864 | 15.57146 | 1.0856 | 14.51494
35.94995 | 31.0975 | 30.03681 | 15.56282 | 1.060693 | 14.47399
35.95995 | 31.0139 | 29.9896 | 15.55418 | 1.0243 | 14.43542
35.96995 | 30.9289 | 29.94474 | 15.54556 | 0.9841586 | 14.39918
35.97995 | 30.856 | 29.90219 | 15.53694 | 0.9538053 | 14.36525
35.98995 | 30.7731 | 29.86192 | 15.52834 | 0.9111755 | 14.33358
35.99995 | 30.702 | 29.8239 | 15.51975 | 0.8781024 | 14.30415
36.00995 | 30.6268 | 29.78808 | 15.51117 | 0.8387201 | 14.27691
36.01995 | 30.5504 | 29.75444 | 15.5026 | 0.795957 | 14.25185
36.02995 | 30.4699 | 29.72295 | 15.49404 | 0.7469452 | 14.22892
36.03995 | 30.398 | 29.69359 | 15.48549 | 0.7044132 | 14.2081
36.04995 | 30.3059 | 29.66631 | 15.47695 | 0.6395866 | 14.18936
36.05995 | 30.2509 | 29.64111 | 15.46843 | 0.6097925 | 14.17268
36.06995 | 30.1778 | 29.61795 | 15.45991 | 0.5598547 | 14.15804
36.07995 | 30.129 | 29.5968 | 15.4514 | 0.5321972 | 14.1454
36.08995 | 30.0565 | 29.57766 | 15.44291 | 0.4788435 | 14.13475
36.09995 | 30.0127 | 29.56049 | 15.43443 | 0.452213 | 14.12606
36.10995 | 29.9309 | 29.54527 | 15.42595 | 0.3856276 | 14.11932
36.11995 | 29.8844 | 29.53199 | 15.41749 | 0.3524054 | 14.1145
36.12995 | 29.8235 | 29.52063 | 15.40904 | 0.3028652 | 14.1116
36.13995 | 29.7558 | 29.51118 | 15.4006 | 0.2446232 | 14.11058
36.14995 | 29.7204 | 29.5036 | 15.39217 | 0.2167958 | 14.11144
36.15995 | 29.6511 | 29.4979 | 15.38375 | 0.153199 | 14.11415
36.16995 | 29.6079 | 29.49405 | 15.37534 | 0.1138455 | 14.11871
36.17995 | 29.5476 | 29.49205 | 15.36694 | 0.05554825 | 14.12511
36.18995 | 29.499 | 29.49188 | 15.35856 | 0.007120975 | 14.13332
36.19995 | 29.4632 | 29.49353 | 15.35018 | -0.03032597 | 14.14335
36.20995 | 29.4078 | 29.49698 | 15.34181 | -0.089183 | 14.15517
36.21995 | 29.3545 | 29.50224 | 15.33346 | -0.1477389 | 14.16878
36.22995 | 29.3287 | 29.50929 | 15.32512 | -0.1805878 | 14.18417
36.23995 | 29.2803 | 29.51812 | 15.31678 | -0.2378189 | 14.20134
36.24994 | 29.2765 | 29.52872 | 15.30847 | -0.2522165 | 14.22025
36.25994 | 29.2299 | 29.54109 | 15.30016 | -0.3111942 | 14.24094
36.26994 | 29.2065 | 29.55524 | 15.29186 | -0.3487382 | 14.26338
36.27994 | 29.1876 | 29.57114 | 15.28357 | -0.3835429 | 14.28758
36.28994 | 29.1398 | 29.58881 | 15.27529 | -0.4490063 | 14.31352
36.29994 | 29.138 | 29.60823 | 15.26702 | -0.4702254 | 14.34121
36.30994 | 29.1303 | 29.6294 | 15.25876 | -0.4990979 | 14.37064
36.31994 | 29.0884 | 29.65232 | 15.25051 | -0.5639233 | 14.40181
36.32994 | 29.094 | 29.677 | 15.24228 | -0.5830003 | 14.43472
36.33994 | 29.045 | 29.70343 | 15.23405 | -0.6584311 | 14.46938
36.34994 | 29.0632 | 29.73161 | 15.22584 | -0.6684147 | 14.50578
36.35994 | 29.0636 | 29.76156 | 15.21763 | -0.6979573 | 14.54393
36.36994 | 29.0425 | 29.79326 | 15.20944 | -0.7507578 | 14.58382
36.37994 | 29.0395 | 29.82672 | 15.20125 | -0.7872224 | 14.62547
36.38994 | 29.0245 | 29.86196 | 15.19308 | -0.8374554 | 14.66887
36.39994 | 29.0453 | 29.89896 | 15.18492 | -0.8536612 | 14.71404
36.40994 | 29.0525 | 29.93775 | 15.17677 | -0.8852455 | 14.76098
36.41994 | 29.0328 | 29.97832 | 15.16863 | -0.9455178 | 14.80969
36.42994 | 29.0508 | 30.02068 | 15.1605 | -0.9698838 | 14.86019
36.43994 | 29.0405 | 30.06485 | 15.15238 | -1.024352 | 14.91247
36.44994 | 29.082 | 30.11083 | 15.14427 | -1.028832 | 14.96656
36.45994 | 29.0867 | 30.15864 | 15.13617 | -1.071936 | 15.02246
36.46994 | 29.1065 | 30.20827 | 15.12808 | -1.101772 | 15.08019
36.47994 | 29.1259 | 30.25975 | 15.12001 | -1.133851 | 15.13974
36.48994 | 29.1347 | 30.31309 | 15.11194 | -1.178389 | 15.20115
36.49994 | 29.1784 | 30.3683 | 15.10389 | -1.189898 | 15.26441
36.50994 | 29.1778 | 30.42539 | 15.09584 | -1.247591 | 15.32955
36.51994 | 29.2105 | 30.48439 | 15.08781 | -1.273886 | 15.39658
36.52994 | 29.2458 | 30.5453 | 15.07978 | -1.299496 | 15.46551
36.53994 | 29.2437 | 30.60814 | 15.07177 | -1.36444 | 15.53637
36.54994 | 29.3061 | 30.67293 | 15.06377 | -1.366834 | 15.60916
36.55994 | 29.3051 | 30.7397 | 15.05578 | -1.434598 | 15.68392
36.56994 | 29.3662 | 30.80845 | 15.0478 | -1.442251 | 15.76065
36.57994 | 29.3842 | 30.87921 | 15.03983 | -1.495014 | 15.83939
36.58993 | 29.4169 | 30.95193 | 15.03187 | -1.535034 | 15.92006
36.59993 | 29.4973 | 31.02678 | 15.02393 | -1.529477 | 16.00285
36.60993 | 29.5104 | 31.1037 | 15.01599 | -1.593299 | 16.08771
36.61993 | 29.5976 | 31.18272 | 15.00806 | -1.585121 | 16.17466
36.62993 | 29.6201 | 31.26387 | 15.00014 | -1.643769 | 16.26373
36.63993 | 29.6932 | 31.34717 | 14.99223 | -1.65397 | 16.35494
36.64993 | 29.7751 | 31.43265 | 14.98434 | -1.65755 | 16.44831
36.65993 | 29.8204 | 31.52034 | 14.97645 | -1.69994 | 16.54389
36.66993 | 29.8901 | 31.61027 | 14.96858 | -1.720167 | 16.64169
36.67993 | 29.9764 | 31.70246 | 14.96071 | -1.72606 | 16.74175
36.68993 | 30.033 | 31.79696 | 14.95286 | -1.763956 | 16.8441
36.69993 | 30.1044 | 31.89378 | 14.94501 | -1.789384 | 16.94877
36.70993 | 30.2096 | 31.99298 | 14.93718 | -1.783381 | 17.0558
36.71993 | 30.2964 | 32.09458 | 14.92936 | -1.798177 | 17.16522
36.72993 | 30.3956 | 32.19861 | 14.92155 | -1.803012 | 17.27706
36.73993 | 30.4655 | 32.30512 | 14.91375 | -1.839625 | 17.39138
36.74993 | 30.5898 | 32.41415 | 14.90595 | -1.824351 | 17.5082
36.75993 | 30.6857 | 32.52573 | 14.89817 | -1.840034 | 17.62756
36.76993 | 30.7859 | 32.63992 | 14.8904 | -1.854015 | 17.74951
36.77993 | 30.9347 | 32.75674 | 14.88265 | -1.822036 | 17.87409
36.78993 | 31.0067 | 32.87624 | 14.8749 | -1.869542 | 18.00135
36.79993 | 31.1669 | 32.99848 | 14.86716 | -1.831578 | 18.13132
36.80993 | 31.2688 | 33.12349 | 14.85943 | -1.854693 | 18.26406
36.81993 | 31.4028 | 33.25133 | 14.85171 | -1.848533 | 18.39962
36.82993 | 31.5615 | 33.38205 | 14.84401 | -1.820553 | 18.53805
36.83993 | 31.679 | 33.5157 | 14.83631 | -1.836701 | 18.67939
36.84993 | 31.8716 | 33.65233 | 14.82862 | -1.780732 | 18.82371
36.85993 | 32.0051 | 33.792 | 14.82095 | -1.7869 | 18.97105
36.86993 | 32.1759 | 33.93476 | 14.81328 | -1.758865 | 19.12148
36.87993 | 32.3371 | 34.08068 | 14.80563 | -1.743583 | 19.27505
36.88993 | 32.4721 | 34.22982 | 14.79798 | -1.757717 | 19.43183
36.89993 | 32.6982 | 34.38223 | 14.79035 | -1.684028 | 19.59188
36.90993 | 32.784 | 34.53798 | 14.78273 | -1.753981 | 19.75525
36.91993 | 33.0279 | 34.69714 | 14.77511 | -1.66924 | 19.92203
36.92993 | 33.1558 | 34.85978 | 14.76751 | -1.703977 | 20.09226
36.93992 | 33.4073 | 35.02577 | 14.75993 | -1.618473 | 20.26585
36.94992 | 33.5912 | 35.19557 | 14.75235 | -1.604372 | 20.44323
36.95992 | 33.7679 | 35.36906 | 14.74478 | -1.601163 | 20.62429
36.96992 | 34.0309 | 35.54635 | 14.73722 | -1.515452 | 20.80914
36.97992 | 34.2066 | 35.72746 | 14.72967 | -1.520864 | 20.9978
36.98992 | 34.4708 | 35.91251 | 14.72213 | -1.441706 | 21.19038
36.99992 | 34.7201 | 36.10157 | 14.7146 | -1.381465 | 21.38697
37.00992 | 34.9008 | 36.2947 | 14.70708 | -1.393897 | 21.58762
37.01992 | 35.1917 | 36.49205 | 14.69957 | -1.300346 | 21.79248
37.02992 | 35.4289 | 36.69368 | 14.69207 | -1.264775 | 22.00161
37.03992 | 35.6549 | 36.89968 | 14.68458 | -1.24478 | 22.2151
37.04992 | 35.9089 | 37.11016 | 14.6771 | -1.201255 | 22.43305
37.05992 | 36.1865 | 37.3252 | 14.66964 | -1.138703 | 22.65557
37.06992 | 36.4987 | 37.54492 | 14.66218 | -1.046223 | 22.88274
37.07992 | 36.7672 | 37.76942 | 14.65473 | -1.002221 | 23.11469
37.08992 | 36.995 | 37.9988 | 14.6473 | -1.003805 | 23.35151
37.09992 | 37.3697 | 38.23319 | 14.63987 | -0.863486 | 23.59331
37.10992 | 37.6244 | 38.47268 | 14.63246 | -0.8482802 | 23.84022
37.11992 | 38.0215 | 38.71743 | 14.62505 | -0.6959347 | 24.09238
37.12992 | 38.3276 | 38.96751 | 14.61766 | -0.6399054 | 24.34985
37.13992 | 38.5965 | 39.22301 | 14.61027 | -0.6265115 | 24.61274
37.14992 | 38.9401 | 39.48415 | 14.6029 | -0.5440506 | 24.88125
37.15992 | 39.2723 | 39.75102 | 14.59554 | -0.4787214 | 25.15548
37.16992 | 39.6648 | 40.02375 | 14.58818 | -0.3589523 | 25.43557
37.17992 | 40.0138 | 40.30249 | 14.58084 | -0.2886863 | 25.72165
37.18992 | 40.3334 | 40.5874 | 14.57351 | -0.2539974 | 26.01389
37.19992 | 40.78 | 40.87851 | 14.56619 | -0.09851463 | 26.31233
37.20992 | 41.0609 | 41.1761 | 14.55887 | -0.1152033 | 26.61723
37.21992 | 41.6185 | 41.48028 | 14.55157 | 0.1382238 | 26.9287
37.22992 | 41.957 | 41.79118 | 14.54428 | 0.1658172 | 27.2469
37.23992 | 42.4457 | 42.10899 | 14.537 | 0.3367108 | 27.57199
37.24992 | 42.6837 | 42.4339 | 14.52973 | 0.2498001 | 27.90417
37.25992 | 43.0777 | 42.76594 | 14.52247 | 0.3117579 | 28.24347
37.26992 | 43.6081 | 43.10542 | 14.51522 | 0.5026776 | 28.59021
37.27991 | 43.9873 | 43.45213 | 14.50798 | 0.5351728 | 28.94414
37.28991 | 44.4721 | 43.80691 | 14.50075 | 0.6651894 | 29.30616
37.29991 | 44.8619 | 44.16962 | 14.49353 | 0.6922839 | 29.67608
37.30991 | 45.3107 | 44.54043 | 14.48633 | 0.7702746 | 30.0541
37.31991 | 45.885 | 44.91952 | 14.47913 | 0.9654777 | 30.4404
37.32991 | 46.2069 | 45.30711 | 14.47194 | 0.8997934 | 30.83517
37.33991 | 46.7578 | 45.70337 | 14.46476 | 1.054433 | 31.23861
37.34991 | 47.2465 | 46.1085 | 14.45759 | 1.138001 | 31.65091
37.35991 | 47.7129 | 46.5227 | 14.45043 | 1.190205 | 32.07226
37.36991 | 48.1304 | 46.94616 | 14.44328 | 1.184236 | 32.50288
37.37991 | 48.7806 | 47.37911 | 14.43615 | 1.401492 | 32.94296
37.38991 | 49.18 | 47.82173 | 14.42902 | 1.358272 | 33.39271
37.39991 | 49.7035 | 48.27423 | 14.4219 | 1.429269 | 33.85233
37.40991 | 50.1717 | 48.73683 | 14.41479 | 1.434871 | 34.32203
37.41991 | 50.649 | 49.20972 | 14.4077 | 1.439276 | 34.80203
37.42991 | 51.1774 | 49.69314 | 14.40061 | 1.484261 | 35.29253
37.43991 | 51.6542 | 50.18725 | 14.39353 | 1.466946 | 35.79372
37.44991 | 52.3187 | 50.6923 | 14.38647 | 1.626396 | 36.30584
37.45991 | 52.7607 | 51.20849 | 14.37941 | 1.552213 | 36.82908
37.46991 | 53.3851 | 51.736 | 14.37236 | 1.649099 | 37.36364
37.47991 | 53.7269 | 52.27505 | 14.36533 | 1.451849 | 37.90972
37.48991 | 54.4913 | 52.82583 | 14.3583 | 1.665465 | 38.46753
37.49991 | 54.8252 | 53.38854 | 14.35129 | 1.436661 | 39.03725
37.50991 | 55.5153 | 53.96336 | 14.34428 | 1.551942 | 39.61908
37.51991 | 55.9018 | 54.55045 | 14.33729 | 1.351345 | 40.21317
37.52991 | 56.5146 | 55.15001 | 14.3303 | 1.364589 | 40.81971
37.53991 | 57.0039 | 55.76218 | 14.32332 | 1.241725 | 41.43885
37.54991 | 57.6911 | 56.3871 | 14.31636 | 1.303999 | 42.07074
37.55991 | 58.2086 | 57.02493 | 14.3094 | 1.183675 | 42.71552
37.56991 | 58.7406 | 57.67575 | 14.30246 | 1.064849 | 43.37329
37.57991 | 59.1667 | 58.3397 | 14.29552 | 0.8269983 | 44.04418
37.58991 | 59.7691 | 59.01685 | 14.2886 | 0.7522513 | 44.72825
37.59991 | 60.3066 | 59.70725 | 14.28169 | 0.5993463 | 45.42557
37.60991 | 60.8251 | 60.41096 | 14.27478 | 0.4141393 | 46.13618
37.61991 | 61.3586 | 61.12797 | 14.26789 | 0.2306334 | 46.86008
37.6299 | 61.9243 | 61.85755 | 14.26101 | 0.06674679 | 47.59654
37.6399 | 62.5903 | 62.60109 | 14.25413 | -0.01078654 | 48.34695
37.6499 | 62.9724 | 63.35777 | 14.24727 | -0.3853728 | 49.1105
37.6599 | 63.5554 | 64.1275 | 14.24042 | -0.5720972 | 49.88708
37.6699 | 64.2421 | 64.91009 | 14.23357 | -0.6679926 | 50.67652
37.6799 | 64.5704 | 65.70536 | 14.22674 | -1.134956 | 51.47862
37.6899 | 65.4354 | 66.51303 | 14.21991 | -1.077635 | 52.29312
37.6999 | 65.7663 | 67.33281 | 14.2131 | -1.566512 | 53.11971
37.7099 | 66.4641 | 68.16435 | 14.20629 | -1.700249 | 53.95805
37.7199 | 66.9941 | 69.00721 | 14.1995 | -2.013107 | 54.80771
37.7299 | 67.5314 | 69.86092 | 14.19272 | -2.329516 | 55.6682
37.7399 | 68.1305 | 70.72493 | 14.18594 | -2.594428 | 56.53899
37.7499 | 68.5961 | 71.59864 | 14.17918 | -3.002537 | 57.41946
37.7599 | 69.0504 | 72.48135 | 14.17242 | -3.430949 | 58.30893
37.7699 | 69.7331 | 73.37232 | 14.16568 | -3.639215 | 59.20664
37.7799 | 70.1947 | 74.27069 | 14.15895 | -4.075988 | 60.11174
37.7899 | 70.8319 | 75.17556 | 14.15222 | -4.343656 | 61.02333
37.7999 | 71.3391 | 76.08592 | 14.14551 | -4.746819 | 61.94041
37.8099 | 71.9739 | 77.0007 | 14.1388 | -5.026805 | 62.8619
37.8199 | 72.4475 | 77.91874 | 14.13211 | -5.47124 | 63.78663
37.8299 | 72.8333 | 78.83877 | 14.12542 | -6.005472 | 64.71335
37.8399 | 73.65 | 79.75947 | 14.11875 | -6.109475 | 65.64073
37.8499 | 73.983 | 80.67943 | 14.11208 | -6.696434 | 66.56735
37.8599 | 74.6628 | 81.59715 | 14.10543 | -6.934352 | 67.49172
37.8699 | 75.0508 | 82.51106 | 14.09879 | -7.460259 | 68.41227
37.8799 | 75.6054 | 83.4195 | 14.09215 | -7.814098 | 69.32735
37.8899 | 76.2846 | 84.32077 | 14.08553 | -8.03617 | 70.23524
37.8999 | 76.6831 | 85.21309 | 14.07891 | -8.529985 | 71.13417
37.9099 | 77.2766 | 86.09464 | 14.07231 | -8.818038 | 72.02233
37.9199 | 77.6298 | 86.96354 | 14.06571 | -9.333739 | 72.89783
37.9299 | 78.1735 | 87.81789 | 14.05913 | -9.644389 | 73.75876
37.9399 | 78.7683 | 88.65575 | 14.05255 | -9.887447 | 74.6032
37.9499 | 79.14 | 89.47518 | 14.04598 | -10.33518 | 75.4292
37.9599 | 79.7574 | 90.27425 | 14.03943 | -10.51685 | 76.23482
37.96989 | 80.0188 | 91.05028 | 14.03289 | -11.03148 | 77.01739
37.97989 | 80.5255 | 91.80287 | 14.02635 | -11.27737 | 77.77652
37.98989 | 81.0712 | 92.52943 | 14.01983 | -11.45823 | 78.50961
37.99989 | 81.4994 | 93.22816 | 14.01331 | -11.72876 | 79.21485
38.00989 | 81.9608 | 93.89734 | 14.00681 | -11.93654 | 79.89054
38.01989 | 82.3385 | 94.53534 | 14.00031 | -12.19684 | 80.53503
38.02989 | 82.7738 | 95.14065 | 13.99382 | -12.36685 | 81.14683
38.03989 | 83.2131 | 95.71187 | 13.98734 | -12.49877 | 81.72453
38.04989 | 83.6108 | 96.24774 | 13.98088 | -12.63694 | 82.26686
38.05989 | 84.0096 | 96.74715 | 13.97442 | -12.73755 | 82.77273
38.06989 | 84.3448 | 97.20915 | 13.96797 | -12.86435 | 83.24118
38.07989 | 84.7376 | 97.63296 | 13.96154 | -12.89536 | 83.67143
38.08989 | 85.1379 | 98.01798 | 13.95511 | -12.88008 | 84.06287
38.09989 | 85.4936 | 98.36379 | 13.94869 | -12.87019 | 84.4151
38.10989 | 85.8575 | 98.67018 | 13.94228 | -12.81268 | 84.7279
38.11989 | 86.1658 | 98.93712 | 13.93588 | -12.77132 | 85.00123
38.12989 | 86.4828 | 99.16475 | 13.92949 | -12.68195 | 85.23526
38.13989 | 86.8433 | 99.35347 | 13.92311 | -12.51017 | 85.43036
38.14989 | 87.0678 | 99.50383 | 13.91674 | -12.43603 | 85.58709
38.15989 | 87.4355 | 99.61657 | 13.91039 | -12.18107 | 85.70619
38.16989 | 87.6469 | 99.69261 | 13.90404 | -12.04571 | 85.78858
38.17989 | 87.9373 | 99.73306 | 13.8977 | -11.79576 | 85.83536
38.18989 | 88.2276 | 99.73917 | 13.89136 | -11.51157 | 85.8478
38.19989 | 88.4474 | 99.71235 | 13.88504 | -11.26495 | 85.8273
38.20989 | 88.7857 | 99.65415 | 13.87873 | -10.86845 | 85.77541
38.21989 | 88.9186 | 99.56625 | 13.87243 | -10.64765 | 85.69382
38.22989 | 89.205 | 99.45043 | 13.86614 | -10.24543 | 85.58429
38.23989 | 89.3382 | 99.3086 | 13.85986 | -9.970403 | 85.44875
38.24989 | 89.56 | 99.1427 | 13.85359 | -9.582697 | 85.28911
38.25989 | 89.7735 | 98.95476 | 13.84732 | -9.181262 | 85.10744
38.26989 | 89.937 | 98.74689 | 13.84107 | -8.809888 | 84.90582
38.27989 | 90.0816 | 98.52118 | 13.83483 | -8.439584 | 84.68636
38.28989 | 90.267 | 98.2798 | 13.82859 | -8.012796 | 84.4512
38.29989 | 90.408 | 98.02489 | 13.82237 | -7.616886 | 84.20252
38.30988 | 90.5788 | 97.75886 | 13.81616 | -7.18006 | 83.9427
38.31988 | 90.7211 | 97.48334 | 13.80996 | -6.762236 | 83.67338
38.32988 | 90.8147 | 97.20069 | 13.80376 | -6.385987 | 83.39692
38.33988 | 90.9931 | 96.91298 | 13.79758 | -5.919879 | 83.1154
38.34988 | 91.066 | 96.62224 | 13.7914 | -5.556237 | 82.83084
38.35988 | 91.1885 | 96.33045 | 13.78524 | -5.141951 | 82.54522
38.36988 | 91.3799 | 96.03954 | 13.77908 | -4.659641 | 82.26046
38.37988 | 91.4263 | 95.75135 | 13.77293 | -4.325047 | 81.97842
38.38988 | 91.6492 | 95.46768 | 13.76679 | -3.81848 | 81.70089
38.39988 | 91.7178 | 95.19023 | 13.76067 | -3.472433 | 81.42957
38.40988 | 91.9183 | 94.92066 | 13.75455 | -3.002359 | 81.16611
38.41988 | 91.97 | 94.66051 | 13.74844 | -2.690515 | 80.91208
38.42988 | 92.1733 | 94.4113 | 13.74234 | -2.237995 | 80.66895
38.43988 | 92.241 | 94.1744 | 13.73625 | -1.933399 | 80.43815
38.44988 | 92.4377 | 93.95117 | 13.73017 | -1.513467 | 80.221
38.45988 | 92.5698 | 93.74287 | 13.7241 | -1.173071 | 80.01877
38.46988 | 92.7479 | 93.55066 | 13.71804 | -0.8027648 | 79.83262
38.47988 | 92.9454 | 93.37568 | 13.71199 | -0.4302839 | 79.6637
38.48988 | 93.164 | 93.21897 | 13.70595 | -0.05496771 | 79.51302
38.49988 | 93.3593 | 93.08148 | 13.69991 | 0.2778156 | 79.38157
38.50988 | 93.4715 | 92.96416 | 13.69389 | 0.5073379 | 79.27027
38.51988 | 93.8009 | 92.86785 | 13.68788 | 0.9330523 | 79.17997
38.52988 | 93.9875 | 92.79334 | 13.68187 | 1.194156 | 79.11147
38.53988 | 94.2403 | 92.74138 | 13.67588 | 1.498915 | 79.0655
38.54988 | 94.5119 | 92.71268 | 13.6699 | 1.799218 | 79.04279
38.55988 | 94.8047 | 92.70788 | 13.66392 | 2.096824 | 79.04396
38.56988 | 95.1229 | 92.72759 | 13.65795 | 2.395312 | 79.06963
38.57988 | 95.5071 | 92.77237 | 13.652 | 2.734732 | 79.12037
38.58988 | 95.9433 | 92.84276 | 13.64605 | 3.100538 | 79.19671
38.59988 | 96.1062 | 92.93927 | 13.64011 | 3.166932 | 79.29915
38.60988 | 96.7922 | 93.06236 | 13.63419 | 3.729843 | 79.42817
38.61988 | 96.9542 | 93.21248 | 13.62827 | 3.741721 | 79.58421
38.62988 | 97.6706 | 93.39005 | 13.62236 | 4.28055 | 79.76769
38.63988 | 98.0013 | 93.59548 | 13.61646 | 4.405823 | 79.97902
38.64988 | 98.4578 | 93.82915 | 13.61057 | 4.62865 | 80.21858
38.65987 | 99.1351 | 94.09116 | 13.60469 | 5.043941 | 80.48647
38.66987 | 99.4223 | 94.38238 | 13.59882 | 5.039919 | 80.78356
38.67987 | 100.4541 | 94.70291 | 13.59296 | 5.751193 | 81.10995
38.68987 | 100.7645 | 95.05308 | 13.58711 | 5.711423 | 81.46597
38.69987 | 101.4843 | 95.43322 | 13.58126 | 6.05108 | 81.85196
38.70987 | 102.104 | 95.84358 | 13.57543 | 6.260421 | 82.26815
38.71987 | 102.682 | 96.28463 | 13.5696 | 6.39737 | 82.71503
38.72987 | 103.7203 | 96.7566 | 13.56379 | 6.963703 | 83.19281
38.73987 | 104.2371 | 97.25989 | 13.55798 | 6.977212 | 83.70191
38.74987 | 105.0363 | 97.79464 | 13.55219 | 7.241662 | 84.24245
38.75987 | 105.6821 | 98.36123 | 13.5464 | 7.320869 | 84.81483
38.76987 | 106.703 | 98.95999 | 13.54062 | 7.743011 | 85.41937
38.77987 | 107.6787 | 99.59121 | 13.53485 | 8.087488 | 86.05636
38.78987 | 108.5679 | 100.2552 | 13.52909 | 8.312692 | 86.72612
38.79987 | 109.2423 | 100.9523 | 13.52334 | 8.290028 | 87.42893
38.80987 | 110.5709 | 101.6827 | 13.5176 | 8.888173 | 88.16513
38.81987 | 111.1725 | 102.4469 | 13.51187 | 8.725594 | 88.93504
38.82987 | 112.5465 | 103.245 | 13.50615 | 9.301494 | 89.73886
38.83987 | 113.4785 | 104.0774 | 13.50043 | 9.401057 | 90.57701
38.84987 | 114.8006 | 104.9445 | 13.49473 | 9.856118 | 91.44975
38.85987 | 115.9065 | 105.8464 | 13.48904 | 10.06009 | 92.35738
38.86987 | 116.635 | 106.7835 | 13.48335 | 9.851468 | 93.30018
38.87987 | 118.4584 | 107.7562 | 13.47768 | 10.70224 | 94.27849
38.88987 | 119.1475 | 108.7645 | 13.47201 | 10.38299 | 95.2925
38.89987 | 120.6081 | 109.8088 | 13.46635 | 10.79927 | 96.34248
38.90987 | 121.9291 | 110.8895 | 13.4607 | 11.03963 | 97.42876
38.91987 | 122.7883 | 112.0066 | 13.45506 | 10.78168 | 98.55155
38.92987 | 124.5791 | 113.1605 | 13.44943 | 11.4186 | 99.71107
38.93987 | 125.3087 | 114.3514 | 13.44381 | 10.95734 | 100.9075
38.94987 | 127.3285 | 115.5793 | 13.4382 | 11.74918 | 102.1411
38.95987 | 128.5371 | 116.8445 | 13.4326 | 11.69257 | 103.4119
38.96987 | 129.6746 | 118.1472 | 13.42701 | 11.52741 | 104.7202
38.97987 | 131.4173 | 119.4874 | 13.42142 | 11.92994 | 106.0659
38.98987 | 132.6615 | 120.8651 | 13.41585 | 11.79641 | 107.4492
38.99986 | 134.0112 | 122.2789 | 13.41029 | 11.73231 | 108.8686
39.00986 | 135.6907 | 123.7318 | 13.40473 | 11.95894 | 110.327
39.01986 | 136.9396 | 125.2221 | 13.39919 | 11.71749 | 111.8229
39.02986 | 138.8775 | 126.7498 | 13.39365 | 12.12766 | 113.3562
39.03986 | 140.4232 | 128.3148 | 13.38812 | 12.10843 | 114.9266
39.04986 | 141.6746 | 129.9166 | 13.3826 | 11.75796 | 116.534
39.05986 | 143.4725 | 131.5552 | 13.37709 | 11.91734 | 118.1781
39.06986 | 144.7652 | 133.2299 | 13.37159 | 11.53525 | 119.8584
39.07986 | 146.6763 | 134.9405 | 13.36609 | 11.73576 | 121.5744
39.08986 | 147.4878 | 136.6864 | 13.36061 | 10.8014 | 123.3258
39.09986 | 149.6136 | 138.4669 | 13.35514 | 11.1467 | 125.1118
39.10986 | 151.2543 | 140.2813 | 13.34967 | 10.97295 | 126.9317
39.11986 | 152.5759 | 142.1289 | 13.34421 | 10.44698 | 128.7847
39.12986 | 155.0945 | 144.0087 | 13.33877 | 11.08579 | 130.6699
39.13986 | 155.4329 | 145.9197 | 13.33333 | 9.513172 | 132.5864
39.14986 | 157.9984 | 147.8608 | 13.3279 | 10.13755 | 134.5329
39.15986 | 159.1361 | 149.8308 | 13.32248 | 9.305254 | 136.5084
39.16986 | 160.488 | 151.8284 | 13.31707 | 8.659589 | 138.5113
39.17986 | 162.5655 | 153.8521 | 13.31167 | 8.713422 | 140.5404
39.18986 | 163.9537 | 155.9003 | 13.30627 | 8.053388 | 142.594
39.19986 | 166.3362 | 157.9714 | 13.30089 | 8.364771 | 144.6705
39.20986 | 167.1739 | 160.0637 | 13.29552 | 7.110237 | 146.7681
39.21986 | 169.3309 | 162.1751 | 13.29015 | 7.155792 | 148.885
39.22986 | 170.9928 | 164.3038 | 13.28479 | 6.689027 | 151.019
39.23986 | 171.8047 | 166.4476 | 13.27945 | 5.357146 | 153.1681
39.24986 | 174.5046 | 168.6042 | 13.27411 | 5.900353 | 155.3301
39.25986 | 175.0218 | 170.7715 | 13.26878 | 4.250272 | 157.5028
39.26986 | 177.1153 | 172.947 | 13.26346 | 4.16826 | 159.6836
39.27986 | 178.8984 | 175.1283 | 13.25814 | 3.770102 | 161.8702
39.28986 | 179.9357 | 177.3127 | 13.25284 | 2.622965 | 164.0599
39.29986 | 182.2149 | 179.4977 | 13.24755 | 2.717153 | 166.2502
39.30986 | 183.4811 | 181.6807 | 13.24226 | 1.80044 | 168.4384
39.31986 | 184.613 | 183.8588 | 13.23698 | 0.7542422 | 170.6218
39.32986 | 186.8216 | 186.0293 | 13.23172 | 0.7923327 | 172.7975
39.33985 | 187.9767 | 188.1873 | 13.22646 | -0.2106158 | 174.9609
39.34985 | 190.1109 | 190.3343 | 13.22121 | -0.223401 | 177.1131
39.35985 | 191.3428 | 192.4653 | 13.21597 | -1.122509 | 179.2493
39.36985 | 193.144 | 194.5775 | 13.21074 | -1.433505 | 181.3668
39.37985 | 194.3889 | 196.6681 | 13.20552 | -2.279191 | 183.4626
39.38985 | 195.8541 | 198.7343 | 13.2003 | -2.880169 | 185.534
39.39985 | 198.0588 | 200.7733 | 13.1951 | -2.714492 | 187.5782
39.40985 | 198.7089 | 202.7824 | 13.1899 | -4.073503 | 189.5925
39.41985 | 200.7751 | 204.7589 | 13.18472 | -3.983819 | 191.5742
39.42985 | 202.1637 | 206.7001 | 13.17954 | -4.536446 | 193.5206
39.43985 | 203.549 | 208.6035 | 13.17437 | -5.05448 | 195.4291
39.44985 | 205.2552 | 210.4663 | 13.16921 | -5.211111 | 197.2971
39.45985 | 206.1039 | 212.2861 | 13.16405 | -6.182198 | 199.122
39.46985 | 207.99 | 214.0603 | 13.15891 | -6.07035 | 200.9014
39.47985 | 209.1563 | 215.7865 | 13.15378 | -6.630227 | 202.6328
39.48985 | 210.3232 | 217.4622 | 13.14865 | -7.139034 | 204.3136
39.49985 | 212.1636 | 219.085 | 13.14353 | -6.921394 | 205.9415
39.50985 | 212.8841 | 220.6525 | 13.13842 | -7.768364 | 207.514
39.51985 | 214.453 | 222.1622 | 13.13332 | -7.709186 | 209.0289
39.52985 | 215.4809 | 223.6118 | 13.12823 | -8.130868 | 210.4835
39.53985 | 216.6795 | 224.9988 | 13.12315 | -8.319348 | 211.8757
39.54985 | 218.1268 | 226.321 | 13.11808 | -8.194224 | 213.2029
39.55985 | 219.0542 | 227.5759 | 13.11301 | -8.521676 | 214.4629
39.56985 | 220.1419 | 228.761 | 13.10796 | -8.619139 | 215.6531
39.57985 | 220.9296 | 229.874 | 13.10291 | -8.944434 | 216.7711
39.58985 | 222.072 | 230.9125 | 13.09787 | -8.840488 | 217.8146
39.59985 | 222.8795 | 231.8739 | 13.09284 | -8.994419 | 218.7811
39.60985 | 223.6279 | 232.756 | 13.08782 | -9.128057 | 219.6681
39.61985 | 224.7633 | 233.5561 | 13.08281 | -8.79281 | 220.4733
39.62985 | 225.2604 | 234.272 | 13.07781 | -9.011628 | 221.1942
39.63985 | 226.138 | 234.9013 | 13.07281 | -8.763262 | 221.8285
39.64985 | 226.4869 | 235.4416 | 13.06782 | -8.954658 | 222.3737
39.65985 | 227.1801 | 235.8906 | 13.06285 | -8.710514 | 222.8278
39.66985 | 227.5512 | 236.2462 | 13.05788 | -8.695041 | 223.1884
39.67985 | 227.8985 | 236.5064 | 13.05292 | -8.607856 | 223.4534
39.68984 | 228.2517 | 236.669 | 13.04797 | -8.417267 | 223.621
39.69984 | 228.8584 | 236.7325 | 13.04303 | -7.874061 | 223.6894
39.70984 | 228.8728 | 236.695 | 13.03809 | -7.822226 | 223.6569
39.71984 | 229.1527 | 236.5552 | 13.03317 | -7.402536 | 223.5221
39.72984 | 229.1074 | 236.3119 | 13.02825 | -7.204456 | 223.2836
39.73984 | 229.1903 | 235.9639 | 13.02334 | -6.7736 | 222.9406
39.74984 | 228.6255 | 235.5107 | 13.01844 | -6.885159 | 222.4922
39.75984 | 229.1649 | 234.9517 | 13.01355 | -5.786794 | 221.9381
39.76984 | 228.6589 | 234.2868 | 13.00866 | -5.627947 | 221.2782
39.77984 | 228.6782 | 233.5163 | 13.00379 | -4.838077 | 220.5125
39.78984 | 228.2744 | 232.6405 | 12.99892 | -4.366087 | 219.6416
39.79984 | 227.5547 | 231.6603 | 12.99407 | -4.105596 | 218.6662
39.80984 | 227.2797 | 230.5769 | 12.98922 | -3.297178 | 217.5877
39.81984 | 226.403 | 229.3917 | 12.98438 | -2.988719 | 216.4073
39.82984 | 225.9808 | 228.1067 | 12.97954 | -2.125863 | 215.1271
39.83984 | 225.2396 | 226.7239 | 12.97472 | -1.484251 | 213.7491
39.84984 | 224.6958 | 225.2458 | 12.96991 | -0.5500144 | 212.2759
39.85984 | 223.9292 | 223.6753 | 12.9651 | 0.2538812 | 210.7102
39.86984 | 223.0553 | 222.0154 | 12.9603 | 1.039857 | 209.0551
39.87984 | 222.203 | 220.2696 | 12.95551 | 1.933413 | 207.3141
39.88984 | 220.5082 | 218.4413 | 12.95073 | 2.066866 | 205.4906
39.89984 | 219.7715 | 216.5345 | 12.94596 | 3.236962 | 203.5886
39.90984 | 218.6717 | 214.5533 | 12.9412 | 4.118444 | 201.6121
39.91984 | 217.3052 | 212.5017 | 12.93644 | 4.803491 | 199.5653
39.92984 | 216.1082 | 210.3843 | 12.93169 | 5.72391 | 197.4526
39.93984 | 215.2454 | 208.2055 | 12.92695 | 7.03994 | 195.2785
39.94984 | 213.5407 | 205.9698 | 12.92222 | 7.570856 | 193.0476
39.95984 | 212.3368 | 203.6821 | 12.9175 | 8.654701 | 190.7646
39.96984 | 210.0948 | 201.3469 | 12.91279 | 8.747885 | 188.4341
39.97984 | 209.0974 | 198.969 | 12.90808 | 10.12842 | 186.0609
39.98984 | 207.027 | 196.553 | 12.90339 | 10.474 | 183.6496
39.99984 | 205.5438 | 194.1036 | 12.8987 | 11.44018 | 181.2049
40.00984 | 204.1456 | 191.6254 | 12.89402 | 12.5202 | 178.7314
40.01984 | 201.9624 | 189.1229 | 12.88935 | 12.83953 | 176.2335
40.02983 | 200.5959 | 186.603 | 12.88469 | 13.99292 | 173.7183
40.03983 | 197.9859 | 184.0648 | 12.88003 | 13.92105 | 171.1848
40.04983 | 196.4779 | 181.5151 | 12.87538 | 14.96275 | 168.6398
40.05983 | 194.3152 | 178.9579 | 12.87075 | 15.35731 | 166.0871
40.06983 | 192.2926 | 176.3969 | 12.86612 | 15.89574 | 163.5307
40.07983 | 190.787 | 173.8357 | 12.86149 | 16.95128 | 160.9742
40.08983 | 188.0332 | 171.2779 | 12.85688 | 16.7553 | 158.421
40.09983 | 186.7371 | 168.7267 | 12.85228 | 18.0104 | 155.8744
40.10983 | 184.4403 | 166.1852 | 12.84768 | 18.25511 | 153.3375
40.11983 | 182.1075 | 163.6563 | 12.84309 | 18.45124 | 150.8132
40.12983 | 180.0644 | 161.1426 | 12.83851 | 18.92178 | 148.3041
40.13983 | 177.5706 | 158.6468 | 12.83394 | 18.92382 | 145.8128
40.14983 | 175.9134 | 156.1711 | 12.82937 | 19.74235 | 143.3417
40.15983 | 173.8657 | 153.7176 | 12.82482 | 20.14812 | 140.8928
40.16983 | 170.9574 | 151.2883 | 12.82027 | 19.6691 | 138.468
40.17983 | 169.3456 | 148.885 | 12.81573 | 20.46061 | 136.0693
40.18983 | 166.7448 | 146.5093 | 12.8112 | 20.23553 | 133.6981
40.19983 | 164.815 | 144.1625 | 12.80668 | 20.65245 | 131.3559
40.20983 | 162.8534 | 141.8461 | 12.80216 | 21.00726 | 129.044
40.21983 | 160.288 | 139.5612 | 12.79766 | 20.72685 | 126.7635
40.22983 | 158.4248 | 137.3086 | 12.79316 | 21.11624 | 124.5154
40.23983 | 155.2561 | 135.0892 | 12.78867 | 20.16686 | 122.3006
40.24983 | 154.1976 | 132.9039 | 12.78419 | 21.29371 | 120.1197
40.25983 | 151.2979 | 130.7531 | 12.77971 | 20.54479 | 117.9734
40.26983 | 149.7675 | 128.6374 | 12.77525 | 21.13009 | 115.8622
40.27983 | 147.7978 | 126.5571 | 12.77079 | 21.24066 | 113.7863
40.28983 | 145.0825 | 124.5126 | 12.76634 | 20.56991 | 111.7462
40.29983 | 143.5505 | 122.504 | 12.7619 | 21.04653 | 109.7421
40.30983 | 140.8105 | 120.5314 | 12.75747 | 20.27915 | 107.7739
40.31983 | 138.9029 | 118.5948 | 12.75304 | 20.3081 | 105.8418
40.32983 | 137.0525 | 116.6942 | 12.74863 | 20.35827 | 103.9456
40.33983 | 134.8347 | 114.8296 | 12.74422 | 20.00514 | 102.0853
40.34983 | 133.4048 | 113.0006 | 12.73982 | 20.40419 | 100.2608
40.35983 | 130.6353 | 111.2072 | 12.73542 | 19.42813 | 98.47174
40.36982 | 128.9153 | 109.4507 | 12.73104 | 19.46464 | 96.71962
40.37982 | 126.7517 | 107.7273 | 12.72667 | 19.02436 | 95.00067
40.38982 | 124.8016 | 106.0386 | 12.7223 | 18.76304 | 93.31626
40.39982 | 123.0114 | 104.384 | 12.71794 | 18.62743 | 91.66603
40.40982 | 121.0143 | 102.7631 | 12.71359 | 18.25117 | 90.04954
40.41982 | 119.2056 | 101.1756 | 12.70924 | 18.03001 | 88.46635
40.42982 | 117.6627 | 99.6209 | 12.7049 | 18.0418 | 86.91599
40.43982 | 115.4286 | 98.09854 | 12.70058 | 17.33006 | 85.39796
40.44982 | 114.1242 | 96.60804 | 12.69626 | 17.51616 | 83.91178
40.45982 | 111.8448 | 95.14884 | 12.69194 | 16.69596 | 82.4569
40.46982 | 110.6617 | 93.72043 | 12.68764 | 16.94127 | 81.03279
40.47982 | 108.907 | 92.32226 | 12.68334 | 16.58474 | 79.63892
40.48982 | 106.7906 | 90.95377 | 12.67905 | 15.83683 | 78.27472
40.49982 | 105.6272 | 89.61443 | 12.67477 | 16.01277 | 76.93966
40.50982 | 103.26 | 88.30366 | 12.6705 | 14.95634 | 75.63316
40.51982 | 102.1965 | 87.0209 | 12.66624 | 15.1756 | 74.35467
40.52982 | 100.5636 | 85.7656 | 12.66198 | 14.798 | 73.10362
40.53982 | 98.7898 | 84.53718 | 12.65773 | 14.25262 | 71.87945
40.54982 | 97.5988 | 83.3351 | 12.65349 | 14.2637 | 70.68161
40.55982 | 95.5182 | 82.15879 | 12.64926 | 13.35941 | 69.50953
40.56982 | 94.1983 | 81.00769 | 12.64503 | 13.19061 | 68.36266
40.57982 | 92.552 | 79.88128 | 12.64081 | 12.67072 | 67.24046
40.58982 | 91.2935 | 78.77899 | 12.6366 | 12.51451 | 66.14239
40.59982 | 89.9639 | 77.7003 | 12.6324 | 12.2636 | 65.0679
40.60982 | 88.4261 | 76.64468 | 12.62821 | 11.78142 | 64.01647
40.61982 | 87.3529 | 75.6116 | 12.62402 | 11.7413 | 62.98758
40.62982 | 85.7536 | 74.60056 | 12.61984 | 11.15304 | 61.98071
40.63982 | 84.3436 | 73.61104 | 12.61567 | 10.73256 | 60.99536
40.64982 | 83.2843 | 72.64255 | 12.61151 | 10.64175 | 60.03103
40.65982 | 81.7097 | 71.69459 | 12.60736 | 10.01511 | 59.08723
40.66982 | 80.6522 | 70.7667 | 12.60321 | 9.885502 | 58.16349
40.67982 | 79.4122 | 69.85839 | 12.59907 | 9.553812 | 57.25932
40.68982 | 78.0753 | 68.9692 | 12.59494 | 9.106096 | 56.37426
40.69982 | 77.0712 | 68.09869 | 12.59082 | 8.972506 | 55.50788
40.70982 | 75.5708 | 67.24641 | 12.5867 | 8.324387 | 54.65971
40.71981 | 74.8574 | 66.41276 | 12.5826 | 8.444641 | 53.83016
40.72981 | 73.356 | 65.59563 | 12.5785 | 7.760369 | 53.01713
40.73981 | 72.272 | 64.79545 | 12.5744 | 7.476546 | 52.22105
40.74981 | 71.2683 | 64.01182 | 12.57032 | 7.256479 | 51.4415
40.75981 | 70.0969 | 63.24434 | 12.56624 | 6.852557 | 50.6781
40.76981 | 69.3183 | 62.49263 | 12.56217 | 6.825668 | 49.93046
40.77981 | 68.0558 | 61.7563 | 12.55811 | 6.299498 | 49.19819
40.78981 | 67.2659 | 61.03499 | 12.55406 | 6.230911 | 48.48093
40.79981 | 66.2132 | 60.32833 | 12.55001 | 5.884872 | 47.77832
40.80981 | 65.1195 | 59.63597 | 12.54597 | 5.483529 | 47.09
40.81981 | 64.5091 | 58.95757 | 12.54194 | 5.551531 | 46.41563
40.82981 | 63.2257 | 58.29279 | 12.53792 | 4.932911 | 45.75487
40.83981 | 62.5624 | 57.6413 | 12.5339 | 4.921103 | 45.10739
40.84981 | 61.6534 | 57.00278 | 12.52989 | 4.650615 | 44.47289
40.85981 | 60.6451 | 56.37694 | 12.52589 | 4.268162 | 43.85104
40.86981 | 60.023 | 55.76345 | 12.5219 | 4.259553 | 43.24155
40.87981 | 58.8896 | 55.16202 | 12.51792 | 3.727578 | 42.64411
40.88981 | 58.2803 | 54.57237 | 12.51394 | 3.70793 | 42.05843
40.89981 | 57.3715 | 53.99422 | 12.50997 | 3.37728 | 41.48425
40.90981 | 56.4259 | 53.42728 | 12.50601 | 2.998615 | 40.92128
40.91981 | 55.8662 | 52.87131 | 12.50205 | 2.99489 | 40.36926
40.92981 | 54.8387 | 52.32603 | 12.4981 | 2.512674 | 39.82792
40.93981 | 54.4333 | 51.79119 | 12.49416 | 2.642113 | 39.29702
40.94981 | 53.6011 | 51.26654 | 12.49023 | 2.334561 | 38.77631
40.95981 | 52.7807 | 50.75185 | 12.48631 | 2.028852 | 38.26554
40.96981 | 52.2316 | 50.24694 | 12.48239 | 1.984665 | 37.76454
40.97981 | 51.2804 | 49.75146 | 12.47848 | 1.528945 | 37.27297
40.98981 | 50.9701 | 49.26525 | 12.47458 | 1.704849 | 36.79067
40.99981 | 50.1 | 48.7881 | 12.47068 | 1.311901 | 36.31741
41.00981 | 49.4656 | 48.31979 | 12.4668 | 1.145806 | 35.853
41.01981 | 48.8762 | 47.86013 | 12.46292 | 1.016074 | 35.39721
41.02981 | 48.1101 | 47.4089 | 12.45905 | 0.7012019 | 34.94985
41.03981 | 47.762 | 46.96592 | 12.45518 | 0.7960799 | 34.51074
41.04981 | 46.9641 | 46.531 | 12.45132 | 0.4331044 | 34.07967
41.0598 | 46.4216 | 46.10436 | 12.44748 | 0.3172431 | 33.65688
41.0698 | 45.8354 | 45.68499 | 12.44364 | 0.150412 | 33.24135
41.0798 | 45.1557 | 45.27314 | 12.4398 | -0.1174369 | 32.83334
41.0898 | 44.754 | 44.86864 | 12.43597 | -0.1146354 | 32.43266
41.0998 | 44.1422 | 44.47131 | 12.43215 | -0.3291115 | 32.03916
41.1098 | 43.6351 | 44.08101 | 12.42834 | -0.4459091 | 31.65267
41.1198 | 43.1948 | 43.69757 | 12.42454 | -0.5027671 | 31.27303
41.1298 | 42.5708 | 43.32084 | 12.42074 | -0.7500357 | 30.9001
41.1398 | 42.2488 | 42.95066 | 12.41695 | -0.7018616 | 30.53371
41.1498 | 41.6114 | 42.5869 | 12.41316 | -0.9755029 | 30.17374
41.1598 | 41.1454 | 42.22941 | 12.40939 | -1.084013 | 29.82002
41.1698 | 40.7542 | 41.87806 | 12.40562 | -1.123861 | 29.47244
41.1798 | 40.2068 | 41.5327 | 12.40186 | -1.325905 | 29.13085
41.1898 | 39.8886 | 41.19322 | 12.39811 | -1.304621 | 28.79512
41.1998 | 39.3082 | 40.85947 | 12.39436 | -1.551275 | 28.46512
41.2098 | 38.9566 | 40.53134 | 12.39062 | -1.574742 | 28.14072
41.2198 | 38.5357 | 40.20871 | 12.38689 | -1.673006 | 27.82182
41.2298 | 38.065 | 39.89145 | 12.38316 | -1.826447 | 27.50828
41.2398 | 37.6964 | 39.57945 | 12.37945 | -1.883049 | 27.2
41.2498 | 37.1601 | 39.2726 | 12.37574 | -2.112498 | 26.89686
41.2598 | 36.9175 | 38.97079 | 12.37203 | -2.053287 | 26.59875
41.2698 | 36.5262 | 38.67391 | 12.36834 | -2.147709 | 26.30557
41.2798 | 36.167 | 38.38186 | 12.36465 | -2.214858 | 26.01721
41.2898 | 35.8164 | 38.09453 | 12.36097 | -2.278135 | 25.73357
41.2998 | 35.3823 | 37.81184 | 12.3573 | -2.429541 | 25.45455
41.3098 | 35.0941 | 37.53368 | 12.35363 | -2.439578 | 25.18005
41.3198 | 34.7606 | 37.25995 | 12.34997 | -2.499354 | 24.90998
41.3298 | 34.3713 | 36.99057 | 12.34632 | -2.619275 | 24.64426
41.3398 | 34.1683 | 36.72545 | 12.34267 | -2.557153 | 24.38278
41.3498 | 33.7163 | 36.4645 | 12.33903 | -2.748199 | 24.12546
41.3598 | 33.4834 | 36.20763 | 12.3354 | -2.724231 | 23.87223
41.3698 | 33.121 | 35.95476 | 12.33178 | -2.833764 | 23.62298
41.3798 | 32.8225 | 35.70582 | 12.32816 | -2.883316 | 23.37765
41.3898 | 32.6171 | 35.46071 | 12.32455 | -2.843612 | 23.13616
41.39979 | 32.2369 | 35.2196 | 12.32096 | -2.982704 | 22.89865
41.40979 | 32.0007 | 34.98195 | 12.31736 | -2.981251 | 22.66459
41.41979 | 31.6468 | 34.74791 | 12.31377 | -3.10111 | 22.43414
41.42979 | 31.3975 | 34.51742 | 12.31019 | -3.119915 | 22.20722
41.43979 | 31.1808 | 34.29039 | 12.30662 | -3.109592 | 21.98377
41.44979 | 30.8979 | 34.06678 | 12.30305 | -3.168878 | 21.76373
41.45979 | 30.7287 | 33.8465 | 12.29949 | -3.117803 | 21.54701
41.46979 | 30.4052 | 33.6295 | 12.29594 | -3.224301 | 21.33356
41.47979 | 30.1523 | 33.41571 | 12.2924 | -3.263411 | 21.12332
41.48979 | 29.9284 | 33.20507 | 12.28886 | -3.276672 | 20.91621
41.49979 | 29.6781 | 32.99752 | 12.28533 | -3.31942 | 20.71219
41.50979 | 29.4985 | 32.793 | 12.2818 | -3.294496 | 20.51119
41.51979 | 29.2497 | 32.59144 | 12.27828 | -3.341743 | 20.31316
41.52979 | 29.0009 | 32.39281 | 12.27477 | -3.391909 | 20.11803
41.53979 | 28.8444 | 32.19703 | 12.27127 | -3.352632 | 19.92576
41.54979 | 28.5257 | 32.00406 | 12.26778 | -3.478363 | 19.73629
41.55979 | 28.399 | 31.81385 | 12.26429 | -3.414848 | 19.54956
41.56979 | 28.1323 | 31.62633 | 12.2608 | -3.494035 | 19.36553
41.57979 | 27.9496 | 31.44147 | 12.25733 | -3.491874 | 19.18415
41.58979 | 27.7456 | 31.25922 | 12.25386 | -3.513615 | 19.00535
41.59979 | 27.5435 | 31.07951 | 12.2504 | -3.536014 | 18.82911
41.60979 | 27.3763 | 30.90232 | 12.24694 | -3.526019 | 18.65537
41.61979 | 27.1519 | 30.72759 | 12.2435 | -3.575689 | 18.48409
41.62979 | 27.0268 | 30.55527 | 12.24006 | -3.528474 | 18.31522
41.63979 | 26.8238 | 30.38534 | 12.23662 | -3.561536 | 18.14871
41.64979 | 26.6516 | 30.21773 | 12.2332 | -3.566127 | 17.98453
41.65979 | 26.4901 | 30.05241 | 12.22978 | -3.562309 | 17.82263
41.66979 | 26.266 | 29.88934 | 12.22636 | -3.623339 | 17.66298
41.67979 | 26.1618 | 29.72848 | 12.22296 | -3.566678 | 17.50552
41.68979 | 26.0002 | 29.56979 | 12.21956 | -3.569586 | 17.35023
41.69979 | 25.8016 | 29.41323 | 12.21617 | -3.611627 | 17.19706
41.70979 | 25.6888 | 29.25876 | 12.21278 | -3.569958 | 17.04598
41.71979 | 25.4698 | 29.10635 | 12.2094 | -3.636549 | 16.89695
41.72979 | 25.369 | 28.95596 | 12.20603 | -3.586961 | 16.74993
41.73979 | 25.1722 | 28.80756 | 12.20266 | -3.635357 | 16.60489
41.74978 | 25.0212 | 28.66125 | 12.19931 | -3.640049 | 16.46194
41.75978 | 24.9298 | 28.51671 | 12.19596 | -3.586914 | 16.32076
41.76978 | 24.7344 | 28.37407 | 12.19261 | -3.639666 | 16.18145
41.77978 | 24.6641 | 28.23327 | 12.18927 | -3.569169 | 16.04399
41.78978 | 24.5033 | 28.09429 | 12.18594 | -3.590994 | 15.90835
41.79978 | 24.3721 | 27.95711 | 12.18262 | -3.58501 | 15.77449
41.80978 | 24.2815 | 27.82169 | 12.1793 | -3.540187 | 15.64239
41.81978 | 24.1181 | 27.688 | 12.17599 | -3.569895 | 15.512
41.82978 | 24.0501 | 27.556 | 12.17269 | -3.505904 | 15.38332
41.83978 | 23.8994 | 27.42569 | 12.16939 | -3.526287 | 15.2563
41.84978 | 23.7855 | 27.29702 | 12.1661 | -3.511515 | 15.13092
41.85978 | 23.6719 | 27.16996 | 12.16281 | -3.498062 | 15.00715
41.86978 | 23.5602 | 27.0445 | 12.15954 | -3.4843 | 14.88496
41.87978 | 23.4657 | 26.9206 | 12.15627 | -3.454903 | 14.76434
41.88978 | 23.3449 | 26.79824 | 12.153 | -3.453345 | 14.64524
41.89978 | 23.2463 | 26.6774 | 12.14974 | -3.431102 | 14.52766
41.90978 | 23.125 | 26.55805 | 12.14649 | -3.433048 | 14.41155
41.91978 | 23.0101 | 26.44016 | 12.14325 | -3.43006 | 14.29691
41.92978 | 22.9436 | 26.32371 | 12.14001 | -3.380113 | 14.1837
41.93978 | 22.826 | 26.20868 | 12.13678 | -3.382683 | 14.0719
41.94978 | 22.7477 | 26.09505 | 12.13356 | -3.34735 | 13.96149
41.95978 | 22.6598 | 25.98279 | 12.13034 | -3.322988 | 13.85245
41.96978 | 22.5511 | 25.87188 | 12.12713 | -3.320776 | 13.74475
41.97978 | 22.4952 | 25.76229 | 12.12392 | -3.267094 | 13.63837
41.98978 | 22.3756 | 25.65402 | 12.12073 | -3.278418 | 13.53329
41.99978 | 22.3184 | 25.54703 | 12.11753 | -3.228629 | 13.4295
42.00978 | 22.2215 | 25.44131 | 12.11435 | -3.219806 | 13.32696
42.01978 | 22.1334 | 25.33683 | 12.11117 | -3.203427 | 13.22566
42.02978 | 22.0635 | 25.23357 | 12.108 | -3.170073 | 13.12557
42.03978 | 21.9491 | 25.13153 | 12.10483 | -3.182426 | 13.02669
42.04978 | 21.9103 | 25.03067 | 12.10167 | -3.120365 | 12.92899
42.05978 | 21.8122 | 24.93097 | 12.09852 | -3.118772 | 12.83245
42.06978 | 21.7231 | 24.83243 | 12.09538 | -3.109327 | 12.73705
42.07978 | 21.6466 | 24.73501 | 12.09224 | -3.088413 | 12.64278
42.08977 | 21.5486 | 24.6388 | 12.08911 | -3.090204 | 12.5497
42.09977 | 21.5127 | 24.5436 | 12.08598 | -3.030896 | 12.45761
42.10977 | 21.4228 | 24.44946 | 12.08286 | -3.026662 | 12.3666
42.11977 | 21.3442 | 24.35639 | 12.07975 | -3.01219 | 12.27664
42.12977 | 21.2979 | 24.26436 | 12.07664 | -2.966457 | 12.18772
42.13977 | 21.192 | 24.17335 | 12.07354 | -2.981353 | 12.09981
42.14977 | 21.163 | 24.08336 | 12.07045 | -2.920355 | 12.01291
42.15977 | 21.0618 | 23.99435 | 12.06736 | -2.932552 | 11.92699
42.16977 | 21.0069 | 23.90632 | 12.06428 | -2.899423 | 11.84205
42.17977 | 20.9504 | 23.81926 | 12.0612 | -2.868858 | 11.75806
42.18977 | 20.8771 | 23.73313 | 12.05813 | -2.856035 | 11.675
42.19977 | 20.8128 | 23.64794 | 12.05507 | -2.835143 | 11.59287
42.20977 | 20.7415 | 23.56366 | 12.05202 | -2.822164 | 11.51165
42.21977 | 20.667 | 23.48029 | 12.04897 | -2.813288 | 11.43132
42.22977 | 20.6218 | 23.39779 | 12.04592 | -2.775994 | 11.35187
42.23977 | 20.5438 | 23.31617 | 12.04289 | -2.772373 | 11.27329
42.24977 | 20.4837 | 23.23541 | 12.03986 | -2.751707 | 11.19555
42.25977 | 20.417 | 23.15549 | 12.03683 | -2.738486 | 11.11865
42.26977 | 20.3513 | 23.07639 | 12.03381 | -2.725091 | 11.04258
42.27977 | 20.3168 | 22.99811 | 12.0308 | -2.681314 | 10.96731
42.28977 | 20.2267 | 22.92064 | 12.0278 | -2.693938 | 10.89284
42.29977 | 20.1888 | 22.84396 | 12.0248 | -2.655155 | 10.81916
42.30977 | 20.1326 | 22.76805 | 12.02181 | -2.635446 | 10.74624
42.31977 | 20.0826 | 22.6929 | 12.01882 | -2.610303 | 10.67408
42.32977 | 20.0336 | 22.61851 | 12.01584 | -2.584915 | 10.60268
42.33977 | 19.9565 | 22.54487 | 12.01286 | -2.588366 | 10.532
42.34977 | 19.9111 | 22.47195 | 12.0099 | -2.560849 | 10.46205
42.35977 | 19.8765 | 22.39975 | 12.00694 | -2.523248 | 10.39281
42.36977 | 19.8244 | 22.32826 | 12.00398 | -2.503859 | 10.32428
42.37977 | 19.7753 | 22.25746 | 12.00103 | -2.482163 | 10.25643
42.38977 | 19.6998 | 22.18736 | 11.99809 | -2.487557 | 10.18927
42.39977 | 19.664 | 22.11793 | 11.99515 | -2.453926 | 10.12278
42.40977 | 19.6204 | 22.04916 | 11.99222 | -2.428765 | 10.05694
42.41977 | 19.5723 | 21.98106 | 11.9893 | -2.408759 | 9.991764
42.42977 | 19.5156 | 21.9136 | 11.98638 | -2.398003 | 9.927226
42.43976 | 19.4474 | 21.84685 | 11.98347 | -2.399452 | 9.863385
42.44976 | 19.4385 | 21.78067 | 11.98056 | -2.342167 | 9.800105
42.45976 | 19.359 | 21.7151 | 11.97766 | -2.356104 | 9.737442
42.46976 | 19.3654 | 21.65016 | 11.97477 | -2.284755 | 9.675388
42.47976 | 19.2733 | 21.58581 | 11.97188 | -2.312514 | 9.613934
42.48976 | 19.247 | 21.52207 | 11.969 | -2.275071 | 9.553074
42.49976 | 19.1985 | 21.45892 | 11.96612 | -2.260421 | 9.492799
42.50976 | 19.1518 | 21.39636 | 11.96325 | -2.244555 | 9.433103
42.51976 | 19.1432 | 21.33437 | 11.96039 | -2.191167 | 9.373978
42.52976 | 19.0662 | 21.27295 | 11.95753 | -2.206749 | 9.315418
42.53976 | 19.0224 | 21.2121 | 11.95468 | -2.189696 | 9.257416
42.54976 | 18.9845 | 21.1518 | 11.95183 | -2.1673 | 9.199965
42.55976 | 18.9451 | 21.09206 | 11.94899 | -2.146957 | 9.143062
42.56976 | 18.9134 | 21.03286 | 11.94616 | -2.119458 | 9.086697
42.57976 | 18.8832 | 20.9742 | 11.94333 | -2.090999 | 9.030866
42.58976 | 18.7919 | 20.91607 | 11.94051 | -2.124174 | 8.975561
42.59976 | 18.7876 | 20.85848 | 11.9377 | -2.070877 | 8.92078
42.60976 | 18.7359 | 20.8014 | 11.93489 | -2.065503 | 8.866515
42.61976 | 18.7238 | 20.74484 | 11.93208 | -2.021045 | 8.812761
42.62976 | 18.6694 | 20.6888 | 11.92929 | -2.019398 | 8.759512
42.63976 | 18.6381 | 20.63326 | 11.92649 | -1.995158 | 8.706764
42.64976 | 18.5948 | 20.57822 | 11.92371 | -1.98342 | 8.654512
42.65976 | 18.5601 | 20.52368 | 11.92093 | -1.963578 | 8.602749
42.66976 | 18.5587 | 20.46963 | 11.91815 | -1.910926 | 8.551471
42.67976 | 18.515 | 20.41606 | 11.91539 | -1.90106 | 8.500674
42.68976 | 18.4701 | 20.36298 | 11.91262 | -1.892876 | 8.450352
42.69976 | 18.4268 | 20.31037 | 11.90987 | -1.883568 | 8.4005
42.70976 | 18.4083 | 20.25823 | 11.90712 | -1.849932 | 8.351114
42.71976 | 18.387 | 20.20656 | 11.90437 | -1.819562 | 8.302189
42.72976 | 18.357 | 20.15535 | 11.90163 | -1.798354 | 8.25372
42.73976 | 18.3164 | 20.1046 | 11.8989 | -1.788204 | 8.205703
42.74976 | 18.2723 | 20.05431 | 11.89617 | -1.782006 | 8.158132
42.75976 | 18.2185 | 20.00446 | 11.89345 | -1.785957 | 8.111004
42.76976 | 18.23 | 19.95505 | 11.89074 | -1.72505 | 8.064313
42.77975 | 18.1762 | 19.90613 | 11.88803 | -1.729931 | 8.018101
42.78975 | 18.148 | 19.8576 | 11.88533 | -1.709598 | 7.972272
42.79975 | 18.0988 | 19.80949 | 11.88263 | -1.710695 | 7.926867
42.80975 | 18.0765 | 19.76182 | 11.87994 | -1.685317 | 7.881882
42.81975 | 18.0513 | 19.71456 | 11.87725 | -1.663261 | 7.837312
42.82975 | 18.0251 | 19.66772 | 11.87457 | -1.642621 | 7.793152
42.83975 | 17.9818 | 19.62129 | 11.87189 | -1.639494 | 7.749401
42.84975 | 17.9454 | 19.57527 | 11.86922 | -1.629875 | 7.706051
42.85975 | 17.9224 | 19.52966 | 11.86656 | -1.60726 | 7.663099
42.86975 | 17.8992 | 19.48444 | 11.8639 | -1.585244 | 7.620541
42.87975 | 17.8533 | 19.43962 | 11.86125 | -1.586323 | 7.578373
42.88975 | 17.8379 | 19.39519 | 11.8586 | -1.557294 | 7.53659
42.89975 | 17.7954 | 19.35115 | 11.85596 | -1.555751 | 7.495189
42.90975 | 17.7568 | 19.30749 | 11.85333 | -1.550692 | 7.454165
42.91975 | 17.7314 | 19.26421 | 11.8507 | -1.532812 | 7.413514
42.92975 | 17.6967 | 19.22131 | 11.84807 | -1.524606 | 7.373232
42.93975 | 17.6811 | 19.17877 | 11.84546 | -1.49767 | 7.333315
42.94975 | 17.6466 | 19.1366 | 11.84284 | -1.490002 | 7.293759
42.95975 | 17.5962 | 19.0948 | 11.84024 | -1.498597 | 7.254561
42.96975 | 17.5827 | 19.05335 | 11.83763 | -1.47065 | 7.215716
42.97975 | 17.5541 | 19.01226 | 11.83504 | -1.458158 | 7.17722
42.98975 | 17.5374 | 18.97152 | 11.83245 | -1.434118 | 7.13907
42.99975 | 17.4844 | 18.93113 | 11.82986 | -1.446726 | 7.101263
43.00975 | 17.4529 | 18.89108 | 11.82728 | -1.438177 | 7.063793
43.01975 | 17.4509 | 18.85137 | 11.82471 | -1.400469 | 7.026658
43.02975 | 17.4239 | 18.812 | 11.82214 | -1.388096 | 6.989854
43.03975 | 17.3944 | 18.77296 | 11.81958 | -1.378557 | 6.953377
43.04975 | 17.3551 | 18.73425 | 11.81702 | -1.379147 | 6.917225
43.05975 | 17.3406 | 18.69586 | 11.81447 | -1.355262 | 6.881391
43.06975 | 17.3331 | 18.6578 | 11.81193 | -1.3247 | 6.845875
43.07975 | 17.299 | 18.62006 | 11.80938 | -1.321057 | 6.810673
43.08975 | 17.2622 | 18.58263 | 11.80685 | -1.32043 | 6.77578
43.09975 | 17.2159 | 18.54551 | 11.80432 | -1.329614 | 6.741194
43.10975 | 17.246 | 18.50871 | 11.8018 | -1.262708 | 6.706912
43.11974 | 17.2025 | 18.47224 | 11.79928 | -1.269742 | 6.672962
43.12974 | 17.1721 | 18.43604 | 11.79677 | -1.263943 | 6.639277
43.13974 | 17.1384 | 18.40014 | 11.79426 | -1.261743 | 6.605885
43.14974 | 17.1146 | 18.36454 | 11.79176 | -1.24994 | 6.572783
43.15974 | 17.1345 | 18.32923 | 11.78926 | -1.194729 | 6.53997
43.16974 | 17.0779 | 18.29421 | 11.78677 | -1.216308 | 6.50744
43.17974 | 17.0602 | 18.25947 | 11.78428 | -1.199274 | 6.475192
43.18974 | 17.0304 | 18.22502 | 11.7818 | -1.194624 | 6.443223
43.19974 | 17.0247 | 18.19085 | 11.77933 | -1.166155 | 6.411529
43.20974 | 16.9989 | 18.15696 | 11.77686 | -1.158064 | 6.380108
43.21974 | 16.9664 | 18.12335 | 11.77439 | -1.156948 | 6.348957
43.22974 | 16.9421 | 18.09 | 11.77193 | -1.147904 | 6.318072
43.23974 | 16.9474 | 18.05693 | 11.76948 | -1.109531 | 6.287453
43.24974 | 16.9104 | 18.02412 | 11.76703 | -1.113724 | 6.257095
43.25974 | 16.8771 | 17.99158 | 11.76459 | -1.114482 | 6.226996
43.26974 | 16.8593 | 17.9593 | 11.76215 | -1.100001 | 6.197153
43.27974 | 16.8414 | 17.92728 | 11.75972 | -1.085879 | 6.167564
43.28974 | 16.8398 | 17.89551 | 11.75729 | -1.055714 | 6.138226
43.29974 | 16.7743 | 17.864 | 11.75487 | -1.089702 | 6.109137
43.30974 | 16.7785 | 17.83274 | 11.75245 | -1.054242 | 6.080294
43.31974 | 16.7568 | 17.80173 | 11.75004 | -1.044931 | 6.051695
43.32974 | 16.7522 | 17.77097 | 11.74763 | -1.018766 | 6.023336
43.33974 | 16.7143 | 17.74045 | 11.74523 | -1.026146 | 5.995217
43.34974 | 16.6745 | 17.71017 | 11.74283 | -1.035667 | 5.967334
43.35974 | 16.6913 | 17.68013 | 11.74044 | -0.9888282 | 5.939686
43.36974 | 16.6516 | 17.65033 | 11.73806 | -0.9987257 | 5.912269
43.37974 | 16.6485 | 17.62076 | 11.73568 | -0.9722591 | 5.885083
43.38974 | 16.6144 | 17.59142 | 11.7333 | -0.9770244 | 5.858123
43.39974 | 16.5848 | 17.56232 | 11.73093 | -0.977521 | 5.83139
43.40974 | 16.592 | 17.53345 | 11.72857 | -0.9414452 | 5.804879
43.41974 | 16.5559 | 17.5048 | 11.72621 | -0.9488965 | 5.77859
43.42974 | 16.557 | 17.47637 | 11.72385 | -0.9193719 | 5.75252
43.43974 | 16.5172 | 17.44817 | 11.7215 | -0.9309692 | 5.726667
43.44974 | 16.511 | 17.42019 | 11.71916 | -0.9091863 | 5.701028
43.45974 | 16.5049 | 17.39242 | 11.71682 | -0.8875221 | 5.675603
43.46973 | 16.4829 | 17.3649 | 11.71449 | -0.882001 | 5.650414
43.47973 | 16.47 | 17.33757 | 11.71216 | -0.8675669 | 5.625409
43.48973 | 16.4441 | 17.31045 | 11.70983 | -0.8663457 | 5.600612
43.49973 | 16.4302 | 17.28353 | 11.70752 | -0.8533345 | 5.576019
43.50973 | 16.4184 | 17.25683 | 11.7052 | -0.8384327 | 5.551631
43.51973 | 16.4062 | 17.23034 | 11.70289 | -0.8241371 | 5.527445
43.52973 | 16.401 | 17.20405 | 11.70059 | -0.8030469 | 5.503458
43.53973 | 16.3511 | 17.17796 | 11.69829 | -0.8268608 | 5.479671
43.54973 | 16.3653 | 17.15208 | 11.696 | -0.7867758 | 5.456079
43.55973 | 16.3455 | 17.12639 | 11.69371 | -0.7808912 | 5.432684
43.56973 | 16.3426 | 17.1009 | 11.69142 | -0.7583047 | 5.409481
43.57973 | 16.2948 | 17.07562 | 11.68915 | -0.7808154 | 5.38647
43.58973 | 16.2867 | 17.05052 | 11.68687 | -0.7638212 | 5.36365
43.59973 | 16.2813 | 17.02562 | 11.6846 | -0.7443206 | 5.341018
43.60973 | 16.2863 | 17.00091 | 11.68234 | -0.7146123 | 5.318573
43.61973 | 16.2405 | 16.97639 | 11.68008 | -0.7358945 | 5.296315
43.62973 | 16.2417 | 16.95207 | 11.67783 | -0.7103659 | 5.27424
43.63973 | 16.2253 | 16.92792 | 11.67558 | -0.7026244 | 5.252347
43.64973 | 16.2213 | 16.90397 | 11.67333 | -0.6826701 | 5.230637
43.65973 | 16.2045 | 16.8802 | 11.67109 | -0.6756997 | 5.209106
43.66973 | 16.1634 | 16.85661 | 11.66886 | -0.6932135 | 5.187754
43.67973 | 16.1734 | 16.83321 | 11.66663 | -0.6598087 | 5.166579
43.68973 | 16.1559 | 16.80999 | 11.66441 | -0.6540855 | 5.14558
43.69973 | 16.1518 | 16.78694 | 11.66219 | -0.6351412 | 5.124756
43.70973 | 16.1145 | 16.76408 | 11.65997 | -0.6495758 | 5.104105
43.71973 | 16.0967 | 16.74139 | 11.65776 | -0.6446861 | 5.083625
43.72973 | 16.0925 | 16.71887 | 11.65556 | -0.6263731 | 5.063317
43.73973 | 16.0821 | 16.69653 | 11.65336 | -0.6144348 | 5.043179
43.74973 | 16.0616 | 16.67437 | 11.65116 | -0.6127696 | 5.02321
43.75973 | 16.0227 | 16.65238 | 11.64897 | -0.6296768 | 5.003408
43.76973 | 16.0009 | 16.63055 | 11.64678 | -0.6296546 | 4.983771
43.77973 | 16.0195 | 16.6089 | 11.6446 | -0.5894027 | 4.964301
43.78973 | 15.999 | 16.58742 | 11.64243 | -0.5884201 | 4.944994
43.79973 | 15.9697 | 16.5661 | 11.64025 | -0.596405 | 4.925851
43.80972 | 15.9355 | 16.54498 | 11.63809 | -0.6094775 | 4.906888
43.81972 | 15.941 | 16.524 | 11.63593 | -0.5829954 | 4.888068
43.82972 | 15.9465 | 16.50318 | 11.63377 | -0.5566769 | 4.869407
43.83972 | 15.901 | 16.48252 | 11.63162 | -0.5815235 | 4.850906
43.84972 | 15.8734 | 16.46203 | 11.62947 | -0.5886327 | 4.832563
43.85972 | 15.889 | 16.4417 | 11.62733 | -0.5527037 | 4.814378
43.86972 | 15.8868 | 16.42154 | 11.62519 | -0.5347357 | 4.796348
43.87972 | 15.8383 | 16.40153 | 11.62305 | -0.5632284 | 4.778475
43.88972 | 15.8181 | 16.38168 | 11.62092 | -0.5635801 | 4.760756
43.89972 | 15.8312 | 16.36199 | 11.6188 | -0.5307901 | 4.74319
43.90972 | 15.8214 | 16.34246 | 11.61668 | -0.5210578 | 4.725778
43.91972 | 15.7855 | 16.32308 | 11.61456 | -0.5375826 | 4.708518
43.92972 | 15.7659 | 16.30386 | 11.61245 | -0.5379634 | 4.69141
43.93972 | 15.7477 | 16.2848 | 11.61035 | -0.5370995 | 4.674452
43.94972 | 15.7835 | 16.26589 | 11.60825 | -0.4823899 | 4.657643
43.95972 | 15.7078 | 16.24713 | 11.60615 | -0.5393342 | 4.640985
43.96972 | 15.7269 | 16.22853 | 11.60406 | -0.5016319 | 4.624475
43.97972 | 15.6897 | 16.21008 | 11.60197 | -0.5203813 | 4.608112
43.98972 | 15.6855 | 16.19178 | 11.59989 | -0.506283 | 4.591896
43.99972 | 15.6894 | 16.17364 | 11.59781 | -0.4842352 | 4.575827
44.00972 | 15.6544 | 16.15564 | 11.59573 | -0.501238 | 4.559904
44.01972 | 15.6484 | 16.13779 | 11.59366 | -0.48939 | 4.544125
44.02972 | 15.6323 | 16.12009 | 11.5916 | -0.4877916 | 4.528492
44.03972 | 15.6097 | 16.10254 | 11.58954 | -0.4928408 | 4.513002
44.04972 | 15.625 | 16.08514 | 11.58748 | -0.4601383 | 4.497655
44.05972 | 15.5772 | 16.06788 | 11.58543 | -0.4906822 | 4.48245
44.06972 | 15.5719 | 16.05077 | 11.58338 | -0.4788726 | 4.467388
44.07972 | 15.5559 | 16.03381 | 11.58134 | -0.4779085 | 4.452466
44.08972 | 15.5499 | 16.01699 | 11.5793 | -0.4670901 | 4.437686
44.09972 | 15.527 | 16.00032 | 11.57727 | -0.4733159 | 4.423045
44.10972 | 15.5014 | 15.98379 | 11.57524 | -0.4823853 | 4.408543
44.11972 | 15.5051 | 15.9674 | 11.57322 | -0.4622977 | 4.394181
44.12972 | 15.5062 | 15.95115 | 11.5712 | -0.4449529 | 4.379956
44.13972 | 15.4595 | 15.93505 | 11.56918 | -0.4755493 | 4.365868
44.14971 | 15.4634 | 15.9191 | 11.56717 | -0.4557026 | 4.351931
44.15971 | 15.4437 | 15.90328 | 11.56516 | -0.4595805 | 4.338116
44.16971 | 15.4577 | 15.8876 | 11.56316 | -0.4298979 | 4.324436
44.17971 | 15.4329 | 15.87205 | 11.56116 | -0.4391543 | 4.310891
44.18971 | 15.4177 | 15.85665 | 11.55917 | -0.4389485 | 4.297479
44.19971 | 15.4256 | 15.84138 | 11.55718 | -0.4157802 | 4.2842
44.20971 | 15.4111 | 15.82625 | 11.55519 | -0.4151479 | 4.271053
44.21971 | 15.4036 | 15.81125 | 11.55321 | -0.4076514 | 4.258037
44.22971 | 15.3857 | 15.79639 | 11.55124 | -0.4106892 | 4.245152
44.23971 | 15.3868 | 15.78166 | 11.54927 | -0.3948604 | 4.232395
44.24971 | 15.382 | 15.76706 | 11.5473 | -0.3850641 | 4.219767
44.25971 | 15.3699 | 15.7526 | 11.54533 | -0.3826992 | 4.207266
44.26971 | 15.3547 | 15.73826 | 11.54337 | -0.3835641 | 4.19489
44.27971 | 15.3503 | 15.72406 | 11.54142 | -0.3737582 | 4.182639
44.28971 | 15.3466 | 15.70998 | 11.53947 | -0.3633801 | 4.170512
44.29971 | 15.3461 | 15.69603 | 11.53752 | -0.349928 | 4.158507
44.30971 | 15.3224 | 15.6822 | 11.53558 | -0.3598008 | 4.146622
44.31971 | 15.3291 | 15.6685 | 11.53364 | -0.3393965 | 4.134856
44.32971 | 15.3115 | 15.65491 | 11.53171 | -0.3434139 | 4.123207
44.33971 | 15.3123 | 15.64145 | 11.52978 | -0.3291508 | 4.111674
44.34971 | 15.2995 | 15.62811 | 11.52785 | -0.3286056 | 4.100254
44.35971 | 15.2944 | 15.61488 | 11.52593 | -0.3204764 | 4.088946
44.36971 | 15.2916 | 15.60176 | 11.52401 | -0.3101612 | 4.077748
44.37971 | 15.2832 | 15.58876 | 11.5221 | -0.3055572 | 4.066657
44.38971 | 15.2588 | 15.57586 | 11.52019 | -0.3170627 | 4.055671
44.39971 | 15.2646 | 15.56307 | 11.51829 | -0.2984747 | 4.044788
44.40971 | 15.2433 | 15.55039 | 11.51639 | -0.3070911 | 4.034005
44.41971 | 15.2391 | 15.53781 | 11.51449 | -0.2987086 | 4.023319
44.42971 | 15.2443 | 15.52532 | 11.5126 | -0.2810246 | 4.012728
44.43971 | 15.1945 | 15.51294 | 11.51071 | -0.3184362 | 4.002227
44.44971 | 15.2101 | 15.50064 | 11.50882 | -0.2905399 | 3.991815
44.45971 | 15.1716 | 15.48843 | 11.50694 | -0.3168327 | 3.981488
44.46971 | 15.2149 | 15.47631 | 11.50507 | -0.2614109 | 3.971242
44.47971 | 15.1454 | 15.46427 | 11.5032 | -0.3188709 | 3.961074
44.48971 | 15.1599 | 15.45231 | 11.50133 | -0.2924087 | 3.95098
44.4997 | 15.1409 | 15.44043 | 11.49947 | -0.2995324 | 3.940966
44.5097 | 15.1638 | 15.42861 | 11.49761 | -0.2648143 | 3.931007
44.5197 | 15.1212 | 15.41686 | 11.49575 | -0.2956622 | 3.921111
44.5297 | 15.0914 | 15.40517 | 11.4939 | -0.3137714 | 3.911272
44.5397 | 15.1153 | 15.39354 | 11.49205 | -0.2782377 | 3.901486
44.5497 | 15.1028 | 15.38196 | 11.49021 | -0.2791567 | 3.891749
44.5597 | 15.0564 | 15.37042 | 11.48837 | -0.3140233 | 3.882055
44.5697 | 15.0831 | 15.35893 | 11.48653 | -0.2758332 | 3.872401
44.5797 | 15.0666 | 15.34748 | 11.4847 | -0.2808813 | 3.862781
44.5897 | 15.0582 | 15.33606 | 11.48287 | -0.2778629 | 3.853191
44.5997 | 15.0101 | 15.32467 | 11.48105 | -0.3145729 | 3.843625
44.6097 | 15.0342 | 15.31331 | 11.47923 | -0.2791067 | 3.834079
44.6197 | 15.0372 | 15.30196 | 11.47741 | -0.264759 | 3.824547
44.6297 | 14.9928 | 15.29063 | 11.4756 | -0.2978251 | 3.815025
44.6397 | 14.9864 | 15.2793 | 11.47379 | -0.2929 | 3.805509
44.6497 | 15.0038 | 15.26798 | 11.47199 | -0.2641794 | 3.795993
44.6597 | 14.9804 | 15.25666 | 11.47019 | -0.2762581 | 3.786472
44.6697 | 14.9831 | 15.24533 | 11.46839 | -0.262231 | 3.776941
44.6797 | 14.9516 | 15.23399 | 11.4666 | -0.2823947 | 3.767398
44.6897 | 14.9669 | 15.22264 | 11.46481 | -0.2557439 | 3.757836
44.6997 | 14.949 | 15.21128 | 11.46302 | -0.2622756 | 3.748253
44.7097 | 14.9487 | 15.19988 | 11.46124 | -0.2511844 | 3.738643
44.7197 | 14.9414 | 15.18847 | 11.45946 | -0.247068 | 3.729005
44.7297 | 14.926 | 15.17702 | 11.45769 | -0.2510217 | 3.719332
44.7397 | 14.9228 | 15.16554 | 11.45592 | -0.2427433 | 3.709624
44.7497 | 14.9247 | 15.15403 | 11.45415 | -0.2293295 | 3.699876
44.7597 | 14.882 | 15.14248 | 11.45239 | -0.2604779 | 3.690087
44.7697 | 14.9108 | 15.13089 | 11.45063 | -0.2200863 | 3.680254
44.7797 | 14.8853 | 15.11925 | 11.44888 | -0.2339517 | 3.670374
44.7897 | 14.8783 | 15.10757 | 11.44713 | -0.229274 | 3.660447
44.7997 | 14.8449 | 15.09585 | 11.44538 | -0.2509506 | 3.650472
44.8097 | 14.8783 | 15.08408 | 11.44364 | -0.2057819 | 3.640446
44.8197 | 14.8719 | 15.07227 | 11.4419 | -0.2003654 | 3.63037
44.8297 | 14.8208 | 15.0604 | 11.44016 | -0.2396037 | 3.620245
44.83969 | 14.8404 | 15.04851 | 11.43843 | -0.2081074 | 3.610079
44.84969 | 14.8528 | 15.03655 | 11.4367 | -0.1837513 | 3.599852
44.85969 | 14.8066 | 15.02455 | 11.43497 | -0.2179521 | 3.589578
44.86969 | 14.8061 | 15.01251 | 11.43325 | -0.2064063 | 3.579254
44.87969 | 14.8088 | 15.00042 | 11.43153 | -0.1916203 | 3.568886
44.88969 | 14.8165 | 14.98829 | 11.42982 | -0.1717914 | 3.558471
44.89969 | 14.7783 | 14.97613 | 11.42811 | -0.1978257 | 3.548016
44.90969 | 14.7804 | 14.96392 | 11.4264 | -0.1835218 | 3.537519
44.91969 | 14.7982 | 14.95169 | 11.4247 | -0.1534862 | 3.526987
44.92969 | 14.7555 | 14.93942 | 11.423 | -0.1839177 | 3.516418
44.93969 | 14.7545 | 14.92712 | 11.4213 | -0.1726235 | 3.505821
44.94969 | 14.7529 | 14.9148 | 11.41961 | -0.1619027 | 3.495192
44.95969 | 14.746 | 14.90246 | 11.41792 | -0.1564627 | 3.484542
44.96969 | 14.7407 | 14.8901 | 11.41624 | -0.1494027 | 3.473867
44.97969 | 14.7036 | 14.87773 | 11.41455 | -0.1741317 | 3.463178
44.98969 | 14.7277 | 14.86535 | 11.41288 | -0.1376488 | 3.452474
44.99969 | 14.7093 | 14.85296 | 11.4112 | -0.1436593 | 3.441759
45.00969 | 14.7159 | 14.84057 | 11.40953 | -0.1246689 | 3.43104
45.01969 | 14.6653 | 14.82818 | 11.40786 | -0.1628783 | 3.420318
45.02969 | 14.696 | 14.8158 | 11.4062 | -0.1197951 | 3.409599
45.03969 | 14.6917 | 14.80342 | 11.40454 | -0.1117194 | 3.398884
45.04969 | 14.6381 | 14.79106 | 11.40288 | -0.1529589 | 3.388181
45.05969 | 14.6664 | 14.77871 | 11.40122 | -0.1123136 | 3.37749
45.06969 | 14.652 | 14.76639 | 11.39957 | -0.1143911 | 3.366818
45.07969 | 14.629 | 14.75409 | 11.39793 | -0.1250916 | 3.356165
45.08969 | 14.6232 | 14.74182 | 11.39628 | -0.1186222 | 3.34554
45.09969 | 14.6345 | 14.72958 | 11.39464 | -0.09508284 | 3.334941
45.10969 | 14.5887 | 14.71738 | 11.39301 | -0.1286804 | 3.324375
45.11969 | 14.616 | 14.70521 | 11.39137 | -0.08921487 | 3.313843
45.12969 | 14.5855 | 14.69309 | 11.38974 | -0.1075929 | 3.303351
45.13969 | 14.5971 | 14.68101 | 11.38812 | -0.08391458 | 3.292899
45.14969 | 14.5604 | 14.66898 | 11.38649 | -0.1085841 | 3.282492
45.15969 | 14.566 | 14.657 | 11.38487 | -0.09100371 | 3.272132
45.16969 | 14.5765 | 14.64508 | 11.38326 | -0.06857636 | 3.261821
45.17968 | 14.5389 | 14.63322 | 11.38164 | -0.09431628 | 3.251573
45.18968 | 14.5708 | 14.6214 | 11.38003 | -0.05060218 | 3.241368
45.19968 | 14.5468 | 14.60965 | 11.37843 | -0.06284784 | 3.231221
45.20968 | 14.5398 | 14.59796 | 11.37682 | -0.05815548 | 3.221132
45.21968 | 14.544 | 14.58633 | 11.37522 | -0.04232707 | 3.211103
45.22968 | 14.5313 | 14.57476 | 11.37363 | -0.04346402 | 3.201137
45.23968 | 14.5205 | 14.56327 | 11.37203 | -0.04276798 | 3.191234
45.24968 | 14.521 | 14.55184 | 11.37044 | -0.03084053 | 3.181397
45.25968 | 14.536 | 14.54048 | 11.36886 | -0.004483039 | 3.171627
45.26968 | 14.493 | 14.5292 | 11.36727 | -0.03619651 | 3.161924
45.27968 | 14.5053 | 14.51798 | 11.36569 | -0.01268185 | 3.152289
45.28968 | 14.5177 | 14.50684 | 11.36412 | 0.01085958 | 3.142725
45.29968 | 14.4951 | 14.49577 | 11.36254 | -0.0006729039 | 3.133232
45.30968 | 14.4773 | 14.48478 | 11.36097 | -0.007479752 | 3.123809
45.31968 | 14.4993 | 14.47386 | 11.3594 | 0.02543819 | 3.114459
45.32968 | 14.4764 | 14.46302 | 11.35784 | 0.01338039 | 3.105181
45.33968 | 14.4931 | 14.45225 | 11.35628 | 0.04084655 | 3.095976
45.34968 | 14.4826 | 14.44156 | 11.35472 | 0.04103623 | 3.086845
45.35968 | 14.4786 | 14.43095 | 11.35316 | 0.04764944 | 3.077786
45.36968 | 14.483 | 14.42041 | 11.35161 | 0.06258559 | 3.068802
45.37968 | 14.4733 | 14.40996 | 11.35006 | 0.06334474 | 3.059891
45.38968 | 14.4606 | 14.39957 | 11.34852 | 0.06102701 | 3.051055
45.39968 | 14.4472 | 14.38927 | 11.34698 | 0.0579324 | 3.042292
45.40968 | 14.4857 | 14.37904 | 11.34544 | 0.106661 | 3.033602
45.41968 | 14.4461 | 14.36889 | 11.3439 | 0.07721285 | 3.024987
45.42968 | 14.4473 | 14.35881 | 11.34237 | 0.0884882 | 3.016445
45.43968 | 14.4654 | 14.34881 | 11.34084 | 0.1165874 | 3.007975
45.44968 | 14.407 | 14.33889 | 11.33931 | 0.06811067 | 2.999579
45.45968 | 14.4387 | 14.32904 | 11.33779 | 0.1096584 | 2.991255
45.46968 | 14.4215 | 14.31927 | 11.33627 | 0.1022306 | 2.983004
45.47968 | 14.4182 | 14.30957 | 11.33475 | 0.1086282 | 2.974824
45.48968 | 14.4135 | 14.29995 | 11.33323 | 0.1135514 | 2.966716
45.49968 | 14.3862 | 14.2904 | 11.33172 | 0.09580051 | 2.958679
45.50968 | 14.4363 | 14.28092 | 11.33021 | 0.1553763 | 2.950712
45.51968 | 14.3751 | 14.27152 | 11.32871 | 0.1035791 | 2.942815
45.52967 | 14.3773 | 14.2622 | 11.3272 | 0.1151003 | 2.934995
45.53967 | 14.4092 | 14.25294 | 11.3257 | 0.1562589 | 2.927236
45.54967 | 14.3624 | 14.24375 | 11.32421 | 0.1186459 | 2.919546
45.55967 | 14.37 | 14.23464 | 11.32271 | 0.1353622 | 2.911924
45.56967 | 14.3698 | 14.22559 | 11.32122 | 0.1442079 | 2.904369
45.57967 | 14.3729 | 14.21662 | 11.31973 | 0.1562849 | 2.89688
45.58967 | 14.344 | 14.20771 | 11.31825 | 0.1362918 | 2.889459
45.59967 | 14.3333 | 14.19887 | 11.31677 | 0.1344315 | 2.882101
45.60967 | 14.3655 | 14.1901 | 11.31529 | 0.1754021 | 2.87481
45.61967 | 14.3231 | 14.18139 | 11.31381 | 0.1417066 | 2.867582
45.62967 | 14.319 | 14.17276 | 11.31234 | 0.1462436 | 2.860419
45.63967 | 14.3434 | 14.16418 | 11.31087 | 0.1792154 | 2.853318
45.64967 | 14.3233 | 14.15568 | 11.3094 | 0.1676209 | 2.84628
45.65967 | 14.3036 | 14.14724 | 11.30793 | 0.1563627 | 2.839303
45.66967 | 14.3215 | 14.13886 | 11.30647 | 0.1826392 | 2.832389
45.67967 | 14.3357 | 14.13055 | 11.30501 | 0.2051532 | 2.825535
45.68967 | 14.2756 | 14.1223 | 11.30356 | 0.1533032 | 2.818741
45.69967 | 14.3095 | 14.11411 | 11.3021 | 0.1953919 | 2.812006
45.70967 | 14.3142 | 14.10598 | 11.30065 | 0.2082177 | 2.805331
45.71967 | 14.2923 | 14.09792 | 11.2992 | 0.1943836 | 2.798714
45.72967 | 14.2823 | 14.08991 | 11.29776 | 0.1923884 | 2.792154
45.73967 | 14.3271 | 14.08197 | 11.29631 | 0.2451332 | 2.785652
45.74967 | 14.2734 | 14.07408 | 11.29487 | 0.1993185 | 2.779207
45.75967 | 14.2846 | 14.06625 | 11.29344 | 0.2183451 | 2.772817
45.76967 | 14.2782 | 14.05849 | 11.292 | 0.2197134 | 2.766484
45.77967 | 14.2859 | 14.05078 | 11.29057 | 0.2351242 | 2.760204
45.78967 | 14.2604 | 14.04312 | 11.28914 | 0.2172776 | 2.75398
45.79967 | 14.2689 | 14.03553 | 11.28772 | 0.2333748 | 2.747809
45.80967 | 14.2718 | 14.02798 | 11.28629 | 0.243816 | 2.741692
45.81967 | 14.2684 | 14.0205 | 11.28487 | 0.2479011 | 2.735627
45.82967 | 14.2493 | 14.01307 | 11.28345 | 0.2362324 | 2.729614
45.83967 | 14.2621 | 14.00569 | 11.28204 | 0.2564082 | 2.723654
45.84967 | 14.2636 | 13.99837 | 11.28062 | 0.2652314 | 2.717744
45.85967 | 14.2237 | 13.9911 | 11.27921 | 0.2326003 | 2.711885
45.86966 | 14.2566 | 13.98389 | 11.27781 | 0.2727096 | 2.706082
45.87966 | 14.265 | 13.97673 | 11.2764 | 0.288274 | 2.700323
45.88966 | 14.2134 | 13.96961 | 11.275 | 0.2437866 | 2.694613
45.89966 | 14.2407 | 13.96255 | 11.2736 | 0.278148 | 2.688951
45.90966 | 14.2556 | 13.95554 | 11.2722 | 0.3000586 | 2.683338
45.91966 | 14.19 | 13.94858 | 11.27081 | 0.241419 | 2.677772
45.92966 | 14.2443 | 13.94167 | 11.26942 | 0.3026297 | 2.672253
45.93966 | 14.2323 | 13.93481 | 11.26803 | 0.297491 | 2.666782
45.94966 | 14.1861 | 13.928 | 11.26664 | 0.2581037 | 2.661356
45.95966 | 14.2342 | 13.92123 | 11.26526 | 0.312968 | 2.655976
45.96966 | 14.2012 | 13.91452 | 11.26387 | 0.2866846 | 2.650641
45.97966 | 14.2042 | 13.90785 | 11.26249 | 0.2963543 | 2.645351
45.98966 | 14.2114 | 13.90122 | 11.26112 | 0.3101761 | 2.640106
45.99966 | 14.1818 | 13.89465 | 11.25974 | 0.2871525 | 2.634904
46.00966 | 14.2203 | 13.88812 | 11.25837 | 0.332182 | 2.629747
46.01966 | 14.189 | 13.88163 | 11.257 | 0.307367 | 2.624631
46.02966 | 14.2009 | 13.87519 | 11.25563 | 0.325706 | 2.619559
46.03966 | 14.1963 | 13.8688 | 11.25427 | 0.3275014 | 2.614528
46.04966 | 14.198 | 13.86245 | 11.25291 | 0.3355516 | 2.60954
46.05966 | 14.1808 | 13.85614 | 11.25155 | 0.3246585 | 2.604593
46.06966 | 14.1778 | 13.84988 | 11.25019 | 0.3279221 | 2.599686
46.07966 | 14.1956 | 13.84366 | 11.24884 | 0.3519431 | 2.59482
46.08966 | 14.1878 | 13.83748 | 11.24748 | 0.3503215 | 2.589994
46.09966 | 14.1746 | 13.83134 | 11.24613 | 0.343258 | 2.585208
46.10966 | 14.1857 | 13.82525 | 11.24479 | 0.3604529 | 2.58046
46.11966 | 14.147 | 13.81919 | 11.24344 | 0.3278065 | 2.575752
46.12966 | 14.1923 | 13.81318 | 11.2421 | 0.3791194 | 2.571082
46.13966 | 14.1687 | 13.80721 | 11.24076 | 0.3614919 | 2.56645
46.14966 | 14.1463 | 13.80128 | 11.23942 | 0.3450242 | 2.561856
46.15966 | 14.1712 | 13.79538 | 11.23808 | 0.3758171 | 2.557299
46.16966 | 14.1375 | 13.78953 | 11.23675 | 0.3479708 | 2.552778
46.17966 | 14.1603 | 13.78371 | 11.23542 | 0.3765855 | 2.548295
46.18966 | 14.1508 | 13.77794 | 11.23409 | 0.3728617 | 2.543847
46.19966 | 14.1494 | 13.7722 | 11.23276 | 0.3771998 | 2.539436
46.20965 | 14.1503 | 13.76651 | 11.23144 | 0.3837946 | 2.535064
46.21965 | 14.1119 | 13.76084 | 11.23012 | 0.3510573 | 2.530723
46.22965 | 14.1603 | 13.75522 | 11.2288 | 0.4050829 | 2.526418
46.23965 | 14.1288 | 13.74963 | 11.22748 | 0.3791716 | 2.522146
46.24965 | 14.1196 | 13.74408 | 11.22617 | 0.3755239 | 2.517909
46.25965 | 14.1422 | 13.73856 | 11.22485 | 0.4036397 | 2.513706
46.26965 | 14.0973 | 13.73308 | 11.22354 | 0.3642197 | 2.509537
46.27965 | 14.1104 | 13.72764 | 11.22223 | 0.382764 | 2.505401
46.28965 | 14.1306 | 13.72223 | 11.22093 | 0.4083728 | 2.501299
46.29965 | 14.0887 | 13.71685 | 11.21962 | 0.3718465 | 2.49723
46.30965 | 14.086 | 13.71151 | 11.21832 | 0.3744852 | 2.493193
46.31965 | 14.1093 | 13.70621 | 11.21702 | 0.403089 | 2.489189
46.32965 | 14.092 | 13.70094 | 11.21572 | 0.3910585 | 2.485217
46.33965 | 14.0888 | 13.69571 | 11.21443 | 0.3930935 | 2.481277
46.34965 | 14.0807 | 13.69051 | 11.21314 | 0.3901947 | 2.47737
46.35965 | 14.1019 | 13.68534 | 11.21184 | 0.4165617 | 2.473494
46.36965 | 14.0462 | 13.6802 | 11.21056 | 0.3659951 | 2.46965
46.37965 | 14.0886 | 13.67511 | 11.20927 | 0.4134947 | 2.465837
46.38965 | 14.0863 | 13.67004 | 11.20798 | 0.4162611 | 2.462055
46.39965 | 14.0657 | 13.66501 | 11.2067 | 0.4006942 | 2.458305
46.40965 | 14.0494 | 13.66001 | 11.20542 | 0.389394 | 2.454586
46.41965 | 14.0807 | 13.65504 | 11.20414 | 0.4256608 | 2.450898
46.42965 | 14.048 | 13.65011 | 11.20286 | 0.3978948 | 2.44724
46.43965 | 14.0623 | 13.6452 | 11.20159 | 0.4170959 | 2.443614
46.44965 | 14.0722 | 13.64034 | 11.20032 | 0.4318643 | 2.440018
46.45965 | 14.0221 | 13.6355 | 11.19905 | 0.3866002 | 2.436453
46.46965 | 14.0635 | 13.6307 | 11.19778 | 0.4328035 | 2.432918
46.47965 | 14.0691 | 13.62593 | 11.19651 | 0.4431745 | 2.429413
46.48965 | 14 | 13.62119 | 11.19525 | 0.378813 | 2.425939
46.49965 | 14.0612 | 13.61648 | 11.19399 | 0.4447192 | 2.422495
46.50965 | 14.0569 | 13.61181 | 11.19273 | 0.4450934 | 2.419081
46.51965 | 14.0008 | 13.60716 | 11.19147 | 0.3936352 | 2.415698
46.52965 | 14.0869 | 13.60255 | 11.19021 | 0.484345 | 2.412345
46.53965 | 14.0282 | 13.59798 | 11.18896 | 0.4302229 | 2.409021
46.54965 | 14.0333 | 13.59343 | 11.1877 | 0.4398686 | 2.405728
46.55964 | 14.0581 | 13.58892 | 11.18645 | 0.4691782 | 2.402468
46.56964 | 14.0321 | 13.58444 | 11.1852 | 0.4476601 | 2.399235
46.57964 | 14.0463 | 13.57999 | 11.18396 | 0.4663104 | 2.396032
46.58964 | 14.0459 | 13.57557 | 11.18271 | 0.4703289 | 2.392858
46.59964 | 14.0492 | 13.57118 | 11.18147 | 0.4780155 | 2.389714
46.60964 | 14.0378 | 13.56683 | 11.18023 | 0.4709706 | 2.386601
46.61964 | 14.0375 | 13.56251 | 11.17899 | 0.4749939 | 2.383517
46.62964 | 14.062 | 13.55821 | 11.17775 | 0.5037856 | 2.380462
46.63964 | 14.025 | 13.55395 | 11.17652 | 0.4710459 | 2.377438
46.64964 | 14.0366 | 13.54973 | 11.17528 | 0.4868745 | 2.374443
46.65964 | 14.0661 | 13.54553 | 11.17405 | 0.5205717 | 2.371477
46.66964 | 14.0142 | 13.54136 | 11.17282 | 0.4728376 | 2.368542
46.67964 | 14.0602 | 13.53723 | 11.17159 | 0.5229719 | 2.365636
46.68964 | 14.0459 | 13.53313 | 11.17037 | 0.5127749 | 2.362759
46.69964 | 14.0346 | 13.52905 | 11.16914 | 0.5055468 | 2.359912
46.70964 | 14.065 | 13.52501 | 11.16792 | 0.5399874 | 2.357094
46.71964 | 14.0264 | 13.521 | 11.1667 | 0.5053968 | 2.354306
46.72964 | 14.0592 | 13.51703 | 11.16548 | 0.5421749 | 2.351547
46.73964 | 14.0466 | 13.51308 | 11.16426 | 0.5335222 | 2.348818
46.74964 | 14.044 | 13.50916 | 11.16304 | 0.5348383 | 2.346117
46.75964 | 14.0596 | 13.50528 | 11.16183 | 0.5543233 | 2.343446
46.76964 | 14.0314 | 13.50142 | 11.16062 | 0.5299776 | 2.340805
46.77964 | 14.052 | 13.4976 | 11.15941 | 0.5544009 | 2.338192
46.78964 | 14.049 | 13.49381 | 11.1582 | 0.5551934 | 2.335609
46.79964 | 14.0559 | 13.49004 | 11.15699 | 0.5658551 | 2.333054
46.80964 | 14.0494 | 13.48631 | 11.15579 | 0.5630861 | 2.330529
46.81964 | 14.0456 | 13.48261 | 11.15458 | 0.5629865 | 2.328032
46.82964 | 14.067 | 13.47894 | 11.15338 | 0.5880562 | 2.325565
46.83964 | 14.0376 | 13.4753 | 11.15218 | 0.5622954 | 2.323126
46.84964 | 14.0611 | 13.4717 | 11.15098 | 0.5894042 | 2.320717
46.85964 | 14.0984 | 13.46812 | 11.14978 | 0.6302824 | 2.318336
46.86964 | 14.0328 | 13.46457 | 11.14859 | 0.5682302 | 2.315984
46.87964 | 14.1037 | 13.46105 | 11.14739 | 0.6426478 | 2.31366
46.88964 | 14.0505 | 13.45757 | 11.1462 | 0.592935 | 2.311366
46.89963 | 14.0883 | 13.45411 | 11.14501 | 0.6341879 | 2.309103
46.90963 | 14.0935 | 13.45068 | 11.14382 | 0.6428156 | 2.306864
46.91963 | 14.0677 | 13.44729 | 11.14263 | 0.6204117 | 2.304656
46.92963 | 14.0924 | 13.44392 | 11.14145 | 0.6484793 | 2.302475
46.93963 | 14.074 | 13.44058 | 11.14026 | 0.6334151 | 2.300324
46.94963 | 14.1048 | 13.43728 | 11.13908 | 0.6675228 | 2.298199
46.95963 | 14.0849 | 13.434 | 11.1379 | 0.6508995 | 2.296104
46.96963 | 14.0796 | 13.43075 | 11.13672 | 0.6488467 | 2.294037
46.97963 | 14.1144 | 13.42754 | 11.13554 | 0.686864 | 2.291998
46.98963 | 14.0803 | 13.42435 | 11.13436 | 0.6559515 | 2.289988
46.99963 | 14.1156 | 13.42119 | 11.13319 | 0.6944093 | 2.288006
47.00963 | 14.1046 | 13.41806 | 11.13201 | 0.6865375 | 2.286051
47.01963 | 14.0861 | 13.41496 | 11.13084 | 0.671136 | 2.284126
47.02963 | 14.1641 | 13.4119 | 11.12967 | 0.7522049 | 2.282228
47.03963 | 14.0777 | 13.40886 | 11.1285 | 0.6688446 | 2.280358
47.04963 | 14.1219 | 13.40585 | 11.12733 | 0.7160545 | 2.278516
47.05963 | 14.1402 | 13.40286 | 11.12616 | 0.7373351 | 2.276702
47.06963 | 14.0863 | 13.39991 | 11.125 | 0.6863863 | 2.274917
47.07963 | 14.17 | 13.39699 | 11.12383 | 0.7730081 | 2.273159
47.08963 | 14.1116 | 13.3941 | 11.12267 | 0.7175006 | 2.271429
47.09963 | 14.1487 | 13.39124 | 11.12151 | 0.7574638 | 2.269727
47.10963 | 14.1363 | 13.3884 | 11.12035 | 0.7478978 | 2.268053
47.11963 | 14.1203 | 13.3856 | 11.11919 | 0.7347025 | 2.266407
47.12963 | 14.1474 | 13.38282 | 11.11803 | 0.7645773 | 2.264789
47.13963 | 14.1538 | 13.38008 | 11.11688 | 0.7737245 | 2.263197
47.14963 | 14.1472 | 13.37736 | 11.11572 | 0.769841 | 2.261635
47.15963 | 14.1368 | 13.37467 | 11.11457 | 0.7621299 | 2.260099
47.16963 | 14.1687 | 13.37201 | 11.11342 | 0.7966883 | 2.258593
47.17963 | 14.158 | 13.36938 | 11.11227 | 0.788619 | 2.257112
47.18963 | 14.1781 | 13.36678 | 11.11112 | 0.8113193 | 2.255661
47.19963 | 14.1795 | 13.36421 | 11.10997 | 0.8152921 | 2.254236
47.20963 | 14.1545 | 13.36166 | 11.10883 | 0.792835 | 2.25284
47.21963 | 14.1941 | 13.35915 | 11.10768 | 0.8349491 | 2.251471
47.22963 | 14.1834 | 13.35667 | 11.10654 | 0.8267341 | 2.25013
47.23963 | 14.2054 | 13.35421 | 11.10539 | 0.8511903 | 2.248817
47.24962 | 14.2144 | 13.35178 | 11.10425 | 0.8626151 | 2.247532
47.25962 | 14.2023 | 13.34939 | 11.10311 | 0.8529128 | 2.246275
47.26962 | 14.215 | 13.34702 | 11.10197 | 0.8679828 | 2.245044
47.27962 | 14.2363 | 13.34468 | 11.10084 | 0.8916226 | 2.243842
47.28962 | 14.2035 | 13.34237 | 11.0997 | 0.8611349 | 2.242666
47.29962 | 14.2473 | 13.34008 | 11.09856 | 0.9072169 | 2.241519
47.30962 | 14.2487 | 13.33783 | 11.09743 | 0.9108713 | 2.240399
47.31962 | 14.2381 | 13.3356 | 11.0963 | 0.9024955 | 2.239308
47.32962 | 14.2933 | 13.33341 | 11.09516 | 0.9598922 | 2.238243
47.33962 | 14.2573 | 13.33124 | 11.09403 | 0.9260585 | 2.237208
47.34962 | 14.301 | 13.3291 | 11.0929 | 0.9718973 | 2.236198
47.35962 | 14.331 | 13.32699 | 11.09178 | 1.004006 | 2.235218
47.36962 | 14.2752 | 13.32491 | 11.09065 | 0.9502862 | 2.234265
47.37962 | 14.3562 | 13.32286 | 11.08952 | 1.033338 | 2.23334
47.38962 | 14.3341 | 13.32084 | 11.0884 | 1.01326 | 2.232443
47.39962 | 14.3653 | 13.31885 | 11.08727 | 1.046453 | 2.231573
47.40962 | 14.3906 | 13.31688 | 11.08615 | 1.073718 | 2.230732
47.41962 | 14.3555 | 13.31495 | 11.08503 | 1.040553 | 2.229918
47.42962 | 14.4413 | 13.31304 | 11.08391 | 1.12826 | 2.229132
47.43962 | 14.4259 | 13.31116 | 11.08279 | 1.114737 | 2.228375
47.44962 | 14.4199 | 13.30931 | 11.08167 | 1.110585 | 2.227645
47.45962 | 14.4718 | 13.30749 | 11.08055 | 1.164305 | 2.226943
47.46962 | 14.4622 | 13.30571 | 11.07944 | 1.156495 | 2.22627
47.47962 | 14.4876 | 13.30394 | 11.07832 | 1.183656 | 2.225624
47.48962 | 14.516 | 13.30221 | 11.07721 | 1.213787 | 2.225007
47.49962 | 14.5383 | 13.30051 | 11.07609 | 1.237791 | 2.224417
47.50962 | 14.5478 | 13.29884 | 11.07498 | 1.248963 | 2.223857
47.51962 | 14.5928 | 13.29719 | 11.07387 | 1.295608 | 2.223324
47.52962 | 14.5786 | 13.29558 | 11.07276 | 1.283022 | 2.222821
47.53962 | 14.6384 | 13.29399 | 11.07165 | 1.344408 | 2.222344
47.54962 | 14.6248 | 13.29244 | 11.07054 | 1.332363 | 2.221898
47.55962 | 14.67 | 13.29091 | 11.06943 | 1.37909 | 2.221478
47.56962 | 14.6997 | 13.28941 | 11.06832 | 1.410286 | 2.221089
47.57962 | 14.7008 | 13.28795 | 11.06722 | 1.412855 | 2.220726
47.58961 | 14.7601 | 13.28651 | 11.06612 | 1.47359 | 2.220395
47.59961 | 14.7329 | 13.2851 | 11.06501 | 1.447798 | 2.22009
47.60961 | 14.8052 | 13.28372 | 11.06391 | 1.521477 | 2.219815
47.61961 | 14.7874 | 13.28237 | 11.06281 | 1.505026 | 2.219569
47.62961 | 14.827 | 13.28106 | 11.0617 | 1.545944 | 2.219351
47.63961 | 14.8302 | 13.27977 | 11.0606 | 1.550433 | 2.219163
47.64961 | 14.8654 | 13.27851 | 11.0595 | 1.586892 | 2.219003
47.65961 | 14.8919 | 13.27728 | 11.05841 | 1.614621 | 2.218873
47.66961 | 14.9301 | 13.27608 | 11.05731 | 1.65402 | 2.218772
47.67961 | 14.9402 | 13.27491 | 11.05621 | 1.665289 | 2.218701
47.68961 | 14.9572 | 13.27377 | 11.05511 | 1.683427 | 2.218658
47.69961 | 15.0073 | 13.27266 | 11.05402 | 1.734636 | 2.218646
47.70961 | 14.9893 | 13.27159 | 11.05292 | 1.717713 | 2.218662
47.71961 | 15.0392 | 13.27054 | 11.05183 | 1.768661 | 2.218709
47.72961 | 15.0395 | 13.26952 | 11.05074 | 1.769978 | 2.218785
47.73961 | 15.0878 | 13.26854 | 11.04964 | 1.819264 | 2.218891
47.74961 | 15.0988 | 13.26758 | 11.04855 | 1.83122 | 2.219027
47.75961 | 15.1289 | 13.26666 | 11.04746 | 1.862244 | 2.219193
47.76961 | 15.1395 | 13.26576 | 11.04637 | 1.873738 | 2.219389
47.77961 | 15.1672 | 13.2649 | 11.04528 | 1.902302 | 2.219615
47.78961 | 15.1787 | 13.26407 | 11.04419 | 1.914633 | 2.219873
47.79961 | 15.2251 | 13.26327 | 11.04311 | 1.961834 | 2.220159
47.80961 | 15.2271 | 13.2625 | 11.04202 | 1.964604 | 2.220477
47.81961 | 15.2388 | 13.26176 | 11.04093 | 1.977042 | 2.220825
47.82961 | 15.295 | 13.26105 | 11.03985 | 2.033948 | 2.221205
47.83961 | 15.2755 | 13.26038 | 11.03876 | 2.015124 | 2.221615
47.84961 | 15.3444 | 13.25973 | 11.03768 | 2.084667 | 2.222056
47.85961 | 15.3307 | 13.25912 | 11.03659 | 2.071579 | 2.222528
47.86961 | 15.3976 | 13.25854 | 11.03551 | 2.139059 | 2.223031
47.87961 | 15.3699 | 13.25799 | 11.03443 | 2.111907 | 2.223566
47.88961 | 15.4335 | 13.25748 | 11.03335 | 2.176023 | 2.224132
47.89961 | 15.43 | 13.25699 | 11.03226 | 2.173006 | 2.224729
47.90961 | 15.463 | 13.25654 | 11.03118 | 2.206457 | 2.225359
47.91961 | 15.5055 | 13.25612 | 11.0301 | 2.249376 | 2.22602
47.9296 | 15.4921 | 13.25574 | 11.02903 | 2.236362 | 2.226713
47.9396 | 15.5486 | 13.25538 | 11.02795 | 2.293215 | 2.227438
47.9496 | 15.5404 | 13.25506 | 11.02687 | 2.285336 | 2.228196
47.9596 | 15.5869 | 13.25478 | 11.02579 | 2.332124 | 2.228986
47.9696 | 15.5937 | 13.25452 | 11.02471 | 2.339178 | 2.229809
47.9796 | 15.6035 | 13.2543 | 11.02364 | 2.349199 | 2.230664
47.9896 | 15.6357 | 13.25411 | 11.02256 | 2.381588 | 2.231552
47.9996 | 15.6696 | 13.25396 | 11.02148 | 2.415642 | 2.232474
48.0096 | 15.6629 | 13.25384 | 11.02041 | 2.409062 | 2.233428
48.0196 | 15.7247 | 13.25375 | 11.01933 | 2.470949 | 2.234416
48.0296 | 15.7026 | 13.2537 | 11.01826 | 2.448902 | 2.235438
48.0396 | 15.7739 | 13.25368 | 11.01719 | 2.52022 | 2.236493
48.0496 | 15.7437 | 13.2537 | 11.01611 | 2.490005 | 2.237582
48.0596 | 15.7972 | 13.25375 | 11.01504 | 2.543454 | 2.238705
48.0696 | 15.8249 | 13.25383 | 11.01397 | 2.571069 | 2.239862
48.0796 | 15.8153 | 13.25395 | 11.0129 | 2.56135 | 2.241053
48.0896 | 15.867 | 13.25411 | 11.01183 | 2.612895 | 2.242279
48.0996 | 15.8679 | 13.25429 | 11.01075 | 2.613605 | 2.24354
48.1096 | 15.8941 | 13.25452 | 11.00968 | 2.63958 | 2.244836
48.1196 | 15.9256 | 13.25478 | 11.00861 | 2.670819 | 2.246166
48.1296 | 15.9233 | 13.25508 | 11.00754 | 2.668223 | 2.247533
48.1396 | 15.9503 | 13.25541 | 11.00648 | 2.694891 | 2.248934
48.1496 | 15.9847 | 13.25578 | 11.00541 | 2.728922 | 2.250372
48.1596 | 15.9664 | 13.25618 | 11.00434 | 2.710218 | 2.251844
48.1696 | 16.0467 | 13.25662 | 11.00327 | 2.790076 | 2.253354
48.1796 | 15.9944 | 13.2571 | 11.0022 | 2.737299 | 2.254899
48.1896 | 16.0816 | 13.25762 | 11.00113 | 2.823984 | 2.256482
48.1996 | 16.0486 | 13.25817 | 11.00007 | 2.790433 | 2.2581
48.2096 | 16.1055 | 13.25876 | 10.999 | 2.846744 | 2.259756
48.2196 | 16.0869 | 13.25938 | 10.99793 | 2.827518 | 2.261449
48.2296 | 16.1152 | 13.26005 | 10.99687 | 2.855153 | 2.263179
48.2396 | 16.1484 | 13.26075 | 10.9958 | 2.887652 | 2.264947
48.2496 | 16.1502 | 13.26149 | 10.99474 | 2.888711 | 2.266753
48.2596 | 16.1597 | 13.26227 | 10.99367 | 2.897433 | 2.268596
48.2696 | 16.1987 | 13.26308 | 10.99261 | 2.935616 | 2.270479
48.27959 | 16.1792 | 13.26394 | 10.99154 | 2.915261 | 2.272397
48.28959 | 16.2321 | 13.26483 | 10.99048 | 2.967266 | 2.274357
48.29959 | 16.1919 | 13.26577 | 10.98941 | 2.926131 | 2.276356
48.30959 | 16.2743 | 13.26674 | 10.98835 | 3.007558 | 2.278393
48.31959 | 16.2272 | 13.26776 | 10.98729 | 2.959444 | 2.280471
48.32959 | 16.2827 | 13.26881 | 10.98622 | 3.01389 | 2.282588
48.33959 | 16.2661 | 13.2699 | 10.98516 | 2.996196 | 2.284746
48.34959 | 16.3051 | 13.27104 | 10.98409 | 3.034062 | 2.286943
48.35959 | 16.3015 | 13.27221 | 10.98303 | 3.029286 | 2.289182
48.36959 | 16.319 | 13.27343 | 10.98197 | 3.04557 | 2.291461
48.37959 | 16.3364 | 13.27469 | 10.98091 | 3.061712 | 2.293782
48.38959 | 16.3354 | 13.27599 | 10.97984 | 3.059413 | 2.296144
48.39959 | 16.3467 | 13.27733 | 10.97878 | 3.069371 | 2.298547
48.40959 | 16.37 | 13.27871 | 10.97772 | 3.091288 | 2.300993
48.41959 | 16.3579 | 13.28014 | 10.97666 | 3.077762 | 2.303481
48.42959 | 16.3825 | 13.28161 | 10.9756 | 3.100893 | 2.306012
48.43959 | 16.3745 | 13.28312 | 10.97453 | 3.091381 | 2.308586
48.44959 | 16.4126 | 13.28467 | 10.97347 | 3.127926 | 2.311203
48.45959 | 16.3703 | 13.28627 | 10.97241 | 3.084027 | 2.313863
48.46959 | 16.4057 | 13.28792 | 10.97135 | 3.117784 | 2.316568
48.47959 | 16.3798 | 13.2896 | 10.97029 | 3.090197 | 2.319317
48.48959 | 16.426 | 13.29133 | 10.96923 | 3.134665 | 2.32211
48.49959 | 16.385 | 13.29311 | 10.96816 | 3.091888 | 2.324948
48.50959 | 16.4183 | 13.29493 | 10.9671 | 3.123367 | 2.327831
48.51959 | 16.4064 | 13.2968 | 10.96604 | 3.109599 | 2.33076
48.52959 | 16.3886 | 13.29871 | 10.96498 | 3.089886 | 2.333734
48.53959 | 16.4024 | 13.30067 | 10.96392 | 3.101726 | 2.336755
48.54959 | 16.3873 | 13.30268 | 10.96286 | 3.08462 | 2.339822
48.55959 | 16.3859 | 13.30473 | 10.9618 | 3.081167 | 2.342937
48.56959 | 16.3786 | 13.30683 | 10.96073 | 3.071767 | 2.346098
48.57959 | 16.3673 | 13.30898 | 10.95967 | 3.058319 | 2.349307
48.58959 | 16.3745 | 13.31118 | 10.95861 | 3.063324 | 2.352564
48.59959 | 16.3334 | 13.31342 | 10.95755 | 3.01998 | 2.355869
48.60959 | 16.3508 | 13.31571 | 10.95649 | 3.035087 | 2.359223
48.61958 | 16.286 | 13.31805 | 10.95543 | 2.967948 | 2.362623
48.62958 | 16.3295 | 13.32044 | 10.95437 | 3.009057 | 2.366075
48.63958 | 16.2552 | 13.32288 | 10.95331 | 2.932316 | 2.369577
48.64958 | 16.2867 | 13.32537 | 10.95224 | 2.961326 | 2.37313
48.65958 | 16.2328 | 13.32792 | 10.95118 | 2.904884 | 2.376733
48.66958 | 16.2412 | 13.33051 | 10.95012 | 2.910692 | 2.380387
48.67958 | 16.2006 | 13.33315 | 10.94906 | 2.867449 | 2.384092
48.68958 | 16.1928 | 13.33585 | 10.948 | 2.856954 | 2.387849
48.69958 | 16.1668 | 13.33859 | 10.94693 | 2.828207 | 2.391658
48.70958 | 16.1263 | 13.34139 | 10.94587 | 2.784908 | 2.395519
48.71958 | 16.1209 | 13.34424 | 10.94481 | 2.776656 | 2.399434
48.72958 | 16.0752 | 13.34715 | 10.94375 | 2.728051 | 2.403402
48.73958 | 16.0747 | 13.35011 | 10.94268 | 2.724592 | 2.407423
48.74958 | 16.021 | 13.35312 | 10.94162 | 2.667879 | 2.411499
48.75958 | 16.0183 | 13.35619 | 10.94056 | 2.662112 | 2.415629
48.76958 | 15.9614 | 13.35931 | 10.9395 | 2.60209 | 2.419814
48.77958 | 15.9448 | 13.36249 | 10.93843 | 2.582313 | 2.424055
48.78958 | 15.92 | 13.36572 | 10.93737 | 2.554281 | 2.428351
48.79958 | 15.8646 | 13.36901 | 10.9363 | 2.495592 | 2.432703
48.80958 | 15.8726 | 13.37235 | 10.93524 | 2.500247 | 2.437112
48.81958 | 15.8021 | 13.37575 | 10.93418 | 2.426345 | 2.441579
48.82958 | 15.7992 | 13.37921 | 10.93311 | 2.419987 | 2.446102
48.83958 | 15.7559 | 13.38273 | 10.93205 | 2.37317 | 2.450683
48.84958 | 15.7238 | 13.3863 | 10.93098 | 2.337496 | 2.455323
48.85958 | 15.694 | 13.38994 | 10.92992 | 2.304063 | 2.460021
48.86958 | 15.6464 | 13.39363 | 10.92885 | 2.252771 | 2.464778
48.87958 | 15.6461 | 13.39738 | 10.92778 | 2.24872 | 2.469595
48.88958 | 15.5761 | 13.40119 | 10.92672 | 2.17491 | 2.474472
48.89958 | 15.5601 | 13.40506 | 10.92565 | 2.155039 | 2.479409
48.90958 | 15.5231 | 13.40899 | 10.92458 | 2.114108 | 2.484407
48.91958 | 15.491 | 13.41298 | 10.92352 | 2.078016 | 2.489466
48.92958 | 15.4556 | 13.41704 | 10.92245 | 2.038563 | 2.494587
48.93958 | 15.4139 | 13.42115 | 10.92138 | 1.992748 | 2.49977
48.94958 | 15.3733 | 13.42533 | 10.92031 | 1.947971 | 2.505015
48.95957 | 15.3477 | 13.42956 | 10.91925 | 1.918135 | 2.510318
48.96957 | 15.3043 | 13.43387 | 10.91818 | 1.870433 | 2.51569
48.97957 | 15.2836 | 13.43823 | 10.91711 | 1.845366 | 2.521125
48.98957 | 15.2545 | 13.44266 | 10.91604 | 1.811837 | 2.526625
48.99957 | 15.2153 | 13.44716 | 10.91497 | 1.768142 | 2.532189
49.00957 | 15.1924 | 13.45172 | 10.9139 | 1.740684 | 2.537818
49.01957 | 15.1473 | 13.45634 | 10.91283 | 1.69096 | 2.543513
49.02957 | 15.1086 | 13.46103 | 10.91176 | 1.64757 | 2.549274
49.03957 | 15.0999 | 13.46579 | 10.91068 | 1.634115 | 2.555101
49.04957 | 15.0562 | 13.47061 | 10.90961 | 1.585593 | 2.560995
49.05957 | 15.0467 | 13.4755 | 10.90854 | 1.571204 | 2.566957
49.06957 | 14.9942 | 13.48045 | 10.90747 | 1.513747 | 2.572986
49.07957 | 14.9792 | 13.48548 | 10.90639 | 1.493723 | 2.579084
49.08957 | 14.9477 | 13.49057 | 10.90532 | 1.457131 | 2.585251
49.09957 | 14.8956 | 13.49573 | 10.90424 | 1.399869 | 2.591487
49.10957 | 14.898 | 13.50096 | 10.90317 | 1.397038 | 2.597792
49.11957 | 14.8301 | 13.50626 | 10.90209 | 1.323838 | 2.604169
49.12957 | 14.8413 | 13.51163 | 10.90102 | 1.329667 | 2.610616
49.13957 | 14.7837 | 13.51708 | 10.89994 | 1.266625 | 2.617134
49.14957 | 14.786 | 13.52259 | 10.89886 | 1.263411 | 2.623725
49.15957 | 14.7409 | 13.52817 | 10.89779 | 1.212726 | 2.630388
49.16957 | 14.7405 | 13.53383 | 10.89671 | 1.206667 | 2.637124
49.17957 | 14.6939 | 13.53956 | 10.89563 | 1.154335 | 2.643935
49.18957 | 14.7116 | 13.54537 | 10.89455 | 1.16623 | 2.650819
49.19957 | 14.6311 | 13.55125 | 10.89347 | 1.07985 | 2.657779
49.20957 | 14.6681 | 13.55721 | 10.89239 | 1.110894 | 2.664815
49.21957 | 14.6043 | 13.56324 | 10.89131 | 1.041063 | 2.671927
49.22957 | 14.6059 | 13.56934 | 10.89023 | 1.036555 | 2.679117
49.23957 | 14.5838 | 13.57553 | 10.88915 | 1.00827 | 2.686384
49.24957 | 14.5473 | 13.58179 | 10.88806 | 0.9655063 | 2.693731
49.25957 | 14.5668 | 13.58814 | 10.88698 | 0.9786638 | 2.701157
49.26957 | 14.5042 | 13.59456 | 10.8859 | 0.9096415 | 2.708663
49.27957 | 14.5254 | 13.60106 | 10.88481 | 0.9243387 | 2.71625
49.28957 | 14.4743 | 13.60765 | 10.88373 | 0.8666542 | 2.72392
49.29957 | 14.4655 | 13.61431 | 10.88264 | 0.8511874 | 2.731673
49.30956 | 14.4695 | 13.62105 | 10.88155 | 0.8484451 | 2.739501
49.31956 | 14.446 | 13.62789 | 10.88047 | 0.8181109 | 2.747422
49.32956 | 14.4492 | 13.63481 | 10.87938 | 0.8143914 | 2.75543
49.33956 | 14.428 | 13.64181 | 10.87829 | 0.7861856 | 2.763524
49.34956 | 14.4099 | 13.64891 | 10.8772 | 0.7609927 | 2.771706
49.35956 | 14.4203 | 13.65609 | 10.87611 | 0.7642112 | 2.779978
49.36956 | 14.3762 | 13.66336 | 10.87502 | 0.7128405 | 2.78834
49.37956 | 14.4163 | 13.67072 | 10.87393 | 0.7455791 | 2.796792
49.38956 | 14.3567 | 13.67817 | 10.87284 | 0.6785262 | 2.805338
49.39956 | 14.3915 | 13.68572 | 10.87174 | 0.7057804 | 2.813976
49.40956 | 14.3555 | 13.69336 | 10.87065 | 0.6621391 | 2.822711
49.41956 | 14.3831 | 13.7011 | 10.86955 | 0.6820042 | 2.831541
49.42956 | 14.3296 | 13.70893 | 10.86846 | 0.6206726 | 2.840468
49.43956 | 14.3677 | 13.71686 | 10.86736 | 0.6508436 | 2.849493
49.44956 | 14.3066 | 13.72488 | 10.86627 | 0.5817156 | 2.858618
49.45956 | 14.3552 | 13.73301 | 10.86517 | 0.6221872 | 2.867844
49.46956 | 14.3155 | 13.74124 | 10.86407 | 0.5742574 | 2.877172
49.47956 | 14.3257 | 13.74958 | 10.86297 | 0.5761247 | 2.886604
49.48956 | 14.3355 | 13.75801 | 10.86187 | 0.5774878 | 2.896141
49.49956 | 14.3188 | 13.76655 | 10.86077 | 0.5522454 | 2.905784
49.50956 | 14.3158 | 13.7752 | 10.85967 | 0.5405959 | 2.915535
49.51956 | 14.3357 | 13.78396 | 10.85857 | 0.5517382 | 2.925396
49.52956 | 14.2927 | 13.79283 | 10.85746 | 0.4998707 | 2.935367
49.53956 | 14.3643 | 13.80181 | 10.85636 | 0.5624921 | 2.945449
49.54956 | 14.275 | 13.8109 | 10.85525 | 0.4641026 | 2.955644
49.55956 | 14.3527 | 13.8201 | 10.85415 | 0.5325972 | 2.965956
49.56956 | 14.2832 | 13.82942 | 10.85304 | 0.4537766 | 2.976383
49.57956 | 14.3349 | 13.83886 | 10.85193 | 0.4960389 | 2.986929
49.58956 | 14.3202 | 13.84842 | 10.85082 | 0.471783 | 2.997593
49.59956 | 14.3031 | 13.85809 | 10.84971 | 0.4450069 | 3.008379
49.60956 | 14.3336 | 13.86789 | 10.8486 | 0.4657095 | 3.019287
49.61956 | 14.3103 | 13.87781 | 10.84749 | 0.4324891 | 3.030319
49.62956 | 14.2989 | 13.88786 | 10.84638 | 0.4110444 | 3.041476
49.63956 | 14.3426 | 13.89803 | 10.84527 | 0.4445735 | 3.05276
49.64955 | 14.2982 | 13.90831 | 10.84415 | 0.3898853 | 3.064162
49.65955 | 14.3581 | 13.91874 | 10.84304 | 0.4393581 | 3.075704
49.66955 | 14.3094 | 13.9293 | 10.84192 | 0.3800999 | 3.087379
49.67955 | 14.3258 | 13.93999 | 10.8408 | 0.3858098 | 3.099186
49.68955 | 14.35 | 13.95081 | 10.83969 | 0.3991856 | 3.111128
49.69955 | 14.3255 | 13.96177 | 10.83857 | 0.363726 | 3.123207
49.70955 | 14.3506 | 13.97287 | 10.83745 | 0.3777292 | 3.135424
49.71955 | 14.3262 | 13.98411 | 10.83633 | 0.3420938 | 3.147781
49.72955 | 14.3387 | 13.99548 | 10.8352 | 0.3432177 | 3.160279
49.73955 | 14.354 | 14.007 | 10.83408 | 0.3469994 | 3.172921
49.74955 | 14.3439 | 14.01866 | 10.83296 | 0.3252372 | 3.185707
49.75955 | 14.3604 | 14.03047 | 10.83183 | 0.3299296 | 3.19864
49.76955 | 14.3524 | 14.04243 | 10.8307 | 0.3099746 | 3.211722
49.77955 | 14.3266 | 14.05453 | 10.82958 | 0.2720703 | 3.224954
49.78955 | 14.3649 | 14.06678 | 10.82845 | 0.2981151 | 3.238337
49.79955 | 14.3271 | 14.07919 | 10.82732 | 0.2479071 | 3.251875
49.80955 | 14.3918 | 14.09176 | 10.82619 | 0.3000442 | 3.265569
49.81955 | 14.3361 | 14.10448 | 10.82506 | 0.2316247 | 3.27942
49.82955 | 14.3635 | 14.11735 | 10.82392 | 0.2461469 | 3.293431
49.83955 | 14.3756 | 14.13039 | 10.82279 | 0.2452083 | 3.307603
49.84955 | 14.3705 | 14.14359 | 10.82165 | 0.2269071 | 3.32194
49.85955 | 14.3725 | 14.15696 | 10.82052 | 0.2155412 | 3.336442
49.86955 | 14.3971 | 14.17049 | 10.81938 | 0.2266086 | 3.351112
49.87955 | 14.336 | 14.18419 | 10.81824 | 0.1518072 | 3.365952
49.88955 | 14.4316 | 14.19807 | 10.8171 | 0.2335348 | 3.380964
49.89955 | 14.3775 | 14.21211 | 10.81596 | 0.1653891 | 3.396151
49.90955 | 14.394 | 14.22633 | 10.81482 | 0.1676677 | 3.411514
49.91955 | 14.4211 | 14.24073 | 10.81367 | 0.1803685 | 3.427057
49.92955 | 14.3807 | 14.25531 | 10.81253 | 0.125389 | 3.44278
49.93955 | 14.4535 | 14.27007 | 10.81138 | 0.1834272 | 3.458688
49.94955 | 14.4019 | 14.28502 | 10.81024 | 0.1168799 | 3.474782
49.95955 | 14.4223 | 14.30015 | 10.80909 | 0.1221452 | 3.491065
49.96955 | 14.4425 | 14.31548 | 10.80794 | 0.1270203 | 3.507539
49.97955 | 14.4422 | 14.331 | 10.80679 | 0.1112025 | 3.524207
49.98954 | 14.4564 | 14.3467 | 10.80564 | 0.1097048 | 3.541055
49.99954 | 14.4805 | 14.36261 | 10.80449 | 0.1178938 | 3.558119
50.00954 | 14.4366 | 14.37872 | 10.80333 | 0.0578814 | 3.575386
50.01954 | 14.5343 | 14.39503 | 10.80218 | 0.1392653 | 3.592858
50.02954 | 14.456 | 14.41156 | 10.80102 | 0.04444275 | 3.610537
50.03954 | 14.5066 | 14.42829 | 10.79986 | 0.07831031 | 3.628427
50.04954 | 14.5077 | 14.44523 | 10.7987 | 0.06246515 | 3.646532
50.05954 | 14.4935 | 14.4624 | 10.79754 | 0.03110445 | 3.664853
50.06954 | 14.5601 | 14.47977 | 10.79638 | 0.08032507 | 3.683394
50.07954 | 14.5274 | 14.49738 | 10.79522 | 0.03002328 | 3.702159
50.08954 | 14.5491 | 14.5152 | 10.79405 | 0.03389646 | 3.721151
50.09954 | 14.5547 | 14.53326 | 10.79289 | 0.02144099 | 3.740372
50.10954 | 14.5545 | 14.55155 | 10.79172 | 0.002953328 | 3.759827
50.11954 | 14.5706 | 14.57007 | 10.79055 | 0.0005309288 | 3.779518
50.12954 | 14.6101 | 14.58883 | 10.78938 | 0.02126914 | 3.79945
50.13954 | 14.562 | 14.60783 | 10.78821 | -0.04583489 | 3.819625
50.14954 | 14.6364 | 14.62708 | 10.78704 | 0.009315164 | 3.840047
50.15954 | 14.6032 | 14.64658 | 10.78586 | -0.04338473 | 3.860721
50.16954 | 14.6287 | 14.66634 | 10.78469 | -0.03763804 | 3.88165
50.17954 | 14.6627 | 14.68635 | 10.78351 | -0.02364853 | 3.902837
50.18954 | 14.6483 | 14.70662 | 10.78233 | -0.05832022 | 3.924287
50.19954 | 14.6935 | 14.72716 | 10.78115 | -0.03365702 | 3.946003
50.20954 | 14.6825 | 14.74796 | 10.77997 | -0.06546339 | 3.967991
50.21954 | 14.7194 | 14.76904 | 10.77879 | -0.04964305 | 3.990253
50.22954 | 14.7124 | 14.7904 | 10.77761 | -0.07800002 | 4.012793
50.23954 | 14.7517 | 14.81204 | 10.77642 | -0.06033889 | 4.035618
50.24954 | 14.7453 | 14.83396 | 10.77523 | -0.08866406 | 4.058729
50.25954 | 14.7781 | 14.85618 | 10.77405 | -0.07807961 | 4.082133
50.26954 | 14.7766 | 14.87869 | 10.77286 | -0.1020909 | 4.105834
50.27954 | 14.7947 | 14.9015 | 10.77167 | -0.1068017 | 4.129836
50.28954 | 14.8107 | 14.92462 | 10.77047 | -0.1139172 | 4.154144
50.29954 | 14.8259 | 14.94804 | 10.76928 | -0.1221422 | 4.178763
50.30954 | 14.8871 | 14.97178 | 10.76808 | -0.08468122 | 4.203697
50.31954 | 14.8444 | 14.99584 | 10.76689 | -0.1514395 | 4.228953
50.32954 | 14.9326 | 15.02022 | 10.76569 | -0.08762257 | 4.254534
50.33953 | 14.8991 | 15.04491 | 10.76449 | -0.1458112 | 4.280422
50.34953 | 14.9404 | 15.06996 | 10.76329 | -0.1295585 | 4.306671
50.35953 | 14.9706 | 15.09535 | 10.76208 | -0.1247465 | 4.333262
50.36953 | 14.9611 | 15.12108 | 10.76088 | -0.1599806 | 4.360201
50.37953 | 15.0306 | 15.14717 | 10.75967 | -0.1165667 | 4.387493
50.38953 | 15.0131 | 15.17361 | 10.75847 | -0.1605101 | 4.415144
50.39953 | 15.0841 | 15.20042 | 10.75726 | -0.1163171 | 4.44316
50.40953 | 15.0475 | 15.22759 | 10.75605 | -0.1800938 | 4.471548
50.41953 | 15.0942 | 15.25515 | 10.75483 | -0.1609462 | 4.500313
50.42953 | 15.1355 | 15.28308 | 10.75362 | -0.1475809 | 4.529461
50.43953 | 15.1323 | 15.3114 | 10.7524 | -0.1791038 | 4.559
50.44953 | 15.1725 | 15.34012 | 10.75119 | -0.1676223 | 4.588936
50.45953 | 15.1851 | 15.36924 | 10.74997 | -0.1841426 | 4.619275
50.46953 | 15.226 | 15.39877 | 10.74875 | -0.1727716 | 4.650024
50.47953 | 15.2494 | 15.42872 | 10.74753 | -0.1793162 | 4.681191
50.48953 | 15.282 | 15.45908 | 10.7463 | -0.177084 | 4.712782
50.49953 | 15.3093 | 15.48988 | 10.74508 | -0.1805819 | 4.744806
50.50953 | 15.3445 | 15.52112 | 10.74385 | -0.176618 | 4.777269
50.51953 | 15.3751 | 15.5528 | 10.74262 | -0.1776989 | 4.810178
50.52953 | 15.3864 | 15.58493 | 10.74139 | -0.1985332 | 4.843543
50.53953 | 15.4548 | 15.61753 | 10.74016 | -0.1627284 | 4.87737
50.54953 | 15.431 | 15.65059 | 10.73892 | -0.2195927 | 4.911668
50.55953 | 15.5051 | 15.68413 | 10.73769 | -0.1790346 | 4.946445
50.56953 | 15.5314 | 15.71816 | 10.73645 | -0.1867615 | 4.981709
50.57953 | 15.549 | 15.75268 | 10.73521 | -0.2036832 | 5.01747
50.58953 | 15.6301 | 15.78771 | 10.73397 | -0.1576078 | 5.053735
50.59953 | 15.5854 | 15.82324 | 10.73273 | -0.2378446 | 5.090514
50.60953 | 15.6725 | 15.8593 | 10.73149 | -0.1868024 | 5.127815
50.61953 | 15.6928 | 15.89589 | 10.73024 | -0.2030902 | 5.165649
50.62953 | 15.7099 | 15.93302 | 10.72899 | -0.2231183 | 5.204024
50.63953 | 15.8058 | 15.9707 | 10.72774 | -0.1648951 | 5.24295
50.64953 | 15.7796 | 16.00893 | 10.72649 | -0.2293314 | 5.282437
50.65953 | 15.8701 | 16.04774 | 10.72524 | -0.1776367 | 5.322495
50.66953 | 15.8705 | 16.08712 | 10.72399 | -0.2166213 | 5.363134
50.67952 | 15.895 | 16.12706 | 10.72273 | -0.2320565 | 5.404325
50.68952 | 15.9886 | 16.16763 | 10.72147 | -0.1790307 | 5.446157
50.69952 | 15.9848 | 16.20882 | 10.72021 | -0.2240153 | 5.488601
50.70952 | 16.0689 | 16.25062 | 10.71895 | -0.1817226 | 5.53167
50.71952 | 16.0671 | 16.29306 | 10.71769 | -0.225963 | 5.575374
50.72952 | 16.1072 | 16.33615 | 10.71642 | -0.2289472 | 5.619723
50.73952 | 16.1844 | 16.37989 | 10.71516 | -0.1954883 | 5.664731
50.74952 | 16.2136 | 16.4243 | 10.71389 | -0.2106966 | 5.710408
50.75952 | 16.2617 | 16.46939 | 10.71262 | -0.2076854 | 5.756768
50.76952 | 16.2823 | 16.51517 | 10.71135 | -0.2328667 | 5.803822
50.77952 | 16.3119 | 16.56165 | 10.71007 | -0.2497523 | 5.851582
50.78952 | 16.3929 | 16.60886 | 10.70879 | -0.2159556 | 5.900061
50.79952 | 16.433 | 16.65679 | 10.70752 | -0.2237888 | 5.949272
50.80952 | 16.4947 | 16.70547 | 10.70624 | -0.2107665 | 5.99923
50.81952 | 16.5174 | 16.7549 | 10.70495 | -0.2375008 | 6.049946
50.82952 | 16.5693 | 16.80511 | 10.70367 | -0.2358058 | 6.101435
50.83952 | 16.6526 | 16.8561 | 10.70239 | -0.2034955 | 6.15371
50.84952 | 16.6686 | 16.90788 | 10.7011 | -0.2392848 | 6.206787
50.85952 | 16.731 | 16.96049 | 10.69981 | -0.2294873 | 6.260679
50.86952 | 16.7826 | 17.01392 | 10.69852 | -0.2313173 | 6.3154
50.87952 | 16.8295 | 17.06819 | 10.69722 | -0.2386914 | 6.370968
50.88952 | 16.9058 | 17.12332 | 10.69593 | -0.2175236 | 6.427395
50.89952 | 16.9467 | 17.17933 | 10.69463 | -0.2326304 | 6.484699
50.90952 | 17.0138 | 17.23623 | 10.69333 | -0.2224271 | 6.542895
50.91952 | 17.0676 | 17.29403 | 10.69203 | -0.2264299 | 6.601999
50.92952 | 17.1153 | 17.35276 | 10.69073 | -0.2374555 | 6.662028
50.93952 | 17.1909 | 17.41242 | 10.68942 | -0.2215209 | 6.722998
50.94952 | 17.2408 | 17.47304 | 10.68812 | -0.2322424 | 6.784926
50.95952 | 17.3096 | 17.53464 | 10.68681 | -0.2250378 | 6.847831
50.96952 | 17.3894 | 17.59723 | 10.6855 | -0.2078254 | 6.911729
50.97952 | 17.4454 | 17.66082 | 10.68418 | -0.2154228 | 6.97664
50.98952 | 17.5081 | 17.72545 | 10.68287 | -0.2173482 | 7.04258
50.99952 | 17.5953 | 17.79112 | 10.68155 | -0.1958196 | 7.109569
51.00952 | 17.6414 | 17.85786 | 10.68023 | -0.2164576 | 7.177626
51.01951 | 17.7547 | 17.9256 | 10.67891 | -0.1709014 | 7.246689
51.02951 | 17.8196 | 17.99453 | 10.67759 | -0.1749282 | 7.316939
51.03951 | 17.8792 | 18.06458 | 10.67626 | -0.1853792 | 7.388315
51.04951 | 17.958 | 18.13578 | 10.67494 | -0.1777759 | 7.460839
51.05951 | 18.0346 | 18.20814 | 10.67361 | -0.1735389 | 7.534531
51.06951 | 18.1321 | 18.28169 | 10.67228 | -0.1495891 | 7.609413
51.07951 | 18.2071 | 18.35645 | 10.67094 | -0.149347 | 7.685504
51.08951 | 18.2944 | 18.43244 | 10.66961 | -0.1380356 | 7.762828
51.09951 | 18.3307 | 18.50969 | 10.66827 | -0.1789921 | 7.841422
51.10951 | 18.4764 | 18.58821 | 10.66693 | -0.1118084 | 7.921278
51.11951 | 18.5456 | 18.66802 | 10.66559 | -0.1224222 | 8.002434
51.12951 | 18.6212 | 18.74916 | 10.66424 | -0.1279571 | 8.084912
51.13951 | 18.7131 | 18.83162 | 10.6629 | -0.1185208 | 8.168722
51.14951 | 18.8399 | 18.91547 | 10.66155 | -0.07556833 | 8.253918
51.15951 | 18.9085 | 19.00071 | 10.6602 | -0.09220895 | 8.340508
51.16951 | 18.9773 | 19.08737 | 10.65885 | -0.1100656 | 8.428517
51.17951 | 19.1255 | 19.17547 | 10.65749 | -0.04996605 | 8.517972
51.18951 | 19.1842 | 19.26503 | 10.65614 | -0.08083298 | 8.608896
51.19951 | 19.34 | 19.35609 | 10.65478 | -0.01609309 | 8.701315
51.20951 | 19.3909 | 19.44867 | 10.65342 | -0.05777229 | 8.795255
51.21951 | 19.4743 | 19.5428 | 10.65205 | -0.0684965 | 8.890742
51.22951 | 19.6605 | 19.63849 | 10.65069 | 0.02200663 | 8.987804
51.23951 | 19.6965 | 19.73579 | 10.64932 | -0.03928795 | 9.086467
51.24951 | 19.837 | 19.83471 | 10.64795 | 0.002291601 | 9.186757
51.25951 | 19.936 | 19.93528 | 10.64658 | 0.0007185795 | 9.288702
51.26951 | 19.9853 | 20.03754 | 10.64521 | -0.0522359 | 9.39233
51.27951 | 20.1809 | 20.1415 | 10.64383 | 0.03940094 | 9.49767
51.28951 | 20.2943 | 20.2472 | 10.64245 | 0.04710098 | 9.604748
51.29951 | 20.3501 | 20.35466 | 10.64107 | -0.004563717 | 9.713594
51.30951 | 20.5273 | 20.46392 | 10.63969 | 0.0633781 | 9.824235
51.31951 | 20.6228 | 20.575 | 10.6383 | 0.04779814 | 9.9367
51.32951 | 20.7109 | 20.68793 | 10.63691 | 0.02296582 | 10.05102
51.33951 | 20.9176 | 20.80275 | 10.63552 | 0.1148545 | 10.16722
51.34951 | 20.9652 | 20.91946 | 10.63413 | 0.04573517 | 10.28533
51.35951 | 21.1285 | 21.03812 | 10.63274 | 0.09037638 | 10.40539
51.3695 | 21.2734 | 21.15863 | 10.63134 | 0.1147701 | 10.52729
51.3795 | 21.3687 | 21.28125 | 10.62994 | 0.08745153 | 10.6513
51.3895 | 21.5271 | 21.40589 | 10.62854 | 0.1212079 | 10.77735
51.3995 | 21.6189 | 21.53259 | 10.62714 | 0.08631034 | 10.90545
51.4095 | 21.8282 | 21.66137 | 10.62573 | 0.1668319 | 11.03563
51.4195 | 21.8852 | 21.79226 | 10.62433 | 0.0929418 | 11.16793
51.4295 | 22.0228 | 21.92529 | 10.62292 | 0.09751266 | 11.30237
51.4395 | 22.215 | 22.06048 | 10.6215 | 0.1545189 | 11.43898
51.4495 | 22.3034 | 22.19787 | 10.62009 | 0.1055301 | 11.57778
51.4595 | 22.4602 | 22.33748 | 10.61867 | 0.1227213 | 11.71881
51.4695 | 22.6363 | 22.47934 | 10.61725 | 0.1569646 | 11.86208
51.4795 | 22.6824 | 22.62346 | 10.61583 | 0.05893527 | 12.00764
51.4895 | 22.941 | 22.76989 | 10.6144 | 0.1711091 | 12.15549
51.4995 | 23.0442 | 22.91864 | 10.61298 | 0.125559 | 12.30566
51.5095 | 23.1641 | 23.06974 | 10.61155 | 0.09436406 | 12.45819
51.5195 | 23.3886 | 23.2232 | 10.61012 | 0.1654007 | 12.61308
51.5295 | 23.4308 | 23.37905 | 10.60868 | 0.05174729 | 12.77037
51.5395 | 23.6757 | 23.53732 | 10.60725 | 0.1383849 | 12.93007
51.5495 | 23.819 | 23.69801 | 10.60581 | 0.1209938 | 13.0922
51.5595 | 23.9017 | 23.86114 | 10.60437 | 0.0405554 | 13.25678
51.5695 | 24.1318 | 24.02675 | 10.60292 | 0.1050547 | 13.42382
51.5795 | 24.253 | 24.19482 | 10.60148 | 0.05817816 | 13.59334
51.5895 | 24.3895 | 24.36539 | 10.60003 | 0.02410953 | 13.76536
51.5995 | 24.5461 | 24.53846 | 10.59858 | 0.007642479 | 13.93988
51.6095 | 24.6844 | 24.71404 | 10.59712 | -0.02963509 | 14.11691
51.6195 | 24.9491 | 24.89213 | 10.59567 | 0.05697235 | 14.29646
51.6295 | 25.0002 | 25.07274 | 10.59421 | -0.07253916 | 14.47853
51.6395 | 25.1808 | 25.25587 | 10.59275 | -0.07507305 | 14.66312
51.6495 | 25.3739 | 25.44153 | 10.59129 | -0.06762635 | 14.85024
51.6595 | 25.4657 | 25.6297 | 10.58982 | -0.1639953 | 15.03987
51.6695 | 25.738 | 25.82037 | 10.58835 | -0.08237407 | 15.23202
51.6795 | 25.8194 | 26.01355 | 10.58688 | -0.1941519 | 15.42667
51.6895 | 25.963 | 26.20921 | 10.58541 | -0.2462137 | 15.6238
51.6995 | 26.2526 | 26.40734 | 10.58393 | -0.1547441 | 15.82341
51.70949 | 26.3424 | 26.60772 | 10.58246 | -0.2653237 | 16.02527
51.71949 | 26.4723 | 26.81072 | 10.58098 | -0.3384192 | 16.22974
51.72949 | 26.6822 | 27.01611 | 10.57949 | -0.333906 | 16.43661
51.73949 | 26.8455 | 27.22385 | 10.57801 | -0.3783534 | 16.64584
51.74949 | 26.9733 | 27.43392 | 10.57652 | -0.4606203 | 16.8574
51.75949 | 27.1618 | 27.64626 | 10.57503 | -0.4844643 | 17.07123
51.76949 | 27.2677 | 27.86084 | 10.57354 | -0.593137 | 17.2873
51.77949 | 27.5126 | 28.07759 | 10.57204 | -0.5649856 | 17.50554
51.78949 | 27.6331 | 28.29645 | 10.57054 | -0.663351 | 17.72591
51.79949 | 27.8565 | 28.51737 | 10.56904 | -0.6608694 | 17.94833
51.80949 | 27.9572 | 28.74027 | 10.56754 | -0.7830707 | 18.17273
51.81949 | 28.1379 | 28.96508 | 10.56603 | -0.827177 | 18.39904
51.82949 | 28.3338 | 29.19171 | 10.56452 | -0.8579118 | 18.62719
51.83949 | 28.4579 | 29.42008 | 10.56301 | -0.9621815 | 18.85707
51.84949 | 28.6666 | 29.65009 | 10.5615 | -0.9834918 | 19.08859
51.85949 | 28.8014 | 29.88164 | 10.55998 | -1.080244 | 19.32166
51.86949 | 28.9322 | 30.11463 | 10.55846 | -1.182427 | 19.55616
51.87949 | 29.2024 | 30.34893 | 10.55694 | -1.146527 | 19.79199
51.88949 | 29.2773 | 30.58442 | 10.55542 | -1.307125 | 20.02901
51.89949 | 29.4156 | 30.82099 | 10.55389 | -1.40539 | 20.2671
51.90949 | 29.6211 | 31.05849 | 10.55236 | -1.437386 | 20.50612
51.91949 | 29.7418 | 31.29677 | 10.55083 | -1.554971 | 20.74594
51.92949 | 29.9324 | 31.5357 | 10.54929 | -1.603297 | 20.9864
51.93949 | 30.0719 | 31.7751 | 10.54776 | -1.703203 | 21.22735
51.94949 | 30.2077 | 32.01483 | 10.54622 | -1.80713 | 21.46861
51.95949 | 30.3979 | 32.25471 | 10.54467 | -1.856806 | 21.71003
51.96949 | 30.5277 | 32.49455 | 10.54313 | -1.966852 | 21.95142
51.97949 | 30.6602 | 32.73419 | 10.54158 | -2.073986 | 22.19261
51.98949 | 30.8139 | 32.97342 | 10.54003 | -2.159515 | 22.43339
51.99949 | 30.9612 | 33.21205 | 10.53848 | -2.250845 | 22.67357
52.00949 | 31.1434 | 33.44987 | 10.53692 | -2.306468 | 22.91295
52.01949 | 31.2415 | 33.68668 | 10.53536 | -2.44518 | 23.15132
52.02949 | 31.402 | 33.92227 | 10.5338 | -2.520266 | 23.38847
52.03949 | 31.537 | 34.1564 | 10.53223 | -2.619403 | 23.62417
52.04949 | 31.6211 | 34.38887 | 10.53067 | -2.767766 | 23.8582
52.05948 | 31.8248 | 34.61919 | 10.5291 | -2.794388 | 24.09009
52.06948 | 31.909 | 34.84762 | 10.52753 | -2.938615 | 24.32009
52.07948 | 32.0055 | 35.07367 | 10.52595 | -3.068169 | 24.54772
52.08948 | 32.175 | 35.2971 | 10.52437 | -3.122104 | 24.77273
52.09948 | 32.2676 | 35.51768 | 10.52279 | -3.250082 | 24.99489
52.10948 | 32.4149 | 35.73515 | 10.52121 | -3.320251 | 25.21394
52.11948 | 32.4759 | 35.94926 | 10.51962 | -3.473364 | 25.42964
52.12948 | 32.5988 | 36.15977 | 10.51803 | -3.56097 | 25.64174
52.13948 | 32.7466 | 36.36642 | 10.51644 | -3.619819 | 25.84998
52.14948 | 32.819 | 36.56896 | 10.51485 | -3.749957 | 26.05411
52.15948 | 32.9207 | 36.76713 | 10.51325 | -3.846434 | 26.25388
52.16948 | 33.0359 | 36.9607 | 10.51165 | -3.924798 | 26.44905
52.17948 | 33.0981 | 37.1494 | 10.51005 | -4.051298 | 26.63935
52.18948 | 33.2151 | 37.33299 | 10.50844 | -4.117891 | 26.82455
52.19948 | 33.3111 | 37.51123 | 10.50683 | -4.200125 | 27.00439
52.20948 | 33.3596 | 37.68387 | 10.50522 | -4.324265 | 27.17865
52.21948 | 33.4717 | 37.85067 | 10.50361 | -4.378968 | 27.34706
52.22948 | 33.5325 | 38.0114 | 10.50199 | -4.478899 | 27.50941
52.23948 | 33.6072 | 38.16583 | 10.50037 | -4.558634 | 27.66547
52.24948 | 33.6768 | 38.31374 | 10.49875 | -4.63694 | 27.81499
52.25948 | 33.7467 | 38.45491 | 10.49712 | -4.708211 | 27.95779
52.26948 | 33.8002 | 38.58913 | 10.49549 | -4.788927 | 28.09364
52.27948 | 33.8642 | 38.71619 | 10.49386 | -4.851993 | 28.22233
52.28948 | 33.916 | 38.8359 | 10.49223 | -4.919904 | 28.34368
52.29948 | 33.9715 | 38.94808 | 10.49059 | -4.976582 | 28.45749
52.30948 | 34.0192 | 39.05254 | 10.48895 | -5.033341 | 28.56359
52.31948 | 34.0673 | 39.14912 | 10.48731 | -5.081819 | 28.66181
52.32948 | 34.0989 | 39.23766 | 10.48566 | -5.138755 | 28.752
52.33948 | 34.1806 | 39.318 | 10.48401 | -5.137403 | 28.83399
52.34948 | 34.1722 | 39.39003 | 10.48236 | -5.217829 | 28.90767
52.35948 | 34.1781 | 39.4536 | 10.4807 | -5.275502 | 28.9729
52.36948 | 34.2548 | 39.50861 | 10.47905 | -5.253811 | 29.02956
52.37948 | 34.2467 | 39.55496 | 10.47739 | -5.308264 | 29.07758
52.38948 | 34.2542 | 39.59256 | 10.47572 | -5.338363 | 29.11684
52.39947 | 34.289 | 39.62132 | 10.47406 | -5.332319 | 29.14726
52.40947 | 34.2801 | 39.64122 | 10.47239 | -5.361125 | 29.16884
52.41947 | 34.277 | 39.6522 | 10.47072 | -5.375204 | 29.18149
52.42947 | 34.2934 | 39.65422 | 10.46904 | -5.360819 | 29.18518
52.43947 | 34.28 | 39.64726 | 10.46736 | -5.367259 | 29.1799
52.44947 | 34.2579 | 39.63132 | 10.46568 | -5.373416 | 29.16563
52.45947 | 34.2616 | 39.60641 | 10.464 | -5.344806 | 29.14241
52.46947 | 34.2353 | 39.57255 | 10.46231 | -5.337251 | 29.11024
52.47947 | 34.1932 | 39.52979 | 10.46062 | -5.336595 | 29.06917
52.48947 | 34.1866 | 39.47819 | 10.45893 | -5.291592 | 29.01926
52.49947 | 34.1521 | 39.41781 | 10.45723 | -5.265713 | 28.96058
52.50947 | 34.0794 | 39.34874 | 10.45553 | -5.269341 | 28.89321
52.51947 | 34.057 | 39.27108 | 10.45383 | -5.21408 | 28.81725
52.52947 | 34.0273 | 39.18493 | 10.45213 | -5.157634 | 28.73281
52.53947 | 33.9439 | 39.09044 | 10.45042 | -5.146542 | 28.64002
52.54947 | 33.8952 | 38.98773 | 10.44871 | -5.092531 | 28.53902
52.55947 | 33.8524 | 38.87696 | 10.44699 | -5.024563 | 28.42997
52.56947 | 33.7495 | 38.7583 | 10.44528 | -5.008797 | 28.31302
52.57947 | 33.7013 | 38.63192 | 10.44356 | -4.930615 | 28.18836
52.58947 | 33.6304 | 38.498 | 10.44183 | -4.867602 | 28.05617
52.59947 | 33.5136 | 38.35676 | 10.44011 | -4.843159 | 27.91665
52.60947 | 33.4893 | 38.20839 | 10.43838 | -4.71909 | 27.77001
52.61947 | 33.3459 | 38.05312 | 10.43665 | -4.707223 | 27.61648
52.62947 | 33.2704 | 37.89118 | 10.43491 | -4.620776 | 27.45627
52.63947 | 33.1856 | 37.72279 | 10.43317 | -4.537187 | 27.28962
52.64947 | 33.0721 | 37.5482 | 10.43143 | -4.476096 | 27.11677
52.65947 | 32.9645 | 37.36766 | 10.42969 | -4.403157 | 26.93797
52.66947 | 32.8837 | 37.18142 | 10.42794 | -4.297719 | 26.75348
52.67947 | 32.7307 | 36.98974 | 10.42619 | -4.259043 | 26.56356
52.68947 | 32.6404 | 36.79289 | 10.42443 | -4.152488 | 26.36846
52.69947 | 32.5126 | 36.59113 | 10.42268 | -4.078527 | 26.16845
52.70947 | 32.3878 | 36.38472 | 10.42092 | -3.996919 | 25.9638
52.71947 | 32.2344 | 36.17394 | 10.41915 | -3.939542 | 25.75479
52.72947 | 32.0974 | 35.95906 | 10.41739 | -3.861659 | 25.54167
52.73946 | 32.05 | 35.74056 | 10.41562 | -3.690564 | 25.32495
52.74946 | 31.8454 | 35.51829 | 10.41385 | -3.672892 | 25.10445
52.75946 | 31.738 | 35.29273 | 10.41207 | -3.554727 | 24.88066
52.76946 | 31.5857 | 35.06413 | 10.41029 | -3.478431 | 24.65384
52.77946 | 31.3955 | 34.83277 | 10.40851 | -3.437273 | 24.42426
52.78946 | 31.3132 | 34.59891 | 10.40672 | -3.285711 | 24.19219
52.79946 | 31.1477 | 34.3628 | 10.40494 | -3.215101 | 23.95787
52.80946 | 30.9277 | 34.12469 | 10.40314 | -3.196992 | 23.72155
52.81946 | 30.8676 | 33.88484 | 10.40135 | -3.017237 | 23.48349
52.82946 | 30.6391 | 33.64347 | 10.39955 | -3.00437 | 23.24392
52.83946 | 30.5039 | 33.40083 | 10.39775 | -2.89693 | 23.00308
52.84946 | 30.341 | 33.15715 | 10.39595 | -2.816145 | 22.7612
52.85946 | 30.1123 | 32.91264 | 10.39414 | -2.80034 | 22.5185
52.86946 | 30.0263 | 32.66753 | 10.39233 | -2.641227 | 22.2752
52.87946 | 29.8208 | 32.42202 | 10.39051 | -2.601219 | 22.03151
52.88946 | 29.6198 | 32.17631 | 10.3887 | -2.556514 | 21.78762
52.89946 | 29.4733 | 31.93061 | 10.38688 | -2.457305 | 21.54373
52.90946 | 29.3029 | 31.68508 | 10.38505 | -2.382181 | 21.30003
52.91946 | 29.1107 | 31.43992 | 10.38323 | -2.329218 | 21.05669
52.92946 | 28.897 | 31.19529 | 10.3814 | -2.298287 | 20.81389
52.93946 | 28.7507 | 30.95135 | 10.37956 | -2.200651 | 20.57179
52.94946 | 28.6252 | 30.70827 | 10.37773 | -2.083066 | 20.33054
52.95946 | 28.3264 | 30.46618 | 10.37589 | -2.139777 | 20.09029
52.96946 | 28.2172 | 30.22523 | 10.37404 | -2.008025 | 19.85118
52.97946 | 28.0288 | 29.98554 | 10.3722 | -1.956741 | 19.61334
52.98946 | 27.7399 | 29.74725 | 10.37035 | -2.007346 | 19.3769
52.99946 | 27.6867 | 29.51046 | 10.36849 | -1.823761 | 19.14197
53.00946 | 27.4587 | 29.27529 | 10.36664 | -1.816593 | 18.90865
53.01946 | 27.1973 | 29.04184 | 10.36478 | -1.844543 | 18.67706
53.02946 | 27.1108 | 28.81021 | 10.36292 | -1.699408 | 18.44729
53.03946 | 26.8896 | 28.58047 | 10.36105 | -1.690875 | 18.21942
53.04946 | 26.6451 | 28.35272 | 10.35918 | -1.707625 | 17.99354
53.05946 | 26.4899 | 28.12703 | 10.35731 | -1.637132 | 17.76972
53.06946 | 26.2799 | 27.90347 | 10.35543 | -1.623569 | 17.54804
53.07946 | 26.1817 | 27.68209 | 10.35355 | -1.500394 | 17.32854
53.08945 | 25.9344 | 27.46318 | 10.35167 | -1.52878 | 17.11151
53.09945 | 25.7386 | 27.24635 | 10.34979 | -1.507749 | 16.89656
53.10945 | 25.6354 | 27.03186 | 10.3479 | -1.39646 | 16.68396
53.11945 | 25.3572 | 26.81976 | 10.34601 | -1.462559 | 16.47375
53.12945 | 25.2406 | 26.61008 | 10.34411 | -1.369478 | 16.26597
53.13945 | 25.0455 | 26.40285 | 10.34221 | -1.357351 | 16.06064
53.14945 | 24.805 | 26.1981 | 10.34031 | -1.3931 | 15.85779
53.15945 | 24.7306 | 25.99585 | 10.3384 | -1.265255 | 15.65745
53.16945 | 24.4943 | 25.79613 | 10.33649 | -1.301828 | 15.45963
53.17945 | 24.3322 | 25.59894 | 10.33458 | -1.266738 | 15.26436
53.18945 | 24.1704 | 25.4043 | 10.33267 | -1.233896 | 15.07163
53.19945 | 23.9445 | 25.21221 | 10.33075 | -1.267708 | 14.88146
53.20945 | 23.8121 | 25.02268 | 10.32882 | -1.210579 | 14.69385
53.21945 | 23.6434 | 24.83571 | 10.3269 | -1.192312 | 14.50881
53.22945 | 23.4418 | 24.65131 | 10.32497 | -1.209506 | 14.32634
53.23945 | 23.3201 | 24.46946 | 10.32304 | -1.149356 | 14.14642
53.24945 | 23.1187 | 24.29016 | 10.3211 | -1.171455 | 13.96906
53.25945 | 22.982 | 24.1134 | 10.31916 | -1.131398 | 13.79424
53.26945 | 22.8203 | 23.93917 | 10.31722 | -1.118871 | 13.62195
53.27945 | 22.605 | 23.76746 | 10.31527 | -1.162465 | 13.45219
53.28945 | 22.5337 | 23.59826 | 10.31332 | -1.064561 | 13.28494
53.29945 | 22.3155 | 23.43155 | 10.31137 | -1.116045 | 13.12018
53.30945 | 22.1604 | 23.2673 | 10.30941 | -1.106899 | 12.95789
53.31945 | 22.0418 | 23.10551 | 10.30745 | -1.063705 | 12.79805
53.32945 | 21.8016 | 22.94614 | 10.30549 | -1.144542 | 12.64065
53.33945 | 21.7492 | 22.78919 | 10.30352 | -1.039988 | 12.48567
53.34945 | 21.5769 | 22.63462 | 10.30155 | -1.057721 | 12.33307
53.35945 | 21.3965 | 22.48242 | 10.29958 | -1.085917 | 12.18284
53.36945 | 21.255 | 22.33255 | 10.2976 | -1.07755 | 12.03495
53.37945 | 21.0898 | 22.185 | 10.29562 | -1.095197 | 11.88938
53.38945 | 20.9584 | 22.03973 | 10.29363 | -1.081331 | 11.7461
53.39945 | 20.8551 | 21.89672 | 10.29165 | -1.041623 | 11.60508
53.40945 | 20.6697 | 21.75595 | 10.28966 | -1.086252 | 11.4663
53.41945 | 20.5877 | 21.61738 | 10.28766 | -1.029682 | 11.32972
53.42944 | 20.4173 | 21.48112 | 10.28567 | -1.063823 | 11.19546
53.43944 | 20.2701 | 21.34688 | 10.28366 | -1.076778 | 11.06321
53.44944 | 20.1979 | 21.21475 | 10.28166 | -1.016853 | 10.93309
53.45944 | 20.0232 | 21.08472 | 10.27965 | -1.061519 | 10.80507
53.46944 | 19.9115 | 20.95675 | 10.27764 | -1.045245 | 10.67911
53.47944 | 19.7987 | 20.83081 | 10.27562 | -1.032105 | 10.55518
53.48944 | 19.6225 | 20.70687 | 10.2736 | -1.084368 | 10.43326
53.49944 | 19.5541 | 20.5849 | 10.27158 | -1.030804 | 10.31332
53.50944 | 19.4212 | 20.46489 | 10.26956 | -1.043686 | 10.19533
53.51944 | 19.3025 | 20.34678 | 10.26753 | -1.044281 | 10.07926
53.52944 | 19.1718 | 20.23056 | 10.26549 | -1.058763 | 9.965071
53.53944 | 19.0338 | 20.1162 | 10.26346 | -1.082401 | 9.852745
53.54944 | 18.9719 | 20.00367 | 10.26142 | -1.031768 | 9.742253
53.55944 | 18.8486 | 19.89293 | 10.25937 | -1.044332 | 9.63356
53.56944 | 18.703 | 19.78397 | 10.25732 | -1.080968 | 9.526643
53.57944 | 18.6573 | 19.67674 | 10.25527 | -1.019443 | 9.42147
53.58944 | 18.519 | 19.57123 | 10.25322 | -1.052233 | 9.318014
53.59944 | 18.4055 | 19.46741 | 10.25116 | -1.061908 | 9.216247
53.60944 | 18.3528 | 19.36524 | 10.2491 | -1.012442 | 9.116142
53.61944 | 18.1827 | 19.2647 | 10.24703 | -1.082004 | 9.01767
53.62944 | 18.1156 | 19.16577 | 10.24497 | -1.05017 | 8.920803
53.63944 | 18.0331 | 19.06841 | 10.24289 | -1.035311 | 8.825517
53.64944 | 17.9105 | 18.9726 | 10.24082 | -1.062102 | 8.731784
53.65944 | 17.8444 | 18.87832 | 10.23874 | -1.033917 | 8.639578
53.66944 | 17.7162 | 18.78553 | 10.23666 | -1.069329 | 8.548873
53.67944 | 17.6483 | 18.69421 | 10.23457 | -1.045912 | 8.459643
53.68944 | 17.5435 | 18.60434 | 10.23248 | -1.060841 | 8.371862
53.69944 | 17.4223 | 18.51589 | 10.23039 | -1.093592 | 8.285507
53.70944 | 17.381 | 18.42884 | 10.22829 | -1.04784 | 8.200552
53.71944 | 17.2865 | 18.34316 | 10.22619 | -1.05666 | 8.116973
53.72944 | 17.1721 | 18.25883 | 10.22408 | -1.086729 | 8.034747
53.73944 | 17.1288 | 18.17582 | 10.22197 | -1.047024 | 7.95385
53.74944 | 17.0234 | 18.09412 | 10.21986 | -1.070721 | 7.874258
53.75944 | 16.9708 | 18.0137 | 10.21775 | -1.042896 | 7.795949
53.76943 | 16.883 | 17.93461 | 10.21563 | -1.051605 | 7.718976
53.77943 | 16.7854 | 17.85667 | 10.21351 | -1.071271 | 7.643165
53.78943 | 16.7431 | 17.77995 | 10.21138 | -1.036851 | 7.56857
53.79943 | 16.6365 | 17.70442 | 10.20925 | -1.067921 | 7.495171
53.80943 | 16.5777 | 17.63006 | 10.20712 | -1.052363 | 7.422946
53.81943 | 16.5212 | 17.55685 | 10.20498 | -1.035654 | 7.351874
53.82943 | 16.416 | 17.48478 | 10.20284 | -1.068775 | 7.281937
53.83943 | 16.386 | 17.41381 | 10.20069 | -1.027805 | 7.213111
53.84943 | 16.3017 | 17.34393 | 10.19855 | -1.042226 | 7.14538
53.85943 | 16.2058 | 17.27512 | 10.19639 | -1.069317 | 7.078724
53.86943 | 16.1664 | 17.20736 | 10.19424 | -1.04096 | 7.013122
53.87943 | 16.116 | 17.14064 | 10.19208 | -1.024635 | 6.948557
53.88943 | 16.0455 | 17.07493 | 10.18992 | -1.029426 | 6.885011
53.89943 | 15.9776 | 17.01021 | 10.18775 | -1.032614 | 6.822465
53.90943 | 15.9127 | 16.94648 | 10.18558 | -1.03378 | 6.760902
53.91943 | 15.8841 | 16.88371 | 10.1834 | -0.9996077 | 6.700304
53.92943 | 15.8031 | 16.82188 | 10.18123 | -1.018781 | 6.640655
53.93943 | 15.733 | 16.76098 | 10.17904 | -1.027981 | 6.581936
53.94943 | 15.7127 | 16.70099 | 10.17686 | -0.9882928 | 6.524134
53.95943 | 15.6198 | 16.6419 | 10.17467 | -1.0221 | 6.467229
53.96943 | 15.5966 | 16.58369 | 10.17248 | -0.9870861 | 6.411208
53.97943 | 15.5247 | 16.52634 | 10.17028 | -1.001637 | 6.356055
53.98943 | 15.4632 | 16.46984 | 10.16808 | -1.006635 | 6.301754
53.99943 | 15.433 | 16.41417 | 10.16588 | -0.9811676 | 6.24829
54.00943 | 15.3638 | 16.35932 | 10.16367 | -0.9955182 | 6.195649
54.01943 | 15.2891 | 16.30527 | 10.16146 | -1.016173 | 6.143815
54.02943 | 15.2746 | 16.25202 | 10.15924 | -0.9774177 | 6.092774
54.03943 | 15.1889 | 16.19954 | 10.15702 | -1.010638 | 6.042514
54.04943 | 15.1782 | 16.14782 | 10.1548 | -0.9696209 | 5.993019
54.05943 | 15.1167 | 16.09685 | 10.15258 | -0.9801516 | 5.944276
54.06943 | 15.064 | 16.04662 | 10.15035 | -0.982618 | 5.896273
54.07943 | 15.0349 | 15.99711 | 10.14811 | -0.9622062 | 5.848995
54.08943 | 14.9743 | 15.9483 | 10.14587 | -0.9740038 | 5.80243
54.09943 | 14.9256 | 15.9002 | 10.14363 | -0.9745981 | 5.756565
54.10943 | 14.8958 | 15.85278 | 10.14139 | -0.9569763 | 5.711389
54.11942 | 14.8364 | 15.80607 | 10.13914 | -0.9696722 | 5.666931
54.12942 | 14.8105 | 15.75998 | 10.13689 | -0.9494819 | 5.623094
54.13942 | 14.7674 | 15.71454 | 10.13463 | -0.9471401 | 5.579908
54.14942 | 14.7125 | 15.66973 | 10.13237 | -0.9572348 | 5.537363
54.15942 | 14.6845 | 15.62555 | 10.13011 | -0.9410548 | 5.495448
54.16942 | 14.6336 | 15.58199 | 10.12784 | -0.9483885 | 5.454149
54.17942 | 14.5886 | 15.53902 | 10.12557 | -0.950425 | 5.413457
54.18942 | 14.5649 | 15.49665 | 10.12329 | -0.9317532 | 5.373361
54.19942 | 14.5158 | 15.45486 | 10.12101 | -0.9390632 | 5.33385
54.20942 | 14.4962 | 15.41364 | 10.11873 | -0.9174439 | 5.294914
54.21942 | 14.4443 | 15.37298 | 10.11644 | -0.9286844 | 5.256541
54.22942 | 14.423 | 15.33288 | 10.11415 | -0.9098753 | 5.218723
54.23942 | 14.3904 | 15.29331 | 10.11186 | -0.902906 | 5.181448
54.24942 | 14.3395 | 15.25427 | 10.10956 | -0.9147666 | 5.144707
54.25942 | 14.323 | 15.21575 | 10.10726 | -0.8927475 | 5.10849
54.26942 | 14.2889 | 15.17774 | 10.10495 | -0.8888391 | 5.072788
54.27942 | 14.2476 | 15.14023 | 10.10264 | -0.8926316 | 5.03759
54.28942 | 14.2196 | 15.10322 | 10.10033 | -0.8836161 | 5.002888
54.29942 | 14.1923 | 15.06668 | 10.09801 | -0.8743831 | 4.968673
54.30942 | 14.1631 | 15.03062 | 10.09569 | -0.8675235 | 4.934935
54.31942 | 14.1206 | 14.99503 | 10.09336 | -0.8744281 | 4.901665
54.32942 | 14.0928 | 14.95989 | 10.09103 | -0.8670888 | 4.868854
54.33942 | 14.0519 | 14.9252 | 10.0887 | -0.8732963 | 4.836495
54.34942 | 14.0322 | 14.89094 | 10.08636 | -0.8587426 | 4.804578
54.35942 | 13.986 | 14.85712 | 10.08402 | -0.8711185 | 4.773094
54.36942 | 13.9852 | 14.82372 | 10.08168 | -0.8385164 | 4.742037
54.37942 | 13.9431 | 14.79073 | 10.07933 | -0.8476278 | 4.711397
54.38942 | 13.9183 | 14.75814 | 10.07698 | -0.8398448 | 4.681166
54.39942 | 13.8871 | 14.72596 | 10.07462 | -0.8388594 | 4.651337
54.40942 | 13.8497 | 14.69416 | 10.07226 | -0.8444637 | 4.621901
54.41942 | 13.8438 | 14.66275 | 10.0699 | -0.8189505 | 4.592852
54.42942 | 13.8029 | 14.63171 | 10.06753 | -0.8288115 | 4.564181
54.43942 | 13.7754 | 14.60104 | 10.06516 | -0.82564 | 4.535881
54.44942 | 13.7689 | 14.57073 | 10.06278 | -0.8018282 | 4.507945
54.45941 | 13.7192 | 14.5408 | 10.06041 | -0.8215989 | 4.480393
54.46941 | 13.6936 | 14.51119 | 10.05802 | -0.8175855 | 4.453163
54.47941 | 13.6819 | 14.48191 | 10.05564 | -0.8000113 | 4.426276
54.48941 | 13.6398 | 14.45297 | 10.05324 | -0.8131695 | 4.399725
54.49941 | 13.6185 | 14.42435 | 10.05085 | -0.8058536 | 4.373505
54.50941 | 13.6007 | 14.39606 | 10.04845 | -0.7953564 | 4.347607
54.51941 | 13.5672 | 14.36807 | 10.04605 | -0.8008725 | 4.322026
54.52941 | 13.5575 | 14.3404 | 10.04364 | -0.7828957 | 4.296756
54.53941 | 13.5374 | 14.31302 | 10.04123 | -0.7756191 | 4.27179
54.54941 | 13.5054 | 14.28594 | 10.03881 | -0.7805376 | 4.247123
54.55941 | 13.4965 | 14.25915 | 10.0364 | -0.7626452 | 4.22275
54.56941 | 13.4587 | 14.23264 | 10.03397 | -0.7739366 | 4.198664
54.57941 | 13.4609 | 14.20641 | 10.03155 | -0.7455058 | 4.17486
54.58941 | 13.4305 | 14.18045 | 10.02912 | -0.749948 | 4.151332
54.59941 | 13.4003 | 14.15476 | 10.02668 | -0.754458 | 4.128077
54.60941 | 13.397 | 14.12933 | 10.02424 | -0.7323309 | 4.105088
54.61941 | 13.3685 | 14.10416 | 10.0218 | -0.7356614 | 4.082361
54.62941 | 13.3601 | 14.07924 | 10.01935 | -0.7191449 | 4.059891
54.63941 | 13.3344 | 14.05458 | 10.0169 | -0.7201775 | 4.037674
54.64941 | 13.3008 | 14.03015 | 10.01445 | -0.7293543 | 4.015705
54.65941 | 13.2907 | 14.00597 | 10.01199 | -0.7152711 | 3.99398
54.66941 | 13.2776 | 13.98202 | 10.00953 | -0.7044239 | 3.972495
54.67941 | 13.2514 | 13.95831 | 10.00706 | -0.7069085 | 3.951246
54.68941 | 13.2447 | 13.93482 | 10.00459 | -0.6901212 | 3.930229
54.69941 | 13.2172 | 13.91156 | 10.00212 | -0.6943587 | 3.90944
54.70941 | 13.2066 | 13.88852 | 9.99964 | -0.6819171 | 3.888877
54.71941 | 13.2047 | 13.86569 | 9.997158 | -0.660993 | 3.868535
54.72941 | 13.1631 | 13.84308 | 9.994672 | -0.6799829 | 3.848411
54.73941 | 13.1601 | 13.82068 | 9.992182 | -0.6605841 | 3.828502
54.74941 | 13.144 | 13.79849 | 9.989688 | -0.6544935 | 3.808806
54.75941 | 13.1181 | 13.77651 | 9.98719 | -0.6584081 | 3.789319
54.76941 | 13.1057 | 13.75473 | 9.984687 | -0.649025 | 3.770038
54.77941 | 13.0969 | 13.73314 | 9.982181 | -0.6362413 | 3.75096
54.78941 | 13.075 | 13.71176 | 9.979671 | -0.6367552 | 3.732084
54.7994 | 13.059 | 13.69059 | 9.97716 | -0.6315869 | 3.713427
54.8094 | 13.0459 | 13.66959 | 9.974641 | -0.6236874 | 3.694946
54.8194 | 13.0141 | 13.64878 | 9.972119 | -0.6346779 | 3.676659
54.8294 | 13.0154 | 13.62816 | 9.969593 | -0.6127565 | 3.658563
54.8394 | 12.9857 | 13.60772 | 9.967063 | -0.6220208 | 3.640658
54.8494 | 12.9936 | 13.58747 | 9.964529 | -0.5938689 | 3.62294
54.8594 | 12.967 | 13.5674 | 9.96199 | -0.6003991 | 3.605409
54.8694 | 12.9572 | 13.54751 | 9.959448 | -0.5903088 | 3.588061
54.8794 | 12.9505 | 13.5278 | 9.956902 | -0.5772968 | 3.570895
54.8894 | 12.9233 | 13.50826 | 9.954352 | -0.5849611 | 3.55391
54.8994 | 12.9206 | 13.4889 | 9.951797 | -0.5683005 | 3.537103
54.9094 | 12.9149 | 13.46971 | 9.949239 | -0.5548106 | 3.520472
54.9194 | 12.886 | 13.45069 | 9.946676 | -0.5646948 | 3.504019
54.9294 | 12.8723 | 13.43185 | 9.94411 | -0.5595505 | 3.487741
54.9394 | 12.8761 | 13.41317 | 9.941539 | -0.537073 | 3.471634
54.9494 | 12.8514 | 13.39466 | 9.938964 | -0.5432624 | 3.455698
54.9594 | 12.843 | 13.37632 | 9.936386 | -0.5333174 | 3.439932
54.9694 | 12.8252 | 13.35814 | 9.933803 | -0.5329367 | 3.424334
54.9794 | 12.8074 | 13.34012 | 9.931216 | -0.5327188 | 3.408903
54.9894 | 12.8044 | 13.32226 | 9.928625 | -0.5178624 | 3.393637
54.9994 | 12.7917 | 13.30457 | 9.92603 | -0.5128662 | 3.378536
55.0094 | 12.776 | 13.28703 | 9.923431 | -0.5110291 | 3.363598
55.0194 | 12.7748 | 13.26965 | 9.920828 | -0.4948494 | 3.348821
55.0294 | 12.764 | 13.25243 | 9.918221 | -0.4884263 | 3.334205
55.0394 | 12.7442 | 13.23536 | 9.91561 | -0.4911581 | 3.319748
55.0494 | 12.7375 | 13.21844 | 9.912995 | -0.4809439 | 3.305449
55.0594 | 12.7317 | 13.20168 | 9.910375 | -0.4699822 | 3.291307
55.0694 | 12.7217 | 13.18507 | 9.907752 | -0.4633721 | 3.27732
55.0794 | 12.7071 | 13.16861 | 9.905124 | -0.4615121 | 3.263488
55.0894 | 12.6935 | 13.1523 | 9.902492 | -0.458801 | 3.249809
55.0994 | 12.6856 | 13.13614 | 9.899857 | -0.4505375 | 3.236281
55.1094 | 12.6811 | 13.12012 | 9.897217 | -0.439021 | 3.222904
55.1194 | 12.6578 | 13.10425 | 9.894573 | -0.4464495 | 3.209677
55.1294 | 12.6542 | 13.08852 | 9.891925 | -0.434322 | 3.196597
55.1394 | 12.6442 | 13.07294 | 9.889272 | -0.4287376 | 3.183665
55.14939 | 12.633 | 13.05751 | 9.886619 | -0.42451 | 3.170891
55.15939 | 12.6253 | 13.04221 | 9.883958 | -0.4169074 | 3.158249
55.16939 | 12.6116 | 13.02704 | 9.881294 | -0.4154445 | 3.145751
55.17939 | 12.6113 | 13.01202 | 9.878625 | -0.4007192 | 3.133394
55.18939 | 12.607 | 12.99713 | 9.875953 | -0.3901312 | 3.121179
55.19939 | 12.5908 | 12.98238 | 9.873276 | -0.3915785 | 3.109103
55.20939 | 12.5798 | 12.96776 | 9.870595 | -0.3879606 | 3.097166
55.21939 | 12.5774 | 12.95328 | 9.86791 | -0.3758756 | 3.085366
55.22939 | 12.5719 | 12.93892 | 9.86522 | -0.3670231 | 3.073703
55.23939 | 12.5618 | 12.9247 | 9.862527 | -0.362901 | 3.062174
55.24939 | 12.55 | 12.91061 | 9.859829 | -0.3606086 | 3.050779
55.25939 | 12.5479 | 12.89664 | 9.857128 | -0.3487449 | 3.039517
55.26939 | 12.5328 | 12.88281 | 9.854422 | -0.3500082 | 3.028386
55.27939 | 12.526 | 12.8691 | 9.851712 | -0.3430975 | 3.017385
55.28939 | 12.513 | 12.85551 | 9.848998 | -0.3425117 | 3.006514
55.29939 | 12.5178 | 12.84205 | 9.84628 | -0.3242493 | 2.995769
55.30939 | 12.5011 | 12.82871 | 9.843557 | -0.3276095 | 2.985152
55.31939 | 12.4946 | 12.81549 | 9.840831 | -0.3208908 | 2.97466
55.32939 | 12.4914 | 12.80239 | 9.8381 | -0.3109924 | 2.964292
55.33939 | 12.4891 | 12.78941 | 9.835366 | -0.3003126 | 2.954047
55.34939 | 12.4727 | 12.77655 | 9.832627 | -0.3038507 | 2.943924
55.35939 | 12.4821 | 12.76381 | 9.829883 | -0.2817053 | 2.933922
55.36939 | 12.4512 | 12.75118 | 9.827136 | -0.2999751 | 2.924039
55.37939 | 12.4702 | 12.73866 | 9.824385 | -0.2684593 | 2.914275
55.38939 | 12.4361 | 12.72626 | 9.821629 | -0.2901562 | 2.904627
55.39939 | 12.4461 | 12.71397 | 9.818869 | -0.2678654 | 2.895096
55.40939 | 12.4382 | 12.70179 | 9.816105 | -0.2635851 | 2.88568
55.41939 | 12.4275 | 12.68971 | 9.813337 | -0.2622146 | 2.876377
55.42939 | 12.4094 | 12.67775 | 9.810565 | -0.2683523 | 2.867187
55.43939 | 12.418 | 12.6659 | 9.807788 | -0.2478978 | 2.858109
55.44939 | 12.3945 | 12.65415 | 9.805008 | -0.2596493 | 2.849141471
55.45939 | 12.3951 | 12.64251 | 9.802223 | -0.2474062 | 2.840283
55.46939 | 12.3866 | 12.63097 | 9.799434 | -0.2443669 | 2.831533
55.47939 | 12.3661 | 12.61953 | 9.796641 | -0.2534308 | 2.82289
55.48938 | 12.3796 | 12.60821 | 9.793846 | -0.2286077 | 2.814362
55.49938 | 12.3569 | 12.59697 | 9.791045 | -0.2400742 | 2.80593
55.50938 | 12.3541 | 12.58584 | 9.788239 | -0.2317408 | 2.797602
55.51938 | 12.3491 | 12.57481 | 9.785429 | -0.225706 | 2.789377
55.52938 | 12.3308 | 12.56387 | 9.782615 | -0.2330693 | 2.781255
55.53938 | 12.3366 | 12.55303 | 9.779796 | -0.216429 | 2.773233
55.54938 | 12.311 | 12.54228 | 9.776974 | -0.2312846 | 2.765311
55.55938 | 12.3137 | 12.53163 | 9.774147 | -0.2179348 | 2.757488
55.56938 | 12.3131 | 12.52108 | 9.771316 | -0.2079791 | 2.749763
55.57938 | 12.2902 | 12.51062 | 9.768481 | -0.2204159 | 2.742135
55.58938 | 12.2871 | 12.50024 | 9.765642 | -0.2131446 | 2.734603
55.59938 | 12.2808 | 12.48996 | 9.762798 | -0.2091642 | 2.727166
55.60938 | 12.2529 | 12.47977 | 9.75995 | -0.2268737 | 2.719823
55.61938 | 12.2639 | 12.46967 | 9.757098 | -0.2057723 | 2.712574
55.62938 | 12.266 | 12.45966 | 9.754242 | -0.1936588 | 2.705417
55.63938 | 12.2261 | 12.44973 | 9.751382 | -0.2236326 | 2.698351
55.64938 | 12.2575 | 12.43989 | 9.748517 | -0.1823927 | 2.691376
55.65938 | 12.2337 | 12.43014 | 9.745648 | -0.1964382 | 2.68449
55.66938 | 12.217 | 12.42047 | 9.742775 | -0.2034682 | 2.677693
55.67938 | 12.2342 | 12.41088 | 9.739898 | -0.1766817 | 2.670984
55.68938 | 12.2071 | 12.40138 | 9.737016 | -0.1942783 | 2.664362
55.69938 | 12.2146 | 12.39196 | 9.73413 | -0.1773567 | 2.657826
55.70938 | 12.203 | 12.38262 | 9.73124 | -0.1796162 | 2.651376
55.71938 | 12.1928 | 12.37336 | 9.728346 | -0.1805562 | 2.64501
55.72938 | 12.1985 | 12.36418 | 9.725448 | -0.1656754 | 2.638728
55.73938 | 12.1906 | 12.35507 | 9.722545 | -0.1644737 | 2.632529
55.74938 | 12.1735 | 12.34605 | 9.719638 | -0.1725496 | 2.626412
55.75938 | 12.1823 | 12.3371 | 9.716727 | -0.1548028 | 2.620376
55.76938 | 12.1685 | 12.32823 | 9.713811 | -0.1597324 | 2.614421
55.77938 | 12.1494 | 12.31944 | 9.710892 | -0.1700377 | 2.608546
55.78938 | 12.1722 | 12.31072 | 9.707968 | -0.1385176 | 2.60275
55.79938 | 12.1498 | 12.30207 | 9.70504 | -0.1522719 | 2.597032
55.80938 | 12.1573 | 12.2935 | 9.702107 | -0.1361995 | 2.591392
55.81938 | 12.1554 | 12.285 | 9.699171 | -0.1296 | 2.585829
55.82937 | 12.1328 | 12.27658 | 9.696233 | -0.1437809 | 2.580348
55.83937 | 12.1471 | 12.26822 | 9.693287 | -0.1211246 | 2.574937
55.84937 | 12.1477 | 12.25994 | 9.690338 | -0.1122391 | 2.569601
55.85937 | 12.1326 | 12.25172 | 9.687384 | -0.1191235 | 2.564339
55.86937 | 12.1446 | 12.24358 | 9.684426 | -0.09897736 | 2.559151
55.87937 | 12.1198 | 12.2355 | 9.681464 | -0.1156997 | 2.554035
55.88937 | 12.1256 | 12.22749 | 9.678498 | -0.1018903 | 2.548992
55.89937 | 12.1231 | 12.21955 | 9.675527 | -0.09644829 | 2.544021
55.90937 | 12.1042 | 12.21167 | 9.672552 | -0.107473 | 2.539121
55.91937 | 12.1246 | 12.20386 | 9.669573 | -0.07926409 | 2.534291
55.92937 | 12.1142 | 12.19612 | 9.666589 | -0.0819206 | 2.529531
55.93937 | 12.0859 | 12.18844 | 9.663602 | -0.1025422 | 2.52484
55.94937 | 12.1151 | 12.18083 | 9.66061 | -0.06572825 | 2.520219
55.95937 | 12.0983 | 12.17328 | 9.657613 | -0.07497784 | 2.515665
55.96937 | 12.0943 | 12.16579 | 9.654613 | -0.07149108 | 2.511178
55.97937 | 12.1055 | 12.15837 | 9.651608 | -0.05286667 | 2.506759
55.98937 | 12.085 | 12.151 | 9.648599 | -0.06600482 | 2.502406
55.99937 | 12.0955 | 12.1437 | 9.645585 | -0.04820463 | 2.498119
56.00937 | 12.1001 | 12.13647 | 9.642568 | -0.0363652 | 2.493898
56.01937 | 12.0643 | 12.12929 | 9.639546 | -0.06498668 | 2.489741
56.02937 | 12.0957 | 12.12217 | 9.636519 | -0.026468 | 2.485649
56.03937 | 12.0813 | 12.11511 | 9.633489 | -0.03380884 | 2.48162
56.04937 | 12.0735 | 12.10811 | 9.630454 | -0.03460902 | 2.477655
56.05937 | 12.0755 | 12.10117 | 9.627415 | -0.02566766 | 2.473753
56.06937 | 12.0661 | 12.09428 | 9.624372 | -0.02818449 | 2.469913
56.07937 | 12.0607 | 12.08746 | 9.621324 | -0.02675891 | 2.466135
56.08937 | 12.07 | 12.08069 | 9.618272 | -0.01069042 | 2.462418
56.09937 | 12.0528 | 12.07398 | 9.615216 | -0.02117879 | 2.458763
56.10937 | 12.057 | 12.06732 | 9.612155 | -0.0103234 | 2.455168
56.11937 | 12.0727 | 12.06072 | 9.60909 | 0.01197637 | 2.451633
56.12937 | 12.0441 | 12.05418 | 9.606021 | -0.01007932 | 2.448158
56.13937 | 12.0614 | 12.04769 | 9.602948 | 0.01370988 | 2.444742
56.14937 | 12.0551 | 12.04126 | 9.59987 | 0.01384464 | 2.441385
56.15937 | 12.0491 | 12.03487 | 9.596788 | 0.01422515 | 2.438087
56.16937 | 12.0682 | 12.02855 | 9.593702 | 0.03965203 | 2.434846
56.17936 | 12.047 | 12.02228 | 9.590614 | 0.02471878 | 2.431667
56.18936 | 12.0485 | 12.01606 | 9.587519 | 0.03243951 | 2.428541
56.19936 | 12.0603 | 12.00989 | 9.58442 | 0.05040765 | 2.425472
56.20936 | 12.0438 | 12.00378 | 9.581317 | 0.04002355 | 2.42246
56.21936 | 12.0368 | 11.99771 | 9.578209 | 0.03908759 | 2.419504
56.22936 | 12.0544 | 11.9917 | 9.575097 | 0.06270035 | 2.416603
56.23936 | 12.0356 | 11.98574 | 9.57198 | 0.04986192 | 2.413758
56.24936 | 12.0477 | 11.97983 | 9.568859 | 0.06787275 | 2.410968
56.25936 | 12.0406 | 11.97397 | 9.565734 | 0.06663329 | 2.408232
56.26936 | 12.0331 | 11.96816 | 9.562605 | 0.06494417 | 2.405551
56.27936 | 12.0419 | 11.9624 | 9.559471 | 0.07950462 | 2.402924
56.28936 | 12.0314 | 11.95668 | 9.556333 | 0.07471649 | 2.40035
56.29936 | 12.04 | 11.95102 | 9.553191 | 0.08897801 | 2.397831
56.30936 | 12.0421 | 11.94541 | 9.550044 | 0.0966921 | 2.395363
56.31936 | 12.0307 | 11.93984 | 9.546894 | 0.09085675 | 2.39295
56.32936 | 12.0344 | 11.93433 | 9.543738 | 0.1000741 | 2.390588
56.33936 | 12.0408 | 11.92886 | 9.540579 | 0.1119428 | 2.388278
56.34936 | 12.024 | 11.92344 | 9.537415 | 0.1005648 | 2.38602
56.35936 | 12.0349 | 11.91806 | 9.534247 | 0.1168388 | 2.383815
56.36936 | 12.0172 | 11.91273 | 9.531074 | 0.1044666 | 2.381659
56.37936 | 12.0142 | 11.90745 | 9.527897 | 0.1067467 | 2.379556
56.38936 | 12.0317 | 11.90222 | 9.524716 | 0.1294808 | 2.377503
56.39936 | 12.0118 | 11.89703 | 9.521531 | 0.1147688 | 2.375501
56.40936 | 12.0105 | 11.89189 | 9.518341 | 0.1186109 | 2.373548
56.41936 | 12.0214 | 11.88679 | 9.515147 | 0.1346071 | 2.371646
56.42936 | 12.0089 | 11.88174 | 9.511948 | 0.1271583 | 2.369793
56.43936 | 12.004 | 11.87674 | 9.508745 | 0.1272642 | 2.36799
56.44936 | 12.0142 | 11.87177 | 9.505538 | 0.1424251 | 2.366237
56.45936 | 12.0157 | 11.86686 | 9.502327 | 0.1488412 | 2.364532
56.46936 | 12.005 | 11.86199 | 9.499111 | 0.1430128 | 2.362876
56.47936 | 12.0063 | 11.85716 | 9.495891 | 0.1491402 | 2.361269
56.48936 | 12.0059 | 11.85238 | 9.492667 | 0.1535237 | 2.35971
56.49936 | 12.0113 | 11.84764 | 9.489438 | 0.1636633 | 2.358199
56.50936 | 11.9992 | 11.84294 | 9.486205 | 0.1562592 | 2.356736
56.51935 | 12.0055 | 11.83829 | 9.482971 | 0.1672072 | 2.355322
56.52935 | 12.0093 | 11.83368 | 9.479729 | 0.1756165 | 2.353955
56.53935 | 11.9945 | 11.82912 | 9.476483 | 0.1653829 | 2.352634
56.54935 | 12.0054 | 11.82459 | 9.473232 | 0.1808064 | 2.351361
56.55935 | 12.0147 | 11.82011 | 9.469978 | 0.1945873 | 2.350135
56.56935 | 12.0013 | 11.81567 | 9.466718 | 0.1856256 | 2.348956
56.57935 | 12.0011 | 11.81128 | 9.463455 | 0.1898216 | 2.347823
56.58935 | 12.0008 | 11.80692 | 9.460187 | 0.1938756 | 2.346737
56.59935 | 12.0156 | 11.80261 | 9.456915 | 0.2129878 | 2.345697
56.60935 | 12.0137 | 11.79834 | 9.453639 | 0.2153579 | 2.344703
56.61935 | 12.011 | 11.79411 | 9.450358 | 0.2168864 | 2.343756
56.62935 | 12.0181 | 11.78993 | 9.447073 | 0.2281736 | 2.342854
56.63935 | 12.0273 | 11.78578 | 9.443783 | 0.2415192 | 2.341997
56.64935 | 12.0181 | 11.78168 | 9.44049 | 0.2364237 | 2.341187
56.65935 | 12.0162 | 11.77761 | 9.437191 | 0.2385872 | 2.340421
56.66935 | 12.0341 | 11.77359 | 9.433889 | 0.2605098 | 2.339701
56.67935 | 12.0287 | 11.76961 | 9.430582 | 0.2590915 | 2.339026
56.68935 | 12.032 | 11.76567 | 9.427271 | 0.2663327 | 2.338396
56.69935 | 12.0258 | 11.76177 | 9.423955 | 0.2640332 | 2.337811
56.70935 | 12.0425 | 11.75791 | 9.420636 | 0.2845933 | 2.337271
56.71935 | 12.0378 | 11.75409 | 9.417311 | 0.2837132 | 2.336775
56.72935 | 12.0368 | 11.75031 | 9.413983 | 0.2864928 | 2.336324
56.73935 | 12.0454 | 11.74657 | 9.41065 | 0.2988324 | 2.335918
56.74935 | 12.0435 | 11.74287 | 9.407313 | 0.3006319 | 2.335555
56.75935 | 12.0569 | 11.73921 | 9.403971 | 0.3176918 | 2.335237
56.76935 | 12.0574 | 11.73559 | 9.400625 | 0.3218116 | 2.334963
56.77935 | 12.0542 | 11.73201 | 9.397275 | 0.3221919 | 2.334733
56.78935 | 12.0683 | 11.72847 | 9.39392 | 0.3398323 | 2.334547
56.79935 | 12.0673 | 11.72497 | 9.390562 | 0.3423334 | 2.334405
56.80935 | 12.0773 | 11.7215 | 9.387198 | 0.3557951 | 2.334307
56.81935 | 12.0793 | 11.71808 | 9.383831 | 0.3612174 | 2.334252
56.82935 | 12.0747 | 11.7147 | 9.380459 | 0.3600003 | 2.334241
56.83935 | 12.0708 | 11.71136 | 9.377082 | 0.359444 | 2.334274
56.84935 | 12.0938 | 11.70805 | 9.373702 | 0.3857486 | 2.33435
56.85934 | 12.0897 | 11.70479 | 9.37032 | 0.3849107 | 2.334469
56.86934 | 12.0978 | 11.70156 | 9.366931 | 0.3962372 | 2.334632
56.87934 | 12.0969 | 11.69838 | 9.363537 | 0.3985245 | 2.334839
56.88934 | 12.1031 | 11.69523 | 9.360139 | 0.4078731 | 2.335088
56.89934 | 12.1213 | 11.69212 | 9.356736 | 0.4291826 | 2.335381
56.90934 | 12.0999 | 11.68905 | 9.35333 | 0.4108533 | 2.335717
56.91934 | 12.1252 | 11.68601 | 9.349918 | 0.4391852 | 2.336096
56.92934 | 12.1482 | 11.68302 | 9.346503 | 0.4651783 | 2.336519
56.93934 | 12.1287 | 11.68007 | 9.343083 | 0.4486326 | 2.336984
56.94934 | 12.1498 | 11.67715 | 9.339659 | 0.4726482 | 2.337493
56.95934 | 12.1592 | 11.67428 | 9.33623 | 0.484925 | 2.338045
56.96934 | 12.1509 | 11.67144 | 9.332798 | 0.4794633 | 2.338639
56.97934 | 12.1676 | 11.66864 | 9.32936 | 0.4989627 | 2.339277
56.98934 | 12.1805 | 11.66588 | 9.325919 | 0.5146237 | 2.339958
56.99934 | 12.1777 | 11.66315 | 9.322473 | 0.5145458 | 2.340681
57.00934 | 12.1793 | 11.66047 | 9.319023 | 0.5188294 | 2.341448
57.01934 | 12.1959 | 11.65783 | 9.315568 | 0.5380742 | 2.342258
57.02934 | 12.1951 | 11.65522 | 9.312109 | 0.5398805 | 2.34311
57.03934 | 12.2158 | 11.65265 | 9.308646 | 0.5631481 | 2.344006
57.04934 | 12.2231 | 11.65012 | 9.305178 | 0.572977 | 2.344945
57.05934 | 12.2358 | 11.64763 | 9.301706 | 0.5881673 | 2.345927
57.06934 | 12.2375 | 11.64518 | 9.29823 | 0.5923189 | 2.346951
57.07934 | 12.2457 | 11.64277 | 9.294749 | 0.6029317 | 2.348019
57.08934 | 12.2613 | 11.64039 | 9.291264 | 0.6209059 | 2.34913
57.09934 | 12.2675 | 11.63806 | 9.287775 | 0.6294412 | 2.350284
57.10934 | 12.2766 | 11.63576 | 9.284281 | 0.6408377 | 2.351482
57.11934 | 12.2922 | 11.6335 | 9.280783 | 0.6586955 | 2.352722
57.12934 | 12.3065 | 11.63129 | 9.27728 | 0.6752143 | 2.354006
57.13934 | 12.3015 | 11.62911 | 9.273773 | 0.6723943 | 2.355332
57.14934 | 12.3078 | 11.62696 | 9.270262 | 0.6808352 | 2.356703
57.15934 | 12.3302 | 11.62486 | 9.266747 | 0.7053372 | 2.358116
57.16934 | 12.3374 | 11.6228 | 9.263227 | 0.7146003 | 2.359573
57.17934 | 12.3459 | 11.62078 | 9.259703 | 0.7251241 | 2.361073
57.18934 | 12.3553 | 11.61879 | 9.256174 | 0.7365086 | 2.362617
57.19934 | 12.3742 | 11.61685 | 9.252641 | 0.757354 | 2.364205
57.20933 | 12.3792 | 11.61494 | 9.249107 | 0.7642593 | 2.365833
57.21933 | 12.3831 | 11.61307 | 9.245566 | 0.7700251 | 2.367509
57.22933 | 12.4196 | 11.61125 | 9.24202 | 0.8083535 | 2.369227
57.23933 | 12.43 | 11.60946 | 9.23847 | 0.8205403 | 2.37099
57.24933 | 12.4206 | 11.60771 | 9.234915 | 0.8128895 | 2.372795
57.25933 | 12.4536 | 11.606 | 9.231356 | 0.847597 | 2.374647
57.26933 | 12.4563 | 11.60433 | 9.227793 | 0.8519668 | 2.37654
57.27933 | 12.4661 | 11.60271 | 9.224225 | 0.8633947 | 2.37848
57.28933 | 12.4936 | 11.60112 | 9.220653 | 0.8924847 | 2.380462
57.29933 | 12.4896 | 11.59957 | 9.217077 | 0.8900325 | 2.382491
57.30933 | 12.5034 | 11.59806 | 9.213496 | 0.9053423 | 2.384562
57.31933 | 12.5222 | 11.59659 | 9.209911 | 0.9256096 | 2.386679
57.32933 | 12.5335 | 11.59516 | 9.206322 | 0.9383377 | 2.388841
57.33933 | 12.55 | 11.59377 | 9.202728 | 0.9562254 | 2.391047
57.34933 | 12.5724 | 11.59243 | 9.19913 | 0.9799723 | 2.393298
57.35933 | 12.5714 | 11.59112 | 9.195527 | 0.9802795 | 2.395593
57.36933 | 12.6016 | 11.58986 | 9.191921 | 1.011744 | 2.397935
57.37933 | 12.615 | 11.58863 | 9.18831 | 1.026369 | 2.400321
57.38933 | 12.6207 | 11.58745 | 9.184694 | 1.033251 | 2.402754
57.39933 | 12.6564 | 11.58631 | 9.181074 | 1.070095 | 2.405231
57.40933 | 12.6568 | 11.58521 | 9.17745 | 1.071594 | 2.407756
57.41933 | 12.6673 | 11.58415 | 9.173822 | 1.083154 | 2.410324
57.42933 | 12.7025 | 11.58313 | 9.170189 | 1.119371 | 2.41294
57.43933 | 12.7171 | 11.58215 | 9.166552 | 1.134947 | 2.415601
57.44933 | 12.7077 | 11.58122 | 9.16291 | 1.12648 | 2.41831
57.45933 | 12.7415 | 11.58033 | 9.159265 | 1.161172 | 2.421063
57.46933 | 12.7598 | 11.57948 | 9.155615 | 1.18032 | 2.423865
57.47933 | 12.7651 | 11.57867 | 9.15196 | 1.186428 | 2.426712
57.48933 | 12.8028 | 11.57791 | 9.148301 | 1.224891 | 2.429608
57.49933 | 12.8085 | 11.57719 | 9.144638 | 1.231313 | 2.432549
57.50933 | 12.8355 | 11.57651 | 9.140971 | 1.25899 | 2.435539
57.51933 | 12.843 | 11.57587 | 9.137299 | 1.267126 | 2.438575
57.52933 | 12.8494 | 11.57528 | 9.133623 | 1.274117 | 2.441661
57.53933 | 12.8941 | 11.57473 | 9.129942 | 1.319366 | 2.444792
57.54932 | 12.9078 | 11.57423 | 9.126261 | 1.33357 | 2.447969
57.55932 | 12.9102 | 11.57377 | 9.122572 | 1.33643 | 2.451198
57.56932 | 12.9522 | 11.57335 | 9.118879 | 1.378846 | 2.454475
57.57932 | 12.9573 | 11.57298 | 9.115181 | 1.384317 | 2.457802
57.58932 | 12.989 | 11.57265 | 9.111479 | 1.416345 | 2.461176
57.59932 | 13.0128 | 11.57237 | 9.107772 | 1.440428 | 2.464599
57.60932 | 13.007 | 11.57213 | 9.104062 | 1.434866 | 2.468073
57.61932 | 13.0294 | 11.57194 | 9.100346 | 1.457458 | 2.471595
57.62932 | 13.0689 | 11.5718 | 9.096627 | 1.497105 | 2.475168
57.63932 | 13.0788 | 11.57169 | 9.092903 | 1.507107 | 2.47879
57.64932 | 13.0961 | 11.57164 | 9.089175 | 1.524462 | 2.482463
57.65932 | 13.1211 | 11.57163 | 9.085443 | 1.549471 | 2.486186
57.66932 | 13.1346 | 11.57167 | 9.081706 | 1.562934 | 2.48996
57.67932 | 13.1633 | 11.57175 | 9.077965 | 1.59155 | 2.493785
57.68932 | 13.1818 | 11.57188 | 9.07422 | 1.60992 | 2.49766
57.69932 | 13.195 | 11.57206 | 9.07047 | 1.622942 | 2.501588
57.70932 | 13.2282 | 11.57228 | 9.066716 | 1.655918 | 2.505566
57.71932 | 13.2557 | 11.57256 | 9.062958 | 1.683145 | 2.509598
57.72932 | 13.2437 | 11.57288 | 9.059195 | 1.670824 | 2.51368
57.73932 | 13.2883 | 11.57324 | 9.055428 | 1.715055 | 2.517816
57.74932 | 13.3079 | 11.57366 | 9.051657 | 1.734239 | 2.522004
57.75932 | 13.3155 | 11.57413 | 9.047882 | 1.741373 | 2.526246
57.76932 | 13.3421 | 11.57464 | 9.044102 | 1.767458 | 2.53054
57.77932 | 13.3474 | 11.57521 | 9.040318 | 1.772194 | 2.534888
57.78932 | 13.3664 | 11.57582 | 9.036529 | 1.790581 | 2.53929
57.79932 | 13.4012 | 11.57648 | 9.032737 | 1.824717 | 2.543746
57.80932 | 13.4171 | 11.5772 | 9.028939 | 1.839904 | 2.548256
57.81932 | 13.4176 | 11.57796 | 9.025138 | 1.83964 | 2.552822
57.82932 | 13.4497 | 11.57877 | 9.021332 | 1.870926 | 2.557442
57.83932 | 13.4594 | 11.57964 | 9.017522 | 1.87976 | 2.562117
57.84932 | 13.4759 | 11.58056 | 9.013708 | 1.895344 | 2.566848
57.85932 | 13.5051 | 11.58152 | 9.00989 | 1.923575 | 2.571635
57.86932 | 13.5047 | 11.58254 | 9.006067 | 1.922155 | 2.576478
57.87932 | 13.5278 | 11.58362 | 9.002239 | 1.944182 | 2.581378
57.88932 | 13.5469 | 11.58474 | 8.998408 | 1.962157 | 2.586335
57.89931 | 13.5586 | 11.58592 | 8.994576 | 1.97268 | 2.591344
57.90931 | 13.5743 | 11.58715 | 8.990736 | 1.987149 | 2.596415
57.91931 | 13.5841 | 11.58844 | 8.986892 | 1.995664 | 2.601544
57.92931 | 13.5821 | 11.58977 | 8.983043 | 1.992326 | 2.606731
57.93931 | 13.6126 | 11.59117 | 8.97919 | 2.021433 | 2.611977
57.94931 | 13.6261 | 11.59261 | 8.975333 | 2.033485 | 2.617282
57.95931 | 13.6368 | 11.59412 | 8.971471 | 2.042683 | 2.622645
57.96931 | 13.6531 | 11.59567 | 8.967606 | 2.057426 | 2.628069
57.97931 | 13.6649 | 11.59729 | 8.963735 | 2.067613 | 2.633552
57.98931 | 13.669 | 11.59896 | 8.959861 | 2.070044 | 2.639095
57.99931 | 13.6901 | 11.60068 | 8.955982 | 2.089419 | 2.644699
58.00931 | 13.7118 | 11.60246 | 8.9521 | 2.109337 | 2.650363
58.01931 | 13.7176 | 11.6043 | 8.948212 | 2.113298 | 2.656089
58.02931 | 13.731 | 11.6062 | 8.944321 | 2.124802 | 2.661877
58.03931 | 13.743 | 11.60815 | 8.940425 | 2.134849 | 2.667726
58.04931 | 13.7384 | 11.61016 | 8.936525 | 2.128237 | 2.673638
58.05931 | 13.7657 | 11.61223 | 8.932621 | 2.153467 | 2.679613
58.06931 | 13.775 | 11.61436 | 8.928712 | 2.160638 | 2.68565
58.07931 | 13.7833 | 11.61655 | 8.924799 | 2.16675 | 2.691751
58.08931 | 13.8077 | 11.6188 | 8.920882 | 2.188902 | 2.697916
58.09931 | 13.8027 | 11.62111 | 8.916961 | 2.181594 | 2.704145
58.10931 | 13.8113 | 11.62347 | 8.913035 | 2.187826 | 2.710438
58.11931 | 13.8297 | 11.6259 | 8.909105 | 2.203798 | 2.716797
58.12931 | 13.8306 | 11.62839 | 8.905171 | 2.202209 | 2.72322
58.13931 | 13.8443 | 11.63094 | 8.901233 | 2.213357 | 2.72971
58.14931 | 13.8593 | 11.63356 | 8.89729 | 2.225745 | 2.736265
58.15931 | 13.8661 | 11.63623 | 8.893343 | 2.22987 | 2.742887
58.16931 | 13.8737 | 11.63897 | 8.889392 | 2.234733 | 2.749576
58.17931 | 13.8892 | 11.64177 | 8.885436 | 2.247432 | 2.756332
58.18931 | 13.8946 | 11.64463 | 8.881476 | 2.249968 | 2.763155
58.19931 | 13.9012 | 11.64756 | 8.877512 | 2.253641 | 2.770047
58.20931 | 13.9186 | 11.65055 | 8.873544 | 2.268049 | 2.777007
58.21931 | 13.9127 | 11.65361 | 8.869572 | 2.259093 | 2.784036
58.22931 | 13.9239 | 11.65673 | 8.865595 | 2.267171 | 2.791134
58.2393 | 13.9282 | 11.65991 | 8.861618 | 2.268288 | 2.798294
58.2493 | 13.9259 | 11.66316 | 8.857633 | 2.262735 | 2.805532
58.2593 | 13.9369 | 11.66648 | 8.853643 | 2.270417 | 2.81284
58.2693 | 13.9448 | 11.66987 | 8.84965 | 2.274932 | 2.820219
58.2793 | 13.9352 | 11.67332 | 8.845652 | 2.26188 | 2.827669
58.2893 | 13.9505 | 11.67684 | 8.84165 | 2.27366 | 2.83519
58.2993 | 13.9484 | 11.68043 | 8.837643 | 2.267972 | 2.842784
58.3093 | 13.9501 | 11.68408 | 8.833633 | 2.266016 | 2.850451
58.3193 | 13.9628 | 11.68781 | 8.829618 | 2.274992 | 2.85819
58.3293 | 13.9578 | 11.6916 | 8.825599 | 2.266198 | 2.866003
58.3393 | 13.9504 | 11.69547 | 8.821575 | 2.254934 | 2.87389
58.3493 | 13.968 | 11.6994 | 8.817548 | 2.2686 | 2.881852
58.3593 | 13.9526 | 11.7034 | 8.813516 | 2.249196 | 2.889888
58.3693 | 13.9561 | 11.70748 | 8.80948 | 2.248621 | 2.897999
58.3793 | 13.9473 | 11.71163 | 8.80544 | 2.235674 | 2.906187
58.3893 | 13.9513 | 11.71585 | 8.801395 | 2.235454 | 2.91445
58.3993 | 13.9406 | 11.72014 | 8.797347 | 2.220463 | 2.922791
58.4093 | 13.948 | 11.7245 | 8.793294 | 2.223498 | 2.931208
58.4193 | 13.9391 | 11.72894 | 8.789237 | 2.210159 | 2.939704
58.4293 | 13.9431 | 11.73345 | 8.785176 | 2.209646 | 2.948278
58.4393 | 13.924 | 11.73804 | 8.78111 | 2.185959 | 2.956931
58.4493 | 13.9137 | 11.7427 | 8.77704 | 2.170996 | 2.965663
58.4593 | 13.9245 | 11.74744 | 8.772967 | 2.177058 | 2.974475
58.4693 | 13.911 | 11.75226 | 8.768888 | 2.158743 | 2.983369
58.4793 | 13.8977 | 11.75715 | 8.764806 | 2.140551 | 2.992343
58.4893 | 13.9025 | 11.76212 | 8.76072 | 2.140381 | 3.001399
58.4993 | 13.8908 | 11.76717 | 8.756629 | 2.123633 | 3.010538
58.5093 | 13.8701 | 11.77229 | 8.752534 | 2.097806 | 3.019759
58.5193 | 13.8823 | 11.7775 | 8.748435 | 2.1048 | 3.029065
58.5293 | 13.8606 | 11.78279 | 8.744332 | 2.077813 | 3.038455
58.5393 | 13.837 | 11.78816 | 8.740224 | 2.048845 | 3.047931
58.5493 | 13.8414 | 11.7936 | 8.736113 | 2.047795 | 3.057492
58.5593 | 13.8283 | 11.79914 | 8.731997 | 2.029163 | 3.06714
58.5693 | 13.8174 | 11.80475 | 8.727877 | 2.012648 | 3.076875
58.57929 | 13.8091 | 11.81045 | 8.723757 | 1.998654 | 3.086689
58.58929 | 13.787 | 11.81623 | 8.719629 | 1.970769 | 3.096602
58.59929 | 13.7637 | 11.8221 | 8.715496 | 1.941599 | 3.106605
58.60929 | 13.7637 | 11.82806 | 8.711359 | 1.935643 | 3.116698
58.61929 | 13.7358 | 11.8341 | 8.707219 | 1.901699 | 3.126882
58.62929 | 13.7349 | 11.84023 | 8.703074 | 1.894667 | 3.13716
58.63929 | 13.7247 | 11.84645 | 8.698924 | 1.878245 | 3.14753
58.64929 | 13.6868 | 11.85277 | 8.694771 | 1.834034 | 3.157995
58.65929 | 13.6903 | 11.85917 | 8.690614 | 1.831131 | 3.168556
58.66929 | 13.6749 | 11.86566 | 8.686452 | 1.809236 | 3.179212
58.67929 | 13.6476 | 11.87225 | 8.682286 | 1.775348 | 3.189966
58.68929 | 13.6384 | 11.87894 | 8.678116 | 1.759465 | 3.200819
58.69929 | 13.6184 | 11.88571 | 8.673942 | 1.732687 | 3.211771
58.70929 | 13.5986 | 11.89259 | 8.669764 | 1.706013 | 3.222823
58.71929 | 13.5969 | 11.89956 | 8.665581 | 1.697341 | 3.233977
58.72929 | 13.5706 | 11.90663 | 8.661395 | 1.663971 | 3.245234
58.73929 | 13.5533 | 11.9138 | 8.657204 | 1.639501 | 3.256595
58.74929 | 13.5357 | 11.92107 | 8.653009 | 1.614629 | 3.268061
58.75929 | 13.5079 | 11.92844 | 8.64881 | 1.579456 | 3.279634
58.76929 | 13.5029 | 11.93592 | 8.644607 | 1.566979 | 3.291314
58.77929 | 13.4916 | 11.9435 | 8.6404 | 1.548097 | 3.303103
58.78929 | 13.4546 | 11.95119 | 8.636189 | 1.503409 | 3.315003
58.79929 | 13.4621 | 11.95899 | 8.631973 | 1.503113 | 3.327013
58.80929 | 13.4354 | 11.96689 | 8.627754 | 1.468509 | 3.339137
58.81929 | 13.4032 | 11.97491 | 8.62353 | 1.428295 | 3.351375
58.82929 | 13.4034 | 11.98303 | 8.619302 | 1.420369 | 3.363729
58.83929 | 13.3908 | 11.99127 | 8.61507 | 1.39953 | 3.3762
58.84929 | 13.3437 | 11.99962 | 8.610834 | 1.344077 | 3.388789
58.85929 | 13.3526 | 12.00809 | 8.606594 | 1.344508 | 3.401498
58.86929 | 13.3186 | 12.01668 | 8.60235 | 1.301921 | 3.414329
58.87929 | 13.2995 | 12.02538 | 8.598101 | 1.274116 | 3.427282
58.88929 | 13.2869 | 12.03421 | 8.593849 | 1.252691 | 3.440361
58.89929 | 13.2665 | 12.04316 | 8.589592 | 1.223343 | 3.453565
58.90929 | 13.2299 | 12.05223 | 8.585332 | 1.177672 | 3.466897
58.91929 | 13.2324 | 12.06142 | 8.581067 | 1.170976 | 3.480357
58.92928 | 13.2044 | 12.07074 | 8.576802 | 1.133662 | 3.493936
58.93928 | 13.1782 | 12.08019 | 8.572529 | 1.098011 | 3.50766
58.94928 | 13.1799 | 12.08977 | 8.568252 | 1.090129 | 3.521518
58.95928 | 13.1378 | 12.09948 | 8.563971 | 1.038316 | 3.535512
58.96928 | 13.1253 | 12.10933 | 8.559686 | 1.01597 | 3.549644
58.97928 | 13.113 | 12.11931 | 8.555397 | 0.9936884 | 3.563915
58.98928 | 13.0704 | 12.12943 | 8.551103 | 0.9409699 | 3.578327
58.99928 | 13.0655 | 12.13969 | 8.546806 | 0.9258127 | 3.592881
59.00928 | 13.0543 | 12.15009 | 8.542504 | 0.9042147 | 3.607581
59.01928 | 13.0091 | 12.16063 | 8.538199 | 0.8484748 | 3.622426
59.02928 | 13.0085 | 12.17131 | 8.533889 | 0.8371906 | 3.63742
59.03928 | 12.993 | 12.18214 | 8.529576 | 0.8108603 | 3.652564
59.04928 | 12.9505 | 12.19312 | 8.525258 | 0.7573823 | 3.66786
59.05928 | 12.9329 | 12.20425 | 8.520936 | 0.7286544 | 3.68331
59.06928 | 12.9165 | 12.21553 | 8.51661 | 0.700975 | 3.698915
59.07928 | 12.8922 | 12.22696 | 8.51228 | 0.6652415 | 3.714678
59.08928 | 12.88 | 12.23855 | 8.507946 | 0.6414527 | 3.730601
59.09928 | 12.8691 | 12.25029 | 8.503608 | 0.6188064 | 3.746685
59.10928 | 12.8333 | 12.2622 | 8.499266 | 0.5711001 | 3.762934
59.11928 | 12.8257 | 12.27427 | 8.49492 | 0.5514325 | 3.779347
59.12928 | 12.8071 | 12.2865 | 8.49057 | 0.5206008 | 3.795929
59.13928 | 12.7803 | 12.2989 | 8.486216 | 0.4814033 | 3.812681
59.14928 | 12.7689 | 12.31146 | 8.481858 | 0.4574379 | 3.829604
59.15928 | 12.7495 | 12.3242 | 8.477496 | 0.4253025 | 3.846702
59.16928 | 12.737 | 12.33711 | 8.47313 | 0.3998948 | 3.863976
59.17928 | 12.7135 | 12.35019 | 8.468759 | 0.3633126 | 3.881428
59.18928 | 12.6899 | 12.36345 | 8.464385 | 0.3264538 | 3.899061
59.19928 | 12.6821 | 12.37688 | 8.460007 | 0.3052163 | 3.916877
59.20928 | 12.6609 | 12.3905 | 8.455625 | 0.2703972 | 3.934878
59.21928 | 12.6341 | 12.40431 | 8.451238 | 0.2297946 | 3.953067
59.22928 | 12.626 | 12.41829 | 8.446848 | 0.2077065 | 3.971445
59.23928 | 12.6113 | 12.43247 | 8.442454 | 0.1788302 | 3.990016
59.24928 | 12.5921 | 12.44684 | 8.438056 | 0.1452631 | 4.008781
59.25928 | 12.5775 | 12.4614 | 8.433653 | 0.1161031 | 4.027743
59.26927 | 12.5707 | 12.47614 | 8.429252 | 0.09456208 | 4.046886
59.27927 | 12.5402 | 12.49109 | 8.424841 | 0.04910863 | 4.06625
59.28927 | 12.5336 | 12.50625 | 8.420427 | 0.02735498 | 4.085818
59.29927 | 12.5126 | 12.5216 | 8.416009 | -0.009001949 | 4.105593
59.30927 | 12.4924 | 12.53716 | 8.411587 | -0.04476427 | 4.125577
59.31927 | 12.4819 | 12.55294 | 8.407161 | -0.07103502 | 4.145774
59.32927 | 12.4681 | 12.56892 | 8.402731 | -0.1008167 | 4.166186
59.33927 | 12.4563 | 12.58511 | 8.398296 | -0.1288119 | 4.186815
59.34927 | 12.4426 | 12.60152 | 8.393858 | -0.1589232 | 4.207665
59.35927 | 12.419 | 12.61815 | 8.389416 | -0.1991542 | 4.228738
59.36927 | 12.4096 | 12.63501 | 8.38497 | -0.2254073 | 4.250037
59.37927 | 12.3935 | 12.65208 | 8.380521 | -0.2585846 | 4.271564
59.38927 | 12.3846 | 12.66939 | 8.376067 | -0.2847902 | 4.293323
59.39927 | 12.3693 | 12.68693 | 8.371609 | -0.317626 | 4.315317
59.40927 | 12.3593 | 12.7047 | 8.367147 | -0.3453957 | 4.337549
59.41927 | 12.3488 | 12.7227 | 8.362681 | -0.3739022 | 4.360021
59.42927 | 12.3405 | 12.74095 | 8.358212 | -0.4004483 | 4.382736
59.43927 | 12.3323 | 12.75944 | 8.353738 | -0.4271373 | 4.405699
59.44927 | 12.3067 | 12.77817 | 8.349261 | -0.4714722 | 4.428911
59.45927 | 12.3085 | 12.79716 | 8.344779 | -0.4886567 | 4.452377
59.46927 | 12.2974 | 12.81639 | 8.340294 | -0.5189936 | 4.4761
59.47927 | 12.2832 | 12.83589 | 8.335805 | -0.5526863 | 4.500081
59.48927 | 12.2789 | 12.85564 | 8.331312 | -0.5767384 | 4.524327
59.49927 | 12.2752 | 12.87565 | 8.326815 | -0.6004527 | 4.548838
59.50927 | 12.2643 | 12.89593 | 8.322314 | -0.6316337 | 4.57362
59.51927 | 12.2577 | 12.91648 | 8.317809 | -0.6587838 | 4.598675
59.52927 | 12.238 | 12.93731 | 8.3133 | -0.6993072 | 4.624007
59.53927 | 12.2468 | 12.95841 | 8.308787 | -0.7116076 | 4.649621
59.54927 | 12.2422 | 12.97979 | 8.304271 | -0.7375882 | 4.675518
59.55927 | 12.229 | 13.00145 | 8.29975 | -0.7724534 | 4.701703
59.56927 | 12.2345 | 13.02341 | 8.295226 | -0.7889067 | 4.728181
59.57927 | 12.2309 | 13.04565 | 8.290697 | -0.8147516 | 4.754954
59.58927 | 12.2153 | 13.06819 | 8.286165 | -0.8528926 | 4.782027
59.59927 | 12.217 | 13.09103 | 8.281629 | -0.8740333 | 4.809404
59.60926 | 12.2234 | 13.11416 | 8.277094 | -0.8907551 | 4.837061
59.61926 | 12.2084 | 13.13761 | 8.27255 | -0.9292075 | 4.865057
59.62926 | 12.2133 | 13.16137 | 8.268003 | -0.948072 | 4.893369
59.63926 | 12.2147 | 13.18545 | 8.263451 | -0.9707531 | 4.922002
59.64926 | 12.2047 | 13.20985 | 8.258896 | -1.005155 | 4.950959
59.65926 | 12.2134 | 13.23458 | 8.254337 | -1.021181 | 4.980245
59.66926 | 12.2065 | 13.25964 | 8.249773 | -1.053138 | 5.009864
59.67926 | 12.2009 | 13.28503 | 8.245207 | -1.084127 | 5.039821
59.68926 | 12.2198 | 13.31076 | 8.240636 | -1.090957 | 5.070121
59.69926 | 12.2121 | 13.33683 | 8.236061 | -1.124729 | 5.100768
59.70926 | 12.2049 | 13.36325 | 8.231483 | -1.158349 | 5.131766
59.71926 | 12.2212 | 13.39002 | 8.226901 | -1.168822 | 5.163122
59.72926 | 12.2208 | 13.41715 | 8.222315 | -1.196353 | 5.194838
59.73926 | 12.2138 | 13.44465 | 8.217725 | -1.230846 | 5.226921
59.74926 | 12.2234 | 13.47251 | 8.213131 | -1.249107 | 5.259376
59.75926 | 12.2239 | 13.50074 | 8.208533 | -1.276842 | 5.292208
59.76926 | 12.2241 | 13.52935 | 8.203932 | -1.305254 | 5.325422
59.77926 | 12.2452 | 13.55835 | 8.199327 | -1.313149 | 5.359022
59.78926 | 12.2394 | 13.58773 | 8.194718 | -1.348334 | 5.393016
59.79926 | 12.2414 | 13.61751 | 8.190105 | -1.376112 | 5.427407
59.80926 | 12.2576 | 13.64769 | 8.185489 | -1.39009 | 5.462202
59.81926 | 12.247 | 13.67827 | 8.180868 | -1.431274 | 5.497405
59.82926 | 12.2592 | 13.70927 | 8.176244 | -1.450069 | 5.533025
59.83926 | 12.2822 | 13.74068 | 8.171616 | -1.45848 | 5.569064
59.84926 | 12.2684 | 13.77251 | 8.166985 | -1.504115 | 5.60553
59.85926 | 12.2851 | 13.80478 | 8.162349 | -1.519678 | 5.642429
59.86926 | 12.3009 | 13.83748 | 8.15771 | -1.536576 | 5.679766
59.87926 | 12.3065 | 13.87062 | 8.153067 | -1.564115 | 5.717548
59.88926 | 12.3093 | 13.9042 | 8.14842 | -1.594902 | 5.755782
59.89926 | 12.3204 | 13.93824 | 8.14377 | -1.617842 | 5.794473
59.90926 | 12.3201 | 13.97274 | 8.139115 | -1.652643 | 5.833627
59.91926 | 12.3333 | 14.00771 | 8.134457 | -1.67441 | 5.873253
59.92926 | 12.364 | 14.04315 | 8.129796 | -1.679152 | 5.913356
59.93926 | 12.3585 | 14.07907 | 8.12513 | -1.720573 | 5.953943
59.94926 | 12.3834 | 14.11548 | 8.120461 | -1.732081 | 5.99502
59.95925 | 12.3983 | 14.15235 | 8.115793 | -1.754048 | 6.036555
59.96925 | 12.4043 | 14.18975 | 8.111116 | -1.785451 | 6.078636
59.97925 | 12.4187 | 14.22766 | 8.106435 | -1.808964 | 6.121228
59.98925 | 12.4392 | 14.26609 | 8.101751 | -1.826891 | 6.16434
59.99925 | 12.4483 | 14.30504 | 8.097063 | -1.856743 | 6.207979
60.00925 | 12.4763 | 14.34453 | 8.092372 | -1.868225 | 6.252154
60.01925 | 12.494 | 14.38455 | 8.087677 | -1.890546 | 6.296869
60.02925 | 12.4947 | 14.42511 | 8.082978 | -1.930413 | 6.342136
60.03925 | 12.533 | 14.46623 | 8.078275 | -1.933235 | 6.38796
60.04925 | 12.5307 | 14.50792 | 8.073568 | -1.977219 | 6.43435
60.05925 | 12.55 | 14.55017 | 8.068858 | -2.000173 | 6.481315
60.06925 | 12.58 | 14.59301 | 8.064145 | -2.013006 | 6.528862
60.07925 | 12.6067 | 14.63643 | 8.059427 | -2.029727 | 6.577
60.08925 | 12.6175 | 14.68044 | 8.054706 | -2.062942 | 6.625736
60.09925 | 12.6425 | 14.72506 | 8.049981 | -2.082562 | 6.675081
60.10925 | 12.6715 | 14.7703 | 8.045253 | -2.098795 | 6.725043
60.11925 | 12.6896 | 14.81615 | 8.040521 | -2.126551 | 6.77563
60.12925 | 12.7092 | 14.86264 | 8.035785 | -2.153437 | 6.826852
60.13925 | 12.7349 | 14.90976 | 8.031045 | -2.174863 | 6.878718
60.14925 | 12.7567 | 14.95754 | 8.026302 | -2.200839 | 6.931237
60.15925 | 12.7913 | 15.00597 | 8.021555 | -2.214673 | 6.984418
60.16925 | 12.8191 | 15.05508 | 8.016805 | -2.235977 | 7.038272
60.17925 | 12.8323 | 15.10486 | 8.012051 | -2.272557 | 7.092806
60.18925 | 12.8676 | 15.15533 | 8.007293 | -2.287726 | 7.148033
60.19925 | 12.8801 | 15.20649 | 8.002532 | -2.326393 | 7.203961
60.20925 | 12.9186 | 15.25837 | 7.997767 | -2.339768 | 7.260601
60.21925 | 12.9407 | 15.31096 | 7.992998 | -2.37026 | 7.317962
60.22925 | 12.9748 | 15.36428 | 7.988226 | -2.389481 | 7.376055
60.23925 | 13.0118 | 15.41834 | 7.98345 | -2.406542 | 7.434892
60.24925 | 13.04 | 15.47315 | 7.978671 | -2.433152 | 7.494481
60.25925 | 13.0807 | 15.52872 | 7.973888 | -2.448023 | 7.554834
60.26925 | 13.1016 | 15.58506 | 7.969101 | -2.483465 | 7.615963
60.27925 | 13.1426 | 15.64219 | 7.964311 | -2.499589 | 7.677878
60.28925 | 13.1868 | 15.70011 | 7.959518 | -2.513307 | 7.740589
60.29924 | 13.2172 | 15.75877 | 7.954725 | -2.541572 | 7.804047
60.30924 | 13.2438 | 15.81831 | 7.949924 | -2.574511 | 7.868387
60.31924 | 13.3074 | 15.87868 | 7.94512 | -2.571277 | 7.933557
60.32924 | 13.3268 | 15.93988 | 7.940311 | -2.613084 | 7.999572
60.33924 | 13.3816 | 16.00194 | 7.9355 | -2.620341 | 8.066441
60.34924 | 13.4045 | 16.06486 | 7.930685 | -2.660363 | 8.134179
60.35924 | 13.4457 | 16.12866 | 7.925866 | -2.682961 | 8.202795
60.36924 | 13.4973 | 16.19335 | 7.921044 | -2.696047 | 8.272304
60.37924 | 13.5548 | 16.25893 | 7.916218 | -2.704134 | 8.342716
60.38924 | 13.589 | 16.32543 | 7.911388 | -2.736434 | 8.414045
60.39924 | 13.6517 | 16.39286 | 7.906555 | -2.74116 | 8.486304
60.40924 | 13.7124 | 16.46122 | 7.901719 | -2.748824 | 8.559505
60.41924 | 13.7343 | 16.53054 | 7.896879 | -2.79624 | 8.633661
60.42924 | 13.8167 | 16.60082 | 7.892036 | -2.784121 | 8.708786
60.43924 | 13.8623 | 16.67208 | 7.887189 | -2.809781 | 8.784892
60.44924 | 13.914 | 16.74433 | 7.882338 | -2.830332 | 8.861994
60.45924 | 13.9579 | 16.81759 | 7.877484 | -2.859689 | 8.940105
60.46924 | 14.0524 | 16.89186 | 7.872626 | -2.839463 | 9.019236
60.47924 | 14.0908 | 16.96717 | 7.867765 | -2.87637 | 9.099404
60.48924 | 14.1549 | 17.04352 | 7.862901 | -2.888623 | 9.180622
60.49924 | 14.2069 | 17.12094 | 7.858033 | -2.914036 | 9.262903
60.50924 | 14.2684 | 17.19942 | 7.853161 | -2.931024 | 9.346263
60.51924 | 14.3325 | 17.279 | 7.848286 | -2.9465 | 9.430713
60.52924 | 14.4273 | 17.35968 | 7.843408 | -2.932378 | 9.51627
60.53924 | 14.4721 | 17.44147 | 7.838526 | -2.969373 | 9.602947
60.54924 | 14.5747 | 17.5244 | 7.833641 | -2.949701 | 9.69076
60.55924 | 14.6418 | 17.60847 | 7.828752 | -2.966673 | 9.779721
60.56924 | 14.7079 | 17.69371 | 7.82386 | -2.985806 | 9.869846
60.57924 | 14.7764 | 17.78012 | 7.818964 | -3.003715 | 9.961151
60.58924 | 14.896 | 17.86771 | 7.814065 | -2.971714 | 10.05365
60.59924 | 14.9547 | 17.95652 | 7.809162 | -3.001817 | 10.14735
60.60924 | 15.0539 | 18.04654 | 7.804256 | -2.99264 | 10.24228
60.61924 | 15.1446 | 18.1378 | 7.799347 | -2.993197 | 10.33845
60.62924 | 15.2124 | 18.2303 | 7.794434 | -3.017904 | 10.43587
60.63923 | 15.289 | 18.32398 | 7.789522 | -3.034983 | 10.53446
60.64923 | 15.4035 | 18.41903 | 7.784603 | -3.015531 | 10.63443
60.65923 | 15.4771 | 18.51537 | 7.77968 | -3.038273 | 10.73569
60.66923 | 15.5687 | 18.61302 | 7.774753 | -3.044324 | 10.83827
60.67923 | 15.7301 | 18.712 | 7.769823 | -2.981898 | 10.94217
60.68923 | 15.7798 | 18.81231 | 7.76489 | -3.032512 | 11.04742
60.69923 | 15.8936 | 18.91398 | 7.759953 | -3.020378 | 11.15402
60.70923 | 16.0275 | 19.01701 | 7.755013 | -2.989511 | 11.262
60.71923 | 16.1135 | 19.12143 | 7.75007 | -3.007929 | 11.37136
60.72923 | 16.2212 | 19.22724 | 7.745123 | -3.00604 | 11.48212
60.73923 | 16.4071 | 19.33446 | 7.740173 | -2.927363 | 11.59429
60.74923 | 16.4751 | 19.44311 | 7.735219 | -2.968012 | 11.70789
60.75923 | 16.5836 | 19.5532 | 7.730262 | -2.969598 | 11.82294
60.76923 | 16.7115 | 19.66474 | 7.725302 | -2.953236 | 11.93943
60.77923 | 16.851 | 19.77774 | 7.720339 | -2.926742 | 12.0574
60.78923 | 16.9376 | 19.89222 | 7.715372 | -2.954623 | 12.17685
60.79923 | 17.096 | 20.0082 | 7.710402 | -2.912198 | 12.2978
60.80923 | 17.1874 | 20.12568 | 7.705428 | -2.938276 | 12.42025
60.81923 | 17.3454 | 20.24467 | 7.700451 | -2.89927 | 12.54422
60.82923 | 17.4751 | 20.36519 | 7.695471 | -2.890092 | 12.66972
60.83923 | 17.6637 | 20.48725 | 7.690487 | -2.823552 | 12.79676
60.84923 | 17.729 | 20.61086 | 7.685501 | -2.881862 | 12.92536
60.85923 | 17.9621 | 20.73603 | 7.680511 | -2.773931 | 13.05552
60.86923 | 18.0776 | 20.86277 | 7.675517 | -2.785169 | 13.18725
60.87923 | 18.2055 | 20.99109 | 7.670521 | -2.785586 | 13.32057
60.88923 | 18.3878 | 21.12099 | 7.665521 | -2.733189 | 13.45547
60.89923 | 18.5557 | 21.25249 | 7.660517 | -2.696786 | 13.59197
60.90923 | 18.6705 | 21.38558 | 7.655511 | -2.715084 | 13.73007
60.91923 | 18.8857 | 21.52029 | 7.650501 | -2.634588 | 13.86979
60.92923 | 19.0054 | 21.6566 | 7.645488 | -2.651204 | 14.01112
60.93923 | 19.1873 | 21.79454 | 7.640472 | -2.607237 | 14.15406
60.94923 | 19.2829 | 21.93409 | 7.635452 | -2.65119 | 14.29864
60.95923 | 19.5254 | 22.07526 | 7.630429 | -2.549861 | 14.44483
60.96923 | 19.709 | 22.21806 | 7.625403 | -2.509057 | 14.59265
60.97923 | 19.888 | 22.36247 | 7.620374 | -2.474475 | 14.7421
60.98922 | 20.0675 | 22.50837 | 7.615347 | -2.440869 | 14.89302
60.99922 | 20.2203 | 22.65602 | 7.610311 | -2.435723 | 15.04571
61.00922 | 20.4572 | 22.80529 | 7.605272 | -2.348091 | 15.20002
61.01922 | 20.6523 | 22.95617 | 7.60023 | -2.303865 | 15.35594
61.02922 | 20.8904 | 23.10864 | 7.595185 | -2.21824 | 15.51346
61.03922 | 21.0468 | 23.26271 | 7.590136 | -2.215907 | 15.67257
61.04922 | 21.2875 | 23.41836 | 7.585084 | -2.130855 | 15.83327
61.05922 | 21.4724 | 23.57557 | 7.58003 | -2.10317 | 15.99554
61.06922 | 21.6432 | 23.73434 | 7.574971 | -2.091139 | 16.15937
61.07922 | 21.9656 | 23.89465 | 7.56991 | -1.929046 | 16.32474
61.08922 | 22.1156 | 24.05647 | 7.564846 | -1.940873 | 16.49163
61.09922 | 22.2244 | 24.2198 | 7.559778 | -1.995399 | 16.66002
61.10922 | 22.568 | 24.3846 | 7.554707 | -1.816601 | 16.82989
61.11922 | 22.7599 | 24.55085 | 7.549634 | -1.790954 | 17.00122
61.12922 | 23.0057 | 24.71853 | 7.544557 | -1.712828 | 17.17397
61.13922 | 23.2298 | 24.8876 | 7.539476 | -1.657797 | 17.34812
61.14922 | 23.509 | 25.05803 | 7.534393 | -1.549027 | 17.52363
61.15922 | 23.6497 | 25.22978 | 7.529307 | -1.580082 | 17.70048
61.16922 | 24.0133 | 25.40283 | 7.524217 | -1.389527 | 17.87861
61.17922 | 24.2775 | 25.57712 | 7.519124 | -1.299619 | 18.05799
61.18922 | 24.4719 | 25.75261 | 7.514029 | -1.280714 | 18.23859
61.19922 | 24.7082 | 25.92927 | 7.50893 | -1.221067 | 18.42034
61.20922 | 25.048 | 26.10703 | 7.503828 | -1.059026 | 18.6032
61.21922 | 25.1506 | 26.28584 | 7.498723 | -1.135243 | 18.78712
61.22922 | 25.5958 | 26.46566 | 7.493614 | -0.8698564 | 18.97204
61.23922 | 25.7188 | 26.64641 | 7.488503 | -0.9276127 | 19.15791
61.24922 | 25.8842 | 26.82805 | 7.483389 | -0.943847 | 19.34466
61.25922 | 26.2683 | 27.01049 | 7.478271 | -0.7421935 | 19.53222
61.26922 | 26.5956 | 27.19368 | 7.473151 | -0.5980838 | 19.72053
61.27922 | 26.713 | 27.37755 | 7.468027 | -0.664546 | 19.90952
61.28922 | 27.0811 | 27.562 | 7.462901 | -0.4809009 | 20.0991
61.29922 | 27.363 | 27.74698 | 7.457771 | -0.3839754 | 20.2892
61.30922 | 27.4894 | 27.93238 | 7.452639 | -0.4429836 | 20.47974
61.31922 | 27.9817 | 28.11814 | 7.447503 | -0.1364365 | 20.67063
61.32921 | 28.2158 | 28.30397 | 7.442369 | -0.08817005 | 20.8616
61.33921 | 28.3697 | 28.49015 | 7.437228 | -0.1204474 | 21.05292
61.34921 | 28.7823 | 28.6764 | 7.432083 | 0.1059029 | 21.24431
61.35921 | 29.1082 | 28.86262 | 7.426935 | 0.2455831 | 21.43568
61.36921 | 29.2121 | 29.0487 | 7.421784 | 0.1633972 | 21.62692
61.37921 | 29.5408 | 29.23455 | 7.416631 | 0.3062485 | 21.81792
61.38921 | 29.8193 | 29.42005 | 7.411474 | 0.3992457 | 22.00858
61.39921 | 30.0015 | 29.6051 | 7.406314 | 0.3964023 | 22.19878
61.40921 | 30.3742 | 29.78957 | 7.401152 | 0.5846334 | 22.38842
61.41921 | 30.6747 | 29.97335 | 7.395986 | 0.7013548 | 22.57736
61.42921 | 30.8732 | 30.15631 | 7.390817 | 0.7168875 | 22.7655
61.43921 | 31.1525 | 30.33835 | 7.385646 | 0.8141532 | 22.9527
61.44921 | 31.5552 | 30.51932 | 7.380471 | 1.035877 | 23.13885
61.45921 | 31.7521 | 30.69911 | 7.375294 | 1.052986 | 23.32382
61.46921 | 31.9536 | 30.87759 | 7.370113 | 1.076008 | 23.50748
61.47921 | 32.3574 | 31.05463 | 7.36493 | 1.302772 | 23.6897
61.48921 | 32.6223 | 31.23009 | 7.359744 | 1.392209 | 23.87035
61.49921 | 32.8583 | 31.40385 | 7.354554 | 1.454455 | 24.04929
61.50921 | 33.2021 | 31.57576 | 7.349362 | 1.626344 | 24.22639
61.51921 | 33.3679 | 31.7457 | 7.344167 | 1.622202 | 24.40153
61.52921 | 33.5975 | 31.91353 | 7.338969 | 1.683972 | 24.57456
61.53921 | 33.9112 | 32.07912 | 7.333769 | 1.832083 | 24.74535
61.54921 | 34.1045 | 32.24233 | 7.328565 | 1.862172 | 24.91376
61.55921 | 34.3205 | 32.40303 | 7.323358 | 1.917471 | 25.07967
61.56921 | 34.7337 | 32.56109 | 7.318149 | 2.172612 | 25.24294
61.57921 | 34.9154 | 32.71637 | 7.312937 | 2.199027 | 25.40344
61.58921 | 35.0674 | 32.86876 | 7.307721 | 2.198644 | 25.56103
61.59921 | 35.4994 | 33.01811 | 7.302503 | 2.48129 | 25.71561
61.60921 | 35.622 | 33.16431 | 7.297283 | 2.45769 | 25.86703
61.61921 | 35.8871 | 33.30723 | 7.292059 | 2.57987 | 26.01517
61.62921 | 36.1624 | 33.44676 | 7.286832 | 2.715644 | 26.15992
61.63921 | 36.4405 | 33.58277 | 7.281603 | 2.857732 | 26.30117
61.64921 | 36.5936 | 33.71516 | 7.276371 | 2.878443 | 26.43879
61.65921 | 36.9572 | 33.84381 | 7.271136 | 3.113391 | 26.57267
61.6692 | 37.0024 | 33.96851 | 7.265903 | 3.033893 | 26.7026
61.6792 | 37.2035 | 34.08939 | 7.260662 | 3.11411 | 26.82873
61.6892 | 37.4646 | 34.20624 | 7.255419 | 3.258357 | 26.95082
61.6992 | 37.6083 | 34.31898 | 7.250173 | 3.289324 | 27.0688
61.7092 | 37.804 | 34.4275 | 7.244924 | 3.376496 | 27.18258
61.7192 | 38.067 | 34.53175 | 7.239672 | 3.535252 | 27.29208
61.7292 | 38.2708 | 34.63164 | 7.234417 | 3.639164 | 27.39722
61.7392 | 38.4195 | 34.72711 | 7.22916 | 3.692395 | 27.49795
61.7492 | 38.6106 | 34.81809 | 7.2239 | 3.792508 | 27.59419
61.7592 | 38.8122 | 34.90454 | 7.218637 | 3.907657 | 27.68591
61.7692 | 38.9724 | 34.98641 | 7.213371 | 3.985992 | 27.77304
61.7792 | 39.169 | 35.06366 | 7.208103 | 4.105345 | 27.85555
61.7892 | 39.3332 | 35.13624 | 7.202832 | 4.196956 | 27.93341
61.7992 | 39.4402 | 35.20415 | 7.197558 | 4.236053 | 28.00659
61.8092 | 39.6204 | 35.26735 | 7.192282 | 4.353055 | 28.07506
61.8192 | 39.755 | 35.32583 | 7.187003 | 4.429172 | 28.13883
61.8292 | 39.8513 | 35.37959 | 7.181721 | 4.471713 | 28.19787
61.8392 | 39.9489 | 35.42862 | 7.176436 | 4.520281 | 28.25218
61.8492 | 40.1518 | 35.47293 | 7.171149 | 4.678869 | 28.30178
61.8592 | 40.2154 | 35.51254 | 7.165859 | 4.70286 | 28.34668
61.8692 | 40.3334 | 35.54746 | 7.160566 | 4.785938 | 28.3869
61.8792 | 40.4975 | 35.57772 | 7.155271 | 4.919777 | 28.42245
61.8892 | 40.5763 | 35.60335 | 7.149973 | 4.972946 | 28.45338
61.8992 | 40.6364 | 35.62439 | 7.144673 | 5.012009 | 28.47972
61.9092 | 40.7463 | 35.64088 | 7.139369 | 5.105424 | 28.50151
61.9192 | 40.8857 | 35.65286 | 7.134063 | 5.232841 | 28.5188
61.9292 | 40.8922 | 35.6604 | 7.128755 | 5.231804 | 28.53164
61.9392 | 40.992 | 35.66353 | 7.123444 | 5.328465 | 28.54009
61.9492 | 41.0647 | 35.66235 | 7.11813 | 5.402354 | 28.54422
61.9592 | 41.0999 | 35.65689 | 7.112813 | 5.443009 | 28.54408
61.9692 | 41.1734 | 35.64724 | 7.107494 | 5.526162 | 28.53974
61.9792 | 41.1748 | 35.63347 | 7.102173 | 5.541333 | 28.53129
61.9892 | 41.2379 | 35.61565 | 7.096849 | 5.622254 | 28.5188
61.9992 | 41.2208 | 35.59386 | 7.091522 | 5.626942 | 28.50234
62.0092 | 41.2829 | 35.56819 | 7.086193 | 5.714714 | 28.48199
62.01919 | 41.3064 | 35.53873 | 7.080866 | 5.767668 | 28.45787
62.02919 | 41.334 | 35.50555 | 7.075531 | 5.828451 | 28.43002
62.03919 | 41.2593 | 35.46872 | 7.070194 | 5.790579 | 28.39853
62.04919 | 41.3304 | 35.42834 | 7.064855 | 5.902055 | 28.36349
62.05919 | 41.2809 | 35.38451 | 7.059513 | 5.89639 | 28.325
62.06919 | 41.2811 | 35.33729 | 7.054168 | 5.943807 | 28.28313
62.07919 | 41.2534 | 35.2868 | 7.048821 | 5.966599 | 28.23798
62.08919 | 41.2159 | 35.23313 | 7.043471 | 5.982775 | 28.18965
62.09919 | 41.1551 | 35.17633 | 7.038119 | 5.978772 | 28.13821
62.10919 | 41.1369 | 35.1165 | 7.032764 | 6.020396 | 28.08374
62.11919 | 41.0969 | 35.05374 | 7.027407 | 6.04316 | 28.02633
62.12919 | 41.0604 | 34.98811 | 7.022047 | 6.072294 | 27.96606
62.13919 | 40.9423 | 34.91971 | 7.016685 | 6.022592 | 27.90302
62.14919 | 40.8819 | 34.84863 | 7.01132 | 6.033274 | 27.83731
62.15919 | 40.8128 | 34.77491 | 7.005953 | 6.037891 | 27.76896
62.16919 | 40.7475 | 34.69865 | 7.000583 | 6.048851 | 27.69807
62.17919 | 40.5977 | 34.61992 | 6.995211 | 5.977781 | 27.62471
62.18919 | 40.5601 | 34.53877 | 6.989837 | 6.02133 | 27.54893
62.19919 | 40.374 | 34.45531 | 6.98446 | 5.918689 | 27.47085
62.20919 | 40.2763 | 34.36957 | 6.979081 | 5.906731 | 27.39049
62.21919 | 40.2009 | 34.2816 | 6.973699 | 5.919297 | 27.3079
62.22919 | 40.0084 | 34.19151 | 6.968314 | 5.816886 | 27.2232
62.23919 | 39.8213 | 34.09931 | 6.962928 | 5.721987 | 27.13639
62.24919 | 39.7947 | 34.00506 | 6.957539 | 5.789639 | 27.04752
62.25919 | 39.5946 | 33.90884 | 6.952147 | 5.685759 | 26.95669
62.26919 | 39.4331 | 33.81066 | 6.946753 | 5.622439 | 26.86391
62.27919 | 39.3703 | 33.71058 | 6.941357 | 5.659716 | 26.76923
62.28919 | 39.1098 | 33.60865 | 6.935959 | 5.501154 | 26.67269
62.29919 | 38.8884 | 33.50489 | 6.930558 | 5.383511 | 26.57433
62.30919 | 38.8103 | 33.39935 | 6.925154 | 5.410952 | 26.47419
62.31919 | 38.5554 | 33.29206 | 6.919748 | 5.263344 | 26.37231
62.32919 | 38.3032 | 33.18305 | 6.91434 | 5.120154 | 26.26871
62.33919 | 38.1968 | 33.07235 | 6.90893 | 5.124451 | 26.16342
62.34919 | 37.9443 | 32.95998 | 6.903517 | 4.984317 | 26.05647
62.35918 | 37.7026 | 32.84609 | 6.898108 | 4.85651 | 25.94798
62.36918 | 37.4615 | 32.73048 | 6.89269 | 4.731017 | 25.83779
62.37918 | 37.2917 | 32.61328 | 6.887271 | 4.678416 | 25.72601
62.38918 | 36.9643 | 32.49452 | 6.881849 | 4.469782 | 25.61267
62.39918 | 36.7143 | 32.3742 | 6.876425 | 4.340098 | 25.49778
62.40918 | 36.6265 | 32.25236 | 6.870998 | 4.374144 | 25.38136
62.41918 | 36.3563 | 32.129 | 6.865569 | 4.227303 | 25.26343
62.42918 | 36.0419 | 32.00414 | 6.860138 | 4.037756 | 25.14401
62.43918 | 35.9191 | 31.87781 | 6.854705 | 4.041287 | 25.02311
62.44918 | 35.5009 | 31.75002 | 6.849269 | 3.750879 | 24.90075
62.45918 | 35.2612 | 31.62078 | 6.843831 | 3.640416 | 24.77695
62.46918 | 35.0579 | 31.49012 | 6.838391 | 3.567779 | 24.65173
62.47918 | 34.7332 | 31.35805 | 6.832949 | 3.375152 | 24.5251
62.48918 | 34.4428 | 31.22458 | 6.827504 | 3.218218 | 24.39708
62.49918 | 34.2362 | 31.08974 | 6.822058 | 3.146458 | 24.26768
62.50918 | 33.9195 | 30.95355 | 6.816609 | 2.965952 | 24.13694
62.51918 | 33.5264 | 30.81602 | 6.811158 | 2.71038 | 24.00486
62.52918 | 33.2847 | 30.67717 | 6.805704 | 2.607525 | 23.87147
62.53918 | 33.0688 | 30.53704 | 6.800249 | 2.53176 | 23.73679
62.54918 | 32.6191 | 30.39564 | 6.794791 | 2.223464 | 23.60084
62.55918 | 32.5384 | 30.25299 | 6.789331 | 2.285411 | 23.46366
62.56918 | 32.2895 | 30.10912 | 6.783869 | 2.180379 | 23.32525
62.57918 | 31.7892 | 29.96406 | 6.778405 | 1.825137 | 23.18566
62.58918 | 31.5991 | 29.81784 | 6.772938 | 1.781256 | 23.04491
62.59918 | 31.3335 | 29.6705 | 6.76747 | 1.663005 | 22.90303
62.60918 | 30.9228 | 29.52205 | 6.761999 | 1.400755 | 22.76005
62.61918 | 30.6789 | 29.37253 | 6.756526 | 1.306371 | 22.616
62.62918 | 30.4065 | 29.22198 | 6.751052 | 1.184518 | 22.47093
62.63918 | 30.0101 | 29.07044 | 6.745575 | 0.9396579 | 22.32487
62.64918 | 29.8001 | 28.91795 | 6.740096 | 0.8821544 | 22.17785
62.65918 | 29.4839 | 28.76453 | 6.734614 | 0.7193663 | 22.02992
62.66918 | 29.154 | 28.61025 | 6.729131 | 0.5437525 | 21.88112
62.67918 | 28.7849 | 28.45513 | 6.723646 | 0.3297698 | 21.73148
62.68918 | 28.5476 | 28.29922 | 6.718158 | 0.2483762 | 21.58107
62.69918 | 28.2811 | 28.14258 | 6.712669 | 0.1385243 | 21.42991
62.70917 | 27.9802 | 27.98539 | 6.707183 | -0.005185264 | 21.2782
62.71917 | 27.7391 | 27.82739 | 6.701689 | -0.08829441 | 21.1257
62.72917 | 27.3977 | 27.6688 | 6.696194 | -0.2711034 | 20.97261
62.73917 | 27.0791 | 27.50966 | 6.690696 | -0.4305634 | 20.81897
62.74917 | 26.8743 | 27.35002 | 6.685197 | -0.4757239 | 20.66483
62.75917 | 26.5594 | 27.18994 | 6.679695 | -0.6305363 | 20.51024
62.76917 | 26.2041 | 27.02946 | 6.674191 | -0.8253555 | 20.35526
62.77917 | 25.976 | 26.86863 | 6.668686 | -0.89263 | 20.19994
62.78917 | 25.6964 | 26.70752 | 6.663178 | -1.011117 | 20.04434
62.79917 | 25.3558 | 26.54616 | 6.657668 | -1.190364 | 19.8885
62.80917 | 25.1671 | 26.38463 | 6.652157 | -1.21753 | 19.73247
62.81917 | 24.7936 | 26.22297 | 6.646643 | -1.429367 | 19.57632
62.82917 | 24.5274 | 26.06123 | 6.641128 | -1.533826 | 19.4201
62.83917 | 24.3048 | 25.89947 | 6.63561 | -1.594666 | 19.26386
62.84917 | 24.0811 | 25.73774 | 6.630091 | -1.656635 | 19.10764
62.85917 | 23.8022 | 25.57609 | 6.62457 | -1.773889 | 18.95152
62.86917 | 23.5651 | 25.41458 | 6.619046 | -1.84948 | 18.79553
62.87917 | 23.3009 | 25.25326 | 6.613521 | -1.952358 | 18.63974
62.88917 | 23.0303 | 25.09218 | 6.607994 | -2.061877 | 18.48418
62.89917 | 22.8023 | 24.93139 | 6.602465 | -2.129086 | 18.32892
62.90917 | 22.5704 | 24.77093 | 6.596934 | -2.200535 | 18.174
62.91917 | 22.29 | 24.61087 | 6.591402 | -2.320874 | 18.01947
62.92917 | 22.0663 | 24.45125 | 6.585867 | -2.384951 | 17.86538
62.93917 | 21.884 | 24.29211 | 6.580331 | -2.408112 | 17.71178
62.94917 | 21.5816 | 24.1335 | 6.574792 | -2.551903 | 17.55871
62.95917 | 21.3895 | 23.97547 | 6.569252 | -2.585968 | 17.40622
62.96917 | 21.1338 | 23.81805 | 6.56371 | -2.684253 | 17.25434
62.97917 | 20.8877 | 23.6613 | 6.558166 | -2.773598 | 17.10313
62.98917 | 20.7166 | 23.50525 | 6.552621 | -2.788645 | 16.95262
62.99917 | 20.531 | 23.34993 | 6.547073 | -2.818934 | 16.80286
63.00917 | 20.3366 | 23.1954 | 6.541524 | -2.858803 | 16.65388
63.01917 | 20.1119 | 23.04169 | 6.535973 | -2.929787 | 16.50571
63.02917 | 19.9149 | 22.88882 | 6.53042 | -2.973923 | 16.3584
63.03917 | 19.7247 | 22.73685 | 6.524865 | -3.012147 | 16.21198
63.04916 | 19.4933 | 22.58593 | 6.519314 | -3.092634 | 16.06662
63.05916 | 19.3664 | 22.43582 | 6.513756 | -3.069423 | 15.92207
63.06916 | 19.1375 | 22.28669 | 6.508196 | -3.149193 | 15.7785
63.07916 | 18.935 | 22.13857 | 6.502634 | -3.203568 | 15.63593
63.08916 | 18.8132 | 21.99148 | 6.497071 | -3.178279 | 15.49441
63.09916 | 18.6037 | 21.84545 | 6.491506 | -3.241747 | 15.35394
63.10916 | 18.4045 | 21.7005 | 6.485939 | -3.295998 | 15.21456
63.11916 | 18.2438 | 21.55665 | 6.48037 | -3.312854 | 15.07628
63.12916 | 18.0822 | 21.41394 | 6.4748 | -3.331735 | 14.93914
63.13916 | 17.9059 | 21.27236 | 6.469228 | -3.366462 | 14.80313
63.14916 | 17.8244 | 21.13195 | 6.463654 | -3.307551 | 14.6683
63.15916 | 17.6212 | 20.99272 | 6.458079 | -3.371521 | 14.53464
63.16916 | 17.46 | 20.85469 | 6.452502 | -3.394686 | 14.40218
63.17916 | 17.3301 | 20.71786 | 6.446923 | -3.38776 | 14.27094
63.18916 | 17.1899 | 20.58225 | 6.441342 | -3.392355 | 14.14091
63.19916 | 17.0197 | 20.44788 | 6.43576 | -3.428185 | 14.01212
63.20916 | 16.867 | 20.31476 | 6.430177 | -3.447757 | 13.88458
63.21916 | 16.7943 | 20.18288 | 6.424591 | -3.388581 | 13.75829
63.22916 | 16.6017 | 20.05227 | 6.419004 | -3.450568 | 13.63326
63.23916 | 16.4616 | 19.92292 | 6.413416 | -3.46132 | 13.5095
63.24916 | 16.4042 | 19.79485 | 6.407826 | -3.390645 | 13.38702
63.25916 | 16.1897 | 19.66805 | 6.402234 | -3.478348 | 13.26581
63.26916 | 16.0663 | 19.54253 | 6.396641 | -3.476233 | 13.14589
63.27916 | 15.9977 | 19.4183 | 6.391046 | -3.420602 | 13.02726
63.28916 | 15.8863 | 19.29536 | 6.385449 | -3.409055 | 12.90991
63.29916 | 15.7213 | 19.1737 | 6.379851 | -3.452396 | 12.79385
63.30916 | 15.6741 | 19.05332 | 6.374252 | -3.379223 | 12.67907
63.31916 | 15.5296 | 18.93424 | 6.368651 | -3.404636 | 12.56559
63.32916 | 15.3991 | 18.81643 | 6.363048 | -3.417333 | 12.45338
63.33916 | 15.3514 | 18.69991 | 6.357444 | -3.348511 | 12.34247
63.34916 | 15.2271 | 18.58467 | 6.351838 | -3.357567 | 12.23283
63.35916 | 15.0982 | 18.4707 | 6.346231 | -3.372499 | 12.12447
63.36916 | 15.026 | 18.358 | 6.340622 | -3.332 | 12.01738
63.37916 | 14.9474 | 18.24657 | 6.335012 | -3.299167 | 11.91155
63.38915 | 14.8171 | 18.13652 | 6.329406 | -3.319418 | 11.80711
63.39915 | 14.7341 | 18.0276 | 6.323793 | -3.293496 | 11.7038
63.40915 | 14.6329 | 17.91992 | 6.318178 | -3.287021 | 11.60174
63.41915 | 14.5656 | 17.81348 | 6.312562 | -3.247884 | 11.50092
63.42915 | 14.4519 | 17.70828 | 6.306944 | -3.25638 | 11.40134
63.43915 | 14.4195 | 17.6043 | 6.301325 | -3.184799 | 11.30297
63.44915 | 14.3244 | 17.50153 | 6.295705 | -3.177132 | 11.20583
63.45915 | 14.2175 | 17.39997 | 6.290083 | -3.182473 | 11.10989
63.46915 | 14.1751 | 17.29961 | 6.28446 | -3.12451 | 11.01515
63.47915 | 14.0986 | 17.20043 | 6.278835 | -3.101834 | 10.9216
63.48915 | 13.9863 | 17.10244 | 6.273209 | -3.116136 | 10.82923
63.49915 | 13.9649 | 17.0056 | 6.267582 | -3.040704 | 10.73802
63.50915 | 13.872 | 16.90993 | 6.261953 | -3.03793 | 10.64798
63.51915 | 13.7887 | 16.8154 | 6.256323 | -3.026701 | 10.55908
63.52915 | 13.7496 | 16.72201 | 6.250692 | -2.972409 | 10.47132
63.53915 | 13.6818 | 16.62974 | 6.245059 | -2.94794 | 10.38468
63.54915 | 13.5945 | 16.53858 | 6.239425 | -2.944085 | 10.29916
63.55915 | 13.5218 | 16.44853 | 6.233789 | -2.926732 | 10.21474
63.56915 | 13.4912 | 16.35957 | 6.228152 | -2.868369 | 10.13142
63.57915 | 13.4218 | 16.27168 | 6.222514 | -2.849885 | 10.04917
63.58915 | 13.3535 | 16.18487 | 6.216875 | -2.831367 | 9.967993
63.59915 | 13.3171 | 16.09911 | 6.211234 | -2.782005 | 9.887871
63.60915 | 13.253 | 16.01439 | 6.205592 | -2.761387 | 9.808795
63.61915 | 13.1892 | 15.9307 | 6.199949 | -2.7415 | 9.730751
63.62915 | 13.158 | 15.84803 | 6.194304 | -2.690033 | 9.653729
63.63915 | 13.0884 | 15.76637 | 6.188658 | -2.677973 | 9.577714
63.64915 | 13.0266 | 15.68571 | 6.183011 | -2.659109 | 9.502698
63.65915 | 13.002 | 15.60603 | 6.177363 | -2.604029 | 9.428666
63.66915 | 12.942 | 15.52732 | 6.171713 | -2.58532 | 9.355606
63.67915 | 12.8899 | 15.44957 | 6.166063 | -2.559671 | 9.283509
63.68915 | 12.8454 | 15.37277 | 6.160411 | -2.52737 | 9.212359
63.69915 | 12.8082 | 15.29691 | 6.154757 | -2.488706 | 9.142148
63.70915 | 12.7454 | 15.22197 | 6.149103 | -2.476565 | 9.072862
63.71915 | 12.7117 | 15.14794 | 6.143448 | -2.436236 | 9.004489
63.72915 | 12.6785 | 15.07481 | 6.137791 | -2.396309 | 8.937018
63.73914 | 12.6344 | 15.00264 | 6.132139 | -2.368241 | 8.870503
63.74914 | 12.5907 | 14.93128 | 6.126479 | -2.34058 | 8.8048
63.75914 | 12.563 | 14.86078 | 6.120819 | -2.297784 | 8.739965
63.76914 | 12.5157 | 14.79114 | 6.115158 | -2.275444 | 8.675986
63.77914 | 12.4857 | 14.72235 | 6.109495 | -2.236647 | 8.612852
63.78914 | 12.438 | 14.65438 | 6.103832 | -2.216383 | 8.550551
63.79914 | 12.4235 | 14.58724 | 6.098167 | -2.16374 | 8.489072
63.80914 | 12.3594 | 14.52091 | 6.092501 | -2.161507 | 8.428406
63.81914 | 12.3641 | 14.45537 | 6.086835 | -2.091274 | 8.36854
63.82914 | 12.3083 | 14.39063 | 6.081167 | -2.08233 | 8.309464
63.83914 | 12.2748 | 14.32666 | 6.075498 | -2.051865 | 8.251167
63.84914 | 12.2468 | 14.26347 | 6.069827 | -2.016666 | 8.193639
63.85914 | 12.205 | 14.20103 | 6.064156 | -1.996026 | 8.13687
63.86914 | 12.1907 | 14.13933 | 6.058484 | -1.948633 | 8.080849
63.87914 | 12.1549 | 14.07838 | 6.052811 | -1.923478 | 8.025567
63.88914 | 12.134 | 14.01815 | 6.047137 | -1.88415 | 7.971013
63.89914 | 12.103 | 13.95864 | 6.041461 | -1.85564 | 7.917179
63.90914 | 12.0741 | 13.89984 | 6.035785 | -1.825737 | 7.864052
63.91914 | 12.0545 | 13.84173 | 6.030108 | -1.787233 | 7.811625
63.92914 | 12.0185 | 13.78432 | 6.024429 | -1.765818 | 7.759889
63.93914 | 11.9922 | 13.72758 | 6.01875 | -1.735383 | 7.708833
63.94914 | 11.9753 | 13.67152 | 6.01307 | -1.696218 | 7.658448
63.95914 | 11.9489 | 13.61612 | 6.007389 | -1.667215 | 7.608727
63.96914 | 11.9114 | 13.56137 | 6.001707 | -1.649966 | 7.559659
63.97914 | 11.9058 | 13.50726 | 5.996023 | -1.60146 | 7.511236
63.98914 | 11.8746 | 13.45379 | 5.990339 | -1.57919 | 7.463451
63.99914 | 11.8306 | 13.40095 | 5.984655 | -1.570347 | 7.416293
64.00914 | 11.837 | 13.34872 | 5.978969 | -1.511724 | 7.369755
64.01914 | 11.7996 | 13.29711 | 5.973282 | -1.497511 | 7.323829
64.02914 | 11.788 | 13.2461 | 5.967594 | -1.4581 | 7.278506
64.03914 | 11.7554 | 13.19568 | 5.961906 | -1.440285 | 7.233779
64.04914 | 11.7531 | 13.14586 | 5.956216 | -1.392756 | 7.18964
64.05914 | 11.7178 | 13.09661 | 5.950526 | -1.378807 | 7.146081
64.06914 | 11.7008 | 13.04793 | 5.944835 | -1.34713 | 7.103095
64.07913 | 11.6885 | 12.99986 | 5.939149 | -1.311365 | 7.060716
64.08913 | 11.6625 | 12.95231 | 5.933456 | -1.289808 | 7.018852
64.09913 | 11.6484 | 12.9053 | 5.927762 | -1.256902 | 6.97754
64.10913 | 11.619 | 12.85884 | 5.922068 | -1.239839 | 6.936771
64.11913 | 11.6239 | 12.81291 | 5.916373 | -1.189012 | 6.896539
64.12913 | 11.5756 | 12.76751 | 5.910677 | -1.191914 | 6.856837
64.13913 | 11.5706 | 12.72264 | 5.90498 | -1.152038 | 6.817659
64.14913 | 11.549 | 12.67828 | 5.899282 | -1.129279 | 6.778997
64.15913 | 11.5438 | 12.63443 | 5.893584 | -1.090628 | 6.740845
64.16913 | 11.5129 | 12.59108 | 5.887885 | -1.078181 | 6.703197
64.17913 | 11.511 | 12.54823 | 5.882185 | -1.037231 | 6.666046
64.18913 | 11.4911 | 12.50587 | 5.876484 | -1.014771 | 6.629387
64.19913 | 11.4724 | 12.464 | 5.870783 | -0.9915951 | 6.593212
64.20913 | 11.4648 | 12.4226 | 5.865081 | -0.9577977 | 6.557517
64.21913 | 11.444 | 12.38167 | 5.859378 | -0.9376728 | 6.522295
64.22913 | 11.4296 | 12.34121 | 5.853674 | -0.9116148 | 6.48754
64.23913 | 11.4199 | 12.30122 | 5.84797 | -0.8813172 | 6.453247
64.24913 | 11.4109 | 12.26168 | 5.842265 | -0.8507756 | 6.41941
64.25913 | 11.382 | 12.22258 | 5.83656 | -0.8405831 | 6.386023
64.26913 | 11.391 | 12.18394 | 5.830854 | -0.7929351 | 6.353082
64.27913 | 11.3527 | 12.14573 | 5.825147 | -0.7930258 | 6.320579
64.28913 | 11.3562 | 12.10795 | 5.819439 | -0.7517505 | 6.288511
64.29913 | 11.3279 | 12.0706 | 5.813731 | -0.7427032 | 6.256872
64.30913 | 11.3393 | 12.03368 | 5.808022 | -0.6943788 | 6.225656
64.31913 | 11.3132 | 11.99717 | 5.802313 | -0.6839729 | 6.19486
64.32913 | 11.3196 | 11.96108 | 5.796603 | -0.6414801 | 6.164477
64.33913 | 11.2881 | 11.9254 | 5.790893 | -0.6372957 | 6.134503
64.34913 | 11.2937 | 11.89011 | 5.785181 | -0.596414 | 6.104933
64.35913 | 11.2738 | 11.85523 | 5.77947 | -0.5814311 | 6.075761
64.36913 | 11.278 | 11.82074 | 5.773758 | -0.5427422 | 6.046985
64.37913 | 11.2489 | 11.78664 | 5.768045 | -0.5377417 | 6.018597
64.38913 | 11.2603 | 11.75293 | 5.762331 | -0.4926259 | 5.990595
64.39913 | 11.2394 | 11.71959 | 5.756618 | -0.4801908 | 5.962973
64.40913 | 11.2426 | 11.68663 | 5.750903 | -0.4440304 | 5.935727
64.41912 | 11.2131 | 11.65407 | 5.745194 | -0.4409729 | 5.908879
64.42912 | 11.2141 | 11.62185 | 5.739478 | -0.4077498 | 5.882371
64.43912 | 11.2067 | 11.58999 | 5.733763 | -0.3832901 | 5.856228
64.44912 | 11.2035 | 11.55849 | 5.728046 | -0.3549874 | 5.830441
64.45912 | 11.1794 | 11.52734 | 5.722329 | -0.3479395 | 5.80501
64.46912 | 11.2 | 11.49654 | 5.716612 | -0.2965411 | 5.779929
64.47912 | 11.1716 | 11.46609 | 5.710894 | -0.2944889 | 5.755195
64.48912 | 11.1724 | 11.43598 | 5.705176 | -0.2635781 | 5.730802
64.49912 | 11.1645 | 11.40621 | 5.699457 | -0.2417052 | 5.706748
64.50912 | 11.1706 | 11.37677 | 5.693738 | -0.206166 | 5.683028
64.51912 | 11.1406 | 11.34766 | 5.688019 | -0.207057 | 5.659638
64.52912 | 11.147 | 11.31887 | 5.682299 | -0.1718735 | 5.636575
64.53912 | 11.1406 | 11.29041 | 5.676579 | -0.1498131 | 5.613834
64.54912 | 11.1369 | 11.26227 | 5.670858 | -0.1253704 | 5.591412
64.55912 | 11.129 | 11.23444 | 5.665137 | -0.1054439 | 5.569307
64.56912 | 11.1162 | 11.20693 | 5.659416 | -0.09072777 | 5.547512
64.57912 | 11.1163 | 11.17972 | 5.653694 | -0.0634197 | 5.526026
64.58912 | 11.1039 | 11.15282 | 5.647972 | -0.04891565 | 5.504844
64.59912 | 11.1197 | 11.12621 | 5.642249 | -0.006512072 | 5.483963
64.60912 | 11.1039 | 11.09991 | 5.636527 | 0.003994196 | 5.463379
64.61912 | 11.1031 | 11.07389 | 5.630804 | 0.02920687 | 5.44309
64.62912 | 11.0947 | 11.04817 | 5.62508 | 0.0465294 | 5.42309
64.63912 | 11.1088 | 11.02274 | 5.619357 | 0.08606459 | 5.403379
64.64912 | 11.0841 | 10.99758 | 5.613633 | 0.08651617 | 5.383951
64.65912 | 11.0942 | 10.97271 | 5.607909 | 0.1214879 | 5.364804
64.66912 | 11.0806 | 10.94812 | 5.602184 | 0.1324824 | 5.345934
64.67912 | 11.0962 | 10.9238 | 5.596459 | 0.1724027 | 5.327338
64.68912 | 11.0693 | 10.89975 | 5.590734 | 0.1695524 | 5.309013
64.69912 | 11.0889 | 10.87597 | 5.585009 | 0.2129342 | 5.290956
64.70912 | 11.0713 | 10.85245 | 5.579284 | 0.2188521 | 5.273164
64.71912 | 11.0667 | 10.82919 | 5.573558 | 0.2375081 | 5.255633
64.72912 | 11.074 | 10.80619 | 5.567833 | 0.267806 | 5.238361
64.73912 | 11.0677 | 10.78345 | 5.562107 | 0.2842483 | 5.221345
64.74912 | 11.0784 | 10.76096 | 5.55638 | 0.3174381 | 5.204581
64.75912 | 11.0507 | 10.73872 | 5.550654 | 0.3119786 | 5.188067
64.76911 | 11.0794 | 10.71675 | 5.544933 | 0.3626509 | 5.171816
64.77911 | 11.0554 | 10.695 | 5.539207 | 0.3604011 | 5.155792
64.78911 | 11.0566 | 10.67349 | 5.53348 | 0.3831102 | 5.14001
64.79911 | 11.0599 | 10.65222 | 5.527753 | 0.4076806 | 5.124466
64.80911 | 11.0545 | 10.63118 | 5.522026 | 0.4233163 | 5.109157
64.81911 | 11.0536 | 10.61038 | 5.516299 | 0.4432187 | 5.094082
64.82911 | 11.0446 | 10.58981 | 5.510572 | 0.4547927 | 5.079235
64.83911 | 11.0583 | 10.56947 | 5.504845 | 0.4888338 | 5.064621
64.84911 | 11.0356 | 10.54934 | 5.499117 | 0.4862556 | 5.050227
64.85911 | 11.0323 | 10.52945 | 5.49339 | 0.5028534 | 5.036057
64.86911 | 11.0385 | 10.50977 | 5.487663 | 0.5287336 | 5.022104
64.87911 | 11.0358 | 10.49031 | 5.481935 | 0.5454945 | 5.00837
64.88911 | 11.0338 | 10.47106 | 5.476208 | 0.5627431 | 4.994849
64.89911 | 11.0288 | 10.45202 | 5.47048 | 0.5767806 | 4.981539
64.90911 | 11.032 | 10.43319 | 5.464752 | 0.5988075 | 4.96844
64.91911 | 11.0155 | 10.41458 | 5.459025 | 0.6009249 | 4.95555
64.92911 | 11.0268 | 10.39616 | 5.453297 | 0.6306399 | 4.942863
64.93911 | 11.0163 | 10.37795 | 5.44757 | 0.6383503 | 4.93038
64.94911 | 11.0138 | 10.35994 | 5.441842 | 0.6538625 | 4.918095
64.95911 | 11.0132 | 10.34213 | 5.436115 | 0.6710748 | 4.90601
64.96911 | 11.0028 | 10.32451 | 5.430388 | 0.6782931 | 4.894119
64.97911 | 11.0046 | 10.30708 | 5.42466 | 0.6975164 | 4.882423
64.98911 | 10.9888 | 10.28985 | 5.418933 | 0.6989499 | 4.870917
64.99911 | 10.988 | 10.27281 | 5.413206 | 0.7151927 | 4.859602
65.00911 | 10.9826 | 10.25595 | 5.407479 | 0.7266496 | 4.848472
65.01911 | 10.972 | 10.23928 | 5.401752 | 0.732721 | 4.837527
65.02911 | 10.981 | 10.22279 | 5.396025 | 0.7582096 | 4.826766
65.03911 | 10.9657 | 10.20648 | 5.390298 | 0.7592168 | 4.816185
65.04911 | 10.9638 | 10.19036 | 5.384572 | 0.7734447 | 4.805784
65.05911 | 10.9529 | 10.1744 | 5.378845 | 0.7784963 | 4.795559
65.06911 | 10.9497 | 10.15863 | 5.373119 | 0.7910717 | 4.785509
65.07911 | 10.948 | 10.14302 | 5.367393 | 0.8049751 | 4.775632
65.08911 | 10.9316 | 10.1276 | 5.361667 | 0.8040022 | 4.765931
65.09911 | 10.9326 | 10.11234 | 5.355941 | 0.8202638 | 4.756395
65.1091 | 10.9289 | 10.09726 | 5.350221 | 0.8316417 | 4.747037
65.1191 | 10.9183 | 10.08233 | 5.344496 | 0.8359677 | 4.737836
65.1291 | 10.9053 | 10.06757 | 5.338771 | 0.8377291 | 4.7288
65.1391 | 10.8987 | 10.05297 | 5.333046 | 0.8457271 | 4.719927
65.1491 | 10.893 | 10.03854 | 5.327321 | 0.8544631 | 4.711215
65.1591 | 10.8844 | 10.02426 | 5.321597 | 0.8601391 | 4.702664
65.1691 | 10.8869 | 10.01014 | 5.315873 | 0.8767563 | 4.694271
65.1791 | 10.8781 | 9.996184 | 5.310149 | 0.8819163 | 4.686034
65.1891 | 10.8675 | 9.98238 | 5.304426 | 0.8851203 | 4.677954
65.1991 | 10.8709 | 9.968731 | 5.298702 | 0.9021694 | 4.670028
65.2091 | 10.8586 | 9.955234 | 5.29298 | 0.9033656 | 4.662255
65.2191 | 10.8562 | 9.941891 | 5.287257 | 0.9143091 | 4.654634
65.2291 | 10.8541 | 9.928697 | 5.281535 | 0.9254031 | 4.647162
65.2391 | 10.8492 | 9.915654 | 5.275813 | 0.9335461 | 4.639841
65.2491 | 10.8399 | 9.902758 | 5.270091 | 0.9371421 | 4.632667
65.2591 | 10.8371 | 9.89001 | 5.26437 | 0.9470896 | 4.62564
65.2691 | 10.8294 | 9.877408 | 5.258649 | 0.951992 | 4.618759
65.2791 | 10.8165 | 9.864952 | 5.252929 | 0.951548 | 4.612023
65.2891 | 10.8136 | 9.852639 | 5.247209 | 0.9609609 | 4.60543
65.2991 | 10.8154 | 9.84047 | 5.241489 | 0.9749296 | 4.598981
65.3091 | 10.8111 | 9.828443 | 5.23577 | 0.982657 | 4.592673
65.3191 | 10.7919 | 9.816558 | 5.230051 | 0.9753423 | 4.586507
65.3291 | 10.7966 | 9.804813 | 5.224333 | 0.9917872 | 4.58048
65.3391 | 10.795 | 9.793208 | 5.218615 | 1.001792 | 4.574593
65.3491 | 10.7839 | 9.781742 | 5.212897 | 1.002158 | 4.568844
65.3591 | 10.7698 | 9.770414 | 5.20718 | 0.9993861 | 4.563233
65.3691 | 10.7773 | 9.759224 | 5.201464 | 1.018076 | 4.55776
65.3791 | 10.7661 | 9.74817 | 5.195748 | 1.01793 | 4.552422
65.3891 | 10.7496 | 9.737253 | 5.190032 | 1.012347 | 4.54722
65.3991 | 10.7542 | 9.726471 | 5.184318 | 1.027729 | 4.542154
65.4091 | 10.7388 | 9.715824 | 5.178603 | 1.022976 | 4.537221
65.4191 | 10.7285 | 9.705312 | 5.172889 | 1.023188 | 4.532423
65.4291 | 10.717 | 9.694934 | 5.167176 | 1.022066 | 4.527758
65.4391 | 10.7184 | 9.684689 | 5.161463 | 1.033711 | 4.523226
65.44909 | 10.7101 | 9.674587 | 5.155757 | 1.035513 | 4.51883
65.45909 | 10.6895 | 9.664607 | 5.150045 | 1.024893 | 4.514562
65.46909 | 10.6989 | 9.65476 | 5.144334 | 1.04414 | 4.510426
65.47909 | 10.6913 | 9.645044 | 5.138623 | 1.046256 | 4.50642
65.48909 | 10.6751 | 9.635459 | 5.132914 | 1.039641 | 4.502545
65.49909 | 10.6655 | 9.626005 | 5.127204 | 1.039495 | 4.498801
65.50909 | 10.6728 | 9.616682 | 5.121496 | 1.056118 | 4.495186
65.51909 | 10.6584 | 9.607489 | 5.115788 | 1.050911 | 4.491701
65.52909 | 10.6413 | 9.598426 | 5.110081 | 1.042874 | 4.488345
65.53909 | 10.6502 | 9.589492 | 5.104374 | 1.060708 | 4.485118
65.54909 | 10.6379 | 9.580688 | 5.098668 | 1.057212 | 4.48202
65.55909 | 10.6242 | 9.572013 | 5.092963 | 1.052187 | 4.47905
65.56909 | 10.609 | 9.563467 | 5.087259 | 1.045533 | 4.476208
65.57909 | 10.6241 | 9.55505 | 5.081555 | 1.06905 | 4.473495
65.58909 | 10.6155 | 9.546761 | 5.075852 | 1.068739 | 4.470909
65.59909 | 10.6038 | 9.5386 | 5.070149 | 1.0652 | 4.468451
65.60909 | 10.6024 | 9.530568 | 5.064448 | 1.071832 | 4.46612
65.61909 | 10.6001 | 9.522663 | 5.058747 | 1.077437 | 4.463916
65.62909 | 10.5894 | 9.514887 | 5.053047 | 1.074513 | 4.46184
65.63909 | 10.5875 | 9.507238 | 5.047348 | 1.080262 | 4.45989
65.64909 | 10.5803 | 9.499716 | 5.041649 | 1.080584 | 4.458067
65.65909 | 10.5794 | 9.492322 | 5.035952 | 1.087078 | 4.456371
65.66909 | 10.5697 | 9.485056 | 5.030255 | 1.084644 | 4.454801
65.67909 | 10.5652 | 9.477916 | 5.024559 | 1.087284 | 4.453357
65.68909 | 10.5643 | 9.470904 | 5.018864 | 1.093396 | 4.45204
65.69909 | 10.5504 | 9.464019 | 5.013169 | 1.086381 | 4.450849
65.70909 | 10.5412 | 9.45726 | 5.007476 | 1.08394 | 4.449784
65.71909 | 10.545 | 9.450629 | 5.001783 | 1.094371 | 4.448846
65.72909 | 10.5378 | 9.444125 | 4.996092 | 1.093675 | 4.448033
65.73909 | 10.5318 | 9.437747 | 4.990401 | 1.094053 | 4.447346
65.74909 | 10.5296 | 9.431496 | 4.984711 | 1.098104 | 4.446785
65.75909 | 10.5247 | 9.425372 | 4.979022 | 1.099328 | 4.44635
65.76909 | 10.5203 | 9.419375 | 4.973334 | 1.100925 | 4.446041
65.77909 | 10.5149 | 9.413504 | 4.967647 | 1.101396 | 4.445858
65.78909 | 10.5121 | 9.40776 | 4.961961 | 1.10434 | 4.4458
65.79908 | 10.502 | 9.402149 | 4.956281 | 1.099851 | 4.445867
65.80908 | 10.5035 | 9.396658 | 4.950597 | 1.106842 | 4.446061
65.81908 | 10.4969 | 9.391294 | 4.944914 | 1.105606 | 4.44638
65.82908 | 10.487 | 9.386057 | 4.939232 | 1.100943 | 4.446825
65.83908 | 10.4842 | 9.380946 | 4.93355 | 1.103254 | 4.447396
65.84908 | 10.4765 | 9.375962 | 4.92787 | 1.100538 | 4.448092
65.85908 | 10.4795 | 9.371105 | 4.922191 | 1.108395 | 4.448914
65.86908 | 10.472 | 9.366375 | 4.916513 | 1.105625 | 4.449862
65.87908 | 10.4726 | 9.361772 | 4.910836 | 1.110828 | 4.450936
65.88908 | 10.4672 | 9.357295 | 4.90516 | 1.109905 | 4.452135
65.89908 | 10.4633 | 9.352945 | 4.899485 | 1.110355 | 4.453461
65.90908 | 10.4613 | 9.348723 | 4.893811 | 1.112577 | 4.454912
65.91908 | 10.4596 | 9.344627 | 4.888138 | 1.114973 | 4.456489
65.92908 | 10.4551 | 9.340659 | 4.882467 | 1.114441 | 4.458192
65.93908 | 10.4515 | 9.336818 | 4.876796 | 1.114682 | 4.460022
65.94908 | 10.4453 | 9.333104 | 4.871127 | 1.112196 | 4.461978
65.95908 | 10.4502 | 9.329518 | 4.865459 | 1.120682 | 4.464059
65.96908 | 10.4377 | 9.326059 | 4.859791 | 1.111641 | 4.466268
65.97908 | 10.437 | 9.322728 | 4.854126 | 1.114272 | 4.468603
65.98908 | 10.4361 | 9.319525 | 4.848461 | 1.116575 | 4.471064
65.99908 | 10.4334 | 9.316449 | 4.842797 | 1.116951 | 4.473652
66.00908 | 10.4342 | 9.313502 | 4.837135 | 1.120698 | 4.476367
66.01908 | 10.4314 | 9.310683 | 4.831474 | 1.120717 | 4.479209
66.02908 | 10.4309 | 9.307992 | 4.825814 | 1.122908 | 4.482178
66.03908 | 10.4294 | 9.30543 | 4.820155 | 1.12397 | 4.485274
66.04908 | 10.4291 | 9.302996 | 4.814498 | 1.126104 | 4.488498
66.05908 | 10.4285 | 9.300691 | 4.808842 | 1.127809 | 4.491849
66.06908 | 10.4268 | 9.298515 | 4.803187 | 1.128285 | 4.495328
66.07908 | 10.4223 | 9.296468 | 4.797533 | 1.125832 | 4.498935
66.08908 | 10.4284 | 9.29455 | 4.791881 | 1.13385 | 4.502669
66.09908 | 10.4199 | 9.292763 | 4.78623 | 1.127137 | 4.506533
66.10908 | 10.4121 | 9.291105 | 4.78058 | 1.120995 | 4.510524
66.11908 | 10.4244 | 9.289577 | 4.774932 | 1.134823 | 4.514645
66.12908 | 10.4161 | 9.288179 | 4.769285 | 1.127921 | 4.518894
66.13907 | 10.4173 | 9.286913 | 4.763645 | 1.130387 | 4.523268
66.14907 | 10.4145 | 9.285777 | 4.758001 | 1.128723 | 4.527776
66.15907 | 10.4227 | 9.284771 | 4.752358 | 1.137929 | 4.532414
66.16907 | 10.4178 | 9.283897 | 4.746716 | 1.133903 | 4.537181
66.17907 | 10.4092 | 9.283155 | 4.741076 | 1.126045 | 4.542079
66.18907 | 10.422 | 9.282545 | 4.735438 | 1.139455 | 4.547107
66.19907 | 10.42 | 9.282066 | 4.7298 | 1.137934 | 4.552266
66.20907 | 10.4114 | 9.281721 | 4.724164 | 1.129679 | 4.557556
66.21907 | 10.414 | 9.281508 | 4.71853 | 1.132492 | 4.562978
66.22907 | 10.4149 | 9.281429 | 4.712897 | 1.133471 | 4.568531
66.23907 | 10.4137 | 9.281483 | 4.707266 | 1.132217 | 4.574217
66.24907 | 10.4047 | 9.281671 | 4.701636 | 1.123029 | 4.580036
66.25907 | 10.4158 | 9.281994 | 4.696007 | 1.133806 | 4.585987
66.26907 | 10.4098 | 9.282451 | 4.69038 | 1.127349 | 4.592071
66.27907 | 10.4097 | 9.283044 | 4.684755 | 1.126656 | 4.598289
66.28907 | 10.4004 | 9.283771 | 4.679131 | 1.116629 | 4.604641
66.29907 | 10.4184 | 9.284636 | 4.673508 | 1.133764 | 4.611127
66.30907 | 10.4093 | 9.285636 | 4.667888 | 1.123664 | 4.617748
66.31907 | 10.4079 | 9.286773 | 4.662268 | 1.121127 | 4.624505
66.32907 | 10.4094 | 9.288048 | 4.656651 | 1.121352 | 4.631398
66.33907 | 10.414 | 9.289461 | 4.651034 | 1.124539 | 4.638426
66.34907 | 10.4096 | 9.291012 | 4.64542 | 1.118588 | 4.645592
66.35907 | 10.405 | 9.292702 | 4.639807 | 1.112298 | 4.652895
66.36907 | 10.4137 | 9.294531 | 4.634196 | 1.119169 | 4.660335
66.37907 | 10.4089 | 9.2965 | 4.628586 | 1.1124 | 4.667914
66.38907 | 10.4091 | 9.29861 | 4.622978 | 1.11049 | 4.675632
66.39907 | 10.405 | 9.300861 | 4.617372 | 1.104139 | 4.683489
66.40907 | 10.4129 | 9.303253 | 4.611767 | 1.109647 | 4.691486
66.41907 | 10.408 | 9.305788 | 4.606164 | 1.102212 | 4.699624
66.42907 | 10.4061 | 9.308465 | 4.600563 | 1.097635 | 4.707902
66.43907 | 10.4138 | 9.311286 | 4.594963 | 1.102514 | 4.716323
66.44907 | 10.4181 | 9.31425 | 4.589365 | 1.10385 | 4.724885
66.45907 | 10.4159 | 9.31736 | 4.583769 | 1.09854 | 4.733591
66.46907 | 10.4142 | 9.320615 | 4.578175 | 1.093585 | 4.74244
66.47906 | 10.4169 | 9.324013 | 4.572588 | 1.092887 | 4.751425
66.48906 | 10.4279 | 9.32756 | 4.566997 | 1.10034 | 4.760564
66.49906 | 10.4185 | 9.331256 | 4.561408 | 1.087244 | 4.769848
66.50906 | 10.4215 | 9.335099 | 4.55582 | 1.086401 | 4.779279
66.51906 | 10.4246 | 9.339091 | 4.550235 | 1.085509 | 4.788857
66.52906 | 10.4271 | 9.343233 | 4.544651 | 1.083867 | 4.798582
66.53906 | 10.4299 | 9.347526 | 4.539069 | 1.082374 | 4.808456
66.54906 | 10.4261 | 9.35197 | 4.533489 | 1.07413 | 4.81848
66.55906 | 10.4363 | 9.356565 | 4.527911 | 1.079735 | 4.828654
66.56906 | 10.4362 | 9.361314 | 4.522335 | 1.074886 | 4.838979
66.57906 | 10.4395 | 9.366217 | 4.51676 | 1.073283 | 4.849457
66.58906 | 10.442 | 9.371274 | 4.511188 | 1.070726 | 4.860086
66.59906 | 10.4466 | 9.376486 | 4.505617 | 1.070114 | 4.87087
66.60906 | 10.4508 | 9.381856 | 4.500048 | 1.068944 | 4.881807
66.61906 | 10.4492 | 9.387382 | 4.494481 | 1.061818 | 4.892901
66.62906 | 10.4503 | 9.393066 | 4.488916 | 1.057234 | 4.90415
66.63906 | 10.4535 | 9.39891 | 4.483353 | 1.05459 | 4.915557
66.64906 | 10.4598 | 9.404914 | 4.477792 | 1.054886 | 4.927122
66.65906 | 10.4526 | 9.411079 | 4.472233 | 1.041521 | 4.938846
66.66906 | 10.463 | 9.417406 | 4.466676 | 1.045594 | 4.95073
66.67906 | 10.4691 | 9.423897 | 4.461121 | 1.045203 | 4.962776
66.68906 | 10.4688 | 9.430551 | 4.455568 | 1.038249 | 4.974983
66.69906 | 10.4678 | 9.437371 | 4.450017 | 1.030429 | 4.987354
66.70906 | 10.48 | 9.444357 | 4.444468 | 1.035643 | 4.999889
66.71906 | 10.4853 | 9.451511 | 4.438921 | 1.033789 | 5.01259
66.72906 | 10.4865 | 9.458833 | 4.433376 | 1.027667 | 5.025457
66.73906 | 10.49 | 9.466325 | 4.427833 | 1.023675 | 5.038492
66.74906 | 10.4972 | 9.473988 | 4.422292 | 1.023212 | 5.051696
66.75906 | 10.5039 | 9.481823 | 4.416753 | 1.022077 | 5.065069
66.76906 | 10.5051 | 9.489831 | 4.411217 | 1.015269 | 5.078614
66.77906 | 10.5075 | 9.498013 | 4.405682 | 1.009487 | 5.092331
66.78906 | 10.5127 | 9.506371 | 4.40015 | 1.006329 | 5.106222
66.79906 | 10.5216 | 9.514907 | 4.39462 | 1.006693 | 5.120287
66.80906 | 10.5203 | 9.52362 | 4.389091 | 0.9966798 | 5.134529
66.81906 | 10.537 | 9.532513 | 4.383566 | 1.004487 | 5.148948
66.82905 | 10.5335 | 9.541578 | 4.378047 | 0.9919221 | 5.163531
66.83905 | 10.5462 | 9.550834 | 4.372526 | 0.995366 | 5.178308
66.84905 | 10.5494 | 9.560274 | 4.367006 | 0.9891264 | 5.193267
66.85905 | 10.5595 | 9.5699 | 4.361489 | 0.9896005 | 5.20841
66.86905 | 10.5648 | 9.579711 | 4.355974 | 0.9850889 | 5.223737
66.87905 | 10.5715 | 9.58971 | 4.350461 | 0.9817897 | 5.239249
66.88905 | 10.5669 | 9.599899 | 4.344951 | 0.9670009 | 5.254948
66.89905 | 10.5881 | 9.610278 | 4.339443 | 0.9778216 | 5.270836
66.90905 | 10.5899 | 9.62085 | 4.333937 | 0.9690497 | 5.286914
66.91905 | 10.5941 | 9.631616 | 4.328433 | 0.9624838 | 5.303183
66.92905 | 10.5918 | 9.642578 | 4.322932 | 0.9492221 | 5.319646
66.93905 | 10.6066 | 9.653736 | 4.317433 | 0.9528636 | 5.336304
66.94905 | 10.6094 | 9.665094 | 4.311936 | 0.9443063 | 5.353158
66.95905 | 10.6172 | 9.676652 | 4.306441 | 0.9405484 | 5.37021
66.96905 | 10.623 | 9.688412 | 4.300949 | 0.9345885 | 5.387462
66.97905 | 10.64 | 9.700375 | 4.29546 | 0.939625 | 5.404915
66.98905 | 10.6393 | 9.712544 | 4.289972 | 0.9267562 | 5.422571
66.99905 | 10.6439 | 9.72492 | 4.284487 | 0.9189796 | 5.440433
67.00905 | 10.657 | 9.737505 | 4.279005 | 0.9194954 | 5.4585
67.01905 | 10.6648 | 9.750301 | 4.273525 | 0.9144992 | 5.476776
67.02905 | 10.672 | 9.76331 | 4.268047 | 0.9086904 | 5.495263
67.03905 | 10.6687 | 9.776533 | 4.262572 | 0.8921669 | 5.513962
67.04905 | 10.6933 | 9.789973 | 4.257099 | 0.9033269 | 5.532874
67.05905 | 10.6818 | 9.803631 | 4.251628 | 0.878169 | 5.552003
67.06905 | 10.6956 | 9.81751 | 4.24616 | 0.87809 | 5.57135
67.07905 | 10.7007 | 9.831611 | 4.240695 | 0.8690892 | 5.590916
67.08905 | 10.719 | 9.845936 | 4.235232 | 0.8730641 | 5.610704
67.09905 | 10.7177 | 9.860487 | 4.229771 | 0.8572125 | 5.630716
67.10905 | 10.7276 | 9.875269 | 4.224313 | 0.852331 | 5.650956
67.11905 | 10.7336 | 9.890279 | 4.218858 | 0.8433206 | 5.671422
67.12905 | 10.7472 | 9.905523 | 4.213405 | 0.8416769 | 5.692118
67.13905 | 10.7488 | 9.921001 | 4.207954 | 0.827799 | 5.713047
67.14905 | 10.7599 | 9.936717 | 4.202507 | 0.8231832 | 5.73421
67.15905 | 10.7655 | 9.952672 | 4.197061 | 0.8128284 | 5.75561
67.16904 | 10.776 | 9.968846 | 4.191624 | 0.8071541 | 5.777222
67.17904 | 10.7829 | 9.985286 | 4.186184 | 0.797614 | 5.799102
67.18904 | 10.785 | 10.00197 | 4.180747 | 0.7830276 | 5.821226
67.19904 | 10.7935 | 10.01891 | 4.175312 | 0.7745926 | 5.843596
67.20904 | 10.8022 | 10.0361 | 4.16988 | 0.7661012 | 5.866219
67.21904 | 10.8131 | 10.05354 | 4.16445 | 0.7595616 | 5.889088
67.22904 | 10.8163 | 10.07123 | 4.159023 | 0.7450656 | 5.912211
67.23904 | 10.835 | 10.08919 | 4.153599 | 0.7458114 | 5.935589
67.24904 | 10.8362 | 10.1074 | 4.148178 | 0.7287959 | 5.959226
67.25904 | 10.8522 | 10.12588 | 4.142759 | 0.7263163 | 5.983125
67.26904 | 10.8529 | 10.14463 | 4.137343 | 0.7082709 | 6.007286
67.27904 | 10.8682 | 10.16364 | 4.131929 | 0.7045559 | 6.031715
67.28904 | 10.8764 | 10.18293 | 4.126519 | 0.6934697 | 6.056412
67.29904 | 10.8887 | 10.20249 | 4.121111 | 0.6862083 | 6.081381
67.30904 | 10.8893 | 10.22233 | 4.115706 | 0.6669699 | 6.106624
67.31904 | 10.9017 | 10.24245 | 4.110303 | 0.6592511 | 6.132145
67.32904 | 10.9099 | 10.26285 | 4.104904 | 0.6470494 | 6.157947
67.33904 | 10.9189 | 10.28354 | 4.099507 | 0.6353613 | 6.184032
67.34904 | 10.9323 | 10.30452 | 4.094113 | 0.6277843 | 6.210402
67.35904 | 10.9386 | 10.32578 | 4.088722 | 0.6128212 | 6.237057
67.36904 | 10.9547 | 10.34734 | 4.083334 | 0.6073568 | 6.264009
67.37904 | 10.9645 | 10.36921 | 4.077948 | 0.5952946 | 6.291257
67.38904 | 10.9749 | 10.39137 | 4.072566 | 0.5835311 | 6.318803
67.39904 | 10.9918 | 10.41384 | 4.067186 | 0.5779626 | 6.346651
67.40904 | 11.0021 | 10.43661 | 4.061809 | 0.5654866 | 6.374804
67.41904 | 11.0049 | 10.4597 | 4.056435 | 0.5451993 | 6.403265
67.42904 | 11.0231 | 10.4831 | 4.051064 | 0.5399973 | 6.432038
67.43904 | 11.0431 | 10.50682 | 4.045696 | 0.536278 | 6.461126
67.44904 | 11.0508 | 10.53086 | 4.040331 | 0.5199368 | 6.490532
67.45904 | 11.0567 | 10.55524 | 4.034969 | 0.5014648 | 6.520266
67.46904 | 11.0743 | 10.57993 | 4.02961 | 0.4943704 | 6.55032
67.47904 | 11.0904 | 10.60496 | 4.024253 | 0.4854448 | 6.580702
67.48904 | 11.1078 | 10.63032 | 4.0189 | 0.4774827 | 6.611417
67.49904 | 11.1106 | 10.65602 | 4.01355 | 0.4545817 | 6.642469
67.50904 | 11.1395 | 10.68206 | 4.008202 | 0.4574378 | 6.67386
67.51903 | 11.1448 | 10.70842 | 4.002864 | 0.4363796 | 6.705557
67.52903 | 11.1648 | 10.73516 | 3.997522 | 0.4296379 | 6.73764
67.53903 | 11.178 | 10.76226 | 3.992184 | 0.4157421 | 6.770074
67.54903 | 11.1956 | 10.78971 | 3.986849 | 0.4058874 | 6.802864
67.55903 | 11.2109 | 10.81753 | 3.981517 | 0.3933699 | 6.836013
67.56903 | 11.2279 | 10.84571 | 3.976188 | 0.382186 | 6.869526
67.57903 | 11.2408 | 10.87427 | 3.970862 | 0.3665314 | 6.903406
67.58903 | 11.2654 | 10.9032 | 3.965539 | 0.3622015 | 6.937659
67.59903 | 11.2708 | 10.93251 | 3.96022 | 0.3382918 | 6.972288
67.60903 | 11.2817 | 10.9622 | 3.954903 | 0.3194988 | 7.007298
67.61903 | 11.3039 | 10.99228 | 3.94959 | 0.3116172 | 7.042693
67.62903 | 11.3239 | 11.02276 | 3.94428 | 0.3011438 | 7.078476
67.63903 | 11.3432 | 11.05363 | 3.938973 | 0.2895724 | 7.114655
67.64903 | 11.356 | 11.0849 | 3.933669 | 0.2711001 | 7.151231
67.65903 | 11.3813 | 11.11658 | 3.928368 | 0.2647211 | 7.188211
67.66903 | 11.399 | 11.14867 | 3.923071 | 0.2503314 | 7.225598
67.67903 | 11.4203 | 11.18117 | 3.917777 | 0.2391252 | 7.263398
67.68903 | 11.4335 | 11.2141 | 3.912486 | 0.2193991 | 7.301615
67.69903 | 11.4521 | 11.24745 | 3.907198 | 0.2046464 | 7.340256
67.70903 | 11.4838 | 11.28124 | 3.901914 | 0.2025643 | 7.379322
67.71903 | 11.4975 | 11.31545 | 3.896632 | 0.1820457 | 7.418822
67.72903 | 11.5141 | 11.35011 | 3.891355 | 0.1639871 | 7.458758
67.73903 | 11.5265 | 11.38522 | 3.88608 | 0.1412815 | 7.499138
67.74903 | 11.5615 | 11.42077 | 3.880809 | 0.1407256 | 7.539966
67.75903 | 11.5793 | 11.45679 | 3.875541 | 0.1225128 | 7.581246
67.76903 | 11.5917 | 11.49326 | 3.870276 | 0.09843801 | 7.622986
67.77903 | 11.6284 | 11.5302 | 3.865015 | 0.09819601 | 7.665189
67.78903 | 11.6619 | 11.56762 | 3.859757 | 0.09428034 | 7.707863
67.79903 | 11.6837 | 11.60551 | 3.854503 | 0.07818677 | 7.751011
67.80903 | 11.6983 | 11.64389 | 3.849251 | 0.05440826 | 7.79464
67.81903 | 11.7207 | 11.68276 | 3.844004 | 0.03793967 | 7.838757
67.82903 | 11.751 | 11.72213 | 3.838759 | 0.02887487 | 7.883366
67.83903 | 11.7826 | 11.76199 | 3.833518 | 0.02060886 | 7.928473
67.84903 | 11.7987 | 11.80237 | 3.828281 | -0.003665736 | 7.974085
67.85902 | 11.8334 | 11.84321 | 3.823052 | -0.009814175 | 8.020162
67.86902 | 11.8444 | 11.88462 | 3.817822 | -0.04022312 | 8.066801
67.87902 | 11.8787 | 11.92656 | 3.812595 | -0.04785824 | 8.113964
67.88902 | 11.9041 | 11.96903 | 3.807371 | -0.06492664 | 8.161656
67.89902 | 11.9329 | 12.01203 | 3.802151 | -0.07913461 | 8.209884
67.90902 | 11.9728 | 12.05559 | 3.796934 | -0.08278796 | 8.258654
67.91902 | 11.9978 | 12.09969 | 3.791721 | -0.1018947 | 8.307973
67.92902 | 12.0231 | 12.14436 | 3.786512 | -0.1212603 | 8.357849
67.93902 | 12.0567 | 12.18959 | 3.781306 | -0.1328924 | 8.408287
67.94902 | 12.0912 | 12.2354 | 3.776103 | -0.1441973 | 8.459294
67.95902 | 12.1266 | 12.28178 | 3.770905 | -0.1551823 | 8.510878
67.96902 | 12.1421 | 12.32875 | 3.765709 | -0.1866537 | 8.563044
67.97902 | 12.1862 | 12.37632 | 3.760518 | -0.1901204 | 8.615803
67.98902 | 12.2238 | 12.42449 | 3.75533 | -0.2006876 | 8.669158
67.99902 | 12.239 | 12.47326 | 3.750145 | -0.2342639 | 8.723118
68.00902 | 12.2712 | 12.52266 | 3.744965 | -0.2514559 | 8.777691
68.01902 | 12.3262 | 12.57267 | 3.739788 | -0.2464729 | 8.832885
68.02902 | 12.357 | 12.62332 | 3.734614 | -0.2663198 | 8.888706
68.03902 | 12.3834 | 12.67461 | 3.729444 | -0.2912071 | 8.945163
68.04902 | 12.4248 | 12.72654 | 3.724278 | -0.3017402 | 9.002262
68.05902 | 12.4743 | 12.77913 | 3.719116 | -0.304828 | 9.060012
68.06902 | 12.5265 | 12.83238 | 3.713957 | -0.3058781 | 9.118421
68.07902 | 12.5521 | 12.8863 | 3.708803 | -0.3341999 | 9.177497
68.08902 | 12.5856 | 12.9409 | 3.703651 | -0.3552999 | 9.237249
68.09902 | 12.6399 | 12.99619 | 3.698504 | -0.3562874 | 9.297683
68.10902 | 12.6892 | 13.05217 | 3.69336 | -0.3629707 | 9.35881
68.11902 | 12.7274 | 13.10886 | 3.688221 | -0.3814576 | 9.420637
68.12902 | 12.7705 | 13.16626 | 3.683084 | -0.3957575 | 9.483173
68.13902 | 12.8067 | 13.22438 | 3.677952 | -0.4176786 | 9.546426
68.14902 | 12.8513 | 13.28323 | 3.672824 | -0.4319291 | 9.610405
68.15902 | 12.9029 | 13.34282 | 3.667699 | -0.4399187 | 9.67512
68.16902 | 12.9628 | 13.40316 | 3.662578 | -0.4403563 | 9.740578
68.17902 | 13.0151 | 13.46425 | 3.657462 | -0.4491508 | 9.806789
68.18902 | 13.0642 | 13.52611 | 3.652349 | -0.461911 | 9.873762
68.19901 | 13.1192 | 13.58869 | 3.647245 | -0.469485 | 9.941441
68.20901 | 13.1686 | 13.6521 | 3.642139 | -0.4835038 | 10.00996
68.21901 | 13.2353 | 13.71632 | 3.637038 | -0.4810168 | 10.07928
68.22901 | 13.2864 | 13.78133 | 3.631941 | -0.4949328 | 10.14939
68.23901 | 13.3373 | 13.84716 | 3.626847 | -0.5098625 | 10.22032
68.24901 | 13.3892 | 13.91382 | 3.621757 | -0.5246152 | 10.29206
68.25901 | 13.456 | 13.9813 | 3.616672 | -0.5252995 | 10.36463
68.26901 | 13.488 | 14.04963 | 3.61159 | -0.5616265 | 10.43804
68.27901 | 13.565 | 14.11881 | 3.606513 | -0.5538054 | 10.51229
68.28901 | 13.6197 | 14.18885 | 3.601439 | -0.5691468 | 10.58741
68.29901 | 13.6842 | 14.25976 | 3.596369 | -0.5755601 | 10.66339
68.30901 | 13.7547 | 14.33156 | 3.591304 | -0.5768565 | 10.74025
68.31901 | 13.8166 | 14.40425 | 3.586242 | -0.5876463 | 10.818
68.32901 | 13.8788 | 14.47784 | 3.581185 | -0.599039 | 10.89665
68.33901 | 13.9516 | 14.55235 | 3.576131 | -0.6007453 | 10.97621
68.34901 | 14.0417 | 14.62778 | 3.571082 | -0.5860767 | 11.05669
68.35901 | 14.0867 | 14.70414 | 3.566037 | -0.6174421 | 11.13811
68.36901 | 14.1728 | 14.78145 | 3.560996 | -0.6086529 | 11.22046
68.37901 | 14.2207 | 14.85972 | 3.555958 | -0.6390196 | 11.30376
68.38901 | 14.3199 | 14.93895 | 3.550926 | -0.6190547 | 11.38803
68.39901 | 14.3656 | 15.01917 | 3.545897 | -0.6535671 | 11.47327
68.40901 | 14.4453 | 15.10037 | 3.540872 | -0.6550677 | 11.5595
68.41901 | 14.5024 | 15.18257 | 3.535852 | -0.6801682 | 11.64672
68.42901 | 14.6288 | 15.26578 | 3.530835 | -0.6369795 | 11.73494
68.43901 | 14.6995 | 15.35001 | 3.525823 | -0.6505119 | 11.82419
68.44901 | 14.77 | 15.43528 | 3.520815 | -0.6652777 | 11.91446
68.45901 | 14.8437 | 15.52159 | 3.515812 | -0.6778867 | 12.00578
68.46901 | 14.9819 | 15.60895 | 3.510812 | -0.6270515 | 12.09814
68.47901 | 15.0535 | 15.69738 | 3.505817 | -0.6438816 | 12.19156
68.48901 | 15.1267 | 15.78689 | 3.500826 | -0.6601897 | 12.28606
68.49901 | 15.2027 | 15.87749 | 3.495839 | -0.6747858 | 12.38165
68.50901 | 15.3392 | 15.96918 | 3.490857 | -0.6299816 | 12.47832
68.51901 | 15.421 | 16.06199 | 3.485879 | -0.6409877 | 12.57611
68.52901 | 15.486 | 16.15592 | 3.480905 | -0.6699157 | 12.67501
68.53901 | 15.5494 | 16.25098 | 3.475935 | -0.7015763 | 12.77504
68.549 | 15.6983 | 16.34709 | 3.470975 | -0.6487867 | 12.87611
68.559 | 15.804 | 16.44445 | 3.466014 | -0.6404452 | 12.97843
68.569 | 15.8948 | 16.54297 | 3.461058 | -0.64817 | 13.08191
68.579 | 15.9776 | 16.64267 | 3.456106 | -0.665071 | 13.18657
68.589 | 16.1186 | 16.74356 | 3.451158 | -0.6249598 | 13.2924
68.599 | 16.2431 | 16.84565 | 3.446215 | -0.6025465 | 13.39943
68.609 | 16.3544 | 16.94894 | 3.441276 | -0.5945419 | 13.50767
68.619 | 16.4138 | 17.05346 | 3.436341 | -0.6396579 | 13.61712
68.629 | 16.572 | 17.1592 | 3.431411 | -0.5872031 | 13.72779
68.639 | 16.6997 | 17.26619 | 3.426486 | -0.5664872 | 13.8397
68.649 | 16.7951 | 17.37442 | 3.421564 | -0.5793225 | 13.95286
68.659 | 16.875 | 17.48392 | 3.416648 | -0.6089165 | 14.06727
68.669 | 17.0043 | 17.59468 | 3.411736 | -0.5903805 | 14.18294
68.679 | 17.1523 | 17.70672 | 3.406828 | -0.5544237 | 14.2999
68.689 | 17.2767 | 17.82005 | 3.401925 | -0.5433544 | 14.41813
68.699 | 17.386 | 17.93468 | 3.397026 | -0.5486844 | 14.53766
68.709 | 17.5094 | 18.05062 | 3.392132 | -0.541219 | 14.65849
68.719 | 17.7204 | 18.16787 | 3.387242 | -0.4474677 | 14.78063
68.729 | 17.7887 | 18.28644 | 3.382357 | -0.4977408 | 14.90408
68.739 | 17.9437 | 18.40634 | 3.377477 | -0.4626434 | 15.02887
68.749 | 18.0917 | 18.52758 | 3.372601 | -0.4358828 | 15.15498
68.759 | 18.2694 | 18.65017 | 3.36773 | -0.3807681 | 15.28244
68.769 | 18.3701 | 18.77411 | 3.362863 | -0.4040058 | 15.41124
68.779 | 18.5027 | 18.8994 | 3.358001 | -0.3967017 | 15.5414
68.789 | 18.6729 | 19.02606 | 3.353144 | -0.3531619 | 15.67292
68.799 | 18.8064 | 19.15409 | 3.348291 | -0.3476894 | 15.8058
68.809 | 18.9449 | 19.28349 | 3.343443 | -0.3385921 | 15.94005
68.819 | 19.1473 | 19.41427 | 3.3386 | -0.2669729 | 16.07567
68.829 | 19.2449 | 19.54644 | 3.333761 | -0.3015363 | 16.21268
68.839 | 19.4805 | 19.67999 | 3.328927 | -0.1994859 | 16.35106
68.849 | 19.6474 | 19.81492 | 3.324098 | -0.1675225 | 16.49082
68.859 | 19.8018 | 19.95125 | 3.319273 | -0.1494487 | 16.63198
68.869 | 19.9341 | 20.08897 | 3.314454 | -0.1548665 | 16.77451
68.879 | 20.2261 | 20.22808 | 3.309639 | -0.001975147 | 16.91844
68.88899 | 20.3518 | 20.36844 | 3.304833 | -0.01663748 | 17.0636
68.89899 | 20.5067 | 20.51033 | 3.300028 | -0.003627405 | 17.2103
68.90899 | 20.6969 | 20.6536 | 3.295227 | 0.04329693 | 17.35838
68.91899 | 20.9122 | 20.79827 | 3.290431 | 0.1139348 | 17.50783
68.92899 | 21.0151 | 20.94431 | 3.28564 | 0.07079118 | 17.65867
68.93899 | 21.2596 | 21.09173 | 3.280854 | 0.1678703 | 17.81088
68.94899 | 21.4436 | 21.24052 | 3.276073 | 0.2030768 | 17.96445
68.95899 | 21.6035 | 21.39068 | 3.271296 | 0.2128207 | 18.11938
68.96899 | 21.8683 | 21.54219 | 3.266524 | 0.3261079 | 18.27567
68.97899 | 22.082 | 21.69505 | 3.261758 | 0.3869466 | 18.4333
68.98899 | 22.2332 | 21.84925 | 3.256996 | 0.3839478 | 18.59226
68.99899 | 22.42 | 22.00478 | 3.252239 | 0.4152223 | 18.75254
69.00899 | 22.7356 | 22.16162 | 3.247487 | 0.5739828 | 18.91413
69.01899 | 22.9096 | 22.31976 | 3.24274 | 0.5898433 | 19.07702
69.02899 | 23.0959 | 22.47918 | 3.237998 | 0.6167185 | 19.24118
69.03899 | 23.2586 | 22.63988 | 3.233261 | 0.6187247 | 19.40661
69.04899 | 23.553 | 22.80182 | 3.228528 | 0.7511836 | 19.57329
69.05899 | 23.6648 | 22.96499 | 3.223801 | 0.6998081 | 19.74119
69.06899 | 23.917 | 23.12938 | 3.219079 | 0.7876245 | 19.9103
69.07899 | 24.1247 | 23.29495 | 3.214362 | 0.8297526 | 20.08059
69.08899 | 24.344 | 23.46168 | 3.20965 | 0.8823176 | 20.25203
69.09899 | 24.5766 | 23.62955 | 3.204943 | 0.9470471 | 20.42461
69.10899 | 24.835 | 23.79853 | 3.200241 | 1.036466 | 20.59829
69.11899 | 25.0356 | 23.9686 | 3.195544 | 1.067003 | 20.77305
69.12899 | 25.1931 | 24.13971 | 3.190852 | 1.053392 | 20.94886
69.13899 | 25.5465 | 24.31184 | 3.186165 | 1.234664 | 21.12567
69.14899 | 25.7705 | 24.48494 | 3.181483 | 1.285555 | 21.30346
69.15899 | 25.9637 | 24.659 | 3.176807 | 1.304703 | 21.48219
69.16899 | 26.1169 | 24.83396 | 3.172135 | 1.282945 | 21.66182
69.17899 | 26.4142 | 25.00978 | 3.167469 | 1.404419 | 21.84231
69.18899 | 26.6034 | 25.18643 | 3.162808 | 1.416973 | 22.02362
69.19899 | 26.817 | 25.36385 | 3.158152 | 1.453149 | 22.2057
69.20899 | 26.9773 | 25.54201 | 3.153501 | 1.435294 | 22.3885
69.21899 | 27.3274 | 25.72084 | 3.148855 | 1.606558 | 22.57199
69.22898 | 27.5644 | 25.90013 | 3.14422 | 1.664266 | 22.75591
69.23898 | 27.7814 | 26.08017 | 3.139585 | 1.701227 | 22.94059
69.24898 | 27.9727 | 26.26074 | 3.134955 | 1.711963 | 23.12578
69.25898 | 28.2221 | 26.44176 | 3.13033 | 1.780338 | 23.31143
69.26898 | 28.5559 | 26.62319 | 3.125711 | 1.932711 | 23.49748
69.27898 | 28.7862 | 26.80496 | 3.121096 | 1.981242 | 23.68386
69.28898 | 28.9241 | 26.987 | 3.116487 | 1.937098 | 23.87051
69.29898 | 29.1628 | 27.16925 | 3.111884 | 1.993546 | 24.05737
69.30898 | 29.4719 | 27.35165 | 3.107286 | 2.120253 | 24.24436
69.31898 | 29.6116 | 27.53411 | 3.102693 | 2.077494 | 24.43141
69.32898 | 29.8072 | 27.71656 | 3.098105 | 2.09064 | 24.61846
69.33898 | 30.0074 | 27.89893 | 3.093523 | 2.108467 | 24.80541
69.34898 | 30.366 | 28.08115 | 3.088946 | 2.284855 | 24.9922
69.35898 | 30.5562 | 28.26312 | 3.084375 | 2.293084 | 25.17874
69.36898 | 30.7519 | 28.44476 | 3.079808 | 2.307135 | 25.36496
69.37898 | 30.9528 | 28.626 | 3.075248 | 2.326795 | 25.55076
69.38898 | 31.2215 | 28.80675 | 3.070692 | 2.41475 | 25.73606
69.39898 | 31.493 | 28.98691 | 3.066143 | 2.506089 | 25.92077
69.40898 | 31.7077 | 29.1664 | 3.061598 | 2.541302 | 26.1048
69.41898 | 31.8578 | 29.34512 | 3.057059 | 2.512684 | 26.28806
69.42898 | 32.0901 | 29.52297 | 3.052526 | 2.567126 | 26.47045
69.43898 | 32.3436 | 29.69987 | 3.047998 | 2.64373 | 26.65187
69.44898 | 32.4652 | 29.87571 | 3.043475 | 2.589489 | 26.83224
69.45898 | 32.647 | 30.0504 | 3.038958 | 2.596605 | 27.01144
69.46898 | 32.8459 | 30.22382 | 3.034447 | 2.622081 | 27.18937
69.47898 | 33.1357 | 30.39588 | 3.029941 | 2.739818 | 27.36594
69.48898 | 33.2655 | 30.56648 | 3.02544 | 2.699022 | 27.54104
69.49898 | 33.4717 | 30.7355 | 3.020945 | 2.736196 | 27.71456
69.50898 | 33.6443 | 30.90285 | 3.016456 | 2.741446 | 27.8864
69.51898 | 33.9301 | 31.06841 | 3.011972 | 2.861686 | 28.05644
69.52898 | 34.0502 | 31.23208 | 3.007494 | 2.818118 | 28.22459
69.53898 | 34.25 | 31.39375 | 3.003022 | 2.856254 | 28.39072
69.54898 | 34.433 | 31.5533 | 2.998555 | 2.879704 | 28.55474
69.55898 | 34.5764 | 31.71062 | 2.994094 | 2.865779 | 28.71653
69.56898 | 34.7718 | 31.86561 | 2.989638 | 2.906186 | 28.87598
69.57897 | 34.8331 | 32.01801 | 2.985193 | 2.815087 | 29.03282
69.58897 | 35.0342 | 32.16801 | 2.980748 | 2.866192 | 29.18726
69.59897 | 35.1796 | 32.31534 | 2.97631 | 2.864264 | 29.33903
69.60897 | 35.3397 | 32.45989 | 2.971877 | 2.879815 | 29.48801
69.61897 | 35.5052 | 32.60155 | 2.96745 | 2.903648 | 29.6341
69.62897 | 35.6299 | 32.74022 | 2.963028 | 2.889679 | 29.77719
69.63897 | 35.787 | 32.87579 | 2.958613 | 2.911213 | 29.91717
69.64897 | 35.8698 | 33.00814 | 2.954203 | 2.861659 | 30.05394
69.65897 | 36.0612 | 33.13718 | 2.949798 | 2.924017 | 30.18738
69.66897 | 36.1634 | 33.2628 | 2.9454 | 2.900598 | 30.3174
69.67897 | 36.3135 | 33.3849 | 2.941007 | 2.928603 | 30.44389
69.68897 | 36.343 | 33.50337 | 2.936621 | 2.839628 | 30.56675
69.69897 | 36.5175 | 33.61812 | 2.93224 | 2.899378 | 30.68588
69.70897 | 36.5934 | 33.72905 | 2.927864 | 2.864345 | 30.80119
69.71897 | 36.6731 | 33.83607 | 2.923495 | 2.837031 | 30.91257
69.72897 | 36.7313 | 33.93908 | 2.919132 | 2.792218 | 31.01995
69.73897 | 36.8222 | 34.038 | 2.914774 | 2.784202 | 31.12322
69.74897 | 36.9455 | 34.13274 | 2.910422 | 2.81276 | 31.22232
69.75897 | 37.0093 | 34.22321 | 2.906076 | 2.786089 | 31.31713
69.76897 | 37.0817 | 34.30934 | 2.901736 | 2.772356 | 31.40761
69.77897 | 37.11 | 34.39106 | 2.897402 | 2.718943 | 31.49365
69.78897 | 37.2204 | 34.46828 | 2.893074 | 2.752122 | 31.5752
69.79897 | 37.26 | 34.54094 | 2.888752 | 2.719059 | 31.65219
69.80897 | 37.2974 | 34.60898 | 2.884436 | 2.688425 | 31.72454
69.81897 | 37.3263 | 34.67233 | 2.880126 | 2.653974 | 31.7922
69.82897 | 37.3797 | 34.73093 | 2.875822 | 2.648767 | 31.85511
69.83897 | 37.367 | 34.78474 | 2.871523 | 2.582259 | 31.91322
69.84897 | 37.4042 | 34.83371 | 2.867231 | 2.570488 | 31.96648
69.85897 | 37.4296 | 34.87779 | 2.862945 | 2.551806 | 32.01485
69.86897 | 37.4182 | 34.91695 | 2.858665 | 2.501248 | 32.05829
69.87897 | 37.4297 | 34.95115 | 2.854391 | 2.478551 | 32.09676
69.88897 | 37.4387 | 34.98036 | 2.850123 | 2.458338 | 32.13024
69.89897 | 37.4066 | 35.00456 | 2.845861 | 2.402043 | 32.1587
69.90897 | 37.3818 | 35.02372 | 2.841605 | 2.358076 | 32.18212
69.91896 | 37.4136 | 35.03783 | 2.837359 | 2.375771 | 32.20047
69.92896 | 37.342 | 35.0469 | 2.833116 | 2.295103 | 32.21378
69.93896 | 37.2932 | 35.05091 | 2.828878 | 2.242294 | 32.22203
69.94896 | 37.2808 | 35.04985 | 2.824647 | 2.230946 | 32.22521
69.95896 | 37.2185 | 35.04375 | 2.820421 | 2.17475 | 32.22333
69.96896 | 37.1731 | 35.0326 | 2.816202 | 2.140498 | 32.2164
69.97896 | 37.1294 | 35.01643 | 2.811989 | 2.112973 | 32.20444
69.98896 | 37.0541 | 34.99524 | 2.807782 | 2.058855 | 32.18746
69.99896 | 37.0143 | 34.96908 | 2.803582 | 2.045216 | 32.1655
70.00896 | 36.8932 | 34.93797 | 2.799388 | 1.955226 | 32.13859
70.01896 | 36.8178 | 34.90195 | 2.795199 | 1.915851 | 32.10675
70.02896 | 36.7662 | 34.86105 | 2.791018 | 1.905149 | 32.07003
70.03896 | 36.6733 | 34.81533 | 2.786842 | 1.857975 | 32.02848
70.04896 | 36.5534 | 34.76482 | 2.782673 | 1.788582 | 31.98214
70.05896 | 36.4408 | 34.70959 | 2.77851 | 1.731214 | 31.93108
70.06896 | 36.3248 | 34.64969 | 2.774353 | 1.675113 | 31.87533
70.07896 | 36.2491 | 34.58518 | 2.770202 | 1.663917 | 31.81498
70.08896 | 36.1355 | 34.51614 | 2.766058 | 1.619358 | 31.75008
70.09896 | 35.9795 | 34.44263 | 2.76192 | 1.536867 | 31.68071
70.10896 | 35.9219 | 34.36473 | 2.757789 | 1.557168 | 31.60694
70.11896 | 35.7791 | 34.28251 | 2.753664 | 1.496586 | 31.52885
70.12896 | 35.6351 | 34.19606 | 2.749545 | 1.439035 | 31.44652
70.13896 | 35.4764 | 34.10546 | 2.745433 | 1.370937 | 31.36003
70.14896 | 35.3534 | 34.0108 | 2.741327 | 1.342599 | 31.26947
70.15896 | 35.1861 | 33.91217 | 2.737227 | 1.27393 | 31.17494
70.16896 | 35.0457 | 33.80966 | 2.733134 | 1.23604 | 31.07653
70.17896 | 34.8599 | 33.70337 | 2.729047 | 1.156529 | 30.97432
70.18896 | 34.7113 | 33.5934 | 2.724967 | 1.117901 | 30.86843
70.19896 | 34.508 | 33.47985 | 2.720893 | 1.028153 | 30.75895
70.20896 | 34.3337 | 33.36281 | 2.716826 | 0.9708884 | 30.64599
70.21896 | 34.1706 | 33.24241 | 2.712765 | 0.9281949 | 30.52964
70.22896 | 34.081 | 33.11873 | 2.70871 | 0.9622704 | 30.41002
70.23896 | 33.8384 | 32.99189 | 2.704662 | 0.8465072 | 30.28723
70.24896 | 33.6708 | 32.86201 | 2.700621 | 0.8087927 | 30.16139
70.25895 | 33.4343 | 32.72931 | 2.69659 | 0.7049926 | 30.03272
70.26895 | 33.2641 | 32.59365 | 2.692562 | 0.6704504 | 29.90109
70.27895 | 33.0763 | 32.45527 | 2.68854 | 0.6210274 | 29.76673
70.28895 | 32.8737 | 32.31429 | 2.684525 | 0.5594141 | 29.62976
70.29895 | 32.6394 | 32.17081 | 2.680516 | 0.4685938 | 29.49029
70.30895 | 32.4212 | 32.02494 | 2.676515 | 0.3962568 | 29.34843
70.31895 | 32.2875 | 31.87681 | 2.672519 | 0.4106895 | 29.20429
70.32895 | 31.9418 | 31.72652 | 2.66853 | 0.2152813 | 29.05799
70.33895 | 31.7773 | 31.57418 | 2.664548 | 0.2031208 | 28.90963
70.34895 | 31.5453 | 31.41991 | 2.660573 | 0.1253931 | 28.75933
70.35895 | 31.4408 | 31.26381 | 2.656604 | 0.1769886 | 28.60721
70.36895 | 31.2005 | 31.106 | 2.652642 | 0.09449825 | 28.45336
70.37895 | 30.9397 | 30.94659 | 2.648686 | -0.006888357 | 28.2979
70.38895 | 30.6742 | 30.78568 | 2.644738 | -0.1114776 | 28.14094
70.39895 | 30.4898 | 30.62338 | 2.640796 | -0.1335763 | 27.98258
70.40895 | 30.2946 | 30.45979 | 2.63686 | -0.1651927 | 27.82293
70.41895 | 30.0172 | 30.29503 | 2.632932 | -0.2778323 | 27.6621
70.42895 | 29.7687 | 30.12919 | 2.62901 | -0.3604935 | 27.50018
70.43895 | 29.5334 | 29.96238 | 2.625095 | -0.4289773 | 27.33728
70.44895 | 29.3431 | 29.79469 | 2.621187 | -0.4515885 | 27.1735
70.45895 | 29.0731 | 29.62622 | 2.617285 | -0.5531207 | 27.00894
70.46895 | 28.8063 | 29.45707 | 2.61339 | -0.6507691 | 26.84368
70.47895 | 28.6128 | 29.28733 | 2.609503 | -0.6745296 | 26.67783
70.48895 | 28.4479 | 29.1171 | 2.605622 | -0.6691974 | 26.51148
70.49895 | 28.2092 | 28.94645 | 2.601747 | -0.7372547 | 26.34471
70.50895 | 27.9528 | 28.7755 | 2.59788 | -0.8226952 | 26.17762
70.51895 | 27.6498 | 28.60431 | 2.594019 | -0.9545055 | 26.01029
70.52895 | 27.5074 | 28.43296 | 2.590166 | -0.9255633 | 25.8428
70.53895 | 27.2574 | 28.26156 | 2.586319 | -1.004155 | 25.67524
70.54895 | 27.0405 | 28.09016 | 2.582479 | -1.049659 | 25.50768
70.55895 | 26.7409 | 27.91885 | 2.578646 | -1.177954 | 25.34021
70.56895 | 26.5304 | 27.74771 | 2.57482 | -1.217307 | 25.17289
70.57895 | 26.3414 | 27.5768 | 2.571001 | -1.235399 | 25.0058
70.58895 | 26.0671 | 27.4062 | 2.567189 | -1.339095 | 24.83901
70.59895 | 25.8372 | 27.23597 | 2.563384 | -1.398766 | 24.67258
70.60894 | 25.6469 | 27.06634 | 2.55959 | -1.419441 | 24.50675
70.61894 | 25.4592 | 26.89705 | 2.555798 | -1.437853 | 24.34125
70.62894 | 25.241 | 26.72832 | 2.552014 | -1.487324 | 24.17631
70.63894 | 25.0192 | 26.56022 | 2.548237 | -1.54102 | 24.01198
70.64894 | 24.7546 | 26.39279 | 2.544467 | -1.638195 | 23.84833
70.65894 | 24.5644 | 26.2261 | 2.540704 | -1.661702 | 23.6854
70.66894 | 24.3612 | 26.06019 | 2.536948 | -1.698993 | 23.52324
70.67894 | 24.1596 | 25.89512 | 2.533199 | -1.73552 | 23.36192
70.68894 | 23.9583 | 25.73093 | 2.529457 | -1.772628 | 23.20147
70.69894 | 23.7147 | 25.56767 | 2.525722 | -1.852966 | 23.04194
70.70894 | 23.5358 | 25.40537 | 2.521994 | -1.869572 | 22.88338
70.71894 | 23.2815 | 25.24409 | 2.518274 | -1.962594 | 22.72582
70.72894 | 23.1245 | 25.08387 | 2.51456 | -1.959368 | 22.56931
70.73894 | 22.9541 | 24.92473 | 2.510854 | -1.970633 | 22.41388
70.74894 | 22.7677 | 24.76672 | 2.507155 | -1.999024 | 22.25957
70.75894 | 22.5681 | 24.60987 | 2.503463 | -2.041774 | 22.10641
70.76894 | 22.3739 | 24.45422 | 2.499778 | -2.080318 | 21.95444
70.77894 | 22.1832 | 24.29978 | 2.4961 | -2.116583 | 21.80368
70.78894 | 22.0383 | 24.1466 | 2.49243 | -2.108299 | 21.65417
70.79894 | 21.8372 | 23.99469 | 2.488767 | -2.157493 | 21.50593
70.80894 | 21.6567 | 23.84409 | 2.48511 | -2.187389 | 21.35898
70.81894 | 21.4649 | 23.69481 | 2.481462 | -2.229912 | 21.21335
70.82894 | 21.2957 | 23.54688 | 2.47782 | -2.251184 | 21.06906
70.83894 | 21.1546 | 23.40032 | 2.474186 | -2.245724 | 20.92614
70.84894 | 20.9283 | 23.25515 | 2.470559 | -2.326853 | 20.78459
70.85894 | 20.8059 | 23.11139 | 2.466939 | -2.305486 | 20.64445
70.86894 | 20.6204 | 22.96904 | 2.463327 | -2.348642 | 20.50571
70.87894 | 20.5202 | 22.82813 | 2.459722 | -2.307933 | 20.36841
70.88894 | 20.3245 | 22.68868 | 2.456124 | -2.364178 | 20.23255
70.89894 | 20.1719 | 22.55068 | 2.452534 | -2.378784 | 20.09815
70.90894 | 19.9855 | 22.41417 | 2.448951 | -2.428665 | 19.96521
70.91894 | 19.8542 | 22.27913 | 2.445375 | -2.42493 | 19.83375
70.92894 | 19.7494 | 22.14559 | 2.441807 | -2.396188 | 19.70378
70.93894 | 19.5606 | 22.01355 | 2.438246 | -2.452949 | 19.5753
70.94893 | 19.4224 | 21.88314 | 2.434696 | -2.460743 | 19.44845
70.95893 | 19.2519 | 21.75412 | 2.43115 | -2.502225 | 19.32298
70.96893 | 19.1536 | 21.62662 | 2.427611 | -2.473025 | 19.19901
70.97893 | 18.9834 | 21.50065 | 2.42408 | -2.517251 | 19.07657
70.98893 | 18.865 | 21.3762 | 2.420556 | -2.5112 | 18.95564
70.99893 | 18.7288 | 21.25328 | 2.417039 | -2.524481 | 18.83624
71.00893 | 18.5944 | 21.13189 | 2.413531 | -2.537494 | 18.71836
71.01893 | 18.4926 | 21.01204 | 2.410029 | -2.519437 | 18.60201
71.02893 | 18.3705 | 20.89371 | 2.406535 | -2.523213 | 18.48718
71.03893 | 18.2166 | 20.77692 | 2.403049 | -2.560322 | 18.37387
71.04893 | 18.0839 | 20.66166 | 2.39957 | -2.577759 | 18.26209
71.05893 | 17.9998 | 20.54793 | 2.396099 | -2.548129 | 18.15183
71.06893 | 17.8776 | 20.43572 | 2.392635 | -2.558123 | 18.04309
71.07893 | 17.7834 | 20.32504 | 2.389179 | -2.541643 | 17.93586
71.08893 | 17.6364 | 20.21588 | 2.38573 | -2.579483 | 17.83015
71.09893 | 17.539 | 20.10824 | 2.382289 | -2.569241 | 17.72595
71.10893 | 17.4288 | 20.00211 | 2.378856 | -2.573311 | 17.62325
71.11893 | 17.3469 | 19.89749 | 2.37543 | -2.55059 | 17.52206
71.12893 | 17.2485 | 19.79437 | 2.372012 | -2.545869 | 17.42236
71.13893 | 17.1158 | 19.69275 | 2.368601 | -2.576949 | 17.32415
71.14893 | 17.0611 | 19.59262 | 2.365198 | -2.531519 | 17.22742
71.15893 | 16.9687 | 19.49397 | 2.361803 | -2.525274 | 17.13217
71.16893 | 16.8743 | 19.39681 | 2.358415 | -2.522508 | 17.03839
71.17893 | 16.7818 | 19.30111 | 2.355035 | -2.519314 | 16.94608
71.18893 | 16.6976 | 19.20688 | 2.351663 | -2.509285 | 16.85522
71.19893 | 16.6199 | 19.11411 | 2.348299 | -2.494214 | 16.76582
71.20893 | 16.5478 | 19.02279 | 2.344942 | -2.474991 | 16.67785
71.21893 | 16.4721 | 18.93291 | 2.341593 | -2.460812 | 16.59132
71.22893 | 16.3673 | 18.84447 | 2.338251 | -2.477165 | 16.50621
71.23893 | 16.3106 | 18.75744 | 2.334918 | -2.446843 | 16.42253
71.24893 | 16.2436 | 18.67184 | 2.331592 | -2.428239 | 16.34025
71.25893 | 16.1795 | 18.58764 | 2.328274 | -2.408145 | 16.25937
71.26893 | 16.1151 | 18.50485 | 2.324964 | -2.389749 | 16.17988
71.27893 | 16.0318 | 18.42344 | 2.321662 | -2.391644 | 16.10178
71.28892 | 15.99 | 18.3435 | 2.31837 | -2.353499 | 16.02513
71.29892 | 15.9207 | 18.26485 | 2.315083 | -2.344147 | 15.94976
71.30892 | 15.8632 | 18.18756 | 2.311805 | -2.324359 | 15.87575
71.31892 | 15.7909 | 18.11164 | 2.308533 | -2.320739 | 15.80311
71.32892 | 15.7609 | 18.03705 | 2.30527 | -2.276151 | 15.73178
71.33892 | 15.6988 | 17.96378 | 2.302015 | -2.264984 | 15.66177
71.34892 | 15.6444 | 17.89186 | 2.298768 | -2.247456 | 15.59309
71.35892 | 15.5877 | 17.82124 | 2.295528 | -2.233545 | 15.52572
71.36892 | 15.5328 | 17.75194 | 2.292296 | -2.21914 | 15.45964
71.37892 | 15.5033 | 17.68393 | 2.289073 | -2.180634 | 15.39486
71.38892 | 15.4622 | 17.61721 | 2.285857 | -2.155014 | 15.33136
71.39892 | 15.4113 | 17.55177 | 2.282649 | -2.140472 | 15.26912
71.40892 | 15.3554 | 17.4876 | 2.279449 | -2.132198 | 15.20815
71.41892 | 15.3404 | 17.42468 | 2.276257 | -2.084282 | 15.14842
71.42892 | 15.3015 | 17.36303 | 2.273074 | -2.061527 | 15.08995
71.43892 | 15.2597 | 17.3026 | 2.269898 | -2.042899 | 15.0327
71.44892 | 15.221 | 17.2434 | 2.26673 | -2.0224 | 14.97667
71.45892 | 15.1823 | 17.18542 | 2.26357 | -2.003121 | 14.92185
71.46892 | 15.1697 | 17.12864 | 2.260418 | -1.958941 | 14.86822
71.47892 | 15.1309 | 17.07307 | 2.257274 | -1.942173 | 14.8158
71.48892 | 15.0988 | 17.01869 | 2.254139 | -1.919895 | 14.76456
71.49892 | 15.0704 | 16.9655 | 2.251011 | -1.895098 | 14.71449
71.50892 | 15.0428 | 16.91347 | 2.247892 | -1.870673 | 14.66558
71.51892 | 15.0269 | 16.86261 | 2.24478 | -1.83571 | 14.61783
71.52892 | 15.0025 | 16.81291 | 2.241677 | -1.81041 | 14.57123
71.53892 | 14.98 | 16.76434 | 2.238581 | -1.784342 | 14.52576
71.54892 | 14.9464 | 16.71691 | 2.235494 | -1.770509 | 14.48142
71.55892 | 14.9404 | 16.6706 | 2.232415 | -1.730199 | 14.43818
71.56892 | 14.921 | 16.62541 | 2.229345 | -1.704406 | 14.39606
71.57892 | 14.9043 | 16.58132 | 2.226282 | -1.677017 | 14.35503
71.58892 | 14.8786 | 16.53831 | 2.223228 | -1.659715 | 14.31509
71.59892 | 14.8668 | 16.49641 | 2.220181 | -1.62961 | 14.27623
71.60892 | 14.8625 | 16.45558 | 2.217143 | -1.593084 | 14.23844
71.61892 | 14.8301 | 16.41583 | 2.214113 | -1.585727 | 14.20171
71.62892 | 14.8239 | 16.37713 | 2.211092 | -1.553229 | 14.16604
71.63891 | 14.8124 | 16.33953 | 2.208081 | -1.527128 | 14.13145
71.64891 | 14.8142 | 16.30292 | 2.205076 | -1.48872 | 14.09784
71.65891 | 14.8035 | 16.26735 | 2.202079 | -1.463847 | 14.06527
71.66891 | 14.7921 | 16.2328 | 2.199091 | -1.440701 | 14.03371
71.67891 | 14.7856 | 16.19927 | 2.19611 | -1.413668 | 14.00316
71.68891 | 14.7807 | 16.16674 | 2.193138 | -1.386041 | 13.9736
71.69891 | 14.7868 | 16.13521 | 2.190175 | -1.348413 | 13.94504
71.70891 | 14.7805 | 16.10467 | 2.187219 | -1.32417 | 13.91745
71.71891 | 14.772 | 16.07511 | 2.184272 | -1.303112 | 13.89084
71.72891 | 14.7735 | 16.04653 | 2.181333 | -1.273027 | 13.86519
71.73891 | 14.7777 | 16.0189 | 2.178403 | -1.241203 | 13.8405
71.74891 | 14.7723 | 15.99223 | 2.175481 | -1.219934 | 13.81675
71.75891 | 14.7806 | 15.96651 | 2.172567 | -1.185912 | 13.79394
71.76891 | 14.7862 | 15.94173 | 2.169662 | -1.155527 | 13.77206
71.77891 | 14.7817 | 15.91787 | 2.166765 | -1.136171 | 13.75111
71.78891 | 14.8081 | 15.89494 | 2.163877 | -1.086838 | 13.73106
71.79891 | 14.8143 | 15.87292 | 2.160997 | -1.058617 | 13.71192
71.80891 | 14.8175 | 15.8518 | 2.158125 | -1.0343 | 13.69367
71.81891 | 14.83 | 15.83158 | 2.155262 | -1.001579 | 13.67632
71.82891 | 14.8386 | 15.81225 | 2.152408 | -0.9736477 | 13.65984
71.83891 | 14.8629 | 15.7938 | 2.149561 | -0.9308957 | 13.64423
71.84891 | 14.8754 | 15.77622 | 2.146724 | -0.9008153 | 13.62949
71.85891 | 14.885 | 15.7595 | 2.143895 | -0.8744986 | 13.6156
71.86891 | 14.9034 | 15.74364 | 2.141074 | -0.840238 | 13.60256
71.87891 | 14.9183 | 15.72863 | 2.138262 | -0.8103254 | 13.59036
71.88891 | 14.9529 | 15.71445 | 2.135458 | -0.7615518 | 13.57899
71.89891 | 14.9733 | 15.70111 | 2.132663 | -0.7278107 | 13.56845
71.90891 | 14.9997 | 15.68859 | 2.129876 | -0.6888933 | 13.55872
71.91891 | 15.0328 | 15.67689 | 2.127098 | -0.6440912 | 13.54979
71.92891 | 15.0507 | 15.666 | 2.124329 | -0.6152987 | 13.54167
71.93891 | 15.0786 | 15.65591 | 2.121568 | -0.5773061 | 13.53434
71.94891 | 15.1134 | 15.64661 | 2.118816 | -0.5332067 | 13.52779
71.95891 | 15.1581 | 15.63809 | 2.116072 | -0.4799925 | 13.52202
71.96891 | 15.184 | 15.63036 | 2.113337 | -0.4463552 | 13.51702
71.9789 | 15.2053 | 15.62339 | 2.110614 | -0.418093 | 13.51278
71.9889 | 15.2266 | 15.61719 | 2.107896 | -0.390588 | 13.50929
71.9989 | 15.2904 | 15.61174 | 2.105187 | -0.3213375 | 13.50655
72.0089 | 15.3309 | 15.60703 | 2.102487 | -0.276135 | 13.50455
72.0189 | 15.3689 | 15.60307 | 2.099795 | -0.2341722 | 13.50328
72.0289 | 15.3926 | 15.59984 | 2.097112 | -0.2072431 | 13.50273
72.0389 | 15.4283 | 15.59734 | 2.094437 | -0.1690385 | 13.5029
72.0489 | 15.4872 | 15.59555 | 2.091772 | -0.1083535 | 13.50378
72.0589 | 15.5302 | 15.59448 | 2.089115 | -0.06427883 | 13.50536
72.0689 | 15.5718 | 15.59411 | 2.086467 | -0.02230932 | 13.50764
72.0789 | 15.6089 | 15.59444 | 2.083827 | 0.0144633 | 13.51061
72.0889 | 15.6379 | 15.59545 | 2.081197 | 0.04244514 | 13.51426
72.0989 | 15.706 | 15.59716 | 2.078575 | 0.1088434 | 13.51858
72.1089 | 15.7355 | 15.59954 | 2.075962 | 0.1359639 | 13.52357
72.1189 | 15.7875 | 15.60258 | 2.073358 | 0.1849151 | 13.52923
72.1289 | 15.8364 | 15.6063 | 2.070762 | 0.2301017 | 13.53554
72.1389 | 15.8737 | 15.61067 | 2.068175 | 0.2630308 | 13.54249
72.1489 | 15.9273 | 15.61569 | 2.065598 | 0.3116095 | 13.55009
72.1589 | 15.9917 | 15.62136 | 2.063029 | 0.3703423 | 13.55833
72.1689 | 16.0394 | 15.62766 | 2.060468 | 0.4117366 | 13.56719
72.1789 | 16.0803 | 15.6346 | 2.057917 | 0.4456976 | 13.57669
72.1889 | 16.1376 | 15.64217 | 2.055375 | 0.4954318 | 13.58679
72.1989 | 16.1773 | 15.65036 | 2.052841 | 0.5269445 | 13.59751
72.2089 | 16.26 | 15.65916 | 2.050317 | 0.6008418 | 13.60884
72.2189 | 16.3056 | 15.66857 | 2.047801 | 0.6370282 | 13.62077
72.2289 | 16.3409 | 15.67859 | 2.045294 | 0.6623092 | 13.6333
72.2389 | 16.4127 | 15.68921 | 2.042796 | 0.7234909 | 13.64641
72.2489 | 16.4448 | 15.70042 | 2.040307 | 0.7443776 | 13.66012
72.2589 | 16.5435 | 15.71223 | 2.037827 | 0.8312741 | 13.6744
72.2689 | 16.6069 | 15.72462 | 2.035356 | 0.8822849 | 13.68926
72.2789 | 16.6684 | 15.73758 | 2.032894 | 0.9308154 | 13.70469
72.2889 | 16.7242 | 15.75113 | 2.030441 | 0.9730691 | 13.72069
72.2989 | 16.793 | 15.76525 | 2.027997 | 1.027751 | 13.73725
72.3089 | 16.8519 | 15.77994 | 2.025562 | 1.071965 | 13.75437
72.3189 | 16.9365 | 15.79519 | 2.023136 | 1.141314 | 13.77205
72.32889 | 16.9963 | 15.81098 | 2.020721 | 1.185318 | 13.79026
72.33889 | 17.0678 | 15.82735 | 2.018313 | 1.240451 | 13.80904
72.34889 | 17.1216 | 15.84427 | 2.015914 | 1.27733 | 13.82836
72.35889 | 17.177 | 15.86174 | 2.013524 | 1.315258 | 13.84822
72.36889 | 17.263 | 15.87976 | 2.011143 | 1.383238 | 13.86862
72.37889 | 17.356 | 15.89833 | 2.008772 | 1.457675 | 13.88955
72.38889 | 17.426 | 15.91743 | 2.006409 | 1.508569 | 13.91102
72.39889 | 17.4867 | 15.93708 | 2.004056 | 1.549624 | 13.93302
72.40889 | 17.5625 | 15.95726 | 2.001711 | 1.605242 | 13.95555
72.41889 | 17.6262 | 15.97798 | 1.999376 | 1.648225 | 13.9786
72.42889 | 17.7081 | 15.99923 | 1.99705 | 1.708874 | 14.00218
72.43889 | 17.7864 | 16.02101 | 1.994733 | 1.765394 | 14.02627
72.44889 | 17.8691 | 16.04332 | 1.992425 | 1.825784 | 14.05089
72.45889 | 17.9417 | 16.06615 | 1.990126 | 1.875546 | 14.07603
72.46889 | 17.9854 | 16.08952 | 1.987837 | 1.895881 | 14.10168
72.47889 | 18.0585 | 16.11341 | 1.985556 | 1.945092 | 14.12785
72.48889 | 18.1458 | 16.13782 | 1.983285 | 2.007978 | 14.15454
72.49889 | 18.2316 | 16.16276 | 1.981024 | 2.068841 | 14.18174
72.50889 | 18.3179 | 16.18822 | 1.978771 | 2.129682 | 14.20945
72.51889 | 18.3656 | 16.2142 | 1.976527 | 2.151401 | 14.23767
72.52889 | 18.4427 | 16.2407 | 1.974293 | 2.202 | 14.26641
72.53889 | 18.541 | 16.26772 | 1.972068 | 2.273277 | 14.29565
72.54889 | 18.6166 | 16.29526 | 1.969853 | 2.321336 | 14.32541
72.55889 | 18.6887 | 16.32333 | 1.967646 | 2.365374 | 14.35568
72.56889 | 18.7527 | 16.35191 | 1.965449 | 2.400793 | 14.38646
72.57889 | 18.8137 | 16.38101 | 1.963262 | 2.432692 | 14.41775
72.58889 | 18.911 | 16.41063 | 1.961083 | 2.500372 | 14.44954
72.59889 | 18.9759 | 16.44077 | 1.958914 | 2.535133 | 14.48185
72.60889 | 19.0676 | 16.47143 | 1.956754 | 2.596175 | 14.51467
72.61889 | 19.1176 | 16.5026 | 1.954604 | 2.614997 | 14.548
72.62889 | 19.2162 | 16.5343 | 1.952463 | 2.6819 | 14.58184
72.63889 | 19.2736 | 16.56652 | 1.950331 | 2.707083 | 14.61619
72.64889 | 19.3791 | 16.59925 | 1.948209 | 2.779848 | 14.65104
72.65889 | 19.4613 | 16.63251 | 1.946096 | 2.828792 | 14.68641
72.66888 | 19.5233 | 16.66625 | 1.943994 | 2.857047 | 14.72226
72.67888 | 19.5924 | 16.70055 | 1.9419 | 2.891852 | 14.75865
72.68888 | 19.655 | 16.73536 | 1.939815 | 2.919636 | 14.79555
72.69888 | 19.7628 | 16.7707 | 1.93774 | 2.992101 | 14.83296
72.70888 | 19.8537 | 16.80655 | 1.935674 | 3.047145 | 14.87088
72.71888 | 19.8732 | 16.84293 | 1.933618 | 3.03027 | 14.90931
72.72888 | 19.9651 | 16.87982 | 1.931571 | 3.085275 | 14.94825
72.73888 | 20.037 | 16.91724 | 1.929533 | 3.11976 | 14.98771
72.74888 | 20.1227 | 16.95517 | 1.927505 | 3.167525 | 15.02767
72.75888 | 20.2159 | 16.99363 | 1.925487 | 3.222271 | 15.06814
72.76888 | 20.2686 | 17.0326 | 1.923478 | 3.235998 | 15.10912
72.77888 | 20.341 | 17.07209 | 1.921478 | 3.268908 | 15.15061
72.78888 | 20.4061 | 17.1121 | 1.919488 | 3.293999 | 15.19261
72.79888 | 20.472 | 17.15263 | 1.917508 | 3.31937 | 15.23512
72.80888 | 20.546 | 17.19367 | 1.915537 | 3.352326 | 15.27814
72.81888 | 20.6292 | 17.23523 | 1.913575 | 3.393967 | 15.32166
72.82888 | 20.6841 | 17.27731 | 1.911624 | 3.406793 | 15.36568
72.83888 | 20.724 | 17.3199 | 1.909681 | 3.404104 | 15.41021
72.84888 | 20.797 | 17.363 | 1.907749 | 3.434004 | 15.45525
72.85888 | 20.849 | 17.40661 | 1.905826 | 3.442391 | 15.50078
72.86888 | 20.9234 | 17.45073 | 1.903912 | 3.472668 | 15.54682
72.87888 | 21.0105 | 17.49536 | 1.902008 | 3.515136 | 15.59336
72.88888 | 21.0505 | 17.5405 | 1.900114 | 3.509996 | 15.64039
72.89888 | 21.1156 | 17.58615 | 1.89823 | 3.52945 | 15.68792
72.90888 | 21.1704 | 17.6323 | 1.896355 | 3.5381 | 15.73595
72.91888 | 21.2004 | 17.67895 | 1.89449 | 3.521446 | 15.78446
72.92888 | 21.2898 | 17.72611 | 1.892634 | 3.563692 | 15.83347
72.93888 | 21.3361 | 17.77376 | 1.890788 | 3.562338 | 15.88297
72.94888 | 21.4023 | 17.82191 | 1.888952 | 3.580387 | 15.93296
72.95888 | 21.4229 | 17.87056 | 1.887125 | 3.552341 | 15.98343
72.96888 | 21.4737 | 17.9197 | 1.885309 | 3.554 | 16.03439
72.97888 | 21.5115 | 17.96933 | 1.883501 | 3.542167 | 16.08583
72.98888 | 21.5998 | 18.01946 | 1.881704 | 3.580345 | 16.13775
72.99888 | 21.6404 | 18.07007 | 1.879917 | 3.570334 | 16.19015
73.00887 | 21.6969 | 18.12111 | 1.87814 | 3.575788 | 16.24297
73.01887 | 21.7421 | 18.17269 | 1.876372 | 3.569408 | 16.29632
73.02887 | 21.7621 | 18.22476 | 1.874614 | 3.537343 | 16.35014
73.03887 | 21.8167 | 18.2773 | 1.872865 | 3.539399 | 16.40444
73.04887 | 21.8758 | 18.33032 | 1.871127 | 3.545477 | 16.4592
73.05887 | 21.9214 | 18.38383 | 1.869398 | 3.537575 | 16.51443
73.06887 | 21.9651 | 18.4378 | 1.867678 | 3.527296 | 16.57013
73.07887 | 21.9702 | 18.49226 | 1.865969 | 3.477945 | 16.62629
73.08887 | 22.006 | 18.54718 | 1.86427 | 3.458816 | 16.68291
73.09887 | 22.0605 | 18.60258 | 1.86258 | 3.457917 | 16.74
73.10887 | 22.1044 | 18.65846 | 1.8609 | 3.445945 | 16.79756
73.11887 | 22.1277 | 18.7148 | 1.85923 | 3.412898 | 16.85557
73.12887 | 22.1768 | 18.77162 | 1.85757 | 3.405182 | 16.91405
73.13887 | 22.198 | 18.8289 | 1.85592 | 3.369095 | 16.97298
73.14887 | 22.218 | 18.88666 | 1.854279 | 3.331336 | 17.03238
73.15887 | 22.2563 | 18.94489 | 1.852649 | 3.311405 | 17.09225
73.16887 | 22.2921 | 19.0036 | 1.851029 | 3.288501 | 17.15257
73.17887 | 22.3194 | 19.06278 | 1.849418 | 3.256622 | 17.21336
73.18887 | 22.3309 | 19.12243 | 1.847817 | 3.208468 | 17.27461
73.19887 | 22.3431 | 19.18256 | 1.846226 | 3.160538 | 17.33634
73.20887 | 22.3574 | 19.24317 | 1.844646 | 3.114227 | 17.39853
73.21887 | 22.3896 | 19.30426 | 1.843075 | 3.085338 | 17.46119
73.22887 | 22.4076 | 19.36584 | 1.841514 | 3.04176 | 17.52433
73.23887 | 22.4297 | 19.4279 | 1.839963 | 3.001796 | 17.58794
73.24887 | 22.4542 | 19.49046 | 1.838422 | 2.963741 | 17.65204
73.25887 | 22.4486 | 19.55351 | 1.836891 | 2.895091 | 17.71662
73.26887 | 22.4662 | 19.61706 | 1.83537 | 2.84914 | 17.78169
73.27887 | 22.4912 | 19.68112 | 1.833859 | 2.810084 | 17.84726
73.28887 | 22.5109 | 19.74568 | 1.832359 | 2.765218 | 17.91332
73.29887 | 22.5174 | 19.81077 | 1.830868 | 2.706634 | 17.9799
73.30887 | 22.5287 | 19.87637 | 1.829387 | 2.652329 | 18.04698
73.31887 | 22.5202 | 19.94251 | 1.827916 | 2.577693 | 18.11459
73.32887 | 22.5222 | 20.00918 | 1.826456 | 2.513021 | 18.18272
73.33887 | 22.5449 | 20.0764 | 1.825005 | 2.468504 | 18.25139
73.34887 | 22.5671 | 20.14417 | 1.823564 | 2.422932 | 18.3206
73.35886 | 22.5611 | 20.21243 | 1.822135 | 2.348667 | 18.3903
73.36886 | 22.573 | 20.28134 | 1.820715 | 2.291664 | 18.46062
73.37886 | 22.574 | 20.35082 | 1.819305 | 2.223179 | 18.53152
73.38886 | 22.5744 | 20.4209 | 1.817905 | 2.153503 | 18.60299
73.39886 | 22.5924 | 20.49158 | 1.816515 | 2.100824 | 18.67506
73.40886 | 22.6063 | 20.56287 | 1.815135 | 2.043431 | 18.74773
73.41886 | 22.601 | 20.63479 | 1.813765 | 1.966214 | 18.82102
73.42886 | 22.604 | 20.70734 | 1.812406 | 1.89666 | 18.89493
73.43886 | 22.6033 | 20.78055 | 1.811056 | 1.822755 | 18.96949
73.44886 | 22.6035 | 20.85441 | 1.809717 | 1.749086 | 19.0447
73.45886 | 22.6181 | 20.92896 | 1.808388 | 1.689141 | 19.12057
73.46886 | 22.6188 | 21.0042 | 1.807069 | 1.614605 | 19.19713
73.47886 | 22.6076 | 21.08014 | 1.805761 | 1.527463 | 19.27438
73.48886 | 22.6204 | 21.1568 | 1.804462 | 1.463602 | 19.35234
73.49886 | 22.6077 | 21.2342 | 1.803174 | 1.373504 | 19.43102
73.50886 | 22.6169 | 21.31235 | 1.801896 | 1.304555 | 19.51045
73.51886 | 22.6298 | 21.39126 | 1.800629 | 1.238539 | 19.59063
73.52886 | 22.6244 | 21.47096 | 1.799371 | 1.15344 | 19.67159
73.53886 | 22.6229 | 21.55146 | 1.798124 | 1.071441 | 19.75333
73.54886 | 22.6244 | 21.63277 | 1.796887 | 0.9916273 | 19.83589
73.55886 | 22.6227 | 21.71492 | 1.79566 | 0.9077772 | 19.91926
73.56886 | 22.6209 | 21.79792 | 1.794444 | 0.8229766 | 20.00348
73.57886 | 22.6311 | 21.88179 | 1.793238 | 0.7493064 | 20.08856
73.58886 | 22.6233 | 21.96655 | 1.792042 | 0.6567497 | 20.17451
73.59886 | 22.6363 | 22.05221 | 1.790857 | 0.584087 | 20.26136
73.60886 | 22.6365 | 22.1388 | 1.789682 | 0.4977016 | 20.34912
73.61886 | 22.6235 | 22.22633 | 1.788517 | 0.3971732 | 20.43781
73.62886 | 22.6668 | 22.31481 | 1.787363 | 0.3519853 | 20.52745
73.63886 | 22.6437 | 22.40428 | 1.786219 | 0.2394187 | 20.61806
73.64886 | 22.662 | 22.49475 | 1.785085 | 0.1672526 | 20.70966
73.65886 | 22.6657 | 22.58623 | 1.783961 | 0.0794706 | 20.80227
73.66886 | 22.6758 | 22.67875 | 1.782848 | -0.002945062 | 20.8959
73.67886 | 22.6825 | 22.77232 | 1.781746 | -0.08981699 | 20.99057
73.68886 | 22.6972 | 22.86696 | 1.780654 | -0.1697624 | 21.08631
73.69885 | 22.6949 | 22.96261 | 1.779573 | -0.2677075 | 21.18303
73.70885 | 22.725 | 23.05945 | 1.778502 | -0.3344541 | 21.28095
73.71885 | 22.7441 | 23.15743 | 1.777441 | -0.4133285 | 21.37999
73.72885 | 22.7722 | 23.25655 | 1.77639 | -0.4843511 | 21.48016
73.73885 | 22.7792 | 23.35684 | 1.77535 | -0.5776404 | 21.58149
73.74885 | 22.8059 | 23.45831 | 1.77432 | -0.6524141 | 21.68399
73.75885 | 22.8233 | 23.56099 | 1.773301 | -0.7376888 | 21.78769
73.76885 | 22.8598 | 23.66488 | 1.772292 | -0.8050826 | 21.89259
73.77885 | 22.8911 | 23.77001 | 1.771294 | -0.878914 | 21.99872
73.78885 | 22.9272 | 23.8764 | 1.770306 | -0.9491985 | 22.10609
73.79885 | 22.9431 | 23.98406 | 1.769329 | -1.040957 | 22.21473
73.80885 | 22.9832 | 24.093 | 1.768362 | -1.109801 | 22.32464
73.81885 | 23.0235 | 24.20325 | 1.767406 | -1.179748 | 22.43584
73.82885 | 23.0615 | 24.31481 | 1.76646 | -1.253315 | 22.54835
73.83885 | 23.1269 | 24.42772 | 1.765525 | -1.300815 | 22.66219
73.84885 | 23.1814 | 24.54197 | 1.7646 | -1.360569 | 22.77737
73.85885 | 23.224 | 24.65758 | 1.763686 | -1.433584 | 22.8939
73.86885 | 23.282 | 24.77458 | 1.762782 | -1.492577 | 23.01179
73.87885 | 23.3312 | 24.89296 | 1.761889 | -1.561763 | 23.13107
73.88885 | 23.3835 | 25.01275 | 1.761007 | -1.629253 | 23.25175
73.89885 | 23.4629 | 25.13396 | 1.760135 | -1.671059 | 23.37382
73.90885 | 23.5448 | 25.25659 | 1.759274 | -1.711792 | 23.49732
73.91885 | 23.5844 | 25.38067 | 1.758423 | -1.796267 | 23.62224
73.92885 | 23.659 | 25.50619 | 1.757583 | -1.847191 | 23.74861
73.93885 | 23.7384 | 25.63318 | 1.756753 | -1.894775 | 23.87642
73.94885 | 23.8139 | 25.76163 | 1.755934 | -1.947729 | 24.00569
73.95885 | 23.9188 | 25.89156 | 1.755126 | -1.97276 | 24.13643
73.96885 | 24.0117 | 26.02297 | 1.754328 | -2.011274 | 24.26865
73.97885 | 24.1257 | 26.15588 | 1.753541 | -2.030183 | 24.40234
73.98885 | 24.2124 | 26.29029 | 1.752765 | -2.077887 | 24.53752
73.99885 | 24.3054 | 26.4262 | 1.751999 | -2.120796 | 24.6742
74.00885 | 24.377 | 26.56361 | 1.751244 | -2.186612 | 24.81237
74.01885 | 24.49 | 26.70254 | 1.7505 | -2.212541 | 24.95204
74.02885 | 24.6125 | 26.84298 | 1.749766 | -2.230481 | 25.09321
74.03884 | 24.7029 | 26.9848 | 1.749044 | -2.281901 | 25.23576
74.04884 | 24.8381 | 27.12827 | 1.748332 | -2.290173 | 25.37994
74.05884 | 24.9652 | 27.27326 | 1.74763 | -2.30806 | 25.52563
74.06884 | 25.0749 | 27.41977 | 1.746939 | -2.344866 | 25.67283
74.07884 | 25.2057 | 27.56778 | 1.746259 | -2.362082 | 25.82152
74.08884 | 25.3535 | 27.71731 | 1.74559 | -2.363812 | 25.97172
74.09884 | 25.543 | 27.86834 | 1.744931 | -2.325343 | 26.12341
74.10884 | 25.6815 | 28.02088 | 1.744283 | -2.339379 | 26.2766
74.11884 | 25.7984 | 28.1749 | 1.743646 | -2.376504 | 26.43126
74.12884 | 25.95 | 28.33042 | 1.743019 | -2.38042 | 26.5874
74.13884 | 26.0928 | 28.48741 | 1.742404 | -2.394609 | 26.74501
74.14884 | 26.2481 | 28.64587 | 1.741799 | -2.39777 | 26.90407
74.15884 | 26.3976 | 28.80578 | 1.741205 | -2.408185 | 27.06458
74.16884 | 26.6175 | 28.96715 | 1.740622 | -2.349646 | 27.22652
74.17884 | 26.7786 | 29.12993 | 1.740049 | -2.351334 | 27.38988
74.18884 | 26.9825 | 29.29414 | 1.739487 | -2.311642 | 27.55465
74.19884 | 27.1531 | 29.45975 | 1.738937 | -2.306649 | 27.72081
74.20884 | 27.3381 | 29.62673 | 1.738397 | -2.288634 | 27.88834
74.21884 | 27.5456 | 29.79508 | 1.737867 | -2.249483 | 28.05722
74.22884 | 27.8358 | 29.96478 | 1.737349 | -2.128978 | 28.22743
74.23884 | 27.9718 | 30.13579 | 1.736842 | -2.163991 | 28.39895
74.24884 | 28.174 | 30.30811 | 1.736345 | -2.134106 | 28.57176
74.25884 | 28.3983 | 30.48169 | 1.735859 | -2.083393 | 28.74583
74.26884 | 28.5663 | 30.65653 | 1.735384 | -2.090231 | 28.92115
74.27884 | 28.7642 | 30.83259 | 1.73492 | -2.068389 | 29.09767
74.28884 | 29.0504 | 31.00984 | 1.734467 | -1.95944 | 29.27537
74.29884 | 29.289 | 31.18825 | 1.734025 | -1.899253 | 29.45423
74.30884 | 29.5167 | 31.3678 | 1.733594 | -1.851098 | 29.6342
74.31884 | 29.7816 | 31.54844 | 1.733173 | -1.766843 | 29.81527
74.32884 | 30.0222 | 31.73015 | 1.732764 | -1.707948 | 29.99738
74.33884 | 30.2985 | 31.91289 | 1.732365 | -1.614389 | 30.18052
74.34884 | 30.5358 | 32.09662 | 1.731978 | -1.560816 | 30.36464
74.35884 | 30.7808 | 32.2813 | 1.731601 | -1.500497 | 30.5497
74.36884 | 31.0379 | 32.46689 | 1.731235 | -1.428989 | 30.73565
74.37884 | 31.3346 | 32.65335 | 1.73088 | -1.318754 | 30.92247
74.38883 | 31.51 | 32.84042 | 1.730537 | -1.330424 | 31.10989
74.39883 | 31.8066 | 33.0285 | 1.730204 | -1.2219 | 31.2983
74.40883 | 32.069 | 33.21731 | 1.729882 | -1.14831 | 31.48743
74.41883 | 32.3102 | 33.40681 | 1.729571 | -1.096613 | 31.67724
74.42883 | 32.6557 | 33.59695 | 1.729271 | -0.9412532 | 31.86768
74.43883 | 32.9727 | 33.78769 | 1.728982 | -0.814987 | 32.0587
74.44883 | 33.2461 | 33.97896 | 1.728704 | -0.7328599 | 32.25026
74.45883 | 33.5876 | 34.17072 | 1.728437 | -0.5831206 | 32.44228
74.46883 | 33.9027 | 34.36292 | 1.728182 | -0.4602152 | 32.63473
74.47883 | 34.0884 | 34.55549 | 1.727937 | -0.4670861 | 32.82755
74.48883 | 34.3529 | 34.74838 | 1.727703 | -0.3954801 | 33.02068
74.49883 | 34.777 | 34.94154 | 1.72748 | -0.1645361 | 33.21406
74.50883 | 34.9447 | 35.1349 | 1.727268 | -0.1901992 | 33.40763
74.51883 | 35.3225 | 35.32841 | 1.727068 | -0.005906374 | 33.60134
74.52883 | 35.6268 | 35.522 | 1.726878 | 0.104802 | 33.79512
74.53883 | 35.9202 | 35.71561 | 1.726699 | 0.2045885 | 33.98891
74.54883 | 36.2356 | 35.90919 | 1.726532 | 0.3264121 | 34.18266
74.55883 | 36.5185 | 36.10266 | 1.726376 | 0.4158422 | 34.37628
74.56883 | 36.8837 | 36.29596 | 1.72623 | 0.587742 | 34.56973
74.57883 | 37.3067 | 36.48902 | 1.726096 | 0.8176763 | 34.76293
74.58883 | 37.6098 | 36.6818 | 1.725973 | 0.9280041 | 34.95582
74.59883 | 37.8418 | 36.8742 | 1.725861 | 0.9676041 | 35.14834
74.60883 | 38.1775 | 37.06617 | 1.72576 | 1.111333 | 35.34041
74.61883 | 38.3963 | 37.25764 | 1.72567 | 1.138662 | 35.53197
74.62883 | 38.6451 | 37.44854 | 1.725592 | 1.196563 | 35.72295
74.63883 | 39.0998 | 37.6388 | 1.725524 | 1.460998 | 35.91328
74.64883 | 39.4442 | 37.82836 | 1.725468 | 1.615838 | 36.10289
74.65883 | 39.7127 | 38.01715 | 1.725423 | 1.695554 | 36.29172
74.66883 | 40.0379 | 38.2051 | 1.725389 | 1.832805 | 36.47971
74.67883 | 40.3794 | 38.39212 | 1.725366 | 1.987277 | 36.66676
74.68883 | 40.6494 | 38.57817 | 1.725354 | 2.071226 | 36.85282
74.69883 | 40.9799 | 38.76318 | 1.725353 | 2.216722 | 37.03782
74.70883 | 41.4122 | 38.94706 | 1.725364 | 2.465135 | 37.2217
74.71883 | 41.6113 | 39.12977 | 1.725386 | 2.481532 | 37.40438
74.72882 | 41.9482 | 39.31104 | 1.725419 | 2.637155 | 37.58563
74.73882 | 42.1664 | 39.49118 | 1.725463 | 2.675225 | 37.76571
74.74882 | 42.4803 | 39.66992 | 1.725518 | 2.810378 | 37.9444
74.75882 | 42.8149 | 39.84722 | 1.725585 | 2.967677 | 38.12164
74.76882 | 43.0953 | 40.023 | 1.725663 | 3.072295 | 38.29734
74.77882 | 43.4635 | 40.19721 | 1.725752 | 3.266293 | 38.47145
74.78882 | 43.7719 | 40.36977 | 1.725852 | 3.402133 | 38.64391
74.79882 | 44.0354 | 40.54062 | 1.725964 | 3.494775 | 38.81466
74.80882 | 44.3783 | 40.70971 | 1.726087 | 3.668588 | 38.98363
74.81882 | 44.6808 | 40.87698 | 1.726221 | 3.803823 | 39.15076
74.82882 | 45.0146 | 41.04236 | 1.726366 | 3.97224 | 39.31599
74.83882 | 45.1719 | 41.2058 | 1.726523 | 3.966101 | 39.47928
74.84882 | 45.4922 | 41.36724 | 1.726691 | 4.124961 | 39.64055
74.85882 | 45.6636 | 41.52662 | 1.72687 | 4.136981 | 39.79975
74.86882 | 46.0193 | 41.6839 | 1.72706 | 4.335401 | 39.95684
74.87882 | 46.3235 | 41.83902 | 1.727262 | 4.484477 | 40.11176
74.88882 | 46.6013 | 41.99194 | 1.727475 | 4.609361 | 40.26446
74.89882 | 46.8695 | 42.1426 | 1.727699 | 4.726902 | 40.4149
74.90882 | 47.0578 | 42.29095 | 1.727935 | 4.76685 | 40.56302
74.91882 | 47.3029 | 42.43696 | 1.728182 | 4.86594 | 40.70878
74.92882 | 47.6024 | 42.58057 | 1.72844 | 5.021828 | 40.85213
74.93882 | 47.8953 | 42.72175 | 1.72871 | 5.173547 | 40.99304
74.94882 | 48.1063 | 42.86046 | 1.728991 | 5.245844 | 41.13147
74.95882 | 48.3441 | 42.99666 | 1.729283 | 5.347442 | 41.26738
74.96882 | 48.4918 | 43.1303 | 1.729586 | 5.361499 | 41.40071
74.97882 | 48.6626 | 43.26136 | 1.729901 | 5.40124 | 41.53146
74.98882 | 48.8627 | 43.3898 | 1.730228 | 5.472904 | 41.65957
74.99882 | 49.1758 | 43.51559 | 1.730565 | 5.660207 | 41.78503
75.00882 | 49.3798 | 43.63871 | 1.730914 | 5.741092 | 41.90779
75.01882 | 49.6472 | 43.75912 | 1.731275 | 5.888082 | 42.02784
75.02882 | 49.7484 | 43.8768 | 1.731646 | 5.871601 | 42.14515
75.03882 | 49.953 | 43.99173 | 1.73203 | 5.961275 | 42.2597
75.04882 | 50.145 | 44.10387 | 1.732424 | 6.041131 | 42.37144
75.05882 | 50.3194 | 44.21322 | 1.73283 | 6.106179 | 42.48039
75.06881 | 50.4798 | 44.31963 | 1.733247 | 6.160169 | 42.58638
75.07881 | 50.6949 | 44.42333 | 1.733676 | 6.271571 | 42.68965
75.08881 | 50.7725 | 44.52418 | 1.734116 | 6.248324 | 42.79006
75.09881 | 50.9485 | 44.62216 | 1.734567 | 6.326341 | 42.88759
75.10881 | 51.0795 | 44.71726 | 1.73503 | 6.362237 | 42.98223
75.11881 | 51.2719 | 44.80948 | 1.735505 | 6.462423 | 43.07397
75.12881 | 51.4104 | 44.89879 | 1.73599 | 6.511608 | 43.1628
75.13881 | 51.5059 | 44.9852 | 1.736488 | 6.5207 | 43.24871
75.14881 | 51.6644 | 45.06869 | 1.736996 | 6.595706 | 43.3317
75.15881 | 51.7859 | 45.14927 | 1.737517 | 6.636632 | 43.41175
75.16881 | 51.8959 | 45.22692 | 1.738048 | 6.668985 | 43.48887
75.17881 | 52.0068 | 45.30164 | 1.738591 | 6.705165 | 43.56304
75.18881 | 52.1026 | 45.37342 | 1.739146 | 6.729176 | 43.63428
75.19881 | 52.1512 | 45.44228 | 1.739712 | 6.708917 | 43.70257
75.20881 | 52.2557 | 45.50821 | 1.740289 | 6.747492 | 43.76792
75.21881 | 52.3149 | 45.5712 | 1.740878 | 6.743695 | 43.83033
75.22881 | 52.4114 | 45.63127 | 1.741479 | 6.780126 | 43.8898
75.23881 | 52.511 | 45.68842 | 1.74209 | 6.822585 | 43.94632
75.24881 | 52.5509 | 45.74264 | 1.742714 | 6.80826 | 43.99993
75.25881 | 52.603 | 45.79395 | 1.743349 | 6.809054 | 44.0506
75.26881 | 52.6457 | 45.84234 | 1.743995 | 6.80336 | 44.09835
75.27881 | 52.679 | 45.88783 | 1.744653 | 6.791169 | 44.14318
75.28881 | 52.7363 | 45.93043 | 1.745323 | 6.805873 | 44.1851
75.29881 | 52.7161 | 45.97013 | 1.746004 | 6.745967 | 44.22413
75.30881 | 52.7773 | 46.00696 | 1.746696 | 6.770343 | 44.26026
75.31881 | 52.762 | 46.04091 | 1.7474 | 6.721088 | 44.29351
75.32881 | 52.7995 | 46.07201 | 1.748116 | 6.727492 | 44.32389
75.33881 | 52.7782 | 46.10025 | 1.748843 | 6.677947 | 44.35141
75.34881 | 52.7736 | 46.12566 | 1.749581 | 6.647941 | 44.37608
75.35881 | 52.7843 | 46.14824 | 1.750331 | 6.636061 | 44.39791
75.36881 | 52.7776 | 46.16801 | 1.751093 | 6.609594 | 44.41691
75.37881 | 52.7543 | 46.18497 | 1.751866 | 6.569326 | 44.43311
75.38881 | 52.7094 | 46.19915 | 1.752651 | 6.510248 | 44.4465
75.39881 | 52.694 | 46.21056 | 1.753448 | 6.483444 | 44.45711
75.40881 | 52.635 | 46.2192 | 1.754256 | 6.415797 | 44.46495
75.4188 | 52.5866 | 46.2251 | 1.755074 | 6.361496 | 44.47003
75.4288 | 52.5729 | 46.22828 | 1.755905 | 6.344615 | 44.47238
75.4388 | 52.5269 | 46.22876 | 1.756748 | 6.298143 | 44.47201
75.4488 | 52.4728 | 46.22654 | 1.757602 | 6.246265 | 44.46893
75.4588 | 52.419 | 46.22164 | 1.758468 | 6.197363 | 44.46317
75.4688 | 52.3492 | 46.21408 | 1.759346 | 6.135115 | 44.45474
75.4788 | 52.249 | 46.20389 | 1.760235 | 6.045105 | 44.44366
75.4888 | 52.2274 | 46.19108 | 1.761135 | 6.036316 | 44.42995
75.4988 | 52.1493 | 46.17567 | 1.762048 | 5.973625 | 44.41363
75.5088 | 52.0751 | 46.15769 | 1.762971 | 5.917411 | 44.39472
75.5188 | 51.9841 | 46.13715 | 1.763907 | 5.846953 | 44.37324
75.5288 | 51.8886 | 46.11407 | 1.764854 | 5.77453 | 44.34922
75.5388 | 51.7961 | 46.08848 | 1.765813 | 5.707624 | 44.32266
75.5488 | 51.6758 | 46.0604 | 1.766783 | 5.6154 | 44.29362
75.5588 | 51.6515 | 46.02985 | 1.767765 | 5.621649 | 44.26209
75.5688 | 51.527 | 45.99686 | 1.768759 | 5.530135 | 44.22811
75.5788 | 51.4214 | 45.96146 | 1.769764 | 5.45994 | 44.1917
75.5888 | 51.3222 | 45.92367 | 1.770781 | 5.398534 | 44.15289
75.5988 | 51.2045 | 45.8835 | 1.77181 | 5.320995 | 44.1117
75.6088 | 51.0996 | 45.84101 | 1.77285 | 5.25859 | 44.06816
75.6188 | 50.9695 | 45.7962 | 1.773902 | 5.173299 | 44.0223
75.6288 | 50.8801 | 45.74911 | 1.774965 | 5.130994 | 43.97414
75.6388 | 50.7707 | 45.69976 | 1.776041 | 5.070939 | 43.92372
75.6488 | 50.6094 | 45.64819 | 1.777127 | 4.961212 | 43.87106
75.6588 | 50.5082 | 45.59442 | 1.778226 | 4.913782 | 43.81619
75.6688 | 50.3971 | 45.53848 | 1.779336 | 4.858615 | 43.75915
75.6788 | 50.2595 | 45.48041 | 1.780458 | 4.779085 | 43.69996
75.6888 | 50.097 | 45.42024 | 1.781592 | 4.676762 | 43.63865
75.6988 | 50.0301 | 45.35799 | 1.782737 | 4.672108 | 43.57526
75.7088 | 49.8782 | 45.2937 | 1.783894 | 4.584496 | 43.50981
75.7188 | 49.7473 | 45.22741 | 1.785063 | 4.519894 | 43.44234
75.7288 | 49.63 | 45.15913 | 1.786243 | 4.47087 | 43.37289
75.7388 | 49.494 | 45.08891 | 1.787435 | 4.405085 | 43.30148
75.7488 | 49.3246 | 45.01679 | 1.788639 | 4.307813 | 43.22815
75.75879 | 49.1861 | 44.94285 | 1.789853 | 4.243246 | 43.153
75.76879 | 49.0344 | 44.86701 | 1.79108 | 4.16739 | 43.07593
75.77879 | 48.9374 | 44.78935 | 1.792319 | 4.148047 | 42.99703
75.78879 | 48.7978 | 44.70992 | 1.79357 | 4.08788 | 42.91635
75.79879 | 48.6624 | 44.62875 | 1.794832 | 4.033652 | 42.83392
75.80879 | 48.5054 | 44.54587 | 1.796106 | 3.959534 | 42.74976
75.81879 | 48.3541 | 44.46131 | 1.797392 | 3.892791 | 42.66392
75.82879 | 48.19 | 44.37511 | 1.798689 | 3.814888 | 42.57642
75.83879 | 48.0683 | 44.28731 | 1.799998 | 3.780993 | 42.48731
75.84879 | 47.9305 | 44.19793 | 1.801319 | 3.732572 | 42.39661
75.85879 | 47.7932 | 44.107 | 1.802652 | 3.686195 | 42.30435
75.86879 | 47.6397 | 44.01457 | 1.803997 | 3.625127 | 42.21058
75.87879 | 47.4498 | 43.92067 | 1.805353 | 3.529133 | 42.11531
75.88879 | 47.2895 | 43.82532 | 1.806721 | 3.464184 | 42.0186
75.89879 | 47.1472 | 43.72855 | 1.8081 | 3.41865 | 41.92045
75.90879 | 47.0125 | 43.6304 | 1.809492 | 3.382098 | 41.82091
75.91879 | 46.8749 | 43.5309 | 1.810895 | 3.343999 | 41.72001
75.92879 | 46.7005 | 43.43007 | 1.81231 | 3.270426 | 41.61776
75.93879 | 46.5325 | 43.32795 | 1.813737 | 3.204546 | 41.51422
75.94879 | 46.3675 | 43.22457 | 1.815175 | 3.142932 | 41.40939
75.95879 | 46.187 | 43.11994 | 1.816625 | 3.067057 | 41.30332
75.96879 | 46.0248 | 43.0141 | 1.818087 | 3.010697 | 41.19602
75.97879 | 45.8856 | 42.90708 | 1.819561 | 2.978522 | 41.08752
75.98879 | 45.7177 | 42.79889 | 1.821047 | 2.918814 | 40.97784
75.99879 | 45.5124 | 42.68956 | 1.822544 | 2.822844 | 40.86701
76.00879 | 45.3725 | 42.57911 | 1.824053 | 2.79339 | 40.75506
76.01879 | 45.2135 | 42.46757 | 1.825574 | 2.74593 | 40.642
76.02879 | 45.0031 | 42.35496 | 1.827107 | 2.648144 | 40.52785
76.03879 | 44.8328 | 42.24129 | 1.828651 | 2.591509 | 40.41264
76.04879 | 44.6708 | 42.12659 | 1.830208 | 2.544215 | 40.29638
76.05879 | 44.5129 | 42.01087 | 1.831776 | 2.502031 | 40.17909
76.06879 | 44.3149 | 41.89415 | 1.833356 | 2.420755 | 40.06079
76.07879 | 44.1513 | 41.77644 | 1.834947 | 2.374861 | 39.94149
76.08879 | 43.9612 | 41.65776 | 1.836551 | 2.303437 | 39.82121
76.09878 | 43.7958 | 41.53826 | 1.838164 | 2.257538 | 39.7001
76.10878 | 43.5756 | 41.41768 | 1.839791 | 2.157916 | 39.57789
76.11878 | 43.3719 | 41.29616 | 1.84143 | 2.075742 | 39.45473
76.12878 | 43.2597 | 41.17372 | 1.843081 | 2.085977 | 39.33064
76.13878 | 43.076 | 41.05038 | 1.844743 | 2.025625 | 39.20563
76.14878 | 42.8672 | 40.92612 | 1.846418 | 1.941078 | 39.0797
76.15878 | 42.69 | 40.80098 | 1.848104 | 1.889015 | 38.95288
76.16878 | 42.4704 | 40.67494 | 1.849802 | 1.795457 | 38.82514
76.17878 | 42.2884 | 40.548 | 1.851511 | 1.740398 | 38.69649
76.18878 | 42.0785 | 40.42019 | 1.853233 | 1.65831 | 38.56696
76.19878 | 41.885 | 40.29152 | 1.854966 | 1.593478 | 38.43656
76.20878 | 41.7143 | 40.16196 | 1.856711 | 1.552336 | 38.30525
76.21878 | 41.5373 | 40.03153 | 1.858468 | 1.505768 | 38.17306
76.22878 | 41.3181 | 39.90025 | 1.860237 | 1.417848 | 38.04001
76.23878 | 41.1036 | 39.76807 | 1.862018 | 1.335531 | 37.90605
76.24878 | 40.9039 | 39.63502 | 1.86381 | 1.26888 | 37.77121
76.25878 | 40.6514 | 39.50113 | 1.865615 | 1.150266 | 37.63552
76.26878 | 40.4509 | 39.36637 | 1.867431 | 1.08453 | 37.49894
76.27878 | 40.2766 | 39.23073 | 1.869259 | 1.045867 | 37.36147
76.28878 | 40.0564 | 39.09423 | 1.871099 | 0.9621717 | 37.22313
76.29878 | 39.8354 | 38.95686 | 1.87295 | 0.8785449 | 37.0839
76.30878 | 39.6349 | 38.8186 | 1.874814 | 0.8163028 | 36.94378
76.31878 | 39.411 | 38.67948 | 1.876689 | 0.731522 | 36.80279
76.32878 | 39.1759 | 38.5395 | 1.878577 | 0.6363996 | 36.66092
76.33878 | 38.9559 | 38.39863 | 1.880476 | 0.5572679 | 36.51816
76.34878 | 38.6651 | 38.25689 | 1.882386 | 0.4082122 | 36.3745
76.35878 | 38.4946 | 38.11426 | 1.884309 | 0.3803377 | 36.22995
76.36878 | 38.2549 | 37.97074 | 1.886244 | 0.2841575 | 36.0845
76.37878 | 38.0191 | 37.82636 | 1.88819 | 0.1927447 | 35.93817
76.38878 | 37.792 | 37.6811 | 1.890148 | 0.1108994 | 35.79095
76.39878 | 37.5396 | 37.53495 | 1.892119 | 0.004652075 | 35.64283
76.40878 | 37.3096 | 37.38791 | 1.894101 | -0.07831422 | 35.49381
76.41878 | 37.0635 | 37.24 | 1.896094 | -0.176498 | 35.3439
76.42878 | 36.796 | 37.09119 | 1.8981 | -0.2951876 | 35.19309
76.43878 | 36.5676 | 36.94152 | 1.900118 | -0.3739233 | 35.04141
76.44877 | 36.3631 | 36.79113 | 1.902145 | -0.4280272 | 34.88898
76.45877 | 36.0757 | 36.6397 | 1.904186 | -0.5640002 | 34.73551
76.46877 | 35.8226 | 36.4874 | 1.906239 | -0.6648027 | 34.58116
76.47877 | 35.6051 | 36.33424 | 1.908304 | -0.7291361 | 34.42593
76.48877 | 35.3096 | 36.18021 | 1.910381 | -0.870611 | 34.26983
76.49877 | 35.0318 | 36.02533 | 1.91247 | -0.9935272 | 34.11286
76.50877 | 34.841 | 35.8696 | 1.91457 | -1.028597 | 33.95503
76.51877 | 34.6007 | 35.71303 | 1.916682 | -1.112327 | 33.79634
76.52877 | 34.3165 | 35.55562 | 1.918807 | -1.239122 | 33.63682
76.53877 | 34.0753 | 35.3974 | 1.920943 | -1.322096 | 33.47645
76.54877 | 33.7911 | 35.23836 | 1.923091 | -1.447257 | 33.31527
76.55877 | 33.6069 | 35.07852 | 1.925251 | -1.471619 | 33.15327
76.56877 | 33.2848 | 34.91789 | 1.927422 | -1.633089 | 32.99047
76.57877 | 32.9631 | 34.75649 | 1.929606 | -1.793389 | 32.82688
76.58877 | 32.8033 | 34.59432 | 1.931801 | -1.791025 | 32.66252
76.59877 | 32.5515 | 34.43142 | 1.934008 | -1.879916 | 32.49741
76.60877 | 32.2842 | 34.26778 | 1.936228 | -1.983577 | 32.33155
76.61877 | 32.04 | 34.10343 | 1.938459 | -2.063428 | 32.16497
76.62877 | 31.7547 | 33.93839 | 1.940701 | -2.183686 | 31.99768
76.63877 | 31.4912 | 33.77267 | 1.942956 | -2.28147 | 31.82971
76.64877 | 31.2155 | 33.6063 | 1.945223 | -2.390798 | 31.66108
76.65877 | 30.9341 | 33.43929 | 1.947501 | -2.505194 | 31.49179
76.66877 | 30.7768 | 33.27168 | 1.949792 | -2.494882 | 31.32189
76.67877 | 30.5188 | 33.10348 | 1.952094 | -2.584678 | 31.15138
76.68877 | 30.2078 | 32.93471 | 1.954408 | -2.72691 | 30.9803
76.69877 | 29.9477 | 32.7654 | 1.956734 | -2.817702 | 30.80867
76.70877 | 29.7324 | 32.59558 | 1.959071 | -2.86318 | 30.63651
76.71877 | 29.4834 | 32.42527 | 1.961421 | -2.941869 | 30.46385
76.72877 | 29.1678 | 32.2545 | 1.963783 | -3.086697 | 30.29071
76.73877 | 28.8989 | 32.08329 | 1.966156 | -3.184389 | 30.11713
76.74877 | 28.6866 | 31.91168 | 1.968541 | -3.225075 | 29.94313
76.75877 | 28.4449 | 31.73969 | 1.970938 | -3.294786 | 29.76875
76.76877 | 28.19 | 31.56734 | 1.973347 | -3.377343 | 29.594
76.77877 | 28.0042 | 31.39468 | 1.975768 | -3.390484 | 29.41892
76.78876 | 27.7386 | 31.22191 | 1.978198 | -3.483306 | 29.24371
76.79876 | 27.4359 | 31.0487 | 1.980643 | -3.6128 | 29.06806
76.80876 | 27.1996 | 30.87527 | 1.983099 | -3.675668 | 28.89217
76.81876 | 26.9705 | 30.70164 | 1.985567 | -3.73114 | 28.71607
76.82876 | 26.7062 | 30.52785 | 1.988048 | -3.821648 | 28.5398
76.83876 | 26.4918 | 30.35392 | 1.990539 | -3.862123 | 28.36338
76.84876 | 26.2464 | 30.1799 | 1.993043 | -3.9335 | 28.18686
76.85876 | 26.0177 | 30.00581 | 1.995559 | -3.988109 | 28.01025
76.86876 | 25.7682 | 29.83168 | 1.998086 | -4.063479 | 27.83359
76.87876 | 25.5394 | 29.65755 | 2.000626 | -4.118149 | 27.65692
76.88876 | 25.3509 | 29.48345 | 2.003177 | -4.132548 | 27.48027
76.89876 | 25.1097 | 29.30941 | 2.00574 | -4.19971 | 27.30367
76.90876 | 24.8341 | 29.13547 | 2.008315 | -4.301365 | 27.12715
76.91876 | 24.6153 | 28.96165 | 2.010902 | -4.346347 | 26.95075
76.92876 | 24.4218 | 28.78799 | 2.013501 | -4.366188 | 26.77449
76.93876 | 24.1851 | 28.61452 | 2.016111 | -4.429421 | 26.59841
76.94876 | 23.9716 | 28.44127 | 2.018733 | -4.469674 | 26.42254
76.95876 | 23.7447 | 28.26828 | 2.021368 | -4.523581 | 26.24691
76.96876 | 23.5161 | 28.09557 | 2.024014 | -4.579474 | 26.07156
76.97876 | 23.2971 | 27.92318 | 2.026671 | -4.626081 | 25.89651
76.98876 | 23.0744 | 27.75114 | 2.029341 | -4.676737 | 25.7218
76.99876 | 22.8948 | 27.57947 | 2.032023 | -4.684668 | 25.54745
77.00876 | 22.7083 | 27.40821 | 2.034716 | -4.699905 | 25.37349
77.01876 | 22.4949 | 27.23738 | 2.037421 | -4.742479 | 25.19996
77.02876 | 22.2448 | 27.06701 | 2.040138 | -4.822212 | 25.02687
77.03876 | 22.078 | 26.89714 | 2.042867 | -4.819142 | 24.85427
77.04876 | 21.8611 | 26.72779 | 2.045608 | -4.86669 | 24.68218
77.05876 | 21.6438 | 26.55898 | 2.048361 | -4.915184 | 24.51062
77.06876 | 21.4411 | 26.39075 | 2.051125 | -4.94965 | 24.33962
77.07876 | 21.2188 | 26.22312 | 2.053901 | -5.004317 | 24.16922
77.08876 | 21.0663 | 26.05611 | 2.056689 | -4.989808 | 23.99942
77.09876 | 20.8928 | 25.88975 | 2.059489 | -4.996949 | 23.83026
77.10876 | 20.7251 | 25.72406 | 2.062301 | -4.998962 | 23.66176
77.11876 | 20.5285 | 25.55907 | 2.065124 | -5.030573 | 23.49395
77.12876 | 20.3491 | 25.3948 | 2.06796 | -5.045703 | 23.32684
77.13875 | 20.1315 | 25.23143 | 2.070804 | -5.099931 | 23.16063
77.14875 | 19.9687 | 25.06866 | 2.073663 | -5.099965 | 22.995
77.15875 | 19.7853 | 24.90668 | 2.076534 | -5.12138 | 22.83015
77.16875 | 19.5913 | 24.7455 | 2.079416 | -5.1542 | 22.66608
77.17875 | 19.4721 | 24.58514 | 2.082311 | -5.113043 | 22.50283
77.18875 | 19.2903 | 24.42563 | 2.085217 | -5.135325 | 22.34041
77.19875 | 19.1395 | 24.26697 | 2.088135 | -5.127467 | 22.17883
77.20875 | 18.9701 | 24.10919 | 2.091065 | -5.139086 | 22.01812
77.21875 | 18.8418 | 23.9523 | 2.094006 | -5.110497 | 21.85829
77.22875 | 18.6766 | 23.79632 | 2.09696 | -5.119718 | 21.69936
77.23875 | 18.524 | 23.64126 | 2.099925 | -5.11726 | 21.54134
77.24875 | 18.3484 | 23.48714 | 2.102902 | -5.138741 | 21.38424
77.25875 | 18.1725 | 23.33397 | 2.105891 | -5.161475 | 21.22808
77.26875 | 18.0842 | 23.18177 | 2.108891 | -5.097572 | 21.07288
77.27875 | 17.939 | 23.03055 | 2.111904 | -5.091546 | 20.91864
77.28875 | 17.7916 | 22.88031 | 2.114928 | -5.088709 | 20.76538
77.29875 | 17.6505 | 22.73107 | 2.117964 | -5.080572 | 20.61311
77.30875 | 17.5176 | 22.58285 | 2.121012 | -5.065246 | 20.46183
77.31875 | 17.3812 | 22.43564 | 2.124071 | -5.054437 | 20.31157
77.32875 | 17.276 | 22.28946 | 2.127142 | -5.013458 | 20.16232
77.33875 | 17.1228 | 22.14432 | 2.130225 | -5.021517 | 20.01409
77.34875 | 16.9855 | 22.00022 | 2.13332 | -5.014721 | 19.8669
77.35875 | 16.8853 | 21.85718 | 2.136427 | -4.971876 | 19.72075
77.36875 | 16.7242 | 21.71519 | 2.139545 | -4.990991 | 19.57565
77.37875 | 16.6276 | 21.57427 | 2.142675 | -4.946672 | 19.4316
77.38875 | 16.5181 | 21.43442 | 2.145817 | -4.916322 | 19.28861
77.39875 | 16.378 | 21.29565 | 2.14897 | -4.91765 | 19.14668
77.40875 | 16.2672 | 21.15796 | 2.152136 | -4.890756 | 19.00582
77.41875 | 16.1414 | 21.02135 | 2.155313 | -4.879946 | 18.86603
77.42875 | 16.0228 | 20.88583 | 2.158501 | -4.863026 | 18.72732
77.43875 | 15.9273 | 20.75139 | 2.161702 | -4.824094 | 18.58969
77.44875 | 15.8163 | 20.61806 | 2.164914 | -4.801755 | 18.45314
77.45875 | 15.7168 | 20.48581 | 2.168138 | -4.769011 | 18.31767
77.46875 | 15.6052 | 20.35466 | 2.171374 | -4.749464 | 18.18329
77.47874 | 15.4751 | 20.22474 | 2.174618 | -4.74964 | 18.05012
77.48874 | 15.3867 | 20.09579 | 2.177877 | -4.709087 | 17.91791
77.49874 | 15.2848 | 19.96793 | 2.181148 | -4.683132 | 17.78678
77.50874 | 15.197 | 19.84118 | 2.184431 | -4.644176 | 17.65674
77.51874 | 15.0907 | 19.71552 | 2.187725 | -4.624816 | 17.52779
77.52874 | 14.9895 | 19.59095 | 2.191031 | -4.601454 | 17.39992
77.53874 | 14.8856 | 19.46749 | 2.194349 | -4.581887 | 17.27314
77.54874 | 14.8232 | 19.34512 | 2.197678 | -4.521915 | 17.14744
77.55874 | 14.7389 | 19.22383 | 2.201019 | -4.484934 | 17.02281
77.56874 | 14.6448 | 19.10364 | 2.204372 | -4.458842 | 16.89927
77.57874 | 14.558 | 18.98454 | 2.207736 | -4.426538 | 16.7768
77.58874 | 14.4546 | 18.86652 | 2.211112 | -4.411917 | 16.6554
77.59874 | 14.381 | 18.74958 | 2.2145 | -4.368579 | 16.53508
77.60874 | 14.3075 | 18.63372 | 2.2179 | -4.326216 | 16.41582
77.61874 | 14.224 | 18.51893 | 2.221311 | -4.294928 | 16.29762
77.62874 | 14.1426 | 18.40521 | 2.224734 | -4.262611 | 16.18048
77.63874 | 14.065 | 18.29256 | 2.228168 | -4.227559 | 16.06439
77.64874 | 13.9985 | 18.18097 | 2.231614 | -4.182469 | 15.94935
77.65874 | 13.9428 | 18.07043 | 2.235072 | -4.127635 | 15.83536
77.66874 | 13.8569 | 17.96095 | 2.238541 | -4.104054 | 15.72241
77.67874 | 13.7902 | 17.85252 | 2.242022 | -4.062318 | 15.6105
77.68874 | 13.7169 | 17.74513 | 2.245515 | -4.028225 | 15.49961
77.69874 | 13.6383 | 17.63877 | 2.249019 | -4.000468 | 15.38975
77.70874 | 13.5773 | 17.53344 | 2.252535 | -3.956143 | 15.28091
77.71874 | 13.5085 | 17.42914 | 2.256063 | -3.920643 | 15.17308
77.72874 | 13.4432 | 17.32586 | 2.259602 | -3.882663 | 15.06626
77.73874 | 13.3813 | 17.22359 | 2.263153 | -3.842295 | 14.96044
77.74874 | 13.324 | 17.12233 | 2.266715 | -3.798334 | 14.85562
77.75874 | 13.2691 | 17.02207 | 2.270289 | -3.752975 | 14.75179
77.76874 | 13.2166 | 16.92281 | 2.273875 | -3.706211 | 14.64894
77.77874 | 13.1583 | 16.82453 | 2.277472 | -3.666235 | 14.54706
77.78874 | 13.0878 | 16.72724 | 2.281081 | -3.63944 | 14.44616
77.79874 | 13.0327 | 16.63092 | 2.284701 | -3.598221 | 14.34622
77.80874 | 12.9628 | 16.53557 | 2.288333 | -3.57277 | 14.24724
77.81873 | 12.9134 | 16.44127 | 2.291973 | -3.527873 | 14.1493
77.82873 | 12.8612 | 16.34784 | 2.295628 | -3.486638 | 14.05221
77.83873 | 12.8015 | 16.25535 | 2.299295 | -3.453851 | 13.95606
77.84873 | 12.7618 | 16.1638 | 2.302973 | -3.402004 | 13.86083
77.85873 | 12.7059 | 16.07319 | 2.306663 | -3.367292 | 13.76653
77.86873 | 12.6625 | 15.98351 | 2.310364 | -3.321006 | 13.67314
77.87873 | 12.6127 | 15.89474 | 2.314077 | -3.282041 | 13.58066
77.88873 | 12.555 | 15.80689 | 2.317802 | -3.251887 | 13.48909
77.89873 | 12.5055 | 15.71994 | 2.321538 | -3.21444 | 13.3984
77.90873 | 12.4579 | 15.63389 | 2.325285 | -3.175989 | 13.3086
77.91873 | 12.4046 | 15.54873 | 2.329044 | -3.14413 | 13.21969
77.92873 | 12.3583 | 15.46445 | 2.332814 | -3.106154 | 13.13164
77.93873 | 12.3158 | 15.38106 | 2.336596 | -3.065256 | 13.04446
77.94873 | 12.2732 | 15.29853 | 2.34039 | -3.025327 | 12.95814
77.95873 | 12.2322 | 15.21686 | 2.344195 | -2.984658 | 12.87266
77.96873 | 12.1886 | 15.13604 | 2.348011 | -2.947444 | 12.78803
77.97873 | 12.1467 | 15.05608 | 2.351839 | -2.909378 | 12.70424
77.98873 | 12.1072 | 14.97695 | 2.355679 | -2.869751 | 12.62127
77.99873 | 12.0676 | 14.89866 | 2.35953 | -2.831058 | 12.53913
78.00873 | 12.0212 | 14.82119 | 2.363392 | -2.799989 | 12.4578
78.01873 | 11.9843 | 14.74454 | 2.367266 | -2.760239 | 12.37727
78.02873 | 11.9431 | 14.6687 | 2.371151 | -2.7256 | 12.29755
78.03873 | 11.9055 | 14.59366 | 2.375048 | -2.688165 | 12.21862
78.04873 | 11.8705 | 14.51943 | 2.378956 | -2.648926 | 12.14047
78.05873 | 11.8402 | 14.44598 | 2.382876 | -2.605776 | 12.0631
78.06873 | 11.8043 | 14.37331 | 2.386807 | -2.56901 | 11.9865
78.07873 | 11.7711 | 14.30142 | 2.390749 | -2.530317 | 11.91067
78.08873 | 11.7364 | 14.23029 | 2.394703 | -2.493893 | 11.83559
78.09873 | 11.6958 | 14.15993 | 2.398668 | -2.464131 | 11.76126
78.10873 | 11.6665 | 14.09032 | 2.402645 | -2.423823 | 11.68768
78.11873 | 11.6305 | 14.02146 | 2.406633 | -2.390961 | 11.61483
78.12873 | 11.5968 | 13.95334 | 2.410632 | -2.35654 | 11.54271
78.13873 | 11.5594 | 13.88595 | 2.414643 | -2.326552 | 11.47131
78.14873 | 11.5248 | 13.81929 | 2.418665 | -2.29449 | 11.40063
78.15873 | 11.4985 | 13.75335 | 2.422699 | -2.254848 | 11.33065
78.16872 | 11.4721 | 13.68818 | 2.42674 | -2.216083 | 11.26144
78.17872 | 11.441 | 13.62366 | 2.430796 | -2.18266 | 11.19286
78.18872 | 11.409 | 13.55984 | 2.434863 | -2.150837 | 11.12497
78.19872 | 11.3775 | 13.49671 | 2.438942 | -2.119207 | 11.05776
78.20872 | 11.3498 | 13.43426 | 2.443033 | -2.084462 | 10.99123
78.21872 | 11.3237 | 13.3725 | 2.447134 | -2.048798 | 10.92536
78.22872 | 11.2897 | 13.31141 | 2.451247 | -2.021707 | 10.86016
78.23872 | 11.2671 | 13.25098 | 2.455371 | -1.983884 | 10.79561
78.24872 | 11.2314 | 13.19122 | 2.459507 | -1.959821 | 10.73171
78.25872 | 11.2037 | 13.13211 | 2.463654 | -1.928413 | 10.66846
78.26872 | 11.1804 | 13.07365 | 2.467812 | -1.893252 | 10.60584
78.27872 | 11.1613 | 13.01583 | 2.471981 | -1.854534 | 10.54385
78.28872 | 11.1366 | 12.95865 | 2.476162 | -1.822051 | 10.48249
78.29872 | 11.108 | 12.9021 | 2.480354 | -1.794099 | 10.42175
78.30872 | 11.0866 | 12.84617 | 2.484557 | -1.759569 | 10.36161
78.31872 | 11.0604 | 12.79086 | 2.488771 | -1.730458 | 10.30209
78.32872 | 11.0347 | 12.73616 | 2.492997 | -1.701459 | 10.24316
78.33872 | 11.0077 | 12.68207 | 2.497234 | -1.674366 | 10.18483
78.34872 | 10.9853 | 12.62857 | 2.501482 | -1.643273 | 10.12709
78.35872 | 10.9596 | 12.57567 | 2.505741 | -1.616074 | 10.06993
78.36872 | 10.9296 | 12.52336 | 2.510012 | -1.593764 | 10.01335
78.37872 | 10.9073 | 12.47164 | 2.514293 | -1.564338 | 9.957345
78.38872 | 10.8938 | 12.42049 | 2.518586 | -1.526689 | 9.901902
78.39872 | 10.869 | 12.36991 | 2.52289 | -1.500911 | 9.847021
78.40872 | 10.8482 | 12.3199 | 2.527205 | -1.471701 | 9.792695
78.41872 | 10.8219 | 12.27045 | 2.531532 | -1.448551 | 9.73892
78.42872 | 10.798 | 12.22156 | 2.535869 | -1.423558 | 9.685689
78.43872 | 10.7787 | 12.17322 | 2.540218 | -1.394516 | 9.632998
78.44872 | 10.7552 | 12.12542 | 2.544578 | -1.370218 | 9.58084
78.45872 | 10.7391 | 12.07816 | 2.548949 | -1.339061 | 9.529212
78.46872 | 10.7121 | 12.03144 | 2.553331 | -1.319339 | 9.478107
78.47872 | 10.6925 | 11.98525 | 2.557724 | -1.292746 | 9.427522
78.48872 | 10.6734 | 11.93958 | 2.562129 | -1.266179 | 9.377451
78.49872 | 10.6506 | 11.89443 | 2.566544 | -1.243832 | 9.327888
78.50871 | 10.6413 | 11.84985 | 2.570966 | -1.208553 | 9.278887
78.51871 | 10.6241 | 11.80573 | 2.575404 | -1.18163 | 9.230326
78.52871 | 10.6089 | 11.76211 | 2.579852 | -1.153213 | 9.182261
78.53871 | 10.5915 | 11.719 | 2.584312 | -1.127499 | 9.134687
78.54871 | 10.576 | 11.67638 | 2.588783 | -1.100379 | 9.087597
78.55871 | 10.5608 | 11.63425 | 2.593265 | -1.073451 | 9.040987
78.56871 | 10.5427 | 11.59261 | 2.597757 | -1.049912 | 8.994854
78.57871 | 10.5238 | 11.55145 | 2.602261 | -1.027654 | 8.949192
78.58871 | 10.5116 | 11.51077 | 2.606776 | -0.9991744 | 8.903998
78.59871 | 10.4966 | 11.47057 | 2.611302 | -0.973968 | 8.859266
78.60871 | 10.4837 | 11.43083 | 2.615839 | -0.9471322 | 8.814993
78.61871 | 10.4717 | 11.39156 | 2.620387 | -0.919861 | 8.771174
78.62871 | 10.4581 | 11.35275 | 2.624945 | -0.8946512 | 8.727806
78.63871 | 10.4482 | 11.3144 | 2.629515 | -0.8661978 | 8.684883
78.64871 | 10.4338 | 11.2765 | 2.634096 | -0.8426966 | 8.642401
78.65871 | 10.4208 | 11.23905 | 2.638688 | -0.8182459 | 8.600358
78.66871 | 10.4054 | 11.20204 | 2.64329 | -0.7966383 | 8.558748
78.67871 | 10.3956 | 11.16547 | 2.647904 | -0.7698714 | 8.517568
78.68871 | 10.3793 | 11.12934 | 2.652528 | -0.7500413 | 8.476813
78.69871 | 10.3699 | 11.09364 | 2.657164 | -0.723744 | 8.43648
78.70871 | 10.3604 | 11.05838 | 2.66181 | -0.6979755 | 8.396566
78.71871 | 10.3509 | 11.02353 | 2.666467 | -0.6726325 | 8.357065
78.72871 | 10.3407 | 10.98911 | 2.671135 | -0.648411 | 8.317976
78.73871 | 10.3219 | 10.9551 | 2.675814 | -0.6332008 | 8.279287
78.74871 | 10.3125 | 10.92152 | 2.680504 | -0.6090183 | 8.241015
78.75871 | 10.3009 | 10.88834 | 2.685204 | -0.5874397 | 8.203135
78.76871 | 10.2934 | 10.85557 | 2.689916 | -0.5621667 | 8.165651
78.77871 | 10.2835 | 10.8232 | 2.694638 | -0.539699 | 8.128561
78.78871 | 10.2713 | 10.79123 | 2.699371 | -0.519932 | 8.091861
78.79871 | 10.2561 | 10.75966 | 2.704115 | -0.5035616 | 8.055547
78.80871 | 10.2501 | 10.72848 | 2.70887 | -0.4783847 | 8.019615
78.81871 | 10.2377 | 10.6977 | 2.713635 | -0.4599981 | 7.984063
78.82871 | 10.2256 | 10.6673 | 2.718411 | -0.4416985 | 7.948887
78.83871 | 10.214 | 10.63728 | 2.723198 | -0.4232823 | 7.914084
78.8487 | 10.2056 | 10.60768 | 2.727991 | -0.4020773 | 7.879686
78.8587 | 10.1973 | 10.57842 | 2.7328 | -0.3811197 | 7.84562
78.8687 | 10.1862 | 10.54954 | 2.737619 | -0.3633367 | 7.811918
78.8787 | 10.1705 | 10.52102 | 2.742449 | -0.3505247 | 7.778576
78.8887 | 10.1585 | 10.49288 | 2.747289 | -0.3343815 | 7.745592
78.8987 | 10.1509 | 10.4651 | 2.752141 | -0.3142041 | 7.712963
78.9087 | 10.1359 | 10.43769 | 2.757003 | -0.3017894 | 7.680687
78.9187 | 10.1255 | 10.41063 | 2.761875 | -0.2851344 | 7.648759
78.9287 | 10.1134 | 10.38394 | 2.766759 | -0.2705362 | 7.617178
78.9387 | 10.1002 | 10.35759 | 2.771653 | -0.2573929 | 7.58594
78.9487 | 10.093 | 10.3316 | 2.776557 | -0.238601 | 7.555044
78.9587 | 10.0863 | 10.30596 | 2.781472 | -0.2196579 | 7.524486
78.9687 | 10.0756 | 10.28066 | 2.786398 | -0.2050608 | 7.494263
78.9787 | 10.0649 | 10.25571 | 2.791335 | -0.1908077 | 7.464373
78.9887 | 10.0527 | 10.2311 | 2.796282 | -0.1783955 | 7.434814
78.9987 | 10.0428 | 10.20682 | 2.801239 | -0.1640218 | 7.405583
79.0087 | 10.0297 | 10.18288 | 2.806207 | -0.1531841 | 7.376677
79.0187 | 10.0209 | 10.15928 | 2.811186 | -0.1383803 | 7.348094
79.0287 | 10.0117 | 10.13601 | 2.816175 | -0.1243076 | 7.319832
79.0387 | 10.0058 | 10.11306 | 2.821175 | -0.1072634 | 7.291888
79.0487 | 9.9959 | 10.09045 | 2.826185 | -0.09454577 | 7.26426
79.0587 | 9.9948 | 10.06815 | 2.831206 | -0.07335228 | 7.236946
79.0687 | 9.9862 | 10.04618 | 2.836238 | -0.0599812 | 7.209944
79.0787 | 9.977 | 10.02453 | 2.841279 | -0.04752904 | 7.18325
79.0887 | 9.9718 | 10.0032 | 2.846332 | -0.03139505 | 7.156863
79.0987 | 9.9642 | 9.982176 | 2.851394 | -0.0179756 | 7.130781
79.1087 | 9.9581 | 9.96147 | 2.856467 | -0.003370085 | 7.105003
79.1187 | 9.9524 | 9.941075 | 2.861551 | 0.01132476 | 7.079524
79.1287 | 9.9499 | 9.92099 | 2.866645 | 0.0289104 | 7.054345
79.1387 | 9.9441 | 9.901211 | 2.871749 | 0.04288899 | 7.029462
79.1487 | 9.9417 | 9.881737 | 2.876864 | 0.05996273 | 7.004873
79.1587 | 9.9331 | 9.862567 | 2.881989 | 0.07053314 | 6.980577
79.1687 | 9.9259 | 9.843697 | 2.887125 | 0.08220255 | 6.956572
79.1787 | 9.9273 | 9.825127 | 2.892271 | 0.1021728 | 6.932856
79.1887 | 9.9254 | 9.806855 | 2.897427 | 0.1185455 | 6.909427
79.19869 | 9.9208 | 9.788895 | 2.902589 | 0.1319051 | 6.886306
79.20869 | 9.9184 | 9.771211 | 2.907765 | 0.1471887 | 6.863446
79.21869 | 9.9147 | 9.75382 | 2.912953 | 0.1608802 | 6.840867
79.22869 | 9.909 | 9.736719 | 2.91815 | 0.1722812 | 6.818569
79.23869 | 9.9053 | 9.719906 | 2.923358 | 0.1853941 | 6.796548
79.24869 | 9.9001 | 9.70338 | 2.928576 | 0.1967199 | 6.774804
79.25869 | 9.9007 | 9.68714 | 2.933804 | 0.2135598 | 6.753336
79.26869 | 9.8982 | 9.671183 | 2.939043 | 0.2270167 | 6.732141
79.27869 | 9.8942 | 9.655509 | 2.944291 | 0.238691 | 6.711218
79.28869 | 9.889 | 9.640115 | 2.94955 | 0.2488849 | 6.690565
79.29869 | 9.8832 | 9.625 | 2.954819 | 0.2581997 | 6.670181
79.30869 | 9.8816 | 9.610163 | 2.960099 | 0.2714372 | 6.650064
79.31869 | 9.877 | 9.595602 | 2.965388 | 0.2813984 | 6.630213
79.32869 | 9.871 | 9.581315 | 2.970688 | 0.2896853 | 6.610627
79.33869 | 9.8686 | 9.567302 | 2.975998 | 0.301298 | 6.591304
79.34869 | 9.8621 | 9.55356 | 2.981317 | 0.3085397 | 6.572243
79.35869 | 9.86 | 9.54009 | 2.986647 | 0.3199102 | 6.553442
79.36869 | 9.8551 | 9.526888 | 2.991988 | 0.3282123 | 6.5349
79.37869 | 9.8495 | 9.513954 | 2.997338 | 0.3355458 | 6.516616
79.38869 | 9.846 | 9.501287 | 3.002698 | 0.344713 | 6.498589
79.39869 | 9.8413 | 9.488885 | 3.008068 | 0.3524147 | 6.480817
79.40869 | 9.8363 | 9.476748 | 3.013449 | 0.3595524 | 6.463299
79.41869 | 9.8354 | 9.464873 | 3.018839 | 0.3705269 | 6.446034
79.42869 | 9.8319 | 9.453261 | 3.024239 | 0.3786393 | 6.429021
79.43869 | 9.8275 | 9.441909 | 3.02965 | 0.3855913 | 6.412259
79.44869 | 9.8206 | 9.430816 | 3.03507 | 0.3897839 | 6.395746
79.45869 | 9.8148 | 9.419982 | 3.0405 | 0.394818 | 6.379482
79.46869 | 9.8162 | 9.409406 | 3.045941 | 0.4067944 | 6.363465
79.47869 | 9.8185 | 9.399085 | 3.051391 | 0.4194145 | 6.347695
79.48869 | 9.8139 | 9.38902 | 3.056851 | 0.4248795 | 6.33217
79.49869 | 9.8105 | 9.37921 | 3.062321 | 0.4312897 | 6.316889
79.50869 | 9.8083 | 9.369653 | 3.067801 | 0.438647 | 6.301852
79.51869 | 9.811 | 9.360349 | 3.073291 | 0.4506514 | 6.287058
79.52869 | 9.8109 | 9.351295 | 3.07879 | 0.4596046 | 6.272505
79.53868 | 9.8089 | 9.342501 | 3.084294 | 0.4663989 | 6.258207
79.54868 | 9.8102 | 9.333948 | 3.089813 | 0.4762516 | 6.244135
79.55868 | 9.802 | 9.325644 | 3.095343 | 0.4763559 | 6.230302
79.56868 | 9.8036 | 9.317588 | 3.100882 | 0.4860118 | 6.216707
79.57868 | 9.807 | 9.309779 | 3.10643 | 0.4972206 | 6.203349
79.58868 | 9.8069 | 9.302217 | 3.111989 | 0.5046829 | 6.190228
79.59868 | 9.8059 | 9.2949 | 3.117557 | 0.5109996 | 6.177344
79.60868 | 9.8047 | 9.287828 | 3.123135 | 0.5168715 | 6.164694
79.61868 | 9.8061 | 9.281001 | 3.128723 | 0.5250991 | 6.152278
79.62868 | 9.804 | 9.274417 | 3.13432 | 0.529583 | 6.140097
79.63868 | 9.8056 | 9.268076 | 3.139927 | 0.537524 | 6.128149
79.64868 | 9.804 | 9.261976 | 3.145544 | 0.5420235 | 6.116433
79.65868 | 9.7937 | 9.256119 | 3.15117 | 0.5375808 | 6.104949
79.66868 | 9.7974 | 9.250502 | 3.156806 | 0.5468978 | 6.093696
79.67868 | 9.7969 | 9.245126 | 3.162452 | 0.5517738 | 6.082674
79.68868 | 9.8004 | 9.239989 | 3.168107 | 0.5604111 | 6.071882
79.69868 | 9.8002 | 9.235092 | 3.173772 | 0.5651083 | 6.06132
79.70868 | 9.8019 | 9.230433 | 3.179446 | 0.5714675 | 6.050986
79.71868 | 9.7993 | 9.226011 | 3.18513 | 0.5732887 | 6.040881
79.72868 | 9.8007 | 9.221828 | 3.190824 | 0.5788724 | 6.031004
79.73868 | 9.8 | 9.217881 | 3.196527 | 0.5821189 | 6.021354
79.74868 | 9.8019 | 9.214171 | 3.20224 | 0.5877293 | 6.011931
79.75868 | 9.786 | 9.210697 | 3.207962 | 0.5753033 | 6.002735
79.76868 | 9.7897 | 9.207458 | 3.213693 | 0.5822419 | 5.993765
79.77868 | 9.7953 | 9.204455 | 3.219434 | 0.5908453 | 5.985021
79.78868 | 9.794 | 9.201686 | 3.225185 | 0.5923139 | 5.976502
79.79868 | 9.7978 | 9.199152 | 3.230944 | 0.5986482 | 5.968207
79.80868 | 9.8025 | 9.196851 | 3.236714 | 0.6056488 | 5.960138
79.81868 | 9.8012 | 9.194784 | 3.242492 | 0.6064158 | 5.952292
79.82868 | 9.8018 | 9.192951 | 3.24828 | 0.6088495 | 5.94467
79.83868 | 9.8034 | 9.19135 | 3.254078 | 0.6120502 | 5.937272
79.84868 | 9.8052 | 9.189981 | 3.259884 | 0.615219 | 5.930097
79.85868 | 9.7956 | 9.188845 | 3.2657 | 0.6067552 | 5.923144
79.86868 | 9.8012 | 9.18794 | 3.271526 | 0.6132599 | 5.916414
79.87867 | 9.8034 | 9.187264 | 3.277354 | 0.6161364 | 5.909909
79.88867 | 9.8095 | 9.186822 | 3.283198 | 0.6226785 | 5.903623
79.89867 | 9.8131 | 9.186611 | 3.289051 | 0.6264894 | 5.897559
79.90867 | 9.818 | 9.18663 | 3.294914 | 0.63137 | 5.891716
79.91867 | 9.82 | 9.18688 | 3.300785 | 0.6331202 | 5.886095
79.92867 | 9.8232 | 9.187364 | 3.306666 | 0.6358362 | 5.880698
79.93867 | 9.8273 | 9.188074 | 3.312556 | 0.6392264 | 5.875518
79.94867 | 9.8305 | 9.189009 | 3.318455 | 0.6414909 | 5.870554
79.95867 | 9.8246 | 9.190178 | 3.324363 | 0.6344222 | 5.865815
79.96867 | 9.8313 | 9.191576 | 3.330281 | 0.6397243 | 5.861295
79.97867 | 9.8384 | 9.193202 | 3.336207 | 0.6451978 | 5.856995
79.98867 | 9.8392 | 9.195057 | 3.342142 | 0.6441427 | 5.852915
79.99867 | 9.8454 | 9.197141 | 3.348087 | 0.6482588 | 5.849054
80.00867 | 9.854 | 9.199453 | 3.354041 | 0.6545471 | 5.845412
80.01867 | 9.8626 | 9.201993 | 3.360003 | 0.6606072 | 5.841989
80.02867 | 9.8684 | 9.20476 | 3.365975 | 0.6636398 | 5.838785
80.03867 | 9.8755 | 9.207755 | 3.371956 | 0.667745 | 5.835799
80.04867 | 9.8833 | 9.210982 | 3.377945 | 0.6723183 | 5.833036
80.05867 | 9.8813 | 9.214431 | 3.383944 | 0.6668692 | 5.830487
80.06867 | 9.8912 | 9.218102 | 3.389951 | 0.6730978 | 5.828151
80.07867 | 9.9015 | 9.222004 | 3.395968 | 0.6794959 | 5.826036
80.08867 | 9.9092 | 9.226133 | 3.401993 | 0.6830672 | 5.82414
80.09867 | 9.9267 | 9.230487 | 3.408027 | 0.6962126 | 5.82246
80.10867 | 9.9376 | 9.235068 | 3.41407 | 0.7025324 | 5.820997
80.11867 | 9.9486 | 9.239873 | 3.420122 | 0.708727 | 5.819751
80.12867 | 9.9605 | 9.244904 | 3.426183 | 0.7155964 | 5.818721
80.13867 | 9.9745 | 9.250159 | 3.432253 | 0.7243414 | 5.817906
80.14867 | 9.986 | 9.255639 | 3.438331 | 0.7303614 | 5.817308
80.15867 | 9.9967 | 9.261342 | 3.444418 | 0.7353577 | 5.816924
80.16867 | 10.0087 | 9.26727 | 3.450514 | 0.7414301 | 5.816756
80.17867 | 10.0256 | 9.273425 | 3.456618 | 0.7521745 | 5.816807
80.18867 | 10.0408 | 9.279799 | 3.462731 | 0.7610006 | 5.817068
80.19867 | 10.0581 | 9.286396 | 3.468853 | 0.7717042 | 5.817542
80.20867 | 10.0776 | 9.293214 | 3.474984 | 0.7843855 | 5.818231
80.21867 | 10.0912 | 9.300254 | 3.481123 | 0.7909457 | 5.819131
80.22866 | 10.1099 | 9.307503 | 3.487265 | 0.8023967 | 5.820239
80.23866 | 10.128 | 9.314985 | 3.493421 | 0.8130152 | 5.821564
80.24866 | 10.1424 | 9.322686 | 3.499586 | 0.8197139 | 5.8231
80.25866 | 10.1616 | 9.330607 | 3.50576 | 0.830993 | 5.824847
80.26866 | 10.1751 | 9.338747 | 3.511942 | 0.8363534 | 5.826805
80.27866 | 10.2005 | 9.347104 | 3.518132 | 0.8533956 | 5.828972
80.28866 | 10.2143 | 9.35568 | 3.524331 | 0.85862 | 5.831349
80.29866 | 10.2388 | 9.364472 | 3.530539 | 0.8743282 | 5.833933
80.30866 | 10.2592 | 9.373479 | 3.536755 | 0.8857205 | 5.836725
80.31866 | 10.2767 | 9.382702 | 3.542979 | 0.8939976 | 5.839723
80.32866 | 10.2968 | 9.392139 | 3.549212 | 0.9046605 | 5.842927
80.33866 | 10.3176 | 9.40179 | 3.555453 | 0.9158099 | 5.846337
80.34866 | 10.3421 | 9.411652 | 3.561703 | 0.9304475 | 5.849949
80.35866 | 10.3593 | 9.421727 | 3.567961 | 0.9375735 | 5.853765
80.36866 | 10.372 | 9.432011 | 3.574227 | 0.9399892 | 5.857783
80.37866 | 10.405 | 9.442504 | 3.580502 | 0.962496 | 5.862002
80.38866 | 10.4291 | 9.453205 | 3.586785 | 0.9758948 | 5.86642
80.39866 | 10.4512 | 9.464113 | 3.593076 | 0.987087 | 5.871037
80.40866 | 10.4787 | 9.475226 | 3.599375 | 1.003474 | 5.875851
80.41866 | 10.5 | 9.486543 | 3.605683 | 1.013457 | 5.88086
80.42866 | 10.524 | 9.498063 | 3.611999 | 1.025937 | 5.886064
80.43866 | 10.552 | 9.509783 | 3.618323 | 1.042217 | 5.89146
80.44866 | 10.5756 | 9.521703 | 3.624655 | 1.053897 | 5.897048
80.45866 | 10.6039 | 9.53382 | 3.630995 | 1.07008 | 5.902825
80.46866 | 10.6209 | 9.546133 | 3.637344 | 1.074767 | 5.90879
80.47866 | 10.6523 | 9.558641 | 3.6437 | 1.093659 | 5.914941
80.48866 | 10.6861 | 9.57134 | 3.650065 | 1.11476 | 5.921276
80.49866 | 10.7175 | 9.58423 | 3.656437 | 1.13327 | 5.927793
80.50866 | 10.7436 | 9.597307 | 3.662818 | 1.146293 | 5.93449
80.51866 | 10.7728 | 9.610571 | 3.669206 | 1.162229 | 5.941365
80.52866 | 10.8014 | 9.624018 | 3.675603 | 1.177382 | 5.948415
80.53866 | 10.8274 | 9.637646 | 3.682007 | 1.189754 | 5.955639
80.54866 | 10.8612 | 9.651453 | 3.68842 | 1.209747 | 5.963033
80.55866 | 10.8976 | 9.665436 | 3.69484 | 1.232164 | 5.970596
80.56865 | 10.914 | 9.679578 | 3.701262 | 1.234422 | 5.978317
80.57865 | 10.9509 | 9.693906 | 3.707698 | 1.256994 | 5.986208
80.58865 | 10.9886 | 9.7084 | 3.714142 | 1.2802 | 5.994258
80.59865 | 11.0227 | 9.72306 | 3.720594 | 1.29964 | 6.002466
80.60865 | 11.0546 | 9.737881 | 3.727053 | 1.316719 | 6.010828
80.61865 | 11.0827 | 9.752861 | 3.733521 | 1.329839 | 6.01934
80.62865 | 11.1197 | 9.767995 | 3.739996 | 1.351705 | 6.028
80.63865 | 11.1519 | 9.783281 | 3.746478 | 1.368619 | 6.036803
80.64865 | 11.1865 | 9.798715 | 3.752969 | 1.387785 | 6.045746
80.65865 | 11.2175 | 9.814294 | 3.759467 | 1.403206 | 6.054826
80.66865 | 11.2436 | 9.830012 | 3.765973 | 1.413588 | 6.064039
80.67865 | 11.281 | 9.845867 | 3.772486 | 1.435133 | 6.073381
80.68865 | 11.3147 | 9.861855 | 3.779007 | 1.452845 | 6.082847
80.69865 | 11.3516 | 9.87797 | 3.785536 | 1.47363 | 6.092434
80.70865 | 11.3826 | 9.894209 | 3.792072 | 1.488391 | 6.102137
80.71865 | 11.4154 | 9.910567 | 3.798616 | 1.504833 | 6.111951
80.72865 | 11.4503 | 9.92704 | 3.805167 | 1.52326 | 6.121872
80.73865 | 11.4815 | 9.943622 | 3.811726 | 1.537878 | 6.131896
80.74865 | 11.5122 | 9.960309 | 3.818292 | 1.551891 | 6.142017
80.75865 | 11.5435 | 9.977095 | 3.824866 | 1.566405 | 6.15223
80.76865 | 11.5634 | 9.993977 | 3.831447 | 1.569423 | 6.16253
80.77865 | 11.5996 | 10.01095 | 3.838035 | 1.588653 | 6.172912
80.78865 | 11.6273 | 10.028 | 3.844631 | 1.599299 | 6.18337
80.79865 | 11.6634 | 10.04513 | 3.851234 | 1.618267 | 6.193899
80.80865 | 11.6939 | 10.06234 | 3.857844 | 1.631563 | 6.204492
80.81865 | 11.7298 | 10.07961 | 3.864462 | 1.650193 | 6.215145
80.82865 | 11.7553 | 10.09694 | 3.871087 | 1.658362 | 6.225851
80.83865 | 11.7894 | 10.11432 | 3.877719 | 1.675077 | 6.236604
80.84865 | 11.8161 | 10.13176 | 3.884359 | 1.684345 | 6.247397
80.85865 | 11.8413 | 10.14923 | 3.891005 | 1.692071 | 6.258224
80.86865 | 11.869 | 10.16674 | 3.897659 | 1.702263 | 6.269078
80.87865 | 11.9098 | 10.18427 | 3.90432 | 1.725527 | 6.279954
80.88865 | 11.9362 | 10.20183 | 3.910988 | 1.734369 | 6.290843
80.89865 | 11.9733 | 10.2194 | 3.917663 | 1.753898 | 6.301739
80.90864 | 12.0078 | 10.23696 | 3.924338 | 1.770838 | 6.312624
80.91864 | 12.0468 | 10.25454 | 3.931027 | 1.79226 | 6.323512
80.92864 | 12.0854 | 10.27211 | 3.937724 | 1.81329 | 6.334386
80.93864 | 12.1214 | 10.28966 | 3.944427 | 1.831736 | 6.345237
80.94864 | 12.1644 | 10.3072 | 3.951137 | 1.857204 | 6.356059
80.95864 | 12.1875 | 10.3247 | 3.957854 | 1.862804 | 6.366842
80.96864 | 12.2286 | 10.34216 | 3.964578 | 1.886443 | 6.377579
80.97864 | 12.2687 | 10.35957 | 3.971309 | 1.909127 | 6.388264
80.98864 | 12.3096 | 10.37693 | 3.978046 | 1.932666 | 6.398887
80.99864 | 12.3468 | 10.39423 | 3.984791 | 1.952568 | 6.409441
81.00864 | 12.3877 | 10.41146 | 3.991542 | 1.976241 | 6.419917
81.01864 | 12.4327 | 10.42861 | 3.9983 | 2.004094 | 6.430306
81.02864 | 12.4704 | 10.44567 | 4.005065 | 2.024734 | 6.440601
81.03864 | 12.5084 | 10.46263 | 4.011837 | 2.04577 | 6.450794
81.04864 | 12.5464 | 10.47949 | 4.018615 | 2.06691 | 6.460875
81.05864 | 12.5677 | 10.49624 | 4.0254 | 2.071465 | 6.470835
81.06864 | 12.6044 | 10.51286 | 4.032191 | 2.091541 | 6.480668
81.07864 | 12.6436 | 10.52935 | 4.038989 | 2.114248 | 6.490363
81.08864 | 12.6762 | 10.54571 | 4.045794 | 2.130493 | 6.499913
81.09864 | 12.7113 | 10.56191 | 4.052605 | 2.149387 | 6.509307
81.10864 | 12.7474 | 10.57796 | 4.059423 | 2.169438 | 6.518539
81.11864 | 12.7775 | 10.59385 | 4.066248 | 2.183654 | 6.527598
81.12864 | 12.808 | 10.60956 | 4.073078 | 2.198444 | 6.536477
81.13864 | 12.8314 | 10.62508 | 4.079916 | 2.206318 | 6.545166
81.14864 | 12.8562 | 10.64042 | 4.086759 | 2.215783 | 6.553658
81.15864 | 12.8665 | 10.65555 | 4.093609 | 2.210948 | 6.561943
81.16864 | 12.8959 | 10.67048 | 4.100466 | 2.225422 | 6.570012
81.17864 | 12.9172 | 10.68519 | 4.107328 | 2.232014 | 6.577857
81.18864 | 12.9441 | 10.69967 | 4.114198 | 2.244432 | 6.585471
81.19864 | 12.9628 | 10.71392 | 4.121073 | 2.248884 | 6.592843
81.20864 | 12.9846 | 10.72792 | 4.127954 | 2.25668 | 6.599966
81.21864 | 12.9985 | 10.74167 | 4.134842 | 2.256826 | 6.606831
81.22864 | 13.0189 | 10.75517 | 4.141736 | 2.263732 | 6.613432
81.23864 | 13.0316 | 10.7684 | 4.148636 | 2.263205 | 6.619759
81.24864 | 13.0464 | 10.78135 | 4.155543 | 2.265054 | 6.625804
81.25863 | 13.0422 | 10.794 | 4.162448 | 2.248197 | 6.631555
81.26863 | 13.0644 | 10.80638 | 4.169367 | 2.258019 | 6.637014
81.27863 | 13.0801 | 10.81846 | 4.176291 | 2.261639 | 6.64217
81.28863 | 13.0928 | 10.83024 | 4.183222 | 2.262565 | 6.647014
81.29863 | 13.1052 | 10.8417 | 4.190158 | 2.263502 | 6.651539
81.30863 | 13.114 | 10.85284 | 4.197101 | 2.26116 | 6.655739
81.31863 | 13.1173 | 10.86366 | 4.204049 | 2.253644 | 6.659606
81.32863 | 13.1353 | 10.87414 | 4.211004 | 2.261161 | 6.663135
81.33863 | 13.1407 | 10.88428 | 4.217964 | 2.256417 | 6.666319
81.34863 | 13.1442 | 10.89408 | 4.22493 | 2.250118 | 6.669152
81.35863 | 13.1479 | 10.90353 | 4.231902 | 2.244371 | 6.671627
81.36863 | 13.1579 | 10.91262 | 4.23888 | 2.24528 | 6.673741
81.37863 | 13.1613 | 10.92135 | 4.245863 | 2.239951 | 6.675486
81.38863 | 13.1676 | 10.92971 | 4.252852 | 2.237889 | 6.676859
81.39863 | 13.1721 | 10.9377 | 4.259847 | 2.234399 | 6.677854
81.40863 | 13.1753 | 10.94531 | 4.266848 | 2.229985 | 6.678467
81.41863 | 13.1821 | 10.95255 | 4.273854 | 2.229553 | 6.678693
81.42863 | 13.1849 | 10.9594 | 4.280866 | 2.225504 | 6.67853
81.43863 | 13.1872 | 10.96586 | 4.287883 | 2.221345 | 6.677972
81.44863 | 13.1779 | 10.97192 | 4.294906 | 2.205977 | 6.677017
81.45863 | 13.1801 | 10.9776 | 4.301934 | 2.202503 | 6.675662
81.46863 | 13.1832 | 10.98287 | 4.308968 | 2.200328 | 6.673904
81.47863 | 13.1813 | 10.98775 | 4.316008 | 2.193551 | 6.671741
81.48863 | 13.1806 | 10.99222 | 4.323052 | 2.188377 | 6.669171
81.49863 | 13.1707 | 10.99629 | 4.330103 | 2.174407 | 6.666191
81.50863 | 13.1648 | 10.99996 | 4.337158 | 2.164842 | 6.6628
81.51863 | 13.161 | 11.00322 | 4.344219 | 2.157782 | 6.658999
81.52863 | 13.1526 | 11.00607 | 4.351285 | 2.14653 | 6.654785
81.53863 | 13.1488 | 11.00851 | 4.358357 | 2.140285 | 6.650158
81.54863 | 13.1306 | 11.01055 | 4.365433 | 2.120048 | 6.645119
81.55863 | 13.122 | 11.01218 | 4.372515 | 2.109818 | 6.639667
81.56863 | 13.1078 | 11.0134 | 4.379602 | 2.094395 | 6.633803
81.57863 | 13.0976 | 11.01422 | 4.386695 | 2.083378 | 6.627528
81.58863 | 13.077 | 11.01464 | 4.393792 | 2.062365 | 6.620843
81.59862 | 13.0596 | 11.01464 | 4.400887 | 2.044955 | 6.613758
81.60862 | 13.0404 | 11.01425 | 4.407995 | 2.026146 | 6.606259
81.61862 | 13.0286 | 11.01346 | 4.415107 | 2.015137 | 6.598356
81.62862 | 13.008 | 11.01228 | 4.422225 | 1.995724 | 6.590051
81.63862 | 12.9798 | 11.0107 | 4.429347 | 1.969105 | 6.581348
81.64862 | 12.9557 | 11.00872 | 4.436475 | 1.946976 | 6.572249
81.65862 | 12.93 | 11.00637 | 4.443607 | 1.923635 | 6.562758
81.66862 | 12.911 | 11.00362 | 4.450744 | 1.907376 | 6.55288
81.67862 | 12.8878 | 11.0005 | 4.457886 | 1.887298 | 6.542616
81.68862 | 12.8554 | 10.99701 | 4.465033 | 1.858394 | 6.531973
81.69862 | 12.8285 | 10.99314 | 4.472184 | 1.835362 | 6.520954
81.70862 | 12.7953 | 10.9889 | 4.47934 | 1.806396 | 6.509564
81.71862 | 12.766 | 10.98431 | 4.486501 | 1.78169 | 6.497809
81.72862 | 12.7383 | 10.97936 | 4.493667 | 1.75894 | 6.485693
81.73862 | 12.7063 | 10.97406 | 4.500837 | 1.732239 | 6.473224
81.74862 | 12.6789 | 10.96842 | 4.508012 | 1.710483 | 6.460405
81.75862 | 12.6446 | 10.96244 | 4.515191 | 1.682165 | 6.447244
81.76862 | 12.6171 | 10.95612 | 4.522375 | 1.660978 | 6.433747
81.77862 | 12.5847 | 10.94948 | 4.529563 | 1.635217 | 6.419919
81.78862 | 12.5505 | 10.94253 | 4.536756 | 1.607975 | 6.405769
81.79862 | 12.5213 | 10.93526 | 4.543953 | 1.586045 | 6.391302
81.80862 | 12.4827 | 10.92768 | 4.551155 | 1.555019 | 6.376526
81.81862 | 12.4523 | 10.91981 | 4.558361 | 1.532492 | 6.361447
81.82862 | 12.4229 | 10.91165 | 4.565571 | 1.511255 | 6.346074
81.83862 | 12.3903 | 10.9032 | 4.572786 | 1.4871 | 6.330414
81.84862 | 12.3586 | 10.89448 | 4.580005 | 1.464122 | 6.314473
81.85862 | 12.3315 | 10.88549 | 4.587228 | 1.446011 | 6.298261
81.86862 | 12.3013 | 10.87624 | 4.594456 | 1.42506 | 6.281785
81.87862 | 12.2662 | 10.86674 | 4.601687 | 1.39946 | 6.265053
81.88862 | 12.2308 | 10.85699 | 4.608923 | 1.373805 | 6.248072
81.89862 | 12.1928 | 10.84701 | 4.616162 | 1.345786 | 6.230852
81.90862 | 12.1539 | 10.83681 | 4.623406 | 1.317094 | 6.2134
81.91862 | 12.1188 | 10.82638 | 4.630654 | 1.292422 | 6.195725
81.92862 | 12.0891 | 10.81574 | 4.637906 | 1.273361 | 6.177834
81.93862 | 12.0624 | 10.8049 | 4.645161 | 1.257502 | 6.159737
81.94861 | 12.0238 | 10.79387 | 4.652414 | 1.229929 | 6.141457
81.95861 | 11.9846 | 10.78265 | 4.659677 | 1.20195 | 6.122973
81.96861 | 11.9421 | 10.77125 | 4.666944 | 1.170851 | 6.104304
81.97861 | 11.9048 | 10.75968 | 4.674216 | 1.14512 | 6.085464
81.98861 | 11.8684 | 10.74795 | 4.68149 | 1.12045 | 6.06646
81.99861 | 11.832 | 10.73607 | 4.688769 | 1.095933 | 6.047298
82.00861 | 11.7823 | 10.72404 | 4.696051 | 1.058259 | 6.027989
82.01861 | 11.7493 | 10.71188 | 4.703337 | 1.037422 | 6.008541
82.02861 | 11.7102 | 10.69959 | 4.710627 | 1.010611 | 5.988962
82.03861 | 11.6737 | 10.68718 | 4.71792 | 0.9865205 | 5.969259
82.04861 | 11.6303 | 10.67466 | 4.725217 | 0.9556405 | 5.949442
82.05861 | 11.5924 | 10.66204 | 4.732518 | 0.9303633 | 5.929519
82.06861 | 11.5551 | 10.64932 | 4.739821 | 0.9057814 | 5.909497
82.07861 | 11.5116 | 10.63651 | 4.747129 | 0.8750863 | 5.889385
82.08861 | 11.4769 | 10.62363 | 4.754439 | 0.8532697 | 5.869191
82.09861 | 11.4341 | 10.61068 | 4.761753 | 0.8234246 | 5.848922
82.10861 | 11.3852 | 10.59766 | 4.769071 | 0.7875429 | 5.828586
82.11861 | 11.3572 | 10.58458 | 4.776391 | 0.7726161 | 5.808192
82.12861 | 11.3223 | 10.57146 | 4.783715 | 0.750838 | 5.787747
82.13861 | 11.2833 | 10.5583 | 4.791043 | 0.7250006 | 5.767257
82.14861 | 11.2487 | 10.5451 | 4.798373 | 0.7035961 | 5.746731
82.15861 | 11.2091 | 10.53188 | 4.805707 | 0.6772175 | 5.726176
82.16861 | 11.1708 | 10.51864 | 4.813043 | 0.6521581 | 5.705599
82.17861 | 11.1338 | 10.50539 | 4.820383 | 0.6284109 | 5.685006
82.18861 | 11.0965 | 10.49213 | 4.827726 | 0.604368 | 5.664406
82.19861 | 11.0563 | 10.47888 | 4.835072 | 0.5774237 | 5.643805
82.20861 | 11.0223 | 10.46563 | 4.84242 | 0.55667 | 5.62321
82.21861 | 10.996 | 10.4524 | 4.849772 | 0.5436034 | 5.602625
82.22861 | 10.9554 | 10.43919 | 4.857127 | 0.5162145 | 5.582059
82.23861 | 10.9215 | 10.426 | 4.864484 | 0.4954982 | 5.561518
82.24861 | 10.8835 | 10.41285 | 4.871844 | 0.4706483 | 5.541007
82.25861 | 10.8501 | 10.39974 | 4.879207 | 0.4503587 | 5.520534
82.26861 | 10.8163 | 10.38668 | 4.886573 | 0.4296235 | 5.500103
82.27861 | 10.7813 | 10.37366 | 4.893942 | 0.4076375 | 5.479721
82.2886 | 10.75 | 10.36072 | 4.901305 | 0.3892806 | 5.459414
82.2986 | 10.7149 | 10.34782 | 4.908679 | 0.3670757 | 5.439145
82.3086 | 10.6807 | 10.335 | 4.916056 | 0.3457033 | 5.418941
82.3186 | 10.6547 | 10.32224 | 4.923434 | 0.3324583 | 5.398807
82.3286 | 10.6168 | 10.30956 | 4.930816 | 0.3072359 | 5.378748
82.3386 | 10.5833 | 10.29697 | 4.9382 | 0.2863308 | 5.358769
82.3486 | 10.5552 | 10.28446 | 4.945586 | 0.2707389 | 5.338875
82.3586 | 10.527 | 10.27205 | 4.952975 | 0.2549548 | 5.31907
82.3686 | 10.496 | 10.25973 | 4.960366 | 0.2362749 | 5.299359
82.3786 | 10.468 | 10.24751 | 4.967759 | 0.220494 | 5.279747
82.3886 | 10.4445 | 10.23539 | 4.975155 | 0.2091089 | 5.260236
82.3986 | 10.4127 | 10.22339 | 4.982553 | 0.1893146 | 5.240832
82.4086 | 10.3907 | 10.21149 | 4.989953 | 0.1792075 | 5.221539
82.4186 | 10.3666 | 10.19972 | 4.997355 | 0.1668837 | 5.202361
82.4286 | 10.3419 | 10.18806 | 5.00476 | 0.1538402 | 5.1833
82.4386 | 10.324 | 10.17653 | 5.012166 | 0.1474725 | 5.164361
82.4486 | 10.2973 | 10.16512 | 5.019575 | 0.1321775 | 5.145548
82.4586 | 10.2796 | 10.15385 | 5.026985 | 0.1257523 | 5.126863
82.4686 | 10.2576 | 10.14271 | 5.034398 | 0.1148933 | 5.108309
82.4786 | 10.2403 | 10.1317 | 5.041812 | 0.1085973 | 5.089891
82.4886 | 10.2196 | 10.12084 | 5.049228 | 0.09876183 | 5.07161
82.4986 | 10.1918 | 10.11012 | 5.056646 | 0.08168379 | 5.05347
82.5086 | 10.1809 | 10.09954 | 5.064066 | 0.08136014 | 5.035474
82.5186 | 10.1586 | 10.08911 | 5.071488 | 0.06948896 | 5.017623
82.5286 | 10.145 | 10.07883 | 5.078911 | 0.06616696 | 4.999922
82.5386 | 10.124 | 10.06871 | 5.086336 | 0.05529227 | 4.982371
82.5486 | 10.1062 | 10.05874 | 5.093763 | 0.04746273 | 4.964974
82.5586 | 10.0853 | 10.04892 | 5.101191 | 0.03637556 | 4.947733
82.5686 | 10.0684 | 10.03927 | 5.108621 | 0.02912897 | 4.93065
82.5786 | 10.0533 | 10.02978 | 5.116052 | 0.02352126 | 4.913726
82.5886 | 10.0316 | 10.02045 | 5.123485 | 0.01114955 | 4.896965
82.5986 | 10.0099 | 10.01129 | 5.130919 | -0.00138688 | 4.880368
82.6086 | 9.997 | 10.00229 | 5.138355 | -0.005290508 | 4.863936
82.6186 | 9.9731 | 9.993463 | 5.145792 | -0.02036257 | 4.847671
82.62859 | 9.9528 | 9.984813 | 5.153222 | -0.0320129 | 4.83159
82.63859 | 9.9359 | 9.976326 | 5.160662 | -0.04042645 | 4.815665
82.64859 | 9.9157 | 9.968013 | 5.168103 | -0.05231318 | 4.799911
82.65859 | 9.9013 | 9.959875 | 5.175544 | -0.0585746 | 4.78433
82.66859 | 9.8826 | 9.951911 | 5.182987 | -0.06931117 | 4.768924
82.67859 | 9.861 | 9.944125 | 5.190432 | -0.08312472 | 4.753693
82.68859 | 9.8381 | 9.936516 | 5.197877 | -0.09841614 | 4.738639
82.69859 | 9.8194 | 9.929087 | 5.205323 | -0.1096867 | 4.723764
82.70859 | 9.8043 | 9.921837 | 5.21277 | -0.1175374 | 4.709068
82.71859 | 9.7852 | 9.914769 | 5.220218 | -0.1295686 | 4.694551
82.72859 | 9.7753 | 9.907881 | 5.227667 | -0.1325812 | 4.680214
82.73859 | 9.7568 | 9.901177 | 5.235116 | -0.1443772 | 4.666061
82.74859 | 9.739 | 9.894656 | 5.242567 | -0.155656 | 4.652089
82.75859 | 9.7296 | 9.888319 | 5.250018 | -0.1587192 | 4.638301
82.76859 | 9.7165 | 9.882167 | 5.25747 | -0.1656667 | 4.624697
82.77859 | 9.6979 | 9.876199 | 5.264923 | -0.1782993 | 4.611277
82.78859 | 9.6823 | 9.870418 | 5.272376 | -0.1881177 | 4.598042
82.79859 | 9.6658 | 9.864822 | 5.27983 | -0.1990224 | 4.584993
82.80859 | 9.6558 | 9.859414 | 5.287284 | -0.2036136 | 4.57213
82.81859 | 9.6441 | 9.854192 | 5.294739 | -0.2100919 | 4.559453
82.82859 | 9.6337 | 9.849158 | 5.302194 | -0.2154577 | 4.546964
82.83859 | 9.6217 | 9.844311 | 5.30965 | -0.2226114 | 4.534662
82.84859 | 9.6095 | 9.839653 | 5.317106 | -0.2301532 | 4.522547
82.85859 | 9.6024 | 9.835183 | 5.324562 | -0.2327827 | 4.510621
82.86859 | 9.5895 | 9.830901 | 5.332019 | -0.2414009 | 4.498882
82.87859 | 9.5766 | 9.826808 | 5.339475 | -0.250208 | 4.487333
82.88859 | 9.5605 | 9.822904 | 5.346932 | -0.2624039 | 4.475972
82.89859 | 9.5531 | 9.819189 | 5.354389 | -0.2660885 | 4.464799
82.90859 | 9.5437 | 9.815662 | 5.361846 | -0.2719625 | 4.453816
82.91859 | 9.5375 | 9.812325 | 5.369304 | -0.2748253 | 4.443022
82.92859 | 9.5257 | 9.809177 | 5.376761 | -0.2834771 | 4.432416
82.93859 | 9.5138 | 9.806218 | 5.384218 | -0.2924179 | 4.422
82.94859 | 9.5038 | 9.803448 | 5.391675 | -0.2996482 | 4.411773
82.95859 | 9.4977 | 9.800867 | 5.399132 | -0.3031675 | 4.401736
82.96859 | 9.4848 | 9.798476 | 5.406588 | -0.3136759 | 4.391887
82.97858 | 9.4756 | 9.796275 | 5.414037 | -0.3206747 | 4.382237
82.98858 | 9.4706 | 9.794261 | 5.421494 | -0.3236606 | 4.372767
82.99858 | 9.4603 | 9.792435 | 5.428949 | -0.3321352 | 4.363486
83.00858 | 9.456 | 9.790798 | 5.436405 | -0.3347982 | 4.354393
83.01858 | 9.4523 | 9.78935 | 5.44386 | -0.3370501 | 4.34549
83.02858 | 9.4443 | 9.78809 | 5.451315 | -0.3437898 | 4.336775
83.03858 | 9.4387 | 9.787018 | 5.458769 | -0.3483181 | 4.32825
83.04858 | 9.4319 | 9.786134 | 5.466222 | -0.354234 | 4.319912
83.05858 | 9.4288 | 9.785438 | 5.473675 | -0.3566378 | 4.311763
83.06858 | 9.4216 | 9.784929 | 5.481127 | -0.3633291 | 4.303802
83.07858 | 9.4178 | 9.784608 | 5.488579 | -0.3668077 | 4.296029
83.08858 | 9.4159 | 9.784474 | 5.49603 | -0.3685736 | 4.288444
83.09858 | 9.4142 | 9.784526 | 5.50348 | -0.3703262 | 4.281047
83.10858 | 9.4128 | 9.784765 | 5.510929 | -0.3719654 | 4.273837
83.11858 | 9.4092 | 9.785191 | 5.518377 | -0.375991 | 4.266814
83.12858 | 9.4047 | 9.785803 | 5.525824 | -0.3811027 | 4.259978
83.13858 | 9.4056 | 9.786601 | 5.533271 | -0.3810006 | 4.25333
83.14858 | 9.4048 | 9.787584 | 5.540716 | -0.3827839 | 4.246868
83.15858 | 9.3981 | 9.788753 | 5.54816 | -0.3906526 | 4.240592
83.16858 | 9.405 | 9.790106 | 5.555604 | -0.3851062 | 4.234503
83.17858 | 9.4091 | 9.791645 | 5.563045 | -0.3825447 | 4.228599
83.18858 | 9.4062 | 9.793368 | 5.570486 | -0.3871676 | 4.222881
83.19858 | 9.4014 | 9.795275 | 5.577926 | -0.393875 | 4.217349
83.20858 | 9.4024 | 9.797366 | 5.585364 | -0.3949661 | 4.212002
83.21858 | 9.4023 | 9.799641 | 5.592801 | -0.3973408 | 4.20684
83.22858 | 9.4048 | 9.802099 | 5.600236 | -0.3972989 | 4.201863
83.23858 | 9.4007 | 9.80474 | 5.60767 | -0.4040403 | 4.19707
83.24858 | 9.3961 | 9.807564 | 5.615102 | -0.4114642 | 4.192462
83.25858 | 9.4039 | 9.810571 | 5.622533 | -0.4066708 | 4.188038
83.26858 | 9.4075 | 9.81376 | 5.629962 | -0.4062596 | 4.183797
83.27858 | 9.4038 | 9.81713 | 5.63739 | -0.4133303 | 4.17974
83.28858 | 9.4027 | 9.820682 | 5.644816 | -0.4179824 | 4.175867
83.29858 | 9.4015 | 9.824416 | 5.65224 | -0.422916 | 4.172176
83.30858 | 9.4023 | 9.828331 | 5.659662 | -0.4260306 | 4.168668
83.31857 | 9.4047 | 9.832422 | 5.667075 | -0.4277216 | 4.165347
83.32857 | 9.4084 | 9.836697 | 5.674494 | -0.4282972 | 4.162204
83.33857 | 9.3998 | 9.841153 | 5.68191 | -0.441353 | 4.159243
83.34857 | 9.4017 | 9.845789 | 5.689325 | -0.4440886 | 4.156464
83.35857 | 9.4007 | 9.850604 | 5.696737 | -0.4499038 | 4.153867
83.36857 | 9.4025 | 9.855599 | 5.704148 | -0.4530986 | 4.151451
83.37857 | 9.4072 | 9.860772 | 5.711556 | -0.4535719 | 4.149216
83.38857 | 9.4055 | 9.866124 | 5.718962 | -0.4606243 | 4.147163
83.39857 | 9.4106 | 9.871655 | 5.726366 | -0.4610549 | 4.145289
83.40857 | 9.4102 | 9.877364 | 5.733767 | -0.4671637 | 4.143597
83.41857 | 9.4133 | 9.88325 | 5.741166 | -0.4699505 | 4.142084
83.42857 | 9.4143 | 9.889315 | 5.748563 | -0.4750148 | 4.140752
83.43857 | 9.4133 | 9.895556 | 5.755957 | -0.4822564 | 4.139599
83.44857 | 9.4157 | 9.901975 | 5.763349 | -0.4862749 | 4.138626
83.45857 | 9.4244 | 9.90857 | 5.770738 | -0.4841703 | 4.137832
83.46857 | 9.4291 | 9.915342 | 5.778124 | -0.486242 | 4.137218
83.47857 | 9.4327 | 9.92229 | 5.785508 | -0.4895899 | 4.136782
83.48857 | 9.4354 | 9.929414 | 5.792889 | -0.4940138 | 4.136524
83.49857 | 9.4416 | 9.936713 | 5.800268 | -0.4951131 | 4.136445
83.50857 | 9.4522 | 9.944188 | 5.807643 | -0.4919879 | 4.136545
83.51857 | 9.4555 | 9.951838 | 5.815016 | -0.4963375 | 4.136822
83.52857 | 9.4586 | 9.959662 | 5.822386 | -0.5010618 | 4.137276
83.53857 | 9.4655 | 9.967661 | 5.829752 | -0.5021606 | 4.137908
83.54857 | 9.4733 | 9.975834 | 5.837116 | -0.5025336 | 4.138717
83.55857 | 9.4863 | 9.98418 | 5.844477 | -0.4978803 | 4.139703
83.56857 | 9.4889 | 9.992701 | 5.851834 | -0.5038005 | 4.140866
83.57857 | 9.4964 | 10.00139 | 5.859189 | -0.5049939 | 4.142205
83.58857 | 9.5054 | 10.01026 | 5.86654 | -0.5048602 | 4.143721
83.59857 | 9.5167 | 10.0193 | 5.873887 | -0.5025994 | 4.145412
83.60857 | 9.5263 | 10.02851 | 5.881232 | -0.5022103 | 4.147278
83.61857 | 9.5282 | 10.03789 | 5.888573 | -0.5096933 | 4.14932
83.62857 | 9.5403 | 10.04745 | 5.895911 | -0.5071479 | 4.151537
83.63857 | 9.556 | 10.05717 | 5.903245 | -0.5011737 | 4.153929
83.64857 | 9.568 | 10.06707 | 5.910575 | -0.4990704 | 4.156495
83.65856 | 9.5751 | 10.07713 | 5.917895 | -0.5020279 | 4.159233
83.66856 | 9.5768 | 10.08736 | 5.925218 | -0.5105648 | 4.162147
83.67856 | 9.5953 | 10.09777 | 5.932537 | -0.5024717 | 4.165234
83.68856 | 9.6089 | 10.10835 | 5.939853 | -0.4994479 | 4.168495
83.69856 | 9.6247 | 10.11909 | 5.947165 | -0.4943936 | 4.171929
83.70856 | 9.6271 | 10.13001 | 5.954473 | -0.5029075 | 4.175534
83.71856 | 9.6471 | 10.14109 | 5.961777 | -0.4939894 | 4.179312
83.72856 | 9.6591 | 10.15234 | 5.969077 | -0.4932393 | 4.183262
83.73856 | 9.6684 | 10.16376 | 5.976373 | -0.4953563 | 4.187383
83.74856 | 9.6847 | 10.17534 | 5.983665 | -0.4906401 | 4.191675
83.75856 | 9.6947 | 10.18709 | 5.990953 | -0.49239 | 4.196137
83.76856 | 9.7148 | 10.19901 | 5.998236 | -0.4842062 | 4.20077
83.77856 | 9.7277 | 10.21109 | 6.005516 | -0.4833876 | 4.205572
83.78856 | 9.7412 | 10.22333 | 6.012791 | -0.4821335 | 4.210543
83.79856 | 9.7472 | 10.23574 | 6.020061 | -0.4885438 | 4.215682
83.80856 | 9.7699 | 10.24832 | 6.027327 | -0.4784178 | 4.22099
83.81856 | 9.7793 | 10.26106 | 6.034589 | -0.4817551 | 4.226466
83.82856 | 9.7899 | 10.27395 | 6.041846 | -0.4840547 | 4.232108
83.83856 | 9.8057 | 10.28702 | 6.049099 | -0.4813161 | 4.237917
83.84856 | 9.8152 | 10.30024 | 6.056347 | -0.4850386 | 4.243892
83.85856 | 9.8247 | 10.31362 | 6.06359 | -0.4889221 | 4.250032
83.86856 | 9.841 | 10.32717 | 6.070828 | -0.4861651 | 4.256337
83.87856 | 9.8515 | 10.34087 | 6.078062 | -0.4893672 | 4.262806
83.88856 | 9.8565 | 10.35473 | 6.08529 | -0.4982278 | 4.269438
83.89856 | 9.8746 | 10.36875 | 6.092514 | -0.494146 | 4.276232
83.90856 | 9.8865 | 10.38292 | 6.099733 | -0.4964213 | 4.283189
83.91856 | 9.9017 | 10.39725 | 6.106946 | -0.4955522 | 4.290306
83.92856 | 9.9192 | 10.41174 | 6.114155 | -0.4925384 | 4.297583
83.93856 | 9.9278 | 10.42638 | 6.121358 | -0.4985789 | 4.305021
83.94856 | 9.9434 | 10.44117 | 6.128556 | -0.4977729 | 4.312616
83.95856 | 9.968 | 10.45612 | 6.135749 | -0.4881189 | 4.32037
83.96856 | 9.9807 | 10.47122 | 6.142937 | -0.4905165 | 4.32828
83.97856 | 9.9922 | 10.48646 | 6.150119 | -0.4942644 | 4.336345
83.98856 | 10.0166 | 10.50186 | 6.157296 | -0.4852619 | 4.344566
83.99856 | 10.0321 | 10.51741 | 6.164467 | -0.4853076 | 4.352941
84.00855 | 10.0537 | 10.53308 | 6.171625 | -0.4793848 | 4.361459
84.01855 | 10.0729 | 10.54892 | 6.178785 | -0.4760235 | 4.370138
84.02855 | 10.0993 | 10.56491 | 6.18594 | -0.4656069 | 4.378967
84.03855 | 10.1216 | 10.58103 | 6.193088 | -0.4594341 | 4.387946
84.04855 | 10.1425 | 10.5973 | 6.200231 | -0.4548035 | 4.397073
84.05855 | 10.1634 | 10.61371 | 6.207368 | -0.4503141 | 4.406346
84.06855 | 10.175 | 10.63026 | 6.214499 | -0.4552641 | 4.415765
84.07855 | 10.2028 | 10.64695 | 6.221624 | -0.4441524 | 4.425329
84.08855 | 10.2283 | 10.66378 | 6.228743 | -0.435478 | 4.435035
84.09855 | 10.2461 | 10.68074 | 6.235855 | -0.4346388 | 4.444883
84.10855 | 10.2734 | 10.69783 | 6.242962 | -0.4244331 | 4.454871
84.11855 | 10.2985 | 10.71506 | 6.250062 | -0.4165599 | 4.464997
84.12855 | 10.3233 | 10.73242 | 6.257157 | -0.4091177 | 4.475261
84.13855 | 10.3412 | 10.7499 | 6.264244 | -0.4087043 | 4.48566
84.14855 | 10.3694 | 10.76752 | 6.271326 | -0.3981183 | 4.496192
84.15855 | 10.38 | 10.78526 | 6.278401 | -0.4052581 | 4.506857
84.16855 | 10.4091 | 10.80312 | 6.285469 | -0.3940215 | 4.517652
84.17855 | 10.4318 | 10.82111 | 6.292531 | -0.3893072 | 4.528576
84.18855 | 10.4587 | 10.83921 | 6.299586 | -0.380513 | 4.539627
84.19855 | 10.4852 | 10.85744 | 6.306635 | -0.3722369 | 4.550802
84.20855 | 10.5159 | 10.87578 | 6.313677 | -0.3598771 | 4.5621
84.21855 | 10.5366 | 10.89423 | 6.320712 | -0.3576319 | 4.57352
84.22855 | 10.575 | 10.9128 | 6.32774 | -0.3377986 | 4.585059
84.23855 | 10.6002 | 10.93148 | 6.334761 | -0.3312754 | 4.596714
84.24855 | 10.6175 | 10.95026 | 6.341775 | -0.3327605 | 4.608485
84.25855 | 10.6464 | 10.96915 | 6.348782 | -0.3227511 | 4.620369
84.26855 | 10.6736 | 10.98814 | 6.355782 | -0.314545 | 4.632363
84.27855 | 10.7081 | 11.00724 | 6.362775 | -0.2991403 | 4.644465
84.28855 | 10.7373 | 11.02643 | 6.36976 | -0.2891343 | 4.656674
84.29855 | 10.7746 | 11.04572 | 6.376739 | -0.271125 | 4.668986
84.30855 | 10.8122 | 11.06511 | 6.383709 | -0.2529097 | 4.6814
84.31855 | 10.8465 | 11.08459 | 6.390673 | -0.2380861 | 4.693913
84.32855 | 10.8583 | 11.10415 | 6.397629 | -0.2458513 | 4.706523
84.33855 | 10.8857 | 11.1238 | 6.404577 | -0.2381027 | 4.719226
84.34854 | 10.9105 | 11.14352 | 6.411511 | -0.233019 | 4.732008
84.35854 | 10.9472 | 11.16334 | 6.418444 | -0.2161361 | 4.744892
84.36854 | 10.9846 | 11.18323 | 6.425369 | -0.198631 | 4.757862
84.37854 | 11.0177 | 11.2032 | 6.432287 | -0.1855017 | 4.770915
84.38854 | 11.0598 | 11.22325 | 6.439196 | -0.1634455 | 4.784049
84.39854 | 11.0884 | 11.24336 | 6.446098 | -0.1549598 | 4.797262
84.40854 | 11.1166 | 11.26354 | 6.452992 | -0.1469407 | 4.810549
84.41854 | 11.1262 | 11.28379 | 6.459877 | -0.1575861 | 4.823909
84.42854 | 11.1565 | 11.30409 | 6.466755 | -0.147593 | 4.837338
84.43854 | 11.189 | 11.32446 | 6.473624 | -0.1354588 | 4.850835
84.44854 | 11.2242 | 11.34488 | 6.480485 | -0.1206793 | 4.864394
84.45854 | 11.2525 | 11.36535 | 6.487338 | -0.1128523 | 4.878015
84.46854 | 11.3003 | 11.38587 | 6.494182 | -0.08557466 | 4.891693
84.47854 | 11.3286 | 11.40644 | 6.501018 | -0.07784358 | 4.905426
84.48854 | 11.357 | 11.42706 | 6.507845 | -0.07005511 | 4.91921
84.49854 | 11.3863 | 11.44771 | 6.514664 | -0.06140605 | 4.933042
84.50854 | 11.4026 | 11.46839 | 6.521474 | -0.06579409 | 4.94692
84.51854 | 11.4392 | 11.48912 | 6.528276 | -0.04991562 | 4.96084
84.52854 | 11.4742 | 11.50987 | 6.535068 | -0.03566705 | 4.974799
84.53854 | 11.5193 | 11.53065 | 6.541852 | -0.01134502 | 4.988793
84.54854 | 11.5539 | 11.55145 | 6.548627 | 0.002453479 | 5.002819
84.55854 | 11.5881 | 11.57227 | 6.555393 | 0.01583118 | 5.016876
84.56854 | 11.6282 | 11.59311 | 6.56215 | 0.03509246 | 5.030958
84.57854 | 11.6703 | 11.61396 | 6.568898 | 0.05634039 | 5.045062
84.58854 | 11.6996 | 11.63482 | 6.575637 | 0.0647781 | 5.059185
84.59854 | 11.7251 | 11.65569 | 6.582366 | 0.06940945 | 5.073325
84.60854 | 11.7648 | 11.67656 | 6.589086 | 0.08823676 | 5.087477
84.61854 | 11.83 | 11.69743 | 6.595797 | 0.1325652 | 5.101638
84.62854 | 11.8653 | 11.7183 | 6.602498 | 0.1469973 | 5.115804
84.63854 | 11.9044 | 11.73916 | 6.60919 | 0.1652362 | 5.129974
84.64854 | 11.9461 | 11.76001 | 6.615873 | 0.1860852 | 5.144142
84.65854 | 11.9928 | 11.78085 | 6.622545 | 0.211949 | 5.158306
84.66854 | 12.0451 | 11.80167 | 6.629208 | 0.2434302 | 5.172462
84.67854 | 12.0794 | 11.82247 | 6.635861 | 0.2569323 | 5.186606
84.68853 | 12.1185 | 11.84322 | 6.642498 | 0.2752795 | 5.200722
84.69853 | 12.1681 | 11.86397 | 6.649132 | 0.3041344 | 5.214834
84.70853 | 12.2138 | 11.88468 | 6.655755 | 0.3291208 | 5.228924
84.71853 | 12.261 | 11.90536 | 6.662369 | 0.3556422 | 5.242989
84.72853 | 12.2956 | 11.926 | 6.668972 | 0.369602 | 5.257026
84.73853 | 12.3364 | 11.9466 | 6.675566 | 0.3898044 | 5.27103
84.74853 | 12.3895 | 11.96715 | 6.682149 | 0.4223514 | 5.285
84.75853 | 12.4526 | 11.98765 | 6.688721 | 0.4649482 | 5.29893
84.76853 | 12.4778 | 12.0081 | 6.695284 | 0.4696976 | 5.312819
84.77853 | 12.5155 | 12.0285 | 6.701836 | 0.4870031 | 5.326661
84.78853 | 12.5565 | 12.04883 | 6.708377 | 0.5076682 | 5.340455
84.79853 | 12.5938 | 12.0691 | 6.714908 | 0.5246963 | 5.354196
84.80853 | 12.6378 | 12.08931 | 6.721428 | 0.5484913 | 5.36788
84.81853 | 12.6721 | 12.10944 | 6.727938 | 0.5626564 | 5.381506
84.82853 | 12.733 | 12.12951 | 6.734437 | 0.6034948 | 5.395069
84.83853 | 12.7664 | 12.14949 | 6.740924 | 0.6169105 | 5.408565
84.84853 | 12.811 | 12.16939 | 6.747401 | 0.6416069 | 5.421992
84.85853 | 12.8293 | 12.18921 | 6.753867 | 0.6400872 | 5.435345
84.86853 | 12.8624 | 12.20894 | 6.760322 | 0.6534551 | 5.448623
84.87853 | 12.905 | 12.22859 | 6.766766 | 0.6764142 | 5.46182
84.88853 | 12.947 | 12.24813 | 6.773199 | 0.6988678 | 5.474934
84.89853 | 12.9965 | 12.26758 | 6.77962 | 0.7289192 | 5.487961
84.90853 | 13.0192 | 12.28693 | 6.78603 | 0.7322722 | 5.500898
84.91853 | 13.0584 | 12.30617 | 6.792428 | 0.7522303 | 5.513741
84.92853 | 13.0964 | 12.3253 | 6.798815 | 0.771097 | 5.526488
84.93853 | 13.1347 | 12.34432 | 6.805191 | 0.7903755 | 5.539134
84.94853 | 13.1514 | 12.36323 | 6.811555 | 0.7881694 | 5.551676
84.95853 | 13.2006 | 12.38202 | 6.817907 | 0.8185825 | 5.56411
84.96853 | 13.2337 | 12.40068 | 6.824248 | 0.8330179 | 5.576435
84.97853 | 13.277 | 12.41922 | 6.830576 | 0.8577791 | 5.588645
84.98853 | 13.3035 | 12.43763 | 6.836893 | 0.8658697 | 5.600737
84.99853 | 13.3364 | 12.45591 | 6.843198 | 0.8804939 | 5.612708
85.00853 | 13.3707 | 12.47405 | 6.84949 | 0.8966541 | 5.624556
85.01853 | 13.4129 | 12.49205 | 6.855771 | 0.9208546 | 5.636275
85.02853 | 13.4479 | 12.5099 | 6.862039 | 0.937999 | 5.647862
85.03852 | 13.4552 | 12.52759 | 6.868289 | 0.9276065 | 5.659304
85.04852 | 13.4907 | 12.54515 | 6.874533 | 0.9455485 | 5.670619
85.05852 | 13.5305 | 12.56255 | 6.880764 | 0.9679455 | 5.68179
85.06852 | 13.5562 | 12.5798 | 6.886983 | 0.9763991 | 5.692818
85.07852 | 13.5832 | 12.59688 | 6.893189 | 0.9863152 | 5.703695
85.08852 | 13.6211 | 12.6138 | 6.899383 | 1.007296 | 5.714421
85.09852 | 13.6419 | 12.63055 | 6.905564 | 1.011347 | 5.724989
85.10852 | 13.6724 | 12.64713 | 6.911732 | 1.025269 | 5.735398
85.11852 | 13.6749 | 12.66353 | 6.917888 | 1.011369 | 5.745644
85.12852 | 13.7016 | 12.67975 | 6.92403 | 1.021848 | 5.755722
85.13852 | 13.7281 | 12.69579 | 6.93016 | 1.032311 | 5.765629
85.14852 | 13.7492 | 12.71164 | 6.936276 | 1.037562 | 5.775362
85.15852 | 13.7816 | 12.7273 | 6.942379 | 1.054304 | 5.784917
85.16852 | 13.7956 | 12.74276 | 6.948469 | 1.052842 | 5.794289
85.17852 | 13.8127 | 12.75802 | 6.954546 | 1.054678 | 5.803476
85.18852 | 13.8282 | 12.77308 | 6.960609 | 1.055118 | 5.812473
85.19852 | 13.8444 | 12.78794 | 6.966659 | 1.056464 | 5.821277
85.20852 | 13.8592 | 12.80258 | 6.972696 | 1.056621 | 5.829883
85.21852 | 13.8842 | 12.81701 | 6.978719 | 1.067193 | 5.838288
85.22852 | 13.8961 | 12.83122 | 6.984728 | 1.064884 | 5.846489
85.23852 | 13.9132 | 12.8452 | 6.990723 | 1.067996 | 5.85448
85.24852 | 13.9267 | 12.85896 | 6.996705 | 1.067736 | 5.862259
85.25852 | 13.9403 | 12.87249 | 7.002673 | 1.067807 | 5.869821
85.26852 | 13.9558 | 12.88579 | 7.008626 | 1.070012 | 5.877162
85.27852 | 13.9794 | 12.89884 | 7.014566 | 1.080556 | 5.884278
85.28852 | 13.9866 | 12.91166 | 7.020492 | 1.074942 | 5.891166
85.29852 | 13.9914 | 12.92422 | 7.026403 | 1.067176 | 5.897821
85.30852 | 14.0026 | 12.93654 | 7.0323 | 1.06606 | 5.90424
85.31852 | 14.0151 | 12.9486 | 7.038183 | 1.066499 | 5.910418
85.32852 | 14.0256 | 12.9604 | 7.044052 | 1.065197 | 5.916351
85.33852 | 14.0404 | 12.97194 | 7.049905 | 1.068459 | 5.922035
85.34852 | 14.0472 | 12.98321 | 7.055745 | 1.063988 | 5.927467
85.35852 | 14.0526 | 12.99421 | 7.061569 | 1.058388 | 5.932642
85.36852 | 14.0604 | 13.00494 | 7.067379 | 1.055464 | 5.937557
85.37851 | 14.0543 | 13.01537 | 7.073169 | 1.038929 | 5.942202
85.38851 | 14.0574 | 13.02553 | 7.078949 | 1.031875 | 5.946576
85.39851 | 14.0614 | 13.0354 | 7.084714 | 1.026 | 5.950685
85.40851 | 14.0639 | 13.04498 | 7.090465 | 1.018917 | 5.954518
85.41851 | 14.071 | 13.05427 | 7.0962 | 1.016729 | 5.958071
85.42851 | 14.068 | 13.06326 | 7.10192 | 1.004742 | 5.961339
85.43851 | 14.0728 | 13.07194 | 7.107624 | 1.000857 | 5.964319
85.44851 | 14.0638 | 13.08032 | 7.113314 | 0.9834786 | 5.967008
85.45851 | 14.0634 | 13.08839 | 7.118988 | 0.9750111 | 5.969401
85.46851 | 14.0516 | 13.09614 | 7.124646 | 0.9554583 | 5.971495
85.47851 | 14.0421 | 13.10358 | 7.130289 | 0.9385244 | 5.973287
85.48851 | 14.0436 | 13.11069 | 7.135916 | 0.932912 | 5.974772
85.49851 | 14.0332 | 13.11748 | 7.141528 | 0.9157247 | 5.975948
85.50851 | 14.0277 | 13.12393 | 7.147123 | 0.9037675 | 5.976809
85.51851 | 14.0161 | 13.13006 | 7.152703 | 0.8860418 | 5.977355
85.52851 | 14.003 | 13.13585 | 7.158267 | 0.8671517 | 5.977582
85.53851 | 13.9851 | 13.1413 | 7.163814 | 0.8438003 | 5.977485
85.54851 | 13.9738 | 13.14641 | 7.169346 | 0.827391 | 5.977063
85.55851 | 13.9607 | 13.15117 | 7.174861 | 0.8095268 | 5.976312
85.56851 | 13.9361 | 13.15559 | 7.18036 | 0.7805106 | 5.975229
85.57851 | 13.9285 | 13.15966 | 7.185843 | 0.7688447 | 5.973812
85.58851 | 13.9031 | 13.16337 | 7.191309 | 0.7397321 | 5.972059
85.59851 | 13.8832 | 13.16672 | 7.196759 | 0.7164759 | 5.969965
85.60851 | 13.8671 | 13.16972 | 7.202192 | 0.6973777 | 5.967531
85.61851 | 13.8495 | 13.17236 | 7.207608 | 0.6771402 | 5.964752
85.62851 | 13.823 | 13.17463 | 7.213007 | 0.6483656 | 5.961627
85.63851 | 13.8023 | 13.17654 | 7.21839 | 0.6257551 | 5.958155
85.64851 | 13.774 | 13.17809 | 7.223756 | 0.5959121 | 5.954332
85.65851 | 13.751 | 13.17926 | 7.229105 | 0.5717368 | 5.950159
85.66851 | 13.7234 | 13.18007 | 7.234436 | 0.5433319 | 5.945632
85.67851 | 13.7006 | 13.1805 | 7.23975 | 0.5200985 | 5.940751
85.68851 | 13.6728 | 13.18056 | 7.245048 | 0.4922368 | 5.935516
85.69851 | 13.6465 | 13.18025 | 7.250327 | 0.4662493 | 5.929923
85.70851 | 13.6216 | 13.17956 | 7.25559 | 0.442036 | 5.923974
85.7185 | 13.5929 | 13.1785 | 7.260829 | 0.4143963 | 5.917674
85.7285 | 13.5634 | 13.17707 | 7.266056 | 0.3863335 | 5.91101
85.7385 | 13.5322 | 13.17525 | 7.271266 | 0.3569473 | 5.903987
85.7485 | 13.506 | 13.17306 | 7.276458 | 0.3329366 | 5.896606
85.7585 | 13.4758 | 13.1705 | 7.281632 | 0.3053028 | 5.888866
85.7685 | 13.446 | 13.16756 | 7.286788 | 0.2784446 | 5.880768
85.7785 | 13.4243 | 13.16424 | 7.291926 | 0.2600619 | 5.872312
85.7885 | 13.3918 | 13.16055 | 7.297045 | 0.231255 | 5.8635
85.7985 | 13.3656 | 13.15648 | 7.302147 | 0.2091216 | 5.854331
85.8085 | 13.3387 | 13.15204 | 7.307231 | 0.1866619 | 5.844808
85.8185 | 13.3134 | 13.14723 | 7.312296 | 0.1661741 | 5.83493
85.8285 | 13.2859 | 13.14204 | 7.317342 | 0.1438576 | 5.8247
85.8385 | 13.2545 | 13.13649 | 7.32237 | 0.1180097 | 5.81412
85.8485 | 13.225 | 13.13057 | 7.32738 | 0.0944293 | 5.803191
85.8585 | 13.1988 | 13.12429 | 7.332371 | 0.07451493 | 5.791914
85.8685 | 13.1764 | 13.11764 | 7.337343 | 0.05876431 | 5.780293
85.8785 | 13.158 | 13.11063 | 7.342296 | 0.04737395 | 5.76833
85.8885 | 13.1343 | 13.10326 | 7.34723 | 0.03104262 | 5.756027
85.8985 | 13.0968 | 13.09553 | 7.352145 | 0.001267308 | 5.743387
85.9085 | 13.071 | 13.08745 | 7.357041 | -0.01645469 | 5.730413
85.9185 | 13.0502 | 13.07903 | 7.361918 | -0.02882669 | 5.717108
85.9285 | 13.0187 | 13.07025 | 7.366776 | -0.05155188 | 5.703476
85.9385 | 12.9988 | 13.06113 | 7.371614 | -0.06233349 | 5.689519
85.9485 | 12.9757 | 13.05168 | 7.376433 | -0.07597561 | 5.675243
85.9585 | 12.943 | 13.04188 | 7.381232 | -0.09888085 | 5.660649
85.9685 | 12.91 | 13.03175 | 7.386012 | -0.1217541 | 5.645742
85.9785 | 12.8877 | 13.0213 | 7.390772 | -0.1335989 | 5.630527
85.9885 | 12.8518 | 13.01052 | 7.395512 | -0.1587197 | 5.615008
85.9985 | 12.8342 | 12.99942 | 7.400232 | -0.1652209 | 5.599189
86.0085 | 12.8014 | 12.98801 | 7.404932 | -0.1866075 | 5.583075
86.0185 | 12.771 | 12.97628 | 7.409612 | -0.2052826 | 5.56667
86.0285 | 12.7391 | 12.96425 | 7.414272 | -0.2251524 | 5.54998
86.0385 | 12.7087 | 12.95192 | 7.418912 | -0.2432208 | 5.533009
86.0485 | 12.6785 | 12.93929 | 7.423531 | -0.2607939 | 5.515763
86.0585 | 12.6522 | 12.92638 | 7.42813 | -0.2741758 | 5.498245
86.06849 | 12.6175 | 12.91318 | 7.432704 | -0.2956846 | 5.48048
86.07849 | 12.5901 | 12.8997 | 7.437262 | -0.3096017 | 5.46244
86.08849 | 12.5609 | 12.88594 | 7.441799 | -0.3250445 | 5.444145
86.09849 | 12.5284 | 12.87192 | 7.446316 | -0.3435174 | 5.425602
86.10849 | 12.4859 | 12.85763 | 7.450811 | -0.3717269 | 5.406815
86.11849 | 12.4631 | 12.84308 | 7.455286 | -0.3799784 | 5.387792
86.12849 | 12.434 | 12.82828 | 7.45974 | -0.3942791 | 5.368539
86.13849 | 12.405 | 12.81323 | 7.464172 | -0.4082333 | 5.349061
86.14849 | 12.3683 | 12.79795 | 7.468584 | -0.4296469 | 5.329363
86.15849 | 12.3376 | 12.78243 | 7.472973 | -0.4448268 | 5.309453
86.16849 | 12.3137 | 12.76668 | 7.477342 | -0.4529794 | 5.289337
86.17849 | 12.2844 | 12.75071 | 7.481689 | -0.4663094 | 5.26902
86.18849 | 12.2479 | 12.73452 | 7.486015 | -0.4866238 | 5.248509
86.19849 | 12.2319 | 12.71813 | 7.490319 | -0.4862281 | 5.22781
86.20849 | 12.1957 | 12.70153 | 7.494601 | -0.5058294 | 5.206929
86.21849 | 12.1654 | 12.68473 | 7.498861 | -0.519334 | 5.185873
86.22849 | 12.1433 | 12.66775 | 7.503099 | -0.5244478 | 5.164649
86.23849 | 12.1181 | 12.65058 | 7.507316 | -0.5324757 | 5.14326
86.24849 | 12.0895 | 12.63323 | 7.51151 | -0.5437267 | 5.121717
86.25849 | 12.0667 | 12.6157 | 7.515682 | -0.5490045 | 5.100023
86.26849 | 12.0343 | 12.59802 | 7.519831 | -0.5637173 | 5.078186
86.27849 | 12.0063 | 12.58017 | 7.523959 | -0.5738694 | 5.056211
86.28849 | 11.9789 | 12.56217 | 7.528063 | -0.5832683 | 5.034105
86.29849 | 11.9625 | 12.54402 | 7.532146 | -0.5815209 | 5.011875
86.30849 | 11.9327 | 12.52573 | 7.536205 | -0.5930323 | 4.989527
86.31849 | 11.9139 | 12.50731 | 7.540242 | -0.5934074 | 4.967065
86.32849 | 11.8835 | 12.48875 | 7.544256 | -0.6052548 | 4.944499
86.33849 | 11.8561 | 12.47008 | 7.548247 | -0.6139795 | 4.921833
86.34849 | 11.8308 | 12.45129 | 7.552215 | -0.6204873 | 4.899073
86.35849 | 11.8081 | 12.43238 | 7.55616 | -0.624284 | 4.876224
86.36849 | 11.7838 | 12.41338 | 7.560081 | -0.6295762 | 4.853295
86.37849 | 11.7671 | 12.39427 | 7.56398 | -0.6271695 | 4.83029
86.38849 | 11.7456 | 12.37507 | 7.567854 | -0.6294694 | 4.807215
86.39849 | 11.7242 | 12.35578 | 7.571706 | -0.6315812 | 4.784075
86.40848 | 11.7076 | 12.33643 | 7.57553 | -0.6288311 | 4.760901
86.41848 | 11.6839 | 12.31699 | 7.579334 | -0.6330852 | 4.737651
86.42848 | 11.6645 | 12.29747 | 7.583114 | -0.6329686 | 4.714354
86.43848 | 11.6508 | 12.27789 | 7.586871 | -0.6270865 | 4.691016
86.44848 | 11.6265 | 12.25824 | 7.590603 | -0.6317446 | 4.667642
86.45848 | 11.616 | 12.23855 | 7.594311 | -0.622548 | 4.644237
86.46848 | 11.596 | 12.2188 | 7.597996 | -0.6228016 | 4.620806
86.47848 | 11.5753 | 12.19901 | 7.601656 | -0.623711 | 4.597356
86.48848 | 11.568 | 12.17918 | 7.605291 | -0.6111807 | 4.57389
86.49848 | 11.5545 | 12.15932 | 7.608902 | -0.6048156 | 4.550413
86.50848 | 11.5231 | 12.13942 | 7.612489 | -0.6163212 | 4.526932
86.51848 | 11.5207 | 12.1195 | 7.616051 | -0.5988012 | 4.50345
86.52848 | 11.501 | 12.09956 | 7.619588 | -0.5985614 | 4.479973
86.53848 | 11.4924 | 12.07961 | 7.6231 | -0.5872054 | 4.456505
86.54848 | 11.4674 | 12.05964 | 7.626588 | -0.5922381 | 4.43305
86.55848 | 11.4509 | 12.03966 | 7.63005 | -0.5887633 | 4.409613
86.56848 | 11.4349 | 12.01969 | 7.633488 | -0.5847859 | 4.386198
86.57848 | 11.4291 | 11.99971 | 7.6369 | -0.5706095 | 4.36281
86.58848 | 11.4057 | 11.97974 | 7.640287 | -0.5740385 | 4.339452
86.59848 | 11.3823 | 11.95978 | 7.643648 | -0.5774766 | 4.316129
86.60848 | 11.3768 | 11.93983 | 7.646984 | -0.563028 | 4.292844
86.61848 | 11.3575 | 11.9199 | 7.650294 | -0.5623957 | 4.269602
86.62848 | 11.34 | 11.89998 | 7.653579 | -0.5599837 | 4.246405
86.63848 | 11.3226 | 11.8801 | 7.656837 | -0.5574956 | 4.223258
86.64848 | 11.3006 | 11.86024 | 7.66007 | -0.559635 | 4.200165
86.65848 | 11.2966 | 11.8404 | 7.663277 | -0.5438049 | 4.177128
86.66848 | 11.2787 | 11.82061 | 7.666458 | -0.5419084 | 4.154151
86.67848 | 11.2675 | 11.80085 | 7.669612 | -0.5333486 | 4.131236
86.68848 | 11.2413 | 11.78113 | 7.672741 | -0.5398291 | 4.108388
86.69848 | 11.2331 | 11.76145 | 7.675842 | -0.5283521 | 4.08561
86.70848 | 11.2191 | 11.74182 | 7.678918 | -0.5227208 | 4.062903
86.71848 | 11.211 | 11.72224 | 7.681967 | -0.5112378 | 4.040271
86.72848 | 11.1799 | 11.70271 | 7.684989 | -0.5228061 | 4.017717
86.73848 | 11.1749 | 11.68323 | 7.687984 | -0.5083276 | 3.995244
86.74848 | 11.1688 | 11.6638 | 7.690952 | -0.4950049 | 3.972853
86.75847 | 11.1542 | 11.64446 | 7.693891 | -0.4902591 | 3.950568
86.76847 | 11.1434 | 11.62516 | 7.696805 | -0.4817551 | 3.92835
86.77847 | 11.1252 | 11.60591 | 7.699692 | -0.480714 | 3.906222
86.78847 | 11.1102 | 11.58674 | 7.702552 | -0.4765375 | 3.884185
86.79847 | 11.0967 | 11.56763 | 7.705385 | -0.4709273 | 3.862243
86.80847 | 11.0962 | 11.54859 | 7.70819 | -0.452386 | 3.840396
86.81847 | 11.07 | 11.52962 | 7.710967 | -0.4596151 | 3.818648
86.82847 | 11.0633 | 11.51072 | 7.713717 | -0.4474162 | 3.796999
86.83847 | 11.047 | 11.49189 | 7.716439 | -0.4448908 | 3.775452
86.84847 | 11.044 | 11.47314 | 7.719133 | -0.4291408 | 3.754008
86.85847 | 11.0266 | 11.45447 | 7.721799 | -0.4278682 | 3.732669
86.86847 | 11.0123 | 11.43587 | 7.724437 | -0.4235727 | 3.711436
86.87847 | 10.9812 | 11.41736 | 7.727046 | -0.4361571 | 3.690311
86.88847 | 10.9875 | 11.39892 | 7.729628 | -0.4114221 | 3.669294
86.89847 | 10.9716 | 11.38057 | 7.732181 | -0.4089693 | 3.648389
86.90847 | 10.9602 | 11.3623 | 7.734705 | -0.4020992 | 3.627594
86.91847 | 10.9446 | 11.34411 | 7.737201 | -0.3995132 | 3.606912
86.92847 | 10.9419 | 11.32601 | 7.739668 | -0.3841124 | 3.586344
86.93847 | 10.9221 | 11.308 | 7.742107 | -0.3858971 | 3.565891
86.94847 | 10.9083 | 11.29007 | 7.744516 | -0.3817689 | 3.545553
86.95847 | 10.8873 | 11.27223 | 7.746896 | -0.3849276 | 3.525331
86.96847 | 10.8881 | 11.25447 | 7.749248 | -0.3663748 | 3.505227
86.97847 | 10.8697 | 11.23681 | 7.75157 | -0.3671109 | 3.485241
86.98847 | 10.8671 | 11.21924 | 7.753862 | -0.3521364 | 3.465374
86.99847 | 10.846 | 11.20175 | 7.756125 | -0.3557515 | 3.445626
87.00847 | 10.8414 | 11.18436 | 7.758359 | -0.3429569 | 3.425998
87.01847 | 10.8381 | 11.16705 | 7.760563 | -0.3289534 | 3.40649
87.02847 | 10.8221 | 11.14984 | 7.762737 | -0.3277416 | 3.387104
87.03847 | 10.7987 | 11.13272 | 7.764882 | -0.3340205 | 3.367839
87.04847 | 10.7928 | 11.11569 | 7.766996 | -0.3228911 | 3.348695
87.05847 | 10.794 | 11.09875 | 7.769081 | -0.3047541 | 3.329673
87.06847 | 10.7777 | 11.08191 | 7.771135 | -0.304209 | 3.310774
87.07847 | 10.7648 | 11.06516 | 7.773159 | -0.300356 | 3.291997
87.08847 | 10.752 | 11.0485 | 7.775152 | -0.2964955 | 3.273343
87.09846 | 10.751 | 11.03194 | 7.777113 | -0.2809437 | 3.25483
87.10846 | 10.7399 | 11.01547 | 7.779046 | -0.2755676 | 3.236422
87.11846 | 10.7139 | 10.99908 | 7.780948 | -0.285184 | 3.218136
87.12846 | 10.7094 | 10.98279 | 7.782819 | -0.2733925 | 3.199974
87.13846 | 10.695 | 10.96659 | 7.784659 | -0.2715931 | 3.181934
87.14846 | 10.6842 | 10.95049 | 7.786468 | -0.2662856 | 3.164018
87.15846 | 10.6817 | 10.93447 | 7.788245 | -0.2527699 | 3.146224
87.16846 | 10.6602 | 10.91855 | 7.789992 | -0.2583453 | 3.128553
87.17846 | 10.6526 | 10.90271 | 7.791707 | -0.2501123 | 3.111005
87.18846 | 10.6411 | 10.88697 | 7.793391 | -0.24587 | 3.093579
87.19846 | 10.6268 | 10.87132 | 7.795043 | -0.2445185 | 3.076275
87.20846 | 10.6071 | 10.85576 | 7.796664 | -0.2486572 | 3.059093
87.21846 | 10.5926 | 10.84029 | 7.798253 | -0.2476857 | 3.042033
87.22846 | 10.5769 | 10.8249 | 7.79981 | -0.2480037 | 3.025094
87.23846 | 10.576 | 10.80961 | 7.801334 | -0.2336107 | 3.008276
87.24846 | 10.5604 | 10.79441 | 7.802827 | -0.2340064 | 2.991579
87.25846 | 10.5431 | 10.77929 | 7.804288 | -0.2361899 | 2.975002
87.26846 | 10.5316 | 10.76426 | 7.805716 | -0.2326613 | 2.958545
87.27846 | 10.5111 | 10.74932 | 7.807112 | -0.2382197 | 2.942208
87.28846 | 10.4847 | 10.73446 | 7.808475 | -0.2497647 | 2.92599
87.29846 | 10.4866 | 10.7197 | 7.809806 | -0.2330953 | 2.90989
87.30846 | 10.4685 | 10.70501 | 7.811103 | -0.2365116 | 2.893908
87.31846 | 10.4497 | 10.69041 | 7.812368 | -0.2407125 | 2.878044
87.32846 | 10.4355 | 10.6759 | 7.8136 | -0.2403977 | 2.862297
87.33846 | 10.4192 | 10.66147 | 7.814799 | -0.2422662 | 2.846667
87.34846 | 10.4026 | 10.64712 | 7.815965 | -0.2445175 | 2.831153
87.35846 | 10.3789 | 10.63285 | 7.817097 | -0.2539514 | 2.815754
87.36846 | 10.3582 | 10.61867 | 7.818196 | -0.2604665 | 2.80047
87.37846 | 10.3451 | 10.60456 | 7.819261 | -0.2594624 | 2.785301
87.38846 | 10.325 | 10.59054 | 7.820293 | -0.2655386 | 2.770245
87.39846 | 10.3164 | 10.57659 | 7.821291 | -0.260194 | 2.755303
87.40846 | 10.2883 | 10.56273 | 7.822255 | -0.2744281 | 2.740473
87.41846 | 10.2695 | 10.54894 | 7.823185 | -0.2794402 | 2.725755
87.42846 | 10.2502 | 10.53523 | 7.824081 | -0.2850295 | 2.711148
87.43845 | 10.2415 | 10.52161 | 7.824942 | -0.2801082 | 2.696666
87.44845 | 10.2198 | 10.50805 | 7.82577 | -0.2882496 | 2.68228
87.45845 | 10.1966 | 10.49457 | 7.826563 | -0.2979656 | 2.668003
87.46845 | 10.1834 | 10.48116 | 7.827321 | -0.2977557 | 2.653835
87.47845 | 10.1749 | 10.46782 | 7.828045 | -0.2929191 | 2.639774
87.48845 | 10.1532 | 10.45456 | 7.828734 | -0.3013554 | 2.625822
87.49845 | 10.1273 | 10.44136 | 7.829388 | -0.3140628 | 2.611975
87.50845 | 10.1167 | 10.42824 | 7.830007 | -0.3115415 | 2.598234
87.51845 | 10.1024 | 10.41519 | 7.830591 | -0.3127901 | 2.584599
87.52845 | 10.096 | 10.40221 | 7.83114 | -0.3062081 | 2.571068
87.53845 | 10.0689 | 10.38929 | 7.831653 | -0.3203944 | 2.557641
87.54845 | 10.0519 | 10.37645 | 7.832131 | -0.3245484 | 2.544317
87.55845 | 10.044 | 10.36367 | 7.832573 | -0.3196688 | 2.531095
87.56845 | 10.0208 | 10.35096 | 7.83298 | -0.3301556 | 2.517975
87.57845 | 10.0166 | 10.33831 | 7.833351 | -0.3217075 | 2.504956
87.58845 | 9.9969 | 10.32572 | 7.833686 | -0.3288236 | 2.492038
87.59845 | 9.978 | 10.3132 | 7.833985 | -0.3352029 | 2.479218
87.60845 | 9.9551 | 10.30075 | 7.834248 | -0.3456451 | 2.466498
87.61845 | 9.9597 | 10.28835 | 7.834474 | -0.328649 | 2.453875
87.62845 | 9.9383 | 10.27601 | 7.834664 | -0.3377137 | 2.44135
87.63845 | 9.9204 | 10.26374 | 7.834818 | -0.3433386 | 2.428921
87.64845 | 9.9132 | 10.25152 | 7.834934 | -0.3383225 | 2.416588
87.65845 | 9.8937 | 10.23937 | 7.835015 | -0.345665 | 2.40435
87.66845 | 9.8835 | 10.22727 | 7.835058 | -0.343765 | 2.392207
87.67845 | 9.8707 | 10.21522 | 7.835064 | -0.3445216 | 2.380157
87.68845 | 9.8559 | 10.20323 | 7.835034 | -0.3473343 | 2.368201
87.69845 | 9.8465 | 10.1913 | 7.834966 | -0.3448018 | 2.356336
87.70845 | 9.8481 | 10.17942 | 7.83486 | -0.3313235 | 2.344563
87.71845 | 9.8266 | 10.1676 | 7.834718 | -0.3409986 | 2.332881
87.72845 | 9.8105 | 10.15583 | 7.834537 | -0.3453262 | 2.321289
87.73845 | 9.8052 | 10.14411 | 7.834319 | -0.3389056 | 2.309786
87.74845 | 9.7899 | 10.13244 | 7.834064 | -0.3425355 | 2.298372
87.75845 | 9.772 | 10.12082 | 7.83377 | -0.3488157 | 2.287046
87.76845 | 9.7664 | 10.10924 | 7.833438 | -0.342845 | 2.275807
87.77845 | 9.7525 | 10.09772 | 7.833068 | -0.3452227 | 2.264655
87.78844 | 9.733 | 10.08626 | 7.83266 | -0.3532593 | 2.253599
87.79844 | 9.7321 | 10.07483 | 7.832214 | -0.342731 | 2.242617
87.80844 | 9.711 | 10.06345 | 7.831729 | -0.3524489 | 2.23172
87.81844 | 9.6903 | 10.05211 | 7.831205 | -0.3618117 | 2.220907
87.82844 | 9.6764 | 10.04082 | 7.830643 | -0.3644188 | 2.210176
87.83844 | 9.6641 | 10.02957 | 7.830041 | -0.3654694 | 2.199528
87.84844 | 9.6409 | 10.01836 | 7.829401 | -0.3774626 | 2.188961
87.85844 | 9.6337 | 10.0072 | 7.828722 | -0.3734976 | 2.178476
87.86844 | 9.6097 | 9.996074 | 7.828003 | -0.3863737 | 2.168071
87.87844 | 9.5993 | 9.98499 | 7.827245 | -0.38569 | 2.157745
87.88844 | 9.5801 | 9.973946 | 7.826447 | -0.3938457 | 2.147498
87.89844 | 9.5639 | 9.96294 | 7.82561 | -0.3990403 | 2.13733
87.90844 | 9.5386 | 9.951973 | 7.824733 | -0.4133728 | 2.127239
87.91844 | 9.531 | 9.941042 | 7.823817 | -0.4100423 | 2.117226
87.92844 | 9.5119 | 9.930148 | 7.82286 | -0.4182481 | 2.107288
87.93844 | 9.4954 | 9.91929 | 7.821863 | -0.4238895 | 2.097426
87.94844 | 9.4914 | 9.908466 | 7.820826 | -0.4170657 | 2.08764
87.95844 | 9.468 | 9.897676 | 7.819749 | -0.4296759 | 2.077927
87.96844 | 9.46 | 9.88692 | 7.818631 | -0.4269195 | 2.068288
87.97844 | 9.4507 | 9.876195 | 7.817473 | -0.4254955 | 2.058723
87.98844 | 9.4131 | 9.865503 | 7.816274 | -0.4524032 | 2.04923
87.99844 | 9.4067 | 9.854842 | 7.815034 | -0.4481421 | 2.039809
88.00844 | 9.4178 | 9.844211 | 7.813753 | -0.4264111 | 2.030458
88.01844 | 9.4024 | 9.83361 | 7.812431 | -0.4312098 | 2.021179
88.02844 | 9.3846 | 9.823037 | 7.811068 | -0.4384371 | 2.01197
88.03844 | 9.3659 | 9.812493 | 7.809663 | -0.4465927 | 2.00283
88.04844 | 9.3651 | 9.801975 | 7.808217 | -0.4368754 | 1.993758
88.05844 | 9.3562 | 9.791485 | 7.80673 | -0.435285 | 1.984755
88.06844 | 9.3251 | 9.78102 | 7.8052 | -0.4559203 | 1.97582
88.07844 | 9.319 | 9.770581 | 7.803629 | -0.4515808 | 1.966952
88.08844 | 9.3242 | 9.760166 | 7.802016 | -0.4359659 | 1.95815
88.09844 | 9.3058 | 9.749775 | 7.800361 | -0.4439746 | 1.949414
88.10844 | 9.294 | 9.739406 | 7.798664 | -0.4454064 | 1.940743
88.11844 | 9.2685 | 9.729061 | 7.796924 | -0.4605607 | 1.932137
88.12843 | 9.2627 | 9.718747 | 7.795144 | -0.4560466 | 1.923603
88.13843 | 9.2482 | 9.708443 | 7.793319 | -0.4602434 | 1.915124
88.14843 | 9.2373 | 9.69816 | 7.791452 | -0.4608605 | 1.906709
88.15843 | 9.2026 | 9.687897 | 7.789541 | -0.4852972 | 1.898356
88.16843 | 9.212 | 9.677653 | 7.787588 | -0.4656531 | 1.890065
88.17843 | 9.1951 | 9.667427 | 7.785592 | -0.4723271 | 1.881835
88.18843 | 9.1736 | 9.657219 | 7.783552 | -0.4836186 | 1.873666
88.19843 | 9.1531 | 9.647027 | 7.78147 | -0.4939272 | 1.865558
88.20843 | 9.1448 | 9.636852 | 7.779343 | -0.492052 | 1.857509
88.21843 | 9.126 | 9.626692 | 7.777173 | -0.5006925 | 1.849519
88.22843 | 9.1101 | 9.616548 | 7.77496 | -0.5064479 | 1.841588
88.23843 | 9.0843 | 9.606418 | 7.772702 | -0.5221176 | 1.833716
88.24843 | 9.0914 | 9.596301 | 7.7704 | -0.5049012 | 1.825901
88.25843 | 9.0712 | 9.586198 | 7.768055 | -0.5149977 | 1.818143
88.26843 | 9.0537 | 9.576107 | 7.765665 | -0.5224066 | 1.810442
88.27843 | 9.0448 | 9.566027 | 7.76323 | -0.5212274 | 1.802797
88.28843 | 9.0339 | 9.555959 | 7.760752 | -0.5220592 | 1.795208
88.29843 | 9.0097 | 9.545902 | 7.758228 | -0.5362016 | 1.787673
88.30843 | 9.014 | 9.535854 | 7.75566 | -0.521854 | 1.780194
88.31843 | 8.9947 | 9.525815 | 7.753047 | -0.5311155 | 1.772769
88.32843 | 8.9822 | 9.515786 | 7.750389 | -0.5335858 | 1.765397
88.33843 | 8.994 | 9.505764 | 7.747685 | -0.5117643 | 1.758079
88.34843 | 8.9706 | 9.49575 | 7.744937 | -0.5251501 | 1.750814
88.35843 | 8.9685 | 9.485743 | 7.742143 | -0.5172428 | 1.7436
88.36843 | 8.9515 | 9.475742 | 7.739303 | -0.5242418 | 1.736439
88.37843 | 8.9497 | 9.465747 | 7.736418 | -0.5160467 | 1.729329
88.38843 | 8.9559 | 9.455756 | 7.733486 | -0.4998565 | 1.72227
88.39843 | 8.9239 | 9.445771 | 7.730509 | -0.5218707 | 1.715261
88.40843 | 8.9524 | 9.435789 | 7.727486 | -0.483389 | 1.708303
88.41843 | 8.9346 | 9.425811 | 7.724417 | -0.4912107 | 1.701394
88.42843 | 8.9259 | 9.415835 | 7.721301 | -0.4899351 | 1.694534
88.43843 | 8.9297 | 9.405862 | 7.718139 | -0.4761618 | 1.687723
88.44843 | 8.9048 | 9.39589 | 7.71493 | -0.4910901 | 1.68096
88.45843 | 8.913 | 9.385919 | 7.711674 | -0.4729195 | 1.674245
88.46842 | 8.911 | 9.375959 | 7.708375 | -0.4649594 | 1.667584
88.47842 | 8.89 | 9.365989 | 7.705026 | -0.4759893 | 1.660964
88.48842 | 8.8954 | 9.356019 | 7.701629 | -0.4606187 | 1.65439
88.49842 | 8.886 | 9.346047 | 7.698185 | -0.4600469 | 1.647862
88.50842 | 8.8751 | 9.336073 | 7.694694 | -0.4609735 | 1.64138
88.51842 | 8.8521 | 9.326098 | 7.691155 | -0.4739978 | 1.634943
88.52842 | 8.8628 | 9.316119 | 7.687568 | -0.4533194 | 1.628551
88.53842 | 8.8356 | 9.306138 | 7.683934 | -0.4705377 | 1.622204
88.54842 | 8.8301 | 9.296152 | 7.680251 | -0.4660522 | 1.615901
88.55842 | 8.8345 | 9.286162 | 7.676521 | -0.4516624 | 1.609641
88.56842 | 8.8151 | 9.276168 | 7.672742 | -0.4610677 | 1.603425
88.57842 | 8.7972 | 9.266168 | 7.668915 | -0.4689676 | 1.597252
88.58842 | 8.8021 | 9.256162 | 7.66504 | -0.4540616 | 1.591122
88.59842 | 8.7841 | 9.246149 | 7.661115 | -0.4620492 | 1.585034
88.60842 | 8.7765 | 9.23613 | 7.657142 | -0.4596299 | 1.578987
88.61842 | 8.7716 | 9.226103 | 7.65312 | -0.4545031 | 1.572983
88.62842 | 8.7685 | 9.216068 | 7.649049 | -0.4475684 | 1.567019
88.63842 | 8.7646 | 9.206025 | 7.644929 | -0.4414253 | 1.561096
88.64842 | 8.7625 | 9.195973 | 7.64076 | -0.4334732 | 1.555213
88.65842 | 8.7495 | 9.185912 | 7.636541 | -0.4364116 | 1.549371
88.66842 | 8.757 | 9.17584 | 7.632272 | -0.4188401 | 1.543568
88.67842 | 8.7354 | 9.165758 | 7.627954 | -0.4303583 | 1.537804
88.68842 | 8.7586 | 9.155665 | 7.623586 | -0.3970655 | 1.53208
88.69842 | 8.7539 | 9.145561 | 7.619168 | -0.3916613 | 1.526394
88.70842 | 8.7496 | 9.135445 | 7.614699 | -0.3858452 | 1.520746
88.71842 | 8.7496 | 9.125317 | 7.61018 | -0.3757168 | 1.515136
88.72842 | 8.7594 | 9.115176 | 7.605611 | -0.3557756 | 1.509564
88.73842 | 8.736 | 9.105021 | 7.600992 | -0.369021 | 1.504029
88.74842 | 8.7408 | 9.094853 | 7.596321 | -0.3540527 | 1.498531
88.75842 | 8.7555 | 9.08467 | 7.5916 | -0.3291702 | 1.49307
88.76842 | 8.7434 | 9.074473 | 7.586828 | -0.3310729 | 1.487645
88.77842 | 8.739 | 9.064261 | 7.582004 | -0.3252606 | 1.482256
88.78842 | 8.7455 | 9.054033 | 7.57713 | -0.3085326 | 1.476903
88.79842 | 8.7294 | 9.043789 | 7.572203 | -0.3143885 | 1.471585
88.80842 | 8.7461 | 9.033528 | 7.567226 | -0.2874279 | 1.466302
88.81841 | 8.7179 | 9.02326 | 7.562201 | -0.3053604 | 1.461059
88.82841 | 8.7197 | 9.012965 | 7.55712 | -0.2932655 | 1.455845
88.83841 | 8.7316 | 9.002653 | 7.551987 | -0.2710527 | 1.450666
88.84841 | 8.7053 | 8.992322 | 7.546802 | -0.2870216 | 1.44552
88.85841 | 8.7252 | 8.981972 | 7.541564 | -0.2567717 | 1.440407
88.86841 | 8.7079 | 8.971603 | 7.536274 | -0.2637026 | 1.435328
88.87841 | 8.7006 | 8.961214 | 7.530932 | -0.2606139 | 1.430282
88.88841 | 8.6952 | 8.950805 | 7.525537 | -0.2556052 | 1.425269
88.89841 | 8.674 | 8.940376 | 7.520089 | -0.2663761 | 1.420288
88.90841 | 8.6787 | 8.929926 | 7.514587 | -0.2512259 | 1.415338
88.91841 | 8.6887 | 8.919455 | 7.509033 | -0.2307545 | 1.410421
88.92841 | 8.6575 | 8.908961 | 7.503426 | -0.2514613 | 1.405535
88.93841 | 8.681 | 8.898446 | 7.497765 | -0.217446 | 1.400681
88.94841 | 8.6714 | 8.887908 | 7.492051 | -0.2165081 | 1.395858
88.95841 | 8.6352 | 8.877347 | 7.486282 | -0.2421472 | 1.391065
88.96841 | 8.6499 | 8.866763 | 7.48046 | -0.2168628 | 1.386302
88.97841 | 8.6416 | 8.856155 | 7.474584 | -0.2145547 | 1.38157
88.98841 | 8.635 | 8.845522 | 7.468654 | -0.2105224 | 1.376868
88.99841 | 8.6422 | 8.834865 | 7.46267 | -0.1926654 | 1.372196
89.00841 | 8.6436 | 8.824183 | 7.456631 | -0.1805833 | 1.367552
89.01841 | 8.6435 | 8.813476 | 7.450538 | -0.1699759 | 1.362938
89.02841 | 8.6101 | 8.802743 | 7.444389 | -0.1926426 | 1.358353
89.03841 | 8.6118 | 8.791983 | 7.438186 | -0.1801831 | 1.353797
89.04841 | 8.6123 | 8.781197 | 7.431928 | -0.1688969 | 1.349269
89.05841 | 8.6129 | 8.770384 | 7.425615 | -0.1574838 | 1.344769
89.06841 | 8.617 | 8.759543 | 7.419247 | -0.1425432 | 1.340297
89.07841 | 8.6241 | 8.748675 | 7.412823 | -0.1245749 | 1.335852
89.08841 | 8.6319 | 8.737778 | 7.406343 | -0.1058784 | 1.331435
89.09841 | 8.6008 | 8.726853 | 7.399808 | -0.1260533 | 1.327046
89.10841 | 8.588 | 8.715899 | 7.393216 | -0.1278993 | 1.322683
89.11841 | 8.631 | 8.704916 | 7.386569 | -0.07391609 | 1.318347
89.12841 | 8.5853 | 8.693903 | 7.379866 | -0.108603 | 1.314037
89.13841 | 8.6236 | 8.68286 | 7.373106 | -0.05925996 | 1.309754
89.14841 | 8.6041 | 8.671787 | 7.366289 | -0.06768651 | 1.305497
89.1584 | 8.6256 | 8.660694 | 7.359423 | -0.03509416 | 1.301271
89.1684 | 8.6019 | 8.649559 | 7.352494 | -0.04765869 | 1.297065
89.1784 | 8.5833 | 8.638392 | 7.345507 | -0.05509172 | 1.292885
89.1884 | 8.6147 | 8.627193 | 7.338463 | -0.01249281 | 1.28873
89.1984 | 8.5817 | 8.615962 | 7.331362 | -0.03426161 | 1.284599
89.2084 | 8.6127 | 8.604698 | 7.324204 | 0.008002158 | 1.280494
89.2184 | 8.5988 | 8.593401 | 7.316988 | 0.005398976 | 1.276413
89.2284 | 8.616 | 8.582071 | 7.309714 | 0.03392912 | 1.272357
89.2384 | 8.609 | 8.570707 | 7.302383 | 0.03829292 | 1.268325
89.2484 | 8.5916 | 8.559309 | 7.294993 | 0.03229085 | 1.264316
89.2584 | 8.6029 | 8.547877 | 7.287545 | 0.05502313 | 1.260331
89.2684 | 8.6108 | 8.536409 | 7.280039 | 0.07439108 | 1.25637
89.2784 | 8.595 | 8.524907 | 7.272475 | 0.07009319 | 1.252432
89.2884 | 8.6252 | 8.513369 | 7.264852 | 0.1118308 | 1.248517
89.2984 | 8.6293 | 8.501796 | 7.25717 | 0.1275042 | 1.244626
89.3084 | 8.6163 | 8.490186 | 7.249429 | 0.1261137 | 1.240757
89.3184 | 8.6035 | 8.47854 | 7.24163 | 0.1249597 | 1.236911
89.3284 | 8.6368 | 8.466857 | 7.233771 | 0.1699426 | 1.233087
89.3384 | 8.611 | 8.455137 | 7.225852 | 0.1558625 | 1.229285
89.3484 | 8.6237 | 8.44338 | 7.217874 | 0.18032 | 1.225506
89.3584 | 8.6351 | 8.431585 | 7.209837 | 0.2035153 | 1.221748
89.3684 | 8.6528 | 8.419751 | 7.201739 | 0.2330487 | 1.218012
89.3784 | 8.5981 | 8.407879 | 7.193582 | 0.1902207 | 1.214297
89.3884 | 8.6436 | 8.395969 | 7.185364 | 0.2476314 | 1.210604
89.3984 | 8.6012 | 8.384019 | 7.177087 | 0.2171806 | 1.206933
89.4084 | 8.6472 | 8.37203 | 7.168748 | 0.27517 | 1.203282
89.4184 | 8.6063 | 8.360001 | 7.160349 | 0.2462992 | 1.199651
89.4284 | 8.6761 | 8.347931 | 7.15189 | 0.3281685 | 1.196042
89.4384 | 8.5866 | 8.335822 | 7.143369 | 0.2507783 | 1.192453
89.4484 | 8.601 | 8.323671 | 7.134787 | 0.2773288 | 1.188884
89.4584 | 8.6284 | 8.31148 | 7.126144 | 0.3169204 | 1.185335
89.4684 | 8.5978 | 8.299247 | 7.11744 | 0.2985534 | 1.181806
89.4784 | 8.6146 | 8.286972 | 7.108674 | 0.3276282 | 1.178297
89.4884 | 8.6292 | 8.274655 | 7.099847 | 0.3545449 | 1.174808
89.49839 | 8.6053 | 8.262308 | 7.090966 | 0.3429925 | 1.171341
89.50839 | 8.6005 | 8.249906 | 7.082015 | 0.3505942 | 1.167891
89.51839 | 8.6206 | 8.237461 | 7.073001 | 0.383139 | 1.16446
89.52839 | 8.6017 | 8.224973 | 7.063925 | 0.3767269 | 1.161048
89.53839 | 8.6223 | 8.212442 | 7.054787 | 0.4098584 | 1.157654
89.54839 | 8.6314 | 8.199866 | 7.045586 | 0.4315339 | 1.15428
89.55839 | 8.6275 | 8.187246 | 7.036322 | 0.4402536 | 1.150924
89.56839 | 8.6371 | 8.174582 | 7.026995 | 0.4625178 | 1.147587
89.57839 | 8.6278 | 8.161873 | 7.017605 | 0.4659268 | 1.144268
89.58839 | 8.6434 | 8.149119 | 7.008152 | 0.4942809 | 1.140967
89.59839 | 8.643 | 8.13632 | 6.998636 | 0.5066804 | 1.137684
89.60839 | 8.6725 | 8.123474 | 6.989055 | 0.5490256 | 1.134419
89.61839 | 8.6711 | 8.110583 | 6.979411 | 0.5605169 | 1.131172
89.62839 | 8.6672 | 8.097646 | 6.969703 | 0.5695545 | 1.127942
89.63839 | 8.6716 | 8.084661 | 6.959931 | 0.5869387 | 1.12473
89.64839 | 8.6807 | 8.07163 | 6.950095 | 0.6090697 | 1.121535
89.65839 | 8.6842 | 8.058552 | 6.940194 | 0.625648 | 1.118358
89.66839 | 8.7144 | 8.045426 | 6.930229 | 0.6689738 | 1.115198
89.67839 | 8.6975 | 8.032253 | 6.920199 | 0.6652473 | 1.112054
89.68839 | 8.7001 | 8.019031 | 6.910104 | 0.681069 | 1.108927
89.69839 | 8.7079 | 8.005761 | 6.899944 | 0.7021389 | 1.105817
89.70839 | 8.7109 | 7.992442 | 6.889718 | 0.7184576 | 1.102724
89.71839 | 8.706 | 7.979075 | 6.879428 | 0.7269246 | 1.099648
89.72839 | 8.7271 | 7.965659 | 6.869072 | 0.7614414 | 1.096587
89.73839 | 8.7129 | 7.952192 | 6.85865 | 0.7607077 | 1.093542
89.74839 | 8.7153 | 7.938676 | 6.848162 | 0.7766245 | 1.090513
89.75839 | 8.7147 | 7.925109 | 6.837608 | 0.7895907 | 1.087501
89.76839 | 8.7132 | 7.911493 | 6.826988 | 0.8017073 | 1.084504
89.77839 | 8.732 | 7.897825 | 6.816302 | 0.8341745 | 1.081524
89.78839 | 8.7249 | 7.884107 | 6.805549 | 0.8407927 | 1.078558
89.79839 | 8.7309 | 7.870338 | 6.794729 | 0.8605621 | 1.075608
89.80839 | 8.7124 | 7.856517 | 6.783843 | 0.855883 | 1.072674
89.81839 | 8.7281 | 7.842644 | 6.77289 | 0.8854557 | 1.069755
89.82839 | 8.7109 | 7.82872 | 6.761869 | 0.8821804 | 1.066851
89.83839 | 8.726 | 7.814743 | 6.750781 | 0.9112574 | 1.063962
89.84838 | 8.7248 | 7.800728 | 6.739636 | 0.9240723 | 1.061091
89.85838 | 8.7166 | 7.786645 | 6.728413 | 0.929955 | 1.058232
89.86838 | 8.6947 | 7.772509 | 6.717122 | 0.9221905 | 1.055387
89.87838 | 8.6992 | 7.75832 | 6.705763 | 0.9408797 | 1.052557
89.88838 | 8.6858 | 7.744078 | 6.694336 | 0.9417224 | 1.049742
89.89838 | 8.7039 | 7.729781 | 6.68284 | 0.9741193 | 1.04694
89.90838 | 8.6808 | 7.71543 | 6.671276 | 0.9653701 | 1.044154
89.91838 | 8.684 | 7.701024 | 6.659643 | 0.9829758 | 1.041381
89.92838 | 8.6695 | 7.686564 | 6.647942 | 0.982936 | 1.038622
89.93838 | 8.6661 | 7.672048 | 6.636171 | 0.9940515 | 1.035877
89.94838 | 8.6562 | 7.657478 | 6.624331 | 0.9987221 | 1.033147
89.95838 | 8.6516 | 7.642851 | 6.612422 | 1.008749 | 1.03043
89.96838 | 8.665 | 7.628169 | 6.600443 | 1.036831 | 1.027726
89.97838 | 8.631 | 7.613431 | 6.588395 | 1.017569 | 1.025036
89.98838 | 8.6605 | 7.598636 | 6.576276 | 1.061864 | 1.02236
89.99838 | 8.6514 | 7.583785 | 6.564088 | 1.067615 | 1.019697