## Summary
Parameter | W2C P-3m1
Sample | 100WxC-0hr-835C-HP_Cu_powder.dat
Method | GSAS-II
Phase name | W2C P-3m1
COD / MP ID | mp-1008625
Formula | W2C
Space group | P-3m1
Space group # | 164
Crystal system | trigonal
a (Å) | 2.99168
b (Å) | 2.99168
c (Å) | 4.71925
α (°) | 90
β (°) | 90
γ (°) | 120
Volume (A^3) | 36.57906
da/a0 (%) | -2.553
db/b0 (%) | -2.553
dc/c0 (%) | 1.51
dV/V0 (%) | -3.606
Weight fraction (%) | 100
Weight fraction ± (%)
Weight fraction error source
Weight fraction method | hill_howard
Crystallite size (nm) | 1000
Crystallite size source | gsas_hap_size
Scale factor | 2.02933
U (Caglioti) | 0.00016
V (Caglioti) | -0.00021
W (Caglioti) | 0.00047
X (Lorentzian) | 0
Y (Lorentzian) | 2.91452
η at strongest | 1
FWHM (°) | 3.0989
FWHM reference 2theta (deg) | 39.6799
FWHM reference hkl | [1, 0, 1]
N reflections | 11
Seeded by | gsas2
Zero shift (°) | 0
Rwp (%) | 9.21
Rp (%) | 7
χ² | 239.222
GoF | 15.467

## Plot Data
2theta | Y_obs | Y_calc | Background | Residual | W2C P-3m1 | W2C P-3m1 peak 2θ | W2C P-3m1 [hkl]
10.00071 | 46.1504 | 50.73567 | 50.57739 | -4.585272 | 0.1582854 | 34.592 | [100]
10.01071 | 46.2157 | 50.72721 | 50.56883 | -4.511514 | 0.1583815 | 38.106 | [002]
10.02071 | 46.1889 | 50.71874 | 50.56027 | -4.529843 | 0.1584776 | 39.652 | [101]
10.03071 | 46.1767 | 50.71026 | 50.55168 | -4.533558 | 0.1585738 | 52.404 | [102]
10.04071 | 46.1892 | 50.70176 | 50.54309 | -4.51256 | 0.1586702 | 61.988 | [210]
10.05071 | 46.1647 | 50.69325 | 50.53448 | -4.528548 | 0.1587666 | 69.899 | [103]
10.06071 | 46.2197 | 50.68472 | 50.52586 | -4.465023 | 0.1588631 | 72.97 | [200]
10.07071 | 46.1895 | 50.67618 | 50.51722 | -4.486684 | 0.1589598 | 75.136 | [212]
10.08071 | 46.2401 | 50.66763 | 50.50857 | -4.427531 | 0.1590565 | 76.137 | [201]
10.09071 | 46.1713 | 50.65907 | 50.49991 | -4.487765 | 0.1591533 | 81.519 | [004]
10.10071 | 46.1859 | 50.65049 | 50.49124 | -4.464586 | 0.1592502 | 85.426 | [202]
10.11071 | 46.2173 | 50.64189 | 50.48255 | -4.424593 | 0.1593472
10.12071 | 46.1906 | 50.63329 | 50.47384 | -4.442687 | 0.1594443
10.13071 | 46.2067 | 50.62467 | 50.46513 | -4.417967 | 0.1595415
10.1407 | 46.2797 | 50.61604 | 50.4564 | -4.336343 | 0.1596387
10.1507 | 46.1835 | 50.6074 | 50.44766 | -4.423897 | 0.1597361
10.1607 | 46.2116 | 50.59874 | 50.4389 | -4.387137 | 0.1598336
10.1707 | 46.2221 | 50.59006 | 50.43013 | -4.367964 | 0.1599312
10.1807 | 46.2457 | 50.58138 | 50.42135 | -4.335677 | 0.1600289
10.1907 | 46.2815 | 50.57268 | 50.41255 | -4.291178 | 0.1601266
10.2007 | 46.2471 | 50.56396 | 50.40374 | -4.316865 | 0.1602245
10.2107 | 46.2784 | 50.55524 | 50.39492 | -4.276838 | 0.1603225
10.2207 | 46.2068 | 50.5465 | 50.38608 | -4.339699 | 0.1604206
10.2307 | 46.3183 | 50.53775 | 50.37723 | -4.219446 | 0.1605187
10.2407 | 46.27 | 50.52898 | 50.36836 | -4.25898 | 0.160617
10.2507 | 46.2891 | 50.5202 | 50.35949 | -4.231101 | 0.1607154
10.2607 | 46.2963 | 50.51141 | 50.35059 | -4.215109 | 0.1608138
10.2707 | 46.293 | 50.5026 | 50.34169 | -4.209603 | 0.1609124
10.2807 | 46.2561 | 50.49378 | 50.33277 | -4.237685 | 0.161011
10.2907 | 46.2985 | 50.48495 | 50.32384 | -4.186453 | 0.1611098
10.3007 | 46.2936 | 50.47611 | 50.3149 | -4.182508 | 0.1612086
10.3107 | 46.3587 | 50.46725 | 50.30594 | -4.10855 | 0.1613076
10.3207 | 46.3166 | 50.45838 | 50.29697 | -4.141779 | 0.1614067
10.3307 | 46.3355 | 50.4495 | 50.28799 | -4.113995 | 0.1615058
10.3407 | 46.2741 | 50.4406 | 50.27899 | -4.166498 | 0.1616051
10.3507 | 46.3312 | 50.43169 | 50.26998 | -4.100488 | 0.1617044
10.3607 | 46.3262 | 50.42277 | 50.26096 | -4.096565 | 0.1618038
10.3707 | 46.3063 | 50.41383 | 50.25193 | -4.107529 | 0.1619034
10.3807 | 46.3311 | 50.40488 | 50.24288 | -4.07378 | 0.162003
10.3907 | 46.3239 | 50.39592 | 50.23382 | -4.072018 | 0.1621028
10.4007 | 46.2973 | 50.38694 | 50.22474 | -4.089644 | 0.1622026
10.4107 | 46.2626 | 50.37796 | 50.21565 | -4.115356 | 0.1623026
10.4207 | 46.317 | 50.36896 | 50.20655 | -4.051955 | 0.1624026
10.4307 | 46.2966 | 50.35994 | 50.19744 | -4.063342 | 0.1625028
10.4407 | 46.2983 | 50.35092 | 50.18831 | -4.052616 | 0.162603
10.4507 | 46.2898 | 50.34188 | 50.17917 | -4.052077 | 0.1627034
10.4607 | 46.2407 | 50.33282 | 50.17002 | -4.092125 | 0.1628038
10.4707 | 46.2791 | 50.32376 | 50.16086 | -4.04466 | 0.1629043
10.48069 | 46.2381 | 50.31469 | 50.15169 | -4.076592 | 0.1630049
10.49069 | 46.227 | 50.3056 | 50.1425 | -4.078601 | 0.1631056
10.50069 | 46.2376 | 50.2965 | 50.13329 | -4.058899 | 0.1632065
10.51069 | 46.2143 | 50.28738 | 50.12408 | -4.073083 | 0.1633075
10.52069 | 46.2193 | 50.27825 | 50.11485 | -4.058955 | 0.1634085
10.53069 | 46.1802 | 50.26911 | 50.1056 | -4.088913 | 0.1635097
10.54069 | 46.1767 | 50.25996 | 50.09635 | -4.08326 | 0.1636109
10.55069 | 46.1636 | 50.25079 | 50.08708 | -4.087193 | 0.1637123
10.56069 | 46.1639 | 50.24161 | 50.0778 | -4.077714 | 0.1638137
10.57069 | 46.1588 | 50.23242 | 50.06851 | -4.073623 | 0.1639153
10.58069 | 46.1265 | 50.22322 | 50.0592 | -4.096719 | 0.164017
10.59069 | 46.173 | 50.214 | 50.04988 | -4.041002 | 0.1641187
10.60069 | 46.1077 | 50.20477 | 50.04055 | -4.097073 | 0.1642206
10.61069 | 46.11 | 50.19553 | 50.03121 | -4.085531 | 0.1643226
10.62069 | 46.0903 | 50.18628 | 50.02185 | -4.095976 | 0.1644247
10.63069 | 46.1108 | 50.17701 | 50.01248 | -4.066209 | 0.1645269
10.64069 | 46.1026 | 50.16773 | 50.0031 | -4.06513 | 0.1646291
10.65069 | 46.0848 | 50.15844 | 49.99371 | -4.073638 | 0.1647315
10.66069 | 46.0758 | 50.14913 | 49.9843 | -4.073334 | 0.164834
10.67069 | 46.0686 | 50.13982 | 49.97488 | -4.071217 | 0.1649366
10.68069 | 46.0784 | 50.13049 | 49.96545 | -4.052088 | 0.1650393
10.69069 | 46.0592 | 50.12115 | 49.956 | -4.061947 | 0.1651421
10.70069 | 46.0919 | 50.11179 | 49.94655 | -4.019893 | 0.165245
10.71069 | 46.1318 | 50.10243 | 49.93708 | -3.970626 | 0.165348
10.72069 | 46.0566 | 50.09305 | 49.9276 | -4.036448 | 0.1654512
10.73069 | 46.0917 | 50.08366 | 49.9181 | -3.991957 | 0.1655544
10.74069 | 46.0641 | 50.07425 | 49.9086 | -4.010154 | 0.1656577
10.75069 | 46.0914 | 50.06484 | 49.89908 | -3.973438 | 0.1657611
10.76069 | 46.0808 | 50.05541 | 49.88955 | -3.97461 | 0.1658647
10.77069 | 46.1181 | 50.04597 | 49.88 | -3.92787 | 0.1659683
10.78069 | 46.1041 | 50.03652 | 49.87045 | -3.932418 | 0.1660721
10.79069 | 46.1064 | 50.02705 | 49.86088 | -3.920653 | 0.1661759
10.80069 | 46.0992 | 50.01758 | 49.8513 | -3.918377 | 0.1662799
10.81069 | 46.1227 | 50.00809 | 49.8417 | -3.885388 | 0.166384
10.82069 | 46.1301 | 49.99859 | 49.8321 | -3.868487 | 0.1664881
10.83068 | 46.154 | 49.98908 | 49.82249 | -3.835083 | 0.1665923
10.84068 | 46.157 | 49.97956 | 49.81286 | -3.822558 | 0.1666967
10.85068 | 46.128 | 49.97002 | 49.80322 | -3.84202 | 0.1668012
10.86068 | 46.157 | 49.96047 | 49.79356 | -3.803471 | 0.1669058
10.87068 | 46.1245 | 49.95091 | 49.7839 | -3.826409 | 0.1670105
10.88068 | 46.1274 | 49.94134 | 49.77422 | -3.813935 | 0.1671153
10.89068 | 46.1771 | 49.93175 | 49.76453 | -3.75465 | 0.1672202
10.90068 | 46.1612 | 49.92215 | 49.75483 | -3.760952 | 0.1673252
10.91068 | 46.193 | 49.91254 | 49.74511 | -3.719542 | 0.1674303
10.92068 | 46.1675 | 49.90292 | 49.73538 | -3.73542 | 0.1675356
10.93068 | 46.148 | 49.89329 | 49.72565 | -3.745287 | 0.1676409
10.94068 | 46.1694 | 49.88364 | 49.71589 | -3.714241 | 0.1677464
10.95068 | 46.2024 | 49.87398 | 49.70613 | -3.671583 | 0.167852
10.96068 | 46.19 | 49.86431 | 49.69636 | -3.674314 | 0.1679576
10.97068 | 46.1947 | 49.85463 | 49.68657 | -3.659932 | 0.1680634
10.98068 | 46.1765 | 49.84494 | 49.67677 | -3.668439 | 0.1681693
10.99068 | 46.1772 | 49.83523 | 49.66696 | -3.658034 | 0.1682753
11.00068 | 46.1786 | 49.82552 | 49.65714 | -3.646917 | 0.1683814
11.01068 | 46.1743 | 49.81579 | 49.6473 | -3.641488 | 0.1684876
11.02068 | 46.1887 | 49.80605 | 49.63745 | -3.617347 | 0.1685939
11.03068 | 46.203 | 49.79629 | 49.62759 | -3.593295 | 0.1687004
11.04068 | 46.2079 | 49.78653 | 49.61772 | -3.578631 | 0.1688069
11.05068 | 46.179 | 49.77675 | 49.60784 | -3.597755 | 0.1689136
11.06068 | 46.2181 | 49.76697 | 49.59795 | -3.548867 | 0.1690203
11.07068 | 46.227 | 49.75717 | 49.58804 | -3.530167 | 0.1691272
11.08068 | 46.18 | 49.74736 | 49.57812 | -3.567356 | 0.1692342
11.09068 | 46.1763 | 49.73753 | 49.56819 | -3.561233 | 0.1693413
11.10068 | 46.1978 | 49.7277 | 49.55825 | -3.529899 | 0.1694485
11.11068 | 46.1866 | 49.71785 | 49.5483 | -3.531252 | 0.1695558
11.12068 | 46.1884 | 49.70799 | 49.53833 | -3.519595 | 0.1696632
11.13068 | 46.1808 | 49.69813 | 49.52835 | -3.517325 | 0.1697708
11.14068 | 46.1781 | 49.68824 | 49.51837 | -3.510144 | 0.1698784
11.15068 | 46.1728 | 49.67835 | 49.50837 | -3.505551 | 0.1699862
11.16068 | 46.1991 | 49.66845 | 49.49835 | -3.469347 | 0.1700941
11.17067 | 46.18 | 49.65854 | 49.48834 | -3.478541 | 0.1702019
11.18067 | 46.2081 | 49.64861 | 49.4783 | -3.440514 | 0.17031
11.19067 | 46.1899 | 49.63867 | 49.46826 | -3.448775 | 0.1704182
11.20067 | 46.1463 | 49.62872 | 49.4582 | -3.482424 | 0.1705266
11.21067 | 46.1442 | 49.61876 | 49.44813 | -3.474563 | 0.170635
11.22067 | 46.1426 | 49.60879 | 49.43805 | -3.466189 | 0.1707435
11.23067 | 46.1336 | 49.5988 | 49.42795 | -3.465205 | 0.1708522
11.24067 | 46.1567 | 49.58881 | 49.41785 | -3.432108 | 0.170961
11.25067 | 46.124 | 49.5788 | 49.40773 | -3.454801 | 0.1710699
11.26067 | 46.1032 | 49.56878 | 49.3976 | -3.465582 | 0.1711789
11.27067 | 46.1104 | 49.55875 | 49.38746 | -3.448351 | 0.171288
11.28067 | 46.0893 | 49.54871 | 49.37731 | -3.459409 | 0.1713972
11.29067 | 46.1109 | 49.53866 | 49.36715 | -3.427756 | 0.1715065
11.30067 | 46.0947 | 49.52859 | 49.35698 | -3.433892 | 0.171616
11.31067 | 46.1174 | 49.51852 | 49.34679 | -3.401116 | 0.1717256
11.32067 | 46.0557 | 49.50843 | 49.33659 | -3.452729 | 0.1718352
11.33067 | 46.0626 | 49.49833 | 49.32639 | -3.435731 | 0.171945
11.34067 | 46.045 | 49.48822 | 49.31617 | -3.443221 | 0.1720549
11.35067 | 46.0305 | 49.4781 | 49.30594 | -3.4476 | 0.1721649
11.36067 | 46.0223 | 49.46797 | 49.29569 | -3.445668 | 0.1722751
11.37067 | 46.0282 | 49.45782 | 49.28544 | -3.429625 | 0.1723853
11.38067 | 46.0433 | 49.44767 | 49.27517 | -3.40437 | 0.1724957
11.39067 | 46.0046 | 49.4375 | 49.2649 | -3.432905 | 0.1726062
11.40067 | 45.976 | 49.42733 | 49.25461 | -3.451328 | 0.1727168
11.41067 | 46.0354 | 49.41714 | 49.24431 | -3.38174 | 0.1728275
11.42067 | 46.0035 | 49.40694 | 49.234 | -3.403441 | 0.1729383
11.43067 | 46.001 | 49.39673 | 49.22368 | -3.395731 | 0.1730493
11.44067 | 45.9854 | 49.38651 | 49.21335 | -3.401109 | 0.1731603
11.45067 | 45.9864 | 49.37628 | 49.20301 | -3.389877 | 0.1732716
11.46067 | 45.9605 | 49.36603 | 49.19265 | -3.405534 | 0.1733828
11.47067 | 45.9596 | 49.35578 | 49.18228 | -3.396179 | 0.1734943
11.48067 | 45.9674 | 49.34551 | 49.17191 | -3.378114 | 0.1736058
11.49067 | 45.9475 | 49.33524 | 49.16152 | -3.387737 | 0.1737174
11.50067 | 45.9661 | 49.32495 | 49.15112 | -3.35885 | 0.1738292
11.51066 | 45.9652 | 49.31466 | 49.14072 | -3.349462 | 0.173941
11.52066 | 45.9472 | 49.30435 | 49.1303 | -3.357152 | 0.174053
11.53066 | 45.9702 | 49.29403 | 49.11987 | -3.323832 | 0.1741651
11.54066 | 45.9706 | 49.2837 | 49.10942 | -3.313101 | 0.1742773
11.55066 | 45.9566 | 49.27336 | 49.09897 | -3.316758 | 0.1743897
11.56066 | 45.9436 | 49.26301 | 49.0885 | -3.319405 | 0.1745022
11.57066 | 45.9375 | 49.25264 | 49.07803 | -3.315141 | 0.1746148
11.58066 | 45.9398 | 49.24227 | 49.06754 | -3.302467 | 0.1747275
11.59066 | 45.9456 | 49.23188 | 49.05704 | -3.286281 | 0.1748403
11.60066 | 45.9208 | 49.22148 | 49.04653 | -3.300685 | 0.1749533
11.61066 | 45.9206 | 49.21108 | 49.03601 | -3.290477 | 0.1750663
11.62066 | 45.943 | 49.20066 | 49.02548 | -3.257659 | 0.1751795
11.63066 | 45.9207 | 49.19023 | 49.01494 | -3.269531 | 0.1752928
11.64066 | 45.9412 | 49.17979 | 49.00438 | -3.238591 | 0.1754063
11.65066 | 45.9722 | 49.16934 | 48.99382 | -3.197141 | 0.1755198
11.66066 | 45.9584 | 49.15888 | 48.98325 | -3.20048 | 0.1756335
11.67066 | 45.946 | 49.14841 | 48.97266 | -3.202408 | 0.1757473
11.68066 | 45.912 | 49.13793 | 48.96206 | -3.225926 | 0.1758612
11.69066 | 45.9436 | 49.12743 | 48.95146 | -3.183833 | 0.1759752
11.70066 | 45.9137 | 49.11693 | 48.94084 | -3.203229 | 0.1760894
11.71066 | 45.9291 | 49.10641 | 48.93021 | -3.177315 | 0.1762037
11.72066 | 45.9405 | 49.09589 | 48.91957 | -3.15539 | 0.176318
11.73066 | 45.9237 | 49.08535 | 48.90892 | -3.161654 | 0.1764326
11.74066 | 45.9192 | 49.07481 | 48.89826 | -3.155608 | 0.1765472
11.75066 | 45.9283 | 49.06425 | 48.88759 | -3.135951 | 0.176662
11.76066 | 45.9664 | 49.05368 | 48.87691 | -3.087284 | 0.1767768
11.77066 | 45.935 | 49.04311 | 48.86621 | -3.108106 | 0.1768919
11.78066 | 45.9697 | 49.03252 | 48.85551 | -3.062818 | 0.177007
11.79066 | 45.9782 | 49.02192 | 48.8448 | -3.043719 | 0.1771222
11.80066 | 45.9402 | 49.01131 | 48.83407 | -3.07111 | 0.1772376
11.81066 | 45.924 | 49.00069 | 48.82334 | -3.07669 | 0.1773531
11.82066 | 45.9451 | 48.99006 | 48.81259 | -3.04496 | 0.1774687
11.83066 | 45.9472 | 48.97942 | 48.80183 | -3.032219 | 0.1775845
11.84066 | 45.9551 | 48.96877 | 48.79107 | -3.013668 | 0.1777003
11.85066 | 45.9665 | 48.95811 | 48.78029 | -2.991606 | 0.1778163
11.86065 | 45.9484 | 48.94745 | 48.76951 | -2.999045 | 0.1779323
11.87065 | 45.9787 | 48.93676 | 48.75871 | -2.958063 | 0.1780486
11.88065 | 45.9923 | 48.92607 | 48.74791 | -2.93377 | 0.178165
11.89065 | 45.9703 | 48.91537 | 48.73709 | -2.945067 | 0.1782814
11.90065 | 45.9986 | 48.90465 | 48.72626 | -2.906054 | 0.178398
11.91065 | 45.9998 | 48.89393 | 48.71542 | -2.894131 | 0.1785148
11.92065 | 46.0066 | 48.8832 | 48.70457 | -2.876597 | 0.1786316
11.93065 | 45.9921 | 48.87245 | 48.6937 | -2.880353 | 0.1787486
11.94065 | 46.02 | 48.8617 | 48.68283 | -2.841698 | 0.1788658
11.95065 | 45.9855 | 48.85093 | 48.67195 | -2.865434 | 0.178983
11.96065 | 45.983 | 48.84016 | 48.66106 | -2.857159 | 0.1791004
11.97065 | 46.0106 | 48.82937 | 48.65016 | -2.818774 | 0.1792179
11.98065 | 46.0174 | 48.81858 | 48.63924 | -2.801179 | 0.1793355
11.99065 | 46.0307 | 48.80777 | 48.62832 | -2.777073 | 0.1794532
12.00065 | 46.0499 | 48.79696 | 48.61739 | -2.747058 | 0.1795711
12.01065 | 46.0592 | 48.78613 | 48.60644 | -2.726932 | 0.1796891
12.02065 | 46.0337 | 48.7753 | 48.59549 | -2.741596 | 0.1798073
12.03065 | 46.0417 | 48.76445 | 48.58452 | -2.72275 | 0.1799255
12.04065 | 46.0235 | 48.75359 | 48.57355 | -2.730094 | 0.1800439
12.05065 | 46.0367 | 48.74273 | 48.56257 | -2.706028 | 0.1801624
12.06065 | 46.0426 | 48.73185 | 48.55157 | -2.689252 | 0.1802811
12.07065 | 46.0363 | 48.72097 | 48.54057 | -2.684666 | 0.1803998
12.08065 | 46.0414 | 48.71007 | 48.52955 | -2.66867 | 0.1805187
12.09065 | 46.0123 | 48.69916 | 48.51853 | -2.686864 | 0.1806378
12.10065 | 45.9954 | 48.68825 | 48.50749 | -2.692847 | 0.1807569
12.11065 | 46.0351 | 48.67732 | 48.49645 | -2.642221 | 0.1808762
12.12065 | 46.0338 | 48.66639 | 48.48539 | -2.632585 | 0.1809956
12.13065 | 46.0379 | 48.65544 | 48.47432 | -2.617539 | 0.1811152
12.14065 | 46.0202 | 48.64448 | 48.46325 | -2.624283 | 0.1812348
12.15065 | 46.0246 | 48.63352 | 48.45216 | -2.608917 | 0.1813547
12.16065 | 46.024 | 48.62254 | 48.44107 | -2.598542 | 0.1814746
12.17065 | 46.0059 | 48.61156 | 48.42996 | -2.605656 | 0.1815946
12.18065 | 45.9948 | 48.60056 | 48.41885 | -2.60576 | 0.1817148
12.19065 | 45.9936 | 48.58956 | 48.40772 | -2.595955 | 0.1818352
12.20064 | 45.986 | 48.57855 | 48.3966 | -2.592551 | 0.1819555
12.21064 | 45.9481 | 48.56753 | 48.38545 | -2.619426 | 0.1820761
12.22064 | 45.9917 | 48.55649 | 48.37429 | -2.564791 | 0.1821968
12.23064 | 46.0014 | 48.54545 | 48.36313 | -2.544047 | 0.1823177
12.24064 | 45.9821 | 48.53439 | 48.35195 | -2.552292 | 0.1824386
12.25064 | 45.9941 | 48.52333 | 48.34077 | -2.529228 | 0.1825598
12.26064 | 45.997 | 48.51225 | 48.32957 | -2.515254 | 0.182681
12.27064 | 45.9623 | 48.50117 | 48.31837 | -2.538871 | 0.1828024
12.28064 | 45.9651 | 48.49008 | 48.30715 | -2.524978 | 0.1829239
12.29064 | 45.9853 | 48.47897 | 48.29593 | -2.493675 | 0.1830456
12.30064 | 45.9778 | 48.46786 | 48.28469 | -2.490062 | 0.1831673
12.31064 | 45.9717 | 48.45674 | 48.27345 | -2.48504 | 0.1832893
12.32064 | 45.9438 | 48.44561 | 48.2622 | -2.501808 | 0.1834113
12.33064 | 45.9296 | 48.43447 | 48.25093 | -2.504867 | 0.1835335
12.34064 | 45.9477 | 48.42332 | 48.23966 | -2.475616 | 0.1836558
12.35064 | 45.9615 | 48.41216 | 48.22838 | -2.450655 | 0.1837783
12.36064 | 45.9804 | 48.40099 | 48.21708 | -2.420585 | 0.1839009
12.37064 | 45.9722 | 48.38981 | 48.20578 | -2.417605 | 0.1840236
12.38064 | 45.9782 | 48.37862 | 48.19447 | -2.400416 | 0.1841464
12.39064 | 45.9463 | 48.36742 | 48.18315 | -2.421117 | 0.1842694
12.40064 | 45.9461 | 48.35621 | 48.17182 | -2.410109 | 0.1843925
12.41064 | 45.9523 | 48.34499 | 48.16048 | -2.392691 | 0.1845158
12.42064 | 45.9496 | 48.33376 | 48.14912 | -2.384164 | 0.1846392
12.43064 | 45.9181 | 48.32253 | 48.13776 | -2.404427 | 0.1847627
12.44064 | 45.9059 | 48.31128 | 48.12639 | -2.405381 | 0.1848864
12.45064 | 45.9385 | 48.30003 | 48.11502 | -2.361525 | 0.1850102
12.46064 | 45.9314 | 48.28876 | 48.10363 | -2.35736 | 0.1851341
12.47064 | 45.9232 | 48.27749 | 48.09223 | -2.354286 | 0.1852582
12.48064 | 45.9394 | 48.2662 | 48.08082 | -2.326802 | 0.1853824
12.49064 | 45.9326 | 48.25491 | 48.0694 | -2.322309 | 0.1855068
12.50064 | 45.9331 | 48.24361 | 48.05798 | -2.310507 | 0.1856313
12.51064 | 45.9087 | 48.23229 | 48.04654 | -2.323595 | 0.1857559
12.52064 | 45.9153 | 48.22097 | 48.03509 | -2.305674 | 0.1858807
12.53064 | 45.9117 | 48.20964 | 48.02364 | -2.297943 | 0.1860056
12.54064 | 45.9199 | 48.1983 | 48.01217 | -2.278404 | 0.1861306
12.55063 | 45.8964 | 48.18697 | 48.00071 | -2.290566 | 0.1862557
12.56063 | 45.8826 | 48.17561 | 47.98923 | -2.293008 | 0.186381
12.57063 | 45.8997 | 48.16424 | 47.97773 | -2.26454 | 0.1865065
12.58063 | 45.8962 | 48.15286 | 47.96623 | -2.256664 | 0.1866321
12.59063 | 45.8912 | 48.14148 | 47.95472 | -2.250278 | 0.1867578
12.60063 | 45.9199 | 48.13008 | 47.9432 | -2.210183 | 0.1868837
12.61063 | 45.9214 | 48.11868 | 47.93167 | -2.197279 | 0.1870097
12.62063 | 45.9006 | 48.10727 | 47.92013 | -2.206665 | 0.1871359
12.63063 | 45.8961 | 48.09584 | 47.90858 | -2.199743 | 0.1872622
12.64063 | 45.9116 | 48.08441 | 47.89702 | -2.172811 | 0.1873886
12.65063 | 45.8695 | 48.07297 | 47.88546 | -2.203471 | 0.1875152
12.66063 | 45.8706 | 48.06152 | 47.87388 | -2.190921 | 0.1876419
12.67063 | 45.8771 | 48.05006 | 47.86229 | -2.172962 | 0.1877688
12.68063 | 45.8704 | 48.03859 | 47.8507 | -2.168194 | 0.1878958
12.69063 | 45.9068 | 48.02712 | 47.83909 | -2.120317 | 0.188023
12.70063 | 45.8718 | 48.01563 | 47.82748 | -2.143831 | 0.1881503
12.71063 | 45.8752 | 48.00414 | 47.81586 | -2.128936 | 0.1882777
12.72063 | 45.8787 | 47.99263 | 47.80423 | -2.113932 | 0.1884053
12.73063 | 45.8769 | 47.98112 | 47.79259 | -2.104219 | 0.188533
12.74063 | 45.8513 | 47.9696 | 47.78094 | -2.118297 | 0.1886609
12.75063 | 45.8587 | 47.95807 | 47.76928 | -2.099366 | 0.1887889
12.76063 | 45.8472 | 47.94653 | 47.75761 | -2.099327 | 0.1889171
12.77063 | 45.852 | 47.93498 | 47.74593 | -2.082978 | 0.1890454
12.78063 | 45.8268 | 47.92342 | 47.73425 | -2.09662 | 0.1891738
12.79063 | 45.8176 | 47.91185 | 47.72255 | -2.094254 | 0.1893024
12.80063 | 45.8369 | 47.90028 | 47.71085 | -2.063378 | 0.1894311
12.81063 | 45.8224 | 47.88869 | 47.69913 | -2.066294 | 0.18956
12.82063 | 45.8308 | 47.8771 | 47.68741 | -2.046301 | 0.189689
12.83063 | 45.8236 | 47.8655 | 47.67568 | -2.041899 | 0.1898182
12.84063 | 45.8103 | 47.85389 | 47.66394 | -2.043588 | 0.1899475
12.85063 | 45.8477 | 47.84227 | 47.65219 | -1.994569 | 0.190077
12.86063 | 45.8287 | 47.83064 | 47.64043 | -2.001941 | 0.1902066
12.87063 | 45.8037 | 47.819 | 47.62867 | -2.015304 | 0.1903363
12.88063 | 45.804 | 47.80736 | 47.61689 | -2.003358 | 0.1904662
12.89062 | 45.7997 | 47.79571 | 47.60512 | -1.996015 | 0.1905961
12.90062 | 45.778 | 47.78405 | 47.59333 | -2.006052 | 0.1907263
12.91062 | 45.8174 | 47.77238 | 47.58152 | -1.95498 | 0.1908567
12.92062 | 45.8058 | 47.7607 | 47.56971 | -1.954899 | 0.1909872
12.93062 | 45.8112 | 47.74901 | 47.55789 | -1.93781 | 0.1911178
12.94062 | 45.8176 | 47.73731 | 47.54606 | -1.919712 | 0.1912486
12.95062 | 45.8388 | 47.72561 | 47.53423 | -1.886806 | 0.1913795
12.96062 | 45.8221 | 47.71389 | 47.52238 | -1.89179 | 0.1915106
12.97062 | 45.822 | 47.70217 | 47.51052 | -1.880167 | 0.1916418
12.98062 | 45.8236 | 47.69043 | 47.49866 | -1.866834 | 0.1917732
12.99062 | 45.8025 | 47.67869 | 47.48679 | -1.876193 | 0.1919048
13.00062 | 45.8046 | 47.66694 | 47.47491 | -1.862344 | 0.1920365
13.01062 | 45.8099 | 47.65519 | 47.46302 | -1.845286 | 0.1921683
13.02062 | 45.7897 | 47.64342 | 47.45112 | -1.853719 | 0.1923003
13.03062 | 45.8099 | 47.63164 | 47.43921 | -1.821744 | 0.1924324
13.04062 | 45.8126 | 47.61986 | 47.4273 | -1.807261 | 0.1925647
13.05062 | 45.8182 | 47.60807 | 47.41537 | -1.789869 | 0.1926971
13.06062 | 45.8154 | 47.59627 | 47.40344 | -1.780868 | 0.1928297
13.07062 | 45.8184 | 47.58446 | 47.3915 | -1.766059 | 0.1929625
13.08062 | 45.8234 | 47.57264 | 47.37955 | -1.749242 | 0.1930954
13.09062 | 45.8077 | 47.56082 | 47.36759 | -1.753116 | 0.1932284
13.10062 | 45.7954 | 47.54898 | 47.35562 | -1.753582 | 0.1933616
13.11062 | 45.7787 | 47.53714 | 47.34364 | -1.758439 | 0.1934949
13.12062 | 45.7667 | 47.52529 | 47.33166 | -1.758588 | 0.1936285
13.13062 | 45.7872 | 47.51343 | 47.31967 | -1.726229 | 0.1937621
13.14062 | 45.7845 | 47.50156 | 47.30767 | -1.717061 | 0.1938959
13.15062 | 45.7784 | 47.48969 | 47.29566 | -1.711285 | 0.1940299
13.16062 | 45.784 | 47.4778 | 47.28364 | -1.693801 | 0.194164
13.17062 | 45.771 | 47.46591 | 47.27161 | -1.694909 | 0.1942983
13.18062 | 45.7689 | 47.45401 | 47.25957 | -1.685108 | 0.1944327
13.19062 | 45.7749 | 47.4421 | 47.24753 | -1.667199 | 0.1945673
13.20062 | 45.7687 | 47.43018 | 47.23548 | -1.661481 | 0.194702
13.21062 | 45.763 | 47.41826 | 47.22342 | -1.655256 | 0.1948369
13.22062 | 45.7561 | 47.40632 | 47.21135 | -1.650222 | 0.194972
13.23061 | 45.7411 | 47.39439 | 47.19928 | -1.653292 | 0.195107
13.24061 | 45.7244 | 47.38244 | 47.1872 | -1.658041 | 0.1952424
13.25061 | 45.7384 | 47.37048 | 47.17511 | -1.632083 | 0.1953779
13.26061 | 45.7533 | 47.35852 | 47.163 | -1.605216 | 0.1955136
13.27061 | 45.742 | 47.34654 | 47.15089 | -1.604542 | 0.1956495
13.28061 | 45.741 | 47.33456 | 47.13877 | -1.593559 | 0.1957854
13.29061 | 45.745 | 47.32257 | 47.12665 | -1.577568 | 0.1959216
13.30061 | 45.7409 | 47.31057 | 47.11451 | -1.569669 | 0.1960579
13.31061 | 45.7617 | 47.29856 | 47.10237 | -1.536862 | 0.1961944
13.32061 | 45.7714 | 47.28655 | 47.09022 | -1.515147 | 0.196331
13.33061 | 45.7566 | 47.27452 | 47.07806 | -1.517924 | 0.1964678
13.34061 | 45.7409 | 47.26249 | 47.06589 | -1.521592 | 0.1966047
13.35061 | 45.7322 | 47.25045 | 47.05371 | -1.518253 | 0.1967418
13.36061 | 45.7367 | 47.23841 | 47.04153 | -1.501706 | 0.1968791
13.37061 | 45.7474 | 47.22635 | 47.02933 | -1.478951 | 0.1970165
13.38061 | 45.7592 | 47.21429 | 47.01713 | -1.455087 | 0.1971541
13.39061 | 45.7543 | 47.20222 | 47.00492 | -1.447916 | 0.1972919
13.40061 | 45.762 | 47.19014 | 46.99271 | -1.428137 | 0.1974298
13.41061 | 45.7604 | 47.17805 | 46.98048 | -1.41765 | 0.1975679
13.42061 | 45.7746 | 47.16595 | 46.96825 | -1.391355 | 0.1977061
13.43061 | 45.7813 | 47.15385 | 46.95601 | -1.372552 | 0.1978445
13.44061 | 45.7777 | 47.14174 | 46.94376 | -1.364041 | 0.197983
13.45061 | 45.7617 | 47.12962 | 46.9315 | -1.367923 | 0.1981218
13.46061 | 45.7436 | 47.1175 | 46.91924 | -1.373896 | 0.1982606
13.47061 | 45.7407 | 47.10536 | 46.90696 | -1.364662 | 0.1983997
13.48061 | 45.7546 | 47.09322 | 46.89468 | -1.33862 | 0.1985389
13.49061 | 45.7626 | 47.08107 | 46.88239 | -1.31847 | 0.1986783
13.50061 | 45.7631 | 47.06891 | 46.87009 | -1.305812 | 0.1988178
13.51061 | 45.753 | 47.05675 | 46.85779 | -1.303746 | 0.1989575
13.52061 | 45.7454 | 47.04457 | 46.84548 | -1.299173 | 0.1990974
13.53061 | 45.7566 | 47.03239 | 46.83315 | -1.275792 | 0.1992374
13.54061 | 45.7492 | 47.0202 | 46.82083 | -1.271003 | 0.1993776
13.55061 | 45.7432 | 47.00801 | 46.80849 | -1.264807 | 0.199518
13.56061 | 45.7273 | 46.9958 | 46.79614 | -1.268502 | 0.1996585
13.57061 | 45.7037 | 46.98359 | 46.78379 | -1.279891 | 0.1997992
13.5806 | 45.723 | 46.97138 | 46.77144 | -1.248383 | 0.19994
13.5906 | 45.7087 | 46.95916 | 46.75908 | -1.250456 | 0.200081
13.6006 | 45.7227 | 46.94692 | 46.7467 | -1.224221 | 0.2002222
13.6106 | 45.7049 | 46.93468 | 46.73432 | -1.229779 | 0.2003635
13.6206 | 45.7014 | 46.92243 | 46.72192 | -1.221029 | 0.2005051
13.6306 | 45.6971 | 46.91017 | 46.70952 | -1.213071 | 0.2006468
13.6406 | 45.6837 | 46.89791 | 46.69712 | -1.214206 | 0.2007887
13.6506 | 45.6906 | 46.88563 | 46.6847 | -1.195033 | 0.2009307
13.6606 | 45.6879 | 46.87335 | 46.67228 | -1.185452 | 0.2010729
13.6706 | 45.7152 | 46.86106 | 46.65985 | -1.145864 | 0.2012153
13.6806 | 45.6741 | 46.84877 | 46.64741 | -1.174669 | 0.2013578
13.6906 | 45.7011 | 46.83647 | 46.63497 | -1.135366 | 0.2015006
13.7006 | 45.6824 | 46.82416 | 46.62251 | -1.141755 | 0.2016435
13.7106 | 45.7143 | 46.81184 | 46.61005 | -1.097538 | 0.2017865
13.7206 | 45.6968 | 46.79951 | 46.59758 | -1.102712 | 0.2019298
13.7306 | 45.7102 | 46.78718 | 46.58511 | -1.076979 | 0.2020732
13.7406 | 45.6904 | 46.77484 | 46.57262 | -1.084439 | 0.2022168
13.7506 | 45.7002 | 46.76249 | 46.56013 | -1.062291 | 0.2023605
13.7606 | 45.715 | 46.75014 | 46.54763 | -1.035136 | 0.2025044
13.7706 | 45.7129 | 46.73777 | 46.53512 | -1.024874 | 0.2026485
13.7806 | 45.7438 | 46.7254 | 46.52261 | -0.9816036 | 0.2027928
13.7906 | 45.7167 | 46.71303 | 46.51009 | -0.9963264 | 0.2029373
13.8006 | 45.7247 | 46.70064 | 46.49756 | -0.9759418 | 0.2030819
13.8106 | 45.734 | 46.68825 | 46.48502 | -0.9542498 | 0.2032267
13.8206 | 45.7538 | 46.67585 | 46.47248 | -0.9220506 | 0.2033716
13.8306 | 45.7305 | 46.66344 | 46.45993 | -0.932944 | 0.2035168
13.8406 | 45.7503 | 46.65103 | 46.44737 | -0.9007302 | 0.2036621
13.8506 | 45.7391 | 46.63861 | 46.4348 | -0.8995091 | 0.2038076
13.8606 | 45.7309 | 46.62618 | 46.42223 | -0.8952807 | 0.2039533
13.8706 | 45.7654 | 46.61375 | 46.40965 | -0.8483451 | 0.2040991
13.8806 | 45.7456 | 46.6013 | 46.39706 | -0.8557022 | 0.2042452
13.8906 | 45.7373 | 46.58885 | 46.38446 | -0.8515522 | 0.2043914
13.9006 | 45.7232 | 46.57639 | 46.37186 | -0.8531949 | 0.2045377
13.9106 | 45.7305 | 46.56393 | 46.35925 | -0.8334305 | 0.2046843
13.92059 | 45.7282 | 46.55147 | 46.34664 | -0.8232714 | 0.2048309
13.93059 | 45.7568 | 46.53899 | 46.33401 | -0.7821926 | 0.2049778
13.94059 | 45.7157 | 46.52651 | 46.32138 | -0.8108067 | 0.2051249
13.95059 | 45.7248 | 46.51401 | 46.30874 | -0.7892137 | 0.2052722
13.96059 | 45.7399 | 46.50151 | 46.29609 | -0.7616136 | 0.2054196
13.97059 | 45.7224 | 46.48901 | 46.28344 | -0.7666063 | 0.2055673
13.98059 | 45.7138 | 46.47649 | 46.27078 | -0.762692 | 0.2057151
13.99059 | 45.7154 | 46.46397 | 46.25811 | -0.7485707 | 0.2058631
14.00059 | 45.6856 | 46.45144 | 46.24543 | -0.7658422 | 0.2060113
14.01059 | 45.71 | 46.43891 | 46.23275 | -0.7289068 | 0.2061596
14.02059 | 45.6895 | 46.42636 | 46.22006 | -0.7368643 | 0.2063082
14.03059 | 45.6813 | 46.41381 | 46.20736 | -0.7325148 | 0.2064569
14.04059 | 45.7062 | 46.40126 | 46.19465 | -0.6950583 | 0.2066059
14.05059 | 45.6956 | 46.38869 | 46.18194 | -0.6930948 | 0.2067549
14.06059 | 45.6884 | 46.37612 | 46.16922 | -0.6877244 | 0.2069042
14.07059 | 45.689 | 46.36355 | 46.15649 | -0.674547 | 0.2070537
14.08059 | 45.6707 | 46.35096 | 46.14376 | -0.6802627 | 0.2072033
14.09059 | 45.6949 | 46.33837 | 46.13102 | -0.6434715 | 0.2073532
14.10059 | 45.6713 | 46.32577 | 46.11827 | -0.6544733 | 0.2075032
14.11059 | 45.6554 | 46.31317 | 46.10551 | -0.6577683 | 0.2076534
14.12059 | 45.6524 | 46.30056 | 46.09275 | -0.6481564 | 0.2078038
14.13059 | 45.6871 | 46.28794 | 46.07998 | -0.6008376 | 0.2079544
14.14059 | 45.6581 | 46.27531 | 46.06721 | -0.617212 | 0.2081051
14.15059 | 45.6781 | 46.26268 | 46.05442 | -0.5845795 | 0.2082561
14.16059 | 45.6514 | 46.25004 | 46.04163 | -0.5986402 | 0.2084072
14.17059 | 45.6343 | 46.23739 | 46.02884 | -0.6030941 | 0.2085585
14.18059 | 45.6533 | 46.22474 | 46.01603 | -0.5714413 | 0.2087101
14.19059 | 45.6489 | 46.21208 | 46.00322 | -0.5631816 | 0.2088618
14.20059 | 45.6268 | 46.19942 | 45.9904 | -0.5726152 | 0.2090137
14.21059 | 45.6419 | 46.18674 | 45.97758 | -0.5448421 | 0.2091658
14.22059 | 45.6255 | 46.17406 | 45.96474 | -0.5485622 | 0.2093181
14.23059 | 45.6337 | 46.16138 | 45.95191 | -0.5276756 | 0.2094705
14.24059 | 45.6077 | 46.14868 | 45.93906 | -0.5409823 | 0.2096232
14.25059 | 45.6074 | 46.13598 | 45.92621 | -0.5285823 | 0.209776
14.26058 | 45.6396 | 46.12329 | 45.91336 | -0.4836883 | 0.2099289
14.27058 | 45.6147 | 46.11057 | 45.90049 | -0.495875 | 0.2100822
14.28058 | 45.6106 | 46.09786 | 45.88762 | -0.487255 | 0.2102356
14.29058 | 45.5817 | 46.08513 | 45.87474 | -0.5034284 | 0.2103892
14.30058 | 45.6028 | 46.0724 | 45.86185 | -0.4695952 | 0.210543
14.31058 | 45.5824 | 46.05966 | 45.84896 | -0.4772554 | 0.210697
14.32058 | 45.5906 | 46.04691 | 45.83606 | -0.4563089 | 0.2108512
14.33058 | 45.5892 | 46.03416 | 45.82315 | -0.444956 | 0.2110057
14.34058 | 45.5812 | 46.0214 | 45.81024 | -0.4401964 | 0.2111602
14.35058 | 45.5955 | 46.00863 | 45.79732 | -0.4131303 | 0.211315
14.36058 | 45.5701 | 45.99586 | 45.78439 | -0.4257577 | 0.21147
14.37058 | 45.6001 | 45.98308 | 45.77145 | -0.3829786 | 0.2116252
14.38058 | 45.6085 | 45.97029 | 45.75851 | -0.3617929 | 0.2117806
14.39058 | 45.5872 | 45.9575 | 45.74556 | -0.3703008 | 0.2119362
14.40058 | 45.5713 | 45.9447 | 45.73261 | -0.3734022 | 0.212092
14.41058 | 45.606 | 45.9319 | 45.71965 | -0.3258971 | 0.2122479
14.42058 | 45.5716 | 45.91909 | 45.70668 | -0.3474857 | 0.2124041
14.43058 | 45.5932 | 45.90627 | 45.69371 | -0.3130677 | 0.2125605
14.44058 | 45.5854 | 45.89344 | 45.68073 | -0.3080434 | 0.2127171
14.45058 | 45.5665 | 45.88061 | 45.66774 | -0.3141126 | 0.2128739
14.46058 | 45.5851 | 45.86778 | 45.65474 | -0.2826755 | 0.2130308
14.47058 | 45.5945 | 45.85493 | 45.64174 | -0.260432 | 0.213188
14.48058 | 45.5724 | 45.84208 | 45.62874 | -0.2696821 | 0.2133454
14.49058 | 45.5954 | 45.82923 | 45.61572 | -0.2338259 | 0.213503
14.50058 | 45.5833 | 45.81636 | 45.6027 | -0.2330633 | 0.2136608
14.51058 | 45.5821 | 45.80349 | 45.58968 | -0.2213945 | 0.2138188
14.52058 | 45.5731 | 45.79062 | 45.57664 | -0.2175193 | 0.213977
14.53058 | 45.5498 | 45.77774 | 45.5636 | -0.2279378 | 0.2141354
14.54058 | 45.5659 | 45.76485 | 45.55056 | -0.1989501 | 0.214294
14.55058 | 45.5738 | 45.75196 | 45.5375 | -0.1781561 | 0.2144528
14.56058 | 45.5322 | 45.73906 | 45.52444 | -0.2068559 | 0.2146118
14.57058 | 45.5345 | 45.72615 | 45.51138 | -0.1916494 | 0.2147711
14.58058 | 45.5451 | 45.71324 | 45.49831 | -0.1681368 | 0.2149305
14.59058 | 45.5292 | 45.70032 | 45.48523 | -0.1711179 | 0.2150902
14.60058 | 45.5266 | 45.68739 | 45.47214 | -0.1607928 | 0.21525
14.61057 | 45.5144 | 45.67447 | 45.45906 | -0.1600745 | 0.2154099
14.62057 | 45.5429 | 45.66154 | 45.44597 | -0.1186371 | 0.2155702
14.63057 | 45.5127 | 45.64859 | 45.43286 | -0.1358935 | 0.2157307
14.64057 | 45.4904 | 45.63564 | 45.41975 | -0.1452439 | 0.2158913
14.65057 | 45.4986 | 45.62269 | 45.40664 | -0.1240881 | 0.2160522
14.66057 | 45.4813 | 45.60973 | 45.39351 | -0.1284262 | 0.2162134
14.67057 | 45.4819 | 45.59676 | 45.38038 | -0.1148582 | 0.2163747
14.68057 | 45.4754 | 45.58378 | 45.36725 | -0.1083841 | 0.2165362
14.69057 | 45.4517 | 45.5708 | 45.35411 | -0.119104 | 0.216698
14.70057 | 45.4816 | 45.55782 | 45.34096 | -0.07621783 | 0.2168599
14.71057 | 45.4805 | 45.54483 | 45.3278 | -0.06432562 | 0.2170221
14.72057 | 45.4592 | 45.53183 | 45.31464 | -0.07262739 | 0.2171845
14.73057 | 45.4646 | 45.51882 | 45.30148 | -0.05422317 | 0.2173471
14.74057 | 45.4596 | 45.50581 | 45.2883 | -0.04621295 | 0.2175099
14.75057 | 45.475 | 45.4928 | 45.27512 | -0.01779677 | 0.217673
14.76057 | 45.4707 | 45.47977 | 45.26194 | -0.009074604 | 0.2178363
14.77057 | 45.4329 | 45.46675 | 45.24875 | -0.0338465 | 0.2179997
14.78057 | 45.4456 | 45.45371 | 45.23555 | -0.008112465 | 0.2181634
14.79057 | 45.4544 | 45.44067 | 45.22235 | 0.0137275 | 0.2183273
14.80057 | 45.4571 | 45.42763 | 45.20914 | 0.02947336 | 0.2184915
14.81057 | 45.4484 | 45.41457 | 45.19592 | 0.03382513 | 0.2186558
14.82057 | 45.4646 | 45.40152 | 45.1827 | 0.06308275 | 0.2188204
14.83057 | 45.488 | 45.38845 | 45.16947 | 0.09954626 | 0.2189852
14.84057 | 45.4861 | 45.37538 | 45.15623 | 0.1107156 | 0.2191502
14.85057 | 45.4737 | 45.36231 | 45.14299 | 0.1113908 | 0.2193155
14.86057 | 45.4972 | 45.34923 | 45.12975 | 0.1479718 | 0.2194809
14.87057 | 45.5019 | 45.33614 | 45.11649 | 0.1657586 | 0.2196466
14.88057 | 45.4757 | 45.32305 | 45.10324 | 0.1526512 | 0.2198125
14.89057 | 45.486 | 45.30995 | 45.08997 | 0.1760496 | 0.2199787
14.90057 | 45.4925 | 45.29685 | 45.0767 | 0.1956538 | 0.220145
14.91057 | 45.5031 | 45.28374 | 45.06342 | 0.2193637 | 0.2203116
14.92057 | 45.4991 | 45.27062 | 45.05014 | 0.2284793 | 0.2204784
14.93057 | 45.5064 | 45.2575 | 45.03685 | 0.2489007 | 0.2206455
14.94057 | 45.499 | 45.24437 | 45.02356 | 0.2546277 | 0.2208128
14.95056 | 45.5095 | 45.23125 | 45.01027 | 0.2782474 | 0.2209801
14.96056 | 45.5171 | 45.21811 | 44.99697 | 0.2989858 | 0.2211478
14.97056 | 45.5215 | 45.20497 | 44.98365 | 0.31653 | 0.2213158
14.98056 | 45.5145 | 45.19182 | 44.97034 | 0.3226797 | 0.221484
14.99056 | 45.5174 | 45.17866 | 44.95701 | 0.3387351 | 0.2216524
15.00056 | 45.502 | 45.1655 | 44.94368 | 0.3364962 | 0.2218211
15.01056 | 45.4924 | 45.15234 | 44.93035 | 0.3400628 | 0.22199
15.02056 | 45.5159 | 45.13916 | 44.91701 | 0.3767351 | 0.2221591
15.03056 | 45.5045 | 45.12599 | 44.90366 | 0.3785129 | 0.2223284
15.04056 | 45.505 | 45.1128 | 44.89031 | 0.3921963 | 0.222498
15.05056 | 45.4766 | 45.09961 | 44.87695 | 0.3769853 | 0.2226678
15.06056 | 45.4793 | 45.08642 | 44.86358 | 0.3928797 | 0.2228379
15.07056 | 45.4932 | 45.07322 | 44.85021 | 0.4199798 | 0.2230082
15.08056 | 45.4662 | 45.06001 | 44.83684 | 0.4061853 | 0.2231788
15.09056 | 45.4623 | 45.0468 | 44.82345 | 0.4154963 | 0.2233496
15.10056 | 45.4667 | 45.03359 | 44.81007 | 0.4331129 | 0.2235206
15.11056 | 45.4573 | 45.02037 | 44.79667 | 0.4369349 | 0.2236918
15.12056 | 45.4616 | 45.00714 | 44.78327 | 0.4544623 | 0.2238633
15.13056 | 45.4392 | 44.9939 | 44.76987 | 0.4452952 | 0.2240351
15.14056 | 45.4383 | 44.98067 | 44.75646 | 0.4576336 | 0.224207
15.15056 | 45.4497 | 44.96742 | 44.74304 | 0.4822773 | 0.2243793
15.16056 | 45.4323 | 44.95417 | 44.72962 | 0.4781265 | 0.2245517
15.17056 | 45.4457 | 44.94092 | 44.71619 | 0.504781 | 0.2247245
15.18056 | 45.4212 | 44.92766 | 44.70276 | 0.4935409 | 0.2248974
15.19056 | 45.4449 | 44.91439 | 44.68932 | 0.5305062 | 0.2250706
15.20056 | 45.4257 | 44.90112 | 44.67588 | 0.5245768 | 0.2252441
15.21056 | 45.4115 | 44.88785 | 44.66243 | 0.5236528 | 0.2254178
15.22056 | 45.4066 | 44.87457 | 44.64897 | 0.5320341 | 0.2255918
15.23056 | 45.4064 | 44.86128 | 44.63551 | 0.5451206 | 0.225766
15.24056 | 45.3998 | 44.84799 | 44.62205 | 0.5518125 | 0.2259404
15.25056 | 45.4033 | 44.83469 | 44.60858 | 0.5686097 | 0.2261151
15.26056 | 45.3839 | 44.82139 | 44.5951 | 0.5625121 | 0.2262901
15.27056 | 45.4156 | 44.80808 | 44.58161 | 0.6075198 | 0.2264653
15.28056 | 45.4064 | 44.79477 | 44.56813 | 0.6116327 | 0.2266408
15.29055 | 45.4008 | 44.78146 | 44.55465 | 0.6193375 | 0.2268163
15.30055 | 45.3964 | 44.76814 | 44.54115 | 0.6282608 | 0.2269923
15.31055 | 45.4002 | 44.75481 | 44.52764 | 0.6453893 | 0.2271685
15.32055 | 45.404 | 44.74148 | 44.51413 | 0.662523 | 0.227345
15.33055 | 45.3791 | 44.72814 | 44.50062 | 0.6509619 | 0.2275218
15.34055 | 45.3786 | 44.71479 | 44.4871 | 0.6638059 | 0.2276988
15.35055 | 45.3946 | 44.70144 | 44.47357 | 0.6931551 | 0.2278761
15.36055 | 45.3755 | 44.68809 | 44.46004 | 0.6874094 | 0.2280536
15.37055 | 45.3843 | 44.67473 | 44.4465 | 0.7095687 | 0.2282314
15.38055 | 45.3945 | 44.66137 | 44.43296 | 0.7331333 | 0.2284094
15.39055 | 45.388 | 44.648 | 44.41941 | 0.7400028 | 0.2285878
15.40055 | 45.3837 | 44.63462 | 44.40586 | 0.7490775 | 0.2287664
15.41055 | 45.3799 | 44.62124 | 44.3923 | 0.7586572 | 0.2289452
15.42055 | 45.4273 | 44.60786 | 44.37873 | 0.8194419 | 0.2291243
15.43055 | 45.4085 | 44.59447 | 44.36516 | 0.8140317 | 0.2293037
15.44055 | 45.3778 | 44.58107 | 44.35159 | 0.7967265 | 0.2294834
15.45055 | 45.3888 | 44.56767 | 44.33801 | 0.8211263 | 0.2296633
15.46055 | 45.3859 | 44.55427 | 44.32443 | 0.831631 | 0.2298435
15.47055 | 45.3792 | 44.54086 | 44.31084 | 0.8383408 | 0.230024
15.48055 | 45.3605 | 44.52744 | 44.29724 | 0.8330555 | 0.2302047
15.49055 | 45.3823 | 44.51402 | 44.28364 | 0.8682751 | 0.2303857
15.50055 | 45.3921 | 44.5006 | 44.27003 | 0.8914997 | 0.230567
15.51055 | 45.3739 | 44.48717 | 44.25642 | 0.8867292 | 0.2307486
15.52055 | 45.4008 | 44.47374 | 44.24281 | 0.9270636 | 0.2309305
15.53055 | 45.4079 | 44.4603 | 44.22918 | 0.9476029 | 0.2311126
15.54055 | 45.3774 | 44.44685 | 44.21556 | 0.9305471 | 0.231295
15.55055 | 45.3889 | 44.4334 | 44.20193 | 0.9554961 | 0.2314777
15.56055 | 45.3785 | 44.41995 | 44.18829 | 0.95855 | 0.2316607
15.57055 | 45.3903 | 44.40649 | 44.17465 | 0.9838087 | 0.2318439
15.58055 | 45.3735 | 44.39303 | 44.161 | 0.9804722 | 0.2320275
15.59055 | 45.3797 | 44.37956 | 44.14735 | 1.000141 | 0.2322113
15.60055 | 45.368 | 44.36609 | 44.13369 | 1.001914 | 0.2323954
15.61055 | 45.3871 | 44.35261 | 44.12003 | 1.034492 | 0.2325798
15.62055 | 45.3882 | 44.33913 | 44.10636 | 1.049074 | 0.2327645
15.63055 | 45.3924 | 44.32564 | 44.09269 | 1.066762 | 0.2329495
15.64054 | 45.3858 | 44.31216 | 44.07903 | 1.07364 | 0.2331346
15.65054 | 45.373 | 44.29866 | 44.06534 | 1.074337 | 0.2333202
15.66054 | 45.3937 | 44.28516 | 44.05166 | 1.108539 | 0.233506
15.67054 | 45.3927 | 44.27165 | 44.03796 | 1.121045 | 0.2336922
15.68054 | 45.381 | 44.25814 | 44.02427 | 1.122856 | 0.2338786
15.69054 | 45.4016 | 44.24463 | 44.01056 | 1.156972 | 0.2340654
15.70054 | 45.4203 | 44.23111 | 43.99686 | 1.189192 | 0.2342524
15.71054 | 45.399 | 44.21758 | 43.98314 | 1.181417 | 0.2344398
15.72054 | 45.4059 | 44.20405 | 43.96943 | 1.201846 | 0.2346275
15.73054 | 45.4135 | 44.19052 | 43.9557 | 1.22298 | 0.2348154
15.74054 | 45.4472 | 44.17698 | 43.94198 | 1.270219 | 0.2350037
15.75054 | 45.4058 | 44.16344 | 43.92825 | 1.242362 | 0.2351923
15.76054 | 45.4123 | 44.14989 | 43.91451 | 1.26241 | 0.2353812
15.77054 | 45.4256 | 44.13634 | 43.90077 | 1.289263 | 0.2355704
15.78054 | 45.4257 | 44.12278 | 43.88702 | 1.30292 | 0.2357599
15.79054 | 45.3997 | 44.10922 | 43.87327 | 1.290481 | 0.2359497
15.80054 | 45.432 | 44.09565 | 43.85951 | 1.336347 | 0.2361398
15.81054 | 45.4461 | 44.08208 | 43.84575 | 1.364018 | 0.2363303
15.82054 | 45.4536 | 44.06851 | 43.83199 | 1.385093 | 0.236521
15.83054 | 45.4565 | 44.05493 | 43.81822 | 1.401572 | 0.2367121
15.84054 | 45.4786 | 44.04134 | 43.80444 | 1.437256 | 0.2369035
15.85054 | 45.4796 | 44.02776 | 43.79066 | 1.451845 | 0.2370953
15.86054 | 45.4268 | 44.01416 | 43.77688 | 1.412637 | 0.2372873
15.87054 | 45.4354 | 44.00057 | 43.76309 | 1.434835 | 0.2374797
15.88054 | 45.4491 | 43.98696 | 43.74929 | 1.462136 | 0.2376724
15.89054 | 45.4542 | 43.97336 | 43.73549 | 1.480842 | 0.2378654
15.90054 | 45.4318 | 43.95975 | 43.72169 | 1.472053 | 0.2380588
15.91054 | 45.4462 | 43.94613 | 43.70788 | 1.500067 | 0.2382525
15.92054 | 45.4365 | 43.93251 | 43.69407 | 1.503986 | 0.2384466
15.93054 | 45.4441 | 43.91889 | 43.68025 | 1.52521 | 0.2386409
15.94054 | 45.4058 | 43.90526 | 43.66643 | 1.500537 | 0.2388356
15.95054 | 45.4512 | 43.89163 | 43.6526 | 1.559569 | 0.2390307
15.96054 | 45.4352 | 43.87799 | 43.63877 | 1.557206 | 0.2392261
15.97054 | 45.3775 | 43.86435 | 43.62493 | 1.513146 | 0.2394218
15.98053 | 45.4121 | 43.85072 | 43.6111 | 1.561377 | 0.2396177
15.99053 | 45.4151 | 43.83707 | 43.59726 | 1.578027 | 0.2398141
16.00053 | 45.3862 | 43.82342 | 43.58341 | 1.56278 | 0.2400109
16.01053 | 45.398 | 43.80976 | 43.56955 | 1.588237 | 0.2402081
16.02053 | 45.3852 | 43.7961 | 43.5557 | 1.589099 | 0.2404055
16.03053 | 45.3852 | 43.78244 | 43.54183 | 1.602765 | 0.2406034
16.04053 | 45.3598 | 43.76877 | 43.52796 | 1.591035 | 0.2408016
16.05053 | 45.3863 | 43.75509 | 43.51409 | 1.631209 | 0.2410002
16.06053 | 45.4051 | 43.74141 | 43.50021 | 1.663688 | 0.2411991
16.07053 | 45.3435 | 43.72773 | 43.48633 | 1.61577 | 0.2413984
16.08053 | 45.3881 | 43.71404 | 43.47245 | 1.674057 | 0.241598
16.09053 | 45.3443 | 43.70035 | 43.45855 | 1.643947 | 0.2417981
16.10053 | 45.3601 | 43.68666 | 43.44466 | 1.673442 | 0.2419984
16.11053 | 45.3628 | 43.67296 | 43.43076 | 1.689841 | 0.2421992
16.12053 | 45.3685 | 43.65926 | 43.41686 | 1.709244 | 0.2424004
16.13053 | 45.3495 | 43.64555 | 43.40295 | 1.703951 | 0.2426019
16.14053 | 45.3722 | 43.63184 | 43.38903 | 1.740362 | 0.2428038
16.15053 | 45.363 | 43.61812 | 43.37512 | 1.744877 | 0.2430061
16.16053 | 45.39 | 43.6044 | 43.3612 | 1.785596 | 0.2432088
16.17053 | 45.3722 | 43.59068 | 43.34727 | 1.781519 | 0.2434118
16.18053 | 45.3337 | 43.57695 | 43.33334 | 1.756745 | 0.2436153
16.19053 | 45.3622 | 43.56322 | 43.3194 | 1.798976 | 0.2438192
16.20053 | 45.364 | 43.54949 | 43.30547 | 1.814511 | 0.2440234
16.21053 | 45.3658 | 43.53575 | 43.29152 | 1.83005 | 0.244228
16.22053 | 45.3819 | 43.52201 | 43.27757 | 1.859892 | 0.2444331
16.23053 | 45.3929 | 43.50826 | 43.26362 | 1.884639 | 0.2446386
16.24053 | 45.4057 | 43.49451 | 43.24967 | 1.911189 | 0.2448444
16.25053 | 45.4245 | 43.48076 | 43.23571 | 1.943744 | 0.2450507
16.26053 | 45.4188 | 43.467 | 43.22174 | 1.951802 | 0.2452574
16.27053 | 45.4146 | 43.45324 | 43.20777 | 1.961364 | 0.2454645
16.28053 | 45.3802 | 43.43947 | 43.1938 | 1.940729 | 0.2456721
16.29053 | 45.3884 | 43.4257 | 43.17982 | 1.962699 | 0.24588
16.30053 | 45.4179 | 43.41193 | 43.16584 | 2.005972 | 0.2460884
16.31053 | 45.3951 | 43.39815 | 43.15185 | 1.996949 | 0.2462972
16.32052 | 45.3952 | 43.38438 | 43.13788 | 2.010816 | 0.2465063
16.33052 | 45.3966 | 43.3706 | 43.12388 | 2.026001 | 0.2467159
16.34052 | 45.4393 | 43.35681 | 43.10988 | 2.082489 | 0.2469261
16.35052 | 45.4327 | 43.34302 | 43.09588 | 2.089681 | 0.2471366
16.36052 | 45.4723 | 43.32922 | 43.08188 | 2.143077 | 0.2473476
16.37052 | 45.4569 | 43.31542 | 43.06786 | 2.141476 | 0.2475591
16.38052 | 45.4811 | 43.30162 | 43.05385 | 2.179479 | 0.247771
16.39052 | 45.4229 | 43.28781 | 43.03983 | 2.135086 | 0.2479834
16.40052 | 45.4916 | 43.274 | 43.02581 | 2.217596 | 0.2481963
16.41052 | 45.4751 | 43.26019 | 43.01178 | 2.21491 | 0.2484096
16.42052 | 45.4688 | 43.24637 | 42.99775 | 2.222428 | 0.2486233
16.43052 | 45.4918 | 43.23255 | 42.98371 | 2.259249 | 0.2488376
16.44052 | 45.497 | 43.21873 | 42.96967 | 2.278274 | 0.2490523
16.45052 | 45.5018 | 43.2049 | 42.95563 | 2.296902 | 0.2492675
16.46052 | 45.5431 | 43.19107 | 42.94158 | 2.352034 | 0.2494833
16.47052 | 45.5314 | 43.17723 | 42.92753 | 2.354169 | 0.2496995
16.48052 | 45.5146 | 43.16339 | 42.91348 | 2.351208 | 0.2499161
16.49052 | 45.5063 | 43.14955 | 42.89942 | 2.35675 | 0.2501333
16.50052 | 45.4846 | 43.1357 | 42.88535 | 2.348896 | 0.250351
16.51052 | 45.5075 | 43.12186 | 42.87129 | 2.385645 | 0.2505692
16.52052 | 45.5059 | 43.108 | 42.85721 | 2.397898 | 0.2507879
16.53052 | 45.505 | 43.09415 | 42.84314 | 2.410854 | 0.2510072
16.54052 | 45.5121 | 43.08029 | 42.82906 | 2.431813 | 0.251227
16.55052 | 45.5529 | 43.06642 | 42.81498 | 2.486476 | 0.2514473
16.56052 | 45.5716 | 43.05256 | 42.80089 | 2.519042 | 0.2516681
16.57052 | 45.5682 | 43.03869 | 42.7868 | 2.529512 | 0.2518895
16.58052 | 45.5717 | 43.02482 | 42.7727 | 2.546884 | 0.2521114
16.59052 | 45.5577 | 43.01094 | 42.75861 | 2.546761 | 0.2523338
16.60052 | 45.551 | 42.99706 | 42.7445 | 2.55394 | 0.2525568
16.61052 | 45.5362 | 42.98318 | 42.7304 | 2.553023 | 0.2527804
16.62052 | 45.531 | 42.96929 | 42.71629 | 2.561709 | 0.2530046
16.63052 | 45.5377 | 42.9554 | 42.70217 | 2.582298 | 0.2532293
16.64052 | 45.5398 | 42.94151 | 42.68805 | 2.598291 | 0.2534546
16.65052 | 45.5497 | 42.92761 | 42.67393 | 2.622086 | 0.2536805
16.66052 | 45.5692 | 42.91371 | 42.65981 | 2.655485 | 0.253907
16.67051 | 45.5587 | 42.89983 | 42.64569 | 2.658873 | 0.2541339
16.68051 | 45.5666 | 42.88592 | 42.63156 | 2.680679 | 0.2543615
16.69051 | 45.5502 | 42.87201 | 42.61742 | 2.678187 | 0.2545899
16.70051 | 45.517 | 42.8581 | 42.60328 | 2.658898 | 0.2548188
16.71051 | 45.546 | 42.84419 | 42.58914 | 2.701813 | 0.2550484
16.72051 | 45.5152 | 42.83027 | 42.57499 | 2.684931 | 0.2552785
16.73051 | 45.5153 | 42.81635 | 42.56084 | 2.698951 | 0.2555093
16.74051 | 45.5447 | 42.80242 | 42.54668 | 2.742275 | 0.2557409
16.75051 | 45.5222 | 42.7885 | 42.53253 | 2.733702 | 0.255973
16.76051 | 45.5362 | 42.77457 | 42.51836 | 2.761632 | 0.2562058
16.77051 | 45.5754 | 42.76064 | 42.5042 | 2.814764 | 0.2564392
16.78051 | 45.5591 | 42.7467 | 42.49003 | 2.8124 | 0.2566734
16.79051 | 45.5487 | 42.73276 | 42.47585 | 2.815939 | 0.2569083
16.80051 | 45.5463 | 42.71882 | 42.46168 | 2.82748 | 0.2571438
16.81051 | 45.5027 | 42.70488 | 42.4475 | 2.797825 | 0.25738
16.82051 | 45.5357 | 42.69093 | 42.43331 | 2.844772 | 0.257617
16.83051 | 45.5036 | 42.67698 | 42.41912 | 2.826622 | 0.2578547
16.84051 | 45.5203 | 42.66302 | 42.40493 | 2.857275 | 0.2580931
16.85051 | 45.5259 | 42.64907 | 42.39074 | 2.876831 | 0.2583323
16.86051 | 45.4892 | 42.63511 | 42.37654 | 2.85409 | 0.2585722
16.87051 | 45.5561 | 42.62115 | 42.36234 | 2.934951 | 0.2588129
16.88051 | 45.545 | 42.60718 | 42.34813 | 2.937816 | 0.2590544
16.89051 | 45.5245 | 42.59322 | 42.33392 | 2.931283 | 0.2592966
16.90051 | 45.521 | 42.57925 | 42.31971 | 2.941752 | 0.2595397
16.91051 | 45.4896 | 42.56528 | 42.30549 | 2.924325 | 0.2597835
16.92051 | 45.4796 | 42.5513 | 42.29127 | 2.9283 | 0.2600282
16.93051 | 45.4791 | 42.53732 | 42.27705 | 2.941777 | 0.2602737
16.94051 | 45.4757 | 42.52334 | 42.26282 | 2.952357 | 0.2605201
16.95051 | 45.4629 | 42.50936 | 42.24859 | 2.95354 | 0.2607673
16.96051 | 45.4586 | 42.49537 | 42.23436 | 2.963226 | 0.2610154
16.97051 | 45.4943 | 42.48139 | 42.22012 | 3.012914 | 0.2612643
16.98051 | 45.4835 | 42.4674 | 42.20588 | 3.016104 | 0.2615142
16.99051 | 45.4588 | 42.4534 | 42.19164 | 3.005397 | 0.261765
17.00051 | 45.4625 | 42.43941 | 42.17739 | 3.023092 | 0.2620166
17.0105 | 45.4588 | 42.42542 | 42.16315 | 3.033376 | 0.262269
17.0205 | 45.4133 | 42.41142 | 42.1489 | 3.001876 | 0.2625226
17.0305 | 45.4304 | 42.39742 | 42.13464 | 3.032979 | 0.2627771
17.0405 | 45.4448 | 42.38342 | 42.12038 | 3.061384 | 0.2630327
17.0505 | 45.423 | 42.36941 | 42.10612 | 3.053592 | 0.2632892
17.0605 | 45.4255 | 42.3554 | 42.09185 | 3.070101 | 0.2635467
17.0705 | 45.4507 | 42.34139 | 42.07758 | 3.109313 | 0.2638053
17.0805 | 45.4421 | 42.32737 | 42.06331 | 3.114727 | 0.2640649
17.0905 | 45.4471 | 42.31336 | 42.04903 | 3.133744 | 0.2643256
17.1005 | 45.4262 | 42.29934 | 42.03475 | 3.126862 | 0.2645874
17.1105 | 45.4321 | 42.28532 | 42.02047 | 3.146783 | 0.2648503
17.1205 | 45.4094 | 42.27129 | 42.00618 | 3.138106 | 0.2651143
17.1305 | 45.3923 | 42.25727 | 41.99189 | 3.135031 | 0.2653794
17.1405 | 45.4154 | 42.24324 | 41.9776 | 3.172158 | 0.2656457
17.1505 | 45.4218 | 42.22921 | 41.9633 | 3.192587 | 0.2659132
17.1605 | 45.416 | 42.21518 | 41.949 | 3.200818 | 0.2661819
17.1705 | 45.4369 | 42.20115 | 41.9347 | 3.235751 | 0.2664519
17.1805 | 45.4292 | 42.18711 | 41.92039 | 3.242086 | 0.2667231
17.1905 | 45.4522 | 42.17308 | 41.90608 | 3.279123 | 0.2669955
17.2005 | 45.4374 | 42.15904 | 41.89177 | 3.278362 | 0.2672693
17.2105 | 45.4272 | 42.145 | 41.87745 | 3.282203 | 0.2675444
17.2205 | 45.4361 | 42.13096 | 41.86313 | 3.305145 | 0.2678208
17.2305 | 45.4041 | 42.11691 | 41.84881 | 3.287189 | 0.2680986
17.2405 | 45.401 | 42.10287 | 41.83449 | 3.298135 | 0.2683778
17.2505 | 45.425 | 42.08882 | 41.82016 | 3.336182 | 0.2686585
17.2605 | 45.4492 | 42.07477 | 41.80583 | 3.374432 | 0.2689406
17.2705 | 45.4345 | 42.06072 | 41.79149 | 3.373782 | 0.2692242
17.2805 | 45.4408 | 42.04667 | 41.77716 | 3.394135 | 0.2695093
17.2905 | 45.4302 | 42.03261 | 41.76282 | 3.397588 | 0.2697959
17.3005 | 45.4541 | 42.01856 | 41.74847 | 3.435544 | 0.2700842
17.3105 | 45.4186 | 42.0045 | 41.73413 | 3.4141 | 0.2703741
17.3205 | 45.4382 | 41.99044 | 41.71978 | 3.447758 | 0.2706656
17.3305 | 45.417 | 41.97638 | 41.70542 | 3.440618 | 0.2709588
17.3405 | 45.4114 | 41.96232 | 41.69107 | 3.449079 | 0.2712537
17.3505 | 45.4083 | 41.94826 | 41.67671 | 3.46004 | 0.2715505
17.36049 | 45.414 | 41.93421 | 41.66236 | 3.47979 | 0.2718487
17.37049 | 45.4265 | 41.92015 | 41.648 | 3.506354 | 0.272149
17.38049 | 45.4226 | 41.90608 | 41.63363 | 3.516519 | 0.2724512
17.39049 | 45.4318 | 41.89201 | 41.61926 | 3.539785 | 0.2727554
17.40049 | 45.4164 | 41.87795 | 41.60489 | 3.538453 | 0.2730615
17.41049 | 45.4106 | 41.86388 | 41.59051 | 3.546721 | 0.2733697
17.42049 | 45.4062 | 41.84981 | 41.57613 | 3.55639 | 0.2736799
17.43049 | 45.3781 | 41.83574 | 41.56175 | 3.54236 | 0.2739922
17.44049 | 45.3759 | 41.82167 | 41.54736 | 3.55423 | 0.2743067
17.45049 | 45.3821 | 41.8076 | 41.53297 | 3.574502 | 0.2746235
17.46049 | 45.3693 | 41.79353 | 41.51858 | 3.575773 | 0.2749425
17.47049 | 45.4081 | 41.77945 | 41.50419 | 3.628646 | 0.2752638
17.48049 | 45.3845 | 41.76538 | 41.48979 | 3.619119 | 0.2755875
17.49049 | 45.3753 | 41.75131 | 41.47539 | 3.623992 | 0.2759137
17.50049 | 45.3861 | 41.73723 | 41.46099 | 3.648865 | 0.2762424
17.51049 | 45.3864 | 41.72316 | 41.44659 | 3.663239 | 0.2765737
17.52049 | 45.3431 | 41.70909 | 41.43218 | 3.634013 | 0.2769076
17.53049 | 45.3303 | 41.69501 | 41.41777 | 3.635287 | 0.2772442
17.54049 | 45.3139 | 41.68094 | 41.40336 | 3.632961 | 0.2775836
17.55049 | 45.3428 | 41.66686 | 41.38894 | 3.675935 | 0.2779259
17.56049 | 45.2983 | 41.65279 | 41.37452 | 3.645509 | 0.2782711
17.57049 | 45.3337 | 41.63872 | 41.3601 | 3.694982 | 0.2786194
17.58049 | 45.3294 | 41.62464 | 41.34567 | 3.704755 | 0.2789707
17.59049 | 45.2957 | 41.61057 | 41.33125 | 3.685128 | 0.2793253
17.60049 | 45.3267 | 41.5965 | 41.31682 | 3.7302 | 0.2796831
17.61049 | 45.3042 | 41.58243 | 41.30238 | 3.721772 | 0.2800443
17.62049 | 45.2994 | 41.56836 | 41.28795 | 3.731042 | 0.2804089
17.63049 | 45.2442 | 41.55429 | 41.27351 | 3.689912 | 0.2807772
17.64049 | 45.2482 | 41.54022 | 41.25907 | 3.707981 | 0.2811491
17.65049 | 45.2446 | 41.52615 | 41.24463 | 3.718449 | 0.2815248
17.66049 | 45.2199 | 41.51209 | 41.23018 | 3.707815 | 0.2819044
17.67049 | 45.2633 | 41.49802 | 41.21573 | 3.76528 | 0.282288
17.68049 | 45.2143 | 41.48396 | 41.20128 | 3.730344 | 0.2826758
17.69049 | 45.2232 | 41.46989 | 41.18683 | 3.753305 | 0.2830678
17.70048 | 45.2394 | 41.45585 | 41.17238 | 3.783551 | 0.2834639
17.71048 | 45.2277 | 41.44179 | 41.15793 | 3.78591 | 0.2838648
17.72048 | 45.2239 | 41.42773 | 41.14346 | 3.796166 | 0.2842705
17.73048 | 45.1776 | 41.41368 | 41.129 | 3.76392 | 0.2846809
17.74048 | 45.1509 | 41.39963 | 41.11453 | 3.751271 | 0.2850964
17.75048 | 45.1638 | 41.38558 | 41.10006 | 3.77822 | 0.285517
17.76048 | 45.1652 | 41.37153 | 41.08559 | 3.793666 | 0.285943
17.77048 | 45.1912 | 41.35749 | 41.07112 | 3.833709 | 0.2863744
17.78048 | 45.1494 | 41.34345 | 41.05664 | 3.805949 | 0.2868115
17.79048 | 45.15 | 41.32941 | 41.04216 | 3.820585 | 0.2872545
17.80048 | 45.1631 | 41.31538 | 41.02768 | 3.847718 | 0.2877036
17.81048 | 45.1584 | 41.30135 | 41.01319 | 3.857047 | 0.288159
17.82048 | 45.1408 | 41.28733 | 40.99871 | 3.853473 | 0.2886209
17.83048 | 45.144 | 41.27331 | 40.98422 | 3.870693 | 0.2890895
17.84048 | 45.0788 | 41.25929 | 40.96973 | 3.81951 | 0.2895651
17.85048 | 45.0883 | 41.24528 | 40.95523 | 3.843021 | 0.2900479
17.86048 | 45.0992 | 41.23127 | 40.94073 | 3.867928 | 0.2905382
17.87048 | 45.1077 | 41.21727 | 40.92623 | 3.890429 | 0.2910363
17.88048 | 45.0928 | 41.20328 | 40.91173 | 3.889525 | 0.2915425
17.89048 | 45.1018 | 41.18929 | 40.89723 | 3.912514 | 0.2920571
17.90048 | 45.0865 | 41.1753 | 40.88272 | 3.911198 | 0.2925802
17.91048 | 45.0861 | 41.16133 | 40.86821 | 3.924774 | 0.2931124
17.92048 | 45.072 | 41.14736 | 40.8537 | 3.924644 | 0.293654
17.93048 | 45.0716 | 41.13339 | 40.83919 | 3.938206 | 0.2942053
17.94048 | 45.0028 | 41.11944 | 40.82467 | 3.883361 | 0.2947667
17.95048 | 45.0022 | 41.10549 | 40.81015 | 3.896707 | 0.2953386
17.96048 | 45.0421 | 41.09155 | 40.79563 | 3.950545 | 0.2959215
17.97048 | 45.0227 | 41.07763 | 40.78111 | 3.945074 | 0.2965157
17.98048 | 45.0163 | 41.06371 | 40.76659 | 3.952593 | 0.2971218
17.99048 | 44.9864 | 41.0498 | 40.75206 | 3.936602 | 0.2977403
18.00048 | 44.9821 | 41.0359 | 40.73753 | 3.946201 | 0.2983716
18.01048 | 44.9891 | 41.02201 | 40.723 | 3.967088 | 0.2990163
18.02048 | 44.9544 | 41.00814 | 40.70846 | 3.946264 | 0.299675
18.03048 | 44.9568 | 40.99427 | 40.69392 | 3.962528 | 0.3003482
18.04047 | 44.8773 | 40.98044 | 40.6794 | 3.896864 | 0.301036
18.05047 | 44.8991 | 40.9666 | 40.66486 | 3.932501 | 0.3017404
18.06047 | 44.9211 | 40.95278 | 40.65032 | 3.968323 | 0.3024614
18.07047 | 44.9008 | 40.93897 | 40.63577 | 3.961831 | 0.3031998
18.08047 | 44.8674 | 40.92518 | 40.62122 | 3.942222 | 0.3039563
18.09047 | 44.8651 | 40.9114 | 40.60667 | 3.953697 | 0.3047318
18.10047 | 44.8559 | 40.89765 | 40.59212 | 3.958254 | 0.3055271
18.11047 | 44.8577 | 40.88391 | 40.57756 | 3.973792 | 0.3063433
18.12047 | 44.8234 | 40.87019 | 40.56301 | 3.95321 | 0.3071812
18.13047 | 44.8319 | 40.85649 | 40.54845 | 3.975408 | 0.3080419
18.14047 | 44.7657 | 40.84282 | 40.53389 | 3.922885 | 0.3089266
18.15047 | 44.7703 | 40.82916 | 40.51933 | 3.941138 | 0.3098363
18.16047 | 44.8026 | 40.81553 | 40.50476 | 3.987067 | 0.3107724
18.17047 | 44.7813 | 40.80193 | 40.49019 | 3.979371 | 0.311736
18.18047 | 44.7667 | 40.78835 | 40.47562 | 3.978347 | 0.3127287
18.19047 | 44.7493 | 40.7748 | 40.46105 | 3.974496 | 0.3137517
18.20047 | 44.7349 | 40.76129 | 40.44648 | 3.973614 | 0.3148068
18.21047 | 44.7525 | 40.7478 | 40.4319 | 4.004701 | 0.3158955
18.22047 | 44.714 | 40.73435 | 40.41733 | 3.979655 | 0.3170194
18.23047 | 44.7129 | 40.72093 | 40.40275 | 3.991974 | 0.3181806
18.24047 | 44.6339 | 40.70754 | 40.38816 | 3.926355 | 0.3193807
18.25047 | 44.6814 | 40.6942 | 40.37358 | 3.987198 | 0.320622
18.26047 | 44.6719 | 40.6809 | 40.35899 | 3.990999 | 0.3219066
18.27047 | 44.6629 | 40.66764 | 40.34441 | 3.995257 | 0.3232366
18.28047 | 44.6504 | 40.65443 | 40.32982 | 3.995969 | 0.3246145
18.29047 | 44.6225 | 40.64127 | 40.31523 | 3.981232 | 0.3260429
18.30047 | 44.629 | 40.62816 | 40.30063 | 4.000844 | 0.3275244
18.31047 | 44.5905 | 40.6151 | 40.28604 | 3.975403 | 0.3290618
18.32047 | 44.6094 | 40.6021 | 40.27144 | 4.007304 | 0.3306581
18.33047 | 44.561 | 40.58915 | 40.25684 | 3.971845 | 0.3323164
18.34047 | 44.5155 | 40.57628 | 40.24224 | 3.939224 | 0.33404
18.35047 | 44.5613 | 40.56347 | 40.22763 | 3.997835 | 0.3358322
18.36047 | 44.5354 | 40.55072 | 40.21303 | 3.984676 | 0.3376968
18.37047 | 44.5256 | 40.53806 | 40.19842 | 3.987542 | 0.3396374
18.38047 | 44.496 | 40.52547 | 40.18381 | 3.970531 | 0.341658
18.39046 | 44.488 | 40.51297 | 40.16921 | 3.975025 | 0.3437606
18.40046 | 44.4699 | 40.50055 | 40.1546 | 3.969345 | 0.3459535
18.41046 | 44.4534 | 40.48823 | 40.13999 | 3.965174 | 0.3482392
18.42046 | 44.4547 | 40.47599 | 40.12537 | 3.978708 | 0.3506222
18.43046 | 44.4119 | 40.46386 | 40.11075 | 3.948042 | 0.3531071
18.44046 | 44.3677 | 40.45183 | 40.09613 | 3.915871 | 0.3556987
18.45046 | 44.3843 | 40.43991 | 40.08151 | 3.94439 | 0.3584017
18.46046 | 44.3998 | 40.42811 | 40.06688 | 3.971694 | 0.3612212
18.47046 | 44.3662 | 40.41642 | 40.05226 | 3.94978 | 0.3641618
18.48046 | 44.3253 | 40.40486 | 40.03763 | 3.920441 | 0.3672283
18.49046 | 44.3467 | 40.39343 | 40.023 | 3.953273 | 0.3704253
18.50046 | 44.3247 | 40.38213 | 40.00837 | 3.942573 | 0.373757
18.51046 | 44.2843 | 40.37096 | 39.99374 | 3.913335 | 0.3772276
18.52046 | 44.323 | 40.35994 | 39.9791 | 3.963057 | 0.3808404
18.53046 | 44.2682 | 40.34906 | 39.96447 | 3.919136 | 0.3845984
18.54046 | 44.1857 | 40.33833 | 39.94983 | 3.847369 | 0.3885034
18.55046 | 44.2609 | 40.32774 | 39.93519 | 3.933156 | 0.3925565
18.56046 | 44.2206 | 40.3173 | 39.92055 | 3.903297 | 0.3967574
18.57046 | 44.2016 | 40.30701 | 39.9059 | 3.894593 | 0.4011043
18.58046 | 44.1886 | 40.29685 | 39.89126 | 3.891749 | 0.4055936
18.59046 | 44.1959 | 40.28683 | 39.87661 | 3.90907 | 0.4102195
18.60046 | 44.1651 | 40.27694 | 39.86196 | 3.888164 | 0.4149738
18.61046 | 44.1418 | 40.26716 | 39.84731 | 3.874642 | 0.4198452
18.62046 | 44.1823 | 40.25748 | 39.83266 | 3.92482 | 0.4248196
18.63046 | 44.1085 | 40.24789 | 39.81801 | 3.860614 | 0.4298789
18.64046 | 44.1001 | 40.23835 | 39.80335 | 3.861746 | 0.4350014
18.65046 | 44.0972 | 40.22886 | 39.7887 | 3.868343 | 0.4401613
18.66046 | 44.0649 | 40.21937 | 39.77404 | 3.845535 | 0.4453282
18.67046 | 44.0706 | 40.20984 | 39.75938 | 3.860755 | 0.4504676
18.68046 | 44.0311 | 40.20026 | 39.74472 | 3.830844 | 0.4555405
18.69046 | 44.0322 | 40.19056 | 39.73005 | 3.841643 | 0.460504
18.70046 | 44.0334 | 40.1807 | 39.71539 | 3.8527 | 0.4653114
18.71046 | 43.9957 | 40.17064 | 39.70072 | 3.825064 | 0.4699136
18.72046 | 44.0067 | 40.16031 | 39.68605 | 3.846387 | 0.4742591
18.73045 | 43.9889 | 40.14969 | 39.6714 | 3.839208 | 0.4782922
18.74045 | 43.9208 | 40.1387 | 39.65673 | 3.782102 | 0.4819695
18.75045 | 43.9518 | 40.12729 | 39.64206 | 3.824506 | 0.4852374
18.76045 | 43.9016 | 40.11543 | 39.62738 | 3.786167 | 0.4880505
18.77045 | 43.9023 | 40.10308 | 39.61271 | 3.799224 | 0.4903687
18.78045 | 43.872 | 40.09019 | 39.59803 | 3.781811 | 0.4921584
18.79045 | 43.8805 | 40.07675 | 39.58335 | 3.803754 | 0.4933945
18.80045 | 43.854 | 40.06273 | 39.56867 | 3.791267 | 0.4940607
18.81045 | 43.815 | 40.04814 | 39.55399 | 3.766859 | 0.4941506
18.82045 | 43.8243 | 40.03298 | 39.53931 | 3.791324 | 0.4936677
18.83045 | 43.7991 | 40.01725 | 39.52462 | 3.781851 | 0.4926255
18.84045 | 43.7626 | 40.00098 | 39.50994 | 3.761615 | 0.4910465
18.85045 | 43.7516 | 39.98421 | 39.49525 | 3.767387 | 0.4889617
18.86045 | 43.7484 | 39.96697 | 39.48056 | 3.781428 | 0.4864091
18.87045 | 43.6838 | 39.94931 | 39.46587 | 3.734495 | 0.4834323
18.88045 | 43.697 | 39.93126 | 39.45118 | 3.765739 | 0.4800792
18.89045 | 43.6877 | 39.91289 | 39.43649 | 3.774811 | 0.4764002
18.90045 | 43.6703 | 39.89424 | 39.42179 | 3.776059 | 0.4724466
18.91045 | 43.6429 | 39.87537 | 39.4071 | 3.767531 | 0.4682696
18.92045 | 43.6439 | 39.85632 | 39.3924 | 3.787578 | 0.4639188
18.93045 | 43.6155 | 39.83715 | 39.3777 | 3.778354 | 0.4594415
18.94045 | 43.5758 | 39.81789 | 39.36301 | 3.757914 | 0.4548813
18.95045 | 43.5776 | 39.79858 | 39.3483 | 3.779017 | 0.4502786
18.96045 | 43.5554 | 39.77927 | 39.3336 | 3.776129 | 0.4456692
18.97045 | 43.5365 | 39.75998 | 39.3189 | 3.776516 | 0.4410847
18.98045 | 43.4992 | 39.74075 | 39.30419 | 3.758453 | 0.4365528
18.99045 | 43.4983 | 39.72158 | 39.28949 | 3.776715 | 0.4320965
19.00045 | 43.4765 | 39.70252 | 39.27478 | 3.773984 | 0.4277353
19.01045 | 43.4651 | 39.68356 | 39.26007 | 3.781543 | 0.4234849
19.02045 | 43.443 | 39.66472 | 39.24536 | 3.77828 | 0.4193577
19.03045 | 43.415 | 39.64601 | 39.23065 | 3.768986 | 0.4153631
19.04045 | 43.3723 | 39.62745 | 39.21594 | 3.744853 | 0.4115078
19.05045 | 43.3906 | 39.60902 | 39.20123 | 3.781578 | 0.4077966
19.06045 | 43.3663 | 39.59074 | 39.18651 | 3.775557 | 0.4042319
19.07044 | 43.3397 | 39.57263 | 39.17181 | 3.767072 | 0.4008181
19.08044 | 43.3081 | 39.55464 | 39.15709 | 3.75346 | 0.3975479
19.09044 | 43.2977 | 39.5368 | 39.14237 | 3.760903 | 0.3944233
19.10044 | 43.2601 | 39.5191 | 39.12765 | 3.741004 | 0.3914419
19.11044 | 43.2362 | 39.50153 | 39.11293 | 3.734666 | 0.3886004
19.12044 | 43.2765 | 39.48411 | 39.09821 | 3.792393 | 0.3858952
19.13044 | 43.1782 | 39.46681 | 39.08349 | 3.711389 | 0.383322
19.14044 | 43.1799 | 39.44964 | 39.06876 | 3.730259 | 0.3808765
19.15044 | 43.1701 | 39.43259 | 39.05404 | 3.737507 | 0.378554
19.16044 | 43.1495 | 39.41566 | 39.03931 | 3.733838 | 0.3763498
19.17044 | 43.128 | 39.39884 | 39.02459 | 3.729156 | 0.3742591
19.18044 | 43.0944 | 39.38213 | 39.00986 | 3.712267 | 0.372277
19.19044 | 43.0772 | 39.36553 | 38.99513 | 3.711675 | 0.3703987
19.20044 | 43.029 | 39.34902 | 38.9804 | 3.679985 | 0.3686197
19.21044 | 43.0074 | 39.3326 | 38.96566 | 3.674801 | 0.3669353
19.22044 | 43.0409 | 39.31627 | 38.95093 | 3.724628 | 0.3653411
19.23044 | 42.968 | 39.30003 | 38.9362 | 3.667971 | 0.3638327
19.24044 | 42.9413 | 39.28387 | 38.92146 | 3.657432 | 0.3624061
19.25044 | 42.9199 | 39.26778 | 38.90673 | 3.652117 | 0.3610573
19.26044 | 42.9175 | 39.25177 | 38.89199 | 3.66573 | 0.3597823
19.27044 | 42.893 | 39.23583 | 38.87725 | 3.657172 | 0.3585776
19.28044 | 42.8621 | 39.21995 | 38.86251 | 3.64215 | 0.3574396
19.29044 | 42.8464 | 39.20414 | 38.84777 | 3.642264 | 0.356365
19.30044 | 42.8228 | 39.18838 | 38.83303 | 3.63442 | 0.3553507
19.31044 | 42.8118 | 39.17268 | 38.81829 | 3.639119 | 0.3543936
19.32044 | 42.7775 | 39.15703 | 38.80354 | 3.620465 | 0.3534909
19.33044 | 42.7363 | 39.14144 | 38.7888 | 3.594861 | 0.3526397
19.34044 | 42.7197 | 39.12589 | 38.77405 | 3.593808 | 0.3518377
19.35044 | 42.6939 | 39.11039 | 38.75931 | 3.583509 | 0.3510822
19.36044 | 42.6804 | 39.09493 | 38.74456 | 3.585467 | 0.3503709
19.37044 | 42.6352 | 39.07952 | 38.72981 | 3.555685 | 0.3497018
19.38044 | 42.6163 | 39.06414 | 38.71506 | 3.552162 | 0.3490727
19.39044 | 42.5882 | 39.0488 | 38.70032 | 3.539403 | 0.3484816
19.40044 | 42.5865 | 39.03349 | 38.68556 | 3.553009 | 0.3479266
19.41044 | 42.5706 | 39.01822 | 38.67081 | 3.552381 | 0.3474061
19.42043 | 42.5058 | 39.00299 | 38.65608 | 3.502806 | 0.3469188
19.43043 | 42.4965 | 38.98778 | 38.64132 | 3.508716 | 0.3464622
19.44043 | 42.4437 | 38.9726 | 38.62657 | 3.471097 | 0.3460353
19.45043 | 42.4464 | 38.95745 | 38.61181 | 3.488951 | 0.3456366
19.46043 | 42.4101 | 38.94232 | 38.59706 | 3.467778 | 0.3452649
19.47043 | 42.3907 | 38.92722 | 38.5823 | 3.463481 | 0.3449189
19.48043 | 42.3535 | 38.91214 | 38.56754 | 3.44136 | 0.3445974
19.49043 | 42.3419 | 38.89708 | 38.55278 | 3.444816 | 0.3442993
19.50043 | 42.3201 | 38.88205 | 38.53803 | 3.438051 | 0.3440236
19.51043 | 42.3296 | 38.86703 | 38.52327 | 3.462565 | 0.3437691
19.52043 | 42.225 | 38.85204 | 38.5085 | 3.37296 | 0.343535
19.53043 | 42.2109 | 38.83706 | 38.49374 | 3.373836 | 0.3433204
19.54043 | 42.1987 | 38.82211 | 38.47898 | 3.376595 | 0.3431244
19.55043 | 42.1666 | 38.80716 | 38.46422 | 3.359436 | 0.3429462
19.56043 | 42.1616 | 38.79224 | 38.44945 | 3.369361 | 0.3427851
19.57043 | 42.118 | 38.77733 | 38.43469 | 3.34067 | 0.3426403
19.58043 | 42.114 | 38.76244 | 38.41992 | 3.351564 | 0.3425111
19.59043 | 42.0895 | 38.74756 | 38.40516 | 3.341945 | 0.3423969
19.60043 | 42.0883 | 38.73269 | 38.39039 | 3.355611 | 0.342297
19.61043 | 42.0454 | 38.71784 | 38.37562 | 3.327565 | 0.342211
19.62043 | 42.0065 | 38.70299 | 38.36086 | 3.303506 | 0.3421382
19.63043 | 41.9868 | 38.68817 | 38.34609 | 3.298634 | 0.342078
19.64043 | 41.9678 | 38.67335 | 38.33132 | 3.294452 | 0.3420301
19.65043 | 41.9514 | 38.65854 | 38.31655 | 3.292858 | 0.3419938
19.66043 | 41.9043 | 38.64375 | 38.30178 | 3.260554 | 0.3419689
19.67043 | 41.9034 | 38.62896 | 38.28701 | 3.274439 | 0.3419547
19.68043 | 41.8891 | 38.61418 | 38.27223 | 3.274915 | 0.341951
19.69043 | 41.8713 | 38.59942 | 38.25746 | 3.271882 | 0.3419573
19.70043 | 41.841 | 38.58466 | 38.24269 | 3.256339 | 0.3419733
19.71043 | 41.8394 | 38.56991 | 38.22791 | 3.269488 | 0.3419986
19.72043 | 41.7919 | 38.55517 | 38.21314 | 3.236728 | 0.3420329
19.73043 | 41.7841 | 38.54044 | 38.19836 | 3.24366 | 0.3420758
19.74043 | 41.7693 | 38.52572 | 38.18359 | 3.243585 | 0.342127
19.75043 | 41.7402 | 38.511 | 38.16881 | 3.229202 | 0.3421863
19.76042 | 41.7216 | 38.4963 | 38.15405 | 3.225297 | 0.3422533
19.77042 | 41.6927 | 38.4816 | 38.13927 | 3.211099 | 0.3423279
19.78042 | 41.685 | 38.4669 | 38.12449 | 3.218096 | 0.3424097
19.79042 | 41.6567 | 38.45221 | 38.10972 | 3.204485 | 0.3424985
19.80042 | 41.6471 | 38.43753 | 38.09494 | 3.209569 | 0.3425941
19.81042 | 41.6025 | 38.42285 | 38.08016 | 3.179646 | 0.3426962
19.82042 | 41.5922 | 38.40818 | 38.06538 | 3.184018 | 0.3428047
19.83042 | 41.5755 | 38.39352 | 38.0506 | 3.181984 | 0.3429193
19.84042 | 41.5769 | 38.37886 | 38.03582 | 3.198044 | 0.3430398
19.85042 | 41.5414 | 38.3642 | 38.02103 | 3.1772 | 0.3431661
19.86042 | 41.5045 | 38.34955 | 38.00625 | 3.15495 | 0.3432979
19.87042 | 41.5112 | 38.3349 | 37.99147 | 3.176295 | 0.3434352
19.88042 | 41.4646 | 38.32026 | 37.97669 | 3.144336 | 0.3435777
19.89042 | 41.4368 | 38.30563 | 37.9619 | 3.131171 | 0.3437252
19.90042 | 41.4297 | 38.291 | 37.94712 | 3.138703 | 0.3438778
19.91042 | 41.3934 | 38.27637 | 37.93234 | 3.11703 | 0.344035
19.92042 | 41.3714 | 38.26175 | 37.91755 | 3.109653 | 0.344197
19.93042 | 41.3315 | 38.24713 | 37.90277 | 3.084371 | 0.3443634
19.94042 | 41.3583 | 38.23251 | 37.88798 | 3.125786 | 0.3445342
19.95042 | 41.2976 | 38.2179 | 37.87319 | 3.079697 | 0.3447093
19.96042 | 41.3046 | 38.2033 | 37.85841 | 3.101304 | 0.3448885
19.97042 | 41.2661 | 38.18869 | 37.84362 | 3.077407 | 0.3450718
19.98042 | 41.246 | 38.17409 | 37.82883 | 3.071907 | 0.345259
19.99042 | 41.203 | 38.1595 | 37.81405 | 3.043504 | 0.34545
20.00042 | 41.1721 | 38.1449 | 37.79926 | 3.027197 | 0.3456447
20.01042 | 41.1717 | 38.13031 | 37.78447 | 3.041387 | 0.345843
20.02042 | 41.1524 | 38.11573 | 37.76968 | 3.036673 | 0.3460449
20.03042 | 41.1162 | 38.10114 | 37.75489 | 3.015057 | 0.3462502
20.04042 | 41.1131 | 38.08656 | 37.7401 | 3.026537 | 0.3464587
20.05042 | 41.0998 | 38.07199 | 37.72531 | 3.027815 | 0.3466707
20.06042 | 41.0658 | 38.05741 | 37.71052 | 3.008389 | 0.3468858
20.07042 | 41.0385 | 38.04284 | 37.69573 | 2.995661 | 0.3471039
20.08042 | 41.0153 | 38.02827 | 37.68094 | 2.98703 | 0.3473252
20.09042 | 40.9717 | 38.0137 | 37.66615 | 2.957997 | 0.3475494
20.10041 | 40.9435 | 37.99915 | 37.65138 | 2.944346 | 0.3477762
20.11041 | 40.9362 | 37.98459 | 37.63659 | 2.951607 | 0.3480061
20.12041 | 40.9078 | 37.97003 | 37.6218 | 2.937766 | 0.3482388
20.13041 | 40.891 | 37.95548 | 37.607 | 2.935522 | 0.3484742
20.14041 | 40.8644 | 37.94092 | 37.59221 | 2.923476 | 0.3487122
20.15041 | 40.8556 | 37.92637 | 37.57742 | 2.929227 | 0.3489528
20.16041 | 40.8159 | 37.91182 | 37.56263 | 2.904076 | 0.3491959
20.17041 | 40.7912 | 37.89728 | 37.54784 | 2.893923 | 0.3494415
20.18041 | 40.7253 | 37.88273 | 37.53304 | 2.842568 | 0.3496895
20.19041 | 40.7167 | 37.86819 | 37.51825 | 2.84851 | 0.3499399
20.20041 | 40.6828 | 37.85365 | 37.50346 | 2.82915 | 0.3501926
20.21041 | 40.6541 | 37.83911 | 37.48866 | 2.814989 | 0.3504476
20.22041 | 40.6212 | 37.82458 | 37.47387 | 2.796625 | 0.3507049
20.23041 | 40.5854 | 37.81004 | 37.45908 | 2.775359 | 0.3509643
20.24041 | 40.6076 | 37.79551 | 37.44428 | 2.812091 | 0.3512258
20.25041 | 40.5296 | 37.78098 | 37.42949 | 2.748621 | 0.3514895
20.26041 | 40.5176 | 37.76645 | 37.4147 | 2.751149 | 0.3517553
20.27041 | 40.4706 | 37.75192 | 37.3999 | 2.718675 | 0.352023
20.28041 | 40.414 | 37.7374 | 37.38511 | 2.6766 | 0.3522928
20.29041 | 40.4187 | 37.72288 | 37.37031 | 2.695822 | 0.3525645
20.30041 | 40.3583 | 37.70836 | 37.35552 | 2.649943 | 0.3528381
20.31041 | 40.3316 | 37.69384 | 37.34072 | 2.637762 | 0.3531137
20.32041 | 40.277 | 37.67932 | 37.32593 | 2.597679 | 0.3533911
20.33041 | 40.2583 | 37.66481 | 37.31114 | 2.593494 | 0.3536703
20.34041 | 40.2363 | 37.65029 | 37.29634 | 2.586007 | 0.3539513
20.35041 | 40.1902 | 37.63578 | 37.28155 | 2.554419 | 0.3542341
20.36041 | 40.1704 | 37.62127 | 37.26675 | 2.549129 | 0.3545186
20.37041 | 40.1164 | 37.60676 | 37.25196 | 2.509638 | 0.3548048
20.38041 | 40.0916 | 37.59226 | 37.23716 | 2.499345 | 0.3550927
20.39041 | 40.0612 | 37.57775 | 37.22237 | 2.48345 | 0.3553823
20.40041 | 40.0548 | 37.56325 | 37.20757 | 2.491553 | 0.3556735
20.41041 | 40.0027 | 37.54874 | 37.19278 | 2.453955 | 0.3559663
20.42041 | 39.9763 | 37.53424 | 37.17798 | 2.442056 | 0.3562607
20.43041 | 39.9445 | 37.51975 | 37.16319 | 2.424754 | 0.3565567
20.44041 | 39.9025 | 37.50525 | 37.14839 | 2.397252 | 0.3568542
20.4504 | 39.8835 | 37.49077 | 37.13361 | 2.392733 | 0.3571529
20.4604 | 39.846 | 37.47627 | 37.11882 | 2.369727 | 0.3574534
20.4704 | 39.7764 | 37.46178 | 37.10403 | 2.314619 | 0.3577554
20.4804 | 39.8082 | 37.44729 | 37.08923 | 2.36091 | 0.3580589
20.4904 | 39.7629 | 37.4328 | 37.07444 | 2.3301 | 0.3583638
20.5004 | 39.7103 | 37.41831 | 37.05964 | 2.291988 | 0.3586701
20.5104 | 39.7024 | 37.40383 | 37.04485 | 2.298574 | 0.3589779
20.5204 | 39.6669 | 37.38934 | 37.03005 | 2.277559 | 0.359287
20.5304 | 39.6203 | 37.37486 | 37.01526 | 2.245443 | 0.3595975
20.5404 | 39.6053 | 37.36038 | 37.00047 | 2.244925 | 0.3599093
20.5504 | 39.595 | 37.34589 | 36.98567 | 2.249105 | 0.3602225
20.5604 | 39.55 | 37.33142 | 36.97088 | 2.218584 | 0.3605371
20.5704 | 39.5036 | 37.31694 | 36.95609 | 2.186662 | 0.3608529
20.5804 | 39.5207 | 37.30246 | 36.94129 | 2.218238 | 0.36117
20.5904 | 39.4573 | 37.28799 | 36.9265 | 2.169313 | 0.3614884
20.6004 | 39.4319 | 37.27351 | 36.91171 | 2.158386 | 0.3618081
20.6104 | 39.4356 | 37.25904 | 36.89691 | 2.176558 | 0.362129
20.6204 | 39.3668 | 37.24457 | 36.88212 | 2.122229 | 0.3624512
20.6304 | 39.3487 | 37.2301 | 36.86733 | 2.118598 | 0.3627746
20.6404 | 39.3216 | 37.21563 | 36.85254 | 2.105966 | 0.3630993
20.6504 | 39.2963 | 37.20117 | 36.83774 | 2.095132 | 0.3634251
20.6604 | 39.2269 | 37.1867 | 36.82295 | 2.040197 | 0.3637521
20.6704 | 39.2467 | 37.17224 | 36.80816 | 2.07446 | 0.3640803
20.6804 | 39.2185 | 37.15778 | 36.79337 | 2.060722 | 0.3644097
20.6904 | 39.176 | 37.14332 | 36.77858 | 2.032683 | 0.3647403
20.7004 | 39.1759 | 37.12886 | 36.76379 | 2.047042 | 0.365072
20.7104 | 39.1194 | 37.1144 | 36.749 | 2.005 | 0.3654048
20.7204 | 39.1116 | 37.09994 | 36.7342 | 2.011656 | 0.3657388
20.7304 | 39.073 | 37.08549 | 36.71941 | 1.987511 | 0.3660739
20.7404 | 39.0336 | 37.07103 | 36.70462 | 1.962565 | 0.3664102
20.7504 | 39.0029 | 37.05658 | 36.68984 | 1.946317 | 0.3667475
20.7604 | 38.9874 | 37.04213 | 36.67505 | 1.945268 | 0.367086
20.7704 | 38.9735 | 37.02768 | 36.66026 | 1.945818 | 0.3674255
20.7804 | 38.917 | 37.01323 | 36.64547 | 1.903766 | 0.3677661
20.79039 | 38.9171 | 36.9988 | 36.63069 | 1.918298 | 0.3681075
20.80039 | 38.8893 | 36.98436 | 36.61591 | 1.904943 | 0.3684502
20.81039 | 38.8572 | 36.96991 | 36.60112 | 1.887287 | 0.3687941
20.82039 | 38.8344 | 36.95547 | 36.58633 | 1.878929 | 0.369139
20.83039 | 38.828 | 36.94103 | 36.57154 | 1.88697 | 0.3694849
20.84039 | 38.7903 | 36.92659 | 36.55676 | 1.86371 | 0.3698318
20.85039 | 38.7302 | 36.91215 | 36.54197 | 1.818048 | 0.3701799
20.86039 | 38.7307 | 36.89772 | 36.52719 | 1.832985 | 0.3705289
20.87039 | 38.6975 | 36.88328 | 36.5124 | 1.81422 | 0.370879
20.88039 | 38.6567 | 36.86885 | 36.49762 | 1.787854 | 0.3712301
20.89039 | 38.6577 | 36.85441 | 36.48283 | 1.803287 | 0.3715821
20.90039 | 38.6241 | 36.83998 | 36.46805 | 1.784118 | 0.3719352
20.91039 | 38.5967 | 36.82555 | 36.45326 | 1.771148 | 0.3722893
20.92039 | 38.5766 | 36.81112 | 36.43848 | 1.765476 | 0.3726444
20.93039 | 38.5464 | 36.7967 | 36.4237 | 1.749703 | 0.3730005
20.94039 | 38.5241 | 36.78227 | 36.40891 | 1.741828 | 0.3733576
20.95039 | 38.5046 | 36.76785 | 36.39413 | 1.736752 | 0.3737156
20.96039 | 38.4864 | 36.75343 | 36.37935 | 1.732975 | 0.3740747
20.97039 | 38.4337 | 36.739 | 36.36457 | 1.694696 | 0.3744347
20.98039 | 38.4278 | 36.72458 | 36.34979 | 1.703216 | 0.3747956
20.99039 | 38.4053 | 36.71017 | 36.33501 | 1.695134 | 0.3751576
21.00039 | 38.3636 | 36.69575 | 36.32023 | 1.667851 | 0.3755205
21.01039 | 38.3509 | 36.68133 | 36.30545 | 1.669566 | 0.3758843
21.02039 | 38.3086 | 36.66692 | 36.29067 | 1.64168 | 0.3762491
21.03039 | 38.286 | 36.65251 | 36.27589 | 1.633492 | 0.3766149
21.04039 | 38.2718 | 36.6381 | 36.26112 | 1.633703 | 0.3769816
21.05039 | 38.249 | 36.62369 | 36.24634 | 1.625313 | 0.3773492
21.06039 | 38.2348 | 36.60928 | 36.23156 | 1.625521 | 0.3777178
21.07039 | 38.1949 | 36.59487 | 36.21679 | 1.600027 | 0.3780873
21.08039 | 38.1623 | 36.58047 | 36.20201 | 1.581832 | 0.3784577
21.09039 | 38.1594 | 36.56606 | 36.18724 | 1.593336 | 0.3788291
21.10039 | 38.1024 | 36.55166 | 36.17246 | 1.550738 | 0.3792014
21.11039 | 38.1003 | 36.53726 | 36.15769 | 1.563038 | 0.3795746
21.12039 | 38.0633 | 36.52286 | 36.14291 | 1.540437 | 0.3799488
21.13038 | 38.0281 | 36.50848 | 36.12816 | 1.51962 | 0.3803234
21.14038 | 38.0233 | 36.49408 | 36.11338 | 1.529216 | 0.3806994
21.15038 | 37.9924 | 36.47969 | 36.09861 | 1.512711 | 0.3810763
21.16038 | 37.9693 | 36.4653 | 36.08384 | 1.504004 | 0.3814541
21.17038 | 37.9415 | 36.45091 | 36.06907 | 1.490595 | 0.3818328
21.18038 | 37.8978 | 36.43652 | 36.0543 | 1.461285 | 0.3822124
21.19038 | 37.8969 | 36.42213 | 36.03953 | 1.474773 | 0.3825929
21.20038 | 37.849 | 36.40774 | 36.02477 | 1.44126 | 0.3829743
21.21038 | 37.8319 | 36.39336 | 36.01 | 1.438545 | 0.3833567
21.22038 | 37.7766 | 36.37897 | 35.99523 | 1.397629 | 0.3837399
21.23038 | 37.7862 | 36.36459 | 35.98047 | 1.421611 | 0.384124
21.24038 | 37.7449 | 36.35021 | 35.9657 | 1.394691 | 0.384509
21.25038 | 37.7367 | 36.33583 | 35.95094 | 1.40087 | 0.3848949
21.26038 | 37.6998 | 36.32145 | 35.93617 | 1.378347 | 0.3852817
21.27038 | 37.6761 | 36.30708 | 35.92141 | 1.369023 | 0.3856694
21.28038 | 37.645 | 36.2927 | 35.90665 | 1.352297 | 0.386058
21.29038 | 37.6105 | 36.27833 | 35.89188 | 1.332169 | 0.3864474
21.30038 | 37.5745 | 36.26396 | 35.87712 | 1.31054 | 0.3868378
21.31038 | 37.5384 | 36.24959 | 35.86236 | 1.288809 | 0.387229
21.32038 | 37.5276 | 36.23522 | 35.8476 | 1.292377 | 0.3876211
21.33038 | 37.5159 | 36.22086 | 35.83284 | 1.295043 | 0.3880141
21.34038 | 37.4697 | 36.20649 | 35.81809 | 1.263207 | 0.388408
21.35038 | 37.484 | 36.19213 | 35.80333 | 1.29187 | 0.3888028
21.36038 | 37.425 | 36.17777 | 35.78857 | 1.247231 | 0.3891984
21.37038 | 37.3834 | 36.16341 | 35.77382 | 1.21999 | 0.389595
21.38038 | 37.3814 | 36.14905 | 35.75906 | 1.232347 | 0.3899924
21.39038 | 37.3409 | 36.1347 | 35.74431 | 1.206203 | 0.3903906
21.40038 | 37.3099 | 36.12034 | 35.72955 | 1.189558 | 0.3907898
21.41038 | 37.2777 | 36.10599 | 35.7148 | 1.17171 | 0.3911898
21.42038 | 37.254 | 36.09164 | 35.70005 | 1.162361 | 0.3915907
21.43038 | 37.2345 | 36.07729 | 35.6853 | 1.15721 | 0.3919925
21.44038 | 37.198 | 36.06294 | 35.67055 | 1.135058 | 0.3923952
21.45038 | 37.1823 | 36.0486 | 35.6558 | 1.133703 | 0.3927987
21.46038 | 37.1714 | 36.03425 | 35.64105 | 1.137147 | 0.3932032
21.47038 | 37.1274 | 36.01991 | 35.6263 | 1.10749 | 0.3936084
21.48037 | 37.0909 | 36.00558 | 35.61157 | 1.085316 | 0.3940142
21.49037 | 37.0862 | 35.99125 | 35.59682 | 1.094955 | 0.3944212
21.50037 | 37.0447 | 35.97691 | 35.58208 | 1.067792 | 0.3948291
21.51037 | 37.0156 | 35.96257 | 35.56734 | 1.053027 | 0.3952379
21.52037 | 36.993 | 35.94824 | 35.55259 | 1.04476 | 0.3956475
21.53037 | 36.9901 | 35.93391 | 35.53785 | 1.056192 | 0.3960581
21.54037 | 36.9416 | 35.91958 | 35.52311 | 1.022022 | 0.3964695
21.55037 | 36.944 | 35.90525 | 35.50837 | 1.03875 | 0.3968817
21.56037 | 36.8975 | 35.89092 | 35.49363 | 1.006576 | 0.3972949
21.57037 | 36.8982 | 35.8766 | 35.47889 | 1.021601 | 0.3977088
21.58037 | 36.8699 | 35.86228 | 35.46415 | 1.007623 | 0.3981238
21.59037 | 36.8313 | 35.84796 | 35.44942 | 0.983344 | 0.3985395
21.60037 | 36.8047 | 35.83364 | 35.43468 | 0.971063 | 0.3989561
21.61037 | 36.8282 | 35.81932 | 35.41995 | 1.00888 | 0.3993737
21.62037 | 36.764 | 35.805 | 35.40521 | 0.9589954 | 0.399792
21.63037 | 36.7488 | 35.79069 | 35.39048 | 0.9581088 | 0.4002113
21.64037 | 36.7542 | 35.77638 | 35.37575 | 0.9778204 | 0.4006314
21.65037 | 36.7005 | 35.76207 | 35.36102 | 0.9384301 | 0.4010524
21.66037 | 36.6788 | 35.74776 | 35.34629 | 0.9310379 | 0.4014743
21.67037 | 36.6631 | 35.73346 | 35.33156 | 0.9296438 | 0.401897
21.68037 | 36.6413 | 35.71915 | 35.31683 | 0.9221478 | 0.4023207
21.69037 | 36.6121 | 35.70485 | 35.3021 | 0.9072499 | 0.4027451
21.70037 | 36.5981 | 35.69055 | 35.28738 | 0.9075501 | 0.4031705
21.71037 | 36.5856 | 35.67625 | 35.27265 | 0.9093483 | 0.4035968
21.72037 | 36.5655 | 35.66196 | 35.25793 | 0.9035447 | 0.4040239
21.73037 | 36.5285 | 35.64766 | 35.24321 | 0.8808391 | 0.4044519
21.74037 | 36.5262 | 35.63337 | 35.22849 | 0.8928315 | 0.4048808
21.75037 | 36.4971 | 35.61908 | 35.21377 | 0.878022 | 0.4053106
21.76037 | 36.4507 | 35.60479 | 35.19905 | 0.8459105 | 0.4057412
21.77037 | 36.4515 | 35.5905 | 35.18433 | 0.860997 | 0.4061728
21.78037 | 36.4329 | 35.57622 | 35.16961 | 0.8566816 | 0.4066052
21.79037 | 36.4085 | 35.56194 | 35.1549 | 0.8465642 | 0.4070384
21.80037 | 36.3939 | 35.54766 | 35.14018 | 0.8462448 | 0.4074726
21.81037 | 36.3778 | 35.53338 | 35.12547 | 0.8444234 | 0.4079077
21.82036 | 36.3537 | 35.51911 | 35.11077 | 0.8345856 | 0.4083432
21.83036 | 36.3249 | 35.50484 | 35.09606 | 0.8200602 | 0.40878
21.84036 | 36.3039 | 35.49057 | 35.08135 | 0.8133327 | 0.4092177
21.85036 | 36.2746 | 35.4763 | 35.06664 | 0.7983032 | 0.4096563
21.86036 | 36.2571 | 35.46203 | 35.05193 | 0.7950716 | 0.4100958
21.87036 | 36.22 | 35.44776 | 35.03723 | 0.772238 | 0.4105362
21.88036 | 36.213 | 35.4335 | 35.02252 | 0.7795023 | 0.4109775
21.89036 | 36.1908 | 35.41924 | 35.00782 | 0.7715646 | 0.4114196
21.90036 | 36.1781 | 35.40498 | 34.99311 | 0.7731247 | 0.4118627
21.91036 | 36.1444 | 35.39072 | 34.97841 | 0.7536828 | 0.4123066
21.92036 | 36.1266 | 35.37646 | 34.96371 | 0.7501388 | 0.4127514
21.93036 | 36.0903 | 35.36221 | 34.94901 | 0.7280926 | 0.4131972
21.94036 | 36.0693 | 35.34796 | 34.93431 | 0.7213443 | 0.4136439
21.95036 | 36.0458 | 35.33371 | 34.91961 | 0.712094 | 0.4140914
21.96036 | 36.0183 | 35.31946 | 34.90492 | 0.6988415 | 0.4145398
21.97036 | 36.0017 | 35.30521 | 34.89022 | 0.6964869 | 0.4149891
21.98036 | 35.9806 | 35.29097 | 34.87553 | 0.6896301 | 0.4154393
21.99036 | 35.9457 | 35.27673 | 34.86084 | 0.6689711 | 0.4158905
22.00036 | 35.9419 | 35.26249 | 34.84615 | 0.67941 | 0.4163425
22.01036 | 35.9078 | 35.24825 | 34.83146 | 0.6595468 | 0.4167955
22.02036 | 35.876 | 35.23402 | 34.81677 | 0.6419813 | 0.4172493
22.03036 | 35.8545 | 35.21979 | 34.80208 | 0.6347136 | 0.4177041
22.04036 | 35.846 | 35.20556 | 34.7874 | 0.6404438 | 0.4181597
22.05036 | 35.8237 | 35.19133 | 34.77271 | 0.6323718 | 0.4186163
22.06036 | 35.7591 | 35.1771 | 34.75803 | 0.5819975 | 0.4190738
22.07036 | 35.7754 | 35.16288 | 34.74335 | 0.6125209 | 0.4195322
22.08036 | 35.752 | 35.14866 | 34.72867 | 0.6033422 | 0.4199915
22.09036 | 35.7428 | 35.13444 | 34.71399 | 0.6083613 | 0.4204517
22.10036 | 35.6731 | 35.12022 | 34.69931 | 0.552878 | 0.4209129
22.11036 | 35.6975 | 35.10601 | 34.68463 | 0.5914925 | 0.421375
22.12036 | 35.6677 | 35.0918 | 34.66996 | 0.5759048 | 0.421838
22.13036 | 35.6612 | 35.07759 | 34.65528 | 0.5836148 | 0.4223019
22.14036 | 35.6124 | 35.06338 | 34.64061 | 0.5490224 | 0.4227667
22.15036 | 35.6077 | 35.04917 | 34.62594 | 0.5585278 | 0.4232325
22.16035 | 35.6021 | 35.03498 | 34.61128 | 0.5671167 | 0.4236987
22.17035 | 35.5915 | 35.02078 | 34.59662 | 0.5707175 | 0.4241663
22.18035 | 35.5556 | 35.00658 | 34.58195 | 0.5490159 | 0.4246348
22.19035 | 35.5608 | 34.99239 | 34.56728 | 0.568412 | 0.4251043
22.20035 | 35.5315 | 34.97819 | 34.55262 | 0.5533058 | 0.4255747
22.21035 | 35.5432 | 34.964 | 34.53796 | 0.5791973 | 0.426046
22.22035 | 35.5056 | 34.94981 | 34.5233 | 0.5557864 | 0.4265183
22.23035 | 35.4883 | 34.93563 | 34.50864 | 0.5526731 | 0.4269915
22.24035 | 35.4619 | 34.92144 | 34.49398 | 0.5404574 | 0.4274657
22.25035 | 35.4817 | 34.90726 | 34.47932 | 0.5744394 | 0.4279408
22.26035 | 35.4595 | 34.89308 | 34.46466 | 0.5664189 | 0.4284168
22.27035 | 35.4265 | 34.8789 | 34.45001 | 0.5475961 | 0.4288938
22.28035 | 35.4039 | 34.86473 | 34.43536 | 0.5391709 | 0.4293717
22.29035 | 35.4178 | 34.85056 | 34.42071 | 0.5672432 | 0.4298506
22.30035 | 35.3902 | 34.83639 | 34.40606 | 0.5538132 | 0.4303304
22.31035 | 35.3619 | 34.82222 | 34.39141 | 0.5396806 | 0.4308112
22.32035 | 35.3302 | 34.80805 | 34.37676 | 0.5221457 | 0.4312929
22.33035 | 35.3288 | 34.79389 | 34.36212 | 0.5349083 | 0.4317756
22.34035 | 35.2992 | 34.77973 | 34.34747 | 0.5194684 | 0.4322593
22.35035 | 35.3013 | 34.76557 | 34.33283 | 0.535726 | 0.4327439
22.36035 | 35.2789 | 34.75142 | 34.31819 | 0.5274812 | 0.4332294
22.37035 | 35.2539 | 34.73727 | 34.30355 | 0.5166339 | 0.433716
22.38035 | 35.2197 | 34.72312 | 34.28891 | 0.4965841 | 0.4342034
22.39035 | 35.2107 | 34.70897 | 34.27428 | 0.5017317 | 0.4346919
22.40035 | 35.178 | 34.69482 | 34.25964 | 0.4831769 | 0.4351813
22.41035 | 35.1651 | 34.68068 | 34.24501 | 0.4844195 | 0.4356717
22.42035 | 35.1187 | 34.66654 | 34.23038 | 0.4521596 | 0.4361631
22.43035 | 35.101 | 34.6524 | 34.21575 | 0.4485972 | 0.4366555
22.44035 | 35.0791 | 34.63827 | 34.20112 | 0.4408322 | 0.4371488
22.45035 | 35.0658 | 34.62414 | 34.18649 | 0.4416647 | 0.4376431
22.46035 | 35.0375 | 34.61001 | 34.17187 | 0.4274946 | 0.4381383
22.47035 | 35.0005 | 34.59588 | 34.15724 | 0.4046218 | 0.4386347
22.48035 | 34.985 | 34.58175 | 34.14262 | 0.4032465 | 0.4391319
22.49035 | 34.952 | 34.56763 | 34.128 | 0.3843687 | 0.4396301
22.50035 | 34.9334 | 34.55351 | 34.11338 | 0.3798882 | 0.4401293
22.51034 | 34.892 | 34.53941 | 34.09878 | 0.352591 | 0.4406291
22.52034 | 34.8785 | 34.52529 | 34.08416 | 0.3532052 | 0.4411303
22.53034 | 34.876 | 34.51118 | 34.06955 | 0.3648169 | 0.4416325
22.54034 | 34.8261 | 34.49707 | 34.05494 | 0.3290259 | 0.4421357
22.55034 | 34.8049 | 34.48297 | 34.04033 | 0.3219323 | 0.4426399
22.56034 | 34.7789 | 34.46886 | 34.02572 | 0.310036 | 0.4431451
22.57034 | 34.7649 | 34.45476 | 34.01111 | 0.310137 | 0.4436513
22.58034 | 34.7634 | 34.44066 | 33.99651 | 0.3227353 | 0.4441585
22.59034 | 34.7159 | 34.42657 | 33.9819 | 0.289331 | 0.4446667
22.60034 | 34.6797 | 34.41248 | 33.9673 | 0.2672239 | 0.4451759
22.61034 | 34.6693 | 34.39839 | 33.9527 | 0.2709142 | 0.4456862
22.62034 | 34.674 | 34.3843 | 33.9381 | 0.2897018 | 0.4461974
22.63034 | 34.6379 | 34.37021 | 33.9235 | 0.2676866 | 0.4467097
22.64034 | 34.6272 | 34.35613 | 33.90891 | 0.2710687 | 0.447223
22.65034 | 34.6072 | 34.34205 | 33.89431 | 0.265148 | 0.4477373
22.66034 | 34.5818 | 34.32798 | 33.87972 | 0.2538246 | 0.4482527
22.67034 | 34.576 | 34.3139 | 33.86513 | 0.2620985 | 0.448769
22.68034 | 34.5306 | 34.29983 | 33.85054 | 0.2307695 | 0.4492864
22.69034 | 34.5253 | 34.28576 | 33.83596 | 0.2395378 | 0.4498048
22.70034 | 34.4941 | 34.2717 | 33.82137 | 0.2224033 | 0.4503243
22.71034 | 34.5024 | 34.25763 | 33.80679 | 0.244766 | 0.4508449
22.72034 | 34.4799 | 34.24357 | 33.79221 | 0.2363259 | 0.4513664
22.73034 | 34.4378 | 34.22952 | 33.77763 | 0.208283 | 0.4518889
22.74034 | 34.4345 | 34.21546 | 33.76305 | 0.2190373 | 0.4524126
22.75034 | 34.4151 | 34.20141 | 33.74847 | 0.2136887 | 0.4529372
22.76034 | 34.4327 | 34.18736 | 33.7339 | 0.2453373 | 0.4534629
22.77034 | 34.3804 | 34.17332 | 33.71933 | 0.2070831 | 0.4539897
22.78034 | 34.3606 | 34.15927 | 33.70476 | 0.2013259 | 0.4545175
22.79034 | 34.3586 | 34.14523 | 33.69019 | 0.213366 | 0.4550464
22.80034 | 34.3361 | 34.1312 | 33.67562 | 0.2049031 | 0.4555763
22.81034 | 34.3096 | 34.11716 | 33.66106 | 0.1924373 | 0.4561073
22.82034 | 34.2736 | 34.10313 | 33.64649 | 0.1704687 | 0.4566394
22.83034 | 34.2626 | 34.0891 | 33.63193 | 0.1734971 | 0.4571725
22.84034 | 34.2637 | 34.07508 | 33.61737 | 0.1886226 | 0.4577067
22.85033 | 34.2495 | 34.06107 | 33.60283 | 0.1884312 | 0.4582414
22.86033 | 34.2163 | 34.04705 | 33.58827 | 0.1692509 | 0.4587777
22.87033 | 34.1961 | 34.03303 | 33.57372 | 0.1630676 | 0.4593152
22.88033 | 34.1927 | 34.01902 | 33.55916 | 0.1736814 | 0.4598536
22.89033 | 34.1712 | 34.00501 | 33.54461 | 0.1661922 | 0.4603932
22.90033 | 34.1656 | 33.991 | 33.53007 | 0.1746 | 0.4609339
22.91033 | 34.1335 | 33.977 | 33.51552 | 0.1565049 | 0.4614756
22.92033 | 34.1117 | 33.96299 | 33.50097 | 0.1487068 | 0.4620184
22.93033 | 34.0923 | 33.94899 | 33.48643 | 0.1433056 | 0.4625623
22.94033 | 34.083 | 33.935 | 33.47189 | 0.1480016 | 0.4631073
22.95033 | 34.04 | 33.92101 | 33.45735 | 0.1189943 | 0.4636535
22.96033 | 34.0318 | 33.90702 | 33.44282 | 0.1247842 | 0.4642007
22.97033 | 33.9952 | 33.89303 | 33.42828 | 0.1021709 | 0.464749
22.98033 | 33.9949 | 33.87905 | 33.41375 | 0.1158547 | 0.4652984
22.99033 | 33.9819 | 33.86506 | 33.39922 | 0.1168354 | 0.4658489
23.00033 | 33.942 | 33.85109 | 33.38469 | 0.09091299 | 0.4664005
23.01033 | 33.9338 | 33.83711 | 33.37016 | 0.09668753 | 0.4669533
23.02033 | 33.9012 | 33.82314 | 33.35563 | 0.07805904 | 0.4675071
23.03033 | 33.908 | 33.80917 | 33.34111 | 0.09882736 | 0.4680622
23.04033 | 33.8846 | 33.79521 | 33.32659 | 0.08939263 | 0.4686183
23.05033 | 33.8414 | 33.78125 | 33.31207 | 0.0601548 | 0.4691755
23.06033 | 33.8172 | 33.76729 | 33.29755 | 0.04991383 | 0.4697339
23.07033 | 33.8012 | 33.75333 | 33.28304 | 0.04786977 | 0.4702933
23.08033 | 33.7981 | 33.73938 | 33.26852 | 0.05872252 | 0.470854
23.09033 | 33.7831 | 33.72543 | 33.25401 | 0.05767215 | 0.4714157
23.10033 | 33.726 | 33.71148 | 33.2395 | 0.01451859 | 0.4719786
23.11033 | 33.7214 | 33.69754 | 33.225 | 0.0238619 | 0.4725427
23.12033 | 33.6875 | 33.6836 | 33.21049 | 0.00390202 | 0.4731078
23.13033 | 33.6925 | 33.66966 | 33.19599 | 0.02283894 | 0.4736742
23.14033 | 33.6713 | 33.65573 | 33.18149 | 0.01557271 | 0.4742416
23.15033 | 33.6427 | 33.6418 | 33.16699 | 0.0009032304 | 0.4748103
23.16033 | 33.6057 | 33.62787 | 33.15249 | -0.02216946 | 0.4753801
23.17033 | 33.6054 | 33.61395 | 33.13799 | -0.008545347 | 0.475951
23.18033 | 33.6013 | 33.60002 | 33.1235 | 0.001275509 | 0.4765232
23.19033 | 33.5959 | 33.58611 | 33.10901 | 0.00979322 | 0.4770964
23.20032 | 33.5575 | 33.57221 | 33.09454 | -0.01470642 | 0.4776703
23.21032 | 33.545 | 33.5583 | 33.08005 | -0.01329529 | 0.478246
23.22032 | 33.5301 | 33.54439 | 33.06556 | -0.01428741 | 0.4788227
23.23032 | 33.5037 | 33.53048 | 33.05108 | -0.02678287 | 0.4794007
23.24032 | 33.4977 | 33.51658 | 33.0366 | -0.01888162 | 0.4799799
23.25032 | 33.4547 | 33.50268 | 33.02212 | -0.04798359 | 0.4805602
23.26032 | 33.4495 | 33.48879 | 33.00765 | -0.03928891 | 0.4811417
23.27032 | 33.4586 | 33.4749 | 32.99317 | -0.01629763 | 0.4817245
23.28032 | 33.4306 | 33.46101 | 32.9787 | -0.03040961 | 0.4823084
23.29032 | 33.4249 | 33.44712 | 32.96423 | -0.02222491 | 0.4828935
23.30032 | 33.4087 | 33.43324 | 32.94976 | -0.02454357 | 0.4834798
23.31032 | 33.3972 | 33.41937 | 32.9353 | -0.0221656 | 0.4840673
23.32032 | 33.3846 | 33.40549 | 32.92083 | -0.02089099 | 0.484656
23.33032 | 33.3659 | 33.39162 | 32.90637 | -0.02571975 | 0.485246
23.34032 | 33.3618 | 33.37775 | 32.89191 | -0.01595181 | 0.485837
23.35032 | 33.3505 | 33.36389 | 32.87746 | -0.01338745 | 0.4864295
23.36032 | 33.3289 | 33.35003 | 32.863 | -0.0211264 | 0.4870231
23.37032 | 33.3143 | 33.33617 | 32.84855 | -0.02186871 | 0.4876178
23.38032 | 33.3023 | 33.32231 | 32.8341 | -0.02001448 | 0.4882139
23.39032 | 33.3025 | 33.30846 | 32.81965 | -0.005963739 | 0.4888112
23.40032 | 33.2895 | 33.29462 | 32.80521 | -0.005116383 | 0.4894096
23.41032 | 33.2566 | 33.28077 | 32.79076 | -0.0241725 | 0.4900094
23.42032 | 33.2274 | 33.26693 | 32.77632 | -0.03953201 | 0.4906103
23.43032 | 33.2299 | 33.2531 | 32.76188 | -0.02319503 | 0.4912125
23.44032 | 33.2243 | 33.23926 | 32.74745 | -0.01496162 | 0.491816
23.45032 | 33.1963 | 33.22543 | 32.73301 | -0.02913161 | 0.4924207
23.46032 | 33.1796 | 33.21161 | 32.71858 | -0.03200515 | 0.4930267
23.47032 | 33.184 | 33.19778 | 32.70415 | -0.01378212 | 0.4936338
23.48032 | 33.1504 | 33.18396 | 32.68972 | -0.03356269 | 0.4942423
23.49032 | 33.135 | 33.17015 | 32.67529 | -0.03514677 | 0.4948521
23.50032 | 33.1473 | 33.15633 | 32.66087 | -0.009034307 | 0.495463
23.51032 | 33.0964 | 33.14253 | 32.64645 | -0.04612544 | 0.4960753
23.52032 | 33.0871 | 33.12872 | 32.63203 | -0.04162023 | 0.4966889
23.53032 | 33.0836 | 33.11492 | 32.61761 | -0.0313185 | 0.4973037
23.54031 | 33.0321 | 33.10113 | 32.60321 | -0.06903415 | 0.4979192
23.55031 | 33.0294 | 33.08734 | 32.5888 | -0.05793961 | 0.4985366
23.56031 | 33.038 | 33.07355 | 32.57439 | -0.03554866 | 0.4991553
23.57031 | 32.9805 | 33.05976 | 32.55999 | -0.07926119 | 0.4997751
23.58031 | 32.9794 | 33.04598 | 32.54558 | -0.06657744 | 0.5003964
23.59031 | 32.9626 | 33.0322 | 32.53118 | -0.06959741 | 0.501019
23.60031 | 32.9299 | 33.01842 | 32.51678 | -0.08852094 | 0.5016429
23.61031 | 32.935 | 33.00465 | 32.50238 | -0.06964807 | 0.502268
23.62031 | 32.921 | 32.99088 | 32.48798 | -0.06987888 | 0.5028945
23.63031 | 32.8864 | 32.97711 | 32.47359 | -0.09071339 | 0.5035223
23.64031 | 32.8717 | 32.96335 | 32.4592 | -0.09165157 | 0.5041515
23.65031 | 32.872 | 32.94959 | 32.44481 | -0.07759338 | 0.5047819
23.66031 | 32.845 | 32.93584 | 32.43043 | -0.0908389 | 0.5054136
23.67031 | 32.8381 | 32.92209 | 32.41604 | -0.08398813 | 0.5060466
23.68031 | 32.8305 | 32.90834 | 32.40166 | -0.07784113 | 0.5066811
23.69031 | 32.7916 | 32.8946 | 32.38728 | -0.1029978 | 0.5073169
23.70031 | 32.7897 | 32.88086 | 32.3729 | -0.09115817 | 0.5079539
23.71031 | 32.7629 | 32.86712 | 32.35853 | -0.1042223 | 0.5085923
23.72031 | 32.7501 | 32.85339 | 32.34416 | -0.1032903 | 0.5092321
23.73031 | 32.7516 | 32.83966 | 32.32979 | -0.08806194 | 0.5098733
23.74031 | 32.7089 | 32.82594 | 32.31542 | -0.1170373 | 0.5105157
23.75031 | 32.6973 | 32.81222 | 32.30106 | -0.1149166 | 0.5111595
23.76031 | 32.6963 | 32.7985 | 32.28669 | -0.1021996 | 0.5118048
23.77031 | 32.6624 | 32.78479 | 32.27234 | -0.1223865 | 0.5124513
23.78031 | 32.6619 | 32.77108 | 32.25798 | -0.109177 | 0.5130992
23.79031 | 32.6573 | 32.75737 | 32.24362 | -0.1000715 | 0.5137486
23.80031 | 32.6092 | 32.74367 | 32.22927 | -0.1344698 | 0.5143993
23.81031 | 32.6248 | 32.72997 | 32.21492 | -0.105172 | 0.5150513
23.82031 | 32.614 | 32.71628 | 32.20057 | -0.1022779 | 0.5157048
23.83031 | 32.5968 | 32.70259 | 32.18623 | -0.1057877 | 0.5163596
23.84031 | 32.569 | 32.6889 | 32.17189 | -0.1199015 | 0.5170159
23.85031 | 32.5799 | 32.67522 | 32.15755 | -0.09531908 | 0.5176735
23.86031 | 32.5284 | 32.66154 | 32.14321 | -0.1331405 | 0.5183325
23.87031 | 32.5217 | 32.64787 | 32.12887 | -0.1261659 | 0.5189929
23.8803 | 32.521 | 32.63421 | 32.11455 | -0.1132089 | 0.5196541
23.8903 | 32.4855 | 32.62054 | 32.10022 | -0.1350421 | 0.5203174
23.9003 | 32.4925 | 32.60688 | 32.0859 | -0.1143792 | 0.520982
23.9103 | 32.4762 | 32.59322 | 32.07157 | -0.1170203 | 0.5216481
23.9203 | 32.456 | 32.57957 | 32.05725 | -0.1235654 | 0.5223158
23.9303 | 32.4651 | 32.56591 | 32.04293 | -0.1008144 | 0.5229846
23.9403 | 32.4265 | 32.55227 | 32.02861 | -0.1257673 | 0.523655
23.9503 | 32.3938 | 32.53862 | 32.0143 | -0.1448243 | 0.5243269
23.9603 | 32.4269 | 32.52499 | 31.99999 | -0.09808533 | 0.5250002
23.9703 | 32.4006 | 32.51135 | 31.98568 | -0.1107502 | 0.5256749
23.9803 | 32.3698 | 32.49772 | 31.97137 | -0.1279191 | 0.526351
23.9903 | 32.367 | 32.48409 | 31.95706 | -0.1170921 | 0.5270286
24.0003 | 32.345 | 32.47047 | 31.94276 | -0.1254692 | 0.5277078
24.0103 | 32.3362 | 32.45685 | 31.92846 | -0.1206502 | 0.5283883
24.0203 | 32.3377 | 32.44324 | 31.91417 | -0.1055354 | 0.5290703
24.0303 | 32.3112 | 32.42962 | 31.89987 | -0.1184245 | 0.5297538
24.0403 | 32.3015 | 32.41602 | 31.88558 | -0.1145178 | 0.5304389
24.0503 | 32.2852 | 32.40242 | 31.87129 | -0.1172151 | 0.5311253
24.0603 | 32.261 | 32.38882 | 31.857 | -0.1278165 | 0.5318132
24.0703 | 32.2485 | 32.37522 | 31.84272 | -0.126722 | 0.5325026
24.0803 | 32.2303 | 32.36163 | 31.82844 | -0.1313318 | 0.5331936
24.0903 | 32.2444 | 32.34805 | 31.81416 | -0.1036455 | 0.533886
24.1003 | 32.2137 | 32.33446 | 31.79988 | -0.1207634 | 0.5345799
24.1103 | 32.1933 | 32.32089 | 31.78561 | -0.1275854 | 0.5352753
24.1203 | 32.1915 | 32.30731 | 31.77134 | -0.1158117 | 0.5359723
24.1303 | 32.18 | 32.29374 | 31.75707 | -0.113742 | 0.5366708
24.1403 | 32.162 | 32.28018 | 31.74281 | -0.1181765 | 0.5373707
24.1503 | 32.1755 | 32.26662 | 31.72854 | -0.09111519 | 0.5380722
24.1603 | 32.1409 | 32.25306 | 31.71428 | -0.1121581 | 0.5387753
24.1703 | 32.1128 | 32.23951 | 31.70003 | -0.1267053 | 0.5394799
24.1803 | 32.0904 | 32.22596 | 31.68577 | -0.1355566 | 0.540186
24.1903 | 32.0959 | 32.21241 | 31.67152 | -0.1165121 | 0.5408936
24.2003 | 32.0691 | 32.19887 | 31.65727 | -0.129772 | 0.5416028
24.2103 | 32.0725 | 32.18534 | 31.64302 | -0.1128361 | 0.5423137
24.2203 | 32.0524 | 32.1718 | 31.62878 | -0.1194043 | 0.5430259
24.23029 | 32.021 | 32.15829 | 31.61455 | -0.1372905 | 0.5437391
24.24029 | 32.0191 | 32.14477 | 31.60031 | -0.1256674 | 0.5444546
24.25029 | 31.9918 | 32.13125 | 31.58608 | -0.1394485 | 0.5451716
24.26029 | 31.9819 | 32.11773 | 31.57184 | -0.1358338 | 0.5458901
24.27029 | 31.9682 | 32.10422 | 31.55761 | -0.1360237 | 0.5466104
24.28029 | 31.9505 | 32.09072 | 31.54339 | -0.1402177 | 0.5473322
24.29029 | 31.9445 | 32.07722 | 31.52916 | -0.1327161 | 0.5480555
24.30029 | 31.9275 | 32.06372 | 31.51494 | -0.1362188 | 0.5487804
24.31029 | 31.883 | 32.05023 | 31.50072 | -0.1672259 | 0.549507
24.32029 | 31.8738 | 32.03674 | 31.4865 | -0.1629375 | 0.5502353
24.33029 | 31.8549 | 32.02325 | 31.47229 | -0.1683533 | 0.550965
24.34029 | 31.8195 | 32.00977 | 31.45808 | -0.1902734 | 0.5516963
24.35029 | 31.8332 | 31.9963 | 31.44387 | -0.163098 | 0.5524294
24.36029 | 31.8061 | 31.98283 | 31.42966 | -0.1767271 | 0.5531641
24.37029 | 31.7794 | 31.96936 | 31.41546 | -0.1899605 | 0.5539004
24.38029 | 31.747 | 31.9559 | 31.40126 | -0.2088983 | 0.5546382
24.39029 | 31.7385 | 31.94244 | 31.38706 | -0.2039406 | 0.5553778
24.40029 | 31.7269 | 31.92899 | 31.37287 | -0.2020874 | 0.556119
24.41029 | 31.7181 | 31.91554 | 31.35868 | -0.1974386 | 0.5568619
24.42029 | 31.6919 | 31.90209 | 31.34449 | -0.2101942 | 0.5576063
24.43029 | 31.6763 | 31.88865 | 31.3303 | -0.2123544 | 0.5583525
24.44029 | 31.6631 | 31.87522 | 31.31612 | -0.212119 | 0.5591004
24.45029 | 31.6449 | 31.86179 | 31.30194 | -0.2168881 | 0.5598499
24.46029 | 31.6235 | 31.84836 | 31.28776 | -0.2248617 | 0.560601
24.47029 | 31.629 | 31.83494 | 31.27359 | -0.2059399 | 0.5613539
24.48029 | 31.5868 | 31.82152 | 31.25941 | -0.2347226 | 0.5621085
24.49029 | 31.5814 | 31.80811 | 31.24525 | -0.2267099 | 0.5628648
24.50029 | 31.5905 | 31.7947 | 31.23108 | -0.2042017 | 0.5636227
24.51029 | 31.5594 | 31.7813 | 31.21692 | -0.221898 | 0.5643823
24.52029 | 31.5351 | 31.7679 | 31.20276 | -0.2327989 | 0.5651437
24.53029 | 31.5408 | 31.7545 | 31.1886 | -0.2137045 | 0.5659068
24.54029 | 31.5194 | 31.74111 | 31.17444 | -0.2217145 | 0.5666715
24.55029 | 31.5128 | 31.72773 | 31.16029 | -0.2149292 | 0.567438
24.56029 | 31.5099 | 31.71435 | 31.14614 | -0.2044486 | 0.5682063
24.57028 | 31.4898 | 31.70099 | 31.13201 | -0.2111859 | 0.5689755
24.58028 | 31.4918 | 31.68761 | 31.11787 | -0.1958145 | 0.5697472
24.59028 | 31.5025 | 31.67425 | 31.10373 | -0.1717477 | 0.5705206
24.60028 | 31.4705 | 31.66089 | 31.08959 | -0.1903857 | 0.5712959
24.61028 | 31.4604 | 31.64753 | 31.07546 | -0.1871283 | 0.5720728
24.62028 | 31.452 | 31.63418 | 31.06132 | -0.1821755 | 0.5728516
24.63028 | 31.4313 | 31.62083 | 31.0472 | -0.1895276 | 0.5736322
24.64028 | 31.4528 | 31.60748 | 31.03307 | -0.1546841 | 0.5744143
24.65028 | 31.4259 | 31.59415 | 31.01895 | -0.1682455 | 0.5751984
24.66028 | 31.4113 | 31.58081 | 31.00483 | -0.1695117 | 0.5759842
24.67028 | 31.4117 | 31.56748 | 30.99071 | -0.1557826 | 0.576772
24.68028 | 31.3911 | 31.55416 | 30.9766 | -0.1630581 | 0.5775613
24.69028 | 31.3913 | 31.54084 | 30.96249 | -0.1495385 | 0.5783526
24.70028 | 31.3871 | 31.52752 | 30.94838 | -0.1404237 | 0.5791457
24.71028 | 31.3783 | 31.51421 | 30.93427 | -0.1359136 | 0.5799406
24.72028 | 31.3504 | 31.50091 | 30.92017 | -0.1505083 | 0.5807371
24.73028 | 31.3522 | 31.48761 | 30.90607 | -0.1354079 | 0.5815357
24.74028 | 31.348 | 31.47431 | 30.89198 | -0.1263121 | 0.582336
24.75028 | 31.3344 | 31.46102 | 30.87788 | -0.1266214 | 0.5831382
24.76028 | 31.3301 | 31.44774 | 30.86379 | -0.1176353 | 0.5839422
24.77028 | 31.3241 | 31.43445 | 30.84971 | -0.1103543 | 0.5847481
24.78028 | 31.3057 | 31.42118 | 30.83562 | -0.1154779 | 0.5855558
24.79028 | 31.2796 | 31.40791 | 30.82154 | -0.1283065 | 0.5863654
24.80028 | 31.2625 | 31.39464 | 30.80746 | -0.13214 | 0.5871768
24.81028 | 31.285 | 31.38138 | 30.79339 | -0.09637844 | 0.5879902
24.82028 | 31.2395 | 31.36812 | 30.77932 | -0.1286217 | 0.5888054
24.83028 | 31.2341 | 31.35487 | 30.76525 | -0.1207699 | 0.5896224
24.84028 | 31.2305 | 31.34162 | 30.75118 | -0.111123 | 0.5904414
24.85028 | 31.1827 | 31.32838 | 30.73712 | -0.145681 | 0.5912623
24.86028 | 31.1904 | 31.31514 | 30.72306 | -0.1247441 | 0.592085
24.87028 | 31.1986 | 31.30191 | 30.709 | -0.1033121 | 0.5929097
24.88028 | 31.1488 | 31.28869 | 30.69495 | -0.1398851 | 0.5937364
24.89028 | 31.174 | 31.27546 | 30.6809 | -0.1014629 | 0.5945648
24.90028 | 31.1394 | 31.26225 | 30.66685 | -0.1228459 | 0.5953953
24.91027 | 31.1434 | 31.24905 | 30.65282 | -0.105647 | 0.5962268
24.92027 | 31.1186 | 31.23584 | 30.63878 | -0.11724 | 0.5970612
24.93027 | 31.0981 | 31.22264 | 30.62474 | -0.1245381 | 0.5978975
24.94027 | 31.0822 | 31.20944 | 30.61071 | -0.1272411 | 0.5987357
24.95027 | 31.0846 | 31.19625 | 30.59667 | -0.1116492 | 0.5995759
24.96027 | 31.0567 | 31.18306 | 30.58264 | -0.1263623 | 0.600418
24.97027 | 31.0488 | 31.16988 | 30.56862 | -0.1210806 | 0.6012622
24.98027 | 31.0437 | 31.1567 | 30.5546 | -0.113004 | 0.6021083
24.99027 | 31.0105 | 31.14353 | 30.54058 | -0.1330324 | 0.6029563
25.00027 | 31.0097 | 31.13037 | 30.52656 | -0.120666 | 0.6038064
25.01027 | 31.0066 | 31.1172 | 30.51255 | -0.1106046 | 0.6046585
25.02027 | 30.9837 | 31.10405 | 30.49854 | -0.1203485 | 0.6055126
25.03027 | 30.9768 | 31.0909 | 30.48453 | -0.1140974 | 0.6063687
25.04027 | 30.9535 | 31.07775 | 30.47052 | -0.1242516 | 0.6072268
25.05027 | 30.964 | 31.06461 | 30.45652 | -0.1006109 | 0.608087
25.06027 | 30.9397 | 31.05148 | 30.44253 | -0.1117753 | 0.6089492
25.07027 | 30.9321 | 31.03835 | 30.42853 | -0.106245 | 0.6098134
25.08027 | 30.9049 | 31.02522 | 30.41454 | -0.1203199 | 0.6106796
25.09027 | 30.9021 | 31.0121 | 30.40055 | -0.11 | 0.6115479
25.10027 | 30.8832 | 30.99899 | 30.38657 | -0.1157854 | 0.6124183
25.11027 | 30.8615 | 30.98588 | 30.37259 | -0.124376 | 0.6132908
25.12027 | 30.8709 | 30.97277 | 30.35861 | -0.1018718 | 0.6141653
25.13027 | 30.8352 | 30.95967 | 30.34463 | -0.1244729 | 0.6150419
25.14027 | 30.821 | 30.94658 | 30.33066 | -0.1255793 | 0.6159206
25.15027 | 30.8316 | 30.93349 | 30.31669 | -0.101891 | 0.6168013
25.16027 | 30.7811 | 30.92041 | 30.30272 | -0.139308 | 0.6176842
25.17027 | 30.7826 | 30.90733 | 30.28876 | -0.1247303 | 0.6185692
25.18027 | 30.7763 | 30.89426 | 30.2748 | -0.117958 | 0.6194563
25.19027 | 30.7505 | 30.88119 | 30.26085 | -0.1306909 | 0.6203455
25.20027 | 30.7431 | 30.86813 | 30.24689 | -0.1250292 | 0.6212369
25.21027 | 30.731 | 30.85507 | 30.23294 | -0.1240729 | 0.6221303
25.22027 | 30.6924 | 30.84202 | 30.219 | -0.149622 | 0.623026
25.23027 | 30.6986 | 30.82898 | 30.20505 | -0.1303765 | 0.6239238
25.24027 | 30.676 | 30.81594 | 30.19111 | -0.1399363 | 0.6248237
25.25027 | 30.6508 | 30.8029 | 30.17718 | -0.1521016 | 0.6257258
25.26026 | 30.6455 | 30.78989 | 30.16326 | -0.1443853 | 0.6266292
25.27026 | 30.6056 | 30.77686 | 30.14933 | -0.1712615 | 0.6275357
25.28026 | 30.5999 | 30.76384 | 30.1354 | -0.1639431 | 0.6284443
25.29026 | 30.5968 | 30.75083 | 30.12147 | -0.1540302 | 0.6293552
25.30026 | 30.5651 | 30.73782 | 30.10755 | -0.1727226 | 0.6302681
25.31026 | 30.5455 | 30.72482 | 30.09364 | -0.1793207 | 0.6311834
25.32026 | 30.5368 | 30.71182 | 30.07972 | -0.1750242 | 0.6321009
25.33026 | 30.5009 | 30.69883 | 30.06581 | -0.1979332 | 0.6330206
25.34026 | 30.5045 | 30.68585 | 30.05191 | -0.1813478 | 0.6339425
25.35026 | 30.4768 | 30.67287 | 30.038 | -0.1960679 | 0.6348667
25.36026 | 30.4593 | 30.65989 | 30.0241 | -0.2005935 | 0.6357931
25.37026 | 30.4703 | 30.64692 | 30.0102 | -0.1766247 | 0.6367218
25.38026 | 30.43 | 30.63396 | 29.99631 | -0.2039615 | 0.6376528
25.39026 | 30.4195 | 30.621 | 29.98242 | -0.2015039 | 0.6385859
25.40026 | 30.3978 | 30.60805 | 29.96853 | -0.2102518 | 0.6395214
25.41026 | 30.368 | 30.59511 | 29.95465 | -0.2271054 | 0.6404592
25.42026 | 30.3577 | 30.58216 | 29.94077 | -0.2244647 | 0.6413993
25.43026 | 30.3563 | 30.56923 | 29.92689 | -0.2129295 | 0.6423416
25.44026 | 30.3298 | 30.5563 | 29.91301 | -0.2265 | 0.6432864
25.45026 | 30.3238 | 30.54338 | 29.89914 | -0.2195761 | 0.6442333
25.46026 | 30.306 | 30.53046 | 29.88528 | -0.224458 | 0.6451827
25.47026 | 30.2892 | 30.51755 | 29.87141 | -0.2283455 | 0.6461343
25.48026 | 30.2827 | 30.50464 | 29.85755 | -0.2219388 | 0.6470883
25.49026 | 30.2724 | 30.49174 | 29.84369 | -0.2193377 | 0.6480446
25.50026 | 30.2516 | 30.47884 | 29.82984 | -0.2272425 | 0.6490035
25.51026 | 30.2467 | 30.46595 | 29.81599 | -0.2192529 | 0.6499645
25.52026 | 30.2379 | 30.45307 | 29.80214 | -0.215169 | 0.6509279
25.53026 | 30.2071 | 30.44019 | 29.7883 | -0.233091 | 0.6518938
25.54026 | 30.2208 | 30.42732 | 29.77446 | -0.2065188 | 0.6528621
25.55026 | 30.1897 | 30.41445 | 29.76062 | -0.2247523 | 0.6538326
25.56026 | 30.1926 | 30.40159 | 29.74679 | -0.2089916 | 0.6548057
25.57026 | 30.1667 | 30.38874 | 29.73296 | -0.2220368 | 0.6557812
25.58026 | 30.1654 | 30.37589 | 29.71913 | -0.2104878 | 0.6567591
25.59026 | 30.1567 | 30.36304 | 29.70531 | -0.2063447 | 0.6577394
25.60025 | 30.1358 | 30.35022 | 29.6915 | -0.2144202 | 0.6587212
25.61025 | 30.1299 | 30.33739 | 29.67768 | -0.2074889 | 0.6597064
25.62025 | 30.1253 | 30.32456 | 29.66387 | -0.1992633 | 0.6606941
25.63025 | 30.1089 | 30.31174 | 29.65006 | -0.2028436 | 0.6616842
25.64025 | 30.0957 | 30.29893 | 29.63625 | -0.2032299 | 0.6626768
25.65025 | 30.0943 | 30.28612 | 29.62245 | -0.1918222 | 0.663672
25.66025 | 30.0885 | 30.27332 | 29.60865 | -0.1848203 | 0.6646695
25.67025 | 30.0739 | 30.26052 | 29.59485 | -0.1866245 | 0.6656697
25.68025 | 30.0623 | 30.24773 | 29.58106 | -0.1854345 | 0.6666723
25.69025 | 30.0546 | 30.23495 | 29.56727 | -0.1803507 | 0.6676775
25.70025 | 30.0373 | 30.22217 | 29.55349 | -0.1848727 | 0.6686851
25.71025 | 30.0132 | 30.2094 | 29.53971 | -0.1962008 | 0.6696954
25.72025 | 30.0136 | 30.19663 | 29.52593 | -0.1830348 | 0.6707081
25.73025 | 30.0116 | 30.18388 | 29.51215 | -0.172275 | 0.6717235
25.74025 | 29.9895 | 30.17112 | 29.49838 | -0.1816212 | 0.6727414
25.75025 | 29.9837 | 30.15837 | 29.48461 | -0.1746735 | 0.6737619
25.76025 | 29.9681 | 30.14563 | 29.47085 | -0.1775318 | 0.6747848
25.77025 | 29.9456 | 30.1329 | 29.45709 | -0.1872963 | 0.6758106
25.78025 | 29.9378 | 30.12017 | 29.44333 | -0.1823668 | 0.6768388
25.79025 | 29.9394 | 30.10744 | 29.42957 | -0.1680435 | 0.6778697
25.80025 | 29.9089 | 30.09473 | 29.41582 | -0.1858263 | 0.6789032
25.81025 | 29.9127 | 30.08202 | 29.40208 | -0.1693153 | 0.6799393
25.82025 | 29.8922 | 30.06931 | 29.38833 | -0.1771104 | 0.6809781
25.83025 | 29.8804 | 30.05661 | 29.37459 | -0.1762116 | 0.6820195
25.84025 | 29.8852 | 30.04392 | 29.36086 | -0.1587191 | 0.6830635
25.85025 | 29.8457 | 30.03123 | 29.34712 | -0.1855329 | 0.6841104
25.86025 | 29.8334 | 30.01855 | 29.33339 | -0.1851528 | 0.6851598
25.87025 | 29.8392 | 30.00588 | 29.31967 | -0.1666789 | 0.6862119
25.88025 | 29.8005 | 29.99321 | 29.30594 | -0.1927113 | 0.6872668
25.89025 | 29.8046 | 29.98055 | 29.29223 | -0.17595 | 0.6883244
25.90025 | 29.7934 | 29.96789 | 29.27851 | -0.174495 | 0.6893846
25.91025 | 29.7699 | 29.95525 | 29.2648 | -0.1853461 | 0.6904475
25.92025 | 29.758 | 29.9426 | 29.25109 | -0.1846037 | 0.6915134
25.93025 | 29.7309 | 29.92997 | 29.23739 | -0.1990675 | 0.6925818
25.94024 | 29.7354 | 29.91735 | 29.2237 | -0.1819505 | 0.693652
25.95024 | 29.717 | 29.90473 | 29.21 | -0.1877269 | 0.6947259
25.96024 | 29.6928 | 29.89211 | 29.19631 | -0.1993098 | 0.6958027
25.97024 | 29.6898 | 29.8795 | 29.18262 | -0.1896992 | 0.6968824
25.98024 | 29.6714 | 29.86689 | 29.16893 | -0.1954949 | 0.6979647
25.99024 | 29.6633 | 29.8543 | 29.15525 | -0.1909969 | 0.6990499
26.00024 | 29.6459 | 29.84171 | 29.14157 | -0.1958054 | 0.7001379
26.01024 | 29.6341 | 29.82912 | 29.12789 | -0.1950205 | 0.7012288
26.02024 | 29.6249 | 29.81654 | 29.11422 | -0.1916419 | 0.7023225
26.03024 | 29.6035 | 29.80397 | 29.10055 | -0.2004697 | 0.703419
26.04024 | 29.5836 | 29.7914 | 29.08689 | -0.2078041 | 0.7045184
26.05024 | 29.5732 | 29.77885 | 29.07322 | -0.205645 | 0.7056207
26.06024 | 29.5667 | 29.76629 | 29.05957 | -0.1995924 | 0.7067259
26.07024 | 29.5421 | 29.75375 | 29.04591 | -0.2116463 | 0.7078339
26.08024 | 29.5479 | 29.74121 | 29.03226 | -0.1933068 | 0.7089449
26.09024 | 29.5368 | 29.72867 | 29.01862 | -0.1918739 | 0.7100589
26.10024 | 29.5034 | 29.71615 | 29.00497 | -0.2127475 | 0.7111757
26.11024 | 29.5003 | 29.70363 | 28.99133 | -0.2033275 | 0.7122953
26.12024 | 29.4736 | 29.69111 | 28.9777 | -0.2175144 | 0.7134181
26.13024 | 29.4664 | 29.67861 | 28.96406 | -0.2122079 | 0.7145438
26.14024 | 29.4603 | 29.66611 | 28.95044 | -0.205808 | 0.7156724
26.15024 | 29.4489 | 29.65361 | 28.93681 | -0.2047146 | 0.716804
26.16024 | 29.4474 | 29.64113 | 28.92319 | -0.193728 | 0.7179386
26.17024 | 29.4138 | 29.62865 | 28.90957 | -0.2148481 | 0.7190763
26.18024 | 29.3935 | 29.61617 | 28.89596 | -0.2226749 | 0.7202169
26.19024 | 29.3813 | 29.60371 | 28.88235 | -0.2224084 | 0.7213606
26.20024 | 29.3804 | 29.59125 | 28.86874 | -0.2108486 | 0.7225073
26.21024 | 29.3294 | 29.5788 | 28.85514 | -0.2493956 | 0.723657
26.22024 | 29.3533 | 29.56635 | 28.84154 | -0.2130494 | 0.7248099
26.23024 | 29.3321 | 29.55391 | 28.82794 | -0.2218099 | 0.7259658
26.24024 | 29.3089 | 29.54148 | 28.81435 | -0.2325771 | 0.7271247
26.25024 | 29.291 | 29.52905 | 28.80076 | -0.2380513 | 0.7282868
26.26024 | 29.2799 | 29.51663 | 28.78718 | -0.2367323 | 0.7294521
26.27024 | 29.2578 | 29.50422 | 28.7736 | -0.2464201 | 0.7306204
26.28024 | 29.2615 | 29.49181 | 28.76002 | -0.2303147 | 0.7317918
26.29023 | 29.2278 | 29.47943 | 28.74646 | -0.2516287 | 0.7329653
26.30023 | 29.2235 | 29.46704 | 28.73289 | -0.2435371 | 0.734143
26.31023 | 29.2105 | 29.45465 | 28.71933 | -0.2441524 | 0.735324
26.32023 | 29.192 | 29.44227 | 28.70577 | -0.2502747 | 0.7365081
26.33023 | 29.1904 | 29.4299 | 28.69221 | -0.239504 | 0.7376954
26.34023 | 29.1574 | 29.41754 | 28.67865 | -0.26014 | 0.7388858
26.35023 | 29.1549 | 29.40518 | 28.6651 | -0.2502831 | 0.7400795
26.36023 | 29.1465 | 29.39283 | 28.65156 | -0.2463333 | 0.7412766
26.37023 | 29.1129 | 29.38049 | 28.63801 | -0.2675905 | 0.7424768
26.38023 | 29.1016 | 29.36815 | 28.62447 | -0.2665546 | 0.7436802
26.39023 | 29.1078 | 29.35583 | 28.61094 | -0.2480258 | 0.7448869
26.40023 | 29.0854 | 29.3435 | 28.59741 | -0.2581041 | 0.746097
26.41023 | 29.092 | 29.33119 | 28.58388 | -0.2391894 | 0.7473102
26.42023 | 29.0545 | 29.31888 | 28.57036 | -0.2643819 | 0.7485269
26.43023 | 29.0382 | 29.30658 | 28.55683 | -0.2683814 | 0.7497468
26.44023 | 29.0315 | 29.29429 | 28.54332 | -0.2627882 | 0.7509701
26.45023 | 29.0267 | 29.282 | 28.52981 | -0.2553019 | 0.7521967
26.46023 | 29.0087 | 29.26972 | 28.5163 | -0.261023 | 0.7534267
26.47023 | 29.0226 | 29.25745 | 28.50279 | -0.2348511 | 0.75466
26.48023 | 28.9931 | 29.24519 | 28.48929 | -0.2520865 | 0.7558968
26.49023 | 28.9808 | 29.23293 | 28.47579 | -0.252129 | 0.7571368
26.50023 | 28.9664 | 29.22068 | 28.4623 | -0.254279 | 0.7583805
26.51023 | 28.9485 | 29.20844 | 28.44881 | -0.2599359 | 0.7596274
26.52023 | 28.9324 | 29.1962 | 28.43532 | -0.2638003 | 0.7608778
26.53023 | 28.9489 | 29.18397 | 28.42184 | -0.2350719 | 0.7621317
26.54023 | 28.8922 | 29.17175 | 28.40836 | -0.2795509 | 0.7633891
26.55023 | 28.9175 | 29.15954 | 28.39489 | -0.2420371 | 0.7646498
26.56023 | 28.8995 | 29.14733 | 28.38142 | -0.2478306 | 0.7659141
26.57023 | 28.8716 | 29.13513 | 28.36795 | -0.2635316 | 0.7671819
26.58023 | 28.8713 | 29.12294 | 28.35449 | -0.25164 | 0.7684534
26.59023 | 28.854 | 29.11076 | 28.34103 | -0.2567556 | 0.7697281
26.60023 | 28.8344 | 29.09858 | 28.32757 | -0.2641787 | 0.7710065
26.61023 | 28.833 | 29.08641 | 28.31412 | -0.2534093 | 0.7722885
26.62023 | 28.8126 | 29.07425 | 28.30067 | -0.2616473 | 0.7735741
26.63022 | 28.7982 | 29.0621 | 28.28724 | -0.2639049 | 0.7748619
26.64022 | 28.7958 | 29.04996 | 28.2738 | -0.2541578 | 0.7761546
26.65022 | 28.7656 | 29.03782 | 28.26037 | -0.2722182 | 0.777451
26.66022 | 28.7569 | 29.02569 | 28.24694 | -0.2687862 | 0.7787511
26.67022 | 28.7456 | 29.01356 | 28.23351 | -0.2679617 | 0.7800547
26.68022 | 28.7317 | 29.00144 | 28.22008 | -0.2697447 | 0.781362
26.69022 | 28.7236 | 28.98934 | 28.20666 | -0.2657354 | 0.782673
26.70022 | 28.6876 | 28.97723 | 28.19325 | -0.2896336 | 0.7839878
26.71022 | 28.6802 | 28.96514 | 28.17983 | -0.2849395 | 0.7853062
26.72022 | 28.6757 | 28.95305 | 28.16642 | -0.2773529 | 0.7866283
26.73022 | 28.6475 | 28.94097 | 28.15302 | -0.2934741 | 0.7879541
26.74022 | 28.641 | 28.9289 | 28.13962 | -0.2879029 | 0.7892838
26.75022 | 28.6384 | 28.91684 | 28.12622 | -0.2784394 | 0.7906172
26.76022 | 28.6212 | 28.90478 | 28.11283 | -0.2835836 | 0.7919544
26.77022 | 28.6138 | 28.89274 | 28.09944 | -0.2789355 | 0.7932953
26.78022 | 28.5907 | 28.8807 | 28.08606 | -0.2899953 | 0.7946402
26.79022 | 28.5644 | 28.86866 | 28.07267 | -0.3042627 | 0.7959888
26.80022 | 28.5788 | 28.85664 | 28.0593 | -0.277838 | 0.7973413
26.81022 | 28.5578 | 28.84462 | 28.04592 | -0.286821 | 0.7986975
26.82022 | 28.5472 | 28.83261 | 28.03255 | -0.2854119 | 0.8000578
26.83022 | 28.5353 | 28.82061 | 28.01919 | -0.2853107 | 0.8014219
26.84022 | 28.539 | 28.80862 | 28.00583 | -0.2696173 | 0.80279
26.85022 | 28.5209 | 28.79663 | 27.99247 | -0.2757317 | 0.8041618
26.86022 | 28.5063 | 28.78465 | 27.97912 | -0.2783542 | 0.8055377
26.87022 | 28.488 | 28.77268 | 27.96577 | -0.2846845 | 0.8069176
26.88022 | 28.4899 | 28.76072 | 27.95242 | -0.2708228 | 0.8083014
26.89022 | 28.4759 | 28.74877 | 27.93908 | -0.272869 | 0.8096892
26.90022 | 28.4647 | 28.73682 | 27.92574 | -0.2721232 | 0.811081
26.91022 | 28.4641 | 28.72489 | 27.91241 | -0.2607855 | 0.8124769
26.92022 | 28.4434 | 28.71296 | 27.89908 | -0.2695558 | 0.8138768
26.93022 | 28.4396 | 28.70103 | 27.88575 | -0.2614341 | 0.8152807
26.94022 | 28.4414 | 28.68912 | 27.87243 | -0.2477206 | 0.8166887
26.95022 | 28.4176 | 28.67722 | 27.85911 | -0.2596151 | 0.8181009
26.96022 | 28.4291 | 28.66532 | 27.8458 | -0.2362177 | 0.8195171
26.97021 | 28.3962 | 28.65344 | 27.8325 | -0.2572404 | 0.820936
26.98021 | 28.3781 | 28.64156 | 27.8192 | -0.2634593 | 0.8223605
26.99021 | 28.3787 | 28.62969 | 27.8059 | -0.2509863 | 0.8237891
27.00021 | 28.3561 | 28.61782 | 27.7926 | -0.2617216 | 0.825222
27.01021 | 28.3439 | 28.60597 | 27.77931 | -0.2620651 | 0.826659
27.02021 | 28.3398 | 28.59412 | 27.76602 | -0.2543169 | 0.8281003
27.03021 | 28.3341 | 28.58228 | 27.75273 | -0.2481769 | 0.8295457
27.04021 | 28.3213 | 28.57045 | 27.73945 | -0.2491451 | 0.8309954
27.05021 | 28.2915 | 28.55862 | 27.72617 | -0.2671217 | 0.8324494
27.06021 | 28.2986 | 28.54681 | 27.7129 | -0.2482067 | 0.8339077
27.07021 | 28.2729 | 28.535 | 27.69963 | -0.2621 | 0.8353703
27.08021 | 28.2692 | 28.5232 | 27.68636 | -0.2540016 | 0.8368371
27.09021 | 28.2432 | 28.51141 | 27.6731 | -0.2682116 | 0.8383084
27.10021 | 28.2336 | 28.49963 | 27.65985 | -0.2660301 | 0.8397839
27.11021 | 28.2362 | 28.48786 | 27.64659 | -0.2516571 | 0.841264
27.12021 | 28.2031 | 28.47609 | 27.63334 | -0.2729923 | 0.8427482
27.13021 | 28.1944 | 28.46434 | 27.6201 | -0.2699362 | 0.844237
27.14021 | 28.1791 | 28.45259 | 27.60686 | -0.2734885 | 0.8457302
27.15021 | 28.1899 | 28.44085 | 27.59362 | -0.2509494 | 0.8472279
27.16021 | 28.1485 | 28.42912 | 27.58039 | -0.2806189 | 0.84873
27.17021 | 28.1195 | 28.4174 | 27.56716 | -0.2978969 | 0.8502367
27.18021 | 28.1277 | 28.40568 | 27.55394 | -0.2779835 | 0.8517478
27.19021 | 28.1181 | 28.39398 | 27.54072 | -0.2758788 | 0.8532635
27.20021 | 28.1059 | 28.38228 | 27.5275 | -0.2763826 | 0.8547836
27.21021 | 28.0798 | 28.3706 | 27.51429 | -0.2907952 | 0.8563084
27.22021 | 28.0814 | 28.35892 | 27.50108 | -0.2775164 | 0.8578378
27.23021 | 28.0583 | 28.34725 | 27.48787 | -0.2889464 | 0.8593718
27.24021 | 28.0406 | 28.33559 | 27.47467 | -0.294985 | 0.8609103
27.25021 | 28.0306 | 28.32393 | 27.46148 | -0.2933325 | 0.8624536
27.26021 | 28.0239 | 28.31229 | 27.44829 | -0.2883887 | 0.8640015
27.27021 | 28.0004 | 28.30065 | 27.4351 | -0.3002539 | 0.8655542
27.28021 | 27.9857 | 28.28903 | 27.42192 | -0.3033277 | 0.8671114
27.29021 | 27.9747 | 28.27741 | 27.40874 | -0.3027105 | 0.8686735
27.30021 | 27.9608 | 28.2658 | 27.39556 | -0.3050021 | 0.8702403
27.31021 | 27.9471 | 28.2542 | 27.38239 | -0.3071027 | 0.8718119
27.3202 | 27.9175 | 28.24262 | 27.36924 | -0.3251237 | 0.8733866
27.3302 | 27.9072 | 28.23104 | 27.35607 | -0.3238421 | 0.8749678
27.3402 | 27.9009 | 28.21947 | 27.34292 | -0.3185696 | 0.8765538
27.3502 | 27.8854 | 28.20791 | 27.32976 | -0.3225059 | 0.8781446
27.3602 | 27.8752 | 28.19635 | 27.31661 | -0.3211514 | 0.8797404
27.3702 | 27.8616 | 28.18481 | 27.30346 | -0.3232059 | 0.8813409
27.3802 | 27.8459 | 28.17327 | 27.29032 | -0.3273695 | 0.8829465
27.3902 | 27.8272 | 28.16174 | 27.27719 | -0.3345422 | 0.884557
27.4002 | 27.8129 | 28.15022 | 27.26405 | -0.337324 | 0.8861724
27.4102 | 27.817 | 28.13872 | 27.25092 | -0.321715 | 0.8877929
27.4202 | 27.8024 | 28.12722 | 27.2378 | -0.3248151 | 0.8894183
27.4302 | 27.7806 | 28.11572 | 27.22468 | -0.3351246 | 0.8910488
27.4402 | 27.7678 | 28.10424 | 27.21156 | -0.3364432 | 0.8926844
27.4502 | 27.7562 | 28.09277 | 27.19845 | -0.3365711 | 0.8943249
27.4602 | 27.7462 | 28.08131 | 27.18534 | -0.3351082 | 0.8959706
27.4702 | 27.7544 | 28.06985 | 27.17223 | -0.3154547 | 0.8976214
27.4802 | 27.7418 | 28.05841 | 27.15913 | -0.3166105 | 0.8992774
27.4902 | 27.7102 | 28.04698 | 27.14604 | -0.3367758 | 0.9009385
27.5002 | 27.7168 | 28.03555 | 27.13295 | -0.3187504 | 0.9026048
27.5102 | 27.6949 | 28.02413 | 27.11986 | -0.3292344 | 0.9042764
27.5202 | 27.6891 | 28.01273 | 27.10677 | -0.3236278 | 0.9059531
27.5302 | 27.6813 | 28.00133 | 27.0937 | -0.3200307 | 0.9076351
27.5402 | 27.6676 | 27.98994 | 27.08062 | -0.3223433 | 0.9093225
27.5502 | 27.6691 | 27.97857 | 27.06755 | -0.3094653 | 0.9110151
27.5602 | 27.6591 | 27.9672 | 27.05448 | -0.3080968 | 0.912713
27.5702 | 27.6476 | 27.95584 | 27.04142 | -0.3082379 | 0.9144163
27.5802 | 27.6359 | 27.94449 | 27.02836 | -0.3085887 | 0.916125
27.5902 | 27.6302 | 27.93315 | 27.01531 | -0.3029491 | 0.9178391
27.6002 | 27.6009 | 27.92182 | 27.00226 | -0.3209191 | 0.9195586
27.6102 | 27.611 | 27.9105 | 26.98922 | -0.2994988 | 0.9212836
27.6202 | 27.576 | 27.89919 | 26.97617 | -0.3231883 | 0.923014
27.6302 | 27.5827 | 27.88789 | 26.96314 | -0.3051876 | 0.92475
27.6402 | 27.5781 | 27.8766 | 26.95011 | -0.2984967 | 0.9264915
27.6502 | 27.5429 | 27.86532 | 26.93708 | -0.3224155 | 0.9282386
27.66019 | 27.5455 | 27.85406 | 26.92407 | -0.3085555 | 0.9299895
27.67019 | 27.5301 | 27.84279 | 26.91105 | -0.312694 | 0.9317477
27.68019 | 27.5069 | 27.83154 | 26.89803 | -0.3246425 | 0.9335116
27.69019 | 27.5097 | 27.8203 | 26.88502 | -0.3106009 | 0.9352811
27.70019 | 27.4902 | 27.80907 | 26.87201 | -0.3188692 | 0.9370563
27.71019 | 27.4769 | 27.79785 | 26.85901 | -0.3209476 | 0.9388373
27.72019 | 27.4733 | 27.78664 | 26.84601 | -0.313336 | 0.9406239
27.73019 | 27.4468 | 27.77543 | 26.83302 | -0.3286344 | 0.9424163
27.74019 | 27.4365 | 27.76424 | 26.82003 | -0.3277429 | 0.9442146
27.75019 | 27.4099 | 27.75306 | 26.80704 | -0.3431615 | 0.9460186
27.76019 | 27.3946 | 27.74189 | 26.79406 | -0.3472903 | 0.9478285
27.77019 | 27.3831 | 27.73073 | 26.78108 | -0.3476292 | 0.9496443
27.78019 | 27.3737 | 27.71958 | 26.76811 | -0.3458784 | 0.9514659
27.79019 | 27.3614 | 27.70844 | 26.75514 | -0.3470377 | 0.9532935
27.80019 | 27.3376 | 27.69731 | 26.74218 | -0.3597074 | 0.9551271
27.81019 | 27.3153 | 27.68619 | 26.72922 | -0.3708873 | 0.9569666
27.82019 | 27.307 | 27.67508 | 26.71627 | -0.3680775 | 0.9588121
27.83019 | 27.2883 | 27.66398 | 26.70331 | -0.3756781 | 0.9606637
27.84019 | 27.2866 | 27.65289 | 26.69037 | -0.3662892 | 0.9625214
27.85019 | 27.2721 | 27.64181 | 26.67743 | -0.3697107 | 0.9643852
27.86019 | 27.2478 | 27.63074 | 26.66449 | -0.3829426 | 0.966255
27.87019 | 27.2239 | 27.61968 | 26.65155 | -0.395785 | 0.9681311
27.88019 | 27.2319 | 27.60864 | 26.63862 | -0.3767379 | 0.9700134
27.89019 | 27.1968 | 27.5976 | 26.6257 | -0.4008014 | 0.9719018
27.90019 | 27.2048 | 27.58658 | 26.61278 | -0.3817754 | 0.9737965
27.91019 | 27.168 | 27.57556 | 26.59986 | -0.4075602 | 0.9756975
27.92019 | 27.1526 | 27.56456 | 26.58695 | -0.4119555 | 0.9776047
27.93019 | 27.1643 | 27.55356 | 26.57404 | -0.3892616 | 0.9795184
27.94019 | 27.1184 | 27.54258 | 26.56114 | -0.4241783 | 0.9814383
27.95019 | 27.1137 | 27.53161 | 26.54824 | -0.4179058 | 0.9833647
27.96019 | 27.1182 | 27.52064 | 26.53535 | -0.4024442 | 0.9852975
27.97019 | 27.0765 | 27.50969 | 26.52246 | -0.4331933 | 0.9872368
27.98019 | 27.0948 | 27.49875 | 26.50957 | -0.4039533 | 0.9891826
27.99019 | 27.0854 | 27.48782 | 26.49669 | -0.4024243 | 0.9911349
28.00019 | 27.0505 | 27.47691 | 26.48381 | -0.4264061 | 0.9930937
28.01018 | 27.0699 | 27.46601 | 26.47095 | -0.3961098 | 0.9950572
28.02018 | 27.0339 | 27.45511 | 26.45808 | -0.4212137 | 0.9970293
28.03018 | 27.0345 | 27.44423 | 26.44522 | -0.4097285 | 0.999008
28.04018 | 27.0225 | 27.43335 | 26.43236 | -0.4108544 | 1.000993
28.05018 | 26.993 | 27.42249 | 26.41951 | -0.4294914 | 1.002985
28.06018 | 27.0047 | 27.41164 | 26.40666 | -0.4069395 | 1.004984
28.07018 | 26.98 | 27.4008 | 26.39381 | -0.4207989 | 1.00699
28.08018 | 26.9505 | 27.38997 | 26.38097 | -0.4394695 | 1.009002
28.09018 | 26.9638 | 27.37915 | 26.36813 | -0.4153513 | 1.011022
28.10018 | 26.9637 | 27.36834 | 26.3553 | -0.4046444 | 1.013048
28.11018 | 26.9249 | 27.35755 | 26.34247 | -0.4326489 | 1.015081
28.12018 | 26.9258 | 27.34676 | 26.32964 | -0.4209647 | 1.017121
28.13018 | 26.9057 | 27.33599 | 26.31682 | -0.4302919 | 1.019168
28.14018 | 26.8874 | 27.32523 | 26.30401 | -0.4378304 | 1.021222
28.15018 | 26.8813 | 27.31448 | 26.2912 | -0.4331807 | 1.023283
28.16018 | 26.8681 | 27.30374 | 26.27839 | -0.4356423 | 1.025351
28.17018 | 26.8663 | 27.29302 | 26.26559 | -0.4267155 | 1.027427
28.18018 | 26.8418 | 27.2823 | 26.25279 | -0.4405004 | 1.029509
28.19018 | 26.8349 | 27.2716 | 26.24 | -0.4366968 | 1.031599
28.20018 | 26.8315 | 27.2609 | 26.22721 | -0.4294049 | 1.033696
28.21018 | 26.8212 | 27.25022 | 26.21442 | -0.4290248 | 1.0358
28.22018 | 26.7925 | 27.23956 | 26.20164 | -0.4470564 | 1.037912
28.23018 | 26.7975 | 27.2289 | 26.18887 | -0.4313997 | 1.04003
28.24018 | 26.763 | 27.21825 | 26.1761 | -0.455255 | 1.042157
28.25018 | 26.7619 | 27.20762 | 26.16333 | -0.445722 | 1.04429
28.26018 | 26.7532 | 27.197 | 26.15057 | -0.4438011 | 1.046431
28.27018 | 26.7313 | 27.18639 | 26.13781 | -0.455092 | 1.04858
28.28018 | 26.7376 | 27.1758 | 26.12506 | -0.438195 | 1.050736
28.29018 | 26.7151 | 27.16521 | 26.11231 | -0.4501101 | 1.0529
28.30018 | 26.698 | 27.15464 | 26.09957 | -0.4566371 | 1.055071
28.31018 | 26.6943 | 27.14408 | 26.08683 | -0.4497763 | 1.05725
28.32018 | 26.6793 | 27.13353 | 26.07409 | -0.4542277 | 1.059437
28.33018 | 26.6783 | 27.12299 | 26.06136 | -0.4446913 | 1.061631
28.34018 | 26.6519 | 27.11247 | 26.04863 | -0.4605672 | 1.063833
28.35017 | 26.6384 | 27.10197 | 26.03592 | -0.4635659 | 1.066041
28.36017 | 26.6465 | 27.09147 | 26.02321 | -0.4449663 | 1.068259
28.37017 | 26.6293 | 27.08098 | 26.01049 | -0.4516792 | 1.070485
28.38017 | 26.5936 | 27.0705 | 25.99779 | -0.4769043 | 1.072718
28.39017 | 26.5968 | 27.06004 | 25.98508 | -0.4632422 | 1.07496
28.40017 | 26.5801 | 27.04959 | 25.97238 | -0.4694924 | 1.077209
28.41017 | 26.5591 | 27.03916 | 25.95969 | -0.4800553 | 1.079467
28.42017 | 26.5524 | 27.02873 | 25.947 | -0.4763306 | 1.081733
28.43017 | 26.5475 | 27.01832 | 25.93431 | -0.4708188 | 1.084007
28.44017 | 26.5391 | 27.00792 | 25.92163 | -0.4688194 | 1.086289
28.45017 | 26.5251 | 26.99753 | 25.90895 | -0.4724331 | 1.088579
28.46017 | 26.5154 | 26.98716 | 25.89628 | -0.4717593 | 1.090878
28.47017 | 26.5073 | 26.9768 | 25.88361 | -0.4694985 | 1.093185
28.48017 | 26.49 | 26.96645 | 25.87095 | -0.4764505 | 1.0955
28.49017 | 26.479 | 26.95612 | 25.85829 | -0.4771154 | 1.097823
28.50017 | 26.4724 | 26.94579 | 25.84564 | -0.4733933 | 1.100155
28.51017 | 26.462 | 26.93548 | 25.83299 | -0.4734843 | 1.102496
28.52017 | 26.444 | 26.92519 | 25.82034 | -0.4811883 | 1.104845
28.53017 | 26.4502 | 26.91491 | 25.8077 | -0.4647054 | 1.107203
28.54017 | 26.4296 | 26.90464 | 25.79507 | -0.4750357 | 1.109569
28.55017 | 26.4212 | 26.89438 | 25.78244 | -0.4731792 | 1.111944
28.56017 | 26.411 | 26.88414 | 25.76981 | -0.473136 | 1.114328
28.57017 | 26.4156 | 26.87391 | 25.75719 | -0.4583062 | 1.11672
28.58017 | 26.3827 | 26.86369 | 25.74457 | -0.4809896 | 1.119121
28.59017 | 26.3796 | 26.85349 | 25.73195 | -0.4738864 | 1.121532
28.60017 | 26.3786 | 26.8433 | 25.71935 | -0.4646968 | 1.123951
28.61017 | 26.3529 | 26.83312 | 25.70674 | -0.4802207 | 1.126379
28.62017 | 26.3523 | 26.82296 | 25.69414 | -0.4706581 | 1.128816
28.63017 | 26.3323 | 26.81281 | 25.68155 | -0.4805091 | 1.131262
28.64017 | 26.3202 | 26.80267 | 25.66896 | -0.482474 | 1.133717
28.65017 | 26.3143 | 26.79255 | 25.65637 | -0.4782523 | 1.136181
28.66017 | 26.3194 | 26.78244 | 25.64379 | -0.4630447 | 1.138655
28.67017 | 26.2952 | 26.77235 | 25.63121 | -0.4771506 | 1.141137
28.68017 | 26.279 | 26.76227 | 25.61864 | -0.4832707 | 1.143629
28.69016 | 26.2803 | 26.75221 | 25.60609 | -0.4719146 | 1.146128
28.70016 | 26.2652 | 26.74216 | 25.59352 | -0.4769622 | 1.148639
28.71016 | 26.249 | 26.73212 | 25.58097 | -0.4831244 | 1.151159
28.72016 | 26.2356 | 26.7221 | 25.56841 | -0.4865002 | 1.153689
28.73016 | 26.222 | 26.71209 | 25.55586 | -0.4900906 | 1.156228
28.74016 | 26.2303 | 26.70209 | 25.54332 | -0.4717948 | 1.158777
28.75016 | 26.2043 | 26.69211 | 25.53078 | -0.4878138 | 1.161336
28.76016 | 26.1998 | 26.68215 | 25.51824 | -0.4823465 | 1.163904
28.77016 | 26.1842 | 26.67219 | 25.50571 | -0.487994 | 1.166482
28.78016 | 26.1609 | 26.66226 | 25.49319 | -0.5013556 | 1.16907
28.79016 | 26.1585 | 26.65233 | 25.48066 | -0.4938321 | 1.171668
28.80016 | 26.145 | 26.64242 | 25.46815 | -0.4974229 | 1.174275
28.81016 | 26.1278 | 26.63253 | 25.45564 | -0.5047285 | 1.176893
28.82016 | 26.1228 | 26.62265 | 25.44313 | -0.4998484 | 1.179521
28.83016 | 26.1051 | 26.61278 | 25.43062 | -0.5076834 | 1.182159
28.84016 | 26.0925 | 26.60293 | 25.41813 | -0.510433 | 1.184807
28.85016 | 26.0825 | 26.5931 | 25.40563 | -0.5105977 | 1.187465
28.86016 | 26.0768 | 26.58328 | 25.39314 | -0.5064769 | 1.190133
28.87016 | 26.0506 | 26.57347 | 25.38066 | -0.5228715 | 1.192812
28.88016 | 26.0528 | 26.56368 | 25.36818 | -0.5108808 | 1.195502
28.89016 | 26.0255 | 26.55391 | 25.3557 | -0.5284056 | 1.198201
28.90016 | 26.0127 | 26.54415 | 25.34323 | -0.531445 | 1.200911
28.91016 | 25.9983 | 26.5344 | 25.33077 | -0.5361002 | 1.203632
28.92016 | 25.9827 | 26.52467 | 25.31831 | -0.5419702 | 1.206364
28.93016 | 25.973 | 26.51496 | 25.30585 | -0.5419558 | 1.209106
28.94016 | 25.9621 | 26.50526 | 25.2934 | -0.5431569 | 1.211859
28.95016 | 25.9475 | 26.49557 | 25.28095 | -0.5480732 | 1.214622
28.96016 | 25.9176 | 26.48591 | 25.26851 | -0.5683054 | 1.217397
28.97016 | 25.9191 | 26.47625 | 25.25607 | -0.5571528 | 1.220182
28.98016 | 25.9011 | 26.46662 | 25.24364 | -0.5655163 | 1.222979
28.99016 | 25.9025 | 26.45699 | 25.23121 | -0.554495 | 1.225786
29.00016 | 25.8713 | 26.44739 | 25.21878 | -0.5760902 | 1.228606
29.01016 | 25.8551 | 26.4378 | 25.20637 | -0.5827006 | 1.231435
29.02016 | 25.8603 | 26.42823 | 25.19395 | -0.5679275 | 1.234277
29.03016 | 25.8343 | 26.41867 | 25.18154 | -0.5843699 | 1.237129
29.04015 | 25.8225 | 26.40914 | 25.16915 | -0.5866382 | 1.23999
29.05015 | 25.8167 | 26.39961 | 25.15675 | -0.5829131 | 1.242865
29.06015 | 25.8032 | 26.3901 | 25.14435 | -0.5869042 | 1.245752
29.07015 | 25.8021 | 26.38061 | 25.13196 | -0.5785116 | 1.248651
29.08015 | 25.7806 | 26.37114 | 25.11957 | -0.5905353 | 1.251561
29.09015 | 25.7723 | 26.36168 | 25.10719 | -0.5893755 | 1.254483
29.10015 | 25.7711 | 26.35223 | 25.09482 | -0.5811322 | 1.257417
29.11015 | 25.7635 | 26.34281 | 25.08244 | -0.5793055 | 1.260362
29.12015 | 25.7449 | 26.3334 | 25.07008 | -0.5884954 | 1.26332
29.13015 | 25.7485 | 26.324 | 25.05771 | -0.5755021 | 1.266289
29.14015 | 25.7337 | 26.31463 | 25.04535 | -0.5809256 | 1.269271
29.15015 | 25.7144 | 26.30527 | 25.033 | -0.5908658 | 1.272265
29.16015 | 25.7132 | 26.29592 | 25.02065 | -0.5827232 | 1.275271
29.17015 | 25.7233 | 26.2866 | 25.00831 | -0.5632974 | 1.278289
29.18015 | 25.6965 | 26.27729 | 24.99597 | -0.5807888 | 1.28132
29.19015 | 25.686 | 26.268 | 24.98363 | -0.5819974 | 1.284363
29.20015 | 25.6828 | 26.25872 | 24.9713 | -0.5759233 | 1.287419
29.21015 | 25.6815 | 26.24947 | 24.95898 | -0.5679665 | 1.290487
29.22015 | 25.6697 | 26.24023 | 24.94666 | -0.5705271 | 1.293568
29.23015 | 25.6559 | 26.23101 | 24.93434 | -0.5751051 | 1.296662
29.24015 | 25.6567 | 26.2218 | 24.92203 | -0.5651009 | 1.299769
29.25015 | 25.6363 | 26.21261 | 24.90973 | -0.5763142 | 1.302888
29.26015 | 25.6307 | 26.20345 | 24.89742 | -0.5727452 | 1.306021
29.27015 | 25.6358 | 26.19429 | 24.88513 | -0.5584941 | 1.309166
29.28015 | 25.6239 | 26.18516 | 24.87284 | -0.561261 | 1.312325
29.29015 | 25.6037 | 26.17605 | 24.86055 | -0.5723457 | 1.315497
29.30015 | 25.5774 | 26.16695 | 24.84827 | -0.5895486 | 1.318683
29.31015 | 25.5976 | 26.15787 | 24.83599 | -0.5602696 | 1.321881
29.32015 | 25.5932 | 26.14881 | 24.82372 | -0.555609 | 1.325094
29.33015 | 25.5776 | 26.13977 | 24.81145 | -0.5621665 | 1.328319
29.34015 | 25.5562 | 26.13074 | 24.79918 | -0.5745425 | 1.331559
29.35015 | 25.5571 | 26.12174 | 24.78692 | -0.5646371 | 1.334812
29.36015 | 25.5443 | 26.11275 | 24.77467 | -0.5684502 | 1.338079
29.37015 | 25.5229 | 26.10378 | 24.76242 | -0.580882 | 1.34136
29.38014 | 25.5403 | 26.09484 | 24.75019 | -0.5545416 | 1.344652
29.39014 | 25.5188 | 26.08591 | 24.73795 | -0.567111 | 1.347961
29.40014 | 25.5052 | 26.077 | 24.72572 | -0.5717993 | 1.351284
29.41014 | 25.5186 | 26.06811 | 24.71349 | -0.5495067 | 1.354622
29.42014 | 25.4984 | 26.05923 | 24.70126 | -0.5608333 | 1.357973
29.43014 | 25.4653 | 26.05038 | 24.68904 | -0.585079 | 1.36134
29.44014 | 25.4676 | 26.04154 | 24.67682 | -0.5739442 | 1.364721
29.45014 | 25.4583 | 26.03273 | 24.66461 | -0.5744287 | 1.368116
29.46014 | 25.4539 | 26.02393 | 24.65241 | -0.5700327 | 1.371526
29.47014 | 25.4507 | 26.01516 | 24.64021 | -0.5644564 | 1.374951
29.48014 | 25.438 | 26.0064 | 24.62801 | -0.5683998 | 1.378391
29.49014 | 25.4065 | 25.99766 | 24.61582 | -0.5911629 | 1.381846
29.50014 | 25.4096 | 25.98895 | 24.60363 | -0.5793462 | 1.385316
29.51014 | 25.4015 | 25.98025 | 24.59145 | -0.5787493 | 1.388801
29.52014 | 25.3938 | 25.97157 | 24.57927 | -0.5777725 | 1.392302
29.53014 | 25.3698 | 25.96292 | 24.5671 | -0.593116 | 1.395818
29.54014 | 25.3893 | 25.95428 | 24.55493 | -0.5649797 | 1.399349
29.55014 | 25.322 | 25.94566 | 24.54277 | -0.6236639 | 1.402896
29.56014 | 25.3422 | 25.93707 | 24.53061 | -0.5948686 | 1.406459
29.57014 | 25.3197 | 25.92849 | 24.51846 | -0.6087938 | 1.410038
29.58014 | 25.3104 | 25.91994 | 24.50631 | -0.6095399 | 1.413632
29.59014 | 25.2987 | 25.91141 | 24.49416 | -0.6127068 | 1.417243
29.60014 | 25.2938 | 25.90289 | 24.48203 | -0.6090947 | 1.42087
29.61014 | 25.2506 | 25.8944 | 24.46989 | -0.6438035 | 1.424512
29.62014 | 25.2485 | 25.88593 | 24.45776 | -0.6374336 | 1.428172
29.63014 | 25.2449 | 25.87748 | 24.44564 | -0.632585 | 1.431847
29.64014 | 25.2269 | 25.86906 | 24.43352 | -0.6421577 | 1.435539
29.65014 | 25.2234 | 25.86065 | 24.4214 | -0.6372519 | 1.439248
29.66014 | 25.1776 | 25.85227 | 24.40929 | -0.6746678 | 1.442974
29.67014 | 25.1684 | 25.84391 | 24.39719 | -0.6755054 | 1.446717
29.68014 | 25.1722 | 25.83556 | 24.38509 | -0.6633648 | 1.450476
29.69014 | 25.1587 | 25.82725 | 24.37299 | -0.6685462 | 1.454253
29.70014 | 25.1512 | 25.81895 | 24.3609 | -0.6677497 | 1.458047
29.71014 | 25.1422 | 25.81068 | 24.34882 | -0.6684752 | 1.461858
29.72013 | 25.0934 | 25.80243 | 24.33675 | -0.7090316 | 1.465683
29.73013 | 25.0953 | 25.7942 | 24.32467 | -0.6989021 | 1.469529
29.74013 | 25.0913 | 25.786 | 24.3126 | -0.694695 | 1.473393
29.75013 | 25.1009 | 25.77781 | 24.30054 | -0.6769106 | 1.477275
29.76013 | 25.0725 | 25.76965 | 24.28847 | -0.6971492 | 1.481175
29.77013 | 25.0491 | 25.76151 | 24.27642 | -0.7124104 | 1.485093
29.78013 | 25.0438 | 25.75339 | 24.26437 | -0.709595 | 1.489029
29.79013 | 25.036 | 25.7453 | 24.25232 | -0.7093026 | 1.492983
29.80013 | 25.0225 | 25.73723 | 24.24028 | -0.7147336 | 1.496956
29.81013 | 25.0243 | 25.72919 | 24.22824 | -0.704888 | 1.500947
29.82013 | 24.9838 | 25.72117 | 24.21621 | -0.7373659 | 1.504957
29.83013 | 24.9891 | 25.71317 | 24.20418 | -0.7240676 | 1.508986
29.84013 | 24.975 | 25.70519 | 24.19216 | -0.7301931 | 1.513034
29.85013 | 24.9589 | 25.69724 | 24.18014 | -0.7383427 | 1.517101
29.86013 | 24.9573 | 25.68932 | 24.16813 | -0.7320163 | 1.521187
29.87013 | 24.9379 | 25.68141 | 24.15612 | -0.7435141 | 1.525293
29.88013 | 24.9237 | 25.67354 | 24.14412 | -0.7498364 | 1.529418
29.89013 | 24.9259 | 25.66568 | 24.13212 | -0.7397832 | 1.533563
29.90013 | 24.9115 | 25.65785 | 24.12013 | -0.7463545 | 1.537727
29.91013 | 24.9012 | 25.65005 | 24.10814 | -0.7488508 | 1.541912
29.92013 | 24.8759 | 25.64227 | 24.09616 | -0.766372 | 1.546116
29.93013 | 24.8679 | 25.63452 | 24.08418 | -0.7666184 | 1.550341
29.94013 | 24.8733 | 25.62679 | 24.0722 | -0.75349 | 1.554586
29.95013 | 24.8658 | 25.61909 | 24.06024 | -0.7532869 | 1.558851
29.96013 | 24.8432 | 25.61141 | 24.04827 | -0.7682094 | 1.563137
29.97013 | 24.8359 | 25.60376 | 24.03631 | -0.7678575 | 1.567444
29.98013 | 24.8324 | 25.59613 | 24.02436 | -0.7637316 | 1.571772
29.99013 | 24.816 | 25.58853 | 24.01241 | -0.7725316 | 1.576121
30.00013 | 24.8288 | 25.58096 | 24.00047 | -0.7521578 | 1.580491
30.01013 | 24.8097 | 25.57341 | 23.98853 | -0.7637102 | 1.584883
30.02013 | 24.7887 | 25.56589 | 23.97659 | -0.7771891 | 1.589296
30.03013 | 24.799 | 25.55839 | 23.96466 | -0.7593947 | 1.59373
30.04013 | 24.7916 | 25.55093 | 23.95274 | -0.7593271 | 1.598187
30.05013 | 24.7768 | 25.54349 | 23.94082 | -0.7666863 | 1.602666
30.06013 | 24.7646 | 25.53607 | 23.92891 | -0.7714728 | 1.607167
30.07012 | 24.778 | 25.52869 | 23.91701 | -0.750694 | 1.611685
30.08012 | 24.7592 | 25.52134 | 23.9051 | -0.762135 | 1.616231
30.09012 | 24.7465 | 25.514 | 23.8932 | -0.7675038 | 1.6208
30.10012 | 24.7446 | 25.5067 | 23.88131 | -0.7621002 | 1.625391
30.11012 | 24.7243 | 25.49942 | 23.86942 | -0.7751246 | 1.630005
30.12012 | 24.7227 | 25.49218 | 23.85753 | -0.7694771 | 1.634642
30.13012 | 24.7174 | 25.48496 | 23.84565 | -0.767558 | 1.639303
30.14012 | 24.7 | 25.47777 | 23.83378 | -0.7777673 | 1.643987
30.15012 | 24.6894 | 25.47061 | 23.82191 | -0.7812054 | 1.648695
30.16012 | 24.6854 | 25.46347 | 23.81004 | -0.7780722 | 1.653427
30.17012 | 24.6682 | 25.45637 | 23.79818 | -0.7881681 | 1.658183
30.18012 | 24.6717 | 25.44929 | 23.78633 | -0.7775931 | 1.662964
30.19012 | 24.6483 | 25.44225 | 23.77448 | -0.7939476 | 1.667768
30.20012 | 24.6434 | 25.43523 | 23.76263 | -0.7918315 | 1.672597
30.21012 | 24.6361 | 25.42825 | 23.75079 | -0.7921454 | 1.677452
30.22012 | 24.6316 | 25.42129 | 23.73896 | -0.7896892 | 1.682331
30.23012 | 24.6106 | 25.41436 | 23.72713 | -0.8037631 | 1.687235
30.24012 | 24.6053 | 25.40747 | 23.7153 | -0.8021673 | 1.692165
30.25012 | 24.614 | 25.4006 | 23.70348 | -0.7866021 | 1.69712
30.26012 | 24.5964 | 25.39377 | 23.69167 | -0.7973676 | 1.702101
30.27012 | 24.5773 | 25.38696 | 23.67986 | -0.8096641 | 1.707108
30.28012 | 24.5911 | 25.38019 | 23.66805 | -0.7890917 | 1.712141
30.29012 | 24.5679 | 25.37345 | 23.65625 | -0.8055507 | 1.717201
30.30012 | 24.5698 | 25.36674 | 23.64445 | -0.7969412 | 1.722287
30.31012 | 24.5598 | 25.36006 | 23.63266 | -0.8002637 | 1.7274
30.32012 | 24.5628 | 25.35342 | 23.62088 | -0.7906179 | 1.73254
30.33012 | 24.5541 | 25.3468 | 23.6091 | -0.7927044 | 1.737707
30.34012 | 24.5523 | 25.34022 | 23.59732 | -0.7879234 | 1.742902
30.35012 | 24.5511 | 25.33367 | 23.58555 | -0.782575 | 1.748124
30.36012 | 24.5293 | 25.32716 | 23.57379 | -0.7978594 | 1.753374
30.37012 | 24.5369 | 25.32068 | 23.56202 | -0.7837768 | 1.758652
30.38012 | 24.5329 | 25.31423 | 23.55027 | -0.7813277 | 1.763959
30.39012 | 24.5143 | 25.30781 | 23.53852 | -0.793512 | 1.769294
30.40012 | 24.536 | 25.30143 | 23.52677 | -0.7654301 | 1.774658
30.41011 | 24.5179 | 25.29509 | 23.51504 | -0.7771887 | 1.780045
30.42011 | 24.5287 | 25.28877 | 23.50331 | -0.760075 | 1.785467
30.43011 | 24.5081 | 25.2825 | 23.49158 | -0.7743954 | 1.790918
30.44011 | 24.5256 | 25.27625 | 23.47985 | -0.7506512 | 1.7964
30.45011 | 24.5119 | 25.27004 | 23.46813 | -0.7581416 | 1.801911
30.46011 | 24.5243 | 25.26387 | 23.45641 | -0.7395673 | 1.807453
30.47011 | 24.5127 | 25.25773 | 23.4447 | -0.7450283 | 1.813024
30.48011 | 24.5075 | 25.25163 | 23.433 | -0.7441251 | 1.818627
30.49011 | 24.5242 | 25.24556 | 23.4213 | -0.7213578 | 1.82426
30.50011 | 24.5303 | 25.23953 | 23.4096 | -0.7092267 | 1.829925
30.51011 | 24.5207 | 25.23353 | 23.39791 | -0.7128322 | 1.835621
30.52011 | 24.5284 | 25.22757 | 23.38623 | -0.6991743 | 1.841349
30.53011 | 24.529 | 25.22165 | 23.37454 | -0.6926534 | 1.847108
30.54011 | 24.5293 | 25.21577 | 23.36287 | -0.6864697 | 1.8529
30.55011 | 24.5297 | 25.20992 | 23.3512 | -0.6802237 | 1.858725
30.56011 | 24.5372 | 25.20412 | 23.33953 | -0.6669151 | 1.864582
30.57011 | 24.5344 | 25.19835 | 23.32787 | -0.6639452 | 1.870473
30.58011 | 24.5417 | 25.19261 | 23.31622 | -0.6509134 | 1.876396
30.59011 | 24.5386 | 25.18692 | 23.30457 | -0.6483202 | 1.882354
30.60011 | 24.5492 | 25.18127 | 23.29292 | -0.6320657 | 1.888345
30.61011 | 24.5442 | 25.17565 | 23.28128 | -0.6314509 | 1.89437
30.62011 | 24.551 | 25.17008 | 23.26965 | -0.6190753 | 1.90043
30.63011 | 24.5496 | 25.16454 | 23.25801 | -0.6149397 | 1.906525
30.64011 | 24.5618 | 25.15904 | 23.24639 | -0.5972439 | 1.912654
30.65011 | 24.5647 | 25.15359 | 23.23477 | -0.5888889 | 1.918819
30.66011 | 24.5562 | 25.14817 | 23.22315 | -0.5919745 | 1.92502
30.67011 | 24.573 | 25.1428 | 23.21154 | -0.5698011 | 1.931257
30.68011 | 24.5703 | 25.13747 | 23.19994 | -0.5671686 | 1.93753
30.69011 | 24.5813 | 25.13218 | 23.18834 | -0.5508785 | 1.94384
30.70011 | 24.5905 | 25.12693 | 23.17674 | -0.5364301 | 1.950186
30.71011 | 24.5842 | 25.12172 | 23.16515 | -0.5375238 | 1.95657
30.72011 | 24.5963 | 25.11656 | 23.15357 | -0.5202603 | 1.962991
30.73011 | 24.617 | 25.11144 | 23.14199 | -0.4944399 | 1.969451
30.74011 | 24.6113 | 25.10636 | 23.13041 | -0.4950625 | 1.975948
30.7501 | 24.6159 | 25.10133 | 23.11886 | -0.4854338 | 1.982478
30.7601 | 24.6128 | 25.09634 | 23.10729 | -0.4835443 | 1.989053
30.7701 | 24.6287 | 25.0914 | 23.09573 | -0.4626991 | 1.995667
30.7801 | 24.6438 | 25.0865 | 23.08418 | -0.4426983 | 2.002321
30.7901 | 24.6268 | 25.08164 | 23.07263 | -0.4548424 | 2.009015
30.8001 | 24.6667 | 25.07683 | 23.06108 | -0.4101322 | 2.015749
30.8101 | 24.6661 | 25.07207 | 23.04954 | -0.4059679 | 2.022524
30.8201 | 24.6546 | 25.06735 | 23.03801 | -0.4127496 | 2.02934
30.8301 | 24.6937 | 25.06268 | 23.02648 | -0.3689773 | 2.036197
30.8401 | 24.7037 | 25.05805 | 23.01496 | -0.3543524 | 2.043096
30.8501 | 24.6831 | 25.05347 | 23.00344 | -0.3703749 | 2.050038
30.8601 | 24.7175 | 25.04894 | 22.99192 | -0.331445 | 2.057022
30.8701 | 24.7229 | 25.04446 | 22.98041 | -0.3215625 | 2.064048
30.8801 | 24.7446 | 25.04003 | 22.96891 | -0.2954288 | 2.071118
30.8901 | 24.7424 | 25.03564 | 22.95741 | -0.2932445 | 2.078233
30.9001 | 24.7576 | 25.03131 | 22.94592 | -0.2737089 | 2.085391
30.9101 | 24.7725 | 25.02702 | 22.93443 | -0.2545226 | 2.092593
30.9201 | 24.7718 | 25.02279 | 22.92295 | -0.2509869 | 2.099841
30.9301 | 24.8024 | 25.0186 | 22.91147 | -0.2162017 | 2.107134
30.9401 | 24.8022 | 25.01447 | 22.89999 | -0.2122673 | 2.114473
30.9501 | 24.8169 | 25.01038 | 22.88853 | -0.1934838 | 2.121858
30.9601 | 24.8375 | 25.00635 | 22.87706 | -0.1688526 | 2.12929
30.9701 | 24.8436 | 25.00237 | 22.8656 | -0.1587737 | 2.136769
30.9801 | 24.8711 | 24.99845 | 22.85415 | -0.1273472 | 2.144295
30.9901 | 24.8715 | 24.99457 | 22.8427 | -0.1230739 | 2.15187
31.0001 | 24.8857 | 24.99075 | 22.83126 | -0.1050538 | 2.159492
31.0101 | 24.8872 | 24.98699 | 22.81982 | -0.09978836 | 2.167165
31.0201 | 24.9214 | 24.98328 | 22.80839 | -0.06187721 | 2.174886
31.0301 | 24.9237 | 24.97962 | 22.79696 | -0.05592092 | 2.182657
31.0401 | 24.9213 | 24.97602 | 22.78554 | -0.05471977 | 2.190478
31.0501 | 24.9429 | 24.97248 | 22.77412 | -0.02957507 | 2.198351
31.0601 | 24.9573 | 24.96899 | 22.76271 | -0.01168701 | 2.206275
31.0701 | 24.9631 | 24.96556 | 22.75131 | -0.002455646 | 2.21425
31.0801 | 24.9799 | 24.96218 | 22.7399 | 0.01771876 | 2.222278
31.0901 | 24.9904 | 24.95887 | 22.72851 | 0.03153462 | 2.230359
31.10009 | 25.0018 | 24.95561 | 22.71713 | 0.04618896 | 2.238485
31.11009 | 25.005 | 24.95241 | 22.70574 | 0.05258736 | 2.246673
31.12009 | 25.0294 | 24.94927 | 22.69436 | 0.08012648 | 2.254915
31.13009 | 25.024 | 24.9462 | 22.68298 | 0.07780475 | 2.263213
31.14009 | 25.0479 | 24.94318 | 22.67161 | 0.1047237 | 2.271565
31.15009 | 25.0568 | 24.94022 | 22.66025 | 0.1165806 | 2.279974
31.16009 | 25.0661 | 24.93732 | 22.64888 | 0.1287758 | 2.28844
31.17009 | 25.0694 | 24.93449 | 22.63753 | 0.1349083 | 2.296963
31.18009 | 25.0877 | 24.93172 | 22.62618 | 0.1559789 | 2.305543
31.19009 | 25.1002 | 24.92901 | 22.61483 | 0.1711854 | 2.314182
31.20009 | 25.1154 | 24.92637 | 22.60349 | 0.1890279 | 2.32288
31.21009 | 25.1238 | 24.92379 | 22.59216 | 0.2000052 | 2.331638
31.22009 | 25.129 | 24.92128 | 22.58083 | 0.2077178 | 2.340456
31.23009 | 25.164 | 24.91884 | 22.5695 | 0.2451647 | 2.349334
31.24009 | 25.1438 | 24.91646 | 22.55818 | 0.2273448 | 2.358273
31.25009 | 25.1974 | 24.91414 | 22.54687 | 0.2832575 | 2.367275
31.26009 | 25.1733 | 24.9119 | 22.53556 | 0.2614025 | 2.37634
31.27009 | 25.2002 | 24.90972 | 22.52425 | 0.2904793 | 2.385468
31.28009 | 25.2031 | 24.90761 | 22.51295 | 0.2954867 | 2.394659
31.29009 | 25.207 | 24.90558 | 22.50166 | 0.3014248 | 2.403915
31.30009 | 25.2417 | 24.90361 | 22.49037 | 0.3380914 | 2.413238
31.31009 | 25.2471 | 24.90171 | 22.47909 | 0.3453876 | 2.422625
31.32009 | 25.2524 | 24.89989 | 22.46781 | 0.3525121 | 2.43208
31.33009 | 25.2768 | 24.89814 | 22.45653 | 0.3786637 | 2.441602
31.34009 | 25.2872 | 24.89646 | 22.44527 | 0.3907417 | 2.451192
31.35009 | 25.2818 | 24.89485 | 22.434 | 0.3869466 | 2.46085
31.36009 | 25.3133 | 24.89332 | 22.42275 | 0.4199762 | 2.470579
31.37009 | 25.3109 | 24.89187 | 22.41149 | 0.4190304 | 2.480377
31.38009 | 25.3228 | 24.89049 | 22.40024 | 0.4323076 | 2.490248
31.39009 | 25.3195 | 24.88919 | 22.389 | 0.4303092 | 2.500189
31.40009 | 25.3305 | 24.88797 | 22.37776 | 0.442532 | 2.510203
31.41009 | 25.3488 | 24.88682 | 22.36653 | 0.4619767 | 2.520291
31.42009 | 25.3577 | 24.88576 | 22.35531 | 0.4719412 | 2.530454
31.43009 | 25.3525 | 24.88477 | 22.34408 | 0.4677266 | 2.54069
31.44008 | 25.3622 | 24.88387 | 22.33288 | 0.4783306 | 2.550992
31.45008 | 25.3705 | 24.88305 | 22.32167 | 0.4874511 | 2.561383
31.46008 | 25.3565 | 24.88231 | 22.31046 | 0.474191 | 2.571849
31.47008 | 25.3763 | 24.88165 | 22.29926 | 0.4946468 | 2.582395
31.48008 | 25.3621 | 24.88108 | 22.28806 | 0.4810183 | 2.593019
31.49008 | 25.3711 | 24.8806 | 22.27687 | 0.490504 | 2.603725
31.50008 | 25.3704 | 24.8802 | 22.26569 | 0.490204 | 2.61451
31.51008 | 25.3728 | 24.87988 | 22.25451 | 0.4929165 | 2.625378
31.52008 | 25.3808 | 24.87966 | 22.24333 | 0.5011414 | 2.636329
31.53008 | 25.3625 | 24.87952 | 22.23216 | 0.4829768 | 2.647364
31.54008 | 25.369 | 24.87948 | 22.22099 | 0.4895226 | 2.658483
31.55008 | 25.3605 | 24.87952 | 22.20983 | 0.480977 | 2.669688
31.56008 | 25.3446 | 24.87966 | 22.19868 | 0.46494 | 2.68098
31.57008 | 25.3569 | 24.87989 | 22.18753 | 0.4770099 | 2.692359
31.58008 | 25.3294 | 24.88021 | 22.17639 | 0.4491858 | 2.703828
31.59008 | 25.3345 | 24.88063 | 22.16525 | 0.4538669 | 2.715386
31.60008 | 25.3135 | 24.88115 | 22.15411 | 0.4323519 | 2.727035
31.61008 | 25.3067 | 24.88176 | 22.14298 | 0.4249401 | 2.738775
31.62008 | 25.303 | 24.88247 | 22.13186 | 0.4205297 | 2.750609
31.63008 | 25.2962 | 24.88328 | 22.12074 | 0.4129204 | 2.762537
31.64008 | 25.2697 | 24.88419 | 22.10963 | 0.3855106 | 2.77456
31.65008 | 25.2775 | 24.8852 | 22.09852 | 0.3922997 | 2.786678
31.66008 | 25.2497 | 24.88631 | 22.08742 | 0.3633871 | 2.798894
31.67008 | 25.2444 | 24.88753 | 22.07632 | 0.3568697 | 2.811209
31.68008 | 25.2091 | 24.88885 | 22.06523 | 0.3202474 | 2.823623
31.69008 | 25.2068 | 24.89028 | 22.05414 | 0.3165189 | 2.836139
31.70008 | 25.1943 | 24.89182 | 22.04306 | 0.3024812 | 2.848759
31.71008 | 25.1601 | 24.89346 | 22.03198 | 0.2666368 | 2.86148
31.72008 | 25.177 | 24.89522 | 22.02091 | 0.2817825 | 2.874306
31.73008 | 25.1276 | 24.89708 | 22.00985 | 0.2305174 | 2.887237
31.74008 | 25.1119 | 24.89906 | 21.99878 | 0.2128393 | 2.900276
31.75008 | 25.1149 | 24.90115 | 21.98773 | 0.2137476 | 2.913424
31.76008 | 25.0649 | 24.90336 | 21.97668 | 0.1615411 | 2.926681
31.77008 | 25.0806 | 24.90568 | 21.96563 | 0.174918 | 2.94005
31.78007 | 25.0422 | 24.90812 | 21.9546 | 0.1340812 | 2.953516
31.79007 | 25.0347 | 24.91068 | 21.94357 | 0.1240214 | 2.967111
31.80007 | 25.0144 | 24.91336 | 21.93254 | 0.1010406 | 2.980821
31.81007 | 24.9952 | 24.91616 | 21.92151 | 0.07903835 | 2.994648
31.82007 | 24.9758 | 24.91909 | 21.91049 | 0.05671208 | 3.008594
31.83007 | 24.9618 | 24.92214 | 21.89948 | 0.03966121 | 3.022659
31.84007 | 24.9371 | 24.92532 | 21.88847 | 0.01178315 | 3.036846
31.85007 | 24.9174 | 24.92862 | 21.87747 | -0.01122236 | 3.051155
31.86007 | 24.8971 | 24.93206 | 21.86647 | -0.03495777 | 3.065589
31.87007 | 24.8788 | 24.93562 | 21.85548 | -0.05682418 | 3.080149
31.88007 | 24.8733 | 24.93932 | 21.84449 | -0.06602426 | 3.094837
31.89007 | 24.8366 | 24.94316 | 21.8335 | -0.1065579 | 3.109654
31.90007 | 24.8457 | 24.94713 | 21.82253 | -0.1014285 | 3.124602
31.91007 | 24.8283 | 24.95124 | 21.81155 | -0.1229365 | 3.139682
31.92007 | 24.7817 | 24.95548 | 21.80059 | -0.1737844 | 3.154897
31.93007 | 24.7943 | 24.95987 | 21.78963 | -0.1655736 | 3.170248
31.94007 | 24.7597 | 24.96441 | 21.77867 | -0.2047063 | 3.185738
31.95007 | 24.7542 | 24.96908 | 21.76772 | -0.2148836 | 3.201367
31.96007 | 24.7346 | 24.97391 | 21.75677 | -0.239308 | 3.217137
31.97007 | 24.7053 | 24.97888 | 21.74583 | -0.2735813 | 3.233052
31.98007 | 24.7208 | 24.98401 | 21.73489 | -0.2632051 | 3.249111
31.99007 | 24.6841 | 24.98928 | 21.72396 | -0.3051817 | 3.265318
32.00007 | 24.6612 | 24.99471 | 21.71304 | -0.3335127 | 3.281675
32.01007 | 24.6542 | 25.0003 | 21.70212 | -0.3461008 | 3.298183
32.02007 | 24.6537 | 25.00605 | 21.6912 | -0.3523474 | 3.314844
32.03007 | 24.634 | 25.01195 | 21.68029 | -0.3779548 | 3.331661
32.04007 | 24.6319 | 25.01803 | 21.66939 | -0.3861253 | 3.348636
32.05007 | 24.5889 | 25.02426 | 21.65849 | -0.4353609 | 3.365771
32.06007 | 24.5952 | 25.03066 | 21.6476 | -0.4354633 | 3.383067
32.07007 | 24.5671 | 25.03724 | 21.63671 | -0.4701361 | 3.400529
32.08007 | 24.5628 | 25.04398 | 21.62582 | -0.4811801 | 3.418156
32.09007 | 24.5438 | 25.0509 | 21.61495 | -0.5070988 | 3.435953
32.10007 | 24.5233 | 25.05799 | 21.60407 | -0.5346935 | 3.45392
32.11007 | 24.5183 | 25.06527 | 21.59321 | -0.5469677 | 3.472062
32.12007 | 24.5002 | 25.07272 | 21.58234 | -0.5725231 | 3.49038
32.13006 | 24.5023 | 25.08036 | 21.5715 | -0.5780551 | 3.508858
32.14006 | 24.4671 | 25.08818 | 21.56064 | -0.6210808 | 3.527536
32.15006 | 24.4656 | 25.0962 | 21.5498 | -0.6305956 | 3.546397
32.16006 | 24.4648 | 25.1044 | 21.53896 | -0.6396022 | 3.565445
32.17006 | 24.4519 | 25.1128 | 21.52812 | -0.6609031 | 3.584682
32.18006 | 24.4164 | 25.1214 | 21.51729 | -0.7050011 | 3.604111
32.19006 | 24.4229 | 25.1302 | 21.50646 | -0.7072994 | 3.623735
32.20006 | 24.413 | 25.1392 | 21.49564 | -0.7262 | 3.643556
32.21006 | 24.3771 | 25.14841 | 21.48483 | -0.7713067 | 3.663578
32.22006 | 24.3935 | 25.15782 | 21.47402 | -0.7643217 | 3.683803
32.23006 | 24.3853 | 25.16745 | 21.46321 | -0.7821488 | 3.704234
32.24006 | 24.3732 | 25.17729 | 21.45242 | -0.8040903 | 3.724875
32.25006 | 24.3617 | 25.18735 | 21.44162 | -0.8256499 | 3.745729
32.26006 | 24.3495 | 25.19763 | 21.43083 | -0.8481305 | 3.766798
32.27006 | 24.3454 | 25.20814 | 21.42005 | -0.8627351 | 3.788086
32.28006 | 24.3121 | 25.21887 | 21.40927 | -0.9067676 | 3.809597
32.29006 | 24.3341 | 25.22983 | 21.3985 | -0.8957311 | 3.831333
32.30006 | 24.3056 | 25.24103 | 21.38773 | -0.9354289 | 3.853299
32.31006 | 24.2977 | 25.25246 | 21.37697 | -0.9547647 | 3.875497
32.32006 | 24.3155 | 25.26414 | 21.36621 | -0.9486421 | 3.897932
32.33006 | 24.2863 | 25.27606 | 21.35546 | -0.9897645 | 3.920606
32.34006 | 24.2655 | 25.28824 | 21.34471 | -1.022736 | 3.943524
32.35006 | 24.2676 | 25.30066 | 21.33397 | -1.03306 | 3.966689
32.36006 | 24.2596 | 25.31334 | 21.32323 | -1.05374 | 3.990106
32.37006 | 24.2659 | 25.32628 | 21.3125 | -1.060381 | 4.013777
32.38006 | 24.2512 | 25.33949 | 21.30178 | -1.088287 | 4.037708
32.39006 | 24.2563 | 25.35296 | 21.29106 | -1.096661 | 4.061903
32.40006 | 24.2357 | 25.36671 | 21.28034 | -1.131008 | 4.086364
32.41006 | 24.2418 | 25.38073 | 21.26963 | -1.138932 | 4.111098
32.42006 | 24.2237 | 25.39504 | 21.25893 | -1.171337 | 4.136108
32.43006 | 24.2209 | 25.40963 | 21.24823 | -1.188728 | 4.161398
32.44006 | 24.226 | 25.42451 | 21.23754 | -1.198511 | 4.186974
32.45006 | 24.231 | 25.43969 | 21.22685 | -1.208687 | 4.212839
32.46006 | 24.2127 | 25.45516 | 21.21616 | -1.242464 | 4.238999
32.47005 | 24.2052 | 25.47093 | 21.2055 | -1.26573 | 4.265432
32.48005 | 24.2188 | 25.48702 | 21.19482 | -1.26822 | 4.292195
32.49005 | 24.2245 | 25.50343 | 21.18416 | -1.278925 | 4.319268
32.50005 | 24.2169 | 25.52015 | 21.1735 | -1.30325 | 4.346655
32.51005 | 24.2173 | 25.5372 | 21.16284 | -1.3199 | 4.374361
32.52005 | 24.2047 | 25.55458 | 21.15219 | -1.34988 | 4.402393
32.53005 | 24.2236 | 25.5723 | 21.14154 | -1.348696 | 4.430755
32.54005 | 24.2064 | 25.59035 | 21.1309 | -1.383953 | 4.459454
32.55005 | 24.2279 | 25.60876 | 21.12026 | -1.380858 | 4.488494
32.56005 | 24.2193 | 25.62752 | 21.10963 | -1.408215 | 4.517882
32.57005 | 24.2328 | 25.64663 | 21.09901 | -1.413832 | 4.547623
32.58005 | 24.2249 | 25.66611 | 21.08839 | -1.441214 | 4.577725
32.59005 | 24.2058 | 25.68597 | 21.07777 | -1.480166 | 4.608192
32.60005 | 24.234 | 25.7062 | 21.06717 | -1.472196 | 4.639031
32.61005 | 24.2384 | 25.72681 | 21.05656 | -1.488411 | 4.67025
32.62005 | 24.2386 | 25.74782 | 21.04596 | -1.509216 | 4.701854
32.63005 | 24.2414 | 25.76922 | 21.03537 | -1.527819 | 4.73385
32.64005 | 24.2471 | 25.79103 | 21.02478 | -1.543926 | 4.766245
32.65005 | 24.2718 | 25.81325 | 21.0142 | -1.541445 | 4.799046
32.66005 | 24.2701 | 25.83588 | 21.00362 | -1.565783 | 4.832262
32.67005 | 24.2658 | 25.85895 | 20.99305 | -1.593147 | 4.865898
32.68005 | 24.2824 | 25.88245 | 20.98248 | -1.600045 | 4.899963
32.69005 | 24.2858 | 25.90638 | 20.97192 | -1.620585 | 4.934464
32.70005 | 24.2915 | 25.93077 | 20.96136 | -1.639274 | 4.969409
32.71005 | 24.2981 | 25.95562 | 20.95081 | -1.657521 | 5.004807
32.72005 | 24.3115 | 25.98093 | 20.94027 | -1.669434 | 5.040665
32.73005 | 24.3476 | 26.00672 | 20.92973 | -1.659121 | 5.076993
32.74005 | 24.3404 | 26.03299 | 20.91919 | -1.692592 | 5.113799
32.75005 | 24.3463 | 26.05975 | 20.90866 | -1.713455 | 5.151091
32.76005 | 24.3603 | 26.08702 | 20.89814 | -1.726719 | 5.18888
32.77005 | 24.3739 | 26.11479 | 20.88762 | -1.740894 | 5.227174
32.78005 | 24.4056 | 26.14309 | 20.87711 | -1.737489 | 5.265983
32.79005 | 24.4056 | 26.17191 | 20.8666 | -1.766314 | 5.305316
32.80005 | 24.4421 | 26.20128 | 20.8561 | -1.75918 | 5.345184
32.81005 | 24.4501 | 26.23119 | 20.8456 | -1.781095 | 5.385597
32.82004 | 24.4698 | 26.26164 | 20.83512 | -1.791838 | 5.426523
32.83004 | 24.5039 | 26.29268 | 20.82463 | -1.788785 | 5.468057
32.84004 | 24.52 | 26.32431 | 20.81415 | -1.804314 | 5.510168
32.85004 | 24.5392 | 26.35654 | 20.80367 | -1.817337 | 5.552867
32.86004 | 24.567 | 26.38937 | 20.7932 | -1.822366 | 5.596167
32.87004 | 24.5898 | 26.42281 | 20.78273 | -1.833011 | 5.640078
32.88004 | 24.6131 | 26.45689 | 20.77227 | -1.843786 | 5.684614
32.89004 | 24.6486 | 26.4916 | 20.76182 | -1.843002 | 5.729785
32.90004 | 24.6615 | 26.52697 | 20.75137 | -1.865473 | 5.775606
32.91004 | 24.6827 | 26.56301 | 20.74092 | -1.880312 | 5.822089
32.92004 | 24.7168 | 26.59973 | 20.73048 | -1.882931 | 5.869248
32.93004 | 24.7414 | 26.63715 | 20.72005 | -1.895745 | 5.917096
32.94004 | 24.7888 | 26.67527 | 20.70962 | -1.886468 | 5.965647
32.95004 | 24.8159 | 26.71411 | 20.6992 | -1.898214 | 6.014917
32.96004 | 24.8543 | 26.7537 | 20.68878 | -1.899398 | 6.064919
32.97004 | 24.8835 | 26.79404 | 20.67837 | -1.910535 | 6.115669
32.98004 | 24.9071 | 26.83514 | 20.66796 | -1.928041 | 6.167182
32.99004 | 24.9398 | 26.87703 | 20.65756 | -1.937232 | 6.219475
33.00004 | 24.9799 | 26.91972 | 20.64716 | -1.939824 | 6.272563
33.01004 | 25.0384 | 26.96323 | 20.63677 | -1.924834 | 6.326465
33.02004 | 25.065 | 27.00758 | 20.62638 | -1.942578 | 6.381195
33.03004 | 25.1043 | 27.05278 | 20.616 | -1.948476 | 6.436774
33.04004 | 25.1475 | 27.09885 | 20.60563 | -1.951346 | 6.493218
33.05004 | 25.2006 | 27.1458 | 20.59526 | -1.945205 | 6.550548
33.06004 | 25.2462 | 27.19367 | 20.58489 | -1.947473 | 6.60878
33.07004 | 25.3041 | 27.24247 | 20.57453 | -1.938369 | 6.667936
33.08004 | 25.3319 | 27.29222 | 20.56418 | -1.960315 | 6.728036
33.09004 | 25.3959 | 27.34293 | 20.55383 | -1.94703 | 6.7891
33.10004 | 25.4377 | 27.39464 | 20.54349 | -1.956936 | 6.851149
33.11004 | 25.4991 | 27.44736 | 20.53315 | -1.948255 | 6.914206
33.12004 | 25.5386 | 27.50111 | 20.52282 | -1.96251 | 6.978294
33.13004 | 25.6131 | 27.55592 | 20.51249 | -1.942823 | 7.043434
33.14004 | 25.6879 | 27.61182 | 20.50217 | -1.923918 | 7.109652
33.15004 | 25.7263 | 27.66882 | 20.49185 | -1.94252 | 7.17697
33.16003 | 25.7975 | 27.7269 | 20.48155 | -1.929397 | 7.245348
33.17003 | 25.8349 | 27.78619 | 20.47124 | -1.951287 | 7.314944
33.18003 | 25.9347 | 27.84666 | 20.46094 | -1.911961 | 7.385719
33.19003 | 26.0017 | 27.90835 | 20.45065 | -1.906647 | 7.4577
33.20003 | 26.0698 | 27.97127 | 20.44036 | -1.901472 | 7.530915
33.21003 | 26.1557 | 28.03547 | 20.43007 | -1.879766 | 7.605393
33.22003 | 26.2135 | 28.10096 | 20.41979 | -1.887456 | 7.681163
33.23003 | 26.3005 | 28.16778 | 20.40952 | -1.867276 | 7.758257
33.24003 | 26.3809 | 28.23596 | 20.39925 | -1.855055 | 7.836705
33.25003 | 26.4727 | 28.30553 | 20.38899 | -1.832827 | 7.91654
33.26003 | 26.5358 | 28.37652 | 20.37873 | -1.840724 | 7.997795
33.27003 | 26.642 | 28.44898 | 20.36848 | -1.806979 | 8.080503
33.28003 | 26.7171 | 28.52293 | 20.35823 | -1.80583 | 8.164701
33.29003 | 26.8355 | 28.59841 | 20.34799 | -1.762912 | 8.250425
33.30003 | 26.9173 | 28.67546 | 20.33775 | -1.75816 | 8.33771
33.31003 | 27.0102 | 28.75412 | 20.32752 | -1.743917 | 8.426598
33.32003 | 27.136 | 28.83442 | 20.31729 | -1.698418 | 8.517125
33.33003 | 27.2201 | 28.91641 | 20.30707 | -1.696306 | 8.609333
33.34003 | 27.337 | 29.00012 | 20.29686 | -1.663122 | 8.703265
33.35003 | 27.448 | 29.08561 | 20.28665 | -1.63761 | 8.798962
33.36003 | 27.5395 | 29.17291 | 20.27644 | -1.633413 | 8.89647
33.37003 | 27.7229 | 29.26208 | 20.26624 | -1.539178 | 8.995834
33.38003 | 27.7857 | 29.35315 | 20.25605 | -1.56745 | 9.0971
33.39003 | 27.9344 | 29.44618 | 20.24586 | -1.511781 | 9.20032
33.40003 | 28.038 | 29.54122 | 20.23568 | -1.503218 | 9.30554
33.41003 | 28.1833 | 29.63831 | 20.2255 | -1.455013 | 9.412812
33.42003 | 28.318 | 29.73752 | 20.21533 | -1.419519 | 9.522191
33.43003 | 28.4253 | 29.83889 | 20.20516 | -1.413593 | 9.633731
33.44003 | 28.6133 | 29.94249 | 20.195 | -1.329187 | 9.747487
33.45003 | 28.7265 | 30.04836 | 20.18484 | -1.321861 | 9.863517
33.46003 | 28.9043 | 30.15657 | 20.17469 | -1.252274 | 9.981882
33.47003 | 29.0191 | 30.26719 | 20.16455 | -1.24809 | 10.10264
33.48003 | 29.1841 | 30.38027 | 20.15441 | -1.19617 | 10.22586
33.49003 | 29.3982 | 30.49588 | 20.14427 | -1.09768 | 10.35161
33.50002 | 29.5271 | 30.61397 | 20.13415 | -1.08687 | 10.47982
33.51002 | 29.7351 | 30.73484 | 20.12403 | -0.9997406 | 10.61081
33.52002 | 29.8753 | 30.85845 | 20.11391 | -0.983151 | 10.74454
33.53002 | 30.1177 | 30.98487 | 20.1038 | -0.867171 | 10.88108
33.54002 | 30.3017 | 31.11418 | 20.09369 | -0.8124804 | 11.02049
33.55002 | 30.4925 | 31.24645 | 20.08358 | -0.753955 | 11.16287
33.56002 | 30.6889 | 31.38178 | 20.07349 | -0.692876 | 11.30829
33.57002 | 30.9112 | 31.52023 | 20.06339 | -0.6090264 | 11.45683
33.58002 | 31.1163 | 31.66189 | 20.05331 | -0.5455926 | 11.60858
33.59002 | 31.3262 | 31.80686 | 20.04323 | -0.4806635 | 11.76364
33.60002 | 31.5641 | 31.95523 | 20.03315 | -0.3911266 | 11.92208
33.61002 | 31.7917 | 32.10708 | 20.02308 | -0.3153796 | 12.084
33.62002 | 32.0417 | 32.26252 | 20.01301 | -0.2208164 | 12.2495
33.63002 | 32.2896 | 32.42164 | 20.00295 | -0.1320385 | 12.41868
33.64002 | 32.5191 | 32.58454 | 19.9929 | -0.06544453 | 12.59164
33.65002 | 32.8498 | 32.75134 | 19.98285 | 0.0984551 | 12.76849
33.66002 | 33.0386 | 32.92214 | 19.97281 | 0.1164579 | 12.94934
33.67002 | 33.3532 | 33.09706 | 19.96277 | 0.2561435 | 13.13429
33.68002 | 33.5504 | 33.27619 | 19.95273 | 0.2742056 | 13.32346
33.69002 | 33.8888 | 33.45968 | 19.94271 | 0.4291203 | 13.51697
33.70002 | 34.2028 | 33.64763 | 19.93268 | 0.555169 | 13.71495
33.71002 | 34.4517 | 33.84018 | 19.92267 | 0.6115233 | 13.91751
33.72002 | 34.8389 | 34.03744 | 19.91266 | 0.8014561 | 14.12479
33.73002 | 35.039 | 34.23957 | 19.90265 | 0.7994328 | 14.33692
33.74002 | 35.4164 | 34.44668 | 19.89265 | 0.969721 | 14.55403
33.75002 | 35.7126 | 34.65892 | 19.88265 | 1.053675 | 14.77627
33.76002 | 35.9303 | 34.87644 | 19.87266 | 1.053857 | 15.00378
33.77002 | 36.3751 | 35.09939 | 19.86268 | 1.275714 | 15.23671
33.78002 | 36.6696 | 35.3279 | 19.8527 | 1.341698 | 15.4752
33.79002 | 37.0806 | 35.56215 | 19.84272 | 1.51845 | 15.71943
33.80002 | 37.3574 | 35.80229 | 19.83276 | 1.555113 | 15.96953
33.81002 | 37.693 | 36.04848 | 19.82279 | 1.644521 | 16.22569
33.82002 | 38.1169 | 36.30089 | 19.81283 | 1.816009 | 16.48806
33.83002 | 38.4584 | 36.55969 | 19.80288 | 1.898705 | 16.75681
33.84002 | 38.8836 | 36.82507 | 19.79293 | 2.058532 | 17.03213
33.85001 | 39.1816 | 37.09692 | 19.783 | 2.08468 | 17.31392
33.86001 | 39.5983 | 37.37596 | 19.77307 | 2.222336 | 17.6029
33.87001 | 40.0043 | 37.66213 | 19.76313 | 2.342172 | 17.89899
33.88001 | 40.3412 | 37.9556 | 19.75321 | 2.385603 | 18.20239
33.89001 | 40.8273 | 38.25657 | 19.74329 | 2.57073 | 18.51328
33.90001 | 41.191 | 38.56524 | 19.73337 | 2.625757 | 18.83187
33.91001 | 41.5796 | 38.88181 | 19.72346 | 2.697786 | 19.15835
33.92001 | 41.9545 | 39.20649 | 19.71356 | 2.748013 | 19.49293
33.93001 | 42.3837 | 39.53947 | 19.70366 | 2.844229 | 19.83581
33.94001 | 42.8127 | 39.88097 | 19.69377 | 2.93173 | 20.1872
33.95001 | 43.2644 | 40.23119 | 19.68388 | 3.033206 | 20.54732
33.96001 | 43.5714 | 40.59036 | 19.67399 | 2.981044 | 20.91636
33.97001 | 44.1663 | 40.95867 | 19.66412 | 3.207634 | 21.29455
33.98001 | 44.564 | 41.33634 | 19.65424 | 3.227664 | 21.68209
33.99001 | 44.8322 | 41.72357 | 19.64438 | 3.108625 | 22.0792
34.00001 | 45.4399 | 42.1206 | 19.63452 | 3.319302 | 22.48608
34.01001 | 45.7803 | 42.52761 | 19.62466 | 3.25269 | 22.90295
34.02001 | 46.3811 | 42.94482 | 19.61481 | 3.436282 | 23.33001
34.03001 | 46.6732 | 43.37242 | 19.60496 | 3.300782 | 23.76745
34.04001 | 47.0517 | 43.81061 | 19.59512 | 3.241088 | 24.21549
34.05001 | 47.6388 | 44.25959 | 19.58529 | 3.379213 | 24.6743
34.06001 | 47.9895 | 44.71953 | 19.57546 | 3.269975 | 25.14406
34.07001 | 48.6226 | 45.1906 | 19.56564 | 3.432004 | 25.62496
34.08001 | 48.8921 | 45.67296 | 19.55582 | 3.21914 | 26.11714
34.09001 | 49.2617 | 46.16677 | 19.54601 | 3.094931 | 26.62076
34.10001 | 49.8168 | 46.67216 | 19.5362 | 3.144645 | 27.13596
34.11001 | 50.1917 | 47.18923 | 19.52639 | 3.002471 | 27.66283
34.12001 | 50.8138 | 47.71809 | 19.5166 | 3.095714 | 28.20149
34.13001 | 51.0926 | 48.25881 | 19.50681 | 2.833793 | 28.752
34.14001 | 51.4706 | 48.81143 | 19.49702 | 2.659168 | 29.31441
34.15001 | 52.0579 | 49.37598 | 19.48724 | 2.68192 | 29.88874
34.16001 | 52.3941 | 49.95245 | 19.47746 | 2.441653 | 30.47498
34.17001 | 52.9327 | 50.54078 | 19.46769 | 2.391916 | 31.07309
34.18001 | 53.2328 | 51.1409 | 19.45793 | 2.091897 | 31.68297
34.19 | 53.7546 | 51.75208 | 19.44818 | 2.002521 | 32.3039
34.2 | 54.1987 | 52.37533 | 19.43843 | 1.823373 | 32.9369
34.21 | 54.5001 | 53.00985 | 19.42868 | 1.490254 | 33.58117
34.22 | 55.0255 | 53.65534 | 19.41893 | 1.370158 | 34.23641
34.23 | 55.441 | 54.31149 | 19.4092 | 1.12951 | 34.90229
34.24 | 55.8492 | 54.97788 | 19.39946 | 0.8713188 | 35.57842
34.25 | 56.2912 | 55.65406 | 19.38974 | 0.6371407 | 36.26432
34.26 | 56.5608 | 56.33947 | 19.38001 | 0.2213291 | 36.95946
34.27 | 57.0706 | 57.0335 | 19.3703 | 0.03709863 | 37.6632
34.28 | 57.4622 | 57.73544 | 19.36059 | -0.2732446 | 38.37486
34.29 | 57.8018 | 58.44452 | 19.35088 | -0.6427208 | 39.09364
34.3 | 58.3015 | 59.15985 | 19.34118 | -0.8583532 | 39.81867
34.31 | 58.5072 | 59.88046 | 19.33149 | -1.373265 | 40.54898
34.32 | 59.0474 | 60.60529 | 19.3218 | -1.557895 | 41.2835
34.33 | 59.4331 | 61.33317 | 19.31211 | -1.900068 | 42.02106
34.34 | 59.6975 | 62.06282 | 19.30243 | -2.365321 | 42.76039
34.35 | 60.0867 | 62.79288 | 19.29276 | -2.706178 | 43.50012
34.36 | 60.4067 | 63.52187 | 19.28309 | -3.115166 | 44.23877
34.37 | 60.7566 | 64.24821 | 19.27343 | -3.49161 | 44.97478
34.38 | 61.1092 | 64.97023 | 19.26377 | -3.861029 | 45.70646
34.39 | 61.4859 | 65.68614 | 19.25412 | -4.200245 | 46.43202
34.4 | 61.8347 | 66.3941 | 19.24447 | -4.559398 | 47.14962
34.41 | 62.0187 | 67.09213 | 19.23483 | -5.073429 | 47.8573
34.42 | 62.4135 | 67.77821 | 19.2252 | -5.364706 | 48.55301
34.43 | 62.7111 | 68.45023 | 19.21557 | -5.739132 | 49.23467
34.44 | 62.9467 | 69.10605 | 19.20594 | -6.159349 | 49.90011
34.45 | 63.3947 | 69.74345 | 19.19632 | -6.348747 | 50.54712
34.46 | 63.5675 | 70.36019 | 19.18671 | -6.792687 | 51.17348
34.47 | 63.7737 | 70.95402 | 19.1771 | -7.180323 | 51.77692
34.48 | 64.1695 | 71.5227 | 19.1675 | -7.353197 | 52.3552
34.49 | 64.3685 | 72.06398 | 19.1579 | -7.695477 | 52.90608
34.5 | 64.6218 | 72.57567 | 19.14831 | -7.953867 | 53.42736
34.51 | 64.8219 | 73.05564 | 19.13872 | -8.23374 | 53.91692
34.52 | 65.1217 | 73.50182 | 19.12914 | -8.380119 | 54.37268
34.52999 | 65.2739 | 73.91188 | 19.11957 | -8.63798 | 54.79231
34.53999 | 65.4359 | 74.28477 | 19.11 | -8.848873 | 55.17478
34.54999 | 65.7248 | 74.61838 | 19.10043 | -8.893578 | 55.51795
34.55999 | 65.8631 | 74.91115 | 19.09087 | -9.048052 | 55.82028
34.56999 | 66.0302 | 75.16172 | 19.08132 | -9.131516 | 56.0804
34.57999 | 66.1897 | 75.36889 | 19.07177 | -9.179186 | 56.29712
34.58999 | 66.2294 | 75.5317 | 19.06222 | -9.302297 | 56.46948
34.59999 | 66.4122 | 75.64936 | 19.05268 | -9.237163 | 56.59668
34.60999 | 66.4818 | 75.72136 | 19.04315 | -9.23956 | 56.67821
34.61999 | 66.5765 | 75.74736 | 19.03362 | -9.170863 | 56.71374
34.62999 | 66.5986 | 75.72731 | 19.0241 | -9.128707 | 56.70321
34.63999 | 66.7635 | 75.66134 | 19.01458 | -8.897843 | 56.64676
34.64999 | 66.697 | 75.54985 | 19.00507 | -8.852853 | 56.54478
34.65999 | 66.7259 | 75.39346 | 18.99556 | -8.66756 | 56.3979
34.66999 | 66.81 | 75.19299 | 18.98606 | -8.382995 | 56.20693
34.67999 | 66.7794 | 74.9495 | 18.97656 | -8.170101 | 55.97294
34.68999 | 66.7861 | 74.66421 | 18.96707 | -7.878114 | 55.69714
34.69999 | 66.6829 | 74.33856 | 18.95759 | -7.655656 | 55.38097
34.70999 | 66.6804 | 73.97411 | 18.94811 | -7.293715 | 55.02601
34.71999 | 66.5983 | 73.57263 | 18.93863 | -6.974327 | 54.63399
34.72999 | 66.5179 | 73.13595 | 18.92917 | -6.618054 | 54.20679
34.73999 | 66.4133 | 72.66607 | 18.9197 | -6.252767 | 53.74636
34.74999 | 66.2389 | 72.16503 | 18.91024 | -5.926131 | 53.25479
34.75999 | 66.1993 | 71.63498 | 18.90079 | -5.435683 | 52.73419
34.76999 | 66.048 | 71.0781 | 18.89134 | -5.0301 | 52.18676
34.77999 | 65.7886 | 70.49662 | 18.8819 | -4.708018 | 51.61472
34.78999 | 65.7633 | 69.89274 | 18.87246 | -4.129444 | 51.02028
34.79999 | 65.4153 | 69.26872 | 18.86303 | -3.853423 | 50.40569
34.80999 | 65.2095 | 68.62676 | 18.85361 | -3.417256 | 49.77315
34.81999 | 65.0902 | 67.96902 | 18.84419 | -2.878818 | 49.12483
34.82999 | 64.7447 | 67.29764 | 18.83477 | -2.552936 | 48.46286
34.83999 | 64.6417 | 66.61467 | 18.82536 | -1.972974 | 47.78931
34.84999 | 64.2732 | 65.92214 | 18.81596 | -1.648935 | 47.10618
34.85999 | 63.96 | 65.22193 | 18.80656 | -1.261934 | 46.41538
34.86999 | 63.7635 | 64.51591 | 18.79716 | -0.7524147 | 45.71875
34.87998 | 63.3886 | 63.80651 | 18.78778 | -0.41791 | 45.01873
34.88998 | 63.0473 | 63.09398 | 18.7784 | -0.04667597 | 44.31557
34.89998 | 62.7637 | 62.38057 | 18.76902 | 0.3831312 | 43.61155
34.90998 | 62.4509 | 61.66773 | 18.75965 | 0.7831716 | 42.90808
34.91998 | 62.1044 | 60.95681 | 18.75028 | 1.147594 | 42.20652
34.92998 | 61.6818 | 60.24906 | 18.74092 | 1.432743 | 41.50813
34.93998 | 61.4173 | 59.54563 | 18.73157 | 1.871672 | 40.81406
34.94998 | 60.8421 | 58.84757 | 18.72222 | 1.99453 | 40.12535
34.95998 | 60.5145 | 58.15584 | 18.71287 | 2.358656 | 39.44297
34.96998 | 60.2325 | 57.47131 | 18.70353 | 2.761186 | 38.76778
34.97998 | 59.622 | 56.79476 | 18.6942 | 2.827238 | 38.10057
34.98998 | 59.3535 | 56.12688 | 18.68487 | 3.226621 | 37.44201
34.99998 | 58.8223 | 55.46828 | 18.67554 | 3.354019 | 36.79274
35.00998 | 58.318 | 54.8195 | 18.66622 | 3.498501 | 36.15328
35.01998 | 58.0711 | 54.181 | 18.65691 | 3.890098 | 35.52409
35.02998 | 57.3936 | 53.55319 | 18.6476 | 3.840406 | 34.90559
35.03998 | 57.1569 | 52.9364 | 18.6383 | 4.220495 | 34.29811
35.04998 | 56.4849 | 52.33092 | 18.629 | 4.153984 | 33.70191
35.05998 | 56.0357 | 51.73695 | 18.61971 | 4.298751 | 33.11724
35.06998 | 55.6903 | 51.15468 | 18.61042 | 4.535618 | 32.54426
35.07998 | 55.162 | 50.58424 | 18.60114 | 4.577765 | 31.98309
35.08998 | 54.7435 | 50.02571 | 18.59187 | 4.717793 | 31.43384
35.09998 | 54.1977 | 49.47914 | 18.5826 | 4.718558 | 30.89654
35.10998 | 53.7458 | 48.94456 | 18.57333 | 4.801245 | 30.37122
35.11998 | 53.3302 | 48.42193 | 18.56407 | 4.908273 | 29.85785
35.12998 | 52.7285 | 47.91122 | 18.55482 | 4.81728 | 29.3564
35.13998 | 52.3747 | 47.41236 | 18.54557 | 4.962342 | 28.86679
35.14998 | 51.7642 | 46.92526 | 18.53633 | 4.838945 | 28.38893
35.15998 | 51.3645 | 46.4498 | 18.52709 | 4.914702 | 27.92271
35.16998 | 50.9367 | 45.98586 | 18.51786 | 4.950841 | 27.468
35.17998 | 50.365 | 45.5333 | 18.50863 | 4.831703 | 27.02467
35.18998 | 49.9638 | 45.09195 | 18.49941 | 4.871849 | 26.59254
35.19998 | 49.4775 | 44.66166 | 18.49019 | 4.815842 | 26.17147
35.20998 | 48.9661 | 44.24224 | 18.48098 | 4.72386 | 25.76126
35.21997 | 48.4878 | 43.8339 | 18.47178 | 4.653897 | 25.36212
35.22997 | 48.0144 | 43.43566 | 18.46258 | 4.578736 | 24.97308
35.23997 | 47.6004 | 43.04772 | 18.45339 | 4.552679 | 24.59433
35.24997 | 47.2137 | 42.66988 | 18.4442 | 4.543818 | 24.22568
35.25997 | 46.6469 | 42.30194 | 18.43501 | 4.344961 | 23.86693
35.26997 | 46.3635 | 41.94369 | 18.42583 | 4.419811 | 23.51785
35.27997 | 45.8182 | 41.59492 | 18.41666 | 4.22328 | 23.17826
35.28997 | 45.3972 | 41.25543 | 18.40749 | 4.14177 | 22.84794
35.29997 | 45.058 | 40.92501 | 18.39833 | 4.132991 | 22.52668
35.30997 | 44.517 | 40.60345 | 18.38917 | 3.913549 | 22.21428
35.31997 | 44.2795 | 40.29055 | 18.38002 | 3.988953 | 21.91053
35.32997 | 43.7726 | 39.9861 | 18.37087 | 3.7865 | 21.61523
35.33997 | 43.3451 | 39.6899 | 18.36173 | 3.655197 | 21.32817
35.34997 | 43.0848 | 39.40176 | 18.3526 | 3.683041 | 21.04916
35.35997 | 42.5742 | 39.12147 | 18.34346 | 3.452729 | 20.77801
35.36997 | 42.3526 | 38.84885 | 18.33434 | 3.503752 | 20.51451
35.37997 | 41.8236 | 38.5837 | 18.32522 | 3.239902 | 20.25848
35.38997 | 41.5168 | 38.32583 | 18.3161 | 3.190967 | 20.00973
35.39997 | 41.2154 | 38.07507 | 18.307 | 3.140326 | 19.76808
35.40997 | 40.8057 | 37.83124 | 18.29789 | 2.97446 | 19.53335
35.41997 | 40.5759 | 37.59416 | 18.28879 | 2.981745 | 19.30536
35.42997 | 40.2008 | 37.36365 | 18.2797 | 2.837152 | 19.08395
35.43997 | 39.8698 | 37.13955 | 18.27061 | 2.730247 | 18.86894
35.44997 | 39.5713 | 36.9217 | 18.26153 | 2.649595 | 18.66018
35.45997 | 39.2483 | 36.70994 | 18.25245 | 2.538355 | 18.45749
35.46997 | 39.0053 | 36.50412 | 18.24338 | 2.501184 | 18.26074
35.47997 | 38.7035 | 36.30407 | 18.23431 | 2.399431 | 18.06975
35.48997 | 38.3817 | 36.10965 | 18.22525 | 2.272045 | 17.8844
35.49997 | 38.136 | 35.92073 | 18.2162 | 2.215272 | 17.70453
35.50997 | 37.8149 | 35.73715 | 18.20715 | 2.077746 | 17.53001
35.51997 | 37.6344 | 35.55879 | 18.1981 | 2.075608 | 17.36069
35.52997 | 37.3367 | 35.38551 | 18.18906 | 1.951188 | 17.19645
35.53997 | 37.061 | 35.21719 | 18.18003 | 1.843814 | 17.03716
35.54997 | 36.8218 | 35.05369 | 18.171 | 1.768112 | 16.88269
35.55996 | 36.5585 | 34.89508 | 18.16198 | 1.663423 | 16.73309
35.56996 | 36.3932 | 34.74087 | 18.15297 | 1.652327 | 16.58791
35.57996 | 36.1552 | 34.59115 | 18.14395 | 1.564054 | 16.44719
35.58996 | 35.9246 | 34.44578 | 18.13495 | 1.478816 | 16.31084
35.59996 | 35.7434 | 34.30468 | 18.12594 | 1.438719 | 16.17874
35.60996 | 35.4573 | 34.16773 | 18.11695 | 1.289566 | 16.05079
35.61996 | 35.3559 | 34.03484 | 18.10796 | 1.321062 | 15.92688
35.62996 | 35.1129 | 33.9059 | 18.09897 | 1.207 | 15.80693
35.63996 | 34.9124 | 33.78082 | 18.08999 | 1.131576 | 15.69084
35.64996 | 34.7544 | 33.65952 | 18.08101 | 1.094883 | 15.5785
35.65996 | 34.5413 | 33.54189 | 18.07204 | 0.9994079 | 15.46985
35.66996 | 34.411 | 33.42786 | 18.06308 | 0.9831379 | 15.36478
35.67996 | 34.2007 | 33.31734 | 18.05412 | 0.8833559 | 15.26322
35.68996 | 34.0564 | 33.21026 | 18.04517 | 0.8461426 | 15.16509
35.69996 | 33.9053 | 33.10652 | 18.03622 | 0.7987775 | 15.07031
35.70996 | 33.7112 | 33.00607 | 18.02727 | 0.7051317 | 14.97879
35.71996 | 33.5683 | 32.90882 | 18.01834 | 0.6594817 | 14.89048
35.72996 | 33.4562 | 32.8147 | 18.0094 | 0.6414986 | 14.8053
35.73996 | 33.2724 | 32.72365 | 18.00048 | 0.5487469 | 14.72318
35.74996 | 33.1808 | 32.6356 | 17.99155 | 0.5451969 | 14.64405
35.75996 | 33.0232 | 32.55049 | 17.98264 | 0.4727114 | 14.56785
35.76996 | 32.9048 | 32.46825 | 17.97373 | 0.4365496 | 14.49452
35.77996 | 32.7846 | 32.38883 | 17.96482 | 0.3957743 | 14.424
35.78996 | 32.6524 | 32.31216 | 17.95592 | 0.3402409 | 14.35624
35.79996 | 32.5574 | 32.23819 | 17.94703 | 0.3192056 | 14.29117
35.80996 | 32.4233 | 32.16688 | 17.93814 | 0.2564229 | 14.22874
35.81996 | 32.3222 | 32.09816 | 17.92925 | 0.2240433 | 14.16891
35.82996 | 32.2135 | 32.03198 | 17.92037 | 0.1815181 | 14.11161
35.83996 | 32.0896 | 31.9683 | 17.9115 | 0.1212951 | 14.05681
35.84996 | 32.0272 | 31.90708 | 17.90263 | 0.1201209 | 14.00445
35.85996 | 31.9097 | 31.84826 | 17.89377 | 0.06144156 | 13.95449
35.86996 | 31.8034 | 31.7918 | 17.88491 | 0.01159818 | 13.90689
35.87996 | 31.7064 | 31.73767 | 17.87606 | -0.03126556 | 13.86161
35.88996 | 31.6034 | 31.68581 | 17.86721 | -0.0824103 | 13.8186
35.89996 | 31.5356 | 31.6362 | 17.85837 | -0.1005966 | 13.77783
35.90995 | 31.4327 | 31.58883 | 17.84954 | -0.1561322 | 13.73929
35.91995 | 31.3607 | 31.54359 | 17.84071 | -0.1828895 | 13.70288
35.92995 | 31.2613 | 31.50048 | 17.83188 | -0.2391809 | 13.6686
35.93995 | 31.172 | 31.45947 | 17.82306 | -0.2874712 | 13.63641
35.94995 | 31.0975 | 31.42053 | 17.81425 | -0.3230319 | 13.60628
35.95995 | 31.0139 | 31.38363 | 17.80544 | -0.3697285 | 13.57819
35.96995 | 30.9289 | 31.34873 | 17.79663 | -0.4198345 | 13.5521
35.97995 | 30.856 | 31.31583 | 17.78784 | -0.4598278 | 13.52799
35.98995 | 30.7731 | 31.28486 | 17.77904 | -0.511759 | 13.50582
35.99995 | 30.702 | 31.25582 | 17.77025 | -0.5538243 | 13.48557
36.00995 | 30.6268 | 31.22869 | 17.76147 | -0.6018914 | 13.46722
36.01995 | 30.5504 | 31.20344 | 17.75269 | -0.6530363 | 13.45074
36.02995 | 30.4699 | 31.18004 | 17.74392 | -0.7101356 | 13.43612
36.03995 | 30.398 | 31.15847 | 17.73515 | -0.7604689 | 13.42332
36.04995 | 30.3059 | 31.13871 | 17.72639 | -0.8328146 | 13.41232
36.05995 | 30.2509 | 31.12075 | 17.71764 | -0.8698519 | 13.40312
36.06995 | 30.1778 | 31.10456 | 17.70888 | -0.9267645 | 13.39568
36.07995 | 30.129 | 31.09013 | 17.70014 | -0.9611322 | 13.38999
36.08995 | 30.0565 | 31.07744 | 17.6914 | -1.020938 | 13.38604
36.09995 | 30.0127 | 31.06647 | 17.68266 | -1.053768 | 13.3838
36.10995 | 29.9309 | 31.05721 | 17.67393 | -1.126305 | 13.38327
36.11995 | 29.8844 | 31.04963 | 17.66521 | -1.165234 | 13.38443
36.12995 | 29.8235 | 31.04375 | 17.65649 | -1.220245 | 13.38725
36.13995 | 29.7558 | 31.03952 | 17.64778 | -1.283722 | 13.39175
36.14995 | 29.7204 | 31.03695 | 17.63907 | -1.316555 | 13.39789
36.15995 | 29.6511 | 31.03603 | 17.63037 | -1.384931 | 13.40567
36.16995 | 29.6079 | 31.03674 | 17.62167 | -1.428842 | 13.41507
36.17995 | 29.5476 | 31.03908 | 17.61297 | -1.491477 | 13.4261
36.18995 | 29.499 | 31.04303 | 17.60429 | -1.544027 | 13.43874
36.19995 | 29.4632 | 31.04859 | 17.59561 | -1.585387 | 13.45298
36.20995 | 29.4078 | 31.05575 | 17.58693 | -1.647946 | 13.46882
36.21995 | 29.3545 | 31.0645 | 17.57826 | -1.71 | 13.48624
36.22995 | 29.3287 | 31.07485 | 17.56959 | -1.746145 | 13.50525
36.23995 | 29.2803 | 31.08677 | 17.56093 | -1.806466 | 13.52583
36.24994 | 29.2765 | 31.10026 | 17.55229 | -1.823761 | 13.54798
36.25994 | 29.2299 | 31.11534 | 17.54364 | -1.885439 | 13.5717
36.26994 | 29.2065 | 31.13199 | 17.53499 | -1.92549 | 13.597
36.27994 | 29.1876 | 31.15021 | 17.52635 | -1.962612 | 13.62386
36.28994 | 29.1398 | 31.17 | 17.51772 | -2.030202 | 13.65228
36.29994 | 29.138 | 31.19136 | 17.50909 | -2.05336 | 13.68227
36.30994 | 29.1303 | 31.21429 | 17.50047 | -2.083985 | 13.71382
36.31994 | 29.0884 | 31.23878 | 17.49185 | -2.15038 | 13.74693
36.32994 | 29.094 | 31.26484 | 17.48324 | -2.170845 | 13.78161
36.33994 | 29.045 | 31.29248 | 17.47463 | -2.24748 | 13.81785
36.34994 | 29.0632 | 31.32169 | 17.46603 | -2.25849 | 13.85566
36.35994 | 29.0636 | 31.35248 | 17.45743 | -2.288875 | 13.89505
36.36994 | 29.0425 | 31.38484 | 17.44884 | -2.342343 | 13.936
36.37994 | 29.0395 | 31.4188 | 17.44025 | -2.379296 | 13.97854
36.38994 | 29.0245 | 31.45434 | 17.43167 | -2.429839 | 14.02267
36.39994 | 29.0453 | 31.49148 | 17.4231 | -2.446179 | 14.06838
36.40994 | 29.0525 | 31.53022 | 17.41453 | -2.477723 | 14.1157
36.41994 | 29.0328 | 31.57058 | 17.40596 | -2.537777 | 14.16462
36.42994 | 29.0508 | 31.61255 | 17.3974 | -2.561748 | 14.21515
36.43994 | 29.0405 | 31.65615 | 17.38885 | -2.615647 | 14.2673
36.44994 | 29.082 | 31.70138 | 17.3803 | -2.619381 | 14.32108
36.45994 | 29.0867 | 31.74826 | 17.37175 | -2.661561 | 14.37651
36.46994 | 29.1065 | 31.7968 | 17.36322 | -2.690299 | 14.43358
36.47994 | 29.1259 | 31.847 | 17.35468 | -2.721104 | 14.49232
36.48994 | 29.1347 | 31.89889 | 17.34616 | -2.764189 | 14.55273
36.49994 | 29.1784 | 31.95247 | 17.33763 | -2.774067 | 14.61483
36.50994 | 29.1778 | 32.00775 | 17.32912 | -2.829952 | 14.67864
36.51994 | 29.2105 | 32.06476 | 17.3206 | -2.854256 | 14.74415
36.52994 | 29.2458 | 32.1235 | 17.3121 | -2.877696 | 14.8114
36.53994 | 29.2437 | 32.18399 | 17.3036 | -2.940286 | 14.88039
36.54994 | 29.3061 | 32.24624 | 17.2951 | -2.940144 | 14.95114
36.55994 | 29.3051 | 32.31029 | 17.28661 | -3.005187 | 15.02368
36.56994 | 29.3662 | 32.37613 | 17.27812 | -3.009934 | 15.09801
36.57994 | 29.3842 | 32.4438 | 17.26964 | -3.059601 | 15.17416
36.58993 | 29.4169 | 32.51324 | 17.26118 | -3.096341 | 15.25206
36.59993 | 29.4973 | 32.58461 | 17.25271 | -3.08731 | 15.3319
36.60993 | 29.5104 | 32.65786 | 17.24425 | -3.147461 | 15.41362
36.61993 | 29.5976 | 32.73302 | 17.23579 | -3.135416 | 15.49723
36.62993 | 29.6201 | 32.8101 | 17.22733 | -3.19 | 15.58277
36.63993 | 29.6932 | 32.88913 | 17.21888 | -3.195935 | 15.67025
36.64993 | 29.7751 | 32.97015 | 17.21044 | -3.195046 | 15.7597
36.65993 | 29.8204 | 33.05316 | 17.202 | -3.23276 | 15.85116
36.66993 | 29.8901 | 33.1382 | 17.19357 | -3.2481 | 15.94463
36.67993 | 29.9764 | 33.2253 | 17.18514 | -3.248898 | 16.04015
36.68993 | 30.033 | 33.31448 | 17.17672 | -3.28148 | 16.13776
36.69993 | 30.1044 | 33.40578 | 17.16831 | -3.301376 | 16.23747
36.70993 | 30.2096 | 33.49922 | 17.15989 | -3.289616 | 16.33932
36.71993 | 30.2964 | 33.59483 | 17.15149 | -3.29843 | 16.44334
36.72993 | 30.3956 | 33.69266 | 17.14309 | -3.297056 | 16.54957
36.73993 | 30.4655 | 33.79272 | 17.13469 | -3.327221 | 16.65803
36.74993 | 30.5898 | 33.89506 | 17.1263 | -3.305263 | 16.76876
36.75993 | 30.6857 | 33.99972 | 17.11792 | -3.314018 | 16.8818
36.76993 | 30.7859 | 34.10672 | 17.10954 | -3.320821 | 16.99718
36.77993 | 30.9347 | 34.21611 | 17.10116 | -3.281413 | 17.11495
36.78993 | 31.0067 | 34.32793 | 17.09279 | -3.321231 | 17.23514
36.79993 | 31.1669 | 34.44222 | 17.08443 | -3.275316 | 17.35779
36.80993 | 31.2688 | 34.55901 | 17.07607 | -3.290211 | 17.48294
36.81993 | 31.4028 | 34.67836 | 17.06772 | -3.275559 | 17.61064
36.82993 | 31.5615 | 34.8003 | 17.05937 | -3.238802 | 17.74093
36.83993 | 31.679 | 34.92489 | 17.05103 | -3.245888 | 17.87386
36.84993 | 31.8716 | 35.05216 | 17.04269 | -3.180564 | 18.00947
36.85993 | 32.0051 | 35.18218 | 17.03436 | -3.177079 | 18.14782
36.86993 | 32.1759 | 35.31498 | 17.02603 | -3.139082 | 18.28895
36.87993 | 32.3371 | 35.45062 | 17.01771 | -3.113525 | 18.43291
36.88993 | 32.4721 | 35.58916 | 17.0094 | -3.117061 | 18.57977
36.89993 | 32.6982 | 35.73064 | 17.00108 | -3.032445 | 18.72956
36.90993 | 32.784 | 35.87513 | 16.99278 | -3.091132 | 18.88235
36.91993 | 33.0279 | 36.02268 | 16.98448 | -2.994783 | 19.0382
36.92993 | 33.1558 | 36.17335 | 16.97618 | -3.017555 | 19.19717
36.93992 | 33.4073 | 36.32706 | 16.9679 | -2.919758 | 19.35916
36.94992 | 33.5912 | 36.48416 | 16.95962 | -2.892955 | 19.52454
36.95992 | 33.7679 | 36.64456 | 16.95134 | -2.876664 | 19.69323
36.96992 | 34.0309 | 36.80835 | 16.94306 | -2.77745 | 19.86529
36.97992 | 34.2066 | 36.97558 | 16.93479 | -2.768984 | 20.04079
36.98992 | 34.4708 | 37.14633 | 16.92653 | -2.675533 | 20.2198
36.99992 | 34.7201 | 37.32067 | 16.91827 | -2.600571 | 20.4024
37.00992 | 34.9008 | 37.49868 | 16.91002 | -2.597876 | 20.58866
37.01992 | 35.1917 | 37.68042 | 16.90177 | -2.488719 | 20.77865
37.02992 | 35.4289 | 37.86599 | 16.89353 | -2.437086 | 20.97246
37.03992 | 35.6549 | 38.05545 | 16.88529 | -2.400552 | 21.17016
37.04992 | 35.9089 | 38.2489 | 16.87706 | -2.340003 | 21.37184
37.05992 | 36.1865 | 38.44642 | 16.86883 | -2.259924 | 21.57759
37.06992 | 36.4987 | 38.6481 | 16.86061 | -2.149403 | 21.78749
37.07992 | 36.7672 | 38.85403 | 16.85239 | -2.086833 | 22.00164
37.08992 | 36.995 | 39.0643 | 16.84418 | -2.069303 | 22.22012
37.09992 | 37.3697 | 39.27901 | 16.83598 | -1.90931 | 22.44303
37.10992 | 37.6244 | 39.49825 | 16.82778 | -1.873851 | 22.67047
37.11992 | 38.0215 | 39.72213 | 16.81958 | -1.700626 | 22.90254
37.12992 | 38.3276 | 39.95074 | 16.81139 | -1.62314 | 23.13935
37.13992 | 38.5965 | 40.1842 | 16.80321 | -1.587699 | 23.38099
37.14992 | 38.9401 | 40.42261 | 16.79503 | -1.482509 | 23.62758
37.15992 | 39.2723 | 40.66608 | 16.78685 | -1.393783 | 23.87923
37.16992 | 39.6648 | 40.91474 | 16.77868 | -1.249935 | 24.13605
37.17992 | 40.0138 | 41.16868 | 16.77052 | -1.154881 | 24.39816
37.18992 | 40.3334 | 41.42804 | 16.76236 | -1.094643 | 24.66568
37.19992 | 40.78 | 41.69294 | 16.75421 | -0.9129407 | 24.93873
37.20992 | 41.0609 | 41.9635 | 16.74606 | -0.9026031 | 25.21744
37.21992 | 41.6185 | 42.23985 | 16.73792 | -0.6213523 | 25.50193
37.22992 | 41.957 | 42.52213 | 16.72978 | -0.5651257 | 25.79235
37.23992 | 42.4457 | 42.81046 | 16.72165 | -0.3647589 | 26.08881
37.24992 | 42.6837 | 43.10499 | 16.71352 | -0.421285 | 26.39146
37.25992 | 43.0777 | 43.40585 | 16.7054 | -0.3281487 | 26.70045
37.26992 | 43.6081 | 43.71319 | 16.69728 | -0.1050902 | 27.01591
37.27991 | 43.9873 | 44.02685 | 16.68918 | -0.03954595 | 27.33767
37.28991 | 44.4721 | 44.34758 | 16.68107 | 0.1245206 | 27.66651
37.29991 | 44.8619 | 44.67524 | 16.67297 | 0.18666 | 28.00227
37.30991 | 45.3107 | 45.00998 | 16.66488 | 0.3007176 | 28.34511
37.31991 | 45.885 | 45.35197 | 16.65679 | 0.5330334 | 28.69518
37.32991 | 46.2069 | 45.70135 | 16.6487 | 0.5055499 | 29.05265
37.33991 | 46.7578 | 46.0583 | 16.64062 | 0.6995047 | 29.41768
37.34991 | 47.2465 | 46.42297 | 16.63255 | 0.8235315 | 29.79042
37.35991 | 47.7129 | 46.79554 | 16.62448 | 0.9173614 | 30.17106
37.36991 | 48.1304 | 47.17617 | 16.61641 | 0.9542256 | 30.55976
37.37991 | 48.7806 | 47.56505 | 16.60835 | 1.215552 | 30.9567
37.38991 | 49.18 | 47.96233 | 16.6003 | 1.217667 | 31.36204
37.39991 | 49.7035 | 48.3682 | 16.59225 | 1.335296 | 31.77595
37.40991 | 50.1717 | 48.78284 | 16.58421 | 1.388864 | 32.19863
37.41991 | 50.649 | 49.20641 | 16.57617 | 1.442595 | 32.63024
37.42991 | 51.1774 | 49.63909 | 16.56813 | 1.538309 | 33.07096
37.43991 | 51.6542 | 50.08107 | 16.56011 | 1.573134 | 33.52096
37.44991 | 52.3187 | 50.53251 | 16.55208 | 1.786187 | 33.98043
37.45991 | 52.7607 | 50.9936 | 16.54407 | 1.767097 | 34.44954
37.46991 | 53.3851 | 51.46451 | 16.53605 | 1.920587 | 34.92846
37.47991 | 53.7269 | 51.94541 | 16.52805 | 1.781488 | 35.41736
37.48991 | 54.4913 | 52.43647 | 16.52005 | 2.054827 | 35.91643
37.49991 | 54.8252 | 52.93786 | 16.51205 | 1.887342 | 36.42581
37.50991 | 55.5153 | 53.44973 | 16.50406 | 2.065572 | 36.94567
37.51991 | 55.9018 | 53.97224 | 16.49607 | 1.929558 | 37.47617
37.52991 | 56.5146 | 54.50555 | 16.48809 | 2.009049 | 38.01746
37.53991 | 57.0039 | 55.04979 | 16.48012 | 1.95411 | 38.56968
37.54991 | 57.6911 | 55.6051 | 16.47214 | 2.086001 | 39.13295
37.55991 | 58.2086 | 56.1716 | 16.46418 | 2.036999 | 39.70742
37.56991 | 58.7406 | 56.7494 | 16.45622 | 1.991196 | 40.29319
37.57991 | 59.1667 | 57.33862 | 16.44826 | 1.828082 | 40.89035
37.58991 | 59.7691 | 57.93932 | 16.44031 | 1.829777 | 41.49901
37.59991 | 60.3066 | 58.55159 | 16.43237 | 1.755011 | 42.11922
37.60991 | 60.8251 | 59.17547 | 16.42443 | 1.649633 | 42.75104
37.61991 | 61.3586 | 59.811 | 16.4165 | 1.547604 | 43.3945
37.6299 | 61.9243 | 60.45751 | 16.40858 | 1.466789 | 44.04894
37.6399 | 62.5903 | 61.11634 | 16.40065 | 1.47396 | 44.71569
37.6499 | 62.9724 | 61.78682 | 16.39273 | 1.185575 | 45.39409
37.6599 | 63.5554 | 62.46881 | 16.38482 | 1.086585 | 46.084
37.6699 | 64.2421 | 63.16222 | 16.37691 | 1.079884 | 46.7853
37.6799 | 64.5704 | 63.86699 | 16.36901 | 0.7034131 | 47.49798
37.6899 | 65.4354 | 64.58291 | 16.36111 | 0.8524874 | 48.2218
37.6999 | 65.7663 | 65.30978 | 16.35322 | 0.456524 | 48.95656
37.7099 | 66.4641 | 66.04738 | 16.34533 | 0.4167212 | 49.70205
37.7199 | 66.9941 | 66.79541 | 16.33745 | 0.1986906 | 50.45796
37.7299 | 67.5314 | 67.55354 | 16.32957 | -0.02213515 | 51.22396
37.7399 | 68.1305 | 68.3214 | 16.3217 | -0.1908962 | 51.9997
37.7499 | 68.5961 | 69.0985 | 16.31383 | -0.5024042 | 52.78467
37.7599 | 69.0504 | 69.8844 | 16.30597 | -0.8340025 | 53.57843
37.7699 | 69.7331 | 70.67853 | 16.29812 | -0.9454321 | 54.38042
37.7799 | 70.1947 | 71.4803 | 16.29026 | -1.285605 | 55.19004
37.7899 | 70.8319 | 72.28903 | 16.28242 | -1.457132 | 56.00661
37.7999 | 71.3391 | 73.10398 | 16.27458 | -1.764885 | 56.82941
37.8099 | 71.9739 | 73.92437 | 16.26674 | -1.950465 | 57.65762
37.8199 | 72.4475 | 74.74928 | 16.25891 | -2.301783 | 58.49037
37.8299 | 72.8333 | 75.57785 | 16.25109 | -2.744554 | 59.32677
37.8399 | 73.65 | 76.40905 | 16.24327 | -2.759048 | 60.16578
37.8499 | 73.983 | 77.24179 | 16.23545 | -3.258792 | 61.00634
37.8599 | 74.6628 | 78.07498 | 16.22764 | -3.412179 | 61.84734
37.8699 | 75.0508 | 78.90734 | 16.21984 | -3.856543 | 62.68751
37.8799 | 75.6054 | 79.73764 | 16.21204 | -4.132237 | 63.5256
37.8899 | 76.2846 | 80.56453 | 16.20424 | -4.279931 | 64.36029
37.8999 | 76.6831 | 81.38663 | 16.19645 | -4.703533 | 65.19018
37.9099 | 77.2766 | 82.20251 | 16.18867 | -4.925912 | 66.01384
37.9199 | 77.6298 | 83.01065 | 16.18089 | -5.380849 | 66.82976
37.9299 | 78.1735 | 83.80953 | 16.17312 | -5.636028 | 67.63641
37.9399 | 78.7683 | 84.59757 | 16.16535 | -5.829272 | 68.43222
37.9499 | 79.14 | 85.37315 | 16.15759 | -6.233148 | 69.21556
37.9599 | 79.7574 | 86.13471 | 16.14983 | -6.377313 | 69.98488
37.96989 | 80.0188 | 86.87988 | 16.14208 | -6.861077 | 70.73779
37.97989 | 80.5255 | 87.60849 | 16.13434 | -7.082992 | 71.47416
37.98989 | 81.0712 | 88.31821 | 16.12659 | -7.247008 | 72.19162
37.99989 | 81.4994 | 89.00743 | 16.11885 | -7.508032 | 72.88858
38.00989 | 81.9608 | 89.67461 | 16.11112 | -7.713813 | 73.56349
38.01989 | 82.3385 | 90.31827 | 16.1034 | -7.979767 | 74.21487
38.02989 | 82.7738 | 90.93694 | 16.09567 | -8.163145 | 74.84127
38.03989 | 83.2131 | 91.52929 | 16.08796 | -8.316194 | 75.44134
38.04989 | 83.6108 | 92.09401 | 16.08024 | -8.483214 | 76.01377
38.05989 | 84.0096 | 92.62995 | 16.07254 | -8.620349 | 76.55741
38.06989 | 84.3448 | 93.13602 | 16.06484 | -8.791218 | 77.07118
38.07989 | 84.7376 | 93.61127 | 16.05714 | -8.873669 | 77.55413
38.08989 | 85.1379 | 94.05488 | 16.04945 | -8.916982 | 78.00543
38.09989 | 85.4936 | 94.46619 | 16.04176 | -8.972585 | 78.42442
38.10989 | 85.8575 | 94.84462 | 16.03408 | -8.987119 | 78.81054
38.11989 | 86.1658 | 95.18982 | 16.02641 | -9.024023 | 79.16342
38.12989 | 86.4828 | 95.50154 | 16.01874 | -9.018742 | 79.48281
38.13989 | 86.8433 | 95.77973 | 16.01107 | -8.936428 | 79.76866
38.14989 | 87.0678 | 96.02445 | 16.00341 | -8.95665 | 80.02104
38.15989 | 87.4355 | 96.23598 | 15.99575 | -8.800483 | 80.24023
38.16989 | 87.6469 | 96.41472 | 15.9881 | -8.767816 | 80.42661
38.17989 | 87.9373 | 96.56123 | 15.98046 | -8.62393 | 80.58077
38.18989 | 88.2276 | 96.67622 | 15.97282 | -8.448622 | 80.7034
38.19989 | 88.4474 | 96.76057 | 15.96518 | -8.313174 | 80.79539
38.20989 | 88.7857 | 96.81528 | 15.95756 | -8.029583 | 80.85773
38.21989 | 88.9186 | 96.84148 | 15.94993 | -7.922875 | 80.89154
38.22989 | 89.205 | 96.84039 | 15.94231 | -7.635394 | 80.89808
38.23989 | 89.3382 | 96.81341 | 15.9347 | -7.475207 | 80.87871
38.24989 | 89.56 | 96.76197 | 15.92709 | -7.201971 | 80.83488
38.25989 | 89.7735 | 96.68764 | 15.91948 | -6.91414 | 80.76816
38.26989 | 89.937 | 96.59202 | 15.91189 | -6.655016 | 80.68013
38.27989 | 90.0816 | 96.47681 | 15.90429 | -6.395214 | 80.57252
38.28989 | 90.267 | 96.34374 | 15.8967 | -6.07674 | 80.44704
38.29989 | 90.408 | 96.19459 | 15.88912 | -5.786593 | 80.30547
38.30988 | 90.5788 | 96.03133 | 15.88155 | -5.452528 | 80.14978
38.31988 | 90.7211 | 95.85546 | 15.87398 | -5.134358 | 79.98148
38.32988 | 90.8147 | 95.66896 | 15.86641 | -4.854259 | 79.80255
38.33988 | 90.9931 | 95.47367 | 15.85884 | -4.480567 | 79.61482
38.34988 | 91.066 | 95.27138 | 15.85129 | -4.205384 | 79.4201
38.35988 | 91.1885 | 95.0639 | 15.84373 | -3.875398 | 79.22017
38.36988 | 91.3799 | 94.85297 | 15.83619 | -3.473073 | 79.01679
38.37988 | 91.4263 | 94.64035 | 15.82864 | -3.214045 | 78.8117
38.38988 | 91.6492 | 94.42769 | 15.8211 | -2.778486 | 78.60658
38.39988 | 91.7178 | 94.21664 | 15.81357 | -2.498842 | 78.40307
38.40988 | 91.9183 | 94.00879 | 15.80605 | -2.090489 | 78.20274
38.41988 | 91.97 | 93.80566 | 15.79852 | -1.835665 | 78.00714
38.42988 | 92.1733 | 93.60874 | 15.79101 | -1.435436 | 77.81773
38.43988 | 92.241 | 93.41942 | 15.78349 | -1.178417 | 77.63592
38.44988 | 92.4377 | 93.23905 | 15.77599 | -0.8013546 | 77.46307
38.45988 | 92.5698 | 93.06893 | 15.76848 | -0.4991342 | 77.30045
38.46988 | 92.7479 | 92.91029 | 15.76099 | -0.1623853 | 77.1493
38.47988 | 92.9454 | 92.76427 | 15.7535 | 0.1811305 | 77.01077
38.48988 | 93.164 | 92.63199 | 15.74601 | 0.532006 | 76.88598
38.49988 | 93.3593 | 92.5145 | 15.73853 | 0.8448042 | 76.77597
38.50988 | 93.4715 | 92.41276 | 15.73105 | 1.058745 | 76.6817
38.51988 | 93.8009 | 92.32773 | 15.72358 | 1.473173 | 76.60415
38.52988 | 93.9875 | 92.26026 | 15.71611 | 1.727243 | 76.54414
38.53988 | 94.2403 | 92.21118 | 15.70865 | 2.029119 | 76.50253
38.54988 | 94.5119 | 92.18127 | 15.7012 | 2.330625 | 76.48008
38.55988 | 94.8047 | 92.17126 | 15.69375 | 2.633441 | 76.47751
38.56988 | 95.1229 | 92.18184 | 15.6863 | 2.941063 | 76.49554
38.57988 | 95.5071 | 92.21364 | 15.67886 | 3.293458 | 76.53478
38.58988 | 95.9433 | 92.26728 | 15.67142 | 3.676017 | 76.59586
38.59988 | 96.1062 | 92.34334 | 15.66399 | 3.762864 | 76.67934
38.60988 | 96.7922 | 92.44233 | 15.65657 | 4.349866 | 76.78577
38.61988 | 96.9542 | 92.5648 | 15.64915 | 4.389395 | 76.91566
38.62988 | 97.6706 | 92.71123 | 15.64173 | 4.959374 | 77.0695
38.63988 | 98.0013 | 92.88206 | 15.63432 | 5.119237 | 77.24774
38.64988 | 98.4578 | 93.07776 | 15.62691 | 5.380039 | 77.45085
38.65987 | 99.1351 | 93.29846 | 15.61952 | 5.836638 | 77.67894
38.66987 | 99.4223 | 93.54511 | 15.61213 | 5.877193 | 77.93298
38.67987 | 100.4541 | 93.81784 | 15.60474 | 6.636261 | 78.2131
38.68987 | 100.7645 | 94.11704 | 15.59735 | 6.64746 | 78.51969
38.69987 | 101.4843 | 94.44308 | 15.58997 | 7.041217 | 78.85311
38.70987 | 102.104 | 94.79634 | 15.5826 | 7.307663 | 79.21374
38.71987 | 102.682 | 95.17715 | 15.57523 | 7.504848 | 79.60193
38.72987 | 103.7203 | 95.5859 | 15.56786 | 8.134403 | 80.01804
38.73987 | 104.2371 | 96.02291 | 15.5605 | 8.214187 | 80.46241
38.74987 | 105.0363 | 96.48855 | 15.55315 | 8.547745 | 80.93541
38.75987 | 105.6821 | 96.98317 | 15.5458 | 8.69893 | 81.43737
38.76987 | 106.703 | 97.50711 | 15.53845 | 9.195888 | 81.96866
38.77987 | 107.6787 | 98.06074 | 15.53111 | 9.617959 | 82.52963
38.78987 | 108.5679 | 98.64442 | 15.52378 | 9.923478 | 83.12064
38.79987 | 109.2423 | 99.2585 | 15.51645 | 9.983804 | 83.74205
38.80987 | 110.5709 | 99.90334 | 15.50912 | 10.66756 | 84.39422
38.81987 | 111.1725 | 100.5793 | 15.5018 | 10.59318 | 85.07752
38.82987 | 112.5465 | 101.2868 | 15.49449 | 11.25969 | 85.79232
38.83987 | 113.4785 | 102.0262 | 15.48718 | 11.4523 | 86.53902
38.84987 | 114.8006 | 102.7979 | 15.47987 | 12.00272 | 87.318
38.85987 | 115.9065 | 103.6022 | 15.47258 | 12.30427 | 88.12966
38.86987 | 116.635 | 104.4397 | 15.46528 | 12.19533 | 88.97439
38.87987 | 118.4584 | 105.3106 | 15.45799 | 13.1478 | 89.85261
38.88987 | 119.1475 | 106.2154 | 15.45071 | 12.93207 | 90.76472
38.89987 | 120.6081 | 107.1546 | 15.44343 | 13.45353 | 91.71115
38.90987 | 121.9291 | 108.1285 | 15.43615 | 13.80064 | 92.69231
38.91987 | 122.7883 | 109.1375 | 15.42888 | 13.65079 | 93.70862
38.92987 | 124.5791 | 110.1822 | 15.42162 | 14.39693 | 94.76055
38.93987 | 125.3087 | 111.2629 | 15.41436 | 14.04583 | 95.84851
38.94987 | 127.3285 | 112.38 | 15.40711 | 14.94847 | 96.97292
38.95987 | 128.5371 | 113.5341 | 15.39986 | 15.00301 | 98.13423
38.96987 | 129.6746 | 114.7255 | 15.39261 | 14.94911 | 99.33288
38.97987 | 131.4173 | 115.9547 | 15.38537 | 15.46265 | 100.5693
38.98987 | 132.6615 | 117.222 | 15.37814 | 15.43949 | 101.8439
38.99986 | 134.0112 | 118.5267 | 15.37092 | 15.4845 | 103.1558
39.00986 | 135.6907 | 119.8716 | 15.36369 | 15.81906 | 104.5079
39.01986 | 136.9396 | 121.256 | 15.35648 | 15.68363 | 105.8995
39.02986 | 138.8775 | 122.6801 | 15.34926 | 16.1974 | 107.3308
39.03986 | 140.4232 | 124.1444 | 15.34205 | 16.27882 | 108.8023
39.04986 | 141.6746 | 125.6491 | 15.33485 | 16.02545 | 110.3143
39.05986 | 143.4725 | 127.1947 | 15.32765 | 16.27776 | 111.8671
39.06986 | 144.7652 | 128.7814 | 15.32046 | 15.98379 | 113.461
39.07986 | 146.6763 | 130.4094 | 15.31327 | 16.26687 | 115.0962
39.08986 | 147.4878 | 132.079 | 15.30608 | 15.40877 | 116.7729
39.09986 | 149.6136 | 133.7904 | 15.2989 | 15.82324 | 118.4915
39.10986 | 151.2543 | 135.5436 | 15.29173 | 15.71074 | 120.2518
39.11986 | 152.5759 | 137.3387 | 15.28456 | 15.2372 | 122.0541
39.12986 | 155.0945 | 139.1758 | 15.2774 | 15.91871 | 123.8984
39.13986 | 155.4329 | 141.0548 | 15.27024 | 14.37813 | 125.7845
39.14986 | 157.9984 | 142.9755 | 15.26308 | 15.02287 | 127.7124
39.15986 | 159.1361 | 144.9379 | 15.25593 | 14.19824 | 129.6819
39.16986 | 160.488 | 146.9415 | 15.24879 | 13.54652 | 131.6927
39.17986 | 162.5655 | 148.986 | 15.24165 | 13.57952 | 133.7443
39.18986 | 163.9537 | 151.0709 | 15.23452 | 12.8828 | 135.8364
39.19986 | 166.3362 | 153.1956 | 15.22739 | 13.14058 | 137.9682
39.20986 | 167.1739 | 155.3594 | 15.22026 | 11.81448 | 140.1392
39.21986 | 169.3309 | 157.5615 | 15.21314 | 11.76943 | 142.3483
39.22986 | 170.9928 | 159.8008 | 15.20603 | 11.19203 | 144.5947
39.23986 | 171.8047 | 162.0762 | 15.19892 | 9.728533 | 146.8772
39.24986 | 174.5046 | 164.3864 | 15.19182 | 10.1182 | 149.1946
39.25986 | 175.0218 | 166.73 | 15.18472 | 8.291806 | 151.5453
39.26986 | 177.1153 | 169.1053 | 15.17762 | 8.009985 | 153.9277
39.27986 | 178.8984 | 171.5105 | 15.17053 | 7.387877 | 156.34
39.28986 | 179.9357 | 173.9436 | 15.16345 | 5.992065 | 158.7802
39.29986 | 182.2149 | 176.4024 | 15.15637 | 5.812491 | 161.246
39.30986 | 183.4811 | 178.8844 | 15.1493 | 4.596707 | 163.7351
39.31986 | 184.613 | 181.387 | 15.14223 | 3.226019 | 166.2448
39.32986 | 186.8216 | 183.9072 | 15.13516 | 2.914358 | 168.7721
39.33985 | 187.9767 | 186.4396 | 15.12811 | 1.537091 | 171.3115
39.34985 | 190.1109 | 188.9857 | 15.12105 | 1.125237 | 173.8646
39.35985 | 191.3428 | 191.5393 | 15.114 | -0.1965289 | 176.4253
39.36985 | 193.144 | 194.0968 | 15.10696 | -0.9527921 | 178.9898
39.37985 | 194.3889 | 196.6539 | 15.09992 | -2.265044 | 181.554
39.38985 | 195.8541 | 199.2065 | 15.09289 | -3.352366 | 184.1136
39.39985 | 198.0588 | 201.7498 | 15.08586 | -3.690986 | 186.6639
39.40985 | 198.7089 | 204.2791 | 15.07883 | -5.570182 | 189.2003
39.41985 | 200.7751 | 206.7893 | 15.07181 | -6.014216 | 191.7175
39.42985 | 202.1637 | 209.2753 | 15.0648 | -7.111558 | 194.2105
39.43985 | 203.549 | 211.7314 | 15.05779 | -8.182423 | 196.6736
39.44985 | 205.2552 | 214.1522 | 15.05078 | -8.89701 | 199.1014
39.45985 | 206.1039 | 216.5318 | 15.04378 | -10.42786 | 201.488
39.46985 | 207.99 | 218.8641 | 15.03679 | -10.87413 | 203.8273
39.47985 | 209.1563 | 221.1432 | 15.0298 | -11.98691 | 206.1134
39.48985 | 210.3232 | 223.3629 | 15.02281 | -13.03967 | 208.3401
39.49985 | 212.1636 | 225.5168 | 15.01583 | -13.35325 | 210.501
39.50985 | 212.8841 | 227.5989 | 15.00885 | -14.71476 | 212.59
39.51985 | 214.453 | 229.6026 | 15.00188 | -15.14963 | 214.6007
39.52985 | 215.4809 | 231.522 | 14.99492 | -16.04105 | 216.527
39.53985 | 216.6795 | 233.3506 | 14.98796 | -16.67114 | 218.3627
39.54985 | 218.1268 | 235.0827 | 14.981 | -16.95591 | 220.1017
39.55985 | 219.0542 | 236.7123 | 14.97405 | -17.65806 | 221.7382
39.56985 | 220.1419 | 238.2336 | 14.9671 | -18.09172 | 223.2665
39.57985 | 220.9296 | 239.6414 | 14.96016 | -18.71179 | 224.6812
39.58985 | 222.072 | 240.9304 | 14.95323 | -18.85844 | 225.9772
39.59985 | 222.8795 | 242.096 | 14.9463 | -19.2165 | 227.1497
39.60985 | 223.6279 | 243.1336 | 14.93937 | -19.50569 | 228.1942
39.61985 | 224.7633 | 244.0392 | 14.93245 | -19.27589 | 229.1067
39.62985 | 225.2604 | 244.8092 | 14.92553 | -19.54885 | 229.8837
39.63985 | 226.138 | 245.4406 | 14.91862 | -19.30262 | 230.522
39.64985 | 226.4869 | 245.9307 | 14.91171 | -19.44375 | 231.0189
39.65985 | 227.1801 | 246.2773 | 14.90481 | -19.09719 | 231.3725
39.66985 | 227.5512 | 246.4789 | 14.89791 | -18.92774 | 231.581
39.67985 | 227.8985 | 246.5346 | 14.89102 | -18.63606 | 231.6435
39.68984 | 228.2517 | 246.4439 | 14.88414 | -18.19217 | 231.5597
39.69984 | 228.8584 | 246.2068 | 14.87726 | -17.34839 | 231.3295
39.70984 | 228.8728 | 245.824 | 14.87038 | -16.95117 | 230.9536
39.71984 | 229.1527 | 245.2966 | 14.86351 | -16.14394 | 230.4331
39.72984 | 229.1074 | 244.6266 | 14.85664 | -15.51917 | 229.7699
39.73984 | 229.1903 | 243.816 | 14.84978 | -14.62567 | 228.9662
39.74984 | 228.6255 | 242.8677 | 14.84292 | -14.24215 | 228.0247
39.75984 | 229.1649 | 241.7849 | 14.83607 | -12.62 | 226.9488
39.76984 | 228.6589 | 240.5713 | 14.82922 | -11.91245 | 225.7421
39.77984 | 228.6782 | 239.2312 | 14.82238 | -10.55297 | 224.4088
39.78984 | 228.2744 | 237.7689 | 14.81554 | -9.494466 | 222.9533
39.79984 | 227.5547 | 236.1892 | 14.80871 | -8.634528 | 221.3805
39.80984 | 227.2797 | 234.4975 | 14.80188 | -7.217754 | 219.6956
39.81984 | 226.403 | 232.6989 | 14.79506 | -6.295911 | 217.9039
39.82984 | 225.9808 | 230.7993 | 14.78824 | -4.818488 | 216.0111
39.83984 | 225.2396 | 228.8044 | 14.78142 | -3.56478 | 214.023
39.84984 | 224.6958 | 226.7201 | 14.77462 | -2.024339 | 211.9455
39.85984 | 223.9292 | 224.5527 | 14.76781 | -0.6234778 | 209.7849
39.86984 | 223.0553 | 222.3081 | 14.76101 | 0.7472364 | 207.5471
39.87984 | 222.203 | 219.9925 | 14.75422 | 2.21054 | 205.2382
39.88984 | 220.5082 | 217.6121 | 14.74743 | 2.896135 | 202.8646
39.89984 | 219.7715 | 215.1729 | 14.74064 | 4.59857 | 200.4323
39.90984 | 218.6717 | 212.6811 | 14.73386 | 5.990629 | 197.9472
39.91984 | 217.3052 | 210.1425 | 14.72709 | 7.162727 | 195.4154
39.92984 | 216.1082 | 207.5629 | 14.72032 | 8.545291 | 192.8426
39.93984 | 215.2454 | 204.948 | 14.71355 | 10.29737 | 190.2345
39.94984 | 213.5407 | 202.3033 | 14.70679 | 11.23742 | 187.5965
39.95984 | 212.3368 | 199.634 | 14.70004 | 12.7028 | 184.934
39.96984 | 210.0948 | 196.9452 | 14.69329 | 13.14955 | 182.252
39.97984 | 209.0974 | 194.2419 | 14.68654 | 14.85546 | 179.5554
39.98984 | 207.027 | 191.5287 | 14.6798 | 15.49834 | 176.8489
39.99984 | 205.5438 | 188.8098 | 14.67307 | 16.73396 | 174.1368
40.00984 | 204.1456 | 186.0897 | 14.66633 | 18.05589 | 171.4234
40.01984 | 201.9624 | 183.3721 | 14.65961 | 18.59025 | 168.7125
40.02983 | 200.5959 | 180.6635 | 14.65289 | 19.93239 | 166.0106
40.03983 | 197.9859 | 177.962 | 14.64618 | 20.02392 | 163.3158
40.04983 | 196.4779 | 175.2734 | 14.63946 | 21.20449 | 160.6339
40.05983 | 194.3152 | 172.6008 | 14.63276 | 21.71444 | 157.968
40.06983 | 192.2926 | 169.9468 | 14.62606 | 22.34577 | 155.3208
40.07983 | 190.787 | 167.3141 | 14.61936 | 23.47287 | 152.6948
40.08983 | 188.0332 | 164.705 | 14.61267 | 23.32823 | 150.0923
40.09983 | 186.7371 | 162.1215 | 14.60598 | 24.61564 | 147.5155
40.10983 | 184.4403 | 159.5655 | 14.5993 | 24.8748 | 144.9662
40.11983 | 182.1075 | 157.0388 | 14.59262 | 25.0687 | 142.4462
40.12983 | 180.0644 | 154.5429 | 14.58594 | 25.5215 | 139.957
40.13983 | 177.5706 | 152.0791 | 14.57928 | 25.49147 | 137.4999
40.14983 | 175.9134 | 149.6487 | 14.57261 | 26.26471 | 135.0761
40.15983 | 173.8657 | 147.2526 | 14.56595 | 26.61307 | 132.6867
40.16983 | 170.9574 | 144.8918 | 14.5593 | 26.06561 | 130.3325
40.17983 | 169.3456 | 142.567 | 14.55265 | 26.77864 | 128.0143
40.18983 | 166.7448 | 140.2787 | 14.54601 | 26.46607 | 125.7327
40.19983 | 164.815 | 138.0276 | 14.53937 | 26.78741 | 123.4882
40.20983 | 162.8534 | 135.814 | 14.53273 | 27.03945 | 121.2812
40.21983 | 160.288 | 133.6381 | 14.5261 | 26.64991 | 119.112
40.22983 | 158.4248 | 131.5002 | 14.51948 | 26.92463 | 116.9807
40.23983 | 155.2561 | 129.4003 | 14.51286 | 25.85579 | 114.8875
40.24983 | 154.1976 | 127.3385 | 14.50624 | 26.85908 | 112.8323
40.25983 | 151.2979 | 125.3147 | 14.49963 | 25.98316 | 110.8151
40.26983 | 149.7675 | 123.3289 | 14.49303 | 26.43865 | 108.8358
40.27983 | 147.7978 | 121.3807 | 14.48642 | 26.41713 | 106.8942
40.28983 | 145.0825 | 119.47 | 14.47983 | 25.61255 | 104.9901
40.29983 | 143.5505 | 117.5964 | 14.47324 | 25.95409 | 103.1232
40.30983 | 140.8105 | 115.7597 | 14.46665 | 25.0508 | 101.2931
40.31983 | 138.9029 | 113.9595 | 14.46007 | 24.94343 | 99.4994
40.32983 | 137.0525 | 112.1953 | 14.45349 | 24.85722 | 97.74179
40.33983 | 134.8347 | 110.4667 | 14.44692 | 24.368 | 96.01978
40.34983 | 133.4048 | 108.7733 | 14.44035 | 24.63153 | 94.33292
40.35983 | 130.6353 | 107.1145 | 14.43379 | 23.5208 | 92.68071
40.36982 | 128.9153 | 105.4914 | 14.42724 | 23.42387 | 91.06419
40.37982 | 126.7517 | 103.9004 | 14.42068 | 22.85134 | 89.47968
40.38982 | 124.8016 | 102.3424 | 14.41413 | 22.45925 | 87.92822
40.39982 | 123.0114 | 100.8169 | 14.40759 | 22.19455 | 86.40926
40.40982 | 121.0143 | 99.3233 | 14.40105 | 21.691 | 84.92225
40.41982 | 119.2056 | 97.86111 | 14.39452 | 21.34449 | 83.46659
40.42982 | 117.6627 | 96.4297 | 14.38799 | 21.233 | 82.04171
40.43982 | 115.4286 | 95.02849 | 14.38146 | 20.40011 | 80.64703
40.44982 | 114.1242 | 93.65691 | 14.37494 | 20.46729 | 79.28197
40.45982 | 111.8448 | 92.31435 | 14.36843 | 19.53045 | 77.94592
40.46982 | 110.6617 | 91.00024 | 14.36192 | 19.66146 | 76.63832
40.47982 | 108.907 | 89.71399 | 14.35541 | 19.19301 | 75.35858
40.48982 | 106.7906 | 88.45503 | 14.34891 | 18.33557 | 74.10611
40.49982 | 105.6272 | 87.22276 | 14.34242 | 18.40444 | 72.88035
40.50982 | 103.26 | 86.01664 | 14.33592 | 17.24336 | 71.68072
40.51982 | 102.1965 | 84.83609 | 14.32944 | 17.36041 | 70.50665
40.52982 | 100.5636 | 83.68055 | 14.32296 | 16.88305 | 69.35759
40.53982 | 98.7898 | 82.54946 | 14.31648 | 16.24034 | 68.23298
40.54982 | 97.5988 | 81.44229 | 14.31001 | 16.15651 | 67.13229
40.55982 | 95.5182 | 80.3585 | 14.30354 | 15.1597 | 66.05496
40.56982 | 94.1983 | 79.29756 | 14.29708 | 14.90074 | 65.00048
40.57982 | 92.552 | 78.25895 | 14.29062 | 14.29305 | 63.96833
40.58982 | 91.2935 | 77.24214 | 14.28417 | 14.05136 | 62.95798
40.59982 | 89.9639 | 76.24666 | 14.27772 | 13.71724 | 61.96895
40.60982 | 88.4261 | 75.272 | 14.27127 | 13.1541 | 61.00073
40.61982 | 87.3529 | 74.31767 | 14.26483 | 13.03523 | 60.05284
40.62982 | 85.7536 | 73.38321 | 14.2584 | 12.37039 | 59.12482
40.63982 | 84.3436 | 72.46814 | 14.25197 | 11.87546 | 58.21617
40.64982 | 83.2843 | 71.57202 | 14.24554 | 11.71228 | 57.32648
40.65982 | 81.7097 | 70.6944 | 14.23912 | 11.0153 | 56.45527
40.66982 | 80.6522 | 69.83483 | 14.23271 | 10.81737 | 55.60212
40.67982 | 79.4122 | 68.99289 | 14.2263 | 10.41931 | 54.76659
40.68982 | 78.0753 | 68.16818 | 14.21989 | 9.907121 | 53.94829
40.69982 | 77.0712 | 67.36027 | 14.21349 | 9.710931 | 53.14678
40.70982 | 75.5708 | 66.56877 | 14.20709 | 9.002031 | 52.36168
40.71981 | 74.8574 | 65.79404 | 14.20071 | 9.063364 | 51.59333
40.72981 | 73.356 | 65.03418 | 14.19432 | 8.321822 | 50.83986
40.73981 | 72.272 | 64.28959 | 14.18794 | 7.982412 | 50.10165
40.74981 | 71.2683 | 63.5599 | 14.18156 | 7.708403 | 49.37834
40.75981 | 70.0969 | 62.84476 | 14.17519 | 7.25214 | 48.66957
40.76981 | 69.3183 | 62.14383 | 14.16882 | 7.174474 | 47.97501
40.77981 | 68.0558 | 61.45676 | 14.16245 | 6.599038 | 47.29431
40.78981 | 67.2659 | 60.78323 | 14.15609 | 6.482669 | 46.62714
40.79981 | 66.2132 | 60.12292 | 14.14974 | 6.090282 | 45.97318
40.80981 | 65.1195 | 59.47552 | 14.14339 | 5.643981 | 45.33213
40.81981 | 64.5091 | 58.84071 | 14.13705 | 5.668388 | 44.70367
40.82981 | 63.2257 | 58.2182 | 14.13071 | 5.007496 | 44.0875
40.83981 | 62.5624 | 57.60772 | 14.12437 | 4.954683 | 43.48335
40.84981 | 61.6534 | 57.00895 | 14.11804 | 4.64445 | 42.89091
40.85981 | 60.6451 | 56.42164 | 14.11171 | 4.223456 | 42.30993
40.86981 | 60.023 | 55.84551 | 14.10539 | 4.177485 | 41.74012
40.87981 | 58.8896 | 55.28032 | 14.09907 | 3.609283 | 41.18124
40.88981 | 58.2803 | 54.72578 | 14.09276 | 3.554517 | 40.63302
40.89981 | 57.3715 | 54.18167 | 14.08645 | 3.189829 | 40.09522
40.90981 | 56.4259 | 53.64774 | 14.08015 | 2.778164 | 39.56758
40.91981 | 55.8662 | 53.12374 | 14.07385 | 2.74246 | 39.04989
40.92981 | 54.8387 | 52.60946 | 14.06756 | 2.22924 | 38.5419
40.93981 | 54.4333 | 52.10466 | 14.06127 | 2.328639 | 38.04339
40.94981 | 53.6011 | 51.60913 | 14.05499 | 1.991968 | 37.55415
40.95981 | 52.7807 | 51.12266 | 14.04871 | 1.658038 | 37.07396
40.96981 | 52.2316 | 50.64515 | 14.04243 | 1.58645 | 36.60272
40.97981 | 51.2804 | 50.17618 | 14.03616 | 1.104222 | 36.14002
40.98981 | 50.9701 | 49.71565 | 14.0299 | 1.254454 | 35.68575
40.99981 | 50.1 | 49.26338 | 14.02363 | 0.8366206 | 35.23974
41.00981 | 49.4656 | 48.81918 | 14.01738 | 0.6464152 | 34.80181
41.01981 | 48.8762 | 48.38287 | 14.01113 | 0.4933261 | 34.37175
41.02981 | 48.1101 | 47.95428 | 14.00488 | 0.1558183 | 33.9494
41.03981 | 47.762 | 47.53322 | 13.99864 | 0.2287759 | 33.53459
41.04981 | 46.9641 | 47.11954 | 13.9924 | -0.1554441 | 33.12714
41.0598 | 46.4216 | 46.71346 | 13.98617 | -0.2918595 | 32.72729
41.0698 | 45.8354 | 46.31402 | 13.97994 | -0.478625 | 32.33408
41.0798 | 45.1557 | 45.92148 | 13.97372 | -0.7657827 | 31.94776
41.0898 | 44.754 | 45.53568 | 13.9675 | -0.7816766 | 31.56818
41.0998 | 44.1422 | 45.15647 | 13.96129 | -1.014266 | 31.19518
41.1098 | 43.6351 | 44.7837 | 13.95508 | -1.148604 | 30.82863
41.1198 | 43.1948 | 44.41725 | 13.94887 | -1.222447 | 30.46838
41.1298 | 42.5708 | 44.05696 | 13.94267 | -1.486161 | 30.11429
41.1398 | 42.2488 | 43.70271 | 13.93647 | -1.453912 | 29.76624
41.1498 | 41.6114 | 43.35437 | 13.93028 | -1.742973 | 29.42409
41.1598 | 41.1454 | 43.01181 | 13.9241 | -1.866412 | 29.08772
41.1698 | 40.7542 | 42.6749 | 13.91791 | -1.920703 | 28.75699
41.1798 | 40.2068 | 42.34353 | 13.91174 | -2.136731 | 28.43179
41.1898 | 39.8886 | 42.01758 | 13.90556 | -2.128981 | 28.11202
41.1998 | 39.3082 | 41.69693 | 13.89939 | -2.38873 | 27.79754
41.2098 | 38.9566 | 41.38148 | 13.89323 | -2.424876 | 27.48824
41.2198 | 38.5357 | 41.0711 | 13.88707 | -2.535402 | 27.18403
41.2298 | 38.065 | 40.76571 | 13.88092 | -2.700706 | 26.88479
41.2398 | 37.6964 | 40.46518 | 13.87477 | -2.76878 | 26.59041
41.2498 | 37.1601 | 40.16943 | 13.86862 | -3.009327 | 26.30081
41.2598 | 36.9175 | 39.87835 | 13.86248 | -2.960846 | 26.01586
41.2698 | 36.5262 | 39.59185 | 13.85635 | -3.065645 | 25.7355
41.2798 | 36.167 | 39.30982 | 13.85021 | -3.142821 | 25.45961
41.2898 | 35.8164 | 39.03219 | 13.84409 | -3.21579 | 25.1881
41.2998 | 35.3823 | 38.75887 | 13.83796 | -3.376566 | 24.9209
41.3098 | 35.0941 | 38.48975 | 13.83185 | -3.395655 | 24.65791
41.3198 | 34.7606 | 38.22477 | 13.82573 | -3.464171 | 24.39904
41.3298 | 34.3713 | 37.96383 | 13.81962 | -3.592535 | 24.14421
41.3398 | 34.1683 | 37.70686 | 13.81352 | -3.538562 | 23.89334
41.3498 | 33.7163 | 37.45378 | 13.80742 | -3.737478 | 23.64636
41.3598 | 33.4834 | 37.2045 | 13.80133 | -3.721103 | 23.40318
41.3698 | 33.121 | 36.95897 | 13.79524 | -3.837965 | 23.16373
41.3798 | 32.8225 | 36.71708 | 13.78915 | -3.894584 | 22.92793
41.3898 | 32.6171 | 36.47879 | 13.78307 | -3.86169 | 22.69572
41.39979 | 32.2369 | 36.24424 | 13.777 | -4.007342 | 22.46724
41.40979 | 32.0007 | 36.01291 | 13.77093 | -4.012214 | 22.24199
41.41979 | 31.6468 | 35.78497 | 13.76486 | -4.138171 | 22.02011
41.42979 | 31.3975 | 35.56034 | 13.7588 | -4.162841 | 21.80154
41.43979 | 31.1808 | 35.33897 | 13.75274 | -4.158169 | 21.58623
41.44979 | 30.8979 | 35.12079 | 13.74668 | -4.222887 | 21.3741
41.45979 | 30.7287 | 34.90573 | 13.74064 | -4.177034 | 21.1651
41.46979 | 30.4052 | 34.69375 | 13.73459 | -4.288555 | 20.95916
41.47979 | 30.1523 | 34.48479 | 13.72855 | -4.332486 | 20.75624
41.48979 | 29.9284 | 34.27877 | 13.72252 | -4.350374 | 20.55626
41.49979 | 29.6781 | 34.07566 | 13.71648 | -4.397562 | 20.35918
41.50979 | 29.4985 | 33.8754 | 13.71046 | -4.376896 | 20.16494
41.51979 | 29.2497 | 33.67792 | 13.70444 | -4.428224 | 19.97349
41.52979 | 29.0009 | 33.48319 | 13.69842 | -4.482294 | 19.78478
41.53979 | 28.8444 | 33.29115 | 13.69241 | -4.446755 | 19.59875
41.54979 | 28.5257 | 33.10175 | 13.6864 | -4.576054 | 19.41536
41.55979 | 28.399 | 32.91495 | 13.68039 | -4.515947 | 19.23455
41.56979 | 28.1323 | 32.73069 | 13.67439 | -4.598387 | 19.05629
41.57979 | 27.9496 | 32.54892 | 13.6684 | -4.599324 | 18.88052
41.58979 | 27.7456 | 32.36962 | 13.66241 | -4.624016 | 18.70721
41.59979 | 27.5435 | 32.19272 | 13.65642 | -4.649217 | 18.53629
41.60979 | 27.3763 | 32.01818 | 13.65044 | -4.641884 | 18.36774
41.61979 | 27.1519 | 31.84597 | 13.64447 | -4.694074 | 18.20151
41.62979 | 27.0268 | 31.67605 | 13.63849 | -4.649251 | 18.03756
41.63979 | 26.8238 | 31.50836 | 13.63253 | -4.684563 | 17.87584
41.64979 | 26.6516 | 31.34288 | 13.62656 | -4.69128 | 17.71632
41.65979 | 26.4901 | 31.17956 | 13.6206 | -4.68946 | 17.55896
41.66979 | 26.266 | 31.01837 | 13.61465 | -4.752367 | 17.40372
41.67979 | 26.1618 | 30.85926 | 13.6087 | -4.697462 | 17.25056
41.68979 | 26.0002 | 30.70221 | 13.60276 | -4.702006 | 17.09945
41.69979 | 25.8016 | 30.54717 | 13.59682 | -4.745568 | 16.95035
41.70979 | 25.6888 | 30.39411 | 13.59088 | -4.705313 | 16.80323
41.71979 | 25.4698 | 30.243 | 13.58495 | -4.773203 | 16.65805
41.72979 | 25.369 | 30.09381 | 13.57902 | -4.724808 | 16.51479
41.73979 | 25.1722 | 29.94649 | 13.5731 | -4.774294 | 16.37339
41.74978 | 25.0212 | 29.80117 | 13.56719 | -4.779968 | 16.23398
41.75978 | 24.9298 | 29.65752 | 13.56127 | -4.727718 | 16.09624
41.76978 | 24.7344 | 29.51566 | 13.55536 | -4.781256 | 15.96029
41.77978 | 24.6641 | 29.37555 | 13.54946 | -4.711452 | 15.82609
41.78978 | 24.5033 | 29.23717 | 13.54356 | -4.733872 | 15.69361
41.79978 | 24.3721 | 29.10049 | 13.53766 | -4.728395 | 15.56283
41.80978 | 24.2815 | 28.96549 | 13.53177 | -4.683986 | 15.43371
41.81978 | 24.1181 | 28.83212 | 13.52589 | -4.71402 | 15.30623
41.82978 | 24.0501 | 28.70037 | 13.52 | -4.650269 | 15.18037
41.83978 | 23.8994 | 28.57021 | 13.51413 | -4.670809 | 15.05608
41.84978 | 23.7855 | 28.44161 | 13.50825 | -4.656112 | 14.93336
41.85978 | 23.6719 | 28.31455 | 13.50238 | -4.642652 | 14.81217
41.86978 | 23.5602 | 28.189 | 13.49652 | -4.628804 | 14.69248
41.87978 | 23.4657 | 28.06494 | 13.49066 | -4.599243 | 14.57428
41.88978 | 23.3449 | 27.94235 | 13.4848 | -4.597447 | 14.45754
41.89978 | 23.2463 | 27.82119 | 13.47895 | -4.574893 | 14.34224
41.90978 | 23.125 | 27.70145 | 13.47311 | -4.576455 | 14.22835
41.91978 | 23.0101 | 27.58311 | 13.46727 | -4.573013 | 14.11585
41.92978 | 22.9436 | 27.46614 | 13.46143 | -4.522542 | 14.00471
41.93978 | 22.826 | 27.35052 | 13.45559 | -4.524524 | 13.89493
41.94978 | 22.7477 | 27.23623 | 13.44977 | -4.488532 | 13.78647
41.95978 | 22.6598 | 27.12325 | 13.44394 | -4.463453 | 13.67931
41.96978 | 22.5511 | 27.01156 | 13.43812 | -4.46046 | 13.57344
41.97978 | 22.4952 | 26.90113 | 13.43231 | -4.405934 | 13.46883
41.98978 | 22.3756 | 26.79196 | 13.4265 | -4.416359 | 13.36546
41.99978 | 22.3184 | 26.68401 | 13.42069 | -4.365611 | 13.26332
42.00978 | 22.2215 | 26.57727 | 13.41489 | -4.355774 | 13.16239
42.01978 | 22.1334 | 26.47173 | 13.40909 | -4.338329 | 13.06264
42.02978 | 22.0635 | 26.36736 | 13.4033 | -4.303856 | 12.96406
42.03978 | 21.9491 | 26.26414 | 13.39751 | -4.315039 | 12.86663
42.04978 | 21.9103 | 26.16206 | 13.39172 | -4.25176 | 12.77034
42.05978 | 21.8122 | 26.0611 | 13.38594 | -4.248899 | 12.67516
42.06978 | 21.7231 | 25.96124 | 13.38017 | -4.238145 | 12.58108
42.07978 | 21.6466 | 25.86248 | 13.3744 | -4.215875 | 12.48808
42.08977 | 21.5486 | 25.76487 | 13.36864 | -4.216272 | 12.39624
42.09977 | 21.5127 | 25.66823 | 13.36287 | -4.155529 | 12.30535
42.10977 | 21.4228 | 25.57262 | 13.35712 | -4.149823 | 12.21551
42.11977 | 21.3442 | 25.47804 | 13.35136 | -4.133841 | 12.12668
42.12977 | 21.2979 | 25.38447 | 13.34561 | -4.086567 | 12.03885
42.13977 | 21.192 | 25.29189 | 13.33987 | -4.099886 | 11.95202
42.14977 | 21.163 | 25.20029 | 13.33413 | -4.037286 | 11.86616
42.15977 | 21.0618 | 25.10965 | 13.32839 | -4.047848 | 11.78125
42.16977 | 21.0069 | 25.01996 | 13.32266 | -4.013062 | 11.6973
42.17977 | 20.9504 | 24.93121 | 13.31694 | -3.980815 | 11.61428
42.18977 | 20.8771 | 24.84339 | 13.31121 | -3.966288 | 11.53217
42.19977 | 20.8128 | 24.75647 | 13.3055 | -3.943672 | 11.45098
42.20977 | 20.7415 | 24.67045 | 13.29978 | -3.928953 | 11.37067
42.21977 | 20.667 | 24.58532 | 13.29407 | -3.918317 | 11.29125
42.22977 | 20.6218 | 24.50105 | 13.28837 | -3.879253 | 11.21269
42.23977 | 20.5438 | 24.41765 | 13.28267 | -3.873848 | 11.13498
42.24977 | 20.4837 | 24.33509 | 13.27697 | -3.85139 | 11.05812
42.25977 | 20.417 | 24.25337 | 13.27128 | -3.836367 | 10.98209
42.26977 | 20.3513 | 24.17247 | 13.26559 | -3.821166 | 10.90687
42.27977 | 20.3168 | 24.09238 | 13.25991 | -3.775577 | 10.83247
42.28977 | 20.2267 | 24.01309 | 13.25423 | -3.786388 | 10.75886
42.29977 | 20.1888 | 23.93459 | 13.24856 | -3.745789 | 10.68603
42.30977 | 20.1326 | 23.85687 | 13.24289 | -3.724267 | 10.61398
42.31977 | 20.0826 | 23.77991 | 13.23722 | -3.697313 | 10.54269
42.32977 | 20.0336 | 23.70372 | 13.23156 | -3.670116 | 10.47216
42.33977 | 19.9565 | 23.62826 | 13.2259 | -3.671763 | 10.40236
42.34977 | 19.9111 | 23.55355 | 13.22025 | -3.642449 | 10.3333
42.35977 | 19.8765 | 23.47956 | 13.2146 | -3.60306 | 10.26496
42.36977 | 19.8244 | 23.40629 | 13.20896 | -3.581887 | 10.19733
42.37977 | 19.7753 | 23.33372 | 13.20332 | -3.558419 | 10.1304
42.38977 | 19.6998 | 23.26185 | 13.19768 | -3.56205 | 10.06417
42.39977 | 19.664 | 23.19067 | 13.19205 | -3.526668 | 9.998617
42.40977 | 19.6204 | 23.12016 | 13.18642 | -3.499764 | 9.93374
42.41977 | 19.5723 | 23.05033 | 13.1808 | -3.47803 | 9.869527
42.42977 | 19.5156 | 22.98116 | 13.17518 | -3.465555 | 9.805971
42.43976 | 19.4474 | 22.9127 | 13.16958 | -3.465299 | 9.743122
42.44976 | 19.4385 | 22.84482 | 13.16397 | -3.406319 | 9.680851
42.45976 | 19.359 | 22.77757 | 13.15836 | -3.418573 | 9.61921
42.46976 | 19.3654 | 22.71095 | 13.15276 | -3.345554 | 9.558191
42.47976 | 19.2733 | 22.64495 | 13.14717 | -3.371651 | 9.497784
42.48976 | 19.247 | 22.57956 | 13.14157 | -3.332558 | 9.437984
42.49976 | 19.1985 | 22.51477 | 13.13599 | -3.316268 | 9.378781
42.50976 | 19.1518 | 22.45057 | 13.1304 | -3.298771 | 9.320167
42.51976 | 19.1432 | 22.38696 | 13.12483 | -3.243761 | 9.262136
42.52976 | 19.0662 | 22.32393 | 13.11925 | -3.257729 | 9.204679
42.53976 | 19.0224 | 22.26147 | 13.11368 | -3.239069 | 9.147789
42.54976 | 18.9845 | 22.19957 | 13.10811 | -3.215073 | 9.091459
42.55976 | 18.9451 | 22.13823 | 13.10255 | -3.193134 | 9.035681
42.56976 | 18.9134 | 22.07744 | 13.097 | -3.164044 | 8.980448
42.57976 | 18.8832 | 22.0172 | 13.09144 | -3.133997 | 8.925754
42.58976 | 18.7919 | 21.95749 | 13.08589 | -3.165586 | 8.871592
42.59976 | 18.7876 | 21.8983 | 13.08035 | -3.110704 | 8.817954
42.60976 | 18.7359 | 21.83964 | 13.07481 | -3.103745 | 8.764835
42.61976 | 18.7238 | 21.7815 | 13.06927 | -3.057701 | 8.712228
42.62976 | 18.6694 | 21.72387 | 13.06374 | -3.054467 | 8.660125
42.63976 | 18.6381 | 21.66674 | 13.05821 | -3.028636 | 8.608521
42.64976 | 18.5948 | 21.6101 | 13.05269 | -3.015301 | 8.557409
42.65976 | 18.5601 | 21.55396 | 13.04717 | -2.993858 | 8.506784
42.66976 | 18.5587 | 21.4983 | 13.04166 | -2.939599 | 8.45664
42.67976 | 18.515 | 21.44312 | 13.03615 | -2.928119 | 8.40697
42.68976 | 18.4701 | 21.38841 | 13.03064 | -2.918311 | 8.357768
42.69976 | 18.4268 | 21.33417 | 13.02514 | -2.907371 | 8.309029
42.70976 | 18.4083 | 21.28039 | 13.01964 | -2.872092 | 8.260748
42.71976 | 18.387 | 21.22707 | 13.01415 | -2.840069 | 8.212917
42.72976 | 18.357 | 21.1742 | 13.00866 | -2.817196 | 8.165534
42.73976 | 18.3164 | 21.12177 | 13.00318 | -2.805369 | 8.11859
42.74976 | 18.2723 | 21.06978 | 12.9977 | -2.79748 | 8.072082
42.75976 | 18.2185 | 21.01823 | 12.99222 | -2.799726 | 8.026004
42.76976 | 18.23 | 20.9671 | 12.98675 | -2.737101 | 7.980351
42.77975 | 18.1762 | 20.91645 | 12.98129 | -2.740248 | 7.93516
42.78975 | 18.148 | 20.86616 | 12.97583 | -2.718165 | 7.89034
42.79975 | 18.0988 | 20.8163 | 12.97037 | -2.717496 | 7.84593
42.80975 | 18.0765 | 20.76684 | 12.96491 | -2.690336 | 7.801925
42.81975 | 18.0513 | 20.71778 | 12.95946 | -2.66648 | 7.758319
42.82975 | 18.0251 | 20.66912 | 12.95401 | -2.644025 | 7.71511
42.83975 | 17.9818 | 20.62086 | 12.94857 | -2.639063 | 7.67229
42.84975 | 17.9454 | 20.57299 | 12.94314 | -2.627592 | 7.629857
42.85975 | 17.9224 | 20.52551 | 12.9377 | -2.603106 | 7.587804
42.86975 | 17.8992 | 20.4784 | 12.93227 | -2.579202 | 7.546129
42.87975 | 17.8533 | 20.43167 | 12.92685 | -2.578374 | 7.504826
42.88975 | 17.8379 | 20.38532 | 12.92143 | -2.547419 | 7.463893
42.89975 | 17.7954 | 20.33933 | 12.91601 | -2.543932 | 7.423322
42.90975 | 17.7568 | 20.29371 | 12.9106 | -2.536909 | 7.383111
42.91975 | 17.7314 | 20.24845 | 12.90519 | -2.517046 | 7.343256
42.92975 | 17.6967 | 20.20354 | 12.89979 | -2.506838 | 7.303753
42.93975 | 17.6811 | 20.15898 | 12.89439 | -2.477882 | 7.264596
42.94975 | 17.6466 | 20.11477 | 12.88899 | -2.468174 | 7.225783
42.95975 | 17.5962 | 20.07091 | 12.8836 | -2.47471 | 7.187311
42.96975 | 17.5827 | 20.02739 | 12.87821 | -2.444686 | 7.149174
42.97975 | 17.5541 | 19.9842 | 12.87283 | -2.430098 | 7.111368
42.98975 | 17.5374 | 19.94134 | 12.86745 | -2.403942 | 7.073891
42.99975 | 17.4844 | 19.89881 | 12.86208 | -2.414414 | 7.036738
43.00975 | 17.4529 | 19.85661 | 12.85671 | -2.403712 | 6.999906
43.01975 | 17.4509 | 19.81473 | 12.85134 | -2.363831 | 6.963391
43.02975 | 17.4239 | 19.77317 | 12.84598 | -2.349268 | 6.92719
43.03975 | 17.3944 | 19.73192 | 12.84062 | -2.33752 | 6.891299
43.04975 | 17.3551 | 19.69098 | 12.83527 | -2.335883 | 6.855715
43.05975 | 17.3406 | 19.65035 | 12.82992 | -2.309752 | 6.820434
43.06975 | 17.3331 | 19.61003 | 12.82457 | -2.276926 | 6.785453
43.07975 | 17.299 | 19.57 | 12.81923 | -2.271002 | 6.75077
43.08975 | 17.2622 | 19.53027 | 12.8139 | -2.268074 | 6.716378
43.09975 | 17.2159 | 19.49084 | 12.80856 | -2.27494 | 6.682278
43.10975 | 17.246 | 19.4517 | 12.80323 | -2.205698 | 6.648464
43.11974 | 17.2025 | 19.41288 | 12.79792 | -2.210382 | 6.614967
43.12974 | 17.1721 | 19.37431 | 12.7926 | -2.202213 | 6.581718
43.13974 | 17.1384 | 19.33603 | 12.78728 | -2.197626 | 6.548746
43.14974 | 17.1146 | 19.29802 | 12.78197 | -2.183418 | 6.51605
43.15974 | 17.1345 | 19.26028 | 12.77666 | -2.125785 | 6.483625
43.16974 | 17.0779 | 19.22283 | 12.77136 | -2.144926 | 6.451469
43.17974 | 17.0602 | 19.18564 | 12.76606 | -2.125437 | 6.419579
43.18974 | 17.0304 | 19.14871 | 12.76076 | -2.118314 | 6.387952
43.19974 | 17.0247 | 19.11206 | 12.75547 | -2.087357 | 6.356585
43.20974 | 16.9989 | 19.07566 | 12.75018 | -2.076762 | 6.325477
43.21974 | 16.9664 | 19.03953 | 12.7449 | -2.073125 | 6.294623
43.22974 | 16.9421 | 19.00364 | 12.73962 | -2.061545 | 6.264021
43.23974 | 16.9474 | 18.96802 | 12.73435 | -2.020618 | 6.233669
43.24974 | 16.9104 | 18.93264 | 12.72908 | -2.022243 | 6.203563
43.25974 | 16.8771 | 18.89752 | 12.72381 | -2.020416 | 6.173703
43.26974 | 16.8593 | 18.86263 | 12.71855 | -2.003335 | 6.144083
43.27974 | 16.8414 | 18.828 | 12.71329 | -1.986596 | 6.114703
43.28974 | 16.8398 | 18.7936 | 12.70804 | -1.9538 | 6.08556
43.29974 | 16.7743 | 18.75944 | 12.70279 | -1.98514 | 6.05665
43.30974 | 16.7785 | 18.72552 | 12.69754 | -1.947018 | 6.027973
43.31974 | 16.7568 | 18.69183 | 12.6923 | -1.93503 | 5.999526
43.32974 | 16.7522 | 18.65837 | 12.68707 | -1.906172 | 5.971305
43.33974 | 16.7143 | 18.62514 | 12.68183 | -1.910843 | 5.943309
43.34974 | 16.6745 | 18.59214 | 12.6766 | -1.91764 | 5.915535
43.35974 | 16.6913 | 18.55936 | 12.67138 | -1.868063 | 5.887983
43.36974 | 16.6516 | 18.52681 | 12.66616 | -1.875207 | 5.860648
43.37974 | 16.6485 | 18.49447 | 12.66094 | -1.84597 | 5.833528
43.38974 | 16.6144 | 18.46235 | 12.65573 | -1.847953 | 5.806623
43.39974 | 16.5848 | 18.43045 | 12.65052 | -1.84565 | 5.779928
43.40974 | 16.592 | 18.39876 | 12.64532 | -1.80676 | 5.753443
43.41974 | 16.5559 | 18.36728 | 12.64012 | -1.811382 | 5.727165
43.42974 | 16.557 | 18.33601 | 12.63492 | -1.779014 | 5.701093
43.43974 | 16.5172 | 18.30495 | 12.62973 | -1.787752 | 5.675223
43.44974 | 16.511 | 18.2741 | 12.62454 | -1.763095 | 5.649554
43.45974 | 16.5049 | 18.24344 | 12.61936 | -1.738543 | 5.624086
43.46973 | 16.4829 | 18.21302 | 12.61418 | -1.730121 | 5.598838
43.47973 | 16.47 | 18.18277 | 12.60901 | -1.712767 | 5.57376
43.48973 | 16.4441 | 18.15271 | 12.60384 | -1.708612 | 5.548877
43.49973 | 16.4302 | 18.12285 | 12.59867 | -1.692651 | 5.524183
43.50973 | 16.4184 | 18.09318 | 12.5935 | -1.674784 | 5.49968
43.51973 | 16.4062 | 18.06371 | 12.58835 | -1.657509 | 5.475364
43.52973 | 16.401 | 18.03442 | 12.58319 | -1.633424 | 5.451234
43.53973 | 16.3511 | 18.00533 | 12.57804 | -1.654227 | 5.427288
43.54973 | 16.3653 | 17.97642 | 12.57289 | -1.611116 | 5.403525
43.55973 | 16.3455 | 17.94769 | 12.56775 | -1.602189 | 5.379941
43.56973 | 16.3426 | 17.91915 | 12.56261 | -1.576546 | 5.356536
43.57973 | 16.2948 | 17.89078 | 12.55747 | -1.595983 | 5.333309
43.58973 | 16.2867 | 17.8626 | 12.55234 | -1.5759 | 5.310256
43.59973 | 16.2813 | 17.83459 | 12.54722 | -1.553294 | 5.287378
43.60973 | 16.2863 | 17.80677 | 12.54209 | -1.520465 | 5.264671
43.61973 | 16.2405 | 17.77911 | 12.53698 | -1.53861 | 5.242134
43.62973 | 16.2417 | 17.75163 | 12.53186 | -1.509927 | 5.219767
43.63973 | 16.2253 | 17.72432 | 12.52675 | -1.499016 | 5.197566
43.64973 | 16.2213 | 17.69717 | 12.52164 | -1.475874 | 5.175531
43.65973 | 16.2045 | 17.6702 | 12.51654 | -1.4657 | 5.15366
43.66973 | 16.1634 | 17.64339 | 12.51144 | -1.479993 | 5.131951
43.67973 | 16.1734 | 17.61675 | 12.50635 | -1.44335 | 5.110403
43.68973 | 16.1559 | 17.59027 | 12.50126 | -1.434371 | 5.089015
43.69973 | 16.1518 | 17.56395 | 12.49617 | -1.412155 | 5.067785
43.70973 | 16.1145 | 17.5378 | 12.49109 | -1.423298 | 5.04671
43.71973 | 16.0967 | 17.5118 | 12.48601 | -1.4151 | 5.025791
43.72973 | 16.0925 | 17.48596 | 12.48094 | -1.39346 | 5.005025
43.73973 | 16.0821 | 17.46028 | 12.47586 | -1.378177 | 4.984412
43.74973 | 16.0616 | 17.43475 | 12.4708 | -1.373147 | 4.963949
43.75973 | 16.0227 | 17.40937 | 12.46574 | -1.386672 | 4.943636
43.76973 | 16.0009 | 17.38415 | 12.46068 | -1.383248 | 4.923471
43.77973 | 16.0195 | 17.35907 | 12.45562 | -1.339575 | 4.903452
43.78973 | 15.999 | 17.33415 | 12.45057 | -1.335151 | 4.883579
43.79973 | 15.9697 | 17.30938 | 12.44553 | -1.339675 | 4.863849
43.80972 | 15.9355 | 17.28477 | 12.44049 | -1.349271 | 4.844282
43.81972 | 15.941 | 17.26029 | 12.43545 | -1.319287 | 4.824836
43.82972 | 15.9465 | 17.23595 | 12.43042 | -1.289448 | 4.805531
43.83972 | 15.901 | 17.21175 | 12.42539 | -1.310751 | 4.786365
43.84972 | 15.8734 | 17.1877 | 12.42036 | -1.314296 | 4.767337
43.85972 | 15.889 | 17.16378 | 12.41534 | -1.274781 | 4.748444
43.86972 | 15.8868 | 17.14001 | 12.41032 | -1.253206 | 4.729687
43.87972 | 15.8383 | 17.11637 | 12.4053 | -1.278068 | 4.711063
43.88972 | 15.8181 | 17.09287 | 12.40029 | -1.274768 | 4.692574
43.89972 | 15.8312 | 17.0695 | 12.39529 | -1.238302 | 4.674214
43.90972 | 15.8214 | 17.04627 | 12.39028 | -1.224872 | 4.655987
43.91972 | 15.7855 | 17.02317 | 12.38529 | -1.237674 | 4.637887
43.92972 | 15.7659 | 17.00021 | 12.38029 | -1.234309 | 4.619917
43.93972 | 15.7477 | 16.97737 | 12.3753 | -1.229674 | 4.602073
43.94972 | 15.7835 | 16.95467 | 12.37031 | -1.17117 | 4.584356
43.95972 | 15.7078 | 16.93209 | 12.36533 | -1.224294 | 4.566762
43.96972 | 15.7269 | 16.90965 | 12.36035 | -1.182747 | 4.549294
43.97972 | 15.6897 | 16.88733 | 12.35538 | -1.197625 | 4.531947
43.98972 | 15.6855 | 16.86513 | 12.35041 | -1.17963 | 4.514722
43.99972 | 15.6894 | 16.84306 | 12.34544 | -1.153658 | 4.497618
44.00972 | 15.6544 | 16.82111 | 12.34048 | -1.166711 | 4.480633
44.01972 | 15.6484 | 16.79929 | 12.33552 | -1.150886 | 4.463767
44.02972 | 15.6323 | 16.77758 | 12.33056 | -1.145281 | 4.447018
44.03972 | 15.6097 | 16.756 | 12.32561 | -1.146299 | 4.430387
44.04972 | 15.625 | 16.73453 | 12.32067 | -1.109535 | 4.413869
44.05972 | 15.5772 | 16.71319 | 12.31572 | -1.13599 | 4.397468
44.06972 | 15.5719 | 16.69196 | 12.31078 | -1.120062 | 4.381179
44.07972 | 15.5559 | 16.67085 | 12.30585 | -1.114951 | 4.365003
44.08972 | 15.5499 | 16.64985 | 12.30092 | -1.099954 | 4.348938
44.09972 | 15.527 | 16.62897 | 12.29599 | -1.101974 | 4.332986
44.10972 | 15.5014 | 16.60821 | 12.29106 | -1.106807 | 4.317142
44.11972 | 15.5051 | 16.58755 | 12.28615 | -1.082452 | 4.301407
44.12972 | 15.5062 | 16.56701 | 12.28123 | -1.06081 | 4.28578
44.13972 | 15.4595 | 16.54658 | 12.27632 | -1.087078 | 4.270261
44.14971 | 15.4634 | 16.52628 | 12.27141 | -1.062877 | 4.254862
44.15971 | 15.4437 | 16.50606 | 12.26651 | -1.062364 | 4.239554
44.16971 | 15.4577 | 16.48596 | 12.26161 | -1.02826 | 4.22435
44.17971 | 15.4329 | 16.46596 | 12.25671 | -1.033064 | 4.20925
44.18971 | 15.4177 | 16.44607 | 12.25182 | -1.028374 | 4.194252
44.19971 | 15.4256 | 16.42629 | 12.24693 | -1.00069 | 4.179356
44.20971 | 15.4111 | 16.40661 | 12.24205 | -0.9955109 | 4.164562
44.21971 | 15.4036 | 16.38704 | 12.23717 | -0.9834356 | 4.149868
44.22971 | 15.3857 | 16.36756 | 12.23229 | -0.9818639 | 4.135273
44.23971 | 15.3868 | 16.34819 | 12.22742 | -0.9613949 | 4.120777
44.24971 | 15.382 | 16.32893 | 12.22255 | -0.9469275 | 4.106378
44.25971 | 15.3699 | 16.30976 | 12.21768 | -0.9398608 | 4.092077
44.26971 | 15.3547 | 16.29069 | 12.21282 | -0.9359946 | 4.077872
44.27971 | 15.3503 | 16.27173 | 12.20797 | -0.9214277 | 4.063762
44.28971 | 15.3466 | 16.25286 | 12.20311 | -0.9062592 | 4.049747
44.29971 | 15.3461 | 16.23409 | 12.19826 | -0.8879883 | 4.035826
44.30971 | 15.3224 | 16.21542 | 12.19342 | -0.8930152 | 4.021998
44.31971 | 15.3291 | 16.19684 | 12.18857 | -0.8677378 | 4.008263
44.32971 | 15.3115 | 16.17836 | 12.18374 | -0.8668562 | 3.994619
44.33971 | 15.3123 | 16.15997 | 12.1789 | -0.8476701 | 3.981067
44.34971 | 15.2995 | 16.14168 | 12.17407 | -0.8421775 | 3.967605
44.35971 | 15.2944 | 16.12348 | 12.16925 | -0.8290786 | 3.954233
44.36971 | 15.2916 | 16.10537 | 12.16442 | -0.8137725 | 3.940949
44.37971 | 15.2832 | 16.08736 | 12.1596 | -0.8041583 | 3.927754
44.38971 | 15.2588 | 16.06944 | 12.15479 | -0.8106355 | 3.914646
44.39971 | 15.2646 | 16.0516 | 12.14998 | -0.7870038 | 3.901625
44.40971 | 15.2433 | 16.03386 | 12.14517 | -0.7905618 | 3.88869
44.41971 | 15.2391 | 16.01621 | 12.14037 | -0.7771091 | 3.875841
44.42971 | 15.2443 | 15.99864 | 12.13557 | -0.7543449 | 3.863076
44.43971 | 15.1945 | 15.98117 | 12.13077 | -0.7866694 | 3.850397
44.44971 | 15.2101 | 15.96378 | 12.12598 | -0.7536809 | 3.8378
44.45971 | 15.1716 | 15.94648 | 12.12119 | -0.7748788 | 3.825286
44.46971 | 15.2149 | 15.92926 | 12.11641 | -0.7143636 | 3.812855
44.47971 | 15.1454 | 15.91213 | 12.11163 | -0.7667335 | 3.800505
44.48971 | 15.1599 | 15.89509 | 12.10685 | -0.7351885 | 3.788237
44.4997 | 15.1409 | 15.87814 | 12.10208 | -0.7372437 | 3.77606
44.5097 | 15.1638 | 15.86127 | 12.09731 | -0.6974665 | 3.763952
44.5197 | 15.1212 | 15.84447 | 12.09255 | -0.7232722 | 3.751923
44.5297 | 15.0914 | 15.82776 | 12.08779 | -0.7363601 | 3.739972
44.5397 | 15.1153 | 15.81113 | 12.08303 | -0.6958302 | 3.728099
44.5497 | 15.1028 | 15.79458 | 12.07828 | -0.6917814 | 3.716304
44.5597 | 15.0564 | 15.77811 | 12.07353 | -0.7217134 | 3.704586
44.5697 | 15.0831 | 15.76173 | 12.06878 | -0.6786256 | 3.692945
44.5797 | 15.0666 | 15.74542 | 12.06404 | -0.6788173 | 3.681379
44.5897 | 15.0582 | 15.72919 | 12.0593 | -0.6709877 | 3.669888
44.5997 | 15.0101 | 15.71304 | 12.05457 | -0.7029369 | 3.658471
44.6097 | 15.0342 | 15.69696 | 12.04983 | -0.662764 | 3.64713
44.6197 | 15.0372 | 15.68097 | 12.04511 | -0.6437682 | 3.635861
44.6297 | 14.9928 | 15.66505 | 12.04038 | -0.6722496 | 3.624666
44.6397 | 14.9864 | 15.64921 | 12.03566 | -0.6628073 | 3.613543
44.6497 | 15.0038 | 15.63344 | 12.03095 | -0.6296403 | 3.602492
44.6597 | 14.9804 | 15.61775 | 12.02624 | -0.6373489 | 3.591512
44.6697 | 14.9831 | 15.60213 | 12.02153 | -0.6190323 | 3.580604
44.6797 | 14.9516 | 15.58659 | 12.01682 | -0.6349897 | 3.569766
44.6897 | 14.9669 | 15.57112 | 12.01212 | -0.6042208 | 3.558998
44.6997 | 14.949 | 15.55572 | 12.00743 | -0.6067249 | 3.548299
44.7097 | 14.9487 | 15.5404 | 12.00273 | -0.5917021 | 3.537669
44.7197 | 14.9414 | 15.52515 | 11.99804 | -0.5837511 | 3.527108
44.7297 | 14.926 | 15.50997 | 11.99336 | -0.5839724 | 3.516615
44.7397 | 14.9228 | 15.49486 | 11.98868 | -0.5720645 | 3.506189
44.7497 | 14.9247 | 15.47983 | 11.984 | -0.5551273 | 3.49583
44.7597 | 14.882 | 15.46486 | 11.97932 | -0.5828608 | 3.485538
44.7697 | 14.9108 | 15.44996 | 11.97465 | -0.539164 | 3.475312
44.7797 | 14.8853 | 15.43514 | 11.96999 | -0.5498361 | 3.465151
44.7897 | 14.8783 | 15.42038 | 11.96532 | -0.5420776 | 3.455056
44.7997 | 14.8449 | 15.40569 | 11.96066 | -0.5607873 | 3.445025
44.8097 | 14.8783 | 15.39107 | 11.95601 | -0.5127652 | 3.435058
44.8197 | 14.8719 | 15.37651 | 11.95135 | -0.5046104 | 3.425156
44.8297 | 14.8208 | 15.36202 | 11.94671 | -0.5412232 | 3.415317
44.83969 | 14.8404 | 15.34762 | 11.94207 | -0.5072165 | 3.40555
44.84969 | 14.8528 | 15.33326 | 11.93743 | -0.480462 | 3.395836
44.85969 | 14.8066 | 15.31897 | 11.93279 | -0.5123729 | 3.386184
44.86969 | 14.8061 | 15.30475 | 11.92816 | -0.4986495 | 3.376594
44.87969 | 14.8088 | 15.29059 | 11.92353 | -0.4817909 | 3.367065
44.88969 | 14.8165 | 15.2765 | 11.9189 | -0.459997 | 3.357597
44.89969 | 14.7783 | 15.26247 | 11.91428 | -0.4841676 | 3.34819
44.90969 | 14.7804 | 15.2485 | 11.90966 | -0.4681015 | 3.338843
44.91969 | 14.7982 | 15.2346 | 11.90504 | -0.4363988 | 3.329555
44.92969 | 14.7555 | 15.22076 | 11.90043 | -0.4652592 | 3.320327
44.93969 | 14.7545 | 15.20698 | 11.89583 | -0.4524822 | 3.311157
44.94969 | 14.7529 | 15.19327 | 11.89122 | -0.4403672 | 3.302046
44.95969 | 14.746 | 15.17961 | 11.88662 | -0.4336139 | 3.292993
44.96969 | 14.7407 | 15.16602 | 11.88203 | -0.4253221 | 3.283997
44.97969 | 14.7036 | 15.15249 | 11.87743 | -0.4488912 | 3.275059
44.98969 | 14.7277 | 15.13902 | 11.87284 | -0.4113209 | 3.266178
44.99969 | 14.7093 | 15.12561 | 11.86826 | -0.4163111 | 3.257353
45.00969 | 14.7159 | 15.11226 | 11.86368 | -0.3963608 | 3.248584
45.01969 | 14.6653 | 15.09897 | 11.8591 | -0.4336705 | 3.239872
45.02969 | 14.696 | 15.08574 | 11.85452 | -0.3897388 | 3.231215
45.03969 | 14.6917 | 15.07257 | 11.84995 | -0.3808662 | 3.222613
45.04969 | 14.6381 | 15.05945 | 11.84539 | -0.4213521 | 3.214066
45.05969 | 14.6664 | 15.0464 | 11.84082 | -0.379996 | 3.205573
45.06969 | 14.652 | 15.0334 | 11.83626 | -0.3813978 | 3.197134
45.07969 | 14.629 | 15.02046 | 11.83171 | -0.3914566 | 3.188749
45.08969 | 14.6232 | 15.00757 | 11.82716 | -0.3843726 | 3.180417
45.09969 | 14.6345 | 14.99475 | 11.82261 | -0.3602453 | 3.172139
45.10969 | 14.5887 | 14.98197 | 11.81806 | -0.3932746 | 3.163913
45.11969 | 14.616 | 14.96926 | 11.81352 | -0.3532596 | 3.155739
45.12969 | 14.5855 | 14.9566 | 11.80898 | -0.3711008 | 3.147618
45.13969 | 14.5971 | 14.944 | 11.80445 | -0.3468968 | 3.139548
45.14969 | 14.5604 | 14.93145 | 11.79992 | -0.3710482 | 3.13153
45.15969 | 14.566 | 14.91895 | 11.79539 | -0.3529543 | 3.123563
45.16969 | 14.5765 | 14.90651 | 11.79087 | -0.3300149 | 3.115647
45.17968 | 14.5389 | 14.89414 | 11.78635 | -0.355242 | 3.107789
45.18968 | 14.5708 | 14.88181 | 11.78184 | -0.3110103 | 3.099973
45.19968 | 14.5468 | 14.86953 | 11.77733 | -0.3227322 | 3.092207
45.20968 | 14.5398 | 14.85731 | 11.77282 | -0.3175073 | 3.084491
45.21968 | 14.544 | 14.84514 | 11.76831 | -0.3011353 | 3.076824
45.22968 | 14.5313 | 14.83302 | 11.76381 | -0.301716 | 3.069206
45.23968 | 14.5205 | 14.82095 | 11.75931 | -0.3004487 | 3.061636
45.24968 | 14.521 | 14.80893 | 11.75482 | -0.2879337 | 3.054115
45.25968 | 14.536 | 14.79697 | 11.75033 | -0.2609702 | 3.046643
45.26968 | 14.493 | 14.78506 | 11.74584 | -0.2920584 | 3.039218
45.27968 | 14.5053 | 14.7732 | 11.74136 | -0.2678977 | 3.03184
45.28968 | 14.5177 | 14.76139 | 11.73688 | -0.2436876 | 3.02451
45.29968 | 14.4951 | 14.74963 | 11.7324 | -0.2545283 | 3.017227
45.30968 | 14.4773 | 14.73792 | 11.72793 | -0.2606192 | 3.00999
45.31968 | 14.4993 | 14.72626 | 11.72346 | -0.2269603 | 3.0028
45.32968 | 14.4764 | 14.71465 | 11.71899 | -0.2382509 | 2.995656
45.33968 | 14.4931 | 14.70309 | 11.71453 | -0.2099913 | 2.988558
45.34968 | 14.4826 | 14.69158 | 11.71007 | -0.2089807 | 2.981506
45.35968 | 14.4786 | 14.68012 | 11.70562 | -0.2015192 | 2.974499
45.36968 | 14.483 | 14.66871 | 11.70117 | -0.1857061 | 2.967537
45.37968 | 14.4733 | 14.65734 | 11.69672 | -0.1840417 | 2.96062
45.38968 | 14.4606 | 14.64603 | 11.69228 | -0.1854257 | 2.953748
45.39968 | 14.4472 | 14.63476 | 11.68784 | -0.1875571 | 2.946919
45.40968 | 14.4857 | 14.62354 | 11.6834 | -0.1378367 | 2.940136
45.41968 | 14.4461 | 14.61236 | 11.67897 | -0.1662636 | 2.933396
45.42968 | 14.4473 | 14.60124 | 11.67454 | -0.1539375 | 2.926699
45.43968 | 14.4654 | 14.59016 | 11.67011 | -0.1247585 | 2.920046
45.44968 | 14.407 | 14.57913 | 11.66569 | -0.1721262 | 2.913436
45.45968 | 14.4387 | 14.56814 | 11.66127 | -0.1294402 | 2.906869
45.46968 | 14.4215 | 14.5572 | 11.65686 | -0.1357006 | 2.900345
45.47968 | 14.4182 | 14.54631 | 11.65244 | -0.128107 | 2.893863
45.48968 | 14.4135 | 14.53546 | 11.64804 | -0.1219592 | 2.887424
45.49968 | 14.3862 | 14.52466 | 11.64363 | -0.1384568 | 2.881026
45.50968 | 14.4363 | 14.5139 | 11.63923 | -0.07759986 | 2.87467
45.51968 | 14.3751 | 14.50319 | 11.63483 | -0.1280879 | 2.868356
45.52967 | 14.3773 | 14.49253 | 11.63044 | -0.1152312 | 2.862089
45.53967 | 14.4092 | 14.48191 | 11.62605 | -0.07270879 | 2.855857
45.54967 | 14.3624 | 14.47133 | 11.62166 | -0.1089308 | 2.849666
45.55967 | 14.37 | 14.4608 | 11.61728 | -0.09079678 | 2.843516
45.56967 | 14.3698 | 14.45031 | 11.6129 | -0.08050687 | 2.837406
45.57967 | 14.3729 | 14.43986 | 11.60852 | -0.06696087 | 2.831336
45.58967 | 14.344 | 14.42946 | 11.60415 | -0.0854583 | 2.825306
45.59967 | 14.3333 | 14.4191 | 11.59978 | -0.08579907 | 2.819317
45.60967 | 14.3655 | 14.40878 | 11.59542 | -0.04328303 | 2.813367
45.61967 | 14.3231 | 14.39851 | 11.59105 | -0.07541009 | 2.807456
45.62967 | 14.319 | 14.38828 | 11.5867 | -0.06927979 | 2.801585
45.63967 | 14.3434 | 14.37809 | 11.58234 | -0.03469208 | 2.795752
45.64967 | 14.3233 | 14.36795 | 11.57799 | -0.04464657 | 2.789959
45.65967 | 14.3036 | 14.35784 | 11.57364 | -0.05424324 | 2.784204
45.66967 | 14.3215 | 14.34778 | 11.56929 | -0.02628192 | 2.778487
45.67967 | 14.3357 | 14.33776 | 11.56495 | -0.002062432 | 2.772809
45.68967 | 14.2756 | 14.32778 | 11.56062 | -0.05218433 | 2.767169
45.69967 | 14.3095 | 14.31785 | 11.55628 | -0.008347836 | 2.761567
45.70967 | 14.3142 | 14.30795 | 11.55195 | 0.00624765 | 2.756002
45.71967 | 14.2923 | 14.2981 | 11.54762 | -0.005798149 | 2.750475
45.72967 | 14.2823 | 14.28828 | 11.5433 | -0.005984323 | 2.744986
45.73967 | 14.3271 | 14.27851 | 11.53898 | 0.04858838 | 2.739533
45.74967 | 14.2734 | 14.26878 | 11.53466 | 0.004620866 | 2.734118
45.75967 | 14.2846 | 14.25909 | 11.53035 | 0.025513 | 2.728739
45.76967 | 14.2782 | 14.24943 | 11.52604 | 0.02876506 | 2.723397
45.77967 | 14.2859 | 14.23982 | 11.52173 | 0.04607712 | 2.718092
45.78967 | 14.2604 | 14.23025 | 11.51743 | 0.03014935 | 2.712823
45.79967 | 14.2689 | 14.22072 | 11.51313 | 0.04818209 | 2.70759
45.80967 | 14.2718 | 14.21122 | 11.50883 | 0.06057539 | 2.702393
45.81967 | 14.2684 | 14.20177 | 11.50454 | 0.06662927 | 2.697231
45.82967 | 14.2493 | 14.19236 | 11.50025 | 0.05694417 | 2.692106
45.83967 | 14.2621 | 14.18298 | 11.49596 | 0.07911998 | 2.687016
45.84967 | 14.2636 | 14.17364 | 11.49168 | 0.08995731 | 2.681961
45.85967 | 14.2237 | 14.16434 | 11.4874 | 0.05935572 | 2.676942
45.86966 | 14.2566 | 14.15509 | 11.48313 | 0.1015067 | 2.671962
45.87966 | 14.265 | 14.14587 | 11.47886 | 0.1191283 | 2.667012
45.88966 | 14.2134 | 14.13669 | 11.47459 | 0.07671211 | 2.662097
45.89966 | 14.2407 | 14.12754 | 11.47033 | 0.1131576 | 2.657217
45.90966 | 14.2556 | 14.11843 | 11.46606 | 0.1371654 | 2.652371
45.91966 | 14.19 | 14.10936 | 11.46181 | 0.08063549 | 2.647559
45.92966 | 14.2443 | 14.10033 | 11.45755 | 0.1439681 | 2.642781
45.93966 | 14.2323 | 14.09134 | 11.4533 | 0.140963 | 2.638038
45.94966 | 14.1861 | 14.08238 | 11.44905 | 0.1037193 | 2.63333
45.95966 | 14.2342 | 14.07346 | 11.44481 | 0.1607417 | 2.628652
45.96966 | 14.2012 | 14.06458 | 11.44056 | 0.1366237 | 2.624012
45.97966 | 14.2042 | 14.05573 | 11.43633 | 0.1484722 | 2.619401
45.98966 | 14.2114 | 14.04692 | 11.43209 | 0.164481 | 2.614826
45.99966 | 14.1818 | 14.03814 | 11.42786 | 0.1436562 | 2.610282
46.00966 | 14.2203 | 14.02941 | 11.42363 | 0.1908919 | 2.605774
46.01966 | 14.189 | 14.02071 | 11.41941 | 0.1682943 | 2.601296
46.02966 | 14.2009 | 14.01204 | 11.41519 | 0.1888574 | 2.596854
46.03966 | 14.1963 | 14.00341 | 11.41097 | 0.1928879 | 2.592441
46.04966 | 14.198 | 13.99482 | 11.40676 | 0.2031791 | 2.588064
46.05966 | 14.1808 | 13.98626 | 11.40255 | 0.1945377 | 2.583716
46.06966 | 14.1778 | 13.97774 | 11.39834 | 0.2000576 | 2.579403
46.07966 | 14.1956 | 13.96926 | 11.39414 | 0.226345 | 2.57512
46.08966 | 14.1878 | 13.9608 | 11.38993 | 0.2269957 | 2.57087
46.09966 | 14.1746 | 13.95239 | 11.38574 | 0.2222109 | 2.566652
46.10966 | 14.1857 | 13.94401 | 11.38154 | 0.2416909 | 2.562465
46.11966 | 14.147 | 13.93566 | 11.37735 | 0.2113359 | 2.558311
46.12966 | 14.1923 | 13.92735 | 11.37317 | 0.2649461 | 2.554188
46.13966 | 14.1687 | 13.91908 | 11.36898 | 0.2496214 | 2.550096
46.14966 | 14.1463 | 13.91084 | 11.3648 | 0.235462 | 2.546036
46.15966 | 14.1712 | 13.90263 | 11.36063 | 0.2685682 | 2.542007
46.16966 | 14.1375 | 13.89446 | 11.35645 | 0.2430396 | 2.538009
46.17966 | 14.1603 | 13.88632 | 11.35228 | 0.273977 | 2.534042
46.18966 | 14.1508 | 13.87822 | 11.34811 | 0.2725799 | 2.530106
46.19966 | 14.1494 | 13.87015 | 11.34395 | 0.2792474 | 2.526202
46.20965 | 14.1503 | 13.86213 | 11.33979 | 0.2881741 | 2.522331
46.21965 | 14.1119 | 13.85412 | 11.33564 | 0.2577751 | 2.518487
46.22965 | 14.1603 | 13.84616 | 11.33148 | 0.3141422 | 2.514673
46.23965 | 14.1288 | 13.83822 | 11.32733 | 0.2905757 | 2.51089
46.24965 | 14.1196 | 13.83032 | 11.32319 | 0.2892753 | 2.507137
46.25965 | 14.1422 | 13.82246 | 11.31904 | 0.3197416 | 2.503415
46.26965 | 14.0973 | 13.81463 | 11.3149 | 0.2826745 | 2.499722
46.27965 | 14.1104 | 13.80683 | 11.31077 | 0.3035741 | 2.496059
46.28965 | 14.1306 | 13.79906 | 11.30663 | 0.3315402 | 2.492427
46.29965 | 14.0887 | 13.79133 | 11.3025 | 0.2973734 | 2.488824
46.30965 | 14.086 | 13.78363 | 11.29838 | 0.3023737 | 2.48525
46.31965 | 14.1093 | 13.77596 | 11.29425 | 0.3333424 | 2.481705
46.32965 | 14.092 | 13.76832 | 11.29013 | 0.3236751 | 2.478193
46.33965 | 14.0888 | 13.76072 | 11.28601 | 0.328078 | 2.474707
46.34965 | 14.0807 | 13.75315 | 11.2819 | 0.3275456 | 2.471253
46.35965 | 14.1019 | 13.74562 | 11.27779 | 0.3562834 | 2.467826
46.36965 | 14.0462 | 13.73811 | 11.27368 | 0.3080857 | 2.464431
46.37965 | 14.0886 | 13.73064 | 11.26958 | 0.3579583 | 2.461062
46.38965 | 14.0863 | 13.7232 | 11.26548 | 0.3630962 | 2.457724
46.39965 | 14.0657 | 13.7158 | 11.26138 | 0.3499042 | 2.454414
46.40965 | 14.0494 | 13.70842 | 11.25729 | 0.3409774 | 2.451134
46.41965 | 14.0807 | 13.70108 | 11.2532 | 0.3796211 | 2.447881
46.42965 | 14.048 | 13.69377 | 11.24911 | 0.3542303 | 2.44466
46.43965 | 14.0623 | 13.68649 | 11.24503 | 0.3758088 | 2.441465
46.44965 | 14.0722 | 13.67924 | 11.24095 | 0.3929553 | 2.438299
46.45965 | 14.0221 | 13.67203 | 11.23687 | 0.3500701 | 2.435162
46.46965 | 14.0635 | 13.66485 | 11.23279 | 0.3986532 | 2.432053
46.47965 | 14.0691 | 13.6577 | 11.22872 | 0.4114049 | 2.428973
46.48965 | 14 | 13.65058 | 11.22465 | 0.3494246 | 2.425921
46.49965 | 14.0612 | 13.64349 | 11.22059 | 0.4177129 | 2.422897
46.50965 | 14.0569 | 13.63643 | 11.21653 | 0.4204699 | 2.419901
46.51965 | 14.0008 | 13.6294 | 11.21247 | 0.3713955 | 2.416933
46.52965 | 14.0869 | 13.62241 | 11.20842 | 0.4644896 | 2.413994
46.53965 | 14.0282 | 13.61545 | 11.20436 | 0.4127525 | 2.411083
46.54965 | 14.0333 | 13.60852 | 11.20032 | 0.4247842 | 2.408199
46.55964 | 14.0581 | 13.60162 | 11.19628 | 0.4564781 | 2.405346
46.56964 | 14.0321 | 13.59475 | 11.19223 | 0.4373476 | 2.402518
46.57964 | 14.0463 | 13.58791 | 11.1882 | 0.4583861 | 2.399718
46.58964 | 14.0459 | 13.58111 | 11.18416 | 0.4647938 | 2.396946
46.59964 | 14.0492 | 13.57433 | 11.18013 | 0.4748706 | 2.394201
46.60964 | 14.0378 | 13.56758 | 11.1761 | 0.4702165 | 2.391484
46.61964 | 14.0375 | 13.56087 | 11.17207 | 0.4766316 | 2.388795
46.62964 | 14.062 | 13.55418 | 11.16805 | 0.5078162 | 2.386132
46.63964 | 14.025 | 13.54753 | 11.16403 | 0.4774692 | 2.383498
46.64964 | 14.0366 | 13.54091 | 11.16002 | 0.4956928 | 2.380891
46.65964 | 14.0661 | 13.53432 | 11.156 | 0.5317848 | 2.378311
46.66964 | 14.0142 | 13.52775 | 11.15199 | 0.4864475 | 2.375758
46.67964 | 14.0602 | 13.52122 | 11.14799 | 0.538978 | 2.373234
46.68964 | 14.0459 | 13.51472 | 11.14399 | 0.5311799 | 2.370735
46.69964 | 14.0346 | 13.50825 | 11.13999 | 0.5263506 | 2.368264
46.70964 | 14.065 | 13.50181 | 11.13599 | 0.5631909 | 2.365821
46.71964 | 14.0264 | 13.4954 | 11.132 | 0.5310008 | 2.363404
46.72964 | 14.0592 | 13.48902 | 11.128 | 0.5701806 | 2.361015
46.73964 | 14.0466 | 13.48267 | 11.12402 | 0.5639303 | 2.358652
46.74964 | 14.044 | 13.47635 | 11.12003 | 0.5676495 | 2.356317
46.75964 | 14.0596 | 13.47006 | 11.11605 | 0.5895387 | 2.354008
46.76964 | 14.0314 | 13.4638 | 11.11208 | 0.5675977 | 2.351727
46.77964 | 14.052 | 13.45757 | 11.1081 | 0.5944268 | 2.349472
46.78964 | 14.049 | 13.45137 | 11.10413 | 0.5976256 | 2.347244
46.79964 | 14.0559 | 13.44521 | 11.10016 | 0.6106947 | 2.345043
46.80964 | 14.0494 | 13.43907 | 11.0962 | 0.6103336 | 2.342869
46.81964 | 14.0456 | 13.43296 | 11.09224 | 0.6126426 | 2.340722
46.82964 | 14.067 | 13.42688 | 11.08828 | 0.6401217 | 2.338601
46.83964 | 14.0376 | 13.42083 | 11.08432 | 0.6167711 | 2.336507
46.84964 | 14.0611 | 13.41481 | 11.08037 | 0.6462903 | 2.33444
46.85964 | 14.0984 | 13.40882 | 11.07642 | 0.6895798 | 2.332399
46.86964 | 14.0328 | 13.40286 | 11.07248 | 0.6299397 | 2.330385
46.87964 | 14.1037 | 13.39693 | 11.06853 | 0.7067695 | 2.328398
46.88964 | 14.0505 | 13.39103 | 11.06459 | 0.6594692 | 2.326438
46.89963 | 14.0883 | 13.38517 | 11.06066 | 0.7031337 | 2.324506
46.90963 | 14.0935 | 13.37933 | 11.05673 | 0.7141744 | 2.322598
46.91963 | 14.0677 | 13.37351 | 11.0528 | 0.6941854 | 2.320718
46.92963 | 14.0924 | 13.36773 | 11.04887 | 0.7246672 | 2.318863
46.93963 | 14.074 | 13.36198 | 11.04495 | 0.7120185 | 2.317035
46.94963 | 14.1048 | 13.35626 | 11.04103 | 0.748541 | 2.315233
46.95963 | 14.0849 | 13.35057 | 11.03711 | 0.7343328 | 2.313459
46.96963 | 14.0796 | 13.3449 | 11.03319 | 0.7346963 | 2.31171
46.97963 | 14.1144 | 13.33927 | 11.02928 | 0.7751287 | 2.309989
46.98963 | 14.0803 | 13.33367 | 11.02537 | 0.7466326 | 2.308293
46.99963 | 14.1156 | 13.32809 | 11.02147 | 0.787506 | 2.306625
47.00963 | 14.1046 | 13.32255 | 11.01757 | 0.782051 | 2.304982
47.01963 | 14.0861 | 13.31704 | 11.01367 | 0.7690649 | 2.303367
47.02963 | 14.1641 | 13.31155 | 11.00977 | 0.8525508 | 2.301777
47.03963 | 14.0777 | 13.30609 | 11.00588 | 0.7716058 | 2.300215
47.04963 | 14.1219 | 13.30067 | 11.00199 | 0.8212324 | 2.298677
47.05963 | 14.1402 | 13.29527 | 10.9981 | 0.8449281 | 2.297168
47.06963 | 14.0863 | 13.2899 | 10.99422 | 0.7963956 | 2.295684
47.07963 | 14.17 | 13.28457 | 10.99034 | 0.8854324 | 2.294227
47.08963 | 14.1116 | 13.27926 | 10.98646 | 0.8323407 | 2.292796
47.09963 | 14.1487 | 13.27398 | 10.98259 | 0.8747183 | 2.291393
47.10963 | 14.1363 | 13.26873 | 10.97872 | 0.8675673 | 2.290015
47.11963 | 14.1203 | 13.26351 | 10.97485 | 0.8567858 | 2.288664
47.12963 | 14.1474 | 13.25832 | 10.97099 | 0.8890754 | 2.28734
47.13963 | 14.1538 | 13.25316 | 10.96712 | 0.9006351 | 2.286042
47.14963 | 14.1472 | 13.24803 | 10.96326 | 0.8991651 | 2.28477
47.15963 | 14.1368 | 13.24293 | 10.95941 | 0.8938659 | 2.283525
47.16963 | 14.1687 | 13.23786 | 10.95556 | 0.9308366 | 2.282307
47.17963 | 14.158 | 13.23282 | 10.95171 | 0.9251785 | 2.281114
47.18963 | 14.1781 | 13.22781 | 10.94786 | 0.9502897 | 2.27995
47.19963 | 14.1795 | 13.22283 | 10.94402 | 0.956672 | 2.278811
47.20963 | 14.1545 | 13.21788 | 10.94018 | 0.9366237 | 2.277699
47.21963 | 14.1941 | 13.21295 | 10.93634 | 0.981147 | 2.276613
47.22963 | 14.1834 | 13.20806 | 10.93251 | 0.9753391 | 2.275555
47.23963 | 14.2054 | 13.2032 | 10.92867 | 1.002203 | 2.274523
47.24962 | 14.2144 | 13.19837 | 10.92485 | 1.016031 | 2.273519
47.25962 | 14.2023 | 13.19357 | 10.92103 | 1.008734 | 2.272541
47.26962 | 14.215 | 13.18879 | 10.9172 | 1.026208 | 2.271589
47.27962 | 14.2363 | 13.18405 | 10.91338 | 1.052252 | 2.270664
47.28962 | 14.2035 | 13.17933 | 10.90957 | 1.024166 | 2.269766
47.29962 | 14.2473 | 13.17465 | 10.90576 | 1.07265 | 2.268895
47.30962 | 14.2487 | 13.17 | 10.90195 | 1.078704 | 2.268051
47.31962 | 14.2381 | 13.16537 | 10.89814 | 1.072728 | 2.267234
47.32962 | 14.2933 | 13.16078 | 10.89433 | 1.132522 | 2.266443
47.33962 | 14.2573 | 13.15621 | 10.89053 | 1.101086 | 2.26568
47.34962 | 14.301 | 13.15168 | 10.88674 | 1.14932 | 2.264944
47.35962 | 14.331 | 13.14718 | 10.88294 | 1.183824 | 2.264235
47.36962 | 14.2752 | 13.1427 | 10.87915 | 1.132498 | 2.263553
47.37962 | 14.3562 | 13.13826 | 10.87536 | 1.217942 | 2.262898
47.38962 | 14.3341 | 13.13385 | 10.87157 | 1.200255 | 2.26227
47.39962 | 14.3653 | 13.12946 | 10.86779 | 1.235838 | 2.26167
47.40962 | 14.3906 | 13.12511 | 10.86401 | 1.265491 | 2.261097
47.41962 | 14.3555 | 13.12079 | 10.86024 | 1.234713 | 2.260552
47.42962 | 14.4413 | 13.11649 | 10.85646 | 1.324805 | 2.260033
47.43962 | 14.4259 | 13.11223 | 10.85269 | 1.313667 | 2.259543
47.44962 | 14.4199 | 13.108 | 10.84892 | 1.311898 | 2.259079
47.45962 | 14.4718 | 13.1038 | 10.84516 | 1.367998 | 2.258644
47.46962 | 14.4622 | 13.09963 | 10.8414 | 1.362568 | 2.258236
47.47962 | 14.4876 | 13.09549 | 10.83764 | 1.392107 | 2.257856
47.48962 | 14.516 | 13.09138 | 10.83388 | 1.424616 | 2.257503
47.49962 | 14.5383 | 13.08731 | 10.83013 | 1.450993 | 2.257178
47.50962 | 14.5478 | 13.08326 | 10.82638 | 1.46454 | 2.256882
47.51962 | 14.5928 | 13.07924 | 10.82263 | 1.513556 | 2.256613
47.52962 | 14.5786 | 13.07526 | 10.81889 | 1.503341 | 2.256372
47.53962 | 14.6384 | 13.07131 | 10.81515 | 1.567095 | 2.256159
47.54962 | 14.6248 | 13.06738 | 10.81141 | 1.557418 | 2.255974
47.55962 | 14.67 | 13.06349 | 10.80767 | 1.606509 | 2.255818
47.56962 | 14.6997 | 13.05963 | 10.80394 | 1.64007 | 2.25569
47.57962 | 14.7008 | 13.0558 | 10.80021 | 1.644999 | 2.25559
47.58961 | 14.7601 | 13.05201 | 10.79649 | 1.708093 | 2.255518
47.59961 | 14.7329 | 13.04824 | 10.79277 | 1.684659 | 2.255475
47.60961 | 14.8052 | 13.04451 | 10.78904 | 1.760694 | 2.255461
47.61961 | 14.7874 | 13.0408 | 10.78533 | 1.746598 | 2.255475
47.62961 | 14.827 | 13.03713 | 10.78161 | 1.789869 | 2.255518
47.63961 | 14.8302 | 13.03349 | 10.7779 | 1.796709 | 2.25559
47.64961 | 14.8654 | 13.02988 | 10.77419 | 1.835517 | 2.255691
47.65961 | 14.8919 | 13.02631 | 10.77049 | 1.865593 | 2.255821
47.66961 | 14.9301 | 13.02276 | 10.76678 | 1.907337 | 2.25598
47.67961 | 14.9402 | 13.01925 | 10.76308 | 1.920949 | 2.256168
47.68961 | 14.9572 | 13.01577 | 10.75939 | 1.941429 | 2.256385
47.69961 | 15.0073 | 13.01232 | 10.75569 | 1.994976 | 2.256632
47.70961 | 14.9893 | 13.00891 | 10.752 | 1.980391 | 2.256908
47.71961 | 15.0392 | 13.00553 | 10.74831 | 2.033674 | 2.257213
47.72961 | 15.0395 | 13.00218 | 10.74463 | 2.037324 | 2.257549
47.73961 | 15.0878 | 12.99886 | 10.74094 | 2.088942 | 2.257914
47.74961 | 15.0988 | 12.99557 | 10.73727 | 2.103226 | 2.258309
47.75961 | 15.1289 | 12.99232 | 10.73359 | 2.136578 | 2.258733
47.76961 | 15.1395 | 12.9891 | 10.72991 | 2.150397 | 2.259189
47.77961 | 15.1672 | 12.98592 | 10.72624 | 2.181283 | 2.259674
47.78961 | 15.1787 | 12.98276 | 10.72258 | 2.195935 | 2.260189
47.79961 | 15.2251 | 12.97965 | 10.71891 | 2.245455 | 2.260735
47.80961 | 15.2271 | 12.97656 | 10.71525 | 2.250541 | 2.261311
47.81961 | 15.2388 | 12.97351 | 10.71159 | 2.265293 | 2.261918
47.82961 | 15.295 | 12.97049 | 10.70793 | 2.324512 | 2.262556
47.83961 | 15.2755 | 12.9675 | 10.70428 | 2.307997 | 2.263224
47.84961 | 15.3444 | 12.96455 | 10.70063 | 2.379849 | 2.263924
47.85961 | 15.3307 | 12.96163 | 10.69698 | 2.369066 | 2.264654
47.86961 | 15.3976 | 12.95875 | 10.69333 | 2.438849 | 2.265416
47.87961 | 15.3699 | 12.9559 | 10.68969 | 2.413998 | 2.266209
47.88961 | 15.4335 | 12.95309 | 10.68605 | 2.480413 | 2.267034
47.89961 | 15.43 | 12.95031 | 10.68242 | 2.479693 | 2.26789
47.90961 | 15.463 | 12.94756 | 10.67878 | 2.515439 | 2.268779
47.91961 | 15.5055 | 12.94485 | 10.67515 | 2.560649 | 2.269699
47.9296 | 15.4921 | 12.94218 | 10.67153 | 2.549923 | 2.27065
47.9396 | 15.5486 | 12.93954 | 10.6679 | 2.609064 | 2.271634
47.9496 | 15.5404 | 12.93693 | 10.66428 | 2.60347 | 2.27265
47.9596 | 15.5869 | 12.93436 | 10.66066 | 2.65254 | 2.273699
47.9696 | 15.5937 | 12.93182 | 10.65704 | 2.661875 | 2.274781
47.9796 | 15.6035 | 12.92933 | 10.65343 | 2.674174 | 2.275895
47.9896 | 15.6357 | 12.92686 | 10.64982 | 2.708838 | 2.277042
47.9996 | 15.6696 | 12.92443 | 10.64621 | 2.745166 | 2.278223
48.0096 | 15.6629 | 12.92204 | 10.64261 | 2.740858 | 2.279436
48.0196 | 15.7247 | 12.91969 | 10.639 | 2.805014 | 2.280683
48.0296 | 15.7026 | 12.91737 | 10.6354 | 2.785233 | 2.281964
48.0396 | 15.7739 | 12.91508 | 10.63181 | 2.858816 | 2.283278
48.0496 | 15.7437 | 12.91284 | 10.62821 | 2.830861 | 2.284626
48.0596 | 15.7972 | 12.91063 | 10.62462 | 2.886571 | 2.286008
48.0696 | 15.8249 | 12.90846 | 10.62103 | 2.916443 | 2.287424
48.0796 | 15.8153 | 12.90632 | 10.61745 | 2.908978 | 2.288875
48.0896 | 15.867 | 12.90422 | 10.61386 | 2.962775 | 2.29036
48.0996 | 15.8679 | 12.90216 | 10.61028 | 2.965735 | 2.29188
48.1096 | 15.8941 | 12.90014 | 10.60671 | 2.993958 | 2.293435
48.1196 | 15.9256 | 12.89816 | 10.60313 | 3.027442 | 2.295025
48.1296 | 15.9233 | 12.89621 | 10.59956 | 3.027088 | 2.296651
48.1396 | 15.9503 | 12.8943 | 10.59599 | 3.055996 | 2.298312
48.1496 | 15.9847 | 12.89243 | 10.59243 | 3.092266 | 2.300008
48.1596 | 15.9664 | 12.8906 | 10.58886 | 3.075797 | 2.301741
48.1696 | 16.0467 | 12.88881 | 10.5853 | 3.157889 | 2.303509
48.1796 | 15.9944 | 12.88706 | 10.58174 | 3.107342 | 2.305314
48.1896 | 16.0816 | 12.88534 | 10.57819 | 3.196256 | 2.307155
48.1996 | 16.0486 | 12.88367 | 10.57464 | 3.16493 | 2.309033
48.2096 | 16.1055 | 12.88204 | 10.57109 | 3.223464 | 2.310948
48.2196 | 16.0869 | 12.88044 | 10.56754 | 3.206459 | 2.3129
48.2296 | 16.1152 | 12.87889 | 10.564 | 3.236314 | 2.31489
48.2396 | 16.1484 | 12.87737 | 10.56046 | 3.271028 | 2.316917
48.2496 | 16.1502 | 12.8759 | 10.55692 | 3.274302 | 2.318981
48.2596 | 16.1597 | 12.87446 | 10.55338 | 3.285235 | 2.321084
48.2696 | 16.1987 | 12.87307 | 10.54985 | 3.325627 | 2.323225
48.27959 | 16.1792 | 12.87172 | 10.54632 | 3.307477 | 2.325402
48.28959 | 16.2321 | 12.87041 | 10.54279 | 3.361686 | 2.32762
48.29959 | 16.1919 | 12.86915 | 10.53927 | 3.322754 | 2.329877
48.30959 | 16.2743 | 12.86792 | 10.53575 | 3.40638 | 2.332174
48.31959 | 16.2272 | 12.86674 | 10.53223 | 3.360463 | 2.334509
48.32959 | 16.2827 | 12.8656 | 10.52871 | 3.417105 | 2.336884
48.33959 | 16.2661 | 12.8645 | 10.5252 | 3.401603 | 2.3393
48.34959 | 16.3051 | 12.86344 | 10.52169 | 3.441659 | 2.341755
48.35959 | 16.3015 | 12.86243 | 10.51818 | 3.439072 | 2.344251
48.36959 | 16.319 | 12.86146 | 10.51467 | 3.457541 | 2.346787
48.37959 | 16.3364 | 12.86053 | 10.51117 | 3.475867 | 2.349365
48.38959 | 16.3354 | 12.85965 | 10.50767 | 3.475748 | 2.351983
48.39959 | 16.3467 | 12.85881 | 10.50417 | 3.487885 | 2.354644
48.40959 | 16.37 | 12.85802 | 10.50068 | 3.511978 | 2.357346
48.41959 | 16.3579 | 12.85727 | 10.49718 | 3.500627 | 2.36009
48.42959 | 16.3825 | 12.85657 | 10.49369 | 3.52593 | 2.362876
48.43959 | 16.3745 | 12.85591 | 10.49021 | 3.518587 | 2.365706
48.44959 | 16.4126 | 12.8553 | 10.48672 | 3.557299 | 2.368578
48.45959 | 16.3703 | 12.85473 | 10.48324 | 3.515565 | 2.371493
48.46959 | 16.4057 | 12.85421 | 10.47976 | 3.551485 | 2.374452
48.47959 | 16.3798 | 12.85374 | 10.47629 | 3.526059 | 2.377455
48.48959 | 16.426 | 12.85331 | 10.47281 | 3.572685 | 2.380501
48.49959 | 16.385 | 12.85294 | 10.46934 | 3.532065 | 2.383593
48.50959 | 16.4183 | 12.8526 | 10.46587 | 3.565697 | 2.386729
48.51959 | 16.4064 | 12.85232 | 10.46241 | 3.554081 | 2.38991
48.52959 | 16.3886 | 12.85208 | 10.45895 | 3.536517 | 2.393137
48.53959 | 16.4024 | 12.8519 | 10.45549 | 3.550505 | 2.396409
48.54959 | 16.3873 | 12.85176 | 10.45203 | 3.535544 | 2.399727
48.55959 | 16.3859 | 12.85167 | 10.44857 | 3.534234 | 2.403092
48.56959 | 16.3786 | 12.85163 | 10.44512 | 3.526974 | 2.406504
48.57959 | 16.3673 | 12.85164 | 10.44167 | 3.515664 | 2.409963
48.58959 | 16.3745 | 12.8517 | 10.43823 | 3.522805 | 2.413469
48.59959 | 16.3334 | 12.85181 | 10.43478 | 3.481595 | 2.417023
48.60959 | 16.3508 | 12.85197 | 10.43134 | 3.498834 | 2.420625
48.61958 | 16.286 | 12.85218 | 10.42791 | 3.433822 | 2.424273
48.62958 | 16.3295 | 12.85244 | 10.42447 | 3.477058 | 2.427973
48.63958 | 16.2552 | 12.85276 | 10.42104 | 3.402443 | 2.431722
48.64958 | 16.2867 | 12.85313 | 10.4176 | 3.433575 | 2.435521
48.65958 | 16.2328 | 12.85355 | 10.41418 | 3.379254 | 2.43937
48.66958 | 16.2412 | 12.85402 | 10.41075 | 3.38718 | 2.443269
48.67958 | 16.2006 | 12.85455 | 10.40733 | 3.346053 | 2.44722
48.68958 | 16.1928 | 12.85513 | 10.40391 | 3.337672 | 2.451221
48.69958 | 16.1668 | 12.85576 | 10.40049 | 3.311036 | 2.455275
48.70958 | 16.1263 | 12.85645 | 10.39707 | 3.269846 | 2.45938
48.71958 | 16.1209 | 12.8572 | 10.39366 | 3.2637 | 2.463539
48.72958 | 16.0752 | 12.858 | 10.39025 | 3.217199 | 2.467749
48.73958 | 16.0747 | 12.85886 | 10.38684 | 3.215842 | 2.472014
48.74958 | 16.021 | 12.85977 | 10.38344 | 3.161228 | 2.476332
48.75958 | 16.0183 | 12.86074 | 10.38004 | 3.157558 | 2.480705
48.76958 | 15.9614 | 12.86177 | 10.37664 | 3.09963 | 2.485132
48.77958 | 15.9448 | 12.86286 | 10.37324 | 3.081944 | 2.489615
48.78958 | 15.92 | 12.864 | 10.36985 | 3.056001 | 2.494153
48.79958 | 15.8646 | 12.8652 | 10.36645 | 2.999398 | 2.498748
48.80958 | 15.8726 | 12.86646 | 10.36307 | 3.006136 | 2.503399
48.81958 | 15.8021 | 12.86779 | 10.35968 | 2.934314 | 2.508107
48.82958 | 15.7992 | 12.86917 | 10.35629 | 2.930033 | 2.512873
48.83958 | 15.7559 | 12.87061 | 10.35291 | 2.88529 | 2.517697
48.84958 | 15.7238 | 12.87211 | 10.34953 | 2.851687 | 2.522579
48.85958 | 15.694 | 12.87368 | 10.34616 | 2.820321 | 2.527521
48.86958 | 15.6464 | 12.87531 | 10.34278 | 2.771094 | 2.532522
48.87958 | 15.6461 | 12.877 | 10.33941 | 2.769104 | 2.537584
48.88958 | 15.5761 | 12.87875 | 10.33604 | 2.69735 | 2.542706
48.89958 | 15.5601 | 12.88057 | 10.33268 | 2.679533 | 2.547889
48.90958 | 15.5231 | 12.88245 | 10.32931 | 2.640652 | 2.553134
48.91958 | 15.491 | 12.88439 | 10.32595 | 2.606605 | 2.558441
48.92958 | 15.4556 | 12.88641 | 10.32259 | 2.569193 | 2.563812
48.93958 | 15.4139 | 12.88848 | 10.31924 | 2.525415 | 2.569246
48.94958 | 15.3733 | 12.89063 | 10.31589 | 2.482671 | 2.574743
48.95957 | 15.3477 | 12.89284 | 10.31254 | 2.454861 | 2.5803
48.96957 | 15.3043 | 12.89512 | 10.30919 | 2.409182 | 2.585928
48.97957 | 15.2836 | 12.89747 | 10.30584 | 2.386134 | 2.591621
48.98957 | 15.2545 | 12.89988 | 10.3025 | 2.354618 | 2.597381
48.99957 | 15.2153 | 12.90237 | 10.29916 | 2.312932 | 2.603208
49.00957 | 15.1924 | 12.90492 | 10.29582 | 2.287475 | 2.609103
49.01957 | 15.1473 | 12.90755 | 10.29249 | 2.239748 | 2.615066
49.02957 | 15.1086 | 12.91025 | 10.28915 | 2.198349 | 2.621098
49.03957 | 15.0999 | 12.91302 | 10.28582 | 2.186878 | 2.627199
49.04957 | 15.0562 | 12.91587 | 10.28249 | 2.140334 | 2.633371
49.05957 | 15.0467 | 12.91878 | 10.27917 | 2.127917 | 2.639614
49.06957 | 14.9942 | 12.92177 | 10.27585 | 2.072426 | 2.645928
49.07957 | 14.9792 | 12.92484 | 10.27253 | 2.05436 | 2.652315
49.08957 | 14.9477 | 12.92798 | 10.26921 | 2.019718 | 2.658775
49.09957 | 14.8956 | 12.9312 | 10.26589 | 1.9644 | 2.665309
49.10957 | 14.898 | 12.9345 | 10.26258 | 1.963505 | 2.671917
49.11957 | 14.8301 | 12.93787 | 10.25927 | 1.892232 | 2.6786
49.12957 | 14.8413 | 12.94132 | 10.25596 | 1.899981 | 2.685359
49.13957 | 14.7837 | 12.94485 | 10.25265 | 1.838851 | 2.692195
49.14957 | 14.786 | 12.94846 | 10.24935 | 1.837541 | 2.699108
49.15957 | 14.7409 | 12.95215 | 10.24605 | 1.78875 | 2.7061
49.16957 | 14.7405 | 12.95592 | 10.24275 | 1.784577 | 2.713171
49.17957 | 14.6939 | 12.95978 | 10.23946 | 1.734122 | 2.720321
49.18957 | 14.7116 | 12.96372 | 10.23616 | 1.747884 | 2.727553
49.19957 | 14.6311 | 12.96774 | 10.23287 | 1.663362 | 2.734865
49.20957 | 14.6681 | 12.97184 | 10.22958 | 1.696255 | 2.74226
49.21957 | 14.6043 | 12.97604 | 10.2263 | 1.628263 | 2.749739
49.22957 | 14.6059 | 12.98032 | 10.22302 | 1.625584 | 2.757301
49.23957 | 14.5838 | 12.98468 | 10.21973 | 1.599118 | 2.764948
49.24957 | 14.5473 | 12.98914 | 10.21646 | 1.558164 | 2.77268
49.25957 | 14.5668 | 12.99368 | 10.21318 | 1.57312 | 2.7805
49.26957 | 14.5042 | 12.99831 | 10.20991 | 1.505887 | 2.788407
49.27957 | 14.5254 | 13.00304 | 10.20663 | 1.522363 | 2.796402
49.28957 | 14.4743 | 13.00785 | 10.20337 | 1.466446 | 2.804487
49.29957 | 14.4655 | 13.01276 | 10.2001 | 1.452737 | 2.812663
49.30956 | 14.4695 | 13.01776 | 10.19684 | 1.451742 | 2.820918
49.31956 | 14.446 | 13.02286 | 10.19358 | 1.423145 | 2.829277
49.32956 | 14.4492 | 13.02805 | 10.19032 | 1.421152 | 2.837729
49.33956 | 14.428 | 13.03334 | 10.18706 | 1.394662 | 2.846276
49.34956 | 14.4099 | 13.03873 | 10.18381 | 1.371174 | 2.854917
49.35956 | 14.4203 | 13.04421 | 10.18056 | 1.376087 | 2.863656
49.36956 | 14.3762 | 13.0498 | 10.17731 | 1.326401 | 2.872491
49.37956 | 14.4163 | 13.05549 | 10.17406 | 1.360814 | 2.881425
49.38956 | 14.3567 | 13.06128 | 10.17082 | 1.295424 | 2.890459
49.39956 | 14.3915 | 13.06717 | 10.16757 | 1.324332 | 2.899594
49.40956 | 14.3555 | 13.07316 | 10.16433 | 1.282335 | 2.90883
49.41956 | 14.3831 | 13.07927 | 10.1611 | 1.303833 | 2.918169
49.42956 | 14.3296 | 13.08547 | 10.15786 | 1.244125 | 2.927612
49.43956 | 14.3677 | 13.09179 | 10.15463 | 1.275909 | 2.937161
49.44956 | 14.3066 | 13.09822 | 10.1514 | 1.20838 | 2.946819
49.45956 | 14.3552 | 13.10475 | 10.14817 | 1.250445 | 2.956582
49.46956 | 14.3155 | 13.1114 | 10.14495 | 1.204099 | 2.966453
49.47956 | 14.3257 | 13.11816 | 10.14172 | 1.20754 | 2.976435
49.48956 | 14.3355 | 13.12503 | 10.1385 | 1.210468 | 2.986528
49.49956 | 14.3188 | 13.13202 | 10.13529 | 1.186784 | 2.99673
49.50956 | 14.3158 | 13.13912 | 10.13207 | 1.176681 | 3.007049
49.51956 | 14.3357 | 13.14634 | 10.12886 | 1.189359 | 3.017484
49.52956 | 14.2927 | 13.15368 | 10.12565 | 1.139019 | 3.028035
49.53956 | 14.3643 | 13.16114 | 10.12244 | 1.203158 | 3.038704
49.54956 | 14.275 | 13.16872 | 10.11923 | 1.106276 | 3.049493
49.55956 | 14.3527 | 13.17643 | 10.11603 | 1.17627 | 3.060403
49.56956 | 14.2832 | 13.18426 | 10.11283 | 1.09894 | 3.071434
49.57956 | 14.3349 | 13.19222 | 10.10963 | 1.142684 | 3.082589
49.58956 | 14.3202 | 13.2003 | 10.10643 | 1.119901 | 3.093869
49.59956 | 14.3031 | 13.20851 | 10.10324 | 1.094589 | 3.105276
49.60956 | 14.3336 | 13.21685 | 10.10004 | 1.116746 | 3.116811
49.61956 | 14.3103 | 13.22533 | 10.09685 | 1.084971 | 3.128475
49.62956 | 14.2989 | 13.23394 | 10.09367 | 1.064963 | 3.140271
49.63956 | 14.3426 | 13.24268 | 10.09048 | 1.09992 | 3.152199
49.64955 | 14.2982 | 13.25155 | 10.0873 | 1.046648 | 3.16425
49.65955 | 14.3581 | 13.26057 | 10.08412 | 1.09753 | 3.176449
49.66955 | 14.3094 | 13.26973 | 10.08094 | 1.039672 | 3.188785
49.67955 | 14.3258 | 13.27903 | 10.07777 | 1.046772 | 3.201261
49.68955 | 14.35 | 13.28847 | 10.07459 | 1.061528 | 3.213878
49.69955 | 14.3255 | 13.29806 | 10.07142 | 1.02744 | 3.226637
49.70955 | 14.3506 | 13.3078 | 10.06825 | 1.042804 | 3.239542
49.71955 | 14.3262 | 13.31768 | 10.06509 | 1.008521 | 3.252592
49.72955 | 14.3387 | 13.32771 | 10.06192 | 1.010986 | 3.265791
49.73955 | 14.354 | 13.3379 | 10.05876 | 1.016099 | 3.27914
49.74955 | 14.3439 | 13.34824 | 10.0556 | 0.9956576 | 3.292641
49.75955 | 14.3604 | 13.35874 | 10.05244 | 1.00166 | 3.306296
49.76955 | 14.3524 | 13.3694 | 10.04929 | 0.9830042 | 3.320106
49.77955 | 14.3266 | 13.38021 | 10.04614 | 0.9463886 | 3.334075
49.78955 | 14.3649 | 13.39119 | 10.04299 | 0.9737108 | 3.348203
49.79955 | 14.3271 | 13.40233 | 10.03984 | 0.9247684 | 3.362493
49.80955 | 14.3918 | 13.41364 | 10.03669 | 0.9781603 | 3.376947
49.81955 | 14.3361 | 13.42512 | 10.03355 | 0.9109839 | 3.391567
49.82955 | 14.3635 | 13.43676 | 10.03041 | 0.9267365 | 3.406356
49.83955 | 14.3756 | 13.44858 | 10.02727 | 0.9270165 | 3.421315
49.84955 | 14.3705 | 13.46058 | 10.02413 | 0.9099219 | 3.436446
49.85955 | 14.3725 | 13.47275 | 10.021 | 0.8997496 | 3.451753
49.86955 | 14.3971 | 13.4851 | 10.01787 | 0.9119983 | 3.467236
49.87955 | 14.336 | 13.49763 | 10.01474 | 0.8383653 | 3.482899
49.88955 | 14.4316 | 13.51035 | 10.01161 | 0.9212479 | 3.498744
49.89955 | 14.3775 | 13.52326 | 10.00848 | 0.8542437 | 3.514773
49.90955 | 14.394 | 13.53635 | 10.00536 | 0.857651 | 3.530989
49.91955 | 14.4211 | 13.54963 | 10.00224 | 0.8714665 | 3.547395
49.92955 | 14.3807 | 13.56311 | 9.99912 | 0.8175878 | 3.563992
49.93955 | 14.4535 | 13.57679 | 9.996004 | 0.8767131 | 3.580783
49.94955 | 14.4019 | 13.59066 | 9.99289 | 0.8112388 | 3.597771
49.95955 | 14.4223 | 13.60474 | 9.989778 | 0.8175623 | 3.61496
49.96955 | 14.4425 | 13.61902 | 9.986668 | 0.8234813 | 3.63235
49.97955 | 14.4422 | 13.63351 | 9.983561 | 0.8086931 | 3.649946
49.98954 | 14.4564 | 13.64819 | 9.980459 | 0.808209 | 3.667732
49.99954 | 14.4805 | 13.6631 | 9.977356 | 0.8173978 | 3.685746
50.00954 | 14.4366 | 13.67823 | 9.974256 | 0.7583707 | 3.703974
50.01954 | 14.5343 | 13.69358 | 9.971157 | 0.8407244 | 3.722419
50.02954 | 14.456 | 13.70914 | 9.968061 | 0.7468568 | 3.741082
50.03954 | 14.5066 | 13.72494 | 9.964967 | 0.7816641 | 3.759969
50.04954 | 14.5077 | 13.74096 | 9.961875 | 0.7667433 | 3.779082
50.05954 | 14.4935 | 13.75721 | 9.958785 | 0.7362913 | 3.798423
50.06954 | 14.5601 | 13.7737 | 9.955698 | 0.7864048 | 3.817997
50.07954 | 14.5274 | 13.79042 | 9.952613 | 0.7369806 | 3.837806
50.08954 | 14.5491 | 13.80738 | 9.94953 | 0.7417158 | 3.857854
50.09954 | 14.5547 | 13.82459 | 9.946449 | 0.7301059 | 3.878145
50.10954 | 14.5545 | 13.84205 | 9.943371 | 0.7124486 | 3.898681
50.11954 | 14.5706 | 13.85976 | 9.940294 | 0.7108401 | 3.919466
50.12954 | 14.6101 | 13.87772 | 9.93722 | 0.7323766 | 3.940503
50.13954 | 14.562 | 13.89595 | 9.934148 | 0.6660543 | 3.961797
50.14954 | 14.6364 | 13.91443 | 9.931078 | 0.7219702 | 3.983351
50.15954 | 14.6032 | 13.93318 | 9.928011 | 0.6700198 | 4.005169
50.16954 | 14.6287 | 13.9522 | 9.924945 | 0.6764996 | 4.027255
50.17954 | 14.6627 | 13.97149 | 9.921882 | 0.6912057 | 4.049612
50.18954 | 14.6483 | 13.99107 | 9.918821 | 0.657234 | 4.072245
50.19954 | 14.6935 | 14.01092 | 9.915762 | 0.6825804 | 4.095157
50.20954 | 14.6825 | 14.03106 | 9.912705 | 0.6514413 | 4.118353
50.21954 | 14.7194 | 14.05149 | 9.909651 | 0.6679121 | 4.141837
50.22954 | 14.7124 | 14.07221 | 9.906599 | 0.6401884 | 4.165613
50.23954 | 14.7517 | 14.09323 | 9.903548 | 0.6584662 | 4.189686
50.24954 | 14.7453 | 14.11456 | 9.9005 | 0.6307408 | 4.214059
50.25954 | 14.7781 | 14.13619 | 9.897454 | 0.6419081 | 4.238738
50.26954 | 14.7766 | 14.15814 | 9.894411 | 0.6184629 | 4.263727
50.27954 | 14.7947 | 14.1804 | 9.891369 | 0.6143014 | 4.28903
50.28954 | 14.8107 | 14.20298 | 9.888329 | 0.6077179 | 4.314653
50.29954 | 14.8259 | 14.22589 | 9.885292 | 0.6000079 | 4.3406
50.30954 | 14.8871 | 14.24913 | 9.882257 | 0.6379669 | 4.366876
50.31954 | 14.8444 | 14.27271 | 9.879224 | 0.5716893 | 4.393487
50.32954 | 14.9326 | 14.29663 | 9.876193 | 0.6359705 | 4.420437
50.33953 | 14.8991 | 14.32087 | 9.873167 | 0.5782289 | 4.447704
50.34953 | 14.9404 | 14.34549 | 9.87014 | 0.5949114 | 4.475348
50.35953 | 14.9706 | 14.37046 | 9.867116 | 0.6001374 | 4.503347
50.36953 | 14.9611 | 14.3958 | 9.864094 | 0.5653001 | 4.531706
50.37953 | 15.0306 | 14.42151 | 9.861073 | 0.6090943 | 4.560432
50.38953 | 15.0131 | 14.44759 | 9.858055 | 0.5655146 | 4.58953
50.39953 | 15.0841 | 14.47405 | 9.855039 | 0.6100542 | 4.619007
50.40953 | 15.0475 | 14.50089 | 9.852025 | 0.5466084 | 4.648867
50.41953 | 15.0942 | 14.52813 | 9.849013 | 0.5660708 | 4.679116
50.42953 | 15.1355 | 14.55577 | 9.846003 | 0.5797349 | 4.709762
50.43953 | 15.1323 | 14.5838 | 9.842996 | 0.5484952 | 4.740809
50.44953 | 15.1725 | 14.61226 | 9.83999 | 0.5602444 | 4.772265
50.45953 | 15.1851 | 14.64112 | 9.836987 | 0.5439761 | 4.804137
50.46953 | 15.226 | 14.67042 | 9.833985 | 0.5555841 | 4.836431
50.47953 | 15.2494 | 14.70014 | 9.830986 | 0.5492618 | 4.869152
50.48953 | 15.282 | 14.7303 | 9.827989 | 0.5517016 | 4.902309
50.49953 | 15.3093 | 14.7609 | 9.824994 | 0.5483978 | 4.935908
50.50953 | 15.3445 | 14.79196 | 9.822001 | 0.5525416 | 4.969958
50.51953 | 15.3751 | 14.82347 | 9.81901 | 0.5516263 | 5.004464
50.52953 | 15.3864 | 14.85545 | 9.816021 | 0.5309456 | 5.039433
50.53953 | 15.4548 | 14.88791 | 9.813034 | 0.5668903 | 5.074876
50.54953 | 15.431 | 14.92085 | 9.810049 | 0.5101533 | 5.110797
50.55953 | 15.5051 | 14.95427 | 9.807067 | 0.5508271 | 5.147206
50.56953 | 15.5314 | 14.9882 | 9.804086 | 0.5432043 | 5.184109
50.57953 | 15.549 | 15.02263 | 9.801108 | 0.5263743 | 5.221518
50.58953 | 15.6301 | 15.05757 | 9.798131 | 0.5725316 | 5.259437
50.59953 | 15.5854 | 15.09303 | 9.795157 | 0.4923656 | 5.297878
50.60953 | 15.6725 | 15.12903 | 9.792184 | 0.5434691 | 5.336846
50.61953 | 15.6928 | 15.16557 | 9.789214 | 0.5272329 | 5.376353
50.62953 | 15.7099 | 15.20265 | 9.786246 | 0.507248 | 5.416406
50.63953 | 15.8058 | 15.2403 | 9.78328 | 0.5655044 | 5.457016
50.64953 | 15.7796 | 15.27851 | 9.780315 | 0.5010942 | 5.49819
50.65953 | 15.8701 | 15.31729 | 9.777353 | 0.5528065 | 5.53994
50.66953 | 15.8705 | 15.35667 | 9.774393 | 0.5138328 | 5.582274
50.67952 | 15.895 | 15.3966 | 9.771438 | 0.4984024 | 5.62516
50.68952 | 15.9886 | 15.43717 | 9.768482 | 0.5514262 | 5.668692
50.69952 | 15.9848 | 15.47837 | 9.765528 | 0.5064333 | 5.712839
50.70952 | 16.0689 | 15.52019 | 9.762576 | 0.5487142 | 5.75761
50.71952 | 16.0671 | 15.56264 | 9.759626 | 0.5044561 | 5.803018
50.72952 | 16.1072 | 15.60575 | 9.756678 | 0.5014505 | 5.849072
50.73952 | 16.1844 | 15.64952 | 9.753732 | 0.5348835 | 5.895785
50.74952 | 16.2136 | 15.69395 | 9.750788 | 0.5196466 | 5.943166
50.75952 | 16.2617 | 15.73907 | 9.747846 | 0.522627 | 5.991227
50.76952 | 16.2823 | 15.78489 | 9.744906 | 0.497413 | 6.039981
50.77952 | 16.3119 | 15.83141 | 9.741968 | 0.4804925 | 6.08944
50.78952 | 16.3929 | 15.87865 | 9.739032 | 0.5142534 | 6.139615
50.79952 | 16.433 | 15.92662 | 9.736098 | 0.5063835 | 6.190518
50.80952 | 16.4947 | 15.97533 | 9.733166 | 0.5193697 | 6.242164
50.81952 | 16.5174 | 16.0248 | 9.730236 | 0.4925996 | 6.294564
50.82952 | 16.5693 | 16.07504 | 9.727308 | 0.4942597 | 6.347732
50.83952 | 16.6526 | 16.12606 | 9.724382 | 0.5265368 | 6.401681
50.84952 | 16.6686 | 16.17788 | 9.721458 | 0.4907168 | 6.456425
50.85952 | 16.731 | 16.23051 | 9.718536 | 0.5004861 | 6.511978
50.86952 | 16.7826 | 16.28397 | 9.715616 | 0.49863 | 6.568354
50.87952 | 16.8295 | 16.33826 | 9.712698 | 0.491235 | 6.625567
50.88952 | 16.9058 | 16.39342 | 9.709782 | 0.5123849 | 6.683633
50.89952 | 16.9467 | 16.44943 | 9.706868 | 0.4972661 | 6.742566
50.90952 | 17.0138 | 16.50634 | 9.703955 | 0.5074621 | 6.802382
50.91952 | 17.0676 | 16.56414 | 9.701045 | 0.5034587 | 6.863096
50.92952 | 17.1153 | 16.62286 | 9.698137 | 0.4924384 | 6.924725
50.93952 | 17.1909 | 16.68251 | 9.695231 | 0.5083854 | 6.987284
50.94952 | 17.2408 | 16.74312 | 9.692326 | 0.4976835 | 7.05079
50.95952 | 17.3096 | 16.80468 | 9.689424 | 0.5049156 | 7.115261
50.96952 | 17.3894 | 16.86723 | 9.686523 | 0.5221657 | 7.180711
50.97952 | 17.4454 | 16.93079 | 9.683625 | 0.5146143 | 7.247161
50.98952 | 17.5081 | 16.99535 | 9.680728 | 0.512745 | 7.314627
50.99952 | 17.5953 | 17.06096 | 9.677834 | 0.5343392 | 7.383127
51.00952 | 17.6414 | 17.12762 | 9.674941 | 0.5137782 | 7.452681
51.01951 | 17.7547 | 17.19529 | 9.672053 | 0.5594106 | 7.523236
51.02951 | 17.8196 | 17.26412 | 9.669164 | 0.5554845 | 7.594951
51.03951 | 17.8792 | 17.33405 | 9.666277 | 0.5451462 | 7.667777
51.04951 | 17.958 | 17.40512 | 9.663392 | 0.5528756 | 7.741732
51.05951 | 18.0346 | 17.47735 | 9.660509 | 0.5572536 | 7.816837
51.06951 | 18.1321 | 17.55074 | 9.657628 | 0.5813571 | 7.893115
51.07951 | 18.2071 | 17.62533 | 9.654749 | 0.5817677 | 7.970584
51.08951 | 18.2944 | 17.70114 | 9.651871 | 0.5932637 | 8.049265
51.09951 | 18.3307 | 17.77818 | 9.648996 | 0.5525225 | 8.129182
51.10951 | 18.4764 | 17.85648 | 9.646122 | 0.6199232 | 8.210355
51.11951 | 18.5456 | 17.93606 | 9.643251 | 0.6095416 | 8.292808
51.12951 | 18.6212 | 18.01694 | 9.640381 | 0.6042586 | 8.376561
51.13951 | 18.7131 | 18.09915 | 9.637513 | 0.613946 | 8.461641
51.14951 | 18.8399 | 18.18271 | 9.634647 | 0.6571855 | 8.548067
51.15951 | 18.9085 | 18.26765 | 9.631783 | 0.6408493 | 8.635868
51.16951 | 18.9773 | 18.35398 | 9.628921 | 0.623315 | 8.725064
51.17951 | 19.1255 | 18.44174 | 9.62606 | 0.683757 | 8.815683
51.18951 | 19.1842 | 18.53095 | 9.623202 | 0.6532514 | 8.907747
51.19951 | 19.34 | 18.62163 | 9.620346 | 0.7183729 | 9.001282
51.20951 | 19.3909 | 18.71381 | 9.617491 | 0.6770942 | 9.096315
51.21951 | 19.4743 | 18.80751 | 9.614638 | 0.6667902 | 9.192872
51.22951 | 19.6605 | 18.90276 | 9.611787 | 0.7577357 | 9.290977
51.23951 | 19.6965 | 18.9996 | 9.608938 | 0.6969 | 9.390662
51.24951 | 19.837 | 19.09804 | 9.606091 | 0.7389604 | 9.491949
51.25951 | 19.936 | 19.19811 | 9.603246 | 0.7378861 | 9.594868
51.26951 | 19.9853 | 19.29985 | 9.600402 | 0.6854503 | 9.699447
51.27951 | 20.1809 | 19.40327 | 9.597561 | 0.7776258 | 9.805714
51.28951 | 20.2943 | 19.50842 | 9.594721 | 0.7858822 | 9.913697
51.29951 | 20.3501 | 19.61531 | 9.591883 | 0.7347927 | 10.02342
51.30951 | 20.5273 | 19.72397 | 9.589047 | 0.8033252 | 10.13493
51.31951 | 20.6228 | 19.83445 | 9.586213 | 0.7883532 | 10.24823
51.32951 | 20.7109 | 19.94676 | 9.58338 | 0.7641449 | 10.36337
51.33951 | 20.9176 | 20.06093 | 9.58055 | 0.8566702 | 10.48038
51.34951 | 20.9652 | 20.177 | 9.577721 | 0.7882018 | 10.59928
51.35951 | 21.1285 | 20.295 | 9.574894 | 0.8335041 | 10.7201
51.3695 | 21.2734 | 20.41483 | 9.572072 | 0.8585686 | 10.84276
51.3795 | 21.3687 | 20.53677 | 9.569249 | 0.8319284 | 10.96752
51.3895 | 21.5271 | 20.66073 | 9.566427 | 0.8663706 | 11.0943
51.3995 | 21.6189 | 20.78674 | 9.563608 | 0.8321603 | 11.22313
51.4095 | 21.8282 | 20.91483 | 9.56079 | 0.9133688 | 11.35404
51.4195 | 21.8852 | 21.04503 | 9.557974 | 0.8401651 | 11.48706
51.4295 | 22.0228 | 21.17738 | 9.55516 | 0.8454169 | 11.62222
51.4395 | 22.215 | 21.31191 | 9.552348 | 0.9030919 | 11.75956
51.4495 | 22.3034 | 21.44864 | 9.549537 | 0.8547614 | 11.8991
51.4595 | 22.4602 | 21.58761 | 9.546729 | 0.8725902 | 12.04088
51.4695 | 22.6363 | 21.72885 | 9.543922 | 0.907451 | 12.18493
51.4795 | 22.6824 | 21.87239 | 9.541117 | 0.8100105 | 12.33127
51.4895 | 22.941 | 22.01826 | 9.538313 | 0.922741 | 12.47995
51.4995 | 23.0442 | 22.16649 | 9.535512 | 0.8777081 | 12.63098
51.5095 | 23.1641 | 22.31712 | 9.532712 | 0.8469837 | 12.7844
51.5195 | 23.3886 | 22.47016 | 9.529914 | 0.9184391 | 12.94025
51.5295 | 23.4308 | 22.62565 | 9.527118 | 0.8051458 | 13.09854
51.5395 | 23.6757 | 22.78363 | 9.524324 | 0.8920733 | 13.2593
51.5495 | 23.819 | 22.94411 | 9.521531 | 0.8748942 | 13.42257
51.5595 | 23.9017 | 23.10712 | 9.51874 | 0.7945838 | 13.58838
51.5695 | 24.1318 | 23.27269 | 9.515951 | 0.8591132 | 13.75674
51.5795 | 24.253 | 23.44084 | 9.513164 | 0.8121588 | 13.92768
51.5895 | 24.3895 | 23.6116 | 9.510378 | 0.7778962 | 14.10123
51.5995 | 24.5461 | 23.785 | 9.507595 | 0.7611034 | 14.2774
51.6095 | 24.6844 | 23.96104 | 9.504813 | 0.7233562 | 14.45623
51.6195 | 24.9491 | 24.13976 | 9.502032 | 0.8093364 | 14.63773
51.6295 | 25.0002 | 24.32117 | 9.499254 | 0.6790269 | 14.82192
51.6395 | 25.1808 | 24.5053 | 9.496477 | 0.6755048 | 15.00882
51.6495 | 25.3739 | 24.69214 | 9.493702 | 0.6817625 | 15.19844
51.6595 | 25.4657 | 24.88172 | 9.490929 | 0.5839844 | 15.39079
51.6695 | 25.738 | 25.07404 | 9.488157 | 0.6639556 | 15.58589
51.6795 | 25.8194 | 25.26913 | 9.485388 | 0.5502721 | 15.78374
51.6895 | 25.963 | 25.46697 | 9.48262 | 0.4960257 | 15.98435
51.6995 | 26.2526 | 25.66759 | 9.479853 | 0.585013 | 16.18773
51.70949 | 26.3424 | 25.87077 | 9.477092 | 0.4716334 | 16.39368
51.71949 | 26.4723 | 26.07691 | 9.474329 | 0.3953884 | 16.60258
51.72949 | 26.6822 | 26.28581 | 9.471568 | 0.3963914 | 16.81424
51.73949 | 26.8455 | 26.49746 | 9.468808 | 0.3480388 | 17.02865
51.74949 | 26.9733 | 26.71185 | 9.466051 | 0.2614525 | 17.2458
51.75949 | 27.1618 | 26.92896 | 9.463295 | 0.2328429 | 17.46566
51.76949 | 27.2677 | 27.14876 | 9.46054 | 0.1189365 | 17.68822
51.77949 | 27.5126 | 27.37124 | 9.457788 | 0.1413576 | 17.91345
51.78949 | 27.6331 | 27.59637 | 9.455037 | 0.03673161 | 18.14133
51.79949 | 27.8565 | 27.8241 | 9.452288 | 0.03239707 | 18.37181
51.80949 | 27.9572 | 28.05441 | 9.449541 | -0.09720577 | 18.60487
51.81949 | 28.1379 | 28.28723 | 9.446795 | -0.1493307 | 18.84044
51.82949 | 28.3338 | 28.52253 | 9.444051 | -0.1887268 | 19.07848
51.83949 | 28.4579 | 28.76024 | 9.441309 | -0.3023399 | 19.31893
51.84949 | 28.6666 | 29.0003 | 9.438568 | -0.3337048 | 19.56174
51.85949 | 28.8014 | 29.24265 | 9.435829 | -0.4412508 | 19.80682
51.86949 | 28.9322 | 29.4872 | 9.433092 | -0.554998 | 20.05411
51.87949 | 29.2024 | 29.73387 | 9.430356 | -0.5314678 | 20.30351
51.88949 | 29.2773 | 29.98256 | 9.427622 | -0.7052646 | 20.55494
51.89949 | 29.4156 | 30.23319 | 9.42489 | -0.8175941 | 20.8083
51.90949 | 29.6211 | 30.48565 | 9.42216 | -0.8645457 | 21.06349
51.91949 | 29.7418 | 30.7398 | 9.419431 | -0.9980026 | 21.32037
51.92949 | 29.9324 | 30.99555 | 9.416704 | -1.063148 | 21.57884
51.93949 | 30.0719 | 31.25274 | 9.413978 | -1.180843 | 21.83877
51.94949 | 30.2077 | 31.51125 | 9.411254 | -1.303548 | 22.09999
51.95949 | 30.3979 | 31.77092 | 9.408532 | -1.373017 | 22.36239
51.96949 | 30.5277 | 32.03159 | 9.405812 | -1.503888 | 22.62578
51.97949 | 30.6602 | 32.29309 | 9.403093 | -1.632891 | 22.89
51.98949 | 30.8139 | 32.55525 | 9.400375 | -1.741349 | 23.15487
51.99949 | 30.9612 | 32.81788 | 9.39766 | -1.856675 | 23.42022
52.00949 | 31.1434 | 33.08077 | 9.394946 | -1.937373 | 23.68583
52.01949 | 31.2415 | 33.34373 | 9.392234 | -2.102232 | 23.9515
52.02949 | 31.402 | 33.60654 | 9.389523 | -2.204539 | 24.21702
52.03949 | 31.537 | 33.86896 | 9.386814 | -2.33196 | 24.48215
52.04949 | 31.6211 | 34.13077 | 9.384106 | -2.509671 | 24.74666
52.05948 | 31.8248 | 34.39146 | 9.381403 | -2.56666 | 25.01006
52.06948 | 31.909 | 34.65129 | 9.378699 | -2.74229 | 25.27259
52.07948 | 32.0055 | 34.90974 | 9.375997 | -2.904239 | 25.53374
52.08948 | 32.175 | 35.16653 | 9.373296 | -2.991532 | 25.79324
52.09948 | 32.2676 | 35.42139 | 9.370597 | -3.153789 | 26.05079
52.10948 | 32.4149 | 35.67403 | 9.367899 | -3.259125 | 26.30613
52.11948 | 32.4759 | 35.92414 | 9.365203 | -3.448236 | 26.55893
52.12948 | 32.5988 | 36.17142 | 9.362509 | -3.572621 | 26.80891
52.13948 | 32.7466 | 36.41557 | 9.359816 | -3.668973 | 27.05576
52.14948 | 32.819 | 36.65627 | 9.357124 | -3.837271 | 27.29915
52.15948 | 32.9207 | 36.8932 | 9.354435 | -3.972497 | 27.53876
52.16948 | 33.0359 | 37.12602 | 9.351747 | -4.090122 | 27.77428
52.17948 | 33.0981 | 37.35442 | 9.34906 | -4.25632 | 28.00536
52.18948 | 33.2151 | 37.57806 | 9.346376 | -4.362957 | 28.23168
52.19948 | 33.3111 | 37.7966 | 9.343692 | -4.485496 | 28.4529
52.20948 | 33.3596 | 38.00971 | 9.341011 | -4.650108 | 28.6687
52.21948 | 33.4717 | 38.21705 | 9.338331 | -4.745352 | 28.87872
52.22948 | 33.5325 | 38.41831 | 9.335652 | -4.885806 | 29.08265
52.23948 | 33.6072 | 38.61313 | 9.332975 | -5.005933 | 29.28016
52.24948 | 33.6768 | 38.80121 | 9.3303 | -5.124406 | 29.47091
52.25948 | 33.7467 | 38.9822 | 9.327626 | -5.235504 | 29.65458
52.26948 | 33.8002 | 39.15582 | 9.324954 | -5.355616 | 29.83086
52.27948 | 33.8642 | 39.32172 | 9.322284 | -5.457525 | 29.99944
52.28948 | 33.916 | 39.47964 | 9.319615 | -5.563641 | 30.16003
52.29948 | 33.9715 | 39.62927 | 9.316947 | -5.657766 | 30.31232
52.30948 | 34.0192 | 39.77032 | 9.314281 | -5.751122 | 30.45604
52.31948 | 34.0673 | 39.90255 | 9.311617 | -5.835247 | 30.59093
52.32948 | 34.0989 | 40.02569 | 9.308954 | -5.926786 | 30.71673
52.33948 | 34.1806 | 40.1395 | 9.306293 | -5.958896 | 30.8332
52.34948 | 34.1722 | 40.24376 | 9.303633 | -6.071559 | 30.94013
52.35948 | 34.1781 | 40.33826 | 9.300975 | -6.160157 | 31.03728
52.36948 | 34.2548 | 40.42282 | 9.298318 | -6.168017 | 31.1245
52.37948 | 34.2467 | 40.49725 | 9.295663 | -6.250547 | 31.20158
52.38948 | 34.2542 | 40.56141 | 9.29301 | -6.307211 | 31.2684
52.39947 | 34.289 | 40.6151 | 9.29036 | -6.326102 | 31.32474
52.40947 | 34.2801 | 40.65836 | 9.28771 | -6.378263 | 31.37065
52.41947 | 34.277 | 40.69101 | 9.285061 | -6.414009 | 31.40595
52.42947 | 34.2934 | 40.71299 | 9.282414 | -6.419586 | 31.43057
52.43947 | 34.28 | 40.72423 | 9.279768 | -6.444235 | 31.44447
52.44947 | 34.2579 | 40.72474 | 9.277123 | -6.466836 | 31.44761
52.45947 | 34.2616 | 40.71448 | 9.27448 | -6.452885 | 31.44
52.46947 | 34.2353 | 40.6935 | 9.271839 | -6.458198 | 31.42166
52.47947 | 34.1932 | 40.66181 | 9.269199 | -6.468614 | 31.39261
52.48947 | 34.1866 | 40.6195 | 9.266561 | -6.432898 | 31.35294
52.49947 | 34.1521 | 40.56663 | 9.263924 | -6.414531 | 31.30271
52.50947 | 34.0794 | 40.50332 | 9.261289 | -6.423924 | 31.24203
52.51947 | 34.057 | 40.42969 | 9.258655 | -6.372688 | 31.17103
52.52947 | 34.0273 | 40.34589 | 9.256023 | -6.318587 | 31.08986
52.53947 | 33.9439 | 40.25206 | 9.253392 | -6.308164 | 30.99867
52.54947 | 33.8952 | 40.14842 | 9.250763 | -6.253215 | 30.89765
52.55947 | 33.8524 | 40.03514 | 9.248135 | -6.182739 | 30.787
52.56947 | 33.7495 | 39.91245 | 9.245509 | -6.162949 | 30.66694
52.57947 | 33.7013 | 39.78057 | 9.242884 | -6.079274 | 30.53769
52.58947 | 33.6304 | 39.63977 | 9.24026 | -6.00937 | 30.39951
52.59947 | 33.5136 | 39.49028 | 9.237638 | -5.976682 | 30.25264
52.60947 | 33.4893 | 39.33239 | 9.235018 | -5.843091 | 30.09737
52.61947 | 33.3459 | 39.16638 | 9.232399 | -5.82048 | 29.93398
52.62947 | 33.2704 | 38.99254 | 9.229782 | -5.722144 | 29.76276
52.63947 | 33.1856 | 38.81118 | 9.227166 | -5.625579 | 29.58401
52.64947 | 33.0721 | 38.6226 | 9.224551 | -5.550495 | 29.39804
52.65947 | 32.9645 | 38.42711 | 9.221938 | -5.462613 | 29.20518
52.66947 | 32.8837 | 38.22505 | 9.219326 | -5.341349 | 29.00572
52.67947 | 32.7307 | 38.01673 | 9.216716 | -5.28603 | 28.80001
52.68947 | 32.6404 | 37.80248 | 9.214108 | -5.162085 | 28.58838
52.69947 | 32.5126 | 37.58264 | 9.2115 | -5.070041 | 28.37114
52.70947 | 32.3878 | 37.35753 | 9.208894 | -4.969734 | 28.14864
52.71947 | 32.2344 | 37.12749 | 9.20629 | -4.893088 | 27.9212
52.72947 | 32.0974 | 36.89284 | 9.203687 | -4.795437 | 27.68915
52.73946 | 32.05 | 36.65414 | 9.201088 | -4.604138 | 27.45305
52.74946 | 31.8454 | 36.41125 | 9.198488 | -4.565853 | 27.21277
52.75946 | 31.738 | 36.16473 | 9.19589 | -4.426732 | 26.96884
52.76946 | 31.5857 | 35.91489 | 9.193292 | -4.329192 | 26.7216
52.77946 | 31.3955 | 35.66204 | 9.190697 | -4.266539 | 26.47134
52.78946 | 31.3132 | 35.40648 | 9.188102 | -4.093281 | 26.21838
52.79946 | 31.1477 | 35.14852 | 9.185509 | -4.000815 | 25.96301
52.80946 | 30.9277 | 34.88843 | 9.182918 | -3.960731 | 25.70551
52.81946 | 30.8676 | 34.62651 | 9.180328 | -3.75891 | 25.44618
52.82946 | 30.6391 | 34.36303 | 9.177739 | -3.723932 | 25.18529
52.83946 | 30.5039 | 34.09826 | 9.175152 | -3.594357 | 24.92311
52.84946 | 30.341 | 33.83245 | 9.172566 | -3.491448 | 24.65988
52.85946 | 30.1123 | 33.56585 | 9.169982 | -3.453553 | 24.39587
52.86946 | 30.0263 | 33.29871 | 9.167399 | -3.272411 | 24.13131
52.87946 | 29.8208 | 33.03125 | 9.164817 | -3.21045 | 23.86643
52.88946 | 29.6198 | 32.7637 | 9.162237 | -3.143896 | 23.60146
52.89946 | 29.4733 | 32.49626 | 9.159658 | -3.02296 | 23.3366
52.90946 | 29.3029 | 32.22914 | 9.157081 | -2.926241 | 23.07206
52.91946 | 29.1107 | 31.96253 | 9.154505 | -2.851833 | 22.80803
52.92946 | 28.897 | 31.69662 | 9.15193 | -2.799619 | 22.54469
52.93946 | 28.7507 | 31.43157 | 9.149357 | -2.680874 | 22.28222
52.94946 | 28.6252 | 31.16756 | 9.146785 | -2.542362 | 22.02078
52.95946 | 28.3264 | 30.90474 | 9.144214 | -2.578338 | 21.76052
52.96946 | 28.2172 | 30.64325 | 9.141645 | -2.426048 | 21.5016
52.97946 | 28.0288 | 30.38323 | 9.139077 | -2.35443 | 21.24415
52.98946 | 27.7399 | 30.12481 | 9.136511 | -2.384914 | 20.9883
52.99946 | 27.6867 | 29.86812 | 9.133946 | -2.181418 | 20.73417
53.00946 | 27.4587 | 29.61326 | 9.131382 | -2.154557 | 20.48187
53.01946 | 27.1973 | 29.36033 | 9.12882 | -2.163034 | 20.23151
53.02946 | 27.1108 | 29.10944 | 9.126259 | -1.998644 | 19.98319
53.03946 | 26.8896 | 28.86068 | 9.123699 | -1.971083 | 19.73698
53.04946 | 26.6451 | 28.61412 | 9.121141 | -1.969023 | 19.49298
53.05946 | 26.4899 | 28.36985 | 9.118584 | -1.879946 | 19.25126
53.06946 | 26.2799 | 28.12792 | 9.116029 | -1.848019 | 19.01189
53.07946 | 26.1817 | 27.8884 | 9.113474 | -1.706702 | 18.77493
53.08945 | 25.9344 | 27.65158 | 9.110924 | -1.717184 | 18.54066
53.09945 | 25.7386 | 27.41705 | 9.108373 | -1.678452 | 18.30868
53.10945 | 25.6354 | 27.18508 | 9.105822 | -1.549677 | 18.07925
53.11945 | 25.3572 | 26.95571 | 9.103274 | -1.598508 | 17.85243
53.12945 | 25.2406 | 26.72897 | 9.100726 | -1.488371 | 17.62825
53.13945 | 25.0455 | 26.5049 | 9.09818 | -1.459398 | 17.40672
53.14945 | 24.805 | 26.28352 | 9.095635 | -1.478515 | 17.18788
53.15945 | 24.7306 | 26.06484 | 9.093092 | -1.334241 | 16.97175
53.16945 | 24.4943 | 25.84889 | 9.090549 | -1.354592 | 16.75834
53.17945 | 24.3322 | 25.63568 | 9.088008 | -1.30348 | 16.54767
53.18945 | 24.1704 | 25.42521 | 9.085469 | -1.254815 | 16.33975
53.19945 | 23.9445 | 25.2175 | 9.082931 | -1.273003 | 16.13457
53.20945 | 23.8121 | 25.01254 | 9.080394 | -1.200444 | 15.93215
53.21945 | 23.6434 | 24.81034 | 9.077858 | -1.166937 | 15.73248
53.22945 | 23.4418 | 24.61088 | 9.075324 | -1.169078 | 15.53555
53.23945 | 23.3201 | 24.41416 | 9.072791 | -1.094064 | 15.34137
53.24945 | 23.1187 | 24.22018 | 9.070259 | -1.101483 | 15.14992
53.25945 | 22.982 | 24.02893 | 9.067728 | -1.046925 | 14.9612
53.26945 | 22.8203 | 23.84038 | 9.065199 | -1.020078 | 14.77518
53.27945 | 22.605 | 23.65452 | 9.062671 | -1.049524 | 14.59185
53.28945 | 22.5337 | 23.47135 | 9.060145 | -0.9376473 | 14.4112
53.29945 | 22.3155 | 23.29083 | 9.05762 | -0.9753316 | 14.23321
53.30945 | 22.1604 | 23.11295 | 9.055096 | -0.9525515 | 14.05786
53.31945 | 22.0418 | 22.93769 | 9.052573 | -0.8958927 | 13.88512
53.32945 | 21.8016 | 22.76503 | 9.050051 | -0.9634263 | 13.71497
53.33945 | 21.7492 | 22.59493 | 9.047531 | -0.8457299 | 13.5474
53.34945 | 21.5769 | 22.42738 | 9.045012 | -0.8504807 | 13.38237
53.35945 | 21.3965 | 22.26235 | 9.042495 | -0.8658512 | 13.21986
53.36945 | 21.255 | 22.09981 | 9.039978 | -0.8448139 | 13.05984
53.37945 | 21.0898 | 21.93974 | 9.037463 | -0.8499414 | 12.90228
53.38945 | 20.9584 | 21.78211 | 9.034949 | -0.8237075 | 12.74716
53.39945 | 20.8551 | 21.62688 | 9.032437 | -0.77178 | 12.59444
53.40945 | 20.6697 | 21.47403 | 9.029925 | -0.8043331 | 12.44411
53.41945 | 20.5877 | 21.32353 | 9.027415 | -0.7358337 | 12.29612
53.42944 | 20.4173 | 21.1755 | 9.024909 | -0.758197 | 12.15059
53.43944 | 20.2701 | 21.0296 | 9.022401 | -0.7595044 | 12.0072
53.44944 | 20.1979 | 20.88597 | 9.019895 | -0.6880685 | 11.86607
53.45944 | 20.0232 | 20.74456 | 9.01739 | -0.7213596 | 11.72717
53.46944 | 19.9115 | 20.60535 | 9.014886 | -0.6938465 | 11.59046
53.47944 | 19.7987 | 20.4683 | 9.012383 | -0.6695983 | 11.45591
53.48944 | 19.6225 | 20.33338 | 9.009882 | -0.7108847 | 11.3235
53.49944 | 19.5541 | 20.20057 | 9.007382 | -0.6464725 | 11.19319
53.50944 | 19.4212 | 20.06983 | 9.004883 | -0.6486312 | 11.06495
53.51944 | 19.3025 | 19.94113 | 9.002385 | -0.6386304 | 10.93875
53.52944 | 19.1718 | 19.81444 | 8.999889 | -0.6426386 | 10.81455
53.53944 | 19.0338 | 19.68973 | 8.997393 | -0.655926 | 10.69233
53.54944 | 18.9719 | 19.56696 | 8.994899 | -0.5950599 | 10.57206
53.55944 | 18.8486 | 19.44611 | 8.992407 | -0.5975097 | 10.4537
53.56944 | 18.703 | 19.32715 | 8.989915 | -0.6241486 | 10.33723
53.57944 | 18.6573 | 19.21004 | 8.987425 | -0.5527418 | 10.22262
53.58944 | 18.519 | 19.09476 | 8.984935 | -0.5757631 | 10.10983
53.59944 | 18.4055 | 18.98128 | 8.982447 | -0.5757812 | 9.998834
53.60944 | 18.3528 | 18.86957 | 8.979961 | -0.5167667 | 9.889606
53.61944 | 18.1827 | 18.75959 | 8.977475 | -0.5768902 | 9.782115
53.62944 | 18.1156 | 18.65132 | 8.974991 | -0.5357244 | 9.676334
53.63944 | 18.0331 | 18.54474 | 8.972507 | -0.5116401 | 9.572233
53.64944 | 17.9105 | 18.43981 | 8.970025 | -0.5293096 | 9.469784
53.65944 | 17.8444 | 18.3365 | 8.967544 | -0.4921034 | 9.368959
53.66944 | 17.7162 | 18.2348 | 8.965065 | -0.5185973 | 9.269732
53.67944 | 17.6483 | 18.13466 | 8.962586 | -0.4863614 | 9.172075
53.68944 | 17.5435 | 18.03607 | 8.960109 | -0.4925702 | 9.075961
53.69944 | 17.4223 | 17.939 | 8.957633 | -0.5166966 | 8.981364
53.70944 | 17.381 | 17.84342 | 8.955158 | -0.4624161 | 8.888258
53.71944 | 17.2865 | 17.7493 | 8.952684 | -0.4628024 | 8.796618
53.72944 | 17.1721 | 17.65663 | 8.950212 | -0.4845281 | 8.706417
53.73944 | 17.1288 | 17.56537 | 8.94774 | -0.4365731 | 8.617633
53.74944 | 17.0234 | 17.47551 | 8.94527 | -0.4521072 | 8.530237
53.75944 | 16.9708 | 17.38701 | 8.942801 | -0.4162103 | 8.44421
53.76943 | 16.883 | 17.29994 | 8.940335 | -0.4169423 | 8.359607
53.77943 | 16.7854 | 17.21411 | 8.937869 | -0.4287095 | 8.276241
53.78943 | 16.7431 | 17.12957 | 8.935403 | -0.3864737 | 8.194171
53.79943 | 16.6365 | 17.04631 | 8.932938 | -0.4098143 | 8.113376
53.80943 | 16.5777 | 16.96431 | 8.930475 | -0.3866071 | 8.033832
53.81943 | 16.5212 | 16.88353 | 8.928013 | -0.3623307 | 7.955518
53.82943 | 16.416 | 16.80396 | 8.925552 | -0.3879642 | 7.878412
53.83943 | 16.386 | 16.72559 | 8.923092 | -0.3395864 | 7.802495
53.84943 | 16.3017 | 16.64838 | 8.920633 | -0.3466757 | 7.727743
53.85943 | 16.2058 | 16.57231 | 8.918175 | -0.3665119 | 7.654137
53.86943 | 16.1664 | 16.49738 | 8.915719 | -0.330976 | 7.581657
53.87943 | 16.116 | 16.42355 | 8.913264 | -0.3075465 | 7.510283
53.88943 | 16.0455 | 16.35081 | 8.910809 | -0.3053062 | 7.439997
53.89943 | 15.9776 | 16.27913 | 8.908356 | -0.3015336 | 7.370777
53.90943 | 15.9127 | 16.20851 | 8.905904 | -0.2958118 | 7.302608
53.91943 | 15.8841 | 16.13892 | 8.903453 | -0.2548222 | 7.235469
53.92943 | 15.8031 | 16.07035 | 8.901003 | -0.267246 | 7.169343
53.93943 | 15.733 | 16.00277 | 8.898555 | -0.2697657 | 7.104211
53.94943 | 15.7127 | 15.93616 | 8.896107 | -0.2234646 | 7.040057
53.95943 | 15.6198 | 15.87053 | 8.893661 | -0.250725 | 6.976864
53.96943 | 15.5966 | 15.80583 | 8.891215 | -0.2092305 | 6.914615
53.97943 | 15.5247 | 15.74206 | 8.888771 | -0.2173643 | 6.853293
53.98943 | 15.4632 | 15.67921 | 8.886328 | -0.216011 | 6.792883
53.99943 | 15.433 | 15.61725 | 8.883886 | -0.1842531 | 6.733367
54.00943 | 15.3638 | 15.55618 | 8.881445 | -0.192377 | 6.674732
54.01943 | 15.2891 | 15.49597 | 8.879005 | -0.2068661 | 6.616961
54.02943 | 15.2746 | 15.43661 | 8.876566 | -0.162006 | 6.56004
54.03943 | 15.1889 | 15.37808 | 8.874129 | -0.1891823 | 6.503954
54.04943 | 15.1782 | 15.32038 | 8.871692 | -0.1421803 | 6.448688
54.05943 | 15.1167 | 15.26349 | 8.869257 | -0.1467851 | 6.394228
54.06943 | 15.064 | 15.20738 | 8.866822 | -0.1433839 | 6.340562
54.07943 | 15.0349 | 15.15206 | 8.864389 | -0.1171626 | 6.287674
54.08943 | 14.9743 | 15.09751 | 8.861957 | -0.1232079 | 6.235551
54.09943 | 14.9256 | 15.04371 | 8.859525 | -0.1181066 | 6.184181
54.10943 | 14.8958 | 14.99065 | 8.857095 | -0.09484636 | 6.133551
54.11942 | 14.8364 | 14.93836 | 8.854669 | -0.1019649 | 6.083696
54.12942 | 14.8105 | 14.88675 | 8.85224 | -0.07624671 | 6.034506
54.13942 | 14.7674 | 14.83583 | 8.849814 | -0.06843326 | 5.98602
54.14942 | 14.7125 | 14.78561 | 8.847388 | -0.07311064 | 5.938223
54.15942 | 14.6845 | 14.73607 | 8.844963 | -0.05156831 | 5.891106
54.16942 | 14.6336 | 14.68719 | 8.842539 | -0.05359339 | 5.844654
54.17942 | 14.5886 | 14.63898 | 8.840116 | -0.0503775 | 5.798861
54.18942 | 14.5649 | 14.59141 | 8.837695 | -0.02650637 | 5.753712
54.19942 | 14.5158 | 14.54447 | 8.835274 | -0.02867145 | 5.709198
54.20942 | 14.4962 | 14.49816 | 8.832854 | -0.001960642 | 5.665306
54.21942 | 14.4443 | 14.45246 | 8.830436 | -0.008164958 | 5.622029
54.22942 | 14.423 | 14.40737 | 8.828018 | 0.01562679 | 5.579355
54.23942 | 14.3904 | 14.36288 | 8.825602 | 0.02752445 | 5.537274
54.24942 | 14.3395 | 14.31896 | 8.823186 | 0.02053855 | 5.495775
54.25942 | 14.323 | 14.27562 | 8.820772 | 0.04737749 | 5.454851
54.26942 | 14.2889 | 14.23285 | 8.818358 | 0.05605129 | 5.41449
54.27942 | 14.2476 | 14.19063 | 8.815946 | 0.05696869 | 5.374685
54.28942 | 14.2196 | 14.14896 | 8.813535 | 0.07063971 | 5.335426
54.29942 | 14.1923 | 14.10783 | 8.811124 | 0.08447296 | 5.296703
54.30942 | 14.1631 | 14.06722 | 8.808715 | 0.09587592 | 5.258509
54.31942 | 14.1206 | 14.02714 | 8.806307 | 0.09345988 | 5.220834
54.32942 | 14.0928 | 13.98757 | 8.803899 | 0.1052306 | 5.18367
54.33942 | 14.0519 | 13.9485 | 8.801493 | 0.1033984 | 5.147009
54.34942 | 14.0322 | 13.90993 | 8.799088 | 0.12227 | 5.110842
54.35942 | 13.986 | 13.87185 | 8.796683 | 0.1141541 | 5.075162
54.36942 | 13.9852 | 13.83424 | 8.79428 | 0.1509579 | 5.039962
54.37942 | 13.9431 | 13.79711 | 8.791878 | 0.1459897 | 5.005232
54.38942 | 13.9183 | 13.76044 | 8.789476 | 0.1578566 | 4.970967
54.39942 | 13.8871 | 13.72423 | 8.787076 | 0.1628655 | 4.937158
54.40942 | 13.8497 | 13.68848 | 8.784677 | 0.1612247 | 4.903798
54.41942 | 13.8438 | 13.65316 | 8.782279 | 0.1906414 | 4.87088
54.42942 | 13.8029 | 13.61828 | 8.779881 | 0.1846217 | 4.838397
54.43942 | 13.7754 | 13.58383 | 8.777485 | 0.1915725 | 4.806343
54.44942 | 13.7689 | 13.5498 | 8.775089 | 0.2191011 | 4.774709
54.45941 | 13.7192 | 13.51622 | 8.772697 | 0.2029803 | 4.743522
54.46941 | 13.6936 | 13.48302 | 8.770304 | 0.2105844 | 4.712712
54.47941 | 13.6819 | 13.45022 | 8.767912 | 0.2316844 | 4.682304
54.48941 | 13.6398 | 13.41781 | 8.76552 | 0.2219881 | 4.652292
54.49941 | 13.6185 | 13.3858 | 8.76313 | 0.2327007 | 4.62267
54.50941 | 13.6007 | 13.35417 | 8.76074 | 0.2465282 | 4.593432
54.51941 | 13.5672 | 13.32292 | 8.758351 | 0.2442772 | 4.564571
54.52941 | 13.5575 | 13.29205 | 8.755964 | 0.2654528 | 4.536083
54.53941 | 13.5374 | 13.26154 | 8.753577 | 0.2758613 | 4.507962
54.54941 | 13.5054 | 13.23139 | 8.751191 | 0.2740074 | 4.480201
54.55941 | 13.4965 | 13.2016 | 8.748807 | 0.2948978 | 4.452796
54.56941 | 13.4587 | 13.17216 | 8.746423 | 0.2865363 | 4.425741
54.57941 | 13.4609 | 13.14307 | 8.74404 | 0.31783 | 4.39903
54.58941 | 13.4305 | 13.11432 | 8.741658 | 0.3161823 | 4.37266
54.59941 | 13.4003 | 13.0859 | 8.739277 | 0.3143994 | 4.346624
54.60941 | 13.397 | 13.05781 | 8.736897 | 0.3391856 | 4.320918
54.61941 | 13.3685 | 13.03005 | 8.734518 | 0.3384469 | 4.295535
54.62941 | 13.3601 | 13.00261 | 8.73214 | 0.3574864 | 4.270474
54.63941 | 13.3344 | 12.97549 | 8.729762 | 0.3589106 | 4.245727
54.64941 | 13.3008 | 12.94868 | 8.727386 | 0.352123 | 4.221291
54.65941 | 13.2907 | 12.92217 | 8.725011 | 0.3685287 | 4.197161
54.66941 | 13.2776 | 12.89597 | 8.722636 | 0.3816317 | 4.173332
54.67941 | 13.2514 | 12.87006 | 8.720263 | 0.381337 | 4.1498
54.68941 | 13.2447 | 12.84445 | 8.71789 | 0.4002473 | 4.126563
54.69941 | 13.2172 | 12.81913 | 8.715518 | 0.3980698 | 4.103612
54.70941 | 13.2066 | 12.79409 | 8.713148 | 0.4125058 | 4.080947
54.71941 | 13.2047 | 12.76934 | 8.710778 | 0.4353609 | 4.058561
54.72941 | 13.1631 | 12.74486 | 8.708409 | 0.4182384 | 4.036453
54.73941 | 13.1601 | 12.72066 | 8.706041 | 0.4394435 | 4.014616
54.74941 | 13.144 | 12.69672 | 8.703673 | 0.4472786 | 3.993048
54.75941 | 13.1181 | 12.67305 | 8.701307 | 0.4450474 | 3.971745
54.76941 | 13.1057 | 12.64964 | 8.698942 | 0.4560551 | 3.950703
54.77941 | 13.0969 | 12.6265 | 8.696577 | 0.470404 | 3.929919
54.78941 | 13.075 | 12.6036 | 8.694214 | 0.471399 | 3.909387
54.7994 | 13.059 | 12.58098 | 8.691853 | 0.4780205 | 3.889126
54.8094 | 13.0459 | 12.55858 | 8.689492 | 0.4873166 | 3.869092
54.8194 | 13.0141 | 12.53643 | 8.687131 | 0.4776684 | 3.849301
54.8294 | 13.0154 | 12.51452 | 8.684771 | 0.5008798 | 3.82975
54.8394 | 12.9857 | 12.49285 | 8.682411 | 0.4928531 | 3.810435
54.8494 | 12.9936 | 12.47141 | 8.680053 | 0.5221924 | 3.791354
54.8594 | 12.967 | 12.4502 | 8.677696 | 0.5168008 | 3.772503
54.8694 | 12.9572 | 12.42922 | 8.675339 | 0.5279808 | 3.75388
54.8794 | 12.9505 | 12.40846 | 8.672984 | 0.5420364 | 3.73548
54.8894 | 12.9233 | 12.38793 | 8.670629 | 0.5353697 | 3.717302
54.8994 | 12.9206 | 12.36762 | 8.668275 | 0.5529846 | 3.699341
54.9094 | 12.9149 | 12.34752 | 8.665922 | 0.5673833 | 3.681595
54.9194 | 12.886 | 12.32763 | 8.66357 | 0.5583687 | 3.664062
54.9294 | 12.8723 | 12.30796 | 8.661218 | 0.5643444 | 3.646737
54.9394 | 12.8761 | 12.28849 | 8.658868 | 0.5876122 | 3.62962
54.9494 | 12.8514 | 12.26922 | 8.656518 | 0.5821756 | 3.612706
54.9594 | 12.843 | 12.25016 | 8.654169 | 0.5928365 | 3.595994
54.9694 | 12.8252 | 12.2313 | 8.651821 | 0.5938985 | 3.57948
54.9794 | 12.8074 | 12.21264 | 8.649474 | 0.5947636 | 3.563162
54.9894 | 12.8044 | 12.19417 | 8.647128 | 0.610234 | 3.547038
54.9994 | 12.7917 | 12.17589 | 8.644783 | 0.6158132 | 3.531104
55.0094 | 12.776 | 12.1578 | 8.642438 | 0.6182028 | 3.515359
55.0194 | 12.7748 | 12.13989 | 8.640094 | 0.6349056 | 3.4998
55.0294 | 12.764 | 12.12218 | 8.637751 | 0.6418241 | 3.484424
55.0394 | 12.7442 | 12.10464 | 8.635409 | 0.6395601 | 3.469231
55.0494 | 12.7375 | 12.08728 | 8.633068 | 0.6502168 | 3.454215
55.0594 | 12.7317 | 12.0701 | 8.630728 | 0.6615954 | 3.439377
55.0694 | 12.7217 | 12.0531 | 8.628388 | 0.6685991 | 3.424713
55.0794 | 12.7071 | 12.03627 | 8.626049 | 0.6708293 | 3.410221
55.0894 | 12.6935 | 12.01961 | 8.623711 | 0.6738887 | 3.3959
55.0994 | 12.6856 | 12.00312 | 8.621374 | 0.6824796 | 3.381746
55.1094 | 12.6811 | 11.9868 | 8.619038 | 0.6943034 | 3.367759
55.1194 | 12.6578 | 11.97064 | 8.616702 | 0.6871624 | 3.353935
55.1294 | 12.6542 | 11.95464 | 8.614368 | 0.699559 | 3.340273
55.1394 | 12.6442 | 11.93881 | 8.612034 | 0.7053944 | 3.326772
55.14939 | 12.633 | 11.92314 | 8.609703 | 0.7098561 | 3.313441
55.15939 | 12.6253 | 11.90762 | 8.607371 | 0.7176765 | 3.300253
55.16939 | 12.6116 | 11.89226 | 8.605039 | 0.7193417 | 3.287219
55.17939 | 12.6113 | 11.87705 | 8.602709 | 0.7342543 | 3.274337
55.18939 | 12.607 | 11.86198 | 8.600379 | 0.7450154 | 3.261606
55.19939 | 12.5908 | 11.84707 | 8.59805 | 0.7437271 | 3.249023
55.20939 | 12.5798 | 11.83231 | 8.595721 | 0.7474909 | 3.236588
55.21939 | 12.5774 | 11.81769 | 8.593394 | 0.7597091 | 3.224297
55.22939 | 12.5719 | 11.80322 | 8.591067 | 0.7686831 | 3.21215
55.23939 | 12.5618 | 11.78889 | 8.588741 | 0.7729144 | 3.200145
55.24939 | 12.55 | 11.77469 | 8.586416 | 0.775305 | 3.188279
55.25939 | 12.5479 | 11.76064 | 8.584091 | 0.7872564 | 3.176552
55.26939 | 12.5328 | 11.74673 | 8.581768 | 0.7860698 | 3.164962
55.27939 | 12.526 | 11.73295 | 8.579445 | 0.7930476 | 3.153508
55.28939 | 12.513 | 11.71931 | 8.577123 | 0.7936908 | 3.142187
55.29939 | 12.5178 | 11.7058 | 8.574801 | 0.8120011 | 3.130997
55.30939 | 12.5011 | 11.69242 | 8.572481 | 0.8086799 | 3.119939
55.31939 | 12.4946 | 11.67917 | 8.570161 | 0.8154288 | 3.10901
55.32939 | 12.4914 | 11.66605 | 8.567842 | 0.8253492 | 3.098209
55.33939 | 12.4891 | 11.65306 | 8.565524 | 0.8360425 | 3.087534
55.34939 | 12.4727 | 11.64019 | 8.563206 | 0.8325101 | 3.076984
55.35939 | 12.4821 | 11.62745 | 8.560889 | 0.8546535 | 3.066557
55.36939 | 12.4512 | 11.61483 | 8.558573 | 0.8363743 | 3.056252
55.37939 | 12.4702 | 11.60233 | 8.556258 | 0.8678733 | 3.046069
55.38939 | 12.4361 | 11.58995 | 8.553943 | 0.8461523 | 3.036004
55.39939 | 12.4461 | 11.57769 | 8.55163 | 0.8684124 | 3.026058
55.40939 | 12.4382 | 11.56555 | 8.549317 | 0.8726548 | 3.016229
55.41939 | 12.4275 | 11.55352 | 8.547004 | 0.873981 | 3.006515
55.42939 | 12.4094 | 11.54161 | 8.544693 | 0.8677921 | 2.996915
55.43939 | 12.418 | 11.52981 | 8.542382 | 0.8881893 | 2.987429
55.44939 | 12.3945 | 11.51813 | 8.540072 | 0.876374 | 2.978054
55.45939 | 12.3951 | 11.50655 | 8.537762 | 0.8885472 | 2.968791
55.46939 | 12.3866 | 11.49509 | 8.535454 | 0.8915103 | 2.959636
55.47939 | 12.3661 | 11.48374 | 8.533146 | 0.8823638 | 2.950591
55.48938 | 12.3796 | 11.4725 | 8.530841 | 0.9070985 | 2.941661
55.49938 | 12.3569 | 11.46136 | 8.528534 | 0.8955377 | 2.932828
55.50938 | 12.3541 | 11.45033 | 8.526228 | 0.9037709 | 2.924101
55.51938 | 12.3491 | 11.4394 | 8.523923 | 0.9096996 | 2.915477
55.52938 | 12.3308 | 11.42858 | 8.521619 | 0.9022245 | 2.906957
55.53938 | 12.3366 | 11.41785 | 8.519315 | 0.9187468 | 2.898538
55.54938 | 12.311 | 11.40723 | 8.517012 | 0.9037679 | 2.89022
55.55938 | 12.3137 | 11.39671 | 8.51471 | 0.9169883 | 2.882002
55.56938 | 12.3131 | 11.38629 | 8.512409 | 0.9268091 | 2.873882
55.57938 | 12.2902 | 11.37597 | 8.510108 | 0.9142316 | 2.865861
55.58938 | 12.2871 | 11.36574 | 8.507808 | 0.9213564 | 2.857936
55.59938 | 12.2808 | 11.35562 | 8.505508 | 0.9251847 | 2.850107
55.60938 | 12.2529 | 11.34558 | 8.503209 | 0.9073172 | 2.842373
55.61938 | 12.2639 | 11.33564 | 8.500911 | 0.9282552 | 2.834734
55.62938 | 12.266 | 11.3258 | 8.498614 | 0.9401993 | 2.827187
55.63938 | 12.2261 | 11.31605 | 8.496317 | 0.9100505 | 2.819732
55.64938 | 12.2575 | 11.30639 | 8.494021 | 0.9511097 | 2.812369
55.65938 | 12.2337 | 11.29682 | 8.491726 | 0.9368778 | 2.805096
55.66938 | 12.217 | 11.28734 | 8.489431 | 0.9296557 | 2.797913
55.67938 | 12.2342 | 11.27796 | 8.487137 | 0.9562442 | 2.790819
55.68938 | 12.2071 | 11.26866 | 8.484844 | 0.9384437 | 2.783812
55.69938 | 12.2146 | 11.25944 | 8.482551 | 0.9551557 | 2.776893
55.70938 | 12.203 | 11.25032 | 8.480259 | 0.9526808 | 2.77006
55.71938 | 12.1928 | 11.24128 | 8.477968 | 0.9515196 | 2.763312
55.72938 | 12.1985 | 11.23233 | 8.475677 | 0.9661731 | 2.75665
55.73938 | 12.1906 | 11.22346 | 8.473387 | 0.967142 | 2.750071
55.74938 | 12.1735 | 11.21467 | 8.471098 | 0.9588271 | 2.743575
55.75938 | 12.1823 | 11.20597 | 8.468809 | 0.976329 | 2.737162
55.76938 | 12.1685 | 11.19735 | 8.466521 | 0.9711483 | 2.73083
55.77938 | 12.1494 | 11.18881 | 8.464234 | 0.9605861 | 2.72458
55.78938 | 12.1722 | 11.18036 | 8.461947 | 0.9918431 | 2.71841
55.79938 | 12.1498 | 11.17198 | 8.459661 | 0.97782 | 2.712319
55.80938 | 12.1573 | 11.16368 | 8.457376 | 0.993617 | 2.706307
55.81938 | 12.1554 | 11.15546 | 8.455091 | 0.9999354 | 2.700374
55.82937 | 12.1328 | 11.14733 | 8.452809 | 0.9854676 | 2.694523
55.83937 | 12.1471 | 11.13927 | 8.450526 | 1.00783 | 2.688744
55.84937 | 12.1477 | 11.13128 | 8.448243 | 1.016416 | 2.683041
55.85937 | 12.1326 | 11.12337 | 8.44596 | 1.009226 | 2.677414
55.86937 | 12.1446 | 11.11554 | 8.443679 | 1.029059 | 2.671862
55.87937 | 12.1198 | 11.10778 | 8.441398 | 1.012019 | 2.666384
55.88937 | 12.1256 | 11.1001 | 8.439117 | 1.025503 | 2.660979
55.89937 | 12.1231 | 11.09249 | 8.436838 | 1.030614 | 2.655648
55.90937 | 12.1042 | 11.08495 | 8.434559 | 1.019252 | 2.65039
55.91937 | 12.1246 | 11.07748 | 8.43228 | 1.047117 | 2.645203
55.92937 | 12.1142 | 11.07009 | 8.430002 | 1.04411 | 2.640088
55.93937 | 12.0859 | 11.06277 | 8.427725 | 1.023131 | 2.635044
55.94937 | 12.1151 | 11.05552 | 8.425448 | 1.059582 | 2.630069
55.95937 | 12.0983 | 11.04834 | 8.423172 | 1.049962 | 2.625165
55.96937 | 12.0943 | 11.04123 | 8.420897 | 1.053073 | 2.62033
55.97937 | 12.1055 | 11.03419 | 8.418622 | 1.071314 | 2.615564
55.98937 | 12.085 | 11.02721 | 8.416348 | 1.057787 | 2.610865
55.99937 | 12.0955 | 11.02031 | 8.414074 | 1.075191 | 2.606235
56.00937 | 12.1001 | 11.01347 | 8.411801 | 1.086627 | 2.601671
56.01937 | 12.0643 | 11.0067 | 8.409529 | 1.057597 | 2.597175
56.02937 | 12.0957 | 11 | 8.407257 | 1.095699 | 2.592744
56.03937 | 12.0813 | 10.99336 | 8.404986 | 1.087935 | 2.588379
56.04937 | 12.0735 | 10.98679 | 8.402715 | 1.086706 | 2.584079
56.05937 | 12.0755 | 10.98029 | 8.400445 | 1.095211 | 2.579844
56.06937 | 12.0661 | 10.97385 | 8.398176 | 1.092251 | 2.575673
56.07937 | 12.0607 | 10.96747 | 8.395907 | 1.093227 | 2.571567
56.08937 | 12.07 | 10.96116 | 8.393638 | 1.108839 | 2.567523
56.09937 | 12.0528 | 10.95491 | 8.391371 | 1.097887 | 2.563542
56.10937 | 12.057 | 10.94873 | 8.389103 | 1.108272 | 2.559624
56.11937 | 12.0727 | 10.94261 | 8.386837 | 1.130094 | 2.555769
56.12937 | 12.0441 | 10.93655 | 8.384571 | 1.107555 | 2.551975
56.13937 | 12.0614 | 10.93055 | 8.382305 | 1.130853 | 2.548242
56.14937 | 12.0551 | 10.92461 | 8.38004 | 1.13049 | 2.54457
56.15937 | 12.0491 | 10.91873 | 8.377776 | 1.130365 | 2.540958
56.16937 | 12.0682 | 10.91292 | 8.375512 | 1.15528 | 2.537407
56.17936 | 12.047 | 10.90717 | 8.373251 | 1.13983 | 2.533919
56.18936 | 12.0485 | 10.90148 | 8.370989 | 1.147024 | 2.530487
56.19936 | 12.0603 | 10.89584 | 8.368727 | 1.16446 | 2.527114
56.20936 | 12.0438 | 10.89026 | 8.366465 | 1.153536 | 2.523799
56.21936 | 12.0368 | 10.88475 | 8.364204 | 1.152053 | 2.520543
56.22936 | 12.0544 | 10.87929 | 8.361944 | 1.175112 | 2.517345
56.23936 | 12.0356 | 10.87389 | 8.359684 | 1.161712 | 2.514204
56.24936 | 12.0477 | 10.86855 | 8.357424 | 1.179155 | 2.511121
56.25936 | 12.0406 | 10.86326 | 8.355166 | 1.17734 | 2.508094
56.26936 | 12.0331 | 10.85803 | 8.352907 | 1.175068 | 2.505125
56.27936 | 12.0419 | 10.85286 | 8.35065 | 1.189039 | 2.502211
56.28936 | 12.0314 | 10.84775 | 8.348392 | 1.183654 | 2.499354
56.29936 | 12.04 | 10.84269 | 8.346136 | 1.197312 | 2.496552
56.30936 | 12.0421 | 10.83769 | 8.34388 | 1.204415 | 2.493806
56.31936 | 12.0307 | 10.83274 | 8.341624 | 1.197962 | 2.491114
56.32936 | 12.0344 | 10.82785 | 8.339369 | 1.206553 | 2.488478
56.33936 | 12.0408 | 10.82301 | 8.337114 | 1.217789 | 2.485896
56.34936 | 12.024 | 10.81823 | 8.33486 | 1.205771 | 2.483369
56.35936 | 12.0349 | 10.8135 | 8.332607 | 1.221398 | 2.480895
56.36936 | 12.0172 | 10.80883 | 8.330354 | 1.208371 | 2.478475
56.37936 | 12.0142 | 10.80421 | 8.328101 | 1.20999 | 2.476109
56.38936 | 12.0317 | 10.79965 | 8.325849 | 1.232055 | 2.473796
56.39936 | 12.0118 | 10.79513 | 8.323598 | 1.216667 | 2.471536
56.40936 | 12.0105 | 10.79067 | 8.321347 | 1.219825 | 2.469328
56.41936 | 12.0214 | 10.78627 | 8.319096 | 1.235131 | 2.467173
56.42936 | 12.0089 | 10.78192 | 8.316846 | 1.226983 | 2.46507
56.43936 | 12.004 | 10.77762 | 8.314597 | 1.226384 | 2.463019
56.44936 | 12.0142 | 10.77337 | 8.312348 | 1.240831 | 2.461021
56.45936 | 12.0157 | 10.76917 | 8.3101 | 1.246527 | 2.459073
56.46936 | 12.005 | 10.76503 | 8.307852 | 1.239971 | 2.457177
56.47936 | 12.0063 | 10.76094 | 8.305604 | 1.245363 | 2.455332
56.48936 | 12.0059 | 10.7569 | 8.303357 | 1.249004 | 2.453538
56.49936 | 12.0113 | 10.75291 | 8.301111 | 1.258394 | 2.451795
56.50936 | 11.9992 | 10.74897 | 8.298865 | 1.250233 | 2.450103
56.51935 | 12.0055 | 10.74508 | 8.296621 | 1.260415 | 2.448463
56.52935 | 12.0093 | 10.74125 | 8.294376 | 1.268053 | 2.44687
56.53935 | 11.9945 | 10.73746 | 8.292132 | 1.25704 | 2.445328
56.54935 | 12.0054 | 10.73372 | 8.289888 | 1.271676 | 2.443836
56.55935 | 12.0147 | 10.73004 | 8.287644 | 1.284663 | 2.442393
56.56935 | 12.0013 | 10.7264 | 8.285401 | 1.274899 | 2.441
56.57935 | 12.0011 | 10.72281 | 8.283158 | 1.278286 | 2.439656
56.58935 | 12.0008 | 10.71928 | 8.280916 | 1.281522 | 2.438362
56.59935 | 12.0156 | 10.71579 | 8.278674 | 1.299809 | 2.437116
56.60935 | 12.0137 | 10.71235 | 8.276433 | 1.301347 | 2.43592
56.61935 | 12.011 | 10.70896 | 8.274192 | 1.302036 | 2.434772
56.62935 | 12.0181 | 10.70562 | 8.271952 | 1.312475 | 2.433673
56.63935 | 12.0273 | 10.70233 | 8.269712 | 1.324966 | 2.432622
56.64935 | 12.0181 | 10.69909 | 8.267472 | 1.319008 | 2.43162
56.65935 | 12.0162 | 10.6959 | 8.265233 | 1.320301 | 2.430665
56.66935 | 12.0341 | 10.69275 | 8.262995 | 1.341346 | 2.429759
56.67935 | 12.0287 | 10.68966 | 8.260757 | 1.339043 | 2.428901
56.68935 | 12.032 | 10.68661 | 8.258519 | 1.34539 | 2.428091
56.69935 | 12.0258 | 10.68361 | 8.256282 | 1.34219 | 2.427328
56.70935 | 12.0425 | 10.68066 | 8.254045 | 1.361841 | 2.426613
56.71935 | 12.0378 | 10.67775 | 8.251809 | 1.360045 | 2.425946
56.72935 | 12.0368 | 10.6749 | 8.249573 | 1.361902 | 2.425326
56.73935 | 12.0454 | 10.67209 | 8.247337 | 1.373309 | 2.424754
56.74935 | 12.0435 | 10.66933 | 8.245102 | 1.374169 | 2.424229
56.75935 | 12.0569 | 10.66662 | 8.242868 | 1.390282 | 2.42375
56.76935 | 12.0574 | 10.66395 | 8.240634 | 1.393446 | 2.42332
56.77935 | 12.0542 | 10.66134 | 8.2384 | 1.392865 | 2.422935
56.78935 | 12.0683 | 10.65876 | 8.236167 | 1.409536 | 2.422598
56.79935 | 12.0673 | 10.65624 | 8.233934 | 1.411058 | 2.422308
56.80935 | 12.0773 | 10.65377 | 8.231701 | 1.423534 | 2.422065
56.81935 | 12.0793 | 10.65134 | 8.229469 | 1.427962 | 2.421869
56.82935 | 12.0747 | 10.64896 | 8.227238 | 1.425744 | 2.421719
56.83935 | 12.0708 | 10.64662 | 8.225006 | 1.424178 | 2.421616
56.84935 | 12.0938 | 10.64433 | 8.222775 | 1.449465 | 2.421559
56.85934 | 12.0897 | 10.6421 | 8.220547 | 1.447602 | 2.421551
56.86934 | 12.0978 | 10.6399 | 8.218317 | 1.457896 | 2.421586
56.87934 | 12.0969 | 10.63776 | 8.216088 | 1.459141 | 2.421671
56.88934 | 12.1031 | 10.63566 | 8.213858 | 1.467442 | 2.421799
56.89934 | 12.1213 | 10.63361 | 8.21163 | 1.487693 | 2.421977
56.90934 | 12.0999 | 10.6316 | 8.209401 | 1.4683 | 2.422199
56.91934 | 12.1252 | 10.62964 | 8.207173 | 1.495558 | 2.422469
56.92934 | 12.1482 | 10.62773 | 8.204946 | 1.52047 | 2.422784
56.93934 | 12.1287 | 10.62587 | 8.202718 | 1.502835 | 2.423147
56.94934 | 12.1498 | 10.62405 | 8.200492 | 1.525754 | 2.423554
56.95934 | 12.1592 | 10.62228 | 8.198265 | 1.536925 | 2.42401
56.96934 | 12.1509 | 10.62055 | 8.196039 | 1.530351 | 2.42451
56.97934 | 12.1676 | 10.61887 | 8.193813 | 1.548727 | 2.425059
56.98934 | 12.1805 | 10.61724 | 8.191588 | 1.563258 | 2.425653
56.99934 | 12.1777 | 10.61566 | 8.189363 | 1.562043 | 2.426294
57.00934 | 12.1793 | 10.61412 | 8.187139 | 1.56518 | 2.426981
57.01934 | 12.1959 | 10.61263 | 8.184915 | 1.583272 | 2.427714
57.02934 | 12.1951 | 10.61119 | 8.182691 | 1.583914 | 2.428495
57.03934 | 12.2158 | 10.60979 | 8.180467 | 1.606012 | 2.429321
57.04934 | 12.2231 | 10.60844 | 8.178244 | 1.614661 | 2.430195
57.05934 | 12.2358 | 10.60714 | 8.176022 | 1.628665 | 2.431114
57.06934 | 12.2375 | 10.60588 | 8.173799 | 1.631619 | 2.432082
57.07934 | 12.2457 | 10.60467 | 8.171577 | 1.641028 | 2.433094
57.08934 | 12.2613 | 10.60351 | 8.169356 | 1.657789 | 2.434155
57.09934 | 12.2675 | 10.6024 | 8.167135 | 1.665104 | 2.435261
57.10934 | 12.2766 | 10.60133 | 8.164914 | 1.67527 | 2.436416
57.11934 | 12.2922 | 10.60031 | 8.162693 | 1.691891 | 2.437616
57.12934 | 12.3065 | 10.59934 | 8.160473 | 1.707162 | 2.438865
57.13934 | 12.3015 | 10.59841 | 8.158253 | 1.703087 | 2.440159
57.14934 | 12.3078 | 10.59754 | 8.156034 | 1.710264 | 2.441502
57.15934 | 12.3302 | 10.59671 | 8.153815 | 1.733494 | 2.442891
57.16934 | 12.3374 | 10.59592 | 8.151596 | 1.741475 | 2.444329
57.17934 | 12.3459 | 10.59519 | 8.149378 | 1.75071 | 2.445812
57.18934 | 12.3553 | 10.5945 | 8.147159 | 1.760796 | 2.447345
57.19934 | 12.3742 | 10.59387 | 8.144942 | 1.780335 | 2.448924
57.20933 | 12.3792 | 10.59328 | 8.142726 | 1.785923 | 2.45055
57.21933 | 12.3831 | 10.59273 | 8.140509 | 1.790365 | 2.452225
57.22933 | 12.4196 | 10.59224 | 8.138293 | 1.827359 | 2.453948
57.23933 | 12.43 | 10.5918 | 8.136076 | 1.838204 | 2.45572
57.24933 | 12.4206 | 10.5914 | 8.13386 | 1.829201 | 2.457539
57.25933 | 12.4536 | 10.59105 | 8.131644 | 1.862549 | 2.459406
57.26933 | 12.4563 | 10.59075 | 8.129429 | 1.865548 | 2.461323
57.27933 | 12.4661 | 10.5905 | 8.127214 | 1.875599 | 2.463287
57.28933 | 12.4936 | 10.5903 | 8.124999 | 1.9033 | 2.465301
57.29933 | 12.4896 | 10.59015 | 8.122784 | 1.899453 | 2.467363
57.30933 | 12.5034 | 10.59004 | 8.12057 | 1.913356 | 2.469474
57.31933 | 12.5222 | 10.58999 | 8.118356 | 1.932209 | 2.471635
57.32933 | 12.5335 | 10.58999 | 8.116143 | 1.943513 | 2.473844
57.33933 | 12.55 | 10.59003 | 8.11393 | 1.959967 | 2.476103
57.34933 | 12.5724 | 10.59013 | 8.111717 | 1.982271 | 2.478412
57.35933 | 12.5714 | 10.59027 | 8.109504 | 1.981125 | 2.480771
57.36933 | 12.6016 | 10.59047 | 8.107292 | 2.011129 | 2.483179
57.37933 | 12.615 | 10.59072 | 8.10508 | 2.024283 | 2.485638
57.38933 | 12.6207 | 10.59101 | 8.102868 | 2.029685 | 2.488147
57.39933 | 12.6564 | 10.59136 | 8.100657 | 2.065037 | 2.490706
57.40933 | 12.6568 | 10.59176 | 8.098445 | 2.065038 | 2.493316
57.41933 | 12.6673 | 10.59221 | 8.096235 | 2.075088 | 2.495977
57.42933 | 12.7025 | 10.59271 | 8.094024 | 2.109787 | 2.498689
57.43933 | 12.7171 | 10.59327 | 8.091814 | 2.123834 | 2.501452
57.44933 | 12.7077 | 10.59387 | 8.089604 | 2.113829 | 2.504267
57.45933 | 12.7415 | 10.59453 | 8.087394 | 2.146973 | 2.507133
57.46933 | 12.7598 | 10.59524 | 8.085185 | 2.164564 | 2.510051
57.47933 | 12.7651 | 10.596 | 8.082976 | 2.169103 | 2.513022
57.48933 | 12.8028 | 10.59681 | 8.080767 | 2.205989 | 2.516045
57.49933 | 12.8085 | 10.59768 | 8.078558 | 2.210822 | 2.519119
57.50933 | 12.8355 | 10.5986 | 8.07635 | 2.236903 | 2.522247
57.51933 | 12.843 | 10.59957 | 8.074142 | 2.24343 | 2.525428
57.52933 | 12.8494 | 10.6006 | 8.071934 | 2.248804 | 2.528662
57.53933 | 12.8941 | 10.60168 | 8.069727 | 2.292425 | 2.531949
57.54932 | 12.9078 | 10.60281 | 8.067522 | 2.304991 | 2.535287
57.55932 | 12.9102 | 10.604 | 8.065315 | 2.306203 | 2.538682
57.56932 | 12.9522 | 10.60524 | 8.063108 | 2.346961 | 2.542131
57.57932 | 12.9573 | 10.60654 | 8.060902 | 2.350763 | 2.545635
57.58932 | 12.989 | 10.60789 | 8.058695 | 2.381111 | 2.549193
57.59932 | 13.0128 | 10.6093 | 8.056489 | 2.403504 | 2.552806
57.60932 | 13.007 | 10.61076 | 8.054284 | 2.396241 | 2.556475
57.61932 | 13.0294 | 10.61228 | 8.052078 | 2.417123 | 2.560198
57.62932 | 13.0689 | 10.61385 | 8.049873 | 2.455049 | 2.563978
57.63932 | 13.0788 | 10.61548 | 8.047668 | 2.463318 | 2.567814
57.64932 | 13.0961 | 10.61717 | 8.045464 | 2.478931 | 2.571705
57.65932 | 13.1211 | 10.61891 | 8.043259 | 2.502187 | 2.575653
57.66932 | 13.1346 | 10.62071 | 8.041055 | 2.513886 | 2.579659
57.67932 | 13.1633 | 10.62257 | 8.038851 | 2.540728 | 2.583721
57.68932 | 13.1818 | 10.62449 | 8.036648 | 2.557312 | 2.58784
57.69932 | 13.195 | 10.62646 | 8.034444 | 2.568539 | 2.592017
57.70932 | 13.2282 | 10.62849 | 8.032241 | 2.599707 | 2.596252
57.71932 | 13.2557 | 10.63058 | 8.030038 | 2.625116 | 2.600546
57.72932 | 13.2437 | 10.63273 | 8.027835 | 2.610968 | 2.604897
57.73932 | 13.2883 | 10.63494 | 8.025633 | 2.65336 | 2.609308
57.74932 | 13.3079 | 10.63721 | 8.02343 | 2.670692 | 2.613777
57.75932 | 13.3155 | 10.63953 | 8.021228 | 2.675966 | 2.618306
57.76932 | 13.3421 | 10.64192 | 8.019027 | 2.700179 | 2.622895
57.77932 | 13.3474 | 10.64437 | 8.016825 | 2.703032 | 2.627543
57.78932 | 13.3664 | 10.64688 | 8.014624 | 2.719525 | 2.632252
57.79932 | 13.4012 | 10.64944 | 8.012422 | 2.751757 | 2.637021
57.80932 | 13.4171 | 10.65207 | 8.010221 | 2.765028 | 2.641851
57.81932 | 13.4176 | 10.65476 | 8.008021 | 2.762838 | 2.646742
57.82932 | 13.4497 | 10.65751 | 8.00582 | 2.792186 | 2.651694
57.83932 | 13.4594 | 10.66033 | 8.00362 | 2.799072 | 2.656708
57.84932 | 13.4759 | 10.6632 | 8.00142 | 2.812696 | 2.661784
57.85932 | 13.5051 | 10.66614 | 7.99922 | 2.838958 | 2.666922
57.86932 | 13.5047 | 10.66914 | 7.99702 | 2.835558 | 2.672122
57.87932 | 13.5278 | 10.67221 | 7.994821 | 2.855594 | 2.677386
57.88932 | 13.5469 | 10.67533 | 7.992621 | 2.871567 | 2.682712
57.89931 | 13.5586 | 10.67852 | 7.990424 | 2.88008 | 2.688096
57.90931 | 13.5743 | 10.68177 | 7.988225 | 2.892525 | 2.693549
57.91931 | 13.5841 | 10.68509 | 7.986027 | 2.899007 | 2.699066
57.92931 | 13.5821 | 10.68847 | 7.983828 | 2.893625 | 2.704647
57.93931 | 13.6126 | 10.69192 | 7.98163 | 2.920679 | 2.710292
57.94931 | 13.6261 | 10.69543 | 7.979432 | 2.930667 | 2.716001
57.95931 | 13.6368 | 10.69901 | 7.977234 | 2.937791 | 2.721775
57.96931 | 13.6531 | 10.70265 | 7.975036 | 2.950449 | 2.727615
57.97931 | 13.6649 | 10.70636 | 7.972839 | 2.958542 | 2.733519
57.98931 | 13.669 | 10.71013 | 7.970641 | 2.95887 | 2.739489
57.99931 | 13.6901 | 10.71397 | 7.968444 | 2.976132 | 2.745524
58.00931 | 13.7118 | 10.71787 | 7.966247 | 2.993928 | 2.751625
58.01931 | 13.7176 | 10.72184 | 7.96405 | 2.995758 | 2.757792
58.02931 | 13.731 | 10.72588 | 7.961853 | 3.005121 | 2.764025
58.03931 | 13.743 | 10.72998 | 7.959657 | 3.013018 | 2.770325
58.04931 | 13.7384 | 10.73415 | 7.957461 | 3.004249 | 2.776691
58.05931 | 13.7657 | 10.73839 | 7.955264 | 3.027312 | 2.783123
58.06931 | 13.775 | 10.74269 | 7.953068 | 3.032309 | 2.789622
58.07931 | 13.7833 | 10.74706 | 7.950873 | 3.036239 | 2.796188
58.08931 | 13.8077 | 10.7515 | 7.948677 | 3.056202 | 2.802821
58.09931 | 13.8027 | 10.756 | 7.946481 | 3.046698 | 2.80952
58.10931 | 13.8113 | 10.76057 | 7.944286 | 3.050727 | 2.816287
58.11931 | 13.8297 | 10.76521 | 7.942091 | 3.064488 | 2.823121
58.12931 | 13.8306 | 10.76992 | 7.939896 | 3.060682 | 2.830022
58.13931 | 13.8443 | 10.77469 | 7.937701 | 3.069609 | 2.83699
58.14931 | 13.8593 | 10.77953 | 7.935506 | 3.079768 | 2.844026
58.15931 | 13.8661 | 10.78444 | 7.933312 | 3.08166 | 2.851128
58.16931 | 13.8737 | 10.78941 | 7.931117 | 3.084285 | 2.858298
58.17931 | 13.8892 | 10.79446 | 7.928923 | 3.094743 | 2.865534
58.18931 | 13.8946 | 10.79957 | 7.926729 | 3.095033 | 2.872838
58.19931 | 13.9012 | 10.80474 | 7.924535 | 3.096456 | 2.880209
58.20931 | 13.9186 | 10.80999 | 7.922341 | 3.108612 | 2.887647
58.21931 | 13.9127 | 10.8153 | 7.920147 | 3.097401 | 2.895152
58.22931 | 13.9239 | 10.82068 | 7.917954 | 3.103223 | 2.902723
58.2393 | 13.9282 | 10.82612 | 7.915762 | 3.102084 | 2.910353
58.2493 | 13.9259 | 10.83163 | 7.913569 | 3.094273 | 2.918058
58.2593 | 13.9369 | 10.8372 | 7.911376 | 3.099696 | 2.925828
58.2693 | 13.9448 | 10.84285 | 7.909183 | 3.101952 | 2.933665
58.2793 | 13.9352 | 10.84856 | 7.90699 | 3.086642 | 2.941568
58.2893 | 13.9505 | 10.85433 | 7.904797 | 3.096166 | 2.949536
58.2993 | 13.9484 | 10.86018 | 7.902605 | 3.088225 | 2.957571
58.3093 | 13.9501 | 10.86608 | 7.900412 | 3.084018 | 2.96567
58.3193 | 13.9628 | 10.87205 | 7.89822 | 3.090746 | 2.973835
58.3293 | 13.9578 | 10.87809 | 7.896027 | 3.079708 | 2.982065
58.3393 | 13.9504 | 10.88419 | 7.893835 | 3.066206 | 2.990359
58.3493 | 13.968 | 10.89036 | 7.891643 | 3.077639 | 2.998718
58.3593 | 13.9526 | 10.89659 | 7.889451 | 3.056008 | 3.007141
58.3693 | 13.9561 | 10.90289 | 7.887259 | 3.053213 | 3.015627
58.3793 | 13.9473 | 10.90925 | 7.885068 | 3.038054 | 3.024178
58.3893 | 13.9513 | 10.91567 | 7.882876 | 3.035631 | 3.032793
58.3993 | 13.9406 | 10.92215 | 7.880685 | 3.018445 | 3.04147
58.4093 | 13.948 | 10.9287 | 7.878493 | 3.019296 | 3.050211
58.4193 | 13.9391 | 10.93532 | 7.876302 | 3.003784 | 3.059014
58.4293 | 13.9431 | 10.94199 | 7.874111 | 3.001109 | 3.067881
58.4393 | 13.924 | 10.94873 | 7.87192 | 2.975271 | 3.076809
58.4493 | 13.9137 | 10.95553 | 7.869729 | 2.958171 | 3.0858
58.4593 | 13.9245 | 10.96239 | 7.867538 | 2.962109 | 3.094853
58.4693 | 13.911 | 10.96931 | 7.865347 | 2.941685 | 3.103968
58.4793 | 13.8977 | 10.9763 | 7.863156 | 2.921399 | 3.113145
58.4893 | 13.9025 | 10.98335 | 7.860966 | 2.919151 | 3.122383
58.4993 | 13.8908 | 10.99046 | 7.858775 | 2.900341 | 3.131684
58.5093 | 13.8701 | 10.99763 | 7.856585 | 2.87247 | 3.141046
58.5193 | 13.8823 | 11.00486 | 7.854394 | 2.877436 | 3.150469
58.5293 | 13.8606 | 11.01216 | 7.852204 | 2.848441 | 3.159955
58.5393 | 13.837 | 11.01952 | 7.850014 | 2.817484 | 3.169502
58.5493 | 13.8414 | 11.02693 | 7.847824 | 2.814466 | 3.179111
58.5593 | 13.8283 | 11.03442 | 7.845634 | 2.793885 | 3.188782
58.5693 | 13.8174 | 11.04196 | 7.843444 | 2.775441 | 3.198515
58.57929 | 13.8091 | 11.04956 | 7.841256 | 2.759543 | 3.208301
58.58929 | 13.787 | 11.05723 | 7.839066 | 2.729773 | 3.21816
58.59929 | 13.7637 | 11.06496 | 7.836877 | 2.698741 | 3.228082
58.60929 | 13.7637 | 11.07275 | 7.834687 | 2.690946 | 3.238067
58.61929 | 13.7358 | 11.08061 | 7.832497 | 2.655186 | 3.248117
58.62929 | 13.7349 | 11.08854 | 7.830308 | 2.646362 | 3.258231
58.63929 | 13.7247 | 11.09653 | 7.828118 | 2.628172 | 3.26841
58.64929 | 13.6868 | 11.10458 | 7.825929 | 2.582216 | 3.278655
58.65929 | 13.6903 | 11.11271 | 7.82374 | 2.577594 | 3.288966
58.66929 | 13.6749 | 11.12089 | 7.82155 | 2.554005 | 3.299344
58.67929 | 13.6476 | 11.12915 | 7.819361 | 2.518448 | 3.309791
58.68929 | 13.6384 | 11.13748 | 7.817172 | 2.500922 | 3.320306
58.69929 | 13.6184 | 11.14587 | 7.814983 | 2.472525 | 3.330892
58.70929 | 13.5986 | 11.15434 | 7.812794 | 2.444258 | 3.341548
58.71929 | 13.5969 | 11.16288 | 7.810605 | 2.434019 | 3.352276
58.72929 | 13.5706 | 11.17149 | 7.808416 | 2.399107 | 3.363077
58.73929 | 13.5533 | 11.18018 | 7.806227 | 2.37312 | 3.373953
58.74929 | 13.5357 | 11.18894 | 7.804038 | 2.346758 | 3.384903
58.75929 | 13.5079 | 11.19778 | 7.80185 | 2.310119 | 3.395931
58.76929 | 13.5029 | 11.2067 | 7.799661 | 2.296202 | 3.407037
58.77929 | 13.4916 | 11.2157 | 7.797472 | 2.275905 | 3.418223
58.78929 | 13.4546 | 11.22477 | 7.795283 | 2.229827 | 3.42949
58.79929 | 13.4621 | 11.23393 | 7.793095 | 2.228166 | 3.440839
58.80929 | 13.4354 | 11.24318 | 7.790906 | 2.192221 | 3.452273
58.81929 | 13.4032 | 11.25251 | 7.788718 | 2.15069 | 3.463792
58.82929 | 13.4034 | 11.26193 | 7.786529 | 2.141471 | 3.4754
58.83929 | 13.3908 | 11.27144 | 7.784341 | 2.119363 | 3.487097
58.84929 | 13.3437 | 11.28104 | 7.782152 | 2.062663 | 3.498885
58.85929 | 13.3526 | 11.29073 | 7.779964 | 2.06187 | 3.510766
58.86929 | 13.3186 | 11.30052 | 7.777775 | 2.018083 | 3.522742
58.87929 | 13.2995 | 11.3104 | 7.775587 | 1.989098 | 3.534815
58.88929 | 13.2869 | 11.32039 | 7.773399 | 1.966514 | 3.546987
58.89929 | 13.2665 | 11.33047 | 7.77121 | 1.93603 | 3.55926
58.90929 | 13.2299 | 11.34066 | 7.769022 | 1.889242 | 3.571636
58.91929 | 13.2324 | 11.35095 | 7.766834 | 1.881449 | 3.584117
58.92928 | 13.2044 | 11.36134 | 7.764648 | 1.843059 | 3.596693
58.93928 | 13.1782 | 11.37185 | 7.762459 | 1.80635 | 3.60939
58.94928 | 13.1799 | 11.38247 | 7.760271 | 1.797429 | 3.622199
58.95928 | 13.1378 | 11.39321 | 7.758083 | 1.744595 | 3.635122
58.96928 | 13.1253 | 11.40406 | 7.755895 | 1.721244 | 3.648161
58.97928 | 13.113 | 11.41502 | 7.753706 | 1.697976 | 3.661318
58.98928 | 13.0704 | 11.42611 | 7.751518 | 1.644286 | 3.674596
58.99928 | 13.0655 | 11.43733 | 7.74933 | 1.628174 | 3.687995
59.00928 | 13.0543 | 11.44866 | 7.747142 | 1.605637 | 3.701521
59.01928 | 13.0091 | 11.46013 | 7.744954 | 1.548973 | 3.715174
59.02928 | 13.0085 | 11.47172 | 7.742766 | 1.536779 | 3.728956
59.03928 | 12.993 | 11.48345 | 7.740577 | 1.509552 | 3.742871
59.04928 | 12.9505 | 11.49531 | 7.738389 | 1.455191 | 3.756919
59.05928 | 12.9329 | 11.50731 | 7.736201 | 1.425594 | 3.771105
59.06928 | 12.9165 | 11.51944 | 7.734013 | 1.397057 | 3.785431
59.07928 | 12.8922 | 11.53172 | 7.731825 | 1.360479 | 3.799897
59.08928 | 12.88 | 11.54414 | 7.729636 | 1.335856 | 3.814508
59.09928 | 12.8691 | 11.55671 | 7.727448 | 1.312388 | 3.829264
59.10928 | 12.8333 | 11.56943 | 7.72526 | 1.26387 | 3.84417
59.11928 | 12.8257 | 11.5823 | 7.723072 | 1.243401 | 3.859227
59.12928 | 12.8071 | 11.59532 | 7.720883 | 1.211779 | 3.874438
59.13928 | 12.7803 | 11.6085 | 7.718695 | 1.171801 | 3.889804
59.14928 | 12.7689 | 11.62184 | 7.716507 | 1.147064 | 3.905329
59.15928 | 12.7495 | 11.63533 | 7.714319 | 1.114166 | 3.921015
59.16928 | 12.737 | 11.64899 | 7.71213 | 1.088005 | 3.936864
59.17928 | 12.7135 | 11.66282 | 7.709942 | 1.050678 | 3.95288
59.18928 | 12.6899 | 11.67682 | 7.707753 | 1.013083 | 3.969063
59.19928 | 12.6821 | 11.69098 | 7.705565 | 0.9911176 | 3.985417
59.20928 | 12.6609 | 11.70532 | 7.703377 | 0.9555784 | 4.001945
59.21928 | 12.6341 | 11.71984 | 7.701188 | 0.9142638 | 4.018648
59.22928 | 12.626 | 11.73453 | 7.699 | 0.8914711 | 4.035529
59.23928 | 12.6113 | 11.7494 | 7.696811 | 0.8618975 | 4.052591
59.24928 | 12.5921 | 11.76446 | 7.694623 | 0.8276413 | 4.069836
59.25928 | 12.5775 | 11.7797 | 7.692434 | 0.7977992 | 4.087267
59.26927 | 12.5707 | 11.79512 | 7.690248 | 0.7755835 | 4.104869
59.27927 | 12.5402 | 11.81074 | 7.688059 | 0.729463 | 4.122678
59.28927 | 12.5336 | 11.82655 | 7.68587 | 0.7070489 | 4.140681
59.29927 | 12.5126 | 11.84256 | 7.683681 | 0.670039 | 4.15888
59.30927 | 12.4924 | 11.85877 | 7.681493 | 0.6336312 | 4.177276
59.31927 | 12.4819 | 11.87518 | 7.679304 | 0.6067222 | 4.195874
59.32927 | 12.4681 | 11.89179 | 7.677115 | 0.5763096 | 4.214676
59.33927 | 12.4563 | 11.90861 | 7.674926 | 0.5476913 | 4.233683
59.34927 | 12.4426 | 11.92564 | 7.672737 | 0.5169634 | 4.2529
59.35927 | 12.419 | 11.94287 | 7.670548 | 0.4761251 | 4.272327
59.36927 | 12.4096 | 11.96033 | 7.668359 | 0.4492721 | 4.291969
59.37927 | 12.3935 | 11.978 | 7.66617 | 0.4155022 | 4.311828
59.38927 | 12.3846 | 11.99589 | 7.663981 | 0.3887133 | 4.331906
59.39927 | 12.3693 | 12.014 | 7.661791 | 0.3553023 | 4.352206
59.40927 | 12.3593 | 12.03233 | 7.659602 | 0.3269657 | 4.372732
59.41927 | 12.3488 | 12.0509 | 7.657413 | 0.2979016 | 4.393486
59.42927 | 12.3405 | 12.06969 | 7.655223 | 0.2708068 | 4.41447
59.43927 | 12.3323 | 12.08872 | 7.653034 | 0.2435787 | 4.435688
59.44927 | 12.3067 | 12.10799 | 7.650844 | 0.1987142 | 4.457142
59.45927 | 12.3085 | 12.12749 | 7.648655 | 0.1810108 | 4.478835
59.46927 | 12.2974 | 12.14724 | 7.646465 | 0.1501643 | 4.500771
59.47927 | 12.2832 | 12.16723 | 7.644275 | 0.1159736 | 4.522951
59.48927 | 12.2789 | 12.18747 | 7.642085 | 0.09143466 | 4.54538
59.49927 | 12.2752 | 12.20796 | 7.639895 | 0.06724419 | 4.56806
59.50927 | 12.2643 | 12.2287 | 7.637705 | 0.03559986 | 4.590995
59.51927 | 12.2577 | 12.2497 | 7.635515 | 0.007997884 | 4.614187
59.52927 | 12.238 | 12.27096 | 7.633325 | -0.03296445 | 4.637639
59.53927 | 12.2468 | 12.29249 | 7.631135 | -0.04569029 | 4.661355
59.54927 | 12.2422 | 12.31428 | 7.628945 | -0.0720835 | 4.685339
59.55927 | 12.229 | 12.33635 | 7.626755 | -0.1073466 | 4.709592
59.56927 | 12.2345 | 12.35868 | 7.624564 | -0.1241831 | 4.734119
59.57927 | 12.2309 | 12.3813 | 7.622374 | -0.1503966 | 4.758923
59.58927 | 12.2153 | 12.40419 | 7.620183 | -0.1888908 | 4.784008
59.59927 | 12.217 | 12.42737 | 7.617992 | -0.2103686 | 4.809376
59.60926 | 12.2234 | 12.45081 | 7.615804 | -0.2274106 | 4.835007
59.61926 | 12.2084 | 12.47457 | 7.613613 | -0.2661662 | 4.860953
59.62926 | 12.2133 | 12.49862 | 7.611422 | -0.2853162 | 4.887194
59.63926 | 12.2147 | 12.52296 | 7.609231 | -0.3082643 | 4.913733
59.64926 | 12.2047 | 12.54761 | 7.60704 | -0.3429145 | 4.940575
59.65926 | 12.2134 | 12.57257 | 7.604849 | -0.3591701 | 4.967722
59.66926 | 12.2065 | 12.59783 | 7.602657 | -0.3913347 | 4.995177
59.67926 | 12.2009 | 12.62341 | 7.600466 | -0.4225132 | 5.022947
59.68926 | 12.2198 | 12.64931 | 7.598274 | -0.4295092 | 5.051035
59.69926 | 12.2121 | 12.67553 | 7.596083 | -0.463426 | 5.079443
59.70926 | 12.2049 | 12.70207 | 7.593891 | -0.4971682 | 5.108177
59.71926 | 12.2212 | 12.72894 | 7.591699 | -0.50774 | 5.137241
59.72926 | 12.2208 | 12.75615 | 7.589507 | -0.5353453 | 5.166638
59.73926 | 12.2138 | 12.78369 | 7.587315 | -0.5698889 | 5.196374
59.74926 | 12.2234 | 12.81157 | 7.585123 | -0.5881745 | 5.226451
59.75926 | 12.2239 | 12.83981 | 7.582931 | -0.6159067 | 5.256876
59.76926 | 12.2241 | 12.86839 | 7.580739 | -0.6442901 | 5.287652
59.77926 | 12.2452 | 12.89733 | 7.578546 | -0.6521295 | 5.318783
59.78926 | 12.2394 | 12.92663 | 7.576353 | -0.6872289 | 5.350275
59.79926 | 12.2414 | 12.95629 | 7.574161 | -0.7148928 | 5.382132
59.80926 | 12.2576 | 12.98633 | 7.571968 | -0.7287271 | 5.414359
59.81926 | 12.247 | 13.01674 | 7.569775 | -0.769736 | 5.446961
59.82926 | 12.2592 | 13.04752 | 7.567582 | -0.7883241 | 5.479942
59.83926 | 12.2822 | 13.0787 | 7.565389 | -0.796497 | 5.513308
59.84926 | 12.2684 | 13.11026 | 7.563196 | -0.8418587 | 5.547063
59.85926 | 12.2851 | 13.14222 | 7.561002 | -0.8571156 | 5.581213
59.86926 | 12.3009 | 13.17457 | 7.558809 | -0.873672 | 5.615763
59.87926 | 12.3065 | 13.20733 | 7.556615 | -0.9008337 | 5.650719
59.88926 | 12.3093 | 13.24051 | 7.554421 | -0.9312061 | 5.686085
59.89926 | 12.3204 | 13.27409 | 7.552227 | -0.9536947 | 5.721867
59.90926 | 12.3201 | 13.30811 | 7.550033 | -0.988005 | 5.758072
59.91926 | 12.3333 | 13.34254 | 7.547839 | -1.009242 | 5.794703
59.92926 | 12.364 | 13.37741 | 7.545645 | -1.013413 | 5.831768
59.93926 | 12.3585 | 13.41272 | 7.54345 | -1.054223 | 5.869273
59.94926 | 12.3834 | 13.44848 | 7.541256 | -1.065078 | 5.907222
59.95925 | 12.3983 | 13.48465 | 7.539063 | -1.086347 | 5.945584
59.96925 | 12.4043 | 13.52131 | 7.536869 | -1.117009 | 5.98444
59.97925 | 12.4187 | 13.55844 | 7.534674 | -1.139735 | 6.023761
59.98925 | 12.4392 | 13.59603 | 7.532479 | -1.15683 | 6.063551
59.99925 | 12.4483 | 13.6341 | 7.530283 | -1.185801 | 6.103818
60.00925 | 12.4763 | 13.67266 | 7.528088 | -1.196355 | 6.144568
60.01925 | 12.494 | 13.7117 | 7.525892 | -1.217699 | 6.185807
60.02925 | 12.4947 | 13.75123 | 7.523697 | -1.256534 | 6.227537
60.03925 | 12.533 | 13.79128 | 7.521501 | -1.258276 | 6.269775
60.04925 | 12.5307 | 13.83183 | 7.519305 | -1.301128 | 6.312524
60.05925 | 12.55 | 13.8729 | 7.517109 | -1.322898 | 6.355789
60.06925 | 12.58 | 13.91449 | 7.514912 | -1.334489 | 6.399576
60.07925 | 12.6067 | 13.95661 | 7.512716 | -1.349915 | 6.443898
60.08925 | 12.6175 | 13.99928 | 7.510519 | -1.381779 | 6.48876
60.09925 | 12.6425 | 14.04249 | 7.508323 | -1.39999 | 6.534167
60.10925 | 12.6715 | 14.08625 | 7.506126 | -1.414755 | 6.580129
60.11925 | 12.6896 | 14.13058 | 7.503929 | -1.440983 | 6.626655
60.12925 | 12.7092 | 14.17548 | 7.501732 | -1.46628 | 6.673749
60.13925 | 12.7349 | 14.22096 | 7.499534 | -1.486056 | 6.721422
60.14925 | 12.7567 | 14.26702 | 7.497337 | -1.510318 | 6.769681
60.15925 | 12.7913 | 14.31367 | 7.495139 | -1.522375 | 6.818536
60.16925 | 12.8191 | 14.36093 | 7.492941 | -1.541834 | 6.867993
60.17925 | 12.8323 | 14.40881 | 7.490743 | -1.576506 | 6.918063
60.18925 | 12.8676 | 14.4573 | 7.488545 | -1.589698 | 6.968753
60.19925 | 12.8801 | 14.50642 | 7.486347 | -1.626318 | 7.020072
60.20925 | 12.9186 | 14.55618 | 7.484148 | -1.637578 | 7.07203
60.21925 | 12.9407 | 14.60658 | 7.48195 | -1.665884 | 7.124635
60.22925 | 12.9748 | 14.65765 | 7.479751 | -1.682848 | 7.177897
60.23925 | 13.0118 | 14.70938 | 7.477552 | -1.697577 | 7.231826
60.24925 | 13.04 | 14.76178 | 7.475352 | -1.721782 | 7.286429
60.25925 | 13.0807 | 14.81487 | 7.473153 | -1.734172 | 7.341719
60.26925 | 13.1016 | 14.86866 | 7.470954 | -1.767058 | 7.397705
60.27925 | 13.1426 | 14.92315 | 7.468754 | -1.780549 | 7.454395
60.28925 | 13.1868 | 14.97835 | 7.466554 | -1.791555 | 7.511801
60.29924 | 13.2172 | 15.03423 | 7.464356 | -1.817032 | 7.569876
60.30924 | 13.2438 | 15.0909 | 7.462156 | -1.847099 | 7.628744
60.31924 | 13.3074 | 15.14831 | 7.459955 | -1.840914 | 7.688358
60.32924 | 13.3268 | 15.20648 | 7.457755 | -1.879685 | 7.74873
60.33924 | 13.3816 | 15.26542 | 7.455554 | -1.883825 | 7.809871
60.34924 | 13.4045 | 15.32515 | 7.453353 | -1.920645 | 7.871792
60.35924 | 13.4457 | 15.38566 | 7.451152 | -1.939956 | 7.934504
60.36924 | 13.4973 | 15.44697 | 7.44895 | -1.949669 | 7.998019
60.37924 | 13.5548 | 15.5091 | 7.446749 | -1.954296 | 8.062347
60.38924 | 13.589 | 15.57205 | 7.444547 | -1.98305 | 8.127502
60.39924 | 13.6517 | 15.63584 | 7.442345 | -1.98414 | 8.193495
60.40924 | 13.7124 | 15.70048 | 7.440143 | -1.98808 | 8.260337
60.41924 | 13.7343 | 15.76598 | 7.437941 | -2.031683 | 8.328042
60.42924 | 13.8167 | 15.83236 | 7.435738 | -2.015659 | 8.396621
60.43924 | 13.8623 | 15.89962 | 7.433536 | -2.037323 | 8.466088
60.44924 | 13.914 | 15.96779 | 7.431333 | -2.053787 | 8.536455
60.45924 | 13.9579 | 16.03686 | 7.42913 | -2.078963 | 8.607734
60.46924 | 14.0524 | 16.10687 | 7.426926 | -2.054466 | 8.67994
60.47924 | 14.0908 | 16.17781 | 7.424723 | -2.087007 | 8.753084
60.48924 | 14.1549 | 16.2497 | 7.422519 | -2.094802 | 8.827183
60.49924 | 14.2069 | 16.32256 | 7.420315 | -2.115663 | 8.902248
60.50924 | 14.2684 | 16.3964 | 7.418111 | -2.128003 | 8.978292
60.51924 | 14.3325 | 16.47124 | 7.415907 | -2.138738 | 9.055331
60.52924 | 14.4273 | 16.54708 | 7.413702 | -2.119781 | 9.133379
60.53924 | 14.4721 | 16.62395 | 7.411497 | -2.151847 | 9.212449
60.54924 | 14.5747 | 16.70185 | 7.409292 | -2.127149 | 9.292557
60.55924 | 14.6418 | 16.7808 | 7.407087 | -2.139003 | 9.373716
60.56924 | 14.7079 | 16.86082 | 7.404882 | -2.152925 | 9.455943
60.57924 | 14.7764 | 16.94193 | 7.402676 | -2.165526 | 9.53925
60.58924 | 14.896 | 17.02413 | 7.400471 | -2.128125 | 9.623655
60.59924 | 14.9547 | 17.10744 | 7.398265 | -2.152736 | 9.709172
60.60924 | 15.0539 | 17.19187 | 7.396058 | -2.137974 | 9.795815
60.61924 | 15.1446 | 17.27745 | 7.393852 | -2.132855 | 9.883603
60.62924 | 15.2124 | 17.3642 | 7.391645 | -2.151795 | 9.97255
60.63923 | 15.289 | 17.45202 | 7.389441 | -2.163022 | 10.06258
60.64923 | 15.4035 | 17.54113 | 7.387234 | -2.137627 | 10.15389
60.65923 | 15.4771 | 17.63144 | 7.385026 | -2.154337 | 10.24641
60.66923 | 15.5687 | 17.72297 | 7.382819 | -2.154271 | 10.34015
60.67923 | 15.7301 | 17.81574 | 7.380611 | -2.085644 | 10.43513
60.68923 | 15.7798 | 17.90977 | 7.378403 | -2.129973 | 10.53137
60.69923 | 15.8936 | 18.00508 | 7.376195 | -2.111475 | 10.62888
60.70923 | 16.0275 | 18.10167 | 7.373986 | -2.074166 | 10.72768
60.71923 | 16.1135 | 18.19956 | 7.371778 | -2.086064 | 10.82779
60.72923 | 16.2212 | 18.29878 | 7.369569 | -2.077584 | 10.92922
60.73923 | 16.4071 | 18.39935 | 7.36736 | -1.992246 | 11.03199
60.74923 | 16.4751 | 18.50126 | 7.36515 | -2.026164 | 11.13611
60.75923 | 16.5836 | 18.60456 | 7.362941 | -2.020957 | 11.24162
60.76923 | 16.7115 | 18.70924 | 7.360731 | -1.99774 | 11.34851
60.77923 | 16.851 | 18.81533 | 7.358521 | -1.964335 | 11.45681
60.78923 | 16.9376 | 18.92285 | 7.356311 | -1.985254 | 11.56654
60.79923 | 17.096 | 19.03182 | 7.3541 | -1.935817 | 11.67772
60.80923 | 17.1874 | 19.14224 | 7.351889 | -1.954841 | 11.79035
60.81923 | 17.3454 | 19.25414 | 7.349678 | -1.908743 | 11.90447
60.82923 | 17.4751 | 19.36754 | 7.347467 | -1.89244 | 12.02007
60.83923 | 17.6637 | 19.48245 | 7.345255 | -1.81875 | 12.1372
60.84923 | 17.729 | 19.59889 | 7.343044 | -1.869888 | 12.25584
60.85923 | 17.9621 | 19.71687 | 7.340832 | -1.754773 | 12.37604
60.86923 | 18.0776 | 19.83642 | 7.33862 | -1.758821 | 12.4978
60.87923 | 18.2055 | 19.95755 | 7.336407 | -1.752051 | 12.62114
60.88923 | 18.3878 | 20.08028 | 7.334194 | -1.692476 | 12.74608
60.89923 | 18.5557 | 20.20461 | 7.331981 | -1.648914 | 12.87263
60.90923 | 18.6705 | 20.33058 | 7.329768 | -1.660081 | 13.00081
60.91923 | 18.8857 | 20.45819 | 7.327555 | -1.572493 | 13.13064
60.92923 | 19.0054 | 20.58747 | 7.325341 | -1.582066 | 13.26213
60.93923 | 19.1873 | 20.71841 | 7.323127 | -1.531114 | 13.39529
60.94923 | 19.2829 | 20.85106 | 7.320913 | -1.568156 | 13.53014
60.95923 | 19.5254 | 20.9854 | 7.318699 | -1.460002 | 13.6667
60.96923 | 19.709 | 21.12147 | 7.316484 | -1.412469 | 13.80499
60.97923 | 19.888 | 21.25927 | 7.314269 | -1.371269 | 13.945
60.98922 | 20.0675 | 21.39868 | 7.312056 | -1.33118 | 14.08662
60.99922 | 20.2203 | 21.53999 | 7.30984 | -1.319689 | 14.23015
61.00922 | 20.4572 | 21.68307 | 7.307625 | -1.225868 | 14.37544
61.01922 | 20.6523 | 21.82793 | 7.305409 | -1.175633 | 14.52252
61.02922 | 20.8904 | 21.97459 | 7.303192 | -1.084193 | 14.6714
61.03922 | 21.0468 | 22.12306 | 7.300976 | -1.076259 | 14.82208
61.04922 | 21.2875 | 22.27334 | 7.298759 | -0.9858386 | 14.97458
61.05922 | 21.4724 | 22.42544 | 7.296542 | -0.9530441 | 15.1289
61.06922 | 21.6432 | 22.57938 | 7.294325 | -0.9361822 | 15.28506
61.07922 | 21.9656 | 22.73516 | 7.292107 | -0.7695598 | 15.44305
61.08922 | 22.1156 | 22.89278 | 7.289889 | -0.7771838 | 15.60289
61.09922 | 22.2244 | 23.05226 | 7.287671 | -0.8278578 | 15.76459
61.10922 | 22.568 | 23.21359 | 7.285453 | -0.645586 | 15.92813
61.11922 | 22.7599 | 23.37677 | 7.283234 | -0.6168719 | 16.09354
61.12922 | 23.0057 | 23.54182 | 7.281015 | -0.5361161 | 16.2608
61.13922 | 23.2298 | 23.70872 | 7.278796 | -0.4789201 | 16.42992
61.14922 | 23.509 | 23.87748 | 7.276577 | -0.368481 | 16.6009
61.15922 | 23.6497 | 24.0481 | 7.274357 | -0.3983991 | 16.77374
61.16922 | 24.0133 | 24.22057 | 7.272137 | -0.2072679 | 16.94843
61.17922 | 24.2775 | 24.39488 | 7.269917 | -0.1173829 | 17.12497
61.18922 | 24.4719 | 24.57103 | 7.267696 | -0.09913429 | 17.30334
61.19922 | 24.7082 | 24.74902 | 7.265475 | -0.04081661 | 17.48354
61.20922 | 25.048 | 24.92882 | 7.263254 | 0.1191828 | 17.66556
61.21922 | 25.1506 | 25.11042 | 7.261033 | 0.04017932 | 17.84939
61.22922 | 25.5958 | 25.29382 | 7.258811 | 0.3019847 | 18.035
61.23922 | 25.7188 | 25.47898 | 7.256589 | 0.2398196 | 18.22239
61.24922 | 25.8842 | 25.6659 | 7.254367 | 0.2183006 | 18.41153
61.25922 | 26.2683 | 25.85455 | 7.252144 | 0.4137482 | 18.60241
61.26922 | 26.5956 | 26.04491 | 7.249922 | 0.5506896 | 18.79499
61.27922 | 26.713 | 26.23695 | 7.247698 | 0.4760516 | 18.98925
61.28922 | 27.0811 | 26.43064 | 7.245475 | 0.6504626 | 19.18516
61.29922 | 27.363 | 26.62594 | 7.243251 | 0.7370552 | 19.38269
61.30922 | 27.4894 | 26.82284 | 7.241028 | 0.6665646 | 19.58181
61.31922 | 27.9817 | 27.02127 | 7.238803 | 0.9604291 | 19.78247
61.32921 | 28.2158 | 27.22102 | 7.236581 | 0.9947843 | 19.98443
61.33921 | 28.3697 | 27.42241 | 7.234356 | 0.9472855 | 20.18806
61.34921 | 28.7823 | 27.62523 | 7.232131 | 1.157072 | 20.3931
61.35921 | 29.1082 | 27.8294 | 7.229906 | 1.278801 | 20.59949
61.36921 | 29.2121 | 28.03488 | 7.22768 | 1.177219 | 20.8072
61.37921 | 29.5408 | 28.24161 | 7.225454 | 1.299185 | 21.01616
61.38921 | 29.8193 | 28.44953 | 7.223228 | 1.369767 | 21.22631
61.39921 | 30.0015 | 28.65858 | 7.221001 | 1.342924 | 21.43757
61.40921 | 30.3742 | 28.86867 | 7.218774 | 1.505527 | 21.6499
61.41921 | 30.6747 | 29.07975 | 7.216547 | 1.594949 | 21.8632
61.42921 | 30.8732 | 29.29173 | 7.21432 | 1.581466 | 22.07741
61.43921 | 31.1525 | 29.50454 | 7.212092 | 1.647961 | 22.29245
61.44921 | 31.5552 | 29.71809 | 7.209864 | 1.837115 | 22.50822
61.45921 | 31.7521 | 29.93228 | 7.207636 | 1.819823 | 22.72464
61.46921 | 31.9536 | 30.14703 | 7.205407 | 1.806573 | 22.94162
61.47921 | 32.3574 | 30.36223 | 7.203178 | 1.995167 | 23.15906
61.48921 | 32.6223 | 30.5778 | 7.200949 | 2.044505 | 23.37685
61.49921 | 32.8583 | 30.7936 | 7.198719 | 2.064696 | 23.59488
61.50921 | 33.2021 | 31.00955 | 7.196489 | 2.192551 | 23.81306
61.51921 | 33.3679 | 31.22552 | 7.194259 | 2.142379 | 24.03126
61.52921 | 33.5975 | 31.44139 | 7.192029 | 2.156107 | 24.24936
61.53921 | 33.9112 | 31.65704 | 7.189798 | 2.254158 | 24.46724
61.54921 | 34.1045 | 31.87234 | 7.187567 | 2.232158 | 24.68478
61.55921 | 34.3205 | 32.08716 | 7.185335 | 2.233343 | 24.90182
61.56921 | 34.7337 | 32.30135 | 7.183104 | 2.432347 | 25.11825
61.57921 | 34.9154 | 32.51479 | 7.180872 | 2.400611 | 25.33392
61.58921 | 35.0674 | 32.72732 | 7.178639 | 2.340083 | 25.54868
61.59921 | 35.4994 | 32.93879 | 7.176407 | 2.560611 | 25.76238
61.60921 | 35.622 | 33.14906 | 7.174174 | 2.472945 | 25.97488
61.61921 | 35.8871 | 33.35795 | 7.171941 | 2.529147 | 26.18601
61.62921 | 36.1624 | 33.56532 | 7.169707 | 2.597075 | 26.39562
61.63921 | 36.4405 | 33.771 | 7.167473 | 2.669495 | 26.60353
61.64921 | 36.5936 | 33.97483 | 7.165239 | 2.618769 | 26.80959
61.65921 | 36.9572 | 34.17663 | 7.163004 | 2.780572 | 27.01362
61.6692 | 37.0024 | 34.37603 | 7.160772 | 2.626369 | 27.21526
61.6792 | 37.2035 | 34.57326 | 7.158537 | 2.630243 | 27.41472
61.6892 | 37.4646 | 34.76793 | 7.156301 | 2.696671 | 27.61163
61.6992 | 37.6083 | 34.95987 | 7.154065 | 2.648431 | 27.8058
61.7092 | 37.804 | 35.1489 | 7.151829 | 2.655103 | 27.99707
61.7192 | 38.067 | 35.33483 | 7.149593 | 2.732173 | 28.18523
61.7292 | 38.2708 | 35.51748 | 7.147356 | 2.753318 | 28.37013
61.7392 | 38.4195 | 35.69668 | 7.145119 | 2.722821 | 28.55156
61.7492 | 38.6106 | 35.87222 | 7.142882 | 2.738378 | 28.72934
61.7592 | 38.8122 | 36.04394 | 7.140644 | 2.768261 | 28.90329
61.7692 | 38.9724 | 36.21164 | 7.138406 | 2.760758 | 29.07324
61.7792 | 39.169 | 36.37515 | 7.136167 | 2.793851 | 29.23898
61.7892 | 39.3332 | 36.53428 | 7.133929 | 2.798923 | 29.40035
61.7992 | 39.4402 | 36.68885 | 7.13169 | 2.751349 | 29.55716
61.8092 | 39.6204 | 36.83869 | 7.12945 | 2.781708 | 29.70924
61.8192 | 39.755 | 36.98362 | 7.127211 | 2.771377 | 29.85641
61.8292 | 39.8513 | 37.12348 | 7.124971 | 2.727819 | 29.99851
61.8392 | 39.9489 | 37.25809 | 7.12273 | 2.69081 | 30.13536
61.8492 | 40.1518 | 37.38729 | 7.12049 | 2.764507 | 30.2668
61.8592 | 40.2154 | 37.51093 | 7.118249 | 2.704473 | 30.39268
61.8692 | 40.3334 | 37.62884 | 7.116007 | 2.70456 | 30.51283
61.8792 | 40.4975 | 37.74088 | 7.113766 | 2.756619 | 30.62712
61.8892 | 40.5763 | 37.84691 | 7.111524 | 2.729389 | 30.73539
61.8992 | 40.6364 | 37.94679 | 7.109281 | 2.689607 | 30.83751
61.9092 | 40.7463 | 38.0404 | 7.107039 | 2.705905 | 30.93336
61.9192 | 40.8857 | 38.1276 | 7.104796 | 2.758103 | 31.0228
61.9292 | 40.8922 | 38.20829 | 7.102552 | 2.683913 | 31.10573
61.9392 | 40.992 | 38.28235 | 7.100309 | 2.709652 | 31.18204
61.9492 | 41.0647 | 38.34969 | 7.098065 | 2.715011 | 31.25162
61.9592 | 41.0999 | 38.41022 | 7.09582 | 2.689683 | 31.3144
61.9692 | 41.1734 | 38.46385 | 7.093576 | 2.709549 | 31.37028
61.9792 | 41.1748 | 38.51052 | 7.091331 | 2.664281 | 31.41919
61.9892 | 41.2379 | 38.55015 | 7.089085 | 2.68775 | 31.46106
61.9992 | 41.2208 | 38.5827 | 7.086839 | 2.638103 | 31.49586
62.0092 | 41.2829 | 38.60811 | 7.084593 | 2.674789 | 31.52352
62.01919 | 41.3064 | 38.62635 | 7.082349 | 2.680049 | 31.544
62.02919 | 41.334 | 38.63741 | 7.080102 | 2.696585 | 31.55731
62.03919 | 41.2593 | 38.64128 | 7.077855 | 2.618024 | 31.56342
62.04919 | 41.3304 | 38.63792 | 7.075608 | 2.692478 | 31.56231
62.05919 | 41.2809 | 38.62737 | 7.07336 | 2.653532 | 31.55401
62.06919 | 41.2811 | 38.60961 | 7.071112 | 2.671486 | 31.5385
62.07919 | 41.2534 | 38.58469 | 7.068864 | 2.668706 | 31.51583
62.08919 | 41.2159 | 38.55264 | 7.066615 | 2.663258 | 31.48603
62.09919 | 41.1551 | 38.5135 | 7.064366 | 2.6416 | 31.44913
62.10919 | 41.1369 | 38.46732 | 7.062116 | 2.669582 | 31.4052
62.11919 | 41.0969 | 38.41417 | 7.059866 | 2.682734 | 31.3543
62.12919 | 41.0604 | 38.35411 | 7.057616 | 2.706285 | 31.2965
62.13919 | 40.9423 | 38.28724 | 7.055366 | 2.65506 | 31.23187
62.14919 | 40.8819 | 38.21363 | 7.053115 | 2.668268 | 31.16052
62.15919 | 40.8128 | 38.13339 | 7.050863 | 2.679405 | 31.08253
62.16919 | 40.7475 | 38.04663 | 7.048612 | 2.70087 | 30.99802
62.17919 | 40.5977 | 37.95345 | 7.04636 | 2.644249 | 30.90709
62.18919 | 40.5601 | 37.85398 | 7.044108 | 2.706117 | 30.80988
62.19919 | 40.374 | 37.74835 | 7.041855 | 2.625655 | 30.70649
62.20919 | 40.2763 | 37.63668 | 7.039602 | 2.63962 | 30.59708
62.21919 | 40.2009 | 37.51912 | 7.037348 | 2.681779 | 30.48177
62.22919 | 40.0084 | 37.39582 | 7.035095 | 2.612579 | 30.36073
62.23919 | 39.8213 | 37.26693 | 7.032841 | 2.554371 | 30.23409
62.24919 | 39.7947 | 37.1326 | 7.030586 | 2.662097 | 30.10202
62.25919 | 39.5946 | 36.993 | 7.028331 | 2.601596 | 29.96467
62.26919 | 39.4331 | 36.84829 | 7.026076 | 2.584808 | 29.82222
62.27919 | 39.3703 | 36.69864 | 7.023821 | 2.671658 | 29.67482
62.28919 | 39.1098 | 36.54422 | 7.021565 | 2.565576 | 29.52266
62.29919 | 38.8884 | 36.38522 | 7.019309 | 2.503184 | 29.36591
62.30919 | 38.8103 | 36.22179 | 7.017052 | 2.588514 | 29.20473
62.31919 | 38.5554 | 36.05412 | 7.014795 | 2.501279 | 29.03933
62.32919 | 38.3032 | 35.8824 | 7.012538 | 2.420804 | 28.86986
62.33919 | 38.1968 | 35.70679 | 7.01028 | 2.490005 | 28.69651
62.34919 | 37.9443 | 35.5275 | 7.008022 | 2.416804 | 28.51947
62.35918 | 37.7026 | 35.34494 | 7.005766 | 2.357664 | 28.33917
62.36918 | 37.4615 | 35.1588 | 7.003507 | 2.302703 | 28.15529
62.37918 | 37.2917 | 34.96951 | 7.001248 | 2.322189 | 27.96826
62.38918 | 36.9643 | 34.77726 | 6.998989 | 2.187044 | 27.77827
62.39918 | 36.7143 | 34.58221 | 6.996729 | 2.132093 | 27.58548
62.40918 | 36.6265 | 34.38455 | 6.994469 | 2.241951 | 27.39008
62.41918 | 36.3563 | 34.18445 | 6.992208 | 2.171849 | 27.19224
62.42918 | 36.0419 | 33.9821 | 6.989947 | 2.059802 | 26.99215
62.43918 | 35.9191 | 33.77765 | 6.987685782 | 2.141452 | 26.78996
62.44918 | 35.5009 | 33.57128 | 6.985424 | 1.92962 | 26.58586
62.45918 | 35.2612 | 33.36315 | 6.983162 | 1.898047 | 26.37999
62.46918 | 35.0579 | 33.15343 | 6.9809 | 1.904469 | 26.17253
62.47918 | 34.7332 | 32.94228 | 6.978637 | 1.790919 | 25.96364
62.48918 | 34.4428 | 32.72986 | 6.976374 | 1.712943 | 25.75348
62.49918 | 34.2362 | 32.51631 | 6.97411 | 1.719894 | 25.5422
62.50918 | 33.9195 | 32.30178 | 6.971846 | 1.617716 | 25.32994
62.51918 | 33.5264 | 32.08643 | 6.969582 | 1.439968 | 25.11685
62.52918 | 33.2847 | 31.87039 | 6.967317 | 1.414309 | 24.90307
62.53918 | 33.0688 | 31.6538 | 6.965052 | 1.414997 | 24.68875
62.54918 | 32.6191 | 31.4368 | 6.962787 | 1.182301 | 24.47401
62.55918 | 32.5384 | 31.21951 | 6.960521 | 1.318893 | 24.25899
62.56918 | 32.2895 | 31.00205 | 6.958255 | 1.287448 | 24.0438
62.57918 | 31.7892 | 30.78455 | 6.955989 | 1.004646 | 23.82857
62.58918 | 31.5991 | 30.56713 | 6.953722 | 1.031966 | 23.61341
62.59918 | 31.3335 | 30.3499 | 6.951455 | 0.9835996 | 23.39845
62.60918 | 30.9228 | 30.13296 | 6.949187 | 0.7898388 | 23.18377
62.61918 | 30.6789 | 29.91642 | 6.946919 | 0.7624827 | 22.9695
62.62918 | 30.4065 | 29.70037 | 6.944651 | 0.706126 | 22.75572
62.63918 | 30.0101 | 29.48492 | 6.942382 | 0.5251782 | 22.54254
62.64918 | 29.8001 | 29.27015 | 6.940113 | 0.5299472 | 22.33004
62.65918 | 29.4839 | 29.05615 | 6.937843 | 0.4277475 | 22.11831
62.66918 | 29.154 | 28.84301 | 6.935574 | 0.3109938 | 21.90743
62.67918 | 28.7849 | 28.63079 | 6.933303 | 0.1541106 | 21.69749
62.68918 | 28.5476 | 28.41958 | 6.931033 | 0.1280196 | 21.48855
62.69918 | 28.2811 | 28.20944 | 6.928762 | 0.07165537 | 21.28068
62.70917 | 27.9802 | 28.00066 | 6.926493 | -0.02045838 | 21.07417
62.71917 | 27.7391 | 27.79287 | 6.924221 | -0.05377367 | 20.86865
62.72917 | 27.3977 | 27.58635 | 6.921949 | -0.1886522 | 20.6644
62.73917 | 27.0791 | 27.38116 | 6.919676 | -0.3020558 | 20.46148
62.74917 | 26.8743 | 27.17733 | 6.917403 | -0.3030321 | 20.25993
62.75917 | 26.5594 | 26.97493 | 6.91513 | -0.4155327 | 20.0598
62.76917 | 26.2041 | 26.774 | 6.912856 | -0.5699031 | 19.86115
62.77917 | 25.976 | 26.57459 | 6.910582 | -0.5985856 | 19.664
62.78917 | 25.6964 | 26.37672 | 6.908308 | -0.6803195 | 19.46841
62.79917 | 25.3558 | 26.18045 | 6.906033 | -0.8246452 | 19.27441
62.80917 | 25.1671 | 25.98579 | 6.903758 | -0.8186916 | 19.08203
62.81917 | 24.7936 | 25.79279 | 6.901482 | -0.9991936 | 18.89131
62.82917 | 24.5274 | 25.60148 | 6.899206 | -1.074076 | 18.70227
62.83917 | 24.3048 | 25.41187 | 6.89693 | -1.107068 | 18.51494
62.84917 | 24.0811 | 25.22399 | 6.894653 | -1.142891 | 18.32934
62.85917 | 23.8022 | 25.03787 | 6.892376 | -1.235665 | 18.14549
62.86917 | 23.5651 | 24.85351 | 6.890099 | -1.288414 | 17.96342
62.87917 | 23.3009 | 24.67095 | 6.887821 | -1.37005 | 17.78313
62.88917 | 23.0303 | 24.49019 | 6.885543 | -1.459887 | 17.60464
62.89917 | 22.8023 | 24.31124 | 6.883264 | -1.50894 | 17.42798
62.90917 | 22.5704 | 24.13412 | 6.880985 | -1.563718 | 17.25313
62.91917 | 22.29 | 23.95883 | 6.878706 | -1.668829 | 17.08012
62.92917 | 22.0663 | 23.78538 | 6.876426 | -1.719083 | 16.90896
62.93917 | 21.884 | 23.61378 | 6.874146 | -1.729784 | 16.73964
62.94917 | 21.5816 | 23.44403 | 6.871865 | -1.862433 | 16.57217
62.95917 | 21.3895 | 23.27614 | 6.869584 | -1.886637 | 16.40655
62.96917 | 21.1338 | 23.11009 | 6.867303 | -1.976293 | 16.24279
62.97917 | 20.8877 | 22.9459 | 6.865021 | -2.058201 | 16.08088
62.98917 | 20.7166 | 22.78356 | 6.862739 | -2.066962 | 15.92082
62.99917 | 20.531 | 22.62307 | 6.860457 | -2.092069 | 15.76261
63.00917 | 20.3366 | 22.46442 | 6.858174 | -2.12782 | 15.60625
63.01917 | 20.1119 | 22.30761 | 6.85589 | -2.195711 | 15.45172
63.02917 | 19.9149 | 22.15263 | 6.853607 | -2.237735 | 15.29903
63.03917 | 19.7247 | 21.99948 | 6.851323 | -2.274782 | 15.14816
63.04916 | 19.4933 | 21.84829 | 6.84904 | -2.354993 | 14.99925
63.05916 | 19.3664 | 21.69877 | 6.846756 | -2.332366 | 14.85201
63.06916 | 19.1375 | 21.55104 | 6.84447 | -2.413536 | 14.70657
63.07916 | 18.935 | 21.4051 | 6.842185 | -2.470095 | 14.56291
63.08916 | 18.8132 | 21.26093 | 6.839899 | -2.447732 | 14.42103
63.09916 | 18.6037 | 21.11853 | 6.837612 | -2.514831 | 14.28092
63.10916 | 18.4045 | 20.97789 | 6.835326 | -2.573385 | 14.14256
63.11916 | 18.2438 | 20.83898 | 6.833038 | -2.59518 | 14.00594
63.12916 | 18.0822 | 20.7018 | 6.830751 | -2.619601 | 13.87105
63.13916 | 17.9059 | 20.56633 | 6.828463 | -2.660435 | 13.73787
63.14916 | 17.8244 | 20.43257 | 6.826174 | -2.608166 | 13.60639
63.15916 | 17.6212 | 20.30048 | 6.823886 | -2.679283 | 13.4766
63.16916 | 17.46 | 20.17007 | 6.821597 | -2.71007 | 13.34847
63.17916 | 17.3301 | 20.04131 | 6.819307 | -2.711209 | 13.222
63.18916 | 17.1899 | 19.91419 | 6.817017 | -2.724287 | 13.09717
63.19916 | 17.0197 | 19.78869 | 6.814727 | -2.768988 | 12.97396
63.20916 | 16.867 | 19.66479 | 6.812436 | -2.797793 | 12.85236
63.21916 | 16.7943 | 19.54249 | 6.810145 | -2.748191 | 12.73235
63.22916 | 16.6017 | 19.42176 | 6.807853 | -2.820061 | 12.61391
63.23916 | 16.4616 | 19.30259 | 6.805562 | -2.840988 | 12.49703
63.24916 | 16.4042 | 19.18495 | 6.803269 | -2.780755 | 12.38169
63.25916 | 16.1897 | 19.06885 | 6.800977 | -2.879145 | 12.26787
63.26916 | 16.0663 | 18.95424 | 6.798683 | -2.887942 | 12.15556
63.27916 | 15.9977 | 18.84113 | 6.79639 | -2.843428 | 12.04474
63.28916 | 15.8863 | 18.72949 | 6.794096 | -2.843186 | 11.93539
63.29916 | 15.7213 | 18.6193 | 6.791802 | -2.898 | 11.8275
63.30916 | 15.6741 | 18.51055 | 6.789507 | -2.836452 | 11.72104
63.31916 | 15.5296 | 18.40322 | 6.787212 | -2.873624 | 11.61601
63.32916 | 15.3991 | 18.2973 | 6.784917 | -2.8982 | 11.51238
63.33916 | 15.3514 | 18.19276 | 6.782621 | -2.841363 | 11.41014
63.34916 | 15.2271 | 18.0896 | 6.780325 | -2.862496 | 11.30927
63.35916 | 15.0982 | 17.98778 | 6.778028 | -2.88958 | 11.20975
63.36916 | 15.026 | 17.8873 | 6.775731 | -2.861302 | 11.11157
63.37916 | 14.9474 | 17.78814 | 6.773434 | -2.84074 | 11.01471
63.38915 | 14.8171 | 17.69039 | 6.771138 | -2.873295 | 10.91926
63.39915 | 14.7341 | 17.59382 | 6.76884 | -2.85972 | 10.82498
63.40915 | 14.6329 | 17.49851 | 6.766541 | -2.865614 | 10.73197
63.41915 | 14.5656 | 17.40446 | 6.764242 | -2.838859 | 10.64022
63.42915 | 14.4519 | 17.31164 | 6.761943 | -2.859741 | 10.5497
63.43915 | 14.4195 | 17.22004 | 6.759643 | -2.800542 | 10.4604
63.44915 | 14.3244 | 17.12965 | 6.757343 | -2.805246 | 10.3723
63.45915 | 14.2175 | 17.04044 | 6.755042 | -2.822938 | 10.2854
63.46915 | 14.1751 | 16.9524 | 6.752741 | -2.777301 | 10.19966
63.47915 | 14.0986 | 16.86552 | 6.75044 | -2.76692 | 10.11508
63.48915 | 13.9863 | 16.77978 | 6.748138 | -2.793478 | 10.03164
63.49915 | 13.9649 | 16.69516 | 6.745836 | -2.730262 | 9.949326
63.50915 | 13.872 | 16.61165 | 6.743533 | -2.739654 | 9.868121
63.51915 | 13.7887 | 16.52924 | 6.74123 | -2.740541 | 9.788011
63.52915 | 13.7496 | 16.44791 | 6.738927 | -2.698306 | 9.708979
63.53915 | 13.6818 | 16.36764 | 6.736623 | -2.685837 | 9.631014
63.54915 | 13.5945 | 16.28842 | 6.734319 | -2.693916 | 9.554097
63.55915 | 13.5218 | 16.21023 | 6.732014 | -2.68843 | 9.478216
63.56915 | 13.4912 | 16.13307 | 6.729709 | -2.641865 | 9.403356
63.57915 | 13.4218 | 16.05691 | 6.727404 | -2.635107 | 9.329503
63.58915 | 13.3535 | 15.98174 | 6.725098 | -2.628242 | 9.256644
63.59915 | 13.3171 | 15.90755 | 6.722792 | -2.590454 | 9.184762
63.60915 | 13.253 | 15.83433 | 6.720485 | -2.581331 | 9.113846
63.61915 | 13.1892 | 15.76206 | 6.718178 | -2.572861 | 9.043883
63.62915 | 13.158 | 15.69073 | 6.715871 | -2.532728 | 8.974857
63.63915 | 13.0884 | 15.62032 | 6.713563 | -2.531921 | 8.906758
63.64915 | 13.0266 | 15.55082 | 6.711255 | -2.524224 | 8.839569
63.65915 | 13.002 | 15.48223 | 6.708946 | -2.480228 | 8.773282
63.66915 | 12.942 | 15.41452 | 6.706637 | -2.472518 | 8.70788
63.67915 | 12.8899 | 15.34768 | 6.704328 | -2.457781 | 8.643353
63.68915 | 12.8454 | 15.28171 | 6.702018 | -2.436306 | 8.579688
63.69915 | 12.8082 | 15.21658 | 6.699708 | -2.408381 | 8.516873
63.70915 | 12.7454 | 15.15229 | 6.697397 | -2.406893 | 8.454896
63.71915 | 12.7117 | 15.08883 | 6.695086 | -2.377131 | 8.393744
63.72915 | 12.6785 | 15.02618 | 6.692775 | -2.347682 | 8.333407
63.73914 | 12.6344 | 14.9644 | 6.690466 | -2.329996 | 8.273931
63.74914 | 12.5907 | 14.90334 | 6.688153 | -2.312641 | 8.215188
63.75914 | 12.563 | 14.84307 | 6.685841 | -2.280066 | 8.157225
63.76914 | 12.5157 | 14.78356 | 6.683528 | -2.267858 | 8.10003
63.77914 | 12.4857 | 14.72481 | 6.681215 | -2.239111 | 8.043596
63.78914 | 12.438 | 14.66681 | 6.678901 | -2.228809 | 7.987909
63.79914 | 12.4235 | 14.60955 | 6.676587 | -2.186045 | 7.932958
63.80914 | 12.3594 | 14.55301 | 6.674272 | -2.193608 | 7.878736
63.81914 | 12.3641 | 14.49719 | 6.671957 | -2.133086 | 7.825229
63.82914 | 12.3083 | 14.44207 | 6.669642 | -2.133771 | 7.77243
63.83914 | 12.2748 | 14.38765 | 6.667326 | -2.112853 | 7.720327
63.84914 | 12.2468 | 14.33392 | 6.66501 | -2.08712 | 7.66891
63.85914 | 12.205 | 14.28087 | 6.662693 | -2.075865 | 7.618172
63.86914 | 12.1907 | 14.22848 | 6.660376 | -2.037777 | 7.568101
63.87914 | 12.1549 | 14.17675 | 6.658059 | -2.021847 | 7.518688
63.88914 | 12.134 | 14.12567 | 6.655741 | -1.991666 | 7.469925
63.89914 | 12.103 | 14.07522 | 6.653423 | -1.972225 | 7.421801
63.90914 | 12.0741 | 14.02541 | 6.651105 | -1.951315 | 7.37431
63.91914 | 12.0545 | 13.97623 | 6.648786 | -1.921726 | 7.327441
63.92914 | 12.0185 | 13.92765 | 6.646466 | -1.909152 | 7.281185
63.93914 | 11.9922 | 13.87968 | 6.644147 | -1.887482 | 7.235535
63.94914 | 11.9753 | 13.83231 | 6.641827 | -1.857009 | 7.190482
63.95914 | 11.9489 | 13.78552 | 6.639506 | -1.836624 | 7.146018
63.96914 | 11.9114 | 13.73932 | 6.637185 | -1.827919 | 7.102134
63.97914 | 11.9058 | 13.69369 | 6.634864 | -1.787887 | 7.058823
63.98914 | 11.8746 | 13.64862 | 6.632542 | -1.774019 | 7.016077
63.99914 | 11.8306 | 13.60411 | 6.63022 | -1.773508 | 6.973888
64.00914 | 11.837 | 13.56015 | 6.627897 | -1.723146 | 6.932248
64.01914 | 11.7996 | 13.51672 | 6.625575 | -1.717125 | 6.89115
64.02914 | 11.788 | 13.47384 | 6.623251 | -1.685838 | 6.850587
64.03914 | 11.7554 | 13.43148 | 6.620928 | -1.676078 | 6.810551
64.04914 | 11.7531 | 13.38964 | 6.618603 | -1.636539 | 6.771035
64.05914 | 11.7178 | 13.34831 | 6.616279 | -1.630511 | 6.732033
64.06914 | 11.7008 | 13.30749 | 6.613954 | -1.60669 | 6.693536
64.07913 | 11.6885 | 13.26721 | 6.611631 | -1.578706 | 6.655575
64.08913 | 11.6625 | 13.22738 | 6.609305 | -1.564875 | 6.61807
64.09913 | 11.6484 | 13.18803 | 6.606979 | -1.53963 | 6.581051
64.10913 | 11.619 | 13.14916 | 6.604653 | -1.530164 | 6.544511
64.11913 | 11.6239 | 13.11077 | 6.602326 | -1.48687 | 6.508445
64.12913 | 11.5756 | 13.07284 | 6.599999 | -1.497244 | 6.472845
64.13913 | 11.5706 | 13.03538 | 6.597671 | -1.464776 | 6.437705
64.14913 | 11.549 | 12.99836 | 6.595343 | -1.449364 | 6.403021
64.15913 | 11.5438 | 12.9618 | 6.593015 | -1.418 | 6.368786
64.16913 | 11.5129 | 12.92568 | 6.590686 | -1.412778 | 6.334993
64.17913 | 11.511 | 12.88999 | 6.588356 | -1.378993 | 6.301636
64.18913 | 11.4911 | 12.85474 | 6.586027 | -1.363638 | 6.268711
64.19913 | 11.4724 | 12.81991 | 6.583697 | -1.347508 | 6.236211
64.20913 | 11.4648 | 12.7855 | 6.581366 | -1.320699 | 6.204132
64.21913 | 11.444 | 12.7515 | 6.579036 | -1.307503 | 6.172467
64.22913 | 11.4296 | 12.71792 | 6.576704 | -1.288315 | 6.141211
64.23913 | 11.4199 | 12.68473 | 6.574373 | -1.264832 | 6.110359
64.24913 | 11.4109 | 12.65195 | 6.572041 | -1.241047 | 6.079906
64.25913 | 11.382 | 12.61956 | 6.569708 | -1.237556 | 6.049847
64.26913 | 11.391 | 12.58755 | 6.567376 | -1.196553 | 6.020177
64.27913 | 11.3527 | 12.55593 | 6.565042 | -1.203233 | 5.99089
64.28913 | 11.3562 | 12.52469 | 6.562709 | -1.168491 | 5.961982
64.29913 | 11.3279 | 12.49382 | 6.560375 | -1.165923 | 5.933449
64.30913 | 11.3393 | 12.46332 | 6.558041 | -1.124025 | 5.905284
64.31913 | 11.3132 | 12.43319 | 6.555706 | -1.11999 | 5.877484
64.32913 | 11.3196 | 12.40342 | 6.553371 | -1.083816 | 5.850045
64.33913 | 11.2881 | 12.374 | 6.551035 | -1.085897 | 5.822962
64.34913 | 11.2937 | 12.34493 | 6.548699 | -1.051229 | 5.79623
64.35913 | 11.2738 | 12.31621 | 6.546363 | -1.042407 | 5.769844
64.36913 | 11.278 | 12.28783 | 6.544026 | -1.009828 | 5.743802
64.37913 | 11.2489 | 12.25979 | 6.541689 | -1.010887 | 5.718098
64.38913 | 11.2603 | 12.23208 | 6.539352 | -0.9717801 | 5.692728
64.39913 | 11.2394 | 12.2047 | 6.537014 | -0.9653028 | 5.667689
64.40913 | 11.2426 | 12.17765 | 6.534676 | -0.9350521 | 5.642977
64.41912 | 11.2131 | 12.15095 | 6.532339 | -0.9378491 | 5.61861
64.42912 | 11.2141 | 12.12454 | 6.53 | -0.9104378 | 5.594538
64.43912 | 11.2067 | 12.09844 | 6.527661 | -0.8917412 | 5.57078
64.44912 | 11.2035 | 12.07265 | 6.525321 | -0.869155 | 5.547334
64.45912 | 11.1794 | 12.04718 | 6.522981 | -0.8677758 | 5.524195
64.46912 | 11.2 | 12.022 | 6.52064 | -0.822 | 5.50136
64.47912 | 11.1716 | 11.99712 | 6.518299 | -0.8255238 | 5.478825
64.48912 | 11.1724 | 11.97254 | 6.515958 | -0.8001441 | 5.456586
64.49912 | 11.1645 | 11.94826 | 6.513616 | -0.7837568 | 5.434641
64.50912 | 11.1706 | 11.92426 | 6.511274 | -0.753659 | 5.412985
64.51912 | 11.1406 | 11.90055 | 6.508932 | -0.7599475 | 5.391616
64.52912 | 11.147 | 11.87712 | 6.506589 | -0.7301182 | 5.37053
64.53912 | 11.1406 | 11.85397 | 6.504245 | -0.7133689 | 5.349724
64.54912 | 11.1369 | 11.8311 | 6.501902 | -0.6941963 | 5.329195
64.55912 | 11.129 | 11.8085 | 6.499558 | -0.6794961 | 5.308939
64.56912 | 11.1162 | 11.78617 | 6.497213 | -0.6699664 | 5.288953
64.57912 | 11.1163 | 11.7641 | 6.494868 | -0.6478031 | 5.269235
64.58912 | 11.1039 | 11.7423 | 6.492523 | -0.6384048 | 5.249782
64.59912 | 11.1197 | 11.72077 | 6.490178 | -0.601067 | 5.230589
64.60912 | 11.1039 | 11.69949 | 6.487832 | -0.5955875 | 5.211656
64.61912 | 11.1031 | 11.67846 | 6.485485 | -0.5753642 | 5.192979
64.62912 | 11.0947 | 11.65769 | 6.483139 | -0.5629923 | 5.174554
64.63912 | 11.1088 | 11.63717 | 6.480791 | -0.5283708 | 5.156379
64.64912 | 11.0841 | 11.6169 | 6.478444 | -0.5327961 | 5.138452
64.65912 | 11.0942 | 11.59687 | 6.476096 | -0.5026664 | 5.12077
64.66912 | 11.0806 | 11.57708 | 6.473748 | -0.496478 | 5.10333
64.67912 | 11.0962 | 11.55753 | 6.471399 | -0.4613294 | 5.08613
64.68912 | 11.0693 | 11.53822 | 6.46905 | -0.4689175 | 5.069167
64.69912 | 11.0889 | 11.51914 | 6.466701 | -0.4302395 | 5.052439
64.70912 | 11.0713 | 11.50029 | 6.464351 | -0.4289934 | 5.035942
64.71912 | 11.0667 | 11.48168 | 6.462001 | -0.4149768 | 5.019676
64.72912 | 11.074 | 11.46329 | 6.45965 | -0.3892869 | 5.003637
64.73912 | 11.0677 | 11.44512 | 6.457299 | -0.3774215 | 4.987822
64.74912 | 11.0784 | 11.42718 | 6.454948 | -0.3487786 | 4.97223
64.75912 | 11.0507 | 11.40946 | 6.452597 | -0.3587557 | 4.956859
64.76911 | 11.0794 | 11.39197 | 6.450247 | -0.3125678 | 4.941721
64.77911 | 11.0554 | 11.37468 | 6.447894 | -0.3192783 | 4.926784
64.78911 | 11.0566 | 11.3576 | 6.445542 | -0.3010018 | 4.91206
64.79911 | 11.0599 | 11.34074 | 6.443188 | -0.2808371 | 4.897549
64.80911 | 11.0545 | 11.32408 | 6.440835 | -0.2695815 | 4.883247
64.81911 | 11.0536 | 11.30763 | 6.438481 | -0.2540327 | 4.869152
64.82911 | 11.0446 | 11.29139 | 6.436127 | -0.2467895 | 4.855263
64.83911 | 11.0583 | 11.27535 | 6.433772 | -0.2170495 | 4.841577
64.84911 | 11.0356 | 11.25951 | 6.431417 | -0.2239104 | 4.828093
64.85911 | 11.0323 | 11.24387 | 6.429062 | -0.211571 | 4.814809
64.86911 | 11.0385 | 11.22843 | 6.426706 | -0.1899284 | 4.801722
64.87911 | 11.0358 | 11.21318 | 6.42435 | -0.1773819 | 4.788832
64.88911 | 11.0338 | 11.19813 | 6.421993 | -0.1643286 | 4.776135
64.89911 | 11.0288 | 11.18327 | 6.419636 | -0.1544673 | 4.763631
64.90911 | 11.032 | 11.1686 | 6.417279 | -0.1365962 | 4.751317
64.91911 | 11.0155 | 11.15411 | 6.414922 | -0.1386131 | 4.739191
64.92911 | 11.0268 | 11.13982 | 6.412564 | -0.1130172 | 4.727254
64.93911 | 11.0163 | 11.12571 | 6.410205 | -0.1094059 | 4.715501
64.94911 | 11.0138 | 11.11178 | 6.407847 | -0.0979777 | 4.703931
64.95911 | 11.0132 | 11.09803 | 6.405487 | -0.0848315 | 4.692544
64.96911 | 11.0028 | 11.08447 | 6.403128 | -0.08166528 | 4.681337
64.97911 | 11.0046 | 11.07108 | 6.400768 | -0.06647731 | 4.670309
64.98911 | 10.9888 | 11.05787 | 6.398408 | -0.06906625 | 4.659458
64.99911 | 10.988 | 11.04483 | 6.396047 | -0.05683074 | 4.648783
65.00911 | 10.9826 | 11.03197 | 6.393687 | -0.04936883 | 4.638282
65.01911 | 10.972 | 11.01928 | 6.391325 | -0.04727923 | 4.627954
65.02911 | 10.981 | 11.00676 | 6.388964 | -0.02576094 | 4.617797
65.03911 | 10.9657 | 10.99441 | 6.386602 | -0.0287117 | 4.60781
65.04911 | 10.9638 | 10.98223 | 6.384239 | -0.01843089 | 4.597992
65.05911 | 10.9529 | 10.97022 | 6.381877 | -0.01731638 | 4.58834
65.06911 | 10.9497 | 10.95837 | 6.379513 | -0.008667497 | 4.578854
65.07911 | 10.948 | 10.94668 | 6.37715 | 0.001317082 | 4.569533
65.08911 | 10.9316 | 10.93516 | 6.374786 | -0.003560566 | 4.560374
65.09911 | 10.9326 | 10.9238 | 6.372422 | 0.008800029 | 4.551378
65.1091 | 10.9289 | 10.91261 | 6.37006 | 0.01629 | 4.54255
65.1191 | 10.9183 | 10.90157 | 6.367695 | 0.0167323 | 4.533873
65.1291 | 10.9053 | 10.89068 | 6.36533 | 0.01461633 | 4.525354
65.1391 | 10.8987 | 10.87996 | 6.362964 | 0.01874412 | 4.516992
65.1491 | 10.893 | 10.86938 | 6.360598 | 0.02361668 | 4.508785
65.1591 | 10.8844 | 10.85896 | 6.358232 | 0.02543515 | 4.500733
65.1691 | 10.8869 | 10.8487 | 6.355865 | 0.03820085 | 4.492834
65.1791 | 10.8781 | 10.83859 | 6.353498 | 0.0395142 | 4.485088
65.1891 | 10.8675 | 10.82862 | 6.351131 | 0.03887719 | 4.477492
65.1991 | 10.8709 | 10.81881 | 6.348763 | 0.05209048 | 4.470046
65.2091 | 10.8586 | 10.80914 | 6.346395 | 0.04945512 | 4.46275
65.2191 | 10.8562 | 10.79963 | 6.344027 | 0.05657223 | 4.455601
65.2291 | 10.8541 | 10.79026 | 6.341658 | 0.06384265 | 4.448599
65.2391 | 10.8492 | 10.78103 | 6.339289 | 0.06816751 | 4.441744
65.2491 | 10.8399 | 10.77195 | 6.336919 | 0.06794767 | 4.435033
65.2591 | 10.8371 | 10.76302 | 6.33455 | 0.07408425 | 4.428466
65.2691 | 10.8294 | 10.75422 | 6.332179 | 0.07517818 | 4.422042
65.2791 | 10.8165 | 10.74557 | 6.329809 | 0.07093043 | 4.415761
65.2891 | 10.8136 | 10.73706 | 6.327438 | 0.07654244 | 4.40962
65.2991 | 10.8154 | 10.72869 | 6.325067 | 0.08671337 | 4.40362
65.3091 | 10.8111 | 10.72045 | 6.322695 | 0.09064581 | 4.397759
65.3191 | 10.7919 | 10.71236 | 6.320323 | 0.0795401 | 4.392037
65.3291 | 10.7966 | 10.7044 | 6.317951 | 0.09219677 | 4.386452
65.3391 | 10.795 | 10.69658 | 6.315579 | 0.09841702 | 4.381004
65.3491 | 10.7839 | 10.6889 | 6.313206 | 0.09500151 | 4.375693
65.3591 | 10.7698 | 10.68135 | 6.310832 | 0.08845074 | 4.370517
65.3691 | 10.7773 | 10.67393 | 6.308459 | 0.103366 | 4.365475
65.3791 | 10.7661 | 10.66665 | 6.306085 | 0.09944755 | 4.360568
65.3891 | 10.7496 | 10.6595 | 6.30371 | 0.09009654 | 4.355793
65.3991 | 10.7542 | 10.65249 | 6.301336 | 0.1017133 | 4.351151
65.4091 | 10.7388 | 10.6456 | 6.298961 | 0.09319881 | 4.34664
65.4191 | 10.7285 | 10.63885 | 6.296586 | 0.08965388 | 4.342261
65.4291 | 10.717 | 10.63222 | 6.29421 | 0.08477861 | 4.338012
65.4391 | 10.7184 | 10.62573 | 6.291834 | 0.09267416 | 4.333892
65.44909 | 10.7101 | 10.61937 | 6.28946 | 0.0907348 | 4.329905
65.45909 | 10.6895 | 10.61313 | 6.287083 | 0.07637364 | 4.326043
65.46909 | 10.6989 | 10.60701 | 6.284706 | 0.09188502 | 4.322309
65.47909 | 10.6913 | 10.60103 | 6.282329 | 0.09026953 | 4.318701
65.48909 | 10.6751 | 10.59517 | 6.279951 | 0.07992775 | 4.315221
65.49909 | 10.6655 | 10.58944 | 6.277573 | 0.07606013 | 4.311867
65.50909 | 10.6728 | 10.58383 | 6.275195 | 0.08896753 | 4.308637
65.51909 | 10.6584 | 10.57835 | 6.272816 | 0.08004977 | 4.305534
65.52909 | 10.6413 | 10.57299 | 6.270437 | 0.06830826 | 4.302554
65.53909 | 10.6502 | 10.56776 | 6.268058 | 0.08244268 | 4.299699
65.54909 | 10.6379 | 10.56265 | 6.265678 | 0.07525397 | 4.296968
65.55909 | 10.6242 | 10.55766 | 6.263298 | 0.06654286 | 4.294359
65.56909 | 10.609 | 10.55279 | 6.260918 | 0.05620906 | 4.291873
65.57909 | 10.6241 | 10.54805 | 6.258538 | 0.07605379 | 4.289509
65.58909 | 10.6155 | 10.54342 | 6.256157 | 0.07207652 | 4.287267
65.59909 | 10.6038 | 10.53892 | 6.253775 | 0.06487873 | 4.285146
65.60909 | 10.6024 | 10.53454 | 6.251394 | 0.0678603 | 4.283146
65.61909 | 10.6001 | 10.53028 | 6.249012 | 0.06982162 | 4.281266
65.62909 | 10.5894 | 10.52614 | 6.24663 | 0.06326317 | 4.279507
65.63909 | 10.5875 | 10.52212 | 6.244247 | 0.06538485 | 4.277868
65.64909 | 10.5803 | 10.51821 | 6.241864 | 0.06208762 | 4.276348
65.65909 | 10.5794 | 10.51443 | 6.239481 | 0.06497156 | 4.274947
65.66909 | 10.5697 | 10.51076 | 6.237098 | 0.05893708 | 4.273665
65.67909 | 10.5652 | 10.50722 | 6.234714 | 0.05798442 | 4.272502
65.68909 | 10.5643 | 10.50379 | 6.23233 | 0.06051378 | 4.271457
65.69909 | 10.5504 | 10.50047 | 6.229945 | 0.04992575 | 4.270529
65.70909 | 10.5412 | 10.49728 | 6.22756 | 0.04391994 | 4.26972
65.71909 | 10.545 | 10.4942 | 6.225175 | 0.05079718 | 4.269028
65.72909 | 10.5378 | 10.49124 | 6.22279 | 0.04655778 | 4.268452
65.73909 | 10.5318 | 10.4884 | 6.220404 | 0.0434018 | 4.267994
65.74909 | 10.5296 | 10.48567 | 6.218018 | 0.04392911 | 4.267653
65.75909 | 10.5247 | 10.48306 | 6.215632 | 0.04164043 | 4.267428
65.76909 | 10.5203 | 10.48056 | 6.213245 | 0.03973566 | 4.267319
65.77909 | 10.5149 | 10.47818 | 6.210858 | 0.03671512 | 4.267327
65.78909 | 10.5121 | 10.47592 | 6.208471 | 0.03617896 | 4.26745
65.79908 | 10.502 | 10.47378 | 6.206086 | 0.028225 | 4.267689
65.80908 | 10.5035 | 10.47174 | 6.203698 | 0.03175816 | 4.268044
65.81908 | 10.4969 | 10.46982 | 6.20131 | 0.02707607 | 4.268514
65.82908 | 10.487 | 10.46802 | 6.198921 | 0.0189788 | 4.2691
65.83908 | 10.4842 | 10.46633 | 6.196532 | 0.01786665 | 4.269801
65.84908 | 10.4765 | 10.46476 | 6.194143 | 0.01173972 | 4.270617
65.85908 | 10.4795 | 10.4633 | 6.191754 | 0.0161977 | 4.271548
65.86908 | 10.472 | 10.46196 | 6.189364 | 0.01004124 | 4.272594
65.87908 | 10.4726 | 10.46073 | 6.186974 | 0.01186992 | 4.273756
65.88908 | 10.4672 | 10.45962 | 6.184584 | 0.007584102 | 4.275032
65.89908 | 10.4633 | 10.45862 | 6.182193 | 0.004683976 | 4.276423
65.90908 | 10.4613 | 10.45773 | 6.179803 | 0.003569097 | 4.277928
65.91908 | 10.4596 | 10.45696 | 6.177411 | 0.002639777 | 4.279549
65.92908 | 10.4551 | 10.4563 | 6.17502 | -0.001204147 | 4.281284
65.93908 | 10.4515 | 10.45576 | 6.172628 | -0.004262362 | 4.283134
65.94908 | 10.4453 | 10.45533 | 6.170236 | -0.01003493 | 4.285099
65.95908 | 10.4502 | 10.45502 | 6.167844 | -0.004822195 | 4.287178
65.96908 | 10.4377 | 10.45482 | 6.165451 | -0.01712381 | 4.289373
65.97908 | 10.437 | 10.45474 | 6.163058 | -0.01774022 | 4.291682
65.98908 | 10.4361 | 10.45477 | 6.160665 | -0.01867116 | 4.294106
65.99908 | 10.4334 | 10.45492 | 6.158271 | -0.02151692 | 4.296645
66.00908 | 10.4342 | 10.45518 | 6.155878 | -0.02097716 | 4.299299
66.01908 | 10.4314 | 10.45555 | 6.153484 | -0.02415258 | 4.302069
66.02908 | 10.4309 | 10.45604 | 6.151089 | -0.02514286 | 4.304954
66.03908 | 10.4294 | 10.45665 | 6.148695 | -0.02724844 | 4.307954
66.04908 | 10.4291 | 10.45737 | 6.1463 | -0.0282688 | 4.311069
66.05908 | 10.4285 | 10.4582 | 6.143904 | -0.02970489 | 4.3143
66.06908 | 10.4268 | 10.45916 | 6.141509 | -0.0323559 | 4.317647
66.07908 | 10.4223 | 10.46022 | 6.139113 | -0.037923 | 4.32111
66.08908 | 10.4284 | 10.46141 | 6.136717 | -0.0330058 | 4.324689
66.09908 | 10.4199 | 10.4627 | 6.134321 | -0.04280456 | 4.328384
66.10908 | 10.4121 | 10.46412 | 6.131924 | -0.05201966 | 4.332195
66.11908 | 10.4244 | 10.46565 | 6.129527 | -0.04125082 | 4.336123
66.12908 | 10.4161 | 10.4673 | 6.12713 | -0.05119855 | 4.340168
66.13907 | 10.4173 | 10.46906 | 6.124735 | -0.05176139 | 4.344326
66.14907 | 10.4145 | 10.47094 | 6.122337 | -0.05644278 | 4.348605
66.15907 | 10.4227 | 10.47294 | 6.11994 | -0.05024163 | 4.353002
66.16907 | 10.4178 | 10.47506 | 6.117541 | -0.05725773 | 4.357516
66.17907 | 10.4092 | 10.47729 | 6.115143 | -0.0680919 | 4.362149
66.18907 | 10.422 | 10.47964 | 6.112744 | -0.05764397 | 4.3669
66.19907 | 10.42 | 10.48211 | 6.110345 | -0.06211435 | 4.371769
66.20907 | 10.4114 | 10.4847 | 6.107946 | -0.07330328 | 4.376758
66.21907 | 10.414 | 10.48741 | 6.105546 | -0.07341126 | 4.381865
66.22907 | 10.4149 | 10.49024 | 6.103146 | -0.07533879 | 4.387093
66.23907 | 10.4137 | 10.49319 | 6.100746 | -0.07948554 | 4.392439
66.24907 | 10.4047 | 10.49625 | 6.098346 | -0.09155235 | 4.397907
66.25907 | 10.4158 | 10.49944 | 6.095945 | -0.08363925 | 4.403494
66.26907 | 10.4098 | 10.50275 | 6.093544 | -0.09294735 | 4.409203
66.27907 | 10.4097 | 10.50618 | 6.091143 | -0.09647614 | 4.415033
66.28907 | 10.4004 | 10.50973 | 6.088742 | -0.1093265 | 4.420985
66.29907 | 10.4184 | 10.5134 | 6.08634 | -0.09499857 | 4.427058
66.30907 | 10.4093 | 10.51719 | 6.083938 | -0.1078927 | 4.433255
66.31907 | 10.4079 | 10.52111 | 6.081536 | -0.1132101 | 4.439574
66.32907 | 10.4094 | 10.52515 | 6.079134 | -0.1157506 | 4.446017
66.33907 | 10.414 | 10.52931 | 6.076731 | -0.1153143 | 4.452583
66.34907 | 10.4096 | 10.5336 | 6.074328 | -0.1240025 | 4.459274
66.35907 | 10.405 | 10.53801 | 6.071925 | -0.1330147 | 4.46609
66.36907 | 10.4137 | 10.54255 | 6.069521 | -0.1288524 | 4.473031
66.37907 | 10.4089 | 10.54722 | 6.067118 | -0.1383155 | 4.480098
66.38907 | 10.4091 | 10.552 | 6.064714 | -0.1429046 | 4.487291
66.39907 | 10.405 | 10.55692 | 6.06231 | -0.1519202 | 4.49461
66.40907 | 10.4129 | 10.56196 | 6.059905 | -0.1490629 | 4.502057
66.41907 | 10.408 | 10.56713 | 6.057501 | -0.1591335 | 4.509633
66.42907 | 10.4061 | 10.57243 | 6.055096 | -0.1663322 | 4.517336
66.43907 | 10.4138 | 10.57786 | 6.052691 | -0.1640596 | 4.525169
66.44907 | 10.4181 | 10.58342 | 6.050285 | -0.1653168 | 4.533131
66.45907 | 10.4159 | 10.5891 | 6.04788 | -0.1732037 | 4.541224
66.46907 | 10.4142 | 10.59492 | 6.045474 | -0.1807213 | 4.549447
66.47906 | 10.4169 | 10.60086 | 6.04307 | -0.1839646 | 4.557794
66.48906 | 10.4279 | 10.60695 | 6.040664 | -0.1790451 | 4.566281
66.49906 | 10.4185 | 10.61316 | 6.038258 | -0.1946584 | 4.574901
66.50906 | 10.4215 | 10.61951 | 6.035851 | -0.1980054 | 4.583655
66.51906 | 10.4246 | 10.62599 | 6.033444 | -0.2013857 | 4.592542
66.52906 | 10.4271 | 10.6326 | 6.031037 | -0.205501 | 4.601564
66.53906 | 10.4299 | 10.63935 | 6.028629 | -0.2094517 | 4.610722
66.54906 | 10.4261 | 10.64624 | 6.026222 | -0.2201384 | 4.620017
66.55906 | 10.4363 | 10.65326 | 6.023814 | -0.216962 | 4.629448
66.56906 | 10.4362 | 10.66042 | 6.021406 | -0.2242229 | 4.639017
66.57906 | 10.4395 | 10.66772 | 6.018997 | -0.2282228 | 4.648725
66.58906 | 10.442 | 10.67516 | 6.016589 | -0.2331619 | 4.658573
66.59906 | 10.4466 | 10.68274 | 6.01418 | -0.2361407 | 4.668561
66.60906 | 10.4508 | 10.69046 | 6.011771 | -0.2396604 | 4.678689
66.61906 | 10.4492 | 10.69832 | 6.009362 | -0.2491218 | 4.68896
66.62906 | 10.4503 | 10.70633 | 6.006952 | -0.256026 | 4.699374
66.63906 | 10.4535 | 10.71447 | 6.004543 | -0.2609732 | 4.70993
66.64906 | 10.4598 | 10.72276 | 6.002133 | -0.2629648 | 4.720632
66.65906 | 10.4526 | 10.7312 | 5.999723 | -0.2786015 | 4.731479
66.66906 | 10.463 | 10.73978 | 5.997313 | -0.2767844 | 4.742472
66.67906 | 10.4691 | 10.74851 | 5.994902 | -0.2794146 | 4.753612
66.68906 | 10.4688 | 10.75739 | 5.992491 | -0.2885927 | 4.764901
66.69906 | 10.4678 | 10.76642 | 5.990081 | -0.2986192 | 4.776339
66.70906 | 10.48 | 10.7756 | 5.987669 | -0.2955962 | 4.787927
66.71906 | 10.4853 | 10.78492 | 5.985258 | -0.2996244 | 4.799666
66.72906 | 10.4865 | 10.7944 | 5.982847 | -0.3079041 | 4.811557
66.73906 | 10.49 | 10.80404 | 5.980435 | -0.3140368 | 4.823602
66.74906 | 10.4972 | 10.81382 | 5.978023 | -0.3166236 | 4.8358
66.75906 | 10.5039 | 10.82377 | 5.975611 | -0.3198658 | 4.848155
66.76906 | 10.5051 | 10.83386 | 5.973199 | -0.3287639 | 4.860665
66.77906 | 10.5075 | 10.84412 | 5.970786 | -0.3366194 | 4.873333
66.78906 | 10.5127 | 10.85453 | 5.968374 | -0.3418336 | 4.88616
66.79906 | 10.5216 | 10.86511 | 5.965961 | -0.3435077 | 4.899147
66.80906 | 10.5203 | 10.87584 | 5.963548 | -0.3555419 | 4.912294
66.81906 | 10.537 | 10.88674 | 5.961134 | -0.3497384 | 4.925604
66.82905 | 10.5335 | 10.89779 | 5.958723 | -0.3642872 | 4.939064
66.83905 | 10.5462 | 10.90901 | 5.95631 | -0.362811 | 4.952701
66.84905 | 10.5494 | 10.9204 | 5.953896 | -0.3710004 | 4.966505
66.85905 | 10.5595 | 10.93196 | 5.951482 | -0.3724569 | 4.980475
66.86905 | 10.5648 | 10.94368 | 5.949068 | -0.3788816 | 4.994614
66.87905 | 10.5715 | 10.95558 | 5.946653 | -0.3840758 | 5.008922
66.88905 | 10.5669 | 10.96764 | 5.944239 | -0.4007402 | 5.023401
66.89905 | 10.5881 | 10.97988 | 5.941824 | -0.3917773 | 5.038053
66.90905 | 10.5899 | 10.99229 | 5.939409 | -0.4023885 | 5.052879
66.91905 | 10.5941 | 11.00487 | 5.936994 | -0.4107741 | 5.06788
66.92905 | 10.5918 | 11.01764 | 5.934579 | -0.4258356 | 5.083057
66.93905 | 10.6066 | 11.03058 | 5.932163 | -0.423975 | 5.098412
66.94905 | 10.6094 | 11.04369 | 5.929748 | -0.4342944 | 5.113947
66.95905 | 10.6172 | 11.05699 | 5.927332 | -0.439794 | 5.129662
66.96905 | 10.623 | 11.07048 | 5.924916 | -0.4474755 | 5.145559
66.97905 | 10.64 | 11.08414 | 5.9225 | -0.444141 | 5.161641
66.98905 | 10.6393 | 11.09799 | 5.920084 | -0.4586919 | 5.177908
66.99905 | 10.6439 | 11.11203 | 5.917667 | -0.4681295 | 5.194362
67.00905 | 10.657 | 11.12626 | 5.915251 | -0.4692556 | 5.211005
67.01905 | 10.6648 | 11.14067 | 5.912834 | -0.4758719 | 5.227838
67.02905 | 10.672 | 11.15528 | 5.910417 | -0.4832795 | 5.244862
67.03905 | 10.6687 | 11.17008 | 5.908 | -0.5013811 | 5.262081
67.04905 | 10.6933 | 11.18508 | 5.905583 | -0.491777 | 5.279494
67.05905 | 10.6818 | 11.20027 | 5.903165 | -0.5184704 | 5.297105
67.06905 | 10.6956 | 11.21566 | 5.900748 | -0.5200617 | 5.314914
67.07905 | 10.7007 | 11.23125 | 5.89833 | -0.530554 | 5.332924
67.08905 | 10.719 | 11.24705 | 5.895912 | -0.5280482 | 5.351136
67.09905 | 10.7177 | 11.26305 | 5.893494 | -0.5453459 | 5.369551
67.10905 | 10.7276 | 11.27925 | 5.891076 | -0.5516497 | 5.388173
67.11905 | 10.7336 | 11.29566 | 5.888658 | -0.5620614 | 5.407003
67.12905 | 10.7472 | 11.31228 | 5.88624 | -0.5650826 | 5.426043
67.13905 | 10.7488 | 11.32911 | 5.883821 | -0.5803149 | 5.445294
67.14905 | 10.7599 | 11.34616 | 5.881402 | -0.5862608 | 5.464758
67.15905 | 10.7655 | 11.36342 | 5.878983 | -0.597923 | 5.48444
67.16904 | 10.776 | 11.38088 | 5.876567 | -0.6048848 | 5.504318
67.17904 | 10.7829 | 11.39858 | 5.874148 | -0.6156833 | 5.524435
67.18904 | 10.785 | 11.4165 | 5.871729 | -0.6315037 | 5.544775
67.19904 | 10.7935 | 11.43465 | 5.869309 | -0.6411473 | 5.565338
67.20904 | 10.8022 | 11.45302 | 5.86689 | -0.650817 | 5.586127
67.21904 | 10.8131 | 11.47162 | 5.86447 | -0.6585156 | 5.607146
67.22904 | 10.8163 | 11.49044 | 5.86205 | -0.6741436 | 5.628393
67.23904 | 10.835 | 11.5095 | 5.85963 | -0.6745048 | 5.649875
67.24904 | 10.8362 | 11.5288 | 5.85721 | -0.6926004 | 5.67159
67.25904 | 10.8522 | 11.54833 | 5.85479 | -0.6961329 | 5.693543
67.26904 | 10.8529 | 11.56811 | 5.85237 | -0.7152054 | 5.715736
67.27904 | 10.8682 | 11.58812 | 5.849949 | -0.7199199 | 5.73817
67.28904 | 10.8764 | 11.60838 | 5.847529 | -0.7319785 | 5.76085
67.29904 | 10.8887 | 11.62888 | 5.845108 | -0.740184 | 5.783776
67.30904 | 10.8893 | 11.64964 | 5.842688 | -0.7603381 | 5.80695
67.31904 | 10.9017 | 11.67064 | 5.840267 | -0.7689447 | 5.830378
67.32904 | 10.9099 | 11.69191 | 5.837846 | -0.7820051 | 5.854059
67.33904 | 10.9189 | 11.71342 | 5.835425 | -0.7945223 | 5.877998
67.34904 | 10.9323 | 11.7352 | 5.833003 | -0.8028996 | 5.902196
67.35904 | 10.9386 | 11.75724 | 5.830582 | -0.8186387 | 5.926656
67.36904 | 10.9547 | 11.77954 | 5.828161 | -0.8248425 | 5.951382
67.37904 | 10.9645 | 11.80211 | 5.825739 | -0.8376146 | 5.976375
67.38904 | 10.9749 | 11.82496 | 5.823318 | -0.8500571 | 6.001639
67.39904 | 10.9918 | 11.84807 | 5.820896 | -0.8562727 | 6.027177
67.40904 | 11.0021 | 11.87146 | 5.818474 | -0.869364 | 6.05299
67.41904 | 11.0049 | 11.89513 | 5.816052 | -0.8902347 | 6.079082
67.42904 | 11.0231 | 11.91909 | 5.81363 | -0.8959876 | 6.105457
67.43904 | 11.0431 | 11.94333 | 5.811208 | -0.9002256 | 6.132117
67.44904 | 11.0508 | 11.96785 | 5.808786 | -0.917051 | 6.159065
67.45904 | 11.0567 | 11.99267 | 5.806364 | -0.9359681 | 6.186304
67.46904 | 11.0743 | 12.01778 | 5.803941 | -0.943479 | 6.213838
67.47904 | 11.0904 | 12.04319 | 5.801519 | -0.9527879 | 6.241669
67.48904 | 11.1078 | 12.0689 | 5.799096 | -0.9610969 | 6.269801
67.49904 | 11.1106 | 12.09491 | 5.796674 | -0.98431 | 6.298236
67.50904 | 11.1395 | 12.12123 | 5.794251 | -0.9817306 | 6.32698
67.51903 | 11.1448 | 12.14783 | 5.791831 | -1.003034 | 6.356004
67.52903 | 11.1648 | 12.17478 | 5.789408 | -1.009979 | 6.385371
67.53903 | 11.178 | 12.20204 | 5.786985 | -1.024041 | 6.415057
67.54903 | 11.1956 | 12.22962 | 5.784562 | -1.034024 | 6.445062
67.55903 | 11.2109 | 12.25753 | 5.782139 | -1.046631 | 6.475392
67.56903 | 11.2279 | 12.28577 | 5.779716 | -1.057866 | 6.506051
67.57903 | 11.2408 | 12.31433 | 5.777292 | -1.073533 | 6.537041
67.58903 | 11.2654 | 12.34324 | 5.774869 | -1.077835 | 6.568366
67.59903 | 11.2708 | 12.37248 | 5.772446 | -1.101677 | 6.600031
67.60903 | 11.2817 | 12.40206 | 5.770022 | -1.120361 | 6.632039
67.61903 | 11.3039 | 12.43199 | 5.767599 | -1.128093 | 6.664394
67.62903 | 11.3239 | 12.46228 | 5.765175 | -1.138375 | 6.6971
67.63903 | 11.3432 | 12.49291 | 5.762752 | -1.149711 | 6.73016
67.64903 | 11.356 | 12.52391 | 5.760328 | -1.167908 | 6.76358
67.65903 | 11.3813 | 12.55527 | 5.757904 | -1.173965 | 6.797361
67.66903 | 11.399 | 12.58699 | 5.755481 | -1.187991 | 6.83151
67.67903 | 11.4203 | 12.61909 | 5.753057 | -1.198787 | 6.866031
67.68903 | 11.4335 | 12.65156 | 5.750633 | -1.218059 | 6.900926
67.69903 | 11.4521 | 12.68441 | 5.748209 | -1.232311 | 6.936202
67.70903 | 11.4838 | 12.71765 | 5.745785 | -1.233846 | 6.971861
67.71903 | 11.4975 | 12.75127 | 5.743361 | -1.253771 | 7.00791
67.72903 | 11.5141 | 12.78529 | 5.740937 | -1.271187 | 7.04435
67.73903 | 11.5265 | 12.8197 | 5.738513 | -1.293203 | 7.08119
67.74903 | 11.5615 | 12.85452 | 5.736089 | -1.29302 | 7.118432
67.75903 | 11.5793 | 12.88974 | 5.733665 | -1.310444 | 7.156079
67.76903 | 11.5917 | 12.92538 | 5.73124 | -1.33368 | 7.194139
67.77903 | 11.6284 | 12.96143 | 5.728816 | -1.333032 | 7.232616
67.78903 | 11.6619 | 12.9979 | 5.726392 | -1.336005 | 7.271513
67.79903 | 11.6837 | 13.0348 | 5.723968 | -1.351105 | 7.310837
67.80903 | 11.6983 | 13.07214 | 5.721543 | -1.373836 | 7.350593
67.81903 | 11.7207 | 13.1099 | 5.719119 | -1.389203 | 7.390784
67.82903 | 11.751 | 13.14811 | 5.716695 | -1.397112 | 7.431418
67.83903 | 11.7826 | 13.18677 | 5.71427 | -1.404169 | 7.472499
67.84903 | 11.7987 | 13.22588 | 5.711846 | -1.427176 | 7.51403
67.85902 | 11.8334 | 13.2654 | 5.709424 | -1.432002 | 7.555979
67.86902 | 11.8444 | 13.30543 | 5.706999 | -1.461031 | 7.598431
67.87902 | 11.8787 | 13.34593 | 5.704575 | -1.467226 | 7.641351
67.88902 | 11.9041 | 13.38688 | 5.70215 | -1.482782 | 7.684731
67.89902 | 11.9329 | 13.42833 | 5.699726 | -1.495431 | 7.728605
67.90902 | 11.9728 | 13.47027 | 5.697301 | -1.497466 | 7.772965
67.91902 | 11.9978 | 13.51269 | 5.694877 | -1.514891 | 7.817814
67.92902 | 12.0231 | 13.55561 | 5.692452 | -1.532514 | 7.863162
67.93902 | 12.0567 | 13.59904 | 5.690028 | -1.54234 | 7.909012
67.94902 | 12.0912 | 13.64297 | 5.687603 | -1.551775 | 7.955372
67.95902 | 12.1266 | 13.68743 | 5.685179 | -1.560825 | 8.002246
67.96902 | 12.1421 | 13.73241 | 5.682754 | -1.590313 | 8.049658
67.97902 | 12.1862 | 13.77791 | 5.68033 | -1.591712 | 8.097582
67.98902 | 12.2238 | 13.82394 | 5.677905 | -1.600144 | 8.146038
67.99902 | 12.239 | 13.87052 | 5.675481 | -1.631517 | 8.195036
68.00902 | 12.2712 | 13.91764 | 5.673057 | -1.646437 | 8.24458
68.01902 | 12.3262 | 13.96529 | 5.670632 | -1.639093 | 8.294661
68.02902 | 12.357 | 14.01353 | 5.668208 | -1.656526 | 8.345319
68.03902 | 12.3834 | 14.06233 | 5.665783 | -1.678926 | 8.396543
68.04902 | 12.4248 | 14.1117 | 5.663359 | -1.6869 | 8.448342
68.05902 | 12.4743 | 14.16165 | 5.660935 | -1.687354 | 8.50072
68.06902 | 12.5265 | 14.2122 | 5.65851 | -1.685696 | 8.553686
68.07902 | 12.5521 | 14.26333 | 5.656086 | -1.711233 | 8.607247
68.08902 | 12.5856 | 14.31507 | 5.653662 | -1.729471 | 8.66141
68.09902 | 12.6399 | 14.36744 | 5.651237 | -1.727537 | 8.7162
68.10902 | 12.6892 | 14.4204 | 5.648813 | -1.731202 | 8.771589
68.11902 | 12.7274 | 14.47399 | 5.646389 | -1.746591 | 8.827602
68.12902 | 12.7705 | 14.52821 | 5.643965 | -1.75771 | 8.884245
68.13902 | 12.8067 | 14.58305 | 5.641541 | -1.776349 | 8.941508
68.14902 | 12.8513 | 14.63855 | 5.639117 | -1.787253 | 8.999436
68.15902 | 12.9029 | 14.69471 | 5.636692 | -1.791812 | 9.05802
68.16902 | 12.9628 | 14.75153 | 5.634269 | -1.788734 | 9.117266
68.17902 | 13.0151 | 14.80902 | 5.631845 | -1.793925 | 9.17718
68.18902 | 13.0642 | 14.86719 | 5.629421 | -1.802994 | 9.237774
68.19901 | 13.1192 | 14.92599 | 5.626999 | -1.806793 | 9.298994
68.20901 | 13.1686 | 14.98554 | 5.624575 | -1.816943 | 9.360968
68.21901 | 13.2353 | 15.0458 | 5.622152 | -1.810495 | 9.423643
68.22901 | 13.2864 | 15.10676 | 5.619728 | -1.820359 | 9.487031
68.23901 | 13.3373 | 15.16844 | 5.617304 | -1.831143 | 9.551138
68.24901 | 13.3892 | 15.23085 | 5.614881 | -1.841654 | 9.615973
68.25901 | 13.456 | 15.294 | 5.612457 | -1.838002 | 9.681544
68.26901 | 13.488 | 15.35789 | 5.610034 | -1.869894 | 9.74786
68.27901 | 13.565 | 15.42254 | 5.607611 | -1.857541 | 9.81493
68.28901 | 13.6197 | 15.48795 | 5.605187 | -1.868252 | 9.882764
68.29901 | 13.6842 | 15.55413 | 5.602764 | -1.869933 | 9.951369
68.30901 | 13.7547 | 15.6211 | 5.600341 | -1.866396 | 10.02076
68.31901 | 13.8166 | 15.68885 | 5.597918 | -1.872248 | 10.09093
68.32901 | 13.8788 | 15.7574 | 5.595495 | -1.878599 | 10.1619
68.33901 | 13.9516 | 15.82676 | 5.593072 | -1.875158 | 10.23369
68.34901 | 14.0417 | 15.89694 | 5.590649 | -1.855235 | 10.30629
68.35901 | 14.0867 | 15.96794 | 5.588226 | -1.881238 | 10.37971
68.36901 | 14.1728 | 16.03978 | 5.585804 | -1.866977 | 10.45397
68.37901 | 14.2207 | 16.11246 | 5.583381 | -1.891763 | 10.52908
68.38901 | 14.3199 | 16.186 | 5.580959 | -1.866103 | 10.60504
68.39901 | 14.3656 | 16.26041 | 5.578536 | -1.894807 | 10.68187
68.40901 | 14.4453 | 16.33569 | 5.576114 | -1.890386 | 10.75957
68.41901 | 14.5024 | 16.41185 | 5.573692 | -1.909449 | 10.83816
68.42901 | 14.6288 | 16.4889 | 5.57127 | -1.860105 | 10.91764
68.43901 | 14.6995 | 16.56686 | 5.568848 | -1.867364 | 10.99802
68.44901 | 14.77 | 16.64574 | 5.566426 | -1.875737 | 11.07931
68.45901 | 14.8437 | 16.72553 | 5.564004 | -1.881833 | 11.16153
68.46901 | 14.9819 | 16.80626 | 5.561582 | -1.824361 | 11.24468
68.47901 | 15.0535 | 16.88793 | 5.559161 | -1.834433 | 11.32877
68.48901 | 15.1267 | 16.97056 | 5.556739 | -1.843856 | 11.41382
68.49901 | 15.2027 | 17.05414 | 5.554318 | -1.851442 | 11.49982
68.50901 | 15.3392 | 17.1387 | 5.551897 | -1.799503 | 11.58681
68.51901 | 15.421 | 17.22424 | 5.549476 | -1.803244 | 11.67477
68.52901 | 15.486 | 17.31078 | 5.547055 | -1.824777 | 11.76372
68.53901 | 15.5494 | 17.39831 | 5.544634 | -1.848913 | 11.85368
68.549 | 15.6983 | 17.48677 | 5.542216 | -1.788474 | 11.94456
68.559 | 15.804 | 17.57634 | 5.539795 | -1.772342 | 12.03655
68.569 | 15.8948 | 17.66694 | 5.537375 | -1.772143 | 12.12957
68.579 | 15.9776 | 17.75859 | 5.534955 | -1.780986 | 12.22363
68.589 | 16.1186 | 17.85128 | 5.532534 | -1.73268 | 12.31875
68.599 | 16.2431 | 17.94503 | 5.530114 | -1.701934 | 12.41492
68.609 | 16.3544 | 18.03986 | 5.527694 | -1.685458 | 12.51216
68.619 | 16.4138 | 18.13576 | 5.525275 | -1.721965 | 12.61049
68.629 | 16.572 | 18.23276 | 5.522855 | -1.66076 | 12.7099
68.639 | 16.6997 | 18.33085 | 5.520436 | -1.631154 | 12.81042
68.649 | 16.7951 | 18.43005 | 5.518016 | -1.634954 | 12.91204
68.659 | 16.875 | 18.53038 | 5.515597 | -1.655376 | 13.01478
68.669 | 17.0043 | 18.63182 | 5.513178 | -1.627522 | 13.11864
68.679 | 17.1523 | 18.7344 | 5.510759 | -1.582103 | 13.22364
68.689 | 17.2767 | 18.83813 | 5.508341 | -1.561428 | 13.32979
68.699 | 17.386 | 18.94301 | 5.505922 | -1.557006 | 13.43708
68.709 | 17.5094 | 19.04904 | 5.503504 | -1.539645 | 13.54554
68.719 | 17.7204 | 19.15625 | 5.501086 | -1.435851 | 13.65517
68.729 | 17.7887 | 19.26463 | 5.498668 | -1.475934 | 13.76597
68.739 | 17.9437 | 19.3742 | 5.49625 | -1.430503 | 13.87795
68.749 | 18.0917 | 19.48496 | 5.493832 | -1.393264 | 13.99113
68.759 | 18.2694 | 19.59692 | 5.491415 | -1.327523 | 14.10551
68.769 | 18.3701 | 19.71009 | 5.488997 | -1.339988 | 14.22109
68.779 | 18.5027 | 19.82446 | 5.48658 | -1.321765 | 14.33788
68.789 | 18.6729 | 19.94006 | 5.484163 | -1.26716 | 14.4559
68.799 | 18.8064 | 20.05688 | 5.481747 | -1.25048 | 14.57513
68.809 | 18.9449 | 20.17493 | 5.47933 | -1.23003 | 14.6956
68.819 | 19.1473 | 20.29422 | 5.476914 | -1.146915 | 14.8173
68.829 | 19.2449 | 20.41474 | 5.474497 | -1.169839 | 14.94024
68.839 | 19.4805 | 20.53651 | 5.472081 | -1.056007 | 15.06443
68.849 | 19.6474 | 20.65952 | 5.469666 | -1.012124 | 15.18986
68.859 | 19.8018 | 20.78379 | 5.46725 | -0.9819882 | 15.31654
68.869 | 19.9341 | 20.90931 | 5.464835 | -0.9752089 | 15.44447
68.879 | 20.2261 | 21.03608 | 5.46242 | -0.8099829 | 15.57366
68.88899 | 20.3518 | 21.16399 | 5.460007 | -0.8121894 | 15.70398
68.89899 | 20.5067 | 21.29328 | 5.457592 | -0.7865773 | 15.83569
68.90899 | 20.6969 | 21.42382 | 5.455178 | -0.7269248 | 15.96865
68.91899 | 20.9122 | 21.55563 | 5.452763 | -0.6434313 | 16.10287
68.92899 | 21.0151 | 21.68869 | 5.450349 | -0.6735904 | 16.23834
68.93899 | 21.2596 | 21.82301 | 5.447935 | -0.563413 | 16.37508
68.94899 | 21.4436 | 21.95858 | 5.445522 | -0.5149807 | 16.51306
68.95899 | 21.6035 | 22.0954 | 5.443108 | -0.4919016 | 16.65229
68.96899 | 21.8683 | 22.23347 | 5.440695 | -0.3651655 | 16.79277
68.97899 | 22.082 | 22.37277 | 5.438282 | -0.2907705 | 16.93449
68.98899 | 22.2332 | 22.51331 | 5.435869 | -0.2801089 | 17.07744
68.99899 | 22.42 | 22.65508 | 5.433457 | -0.2350763 | 17.22162
69.00899 | 22.7356 | 22.79806 | 5.431045 | -0.06246056 | 17.36702
69.01899 | 22.9096 | 22.94226 | 5.428633 | -0.03265769 | 17.51363
69.02899 | 23.0959 | 23.08765 | 5.426221 | 0.008246492 | 17.66143
69.03899 | 23.2586 | 23.23424 | 5.423809 | 0.02436087 | 17.81043
69.04899 | 23.553 | 23.382 | 5.421398 | 0.1709981 | 17.9606
69.05899 | 23.6648 | 23.53093 | 5.418987 | 0.1338726 | 18.11194
69.06899 | 23.917 | 23.681 | 5.416576 | 0.2359969 | 18.26443
69.07899 | 24.1247 | 23.83221 | 5.414166 | 0.2924899 | 18.41804
69.08899 | 24.344 | 23.98453 | 5.411755 | 0.3594651 | 18.57278
69.09899 | 24.5766 | 24.13796 | 5.409345 | 0.4386441 | 18.72861
69.10899 | 24.835 | 24.29245 | 5.406936 | 0.5425483 | 18.88552
69.11899 | 25.0356 | 24.448 | 5.404526 | 0.5875951 | 19.04348
69.12899 | 25.1931 | 24.60459 | 5.402117 | 0.5885089 | 19.20247
69.13899 | 25.5465 | 24.76218 | 5.399708 | 0.784318 | 19.36247
69.14899 | 25.7705 | 24.92076 | 5.397299 | 0.8497433 | 19.52346
69.15899 | 25.9637 | 25.08029 | 5.394891 | 0.8834131 | 19.6854
69.16899 | 26.1169 | 25.24074 | 5.392483 | 0.8761586 | 19.84826
69.17899 | 26.4142 | 25.40209 | 5.390075 | 1.012112 | 20.01201
69.18899 | 26.6034 | 25.5643 | 5.387668 | 1.039102 | 20.17663
69.19899 | 26.817 | 25.72733 | 5.38526 | 1.089667 | 20.34207
69.20899 | 26.9773 | 25.89116 | 5.382853 | 1.086143 | 20.5083
69.21899 | 27.3274 | 26.05573 | 5.380447 | 1.271668 | 20.67529
69.22898 | 27.5644 | 26.22086 | 5.378043 | 1.343542 | 20.84282
69.23898 | 27.7814 | 26.38681 | 5.375637 | 1.394586 | 21.01118
69.24898 | 27.9727 | 26.5534 | 5.373231 | 1.419305 | 21.18016
69.25898 | 28.2221 | 26.72056 | 5.370825 | 1.501543 | 21.34973
69.26898 | 28.5559 | 26.88825 | 5.36842 | 1.667655 | 21.51982
69.27898 | 28.7862 | 27.05642 | 5.366015 | 1.72978 | 21.6904
69.28898 | 28.9241 | 27.22502 | 5.363611 | 1.699079 | 21.86141
69.29898 | 29.1628 | 27.394 | 5.361207 | 1.768802 | 22.03279
69.30898 | 29.4719 | 27.56329 | 5.358803 | 1.90861 | 22.20449
69.31898 | 29.6116 | 27.73284 | 5.356399 | 1.878758 | 22.37644
69.32898 | 29.8072 | 27.90259 | 5.353996 | 1.904607 | 22.5486
69.33898 | 30.0074 | 28.07248 | 5.351593 | 1.934919 | 22.72089
69.34898 | 30.366 | 28.24244 | 5.34919 | 2.12356 | 22.89325
69.35898 | 30.5562 | 28.4124 | 5.346788 | 2.143799 | 23.06561
69.36898 | 30.7519 | 28.5823 | 5.344386 | 2.169603 | 23.23791
69.37898 | 30.9528 | 28.75205 | 5.341985 | 2.200746 | 23.41007
69.38898 | 31.2215 | 28.9216 | 5.339583 | 2.2999 | 23.58202
69.39898 | 31.493 | 29.09086 | 5.337183 | 2.402138 | 23.75368
69.40898 | 31.7077 | 29.25976 | 5.334782 | 2.447942 | 23.92498
69.41898 | 31.8578 | 29.42821 | 5.332382 | 2.429587 | 24.09583
69.42898 | 32.0901 | 29.59614 | 5.329982 | 2.493962 | 24.26616
69.43898 | 32.3436 | 29.76346 | 5.327582 | 2.580144 | 24.43587
69.44898 | 32.4652 | 29.93008 | 5.325183 | 2.535121 | 24.6049
69.45898 | 32.647 | 30.09592 | 5.322784 | 2.551084 | 24.77313
69.46898 | 32.8459 | 30.26088 | 5.320386 | 2.585017 | 24.9405
69.47898 | 33.1357 | 30.42489 | 5.317988 | 2.710812 | 25.1069
69.48898 | 33.2655 | 30.58784 | 5.31559 | 2.677665 | 25.27225
69.49898 | 33.4717 | 30.74963 | 5.313193 | 2.722069 | 25.43644
69.50898 | 33.6443 | 30.91018 | 5.310796 | 2.734121 | 25.59938
69.51898 | 33.9301 | 31.06939 | 5.308399 | 2.860713 | 25.76099
69.52898 | 34.0502 | 31.22715 | 5.306003 | 2.82305 | 25.92115
69.53898 | 34.25 | 31.38337 | 5.303607 | 2.866627 | 26.07977
69.54898 | 34.433 | 31.53795 | 5.301212 | 2.895051 | 26.23674
69.55898 | 34.5764 | 31.69078 | 5.298817 | 2.885617 | 26.39197
69.56898 | 34.7718 | 31.84177 | 5.296422 | 2.930031 | 26.54535
69.57897 | 34.8331 | 31.99066 | 5.29403 | 2.842442 | 26.69663
69.58897 | 35.0342 | 32.13764 | 5.291636 | 2.896559 | 26.846
69.59897 | 35.1796 | 32.28246 | 5.289243 | 2.897135 | 26.99322
69.60897 | 35.3397 | 32.42503 | 5.28685 | 2.914675 | 27.13818
69.61897 | 35.5052 | 32.56521 | 5.284457 | 2.939985 | 27.28076
69.62897 | 35.6299 | 32.70294 | 5.282065 | 2.926964 | 27.42087
69.63897 | 35.787 | 32.83808 | 5.279673 | 2.948921 | 27.55841
69.64897 | 35.8698 | 32.97054 | 5.277281 | 2.899262 | 27.69326
69.65897 | 36.0612 | 33.10021 | 5.27489 | 2.960985 | 27.82532
69.66897 | 36.1634 | 33.22701 | 5.2725 | 2.936394 | 27.95451
69.67897 | 36.3135 | 33.35081 | 5.270109 | 2.962693 | 28.0807
69.68897 | 36.343 | 33.47152 | 5.26772 | 2.871481 | 28.2038
69.69897 | 36.5175 | 33.58904 | 5.26533 | 2.928456 | 28.32371
69.70897 | 36.5934 | 33.70328 | 5.262941 | 2.890117 | 28.44034
69.71897 | 36.6731 | 33.81414 | 5.260553 | 2.858962 | 28.55359
69.72897 | 36.7313 | 33.92152 | 5.258165 | 2.809779 | 28.66336
69.73897 | 36.8222 | 34.02533 | 5.255777 | 2.796865 | 28.76956
69.74897 | 36.9455 | 34.12549 | 5.25339 | 2.820007 | 28.8721
69.75897 | 37.0093 | 34.22191 | 5.251003 | 2.787394 | 28.9709
69.76897 | 37.0817 | 34.31449 | 5.248617 | 2.767209 | 29.06587
69.77897 | 37.11 | 34.40316 | 5.246231 | 2.706836 | 29.15693
69.78897 | 37.2204 | 34.48785 | 5.243846 | 2.732552 | 29.244
69.79897 | 37.26 | 34.56847 | 5.241461 | 2.691532 | 29.32701
69.80897 | 37.2974 | 34.64495 | 5.239077 | 2.652448 | 29.40588
69.81897 | 37.3263 | 34.71723 | 5.236693 | 2.609073 | 29.48053
69.82897 | 37.3797 | 34.78524 | 5.234309 | 2.594462 | 29.55093
69.83897 | 37.367 | 34.84891 | 5.231926 | 2.51809 | 29.61698
69.84897 | 37.4042 | 34.9082 | 5.229543 | 2.496 | 29.67866
69.85897 | 37.4296 | 34.96305 | 5.227161 | 2.466555 | 29.73588
69.86897 | 37.4182 | 35.0134 | 5.22478 | 2.404797 | 29.78862
69.87897 | 37.4297 | 35.05922 | 5.222399 | 2.370475 | 29.83683
69.88897 | 37.4387 | 35.10047 | 5.220018 | 2.338226 | 29.88046
69.89897 | 37.4066 | 35.13711 | 5.217638 | 2.269489 | 29.91947
69.90897 | 37.3818 | 35.16911 | 5.215258 | 2.212692 | 29.95385
69.91896 | 37.4136 | 35.19641 | 5.212881 | 2.217186 | 29.98353
69.92896 | 37.342 | 35.21906 | 5.210503 | 2.122943 | 30.00855
69.93896 | 37.2932 | 35.237 | 5.208124 | 2.056202 | 30.02887
69.94896 | 37.2808 | 35.25022 | 5.205747 | 2.030577 | 30.04448
69.95896 | 37.2185 | 35.25873 | 5.203369 | 1.959774 | 30.05536
69.96896 | 37.1731 | 35.2625 | 5.200993 | 1.910602 | 30.06151
69.97896 | 37.1294 | 35.26155 | 5.198617 | 1.867846 | 30.06294
69.98896 | 37.0541 | 35.25589 | 5.196241 | 1.798207 | 30.05965
69.99896 | 37.0143 | 35.24553 | 5.193866 | 1.76877 | 30.05166
70.00896 | 36.8932 | 35.23048 | 5.191491 | 1.662719 | 30.03899
70.01896 | 36.8178 | 35.21077 | 5.189117 | 1.607026 | 30.02166
70.02896 | 36.7662 | 35.18643 | 5.186744 | 1.579773 | 29.99968
70.03896 | 36.6733 | 35.15748 | 5.184371 | 1.515821 | 29.97311
70.04896 | 36.5534 | 35.12396 | 5.181998 | 1.429436 | 29.94197
70.05896 | 36.4408 | 35.08593 | 5.179626 | 1.354874 | 29.9063
70.06896 | 36.3248 | 35.0434 | 5.177255 | 1.281397 | 29.86615
70.07896 | 36.2491 | 34.99645 | 5.174884 | 1.25265 | 29.82157
70.08896 | 36.1355 | 34.94512 | 5.172513 | 1.190382 | 29.7726
70.09896 | 35.9795 | 34.88947 | 5.170144 | 1.090033 | 29.71932
70.10896 | 35.9219 | 34.82956 | 5.167774 | 1.092345 | 29.66178
70.11896 | 35.7791 | 34.76545 | 5.165406 | 1.01365 | 29.60004
70.12896 | 35.6351 | 34.69722 | 5.163038 | 0.9378782 | 29.53418
70.13896 | 35.4764 | 34.62494 | 5.16067 | 0.8514585 | 29.46427
70.14896 | 35.3534 | 34.54869 | 5.158303 | 0.8047148 | 29.39038
70.15896 | 35.1861 | 34.46853 | 5.155937 | 0.7175716 | 29.31259
70.16896 | 35.0457 | 34.38456 | 5.153571 | 0.6611406 | 29.23099
70.17896 | 34.8599 | 34.29685 | 5.151206 | 0.5630471 | 29.14565
70.18896 | 34.7113 | 34.20551 | 5.148841 | 0.505793 | 29.05667
70.19896 | 34.508 | 34.1106 | 5.146477 | 0.3973968 | 28.96413
70.20896 | 34.3337 | 34.01224 | 5.144113 | 0.3214635 | 28.86812
70.21896 | 34.1706 | 33.9105 | 5.14175 | 0.2600976 | 28.76875
70.22896 | 34.081 | 33.80549 | 5.139388 | 0.2755065 | 28.66611
70.23896 | 33.8384 | 33.69731 | 5.137026 | 0.1410904 | 28.56028
70.24896 | 33.6708 | 33.58605 | 5.134665 | 0.0847532 | 28.45138
70.25895 | 33.4343 | 33.47192 | 5.132307 | -0.03762056 | 28.33961
70.26895 | 33.2641 | 33.3548 | 5.129947 | -0.09070379 | 28.22486
70.27895 | 33.0763 | 33.23492 | 5.127588 | -0.1586164 | 28.10733
70.28895 | 32.8737 | 33.11236 | 5.125229 | -0.2386563 | 27.98713
70.29895 | 32.6394 | 32.98723 | 5.122871 | -0.3478309 | 27.86436
70.30895 | 32.4212 | 32.85964 | 5.120513 | -0.4384391 | 27.73913
70.31895 | 32.2875 | 32.72969 | 5.118156 | -0.4421897 | 27.61153
70.32895 | 31.9418 | 32.59749 | 5.1158 | -0.655685 | 27.48169
70.33895 | 31.7773 | 32.46313 | 5.113444 | -0.6858292 | 27.34968
70.34895 | 31.5453 | 32.32672 | 5.111089 | -0.7814237 | 27.21563
70.35895 | 31.4408 | 32.18838 | 5.108735 | -0.7475797 | 27.07964
70.36895 | 31.2005 | 32.04819 | 5.106381 | -0.847695 | 26.94181
70.37895 | 30.9397 | 31.90627 | 5.104028 | -0.9665677 | 26.80224
70.38895 | 30.6742 | 31.76271 | 5.101676 | -1.088511 | 26.66104
70.39895 | 30.4898 | 31.61762 | 5.099324 | -1.127817 | 26.51829
70.40895 | 30.2946 | 31.47109 | 5.096973 | -1.176488 | 26.37411
70.41895 | 30.0172 | 31.32322 | 5.094622 | -1.306022 | 26.2286
70.42895 | 29.7687 | 31.17412 | 5.092272 | -1.405419 | 26.08185
70.43895 | 29.5334 | 31.02387 | 5.089923 | -1.490468 | 25.93394
70.44895 | 29.3431 | 30.87257 | 5.087575 | -1.529474 | 25.785
70.45895 | 29.0731 | 30.72032 | 5.085227 | -1.647221 | 25.63509
70.46895 | 28.8063 | 30.56721 | 5.08288 | -1.760909 | 25.48433
70.47895 | 28.6128 | 30.41332 | 5.080533 | -1.800519 | 25.33279
70.48895 | 28.4479 | 30.25875 | 5.078187 | -1.810848 | 25.18056
70.49895 | 28.2092 | 30.10357 | 5.075842 | -1.894373 | 25.02773
70.50895 | 27.9528 | 29.94789 | 5.073498 | -1.995089 | 24.87439
70.51895 | 27.6498 | 29.79176 | 5.071154 | -2.141964 | 24.72061
70.52895 | 27.5074 | 29.6353 | 5.068811 | -2.127899 | 24.56649
70.53895 | 27.2574 | 29.47855 | 5.066468 | -2.221152 | 24.41208
70.54895 | 27.0405 | 29.32162 | 5.064127 | -2.281117 | 24.25749
70.55895 | 26.7409 | 29.16456 | 5.061786 | -2.423655 | 24.10277
70.56895 | 26.5304 | 29.00745 | 5.059445 | -2.477048 | 23.948
70.57895 | 26.3414 | 28.85036 | 5.057106 | -2.50896 | 23.79325
70.58895 | 26.0671 | 28.69336 | 5.054767 | -2.626264 | 23.6386
70.59895 | 25.8372 | 28.53652 | 5.052429 | -2.699323 | 23.48409
70.60894 | 25.6469 | 28.38008 | 5.050094 | -2.733183 | 23.32999
70.61894 | 25.4592 | 28.22375 | 5.047757 | -2.764548 | 23.17599
70.62894 | 25.241 | 28.06775 | 5.045421 | -2.826753 | 23.02233
70.63894 | 25.0192 | 27.91216 | 5.043086 | -2.892962 | 22.86908
70.64894 | 24.7546 | 27.75703 | 5.040751 | -3.002425 | 22.71627
70.65894 | 24.5644 | 27.6024 | 5.038417 | -3.038001 | 22.56398
70.66894 | 24.3612 | 27.44834 | 5.036084 | -3.087139 | 22.41226
70.67894 | 24.1596 | 27.29489 | 5.033752 | -3.13529 | 22.26114
70.68894 | 23.9583 | 27.1421 | 5.03142 | -3.183799 | 22.11068
70.69894 | 23.7147 | 26.99002 | 5.029089 | -3.275316 | 21.96093
70.70894 | 23.5358 | 26.83868 | 5.026759 | -3.302882 | 21.81192
70.71894 | 23.2815 | 26.68814 | 5.02443 | -3.406639 | 21.66371
70.72894 | 23.1245 | 26.53843 | 5.022101 | -3.41393 | 21.51633
70.73894 | 22.9541 | 26.38959 | 5.019774 | -3.43549 | 21.36982
70.74894 | 22.7677 | 26.24166 | 5.017447 | -3.473959 | 21.22421
70.75894 | 22.5681 | 26.09464 | 5.01512 | -3.526542 | 21.07952
70.76894 | 22.3739 | 25.94862 | 5.012795 | -3.574724 | 20.93583
70.77894 | 22.1832 | 25.80364 | 5.01047 | -3.620441 | 20.79317
70.78894 | 22.0383 | 25.65967 | 5.008146 | -3.621366 | 20.65152
70.79894 | 21.8372 | 25.51676 | 5.005823 | -3.679555 | 20.51093
70.80894 | 21.6567 | 25.37494 | 5.003501 | -3.718237 | 20.37144
70.81894 | 21.4649 | 25.2342 | 5.001179 | -3.769302 | 20.23302
70.82894 | 21.2957 | 25.09464 | 4.998859 | -3.798939 | 20.09578
70.83894 | 21.1546 | 24.95626 | 4.996539 | -3.801656 | 19.95972
70.84894 | 20.9283 | 24.81903 | 4.994219 | -3.890734 | 19.82481
70.85894 | 20.8059 | 24.68301 | 4.991901 | -3.877107 | 19.69111
70.86894 | 20.6204 | 24.5482 | 4.989583 | -3.927802 | 19.55862
70.87894 | 20.5202 | 24.41461 | 4.987267 | -3.894406 | 19.42734
70.88894 | 20.3245 | 24.28229 | 4.984951 | -3.957785 | 19.29733
70.89894 | 20.1719 | 24.15126 | 4.982636 | -3.979358 | 19.16862
70.90894 | 19.9855 | 24.02148 | 4.980322 | -4.035982 | 19.04116
70.91894 | 19.8542 | 23.893 | 4.978008 | -4.038797 | 18.91499
70.92894 | 19.7494 | 23.76581 | 4.975695 | -4.016413 | 18.79012
70.93894 | 19.5606 | 23.63991 | 4.973384 | -4.079313 | 18.66653
70.94893 | 19.4224 | 23.51551 | 4.971075 | -4.093107 | 18.54443
70.95893 | 19.2519 | 23.39228 | 4.968765 | -4.14038 | 18.42351
70.96893 | 19.1536 | 23.27039 | 4.966456 | -4.116788 | 18.30393
70.97893 | 18.9834 | 23.14984 | 4.964147 | -4.166438 | 18.18569
70.98893 | 18.865 | 23.03063 | 4.96184 | -4.165635 | 18.06879
70.99893 | 18.7288 | 22.91278 | 4.959533 | -4.183981 | 17.95325
71.00893 | 18.5944 | 22.79628 | 4.957227 | -4.201884 | 17.83906
71.01893 | 18.4926 | 22.68115 | 4.954922 | -4.188546 | 17.72622
71.02893 | 18.3705 | 22.56737 | 4.952618 | -4.196865 | 17.61475
71.03893 | 18.2166 | 22.45495 | 4.950315 | -4.238348 | 17.50463
71.04893 | 18.0839 | 22.34389 | 4.948013 | -4.259994 | 17.39588
71.05893 | 17.9998 | 22.2342 | 4.945711 | -4.234402 | 17.28849
71.06893 | 17.8776 | 22.12587 | 4.943411 | -4.248274 | 17.18246
71.07893 | 17.7834 | 22.01891 | 4.941111 | -4.235507 | 17.0778
71.08893 | 17.6364 | 21.9133 | 4.938812 | -4.276903 | 16.97449
71.09893 | 17.539 | 21.80906 | 4.936514 | -4.270058 | 16.87254
71.10893 | 17.4288 | 21.70617 | 4.934217 | -4.27737 | 16.77195
71.11893 | 17.3469 | 21.60463 | 4.931921 | -4.257734 | 16.67271
71.12893 | 17.2485 | 21.50445 | 4.929626 | -4.255952 | 16.57483
71.13893 | 17.1158 | 21.40562 | 4.927332 | -4.289817 | 16.47828
71.14893 | 17.0611 | 21.30812 | 4.925038 | -4.247025 | 16.38309
71.15893 | 16.9687 | 21.21197 | 4.922746 | -4.243274 | 16.28923
71.16893 | 16.8743 | 21.11716 | 4.920455 | -4.242856 | 16.1967
71.17893 | 16.7818 | 21.02367 | 4.918164 | -4.24187 | 16.10551
71.18893 | 16.6976 | 20.93151 | 4.915874 | -4.233907 | 16.01563
71.19893 | 16.6199 | 20.84066 | 4.913586 | -4.220765 | 15.92708
71.20893 | 16.5478 | 20.75114 | 4.911298 | -4.203336 | 15.83984
71.21893 | 16.4721 | 20.66291 | 4.909011 | -4.190814 | 15.7539
71.22893 | 16.3673 | 20.576 | 4.906725 | -4.208696 | 15.66927
71.23893 | 16.3106 | 20.49037 | 4.90444 | -4.179772 | 15.58593
71.24893 | 16.2436 | 20.40604 | 4.902156 | -4.162436 | 15.50388
71.25893 | 16.1795 | 20.32298 | 4.899873 | -4.143482 | 15.42311
71.26893 | 16.1151 | 20.2412 | 4.897591 | -4.126104 | 15.34361
71.27893 | 16.0318 | 20.16069 | 4.89531 | -4.128893 | 15.26538
71.28892 | 15.99 | 20.08152 | 4.893032 | -4.09152 | 15.18849
71.29892 | 15.9207 | 20.00352 | 4.890753 | -4.082822 | 15.11277
71.30892 | 15.8632 | 19.92677 | 4.888474 | -4.063572 | 15.0383
71.31892 | 15.7909 | 19.85126 | 4.886197 | -4.06036 | 14.96506
71.32892 | 15.7609 | 19.77698 | 4.883921 | -4.016078 | 14.89306
71.33892 | 15.6988 | 19.70392 | 4.881646 | -4.005121 | 14.82228
71.34892 | 15.6444 | 19.63208 | 4.879371 | -3.987678 | 14.75271
71.35892 | 15.5877 | 19.56144 | 4.877098 | -3.973745 | 14.68435
71.36892 | 15.5328 | 19.49201 | 4.874826 | -3.959211 | 14.61718
71.37892 | 15.5033 | 19.42377 | 4.872555 | -3.920469 | 14.55121
71.38892 | 15.4622 | 19.35671 | 4.870284 | -3.894514 | 14.48643
71.39892 | 15.4113 | 19.29083 | 4.868015 | -3.879534 | 14.42282
71.40892 | 15.3554 | 19.22612 | 4.865747 | -3.870723 | 14.36038
71.41892 | 15.3404 | 19.16257 | 4.86348 | -3.822173 | 14.29909
71.42892 | 15.3015 | 19.10018 | 4.861213 | -3.798676 | 14.23896
71.43892 | 15.2597 | 19.03892 | 4.858948 | -3.779225 | 14.17998
71.44892 | 15.221 | 18.97881 | 4.856684 | -3.75781 | 14.12213
71.45892 | 15.1823 | 18.91983 | 4.854421 | -3.737527 | 14.06541
71.46892 | 15.1697 | 18.86196 | 4.852159 | -3.692263 | 14.0098
71.47892 | 15.1309 | 18.80521 | 4.849898 | -3.674314 | 13.95532
71.48892 | 15.0988 | 18.74957 | 4.847638 | -3.650771 | 13.90193
71.49892 | 15.0704 | 18.69503 | 4.845379 | -3.624627 | 13.84965
71.50892 | 15.0428 | 18.64157 | 4.843121 | -3.598774 | 13.79845
71.51892 | 15.0269 | 18.5892 | 4.840864 | -3.562303 | 13.74834
71.52892 | 15.0025 | 18.53791 | 4.838608 | -3.535408 | 13.6993
71.53892 | 14.98 | 18.48768 | 4.836354 | -3.507681 | 13.65133
71.54892 | 14.9464 | 18.43851 | 4.8341 | -3.492114 | 13.60441
71.55892 | 14.9404 | 18.3904 | 4.831848 | -3.450002 | 13.55855
71.56892 | 14.921 | 18.34333 | 4.829596 | -3.422335 | 13.51374
71.57892 | 14.9043 | 18.29731 | 4.827346 | -3.393006 | 13.46996
71.58892 | 14.8786 | 18.25231 | 4.825096 | -3.373709 | 13.42721
71.59892 | 14.8668 | 18.20834 | 4.822848 | -3.341537 | 13.38549
71.60892 | 14.8625 | 18.16538 | 4.820601 | -3.30288 | 13.34478
71.61892 | 14.8301 | 18.12343 | 4.818355 | -3.293335 | 13.30508
71.62892 | 14.8239 | 18.08249 | 4.81611 | -3.258592 | 13.26638
71.63891 | 14.8124 | 18.04258 | 4.813869 | -3.230185 | 13.22872
71.64891 | 14.8142 | 18.00363 | 4.811626 | -3.189428 | 13.192
71.65891 | 14.8035 | 17.96565 | 4.809384 | -3.162153 | 13.15627
71.66891 | 14.7921 | 17.92865 | 4.807144 | -3.136554 | 13.12151
71.67891 | 14.7856 | 17.89263 | 4.804904 | -3.107025 | 13.08772
71.68891 | 14.7807 | 17.85756 | 4.802666 | -3.076859 | 13.05489
71.69891 | 14.7868 | 17.82345 | 4.800429 | -3.03665 | 13.02302
71.70891 | 14.7805 | 17.79029 | 4.798193 | -3.009791 | 12.9921
71.71891 | 14.772 | 17.75808 | 4.795958 | -2.986076 | 12.96212
71.72891 | 14.7735 | 17.7268 | 4.793725 | -2.953299 | 12.93307
71.73891 | 14.7777 | 17.69645 | 4.791492 | -2.918754 | 12.90496
71.74891 | 14.7723 | 17.66704 | 4.789261 | -2.894735 | 12.87777
71.75891 | 14.7806 | 17.63853 | 4.787031 | -2.857934 | 12.8515
71.76891 | 14.7862 | 17.61095 | 4.784802 | -2.824748 | 12.82615
71.77891 | 14.7817 | 17.58427 | 4.782574 | -2.802569 | 12.8017
71.78891 | 14.8081 | 17.55849 | 4.780347 | -2.750393 | 12.77815
71.79891 | 14.8143 | 17.53361 | 4.778122 | -2.719312 | 12.75549
71.80891 | 14.8175 | 17.50962 | 4.775897 | -2.692121 | 12.73372
71.81891 | 14.83 | 17.48652 | 4.773674 | -2.656517 | 12.71284
71.82891 | 14.8386 | 17.46429 | 4.771452 | -2.625692 | 12.69284
71.83891 | 14.8629 | 17.44294 | 4.769231 | -2.58004 | 12.67371
71.84891 | 14.8754 | 17.42246 | 4.767012 | -2.547058 | 12.65545
71.85891 | 14.885 | 17.40284 | 4.764793 | -2.517837 | 12.63804
71.86891 | 14.9034 | 17.38408 | 4.762576 | -2.480675 | 12.6215
71.87891 | 14.9183 | 17.36617 | 4.76036 | -2.447866 | 12.60581
71.88891 | 14.9529 | 17.3491 | 4.758145 | -2.396203 | 12.59096
71.89891 | 14.9733 | 17.33288 | 4.755932 | -2.359582 | 12.57695
71.90891 | 14.9997 | 17.3175 | 4.753719 | -2.317798 | 12.56378
71.91891 | 15.0328 | 17.30295 | 4.751508 | -2.270145 | 12.55144
71.92891 | 15.0507 | 17.28922 | 4.749298 | -2.23852 | 12.53992
71.93891 | 15.0786 | 17.27632 | 4.74709 | -2.197715 | 12.52923
71.94891 | 15.1134 | 17.26423 | 4.744882 | -2.150827 | 12.51934
71.95891 | 15.1581 | 17.25295 | 4.742676 | -2.09485 | 12.51027
71.96891 | 15.184 | 17.24248 | 4.740471 | -2.05848 | 12.50201
71.9789 | 15.2053 | 17.23282 | 4.73827 | -2.02752 | 12.49455
71.9889 | 15.2266 | 17.22395 | 4.736067 | -1.997346 | 12.48788
71.9989 | 15.2904 | 17.21586 | 4.733866 | -1.925462 | 12.482
72.0089 | 15.3309 | 17.20857 | 4.731666 | -1.877666 | 12.4769
72.0189 | 15.3689 | 17.20205 | 4.729468 | -1.833151 | 12.47258
72.0289 | 15.3926 | 17.19631 | 4.72727 | -1.803712 | 12.46904
72.0389 | 15.4283 | 17.19134 | 4.725074 | -1.763045 | 12.46627
72.0489 | 15.4872 | 17.18714 | 4.722879 | -1.699943 | 12.46426
72.0589 | 15.5302 | 17.1837 | 4.720686 | -1.653503 | 12.46302
72.0689 | 15.5718 | 17.18102 | 4.718494 | -1.609219 | 12.46253
72.0789 | 15.6089 | 17.17909 | 4.716303 | -1.570186 | 12.46278
72.0889 | 15.6379 | 17.1779 | 4.714113 | -1.539999 | 12.46379
72.0989 | 15.706 | 17.17745 | 4.711925 | -1.471453 | 12.46553
72.1089 | 15.7355 | 17.17774 | 4.709738 | -1.442243 | 12.46801
72.1189 | 15.7875 | 17.17876 | 4.707552 | -1.391263 | 12.47121
72.1289 | 15.8364 | 17.18051 | 4.705367 | -1.344107 | 12.47514
72.1389 | 15.8737 | 17.18297 | 4.703184 | -1.309271 | 12.47979
72.1489 | 15.9273 | 17.18615 | 4.701003 | -1.258851 | 12.48515
72.1589 | 15.9917 | 17.19004 | 4.698822 | -1.198339 | 12.49122
72.1689 | 16.0394 | 17.19463 | 4.696643 | -1.15523 | 12.49799
72.1789 | 16.0803 | 17.19992 | 4.694465 | -1.119619 | 12.50545
72.1889 | 16.1376 | 17.2059 | 4.692289 | -1.0683 | 12.51361
72.1989 | 16.1773 | 17.21257 | 4.690114 | -1.035267 | 12.52245
72.2089 | 16.26 | 17.21991 | 4.68794 | -0.9599144 | 12.53197
72.2189 | 16.3056 | 17.22794 | 4.685768 | -0.922337 | 12.54217
72.2289 | 16.3409 | 17.23663 | 4.683597 | -0.8957277 | 12.55303
72.2389 | 16.4127 | 17.24598 | 4.681427 | -0.8332811 | 12.56455
72.2489 | 16.4448 | 17.25599 | 4.679259 | -0.811191 | 12.57673
72.2589 | 16.5435 | 17.26665 | 4.677092 | -0.7231496 | 12.58956
72.2689 | 16.6069 | 17.27795 | 4.674926 | -0.6710527 | 12.60303
72.2789 | 16.6684 | 17.28989 | 4.672762 | -0.6214929 | 12.61713
72.2889 | 16.7242 | 17.30246 | 4.670599 | -0.5782623 | 12.63186
72.2989 | 16.793 | 17.31566 | 4.668438 | -0.5226558 | 12.64722
72.3089 | 16.8519 | 17.32946 | 4.666278 | -0.4775648 | 12.66319
72.3189 | 16.9365 | 17.34388 | 4.66412 | -0.4073846 | 12.67977
72.32889 | 16.9963 | 17.35889 | 4.661965 | -0.3625909 | 12.69693
72.33889 | 17.0678 | 17.37451 | 4.659809 | -0.3067068 | 12.7147
72.34889 | 17.1216 | 17.39071 | 4.657654 | -0.2691112 | 12.73306
72.35889 | 17.177 | 17.40749 | 4.655501 | -0.2304946 | 12.75199
72.36889 | 17.263 | 17.42485 | 4.65335 | -0.1618508 | 12.7715
72.37889 | 17.356 | 17.44277 | 4.6512 | -0.0867714 | 12.79157
72.38889 | 17.426 | 17.46125 | 4.649051 | -0.03524891 | 12.8122
72.39889 | 17.4867 | 17.48028 | 4.646904 | 0.006424367 | 12.83337
72.40889 | 17.5625 | 17.49984 | 4.644758 | 0.06265865 | 12.85508
72.41889 | 17.6262 | 17.51994 | 4.642614 | 0.1062599 | 12.87733
72.42889 | 17.7081 | 17.54056 | 4.640471 | 0.1675386 | 12.90009
72.43889 | 17.7864 | 17.5617 | 4.63833 | 0.2247015 | 12.92337
72.44889 | 17.8691 | 17.58334 | 4.63619 | 0.285759 | 12.94715
72.45889 | 17.9417 | 17.60548 | 4.634051 | 0.3362184 | 12.97143
72.46889 | 17.9854 | 17.62811 | 4.631914 | 0.3572906 | 12.9962
72.47889 | 18.0585 | 17.65122 | 4.629779 | 0.4072827 | 13.02144
72.48889 | 18.1458 | 17.67479 | 4.627645 | 0.4710055 | 13.04715
72.49889 | 18.2316 | 17.69883 | 4.625512 | 0.5327684 | 13.07332
72.50889 | 18.3179 | 17.72332 | 4.623381 | 0.5945786 | 13.09994
72.51889 | 18.3656 | 17.74825 | 4.621251 | 0.6173489 | 13.127
72.52889 | 18.4427 | 17.77361 | 4.619123 | 0.6690869 | 13.15449
72.53889 | 18.541 | 17.7994 | 4.616997 | 0.7416033 | 13.1824
72.54889 | 18.6166 | 17.82559 | 4.614872 | 0.7910068 | 13.21072
72.55889 | 18.6887 | 17.85219 | 4.612748 | 0.836508 | 13.23944
72.56889 | 18.7527 | 17.87918 | 4.610626 | 0.8735171 | 13.26856
72.57889 | 18.8137 | 17.90656 | 4.608505 | 0.9071427 | 13.29805
72.58889 | 18.911 | 17.9343 | 4.606386 | 0.9766967 | 13.32792
72.59889 | 18.9759 | 17.96241 | 4.604269 | 1.013488 | 13.35814
72.60889 | 19.0676 | 17.99087 | 4.602153 | 1.076729 | 13.38872
72.61889 | 19.1176 | 18.01967 | 4.600038 | 1.097925 | 13.41964
72.62889 | 19.2162 | 18.04881 | 4.597926 | 1.167391 | 13.45088
72.63889 | 19.2736 | 18.07827 | 4.595814 | 1.195335 | 13.48245
72.64889 | 19.3791 | 18.10803 | 4.593704 | 1.271066 | 13.51433
72.65889 | 19.4613 | 18.1381 | 4.591596 | 1.323196 | 13.54651
72.66888 | 19.5233 | 18.16844 | 4.589492 | 1.354863 | 13.57895
72.67888 | 19.5924 | 18.19908 | 4.587387 | 1.393319 | 13.61169
72.68888 | 19.655 | 18.23 | 4.585283 | 1.425003 | 13.64471
72.69888 | 19.7628 | 18.26118 | 4.583181 | 1.501624 | 13.678
72.70888 | 19.8537 | 18.29261 | 4.581081 | 1.561092 | 13.71153
72.71888 | 19.8732 | 18.32429 | 4.578982 | 1.548915 | 13.7453
72.72888 | 19.9651 | 18.3562 | 4.576885 | 1.608904 | 13.77931
72.73888 | 20.037 | 18.38833 | 4.574789 | 1.648668 | 13.81354
72.74888 | 20.1227 | 18.42068 | 4.572695 | 1.702016 | 13.84799
72.75888 | 20.2159 | 18.45324 | 4.570603 | 1.762655 | 13.88264
72.76888 | 20.2686 | 18.48601 | 4.568512 | 1.782595 | 13.91749
72.77888 | 20.341 | 18.51896 | 4.566423 | 1.822043 | 13.95253
72.78888 | 20.4061 | 18.55209 | 4.564335 | 1.854008 | 13.98776
72.79888 | 20.472 | 18.5854 | 4.56225 | 1.886597 | 14.02315
72.80888 | 20.546 | 18.61888 | 4.560165 | 1.927117 | 14.05872
72.81888 | 20.6292 | 18.65252 | 4.558083 | 1.976675 | 14.09444
72.82888 | 20.6841 | 18.68632 | 4.556002 | 1.997778 | 14.13032
72.83888 | 20.724 | 18.72027 | 4.553922 | 2.003733 | 14.16635
72.84888 | 20.797 | 18.75435 | 4.551845 | 2.042645 | 14.20251
72.85888 | 20.849 | 18.78858 | 4.549768 | 2.060419 | 14.23881
72.86888 | 20.9234 | 18.82294 | 4.547694 | 2.100461 | 14.27525
72.87888 | 21.0105 | 18.85742 | 4.545621 | 2.153076 | 14.3118
72.88888 | 21.0505 | 18.89203 | 4.54355 | 2.158468 | 14.34848
72.89888 | 21.1156 | 18.92676 | 4.541481 | 2.188839 | 14.38528
72.90888 | 21.1704 | 18.96161 | 4.539413 | 2.208795 | 14.42219
72.91888 | 21.2004 | 18.99656 | 4.537347 | 2.203837 | 14.45922
72.92888 | 21.2898 | 19.03163 | 4.535283 | 2.258168 | 14.49635
72.93888 | 21.3361 | 19.06681 | 4.53322 | 2.26929 | 14.53359
72.94888 | 21.4023 | 19.1021 | 4.531159 | 2.300204 | 14.57094
72.95888 | 21.4229 | 19.13749 | 4.5291 | 2.285411 | 14.60839
72.96888 | 21.4737 | 19.17299 | 4.527042 | 2.300711 | 14.64595
72.97888 | 21.5115 | 19.2086 | 4.524987 | 2.302904 | 14.68361
72.98888 | 21.5998 | 19.24431 | 4.522933 | 2.355489 | 14.72138
72.99888 | 21.6404 | 19.28014 | 4.52088 | 2.360264 | 14.75926
73.00887 | 21.6969 | 19.31604 | 4.518832 | 2.380863 | 14.79721
73.01887 | 21.7421 | 19.35209 | 4.516783 | 2.390013 | 14.8353
73.02887 | 21.7621 | 19.38825 | 4.514736 | 2.373846 | 14.87352
73.03887 | 21.8167 | 19.42454 | 4.51269 | 2.392159 | 14.91185
73.04887 | 21.8758 | 19.46095 | 4.510646 | 2.414846 | 14.95031
73.05887 | 21.9214 | 19.4975 | 4.508604 | 2.423905 | 14.98889
73.06887 | 21.9651 | 19.53417 | 4.506564 | 2.430927 | 15.02761
73.07887 | 21.9702 | 19.57099 | 4.504526 | 2.399208 | 15.06647
73.08887 | 22.006 | 19.60796 | 4.502489 | 2.398043 | 15.10547
73.09887 | 22.0605 | 19.64508 | 4.500454 | 2.415422 | 15.14462
73.10887 | 22.1044 | 19.68236 | 4.498421 | 2.422039 | 15.18394
73.11887 | 22.1277 | 19.71981 | 4.49639 | 2.40789 | 15.22342
73.12887 | 22.1768 | 19.75744 | 4.49436 | 2.419355 | 15.26308
73.13887 | 22.198 | 19.79527 | 4.492333 | 2.402733 | 15.30293
73.14887 | 22.218 | 19.83329 | 4.490307 | 2.384713 | 15.34298
73.15887 | 22.2563 | 19.87152 | 4.488283 | 2.384784 | 15.38323
73.16887 | 22.2921 | 19.90996 | 4.48626 | 2.382136 | 15.4237
73.17887 | 22.3194 | 19.94865 | 4.48424 | 2.370755 | 15.46441
73.18887 | 22.3309 | 19.98757 | 4.482221 | 2.343328 | 15.50535
73.19887 | 22.3431 | 20.02675 | 4.480204 | 2.316351 | 15.54654
73.20887 | 22.3574 | 20.06619 | 4.478189 | 2.291206 | 15.588
73.21887 | 22.3896 | 20.10592 | 4.476176 | 2.283681 | 15.62974
73.22887 | 22.4076 | 20.14594 | 4.474165 | 2.261661 | 15.67177
73.23887 | 22.4297 | 20.18627 | 4.472155 | 2.243432 | 15.71411
73.24887 | 22.4542 | 20.22692 | 4.470148 | 2.227281 | 15.75677
73.25887 | 22.4486 | 20.26791 | 4.468142 | 2.180693 | 15.79977
73.26887 | 22.4662 | 20.30925 | 4.466138 | 2.156952 | 15.84311
73.27887 | 22.4912 | 20.35096 | 4.464136 | 2.140243 | 15.88682
73.28887 | 22.5109 | 20.39305 | 4.462136 | 2.11785 | 15.93091
73.29887 | 22.5174 | 20.43554 | 4.460137 | 2.081858 | 15.9754
73.30887 | 22.5287 | 20.47845 | 4.458141 | 2.050249 | 16.02031
73.31887 | 22.5202 | 20.52179 | 4.456146 | 1.998407 | 16.06565
73.32887 | 22.5222 | 20.56558 | 4.454154 | 1.956617 | 16.11143
73.33887 | 22.5449 | 20.60984 | 4.452163 | 1.93506 | 16.15768
73.34887 | 22.5671 | 20.65458 | 4.450174 | 1.912519 | 16.20441
73.35886 | 22.5611 | 20.69977 | 4.448189 | 1.861325 | 16.25159
73.36886 | 22.573 | 20.74554 | 4.446204 | 1.827465 | 16.29933
73.37886 | 22.574 | 20.79183 | 4.444221 | 1.782167 | 16.34761
73.38886 | 22.5744 | 20.83869 | 4.44224 | 1.735714 | 16.39645
73.39886 | 22.5924 | 20.88611 | 4.44026 | 1.706287 | 16.44585
73.40886 | 22.6063 | 20.93413 | 4.438283 | 1.672169 | 16.49585
73.41886 | 22.601 | 20.98276 | 4.436308 | 1.618242 | 16.54645
73.42886 | 22.604 | 21.03201 | 4.434334 | 1.571988 | 16.59768
73.43886 | 22.6033 | 21.08191 | 4.432363 | 1.521386 | 16.64955
73.44886 | 22.6035 | 21.13248 | 4.430393 | 1.47102 | 16.70209
73.45886 | 22.6181 | 21.18373 | 4.428425 | 1.43437 | 16.7553
73.46886 | 22.6188 | 21.23568 | 4.42646 | 1.383118 | 16.80922
73.47886 | 22.6076 | 21.28835 | 4.424496 | 1.319246 | 16.86386
73.48886 | 22.6204 | 21.34176 | 4.422534 | 1.278635 | 16.91923
73.49886 | 22.6077 | 21.39593 | 4.420575 | 1.211766 | 16.97536
73.50886 | 22.6169 | 21.45088 | 4.418617 | 1.166022 | 17.03226
73.51886 | 22.6298 | 21.50662 | 4.416661 | 1.123183 | 17.08996
73.52886 | 22.6244 | 21.56317 | 4.414707 | 1.061231 | 17.14846
73.53886 | 22.6229 | 21.62055 | 4.412756 | 1.002349 | 17.2078
73.54886 | 22.6244 | 21.67878 | 4.410806 | 0.9456166 | 17.26798
73.55886 | 22.6227 | 21.73788 | 4.408858 | 0.8848177 | 17.32902
73.56886 | 22.6209 | 21.79787 | 4.406912 | 0.8230336 | 17.39095
73.57886 | 22.6311 | 21.85875 | 4.404969 | 0.7723459 | 17.45379
73.58886 | 22.6233 | 21.92056 | 4.403027 | 0.7027387 | 17.51753
73.59886 | 22.6363 | 21.98331 | 4.401088 | 0.6529924 | 17.58222
73.60886 | 22.6365 | 22.04701 | 4.39915 | 0.5894906 | 17.64786
73.61886 | 22.6235 | 22.11169 | 4.397214 | 0.5118149 | 17.71447
73.62886 | 22.6668 | 22.17735 | 4.395281 | 0.4894488 | 17.78207
73.63886 | 22.6437 | 22.24402 | 4.39335 | 0.3996776 | 17.85067
73.64886 | 22.662 | 22.31172 | 4.39142 | 0.3502797 | 17.9203
73.65886 | 22.6657 | 22.38046 | 4.389493 | 0.2852426 | 17.99096
73.66886 | 22.6758 | 22.45025 | 4.387568 | 0.2255496 | 18.06268
73.67886 | 22.6825 | 22.52113 | 4.385644 | 0.1613736 | 18.13548
73.68886 | 22.6972 | 22.59307 | 4.383723 | 0.1041264 | 18.20935
73.69885 | 22.6949 | 22.66606 | 4.381806 | 0.0288366 | 18.28426
73.70885 | 22.725 | 22.74024 | 4.379889 | -0.01524417 | 18.36035
73.71885 | 22.7441 | 22.81556 | 4.377975 | -0.07146002 | 18.43759
73.72885 | 22.7722 | 22.89203 | 4.376062 | -0.1198262 | 18.51596
73.73885 | 22.7792 | 22.96966 | 4.374151 | -0.1904599 | 18.59551
73.74885 | 22.8059 | 23.04847 | 4.372243 | -0.242574 | 18.67623
73.75885 | 22.8233 | 23.12848 | 4.370337 | -0.3051819 | 18.75815
73.76885 | 22.8598 | 23.2097 | 4.368432 | -0.3499002 | 18.84127
73.77885 | 22.8911 | 23.29214 | 4.36653 | -0.4010401 | 18.92561
73.78885 | 22.9272 | 23.37582 | 4.36463 | -0.4486167 | 19.01119
73.79885 | 22.9431 | 23.46074 | 4.362733 | -0.5176445 | 19.09801
73.80885 | 22.9832 | 23.54693 | 4.360837 | -0.5637334 | 19.1861
73.81885 | 23.0235 | 23.6344 | 4.358943 | -0.6109015 | 19.27546
73.82885 | 23.0615 | 23.72315 | 4.357052 | -0.6616539 | 19.3661
73.83885 | 23.1269 | 23.81321 | 4.355163 | -0.6863108 | 19.45805
73.84885 | 23.1814 | 23.90458 | 4.353276 | -0.723178 | 19.5513
73.85885 | 23.224 | 23.99727 | 4.351391 | -0.7732702 | 19.64588
73.86885 | 23.282 | 24.0913 | 4.349508 | -0.8092986 | 19.74179
73.87885 | 23.3312 | 24.18667 | 4.347628 | -0.8554737 | 19.83905
73.88885 | 23.3835 | 24.28341 | 4.34575 | -0.8999056 | 19.93766
73.89885 | 23.4629 | 24.3815 | 4.343874 | -0.9186046 | 20.03763
73.90885 | 23.5448 | 24.48098 | 4.342 | -0.9361831 | 20.13898
73.91885 | 23.5844 | 24.58185 | 4.340128 | -0.9974487 | 20.24172
73.92885 | 23.659 | 24.68411 | 4.338259 | -1.025109 | 20.34585
73.93885 | 23.7384 | 24.78778 | 4.336391 | -1.049378 | 20.45139
73.94885 | 23.8139 | 24.89286 | 4.334526 | -1.07896 | 20.55833
73.95885 | 23.9188 | 24.99937 | 4.332664 | -1.080565 | 20.6667
73.96885 | 24.0117 | 25.1073 | 4.330803 | -1.0956 | 20.7765
73.97885 | 24.1257 | 25.21667 | 4.328945 | -1.090973 | 20.88773
73.98885 | 24.2124 | 25.32749 | 4.327089 | -1.115091 | 21.0004
73.99885 | 24.3054 | 25.43976 | 4.325235 | -1.13436 | 21.11453
74.00885 | 24.377 | 25.55349 | 4.323384 | -1.176486 | 21.2301
74.01885 | 24.49 | 25.66868 | 4.321534 | -1.178676 | 21.34714
74.02885 | 24.6125 | 25.78533 | 4.319687 | -1.172833 | 21.46565
74.03884 | 24.7029 | 25.90335 | 4.317844 | -1.200451 | 21.58551
74.04884 | 24.8381 | 26.02296 | 4.316002 | -1.184856 | 21.70695
74.05884 | 24.9652 | 26.14404 | 4.314162 | -1.178843 | 21.82988
74.06884 | 25.0749 | 26.26661 | 4.312324 | -1.191714 | 21.95429
74.07884 | 25.2057 | 26.39067 | 4.310489 | -1.18497 | 22.08018
74.08884 | 25.3535 | 26.51622 | 4.308655 | -1.162717 | 22.20756
74.09884 | 25.543 | 26.64326 | 4.306824 | -1.100255 | 22.33643
74.10884 | 25.6815 | 26.77178 | 4.304996 | -1.090281 | 22.46679
74.11884 | 25.7984 | 26.9018 | 4.303169 | -1.103401 | 22.59863
74.12884 | 25.95 | 27.03331 | 4.301346 | -1.08331 | 22.73196
74.13884 | 26.0928 | 27.16631 | 4.299524 | -1.07351 | 22.86679
74.14884 | 26.2481 | 27.3008 | 4.297705 | -1.052697 | 23.00309
74.15884 | 26.3976 | 27.43677 | 4.295888 | -1.039171 | 23.14088
74.16884 | 26.6175 | 27.57423 | 4.294073 | -0.9567279 | 23.28015
74.17884 | 26.7786 | 27.71316 | 4.292261 | -0.934564 | 23.4209
74.18884 | 26.9825 | 27.85358 | 4.290451 | -0.8710763 | 23.56313
74.19884 | 27.1531 | 27.99546 | 4.288644 | -0.8423556 | 23.70681
74.20884 | 27.3381 | 28.1388 | 4.286838 | -0.8006982 | 23.85196
74.21884 | 27.5456 | 28.2836 | 4.285036 | -0.7379989 | 23.99856
74.22884 | 27.8358 | 28.42984 | 4.283235 | -0.5940401 | 24.1466
74.23884 | 27.9718 | 28.57753 | 4.281437 | -0.6057271 | 24.29609
74.24884 | 28.174 | 28.72665 | 4.279642 | -0.5526475 | 24.44701
74.25884 | 28.3983 | 28.87719 | 4.277849 | -0.4788853 | 24.59934
74.26884 | 28.5663 | 29.02914 | 4.276058 | -0.4628382 | 24.75308
74.27884 | 28.7642 | 29.18248 | 4.27427 | -0.4182818 | 24.90821
74.28884 | 29.0504 | 29.33721 | 4.272484 | -0.2868074 | 25.06472
74.29884 | 29.289 | 29.4933 | 4.2707 | -0.2043031 | 25.2226
74.30884 | 29.5167 | 29.65075 | 4.268919 | -0.1340516 | 25.38183
74.31884 | 29.7816 | 29.80954 | 4.267141 | -0.0279368 | 25.5424
74.32884 | 30.0222 | 29.96964 | 4.265364 | 0.05255791 | 25.70428
74.33884 | 30.2985 | 30.13105 | 4.263591 | 0.1674521 | 25.86746
74.34884 | 30.5358 | 30.29373 | 4.26182 | 0.2420662 | 26.03191
74.35884 | 30.7808 | 30.45768 | 4.260051 | 0.323117 | 26.19763
74.36884 | 31.0379 | 30.62287 | 4.258284 | 0.4150302 | 26.36459
74.37884 | 31.3346 | 30.78927 | 4.256521 | 0.5453281 | 26.53275
74.38883 | 31.51 | 30.95669 | 4.254761 | 0.5533065 | 26.70193
74.39883 | 31.8066 | 31.12545 | 4.253002 | 0.6811505 | 26.87245
74.40883 | 32.069 | 31.29535 | 4.251246 | 0.7736526 | 27.0441
74.41883 | 32.3102 | 31.46635 | 4.249492 | 0.8438502 | 27.21686
74.42883 | 32.6557 | 31.63844 | 4.24774 | 1.017263 | 27.3907
74.43883 | 32.9727 | 31.81157 | 4.245992 | 1.161128 | 27.56558
74.44883 | 33.2461 | 31.98573 | 4.244245 | 1.260375 | 27.74148
74.45883 | 33.5876 | 32.16087 | 4.242501 | 1.426733 | 27.91837
74.46883 | 33.9027 | 32.33695 | 4.24076 | 1.565746 | 28.09619
74.47883 | 34.0884 | 32.51395 | 4.239021 | 1.574446 | 28.27493
74.48883 | 34.3529 | 32.69183 | 4.237285 | 1.661069 | 28.45455
74.49883 | 34.777 | 32.87055 | 4.235551 | 1.906453 | 28.635
74.50883 | 34.9447 | 33.05006 | 4.23382 | 1.894644 | 28.81624
74.51883 | 35.3225 | 33.23033 | 4.232092 | 2.092172 | 28.99824
74.52883 | 35.6268 | 33.4113 | 4.230366 | 2.215497 | 29.18094
74.53883 | 35.9202 | 33.59295 | 4.228642 | 2.327251 | 29.36431
74.54883 | 36.2356 | 33.77522 | 4.226921 | 2.460385 | 29.54829
74.55883 | 36.5185 | 33.95806 | 4.225203 | 2.560442 | 29.73285
74.56883 | 36.8837 | 34.14142 | 4.223487 | 2.742277 | 29.91794
74.57883 | 37.3067 | 34.32527 | 4.221774 | 2.981435 | 30.10349
74.58883 | 37.6098 | 34.50953 | 4.220064 | 3.100269 | 30.28947
74.59883 | 37.8418 | 34.69417 | 4.218356 | 3.147631 | 30.47581
74.60883 | 38.1775 | 34.87912 | 4.216651 | 3.298377 | 30.66247
74.61883 | 38.3963 | 35.06434 | 4.214948 | 3.33196 | 30.84939
74.62883 | 38.6451 | 35.24976 | 4.213248 | 3.395338 | 31.03651
74.63883 | 39.0998 | 35.43533 | 4.21155 | 3.66447 | 31.22378
74.64883 | 39.4442 | 35.62098 | 4.209856 | 3.823217 | 31.41113
74.65883 | 39.7127 | 35.80667 | 4.208164 | 3.906034 | 31.5985
74.66883 | 40.0379 | 35.99231 | 4.206474 | 4.045587 | 31.78584
74.67883 | 40.3794 | 36.17786 | 4.204787 | 4.201539 | 31.97307
74.68883 | 40.6494 | 36.36325 | 4.203103 | 4.286151 | 32.16015
74.69883 | 40.9799 | 36.54841 | 4.201422 | 4.431487 | 32.34699
74.70883 | 41.4122 | 36.73328 | 4.199743 | 4.67892 | 32.53354
74.71883 | 41.6113 | 36.91779 | 4.198067 | 4.693511 | 32.71972
74.72882 | 41.9482 | 37.10169 | 4.196395 | 4.846508 | 32.9053
74.73882 | 42.1664 | 37.28528 | 4.194724 | 4.88112 | 33.09056
74.74882 | 42.4803 | 37.4683 | 4.193056 | 5.011996 | 33.27525
74.75882 | 42.8149 | 37.65069 | 4.191391 | 5.164206 | 33.4593
74.76882 | 43.0953 | 37.83237 | 4.189728 | 5.262927 | 33.64265
74.77882 | 43.4635 | 38.01328 | 4.188068 | 5.450218 | 33.82521
74.78882 | 43.7719 | 38.19334 | 4.186411 | 5.578561 | 34.00693
74.79882 | 44.0354 | 38.37247 | 4.184756 | 5.662926 | 34.18772
74.80882 | 44.3783 | 38.55062 | 4.183105 | 5.827682 | 34.36751
74.81882 | 44.6808 | 38.7277 | 4.181456 | 5.953103 | 34.54624
74.82882 | 45.0146 | 38.90363 | 4.179809 | 6.110966 | 34.72382
74.83882 | 45.1719 | 39.07836 | 4.178166 | 6.093538 | 34.9002
74.84882 | 45.4922 | 39.25181 | 4.176525 | 6.240394 | 35.07528
74.85882 | 45.6636 | 39.4239 | 4.174887 | 6.239704 | 35.24901
74.86882 | 46.0193 | 39.59456 | 4.173252 | 6.424745 | 35.4213
74.87882 | 46.3235 | 39.76372 | 4.17162 | 6.559785 | 35.5921
74.88882 | 46.6013 | 39.9313 | 4.16999 | 6.67 | 35.76131
74.89882 | 46.8695 | 40.09724 | 4.168363 | 6.772258 | 35.92888
74.90882 | 47.0578 | 40.26147 | 4.166739 | 6.796328 | 36.09473
74.91882 | 47.3029 | 40.42391 | 4.165118 | 6.878985 | 36.2588
74.92882 | 47.6024 | 40.58451 | 4.163499 | 7.01789 | 36.42101
74.93882 | 47.8953 | 40.74318 | 4.161884 | 7.152117 | 36.5813
74.94882 | 48.1063 | 40.89987 | 4.160271 | 7.206432 | 36.7396
74.95882 | 48.3441 | 41.0545 | 4.158661 | 7.289595 | 36.89584
74.96882 | 48.4918 | 41.20702 | 4.157054 | 7.284778 | 37.04997
74.97882 | 48.6626 | 41.35736 | 4.15545 | 7.305236 | 37.20191
74.98882 | 48.8627 | 41.50546 | 4.153848 | 7.357241 | 37.35161
74.99882 | 49.1758 | 41.65126 | 4.15225 | 7.524543 | 37.49901
75.00882 | 49.3798 | 41.79469 | 4.150654 | 7.585106 | 37.64404
75.01882 | 49.6472 | 41.93572 | 4.149061 | 7.711482 | 37.78666
75.02882 | 49.7484 | 42.07427 | 4.147471 | 7.67413 | 37.9268
75.03882 | 49.953 | 42.2103 | 4.145884 | 7.7427 | 38.06442
75.04882 | 50.145 | 42.34376 | 4.1443 | 7.801245 | 38.19946
75.05882 | 50.3194 | 42.47459 | 4.142719 | 7.844811 | 38.33187
75.06881 | 50.4798 | 42.60263 | 4.141142 | 7.877167 | 38.46149
75.07881 | 50.6949 | 42.72809 | 4.139566 | 7.96681 | 38.58852
75.08881 | 50.7725 | 42.85079 | 4.137994 | 7.921709 | 38.7128
75.09881 | 50.9485 | 42.9707 | 4.136424 | 7.977803 | 38.83427
75.10881 | 51.0795 | 43.08777 | 4.134857 | 7.991727 | 38.95292
75.11881 | 51.2719 | 43.20198 | 4.133293 | 8.069916 | 39.06869
75.12881 | 51.4104 | 43.3133 | 4.131732 | 8.0971 | 39.18157
75.13881 | 51.5059 | 43.42168 | 4.130175 | 8.084216 | 39.29151
75.14881 | 51.6644 | 43.52712 | 4.12862 | 8.137284 | 39.3985
75.15881 | 51.7859 | 43.62956 | 4.127068 | 8.156335 | 39.5025
75.16881 | 51.8959 | 43.72902 | 4.125518 | 8.166883 | 39.6035
75.17881 | 52.0068 | 43.82545 | 4.123972 | 8.181351 | 39.70148
75.18881 | 52.1026 | 43.91884 | 4.122429 | 8.183756 | 39.79642
75.19881 | 52.1512 | 44.00919 | 4.120889 | 8.142009 | 39.8883
75.20881 | 52.2557 | 44.09648 | 4.119352 | 8.159225 | 39.97712
75.21881 | 52.3149 | 44.18069 | 4.117818 | 8.134212 | 40.06287
75.22881 | 52.4114 | 44.26182 | 4.116287 | 8.149579 | 40.14553
75.23881 | 52.511 | 44.33988 | 4.114759 | 8.171117 | 40.22512
75.24881 | 52.5509 | 44.41486 | 4.113234 | 8.13604 | 40.30163
75.25881 | 52.603 | 44.48676 | 4.111711 | 8.116244 | 40.37504
75.26881 | 52.6457 | 44.55558 | 4.110192 | 8.090119 | 40.44539
75.27881 | 52.679 | 44.62133 | 4.108676 | 8.057666 | 40.51266
75.28881 | 52.7363 | 44.68403 | 4.107163 | 8.052271 | 40.57687
75.29881 | 52.7161 | 44.74368 | 4.105653 | 7.972424 | 40.63802
75.30881 | 52.7773 | 44.80029 | 4.104147 | 7.977014 | 40.69614
75.31881 | 52.762 | 44.85387 | 4.102643 | 7.908129 | 40.75123
75.32881 | 52.7995 | 44.90446 | 4.101142 | 7.895039 | 40.80332
75.33881 | 52.7782 | 44.95206 | 4.099644 | 7.826137 | 40.85242
75.34881 | 52.7736 | 44.9967 | 4.09815 | 7.776898 | 40.89855
75.35881 | 52.7843 | 45.0384 | 4.096658 | 7.745902 | 40.94174
75.36881 | 52.7776 | 45.07718 | 4.09517 | 7.700417 | 40.98201
75.37881 | 52.7543 | 45.11308 | 4.093685 | 7.641224 | 41.01939
75.38881 | 52.7094 | 45.14611 | 4.092202 | 7.56329 | 41.05391
75.39881 | 52.694 | 45.17631 | 4.090723 | 7.517692 | 41.08558
75.40881 | 52.635 | 45.20371 | 4.089247 | 7.431292 | 41.11446
75.4188 | 52.5866 | 45.22831 | 4.087776 | 7.358291 | 41.14053
75.4288 | 52.5729 | 45.2502 | 4.086306 | 7.322703 | 41.16389
75.4388 | 52.5269 | 45.26938 | 4.08484 | 7.257517 | 41.18454
75.4488 | 52.4728 | 45.28589 | 4.083376 | 7.186908 | 41.20252
75.4588 | 52.419 | 45.29977 | 4.081916 | 7.11923 | 41.21785
75.4688 | 52.3492 | 45.31104 | 4.080459 | 7.038156 | 41.23058
75.4788 | 52.249 | 45.31975 | 4.079005 | 6.929249 | 41.24075
75.4888 | 52.2274 | 45.32593 | 4.077554 | 6.901472 | 41.24837
75.4988 | 52.1493 | 45.32961 | 4.076107 | 6.819688 | 41.2535
75.5088 | 52.0751 | 45.33084 | 4.074663 | 6.744261 | 41.25618
75.5188 | 51.9841 | 45.32964 | 4.073221 | 6.654457 | 41.25642
75.5288 | 51.8886 | 45.32606 | 4.071783 | 6.56254 | 41.25428
75.5388 | 51.7961 | 45.32013 | 4.070349 | 6.475969 | 41.24978
75.5488 | 51.6758 | 45.31188 | 4.068917 | 6.363919 | 41.24296
75.5588 | 51.6515 | 45.30136 | 4.067489 | 6.350138 | 41.23387
75.5688 | 51.527 | 45.28859 | 4.066064 | 6.238408 | 41.22253
75.5788 | 51.4214 | 45.27361 | 4.064642 | 6.147787 | 41.20897
75.5888 | 51.3222 | 45.25646 | 4.063223 | 6.065742 | 41.19324
75.5988 | 51.2045 | 45.23716 | 4.061808 | 5.967342 | 41.17535
75.6088 | 51.0996 | 45.21574 | 4.060396 | 5.883856 | 41.15535
75.6188 | 50.9695 | 45.19225 | 4.058987 | 5.777251 | 41.13326
75.6288 | 50.8801 | 45.1667 | 4.057581 | 5.713401 | 41.10912
75.6388 | 50.7707 | 45.13912 | 4.056179 | 5.631578 | 41.08294
75.6488 | 50.6094 | 45.10955 | 4.05478 | 5.49985 | 41.05477
75.6588 | 50.5082 | 45.078 | 4.053384 | 5.430195 | 41.02462
75.6688 | 50.3971 | 45.04451 | 4.051992 | 5.35259 | 40.99252
75.6788 | 50.2595 | 45.0091 | 4.050603 | 5.250403 | 40.95849
75.6888 | 50.097 | 44.97178 | 4.049217 | 5.125219 | 40.92256
75.6988 | 50.0301 | 44.93258 | 4.047835 | 5.097522 | 40.88474
75.7088 | 49.8782 | 44.89152 | 4.046456 | 4.986682 | 40.84506
75.7188 | 49.7473 | 44.84861 | 4.04508 | 4.898691 | 40.80353
75.7288 | 49.63 | 44.80387 | 4.043707 | 4.826127 | 40.76017
75.7388 | 49.494 | 44.75733 | 4.042338 | 4.736675 | 40.71499
75.7488 | 49.3246 | 44.70898 | 4.040972 | 4.615623 | 40.668
75.75879 | 49.1861 | 44.65889 | 4.039611 | 4.527209 | 40.61928
75.76879 | 49.0344 | 44.60698 | 4.038252 | 4.427423 | 40.56872
75.77879 | 48.9374 | 44.5533 | 4.036896 | 4.384105 | 40.5164
75.78879 | 48.7978 | 44.49785 | 4.035544 | 4.29995 | 40.46231
75.79879 | 48.6624 | 44.44065 | 4.034195 | 4.22175 | 40.40645
75.80879 | 48.5054 | 44.3817 | 4.03285 | 4.123696 | 40.34885
75.81879 | 48.3541 | 44.32101 | 4.031508 | 4.033092 | 40.2895
75.82879 | 48.19 | 44.25857 | 4.030169 | 3.931434 | 40.2284
75.83879 | 48.0683 | 44.19438 | 4.028834 | 3.873916 | 40.16555
75.84879 | 47.9305 | 44.12846 | 4.027502 | 3.802041 | 40.10096
75.85879 | 47.7932 | 44.06078 | 4.026173 | 3.732415 | 40.03461
75.86879 | 47.6397 | 43.99136 | 4.024848 | 3.648337 | 39.96651
75.87879 | 47.4498 | 43.92019 | 4.023527 | 3.529605 | 39.89667
75.88879 | 47.2895 | 43.84727 | 4.022209 | 3.442231 | 39.82506
75.89879 | 47.1472 | 43.77259 | 4.020894 | 3.374613 | 39.75169
75.90879 | 47.0125 | 43.69613 | 4.019583 | 3.316367 | 39.67655
75.91879 | 46.8749 | 43.61791 | 4.018275 | 3.256988 | 39.59964
75.92879 | 46.7005 | 43.53791 | 4.016971 | 3.162586 | 39.52094
75.93879 | 46.5325 | 43.45612 | 4.01567 | 3.076377 | 39.44045
75.94879 | 46.3675 | 43.37254 | 4.014373 | 2.994963 | 39.35816
75.95879 | 46.187 | 43.28715 | 4.013079 | 2.899851 | 39.27407
75.96879 | 46.0248 | 43.19995 | 4.011789 | 2.824852 | 39.18816
75.97879 | 45.8856 | 43.11092 | 4.010502 | 2.774675 | 39.10042
75.98879 | 45.7177 | 43.02007 | 4.009219 | 2.697629 | 39.01085
75.99879 | 45.5124 | 42.92738 | 4.007939 | 2.585021 | 38.91944
76.00879 | 45.3725 | 42.83284 | 4.006663 | 2.539661 | 38.82618
76.01879 | 45.2135 | 42.73644 | 4.00539 | 2.477061 | 38.73105
76.02879 | 45.0031 | 42.63817 | 4.004121 | 2.364927 | 38.63405
76.03879 | 44.8328 | 42.53803 | 4.002856 | 2.294769 | 38.53518
76.04879 | 44.6708 | 42.43601 | 4.001594 | 2.234791 | 38.43441
76.05879 | 44.5129 | 42.3321 | 4.000335 | 2.180801 | 38.33176
76.06879 | 44.3149 | 42.22629 | 3.999081 | 2.088613 | 38.22721
76.07879 | 44.1513 | 42.11858 | 3.997829 | 2.032723 | 38.12075
76.08879 | 43.9612 | 42.00896 | 3.996582 | 1.952239 | 38.01238
76.09878 | 43.7958 | 41.89754 | 3.995339 | 1.898257 | 37.9022
76.10878 | 43.5756 | 41.7841 | 3.994099 | 1.7915 | 37.79
76.11878 | 43.3719 | 41.66874 | 3.992862 | 1.703161 | 37.67588
76.12878 | 43.2597 | 41.55146 | 3.991629 | 1.708241 | 37.55983
76.13878 | 43.076 | 41.43226 | 3.990399 | 1.643738 | 37.44186
76.14878 | 42.8672 | 41.31115 | 3.989173 | 1.556054 | 37.32197
76.15878 | 42.69 | 41.18811 | 3.987951 | 1.501888 | 37.20016
76.16878 | 42.4704 | 41.06316 | 3.986732 | 1.407236 | 37.07643
76.17878 | 42.2884 | 40.93631 | 3.985517 | 1.352088 | 36.9508
76.18878 | 42.0785 | 40.80756 | 3.984306 | 1.270944 | 36.82325
76.19878 | 41.885 | 40.6769 | 3.983098 | 1.208098 | 36.6938
76.20878 | 41.7143 | 40.54437 | 3.981894 | 1.169935 | 36.56247
76.21878 | 41.5373 | 40.40995 | 3.980694 | 1.127349 | 36.42926
76.22878 | 41.3181 | 40.27367 | 3.979497 | 1.044428 | 36.29417
76.23878 | 41.1036 | 40.13555 | 3.978304 | 0.9680533 | 36.15724
76.24878 | 40.9039 | 39.99558 | 3.977115 | 0.9083174 | 36.01847
76.25878 | 40.6514 | 39.8538 | 3.97593 | 0.7976013 | 35.87787
76.26878 | 40.4509 | 39.71021 | 3.974748 | 0.7406862 | 35.73547
76.27878 | 40.2766 | 39.56485 | 3.97357 | 0.7117527 | 35.59128
76.28878 | 40.0564 | 39.41772 | 3.972396 | 0.6386792 | 35.44532
76.29878 | 39.8354 | 39.26885 | 3.971225 | 0.5665483 | 35.29763
76.30878 | 39.6349 | 39.11827 | 3.970059 | 0.5166276 | 35.14821
76.31878 | 39.411 | 38.966 | 3.968896 | 0.4449997 | 34.9971
76.32878 | 39.1759 | 38.81207 | 3.967736 | 0.3638342 | 34.84433
76.33878 | 38.9559 | 38.6565 | 3.966581 | 0.2994 | 34.68992
76.34878 | 38.6651 | 38.49933 | 3.965429 | 0.1657729 | 34.5339
76.35878 | 38.4946 | 38.34058 | 3.964281 | 0.1540156 | 34.3763
76.36878 | 38.2549 | 38.1803 | 3.963137 | 0.07460107 | 34.21716
76.37878 | 38.0191 | 38.01851 | 3.961997 | 0.0005931405 | 34.05651
76.38878 | 37.792 | 37.85524 | 3.96086 | -0.06324498 | 33.89438
76.39878 | 37.5396 | 37.69055 | 3.959728 | -0.1509468 | 33.73082
76.40878 | 37.3096 | 37.52445 | 3.958599 | -0.2148483 | 33.56585
76.41878 | 37.0635 | 37.35699 | 3.957474 | -0.2934929 | 33.39952
76.42878 | 36.796 | 37.18822 | 3.956353 | -0.3922156 | 33.23186
76.43878 | 36.5676 | 37.01816 | 3.955235 | -0.4505606 | 33.06293
76.44877 | 36.3631 | 36.84704 | 3.954123 | -0.4839365 | 32.89291
76.45877 | 36.0757 | 36.67455 | 3.953013 | -0.5988517 | 32.72154
76.46877 | 35.8226 | 36.50091 | 3.951908 | -0.6783114 | 32.549
76.47877 | 35.6051 | 36.32616 | 3.950806 | -0.7210647 | 32.37536
76.48877 | 35.3096 | 36.15036 | 3.949708 | -0.840757 | 32.20065
76.49877 | 35.0318 | 35.97353 | 3.948614 | -0.9417296 | 32.02492
76.50877 | 34.841 | 35.79573 | 3.947523 | -0.9547332 | 31.84821
76.51877 | 34.6007 | 35.61701 | 3.946437 | -1.016312 | 31.67057
76.52877 | 34.3165 | 35.43741 | 3.945355 | -1.120912 | 31.49206
76.53877 | 34.0753 | 35.25698 | 3.944276 | -1.181679 | 31.3127
76.54877 | 33.7911 | 35.07577 | 3.943202 | -1.284667 | 31.13257
76.55877 | 33.6069 | 34.89382 | 3.942131 | -1.28692 | 30.95169
76.56877 | 33.2848 | 34.71119 | 3.941065 | -1.426385 | 30.77012
76.57877 | 32.9631 | 34.52791 | 3.940002 | -1.564809 | 30.58791
76.58877 | 32.8033 | 34.34405 | 3.938943 | -1.540747 | 30.4051
76.59877 | 32.5515 | 34.15964 | 3.937888 | -1.608144 | 30.22176
76.60877 | 32.2842 | 33.97475 | 3.936838 | -1.690546 | 30.03791
76.61877 | 32.04 | 33.7894 | 3.935791 | -1.749402 | 29.85361
76.62877 | 31.7547 | 33.60366 | 3.934748 | -1.848964 | 29.66892
76.63877 | 31.4912 | 33.41758 | 3.933709 | -1.926376 | 29.48387
76.64877 | 31.2155 | 33.23119 | 3.932674 | -2.015686 | 29.29851
76.65877 | 30.9341 | 33.04454 | 3.931644 | -2.110441 | 29.1129
76.66877 | 30.7768 | 32.85769 | 3.930617 | -2.080892 | 28.92707
76.67877 | 30.5188 | 32.67068 | 3.929594 | -2.151879 | 28.74109
76.68877 | 30.2078 | 32.48355 | 3.928575 | -2.275754 | 28.55498
76.69877 | 29.9477 | 32.29636 | 3.927561 | -2.348659 | 28.3688
76.70877 | 29.7324 | 32.10914 | 3.92655 | -2.376739 | 28.18259
76.71877 | 29.4834 | 31.92194 | 3.925543 | -2.438538 | 27.99639
76.72877 | 29.1678 | 31.7348 | 3.924541 | -2.567002 | 27.81026
76.73877 | 28.8989 | 31.54778 | 3.923543 | -2.648876 | 27.62423
76.74877 | 28.6866 | 31.3609 | 3.922548 | -2.674297 | 27.43835
76.75877 | 28.4449 | 31.17421 | 3.921558 | -2.729311 | 27.25265
76.76877 | 28.19 | 30.98775 | 3.920572 | -2.797755 | 27.06718
76.77877 | 28.0042 | 30.80157 | 3.91959 | -2.797369 | 26.88198
76.78876 | 27.7386 | 30.61588 | 3.918613 | -2.877277 | 26.69726
76.79876 | 27.4359 | 30.43035 | 3.917639 | -2.994454 | 26.51271
76.80876 | 27.1996 | 30.24522 | 3.916669 | -3.045619 | 26.32855
76.81876 | 26.9705 | 30.06051 | 3.915704 | -3.090007 | 26.1448
76.82876 | 26.7062 | 29.87627 | 3.914742 | -3.170069 | 25.96153
76.83876 | 26.4918 | 29.69251 | 3.913785 | -3.200712 | 25.77873
76.84876 | 26.2464 | 29.50928 | 3.912832 | -3.262882 | 25.59645
76.85876 | 26.0177 | 29.32662 | 3.911883 | -3.308917 | 25.41473
76.86876 | 25.7682 | 29.14454 | 3.910938 | -3.376344 | 25.23361
76.87876 | 25.5394 | 28.9631 | 3.909998 | -3.423699 | 25.0531
76.88876 | 25.3509 | 28.78231 | 3.909061 | -3.431406 | 24.87324
76.89876 | 25.1097 | 28.6022 | 3.908129 | -3.4925 | 24.69407
76.90876 | 24.8341 | 28.42279 | 3.907201 | -3.588693 | 24.51559
76.91876 | 24.6153 | 28.24414 | 3.906277 | -3.628842 | 24.33786
76.92876 | 24.4218 | 28.06626 | 3.905358 | -3.644458 | 24.1609
76.93876 | 24.1851 | 27.88916 | 3.904442 | -3.704063 | 23.98472
76.94876 | 23.9716 | 27.71289 | 3.903531 | -3.741287 | 23.80936
76.95876 | 23.7447 | 27.53746 | 3.902625 | -3.792764 | 23.63484
76.96876 | 23.5161 | 27.36289 | 3.901722 | -3.846793 | 23.46117
76.97876 | 23.2971 | 27.18921 | 3.900824 | -3.892106 | 23.28838
76.98876 | 23.0744 | 27.01643 | 3.89993 | -3.942026 | 23.1165
76.99876 | 22.8948 | 26.84457 | 3.89904 | -3.949771 | 22.94553
77.00876 | 22.7083 | 26.67366 | 3.898154 | -3.96536 | 22.77551
77.01876 | 22.4949 | 26.50371 | 3.897273 | -4.008813 | 22.60644
77.02876 | 22.2448 | 26.33474 | 3.896396 | -4.089935 | 22.43834
77.03876 | 22.078 | 26.16676 | 3.895524 | -4.088763 | 22.27124
77.04876 | 21.8611 | 25.9998 | 3.894655 | -4.138704 | 22.10515
77.05876 | 21.6438 | 25.83387 | 3.893791 | -4.190073 | 21.94008
77.06876 | 21.4411 | 25.66898 | 3.892932 | -4.22788 | 21.77605
77.07876 | 21.2188 | 25.50515 | 3.892076 | -4.286352 | 21.61308
77.08876 | 21.0663 | 25.34238 | 3.891225 | -4.276079 | 21.45115
77.09876 | 20.8928 | 25.18068 | 3.890379 | -4.287883 | 21.2903
77.10876 | 20.7251 | 25.02008 | 3.889537 | -4.294975 | 21.13054
77.11876 | 20.5285 | 24.86056 | 3.888699 | -4.332063 | 20.97186
77.12876 | 20.3491 | 24.70216 | 3.887865 | -4.353061 | 20.8143
77.13875 | 20.1315 | 24.54504 | 3.887037 | -4.41354 | 20.658
77.14875 | 19.9687 | 24.38888 | 3.886212 | -4.420176 | 20.50266
77.15875 | 19.7853 | 24.23382 | 3.885392 | -4.448524 | 20.34843
77.16875 | 19.5913 | 24.07993 | 3.884576 | -4.488627 | 20.19535
77.17875 | 19.4721 | 23.92717 | 3.883765 | -4.455072 | 20.04341
77.18875 | 19.2903 | 23.77556 | 3.882957 | -4.485263 | 19.89261
77.19875 | 19.1395 | 23.62511 | 3.882155 | -4.485607 | 19.74295
77.20875 | 18.9701 | 23.47581 | 3.881357 | -4.50571 | 19.59445
77.21875 | 18.8418 | 23.32767 | 3.880563 | -4.485871 | 19.44711
77.22875 | 18.6766 | 23.1807 | 3.879774 | -4.504096 | 19.30092
77.23875 | 18.524 | 23.03489 | 3.878989 | -4.510886 | 19.1559
77.24875 | 18.3484 | 22.89024 | 3.878209 | -4.541843 | 19.01203
77.25875 | 18.1725 | 22.74677 | 3.877433 | -4.574267 | 18.86933
77.26875 | 18.0842 | 22.60446 | 3.876661 | -4.520262 | 18.7278
77.27875 | 17.939 | 22.46333 | 3.875895 | -4.524328 | 18.58743
77.28875 | 17.7916 | 22.32338 | 3.875132 | -4.531775 | 18.44824
77.29875 | 17.6505 | 22.18458 | 3.874374 | -4.534081 | 18.31021
77.30875 | 17.5176 | 22.04695 | 3.873621 | -4.529351 | 18.17333
77.31875 | 17.3812 | 21.91049 | 3.872872 | -4.529291 | 18.03762
77.32875 | 17.276 | 21.7752 | 3.872128 | -4.499195 | 17.90307
77.33875 | 17.1228 | 21.64106 | 3.871388 | -4.518263 | 17.76968
77.34875 | 16.9855 | 21.50809 | 3.870653 | -4.522592 | 17.63744
77.35875 | 16.8853 | 21.37628 | 3.869923 | -4.490979 | 17.50636
77.36875 | 16.7242 | 21.24562 | 3.869197 | -4.521421 | 17.37642
77.37875 | 16.6276 | 21.11612 | 3.868475 | -4.488516 | 17.24764
77.38875 | 16.5181 | 20.98776 | 3.867758 | -4.469658 | 17.12
77.39875 | 16.378 | 20.86054 | 3.867046 | -4.482543 | 16.9935
77.40875 | 16.2672 | 20.73446 | 3.866339 | -4.467256 | 16.86812
77.41875 | 16.1414 | 20.60952 | 3.865636 | -4.468116 | 16.74388
77.42875 | 16.0228 | 20.48571 | 3.864937 | -4.462908 | 16.62077
77.43875 | 15.9273 | 20.36302 | 3.864243 | -4.435725 | 16.49878
77.44875 | 15.8163 | 20.24146 | 3.863554 | -4.42516 | 16.37791
77.45875 | 15.7168 | 20.12101 | 3.86287 | -4.404213 | 16.25814
77.46875 | 15.6052 | 20.00167 | 3.86219 | -4.396473 | 16.13948
77.47874 | 15.4751 | 19.88356 | 3.861515 | -4.408464 | 16.02205
77.48874 | 15.3867 | 19.76642 | 3.860845 | -4.379724 | 15.90558
77.49874 | 15.2848 | 19.65037 | 3.860179 | -4.365575 | 15.7902
77.50874 | 15.197 | 19.53541 | 3.859518 | -4.338412 | 15.67589
77.51874 | 15.0907 | 19.42153 | 3.858862 | -4.330825 | 15.56266
77.52874 | 14.9895 | 19.30871 | 3.85821 | -4.319212 | 15.4505
77.53874 | 14.8856 | 19.19696 | 3.857563 | -4.311362 | 15.3394
77.54874 | 14.8232 | 19.08627 | 3.85692 | -4.263072 | 15.22935
77.55874 | 14.7389 | 18.97663 | 3.856283 | -4.237731 | 15.12035
77.56874 | 14.6448 | 18.86803 | 3.85565 | -4.223235 | 15.01238
77.57874 | 14.558 | 18.76048 | 3.855022 | -4.202476 | 14.90545
77.58874 | 14.4546 | 18.65395 | 3.854399 | -4.199345 | 14.79955
77.59874 | 14.381 | 18.54844 | 3.85378 | -4.167437 | 14.69466
77.60874 | 14.3075 | 18.44394 | 3.853166 | -4.136444 | 14.59078
77.61874 | 14.224 | 18.34046 | 3.852557 | -4.116458 | 14.4879
77.62874 | 14.1426 | 18.23797 | 3.851953 | -4.09537 | 14.38602
77.63874 | 14.065 | 18.13647 | 3.851353 | -4.071475 | 14.28512
77.64874 | 13.9985 | 18.03596 | 3.850759 | -4.037463 | 14.1852
77.65874 | 13.9428 | 17.93643 | 3.850169 | -3.993629 | 14.08626
77.66874 | 13.8569 | 17.83786 | 3.849584 | -3.980963 | 13.98828
77.67874 | 13.7902 | 17.74026 | 3.849004 | -3.950056 | 13.89125
77.68874 | 13.7169 | 17.6436 | 3.848428 | -3.926705 | 13.79518
77.69874 | 13.6383 | 17.5479 | 3.847858 | -3.909597 | 13.70004
77.70874 | 13.5773 | 17.45313 | 3.847292 | -3.875827 | 13.60583
77.71874 | 13.5085 | 17.35929 | 3.846731 | -3.850786 | 13.51255
77.72874 | 13.4432 | 17.26637 | 3.846175 | -3.823167 | 13.42019
77.73874 | 13.3813 | 17.17436 | 3.845624 | -3.793061 | 13.32874
77.74874 | 13.324 | 17.08326 | 3.845078 | -3.759261 | 13.23818
77.75874 | 13.2691 | 16.99306 | 3.844537 | -3.723957 | 13.14852
77.76874 | 13.2166 | 16.90374 | 3.844001 | -3.687144 | 13.05974
77.77874 | 13.1583 | 16.81531 | 3.843469 | -3.657014 | 12.97184
77.78874 | 13.0878 | 16.72776 | 3.842943 | -3.639957 | 12.88481
77.79874 | 13.0327 | 16.64107 | 3.842421 | -3.608365 | 12.79864
77.80874 | 12.9628 | 16.55523 | 3.841904 | -3.592433 | 12.71333
77.81873 | 12.9134 | 16.47033 | 3.841393 | -3.556934 | 12.62894
77.82873 | 12.8612 | 16.38619 | 3.840886 | -3.524993 | 12.54531
77.83873 | 12.8015 | 16.30289 | 3.840385 | -3.501388 | 12.4625
77.84873 | 12.7618 | 16.22041 | 3.839888 | -3.458609 | 12.38052
77.85873 | 12.7059 | 16.13875 | 3.839396 | -3.432851 | 12.29936
77.86873 | 12.6625 | 16.0579 | 3.838909 | -3.395404 | 12.21899
77.87873 | 12.6127 | 15.97786 | 3.838427 | -3.365161 | 12.13943
77.88873 | 12.555 | 15.89861 | 3.83795 | -3.343614 | 12.06066
77.89873 | 12.5055 | 15.82016 | 3.837479 | -3.314657 | 11.98268
77.90873 | 12.4579 | 15.74248 | 3.837012 | -3.284581 | 11.90547
77.91873 | 12.4046 | 15.66558 | 3.83655 | -3.260979 | 11.82903
77.92873 | 12.3583 | 15.58944 | 3.836093 | -3.231144 | 11.75335
77.93873 | 12.3158 | 15.51407 | 3.835642 | -3.198268 | 11.67843
77.94873 | 12.2732 | 15.43944 | 3.835195 | -3.166244 | 11.60425
77.95873 | 12.2322 | 15.36556 | 3.834753 | -3.133364 | 11.53081
77.96873 | 12.1886 | 15.29242 | 3.834317 | -3.103822 | 11.45811
77.97873 | 12.1467 | 15.22001 | 3.833885 | -3.07331 | 11.38612
77.98873 | 12.1072 | 15.14832 | 3.833459 | -3.041121 | 11.31486
77.99873 | 12.0676 | 15.07735 | 3.833038 | -3.009747 | 11.24431
78.00873 | 12.0212 | 15.00708 | 3.832622 | -2.985883 | 11.17446
78.01873 | 11.9843 | 14.93752 | 3.832211 | -2.953221 | 11.10531
78.02873 | 11.9431 | 14.86865 | 3.831805 | -2.925554 | 11.03685
78.03873 | 11.9055 | 14.80047 | 3.831404 | -2.894975 | 10.96907
78.04873 | 11.8705 | 14.73298 | 3.831009 | -2.862478 | 10.90197
78.05873 | 11.8402 | 14.66616 | 3.830618 | -2.825955 | 10.83554
78.06873 | 11.8043 | 14.6 | 3.830233 | -2.795701 | 10.76977
78.07873 | 11.7711 | 14.53451 | 3.829853 | -2.763408 | 10.70465
78.08873 | 11.7364 | 14.46967 | 3.829478 | -2.733269 | 10.64019
78.09873 | 11.6958 | 14.40548 | 3.829108 | -2.709679 | 10.57637
78.10873 | 11.6665 | 14.34193 | 3.828744 | -2.675431 | 10.51319
78.11873 | 11.6305 | 14.27902 | 3.828384 | -2.648518 | 10.45063
78.12873 | 11.5968 | 14.21674 | 3.82803 | -2.619935 | 10.3887
78.13873 | 11.5594 | 14.15507 | 3.827681 | -2.595675 | 10.32739
78.14873 | 11.5248 | 14.09403 | 3.827338 | -2.569232 | 10.26669
78.15873 | 11.4985 | 14.0336 | 3.826999 | -2.535099 | 10.2066
78.16872 | 11.4721 | 13.97383 | 3.826666 | -2.501729 | 10.14716
78.17872 | 11.441 | 13.9146 | 3.826339 | -2.473598 | 10.08826
78.18872 | 11.409 | 13.85596 | 3.826016 | -2.44696 | 10.02994
78.19872 | 11.3775 | 13.79791 | 3.825699 | -2.42041 | 9.972211
78.20872 | 11.3498 | 13.74044 | 3.825386 | -2.39064 | 9.915054
78.21872 | 11.3237 | 13.68355 | 3.82508 | -2.359845 | 9.858465
78.22872 | 11.2897 | 13.62722 | 3.824778 | -2.33752 | 9.802442
78.23872 | 11.2671 | 13.57146 | 3.824482 | -2.304359 | 9.746977
78.24872 | 11.2314 | 13.51626 | 3.824191 | -2.284856 | 9.692065
78.25872 | 11.2037 | 13.46161 | 3.823906 | -2.257905 | 9.6377
78.26872 | 11.1804 | 13.4075 | 3.823625 | -2.227102 | 9.583876
78.27872 | 11.1613 | 13.35394 | 3.823351 | -2.192641 | 9.53059
78.28872 | 11.1366 | 13.30092 | 3.823081 | -2.164316 | 9.477835
78.29872 | 11.108 | 13.24842 | 3.822817 | -2.140423 | 9.425606
78.30872 | 11.0866 | 13.19646 | 3.822558 | -2.109856 | 9.373898
78.31872 | 11.0604 | 13.14501 | 3.822305 | -2.08461 | 9.322705
78.32872 | 11.0347 | 13.09408 | 3.822057 | -2.059378 | 9.272022
78.33872 | 11.0077 | 13.04366 | 3.821814 | -2.035959 | 9.221845
78.34872 | 10.9853 | 12.99374 | 3.821577 | -2.008445 | 9.172168
78.35872 | 10.9596 | 12.94433 | 3.821345 | -1.984731 | 9.122986
78.36872 | 10.9296 | 12.89541 | 3.821119 | -1.965814 | 9.074295
78.37872 | 10.9073 | 12.84699 | 3.820898 | -1.939689 | 9.02609
78.38872 | 10.8938 | 12.79905 | 3.820683 | -1.905249 | 8.978366
78.39872 | 10.869 | 12.75159 | 3.820473 | -1.882591 | 8.931118
78.40872 | 10.8482 | 12.70461 | 3.820268 | -1.85641 | 8.884342
78.41872 | 10.8219 | 12.6581 | 3.820069 | -1.836202 | 8.838032
78.42872 | 10.798 | 12.61206 | 3.819875 | -1.814062 | 8.792186
78.43872 | 10.7787 | 12.56648 | 3.819687 | -1.787785 | 8.746797
78.44872 | 10.7552 | 12.52137 | 3.819505 | -1.766167 | 8.701862
78.45872 | 10.7391 | 12.4767 | 3.819328 | -1.737605 | 8.657377
78.46872 | 10.7121 | 12.43249 | 3.819156 | -1.720392 | 8.613336
78.47872 | 10.6925 | 12.38873 | 3.81899 | -1.696225 | 8.569735
78.48872 | 10.6734 | 12.3454 | 3.81883 | -1.672001 | 8.526572
78.49872 | 10.6506 | 12.30252 | 3.818675 | -1.651915 | 8.483841
78.50871 | 10.6413 | 12.2601 | 3.818525 | -1.618803 | 8.441578
78.51871 | 10.6241 | 12.21808 | 3.818381 | -1.59398 | 8.399699
78.52871 | 10.6089 | 12.17648 | 3.818243 | -1.567583 | 8.358239
78.53871 | 10.5915 | 12.13531 | 3.81811 | -1.543807 | 8.317196
78.54871 | 10.576 | 12.09455 | 3.817983 | -1.518549 | 8.276565
78.55871 | 10.5608 | 12.0542 | 3.817862 | -1.493405 | 8.236343
78.56871 | 10.5427 | 12.01427 | 3.817746 | -1.471571 | 8.196525
78.57871 | 10.5238 | 11.97474 | 3.817636 | -1.450944 | 8.157109
78.58871 | 10.5116 | 11.93562 | 3.817531 | -1.42402 | 8.118089
78.59871 | 10.4966 | 11.89689 | 3.817432 | -1.400294 | 8.079462
78.60871 | 10.4837 | 11.85856 | 3.817339 | -1.374865 | 8.041226
78.61871 | 10.4717 | 11.82063 | 3.817251 | -1.348927 | 8.003376
78.62871 | 10.4581 | 11.78308 | 3.817169 | -1.324978 | 7.965909
78.63871 | 10.4482 | 11.74591 | 3.817092 | -1.297714 | 7.928822
78.64871 | 10.4338 | 11.70913 | 3.817022 | -1.275332 | 7.89211
78.65871 | 10.4208 | 11.67273 | 3.816957 | -1.251928 | 7.855771
78.66871 | 10.4054 | 11.6367 | 3.816897 | -1.231299 | 7.819802
78.67871 | 10.3956 | 11.60104 | 3.816844 | -1.205442 | 7.784198
78.68871 | 10.3793 | 11.56575 | 3.816796 | -1.186453 | 7.748957
78.69871 | 10.3699 | 11.53083 | 3.816754 | -1.16093 | 7.714076
78.70871 | 10.3604 | 11.49627 | 3.816717 | -1.135868 | 7.679551
78.71871 | 10.3509 | 11.46207 | 3.816686 | -1.111166 | 7.645379
78.72871 | 10.3407 | 11.42822 | 3.816661 | -1.08752 | 7.611558
78.73871 | 10.3219 | 11.39473 | 3.816642 | -1.072827 | 7.578085
78.74871 | 10.3125 | 11.36158 | 3.816629 | -1.049084 | 7.544955
78.75871 | 10.3009 | 11.32879 | 3.816621 | -1.027888 | 7.512167
78.76871 | 10.2934 | 11.29634 | 3.816619 | -1.002936 | 7.479717
78.77871 | 10.2835 | 11.26423 | 3.816623 | -0.9807257 | 7.447602
78.78871 | 10.2713 | 11.23245 | 3.816633 | -0.9611544 | 7.415821
78.79871 | 10.2561 | 11.20102 | 3.816649 | -0.9449183 | 7.38437
78.80871 | 10.2501 | 11.16992 | 3.81667 | -0.9198155 | 7.353245
78.81871 | 10.2377 | 11.13914 | 3.816697 | -0.9014434 | 7.322446
78.82871 | 10.2256 | 11.1087 | 3.816731 | -0.8830985 | 7.291968
78.83871 | 10.214 | 11.07858 | 3.816769 | -0.8645791 | 7.26181
78.8487 | 10.2056 | 11.04881 | 3.816814 | -0.8432113 | 7.231997
78.8587 | 10.1973 | 11.01933 | 3.816865 | -0.822034 | 7.202469
78.8687 | 10.1862 | 10.99017 | 3.816922 | -0.8039744 | 7.173253
78.8787 | 10.1705 | 10.96133 | 3.816984 | -0.7908301 | 7.144346
78.8887 | 10.1585 | 10.9328 | 3.817052 | -0.7742988 | 7.115746
78.8987 | 10.1509 | 10.90458 | 3.817127 | -0.7536776 | 7.087451
78.9087 | 10.1359 | 10.87666 | 3.817207 | -0.7407636 | 7.059457
78.9187 | 10.1255 | 10.84906 | 3.817293 | -0.7235564 | 7.031763
78.9287 | 10.1134 | 10.82175 | 3.817385 | -0.7083524 | 7.004367
78.9387 | 10.1002 | 10.79475 | 3.817483 | -0.6945496 | 6.977266
78.9487 | 10.093 | 10.76805 | 3.817587 | -0.6750453 | 6.950458
78.9587 | 10.0863 | 10.74164 | 3.817697 | -0.6553379 | 6.923941
78.9687 | 10.0756 | 10.71553 | 3.817813 | -0.6399253 | 6.897712
78.9787 | 10.0649 | 10.68971 | 3.817935 | -0.6248053 | 6.87177
78.9887 | 10.0527 | 10.66418 | 3.818063 | -0.6114757 | 6.846113
78.9987 | 10.0428 | 10.63894 | 3.818197 | -0.5961351 | 6.820738
79.0087 | 10.0297 | 10.61398 | 3.818337 | -0.5842804 | 6.795644
79.0187 | 10.0209 | 10.58931 | 3.818483 | -0.5684103 | 6.770828
79.0287 | 10.0117 | 10.56492 | 3.818635 | -0.5532225 | 6.746288
79.0387 | 10.0058 | 10.54082 | 3.818793 | -0.5350159 | 6.722023
79.0487 | 9.9959 | 10.51699 | 3.818957 | -0.5210871 | 6.69803
79.0587 | 9.9948 | 10.49344 | 3.819127 | -0.4986357 | 6.674309
79.0687 | 9.9862 | 10.47016 | 3.819303 | -0.4839594 | 6.650856
79.0787 | 9.977 | 10.44716 | 3.819486 | -0.4701565 | 6.627671
79.0887 | 9.9718 | 10.42442 | 3.819674 | -0.4526246 | 6.60475
79.0987 | 9.9642 | 10.40196 | 3.819869 | -0.437763 | 6.582094
79.1087 | 9.9581 | 10.37977 | 3.820069 | -0.4216691 | 6.5597
79.1187 | 9.9524 | 10.35784 | 3.820276 | -0.4054419 | 6.537566
79.1287 | 9.9499 | 10.33618 | 3.820489 | -0.3862795 | 6.515691
79.1387 | 9.9441 | 10.31478 | 3.820708 | -0.3706804 | 6.494072
79.1487 | 9.9417 | 10.29364 | 3.820933 | -0.3519432 | 6.47271
79.1587 | 9.9331 | 10.27277 | 3.821165 | -0.3396658 | 6.451601
79.1687 | 9.9259 | 10.25215 | 3.821402 | -0.3262472 | 6.430745
79.1787 | 9.9273 | 10.23179 | 3.821646 | -0.3044854 | 6.41014
79.1887 | 9.9254 | 10.21168 | 3.821896 | -0.2862795 | 6.389784
79.19869 | 9.9208 | 10.19185 | 3.822151 | -0.271047 | 6.369696
79.20869 | 9.9184 | 10.17225 | 3.822414 | -0.2538478 | 6.349834
79.21869 | 9.9147 | 10.1529 | 3.822682 | -0.2382003 | 6.330218
79.22869 | 9.909 | 10.1338 | 3.822957 | -0.2248024 | 6.310845
79.23869 | 9.9053 | 10.11495 | 3.823238 | -0.2096532 | 6.291715
79.24869 | 9.9001 | 10.09635 | 3.823525 | -0.1962513 | 6.272826
79.25869 | 9.9007 | 10.078 | 3.823818 | -0.1772958 | 6.254177
79.26869 | 9.8982 | 10.05989 | 3.824118 | -0.1616853 | 6.235767
79.27869 | 9.8942 | 10.04202 | 3.824424 | -0.147818 | 6.217594
79.28869 | 9.889 | 10.02439 | 3.824737 | -0.1353934 | 6.199657
79.29869 | 9.8832 | 10.00701 | 3.825055 | -0.1238101 | 6.181955
79.30869 | 9.8816 | 9.989867 | 3.82538 | -0.1082669 | 6.164487
79.31869 | 9.877 | 9.972963 | 3.825711 | -0.09596299 | 6.147252
79.32869 | 9.871 | 9.956296 | 3.826049 | -0.08529647 | 6.130248
79.33869 | 9.8686 | 9.939867 | 3.826393 | -0.07126704 | 6.113475
79.34869 | 9.8621 | 9.923673 | 3.826743 | -0.06157286 | 6.09693
79.35869 | 9.86 | 9.907714 | 3.827099 | -0.04771398 | 6.080615
79.36869 | 9.8551 | 9.891989 | 3.827462 | -0.03688865 | 6.064526
79.37869 | 9.8495 | 9.876496 | 3.827831 | -0.02699574 | 6.048664
79.38869 | 9.846 | 9.861235 | 3.828207 | -0.01523502 | 6.033028
79.39869 | 9.8413 | 9.846205 | 3.828589 | -0.004904802 | 6.017616
79.40869 | 9.8363 | 9.831405 | 3.828978 | 0.004895468 | 6.002427
79.41869 | 9.8354 | 9.816834 | 3.829373 | 0.01856644 | 5.987461
79.42869 | 9.8319 | 9.80249 | 3.829774 | 0.02940974 | 5.972716
79.43869 | 9.8275 | 9.788374 | 3.830182 | 0.0391257 | 5.958193
79.44869 | 9.8206 | 9.774485 | 3.830596 | 0.04611501 | 5.943889
79.45869 | 9.8148 | 9.760821 | 3.831016 | 0.05397911 | 5.929804
79.46869 | 9.8162 | 9.747382 | 3.831443 | 0.06881809 | 5.915938
79.47869 | 9.8185 | 9.734167 | 3.831877 | 0.08433283 | 5.90229
79.48869 | 9.8139 | 9.721175 | 3.832317 | 0.09272462 | 5.888858
79.49869 | 9.8105 | 9.708407 | 3.832764 | 0.1020934 | 5.875643
79.50869 | 9.8083 | 9.695859 | 3.833217 | 0.1124408 | 5.862643
79.51869 | 9.811 | 9.683534 | 3.833676 | 0.1274665 | 5.849857
79.52869 | 9.8109 | 9.671428 | 3.834142 | 0.139472 | 5.837286
79.53868 | 9.8089 | 9.659554 | 3.834614 | 0.1493464 | 5.824939
79.54868 | 9.8102 | 9.647887 | 3.835093 | 0.162313 | 5.812794
79.55868 | 9.802 | 9.636439 | 3.835579 | 0.1655607 | 5.80086
79.56868 | 9.8036 | 9.625209 | 3.836071 | 0.1783908 | 5.789138
79.57868 | 9.807 | 9.614197 | 3.83657 | 0.1928029 | 5.777627
79.58868 | 9.8069 | 9.603401 | 3.837076 | 0.2034987 | 5.766326
79.59868 | 9.8059 | 9.592822 | 3.837588 | 0.2130777 | 5.755235
79.60868 | 9.8047 | 9.582459 | 3.838106 | 0.222241 | 5.744353
79.61868 | 9.8061 | 9.572311 | 3.838631 | 0.2337887 | 5.73368
79.62868 | 9.804 | 9.562378 | 3.839163 | 0.2416219 | 5.723215
79.63868 | 9.8056 | 9.55266 | 3.839702 | 0.2529405 | 5.712958
79.64868 | 9.804 | 9.543154 | 3.840247 | 0.2608458 | 5.702908
79.65868 | 9.7937 | 9.533863 | 3.840798 | 0.259837 | 5.693065
79.66868 | 9.7974 | 9.524785 | 3.841357 | 0.2726154 | 5.683428
79.67868 | 9.7969 | 9.515919 | 3.841922 | 0.2809808 | 5.673997
79.68868 | 9.8004 | 9.507266 | 3.842494 | 0.2931339 | 5.664773
79.69868 | 9.8002 | 9.498825 | 3.843072 | 0.3013754 | 5.655753
79.70868 | 9.8019 | 9.490595 | 3.843657 | 0.3113052 | 5.646938
79.71868 | 9.7993 | 9.482576 | 3.844249 | 0.3167242 | 5.638327
79.72868 | 9.8007 | 9.474768 | 3.844847 | 0.3259316 | 5.629921
79.73868 | 9.8 | 9.467171 | 3.845453 | 0.3328291 | 5.621718
79.74868 | 9.8019 | 9.459784 | 3.846065 | 0.3421161 | 5.613719
79.75868 | 9.786 | 9.452606 | 3.846684 | 0.3333937 | 5.605923
79.76868 | 9.7897 | 9.445639 | 3.847309 | 0.344061 | 5.59833
79.77868 | 9.7953 | 9.438881 | 3.847941 | 0.3564192 | 5.590939
79.78868 | 9.794 | 9.432332 | 3.848581 | 0.3616681 | 5.583751
79.79868 | 9.7978 | 9.425992 | 3.849226 | 0.3718084 | 5.576765
79.80868 | 9.8025 | 9.41986 | 3.849879 | 0.3826398 | 5.569981
79.81868 | 9.8012 | 9.413937 | 3.850539 | 0.3872628 | 5.563399
79.82868 | 9.8018 | 9.408222 | 3.851205 | 0.3935776 | 5.557017
79.83868 | 9.8034 | 9.402716 | 3.851878 | 0.4006844 | 5.550838
79.84868 | 9.8052 | 9.397416 | 3.852558 | 0.4077837 | 5.544858
79.85868 | 9.7956 | 9.392325 | 3.853245 | 0.4032749 | 5.53908
79.86868 | 9.8012 | 9.387441 | 3.853939 | 0.4137585 | 5.533503
79.87867 | 9.8034 | 9.382769 | 3.854639 | 0.4206312 | 5.52813
79.88867 | 9.8095 | 9.378299 | 3.855346 | 0.4312008 | 5.522953
79.89867 | 9.8131 | 9.374036 | 3.85606 | 0.4390635 | 5.517976
79.90867 | 9.818 | 9.369981 | 3.856782 | 0.4480195 | 5.513199
79.91867 | 9.82 | 9.366131 | 3.85751 | 0.4538687 | 5.508622
79.92867 | 9.8232 | 9.362488 | 3.858245 | 0.4607117 | 5.504243
79.93867 | 9.8273 | 9.359052 | 3.858987 | 0.468248 | 5.500065
79.94867 | 9.8305 | 9.355822 | 3.859736 | 0.4746778 | 5.496086
79.95867 | 9.8246 | 9.352798 | 3.860492 | 0.4718022 | 5.492306
79.96867 | 9.8313 | 9.34998 | 3.861255 | 0.48132 | 5.488725
79.97867 | 9.8384 | 9.347368 | 3.862025 | 0.4910321 | 5.485343
79.98867 | 9.8392 | 9.344962 | 3.862801 | 0.4942382 | 5.48216
79.99867 | 9.8454 | 9.342761 | 3.863585 | 0.5026386 | 5.479176
80.00867 | 9.854 | 9.340766 | 3.864376 | 0.5132341 | 5.47639
80.01867 | 9.8626 | 9.338977 | 3.865174 | 0.5236233 | 5.473803
80.02867 | 9.8684 | 9.337392 | 3.865979 | 0.5310079 | 5.471413
80.03867 | 9.8755 | 9.336013 | 3.866791 | 0.5394871 | 5.469222
80.04867 | 9.8833 | 9.334839 | 3.86761 | 0.5484609 | 5.467229
80.05867 | 9.8813 | 9.33387 | 3.868436 | 0.5474301 | 5.465434
80.06867 | 9.8912 | 9.333105 | 3.869269 | 0.5580946 | 5.463836
80.07867 | 9.9015 | 9.332545 | 3.870109 | 0.5689547 | 5.462436
80.08867 | 9.9092 | 9.33219 | 3.870956 | 0.5770098 | 5.461234
80.09867 | 9.9267 | 9.332039 | 3.871811 | 0.5946608 | 5.460228
80.10867 | 9.9376 | 9.332093 | 3.872672 | 0.6055074 | 5.45942
80.11867 | 9.9486 | 9.33235 | 3.873541 | 0.6162502 | 5.458809
80.12867 | 9.9605 | 9.332811 | 3.874417 | 0.6276889 | 5.458394
80.13867 | 9.9745 | 9.333475 | 3.8753 | 0.6410246 | 5.458176
80.14867 | 9.986 | 9.334344 | 3.87619 | 0.6516563 | 5.458154
80.15867 | 9.9967 | 9.335415 | 3.877087 | 0.6612848 | 5.458328
80.16867 | 10.0087 | 9.33669 | 3.877991 | 0.6720104 | 5.458698
80.17867 | 10.0256 | 9.338166 | 3.878903 | 0.6874337 | 5.459263
80.18867 | 10.0408 | 9.339845 | 3.879822 | 0.7009546 | 5.460024
80.19867 | 10.0581 | 9.341728 | 3.880747 | 0.7163724 | 5.46098
80.20867 | 10.0776 | 9.343811 | 3.881681 | 0.7337894 | 5.46213
80.21867 | 10.0912 | 9.346096 | 3.882621 | 0.7451042 | 5.463475
80.22866 | 10.1099 | 9.348579 | 3.883568 | 0.7613212 | 5.465011
80.23866 | 10.128 | 9.351266 | 3.884523 | 0.7767341 | 5.466743
80.24866 | 10.1424 | 9.354153 | 3.885485 | 0.7882467 | 5.468669
80.25866 | 10.1616 | 9.35724 | 3.886454 | 0.8043596 | 5.470786
80.26866 | 10.1751 | 9.360527 | 3.887431 | 0.8145729 | 5.473096
80.27866 | 10.2005 | 9.364013 | 3.888415 | 0.8364873 | 5.475598
80.28866 | 10.2143 | 9.367697 | 3.889406 | 0.8466033 | 5.478291
80.29866 | 10.2388 | 9.371579 | 3.890405 | 0.8672208 | 5.481175
80.30866 | 10.2592 | 9.375659 | 3.89141 | 0.883541 | 5.484249
80.31866 | 10.2767 | 9.379935 | 3.892424 | 0.8967645 | 5.487512
80.32866 | 10.2968 | 9.384408 | 3.893444 | 0.9123919 | 5.490964
80.33866 | 10.3176 | 9.389076 | 3.894472 | 0.9285236 | 5.494604
80.34866 | 10.3421 | 9.393939 | 3.895507 | 0.9481607 | 5.498432
80.35866 | 10.3593 | 9.398996 | 3.89655 | 0.9603036 | 5.502446
80.36866 | 10.372 | 9.404247 | 3.8976 | 0.9677535 | 5.506646
80.37866 | 10.405 | 9.409689 | 3.898657 | 0.9953107 | 5.511032
80.38866 | 10.4291 | 9.415323 | 3.899722 | 1.013777 | 5.515601
80.39866 | 10.4512 | 9.421148 | 3.900795 | 1.030052 | 5.520353
80.40866 | 10.4787 | 9.427161 | 3.901874 | 1.051539 | 5.525287
80.41866 | 10.5 | 9.433363 | 3.902961 | 1.066637 | 5.530402
80.42866 | 10.524 | 9.439753 | 3.904056 | 1.084247 | 5.535697
80.43866 | 10.552 | 9.446329 | 3.905158 | 1.105671 | 5.541171
80.44866 | 10.5756 | 9.45309 | 3.906267 | 1.12251 | 5.546822
80.45866 | 10.6039 | 9.460034 | 3.907384 | 1.143866 | 5.55265
80.46866 | 10.6209 | 9.467161 | 3.908509 | 1.153739 | 5.558652
80.47866 | 10.6523 | 9.474468 | 3.909641 | 1.177832 | 5.564827
80.48866 | 10.6861 | 9.481955 | 3.91078 | 1.204145 | 5.571175
80.49866 | 10.7175 | 9.48962 | 3.911927 | 1.22788 | 5.577692
80.50866 | 10.7436 | 9.497461 | 3.913082 | 1.246139 | 5.584379
80.51866 | 10.7728 | 9.505476 | 3.914244 | 1.267324 | 5.591232
80.52866 | 10.8014 | 9.513665 | 3.915413 | 1.287735 | 5.598251
80.53866 | 10.8274 | 9.522023 | 3.916591 | 1.305377 | 5.605433
80.54866 | 10.8612 | 9.530552 | 3.917775 | 1.330648 | 5.612776
80.55866 | 10.8976 | 9.539247 | 3.918968 | 1.358353 | 5.620279
80.56865 | 10.914 | 9.548098 | 3.920166 | 1.365902 | 5.627931
80.57865 | 10.9509 | 9.557121 | 3.921374 | 1.393779 | 5.635747
80.58865 | 10.9886 | 9.566304 | 3.922589 | 1.422296 | 5.643715
80.59865 | 11.0227 | 9.575645 | 3.923812 | 1.447055 | 5.651833
80.60865 | 11.0546 | 9.585144 | 3.925042 | 1.469456 | 5.660101
80.61865 | 11.0827 | 9.594792 | 3.92628 | 1.487908 | 5.668511
80.62865 | 11.1197 | 9.604594 | 3.927526 | 1.515106 | 5.677068
80.63865 | 11.1519 | 9.614541 | 3.92878 | 1.537359 | 5.685761
80.64865 | 11.1865 | 9.624635 | 3.930041 | 1.561865 | 5.694595
80.65865 | 11.2175 | 9.634869 | 3.93131 | 1.582631 | 5.703559
80.66865 | 11.2436 | 9.645245 | 3.932586 | 1.598355 | 5.712659
80.67865 | 11.281 | 9.655753 | 3.93387 | 1.625247 | 5.721883
80.68865 | 11.3147 | 9.666397 | 3.935162 | 1.648303 | 5.731235
80.69865 | 11.3516 | 9.677168 | 3.936462 | 1.674432 | 5.740706
80.70865 | 11.3826 | 9.688067 | 3.937769 | 1.694533 | 5.750297
80.71865 | 11.4154 | 9.699085 | 3.939085 | 1.716315 | 5.76
80.72865 | 11.4503 | 9.710225 | 3.940408 | 1.740075 | 5.769817
80.73865 | 11.4815 | 9.721476 | 3.941738 | 1.760024 | 5.779738
80.74865 | 11.5122 | 9.732842 | 3.943077 | 1.779358 | 5.789765
80.75865 | 11.5435 | 9.74431 | 3.944423 | 1.79919 | 5.799887
80.76865 | 11.5634 | 9.755883 | 3.945778 | 1.807517 | 5.810106
80.77865 | 11.5996 | 9.767555 | 3.94714 | 1.832045 | 5.820415
80.78865 | 11.6273 | 9.779319 | 3.948509 | 1.847981 | 5.83081
80.79865 | 11.6634 | 9.791174 | 3.949887 | 1.872226 | 5.841287
80.80865 | 11.6939 | 9.803113 | 3.951273 | 1.890787 | 5.85184
80.81865 | 11.7298 | 9.815132 | 3.952666 | 1.914668 | 5.862466
80.82865 | 11.7553 | 9.827226 | 3.954067 | 1.928074 | 5.873158
80.83865 | 11.7894 | 9.83939 | 3.955477 | 1.95001 | 5.883913
80.84865 | 11.8161 | 9.851619 | 3.956894 | 1.964481 | 5.894725
80.85865 | 11.8413 | 9.863909 | 3.958319 | 1.977391 | 5.90559
80.86865 | 11.869 | 9.87625 | 3.959752 | 1.99275 | 5.916498
80.87865 | 11.9098 | 9.888643 | 3.961193 | 2.021157 | 5.927451
80.88865 | 11.9362 | 9.901076 | 3.962642 | 2.035124 | 5.938435
80.89865 | 11.9733 | 9.91355 | 3.964098 | 2.05975 | 5.949451
80.90864 | 12.0078 | 9.926041 | 3.965562 | 2.081759 | 5.960479
80.91864 | 12.0468 | 9.93857 | 3.967034 | 2.10823 | 5.971536
80.92864 | 12.0854 | 9.951119 | 3.968515 | 2.134281 | 5.982604
80.93864 | 12.1214 | 9.963681 | 3.970004 | 2.157719 | 5.993677
80.94864 | 12.1644 | 9.97625 | 3.971501 | 2.18815 | 6.004749
80.95864 | 12.1875 | 9.988819 | 3.973005 | 2.198681 | 6.015813
80.96864 | 12.2286 | 10.00138 | 3.974518 | 2.227218 | 6.026864
80.97864 | 12.2687 | 10.01393 | 3.976039 | 2.254767 | 6.037894
80.98864 | 12.3096 | 10.02646 | 3.977568 | 2.283136 | 6.048896
80.99864 | 12.3468 | 10.03897 | 3.979105 | 2.307833 | 6.059862
81.00864 | 12.3877 | 10.05144 | 3.98065 | 2.336259 | 6.07079
81.01864 | 12.4327 | 10.06387 | 3.982203 | 2.36883 | 6.081667
81.02864 | 12.4704 | 10.07626 | 3.983765 | 2.394144 | 6.092491
81.03864 | 12.5084 | 10.08858 | 3.985334 | 2.419816 | 6.10325
81.04864 | 12.5464 | 10.10085 | 3.986912 | 2.445547 | 6.113941
81.05864 | 12.5677 | 10.11305 | 3.988497 | 2.454649 | 6.124553
81.06864 | 12.6044 | 10.12517 | 3.990091 | 2.479227 | 6.135082
81.07864 | 12.6436 | 10.13721 | 3.991693 | 2.50639 | 6.145517
81.08864 | 12.6762 | 10.14916 | 3.993303 | 2.527043 | 6.155854
81.09864 | 12.7113 | 10.161 | 3.994922 | 2.550295 | 6.166083
81.10864 | 12.7474 | 10.17274 | 3.996548 | 2.574655 | 6.176197
81.11864 | 12.7775 | 10.18437 | 3.998183 | 2.59313 | 6.186187
81.12864 | 12.808 | 10.19587 | 3.999826 | 2.612126 | 6.196048
81.13864 | 12.8314 | 10.20725 | 4.001477 | 2.624152 | 6.205771
81.14864 | 12.8562 | 10.21848 | 4.003136 | 2.637716 | 6.215347
81.15864 | 12.8665 | 10.22957 | 4.004804 | 2.636926 | 6.22477
81.16864 | 12.8959 | 10.24051 | 4.00648 | 2.655389 | 6.234031
81.17864 | 12.9172 | 10.25129 | 4.008164 | 2.665913 | 6.243123
81.18864 | 12.9441 | 10.26189 | 4.009857 | 2.682205 | 6.252038
81.19864 | 12.9628 | 10.27233 | 4.011557 | 2.690474 | 6.260768
81.20864 | 12.9846 | 10.28257 | 4.013267 | 2.702027 | 6.269306
81.21864 | 12.9985 | 10.29263 | 4.014984 | 2.705872 | 6.277644
81.22864 | 13.0189 | 10.30248 | 4.01671 | 2.716415 | 6.285775
81.23864 | 13.0316 | 10.31213 | 4.018444 | 2.719467 | 6.293689
81.24864 | 13.0464 | 10.32157 | 4.020186 | 2.724833 | 6.30138
81.25863 | 13.0422 | 10.33077 | 4.021935 | 2.711428 | 6.308836
81.26863 | 13.0644 | 10.33976 | 4.023695 | 2.724645 | 6.316061
81.27863 | 13.0801 | 10.3485 | 4.025462 | 2.731597 | 6.323041
81.28863 | 13.0928 | 10.35701 | 4.027238 | 2.735794 | 6.329768
81.29863 | 13.1052 | 10.36526 | 4.029022 | 2.739941 | 6.336237
81.30863 | 13.114 | 10.37326 | 4.030815 | 2.740745 | 6.34244
81.31863 | 13.1173 | 10.38099 | 4.032617 | 2.736313 | 6.34837
81.32863 | 13.1353 | 10.38845 | 4.034426 | 2.746853 | 6.354021
81.33863 | 13.1407 | 10.39563 | 4.036244 | 2.745071 | 6.359385
81.34863 | 13.1442 | 10.40253 | 4.038071 | 2.741672 | 6.364457
81.35863 | 13.1479 | 10.40914 | 4.039906 | 2.738763 | 6.369231
81.36863 | 13.1579 | 10.41545 | 4.04175 | 2.74245 | 6.373701
81.37863 | 13.1613 | 10.42146 | 4.043602 | 2.739839 | 6.377859
81.38863 | 13.1676 | 10.42716 | 4.045462 | 2.740436 | 6.381702
81.39863 | 13.1721 | 10.43255 | 4.047331 | 2.739545 | 6.385223
81.40863 | 13.1753 | 10.43763 | 4.049209 | 2.737673 | 6.388418
81.41863 | 13.1821 | 10.44238 | 4.051095 | 2.739724 | 6.39128
81.42863 | 13.1849 | 10.4468 | 4.05299 | 2.738104 | 6.393806
81.43863 | 13.1872 | 10.45088 | 4.054893 | 2.736316 | 6.395991
81.44863 | 13.1779 | 10.45463 | 4.056805 | 2.723265 | 6.39783
81.45863 | 13.1801 | 10.45804 | 4.058726 | 2.722056 | 6.399318
81.46863 | 13.1832 | 10.46111 | 4.060655 | 2.722092 | 6.400453
81.47863 | 13.1813 | 10.46382 | 4.062593 | 2.717477 | 6.40123
81.48863 | 13.1806 | 10.46619 | 4.064539 | 2.714413 | 6.401648
81.49863 | 13.1707 | 10.4682 | 4.066494 | 2.702505 | 6.401701
81.50863 | 13.1648 | 10.46984 | 4.068458 | 2.694955 | 6.401387
81.51863 | 13.161 | 10.47113 | 4.07043 | 2.689865 | 6.400705
81.52863 | 13.1526 | 10.47206 | 4.072411 | 2.680539 | 6.39965
81.53863 | 13.1488 | 10.47262 | 4.074401 | 2.676177 | 6.398222
81.54863 | 13.1306 | 10.47282 | 4.076399 | 2.657782 | 6.396418
81.55863 | 13.122 | 10.47264 | 4.078406 | 2.649356 | 6.394237
81.56863 | 13.1078 | 10.4721 | 4.080422 | 2.635699 | 6.391678
81.57863 | 13.0976 | 10.47119 | 4.082447 | 2.626412 | 6.388741
81.58863 | 13.077 | 10.4699 | 4.08448 | 2.607096 | 6.385424
81.59862 | 13.0596 | 10.46825 | 4.08652 | 2.591349 | 6.381731
81.60862 | 13.0404 | 10.46623 | 4.088571 | 2.574175 | 6.377654
81.61862 | 13.0286 | 10.46383 | 4.090631 | 2.564771 | 6.373198
81.62862 | 13.008 | 10.46106 | 4.092699 | 2.546938 | 6.368362
81.63862 | 12.9798 | 10.45793 | 4.094776 | 2.521875 | 6.363149
81.64862 | 12.9557 | 10.45442 | 4.096862 | 2.501279 | 6.357559
81.65862 | 12.93 | 10.45055 | 4.098957 | 2.47945 | 6.351593
81.66862 | 12.911 | 10.44631 | 4.101061 | 2.464686 | 6.345253
81.67862 | 12.8878 | 10.44171 | 4.103174 | 2.446086 | 6.33854
81.68862 | 12.8554 | 10.43675 | 4.105295 | 2.418646 | 6.331459
81.69862 | 12.8285 | 10.43144 | 4.107425 | 2.397065 | 6.32401
81.70862 | 12.7953 | 10.42576 | 4.109565 | 2.36954 | 6.316196
81.71862 | 12.766 | 10.41973 | 4.111713 | 2.346266 | 6.308021
81.72862 | 12.7383 | 10.41336 | 4.11387 | 2.324942 | 6.299488
81.73862 | 12.7063 | 10.40664 | 4.116036 | 2.299663 | 6.290601
81.74862 | 12.6789 | 10.39957 | 4.118211 | 2.279327 | 6.281363
81.75862 | 12.6446 | 10.39217 | 4.120394 | 2.252427 | 6.271778
81.76862 | 12.6171 | 10.38444 | 4.122587 | 2.232662 | 6.261851
81.77862 | 12.5847 | 10.37638 | 4.124789 | 2.208325 | 6.251587
81.78862 | 12.5505 | 10.36799 | 4.127 | 2.182512 | 6.240989
81.79862 | 12.5213 | 10.35928 | 4.129219 | 2.162018 | 6.230063
81.80862 | 12.4827 | 10.35026 | 4.131448 | 2.132439 | 6.218813
81.81862 | 12.4523 | 10.34093 | 4.133686 | 2.111367 | 6.207247
81.82862 | 12.4229 | 10.3313 | 4.135933 | 2.091599 | 6.195368
81.83862 | 12.3903 | 10.32137 | 4.138188 | 2.068928 | 6.183183
81.84862 | 12.3586 | 10.31115 | 4.140453 | 2.047448 | 6.170698
81.85862 | 12.3315 | 10.30065 | 4.142727 | 2.030854 | 6.157919
81.86862 | 12.3013 | 10.28986 | 4.14501 | 2.011439 | 6.144851
81.87862 | 12.2662 | 10.2788 | 4.147302 | 1.987397 | 6.131501
81.88862 | 12.2308 | 10.26748 | 4.149604 | 1.96332 | 6.117876
81.89862 | 12.1928 | 10.2559 | 4.151914 | 1.936903 | 6.103983
81.90862 | 12.1539 | 10.24406 | 4.154234 | 1.909839 | 6.089828
81.91862 | 12.1188 | 10.23198 | 4.156562 | 1.88682 | 6.075418
81.92862 | 12.0891 | 10.21966 | 4.1589 | 1.869442 | 6.060758
81.93862 | 12.0624 | 10.20711 | 4.161247 | 1.855293 | 6.04586
81.94861 | 12.0238 | 10.19434 | 4.163601 | 1.829457 | 6.030742
81.95861 | 11.9846 | 10.18135 | 4.165966 | 1.80325 | 6.015384
81.96861 | 11.9421 | 10.16815 | 4.16834 | 1.773953 | 5.999807
81.97861 | 11.9048 | 10.15474 | 4.170724 | 1.750058 | 5.984018
81.98861 | 11.8684 | 10.14114 | 4.173117 | 1.727259 | 5.968024
81.99861 | 11.832 | 10.12735 | 4.175519 | 1.704647 | 5.951834
82.00861 | 11.7823 | 10.11339 | 4.17793 | 1.668915 | 5.935455
82.01861 | 11.7493 | 10.09925 | 4.180351 | 1.650055 | 5.918894
82.02861 | 11.7102 | 10.08494 | 4.182781 | 1.62526 | 5.902159
82.03861 | 11.6737 | 10.07048 | 4.18522 | 1.603222 | 5.885258
82.04861 | 11.6303 | 10.05587 | 4.187669 | 1.574434 | 5.868198
82.05861 | 11.5924 | 10.04111 | 4.190127 | 1.551288 | 5.850985
82.06861 | 11.5551 | 10.02622 | 4.192594 | 1.528876 | 5.83363
82.07861 | 11.5116 | 10.01121 | 4.19507 | 1.500391 | 5.816139
82.08861 | 11.4769 | 9.996075 | 4.197556 | 1.480825 | 5.798519
82.09861 | 11.4341 | 9.980829 | 4.200051 | 1.453271 | 5.780778
82.10861 | 11.3852 | 9.965478 | 4.202556 | 1.419722 | 5.762923
82.11861 | 11.3572 | 9.950031 | 4.20507 | 1.407169 | 5.744961
82.12861 | 11.3223 | 9.934495 | 4.207593 | 1.387805 | 5.726902
82.13861 | 11.2833 | 9.918876 | 4.210126 | 1.364424 | 5.70875
82.14861 | 11.2487 | 9.903182 | 4.212668 | 1.345518 | 5.690515
82.15861 | 11.2091 | 9.887421 | 4.215219 | 1.321679 | 5.672202
82.16861 | 11.1708 | 9.871599 | 4.21778 | 1.299201 | 5.653819
82.17861 | 11.1338 | 9.855724 | 4.220351 | 1.278076 | 5.635373
82.18861 | 11.0965 | 9.839802 | 4.222931 | 1.256698 | 5.616872
82.19861 | 11.0563 | 9.823842 | 4.22552 | 1.232458 | 5.598321
82.20861 | 11.0223 | 9.807848 | 4.228119 | 1.214452 | 5.579729
82.21861 | 10.996 | 9.791828 | 4.230727 | 1.204172 | 5.5611
82.22861 | 10.9554 | 9.775789 | 4.233345 | 1.179611 | 5.542443
82.23861 | 10.9215 | 9.759737 | 4.235973 | 1.161763 | 5.523764
82.24861 | 10.8835 | 9.743678 | 4.23861 | 1.139822 | 5.505069
82.25861 | 10.8501 | 9.72762 | 4.241256 | 1.12248 | 5.486363
82.26861 | 10.8163 | 9.711567 | 4.243912 | 1.104733 | 5.467655
82.27861 | 10.7813 | 9.695527 | 4.246578 | 1.085773 | 5.448949
82.2886 | 10.75 | 9.679527 | 4.249251 | 1.070473 | 5.430276
82.2986 | 10.7149 | 9.663529 | 4.251936 | 1.051371 | 5.411593
82.3086 | 10.6807 | 9.647561 | 4.25463 | 1.033139 | 5.392931
82.3186 | 10.6547 | 9.631629 | 4.257334 | 1.023071 | 5.374295
82.3286 | 10.6168 | 9.615738 | 4.260048 | 1.001062 | 5.35569
82.3386 | 10.5833 | 9.599893 | 4.262771 | 0.9834067 | 5.337122
82.3486 | 10.5552 | 9.584101 | 4.265504 | 0.9710993 | 5.318596
82.3586 | 10.527 | 9.568365 | 4.268247 | 0.9586348 | 5.300118
82.3686 | 10.496 | 9.552692 | 4.271 | 0.9433084 | 5.281692
82.3786 | 10.468 | 9.537085 | 4.273762 | 0.9309151 | 5.263323
82.3886 | 10.4445 | 9.52155 | 4.276533 | 0.9229496 | 5.245017
82.3986 | 10.4127 | 9.506092 | 4.279315 | 0.9066077 | 5.226777
82.4086 | 10.3907 | 9.490715 | 4.282106 | 0.8999848 | 5.208609
82.4186 | 10.3666 | 9.475424 | 4.284907 | 0.891176 | 5.190517
82.4286 | 10.3419 | 9.460222 | 4.287718 | 0.8816775 | 5.172504
82.4386 | 10.324 | 9.445116 | 4.290539 | 0.8788841 | 5.154577
82.4486 | 10.2973 | 9.430107 | 4.293369 | 0.867193 | 5.136738
82.4586 | 10.2796 | 9.415201 | 4.296209 | 0.8643991 | 5.118991
82.4686 | 10.2576 | 9.400401 | 4.299059 | 0.8571992 | 5.101341
82.4786 | 10.2403 | 9.385711 | 4.301919 | 0.8545895 | 5.083791
82.4886 | 10.2196 | 9.371134 | 4.304789 | 0.8484658 | 5.066345
82.4986 | 10.1918 | 9.356675 | 4.307668 | 0.835125 | 5.049006
82.5086 | 10.1809 | 9.342336 | 4.310558 | 0.8385636 | 5.031778
82.5186 | 10.1586 | 9.328122 | 4.313457 | 0.8304782 | 5.014665
82.5286 | 10.145 | 9.314035 | 4.316366 | 0.8309655 | 4.997668
82.5386 | 10.124 | 9.300077 | 4.319285 | 0.8239228 | 4.980792
82.5486 | 10.1062 | 9.286253 | 4.322214 | 0.8199467 | 4.964039
82.5586 | 10.0853 | 9.272566 | 4.325153 | 0.8127343 | 4.947412
82.5686 | 10.0684 | 9.259017 | 4.328102 | 0.8093827 | 4.930915
82.5786 | 10.0533 | 9.24561 | 4.331061 | 0.8076895 | 4.91455
82.5886 | 10.0316 | 9.232348 | 4.33403 | 0.7992522 | 4.898318
82.5986 | 10.0099 | 9.219232 | 4.337008 | 0.7906679 | 4.882224
82.6086 | 9.997 | 9.206266 | 4.339997 | 0.7907343 | 4.866269
82.6186 | 9.9731 | 9.193451 | 4.342996 | 0.7796488 | 4.850455
82.62859 | 9.9528 | 9.180802 | 4.346002 | 0.7719979 | 4.834801
82.63859 | 9.9359 | 9.168297 | 4.34902 | 0.7676027 | 4.819277
82.64859 | 9.9157 | 9.15595 | 4.352049 | 0.7597499 | 4.803901
82.65859 | 9.9013 | 9.143763 | 4.355088 | 0.7575372 | 4.788675
82.66859 | 9.8826 | 9.131738 | 4.358137 | 0.7508621 | 4.773601
82.67859 | 9.861 | 9.119876 | 4.361196 | 0.7411237 | 4.75868
82.68859 | 9.8381 | 9.108181 | 4.364265 | 0.7299195 | 4.743916
82.69859 | 9.8194 | 9.096652 | 4.367344 | 0.7227483 | 4.729308
82.70859 | 9.8043 | 9.085292 | 4.370433 | 0.7190085 | 4.714858
82.71859 | 9.7852 | 9.074102 | 4.373533 | 0.7110979 | 4.700569
82.72859 | 9.7753 | 9.063084 | 4.376643 | 0.7122161 | 4.686441
82.73859 | 9.7568 | 9.052239 | 4.379762 | 0.704561 | 4.672477
82.74859 | 9.739 | 9.041569 | 4.382892 | 0.6974313 | 4.658677
82.75859 | 9.7296 | 9.031074 | 4.386032 | 0.6985261 | 4.645042
82.76859 | 9.7165 | 9.020756 | 4.389183 | 0.695744 | 4.631573
82.77859 | 9.6979 | 9.010616 | 4.392343 | 0.6872841 | 4.618273
82.78859 | 9.6823 | 9.000655 | 4.395514 | 0.6816445 | 4.605142
82.79859 | 9.6658 | 8.990875 | 4.398695 | 0.6749252 | 4.59218
82.80859 | 9.6558 | 8.981276 | 4.401886 | 0.6745243 | 4.57939
82.81859 | 9.6441 | 8.971858 | 4.405087 | 0.672242 | 4.566771
82.82859 | 9.6337 | 8.962623 | 4.408299 | 0.6710766 | 4.554324
82.83859 | 9.6217 | 8.953572 | 4.411521 | 0.6681276 | 4.542051
82.84859 | 9.6095 | 8.944706 | 4.414753 | 0.6647939 | 4.529953
82.85859 | 9.6024 | 8.936025 | 4.417996 | 0.6663748 | 4.518029
82.86859 | 9.5895 | 8.92753 | 4.421249 | 0.66197 | 4.506281
82.87859 | 9.5766 | 8.919221 | 4.424512 | 0.657379 | 4.494709
82.88859 | 9.5605 | 8.911099 | 4.427786 | 0.6494005 | 4.483314
82.89859 | 9.5531 | 8.903166 | 4.43107 | 0.6499344 | 4.472096
82.90859 | 9.5437 | 8.89542 | 4.434364 | 0.6482799 | 4.461056
82.91859 | 9.5375 | 8.887863 | 4.437669 | 0.649637 | 4.450194
82.92859 | 9.5257 | 8.880495 | 4.440984 | 0.6452049 | 4.439511
82.93859 | 9.5138 | 8.873317 | 4.44431 | 0.6404829 | 4.429007
82.94859 | 9.5038 | 8.866329 | 4.447646 | 0.6374709 | 4.418683
82.95859 | 9.4977 | 8.859531 | 4.450992 | 0.6381687 | 4.408539
82.96859 | 9.4848 | 8.852924 | 4.454349 | 0.6318757 | 4.398575
82.97858 | 9.4756 | 8.846514 | 4.457713 | 0.6290858 | 4.388801
82.98858 | 9.4706 | 8.84029 | 4.461091 | 0.6303105 | 4.379199
82.99858 | 9.4603 | 8.834256 | 4.464479 | 0.6260437 | 4.369777
83.00858 | 9.456 | 8.828415 | 4.467878 | 0.6275851 | 4.360537
83.01858 | 9.4523 | 8.822766 | 4.471287 | 0.6295343 | 4.351479
83.02858 | 9.4443 | 8.817308 | 4.474707 | 0.6269917 | 4.342601
83.03858 | 9.4387 | 8.812044 | 4.478137 | 0.6266561 | 4.333907
83.04858 | 9.4319 | 8.806972 | 4.481578 | 0.6249281 | 4.325394
83.05858 | 9.4288 | 8.802092 | 4.48503 | 0.6267078 | 4.317062
83.06858 | 9.4216 | 8.797406 | 4.488492 | 0.6241943 | 4.308914
83.07858 | 9.4178 | 8.792912 | 4.491965 | 0.6248879 | 4.300947
83.08858 | 9.4159 | 8.788612 | 4.495448 | 0.6272884 | 4.293164
83.09858 | 9.4142 | 8.784504 | 4.498942 | 0.6296956 | 4.285563
83.10858 | 9.4128 | 8.78059 | 4.502446 | 0.6322097 | 4.278144
83.11858 | 9.4092 | 8.776869 | 4.505962 | 0.6323305 | 4.270908
83.12858 | 9.4047 | 8.773342 | 4.509487 | 0.631358 | 4.263854
83.13858 | 9.4056 | 8.770008 | 4.513024 | 0.6355919 | 4.256984
83.14858 | 9.4048 | 8.766868 | 4.516571 | 0.6379324 | 4.250296
83.15858 | 9.3981 | 8.763921 | 4.520129 | 0.6341794 | 4.243791
83.16858 | 9.405 | 8.761167 | 4.523698 | 0.643833 | 4.237469
83.17858 | 9.4091 | 8.758607 | 4.527277 | 0.6504931 | 4.23133
83.18858 | 9.4062 | 8.75624 | 4.530867 | 0.6499597 | 4.225373
83.19858 | 9.4014 | 8.754067 | 4.534468 | 0.6473327 | 4.219599
83.20858 | 9.4024 | 8.752088 | 4.53808 | 0.6503123 | 4.214008
83.21858 | 9.4023 | 8.750302 | 4.541702 | 0.6519982 | 4.2086
83.22858 | 9.4048 | 8.748709 | 4.545335 | 0.6560906 | 4.203374
83.23858 | 9.4007 | 8.74731 | 4.54898 | 0.6533899 | 4.198331
83.24858 | 9.3961 | 8.746105 | 4.552634 | 0.649995 | 4.193471
83.25858 | 9.4039 | 8.745093 | 4.5563 | 0.6588072 | 4.188793
83.26858 | 9.4075 | 8.744275 | 4.559977 | 0.6632255 | 4.184298
83.27858 | 9.4038 | 8.743649 | 4.563664 | 0.6601506 | 4.179986
83.28858 | 9.4027 | 8.743218 | 4.567362 | 0.6594824 | 4.175855
83.29858 | 9.4015 | 8.742979 | 4.571071 | 0.6585207 | 4.171908
83.30858 | 9.4023 | 8.742935 | 4.574791 | 0.6593655 | 4.168143
83.31857 | 9.4047 | 8.743083 | 4.578519 | 0.661617 | 4.164565
83.32857 | 9.4084 | 8.743425 | 4.58226 | 0.664975 | 4.161165
83.33857 | 9.3998 | 8.74396 | 4.586013 | 0.6558399 | 4.157947
83.34857 | 9.4017 | 8.744689 | 4.589777 | 0.6570112 | 4.154912
83.35857 | 9.4007 | 8.745611 | 4.593552 | 0.6550895 | 4.152059
83.36857 | 9.4025 | 8.746726 | 4.597337 | 0.6557738 | 4.149389
83.37857 | 9.4072 | 8.748035 | 4.601134 | 0.659165 | 4.146901
83.38857 | 9.4055 | 8.749537 | 4.604942 | 0.6559629 | 4.144595
83.39857 | 9.4106 | 8.751233 | 4.60876 | 0.6593673 | 4.142472
83.40857 | 9.4102 | 8.753122 | 4.61259 | 0.6570782 | 4.140532
83.41857 | 9.4133 | 8.755204 | 4.616431 | 0.6580957 | 4.138773
83.42857 | 9.4143 | 8.75748 | 4.620283 | 0.6568199 | 4.137197
83.43857 | 9.4133 | 8.75995 | 4.624146 | 0.6533505 | 4.135804
83.44857 | 9.4157 | 8.762612 | 4.62802 | 0.6530875 | 4.134593
83.45857 | 9.4244 | 8.765469 | 4.631905 | 0.658931 | 4.133564
83.46857 | 9.4291 | 8.768519 | 4.635801 | 0.660581 | 4.132718
83.47857 | 9.4327 | 8.771763 | 4.639709 | 0.6609374 | 4.132054
83.48857 | 9.4354 | 8.7752 | 4.643627 | 0.6602 | 4.131573
83.49857 | 9.4416 | 8.778831 | 4.647557 | 0.662769 | 4.131274
83.50857 | 9.4522 | 8.782656 | 4.651498 | 0.6695441 | 4.131158
83.51857 | 9.4555 | 8.786675 | 4.65545 | 0.6688251 | 4.131225
83.52857 | 9.4586 | 8.790888 | 4.659413 | 0.6677124 | 4.131475
83.53857 | 9.4655 | 8.795294 | 4.663387 | 0.6702056 | 4.131907
83.54857 | 9.4733 | 8.799895 | 4.667373 | 0.6734049 | 4.132522
83.55857 | 9.4863 | 8.80469 | 4.67137 | 0.6816098 | 4.133321
83.56857 | 9.4889 | 8.809679 | 4.675378 | 0.6792206 | 4.134302
83.57857 | 9.4964 | 8.814863 | 4.679397 | 0.6815369 | 4.135466
83.58857 | 9.5054 | 8.820241 | 4.683428 | 0.6851589 | 4.136813
83.59857 | 9.5167 | 8.825814 | 4.68747 | 0.6908864 | 4.138344
83.60857 | 9.5263 | 8.83158 | 4.691523 | 0.6947196 | 4.140057
83.61857 | 9.5282 | 8.837543 | 4.695588 | 0.6906574 | 4.141955
83.62857 | 9.5403 | 8.843699 | 4.699663 | 0.6966008 | 4.144036
83.63857 | 9.556 | 8.850051 | 4.703751 | 0.7059491 | 4.1463
83.64857 | 9.568 | 8.856598 | 4.707849 | 0.7114023 | 4.148748
83.65856 | 9.5751 | 8.863334 | 4.711955 | 0.711766 | 4.151379
83.66856 | 9.5768 | 8.87027 | 4.716077 | 0.7065298 | 4.154194
83.67856 | 9.5953 | 8.877404 | 4.720209 | 0.7178964 | 4.157194
83.68856 | 9.6089 | 8.884731 | 4.724353 | 0.7241692 | 4.160377
83.69856 | 9.6247 | 8.892255 | 4.728509 | 0.7324445 | 4.163747
83.70856 | 9.6271 | 8.899974 | 4.732676 | 0.7271258 | 4.167298
83.71856 | 9.6471 | 8.90789 | 4.736854 | 0.7392096 | 4.171036
83.72856 | 9.6591 | 8.916001 | 4.741044 | 0.7430988 | 4.174957
83.73856 | 9.6684 | 8.92431 | 4.745246 | 0.7440904 | 4.179064
83.74856 | 9.6847 | 8.932813 | 4.749459 | 0.7518871 | 4.183354
83.75856 | 9.6947 | 8.941514 | 4.753683 | 0.753186 | 4.187831
83.76856 | 9.7148 | 8.95041 | 4.757919 | 0.7643895 | 4.192491
83.77856 | 9.7277 | 8.959505 | 4.762167 | 0.7681951 | 4.197338
83.78856 | 9.7412 | 8.968795 | 4.766426 | 0.7724054 | 4.202369
83.79856 | 9.7472 | 8.978283 | 4.770696 | 0.7689173 | 4.207586
83.80856 | 9.7699 | 8.987966 | 4.774978 | 0.7819337 | 4.212988
83.81856 | 9.7793 | 8.997849 | 4.779272 | 0.7814513 | 4.218577
83.82856 | 9.7899 | 9.007927 | 4.783578 | 0.7819726 | 4.22435
83.83856 | 9.8057 | 9.018203 | 4.787895 | 0.7874967 | 4.230309
83.84856 | 9.8152 | 9.028677 | 4.792223 | 0.7865231 | 4.236454
83.85856 | 9.8247 | 9.039348 | 4.796563 | 0.7853523 | 4.242784
83.86856 | 9.841 | 9.050216 | 4.800915 | 0.7907837 | 4.249301
83.87856 | 9.8515 | 9.061282 | 4.805279 | 0.7902183 | 4.256003
83.88856 | 9.8565 | 9.072546 | 4.809654 | 0.7839541 | 4.262892
83.89856 | 9.8746 | 9.084007 | 4.814041 | 0.7905933 | 4.269965
83.90856 | 9.8865 | 9.095667 | 4.81844 | 0.7908331 | 4.277227
83.91856 | 9.9017 | 9.107523 | 4.82285 | 0.7941767 | 4.284673
83.92856 | 9.9192 | 9.119579 | 4.827273 | 0.7996213 | 4.292306
83.93856 | 9.9278 | 9.131831 | 4.831707 | 0.7959695 | 4.300124
83.94856 | 9.9434 | 9.144281 | 4.836152 | 0.7991188 | 4.308129
83.95856 | 9.968 | 9.156929 | 4.84061 | 0.8110714 | 4.316319
83.96856 | 9.9807 | 9.169775 | 4.845079 | 0.8109252 | 4.324696
83.97856 | 9.9922 | 9.182817 | 4.84956 | 0.8093827 | 4.333257
83.98856 | 10.0166 | 9.196059 | 4.854053 | 0.8205413 | 4.342006
83.99856 | 10.0321 | 9.209496 | 4.858558 | 0.8226039 | 4.350938
84.00855 | 10.0537 | 9.223118 | 4.86307 | 0.8305821 | 4.360048
84.01855 | 10.0729 | 9.23695 | 4.867599 | 0.8359501 | 4.369351
84.02855 | 10.0993 | 9.250979 | 4.872139 | 0.8483212 | 4.37884
84.03855 | 10.1216 | 9.265205 | 4.876691 | 0.8563953 | 4.388514
84.04855 | 10.1425 | 9.279627 | 4.881255 | 0.8628732 | 4.398371
84.05855 | 10.1634 | 9.294246 | 4.885831 | 0.8691542 | 4.408414
84.06855 | 10.175 | 9.30906 | 4.89042 | 0.8659403 | 4.41864
84.07855 | 10.2028 | 9.32407 | 4.89502 | 0.8787301 | 4.42905
84.08855 | 10.2283 | 9.339275 | 4.899632 | 0.8890249 | 4.439644
84.09855 | 10.2461 | 9.354675 | 4.904255 | 0.8914248 | 4.45042
84.10855 | 10.2734 | 9.37027 | 4.908891 | 0.9031301 | 4.461378
84.11855 | 10.2985 | 9.386059 | 4.913539 | 0.9124414 | 4.472519
84.12855 | 10.3233 | 9.402041 | 4.918199 | 0.9212591 | 4.483842
84.13855 | 10.3412 | 9.418216 | 4.922871 | 0.922984 | 4.495345
84.14855 | 10.3694 | 9.434584 | 4.927555 | 0.9348163 | 4.507028
84.15855 | 10.38 | 9.451144 | 4.932252 | 0.9288563 | 4.518892
84.16855 | 10.4091 | 9.467894 | 4.93696 | 0.9412058 | 4.530934
84.17855 | 10.4318 | 9.484835 | 4.94168 | 0.9469645 | 4.543155
84.18855 | 10.4587 | 9.501966 | 4.946413 | 0.9567336 | 4.555554
84.19855 | 10.4852 | 9.519287 | 4.951157 | 0.9659134 | 4.568129
84.20855 | 10.5159 | 9.536794 | 4.955914 | 0.9791056 | 4.580881
84.21855 | 10.5366 | 9.55449 | 4.960683 | 0.98211 | 4.593807
84.22855 | 10.575 | 9.572371 | 4.965464 | 1.002629 | 4.606908
84.23855 | 10.6002 | 9.590438 | 4.970257 | 1.009762 | 4.620182
84.24855 | 10.6175 | 9.60869 | 4.975062 | 1.00881 | 4.633628
84.25855 | 10.6464 | 9.627124 | 4.97988 | 1.019276 | 4.647244
84.26855 | 10.6736 | 9.64574 | 4.98471 | 1.02786 | 4.66103
84.27855 | 10.7081 | 9.664537 | 4.989552 | 1.043563 | 4.674986
84.28855 | 10.7373 | 9.683514 | 4.994406 | 1.053786 | 4.689108
84.29855 | 10.7746 | 9.702668 | 4.999272 | 1.071932 | 4.703395
84.30855 | 10.8122 | 9.721999 | 5.004151 | 1.090201 | 4.717847
84.31855 | 10.8465 | 9.741504 | 5.009042 | 1.104996 | 4.732462
84.32855 | 10.8583 | 9.761184 | 5.013946 | 1.097116 | 4.747238
84.33855 | 10.8857 | 9.781035 | 5.018862 | 1.104665 | 4.762173
84.34854 | 10.9105 | 9.801037 | 5.023785 | 1.109463 | 4.777252
84.35854 | 10.9472 | 9.821227 | 5.028725 | 1.125973 | 4.792502
84.36854 | 10.9846 | 9.841582 | 5.033678 | 1.143018 | 4.807904
84.37854 | 11.0177 | 9.862102 | 5.038643 | 1.155598 | 4.823459
84.38854 | 11.0598 | 9.882784 | 5.043621 | 1.177016 | 4.839163
84.39854 | 11.0884 | 9.903627 | 5.048611 | 1.184773 | 4.855016
84.40854 | 11.1166 | 9.924628 | 5.053613 | 1.191972 | 4.871014
84.41854 | 11.1262 | 9.945783 | 5.058628 | 1.180417 | 4.887155
84.42854 | 11.1565 | 9.967092 | 5.063655 | 1.189408 | 4.903437
84.43854 | 11.189 | 9.988552 | 5.068695 | 1.200448 | 4.919857
84.44854 | 11.2242 | 10.01016 | 5.073747 | 1.21404 | 4.936412
84.45854 | 11.2525 | 10.03191 | 5.078812 | 1.220588 | 4.9531
84.46854 | 11.3003 | 10.05381 | 5.083889 | 1.246493 | 4.969918
84.47854 | 11.3286 | 10.07584 | 5.088979 | 1.252758 | 4.986863
84.48854 | 11.357 | 10.09801 | 5.094081 | 1.258987 | 5.003932
84.49854 | 11.3863 | 10.12032 | 5.099196 | 1.265983 | 5.021121
84.50854 | 11.4026 | 10.14275 | 5.104324 | 1.259848 | 5.038428
84.51854 | 11.4392 | 10.16531 | 5.109464 | 1.273887 | 5.055849
84.52854 | 11.4742 | 10.188 | 5.114616 | 1.286202 | 5.073381
84.53854 | 11.5193 | 10.2108 | 5.119782 | 1.308498 | 5.09102
84.54854 | 11.5539 | 10.23372 | 5.124959 | 1.320178 | 5.108762
84.55854 | 11.5881 | 10.25675 | 5.13015 | 1.331346 | 5.126604
84.56854 | 11.6282 | 10.27989 | 5.135353 | 1.348306 | 5.144541
84.57854 | 11.6703 | 10.30314 | 5.140569 | 1.367162 | 5.162569
84.58854 | 11.6996 | 10.32648 | 5.145797 | 1.373117 | 5.180685
84.59854 | 11.7251 | 10.34992 | 5.151039 | 1.375177 | 5.198884
84.60854 | 11.7648 | 10.37345 | 5.156292 | 1.391346 | 5.217161
84.61854 | 11.83 | 10.39707 | 5.161559 | 1.432929 | 5.235512
84.62854 | 11.8653 | 10.42077 | 5.166838 | 1.44453 | 5.253932
84.63854 | 11.9044 | 10.44455 | 5.172131 | 1.459853 | 5.272417
84.64854 | 11.9461 | 10.4684 | 5.177436 | 1.477704 | 5.290961
84.65854 | 11.9928 | 10.49231 | 5.182753 | 1.500488 | 5.309559
84.66854 | 12.0451 | 10.51629 | 5.188084 | 1.52881 | 5.328207
84.67854 | 12.0794 | 10.54032 | 5.193427 | 1.539076 | 5.346897
84.68853 | 12.1185 | 10.56439 | 5.198778 | 1.554114 | 5.365608
84.69853 | 12.1681 | 10.58852 | 5.204147 | 1.579584 | 5.38437
84.70853 | 12.2138 | 10.61269 | 5.209529 | 1.601112 | 5.403159
84.71853 | 12.261 | 10.63689 | 5.214923 | 1.624108 | 5.421969
84.72853 | 12.2956 | 10.66112 | 5.220331 | 1.634475 | 5.440794
84.73853 | 12.3364 | 10.68538 | 5.225751 | 1.651021 | 5.459627
84.74853 | 12.3895 | 10.70965 | 5.231185 | 1.679851 | 5.478465
84.75853 | 12.4526 | 10.73393 | 5.236631 | 1.718672 | 5.497297
84.76853 | 12.4778 | 10.75821 | 5.24209 | 1.71959 | 5.51612
84.77853 | 12.5155 | 10.78249 | 5.247563 | 1.733012 | 5.534925
84.78853 | 12.5565 | 10.80676 | 5.253048 | 1.749744 | 5.553708
84.79853 | 12.5938 | 10.83101 | 5.258546 | 1.762794 | 5.57246
84.80853 | 12.6378 | 10.85523 | 5.264057 | 1.782569 | 5.591174
84.81853 | 12.6721 | 10.87942 | 5.269581 | 1.792675 | 5.609843
84.82853 | 12.733 | 10.90358 | 5.275119 | 1.82942 | 5.628461
84.83853 | 12.7664 | 10.92769 | 5.280669 | 1.838711 | 5.64702
84.84853 | 12.811 | 10.95174 | 5.286232 | 1.859255 | 5.665512
84.85853 | 12.8293 | 10.97574 | 5.291809 | 1.853562 | 5.683929
84.86853 | 12.8624 | 10.99966 | 5.297399 | 1.862736 | 5.702265
84.87853 | 12.905 | 11.02351 | 5.303001 | 1.881487 | 5.720512
84.88853 | 12.947 | 11.04728 | 5.308617 | 1.899723 | 5.73866
84.89853 | 12.9965 | 11.07095 | 5.314246 | 1.925552 | 5.756702
84.90853 | 13.0192 | 11.09452 | 5.319888 | 1.92468 | 5.774632
84.91853 | 13.0584 | 11.11798 | 5.325543 | 1.940416 | 5.792441
84.92853 | 13.0964 | 11.14133 | 5.331212 | 1.95507 | 5.810118
84.93853 | 13.1347 | 11.16455 | 5.336893 | 1.970149 | 5.827657
84.94853 | 13.1514 | 11.18764 | 5.342588 | 1.963761 | 5.84505
84.95853 | 13.2006 | 11.21058 | 5.348296 | 1.990015 | 5.862289
84.96853 | 13.2337 | 11.23338 | 5.354018 | 2.000319 | 5.879363
84.97853 | 13.277 | 11.25602 | 5.359752 | 2.020982 | 5.896266
84.98853 | 13.3035 | 11.27849 | 5.3655 | 2.025013 | 5.912987
84.99853 | 13.3364 | 11.30078 | 5.371261 | 2.035619 | 5.92952
85.00853 | 13.3707 | 11.32289 | 5.377036 | 2.047809 | 5.945855
85.01853 | 13.4129 | 11.34481 | 5.382824 | 2.068094 | 5.961983
85.02853 | 13.4479 | 11.36652 | 5.388625 | 2.081381 | 5.977894
85.03852 | 13.4552 | 11.388 | 5.394433 | 2.067198 | 5.993569
85.04852 | 13.4907 | 11.40929 | 5.400261 | 2.081414 | 6.009025
85.05852 | 13.5305 | 11.43034 | 5.406102 | 2.100158 | 6.02424
85.06852 | 13.5562 | 11.45116 | 5.411957 | 2.105039 | 6.039204
85.07852 | 13.5832 | 11.47173 | 5.417825 | 2.111466 | 6.053909
85.08852 | 13.6211 | 11.49205 | 5.423706 | 2.129046 | 6.068348
85.09852 | 13.6419 | 11.51211 | 5.429601 | 2.12979 | 6.082509
85.10852 | 13.6724 | 11.5319 | 5.43551 | 2.140505 | 6.096386
85.11852 | 13.6749 | 11.5514 | 5.441431 | 2.123499 | 6.109969
85.12852 | 13.7016 | 11.57062 | 5.447367 | 2.130983 | 6.123251
85.13852 | 13.7281 | 11.58954 | 5.453315 | 2.138563 | 6.136222
85.14852 | 13.7492 | 11.60815 | 5.459278 | 2.141047 | 6.148875
85.15852 | 13.7816 | 11.62645 | 5.465253 | 2.155145 | 6.161201
85.16852 | 13.7956 | 11.64443 | 5.471243 | 2.151166 | 6.173191
85.17852 | 13.8127 | 11.66209 | 5.477246 | 2.150615 | 6.18484
85.18852 | 13.8282 | 11.6794 | 5.483262 | 2.148802 | 6.196136
85.19852 | 13.8444 | 11.69637 | 5.489292 | 2.148033 | 6.207074
85.20852 | 13.8592 | 11.71298 | 5.495336 | 2.146218 | 6.217646
85.21852 | 13.8842 | 11.72924 | 5.501393 | 2.154964 | 6.227843
85.22852 | 13.8961 | 11.74512 | 5.507464 | 2.150977 | 6.237659
85.23852 | 13.9132 | 11.76063 | 5.513549 | 2.152565 | 6.247086
85.24852 | 13.9267 | 11.77576 | 5.519647 | 2.150936 | 6.256117
85.25852 | 13.9403 | 11.7905 | 5.525759 | 2.149796 | 6.264745
85.26852 | 13.9558 | 11.80485 | 5.531885 | 2.150951 | 6.272964
85.27852 | 13.9794 | 11.81879 | 5.538024 | 2.160609 | 6.280767
85.28852 | 13.9866 | 11.83232 | 5.544177 | 2.154275 | 6.288148
85.29852 | 13.9914 | 11.84544 | 5.550344 | 2.145957 | 6.295099
85.30852 | 14.0026 | 11.85814 | 5.556524 | 2.144459 | 6.301617
85.31852 | 14.0151 | 11.87041 | 5.562719 | 2.144686 | 6.307695
85.32852 | 14.0256 | 11.88225 | 5.568927 | 2.143347 | 6.313326
85.33852 | 14.0404 | 11.89366 | 5.575149 | 2.146744 | 6.318508
85.34852 | 14.0472 | 11.90462 | 5.581385 | 2.142582 | 6.323233
85.35852 | 14.0526 | 11.91513 | 5.587634 | 2.137468 | 6.327498
85.36852 | 14.0604 | 11.9252 | 5.593898 | 2.135205 | 6.331298
85.37851 | 14.0543 | 11.93479 | 5.600169 | 2.119506 | 6.334625
85.38851 | 14.0574 | 11.94394 | 5.60646 | 2.113458 | 6.337482
85.39851 | 14.0614 | 11.95263 | 5.612765 | 2.108772 | 6.339863
85.40851 | 14.0639 | 11.96085 | 5.619084 | 2.103052 | 6.341764
85.41851 | 14.071 | 11.9686 | 5.625417 | 2.102403 | 6.343181
85.42851 | 14.068 | 11.97588 | 5.631764 | 2.092124 | 6.344112
85.43851 | 14.0728 | 11.98268 | 5.638125 | 2.090122 | 6.344554
85.44851 | 14.0638 | 11.989 | 5.644499 | 2.074796 | 6.344504
85.45851 | 14.0634 | 11.99485 | 5.650888 | 2.068549 | 6.343963
85.46851 | 14.0516 | 12.00022 | 5.657291 | 2.051383 | 6.342926
85.47851 | 14.0421 | 12.0051 | 5.663708 | 2.037 | 6.341393
85.48851 | 14.0436 | 12.0095 | 5.670138 | 2.034099 | 6.339362
85.49851 | 14.0332 | 12.01342 | 5.676583 | 2.019782 | 6.336835
85.50851 | 14.0277 | 12.01685 | 5.683042 | 2.01085 | 6.333808
85.51851 | 14.0161 | 12.0198 | 5.689515 | 1.996302 | 6.330283
85.52851 | 14.003 | 12.02226 | 5.696002 | 1.980738 | 6.326259
85.53851 | 13.9851 | 12.02424 | 5.702504 | 1.960858 | 6.321738
85.54851 | 13.9738 | 12.02574 | 5.709019 | 1.948062 | 6.316719
85.55851 | 13.9607 | 12.02675 | 5.715549 | 1.933947 | 6.311204
85.56851 | 13.9361 | 12.02729 | 5.722092 | 1.908814 | 6.305194
85.57851 | 13.9285 | 12.02734 | 5.72865 | 1.901159 | 6.298691
85.58851 | 13.9031 | 12.02692 | 5.735222 | 1.876181 | 6.291697
85.59851 | 13.8832 | 12.02602 | 5.741808 | 1.857178 | 6.284213
85.60851 | 13.8671 | 12.02465 | 5.748409 | 1.842448 | 6.276243
85.61851 | 13.8495 | 12.02281 | 5.755023 | 1.826688 | 6.267789
85.62851 | 13.823 | 12.02051 | 5.761652 | 1.802493 | 6.258855
85.63851 | 13.8023 | 12.01774 | 5.768296 | 1.784563 | 6.249442
85.64851 | 13.774 | 12.01451 | 5.774953 | 1.75949 | 6.239556
85.65851 | 13.751 | 12.01083 | 5.781625 | 1.740175 | 6.229201
85.66851 | 13.7234 | 12.00669 | 5.788311 | 1.71671 | 6.218379
85.67851 | 13.7006 | 12.00211 | 5.795011 | 1.698492 | 6.207097
85.68851 | 13.6728 | 11.99708 | 5.801726 | 1.675717 | 6.195357
85.69851 | 13.6465 | 11.99162 | 5.808455 | 1.654878 | 6.183166
85.70851 | 13.6216 | 11.98573 | 5.815199 | 1.635874 | 6.170528
85.7185 | 13.5929 | 11.97941 | 5.82195 | 1.613487 | 6.157463
85.7285 | 13.5634 | 11.97267 | 5.828722 | 1.59073 | 6.143948
85.7385 | 13.5322 | 11.96551 | 5.835509 | 1.566688 | 6.130003
85.7485 | 13.506 | 11.95794 | 5.84231 | 1.548056 | 6.115634
85.7585 | 13.4758 | 11.94997 | 5.849126 | 1.525828 | 6.100847
85.7685 | 13.446 | 11.9416 | 5.855956 | 1.504396 | 6.085648
85.7785 | 13.4243 | 11.93285 | 5.8628 | 1.491454 | 6.070045
85.7885 | 13.3918 | 11.9237 | 5.869659 | 1.468097 | 6.054043
85.7985 | 13.3656 | 11.91418 | 5.876533 | 1.451418 | 6.037649
85.8085 | 13.3387 | 11.90429 | 5.883421 | 1.434406 | 6.020873
85.8185 | 13.3134 | 11.89404 | 5.890324 | 1.419359 | 6.003717
85.8285 | 13.2859 | 11.88343 | 5.897241 | 1.402466 | 5.986193
85.8385 | 13.2545 | 11.87248 | 5.904173 | 1.382022 | 5.968305
85.8485 | 13.225 | 11.86118 | 5.911119 | 1.363817 | 5.950064
85.8585 | 13.1988 | 11.84956 | 5.91808 | 1.349245 | 5.931475
85.8685 | 13.1764 | 11.8376 | 5.925056 | 1.338797 | 5.912547
85.8785 | 13.158 | 11.82533 | 5.932046 | 1.332667 | 5.893286
85.8885 | 13.1343 | 11.81275 | 5.939051 | 1.321546 | 5.873703
85.8985 | 13.0968 | 11.79987 | 5.946071 | 1.296925 | 5.853804
85.9085 | 13.071 | 11.7867 | 5.953105 | 1.284297 | 5.833598
85.9185 | 13.0502 | 11.77325 | 5.960155 | 1.276954 | 5.813092
85.9285 | 13.0187 | 11.75951 | 5.967218 | 1.259186 | 5.792296
85.9385 | 12.9988 | 11.74551 | 5.974297 | 1.253287 | 5.771216
85.9485 | 12.9757 | 11.73125 | 5.98139 | 1.244447 | 5.749863
85.9585 | 12.943 | 11.71674 | 5.988498 | 1.226259 | 5.728243
85.9685 | 12.91 | 11.70199 | 5.995621 | 1.208014 | 5.706365
85.9785 | 12.8877 | 11.687 | 6.002759 | 1.200702 | 5.684239
85.9885 | 12.8518 | 11.67178 | 6.009911 | 1.180017 | 5.661871
85.9985 | 12.8342 | 11.65635 | 6.017078 | 1.17785 | 5.639272
86.0085 | 12.8014 | 11.64071 | 6.024261 | 1.160692 | 5.616447
86.0185 | 12.771 | 11.62486 | 6.031458 | 1.146135 | 5.593407
86.0285 | 12.7391 | 11.60883 | 6.03867 | 1.13027 | 5.57016
86.0385 | 12.7087 | 11.59261 | 6.045896 | 1.11609 | 5.546713
86.0485 | 12.6785 | 11.57621 | 6.053138 | 1.102287 | 5.523074
86.0585 | 12.6522 | 11.55965 | 6.060395 | 1.09255 | 5.499255
86.06849 | 12.6175 | 11.54294 | 6.067659 | 1.074558 | 5.475283
86.07849 | 12.5901 | 11.52607 | 6.074946 | 1.064032 | 5.451122
86.08849 | 12.5609 | 11.50905 | 6.082247 | 1.051851 | 5.426802
86.09849 | 12.5284 | 11.4919 | 6.089564 | 1.036504 | 5.402332
86.10849 | 12.4859 | 11.47461 | 6.096895 | 1.011285 | 5.377719
86.11849 | 12.4631 | 11.45721 | 6.104242 | 1.005885 | 5.352973
86.12849 | 12.434 | 11.4397 | 6.111603 | 0.994299 | 5.328098
86.13849 | 12.405 | 11.42209 | 6.11898 | 0.9829146 | 5.303105
86.14849 | 12.3683 | 11.40437 | 6.126372 | 0.9639283 | 5.278
86.15849 | 12.3376 | 11.38657 | 6.133779 | 0.9510305 | 5.252791
86.16849 | 12.3137 | 11.36868 | 6.141201 | 0.9450158 | 5.227484
86.17849 | 12.2844 | 11.35073 | 6.148638 | 0.9336731 | 5.202089
86.18849 | 12.2479 | 11.3327 | 6.15609 | 0.9151988 | 5.176611
86.19849 | 12.2319 | 11.31462 | 6.163557 | 0.9172843 | 5.151058
86.20849 | 12.1957 | 11.29648 | 6.17104 | 0.8992233 | 5.125437
86.21849 | 12.1654 | 11.27829 | 6.178538 | 0.8871078 | 5.099754
86.22849 | 12.1433 | 11.26007 | 6.186051 | 0.8832323 | 5.074017
86.23849 | 12.1181 | 11.24181 | 6.193579 | 0.8762894 | 5.048232
86.24849 | 12.0895 | 11.22353 | 6.201122 | 0.8659729 | 5.022405
86.25849 | 12.0667 | 11.20522 | 6.208681 | 0.8614766 | 4.996542
86.26849 | 12.0343 | 11.18691 | 6.216255 | 0.8473934 | 4.970652
86.27849 | 12.0063 | 11.16858 | 6.223844 | 0.8377184 | 4.944737
86.28849 | 11.9789 | 11.15026 | 6.231449 | 0.8286436 | 4.918808
86.29849 | 11.9625 | 11.13193 | 6.239069 | 0.8305656 | 4.892866
86.30849 | 11.9327 | 11.11362 | 6.246704 | 0.8190761 | 4.86692
86.31849 | 11.9139 | 11.09533 | 6.254354 | 0.8185721 | 4.840974
86.32849 | 11.8835 | 11.07705 | 6.26202 | 0.8064452 | 4.815035
86.33849 | 11.8561 | 11.05881 | 6.269701 | 0.7972926 | 4.789106
86.34849 | 11.8308 | 11.04059 | 6.277398 | 0.7902071 | 4.763195
86.35849 | 11.8081 | 11.02241 | 6.28511 | 0.7856854 | 4.737304
86.36849 | 11.7838 | 11.00428 | 6.292838 | 0.77952 | 4.711442
86.37849 | 11.7671 | 10.98619 | 6.300581 | 0.7809094 | 4.68561
86.38849 | 11.7456 | 10.96815 | 6.308339 | 0.7774455 | 4.659815
86.39849 | 11.7242 | 10.95017 | 6.316113 | 0.7740264 | 4.63406
86.40848 | 11.7076 | 10.93227 | 6.323895 | 0.7753279 | 4.608377
86.41848 | 11.6839 | 10.91442 | 6.3317 | 0.7694821 | 4.582718
86.42848 | 11.6645 | 10.89663 | 6.33952 | 0.767867 | 4.557113
86.43848 | 11.6508 | 10.87892 | 6.347357 | 0.7718781 | 4.531565
86.44848 | 11.6265 | 10.86129 | 6.355208 | 0.7652116 | 4.50608
86.45848 | 11.616 | 10.84374 | 6.363075 | 0.7722639 | 4.480661
86.46848 | 11.596 | 10.82627 | 6.370958 | 0.7697311 | 4.455311
86.47848 | 11.5753 | 10.80889 | 6.378857 | 0.7664094 | 4.430034
86.48848 | 11.568 | 10.7916 | 6.386771 | 0.7763955 | 4.404834
86.49848 | 11.5545 | 10.77441 | 6.3947 | 0.7800861 | 4.379714
86.50848 | 11.5231 | 10.75732 | 6.402646 | 0.7657775 | 4.354677
86.51848 | 11.5207 | 10.74033 | 6.410607 | 0.7803668 | 4.329726
86.52848 | 11.501 | 10.72345 | 6.418583 | 0.7775516 | 4.304865
86.53848 | 11.4924 | 10.70667 | 6.426576 | 0.7857283 | 4.280096
86.54848 | 11.4674 | 10.69001 | 6.434584 | 0.777394 | 4.255422
86.55848 | 11.4509 | 10.67345 | 6.442608 | 0.7774466 | 4.230845
86.56848 | 11.4349 | 10.65702 | 6.450648 | 0.7778826 | 4.20637
86.57848 | 11.4291 | 10.6407 | 6.458703 | 0.7884005 | 4.181996
86.58848 | 11.4057 | 10.6245 | 6.466774 | 0.7811974 | 4.157728
86.59848 | 11.3823 | 10.60843 | 6.474861 | 0.7738709 | 4.133568
86.60848 | 11.3768 | 10.59248 | 6.482964 | 0.7843191 | 4.109517
86.61848 | 11.3575 | 10.57666 | 6.491083 | 0.7808402 | 4.085577
86.62848 | 11.34 | 10.56097 | 6.499218 | 0.779031 | 4.061751
86.63848 | 11.3226 | 10.54541 | 6.507368 | 0.7771908 | 4.038041
86.64848 | 11.3006 | 10.52998 | 6.515535 | 0.7706179 | 4.014447
86.65848 | 11.2966 | 10.51469 | 6.523717 | 0.7819098 | 3.990973
86.66848 | 11.2787 | 10.49953 | 6.531915 | 0.7791653 | 3.967619
86.67848 | 11.2675 | 10.48452 | 6.540129 | 0.7829829 | 3.944388
86.68848 | 11.2413 | 10.46964 | 6.54836 | 0.7716605 | 3.92128
86.69848 | 11.2331 | 10.4549 | 6.556606 | 0.7781976 | 3.898297
86.70848 | 11.2191 | 10.44031 | 6.564868 | 0.7787925 | 3.87544
86.71848 | 11.211 | 10.42586 | 6.573146 | 0.785144 | 3.85271
86.72848 | 11.1799 | 10.41155 | 6.58144 | 0.7683512 | 3.830109
86.73848 | 11.1749 | 10.39739 | 6.58975 | 0.7775126 | 3.807637
86.74848 | 11.1688 | 10.38337 | 6.598077 | 0.7854275 | 3.785296
86.75847 | 11.1542 | 10.36952 | 6.606411 | 0.7846817 | 3.763108
86.76847 | 11.1434 | 10.3558 | 6.614769 | 0.787601 | 3.74103
86.77847 | 11.1252 | 10.34223 | 6.623144 | 0.7829707 | 3.719085
86.78847 | 11.1102 | 10.32881 | 6.631535 | 0.7813912 | 3.697274
86.79847 | 11.0967 | 10.31554 | 6.639941 | 0.7811606 | 3.675598
86.80847 | 11.0962 | 10.30242 | 6.648364 | 0.7937794 | 3.654056
86.81847 | 11.07 | 10.28945 | 6.656804 | 0.7805466 | 3.63265
86.82847 | 11.0633 | 10.27664 | 6.665259 | 0.7866613 | 3.61138
86.83847 | 11.047 | 10.26398 | 6.673731 | 0.7830235 | 3.590246
86.84847 | 11.044 | 10.25147 | 6.682218 | 0.7925328 | 3.569249
86.85847 | 11.0266 | 10.23911 | 6.690723 | 0.787489 | 3.548388
86.86847 | 11.0123 | 10.22691 | 6.699243 | 0.7853917 | 3.527665
86.87847 | 10.9812 | 10.21486 | 6.70778 | 0.7663404 | 3.50708
86.88847 | 10.9875 | 10.20296 | 6.716332 | 0.7845353 | 3.486632
86.89847 | 10.9716 | 10.19122 | 6.724902 | 0.7803764 | 3.466322
86.90847 | 10.9602 | 10.17964 | 6.733487 | 0.7805633 | 3.446149
86.91847 | 10.9446 | 10.1682 | 6.742089 | 0.7763959 | 3.426115
86.92847 | 10.9419 | 10.15693 | 6.750708 | 0.7849746 | 3.406218
86.93847 | 10.9221 | 10.1458 | 6.759342 | 0.7762991 | 3.386459
86.94847 | 10.9083 | 10.13483 | 6.767993 | 0.7734695 | 3.366837
86.95847 | 10.8873 | 10.12401 | 6.776661 | 0.7632858 | 3.347353
86.96847 | 10.8881 | 10.11335 | 6.785345 | 0.7747487 | 3.328006
86.97847 | 10.8697 | 10.10284 | 6.794045 | 0.766858 | 3.308797
86.98847 | 10.8671 | 10.09249 | 6.802762 | 0.7746139 | 3.289724
86.99847 | 10.846 | 10.08228 | 6.811495 | 0.7637169 | 3.270788
87.00847 | 10.8414 | 10.07223 | 6.820245 | 0.7691674 | 3.251987
87.01847 | 10.8381 | 10.06234 | 6.829012 | 0.775765 | 3.233323
87.02847 | 10.8221 | 10.05259 | 6.837795 | 0.7695105 | 3.214795
87.03847 | 10.7987 | 10.043 | 6.846594 | 0.7557045 | 3.196401
87.04847 | 10.7928 | 10.03355 | 6.85541 | 0.759247 | 3.178143
87.05847 | 10.794 | 10.02426 | 6.864243 | 0.7697384 | 3.160019
87.06847 | 10.7777 | 10.01512 | 6.873092 | 0.7625799 | 3.142028
87.07847 | 10.7648 | 10.00613 | 6.881958 | 0.758671 | 3.124171
87.08847 | 10.752 | 9.997287 | 6.89084 | 0.7547126 | 3.106447
87.09846 | 10.751 | 9.988603 | 6.899731 | 0.7623969 | 3.088872
87.10846 | 10.7399 | 9.980059 | 6.908647 | 0.7598413 | 3.071412
87.11846 | 10.7139 | 9.971662 | 6.917579 | 0.7422377 | 3.054083
87.12846 | 10.7094 | 9.963413 | 6.926528 | 0.7459873 | 3.036884
87.13846 | 10.695 | 9.95531 | 6.935494 | 0.7396897 | 3.019816
87.14846 | 10.6842 | 9.947354 | 6.944477 | 0.7368457 | 3.002877
87.15846 | 10.6817 | 9.939543 | 6.953476 | 0.7421567 | 2.986067
87.16846 | 10.6602 | 9.931877 | 6.962493 | 0.7283227 | 2.969385
87.17846 | 10.6526 | 9.924355 | 6.971526 | 0.7282447 | 2.95283
87.18846 | 10.6411 | 9.916978 | 6.980575 | 0.7241225 | 2.936402
87.19846 | 10.6268 | 9.909742 | 6.989642 | 0.7170576 | 2.9201
87.20846 | 10.6071 | 9.902649 | 6.998726 | 0.7044511 | 2.903923
87.21846 | 10.5926 | 9.895697 | 7.007826 | 0.6969026 | 2.887871
87.22846 | 10.5769 | 9.888887 | 7.016943 | 0.6880131 | 2.871944
87.23846 | 10.576 | 9.882216 | 7.026077 | 0.6937838 | 2.856139
87.24846 | 10.5604 | 9.875684 | 7.035228 | 0.6847157 | 2.840456
87.25846 | 10.5431 | 9.869292 | 7.044397 | 0.6738083 | 2.824895
87.26846 | 10.5316 | 9.863037 | 7.053581 | 0.6685629 | 2.809456
87.27846 | 10.5111 | 9.856919 | 7.062783 | 0.6541808 | 2.794136
87.28846 | 10.4847 | 9.850938 | 7.072002 | 0.6337625 | 2.778935
87.29846 | 10.4866 | 9.845092 | 7.081238 | 0.6415082 | 2.763854
87.30846 | 10.4685 | 9.839381 | 7.090491 | 0.629119 | 2.74889
87.31846 | 10.4497 | 9.833804 | 7.099761 | 0.615896 | 2.734043
87.32846 | 10.4355 | 9.82836 | 7.109048 | 0.6071397 | 2.719312
87.33846 | 10.4192 | 9.823049 | 7.118352 | 0.5961511 | 2.704697
87.34846 | 10.4026 | 9.81787 | 7.127673 | 0.5847304 | 2.690196
87.35846 | 10.3789 | 9.812821 | 7.137012 | 0.5660788 | 2.675809
87.36846 | 10.3582 | 9.807902 | 7.146367 | 0.5502976 | 2.661535
87.37846 | 10.3451 | 9.803113 | 7.15574 | 0.541987 | 2.647373
87.38846 | 10.325 | 9.798452 | 7.165129 | 0.5265476 | 2.633323
87.39846 | 10.3164 | 9.79392 | 7.174536 | 0.5224803 | 2.619383
87.40846 | 10.2883 | 9.789514 | 7.18396 | 0.4987864 | 2.605553
87.41846 | 10.2695 | 9.785234 | 7.193402 | 0.4842664 | 2.591832
87.42846 | 10.2502 | 9.781079 | 7.20286 | 0.4691212 | 2.578219
87.43845 | 10.2415 | 9.777052 | 7.212326 | 0.4644476 | 2.564726
87.44845 | 10.2198 | 9.773146 | 7.221819 | 0.4466543 | 2.551326
87.45845 | 10.1966 | 9.769362 | 7.23133 | 0.4272379 | 2.538032
87.46845 | 10.1834 | 9.765701 | 7.240857 | 0.4176995 | 2.524843
87.47845 | 10.1749 | 9.76216 | 7.250402 | 0.4127397 | 2.511758
87.48845 | 10.1532 | 9.75874 | 7.259964 | 0.3944596 | 2.498776
87.49845 | 10.1273 | 9.75544 | 7.269544 | 0.3718598 | 2.485896
87.50845 | 10.1167 | 9.752259 | 7.279141 | 0.364441 | 2.473118
87.51845 | 10.1024 | 9.749196 | 7.288755 | 0.3532042 | 2.46044
87.52845 | 10.096 | 9.74625 | 7.298387 | 0.3497502 | 2.447863
87.53845 | 10.0689 | 9.74342 | 7.308036 | 0.3254796 | 2.435384
87.54845 | 10.0519 | 9.740707 | 7.317703 | 0.3111933 | 2.423004
87.55845 | 10.044 | 9.738108 | 7.327387 | 0.3058921 | 2.410721
87.56845 | 10.0208 | 9.735623 | 7.337089 | 0.2851769 | 2.398535
87.57845 | 10.0166 | 9.733252 | 7.346808 | 0.2833484 | 2.386444
87.58845 | 9.9969 | 9.730993 | 7.356544 | 0.2659073 | 2.374449
87.59845 | 9.978 | 9.728846 | 7.366298 | 0.2491543 | 2.362548
87.60845 | 9.9551 | 9.72681 | 7.37607 | 0.2282904 | 2.35074
87.61845 | 9.9597 | 9.724884 | 7.385859 | 0.2348163 | 2.339025
87.62845 | 9.9383 | 9.723067 | 7.395666 | 0.2152327 | 2.327402
87.63845 | 9.9204 | 9.72136 | 7.40549 | 0.1990404 | 2.31587
87.64845 | 9.9132 | 9.71976 | 7.415332 | 0.1934401 | 2.304428
87.65845 | 9.8937 | 9.718267 | 7.425192 | 0.1754328 | 2.293076
87.66845 | 9.8835 | 9.716881 | 7.435069 | 0.166619 | 2.281812
87.67845 | 9.8707 | 9.7156 | 7.444964 | 0.1550996 | 2.270637
87.68845 | 9.8559 | 9.714425 | 7.454876 | 0.1414751 | 2.259548
87.69845 | 9.8465 | 9.713353 | 7.464807 | 0.1331467 | 2.248547
87.70845 | 9.8481 | 9.712385 | 7.474755 | 0.1357146 | 2.237631
87.71845 | 9.8266 | 9.71152 | 7.484721 | 0.1150798 | 2.2268
87.72845 | 9.8105 | 9.710757 | 7.494704 | 0.09974308 | 2.216053
87.73845 | 9.8052 | 9.710095 | 7.504705 | 0.09510511 | 2.205389
87.74845 | 9.7899 | 9.709533 | 7.514725 | 0.08036658 | 2.194809
87.75845 | 9.772 | 9.709072 | 7.524761 | 0.06292825 | 2.18431
87.76845 | 9.7664 | 9.708709 | 7.534816 | 0.05769057 | 2.173893
87.77845 | 9.7525 | 9.708445 | 7.544889 | 0.04405475 | 2.163556
87.78844 | 9.733 | 9.708279 | 7.554969 | 0.02472086 | 2.15331
87.79844 | 9.7321 | 9.70821 | 7.565078 | 0.0238902 | 2.143132
87.80844 | 9.711 | 9.708237 | 7.575204 | 0.002763301 | 2.133033
87.81844 | 9.6903 | 9.708359 | 7.585348 | -0.01805941 | 2.123012
87.82844 | 9.6764 | 9.708577 | 7.59551 | -0.03217697 | 2.113067
87.83844 | 9.6641 | 9.708889 | 7.60569 | -0.04478897 | 2.103199
87.84844 | 9.6409 | 9.709295 | 7.615888 | -0.06839457 | 2.093407
87.85844 | 9.6337 | 9.709793 | 7.626104 | -0.07609319 | 2.083689
87.86844 | 9.6097 | 9.710384 | 7.636338 | -0.1006841 | 2.074046
87.87844 | 9.5993 | 9.711067 | 7.64659 | -0.1117668 | 2.064477
87.88844 | 9.5801 | 9.71184 | 7.65686 | -0.1317405 | 2.05498
87.89844 | 9.5639 | 9.712704 | 7.667148 | -0.1488044 | 2.045556
87.90844 | 9.5386 | 9.713658 | 7.677454 | -0.175058 | 2.036204
87.91844 | 9.531 | 9.714701 | 7.687779 | -0.183701 | 2.026922
87.92844 | 9.5119 | 9.715833 | 7.698121 | -0.2039325 | 2.017711
87.93844 | 9.4954 | 9.717052 | 7.708482 | -0.2216519 | 2.00857
87.94844 | 9.4914 | 9.718358 | 7.718861 | -0.2269583 | 1.999498
87.95844 | 9.468 | 9.719751 | 7.729257 | -0.2517514 | 1.990494
87.96844 | 9.46 | 9.721231 | 7.739672 | -0.2612306 | 1.981558
87.97844 | 9.4507 | 9.722795 | 7.750106 | -0.2720952 | 1.972689
87.98844 | 9.4131 | 9.724445 | 7.760557 | -0.311345 | 1.963888
87.99844 | 9.4067 | 9.726179 | 7.771027 | -0.3194787 | 1.955152
88.00844 | 9.4178 | 9.727996 | 7.781515 | -0.3101961 | 1.946481
88.01844 | 9.4024 | 9.729897 | 7.792021 | -0.3274967 | 1.937875
88.02844 | 9.3846 | 9.73188 | 7.802546 | -0.3472798 | 1.929334
88.03844 | 9.3659 | 9.733945 | 7.813089 | -0.3680448 | 1.920856
88.04844 | 9.3651 | 9.736091 | 7.82365 | -0.3709912 | 1.912441
88.05844 | 9.3562 | 9.738319 | 7.83423 | -0.3821187 | 1.904089
88.06844 | 9.3251 | 9.740626 | 7.844828 | -0.4155261 | 1.895798
88.07844 | 9.319 | 9.743013 | 7.855444 | -0.4240135 | 1.88757
88.08844 | 9.3242 | 9.74548 | 7.866079 | -0.4212798 | 1.879401
88.09844 | 9.3058 | 9.748025 | 7.876732 | -0.4422252 | 1.871293
88.10844 | 9.294 | 9.750648 | 7.887403 | -0.4566483 | 1.863245
88.11844 | 9.2685 | 9.753349 | 7.898094 | -0.4848492 | 1.855256
88.12843 | 9.2627 | 9.756124 | 7.908791 | -0.4934239 | 1.847333
88.13843 | 9.2482 | 9.758978 | 7.919518 | -0.5107783 | 1.83946
88.14843 | 9.2373 | 9.761909 | 7.930264 | -0.5246089 | 1.831645
88.15843 | 9.2026 | 9.764915 | 7.941028 | -0.5623149 | 1.823887
88.16843 | 9.212 | 9.767996 | 7.951811 | -0.5559958 | 1.816185
88.17843 | 9.1951 | 9.771151 | 7.962612 | -0.5760514 | 1.80854
88.18843 | 9.1736 | 9.774381 | 7.973432 | -0.600781 | 1.800949
88.19843 | 9.1531 | 9.777684 | 7.98427 | -0.6245843 | 1.793414
88.20843 | 9.1448 | 9.78106 | 7.995127 | -0.6362604 | 1.785933
88.21843 | 9.126 | 9.784509 | 8.006003 | -0.6585093 | 1.778507
88.22843 | 9.1101 | 9.78803 | 8.016897 | -0.6779303 | 1.771133
88.23843 | 9.0843 | 9.791623 | 8.02781 | -0.7073229 | 1.763813
88.24843 | 9.0914 | 9.795287 | 8.038742 | -0.7038866 | 1.756545
88.25843 | 9.0712 | 9.799021 | 8.049692 | -0.7278212 | 1.749329
88.26843 | 9.0537 | 9.802826 | 8.060661 | -0.749126 | 1.742165
88.27843 | 9.0448 | 9.806701 | 8.071649 | -0.7619006 | 1.735051
88.28843 | 9.0339 | 9.810645 | 8.082656 | -0.7767445 | 1.727989
88.29843 | 9.0097 | 9.814658 | 8.093681 | -0.8049575 | 1.720976
88.30843 | 9.014 | 9.818739 | 8.104726 | -0.804739 | 1.714013
88.31843 | 8.9947 | 9.822888 | 8.115789 | -0.8281884 | 1.7071
88.32843 | 8.9822 | 9.827106 | 8.126871 | -0.8449055 | 1.700235
88.33843 | 8.994 | 9.83139 | 8.137972 | -0.8373899 | 1.693418
88.34843 | 8.9706 | 9.835741 | 8.149091 | -0.8651409 | 1.68665
88.35843 | 8.9685 | 9.840158 | 8.16023 | -0.8716584 | 1.679929
88.36843 | 8.9515 | 9.844642 | 8.171387 | -0.893142 | 1.673255
88.37843 | 8.9497 | 9.849191 | 8.182564 | -0.8994908 | 1.666627
88.38843 | 8.9559 | 9.853805 | 8.193759 | -0.8979051 | 1.660046
88.39843 | 8.9239 | 9.858484 | 8.204974 | -0.934584 | 1.65351
88.40843 | 8.9524 | 9.863227 | 8.216207 | -0.9108273 | 1.64702
88.41843 | 8.9346 | 9.868035 | 8.227459 | -0.9334345 | 1.640575
88.42843 | 8.9259 | 9.872905 | 8.238731 | -0.9470053 | 1.634174
88.43843 | 8.9297 | 9.877839 | 8.250021 | -0.9481394 | 1.627818
88.44843 | 8.9048 | 9.882836 | 8.261331 | -0.9780362 | 1.621505
88.45843 | 8.913 | 9.887896 | 8.27266 | -0.9748955 | 1.615236
88.46842 | 8.911 | 9.893012 | 8.283996 | -0.9820118 | 1.609016
88.47842 | 8.89 | 9.898195 | 8.295363 | -1.008195 | 1.602832
88.48842 | 8.8954 | 9.903439 | 8.306749 | -1.008039 | 1.596691
88.49842 | 8.886 | 9.908745 | 8.318154 | -1.022745 | 1.590591
88.50842 | 8.8751 | 9.914111 | 8.329578 | -1.039011 | 1.584532
88.51842 | 8.8521 | 9.919537 | 8.341022 | -1.067437 | 1.578515
88.52842 | 8.8628 | 9.925023 | 8.352484 | -1.062223 | 1.572539
88.53842 | 8.8356 | 9.930569 | 8.363966 | -1.094969 | 1.566602
88.54842 | 8.8301 | 9.936174 | 8.375468 | -1.106074 | 1.560706
88.55842 | 8.8345 | 9.941838 | 8.386988 | -1.107338 | 1.55485
88.56842 | 8.8151 | 9.94756 | 8.398528 | -1.13246 | 1.549033
88.57842 | 8.7972 | 9.953341 | 8.410087 | -1.156141 | 1.543254
88.58842 | 8.8021 | 9.95918 | 8.421665 | -1.15708 | 1.537515
88.59842 | 8.7841 | 9.965076 | 8.433263 | -1.180976 | 1.531813
88.60842 | 8.7765 | 9.97103 | 8.44488 | -1.19453 | 1.52615
88.61842 | 8.7716 | 9.977041 | 8.456517 | -1.205441 | 1.520524
88.62842 | 8.7685 | 9.983108 | 8.468173 | -1.214608 | 1.514935
88.63842 | 8.7646 | 9.989231 | 8.479848 | -1.224631 | 1.509383
88.64842 | 8.7625 | 9.995411 | 8.491543 | -1.232911 | 1.503868
88.65842 | 8.7495 | 10.00165 | 8.503257 | -1.252146 | 1.498389
88.66842 | 8.757 | 10.00794 | 8.514991 | -1.250937 | 1.492946
88.67842 | 8.7354 | 10.01428 | 8.526744 | -1.278883 | 1.487539
88.68842 | 8.7586 | 10.02068 | 8.538517 | -1.262084 | 1.482167
88.69842 | 8.7539 | 10.02714 | 8.550309 | -1.273239 | 1.47683
88.70842 | 8.7496 | 10.03365 | 8.562121 | -1.284049 | 1.471527
88.71842 | 8.7496 | 10.04021 | 8.573953 | -1.290612 | 1.46626
88.72842 | 8.7594 | 10.04683 | 8.585804 | -1.28743 | 1.461026
88.73842 | 8.736 | 10.0535 | 8.597674 | -1.3175 | 1.455826
88.74842 | 8.7408 | 10.06022 | 8.609564 | -1.319424 | 1.45066
88.75842 | 8.7555 | 10.067 | 8.621474 | -1.311501 | 1.445526
88.76842 | 8.7434 | 10.07383 | 8.633404 | -1.33043 | 1.440426
88.77842 | 8.739 | 10.08071 | 8.645353 | -1.341712 | 1.435359
88.78842 | 8.7455 | 10.08765 | 8.657322 | -1.342146 | 1.430323
88.79842 | 8.7294 | 10.09463 | 8.669311 | -1.365231 | 1.42532
88.80842 | 8.7461 | 10.10167 | 8.681319 | -1.355569 | 1.420349
88.81841 | 8.7179 | 10.10875 | 8.693335 | -1.39085 | 1.415414
88.82841 | 8.7197 | 10.11589 | 8.705383 | -1.396189 | 1.410506
88.83841 | 8.7316 | 10.12308 | 8.717451 | -1.391479 | 1.405628
88.84841 | 8.7053 | 10.13032 | 8.729539 | -1.42502 | 1.400781
88.85841 | 8.7252 | 10.13761 | 8.741646 | -1.412411 | 1.395965
88.86841 | 8.7079 | 10.14495 | 8.753773 | -1.437053 | 1.391179
88.87841 | 8.7006 | 10.15234 | 8.765921 | -1.451744 | 1.386423
88.88841 | 8.6952 | 10.15978 | 8.778088 | -1.464585 | 1.381697
88.89841 | 8.674 | 10.16727 | 8.790275 | -1.493275 | 1.377
88.90841 | 8.6787 | 10.17481 | 8.802482 | -1.496114 | 1.372332
88.91841 | 8.6887 | 10.1824 | 8.814708 | -1.493702 | 1.367694
88.92841 | 8.6575 | 10.19004 | 8.826955 | -1.532539 | 1.363084
88.93841 | 8.681 | 10.19772 | 8.839222 | -1.516724 | 1.358502
88.94841 | 8.6714 | 10.20546 | 8.851509 | -1.534057 | 1.353949
88.95841 | 8.6352 | 10.21324 | 8.863816 | -1.578039 | 1.349423
88.96841 | 8.6499 | 10.22107 | 8.876143 | -1.571169 | 1.344926
88.97841 | 8.6416 | 10.22895 | 8.88849 | -1.587345 | 1.340456
88.98841 | 8.635 | 10.23687 | 8.900857 | -1.60187 | 1.336013
88.99841 | 8.6422 | 10.24484 | 8.913244 | -1.602641 | 1.331597
89.00841 | 8.6436 | 10.25286 | 8.925651 | -1.60926 | 1.327208
89.01841 | 8.6435 | 10.26092 | 8.938079 | -1.617425 | 1.322846
89.02841 | 8.6101 | 10.26904 | 8.950526 | -1.658936 | 1.31851
89.03841 | 8.6118 | 10.27719 | 8.962994 | -1.665395 | 1.314201
89.04841 | 8.6123 | 10.2854 | 8.975482 | -1.673099 | 1.309917
89.05841 | 8.6129 | 10.29365 | 8.98799 | -1.680749 | 1.305659
89.06841 | 8.617 | 10.30195 | 9.000519 | -1.684945 | 1.301426
89.07841 | 8.6241 | 10.31029 | 9.013067 | -1.686187 | 1.297219
89.08841 | 8.6319 | 10.31867 | 9.025636 | -1.686774 | 1.293037
89.09841 | 8.6008 | 10.32711 | 9.038226 | -1.726306 | 1.28888
89.10841 | 8.588 | 10.33558 | 9.050835 | -1.747583 | 1.284748
89.11841 | 8.631 | 10.3441 | 9.063465 | -1.713105 | 1.28064
89.12841 | 8.5853 | 10.35267 | 9.076116 | -1.767372 | 1.276556
89.13841 | 8.6236 | 10.36128 | 9.088786 | -1.737683 | 1.272497
89.14841 | 8.6041 | 10.36994 | 9.101477 | -1.765838 | 1.268461
89.1584 | 8.6256 | 10.37863 | 9.114176 | -1.753029 | 1.264453
89.1684 | 8.6019 | 10.38737 | 9.126908 | -1.785472 | 1.260464
89.1784 | 8.5833 | 10.39616 | 9.13966 | -1.81286 | 1.256499
89.1884 | 8.6147 | 10.40499 | 9.152433 | -1.79029 | 1.252557
89.1984 | 8.5817 | 10.41386 | 9.165227 | -1.832165 | 1.248638
89.2084 | 8.6127 | 10.42278 | 9.17804 | -1.810082 | 1.244742
89.2184 | 8.5988 | 10.43174 | 9.190875 | -1.832943 | 1.240868
89.2284 | 8.616 | 10.44075 | 9.20373 | -1.824746 | 1.237017
89.2384 | 8.609 | 10.44979 | 9.216605 | -1.840793 | 1.233187
89.2484 | 8.5916 | 10.45888 | 9.229501 | -1.867282 | 1.22938
89.2584 | 8.6029 | 10.46801 | 9.242418 | -1.865113 | 1.225595
89.2684 | 8.6108 | 10.47719 | 9.255355 | -1.866387 | 1.221831
89.2784 | 8.595 | 10.4864 | 9.268313 | -1.891403 | 1.218089
89.2884 | 8.6252 | 10.49566 | 9.281292 | -1.87046 | 1.214368
89.2984 | 8.6293 | 10.50496 | 9.294291 | -1.87566 | 1.210669
89.3084 | 8.6163 | 10.5143 | 9.307311 | -1.898001 | 1.20699
89.3184 | 8.6035 | 10.52368 | 9.320352 | -1.920184 | 1.203332
89.3284 | 8.6368 | 10.53311 | 9.333414 | -1.896309 | 1.199695
89.3384 | 8.611 | 10.54257 | 9.346496 | -1.931574 | 1.196079
89.3484 | 8.6237 | 10.55208 | 9.359599 | -1.928381 | 1.192482
89.3584 | 8.6351 | 10.56163 | 9.372723 | -1.926529 | 1.188906
89.3684 | 8.6528 | 10.57122 | 9.385868 | -1.918418 | 1.18535
89.3784 | 8.5981 | 10.58085 | 9.399033 | -1.982747 | 1.181814
89.3884 | 8.6436 | 10.59052 | 9.412219 | -1.946917 | 1.178297
89.3984 | 8.6012 | 10.60023 | 9.425427 | -1.999027 | 1.1748
89.4084 | 8.6472 | 10.60998 | 9.438655 | -1.962778 | 1.171323
89.4184 | 8.6063 | 10.61977 | 9.451904 | -2.013468 | 1.167864
89.4284 | 8.6761 | 10.6296 | 9.465174 | -1.953499 | 1.164425
89.4384 | 8.5866 | 10.63947 | 9.478465 | -2.05287 | 1.161005
89.4484 | 8.601 | 10.64938 | 9.491777 | -2.04838 | 1.157603
89.4584 | 8.6284 | 10.65933 | 9.50511 | -2.030931 | 1.15422
89.4684 | 8.5978 | 10.66932 | 9.518464 | -2.07152 | 1.150856
89.4784 | 8.6146 | 10.67935 | 9.531839 | -2.064749 | 1.14751
89.4884 | 8.6292 | 10.68942 | 9.545235 | -2.060218 | 1.144182
89.49839 | 8.6053 | 10.69952 | 9.558639 | -2.094215 | 1.140876
89.50839 | 8.6005 | 10.70966 | 9.572077 | -2.109162 | 1.137584
89.51839 | 8.6206 | 10.71985 | 9.585537 | -2.099247 | 1.13431
89.52839 | 8.6017 | 10.73007 | 9.599017 | -2.128372 | 1.131054
89.53839 | 8.6223 | 10.74033 | 9.612519 | -2.118034 | 1.127815
89.54839 | 8.6314 | 10.75064 | 9.626042 | -2.119236 | 1.124594
89.55839 | 8.6275 | 10.76098 | 9.639586 | -2.133476 | 1.12139
89.56839 | 8.6371 | 10.77135 | 9.653151 | -2.134255 | 1.118203
89.57839 | 8.6278 | 10.78177 | 9.666738 | -2.153971 | 1.115033
89.58839 | 8.6434 | 10.79223 | 9.680346 | -2.148826 | 1.11188
89.59839 | 8.643 | 10.80272 | 9.693975 | -2.159719 | 1.108744
89.60839 | 8.6725 | 10.81325 | 9.707625 | -2.14075 | 1.105625
89.61839 | 8.6711 | 10.82382 | 9.721297 | -2.152718 | 1.102521
89.62839 | 8.6672 | 10.83442 | 9.73499 | -2.167224 | 1.099435
89.63839 | 8.6716 | 10.84507 | 9.748704 | -2.173468 | 1.096364
89.64839 | 8.6807 | 10.85575 | 9.76244 | -2.17505 | 1.09331
89.65839 | 8.6842 | 10.86647 | 9.776197 | -2.182269 | 1.090272
89.66839 | 8.7144 | 10.87722 | 9.789976 | -2.162825 | 1.087249
89.67839 | 8.6975 | 10.88802 | 9.803776 | -2.190518 | 1.084242
89.68839 | 8.7001 | 10.89885 | 9.817597 | -2.198749 | 1.081251
89.69839 | 8.7079 | 10.90972 | 9.83144 | -2.201816 | 1.078276
89.70839 | 8.7109 | 10.92062 | 9.845305 | -2.20972 | 1.075316
89.71839 | 8.706 | 10.93156 | 9.859191 | -2.225562 | 1.072371
89.72839 | 8.7271 | 10.94254 | 9.873098 | -2.21544 | 1.069442
89.73839 | 8.7129 | 10.95355 | 9.887027 | -2.240654 | 1.066527
89.74839 | 8.7153 | 10.96461 | 9.900978 | -2.249306 | 1.063628
89.75839 | 8.7147 | 10.97569 | 9.91495 | -2.260993 | 1.060743
89.76839 | 8.7132 | 10.98682 | 9.928944 | -2.273617 | 1.057873
89.77839 | 8.732 | 10.99798 | 9.942959 | -2.265977 | 1.055018
89.78839 | 8.7249 | 11.00917 | 9.956997 | -2.284274 | 1.052177
89.79839 | 8.7309 | 11.02041 | 9.971055 | -2.289507 | 1.049351
89.80839 | 8.7124 | 11.03168 | 9.985136 | -2.319275 | 1.046539
89.81839 | 8.7281 | 11.04298 | 9.999238 | -2.31488 | 1.043742
89.82839 | 8.7109 | 11.05432 | 10.01336 | -2.34342 | 1.040958
89.83839 | 8.726 | 11.0657 | 10.02751 | -2.339697 | 1.038189
89.84838 | 8.7248 | 11.0771 | 10.04166 | -2.352297 | 1.035436
89.85838 | 8.7166 | 11.08854 | 10.05585 | -2.371944 | 1.032694
89.86838 | 8.6947 | 11.10003 | 10.07006 | -2.405327 | 1.029966
89.87838 | 8.6992 | 11.11155 | 10.08429 | -2.412346 | 1.027251
89.88838 | 8.6858 | 11.1231 | 10.09855 | -2.4373 | 1.02455
89.89838 | 8.7039 | 11.13469 | 10.11283 | -2.430789 | 1.021863
89.90838 | 8.6808 | 11.14631 | 10.12712 | -2.465513 | 1.019189
89.91838 | 8.684 | 11.15797 | 10.14145 | -2.473973 | 1.016528
89.92838 | 8.6695 | 11.16967 | 10.15579 | -2.500168 | 1.01388
89.93838 | 8.6661 | 11.1814 | 10.17015 | -2.515297 | 1.011245
89.94838 | 8.6562 | 11.19316 | 10.18454 | -2.536962 | 1.008623
89.95838 | 8.6516 | 11.20496 | 10.19895 | -2.553361 | 1.006014
89.96838 | 8.665 | 11.2168 | 10.21338 | -2.551796 | 1.003418
89.97838 | 8.631 | 11.22866 | 10.22783 | -2.597665 | 1.000835
89.98838 | 8.6605 | 11.24057 | 10.2423 | -2.580068 | 0.998264
89.99838 | 8.6514 | 11.25251 | 10.2568 | -2.601106 | 0.9957056