## Summary
Parameter | W2C P-3m1 | W2C Pbcn
Sample | 100WxC-0hr-835C-HP_Cu_powder.dat | 100WxC-0hr-835C-HP_Cu_powder.dat
Method | GSAS-II | GSAS-II
Phase name | W2C P-3m1 | W2C Pbcn
COD / MP ID | mp-1008625 | mp-2034
Formula | W2C | W2C
Space group | P-3m1 | Pbcn
Space group # | 164 | 60
Crystal system | trigonal | orthorhombic
a (Å) | 3.07004 | 4.72232
b (Å) | 3.07004 | 5.93964
c (Å) | 4.67843 | 5.21736
α (°) | 90 | 90
β (°) | 90 | 90
γ (°) | 120 | 90
Volume (A^3) | 38.18729 | 146.34122
da/a0 (%) | 0 | -0.715
db/b0 (%) | 0 | -2.805
dc/c0 (%) | 0 | -0.38
dV/V0 (%) | 0 | -3.866
Weight fraction (%) | 0.5 | 99.5
Weight fraction ± (%) | 1.99 | 1.99
Weight fraction error source | full_covariance+systematic_floor+binary_closure | full_covariance+systematic_floor+binary_closure
Weight fraction method | integrated_phase_pattern | integrated_phase_pattern
Crystallite size (nm) | 1000 | 1000
Crystallite size source | gsas_hap_size | gsas_hap_size
Scale factor | 0.01318 | 0.50622
U (Caglioti) | 0.00016 | 0.00016
V (Caglioti) | -0.00021 | -0.00021
W (Caglioti) | 0.00047 | 0.00047
X (Lorentzian) | 0 | 0
Y (Lorentzian) | 2.82003 | 2.82003
η at strongest | 1 | 1
FWHM (°) | 2.9914 | 2.9986
FWHM reference 2theta (deg) | 38.9299 | 39.6998
FWHM reference hkl | [1, 0, 1] | [1, 2, 1]
N reflections | 11 | 20
Seeded by | gsas2 | gsas2
Zero shift (°) | 0 | 0
Rwp (%) | 7.7 | 7.7
Rp (%) | 5.33 | 5.33
χ² | 167.455 | 167.455
GoF | 12.94 | 12.94

## Plot Data
2theta | Y_obs | Y_calc | Background | Residual | W2C P-3m1 | W2C Pbcn | W2C P-3m1 peak 2θ | W2C P-3m1 [hkl] | W2C Pbcn peak 2θ | W2C Pbcn [hkl]
10.00071 | 46.1504 | 44.90508 | 44.74588 | 1.245317 | 0.0008927706 | 0.1583135 | 33.682 | [100] | 34.348 | [002]
10.01071 | 46.2157 | 44.91689 | 44.75759 | 1.298806 | 0.0008933362 | 0.1584095 | 38.451 | [002] | 34.728 | [021]
10.02071 | 46.1889 | 44.92866 | 44.76926 | 1.260237 | 0.0008939025 | 0.1585057 | 38.93 | [101] | 38.08 | [200]
10.03071 | 46.1767 | 44.94039 | 44.78089 | 1.23631 | 0.0008944692 | 0.1586019 | 52.029 | [102] | 39.429 | [102]
10.04071 | 46.1892 | 44.95208 | 44.79248 | 1.237124 | 0.0008950365 | 0.1586982 | 60.239 | [210] | 39.767 | [121]
10.05071 | 46.1647 | 44.96372 | 44.80403 | 1.200979 | 0.0008956044 | 0.1587946 | 69.868 | [103] | 52.21 | [202]
10.06071 | 46.2197 | 44.97532 | 44.81554 | 1.244376 | 0.000896173 | 0.158891 | 70.821 | [200] | 52.482 | [221]
10.07071 | 46.1895 | 44.98689 | 44.827 | 1.202615 | 0.0008967421 | 0.1589876 | 73.768 | [212] | 61.764 | [023]
10.08071 | 46.2401 | 44.99841 | 44.83842 | 1.241695 | 0.0008973118 | 0.1590843 | 74.08 | [201] | 62.495 | [040]
10.09071 | 46.1713 | 45.00988 | 44.8498 | 1.161416 | 0.000897882 | 0.1591811 | 82.383 | [004] | 69.714 | [302]
10.10071 | 46.1859 | 45.02132 | 44.86114 | 1.164579 | 0.0008984529 | 0.159278 | 83.59 | [202] | 69.944 | [321]
10.11071 | 46.2173 | 45.03272 | 44.87244 | 1.184583 | 0.0008990243 | 0.1593749 |  |  | 72.392 | [004]
10.12071 | 46.1906 | 45.04407 | 44.8837 | 1.146529 | 0.0008995962 | 0.159472 |  |  | 73.295 | [042]
10.13071 | 46.2067 | 45.05538 | 44.89491 | 1.151316 | 0.0009001688 | 0.1595692 |  |  | 74.915 | [223]
10.1407 | 46.2797 | 45.06664 | 44.90608 | 1.213055 | 0.0009007415 | 0.1596663 |  |  | 75.565 | [104]
10.1507 | 46.1835 | 45.07787 | 44.91721 | 1.105625 | 0.0009013153 | 0.1597636 |  |  | 75.583 | [240]
10.1607 | 46.2116 | 45.08906 | 44.9283 | 1.122536 | 0.0009018896 | 0.1598611 |  |  | 76.454 | [142]
10.1707 | 46.2221 | 45.10021 | 44.93935 | 1.121888 | 0.0009024646 | 0.1599586 |  |  | 81.455 | [400]
10.1807 | 46.2457 | 45.11132 | 44.95036 | 1.134382 | 0.00090304 | 0.1600563 |  |  | 84.857 | [204]
10.1907 | 46.2815 | 45.12238 | 44.96133 | 1.159117 | 0.0009036162 | 0.160154 |  |  | 85.722 | [242]
10.2007 | 46.2471 | 45.13341 | 44.97225 | 1.113693 | 0.0009041929 | 0.1602518
10.2107 | 46.2784 | 45.14439 | 44.98313 | 1.13401 | 0.0009047703 | 0.1603498
10.2207 | 46.2068 | 45.15533 | 44.99398 | 1.051469 | 0.0009053482 | 0.1604478
10.2307 | 46.3183 | 45.16623 | 45.00478 | 1.152069 | 0.0009059267 | 0.1605459
10.2407 | 46.27 | 45.17709 | 45.01554 | 1.09291 | 0.0009065057 | 0.1606441
10.2507 | 46.2891 | 45.18791 | 45.02626 | 1.101192 | 0.0009070854 | 0.1607424
10.2607 | 46.2963 | 45.19868 | 45.03694 | 1.097616 | 0.0009076657 | 0.1608408
10.2707 | 46.293 | 45.20942 | 45.04757 | 1.08358 | 0.0009082465 | 0.1609394
10.2807 | 46.2561 | 45.22011 | 45.05817 | 1.035986 | 0.000908828 | 0.161038
10.2907 | 46.2985 | 45.23077 | 45.06872 | 1.067733 | 0.0009094101 | 0.1611367
10.3007 | 46.2936 | 45.24138 | 45.07923 | 1.052221 | 0.0009099929 | 0.1612355
10.3107 | 46.3587 | 45.25195 | 45.0897 | 1.10675 | 0.0009105762 | 0.1613344
10.3207 | 46.3166 | 45.26248 | 45.10014 | 1.05412 | 0.0009111601 | 0.1614334
10.3307 | 46.3355 | 45.27297 | 45.11052 | 1.062531 | 0.0009117445 | 0.1615325
10.3407 | 46.2741 | 45.28342 | 45.12087 | 0.9906836 | 0.0009123297 | 0.1616316
10.3507 | 46.3312 | 45.29382 | 45.13118 | 1.037377 | 0.0009129153 | 0.1617309
10.3607 | 46.3262 | 45.30419 | 45.14145 | 1.022011 | 0.0009135016 | 0.1618303
10.3707 | 46.3063 | 45.31451 | 45.15167 | 0.9917864 | 0.0009140885 | 0.1619298
10.3807 | 46.3311 | 45.3248 | 45.16185 | 1.006303 | 0.0009146761 | 0.1620294
10.3907 | 46.3239 | 45.33504 | 45.172 | 0.9888597 | 0.0009152642 | 0.1621291
10.4007 | 46.2973 | 45.34524 | 45.1821 | 0.9520578 | 0.000915853 | 0.1622289
10.4107 | 46.2626 | 45.3554 | 45.19216 | 0.9071968 | 0.0009164423 | 0.1623288
10.4207 | 46.317 | 45.36552 | 45.20218 | 0.9514767 | 0.0009170323 | 0.1624287
10.4307 | 46.2966 | 45.3756 | 45.21216 | 0.9209975 | 0.0009176228 | 0.1625288
10.4407 | 46.2983 | 45.38564 | 45.22209 | 0.9126591 | 0.000918214 | 0.162629
10.4507 | 46.2898 | 45.39564 | 45.23199 | 0.8941616 | 0.0009188058 | 0.1627293
10.4607 | 46.2407 | 45.4056 | 45.24185 | 0.8351049 | 0.0009193983 | 0.1628297
10.4707 | 46.2791 | 45.41551 | 45.25166 | 0.863589 | 0.0009199913 | 0.1629302
10.48069 | 46.2381 | 45.42538 | 45.26142 | 0.8127238 | 0.0009205844 | 0.1630306
10.49069 | 46.227 | 45.43521 | 45.27116 | 0.7917895 | 0.0009211786 | 0.1631313
10.50069 | 46.2376 | 45.445 | 45.28085 | 0.7925959 | 0.0009217734 | 0.1632321
10.51069 | 46.2143 | 45.45476 | 45.2905 | 0.759543 | 0.0009223689 | 0.163333
10.52069 | 46.2193 | 45.46447 | 45.30011 | 0.7548309 | 0.0009229651 | 0.163434
10.53069 | 46.1802 | 45.47414 | 45.30968 | 0.7060594 | 0.0009235618 | 0.1635351
10.54069 | 46.1767 | 45.48377 | 45.31921 | 0.6929287 | 0.0009241592 | 0.1636363
10.55069 | 46.1636 | 45.49336 | 45.3287 | 0.6702386 | 0.0009247572 | 0.1637376
10.56069 | 46.1639 | 45.50291 | 45.33815 | 0.6609891 | 0.0009253558 | 0.163839
10.57069 | 46.1588 | 45.51242 | 45.34755 | 0.6463803 | 0.0009259551 | 0.1639404
10.58069 | 46.1265 | 45.52189 | 45.35692 | 0.6046121 | 0.0009265549 | 0.164042
10.59069 | 46.173 | 45.53132 | 45.36624 | 0.6416845 | 0.0009271554 | 0.1641437
10.60069 | 46.1077 | 45.5407 | 45.37553 | 0.5669975 | 0.0009277564 | 0.1642455
10.61069 | 46.11 | 45.55005 | 45.38477 | 0.559951 | 0.0009283582 | 0.1643474
10.62069 | 46.0903 | 45.55935 | 45.39398 | 0.530945 | 0.0009289607 | 0.1644494
10.63069 | 46.1108 | 45.56862 | 45.40314 | 0.5421796 | 0.0009295637 | 0.1645515
10.64069 | 46.1026 | 45.57785 | 45.41226 | 0.5247546 | 0.0009301673 | 0.1646537
10.65069 | 46.0848 | 45.58703 | 45.42134 | 0.4977702 | 0.0009307716 | 0.164756
10.66069 | 46.0758 | 45.59617 | 45.43038 | 0.4796261 | 0.0009313764 | 0.1648585
10.67069 | 46.0686 | 45.60528 | 45.43938 | 0.4633226 | 0.000931982 | 0.164961
10.68069 | 46.0784 | 45.61434 | 45.44834 | 0.4640594 | 0.0009325881 | 0.1650636
10.69069 | 46.0592 | 45.62336 | 45.45726 | 0.4358367 | 0.000933195 | 0.1651663
10.70069 | 46.0919 | 45.63235 | 45.46614 | 0.4595543 | 0.0009338024 | 0.1652692
10.71069 | 46.1318 | 45.64129 | 45.47498 | 0.4905123 | 0.0009344105 | 0.1653721
10.72069 | 46.0566 | 45.65019 | 45.48378 | 0.4064107 | 0.0009350193 | 0.1654751
10.73069 | 46.0917 | 45.65905 | 45.49254 | 0.4326493 | 0.0009356286 | 0.1655782
10.74069 | 46.0641 | 45.66787 | 45.50125 | 0.3962283 | 0.0009362386 | 0.1656815
10.75069 | 46.0914 | 45.67665 | 45.50993 | 0.4147475 | 0.0009368492 | 0.1657848
10.76069 | 46.0808 | 45.68539 | 45.51857 | 0.3954071 | 0.0009374606 | 0.1658883
10.77069 | 46.1181 | 45.69409 | 45.52716 | 0.4240068 | 0.0009380724 | 0.1659918
10.78069 | 46.1041 | 45.70275 | 45.53572 | 0.4013468 | 0.000938685 | 0.1660955
10.79069 | 46.1064 | 45.71137 | 45.54423 | 0.395027 | 0.0009392983 | 0.1661993
10.80069 | 46.0992 | 45.71995 | 45.55271 | 0.3792474 | 0.0009399122 | 0.1663031
10.81069 | 46.1227 | 45.72849 | 45.56114 | 0.3942079 | 0.0009405267 | 0.1664071
10.82069 | 46.1301 | 45.73699 | 45.56954 | 0.3931086 | 0.0009411418 | 0.1665112
10.83068 | 46.154 | 45.74544 | 45.57789 | 0.4085579 | 0.000941757 | 0.1666152
10.84068 | 46.157 | 45.75386 | 45.5862 | 0.4031387 | 0.0009423734 | 0.1667195
10.85068 | 46.128 | 45.76224 | 45.59447 | 0.3657597 | 0.0009429906 | 0.1668239
10.86068 | 46.157 | 45.77058 | 45.60271 | 0.3864207 | 0.0009436084 | 0.1669284
10.87068 | 46.1245 | 45.77888 | 45.6109 | 0.3456218 | 0.0009442268 | 0.167033
10.88068 | 46.1274 | 45.78714 | 45.61905 | 0.3402629 | 0.0009448459 | 0.1671377
10.89068 | 46.1771 | 45.79536 | 45.62717 | 0.381744 | 0.0009454655 | 0.1672426
10.90068 | 46.1612 | 45.80353 | 45.63524 | 0.3576651 | 0.000946086 | 0.1673475
10.91068 | 46.193 | 45.81167 | 45.64327 | 0.3813262 | 0.000946707 | 0.1674525
10.92068 | 46.1675 | 45.81977 | 45.65127 | 0.3477272 | 0.0009473287 | 0.1675576
10.93068 | 46.148 | 45.82783 | 45.65922 | 0.3201681 | 0.0009479511 | 0.1676629
10.94068 | 46.1694 | 45.83585 | 45.66713 | 0.3335489 | 0.0009485741 | 0.1677682
10.95068 | 46.2024 | 45.84383 | 45.67501 | 0.3585696 | 0.0009491978 | 0.1678737
10.96068 | 46.19 | 45.85177 | 45.68284 | 0.3382302 | 0.0009498221 | 0.1679793
10.97068 | 46.1947 | 45.85967 | 45.69063 | 0.3350306 | 0.0009504471 | 0.1680849
10.98068 | 46.1765 | 45.86753 | 45.69839 | 0.3089708 | 0.0009510728 | 0.1681907
10.99068 | 46.1772 | 45.87535 | 45.7061 | 0.3018508 | 0.0009516991 | 0.1682966
11.00068 | 46.1786 | 45.88313 | 45.71377 | 0.2954706 | 0.0009523261 | 0.1684026
11.01068 | 46.1743 | 45.89087 | 45.72141 | 0.2834302 | 0.0009529539 | 0.1685087
11.02068 | 46.1887 | 45.89857 | 45.729 | 0.2901294 | 0.0009535822 | 0.1686149
11.03068 | 46.203 | 45.90623 | 45.73656 | 0.2967684 | 0.0009542112 | 0.1687212
11.04068 | 46.2079 | 45.91385 | 45.74407 | 0.2940471 | 0.0009548409 | 0.1688277
11.05068 | 46.179 | 45.92143 | 45.75154 | 0.2575655 | 0.0009554712 | 0.1689342
11.06068 | 46.2181 | 45.92898 | 45.75898 | 0.2891235 | 0.0009561022 | 0.1690408
11.07068 | 46.227 | 45.93648 | 45.76637 | 0.2905211 | 0.0009567339 | 0.1691476
11.08068 | 46.18 | 45.94394 | 45.77373 | 0.2360584 | 0.0009573663 | 0.1692544
11.09068 | 46.1763 | 45.95136 | 45.78105 | 0.2249352 | 0.0009579993 | 0.1693614
11.10068 | 46.1978 | 45.95875 | 45.78832 | 0.2390516 | 0.000958633 | 0.1694685
11.11068 | 46.1866 | 45.96609 | 45.79556 | 0.2205075 | 0.0009592675 | 0.1695757
11.12068 | 46.1884 | 45.9734 | 45.80275 | 0.215003 | 0.0009599026 | 0.169683
11.13068 | 46.1808 | 45.98066 | 45.80991 | 0.2001379 | 0.0009605383 | 0.1697904
11.14068 | 46.1781 | 45.98789 | 45.81703 | 0.1902124 | 0.0009611747 | 0.1698979
11.15068 | 46.1728 | 45.99507 | 45.82411 | 0.1777263 | 0.0009618118 | 0.1700056
11.16068 | 46.1991 | 46.00222 | 45.83114 | 0.1968796 | 0.0009624496 | 0.1701133
11.17067 | 46.18 | 46.00932 | 45.83814 | 0.1706794 | 0.0009630875 | 0.170221
11.18067 | 46.2081 | 46.01639 | 45.8451 | 0.1917115 | 0.0009637267 | 0.170329
11.19067 | 46.1899 | 46.02342 | 45.85202 | 0.1664829 | 0.0009643666 | 0.1704371
11.20067 | 46.1463 | 46.03041 | 45.8589 | 0.1158937 | 0.0009650071 | 0.1705453
11.21067 | 46.1442 | 46.03736 | 45.86574 | 0.1068438 | 0.0009656483 | 0.1706536
11.22067 | 46.1426 | 46.04427 | 45.87254 | 0.09833323 | 0.0009662902 | 0.170762
11.23067 | 46.1336 | 46.05114 | 45.8793 | 0.08246192 | 0.0009669328 | 0.1708705
11.24067 | 46.1567 | 46.05797 | 45.88602 | 0.09872986 | 0.0009675761 | 0.1709791
11.25067 | 46.124 | 46.06476 | 45.89271 | 0.05923705 | 0.0009682202 | 0.1710879
11.26067 | 46.1032 | 46.07152 | 45.89935 | 0.03168344 | 0.0009688648 | 0.1711967
11.27067 | 46.1104 | 46.07823 | 45.90596 | 0.03216903 | 0.0009695102 | 0.1713057
11.28067 | 46.0893 | 46.08491 | 45.91252 | 0.004393782 | 0.0009701563 | 0.1714147
11.29067 | 46.1109 | 46.09154 | 45.91905 | 0.01935768 | 0.0009708031 | 0.1715239
11.30067 | 46.0947 | 46.09814 | 45.92553 | -0.003439307 | 0.0009714505 | 0.1716332
11.31067 | 46.1174 | 46.1047 | 45.93198 | 0.0127028 | 0.0009720987 | 0.1717427
11.32067 | 46.0557 | 46.11122 | 45.93839 | -0.05551601 | 0.0009727476 | 0.1718522
11.33067 | 46.0626 | 46.1177 | 45.94476 | -0.05509576 | 0.0009733971 | 0.1719618
11.34067 | 46.045 | 46.12414 | 45.95109 | -0.0791365 | 0.0009740474 | 0.1720716
11.35067 | 46.0305 | 46.13054 | 45.95738 | -0.1000382 | 0.0009746984 | 0.1721814
11.36067 | 46.0223 | 46.1369 | 45.96363 | -0.1146009 | 0.0009753501 | 0.1722914
11.37067 | 46.0282 | 46.14322 | 45.96985 | -0.1150247 | 0.0009760024 | 0.1724015
11.38067 | 46.0433 | 46.14951 | 45.97602 | -0.1062095 | 0.0009766555 | 0.1725117
11.39067 | 46.0046 | 46.15576 | 45.98216 | -0.1511555 | 0.0009773093 | 0.172622
11.40067 | 45.976 | 46.16196 | 45.98825 | -0.1859625 | 0.0009779638 | 0.1727325
11.41067 | 46.0354 | 46.16813 | 45.99431 | -0.1327306 | 0.0009786191 | 0.172843
11.42067 | 46.0035 | 46.17426 | 46.00033 | -0.17076 | 0.0009792749 | 0.1729537
11.43067 | 46.001 | 46.18035 | 46.00631 | -0.1793505 | 0.0009799317 | 0.1730645
11.44067 | 45.9854 | 46.1864 | 46.01225 | -0.2010021 | 0.000980589 | 0.1731754
11.45067 | 45.9864 | 46.19242 | 46.01815 | -0.2060151 | 0.000981247 | 0.1732864
11.46067 | 45.9605 | 46.19839 | 46.02401 | -0.2378892 | 0.0009819058 | 0.1733975
11.47067 | 45.9596 | 46.20432 | 46.02983 | -0.2447246 | 0.0009825653 | 0.1735088
11.48067 | 45.9674 | 46.21022 | 46.03562 | -0.2428214 | 0.0009832255 | 0.1736201
11.49067 | 45.9475 | 46.21608 | 46.04136 | -0.2685794 | 0.0009838865 | 0.1737316
11.50067 | 45.9661 | 46.2219 | 46.04707 | -0.2557988 | 0.0009845481 | 0.1738432
11.51066 | 45.9652 | 46.22767 | 46.05273 | -0.2624738 | 0.0009852098 | 0.1739548
11.52066 | 45.9472 | 46.23342 | 46.05836 | -0.286216 | 0.0009858729 | 0.1740666
11.53066 | 45.9702 | 46.23912 | 46.06395 | -0.2689195 | 0.0009865367 | 0.1741785
11.54066 | 45.9706 | 46.24478 | 46.06951 | -0.2741846 | 0.0009872013 | 0.1742906
11.55066 | 45.9566 | 46.25041 | 46.07502 | -0.293811 | 0.0009878665 | 0.1744027
11.56066 | 45.9436 | 46.256 | 46.0805 | -0.312399 | 0.0009885325 | 0.174515
11.57066 | 45.9375 | 46.26155 | 46.08593 | -0.3240485 | 0.0009891992 | 0.1746274
11.58066 | 45.9398 | 46.26706 | 46.09133 | -0.3272595 | 0.0009898666 | 0.17474
11.59066 | 45.9456 | 46.27253 | 46.09669 | -0.3269321 | 0.0009905349 | 0.1748526
11.60066 | 45.9208 | 46.27797 | 46.10201 | -0.3571662 | 0.0009912037 | 0.1749653
11.61066 | 45.9206 | 46.28336 | 46.10729 | -0.362762 | 0.0009918734 | 0.1750782
11.62066 | 45.943 | 46.28872 | 46.11254 | -0.3457193 | 0.0009925437 | 0.1751912
11.63066 | 45.9207 | 46.29404 | 46.11774 | -0.3733384 | 0.0009932148 | 0.1753043
11.64066 | 45.9412 | 46.29932 | 46.12291 | -0.3581191 | 0.0009938867 | 0.1754176
11.65066 | 45.9722 | 46.30456 | 46.12804 | -0.3323615 | 0.0009945592 | 0.1755309
11.66066 | 45.9584 | 46.30977 | 46.13313 | -0.3513656 | 0.0009952326 | 0.1756444
11.67066 | 45.946 | 46.31493 | 46.13818 | -0.3689315 | 0.0009959067 | 0.175758
11.68066 | 45.912 | 46.32006 | 46.14319 | -0.4080592 | 0.0009965814 | 0.1758717
11.69066 | 45.9436 | 46.32515 | 46.14817 | -0.3815486 | 0.0009972569 | 0.1759855
11.70066 | 45.9137 | 46.3302 | 46.1531 | -0.4164999 | 0.0009979332 | 0.1760994
11.71066 | 45.9291 | 46.33521 | 46.158 | -0.406113 | 0.0009986102 | 0.1762135
11.72066 | 45.9405 | 46.34019 | 46.16286 | -0.399688 | 0.000999288 | 0.1763277
11.73066 | 45.9237 | 46.34512 | 46.16768 | -0.4214249 | 0.0009999665 | 0.176442
11.74066 | 45.9192 | 46.35002 | 46.17247 | -0.4308238 | 0.001000646 | 0.1765564
11.75066 | 45.9283 | 46.35488 | 46.17721 | -0.4265845 | 0.001001326 | 0.1766709
11.76066 | 45.9664 | 46.35971 | 46.18192 | -0.3933073 | 0.001002007 | 0.1767856
11.77066 | 45.935 | 46.36449 | 46.18659 | -0.429492 | 0.001002688 | 0.1769004
11.78066 | 45.9697 | 46.36924 | 46.19122 | -0.3995388 | 0.00100337 | 0.1770153
11.79066 | 45.9782 | 46.37395 | 46.19581 | -0.3957476 | 0.001004053 | 0.1771303
11.80066 | 45.9402 | 46.37862 | 46.20037 | -0.4384185 | 0.001004737 | 0.1772454
11.81066 | 45.924 | 46.38325 | 46.20489 | -0.4592514 | 0.001005422 | 0.1773607
11.82066 | 45.9451 | 46.38785 | 46.20936 | -0.4427465 | 0.001006107 | 0.1774761
11.83066 | 45.9472 | 46.3924 | 46.21381 | -0.4452038 | 0.001006793 | 0.1775916
11.84066 | 45.9551 | 46.39692 | 46.21821 | -0.4418232 | 0.00100748 | 0.1777072
11.85066 | 45.9665 | 46.4014 | 46.22257 | -0.4349048 | 0.001008167 | 0.177823
11.86065 | 45.9484 | 46.40584 | 46.2269 | -0.4574442 | 0.001008855 | 0.1779387
11.87065 | 45.9787 | 46.41025 | 46.23119 | -0.4315503 | 0.001009544 | 0.1780547
11.88065 | 45.9923 | 46.41462 | 46.23544 | -0.4223187 | 0.001010234 | 0.1781708
11.89065 | 45.9703 | 46.41895 | 46.23965 | -0.4486494 | 0.001010924 | 0.1782871
11.90065 | 45.9986 | 46.42324 | 46.24383 | -0.4246425 | 0.001011616 | 0.1784034
11.91065 | 45.9998 | 46.4275 | 46.24797 | -0.4276978 | 0.001012308 | 0.1785199
11.92065 | 46.0066 | 46.43172 | 46.25207 | -0.4251156 | 0.001013001 | 0.1786365
11.93065 | 45.9921 | 46.4359 | 46.25613 | -0.4437957 | 0.001013694 | 0.1787533
11.94065 | 46.02 | 46.44004 | 46.26015 | -0.4200383 | 0.001014389 | 0.1788701
11.95065 | 45.9855 | 46.44414 | 46.26414 | -0.4586433 | 0.001015084 | 0.1789871
11.96065 | 45.983 | 46.44821 | 46.26809 | -0.4652108 | 0.00101578 | 0.1791042
11.97065 | 46.0106 | 46.45224 | 46.272 | -0.4416408 | 0.001016477 | 0.1792214
11.98065 | 46.0174 | 46.45623 | 46.27588 | -0.4388334 | 0.001017174 | 0.1793388
11.99065 | 46.0307 | 46.46019 | 46.27971 | -0.4294885 | 0.001017873 | 0.1794563
12.00065 | 46.0499 | 46.46411 | 46.28351 | -0.4142061 | 0.001018572 | 0.1795739
12.01065 | 46.0592 | 46.46799 | 46.28728 | -0.4087864 | 0.001019272 | 0.1796916
12.02065 | 46.0337 | 46.47183 | 46.291 | -0.4381293 | 0.001019972 | 0.1798094
12.03065 | 46.0417 | 46.47563 | 46.29469 | -0.4339349 | 0.001020674 | 0.1799274
12.04065 | 46.0235 | 46.4794 | 46.29834 | -0.4559032 | 0.001021376 | 0.1800455
12.05065 | 46.0367 | 46.48313 | 46.30195 | -0.4464341 | 0.001022079 | 0.1801638
12.06065 | 46.0426 | 46.48683 | 46.30552 | -0.4442278 | 0.001022783 | 0.1802821
12.07065 | 46.0363 | 46.49048 | 46.30906 | -0.4541843 | 0.001023487 | 0.1804006
12.08065 | 46.0414 | 46.4941 | 46.31256 | -0.4527036 | 0.001024193 | 0.1805192
12.09065 | 46.0123 | 46.49769 | 46.31602 | -0.4853857 | 0.001024899 | 0.1806379
12.10065 | 45.9954 | 46.50123 | 46.31945 | -0.5058306 | 0.001025606 | 0.1807568
12.11065 | 46.0351 | 46.50474 | 46.32284 | -0.4696384 | 0.001026314 | 0.1808758
12.12065 | 46.0338 | 46.50821 | 46.32619 | -0.4744091 | 0.001027022 | 0.1809949
12.13065 | 46.0379 | 46.51164 | 46.3295 | -0.4737427 | 0.001027732 | 0.1811141
12.14065 | 46.0202 | 46.51504 | 46.33278 | -0.4948392 | 0.001028442 | 0.1812335
12.15065 | 46.0246 | 46.5184 | 46.33602 | -0.4937988 | 0.001029153 | 0.181353
12.16065 | 46.024 | 46.52172 | 46.33922 | -0.4977213 | 0.001029864 | 0.1814726
12.17065 | 46.0059 | 46.52501 | 46.34238 | -0.5191069 | 0.001030577 | 0.1815924
12.18065 | 45.9948 | 46.52826 | 46.34551 | -0.5334555 | 0.00103129 | 0.1817122
12.19065 | 45.9936 | 46.53147 | 46.3486 | -0.5378672 | 0.001032004 | 0.1818323
12.20064 | 45.986 | 46.53464 | 46.35165 | -0.5486388 | 0.001032719 | 0.1819523
12.21064 | 45.9481 | 46.53778 | 46.35467 | -0.5896768 | 0.001033434 | 0.1820725
12.22064 | 45.9917 | 46.54088 | 46.35765 | -0.5491779 | 0.001034151 | 0.1821929
12.23064 | 46.0014 | 46.54394 | 46.36059 | -0.5425423 | 0.001034868 | 0.1823134
12.24064 | 45.9821 | 46.54697 | 46.3635 | -0.5648698 | 0.001035586 | 0.1824341
12.25064 | 45.9941 | 46.54996 | 46.36637 | -0.5558606 | 0.001036305 | 0.1825549
12.26064 | 45.997 | 46.55291 | 46.3692 | -0.5559147 | 0.001037025 | 0.1826758
12.27064 | 45.9623 | 46.55583 | 46.372 | -0.593532 | 0.001037746 | 0.1827968
12.28064 | 45.9651 | 46.55871 | 46.37476 | -0.5936127 | 0.001038467 | 0.182918
12.29064 | 45.9853 | 46.56156 | 46.37748 | -0.5762567 | 0.001039189 | 0.1830393
12.30064 | 45.9778 | 46.56436 | 46.38016 | -0.5865642 | 0.001039913 | 0.1831607
12.31064 | 45.9717 | 46.56713 | 46.38281 | -0.595435 | 0.001040636 | 0.1832823
12.32064 | 45.9438 | 46.56987 | 46.38542 | -0.6260692 | 0.001041361 | 0.183404
12.33064 | 45.9296 | 46.57257 | 46.388 | -0.6429669 | 0.001042087 | 0.1835258
12.34064 | 45.9477 | 46.57523 | 46.39054 | -0.6275281 | 0.001042813 | 0.1836477
12.35064 | 45.9615 | 46.57785 | 46.39304 | -0.6163528 | 0.00104354 | 0.1837698
12.36064 | 45.9804 | 46.58044 | 46.3955 | -0.600041 | 0.001044268 | 0.183892
12.37064 | 45.9722 | 46.58299 | 46.39793 | -0.6107929 | 0.001044997 | 0.1840144
12.38064 | 45.9782 | 46.58551 | 46.40033 | -0.6073083 | 0.001045727 | 0.1841369
12.39064 | 45.9463 | 46.58799 | 46.40268 | -0.6416873 | 0.001046457 | 0.1842595
12.40064 | 45.9461 | 46.59043 | 46.405 | -0.64433 | 0.001047188 | 0.1843822
12.41064 | 45.9523 | 46.59284 | 46.40728 | -0.6405364 | 0.00104792 | 0.1845051
12.42064 | 45.9496 | 46.59521 | 46.40953 | -0.6456064 | 0.001048653 | 0.1846281
12.43064 | 45.9181 | 46.59754 | 46.41174 | -0.6794402 | 0.001049387 | 0.1847513
12.44064 | 45.9059 | 46.59984 | 46.41391 | -0.6939378 | 0.001050122 | 0.1848745
12.45064 | 45.9385 | 46.6021 | 46.41605 | -0.6635992 | 0.001050857 | 0.1849979
12.46064 | 45.9314 | 46.60432 | 46.41815 | -0.6729243 | 0.001051594 | 0.1851215
12.47064 | 45.9232 | 46.60651 | 46.42022 | -0.6833133 | 0.001052331 | 0.1852452
12.48064 | 45.9394 | 46.60867 | 46.42224 | -0.6692662 | 0.001053069 | 0.185369
12.49064 | 45.9326 | 46.61078 | 46.42424 | -0.678183 | 0.001053808 | 0.1854929
12.50064 | 45.9331 | 46.61286 | 46.42619 | -0.6797637 | 0.001054547 | 0.185617
12.51064 | 45.9087 | 46.61491 | 46.42811 | -0.7062084 | 0.001055288 | 0.1857412
12.52064 | 45.9153 | 46.61692 | 46.43 | -0.7016171 | 0.001056029 | 0.1858655
12.53064 | 45.9117 | 46.61889 | 46.43184 | -0.7071898 | 0.001056772 | 0.18599
12.54064 | 45.9199 | 46.62083 | 46.43365 | -0.7009265 | 0.001057515 | 0.1861146
12.55063 | 45.8964 | 46.62273 | 46.43543 | -0.7263254 | 0.001058258 | 0.1862393
12.56063 | 45.8826 | 46.62459 | 46.43717 | -0.7419903 | 0.001059003 | 0.1863642
12.57063 | 45.8997 | 46.62642 | 46.43887 | -0.7267193 | 0.001059748 | 0.1864892
12.58063 | 45.8962 | 46.62821 | 46.44054 | -0.7320125 | 0.001060495 | 0.1866143
12.59063 | 45.8912 | 46.62997 | 46.44217 | -0.7387699 | 0.001061242 | 0.1867396
12.60063 | 45.9199 | 46.63169 | 46.44376 | -0.7117915 | 0.00106199 | 0.1868651
12.61063 | 45.9214 | 46.63338 | 46.44532 | -0.7119773 | 0.00106274 | 0.1869906
12.62063 | 45.9006 | 46.63503 | 46.44685 | -0.7344274 | 0.001063489 | 0.1871164
12.63063 | 45.8961 | 46.63664 | 46.44834 | -0.7405418 | 0.00106424 | 0.1872422
12.64063 | 45.9116 | 46.63822 | 46.44979 | -0.7266205 | 0.001064992 | 0.1873682
12.65063 | 45.8695 | 46.63976 | 46.4512 | -0.7702635 | 0.001065745 | 0.1874943
12.66063 | 45.8706 | 46.64127 | 46.45258 | -0.770671 | 0.001066498 | 0.1876206
12.67063 | 45.8771 | 46.64274 | 46.45393 | -0.7656428 | 0.001067252 | 0.1877469
12.68063 | 45.8704 | 46.64418 | 46.45524 | -0.7737791 | 0.001068007 | 0.1878735
12.69063 | 45.9068 | 46.64558 | 46.45651 | -0.7387798 | 0.001068763 | 0.1880001
12.70063 | 45.8718 | 46.64695 | 46.45775 | -0.7751451 | 0.00106952 | 0.188127
12.71063 | 45.8752 | 46.64827 | 46.45895 | -0.7730749 | 0.001070278 | 0.1882539
12.72063 | 45.8787 | 46.64957 | 46.46012 | -0.7708692 | 0.001071037 | 0.188381
12.73063 | 45.8769 | 46.65083 | 46.46125 | -0.7739281 | 0.001071796 | 0.1885082
12.74063 | 45.8513 | 46.65205 | 46.46234 | -0.8007516 | 0.001072557 | 0.1886356
12.75063 | 45.8587 | 46.65324 | 46.4634 | -0.7945397 | 0.001073318 | 0.1887631
12.76063 | 45.8472 | 46.65439 | 46.46443 | -0.8071925 | 0.00107408 | 0.1888907
12.77063 | 45.852 | 46.65551 | 46.46542 | -0.80351 | 0.001074843 | 0.1890185
12.78063 | 45.8268 | 46.65659 | 46.46637 | -0.8297922 | 0.001075607 | 0.1891464
12.79063 | 45.8176 | 46.65764 | 46.46729 | -0.8400392 | 0.001076372 | 0.1892745
12.80063 | 45.8369 | 46.65865 | 46.46817 | -0.821751 | 0.001077138 | 0.1894027
12.81063 | 45.8224 | 46.65963 | 46.46902 | -0.8372276 | 0.001077904 | 0.1895311
12.82063 | 45.8308 | 46.66057 | 46.46983 | -0.829769 | 0.001078672 | 0.1896595
12.83063 | 45.8236 | 46.66148 | 46.47061 | -0.8378753 | 0.00107944 | 0.1897882
12.84063 | 45.8103 | 46.66235 | 46.47135 | -0.8520464 | 0.00108021 | 0.1899169
12.85063 | 45.8477 | 46.66318 | 46.47206 | -0.8154825 | 0.00108098 | 0.1900458
12.86063 | 45.8287 | 46.66398 | 46.47273 | -0.8352836 | 0.001081751 | 0.1901749
12.87063 | 45.8037 | 46.66475 | 46.47336 | -0.8610497 | 0.001082523 | 0.1903041
12.88063 | 45.804 | 46.66548 | 46.47396 | -0.8614807 | 0.001083296 | 0.1904334
12.89062 | 45.7997 | 46.66618 | 46.47453 | -0.8664762 | 0.001084069 | 0.1905628
12.90062 | 45.778 | 46.66684 | 46.47506 | -0.8888374 | 0.001084844 | 0.1906924
12.91062 | 45.8174 | 46.66746 | 46.47556 | -0.8500637 | 0.001085619 | 0.1908222
12.92062 | 45.8058 | 46.66806 | 46.47602 | -0.8622552 | 0.001086396 | 0.1909521
12.93062 | 45.8112 | 46.66861 | 46.47644 | -0.8574118 | 0.001087173 | 0.1910821
12.94062 | 45.8176 | 46.66913 | 46.47683 | -0.8515336 | 0.001087951 | 0.1912123
12.95062 | 45.8388 | 46.66962 | 46.47719 | -0.8308206 | 0.001088731 | 0.1913427
12.96062 | 45.8221 | 46.67007 | 46.47751 | -0.8479729 | 0.001089511 | 0.1914732
12.97062 | 45.822 | 46.67049 | 46.4778 | -0.8484904 | 0.001090292 | 0.1916038
12.98062 | 45.8236 | 46.67087 | 46.47805 | -0.8472733 | 0.001091074 | 0.1917346
12.99062 | 45.8025 | 46.67122 | 46.47826 | -0.8687215 | 0.001091857 | 0.1918655
13.00062 | 45.8046 | 46.67154 | 46.47845 | -0.8669351 | 0.001092641 | 0.1919965
13.01062 | 45.8099 | 46.67181 | 46.47859 | -0.861914 | 0.001093425 | 0.1921277
13.02062 | 45.7897 | 46.67206 | 46.47871 | -0.8823584 | 0.001094211 | 0.1922591
13.03062 | 45.8099 | 46.67227 | 46.47878 | -0.8623683 | 0.001094998 | 0.1923906
13.04062 | 45.8126 | 46.67244 | 46.47883 | -0.8598436 | 0.001095785 | 0.1925223
13.05062 | 45.8182 | 46.67258 | 46.47883 | -0.8543845 | 0.001096574 | 0.1926541
13.06062 | 45.8154 | 46.67269 | 46.47881 | -0.8572909 | 0.001097363 | 0.192786
13.07062 | 45.8184 | 46.67276 | 46.47875 | -0.8543629 | 0.001098154 | 0.1929181
13.08062 | 45.8234 | 46.6728 | 46.47865 | -0.8494005 | 0.001098945 | 0.1930503
13.09062 | 45.8077 | 46.6728 | 46.47852 | -0.8651037 | 0.001099737 | 0.1931827
13.10062 | 45.7954 | 46.67277 | 46.47836 | -0.8773726 | 0.00110053 | 0.1933152
13.11062 | 45.7787 | 46.67271 | 46.47816 | -0.8940071 | 0.001101324 | 0.1934479
13.12062 | 45.7667 | 46.67261 | 46.47792 | -0.9059075 | 0.001102119 | 0.1935807
13.13062 | 45.7872 | 46.67247 | 46.47766 | -0.8852735 | 0.001102915 | 0.1937137
13.14062 | 45.7845 | 46.67231 | 46.47735 | -0.8878054 | 0.001103712 | 0.1938468
13.15062 | 45.7784 | 46.6721 | 46.47702 | -0.893703 | 0.00110451 | 0.1939801
13.16062 | 45.784 | 46.67187 | 46.47665 | -0.8878665 | 0.001105309 | 0.1941135
13.17062 | 45.771 | 46.6716 | 46.47624 | -0.9005959 | 0.001106109 | 0.194247
13.18062 | 45.7689 | 46.67129 | 46.4758 | -0.9023912 | 0.001106909 | 0.1943807
13.19062 | 45.7749 | 46.67095 | 46.47533 | -0.8960525 | 0.001107711 | 0.1945146
13.20062 | 45.7687 | 46.67058 | 46.47482 | -0.9018797 | 0.001108513 | 0.1946486
13.21062 | 45.763 | 46.67017 | 46.47428 | -0.9071729 | 0.001109317 | 0.1947828
13.22062 | 45.7561 | 46.66973 | 46.4737 | -0.9136321 | 0.001110122 | 0.1949171
13.23061 | 45.7411 | 46.66926 | 46.4731 | -0.9281579 | 0.001110926 | 0.1950514
13.24061 | 45.7244 | 46.66875 | 46.47245 | -0.9443492 | 0.001111733 | 0.195186
13.25061 | 45.7384 | 46.66821 | 46.47177 | -0.9298068 | 0.00111254 | 0.1953208
13.26061 | 45.7533 | 46.66763 | 46.47106 | -0.9143305 | 0.001113348 | 0.1954557
13.27061 | 45.742 | 46.66702 | 46.47032 | -0.9250203 | 0.001114158 | 0.1955908
13.28061 | 45.741 | 46.66638 | 46.46954 | -0.9253764 | 0.001114968 | 0.195726
13.29061 | 45.745 | 46.6657 | 46.46872 | -0.9206987 | 0.001115779 | 0.1958614
13.30061 | 45.7409 | 46.66499 | 46.46787 | -0.9240872 | 0.001116592 | 0.1959969
13.31061 | 45.7617 | 46.66424 | 46.46699 | -0.9025421 | 0.001117405 | 0.1961326
13.32061 | 45.7714 | 46.66346 | 46.46608 | -0.8920633 | 0.001118219 | 0.1962684
13.33061 | 45.7566 | 46.66265 | 46.46513 | -0.9060509 | 0.001119034 | 0.1964044
13.34061 | 45.7409 | 46.6618 | 46.46414 | -0.9209048 | 0.00111985 | 0.1965405
13.35061 | 45.7322 | 46.66093 | 46.46313 | -0.9287252 | 0.001120667 | 0.1966768
13.36061 | 45.7367 | 46.66001 | 46.46208 | -0.923312 | 0.001121485 | 0.1968132
13.37061 | 45.7474 | 46.65907 | 46.46099 | -0.9116654 | 0.001122305 | 0.1969498
13.38061 | 45.7592 | 46.65809 | 46.45988 | -0.8988852 | 0.001123125 | 0.1970866
13.39061 | 45.7543 | 46.65707 | 46.45872 | -0.9027716 | 0.001123946 | 0.1972235
13.40061 | 45.762 | 46.65602 | 46.45754 | -0.8940245 | 0.001124768 | 0.1973605
13.41061 | 45.7604 | 46.65494 | 46.45632 | -0.8945441 | 0.001125591 | 0.1974977
13.42061 | 45.7746 | 46.65383 | 46.45507 | -0.8792303 | 0.001126415 | 0.1976351
13.43061 | 45.7813 | 46.65268 | 46.45378 | -0.8713832 | 0.00112724 | 0.1977726
13.44061 | 45.7777 | 46.6515 | 46.45246 | -0.8738028 | 0.001128066 | 0.1979103
13.45061 | 45.7617 | 46.65029 | 46.45111 | -0.8885891 | 0.001128893 | 0.1980481
13.46061 | 45.7436 | 46.64904 | 46.44973 | -0.9054421 | 0.001129721 | 0.1981861
13.47061 | 45.7407 | 46.64776 | 46.44831 | -0.907062 | 0.00113055 | 0.1983242
13.48061 | 45.7546 | 46.64645 | 46.44685 | -0.8918487 | 0.00113138 | 0.1984625
13.49061 | 45.7626 | 46.6451 | 46.44537 | -0.8825022 | 0.001132211 | 0.198601
13.50061 | 45.7631 | 46.64372 | 46.44385 | -0.8806227 | 0.001133043 | 0.1987396
13.51061 | 45.753 | 46.64231 | 46.4423 | -0.88931 | 0.001133876 | 0.1988784
13.52061 | 45.7454 | 46.64086 | 46.44071 | -0.8954643 | 0.00113471 | 0.1990173
13.53061 | 45.7566 | 46.63939 | 46.43909 | -0.8827856 | 0.001135545 | 0.1991564
13.54061 | 45.7492 | 46.63787 | 46.43744 | -0.8886739 | 0.001136382 | 0.1992956
13.55061 | 45.7432 | 46.63633 | 46.43576 | -0.8931292 | 0.001137219 | 0.199435
13.56061 | 45.7273 | 46.63475 | 46.43404 | -0.9074516 | 0.001138057 | 0.1995746
13.57061 | 45.7037 | 46.63314 | 46.43229 | -0.9294412 | 0.001138896 | 0.1997143
13.5806 | 45.723 | 46.6315 | 46.43051 | -0.9084995 | 0.001139735 | 0.199854
13.5906 | 45.7087 | 46.62982 | 46.42869 | -0.9211233 | 0.001140576 | 0.1999941
13.6006 | 45.7227 | 46.62811 | 46.42684 | -0.9054144 | 0.001141419 | 0.2001343
13.6106 | 45.7049 | 46.62637 | 46.42496 | -0.9214726 | 0.001142262 | 0.2002746
13.6206 | 45.7014 | 46.6246 | 46.42304 | -0.9231982 | 0.001143106 | 0.2004151
13.6306 | 45.6971 | 46.62279 | 46.42109 | -0.925691 | 0.001143952 | 0.2005558
13.6406 | 45.6837 | 46.62095 | 46.41911 | -0.9372511 | 0.001144798 | 0.2006966
13.6506 | 45.6906 | 46.61908 | 46.4171 | -0.9284787 | 0.001145645 | 0.2008376
13.6606 | 45.6879 | 46.61717 | 46.41505 | -0.9292736 | 0.001146494 | 0.2009788
13.6706 | 45.7152 | 46.61524 | 46.41297 | -0.9000359 | 0.001147343 | 0.2011201
13.6806 | 45.6741 | 46.61327 | 46.41086 | -0.9391657 | 0.001148194 | 0.2012616
13.6906 | 45.7011 | 46.61126 | 46.40871 | -0.9101629 | 0.001149045 | 0.2014032
13.7006 | 45.6824 | 46.60923 | 46.40653 | -0.9268277 | 0.001149898 | 0.201545
13.7106 | 45.7143 | 46.60716 | 46.40432 | -0.89286 | 0.001150752 | 0.201687
13.7206 | 45.6968 | 46.60506 | 46.40208 | -0.9082599 | 0.001151606 | 0.2018291
13.7306 | 45.7102 | 46.60293 | 46.3998 | -0.8927274 | 0.001152462 | 0.2019714
13.7406 | 45.6904 | 46.60076 | 46.3975 | -0.9103625 | 0.001153319 | 0.2021138
13.7506 | 45.7002 | 46.59857 | 46.39515 | -0.8983653 | 0.001154177 | 0.2022564
13.7606 | 45.715 | 46.59634 | 46.39278 | -0.8813358 | 0.001155036 | 0.2023992
13.7706 | 45.7129 | 46.59407 | 46.39038 | -0.881174 | 0.001155896 | 0.2025421
13.7806 | 45.7438 | 46.59178 | 46.38794 | -0.8479801 | 0.001156757 | 0.2026852
13.7906 | 45.7167 | 46.58945 | 46.38547 | -0.8727539 | 0.001157619 | 0.2028285
13.8006 | 45.7247 | 46.5871 | 46.38297 | -0.8623955 | 0.001158482 | 0.2029719
13.8106 | 45.734 | 46.5847 | 46.38043 | -0.850705 | 0.001159346 | 0.2031155
13.8206 | 45.7538 | 46.58228 | 46.37786 | -0.8284824 | 0.001160212 | 0.2032593
13.8306 | 45.7305 | 46.57983 | 46.37526 | -0.8493277 | 0.001161078 | 0.2034032
13.8406 | 45.7503 | 46.57734 | 46.37263 | -0.827041 | 0.001161946 | 0.2035473
13.8506 | 45.7391 | 46.57482 | 46.36997 | -0.8357223 | 0.001162814 | 0.2036916
13.8606 | 45.7309 | 46.57227 | 46.36727 | -0.8413716 | 0.001163684 | 0.203836
13.8706 | 45.7654 | 46.56969 | 46.36454 | -0.8042889 | 0.001164554 | 0.2039806
13.8806 | 45.7456 | 46.56707 | 46.36178 | -0.8214743 | 0.001165426 | 0.2041254
13.8906 | 45.7373 | 46.56443 | 46.35899 | -0.8271279 | 0.001166299 | 0.2042703
13.9006 | 45.7232 | 46.56175 | 46.35617 | -0.8385496 | 0.001167173 | 0.2044154
13.9106 | 45.7305 | 46.55904 | 46.35331 | -0.8285395 | 0.001168048 | 0.2045606
13.92059 | 45.7282 | 46.5563 | 46.35043 | -0.8281003 | 0.001168924 | 0.2047059
13.93059 | 45.7568 | 46.55353 | 46.34751 | -0.7967267 | 0.001169801 | 0.2048515
13.94059 | 45.7157 | 46.55072 | 46.34455 | -0.8350214 | 0.001170679 | 0.2049973
13.95059 | 45.7248 | 46.54788 | 46.34157 | -0.8230843 | 0.001171559 | 0.2051432
13.96059 | 45.7399 | 46.54502 | 46.33855 | -0.8051156 | 0.001172439 | 0.2052893
13.97059 | 45.7224 | 46.54212 | 46.33551 | -0.8197153 | 0.001173321 | 0.2054356
13.98059 | 45.7138 | 46.53918 | 46.33243 | -0.8253834 | 0.001174203 | 0.205582
13.99059 | 45.7154 | 46.53622 | 46.32932 | -0.8208199 | 0.001175087 | 0.2057286
14.00059 | 45.6856 | 46.53322 | 46.32617 | -0.8476249 | 0.001175972 | 0.2058754
14.01059 | 45.71 | 46.5302 | 46.323 | -0.8201984 | 0.001176859 | 0.2060224
14.02059 | 45.6895 | 46.52714 | 46.31979 | -0.8376405 | 0.001177746 | 0.2061695
14.03059 | 45.6813 | 46.52405 | 46.31656 | -0.8427511 | 0.001178634 | 0.2063168
14.04059 | 45.7062 | 46.52093 | 46.31329 | -0.8147303 | 0.001179523 | 0.2064642
14.05059 | 45.6956 | 46.51778 | 46.30999 | -0.8221781 | 0.001180414 | 0.2066119
14.06059 | 45.6884 | 46.51459 | 46.30665 | -0.8261946 | 0.001181306 | 0.2067597
14.07059 | 45.689 | 46.51138 | 46.30329 | -0.8223798 | 0.001182199 | 0.2069077
14.08059 | 45.6707 | 46.50813 | 46.29989 | -0.8374338 | 0.001183093 | 0.2070558
14.09059 | 45.6949 | 46.50486 | 46.29647 | -0.8099565 | 0.001183988 | 0.2072041
14.10059 | 45.6713 | 46.50155 | 46.29301 | -0.8302479 | 0.001184884 | 0.2073526
14.11059 | 45.6554 | 46.49821 | 46.28952 | -0.8428083 | 0.001185781 | 0.2075013
14.12059 | 45.6524 | 46.49484 | 46.286 | -0.8424375 | 0.00118668 | 0.2076501
14.13059 | 45.6871 | 46.49144 | 46.28245 | -0.8043355 | 0.001187579 | 0.2077991
14.14059 | 45.6581 | 46.488 | 46.27887 | -0.8299025 | 0.00118848 | 0.2079483
14.15059 | 45.6781 | 46.48454 | 46.27525 | -0.8064385 | 0.001189382 | 0.2080977
14.16059 | 45.6514 | 46.48104 | 46.27161 | -0.8296435 | 0.001190285 | 0.2082472
14.17059 | 45.6343 | 46.47752 | 46.26793 | -0.8432174 | 0.001191189 | 0.2083969
14.18059 | 45.6533 | 46.47396 | 46.26422 | -0.8206605 | 0.001192095 | 0.2085468
14.19059 | 45.6489 | 46.47037 | 46.26048 | -0.8214726 | 0.001193001 | 0.2086969
14.20059 | 45.6268 | 46.46675 | 46.25671 | -0.8399538 | 0.001193909 | 0.2088471
14.21059 | 45.6419 | 46.4631 | 46.25291 | -0.8212042 | 0.001194818 | 0.2089975
14.22059 | 45.6255 | 46.45942 | 46.24908 | -0.8339238 | 0.001195727 | 0.2091481
14.23059 | 45.6337 | 46.45571 | 46.24522 | -0.8220126 | 0.001196639 | 0.2092989
14.24059 | 45.6077 | 46.45197 | 46.24132 | -0.8442707 | 0.001197551 | 0.2094498
14.25059 | 45.6074 | 46.4482 | 46.2374 | -0.840798 | 0.001198465 | 0.2096009
14.26058 | 45.6396 | 46.4444 | 46.23345 | -0.8047985 | 0.001199378 | 0.2097521
14.27058 | 45.6147 | 46.44056 | 46.22946 | -0.8258645 | 0.001200294 | 0.2099035
14.28058 | 45.6106 | 46.4367 | 46.22544 | -0.8260999 | 0.001201211 | 0.2100552
14.29058 | 45.5817 | 46.4328 | 46.2214 | -0.8511048 | 0.001202129 | 0.210207
14.30058 | 45.6028 | 46.42888 | 46.21732 | -0.8260791 | 0.001203049 | 0.210359
14.31058 | 45.5824 | 46.42492 | 46.21321 | -0.8425228 | 0.001203969 | 0.2105112
14.32058 | 45.5906 | 46.42094 | 46.20907 | -0.8303361 | 0.001204891 | 0.2106636
14.33058 | 45.5892 | 46.41692 | 46.2049 | -0.827719 | 0.001205814 | 0.2108161
14.34058 | 45.5812 | 46.41287 | 46.2007 | -0.8316714 | 0.001206738 | 0.2109688
14.35058 | 45.5955 | 46.40879 | 46.19646 | -0.8132934 | 0.001207663 | 0.2111217
14.36058 | 45.5701 | 46.40469 | 46.1922 | -0.8345851 | 0.00120859 | 0.2112748
14.37058 | 45.6001 | 46.40055 | 46.18791 | -0.8004465 | 0.001209518 | 0.2114281
14.38058 | 45.6085 | 46.39638 | 46.18359 | -0.7878775 | 0.001210447 | 0.2115815
14.39058 | 45.5872 | 46.39218 | 46.17923 | -0.8049783 | 0.001211377 | 0.2117351
14.40058 | 45.5713 | 46.38795 | 46.17485 | -0.8166489 | 0.001212308 | 0.2118889
14.41058 | 45.606 | 46.38369 | 46.17043 | -0.7776894 | 0.001213241 | 0.2120429
14.42058 | 45.5716 | 46.3794 | 46.16599 | -0.8077996 | 0.001214174 | 0.2121971
14.43058 | 45.5932 | 46.37508 | 46.16151 | -0.7818797 | 0.001215109 | 0.2123515
14.44058 | 45.5854 | 46.37073 | 46.15701 | -0.7853298 | 0.001216045 | 0.212506
14.45058 | 45.5665 | 46.36635 | 46.15247 | -0.7998498 | 0.001216983 | 0.2126607
14.46058 | 45.5851 | 46.36194 | 46.14791 | -0.7768398 | 0.001217921 | 0.2128156
14.47058 | 45.5945 | 46.3575 | 46.14331 | -0.7629997 | 0.001218861 | 0.2129707
14.48058 | 45.5724 | 46.35303 | 46.13868 | -0.7806298 | 0.001219803 | 0.213126
14.49058 | 45.5954 | 46.34853 | 46.13403 | -0.7531299 | 0.001220745 | 0.2132814
14.50058 | 45.5833 | 46.344 | 46.12934 | -0.7607001 | 0.001221688 | 0.213437
14.51058 | 45.5821 | 46.33944 | 46.12462 | -0.7573404 | 0.001222633 | 0.2135929
14.52058 | 45.5731 | 46.33485 | 46.11988 | -0.761751 | 0.001223579 | 0.2137489
14.53058 | 45.5498 | 46.33023 | 46.1151 | -0.7804317 | 0.001224526 | 0.2139051
14.54058 | 45.5659 | 46.32558 | 46.1103 | -0.7596827 | 0.001225475 | 0.2140614
14.55058 | 45.5738 | 46.3209 | 46.10546 | -0.747104 | 0.001226425 | 0.214218
14.56058 | 45.5322 | 46.3162 | 46.10059 | -0.7839956 | 0.001227376 | 0.2143748
14.57058 | 45.5345 | 46.31146 | 46.0957 | -0.7769575 | 0.001228328 | 0.2145317
14.58058 | 45.5451 | 46.30669 | 46.09077 | -0.7615898 | 0.001229282 | 0.2146888
14.59058 | 45.5292 | 46.30189 | 46.08582 | -0.7726925 | 0.001230237 | 0.2148461
14.60058 | 45.5266 | 46.29707 | 46.08083 | -0.7704657 | 0.001231193 | 0.2150036
14.61057 | 45.5144 | 46.29221 | 46.07582 | -0.7778142 | 0.001232149 | 0.2151611
14.62057 | 45.5429 | 46.28733 | 46.07078 | -0.7444284 | 0.001233107 | 0.215319
14.63057 | 45.5127 | 46.28241 | 46.0657 | -0.7697131 | 0.001234067 | 0.2154771
14.64057 | 45.4904 | 46.27747 | 46.0606 | -0.7870684 | 0.001235028 | 0.2156353
14.65057 | 45.4986 | 46.27249 | 46.05546 | -0.7738943 | 0.001235991 | 0.2157938
14.66057 | 45.4813 | 46.26749 | 46.0503 | -0.7861909 | 0.001236955 | 0.2159524
14.67057 | 45.4819 | 46.26246 | 46.04511 | -0.7805581 | 0.00123792 | 0.2161112
14.68057 | 45.4754 | 46.2574 | 46.03989 | -0.7819961 | 0.001238886 | 0.2162702
14.69057 | 45.4517 | 46.2523 | 46.03464 | -0.8006048 | 0.001239853 | 0.2164294
14.70057 | 45.4816 | 46.24718 | 46.02935 | -0.7655842 | 0.001240822 | 0.2165888
14.71057 | 45.4805 | 46.24203 | 46.02404 | -0.7615345 | 0.001241792 | 0.2167484
14.72057 | 45.4592 | 46.23686 | 46.0187 | -0.7776557 | 0.001242764 | 0.2169082
14.73057 | 45.4646 | 46.23165 | 46.01334 | -0.7670477 | 0.001243737 | 0.2170681
14.74057 | 45.4596 | 46.22641 | 46.00794 | -0.7668106 | 0.001244711 | 0.2172283
14.75057 | 45.475 | 46.22114 | 46.00251 | -0.7461445 | 0.001245686 | 0.2173886
14.76057 | 45.4707 | 46.21585 | 45.99705 | -0.7451494 | 0.001246663 | 0.2175491
14.77057 | 45.4329 | 46.21053 | 45.99157 | -0.7776252 | 0.001247641 | 0.2177099
14.78057 | 45.4456 | 46.20517 | 45.98605 | -0.7595722 | 0.00124862 | 0.2178708
14.79057 | 45.4544 | 46.19979 | 45.98051 | -0.7453902 | 0.001249601 | 0.2180319
14.80057 | 45.4571 | 46.19438 | 45.97494 | -0.7372793 | 0.001250583 | 0.2181932
14.81057 | 45.4484 | 46.18894 | 45.96933 | -0.7405396 | 0.001251566 | 0.2183547
14.82057 | 45.4646 | 46.18347 | 45.9637 | -0.718871 | 0.001252551 | 0.2185164
14.83057 | 45.488 | 46.17797 | 45.95804 | -0.6899737 | 0.001253537 | 0.2186783
14.84057 | 45.4861 | 46.17245 | 45.95235 | -0.6863476 | 0.001254524 | 0.2188404
14.85057 | 45.4737 | 46.16689 | 45.94663 | -0.6931929 | 0.001255512 | 0.2190027
14.86057 | 45.4972 | 46.16131 | 45.94089 | -0.6641094 | 0.001256502 | 0.2191652
14.87057 | 45.5019 | 46.1557 | 45.93511 | -0.6537973 | 0.001257494 | 0.2193279
14.88057 | 45.4757 | 46.15006 | 45.92931 | -0.6743566 | 0.001258487 | 0.2194908
14.89057 | 45.486 | 46.14439 | 45.92347 | -0.6583873 | 0.001259481 | 0.2196538
14.90057 | 45.4925 | 46.13869 | 45.91761 | -0.6461894 | 0.001260476 | 0.2198171
14.91057 | 45.5031 | 46.13296 | 45.91172 | -0.629863 | 0.001261473 | 0.2199805
14.92057 | 45.4991 | 46.12721 | 45.9058 | -0.6281082 | 0.001262471 | 0.2201442
14.93057 | 45.5064 | 46.12142 | 45.89985 | -0.6150249 | 0.00126347 | 0.2203081
14.94057 | 45.499 | 46.11561 | 45.89388 | -0.6166132 | 0.001264471 | 0.2204721
14.95056 | 45.5095 | 46.10978 | 45.88788 | -0.600279 | 0.001265472 | 0.2206362
14.96056 | 45.5171 | 46.10391 | 45.88184 | -0.5868106 | 0.001266476 | 0.2208007
14.97056 | 45.5215 | 46.09801 | 45.87578 | -0.5765139 | 0.001267481 | 0.2209653
14.98056 | 45.5145 | 46.09209 | 45.86969 | -0.577589 | 0.001268487 | 0.2211302
14.99056 | 45.5174 | 46.08614 | 45.86357 | -0.5687358 | 0.001269495 | 0.2212953
15.00056 | 45.502 | 46.08015 | 45.85742 | -0.5781543 | 0.001270504 | 0.2214605
15.01056 | 45.4924 | 46.07414 | 45.85125 | -0.5817448 | 0.001271515 | 0.221626
15.02056 | 45.5159 | 46.06811 | 45.84504 | -0.5522071 | 0.001272527 | 0.2217916
15.03056 | 45.5045 | 46.06204 | 45.83881 | -0.5575412 | 0.00127354 | 0.2219575
15.04056 | 45.505 | 46.05595 | 45.83255 | -0.5509473 | 0.001274555 | 0.2221236
15.05056 | 45.4766 | 46.04983 | 45.82626 | -0.5732254 | 0.001275571 | 0.2222898
15.06056 | 45.4793 | 46.04368 | 45.81994 | -0.5643755 | 0.001276589 | 0.2224563
15.07056 | 45.4932 | 46.0375 | 45.8136 | -0.5442976 | 0.001277608 | 0.222623
15.08056 | 45.4662 | 46.03129 | 45.80722 | -0.5650917 | 0.001278628 | 0.2227898
15.09056 | 45.4623 | 46.02506 | 45.80082 | -0.562758 | 0.00127965 | 0.2229569
15.10056 | 45.4667 | 46.0188 | 45.79439 | -0.5520964 | 0.001280674 | 0.2231242
15.11056 | 45.4573 | 46.01251 | 45.78793 | -0.555207 | 0.001281698 | 0.2232917
15.12056 | 45.4616 | 46.00619 | 45.78145 | -0.5445898 | 0.001282725 | 0.2234594
15.13056 | 45.4392 | 45.99984 | 45.77493 | -0.5606448 | 0.001283752 | 0.2236273
15.14056 | 45.4383 | 45.99347 | 45.76839 | -0.5551721 | 0.001284781 | 0.2237954
15.15056 | 45.4497 | 45.98707 | 45.76182 | -0.5373717 | 0.001285812 | 0.2239637
15.16056 | 45.4323 | 45.98064 | 45.75522 | -0.5483436 | 0.001286844 | 0.2241322
15.17056 | 45.4457 | 45.97419 | 45.7486 | -0.5284879 | 0.001287877 | 0.2243009
15.18056 | 45.4212 | 45.9677 | 45.74195 | -0.5465046 | 0.001288912 | 0.2244698
15.19056 | 45.4449 | 45.96119 | 45.73526 | -0.5162938 | 0.001289949 | 0.224639
15.20056 | 45.4257 | 45.95466 | 45.72856 | -0.5289554 | 0.001290986 | 0.2248083
15.21056 | 45.4115 | 45.94809 | 45.72182 | -0.5365896 | 0.001292026 | 0.2249779
15.22056 | 45.4066 | 45.9415 | 45.71506 | -0.5348962 | 0.001293067 | 0.2251476
15.23056 | 45.4064 | 45.93488 | 45.70826 | -0.5284755 | 0.001294109 | 0.2253176
15.24056 | 45.3998 | 45.92823 | 45.70144 | -0.5284274 | 0.001295153 | 0.2254877
15.25056 | 45.4033 | 45.92155 | 45.6946 | -0.5182519 | 0.001296198 | 0.2256581
15.26056 | 45.3839 | 45.91485 | 45.68772 | -0.5309492 | 0.001297245 | 0.2258287
15.27056 | 45.4156 | 45.90812 | 45.68082 | -0.4925191 | 0.001298293 | 0.2259995
15.28056 | 45.4064 | 45.90136 | 45.67389 | -0.4949618 | 0.001299343 | 0.2261705
15.29055 | 45.4008 | 45.89458 | 45.66694 | -0.4937841 | 0.001300393 | 0.2263416
15.30055 | 45.3964 | 45.88777 | 45.65996 | -0.4913724 | 0.001301446 | 0.226513
15.31055 | 45.4002 | 45.88093 | 45.65295 | -0.4807336 | 0.0013025 | 0.2266847
15.32055 | 45.404 | 45.87407 | 45.64591 | -0.4700676 | 0.001303556 | 0.2268565
15.33055 | 45.3791 | 45.86717 | 45.63884 | -0.4880746 | 0.001304614 | 0.2270286
15.34055 | 45.3786 | 45.86025 | 45.63175 | -0.4816546 | 0.001305672 | 0.2272009
15.35055 | 45.3946 | 45.85331 | 45.62463 | -0.4587075 | 0.001306733 | 0.2273734
15.36055 | 45.3755 | 45.84633 | 45.61748 | -0.4708335 | 0.001307795 | 0.2275461
15.37055 | 45.3843 | 45.83933 | 45.6103 | -0.4550325 | 0.001308859 | 0.227719
15.38055 | 45.3945 | 45.8323 | 45.6031 | -0.4378046 | 0.001309924 | 0.2278921
15.39055 | 45.388 | 45.82525 | 45.59587 | -0.4372499 | 0.00131099 | 0.2280655
15.40055 | 45.3837 | 45.81817 | 45.58862 | -0.4344683 | 0.001312059 | 0.2282391
15.41055 | 45.3799 | 45.81106 | 45.58133 | -0.43116 | 0.001313128 | 0.2284128
15.42055 | 45.4273 | 45.80392 | 45.57402 | -0.3766248 | 0.0013142 | 0.2285868
15.43055 | 45.4085 | 45.79676 | 45.56669 | -0.3882629 | 0.001315273 | 0.228761
15.44055 | 45.3778 | 45.78957 | 45.55932 | -0.4117744 | 0.001316347 | 0.2289355
15.45055 | 45.3888 | 45.78236 | 45.55193 | -0.3935591 | 0.001317423 | 0.2291101
15.46055 | 45.3859 | 45.77512 | 45.54451 | -0.3892173 | 0.001318501 | 0.229285
15.47055 | 45.3792 | 45.76785 | 45.53707 | -0.3886488 | 0.00131958 | 0.2294601
15.48055 | 45.3605 | 45.76055 | 45.5296 | -0.4000538 | 0.001320661 | 0.2296353
15.49055 | 45.3823 | 45.75323 | 45.5221 | -0.3709323 | 0.001321744 | 0.2298109
15.50055 | 45.3921 | 45.74588 | 45.51457 | -0.3537842 | 0.001322828 | 0.2299866
15.51055 | 45.3739 | 45.73851 | 45.50702 | -0.3646097 | 0.001323914 | 0.2301625
15.52055 | 45.4008 | 45.73111 | 45.49945 | -0.3303088 | 0.001325001 | 0.2303387
15.53055 | 45.4079 | 45.72368 | 45.49184 | -0.3157816 | 0.00132609 | 0.2305151
15.54055 | 45.3774 | 45.71623 | 45.48421 | -0.3388279 | 0.001327181 | 0.2306917
15.55055 | 45.3889 | 45.70875 | 45.47655 | -0.3198479 | 0.001328273 | 0.2308685
15.56055 | 45.3785 | 45.70124 | 45.46887 | -0.3227417 | 0.001329367 | 0.2310456
15.57055 | 45.3903 | 45.69371 | 45.46116 | -0.3034092 | 0.001330463 | 0.2312229
15.58055 | 45.3735 | 45.68615 | 45.45342 | -0.3126505 | 0.00133156 | 0.2314004
15.59055 | 45.3797 | 45.67857 | 45.44565 | -0.2988657 | 0.001332659 | 0.2315781
15.60055 | 45.368 | 45.67095 | 45.43786 | -0.3029546 | 0.001333759 | 0.231756
15.61055 | 45.3871 | 45.66332 | 45.43005 | -0.2762175 | 0.001334862 | 0.2319342
15.62055 | 45.3882 | 45.65565 | 45.42221 | -0.2674543 | 0.001335966 | 0.2321126
15.63055 | 45.3924 | 45.64797 | 45.41434 | -0.2555651 | 0.001337071 | 0.2322912
15.64054 | 45.3858 | 45.64026 | 45.40645 | -0.2544576 | 0.001338177 | 0.2324698
15.65054 | 45.373 | 45.63252 | 45.39853 | -0.2595164 | 0.001339287 | 0.2326489
15.66054 | 45.3937 | 45.62475 | 45.39058 | -0.2310492 | 0.001340397 | 0.2328282
15.67054 | 45.3927 | 45.61696 | 45.38261 | -0.2242562 | 0.00134151 | 0.2330077
15.68054 | 45.381 | 45.60914 | 45.37461 | -0.2281373 | 0.001342624 | 0.2331874
15.69054 | 45.4016 | 45.60129 | 45.36658 | -0.1996926 | 0.00134374 | 0.2333673
15.70054 | 45.4203 | 45.59342 | 45.35853 | -0.1731221 | 0.001344857 | 0.2335475
15.71054 | 45.399 | 45.58553 | 45.35045 | -0.1865258 | 0.001345977 | 0.2337279
15.72054 | 45.4059 | 45.5776 | 45.34235 | -0.1717038 | 0.001347098 | 0.2339086
15.73054 | 45.4135 | 45.56966 | 45.33422 | -0.1561561 | 0.001348221 | 0.2340894
15.74054 | 45.4472 | 45.56168 | 45.32606 | -0.1144828 | 0.001349345 | 0.2342705
15.75054 | 45.4058 | 45.55368 | 45.31788 | -0.1478838 | 0.001350472 | 0.2344519
15.76054 | 45.4123 | 45.54566 | 45.30967 | -0.1333592 | 0.0013516 | 0.2346334
15.77054 | 45.4256 | 45.53761 | 45.30144 | -0.1120091 | 0.00135273 | 0.2348152
15.78054 | 45.4257 | 45.52953 | 45.29318 | -0.1038335 | 0.001353862 | 0.2349972
15.79054 | 45.3997 | 45.52143 | 45.2849 | -0.1217324 | 0.001354995 | 0.2351794
15.80054 | 45.432 | 45.51331 | 45.27659 | -0.08130582 | 0.00135613 | 0.2353619
15.81054 | 45.4461 | 45.50515 | 45.26825 | -0.05905387 | 0.001357268 | 0.2355446
15.82054 | 45.4536 | 45.49698 | 45.25989 | -0.04337649 | 0.001358406 | 0.2357275
15.83054 | 45.4565 | 45.48877 | 45.2515 | -0.0322738 | 0.001359547 | 0.2359107
15.84054 | 45.4786 | 45.48055 | 45.24309 | -0.001945811 | 0.00136069 | 0.2360941
15.85054 | 45.4796 | 45.47229 | 45.23465 | 0.007307477 | 0.001361834 | 0.2362777
15.86054 | 45.4268 | 45.46401 | 45.22619 | -0.03721401 | 0.00136298 | 0.2364615
15.87054 | 45.4354 | 45.45571 | 45.2177 | -0.0203103 | 0.001364129 | 0.2366456
15.88054 | 45.4491 | 45.44738 | 45.20919 | 0.001718589 | 0.001365279 | 0.23683
15.89054 | 45.4542 | 45.43903 | 45.20065 | 0.01517261 | 0.00136643 | 0.2370145
15.90054 | 45.4318 | 45.43065 | 45.19208 | 0.001151735 | 0.001367584 | 0.2371993
15.91054 | 45.4462 | 45.42224 | 45.18349 | 0.02395591 | 0.00136874 | 0.2373843
15.92054 | 45.4365 | 45.41381 | 45.17488 | 0.02268513 | 0.001369897 | 0.2375696
15.93054 | 45.4441 | 45.40536 | 45.16623 | 0.03873934 | 0.001371057 | 0.2377551
15.94054 | 45.4058 | 45.39688 | 45.15757 | 0.008918499 | 0.001372218 | 0.2379408
15.95054 | 45.4512 | 45.38838 | 45.14888 | 0.06282259 | 0.001373381 | 0.2381268
15.96054 | 45.4352 | 45.37985 | 45.14016 | 0.05535156 | 0.001374546 | 0.238313
15.97054 | 45.3775 | 45.37129 | 45.13142 | 0.006205391 | 0.001375713 | 0.2384995
15.98053 | 45.4121 | 45.36272 | 45.12266 | 0.04937546 | 0.001376881 | 0.238686
15.99053 | 45.4151 | 45.35412 | 45.11387 | 0.06097887 | 0.001378052 | 0.2388729
16.00053 | 45.3862 | 45.34549 | 45.10505 | 0.04070703 | 0.001379225 | 0.23906
16.01053 | 45.398 | 45.33684 | 45.09621 | 0.06115992 | 0.0013804 | 0.2392474
16.02053 | 45.3852 | 45.32816 | 45.08735 | 0.05703746 | 0.001381577 | 0.2394351
16.03053 | 45.3852 | 45.31946 | 45.07845 | 0.06573967 | 0.001382756 | 0.2396229
16.04053 | 45.3598 | 45.31073 | 45.06954 | 0.04906647 | 0.001383936 | 0.2398111
16.05053 | 45.3863 | 45.30198 | 45.0606 | 0.08431786 | 0.001385119 | 0.2399994
16.06053 | 45.4051 | 45.29321 | 45.05163 | 0.1118938 | 0.001386304 | 0.240188
16.07053 | 45.3435 | 45.28441 | 45.04264 | 0.05909422 | 0.001387491 | 0.2403769
16.08053 | 45.3881 | 45.27558 | 45.03363 | 0.1125191 | 0.00138868 | 0.2405659
16.09053 | 45.3443 | 45.26673 | 45.02459 | 0.07756843 | 0.001389871 | 0.2407553
16.10053 | 45.3601 | 45.25786 | 45.01552 | 0.1022422 | 0.001391064 | 0.2409448
16.11053 | 45.3628 | 45.24896 | 45.00643 | 0.1138403 | 0.001392259 | 0.2411347
16.12053 | 45.3685 | 45.24004 | 44.99732 | 0.1284627 | 0.001393456 | 0.2413247
16.13053 | 45.3495 | 45.23109 | 44.98818 | 0.1184094 | 0.001394655 | 0.241515
16.14053 | 45.3722 | 45.22212 | 44.97902 | 0.1500804 | 0.001395857 | 0.2417056
16.15053 | 45.363 | 45.21312 | 44.96983 | 0.1498756 | 0.00139706 | 0.2418963
16.16053 | 45.39 | 45.20411 | 44.96062 | 0.185895 | 0.001398266 | 0.2420874
16.17053 | 45.3722 | 45.19506 | 44.95138 | 0.1771385 | 0.001399474 | 0.2422787
16.18053 | 45.3337 | 45.18599 | 44.94212 | 0.1477062 | 0.001400683 | 0.2424702
16.19053 | 45.3622 | 45.1769 | 44.93284 | 0.1852979 | 0.001401895 | 0.242662
16.20053 | 45.364 | 45.16779 | 44.92353 | 0.1962137 | 0.00140311 | 0.242854
16.21053 | 45.3658 | 45.15865 | 44.9142 | 0.2071535 | 0.001404326 | 0.2430463
16.22053 | 45.3819 | 45.14948 | 44.90484 | 0.2324173 | 0.001405545 | 0.2432388
16.23053 | 45.3929 | 45.14029 | 44.89546 | 0.252605 | 0.001406765 | 0.2434316
16.24053 | 45.4057 | 45.13108 | 44.88605 | 0.2746167 | 0.001407988 | 0.2436246
16.25053 | 45.4245 | 45.12185 | 44.87662 | 0.3026522 | 0.001409213 | 0.2438178
16.26053 | 45.4188 | 45.11259 | 44.86717 | 0.3062116 | 0.001410441 | 0.2440113
16.27053 | 45.4146 | 45.10331 | 44.85769 | 0.3112947 | 0.00141167 | 0.2442051
16.28053 | 45.3802 | 45.094 | 44.84819 | 0.2862016 | 0.001412902 | 0.2443991
16.29053 | 45.3884 | 45.08467 | 44.83866 | 0.3037323 | 0.001414137 | 0.2445934
16.30053 | 45.4179 | 45.07531 | 44.82911 | 0.3425866 | 0.001415373 | 0.2447879
16.31053 | 45.3951 | 45.06594 | 44.81954 | 0.3291646 | 0.001416612 | 0.2449827
16.32052 | 45.3952 | 45.05654 | 44.80995 | 0.3386569 | 0.001417852 | 0.2451775
16.33052 | 45.3966 | 45.04712 | 44.80033 | 0.3494821 | 0.001419095 | 0.2453728
16.34052 | 45.4393 | 45.03767 | 44.79068 | 0.4016308 | 0.001420341 | 0.2455683
16.35052 | 45.4327 | 45.0282 | 44.78101 | 0.4045031 | 0.001421589 | 0.2457641
16.36052 | 45.4723 | 45.0187 | 44.77132 | 0.4535989 | 0.001422839 | 0.2459601
16.37052 | 45.4569 | 45.00918 | 44.7616 | 0.4477181 | 0.001424092 | 0.2461565
16.38052 | 45.4811 | 44.99964 | 44.75186 | 0.4814608 | 0.001425348 | 0.246353
16.39052 | 45.4229 | 44.99007 | 44.7421 | 0.4328268 | 0.001426605 | 0.2465498
16.40052 | 45.4916 | 44.98048 | 44.73231 | 0.5111162 | 0.001427866 | 0.2467469
16.41052 | 45.4751 | 44.97087 | 44.7225 | 0.5042289 | 0.001429128 | 0.2469442
16.42052 | 45.4688 | 44.96124 | 44.71266 | 0.5075648 | 0.001430393 | 0.2471418
16.43052 | 45.4918 | 44.95158 | 44.7028 | 0.540224 | 0.001431661 | 0.2473396
16.44052 | 45.497 | 44.94189 | 44.69292 | 0.5551064 | 0.001432931 | 0.2475377
16.45052 | 45.5018 | 44.93219 | 44.68302 | 0.569612 | 0.001434204 | 0.247736
16.46052 | 45.5431 | 44.92246 | 44.67309 | 0.6206407 | 0.001435479 | 0.2479347
16.47052 | 45.5314 | 44.91271 | 44.66314 | 0.6186925 | 0.001436756 | 0.2481335
16.48052 | 45.5146 | 44.90293 | 44.65316 | 0.6116674 | 0.001438036 | 0.2483327
16.49052 | 45.5063 | 44.89313 | 44.64316 | 0.6131652 | 0.001439319 | 0.2485321
16.50052 | 45.4846 | 44.88331 | 44.63314 | 0.6012861 | 0.001440605 | 0.2487317
16.51052 | 45.5075 | 44.87347 | 44.6231 | 0.63403 | 0.001441893 | 0.2489316
16.52052 | 45.5059 | 44.8636 | 44.61303 | 0.6422968 | 0.001443184 | 0.2491318
16.53052 | 45.505 | 44.85371 | 44.60294 | 0.6512864 | 0.001444477 | 0.2493322
16.54052 | 45.5121 | 44.8438 | 44.59282 | 0.6682989 | 0.001445773 | 0.2495329
16.55052 | 45.5529 | 44.83387 | 44.58268 | 0.7190343 | 0.001447072 | 0.2497339
16.56052 | 45.5716 | 44.82391 | 44.57252 | 0.7476924 | 0.001448373 | 0.2499351
16.57052 | 45.5682 | 44.81393 | 44.56234 | 0.7542733 | 0.001449677 | 0.2501366
16.58052 | 45.5717 | 44.80392 | 44.55213 | 0.7677768 | 0.001450984 | 0.2503384
16.59052 | 45.5577 | 44.7939 | 44.5419 | 0.7638031 | 0.001452294 | 0.2505404
16.60052 | 45.551 | 44.78385 | 44.53165 | 0.767152 | 0.001453607 | 0.2507427
16.61052 | 45.5362 | 44.77378 | 44.52138 | 0.7624235 | 0.001454922 | 0.2509453
16.62052 | 45.531 | 44.76368 | 44.51108 | 0.7673176 | 0.00145624 | 0.2511481
16.63052 | 45.5377 | 44.75357 | 44.50076 | 0.7841342 | 0.001457561 | 0.2513512
16.64052 | 45.5398 | 44.74343 | 44.49041 | 0.7963733 | 0.001458885 | 0.2515545
16.65052 | 45.5497 | 44.73327 | 44.48005 | 0.8164349 | 0.001460212 | 0.2517582
16.66052 | 45.5692 | 44.72308 | 44.46966 | 0.8461189 | 0.001461542 | 0.2519621
16.67051 | 45.5587 | 44.71288 | 44.45926 | 0.8458151 | 0.001462874 | 0.252166
16.68051 | 45.5666 | 44.70266 | 44.44882 | 0.8639438 | 0.001464209 | 0.2523705
16.69051 | 45.5502 | 44.69241 | 44.43836 | 0.8577948 | 0.001465548 | 0.2525752
16.70051 | 45.517 | 44.68213 | 44.42788 | 0.8348682 | 0.00146689 | 0.2527802
16.71051 | 45.546 | 44.67184 | 44.41738 | 0.8741638 | 0.001468235 | 0.2529854
16.72051 | 45.5152 | 44.66152 | 44.40686 | 0.8536816 | 0.001469583 | 0.2531909
16.73051 | 45.5153 | 44.65118 | 44.39631 | 0.8641216 | 0.001470935 | 0.2533967
16.74051 | 45.5447 | 44.64082 | 44.38574 | 0.9038838 | 0.001472289 | 0.2536028
16.75051 | 45.5222 | 44.63043 | 44.37515 | 0.8917681 | 0.001473647 | 0.2538092
16.76051 | 45.5362 | 44.62003 | 44.36453 | 0.9161744 | 0.001475007 | 0.2540157
16.77051 | 45.5754 | 44.6096 | 44.3539 | 0.9658028 | 0.001476371 | 0.2542227
16.78051 | 45.5591 | 44.59915 | 44.34324 | 0.9599532 | 0.001477739 | 0.2544298
16.79051 | 45.5487 | 44.58867 | 44.33256 | 0.9600256 | 0.001479109 | 0.2546373
16.80051 | 45.5463 | 44.57818 | 44.32185 | 0.9681199 | 0.001480483 | 0.254845
16.81051 | 45.5027 | 44.56766 | 44.31113 | 0.9350361 | 0.001481861 | 0.255053
16.82051 | 45.5357 | 44.55713 | 44.30038 | 0.9785742 | 0.001483241 | 0.2552612
16.83051 | 45.5036 | 44.54657 | 44.28961 | 0.9570341 | 0.001484626 | 0.2554698
16.84051 | 45.5203 | 44.53598 | 44.27882 | 0.9843158 | 0.001486013 | 0.2556786
16.85051 | 45.5259 | 44.52538 | 44.26801 | 1.000519 | 0.001487405 | 0.2558877
16.86051 | 45.4892 | 44.51476 | 44.25717 | 0.9744444 | 0.001488799 | 0.2560971
16.87051 | 45.5561 | 44.50411 | 44.24631 | 1.051991 | 0.001490198 | 0.2563068
16.88051 | 45.545 | 44.49344 | 44.23543 | 1.05156 | 0.001491599 | 0.2565167
16.89051 | 45.5245 | 44.48275 | 44.22453 | 1.04175 | 0.001493005 | 0.2567269
16.90051 | 45.521 | 44.47204 | 44.21361 | 1.048962 | 0.001494414 | 0.2569374
16.91051 | 45.4896 | 44.46131 | 44.20266 | 1.028295 | 0.001495827 | 0.2571482
16.92051 | 45.4796 | 44.45055 | 44.19169 | 1.02905 | 0.001497244 | 0.2573593
16.93051 | 45.4791 | 44.43977 | 44.1807 | 1.039326 | 0.001498665 | 0.2575706
16.94051 | 45.4757 | 44.42898 | 44.16969 | 1.046724 | 0.001500089 | 0.2577823
16.95051 | 45.4629 | 44.41816 | 44.15866 | 1.044743 | 0.001501518 | 0.2579942
16.96051 | 45.4586 | 44.40732 | 44.14761 | 1.051283 | 0.00150295 | 0.2582064
16.97051 | 45.4943 | 44.39645 | 44.13653 | 1.097845 | 0.001504386 | 0.2584189
16.98051 | 45.4835 | 44.38557 | 44.12543 | 1.097928 | 0.001505827 | 0.2586317
16.99051 | 45.4588 | 44.37467 | 44.11432 | 1.084133 | 0.001507271 | 0.2588447
17.00051 | 45.4625 | 44.36374 | 44.10317 | 1.098758 | 0.00150872 | 0.2590581
17.0105 | 45.4588 | 44.35281 | 44.09202 | 1.105994 | 0.001510171 | 0.2592715
17.0205 | 45.4133 | 44.34184 | 44.08084 | 1.071462 | 0.001511629 | 0.2594854
17.0305 | 45.4304 | 44.33085 | 44.06964 | 1.099551 | 0.00151309 | 0.2596996
17.0405 | 45.4448 | 44.31984 | 44.05841 | 1.124961 | 0.001514555 | 0.2599141
17.0505 | 45.423 | 44.30881 | 44.04716 | 1.114193 | 0.001516026 | 0.2601289
17.0605 | 45.4255 | 44.29776 | 44.03589 | 1.127745 | 0.0015175 | 0.260344
17.0705 | 45.4507 | 44.28668 | 44.0246 | 1.164018 | 0.00151898 | 0.2605594
17.0805 | 45.4421 | 44.27559 | 44.01329 | 1.166512 | 0.001520463 | 0.260775
17.0905 | 45.4471 | 44.26447 | 44.00196 | 1.182627 | 0.001521952 | 0.260991
17.1005 | 45.4262 | 44.25334 | 43.99061 | 1.172863 | 0.001523445 | 0.2612072
17.1105 | 45.4321 | 44.24218 | 43.97923 | 1.18992 | 0.001524942 | 0.2614237
17.1205 | 45.4094 | 44.231 | 43.96784 | 1.178398 | 0.001526445 | 0.2616406
17.1305 | 45.3923 | 44.2198 | 43.95642 | 1.172496 | 0.001527953 | 0.2618577
17.1405 | 45.4154 | 44.20858 | 43.94498 | 1.206815 | 0.001529465 | 0.2620751
17.1505 | 45.4218 | 44.19734 | 43.93352 | 1.224455 | 0.001530983 | 0.2622928
17.1605 | 45.416 | 44.18608 | 43.92204 | 1.229916 | 0.001532506 | 0.2625108
17.1705 | 45.4369 | 44.1748 | 43.91054 | 1.262097 | 0.001534034 | 0.2627292
17.1805 | 45.4292 | 44.1635 | 43.89902 | 1.265699 | 0.001535567 | 0.2629478
17.1905 | 45.4522 | 44.15218 | 43.88748 | 1.300021 | 0.001537105 | 0.2631666
17.2005 | 45.4374 | 44.14084 | 43.87591 | 1.296564 | 0.001538649 | 0.2633858
17.2105 | 45.4272 | 44.12947 | 43.86433 | 1.297727 | 0.001540198 | 0.2636053
17.2205 | 45.4361 | 44.11809 | 43.85272 | 1.318011 | 0.001541754 | 0.2638251
17.2305 | 45.4041 | 44.10669 | 43.8411 | 1.297415 | 0.001543314 | 0.2640452
17.2405 | 45.401 | 44.09526 | 43.82945 | 1.305739 | 0.001544881 | 0.2642656
17.2505 | 45.425 | 44.08382 | 43.81778 | 1.341184 | 0.001546453 | 0.2644863
17.2605 | 45.4492 | 44.07235 | 43.8061 | 1.37685 | 0.001548031 | 0.2647073
17.2705 | 45.4345 | 44.06086 | 43.79439 | 1.373635 | 0.001549615 | 0.2649286
17.2805 | 45.4408 | 44.04936 | 43.78266 | 1.391441 | 0.001551206 | 0.2651502
17.2905 | 45.4302 | 44.03783 | 43.77091 | 1.392367 | 0.001552802 | 0.2653721
17.3005 | 45.4541 | 44.02629 | 43.75914 | 1.427813 | 0.001554406 | 0.2655943
17.3105 | 45.4186 | 44.01472 | 43.74735 | 1.403879 | 0.001556015 | 0.2658168
17.3205 | 45.4382 | 44.00313 | 43.73554 | 1.435065 | 0.001557631 | 0.2660396
17.3305 | 45.417 | 43.99153 | 43.72371 | 1.425472 | 0.001559254 | 0.2662627
17.3405 | 45.4114 | 43.9799 | 43.71185 | 1.431498 | 0.001560883 | 0.2664862
17.3505 | 45.4083 | 43.96826 | 43.69998 | 1.440045 | 0.00156252 | 0.2667099
17.36049 | 45.414 | 43.9566 | 43.6881 | 1.457399 | 0.001564161 | 0.2669337
17.37049 | 45.4265 | 43.94491 | 43.67619 | 1.481586 | 0.001565812 | 0.267158
17.38049 | 45.4226 | 43.93321 | 43.66426 | 1.489392 | 0.00156747 | 0.2673827
17.39049 | 45.4318 | 43.92148 | 43.65231 | 1.510318 | 0.001569135 | 0.2676076
17.40049 | 45.4164 | 43.90974 | 43.64033 | 1.506664 | 0.001570808 | 0.2678329
17.41049 | 45.4106 | 43.89797 | 43.62834 | 1.512629 | 0.001572489 | 0.2680585
17.42049 | 45.4062 | 43.88619 | 43.61633 | 1.520015 | 0.001574177 | 0.2682844
17.43049 | 45.3781 | 43.87438 | 43.60429 | 1.50372 | 0.001575874 | 0.2685106
17.44049 | 45.3759 | 43.86256 | 43.59224 | 1.513345 | 0.001577579 | 0.2687371
17.45049 | 45.3821 | 43.85071 | 43.58017 | 1.531389 | 0.001579292 | 0.2689639
17.46049 | 45.3693 | 43.83885 | 43.56807 | 1.530453 | 0.001581013 | 0.2691911
17.47049 | 45.4081 | 43.82696 | 43.55596 | 1.581137 | 0.001582744 | 0.2694185
17.48049 | 45.3845 | 43.81506 | 43.54383 | 1.56944 | 0.001584483 | 0.2696463
17.49049 | 45.3753 | 43.80314 | 43.53168 | 1.572163 | 0.001586231 | 0.2698743
17.50049 | 45.3861 | 43.7912 | 43.5195 | 1.594905 | 0.001587988 | 0.2701027
17.51049 | 45.3864 | 43.77923 | 43.50731 | 1.607166 | 0.001589755 | 0.2703314
17.52049 | 45.3431 | 43.76725 | 43.4951 | 1.575847 | 0.001591531 | 0.2705605
17.53049 | 45.3303 | 43.75525 | 43.48287 | 1.575047 | 0.001593317 | 0.2707898
17.54049 | 45.3139 | 43.74323 | 43.47062 | 1.570667 | 0.001595113 | 0.2710195
17.55049 | 45.3428 | 43.73119 | 43.45835 | 1.611606 | 0.00159692 | 0.2712494
17.56049 | 45.2983 | 43.71914 | 43.44606 | 1.579164 | 0.001598736 | 0.2714798
17.57049 | 45.3337 | 43.70706 | 43.43375 | 1.626641 | 0.001600564 | 0.2717104
17.58049 | 45.3294 | 43.69496 | 43.42142 | 1.634438 | 0.001602403 | 0.2719413
17.59049 | 45.2957 | 43.68285 | 43.40907 | 1.612854 | 0.001604252 | 0.2721726
17.60049 | 45.3267 | 43.67071 | 43.3967 | 1.655988 | 0.001606113 | 0.2724042
17.61049 | 45.3042 | 43.65856 | 43.38431 | 1.645642 | 0.001607986 | 0.2726361
17.62049 | 45.2994 | 43.64638 | 43.37191 | 1.653015 | 0.001609871 | 0.2728683
17.63049 | 45.2442 | 43.63419 | 43.35948 | 1.610007 | 0.001611769 | 0.2731008
17.64049 | 45.2482 | 43.62198 | 43.34703 | 1.626218 | 0.001613679 | 0.2733337
17.65049 | 45.2446 | 43.60975 | 43.33457 | 1.634848 | 0.001615601 | 0.2735669
17.66049 | 45.2199 | 43.5975 | 43.32209 | 1.622397 | 0.001617537 | 0.2738004
17.67049 | 45.2633 | 43.58524 | 43.30958 | 1.678064 | 0.001619487 | 0.2740343
17.68049 | 45.2143 | 43.57295 | 43.29706 | 1.641351 | 0.00162145 | 0.2742685
17.69049 | 45.2232 | 43.56064 | 43.28452 | 1.662556 | 0.001623428 | 0.274503
17.70048 | 45.2394 | 43.54833 | 43.27197 | 1.691067 | 0.001625418 | 0.2747376
17.71048 | 45.2277 | 43.53599 | 43.25939 | 1.69171 | 0.001627426 | 0.2749727
17.72048 | 45.2239 | 43.52363 | 43.24679 | 1.700271 | 0.001629448 | 0.2752082
17.73048 | 45.1776 | 43.51125 | 43.23417 | 1.666351 | 0.001631487 | 0.275444
17.74048 | 45.1509 | 43.49885 | 43.22154 | 1.65205 | 0.001633541 | 0.2756802
17.75048 | 45.1638 | 43.48643 | 43.20888 | 1.677367 | 0.001635613 | 0.2759167
17.76048 | 45.1652 | 43.474 | 43.19621 | 1.691203 | 0.001637701 | 0.2761535
17.77048 | 45.1912 | 43.46154 | 43.18351 | 1.729657 | 0.001639807 | 0.2763906
17.78048 | 45.1494 | 43.44907 | 43.1708 | 1.70033 | 0.001641931 | 0.2766281
17.79048 | 45.15 | 43.43658 | 43.15807 | 1.713421 | 0.001644074 | 0.2768659
17.80048 | 45.1631 | 43.42407 | 43.14532 | 1.73903 | 0.001646236 | 0.277104
17.81048 | 45.1584 | 43.41154 | 43.13255 | 1.746858 | 0.001648418 | 0.2773425
17.82048 | 45.1408 | 43.399 | 43.11976 | 1.741805 | 0.001650619 | 0.2775813
17.83048 | 45.144 | 43.38643 | 43.10696 | 1.757569 | 0.001652842 | 0.2778205
17.84048 | 45.0788 | 43.37385 | 43.09413 | 1.704952 | 0.001655086 | 0.27806
17.85048 | 45.0883 | 43.36125 | 43.08129 | 1.727053 | 0.001657353 | 0.2782998
17.86048 | 45.0992 | 43.34863 | 43.06843 | 1.750572 | 0.001659642 | 0.27854
17.87048 | 45.1077 | 43.33599 | 43.05555 | 1.77171 | 0.001661955 | 0.2787805
17.88048 | 45.0928 | 43.32333 | 43.04265 | 1.769465 | 0.001664291 | 0.2790213
17.89048 | 45.1018 | 43.31066 | 43.02973 | 1.791139 | 0.001666653 | 0.2792625
17.90048 | 45.0865 | 43.29797 | 43.0168 | 1.78853 | 0.001669041 | 0.279504
17.91048 | 45.0861 | 43.28526 | 43.00384 | 1.80084 | 0.001671455 | 0.2797459
17.92048 | 45.072 | 43.27253 | 42.99087 | 1.799467 | 0.001673897 | 0.2799881
17.93048 | 45.0716 | 43.25979 | 42.97788 | 1.811813 | 0.001676367 | 0.2802307
17.94048 | 45.0028 | 43.24702 | 42.96487 | 1.755776 | 0.001678866 | 0.2804736
17.95048 | 45.0022 | 43.23424 | 42.95184 | 1.767958 | 0.001681396 | 0.2807168
17.96048 | 45.0421 | 43.22144 | 42.9388 | 1.820657 | 0.001683957 | 0.2809604
17.97048 | 45.0227 | 43.20863 | 42.92574 | 1.814074 | 0.001686551 | 0.2812043
17.98048 | 45.0163 | 43.19579 | 42.91265 | 1.820508 | 0.001689177 | 0.2814486
17.99048 | 44.9864 | 43.18294 | 42.89955 | 1.803461 | 0.001691839 | 0.2816932
18.00048 | 44.9821 | 43.17007 | 42.88644 | 1.812031 | 0.001694536 | 0.2819382
18.01048 | 44.9891 | 43.15718 | 42.8733 | 1.831918 | 0.001697271 | 0.2821835
18.02048 | 44.9544 | 43.14428 | 42.86015 | 1.810124 | 0.001700044 | 0.2824292
18.03048 | 44.9568 | 43.13135 | 42.84698 | 1.825446 | 0.001702857 | 0.2826752
18.04047 | 44.8773 | 43.11843 | 42.8338 | 1.758874 | 0.001705709 | 0.2829213
18.05047 | 44.8991 | 43.10547 | 42.82059 | 1.793632 | 0.001708606 | 0.283168
18.06047 | 44.9211 | 43.09249 | 42.80737 | 1.828607 | 0.001711548 | 0.2834151
18.07047 | 44.9008 | 43.0795 | 42.79412 | 1.8213 | 0.001714536 | 0.2836626
18.08047 | 44.8674 | 43.06649 | 42.78086 | 1.80091 | 0.001717571 | 0.2839103
18.09047 | 44.8651 | 43.05346 | 42.76758 | 1.811638 | 0.001720657 | 0.2841585
18.10047 | 44.8559 | 43.04042 | 42.75429 | 1.815483 | 0.001723795 | 0.284407
18.11047 | 44.8577 | 43.02736 | 42.74097 | 1.830345 | 0.001726986 | 0.2846558
18.12047 | 44.8234 | 43.01428 | 42.72764 | 1.809124 | 0.001730233 | 0.284905
18.13047 | 44.8319 | 43.00118 | 42.71429 | 1.830721 | 0.001733538 | 0.2851546
18.14047 | 44.7657 | 42.98807 | 42.70092 | 1.777635 | 0.001736904 | 0.2854045
18.15047 | 44.7703 | 42.97493 | 42.68754 | 1.795365 | 0.001740333 | 0.2856548
18.16047 | 44.8026 | 42.96179 | 42.67414 | 1.840813 | 0.001743828 | 0.2859054
18.17047 | 44.7813 | 42.94862 | 42.66072 | 1.832679 | 0.001747391 | 0.2861564
18.18047 | 44.7667 | 42.93544 | 42.64728 | 1.831261 | 0.001751026 | 0.2864078
18.19047 | 44.7493 | 42.92224 | 42.63383 | 1.82706 | 0.001754735 | 0.2866595
18.20047 | 44.7349 | 42.90902 | 42.62035 | 1.825876 | 0.001758522 | 0.2869115
18.21047 | 44.7525 | 42.89579 | 42.60687 | 1.856709 | 0.00176239 | 0.287164
18.22047 | 44.714 | 42.88254 | 42.59336 | 1.831458 | 0.001766343 | 0.2874168
18.23047 | 44.7129 | 42.86928 | 42.57983 | 1.843625 | 0.001770384 | 0.28767
18.24047 | 44.6339 | 42.85599 | 42.56629 | 1.777908 | 0.001774518 | 0.2879235
18.25047 | 44.6814 | 42.84269 | 42.55274 | 1.838708 | 0.001778749 | 0.2881774
18.26047 | 44.6719 | 42.82937 | 42.53916 | 1.842525 | 0.001783081 | 0.2884317
18.27047 | 44.6629 | 42.81604 | 42.52557 | 1.846859 | 0.001787519 | 0.2886863
18.28047 | 44.6504 | 42.80269 | 42.51196 | 1.847709 | 0.001792069 | 0.2889413
18.29047 | 44.6225 | 42.78932 | 42.49833 | 1.833176 | 0.001796734 | 0.2891967
18.30047 | 44.629 | 42.77594 | 42.48469 | 1.853059 | 0.001801522 | 0.2894524
18.31047 | 44.5905 | 42.76254 | 42.47103 | 1.827959 | 0.001806437 | 0.2897085
18.32047 | 44.6094 | 42.74912 | 42.45735 | 1.860275 | 0.001811487 | 0.289965
18.33047 | 44.561 | 42.73569 | 42.44365 | 1.825308 | 0.001816678 | 0.2902219
18.34047 | 44.5155 | 42.72224 | 42.42994 | 1.793257 | 0.001822017 | 0.2904791
18.35047 | 44.5613 | 42.70878 | 42.41621 | 1.852522 | 0.001827511 | 0.2907367
18.36047 | 44.5354 | 42.6953 | 42.40247 | 1.840104 | 0.001833169 | 0.2909947
18.37047 | 44.5256 | 42.6818 | 42.38871 | 1.843802 | 0.001838998 | 0.291253
18.38047 | 44.496 | 42.66828 | 42.37493 | 1.827716 | 0.001845008 | 0.2915117
18.39046 | 44.488 | 42.65477 | 42.36115 | 1.833233 | 0.001851201 | 0.2917706
18.40046 | 44.4699 | 42.64122 | 42.34733 | 1.82868 | 0.001857601 | 0.2920301
18.41046 | 44.4534 | 42.62766 | 42.3335 | 1.825742 | 0.001864211 | 0.2922899
18.42046 | 44.4547 | 42.61408 | 42.31966 | 1.840621 | 0.001871043 | 0.2925502
18.43046 | 44.4119 | 42.60048 | 42.3058 | 1.811415 | 0.001878108 | 0.2928108
18.44046 | 44.3677 | 42.58687 | 42.29192 | 1.780826 | 0.001885419 | 0.2930717
18.45046 | 44.3843 | 42.57325 | 42.27802 | 1.811052 | 0.001892989 | 0.2933331
18.46046 | 44.3998 | 42.55961 | 42.26411 | 1.840195 | 0.001900832 | 0.2935949
18.47046 | 44.3662 | 42.54595 | 42.25018 | 1.820253 | 0.001908963 | 0.293857
18.48046 | 44.3253 | 42.53227 | 42.23624 | 1.793027 | 0.001917397 | 0.2941196
18.49046 | 44.3467 | 42.51858 | 42.22228 | 1.828116 | 0.001926151 | 0.2943825
18.50046 | 44.3247 | 42.50488 | 42.2083 | 1.819821 | 0.001935242 | 0.2946458
18.51046 | 44.2843 | 42.49116 | 42.1943 | 1.793142 | 0.001944689 | 0.2949095
18.52046 | 44.323 | 42.47742 | 42.18029 | 1.845578 | 0.00195451 | 0.2951735
18.53046 | 44.2682 | 42.46367 | 42.16627 | 1.80453 | 0.001964725 | 0.295438
18.54046 | 44.1857 | 42.4499 | 42.15222 | 1.735797 | 0.001975356 | 0.2957028
18.55046 | 44.2609 | 42.43612 | 42.13817 | 1.82478 | 0.001986424 | 0.295968
18.56046 | 44.2206 | 42.42232 | 42.12409 | 1.798277 | 0.001997953 | 0.2962337
18.57046 | 44.2016 | 42.40851 | 42.11 | 1.793091 | 0.002009967 | 0.2964997
18.58046 | 44.1886 | 42.39468 | 42.09589 | 1.793919 | 0.002022491 | 0.2967661
18.59046 | 44.1959 | 42.38084 | 42.08177 | 1.815062 | 0.002035549 | 0.2970329
18.60046 | 44.1651 | 42.36698 | 42.06763 | 1.798121 | 0.002049169 | 0.2973
18.61046 | 44.1418 | 42.35311 | 42.05347 | 1.788694 | 0.002063377 | 0.2975676
18.62046 | 44.1823 | 42.33922 | 42.0393 | 1.843083 | 0.002078201 | 0.2978356
18.63046 | 44.1085 | 42.32531 | 42.02512 | 1.783186 | 0.002093669 | 0.298104
18.64046 | 44.1001 | 42.3114 | 42.01091 | 1.788704 | 0.002109809 | 0.2983728
18.65046 | 44.0972 | 42.29746 | 41.99669 | 1.799737 | 0.002126647 | 0.2986419
18.66046 | 44.0649 | 42.28352 | 41.98246 | 1.781385 | 0.00214421 | 0.2989115
18.67046 | 44.0706 | 42.26955 | 41.96821 | 1.801047 | 0.002162525 | 0.2991814
18.68046 | 44.0311 | 42.25558 | 41.95394 | 1.775524 | 0.00218161 | 0.2994518
18.69046 | 44.0322 | 42.24158 | 41.93966 | 1.790615 | 0.002201491 | 0.2997225
18.70046 | 44.0334 | 42.22758 | 41.92536 | 1.805821 | 0.002222184 | 0.2999937
18.71046 | 43.9957 | 42.21356 | 41.91105 | 1.782141 | 0.002243697 | 0.3002653
18.72046 | 44.0067 | 42.19952 | 41.89672 | 1.807176 | 0.002266041 | 0.3005373
18.73045 | 43.9889 | 42.18549 | 41.88239 | 1.803411 | 0.002289191 | 0.3008093
18.74045 | 43.9208 | 42.17143 | 41.86803 | 1.749374 | 0.002313182 | 0.3010821
18.75045 | 43.9518 | 42.15735 | 41.85365 | 1.794452 | 0.002337972 | 0.3013553
18.76045 | 43.9016 | 42.14326 | 41.83926 | 1.758344 | 0.002363528 | 0.3016289
18.77045 | 43.9023 | 42.12915 | 41.82486 | 1.77315 | 0.002389803 | 0.3019029
18.78045 | 43.872 | 42.11503 | 41.81044 | 1.756971 | 0.002416733 | 0.3021773
18.79045 | 43.8805 | 42.10089 | 41.796 | 1.779606 | 0.002444235 | 0.3024521
18.80045 | 43.854 | 42.08674 | 41.78155 | 1.767255 | 0.002472207 | 0.3027273
18.81045 | 43.815 | 42.07258 | 41.76708 | 1.74242 | 0.00250052 | 0.3030029
18.82045 | 43.8243 | 42.0584 | 41.75259 | 1.765898 | 0.002529026 | 0.303279
18.83045 | 43.7991 | 42.04421 | 41.7381 | 1.754892 | 0.002557546 | 0.3035555
18.84045 | 43.7626 | 42.03 | 41.72358 | 1.7326 | 0.002585881 | 0.3038323
18.85045 | 43.7516 | 42.01578 | 41.70905 | 1.735824 | 0.002613804 | 0.3041096
18.86045 | 43.7484 | 42.00154 | 41.69451 | 1.746863 | 0.002641064 | 0.3043873
18.87045 | 43.6838 | 41.98728 | 41.67995 | 1.696518 | 0.002667392 | 0.3046654
18.88045 | 43.697 | 41.97301 | 41.66537 | 1.723989 | 0.002692504 | 0.3049439
18.89045 | 43.6877 | 41.95872 | 41.65079 | 1.728976 | 0.002716103 | 0.3052229
18.90045 | 43.6703 | 41.94442 | 41.63618 | 1.725879 | 0.002737894 | 0.3055023
18.91045 | 43.6429 | 41.9301 | 41.62156 | 1.712799 | 0.002757585 | 0.305782
18.92045 | 43.6439 | 41.91576 | 41.60693 | 1.728136 | 0.002774901 | 0.3060622
18.93045 | 43.6155 | 41.90141 | 41.59228 | 1.71409 | 0.002789591 | 0.3063429
18.94045 | 43.5758 | 41.88704 | 41.57761 | 1.688761 | 0.00280144 | 0.3066239
18.95045 | 43.5776 | 41.87265 | 41.56293 | 1.70495 | 0.002810274 | 0.3069054
18.96045 | 43.5554 | 41.85824 | 41.54824 | 1.697156 | 0.002815968 | 0.3071873
18.97045 | 43.5365 | 41.84382 | 41.53353 | 1.692679 | 0.002818455 | 0.3074696
18.98045 | 43.4992 | 41.82938 | 41.51881 | 1.669821 | 0.002817723 | 0.3077524
18.99045 | 43.4983 | 41.81492 | 41.50407 | 1.68338 | 0.002813818 | 0.3080355
19.00045 | 43.4765 | 41.80044 | 41.48932 | 1.676056 | 0.002806843 | 0.3083191
19.01045 | 43.4651 | 41.78595 | 41.47455 | 1.679149 | 0.002796951 | 0.3086032
19.02045 | 43.443 | 41.77144 | 41.45977 | 1.671559 | 0.002784342 | 0.3088876
19.03045 | 43.415 | 41.75691 | 41.44497 | 1.658086 | 0.002769251 | 0.3091725
19.04045 | 43.3723 | 41.74237 | 41.43016 | 1.629929 | 0.002751942 | 0.3094578
19.05045 | 43.3906 | 41.72781 | 41.41534 | 1.662788 | 0.002732696 | 0.3097436
19.06045 | 43.3663 | 41.71324 | 41.4005 | 1.653063 | 0.002711807 | 0.3100298
19.07044 | 43.3397 | 41.69866 | 41.38566 | 1.641039 | 0.002689588 | 0.3103161
19.08044 | 43.3081 | 41.68406 | 41.37079 | 1.624044 | 0.002666284 | 0.3106031
19.09044 | 43.2977 | 41.66944 | 41.3559 | 1.628264 | 0.002642191 | 0.3108906
19.10044 | 43.2601 | 41.6548 | 41.34101 | 1.605298 | 0.002617564 | 0.3111786
19.11044 | 43.2362 | 41.64015 | 41.32609 | 1.596047 | 0.002592639 | 0.3114669
19.12044 | 43.2765 | 41.62549 | 41.31117 | 1.651009 | 0.002567628 | 0.3117557
19.13044 | 43.1782 | 41.61081 | 41.29623 | 1.567386 | 0.002542719 | 0.312045
19.14044 | 43.1799 | 41.59612 | 41.28127 | 1.583775 | 0.002518072 | 0.3123346
19.15044 | 43.1701 | 41.58142 | 41.2663 | 1.588678 | 0.002493827 | 0.3126248
19.16044 | 43.1495 | 41.56671 | 41.25132 | 1.582795 | 0.002470097 | 0.3129153
19.17044 | 43.128 | 41.55198 | 41.23632 | 1.576024 | 0.002446976 | 0.3132063
19.18044 | 43.0944 | 41.53723 | 41.22131 | 1.557166 | 0.002424537 | 0.3134978
19.19044 | 43.0772 | 41.52248 | 41.20629 | 1.554721 | 0.002402836 | 0.3137897
19.20044 | 43.029 | 41.50771 | 41.19125 | 1.521289 | 0.002381912 | 0.314082
19.21044 | 43.0074 | 41.49293 | 41.17619 | 1.51447 | 0.002361794 | 0.3143748
19.22044 | 43.0409 | 41.47814 | 41.16113 | 1.562764 | 0.002342497 | 0.314668
19.23044 | 42.968 | 41.46333 | 41.14604 | 1.50467 | 0.002324026 | 0.3149617
19.24044 | 42.9413 | 41.44851 | 41.13095 | 1.492788 | 0.002306378 | 0.3152559
19.25044 | 42.9199 | 41.43368 | 41.11584 | 1.48622 | 0.002289546 | 0.3155505
19.26044 | 42.9175 | 41.41884 | 41.10072 | 1.498663 | 0.002273515 | 0.3158455
19.27044 | 42.893 | 41.40398 | 41.08558 | 1.48902 | 0.002258267 | 0.316141
19.28044 | 42.8621 | 41.38911 | 41.07043 | 1.472989 | 0.00224378 | 0.3164369
19.29044 | 42.8464 | 41.37423 | 41.05527 | 1.47217 | 0.00223003 | 0.3167333
19.30044 | 42.8228 | 41.35934 | 41.04009 | 1.463464 | 0.002216991 | 0.3170302
19.31044 | 42.8118 | 41.34443 | 41.0249 | 1.46737 | 0.002204638 | 0.3173275
19.32044 | 42.7775 | 41.32951 | 41.00969 | 1.447989 | 0.002192943 | 0.3176253
19.33044 | 42.7363 | 41.31458 | 40.99447 | 1.421721 | 0.002181877 | 0.3179235
19.34044 | 42.7197 | 41.29964 | 40.97924 | 1.420065 | 0.002171415 | 0.3182222
19.35044 | 42.6939 | 41.28468 | 40.964 | 1.409221 | 0.002161528 | 0.3185214
19.36044 | 42.6804 | 41.26971 | 40.94874 | 1.41069 | 0.00215219 | 0.318821
19.37044 | 42.6352 | 41.25473 | 40.93346 | 1.380472 | 0.002143375 | 0.319121
19.38044 | 42.6163 | 41.23973 | 40.91818 | 1.376565 | 0.002135058 | 0.3194216
19.39044 | 42.5882 | 41.22473 | 40.90288 | 1.363472 | 0.002127214 | 0.3197226
19.40044 | 42.5865 | 41.20971 | 40.88757 | 1.376791 | 0.00211982 | 0.3200241
19.41044 | 42.5706 | 41.19468 | 40.87224 | 1.375922 | 0.002112854 | 0.320326
19.42043 | 42.5058 | 41.17965 | 40.85692 | 1.32615 | 0.0021063 | 0.3206281
19.43043 | 42.4965 | 41.16459 | 40.84156 | 1.331906 | 0.002100125 | 0.320931
19.44043 | 42.4437 | 41.14953 | 40.8262 | 1.294175 | 0.002094315 | 0.3212343
19.45043 | 42.4464 | 41.13444 | 40.81082 | 1.311956 | 0.002088853 | 0.3215381
19.46043 | 42.4101 | 41.11935 | 40.79543 | 1.290749 | 0.00208372 | 0.3218424
19.47043 | 42.3907 | 41.10425 | 40.78002 | 1.286454 | 0.002078899 | 0.3221472
19.48043 | 42.3535 | 41.08913 | 40.7646 | 1.264372 | 0.002074376 | 0.3224524
19.49043 | 42.3419 | 41.074 | 40.74917 | 1.267902 | 0.002070133 | 0.3227582
19.50043 | 42.3201 | 41.05886 | 40.73373 | 1.261244 | 0.002066158 | 0.3230644
19.51043 | 42.3296 | 41.0437 | 40.71827 | 1.285899 | 0.002062436 | 0.323371
19.52043 | 42.225 | 41.02853 | 40.7028 | 1.196466 | 0.002058954 | 0.3236782
19.53043 | 42.2109 | 41.01335 | 40.68731 | 1.197545 | 0.002055701 | 0.3239858
19.54043 | 42.1987 | 40.99816 | 40.67182 | 1.200537 | 0.002052665 | 0.3242939
19.55043 | 42.1666 | 40.98296 | 40.65631 | 1.18364 | 0.002049835 | 0.3246025
19.56043 | 42.1616 | 40.96774 | 40.64079 | 1.193856 | 0.002047201 | 0.3249116
19.57043 | 42.118 | 40.95252 | 40.62525 | 1.165484 | 0.002044753 | 0.3252211
19.58043 | 42.114 | 40.93728 | 40.6097 | 1.176724 | 0.002042482 | 0.3255311
19.59043 | 42.0895 | 40.92202 | 40.59414 | 1.167476 | 0.00204038 | 0.3258417
19.60043 | 42.0883 | 40.90676 | 40.57857 | 1.18154 | 0.002038438 | 0.3261527
19.61043 | 42.0454 | 40.89148 | 40.56298 | 1.153916 | 0.002036649 | 0.3264642
19.62043 | 42.0065 | 40.8762 | 40.54738 | 1.130304 | 0.002035005 | 0.3267762
19.63043 | 41.9868 | 40.8609 | 40.53177 | 1.125904 | 0.0020335 | 0.3270886
19.64043 | 41.9678 | 40.84558 | 40.51615 | 1.122216 | 0.002032126 | 0.3274016
19.65043 | 41.9514 | 40.83026 | 40.50051 | 1.12114 | 0.002030879 | 0.3277151
19.66043 | 41.9043 | 40.81492 | 40.48487 | 1.089376 | 0.002029752 | 0.328029
19.67043 | 41.9034 | 40.79958 | 40.4692 | 1.103824 | 0.002028739 | 0.3283435
19.68043 | 41.8891 | 40.78422 | 40.45353 | 1.104883 | 0.002027836 | 0.3286584
19.69043 | 41.8713 | 40.76885 | 40.43784 | 1.102455 | 0.002027038 | 0.3289739
19.70043 | 41.841 | 40.75346 | 40.42215 | 1.087538 | 0.00202634 | 0.3292898
19.71043 | 41.8394 | 40.73807 | 40.40644 | 1.101333 | 0.002025737 | 0.3296062
19.72043 | 41.7919 | 40.72266 | 40.39071 | 1.069239 | 0.002025226 | 0.3299232
19.73043 | 41.7841 | 40.70724 | 40.37498 | 1.076858 | 0.002024803 | 0.3302406
19.74043 | 41.7693 | 40.69181 | 40.35923 | 1.077488 | 0.002024464 | 0.3305586
19.75043 | 41.7402 | 40.67637 | 40.34347 | 1.063829 | 0.002024205 | 0.330877
19.76042 | 41.7216 | 40.66093 | 40.32771 | 1.060667 | 0.002024023 | 0.3311956
19.77042 | 41.6927 | 40.64547 | 40.31193 | 1.047232 | 0.002023915 | 0.3315151
19.78042 | 41.685 | 40.62999 | 40.29613 | 1.055008 | 0.002023878 | 0.3318351
19.79042 | 41.6567 | 40.6145 | 40.28032 | 1.042196 | 0.002023909 | 0.3321555
19.80042 | 41.6471 | 40.599 | 40.2645 | 1.048096 | 0.002024006 | 0.3324765
19.81042 | 41.6025 | 40.58349 | 40.24867 | 1.019006 | 0.002024166 | 0.332798
19.82042 | 41.5922 | 40.56797 | 40.23283 | 1.024229 | 0.002024386 | 0.33312
19.83042 | 41.5755 | 40.55244 | 40.21697 | 1.023062 | 0.002024664 | 0.3334425
19.84042 | 41.5769 | 40.53689 | 40.2011 | 1.040007 | 0.002024998 | 0.3337656
19.85042 | 41.5414 | 40.52134 | 40.18522 | 1.020064 | 0.002025386 | 0.3340891
19.86042 | 41.5045 | 40.50577 | 40.16933 | 0.9987313 | 0.002025826 | 0.3344132
19.87042 | 41.5112 | 40.49019 | 40.15343 | 1.02101 | 0.002026316 | 0.3347378
19.88042 | 41.4646 | 40.4746 | 40.13751 | 0.9900002 | 0.002026855 | 0.3350629
19.89042 | 41.4368 | 40.459 | 40.12158 | 0.9778015 | 0.002027439 | 0.3353885
19.90042 | 41.4297 | 40.44339 | 40.10564 | 0.986314 | 0.002028069 | 0.3357146
19.91042 | 41.3934 | 40.42776 | 40.08969 | 0.9656376 | 0.002028742 | 0.3360413
19.92042 | 41.3714 | 40.41213 | 40.07373 | 0.9592723 | 0.002029456 | 0.3363685
19.93042 | 41.3315 | 40.39648 | 40.05776 | 0.9350181 | 0.002030211 | 0.3366962
19.94042 | 41.3583 | 40.38083 | 40.04177 | 0.977475 | 0.002031005 | 0.3370244
19.95042 | 41.2976 | 40.36516 | 40.02577 | 0.9324428 | 0.002031837 | 0.3373532
19.96042 | 41.3046 | 40.34948 | 40.00976 | 0.9551217 | 0.002032705 | 0.3376824
19.97042 | 41.2661 | 40.33379 | 39.99374 | 0.9323114 | 0.002033609 | 0.3380123
19.98042 | 41.246 | 40.31809 | 39.97771 | 0.9279121 | 0.002034547 | 0.3383426
19.99042 | 41.203 | 40.30238 | 39.96167 | 0.9006237 | 0.002035517 | 0.3386735
20.00042 | 41.1721 | 40.28665 | 39.94561 | 0.8854461 | 0.00203652 | 0.3390049
20.01042 | 41.1717 | 40.27092 | 39.92955 | 0.9007793 | 0.002037554 | 0.3393369
20.02042 | 41.1524 | 40.25518 | 39.91347 | 0.8972234 | 0.002038618 | 0.3396693
20.03042 | 41.1162 | 40.23942 | 39.89738 | 0.8767781 | 0.002039711 | 0.3400024
20.04042 | 41.1131 | 40.22366 | 39.88128 | 0.8894436 | 0.002040833 | 0.3403359
20.05042 | 41.0998 | 40.20788 | 39.86517 | 0.8919198 | 0.002041982 | 0.34067
20.06042 | 41.0658 | 40.19209 | 39.84905 | 0.8737066 | 0.002043158 | 0.3410047
20.07042 | 41.0385 | 40.1763 | 39.83291 | 0.8622041 | 0.00204436 | 0.3413399
20.08042 | 41.0153 | 40.16049 | 39.81677 | 0.8548122 | 0.002045587 | 0.3416756
20.09042 | 40.9717 | 40.14467 | 39.80061 | 0.8270308 | 0.002046839 | 0.3420118
20.10041 | 40.9435 | 40.12886 | 39.78446 | 0.8146441 | 0.002048113 | 0.3423483
20.11041 | 40.9362 | 40.11302 | 39.76828 | 0.8231837 | 0.002049412 | 0.3426857
20.12041 | 40.9078 | 40.09717 | 39.75209 | 0.8106338 | 0.002050733 | 0.3430236
20.13041 | 40.891 | 40.08131 | 39.73589 | 0.8096943 | 0.002052076 | 0.343362
20.14041 | 40.8644 | 40.06543 | 39.71968 | 0.7989653 | 0.002053441 | 0.343701
20.15041 | 40.8556 | 40.04955 | 39.70346 | 0.8060466 | 0.002054826 | 0.3440406
20.16041 | 40.8159 | 40.03366 | 39.68722 | 0.7822382 | 0.002056232 | 0.3443807
20.17041 | 40.7912 | 40.01776 | 39.67098 | 0.7734401 | 0.002057657 | 0.3447214
20.18041 | 40.7253 | 40.00185 | 39.65473 | 0.7234523 | 0.002059102 | 0.3450626
20.19041 | 40.7167 | 39.98593 | 39.63846 | 0.7307747 | 0.002060566 | 0.3454044
20.20041 | 40.6828 | 39.96999 | 39.62218 | 0.7128073 | 0.002062048 | 0.3457467
20.21041 | 40.6541 | 39.95405 | 39.6059 | 0.7000501 | 0.002063548 | 0.3460896
20.22041 | 40.6212 | 39.9381 | 39.5896 | 0.6831031 | 0.002065066 | 0.3464331
20.23041 | 40.5854 | 39.92213 | 39.57329 | 0.6632661 | 0.002066601 | 0.3467771
20.24041 | 40.6076 | 39.90616 | 39.55697 | 0.7014392 | 0.002068152 | 0.3471217
20.25041 | 40.5296 | 39.89018 | 39.54064 | 0.6394223 | 0.00206972 | 0.3474668
20.26041 | 40.5176 | 39.87418 | 39.5243 | 0.6434155 | 0.002071304 | 0.3478126
20.27041 | 40.4706 | 39.85818 | 39.50795 | 0.6124186 | 0.002072903 | 0.3481588
20.28041 | 40.414 | 39.84217 | 39.49159 | 0.5718317 | 0.002074518 | 0.3485057
20.29041 | 40.4187 | 39.82615 | 39.47522 | 0.5925547 | 0.002076148 | 0.3488531
20.30041 | 40.3583 | 39.81011 | 39.45883 | 0.5481875 | 0.002077793 | 0.3492011
20.31041 | 40.3316 | 39.79407 | 39.44244 | 0.5375302 | 0.002079452 | 0.3495496
20.32041 | 40.277 | 39.77802 | 39.42604 | 0.4989828 | 0.002081125 | 0.3498988
20.33041 | 40.2583 | 39.76195 | 39.40962 | 0.496345 | 0.002082812 | 0.3502485
20.34041 | 40.2363 | 39.74588 | 39.3932 | 0.4904171 | 0.002084512 | 0.3505988
20.35041 | 40.1902 | 39.7298 | 39.37677 | 0.4603989 | 0.002086226 | 0.3509497
20.36041 | 40.1704 | 39.71371 | 39.36032 | 0.4566903 | 0.002087953 | 0.3513011
20.37041 | 40.1164 | 39.69761 | 39.34387 | 0.4187914 | 0.002089692 | 0.3516532
20.38041 | 40.0916 | 39.6815 | 39.3274 | 0.4101021 | 0.002091444 | 0.3520058
20.39041 | 40.0612 | 39.66538 | 39.31093 | 0.3958224 | 0.002093209 | 0.352359
20.40041 | 40.0548 | 39.64925 | 39.29444 | 0.4055522 | 0.002094985 | 0.3527127
20.41041 | 40.0027 | 39.63311 | 39.27794 | 0.3695916 | 0.002096774 | 0.3530671
20.42041 | 39.9763 | 39.61696 | 39.26144 | 0.3593404 | 0.002098574 | 0.3534221
20.43041 | 39.9445 | 39.6008 | 39.24492 | 0.3436987 | 0.002100386 | 0.3537776
20.44041 | 39.9025 | 39.58463 | 39.2284 | 0.3178665 | 0.002102209 | 0.3541338
20.4504 | 39.8835 | 39.56847 | 39.21188 | 0.3150274 | 0.002104041 | 0.3544901
20.4604 | 39.846 | 39.55229 | 39.19533 | 0.2937139 | 0.002105886 | 0.3548475
20.4704 | 39.7764 | 39.53609 | 39.17878 | 0.2403097 | 0.002107742 | 0.3552054
20.4804 | 39.8082 | 39.51989 | 39.16221 | 0.2883147 | 0.002109609 | 0.3555639
20.4904 | 39.7629 | 39.50367 | 39.14564 | 0.259229 | 0.002111486 | 0.3559231
20.5004 | 39.7103 | 39.48745 | 39.12905 | 0.2228526 | 0.002113373 | 0.3562828
20.5104 | 39.7024 | 39.47121 | 39.11246 | 0.2311854 | 0.00211527 | 0.3566431
20.5204 | 39.6669 | 39.45497 | 39.09585 | 0.2119273 | 0.002117178 | 0.357004
20.5304 | 39.6203 | 39.43872 | 39.07924 | 0.1815784 | 0.002119095 | 0.3573655
20.5404 | 39.6053 | 39.42246 | 39.06261 | 0.1828386 | 0.002121022 | 0.3577276
20.5504 | 39.595 | 39.40619 | 39.04598 | 0.1888078 | 0.002122959 | 0.3580903
20.5604 | 39.55 | 39.38991 | 39.02934 | 0.160086 | 0.002124905 | 0.3584537
20.5704 | 39.5036 | 39.37363 | 39.01268 | 0.1299733 | 0.00212686 | 0.3588177
20.5804 | 39.5207 | 39.35733 | 38.99602 | 0.1633695 | 0.002128825 | 0.3591822
20.5904 | 39.4573 | 39.34103 | 38.97935 | 0.1162746 | 0.002130799 | 0.3595474
20.6004 | 39.4319 | 39.32471 | 38.96267 | 0.1071887 | 0.002132781 | 0.3599132
20.6104 | 39.4356 | 39.30839 | 38.94597 | 0.1272116 | 0.002134773 | 0.3602796
20.6204 | 39.3668 | 39.29206 | 38.92927 | 0.07474343 | 0.002136773 | 0.3606466
20.6304 | 39.3487 | 39.27572 | 38.91256 | 0.07298402 | 0.002138783 | 0.3610142
20.6404 | 39.3216 | 39.25937 | 38.89584 | 0.06223336 | 0.0021408 | 0.3613825
20.6504 | 39.2963 | 39.24301 | 38.87911 | 0.05329146 | 0.002142827 | 0.3617514
20.6604 | 39.2269 | 39.22664 | 38.86238 | 0.0002582463 | 0.002144861 | 0.3621209
20.6704 | 39.2467 | 39.21027 | 38.84563 | 0.03643373 | 0.002146904 | 0.362491
20.6804 | 39.2185 | 39.19388 | 38.82887 | 0.02461785 | 0.002148955 | 0.3628618
20.6904 | 39.176 | 39.17749 | 38.81211 | -0.001489411 | 0.002151014 | 0.3632332
20.7004 | 39.1759 | 39.16109 | 38.79533 | 0.01481193 | 0.002153082 | 0.3636052
20.7104 | 39.1194 | 39.14468 | 38.77855 | -0.02527819 | 0.002155157 | 0.3639778
20.7204 | 39.1116 | 39.12826 | 38.76175 | -0.01665981 | 0.00215724 | 0.3643511
20.7304 | 39.073 | 39.11183 | 38.74495 | -0.03883298 | 0.002159331 | 0.3647251
20.7404 | 39.0336 | 39.0954 | 38.72814 | -0.06179765 | 0.00216143 | 0.3650996
20.7504 | 39.0029 | 39.07895 | 38.71132 | -0.0760539 | 0.002163536 | 0.3654748
20.7604 | 38.9874 | 39.0625 | 38.69449 | -0.07510178 | 0.00216565 | 0.3658506
20.7704 | 38.9735 | 39.04604 | 38.67765 | -0.07254129 | 0.002167772 | 0.3662271
20.7804 | 38.917 | 39.02957 | 38.6608 | -0.1125725 | 0.002169901 | 0.3666042
20.79039 | 38.9171 | 39.01311 | 38.64396 | -0.09601186 | 0.002172036 | 0.3669815
20.80039 | 38.8893 | 38.99663 | 38.62709 | -0.1073265 | 0.002174179 | 0.3673599
20.81039 | 38.8572 | 38.98013 | 38.61022 | -0.122933 | 0.002176331 | 0.367739
20.82039 | 38.8344 | 38.96363 | 38.59333 | -0.1292312 | 0.002178489 | 0.3681187
20.83039 | 38.828 | 38.94712 | 38.57644 | -0.1191213 | 0.002180655 | 0.368499
20.84039 | 38.7903 | 38.9306 | 38.55954 | -0.1403032 | 0.002182828 | 0.36888
20.85039 | 38.7302 | 38.91408 | 38.54263 | -0.1838771 | 0.002185008 | 0.3692617
20.86039 | 38.7307 | 38.89754 | 38.52571 | -0.1668428 | 0.002187195 | 0.3696439
20.87039 | 38.6975 | 38.881 | 38.50878 | -0.1835006 | 0.002189389 | 0.3700269
20.88039 | 38.6567 | 38.86445 | 38.49185 | -0.2077503 | 0.00219159 | 0.3704105
20.89039 | 38.6577 | 38.84789 | 38.4749 | -0.1901921 | 0.002193798 | 0.3707948
20.90039 | 38.6241 | 38.83133 | 38.45795 | -0.207226 | 0.002196012 | 0.3711797
20.91039 | 38.5967 | 38.81475 | 38.44099 | -0.2180519 | 0.002198234 | 0.3715653
20.92039 | 38.5766 | 38.79817 | 38.42402 | -0.22157 | 0.002200462 | 0.3719516
20.93039 | 38.5464 | 38.78158 | 38.40704 | -0.2351802 | 0.002202697 | 0.3723385
20.94039 | 38.5241 | 38.76498 | 38.39005 | -0.2408826 | 0.002204939 | 0.3727261
20.95039 | 38.5046 | 38.74838 | 38.37306 | -0.2437772 | 0.002207188 | 0.3731144
20.96039 | 38.4864 | 38.73176 | 38.35605 | -0.2453641 | 0.002209443 | 0.3735033
20.97039 | 38.4337 | 38.71514 | 38.33904 | -0.2814433 | 0.002211705 | 0.373893
20.98039 | 38.4278 | 38.69851 | 38.32202 | -0.2707148 | 0.002213973 | 0.3742833
20.99039 | 38.4053 | 38.68188 | 38.30499 | -0.2765786 | 0.002216248 | 0.3746742
21.00039 | 38.3636 | 38.66523 | 38.28795 | -0.3016349 | 0.002218529 | 0.3750659
21.01039 | 38.3509 | 38.64858 | 38.2709 | -0.2976835 | 0.002220817 | 0.3754582
21.02039 | 38.3086 | 38.63192 | 38.25385 | -0.3233246 | 0.002223111 | 0.3758512
21.03039 | 38.286 | 38.61526 | 38.23679 | -0.3292582 | 0.002225412 | 0.3762449
21.04039 | 38.2718 | 38.59858 | 38.21972 | -0.3267842 | 0.002227719 | 0.3766393
21.05039 | 38.249 | 38.5819 | 38.20264 | -0.3329029 | 0.002230033 | 0.3770343
21.06039 | 38.2348 | 38.56521 | 38.18555 | -0.3304141 | 0.002232353 | 0.3774301
21.07039 | 38.1949 | 38.54852 | 38.16846 | -0.3536179 | 0.002234679 | 0.3778265
21.08039 | 38.1623 | 38.53181 | 38.15135 | -0.3695143 | 0.002237011 | 0.3782237
21.09039 | 38.1594 | 38.5151 | 38.13424 | -0.3557034 | 0.00223935 | 0.3786215
21.10039 | 38.1024 | 38.49839 | 38.11712 | -0.3959852 | 0.002241695 | 0.37902
21.11039 | 38.1003 | 38.48166 | 38.1 | -0.3813598 | 0.002244046 | 0.3794193
21.12039 | 38.0633 | 38.46493 | 38.08286 | -0.4016271 | 0.002246404 | 0.3798192
21.13038 | 38.0281 | 38.4482 | 38.06574 | -0.420104 | 0.002248765 | 0.3802194
21.14038 | 38.0233 | 38.43146 | 38.04859 | -0.4081569 | 0.002251135 | 0.3806208
21.15038 | 37.9924 | 38.4147 | 38.03143 | -0.4223027 | 0.002253511 | 0.3810228
21.16038 | 37.9693 | 38.39794 | 38.01426 | -0.4286414 | 0.002255893 | 0.3814256
21.17038 | 37.9415 | 38.38117 | 37.99709 | -0.439673 | 0.002258281 | 0.381829
21.18038 | 37.8978 | 38.3644 | 37.9799 | -0.4665976 | 0.002260675 | 0.3822332
21.19038 | 37.8969 | 38.34762 | 37.96271 | -0.4507152 | 0.002263076 | 0.382638
21.20038 | 37.849 | 38.33083 | 37.94552 | -0.4818258 | 0.002265482 | 0.3830436
21.21038 | 37.8319 | 38.31403 | 37.92831 | -0.4821294 | 0.002267895 | 0.38345
21.22038 | 37.7766 | 38.29723 | 37.9111 | -0.5206262 | 0.002270314 | 0.383857
21.23038 | 37.7862 | 38.28042 | 37.89388 | -0.494216 | 0.002272738 | 0.3842648
21.24038 | 37.7449 | 38.2636 | 37.87665 | -0.518699 | 0.002275169 | 0.3846732
21.25038 | 37.7367 | 38.24678 | 37.85942 | -0.5100752 | 0.002277605 | 0.3850824
21.26038 | 37.6998 | 38.22994 | 37.84217 | -0.5301445 | 0.002280048 | 0.3854924
21.27038 | 37.6761 | 38.21311 | 37.82492 | -0.5370072 | 0.002282497 | 0.385903
21.28038 | 37.645 | 38.19626 | 37.80766 | -0.551263 | 0.002284951 | 0.3863144
21.29038 | 37.6105 | 38.17941 | 37.7904 | -0.5689122 | 0.002287412 | 0.3867265
21.30038 | 37.5745 | 38.16255 | 37.77313 | -0.5880548 | 0.002289879 | 0.3871394
21.31038 | 37.5384 | 38.14569 | 37.75585 | -0.6072907 | 0.002292351 | 0.387553
21.32038 | 37.5276 | 38.12882 | 37.73856 | -0.60122 | 0.002294829 | 0.3879673
21.33038 | 37.5159 | 38.11194 | 37.72126 | -0.5960427 | 0.002297314 | 0.3883824
21.34038 | 37.4697 | 38.09506 | 37.70396 | -0.6253589 | 0.002299804 | 0.3887982
21.35038 | 37.484 | 38.07817 | 37.68665 | -0.5941686 | 0.002302301 | 0.3892148
21.36038 | 37.425 | 38.06127 | 37.66933 | -0.6362718 | 0.002304803 | 0.3896321
21.37038 | 37.3834 | 38.04437 | 37.65201 | -0.6609686 | 0.002307311 | 0.3900501
21.38038 | 37.3814 | 38.02746 | 37.63468 | -0.646059 | 0.002309825 | 0.3904689
21.39038 | 37.3409 | 38.01054 | 37.61734 | -0.669643 | 0.002312345 | 0.3908885
21.40038 | 37.3099 | 37.99362 | 37.6 | -0.6837207 | 0.00231487 | 0.3913088
21.41038 | 37.2777 | 37.97669 | 37.58264 | -0.698992 | 0.002317402 | 0.3917299
21.42038 | 37.254 | 37.95976 | 37.56529 | -0.705757 | 0.00231994 | 0.3921517
21.43038 | 37.2345 | 37.94282 | 37.54792 | -0.7083158 | 0.002322483 | 0.3925743
21.44038 | 37.198 | 37.92587 | 37.53055 | -0.7278684 | 0.002325032 | 0.3929976
21.45038 | 37.1823 | 37.90891 | 37.51317 | -0.7266148 | 0.002327587 | 0.3934217
21.46038 | 37.1714 | 37.89196 | 37.49578 | -0.720555 | 0.002330148 | 0.3938467
21.47038 | 37.1274 | 37.87499 | 37.47838 | -0.7475891 | 0.002332715 | 0.3942723
21.48037 | 37.0909 | 37.85803 | 37.461 | -0.7671341 | 0.002335286 | 0.3946983
21.49037 | 37.0862 | 37.84106 | 37.44359 | -0.754856 | 0.002337864 | 0.3951255
21.50037 | 37.0447 | 37.82407 | 37.42618 | -0.779372 | 0.002340449 | 0.3955535
21.51037 | 37.0156 | 37.80708 | 37.40876 | -0.7914819 | 0.002343039 | 0.3959822
21.52037 | 36.993 | 37.79009 | 37.39133 | -0.7970858 | 0.002345635 | 0.3964118
21.53037 | 36.9901 | 37.77308 | 37.37389 | -0.7829838 | 0.002348237 | 0.3968421
21.54037 | 36.9416 | 37.75608 | 37.35645 | -0.8144759 | 0.002350846 | 0.3972732
21.55037 | 36.944 | 37.73906 | 37.339 | -0.7950622 | 0.002353459 | 0.3977051
21.56037 | 36.8975 | 37.72204 | 37.32155 | -0.8245425 | 0.002356079 | 0.3981378
21.57037 | 36.8982 | 37.70502 | 37.30409 | -0.8068171 | 0.002358705 | 0.3985712
21.58037 | 36.8699 | 37.68799 | 37.28662 | -0.8180859 | 0.002361336 | 0.3990055
21.59037 | 36.8313 | 37.67095 | 37.26914 | -0.839649 | 0.002363973 | 0.3994406
21.60037 | 36.8047 | 37.65391 | 37.25166 | -0.8492063 | 0.002366616 | 0.3998764
21.61037 | 36.8282 | 37.63686 | 37.23418 | -0.8086579 | 0.002369265 | 0.4003131
21.62037 | 36.764 | 37.6198 | 37.21668 | -0.8558039 | 0.00237192 | 0.4007506
21.63037 | 36.7488 | 37.60274 | 37.19918 | -0.8539443 | 0.002374581 | 0.4011889
21.64037 | 36.7542 | 37.58568 | 37.18167 | -0.831479 | 0.002377248 | 0.4016279
21.65037 | 36.7005 | 37.56861 | 37.16416 | -0.8681083 | 0.002379921 | 0.4020679
21.66037 | 36.6788 | 37.55153 | 37.14664 | -0.872732 | 0.002382599 | 0.4025085
21.67037 | 36.6631 | 37.53445 | 37.12911 | -0.8713501 | 0.002385283 | 0.4029501
21.68037 | 36.6413 | 37.51736 | 37.11158 | -0.8760629 | 0.002387973 | 0.4033924
21.69037 | 36.6121 | 37.50027 | 37.09404 | -0.8881701 | 0.002390669 | 0.4038356
21.70037 | 36.5981 | 37.48317 | 37.0765 | -0.8850721 | 0.002393372 | 0.4042796
21.71037 | 36.5856 | 37.46607 | 37.05895 | -0.8804686 | 0.002396079 | 0.4047244
21.72037 | 36.5655 | 37.44896 | 37.04139 | -0.8834597 | 0.002398793 | 0.40517
21.73037 | 36.5285 | 37.43185 | 37.02383 | -0.9033456 | 0.002401513 | 0.4056165
21.74037 | 36.5262 | 37.41473 | 37.00626 | -0.8885262 | 0.002404239 | 0.4060638
21.75037 | 36.4971 | 37.3976 | 36.98868 | -0.9005015 | 0.00240697 | 0.406512
21.76037 | 36.4507 | 37.38047 | 36.9711 | -0.9297716 | 0.002409708 | 0.4069609
21.77037 | 36.4515 | 37.36334 | 36.95351 | -0.9118366 | 0.002412451 | 0.4074108
21.78037 | 36.4329 | 37.3462 | 36.93592 | -0.9132964 | 0.002415201 | 0.4078614
21.79037 | 36.4085 | 37.32905 | 36.91832 | -0.9205511 | 0.002417956 | 0.408313
21.80037 | 36.3939 | 37.3119 | 36.90071 | -0.9180006 | 0.002420717 | 0.4087653
21.81037 | 36.3778 | 37.29475 | 36.8831 | -0.9169451 | 0.002423485 | 0.4092185
21.82036 | 36.3537 | 37.2776 | 36.8655 | -0.9239018 | 0.002426255 | 0.4096721
21.83036 | 36.3249 | 37.26044 | 36.84788 | -0.9355363 | 0.002429034 | 0.410127
21.84036 | 36.3039 | 37.24327 | 36.83025 | -0.9393658 | 0.002431819 | 0.4105828
21.85036 | 36.2746 | 37.22609 | 36.81262 | -0.9514904 | 0.00243461 | 0.4110395
21.86036 | 36.2571 | 37.20891 | 36.79498 | -0.9518101 | 0.002437408 | 0.411497
21.87036 | 36.22 | 37.19172 | 36.77733 | -0.9717249 | 0.002440211 | 0.4119553
21.88036 | 36.213 | 37.17453 | 36.75968 | -0.9615349 | 0.00244302 | 0.4124146
21.89036 | 36.1908 | 37.15734 | 36.74202 | -0.9665401 | 0.002445835 | 0.4128747
21.90036 | 36.1781 | 37.14014 | 36.72436 | -0.9620405 | 0.002448657 | 0.4133357
21.91036 | 36.1444 | 37.12294 | 36.70669 | -0.9785361 | 0.002451484 | 0.4137976
21.92036 | 36.1266 | 37.10573 | 36.68901 | -0.9791271 | 0.002454317 | 0.4142603
21.93036 | 36.0903 | 37.08851 | 36.67133 | -0.9982133 | 0.002457156 | 0.414724
21.94036 | 36.0693 | 37.07129 | 36.65365 | -1.001995 | 0.002460002 | 0.4151885
21.95036 | 36.0458 | 37.05407 | 36.63596 | -1.008272 | 0.002462853 | 0.4156539
21.96036 | 36.0183 | 37.03684 | 36.61826 | -1.018544 | 0.002465711 | 0.4161202
21.97036 | 36.0017 | 37.01961 | 36.60056 | -1.017912 | 0.002468575 | 0.4165875
21.98036 | 35.9806 | 37.00238 | 36.58285 | -1.021776 | 0.002471445 | 0.4170556
21.99036 | 35.9457 | 36.98513 | 36.56514 | -1.039434 | 0.00247432 | 0.4175246
22.00036 | 35.9419 | 36.96789 | 36.54742 | -1.025989 | 0.002477202 | 0.4179945
22.01036 | 35.9078 | 36.95064 | 36.52969 | -1.042839 | 0.00248009 | 0.4184654
22.02036 | 35.876 | 36.93338 | 36.51196 | -1.057384 | 0.002482984 | 0.4189371
22.03036 | 35.8545 | 36.91613 | 36.49423 | -1.061625 | 0.002485885 | 0.4194098
22.04036 | 35.846 | 36.89886 | 36.47649 | -1.052862 | 0.002488791 | 0.4198833
22.05036 | 35.8237 | 36.88159 | 36.45875 | -1.057895 | 0.002491704 | 0.4203579
22.06036 | 35.7591 | 36.86432 | 36.44099 | -1.105223 | 0.002494623 | 0.4208333
22.07036 | 35.7754 | 36.84705 | 36.42324 | -1.071647 | 0.002497548 | 0.4213096
22.08036 | 35.752 | 36.82977 | 36.40548 | -1.077767 | 0.002500479 | 0.4217869
22.09036 | 35.7428 | 36.81248 | 36.38771 | -1.069682 | 0.002503417 | 0.4222651
22.10036 | 35.6731 | 36.79519 | 36.36994 | -1.122094 | 0.00250636 | 0.4227443
22.11036 | 35.6975 | 36.7779 | 36.35217 | -1.080401 | 0.002509311 | 0.4232245
22.12036 | 35.6677 | 36.7606 | 36.33439 | -1.092904 | 0.002512267 | 0.4237055
22.13036 | 35.6612 | 36.7433 | 36.3166 | -1.082103 | 0.002515229 | 0.4241874
22.14036 | 35.6124 | 36.726 | 36.29881 | -1.113599 | 0.002518198 | 0.4246704
22.15036 | 35.6077 | 36.70869 | 36.28101 | -1.10099 | 0.002521173 | 0.4251543
22.16035 | 35.6021 | 36.69139 | 36.26323 | -1.089294 | 0.002524151 | 0.4256387
22.17035 | 35.5915 | 36.67408 | 36.24543 | -1.082578 | 0.002527138 | 0.4261246
22.18035 | 35.5556 | 36.65676 | 36.22762 | -1.101157 | 0.002530132 | 0.4266114
22.19035 | 35.5608 | 36.63943 | 36.2098 | -1.078633 | 0.002533133 | 0.4270991
22.20035 | 35.5315 | 36.6221 | 36.19198 | -1.090604 | 0.002536139 | 0.4275879
22.21035 | 35.5432 | 36.60477 | 36.17416 | -1.061572 | 0.002539152 | 0.4280776
22.22035 | 35.5056 | 36.58744 | 36.15633 | -1.081836 | 0.002542171 | 0.4285683
22.23035 | 35.4883 | 36.5701 | 36.13849 | -1.081797 | 0.002545196 | 0.42906
22.24035 | 35.4619 | 36.55275 | 36.12065 | -1.090853 | 0.002548229 | 0.4295527
22.25035 | 35.4817 | 36.53541 | 36.10281 | -1.053706 | 0.002551267 | 0.4300464
22.26035 | 35.4595 | 36.51806 | 36.08496 | -1.058556 | 0.002554312 | 0.4305411
22.27035 | 35.4265 | 36.5007 | 36.06711 | -1.074202 | 0.002557364 | 0.4310368
22.28035 | 35.4039 | 36.48334 | 36.04925 | -1.079444 | 0.002560421 | 0.4315334
22.29035 | 35.4178 | 36.46598 | 36.03139 | -1.048182 | 0.002563485 | 0.4320312
22.30035 | 35.3902 | 36.44862 | 36.01352 | -1.058418 | 0.002566556 | 0.4325299
22.31035 | 35.3619 | 36.43125 | 35.99565 | -1.069349 | 0.002569633 | 0.4330297
22.32035 | 35.3302 | 36.41388 | 35.97777 | -1.083677 | 0.002572716 | 0.4335304
22.33035 | 35.3288 | 36.3965 | 35.95989 | -1.067702 | 0.002575807 | 0.4340322
22.34035 | 35.2992 | 36.37912 | 35.94201 | -1.079924 | 0.002578903 | 0.4345351
22.35035 | 35.3013 | 36.36174 | 35.92412 | -1.060442 | 0.002582007 | 0.4350389
22.36035 | 35.2789 | 36.34436 | 35.90623 | -1.065456 | 0.002585117 | 0.4355438
22.37035 | 35.2539 | 36.32697 | 35.88833 | -1.073068 | 0.002588233 | 0.4360497
22.38035 | 35.2197 | 36.30958 | 35.87043 | -1.089876 | 0.002591356 | 0.4365568
22.39035 | 35.2107 | 36.29218 | 35.85252 | -1.081481 | 0.002594485 | 0.4370649
22.40035 | 35.178 | 36.27478 | 35.83461 | -1.096782 | 0.002597621 | 0.437574
22.41035 | 35.1651 | 36.25738 | 35.8167 | -1.092281 | 0.002600764 | 0.4380842
22.42035 | 35.1187 | 36.23998 | 35.79878 | -1.121276 | 0.002603913 | 0.4385955
22.43035 | 35.101 | 36.22257 | 35.78085 | -1.121569 | 0.002607069 | 0.4391078
22.44035 | 35.0791 | 36.20516 | 35.76293 | -1.126058 | 0.002610232 | 0.4396212
22.45035 | 35.0658 | 36.18774 | 35.745 | -1.121944 | 0.002613402 | 0.4401357
22.46035 | 35.0375 | 36.17033 | 35.72706 | -1.132828 | 0.002616578 | 0.4406514
22.47035 | 35.0005 | 36.15291 | 35.70912 | -1.152408 | 0.00261976 | 0.4411681
22.48035 | 34.985 | 36.13549 | 35.69118 | -1.150485 | 0.002622949 | 0.4416859
22.49035 | 34.952 | 36.11806 | 35.67323 | -1.16606 | 0.002626146 | 0.4422049
22.50035 | 34.9334 | 36.10063 | 35.65528 | -1.167231 | 0.002629349 | 0.4427249
22.51034 | 34.892 | 36.08322 | 35.63734 | -1.191217 | 0.002632556 | 0.4432455
22.52034 | 34.8785 | 36.06578 | 35.61938 | -1.187283 | 0.002635772 | 0.4437678
22.53034 | 34.876 | 36.04835 | 35.60142 | -1.172347 | 0.002638996 | 0.4442912
22.54034 | 34.8261 | 36.03091 | 35.58345 | -1.204807 | 0.002642226 | 0.4448158
22.55034 | 34.8049 | 36.01346 | 35.56548 | -1.208565 | 0.002645463 | 0.4453416
22.56034 | 34.7789 | 35.99602 | 35.5475 | -1.21712 | 0.002648707 | 0.4458684
22.57034 | 34.7649 | 35.97857 | 35.52952 | -1.213672 | 0.002651958 | 0.4463965
22.58034 | 34.7634 | 35.96112 | 35.51154 | -1.197722 | 0.002655216 | 0.4469257
22.59034 | 34.7159 | 35.94367 | 35.49355 | -1.227769 | 0.002658481 | 0.447456
22.60034 | 34.6797 | 35.92621 | 35.47556 | -1.246514 | 0.002661752 | 0.4479876
22.61034 | 34.6693 | 35.90876 | 35.45757 | -1.239456 | 0.002665031 | 0.4485203
22.62034 | 34.674 | 35.8913 | 35.43957 | -1.217296 | 0.002668316 | 0.4490543
22.63034 | 34.6379 | 35.87383 | 35.42157 | -1.235934 | 0.002671608 | 0.4495894
22.64034 | 34.6272 | 35.85637 | 35.40357 | -1.229169 | 0.002674908 | 0.4501258
22.65034 | 34.6072 | 35.8389 | 35.38556 | -1.231701 | 0.002678214 | 0.4506633
22.66034 | 34.5818 | 35.82143 | 35.36755 | -1.239631 | 0.002681528 | 0.4512021
22.67034 | 34.576 | 35.80396 | 35.34953 | -1.227959 | 0.002684849 | 0.4517422
22.68034 | 34.5306 | 35.78649 | 35.33151 | -1.255885 | 0.002688176 | 0.4522834
22.69034 | 34.5253 | 35.76901 | 35.31349 | -1.243709 | 0.002691511 | 0.452826
22.70034 | 34.4941 | 35.75153 | 35.29547 | -1.25743 | 0.002694853 | 0.4533698
22.71034 | 34.5024 | 35.73405 | 35.27744 | -1.231649 | 0.002698202 | 0.4539148
22.72034 | 34.4799 | 35.71657 | 35.2594 | -1.236666 | 0.002701558 | 0.4544612
22.73034 | 34.4378 | 35.69908 | 35.24137 | -1.261281 | 0.002704921 | 0.4550088
22.74034 | 34.4345 | 35.68159 | 35.22333 | -1.247094 | 0.002708292 | 0.4555577
22.75034 | 34.4151 | 35.66411 | 35.20529 | -1.249005 | 0.002711669 | 0.4561079
22.76034 | 34.4327 | 35.64661 | 35.18724 | -1.213914 | 0.002715054 | 0.4566595
22.77034 | 34.3804 | 35.62912 | 35.16919 | -1.248721 | 0.002718447 | 0.4572123
22.78034 | 34.3606 | 35.61163 | 35.15114 | -1.251027 | 0.002721846 | 0.4577666
22.79034 | 34.3586 | 35.59413 | 35.13308 | -1.23553 | 0.002725252 | 0.4583222
22.80034 | 34.3361 | 35.57663 | 35.11502 | -1.240531 | 0.002728666 | 0.4588791
22.81034 | 34.3096 | 35.55913 | 35.09696 | -1.249531 | 0.002732087 | 0.4594374
22.82034 | 34.2736 | 35.54163 | 35.0789 | -1.268029 | 0.002735516 | 0.4599971
22.83034 | 34.2626 | 35.52413 | 35.06083 | -1.261525 | 0.002738952 | 0.4605582
22.84034 | 34.2637 | 35.50662 | 35.04276 | -1.24292 | 0.002742395 | 0.4611206
22.85033 | 34.2495 | 35.48913 | 35.0247 | -1.239631 | 0.002745842 | 0.461684
22.86033 | 34.2163 | 35.47162 | 35.00662 | -1.255322 | 0.0027493 | 0.4622493
22.87033 | 34.1961 | 35.45411 | 34.98854 | -1.258012 | 0.002752765 | 0.4628161
22.88033 | 34.1927 | 35.4366 | 34.97046 | -1.2439 | 0.002756238 | 0.4633844
22.89033 | 34.1712 | 35.41909 | 34.95237 | -1.247887 | 0.002759719 | 0.4639541
22.90033 | 34.1656 | 35.40157 | 34.93428 | -1.235973 | 0.002763207 | 0.4645253
22.91033 | 34.1335 | 35.38406 | 34.91619 | -1.250557 | 0.002766702 | 0.465098
22.92033 | 34.1117 | 35.36654 | 34.8981 | -1.254839 | 0.002770205 | 0.4656723
22.93033 | 34.0923 | 35.34902 | 34.88 | -1.256721 | 0.002773715 | 0.4662481
22.94033 | 34.083 | 35.3315 | 34.8619 | -1.248501 | 0.002777233 | 0.4668254
22.95033 | 34.04 | 35.31398 | 34.84379 | -1.27398 | 0.002780759 | 0.4674044
22.96033 | 34.0318 | 35.29646 | 34.82569 | -1.264658 | 0.002784292 | 0.4679849
22.97033 | 33.9952 | 35.27893 | 34.80758 | -1.283735 | 0.002787833 | 0.468567
22.98033 | 33.9949 | 35.26141 | 34.78947 | -1.26651 | 0.002791381 | 0.4691507
22.99033 | 33.9819 | 35.24388 | 34.77135 | -1.261985 | 0.002794938 | 0.4697361
23.00033 | 33.942 | 35.22636 | 34.75324 | -1.284358 | 0.002798501 | 0.4703231
23.01033 | 33.9338 | 35.20883 | 34.73512 | -1.275031 | 0.002802073 | 0.4709119
23.02033 | 33.9012 | 35.1913 | 34.71699 | -1.290103 | 0.002805652 | 0.4715024
23.03033 | 33.908 | 35.17377 | 34.69887 | -1.265774 | 0.002809239 | 0.4720946
23.04033 | 33.8846 | 35.15624 | 34.68074 | -1.271644 | 0.002812834 | 0.4726886
23.05033 | 33.8414 | 35.13871 | 34.66261 | -1.297314 | 0.002816437 | 0.4732843
23.06033 | 33.8172 | 35.12118 | 34.64448 | -1.303982 | 0.002820047 | 0.4738818
23.07033 | 33.8012 | 35.10365 | 34.62635 | -1.30245 | 0.002823666 | 0.4744811
23.08033 | 33.7981 | 35.08612 | 34.60821 | -1.288018 | 0.002827291 | 0.4750823
23.09033 | 33.7831 | 35.06858 | 34.59007 | -1.285485 | 0.002830926 | 0.4756855
23.10033 | 33.726 | 35.05105 | 34.57193 | -1.325051 | 0.002834568 | 0.4762905
23.11033 | 33.7214 | 35.03352 | 34.55378 | -1.312117 | 0.002838217 | 0.4768975
23.12033 | 33.6875 | 35.01598 | 34.53563 | -1.328483 | 0.002841875 | 0.4775065
23.13033 | 33.6925 | 34.99845 | 34.51749 | -1.305949 | 0.002845541 | 0.4781174
23.14033 | 33.6713 | 34.98091 | 34.49933 | -1.309614 | 0.002849215 | 0.4787304
23.15033 | 33.6427 | 34.96338 | 34.48118 | -1.320679 | 0.002852897 | 0.4793455
23.16033 | 33.6057 | 34.94584 | 34.46302 | -1.340143 | 0.002856586 | 0.4799627
23.17033 | 33.6054 | 34.92831 | 34.44487 | -1.322908 | 0.002860284 | 0.480582
23.18033 | 33.6013 | 34.91077 | 34.42671 | -1.309473 | 0.00286399 | 0.4812036
23.19033 | 33.5959 | 34.89324 | 34.40854 | -1.297338 | 0.002867704 | 0.4818274
23.20032 | 33.5575 | 34.87572 | 34.3904 | -1.318221 | 0.002871423 | 0.4824528
23.21032 | 33.545 | 34.85819 | 34.37223 | -1.313186 | 0.002875154 | 0.4830812
23.22032 | 33.5301 | 34.84065 | 34.35406 | -1.310551 | 0.002878892 | 0.483712
23.23032 | 33.5037 | 34.82312 | 34.33589 | -1.319417 | 0.002882639 | 0.4843451
23.24032 | 33.4977 | 34.80558 | 34.31772 | -1.307883 | 0.002886394 | 0.4849808
23.25032 | 33.4547 | 34.78805 | 34.29954 | -1.33335 | 0.002890157 | 0.4856189
23.26032 | 33.4495 | 34.77052 | 34.28136 | -1.321018 | 0.002893928 | 0.4862597
23.27032 | 33.4586 | 34.75299 | 34.26319 | -1.294386 | 0.002897708 | 0.4869031
23.28032 | 33.4306 | 34.73545 | 34.245 | -1.304855 | 0.002901496 | 0.4875491
23.29032 | 33.4249 | 34.71792 | 34.22682 | -1.293024 | 0.002905293 | 0.4881979
23.30032 | 33.4087 | 34.70039 | 34.20864 | -1.291695 | 0.002909098 | 0.4888495
23.31032 | 33.3972 | 34.68287 | 34.19045 | -1.285667 | 0.002912911 | 0.489504
23.32032 | 33.3846 | 34.66534 | 34.17226 | -1.280739 | 0.002916733 | 0.4901615
23.33032 | 33.3659 | 34.64781 | 34.15407 | -1.281913 | 0.002920563 | 0.490822
23.34032 | 33.3618 | 34.63029 | 34.13588 | -1.268489 | 0.002924402 | 0.4914856
23.35032 | 33.3505 | 34.61277 | 34.11768 | -1.262266 | 0.002928249 | 0.4921525
23.36032 | 33.3289 | 34.59524 | 34.09949 | -1.266344 | 0.002932104 | 0.4928226
23.37032 | 33.3143 | 34.57772 | 34.08129 | -1.263424 | 0.002935969 | 0.493496
23.38032 | 33.3023 | 34.56021 | 34.06309 | -1.257906 | 0.002939841 | 0.4941729
23.39032 | 33.3025 | 34.54269 | 34.04489 | -1.240189 | 0.002943723 | 0.4948534
23.40032 | 33.2895 | 34.52518 | 34.02669 | -1.235675 | 0.002947613 | 0.4955375
23.41032 | 33.2566 | 34.50766 | 34.00849 | -1.251063 | 0.002951511 | 0.4962254
23.42032 | 33.2274 | 34.49015 | 33.99028 | -1.262753 | 0.002955419 | 0.4969171
23.43032 | 33.2299 | 34.47265 | 33.97207 | -1.242746 | 0.002959335 | 0.4976129
23.44032 | 33.2243 | 34.45514 | 33.95386 | -1.230841 | 0.002963259 | 0.4983128
23.45032 | 33.1963 | 34.43764 | 33.93565 | -1.241339 | 0.002967193 | 0.4990168
23.46032 | 33.1796 | 34.42014 | 33.91744 | -1.24054 | 0.002971135 | 0.4997252
23.47032 | 33.184 | 34.40264 | 33.89923 | -1.218643 | 0.002975086 | 0.5004381
23.48032 | 33.1504 | 34.38515 | 33.88102 | -1.23475 | 0.002979046 | 0.5011557
23.49032 | 33.135 | 34.36766 | 33.8628 | -1.232661 | 0.002983015 | 0.501878
23.50032 | 33.1473 | 34.35017 | 33.84458 | -1.202875 | 0.002986992 | 0.5026052
23.51032 | 33.0964 | 34.33269 | 33.82636 | -1.236292 | 0.002990979 | 0.5033376
23.52032 | 33.0871 | 34.31521 | 33.80814 | -1.228114 | 0.002994974 | 0.5040752
23.53032 | 33.0836 | 34.29774 | 33.78992 | -1.21414 | 0.002998979 | 0.5048182
23.54031 | 33.0321 | 34.28029 | 33.77172 | -1.248187 | 0.003002988 | 0.505566
23.55031 | 33.0294 | 34.26282 | 33.75349 | -1.233422 | 0.003007011 | 0.5063204
23.56031 | 33.038 | 34.24536 | 33.73527 | -1.207361 | 0.003011042 | 0.5070808
23.57031 | 32.9805 | 34.22791 | 33.71704 | -1.247405 | 0.003015083 | 0.5078473
23.58031 | 32.9794 | 34.21045 | 33.69882 | -1.231055 | 0.003019132 | 0.5086202
23.59031 | 32.9626 | 34.19301 | 33.68059 | -1.23041 | 0.003023191 | 0.5093997
23.60031 | 32.9299 | 34.17557 | 33.66236 | -1.24567 | 0.003027259 | 0.5101859
23.61031 | 32.935 | 34.15814 | 33.64413 | -1.223137 | 0.003031336 | 0.5109792
23.62031 | 32.921 | 34.14071 | 33.62589 | -1.219709 | 0.003035423 | 0.5117797
23.63031 | 32.8864 | 34.12329 | 33.60766 | -1.236888 | 0.003039518 | 0.5125876
23.64031 | 32.8717 | 34.10587 | 33.58943 | -1.234174 | 0.003043623 | 0.5134032
23.65031 | 32.872 | 34.08847 | 33.57119 | -1.216466 | 0.003047737 | 0.5142267
23.66031 | 32.845 | 34.07107 | 33.55296 | -1.226066 | 0.00305186 | 0.5150583
23.67031 | 32.8381 | 34.05367 | 33.53472 | -1.215573 | 0.003055994 | 0.5158982
23.68031 | 32.8305 | 34.03629 | 33.51648 | -1.205787 | 0.003060136 | 0.5167467
23.69031 | 32.7916 | 34.01891 | 33.49824 | -1.22731 | 0.003064288 | 0.5176039
23.70031 | 32.7897 | 34.00154 | 33.48 | -1.21184 | 0.003068448 | 0.5184701
23.71031 | 32.7629 | 33.98418 | 33.46176 | -1.221279 | 0.003072619 | 0.5193454
23.72031 | 32.7501 | 33.96683 | 33.44352 | -1.216726 | 0.0030768 | 0.52023
23.73031 | 32.7516 | 33.94948 | 33.42528 | -1.197882 | 0.003080989 | 0.5211241
23.74031 | 32.7089 | 33.93215 | 33.40703 | -1.223247 | 0.003085188 | 0.5220278
23.75031 | 32.6973 | 33.91482 | 33.38879 | -1.21752 | 0.003089397 | 0.5229411
23.76031 | 32.6963 | 33.8975 | 33.37055 | -1.201203 | 0.003093615 | 0.5238641
23.77031 | 32.6624 | 33.88019 | 33.3523 | -1.217794 | 0.003097843 | 0.5247967
23.78031 | 32.6619 | 33.86289 | 33.33405 | -1.200995 | 0.003102081 | 0.525739
23.79031 | 32.6573 | 33.8456 | 33.31581 | -1.188304 | 0.003106328 | 0.5266909
23.80031 | 32.6092 | 33.82832 | 33.29756 | -1.219122 | 0.003110585 | 0.5276521
23.81031 | 32.6248 | 33.81105 | 33.27931 | -1.186248 | 0.003114853 | 0.5286223
23.82031 | 32.614 | 33.79378 | 33.26106 | -1.179783 | 0.00311913 | 0.5296012
23.83031 | 32.5968 | 33.77652 | 33.24281 | -1.179725 | 0.003123415 | 0.5305883
23.84031 | 32.569 | 33.75927 | 33.22456 | -1.190274 | 0.003127712 | 0.5315831
23.85031 | 32.5799 | 33.74203 | 33.20631 | -1.16213 | 0.003132019 | 0.5325847
23.86031 | 32.5284 | 33.72479 | 33.18806 | -1.196391 | 0.003136335 | 0.5335925
23.87031 | 32.5217 | 33.70756 | 33.16981 | -1.185857 | 0.003140661 | 0.5346054
23.8803 | 32.521 | 33.69034 | 33.15158 | -1.169344 | 0.003144993 | 0.5356213
23.8903 | 32.4855 | 33.67312 | 33.13333 | -1.187615 | 0.003149339 | 0.5366407
23.9003 | 32.4925 | 33.65589 | 33.11507 | -1.163388 | 0.003153695 | 0.5376615
23.9103 | 32.4762 | 33.63866 | 33.09682 | -1.162459 | 0.003158062 | 0.5386818
23.9203 | 32.456 | 33.62143 | 33.07857 | -1.165428 | 0.003162439 | 0.5397001
23.9303 | 32.4651 | 33.60419 | 33.06031 | -1.139093 | 0.003166825 | 0.5407141
23.9403 | 32.4265 | 33.58695 | 33.04206 | -1.160452 | 0.003171222 | 0.5417222
23.9503 | 32.3938 | 33.5697 | 33.0238 | -1.175901 | 0.003175629 | 0.5427219
23.9603 | 32.4269 | 33.55244 | 33.00555 | -1.12554 | 0.003180047 | 0.5437111
23.9703 | 32.4006 | 33.53517 | 32.98729 | -1.134566 | 0.003184474 | 0.5446873
23.9803 | 32.3698 | 33.51788 | 32.96904 | -1.148077 | 0.003188911 | 0.5456484
23.9903 | 32.367 | 33.50057 | 32.95078 | -1.133569 | 0.00319336 | 0.5465919
24.0003 | 32.345 | 33.48324 | 32.93253 | -1.138242 | 0.003197819 | 0.5475156
24.0103 | 32.3362 | 33.46589 | 32.91427 | -1.129692 | 0.003202288 | 0.5484173
24.0203 | 32.3377 | 33.44852 | 32.89602 | -1.110819 | 0.003206767 | 0.5492949
24.0303 | 32.3112 | 33.43112 | 32.87776 | -1.119919 | 0.003211257 | 0.5501467
24.0403 | 32.3015 | 33.41369 | 32.85951 | -1.112192 | 0.003215758 | 0.550971
24.0503 | 32.2852 | 33.39624 | 32.84125 | -1.111036 | 0.003220269 | 0.5517666
24.0603 | 32.261 | 33.37875 | 32.82299 | -1.117751 | 0.00322479 | 0.5525323
24.0703 | 32.2485 | 33.36123 | 32.80474 | -1.112734 | 0.003229322 | 0.5532677
24.0803 | 32.2303 | 33.34369 | 32.78648 | -1.113388 | 0.003233866 | 0.5539724
24.0903 | 32.2444 | 33.32611 | 32.76823 | -1.08171 | 0.003238419 | 0.5546464
24.1003 | 32.2137 | 33.3085 | 32.74997 | -1.094803 | 0.003242983 | 0.5552902
24.1103 | 32.1933 | 33.29087 | 32.73171 | -1.097566 | 0.003247558 | 0.5559046
24.1203 | 32.1915 | 33.2732 | 32.71346 | -1.081701 | 0.003252144 | 0.5564906
24.1303 | 32.18 | 33.25551 | 32.6952 | -1.075509 | 0.003256741 | 0.5570497
24.1403 | 32.162 | 33.23779 | 32.67695 | -1.075792 | 0.003261348 | 0.5575835
24.1503 | 32.1755 | 33.22005 | 32.65869 | -1.044552 | 0.003265967 | 0.5580939
24.1603 | 32.1409 | 33.20229 | 32.64044 | -1.06139 | 0.003270596 | 0.558583
24.1703 | 32.1128 | 33.18451 | 32.62218 | -1.07171 | 0.003275237 | 0.559053
24.1803 | 32.0904 | 33.16671 | 32.60393 | -1.076313 | 0.003279888 | 0.5595061
24.1903 | 32.0959 | 33.1489 | 32.58567 | -1.053002 | 0.00328455 | 0.5599447
24.2003 | 32.0691 | 33.13108 | 32.56742 | -1.061979 | 0.003289224 | 0.5603712
24.2103 | 32.0725 | 33.11325 | 32.54917 | -1.040747 | 0.003293909 | 0.5607877
24.2203 | 32.0524 | 33.09541 | 32.53091 | -1.043007 | 0.003298604 | 0.5611965
24.23029 | 32.021 | 33.07758 | 32.51268 | -1.05658 | 0.003303306 | 0.5615995
24.24029 | 32.0191 | 33.05973 | 32.49442 | -1.040632 | 0.003308025 | 0.5619992
24.25029 | 31.9918 | 33.04188 | 32.47617 | -1.050083 | 0.003312754 | 0.5623973
24.26029 | 31.9819 | 33.02403 | 32.45792 | -1.042134 | 0.003317495 | 0.5627955
24.27029 | 31.9682 | 33.00619 | 32.43967 | -1.037987 | 0.003322246 | 0.5631953
24.28029 | 31.9505 | 32.98834 | 32.42142 | -1.037844 | 0.00332701 | 0.5635982
24.29029 | 31.9445 | 32.97051 | 32.40317 | -1.026006 | 0.003331785 | 0.5640053
24.30029 | 31.9275 | 32.95267 | 32.38492 | -1.025173 | 0.003336571 | 0.5644179
24.31029 | 31.883 | 32.93485 | 32.36667 | -1.051848 | 0.003341369 | 0.564837
24.32029 | 31.8738 | 32.91703 | 32.34842 | -1.04323 | 0.003346179 | 0.5652632
24.33029 | 31.8549 | 32.89922 | 32.33017 | -1.044321 | 0.003350999 | 0.5656973
24.34029 | 31.8195 | 32.88142 | 32.31193 | -1.061921 | 0.003355832 | 0.56614
24.35029 | 31.8332 | 32.86363 | 32.29368 | -1.030431 | 0.003360676 | 0.5665916
24.36029 | 31.8061 | 32.84585 | 32.27543 | -1.03975 | 0.003365533 | 0.5670525
24.37029 | 31.7794 | 32.82808 | 32.25719 | -1.04868 | 0.0033704 | 0.5675229
24.38029 | 31.747 | 32.81032 | 32.23894 | -1.063321 | 0.003375279 | 0.5680032
24.39029 | 31.7385 | 32.79257 | 32.2207 | -1.054072 | 0.003380171 | 0.5684934
24.40029 | 31.7269 | 32.77483 | 32.20245 | -1.047933 | 0.003385074 | 0.5689935
24.41029 | 31.7181 | 32.75711 | 32.18421 | -1.039006 | 0.003389989 | 0.5695036
24.42029 | 31.6919 | 32.73939 | 32.16597 | -1.047489 | 0.003394916 | 0.5700236
24.43029 | 31.6763 | 32.72168 | 32.14773 | -1.045383 | 0.003399854 | 0.5705535
24.44029 | 31.6631 | 32.70399 | 32.12949 | -1.040888 | 0.003404806 | 0.5710932
24.45029 | 31.6449 | 32.6863 | 32.11125 | -1.041403 | 0.003409769 | 0.5716424
24.46029 | 31.6235 | 32.66863 | 32.09301 | -1.045128 | 0.003414743 | 0.5722012
24.47029 | 31.629 | 32.65096 | 32.07477 | -1.021964 | 0.003419731 | 0.5727692
24.48029 | 31.5868 | 32.63331 | 32.05654 | -1.046509 | 0.00342473 | 0.5733463
24.49029 | 31.5814 | 32.61567 | 32.0383 | -1.034265 | 0.003429742 | 0.5739323
24.50029 | 31.5905 | 32.59803 | 32.02007 | -1.00753 | 0.003434766 | 0.574527
24.51029 | 31.5594 | 32.58041 | 32.00183 | -1.021005 | 0.003439802 | 0.5751303
24.52029 | 31.5351 | 32.56279 | 31.9836 | -1.027689 | 0.00344485 | 0.5757418
24.53029 | 31.5408 | 32.54518 | 31.96537 | -1.004382 | 0.003449911 | 0.5763613
24.54029 | 31.5194 | 32.52758 | 31.94714 | -1.008184 | 0.003454984 | 0.5769887
24.55029 | 31.5128 | 32.51 | 31.92891 | -0.9971953 | 0.00346007 | 0.5776238
24.56029 | 31.5099 | 32.49241 | 31.91068 | -0.9825147 | 0.003465169 | 0.5782662
24.57028 | 31.4898 | 32.47486 | 31.89247 | -0.9850601 | 0.003470275 | 0.5789153
24.58028 | 31.4918 | 32.4573 | 31.87425 | -0.9654961 | 0.003475398 | 0.579572
24.59028 | 31.5025 | 32.43974 | 31.85602 | -0.9372401 | 0.003480534 | 0.5802356
24.60028 | 31.4705 | 32.42219 | 31.8378 | -0.951692 | 0.003485683 | 0.5809058
24.61028 | 31.4604 | 32.40465 | 31.81958 | -0.9442516 | 0.003490845 | 0.5815825
24.62028 | 31.452 | 32.38712 | 31.80136 | -0.9351187 | 0.003496019 | 0.5822655
24.63028 | 31.4313 | 32.36959 | 31.78314 | -0.9382932 | 0.003501206 | 0.5829546
24.64028 | 31.4528 | 32.35207 | 31.76492 | -0.899275 | 0.003506406 | 0.5836496
24.65028 | 31.4259 | 32.33456 | 31.7467 | -0.9086639 | 0.003511619 | 0.5843504
24.66028 | 31.4113 | 32.31706 | 31.72849 | -0.9057598 | 0.003516845 | 0.5850569
24.67028 | 31.4117 | 32.29956 | 31.71027 | -0.8878625 | 0.003522084 | 0.5857688
24.68028 | 31.3911 | 32.28207 | 31.69206 | -0.890972 | 0.003527337 | 0.5864861
24.69028 | 31.3913 | 32.26459 | 31.67385 | -0.8732881 | 0.003532601 | 0.5872086
24.70028 | 31.3871 | 32.24711 | 31.65564 | -0.8600107 | 0.00353788 | 0.5879362
24.71028 | 31.3783 | 32.22964 | 31.63743 | -0.8513398 | 0.003543172 | 0.5886688
24.72028 | 31.3504 | 32.21218 | 31.61922 | -0.8617751 | 0.003548476 | 0.5894062
24.73028 | 31.3522 | 32.19472 | 31.60101 | -0.8425167 | 0.003553794 | 0.5901483
24.74028 | 31.348 | 32.17726 | 31.58281 | -0.8292645 | 0.003559125 | 0.590895
24.75028 | 31.3344 | 32.15982 | 31.56461 | -0.8254183 | 0.00356447 | 0.5916463
24.76028 | 31.3301 | 32.14238 | 31.54641 | -0.812278 | 0.003569828 | 0.5924019
24.77028 | 31.3241 | 32.12494 | 31.52821 | -0.8008437 | 0.0035752 | 0.593162
24.78028 | 31.3057 | 32.10752 | 31.51001 | -0.8018153 | 0.003580585 | 0.5939263
24.79028 | 31.2796 | 32.09009 | 31.49181 | -0.8104926 | 0.003585984 | 0.5946946
24.80028 | 31.2625 | 32.07268 | 31.47362 | -0.8101756 | 0.003591396 | 0.595467
24.81028 | 31.285 | 32.05526 | 31.45542 | -0.7702644 | 0.003596822 | 0.5962435
24.82028 | 31.2395 | 32.03786 | 31.43723 | -0.7983587 | 0.003602262 | 0.5970239
24.83028 | 31.2341 | 32.02046 | 31.41904 | -0.7863586 | 0.003607716 | 0.5978081
24.84028 | 31.2305 | 32.00306 | 31.40085 | -0.7725641 | 0.003613183 | 0.5985961
24.85028 | 31.1827 | 31.98567 | 31.38267 | -0.802975 | 0.003618664 | 0.5993878
24.86028 | 31.1904 | 31.96829 | 31.36448 | -0.7778913 | 0.003624159 | 0.6001832
24.87028 | 31.1986 | 31.95091 | 31.3463 | -0.7523131 | 0.003629668 | 0.6009822
24.88028 | 31.1488 | 31.93354 | 31.32812 | -0.7847402 | 0.003635191 | 0.6017847
24.89028 | 31.174 | 31.91617 | 31.30994 | -0.7421727 | 0.003640728 | 0.6025907
24.90028 | 31.1394 | 31.89881 | 31.29176 | -0.7594105 | 0.00364628 | 0.6034002
24.91027 | 31.1434 | 31.88147 | 31.27361 | -0.7380709 | 0.00365184 | 0.6042122
24.92027 | 31.1186 | 31.86412 | 31.25543 | -0.7455193 | 0.003657419 | 0.6050285
24.93027 | 31.0981 | 31.84677 | 31.23726 | -0.7486728 | 0.003663013 | 0.605848
24.94027 | 31.0822 | 31.82943 | 31.21909 | -0.7472317 | 0.003668622 | 0.6066708
24.95027 | 31.0846 | 31.8121 | 31.20092 | -0.7274957 | 0.003674244 | 0.6074968
24.96027 | 31.0567 | 31.79476 | 31.18276 | -0.7380649 | 0.003679881 | 0.6083261
24.97027 | 31.0488 | 31.77744 | 31.1646 | -0.7286394 | 0.003685533 | 0.6091585
24.98027 | 31.0437 | 31.76012 | 31.14643 | -0.716419 | 0.003691199 | 0.609994
24.99027 | 31.0105 | 31.7428 | 31.12827 | -0.7323037 | 0.00369688 | 0.6108326
25.00027 | 31.0097 | 31.72549 | 31.11012 | -0.7157937 | 0.003702575 | 0.6116744
25.01027 | 31.0066 | 31.70819 | 31.09196 | -0.7015888 | 0.003708285 | 0.6125192
25.02027 | 30.9837 | 31.69089 | 31.07381 | -0.7071891 | 0.00371401 | 0.613367
25.03027 | 30.9768 | 31.67359 | 31.05566 | -0.6967944 | 0.003719749 | 0.6142178
25.04027 | 30.9535 | 31.6563 | 31.03751 | -0.702805 | 0.003725504 | 0.6150716
25.05027 | 30.964 | 31.63902 | 31.01936 | -0.6750207 | 0.003731273 | 0.6159284
25.06027 | 30.9397 | 31.62174 | 31.00122 | -0.6820415 | 0.003737057 | 0.6167881
25.07027 | 30.9321 | 31.60447 | 30.98307 | -0.6723675 | 0.003742857 | 0.6176506
25.08027 | 30.9049 | 31.5872 | 30.96493 | -0.6822986 | 0.003748671 | 0.6185161
25.09027 | 30.9021 | 31.56993 | 30.9468 | -0.6678349 | 0.003754501 | 0.6193845
25.10027 | 30.8832 | 31.55268 | 30.92866 | -0.6694764 | 0.003760346 | 0.6202558
25.11027 | 30.8615 | 31.53542 | 30.91053 | -0.673923 | 0.003766206 | 0.6211299
25.12027 | 30.8709 | 31.51817 | 30.8924 | -0.6472748 | 0.00377208 | 0.6220068
25.13027 | 30.8352 | 31.50093 | 30.87427 | -0.6657318 | 0.003777971 | 0.6228866
25.14027 | 30.821 | 31.48369 | 30.85614 | -0.662694 | 0.003783877 | 0.6237692
25.15027 | 30.8316 | 31.46646 | 30.83802 | -0.6348613 | 0.003789799 | 0.6246545
25.16027 | 30.7811 | 31.44923 | 30.8199 | -0.6681339 | 0.003795736 | 0.6255427
25.17027 | 30.7826 | 31.43201 | 30.80178 | -0.6494118 | 0.003801688 | 0.6264337
25.18027 | 30.7763 | 31.41479 | 30.78366 | -0.6384949 | 0.003807657 | 0.6273274
25.19027 | 30.7505 | 31.39758 | 30.76555 | -0.6470831 | 0.003813641 | 0.6282239
25.20027 | 30.7431 | 31.38038 | 30.74743 | -0.6372767 | 0.003819641 | 0.6291231
25.21027 | 30.731 | 31.36318 | 30.72932 | -0.6321756 | 0.003825656 | 0.6300252
25.22027 | 30.6924 | 31.34598 | 30.71122 | -0.6535797 | 0.003831688 | 0.6309299
25.23027 | 30.6986 | 31.32879 | 30.69311 | -0.6301891 | 0.003837735 | 0.6318374
25.24027 | 30.676 | 31.3116 | 30.67501 | -0.6356038 | 0.003843799 | 0.6327476
25.25027 | 30.6508 | 31.29442 | 30.65691 | -0.6436239 | 0.003849878 | 0.6336606
25.26026 | 30.6455 | 31.27727 | 30.63884 | -0.6317665 | 0.003855968 | 0.6345753
25.27026 | 30.6056 | 31.2601 | 30.62074 | -0.6544973 | 0.003862079 | 0.6354937
25.28026 | 30.5999 | 31.24293 | 30.60265 | -0.6430336 | 0.003868207 | 0.6364149
25.29026 | 30.5968 | 31.22578 | 30.58456 | -0.6289751 | 0.003874352 | 0.6373387
25.30026 | 30.5651 | 31.20862 | 30.56648 | -0.6435222 | 0.003880513 | 0.6382652
25.31026 | 30.5455 | 31.19147 | 30.54839 | -0.6459746 | 0.00388669 | 0.6391944
25.32026 | 30.5368 | 31.17433 | 30.53031 | -0.6375325 | 0.003892884 | 0.6401264
25.33026 | 30.5009 | 31.1572 | 30.51224 | -0.656296 | 0.003899093 | 0.6410611
25.34026 | 30.5045 | 31.14006 | 30.49416 | -0.6355648 | 0.003905321 | 0.6419985
25.35026 | 30.4768 | 31.12294 | 30.47609 | -0.6461392 | 0.003911564 | 0.6429385
25.36026 | 30.4593 | 31.10582 | 30.45802 | -0.6465192 | 0.003917824 | 0.6438813
25.37026 | 30.4703 | 31.0887 | 30.43995 | -0.6184048 | 0.003924101 | 0.6448269
25.38026 | 30.43 | 31.0716 | 30.42189 | -0.6415959 | 0.003930395 | 0.6457751
25.39026 | 30.4195 | 31.05449 | 30.40383 | -0.6349925 | 0.003936706 | 0.6467259
25.40026 | 30.3978 | 31.03739 | 30.38577 | -0.6395949 | 0.003943034 | 0.6476796
25.41026 | 30.368 | 31.0203 | 30.36772 | -0.6523029 | 0.003949379 | 0.648636
25.42026 | 30.3577 | 31.00322 | 30.34967 | -0.6455165 | 0.003955741 | 0.649595
25.43026 | 30.3563 | 30.98614 | 30.33162 | -0.6298358 | 0.003962121 | 0.6505568
25.44026 | 30.3298 | 30.96906 | 30.31357 | -0.6392609 | 0.003968517 | 0.6515213
25.45026 | 30.3238 | 30.95199 | 30.29553 | -0.6281917 | 0.003974931 | 0.6524886
25.46026 | 30.306 | 30.93493 | 30.27749 | -0.6289283 | 0.003981362 | 0.6534585
25.47026 | 30.2892 | 30.91787 | 30.25945 | -0.6286706 | 0.003987812 | 0.6544311
25.48026 | 30.2827 | 30.90082 | 30.24142 | -0.6181187 | 0.003994278 | 0.6554065
25.49026 | 30.2724 | 30.88377 | 30.22339 | -0.6113728 | 0.004000762 | 0.6563848
25.50026 | 30.2516 | 30.86673 | 30.20536 | -0.6151326 | 0.004007263 | 0.6573656
25.51026 | 30.2467 | 30.8497 | 30.18734 | -0.6029983 | 0.004013783 | 0.6583493
25.52026 | 30.2379 | 30.83267 | 30.16931 | -0.5947698 | 0.00402032 | 0.6593356
25.53026 | 30.2071 | 30.81565 | 30.1513 | -0.6085475 | 0.004026875 | 0.6603248
25.54026 | 30.2208 | 30.79863 | 30.13328 | -0.577831 | 0.004033448 | 0.6613167
25.55026 | 30.1897 | 30.78162 | 30.11527 | -0.5919204 | 0.00404004 | 0.6623114
25.56026 | 30.1926 | 30.76462 | 30.09726 | -0.5720159 | 0.004046649 | 0.6633088
25.57026 | 30.1667 | 30.74762 | 30.07926 | -0.5809175 | 0.004053276 | 0.6643091
25.58026 | 30.1654 | 30.73063 | 30.06125 | -0.565225 | 0.004059922 | 0.6653121
25.59026 | 30.1567 | 30.71364 | 30.04325 | -0.5569387 | 0.004066586 | 0.6663178
25.60025 | 30.1358 | 30.69668 | 30.02528 | -0.5608754 | 0.004073261 | 0.6673254
25.61025 | 30.1299 | 30.6797 | 30.00728 | -0.5498013 | 0.004079962 | 0.6683368
25.62025 | 30.1253 | 30.66273 | 29.9893 | -0.5374333 | 0.004086682 | 0.669351
25.63025 | 30.1089 | 30.64577 | 29.97131 | -0.5368716 | 0.004093419 | 0.670368
25.64025 | 30.0957 | 30.62882 | 29.95333 | -0.5331161 | 0.004100176 | 0.6713879
25.65025 | 30.0943 | 30.61187 | 29.93535 | -0.5175668 | 0.004106951 | 0.6724105
25.66025 | 30.0885 | 30.59492 | 29.91737 | -0.5064237 | 0.004113746 | 0.673436
25.67025 | 30.0739 | 30.57799 | 29.8994 | -0.504087 | 0.004120559 | 0.6744643
25.68025 | 30.0623 | 30.56106 | 29.88143 | -0.4987565 | 0.004127391 | 0.6754955
25.69025 | 30.0546 | 30.54413 | 29.86347 | -0.4895325 | 0.004134242 | 0.6765295
25.70025 | 30.0373 | 30.52721 | 29.84551 | -0.4899147 | 0.004141112 | 0.6775664
25.71025 | 30.0132 | 30.5103 | 29.82755 | -0.4971034 | 0.004148002 | 0.6786061
25.72025 | 30.0136 | 30.4934 | 29.80959 | -0.4797986 | 0.00415491 | 0.6796488
25.73025 | 30.0116 | 30.4765 | 29.79164 | -0.4649002 | 0.004161839 | 0.6806944
25.74025 | 29.9895 | 30.45961 | 29.7737 | -0.4701082 | 0.004168786 | 0.6817428
25.75025 | 29.9837 | 30.44272 | 29.75575 | -0.4590228 | 0.004175753 | 0.6827942
25.76025 | 29.9681 | 30.42584 | 29.73781 | -0.4577439 | 0.00418274 | 0.6838484
25.77025 | 29.9456 | 30.40897 | 29.71988 | -0.4633716 | 0.004189746 | 0.6849056
25.78025 | 29.9378 | 30.39211 | 29.70194 | -0.4543059 | 0.004196772 | 0.6859658
25.79025 | 29.9394 | 30.37525 | 29.68401 | -0.4358467 | 0.004203818 | 0.6870288
25.80025 | 29.9089 | 30.35839 | 29.66609 | -0.4494943 | 0.004210884 | 0.6880948
25.81025 | 29.9127 | 30.34155 | 29.64817 | -0.4288486 | 0.00421797 | 0.6891638
25.82025 | 29.8922 | 30.32471 | 29.63025 | -0.4325096 | 0.004225076 | 0.6902357
25.83025 | 29.8804 | 30.30788 | 29.61233 | -0.4274772 | 0.004232202 | 0.6913106
25.84025 | 29.8852 | 30.29105 | 29.59442 | -0.4058517 | 0.004239349 | 0.6923885
25.85025 | 29.8457 | 30.27423 | 29.57652 | -0.4285329 | 0.004246515 | 0.6934694
25.86025 | 29.8334 | 30.25742 | 29.55861 | -0.424021 | 0.004253702 | 0.6945533
25.87025 | 29.8392 | 30.24062 | 29.54071 | -0.4014159 | 0.00426091 | 0.6956402
25.88025 | 29.8005 | 30.22382 | 29.52282 | -0.4233177 | 0.004268138 | 0.6967302
25.89025 | 29.8046 | 30.20703 | 29.50493 | -0.4024265 | 0.004275387 | 0.6978232
25.90025 | 29.7934 | 30.19024 | 29.48704 | -0.3968421 | 0.004282657 | 0.6989192
25.91025 | 29.7699 | 30.17346 | 29.46916 | -0.4035648 | 0.004289947 | 0.7000183
25.92025 | 29.758 | 30.15669 | 29.45128 | -0.3986944 | 0.004297259 | 0.7011205
25.93025 | 29.7309 | 30.13993 | 29.4334 | -0.409031 | 0.004304591 | 0.7022257
25.94024 | 29.7354 | 30.12319 | 29.41555 | -0.3877916 | 0.004311937 | 0.703333
25.95024 | 29.717 | 30.10644 | 29.39768 | -0.3894424 | 0.004319312 | 0.7044444
25.96024 | 29.6928 | 30.0897 | 29.37981 | -0.3969003 | 0.004326708 | 0.7055589
25.97024 | 29.6898 | 30.07297 | 29.36195 | -0.3831654 | 0.004334125 | 0.7066766
25.98024 | 29.6714 | 30.05624 | 29.3441 | -0.3848377 | 0.004341564 | 0.7077974
25.99024 | 29.6633 | 30.03952 | 29.32625 | -0.3762172 | 0.004349024 | 0.7089214
26.00024 | 29.6459 | 30.0228 | 29.3084 | -0.3769039 | 0.004356506 | 0.7100485
26.01024 | 29.6341 | 30.0061 | 29.29056 | -0.3719978 | 0.004364009 | 0.7111788
26.02024 | 29.6249 | 29.9894 | 29.27272 | -0.3644992 | 0.004371535 | 0.7123123
26.03024 | 29.6035 | 29.97271 | 29.25488 | -0.3692077 | 0.004379082 | 0.7134489
26.04024 | 29.5836 | 29.95602 | 29.23705 | -0.3724238 | 0.004386651 | 0.7145888
26.05024 | 29.5732 | 29.93935 | 29.21922 | -0.3661471 | 0.004394243 | 0.7157319
26.06024 | 29.5667 | 29.92268 | 29.2014 | -0.3559779 | 0.004401856 | 0.7168782
26.07024 | 29.5421 | 29.90602 | 29.18358 | -0.3639162 | 0.004409492 | 0.7180277
26.08024 | 29.5479 | 29.88936 | 29.16576 | -0.3414619 | 0.00441715 | 0.7191805
26.09024 | 29.5368 | 29.87272 | 29.14795 | -0.3359152 | 0.004424831 | 0.7203366
26.10024 | 29.5034 | 29.85608 | 29.13015 | -0.352676 | 0.004432534 | 0.7214959
26.11024 | 29.5003 | 29.83944 | 29.11235 | -0.3391444 | 0.00444026 | 0.7226586
26.12024 | 29.4736 | 29.82282 | 29.09455 | -0.3492203 | 0.004448008 | 0.7238245
26.13024 | 29.4664 | 29.8062 | 29.07675 | -0.339804 | 0.00445578 | 0.7249938
26.14024 | 29.4603 | 29.7896 | 29.05897 | -0.3292953 | 0.004463574 | 0.7261664
26.15024 | 29.4489 | 29.77299 | 29.04118 | -0.3240943 | 0.004471392 | 0.7273423
26.16024 | 29.4474 | 29.7564 | 29.0234 | -0.3090011 | 0.004479232 | 0.7285216
26.17024 | 29.4138 | 29.73982 | 29.00562 | -0.3260156 | 0.004487096 | 0.7297043
26.18024 | 29.3935 | 29.72324 | 28.98785 | -0.3297379 | 0.004494983 | 0.7308904
26.19024 | 29.3813 | 29.70667 | 28.97009 | -0.3253681 | 0.004502894 | 0.7320798
26.20024 | 29.3804 | 29.69011 | 28.95232 | -0.3097061 | 0.004510828 | 0.7332727
26.21024 | 29.3294 | 29.67355 | 28.93456 | -0.344152 | 0.004518785 | 0.734469
26.22024 | 29.3533 | 29.65701 | 28.91681 | -0.3037059 | 0.004526767 | 0.7356687
26.23024 | 29.3321 | 29.64047 | 28.89906 | -0.3083677 | 0.004534772 | 0.7368719
26.24024 | 29.3089 | 29.62394 | 28.88132 | -0.3150375 | 0.004542801 | 0.7380786
26.25024 | 29.291 | 29.60742 | 28.86358 | -0.3164153 | 0.004550854 | 0.7392887
26.26024 | 29.2799 | 29.5909 | 28.84584 | -0.3110012 | 0.004558932 | 0.7405023
26.27024 | 29.2578 | 29.5744 | 28.82811 | -0.3165952 | 0.004567033 | 0.7417195
26.28024 | 29.2615 | 29.5579 | 28.81038 | -0.2963972 | 0.00457516 | 0.7429402
26.29023 | 29.2278 | 29.54142 | 28.79268 | -0.313624 | 0.004583302 | 0.7441632
26.30023 | 29.2235 | 29.52494 | 28.77496 | -0.3014424 | 0.004591477 | 0.745391
26.31023 | 29.2105 | 29.50847 | 28.75725 | -0.2979691 | 0.004599676 | 0.7466224
26.32023 | 29.192 | 29.492 | 28.73954 | -0.300004 | 0.004607901 | 0.7478573
26.33023 | 29.1904 | 29.47555 | 28.72184 | -0.2851473 | 0.00461615 | 0.7490958
26.34023 | 29.1574 | 29.4591 | 28.70414 | -0.3016988 | 0.004624425 | 0.750338
26.35023 | 29.1549 | 29.44266 | 28.68644 | -0.2877587 | 0.004632724 | 0.7515837
26.36023 | 29.1465 | 29.42623 | 28.66875 | -0.279727 | 0.004641049 | 0.7528332
26.37023 | 29.1129 | 29.4098 | 28.65107 | -0.2969036 | 0.004649399 | 0.7540863
26.38023 | 29.1016 | 29.39339 | 28.63339 | -0.2917888 | 0.004657775 | 0.7553431
26.39023 | 29.1078 | 29.37698 | 28.61571 | -0.2691825 | 0.004666176 | 0.7566036
26.40023 | 29.0854 | 29.36058 | 28.59804 | -0.2751846 | 0.004674603 | 0.7578678
26.41023 | 29.092 | 29.3442 | 28.58038 | -0.2521953 | 0.004683055 | 0.7591357
26.42023 | 29.0545 | 29.32781 | 28.56272 | -0.2733147 | 0.004691534 | 0.7604074
26.43023 | 29.0382 | 29.31144 | 28.54506 | -0.2732427 | 0.004700038 | 0.7616828
26.44023 | 29.0315 | 29.29508 | 28.52741 | -0.2635793 | 0.004708568 | 0.762962
26.45023 | 29.0267 | 29.27872 | 28.50976 | -0.2520245 | 0.004717125 | 0.764245
26.46023 | 29.0087 | 29.26238 | 28.49212 | -0.2536786 | 0.004725709 | 0.7655319
26.47023 | 29.0226 | 29.24604 | 28.47448 | -0.2234414 | 0.004734319 | 0.7668225
26.48023 | 28.9931 | 29.22971 | 28.45685 | -0.236613 | 0.004742954 | 0.768117
26.49023 | 28.9808 | 29.21339 | 28.43923 | -0.2325935 | 0.004751618 | 0.7694154
26.50023 | 28.9664 | 29.19708 | 28.4216 | -0.2306828 | 0.004760308 | 0.7707177
26.51023 | 28.9485 | 29.18078 | 28.40399 | -0.2322811 | 0.004769025 | 0.7720239
26.52023 | 28.9324 | 29.16449 | 28.38638 | -0.2320882 | 0.004777768 | 0.7733339
26.53023 | 28.9489 | 29.1482 | 28.36877 | -0.1993044 | 0.004786539 | 0.7746479
26.54023 | 28.8922 | 29.13193 | 28.35117 | -0.2397295 | 0.004795338 | 0.7759659
26.55023 | 28.9175 | 29.11566 | 28.33357 | -0.1981638 | 0.004804164 | 0.7772879
26.56023 | 28.8995 | 29.09941 | 28.31598 | -0.1999071 | 0.004813017 | 0.7786138
26.57023 | 28.8716 | 29.08316 | 28.29839 | -0.2115595 | 0.004821898 | 0.7799438
26.58023 | 28.8713 | 29.06692 | 28.28081 | -0.1956211 | 0.004830807 | 0.7812778
26.59023 | 28.854 | 29.05069 | 28.26324 | -0.1966918 | 0.004839744 | 0.7826158
26.60023 | 28.8344 | 29.03447 | 28.24567 | -0.2000718 | 0.004848709 | 0.7839579
26.61023 | 28.833 | 29.01826 | 28.2281 | -0.1852611 | 0.004857702 | 0.7853041
26.62023 | 28.8126 | 29.00206 | 28.21054 | -0.1894597 | 0.004866723 | 0.7866544
26.63022 | 28.7982 | 28.98588 | 28.193 | -0.1876838 | 0.004875764 | 0.7880076
26.64022 | 28.7958 | 28.9697 | 28.17545 | -0.1739011 | 0.004884843 | 0.7893661
26.65022 | 28.7656 | 28.95353 | 28.1579 | -0.1879278 | 0.00489395 | 0.7907289
26.66022 | 28.7569 | 28.93736 | 28.14037 | -0.1804639 | 0.004903087 | 0.7920958
26.67022 | 28.7456 | 28.92121 | 28.12283 | -0.1756096 | 0.004912252 | 0.793467
26.68022 | 28.7317 | 28.90506 | 28.1053 | -0.1733648 | 0.004921446 | 0.7948424
26.69022 | 28.7236 | 28.88893 | 28.08778 | -0.1653295 | 0.004930669 | 0.796222
26.70022 | 28.6876 | 28.8728 | 28.07026 | -0.1852038 | 0.004939923 | 0.7976059
26.71022 | 28.6802 | 28.85669 | 28.05274 | -0.1764878 | 0.004949205 | 0.798994
26.72022 | 28.6757 | 28.84058 | 28.03524 | -0.1648815 | 0.004958518 | 0.8003865
26.73022 | 28.6475 | 28.82448 | 28.01773 | -0.1769848 | 0.004967859 | 0.8017834
26.74022 | 28.641 | 28.8084 | 28.00024 | -0.167398 | 0.004977232 | 0.8031846
26.75022 | 28.6384 | 28.79232 | 27.98274 | -0.1539209 | 0.004986633 | 0.8045901
26.76022 | 28.6212 | 28.77625 | 27.96526 | -0.1550536 | 0.004996066 | 0.8060001
26.77022 | 28.6138 | 28.7602 | 27.94778 | -0.1463963 | 0.005005528 | 0.8074145
26.78022 | 28.5907 | 28.74415 | 27.9303 | -0.1534488 | 0.005015022 | 0.8088334
26.79022 | 28.5644 | 28.72811 | 27.91283 | -0.1637114 | 0.005024545 | 0.8102567
26.80022 | 28.5788 | 28.71208 | 27.89537 | -0.1332838 | 0.0050341 | 0.8116845
26.81022 | 28.5578 | 28.69607 | 27.87791 | -0.1382664 | 0.005043685 | 0.8131168
26.82022 | 28.5472 | 28.68006 | 27.86045 | -0.132859 | 0.005053302 | 0.8145536
26.83022 | 28.5353 | 28.66406 | 27.843 | -0.1287617 | 0.00506295 | 0.8159951
26.84022 | 28.539 | 28.64807 | 27.82556 | -0.1090745 | 0.005072629 | 0.8174411
26.85022 | 28.5209 | 28.6321 | 27.80812 | -0.1111976 | 0.00508234 | 0.8188917
26.86022 | 28.5063 | 28.61613 | 27.79069 | -0.1098309 | 0.005092082 | 0.8203469
26.87022 | 28.488 | 28.60017 | 27.77327 | -0.1121744 | 0.005101856 | 0.8218068
26.88022 | 28.4899 | 28.58423 | 27.75585 | -0.0943283 | 0.005111662 | 0.8232714
26.89022 | 28.4759 | 28.56829 | 27.73843 | -0.09239254 | 0.005121501 | 0.8247407
26.90022 | 28.4647 | 28.55237 | 27.72102 | -0.08766713 | 0.005131372 | 0.8262147
26.91022 | 28.4641 | 28.53645 | 27.70362 | -0.07235223 | 0.005141275 | 0.8276935
26.92022 | 28.4434 | 28.52055 | 27.68622 | -0.07714775 | 0.005151211 | 0.829177
26.93022 | 28.4396 | 28.50465 | 27.66883 | -0.06505385 | 0.005161179 | 0.8306654
26.94022 | 28.4414 | 28.48877 | 27.65144 | -0.04737051 | 0.005171181 | 0.8321586
26.95022 | 28.4176 | 28.4729 | 27.63406 | -0.05529777 | 0.005181215 | 0.8336567
26.96022 | 28.4291 | 28.45704 | 27.61668 | -0.02793566 | 0.005191283 | 0.8351596
26.97021 | 28.3962 | 28.4412 | 27.59933 | -0.04500018 | 0.005201374 | 0.836666
26.98021 | 28.3781 | 28.42536 | 27.58197 | -0.04725947 | 0.005211509 | 0.8381788
26.99021 | 28.3787 | 28.40953 | 27.56461 | -0.0308296 | 0.005221677 | 0.8396966
27.00021 | 28.3561 | 28.39371 | 27.54726 | -0.03761055 | 0.005231879 | 0.8412193
27.01021 | 28.3439 | 28.3779 | 27.52991 | -0.03400239 | 0.005242115 | 0.8427472
27.02021 | 28.3398 | 28.36211 | 27.51257 | -0.02230512 | 0.005252386 | 0.84428
27.03021 | 28.3341 | 28.34632 | 27.49524 | -0.0122188 | 0.005262691 | 0.8458179
27.04021 | 28.3213 | 28.33054 | 27.47791 | -0.009243494 | 0.00527303 | 0.847361
27.05021 | 28.2915 | 28.31478 | 27.46059 | -0.02327925 | 0.005283404 | 0.8489092
27.06021 | 28.2986 | 28.29903 | 27.44327 | -0.0004261308 | 0.005293813 | 0.8504625
27.07021 | 28.2729 | 28.28328 | 27.42596 | -0.01038408 | 0.005304258 | 0.852021
27.08021 | 28.2692 | 28.26755 | 27.40865 | 0.001646722 | 0.005314737 | 0.8535848
27.09021 | 28.2432 | 28.25183 | 27.39135 | -0.008633709 | 0.005325251 | 0.8551539
27.10021 | 28.2336 | 28.23613 | 27.37406 | -0.002525424 | 0.005335802 | 0.8567283
27.11021 | 28.2362 | 28.22043 | 27.35677 | 0.01577156 | 0.005346388 | 0.8583079
27.12021 | 28.2031 | 28.20474 | 27.33949 | -0.001642816 | 0.00535701 | 0.8598929
27.13021 | 28.1944 | 28.18907 | 27.32222 | 0.00533132 | 0.005367668 | 0.8614833
27.14021 | 28.1791 | 28.17341 | 27.30495 | 0.005694034 | 0.005378362 | 0.8630791
27.15021 | 28.1899 | 28.15775 | 27.28769 | 0.03214521 | 0.005389093 | 0.8646804
27.16021 | 28.1485 | 28.14212 | 27.27043 | 0.006384824 | 0.005399861 | 0.8662871
27.17021 | 28.1195 | 28.12649 | 27.25318 | -0.006987233 | 0.005410665 | 0.8678994
27.18021 | 28.1277 | 28.11087 | 27.23593 | 0.01682908 | 0.005421506 | 0.8695172
27.19021 | 28.1181 | 28.09527 | 27.21869 | 0.02283373 | 0.005432385 | 0.8711406
27.20021 | 28.1059 | 28.07967 | 27.20146 | 0.02622656 | 0.005443301 | 0.8727696
27.21021 | 28.0798 | 28.06409 | 27.18423 | 0.01570758 | 0.005454254 | 0.8744043
27.22021 | 28.0814 | 28.04852 | 27.16701 | 0.03287669 | 0.005465246 | 0.8760446
27.23021 | 28.0583 | 28.03297 | 27.1498 | 0.02533395 | 0.005476275 | 0.8776907
27.24021 | 28.0406 | 28.01742 | 27.13259 | 0.02317919 | 0.005487342 | 0.8793425
27.25021 | 28.0306 | 28.00189 | 27.11539 | 0.02871243 | 0.005498448 | 0.8810002
27.26021 | 28.0239 | 27.98637 | 27.09819 | 0.03753355 | 0.005509592 | 0.8826636
27.27021 | 28.0004 | 27.97086 | 27.081 | 0.02954261 | 0.005520775 | 0.8843329
27.28021 | 27.9857 | 27.95536 | 27.06382 | 0.03033942 | 0.005531997 | 0.8860082
27.29021 | 27.9747 | 27.93988 | 27.04664 | 0.03482406 | 0.005543258 | 0.8876894
27.30021 | 27.9608 | 27.9244 | 27.02947 | 0.03639636 | 0.005554559 | 0.8893766
27.31021 | 27.9471 | 27.90894 | 27.01231 | 0.03815629 | 0.005565899 | 0.8910698
27.3202 | 27.9175 | 27.89351 | 26.99517 | 0.02398839 | 0.005577267 | 0.8927674
27.3302 | 27.9072 | 27.87808 | 26.97802 | 0.02912355 | 0.005588687 | 0.8944727
27.3402 | 27.9009 | 27.86265 | 26.96087 | 0.03824617 | 0.005600146 | 0.8961842
27.3502 | 27.8854 | 27.84724 | 26.94373 | 0.03815625 | 0.005611646 | 0.8979018
27.3602 | 27.8752 | 27.83185 | 26.9266 | 0.04335359 | 0.005623187 | 0.8996258
27.3702 | 27.8616 | 27.81646 | 26.90947 | 0.04513831 | 0.005634768 | 0.901356
27.3802 | 27.8459 | 27.80109 | 26.89235 | 0.04481037 | 0.005646391 | 0.9030924
27.3902 | 27.8272 | 27.78573 | 26.87524 | 0.04146954 | 0.005658054 | 0.9048353
27.4002 | 27.8129 | 27.77038 | 26.85813 | 0.04251593 | 0.005669759 | 0.9065845
27.4102 | 27.817 | 27.75505 | 26.84103 | 0.06194927 | 0.005681506 | 0.9083403
27.4202 | 27.8024 | 27.73973 | 26.82393 | 0.06266976 | 0.005693294 | 0.9101024
27.4302 | 27.7806 | 27.72442 | 26.80685 | 0.05617708 | 0.005705124 | 0.9118712
27.4402 | 27.7678 | 27.70913 | 26.78977 | 0.05867145 | 0.005716997 | 0.9136464
27.4502 | 27.7562 | 27.69385 | 26.77269 | 0.06235254 | 0.005728913 | 0.9154284
27.4602 | 27.7462 | 27.67858 | 26.75562 | 0.06762049 | 0.00574087 | 0.9172169
27.4702 | 27.7544 | 27.66332 | 26.73856 | 0.09107504 | 0.005752871 | 0.9190123
27.4802 | 27.7418 | 27.64808 | 26.7215 | 0.09371641 | 0.005764916 | 0.9208143
27.4902 | 27.7102 | 27.63286 | 26.70446 | 0.07734417 | 0.005777003 | 0.9226233
27.5002 | 27.7168 | 27.61764 | 26.68741 | 0.09915859 | 0.005789134 | 0.924439
27.5102 | 27.6949 | 27.60244 | 26.67038 | 0.09245934 | 0.005801309 | 0.9262618
27.5202 | 27.6891 | 27.58725 | 26.65335 | 0.1018466 | 0.005813528 | 0.9280914
27.5302 | 27.6813 | 27.57208 | 26.63633 | 0.1092201 | 0.005825791 | 0.9299281
27.5402 | 27.6676 | 27.55692 | 26.61931 | 0.1106798 | 0.005838099 | 0.931772
27.5502 | 27.6691 | 27.54177 | 26.6023 | 0.1273258 | 0.005850452 | 0.9336229
27.5602 | 27.6591 | 27.52664 | 26.5853 | 0.1324578 | 0.00586285 | 0.935481
27.5702 | 27.6476 | 27.51152 | 26.5683 | 0.1360759 | 0.005875293 | 0.9373464
27.5802 | 27.6359 | 27.49642 | 26.55131 | 0.1394799 | 0.005887781 | 0.939219
27.5902 | 27.6302 | 27.48133 | 26.53433 | 0.1488699 | 0.005900316 | 0.941099
27.6002 | 27.6009 | 27.46625 | 26.51735 | 0.1346457 | 0.005912896 | 0.9429864
27.6102 | 27.611 | 27.45119 | 26.50039 | 0.1598072 | 0.005925523 | 0.9448814
27.6202 | 27.576 | 27.43615 | 26.48342 | 0.1398543 | 0.005938196 | 0.9467839
27.6302 | 27.5827 | 27.42111 | 26.46647 | 0.1615872 | 0.005950916 | 0.9486939
27.6402 | 27.5781 | 27.40609 | 26.44952 | 0.1720054 | 0.005963683 | 0.9506116
27.6502 | 27.5429 | 27.39109 | 26.43258 | 0.1518092 | 0.005976497 | 0.952537
27.66019 | 27.5455 | 27.37612 | 26.41566 | 0.1693833 | 0.005989346 | 0.9544683
27.67019 | 27.5301 | 27.36114 | 26.39873 | 0.1689579 | 0.006002256 | 0.9564093
27.68019 | 27.5069 | 27.34618 | 26.38181 | 0.1607174 | 0.006015213 | 0.9583584
27.69019 | 27.5097 | 27.33124 | 26.36489 | 0.178462 | 0.006028219 | 0.9603154
27.70019 | 27.4902 | 27.31631 | 26.34799 | 0.1738919 | 0.006041273 | 0.9622804
27.71019 | 27.4769 | 27.30139 | 26.33109 | 0.1755067 | 0.006054376 | 0.9642534
27.72019 | 27.4733 | 27.28649 | 26.31419 | 0.1868062 | 0.006067529 | 0.9662349
27.73019 | 27.4468 | 27.27161 | 26.2973 | 0.1751905 | 0.006080731 | 0.9682245
27.74019 | 27.4365 | 27.25674 | 26.28042 | 0.1797596 | 0.006093982 | 0.9702224
27.75019 | 27.4099 | 27.24189 | 26.26355 | 0.1680133 | 0.006107284 | 0.9722288
27.76019 | 27.3946 | 27.22705 | 26.24668 | 0.1675516 | 0.006120635 | 0.9742436
27.77019 | 27.3831 | 27.21223 | 26.22982 | 0.1708741 | 0.006134037 | 0.9762671
27.78019 | 27.3737 | 27.19742 | 26.21297 | 0.1762811 | 0.00614749 | 0.9782992
27.79019 | 27.3614 | 27.18263 | 26.19613 | 0.1787722 | 0.006160994 | 0.98034
27.80019 | 27.3376 | 27.16785 | 26.17929 | 0.1697477 | 0.006174549 | 0.9823895
27.81019 | 27.3153 | 27.15309 | 26.16246 | 0.1622069 | 0.006188156 | 0.9844481
27.82019 | 27.307 | 27.13835 | 26.14563 | 0.1686502 | 0.006201815 | 0.9865156
27.83019 | 27.2883 | 27.12362 | 26.12881 | 0.1646774 | 0.006215526 | 0.9885922
27.84019 | 27.2866 | 27.10891 | 26.112 | 0.1776884 | 0.006229289 | 0.9906777
27.85019 | 27.2721 | 27.09422 | 26.0952 | 0.1778827 | 0.006243106 | 0.9927728
27.86019 | 27.2478 | 27.07954 | 26.07841 | 0.168261 | 0.006256975 | 0.9948769
27.87019 | 27.2239 | 27.06488 | 26.06162 | 0.1590224 | 0.006270898 | 0.9969907
27.88019 | 27.2319 | 27.05023 | 26.04483 | 0.1816674 | 0.006284875 | 0.9991137
27.89019 | 27.1968 | 27.0356 | 26.02806 | 0.1611952 | 0.006298905 | 1.001247
27.90019 | 27.2048 | 27.02099 | 26.01129 | 0.1838064 | 0.00631299 | 1.003389
27.91019 | 27.168 | 27.0064 | 25.99453 | 0.1616004 | 0.006327129 | 1.005542
27.92019 | 27.1526 | 26.99182 | 25.97778 | 0.1607775 | 0.006341324 | 1.007704
27.93019 | 27.1643 | 26.97726 | 25.96103 | 0.187037 | 0.006355574 | 1.009876
27.94019 | 27.1184 | 26.96272 | 25.94429 | 0.1556794 | 0.006369879 | 1.012059
27.95019 | 27.1137 | 26.9482 | 25.92756 | 0.1655042 | 0.00638424 | 1.014251
27.96019 | 27.1182 | 26.93369 | 25.91084 | 0.1845114 | 0.006398657 | 1.016454
27.97019 | 27.0765 | 26.9192 | 25.89412 | 0.1573009 | 0.006413131 | 1.018668
27.98019 | 27.0948 | 26.90473 | 25.87741 | 0.1900723 | 0.006427662 | 1.020892
27.99019 | 27.0854 | 26.89027 | 25.86071 | 0.1951259 | 0.00644225 | 1.023126
28.00019 | 27.0505 | 26.87584 | 25.84401 | 0.1746613 | 0.006456895 | 1.025372
28.01018 | 27.0699 | 26.86144 | 25.82734 | 0.208464 | 0.006471584 | 1.027626
28.02018 | 27.0339 | 26.84704 | 25.81066 | 0.1868627 | 0.006486346 | 1.029894
28.03018 | 27.0345 | 26.83266 | 25.79398 | 0.2018429 | 0.006501166 | 1.032172
28.04018 | 27.0225 | 26.8183 | 25.77732 | 0.2042043 | 0.006516045 | 1.034462
28.05018 | 26.993 | 26.80395 | 25.76066 | 0.1890468 | 0.006530983 | 1.036764
28.06018 | 27.0047 | 26.78963 | 25.74401 | 0.2150703 | 0.00654598 | 1.039077
28.07018 | 26.98 | 26.77533 | 25.72736 | 0.2046748 | 0.006561038 | 1.041402
28.08018 | 26.9505 | 26.76104 | 25.71073 | 0.1894598 | 0.006576157 | 1.043739
28.09018 | 26.9638 | 26.74677 | 25.6941 | 0.2170253 | 0.006591335 | 1.046087
28.10018 | 26.9637 | 26.73253 | 25.67747 | 0.2311712 | 0.006606575 | 1.048448
28.11018 | 26.9249 | 26.7183 | 25.66086 | 0.2065973 | 0.006621875 | 1.050822
28.12018 | 26.9258 | 26.7041 | 25.64425 | 0.2217034 | 0.006637238 | 1.053207
28.13018 | 26.9057 | 26.68991 | 25.62765 | 0.2157892 | 0.006652663 | 1.055606
28.14018 | 26.8874 | 26.67575 | 25.61106 | 0.2116547 | 0.00666815 | 1.058017
28.15018 | 26.8813 | 26.6616 | 25.59447 | 0.2196999 | 0.0066837 | 1.060441
28.16018 | 26.8681 | 26.64748 | 25.5779 | 0.2206241 | 0.006699313 | 1.062879
28.17018 | 26.8663 | 26.63337 | 25.56133 | 0.2329273 | 0.00671499 | 1.06533
28.18018 | 26.8418 | 26.61929 | 25.54477 | 0.2225096 | 0.006730731 | 1.067794
28.19018 | 26.8349 | 26.60523 | 25.52821 | 0.2296706 | 0.006746536 | 1.070272
28.20018 | 26.8315 | 26.59119 | 25.51166 | 0.2403101 | 0.006762406 | 1.072764
28.21018 | 26.8212 | 26.57717 | 25.49512 | 0.2440277 | 0.006778342 | 1.07527
28.22018 | 26.7925 | 26.56318 | 25.47859 | 0.2293234 | 0.006794342 | 1.077791
28.23018 | 26.7975 | 26.5492 | 25.46207 | 0.2482968 | 0.006810409 | 1.080326
28.24018 | 26.763 | 26.53525 | 25.44555 | 0.2277481 | 0.006826542 | 1.082875
28.25018 | 26.7619 | 26.52132 | 25.42904 | 0.2405765 | 0.006842742 | 1.08544
28.26018 | 26.7532 | 26.50742 | 25.41254 | 0.2457822 | 0.006859008 | 1.08802
28.27018 | 26.7313 | 26.49354 | 25.39604 | 0.2377646 | 0.006875343 | 1.090615
28.28018 | 26.7376 | 26.47968 | 25.37956 | 0.2579239 | 0.006891745 | 1.093226
28.29018 | 26.7151 | 26.46584 | 25.36308 | 0.2492593 | 0.006908216 | 1.095853
28.30018 | 26.698 | 26.45203 | 25.34661 | 0.2459709 | 0.006924756 | 1.098496
28.31018 | 26.6943 | 26.43824 | 25.33014 | 0.2560583 | 0.006941365 | 1.101156
28.32018 | 26.6793 | 26.42448 | 25.31369 | 0.2548214 | 0.006958043 | 1.103832
28.33018 | 26.6783 | 26.41074 | 25.29724 | 0.2675597 | 0.006974792 | 1.106525
28.34018 | 26.6519 | 26.39703 | 25.2808 | 0.2548728 | 0.006991611 | 1.109235
28.35017 | 26.6384 | 26.38335 | 25.26438 | 0.2550471 | 0.007008485 | 1.11196
28.36017 | 26.6465 | 26.36969 | 25.24796 | 0.2768094 | 0.007025447 | 1.114706
28.37017 | 26.6293 | 26.35605 | 25.23154 | 0.2732457 | 0.007042481 | 1.11747
28.38017 | 26.5936 | 26.34244 | 25.21513 | 0.2511558 | 0.007059586 | 1.120252
28.39017 | 26.5968 | 26.32886 | 25.19873 | 0.2679392 | 0.007076765 | 1.123053
28.40017 | 26.5801 | 26.3153 | 25.18234 | 0.2647956 | 0.007094016 | 1.125873
28.41017 | 26.5591 | 26.30178 | 25.16595 | 0.2573247 | 0.007111342 | 1.128712
28.42017 | 26.5524 | 26.28827 | 25.14957 | 0.2641261 | 0.007128742 | 1.131572
28.43017 | 26.5475 | 26.2748 | 25.1332 | 0.2726994 | 0.007146216 | 1.134451
28.44017 | 26.5391 | 26.26136 | 25.11684 | 0.2777442 | 0.007163766 | 1.137351
28.45017 | 26.5251 | 26.24794 | 25.10049 | 0.2771601 | 0.007181391 | 1.140272
28.46017 | 26.5154 | 26.23455 | 25.08414 | 0.2808466 | 0.007199092 | 1.143215
28.47017 | 26.5073 | 26.2212 | 25.0678 | 0.2861037 | 0.007216871 | 1.146179
28.48017 | 26.49 | 26.20787 | 25.05147 | 0.2821304 | 0.007234725 | 1.149165
28.49017 | 26.479 | 26.19457 | 25.03515 | 0.2844265 | 0.007252658 | 1.152174
28.50017 | 26.4724 | 26.18131 | 25.01883 | 0.2910915 | 0.007270668 | 1.155207
28.51017 | 26.462 | 26.16808 | 25.00252 | 0.293925 | 0.007288758 | 1.158262
28.52017 | 26.444 | 26.15487 | 24.98622 | 0.2891263 | 0.007306926 | 1.161342
28.53017 | 26.4502 | 26.1417 | 24.96993 | 0.3084951 | 0.007325173 | 1.164446
28.54017 | 26.4296 | 26.12857 | 24.95365 | 0.3010308 | 0.007343501 | 1.167575
28.55017 | 26.4212 | 26.11547 | 24.93737 | 0.3057329 | 0.00736191 | 1.17073
28.56017 | 26.411 | 26.1024 | 24.92111 | 0.3086006 | 0.0073804 | 1.173911
28.57017 | 26.4156 | 26.08937 | 24.90485 | 0.3262335 | 0.007398971 | 1.177119
28.58017 | 26.3827 | 26.07637 | 24.8886 | 0.306331 | 0.007417624 | 1.180354
28.59017 | 26.3796 | 26.06341 | 24.87235 | 0.3161924 | 0.007436361 | 1.183618
28.60017 | 26.3786 | 26.05048 | 24.85612 | 0.3281172 | 0.007455181 | 1.186909
28.61017 | 26.3529 | 26.0376 | 24.83989 | 0.3153045 | 0.007474084 | 1.19023
28.62017 | 26.3523 | 26.02475 | 24.82367 | 0.3275538 | 0.007493072 | 1.193581
28.63017 | 26.3323 | 26.01194 | 24.80746 | 0.3203644 | 0.007512145 | 1.196963
28.64017 | 26.3202 | 25.99916 | 24.79126 | 0.3210355 | 0.007531304 | 1.200375
28.65017 | 26.3143 | 25.98643 | 24.77506 | 0.3278661 | 0.007550548 | 1.20382
28.66017 | 26.3194 | 25.97374 | 24.75888 | 0.3456558 | 0.007569879 | 1.207298
28.67017 | 26.2952 | 25.9611 | 24.7427 | 0.3341036 | 0.007589298 | 1.210809
28.68017 | 26.279 | 25.94849 | 24.72653 | 0.3305087 | 0.007608804 | 1.214355
28.69016 | 26.2803 | 25.93594 | 24.71038 | 0.3443577 | 0.007628379 | 1.217933
28.70016 | 26.2652 | 25.92343 | 24.69423 | 0.3417746 | 0.007648062 | 1.221551
28.71016 | 26.249 | 25.91095 | 24.67808 | 0.3380462 | 0.007667837 | 1.225205
28.72016 | 26.2356 | 25.89853 | 24.66194 | 0.3370712 | 0.007687701 | 1.228898
28.73016 | 26.222 | 25.88615 | 24.64581 | 0.3358491 | 0.007707654 | 1.23263
28.74016 | 26.2303 | 25.87382 | 24.62969 | 0.3564783 | 0.0077277 | 1.236402
28.75016 | 26.2043 | 25.86154 | 24.61358 | 0.3427581 | 0.007747839 | 1.240216
28.76016 | 26.1998 | 25.84931 | 24.59747 | 0.3504871 | 0.007768069 | 1.244071
28.77016 | 26.1842 | 25.83714 | 24.58138 | 0.3470645 | 0.007788394 | 1.24797
28.78016 | 26.1609 | 25.82501 | 24.56529 | 0.3358888 | 0.007808811 | 1.251914
28.79016 | 26.1585 | 25.81294 | 24.54921 | 0.3455589 | 0.007829325 | 1.255904
28.80016 | 26.145 | 25.80093 | 24.53314 | 0.3440736 | 0.007849933 | 1.25994
28.81016 | 26.1278 | 25.78897 | 24.51707 | 0.3388314 | 0.007870637 | 1.264026
28.82016 | 26.1228 | 25.77707 | 24.50102 | 0.3457312 | 0.007891436 | 1.26816
28.83016 | 26.1051 | 25.76523 | 24.48497 | 0.3398711 | 0.007912335 | 1.272347
28.84016 | 26.0925 | 25.75345 | 24.46893 | 0.3390502 | 0.007933331 | 1.276585
28.85016 | 26.0825 | 25.74173 | 24.4529 | 0.3407667 | 0.007954426 | 1.280878
28.86016 | 26.0768 | 25.73008 | 24.43688 | 0.3467191 | 0.007975619 | 1.285227
28.87016 | 26.0506 | 25.71849 | 24.42086 | 0.3321055 | 0.007996914 | 1.289633
28.88016 | 26.0528 | 25.70698 | 24.40486 | 0.3458248 | 0.008018309 | 1.294097
28.89016 | 26.0255 | 25.69553 | 24.38886 | 0.3299748 | 0.008039804 | 1.298623
28.90016 | 26.0127 | 25.68415 | 24.37287 | 0.3285541 | 0.008061402 | 1.30321
28.91016 | 25.9983 | 25.67284 | 24.35689 | 0.3254603 | 0.008083103 | 1.307863
28.92016 | 25.9827 | 25.66161 | 24.34092 | 0.3210921 | 0.008104909 | 1.312581
28.93016 | 25.973 | 25.65045 | 24.32496 | 0.3225473 | 0.008126818 | 1.317367
28.94016 | 25.9621 | 25.63938 | 24.309 | 0.3227241 | 0.008148832 | 1.322223
28.95016 | 25.9475 | 25.62838 | 24.29306 | 0.3191198 | 0.008170952 | 1.327152
28.96016 | 25.9176 | 25.61747 | 24.27712 | 0.3001329 | 0.00819318 | 1.332155
28.97016 | 25.9191 | 25.60664 | 24.26119 | 0.3124609 | 0.008215514 | 1.337234
28.98016 | 25.9011 | 25.5959 | 24.24527 | 0.3052019 | 0.008237955 | 1.342391
28.99016 | 25.9025 | 25.58525 | 24.22936 | 0.317253 | 0.008260506 | 1.34763
29.00016 | 25.8713 | 25.57469 | 24.21345 | 0.2966125 | 0.008283168 | 1.352952
29.01016 | 25.8551 | 25.56422 | 24.19756 | 0.2908774 | 0.00830594 | 1.35836
29.02016 | 25.8603 | 25.55385 | 24.18167 | 0.3064456 | 0.008328823 | 1.363856
29.03016 | 25.8343 | 25.54359 | 24.16579 | 0.2907145 | 0.008351817 | 1.369443
29.04015 | 25.8225 | 25.53343 | 24.14994 | 0.2890713 | 0.008374903 | 1.375117
29.05015 | 25.8167 | 25.52337 | 24.13408 | 0.2933341 | 0.008398123 | 1.380892
29.06015 | 25.8032 | 25.51341 | 24.11822 | 0.2897895 | 0.008421459 | 1.386766
29.07015 | 25.8021 | 25.50356 | 24.10238 | 0.2985353 | 0.008444912 | 1.392741
29.08015 | 25.7806 | 25.49383 | 24.08654 | 0.2867685 | 0.00846848 | 1.39882
29.09015 | 25.7723 | 25.48421 | 24.07072 | 0.2880868 | 0.008492164 | 1.405005
29.10015 | 25.7711 | 25.47471 | 24.0549 | 0.2963869 | 0.008515967 | 1.4113
29.11015 | 25.7635 | 25.46533 | 24.03909 | 0.2981667 | 0.00853989 | 1.417706
29.12015 | 25.7449 | 25.45608 | 24.02329 | 0.2888234 | 0.008563932 | 1.424227
29.13015 | 25.7485 | 25.44695 | 24.00749 | 0.3015545 | 0.008588093 | 1.430864
29.14015 | 25.7337 | 25.43794 | 23.99171 | 0.2957572 | 0.008612377 | 1.437621
29.15015 | 25.7144 | 25.42907 | 23.97593 | 0.2853293 | 0.008636783 | 1.4445
29.16015 | 25.7132 | 25.42033 | 23.96017 | 0.2928683 | 0.008661315 | 1.451503
29.17015 | 25.7233 | 25.41173 | 23.94441 | 0.3115726 | 0.008685967 | 1.458632
29.18015 | 25.6965 | 25.40326 | 23.92866 | 0.2932394 | 0.008710747 | 1.465889
29.19015 | 25.686 | 25.39493 | 23.91292 | 0.2910673 | 0.008735652 | 1.473277
29.20015 | 25.6828 | 25.38674 | 23.89719 | 0.296055 | 0.008760687 | 1.480796
29.21015 | 25.6815 | 25.3787 | 23.88147 | 0.3028011 | 0.008785847 | 1.488448
29.22015 | 25.6697 | 25.3708 | 23.86575 | 0.2989045 | 0.008811137 | 1.496233
29.23015 | 25.6559 | 25.36304 | 23.85005 | 0.2928647 | 0.008836558 | 1.504153
29.24015 | 25.6567 | 25.35542 | 23.83435 | 0.301282 | 0.00886211 | 1.512207
29.25015 | 25.6363 | 25.34794 | 23.81866 | 0.2883563 | 0.008887794 | 1.520395
29.26015 | 25.6307 | 25.34061 | 23.80298 | 0.2900894 | 0.008913609 | 1.528716
29.27015 | 25.6358 | 25.33342 | 23.78731 | 0.3023819 | 0.008939561 | 1.537168
29.28015 | 25.6239 | 25.32636 | 23.77165 | 0.2975373 | 0.008965648 | 1.545748
29.29015 | 25.6037 | 25.31944 | 23.756 | 0.2842578 | 0.008991871 | 1.554454
29.30015 | 25.5774 | 25.31265 | 23.74035 | 0.264748 | 0.009018229 | 1.563281
29.31015 | 25.5976 | 25.30599 | 23.72472 | 0.2916125 | 0.009044727 | 1.572226
29.32015 | 25.5932 | 25.29944 | 23.70909 | 0.2937571 | 0.009071367 | 1.581281
29.33015 | 25.5776 | 25.29301 | 23.69347 | 0.2845894 | 0.009098145 | 1.590439
29.34015 | 25.5562 | 25.28668 | 23.67786 | 0.2695174 | 0.009125064 | 1.599693
29.35015 | 25.5571 | 25.28045 | 23.66226 | 0.2766505 | 0.009152127 | 1.609033
29.36015 | 25.5443 | 25.2743 | 23.64667 | 0.2699994 | 0.009179336 | 1.618447
29.37015 | 25.5229 | 25.26822 | 23.63109 | 0.2546767 | 0.009206687 | 1.627925
29.38014 | 25.5403 | 25.26221 | 23.61553 | 0.2780896 | 0.009234158 | 1.637442
29.39014 | 25.5188 | 25.25623 | 23.59997 | 0.2625655 | 0.009261804 | 1.647003
29.40014 | 25.5052 | 25.25028 | 23.58441 | 0.2549152 | 0.009289598 | 1.65658
29.41014 | 25.5186 | 25.24434 | 23.56887 | 0.2742559 | 0.009317543 | 1.666158
29.42014 | 25.4984 | 25.23839 | 23.55333 | 0.2600079 | 0.009345638 | 1.675715
29.43014 | 25.4653 | 25.23241 | 23.5378 | 0.2328916 | 0.009373885 | 1.685232
29.44014 | 25.4676 | 25.22637 | 23.52228 | 0.2412296 | 0.009402286 | 1.694685
29.45014 | 25.4583 | 25.22026 | 23.50677 | 0.2380448 | 0.009430842 | 1.704052
29.46014 | 25.4539 | 25.21404 | 23.49127 | 0.2398617 | 0.009459554 | 1.713308
29.47014 | 25.4507 | 25.20769 | 23.47578 | 0.2430058 | 0.009488424 | 1.722427
29.48014 | 25.438 | 25.2012 | 23.46029 | 0.2368031 | 0.009517452 | 1.731385
29.49014 | 25.4065 | 25.19452 | 23.44482 | 0.2119798 | 0.009546639 | 1.740153
29.50014 | 25.4096 | 25.18764 | 23.42935 | 0.2219618 | 0.009575988 | 1.748707
29.51014 | 25.4015 | 25.18052 | 23.4139 | 0.2209759 | 0.0096055 | 1.75702
29.52014 | 25.3938 | 25.17315 | 23.39845 | 0.2206478 | 0.009635176 | 1.765066
29.53014 | 25.3698 | 25.1655 | 23.38301 | 0.2043022 | 0.009665015 | 1.77282
29.54014 | 25.3893 | 25.15754 | 23.36758 | 0.2317627 | 0.009695023 | 1.780259
29.55014 | 25.322 | 25.14925 | 23.35216 | 0.1727512 | 0.009725198 | 1.787361
29.56014 | 25.3422 | 25.14061 | 23.33675 | 0.2015879 | 0.009755544 | 1.794105
29.57014 | 25.3197 | 25.13161 | 23.32135 | 0.1880907 | 0.009786057 | 1.800474
29.58014 | 25.3104 | 25.12223 | 23.30596 | 0.1881749 | 0.009816746 | 1.806452
29.59014 | 25.2987 | 25.11245 | 23.29057 | 0.1862529 | 0.009847607 | 1.812027
29.60014 | 25.2938 | 25.10227 | 23.2752 | 0.1915341 | 0.009878646 | 1.81719
29.61014 | 25.2506 | 25.09167 | 23.25983 | 0.1589252 | 0.009909857 | 1.821933
29.62014 | 25.2485 | 25.08067 | 23.24448 | 0.1678289 | 0.00994125 | 1.826254
29.63014 | 25.2449 | 25.06925 | 23.22913 | 0.175645 | 0.009972821 | 1.830154
29.64014 | 25.2269 | 25.05743 | 23.21379 | 0.1694697 | 0.01000457 | 1.833636
29.65014 | 25.2234 | 25.0452 | 23.19846 | 0.1781962 | 0.01003651 | 1.836706
29.66014 | 25.1776 | 25.03259 | 23.18314 | 0.1450144 | 0.01006863 | 1.839376
29.67014 | 25.1684 | 25.01959 | 23.16783 | 0.148811 | 0.01010093 | 1.841658
29.68014 | 25.1722 | 25.00623 | 23.15253 | 0.1659704 | 0.01013343 | 1.843567
29.69014 | 25.1587 | 24.99253 | 23.13724 | 0.1661747 | 0.01016611 | 1.845123
29.70014 | 25.1512 | 24.9785 | 23.12195 | 0.172703 | 0.01019898 | 1.846345
29.71014 | 25.1422 | 24.96417 | 23.10668 | 0.1780333 | 0.01023205 | 1.847255
29.72013 | 25.0934 | 24.94957 | 23.09143 | 0.1438271 | 0.01026528 | 1.847878
29.73013 | 25.0953 | 24.93471 | 23.07617 | 0.1605888 | 0.01029873 | 1.848238
29.74013 | 25.0913 | 24.91962 | 23.06093 | 0.1716784 | 0.01033239 | 1.848361
29.75013 | 25.1009 | 24.90433 | 23.04569 | 0.1965696 | 0.01036624 | 1.848273
29.76013 | 25.0725 | 24.88886 | 23.03046 | 0.1836367 | 0.01040029 | 1.847999
29.77013 | 25.0491 | 24.87325 | 23.01525 | 0.1758529 | 0.01043455 | 1.847567
29.78013 | 25.0438 | 24.85751 | 23.00004 | 0.1862936 | 0.01046901 | 1.847001
29.79013 | 25.036 | 24.84167 | 22.98484 | 0.1943332 | 0.01050368 | 1.846327
29.80013 | 25.0225 | 24.82575 | 22.96965 | 0.1967486 | 0.01053855 | 1.845567
29.81013 | 25.0243 | 24.80978 | 22.95446 | 0.2145164 | 0.01057364 | 1.844745
29.82013 | 24.9838 | 24.79378 | 22.93929 | 0.1900159 | 0.01060894 | 1.843882
29.83013 | 24.9891 | 24.77777 | 22.92413 | 0.2113267 | 0.01064445 | 1.842998
29.84013 | 24.975 | 24.76177 | 22.90898 | 0.2132306 | 0.01068018 | 1.842112
29.85013 | 24.9589 | 24.74579 | 22.89383 | 0.2131105 | 0.01071612 | 1.84124
29.86013 | 24.9573 | 24.72985 | 22.8787 | 0.2274515 | 0.01075229 | 1.840397
29.87013 | 24.9379 | 24.71396 | 22.86357 | 0.22394 | 0.01078867 | 1.839598
29.88013 | 24.9237 | 24.69814 | 22.84846 | 0.2255639 | 0.01082528 | 1.838853
29.89013 | 24.9259 | 24.68239 | 22.83335 | 0.2435127 | 0.01086212 | 1.838173
29.90013 | 24.9115 | 24.66672 | 22.81825 | 0.244778 | 0.01089919 | 1.837568
29.91013 | 24.9012 | 24.65115 | 22.80317 | 0.2500523 | 0.01093648 | 1.837044
29.92013 | 24.8759 | 24.63567 | 22.78809 | 0.2402295 | 0.01097401 | 1.836607
29.93013 | 24.8679 | 24.62029 | 22.77302 | 0.2476053 | 0.01101177 | 1.836263
29.94013 | 24.8733 | 24.60502 | 22.75796 | 0.2682761 | 0.01104977 | 1.836013
29.95013 | 24.8658 | 24.58986 | 22.74291 | 0.2759398 | 0.011088 | 1.835861
29.96013 | 24.8432 | 24.57481 | 22.72787 | 0.2683948 | 0.01112648 | 1.835808
29.97013 | 24.8359 | 24.55986 | 22.71284 | 0.2760412 | 0.0111652 | 1.835854
29.98013 | 24.8324 | 24.54502 | 22.69782 | 0.2873792 | 0.01120417 | 1.835999
29.99013 | 24.816 | 24.53029 | 22.68281 | 0.2857099 | 0.01124338 | 1.836241
30.00013 | 24.8288 | 24.51567 | 22.6678 | 0.3131348 | 0.01128284 | 1.836579
30.01013 | 24.8097 | 24.50114 | 22.65281 | 0.3085564 | 0.01132256 | 1.837011
30.02013 | 24.7887 | 24.48672 | 22.63783 | 0.3019765 | 0.01136253 | 1.837534
30.03013 | 24.799 | 24.4724 | 22.62285 | 0.3265982 | 0.01140276 | 1.838146
30.04013 | 24.7916 | 24.45818 | 22.60789 | 0.333424 | 0.01144325 | 1.838845
30.05013 | 24.7768 | 24.44404 | 22.59293 | 0.3327569 | 0.011484 | 1.839626
30.06013 | 24.7646 | 24.43 | 22.57799 | 0.3345994 | 0.01152502 | 1.840488
30.07012 | 24.778 | 24.41606 | 22.56307 | 0.3619402 | 0.01156626 | 1.841427
30.08012 | 24.7592 | 24.40219 | 22.54813997 | 0.3570101 | 0.01160781 | 1.842442
30.09012 | 24.7465 | 24.3884 | 22.53322 | 0.3580972 | 0.01164964 | 1.84353
30.10012 | 24.7446 | 24.3747 | 22.51832 | 0.3699036 | 0.01169174 | 1.844689
30.11012 | 24.7243 | 24.36107 | 22.50342 | 0.3632312 | 0.01173412 | 1.845917
30.12012 | 24.7227 | 24.34752 | 22.48853 | 0.3751802 | 0.01177678 | 1.847213
30.13012 | 24.7174 | 24.33405 | 22.47365 | 0.3833527 | 0.01181972 | 1.848576
30.14012 | 24.7 | 24.32065 | 22.45878 | 0.3793492 | 0.01186295 | 1.850006
30.15012 | 24.6894 | 24.30733 | 22.44392 | 0.3820702 | 0.01190647 | 1.8515
30.16012 | 24.6854 | 24.29408 | 22.42907 | 0.3913154 | 0.01195028 | 1.853061
30.17012 | 24.6682 | 24.28092 | 22.41423 | 0.3872849 | 0.01199439 | 1.854688
30.18012 | 24.6717 | 24.26782 | 22.3994 | 0.4038779 | 0.01203879 | 1.856381
30.19012 | 24.6483 | 24.25481 | 22.38458 | 0.3934943 | 0.0120835 | 1.858141
30.20012 | 24.6434 | 24.24187 | 22.36977 | 0.4015326 | 0.01212851 | 1.859969
30.21012 | 24.6361 | 24.22901 | 22.35497 | 0.4070921 | 0.01217382 | 1.861865
30.22012 | 24.6316 | 24.21623 | 22.34018 | 0.4153716 | 0.01221945 | 1.863832
30.23012 | 24.6106 | 24.20353 | 22.32539 | 0.40707 | 0.01226539 | 1.86587
30.24012 | 24.6053 | 24.19091 | 22.31062 | 0.4143855 | 0.01231164 | 1.867981
30.25012 | 24.614 | 24.17838 | 22.29586 | 0.4356172 | 0.01235822 | 1.870166
30.26012 | 24.5964 | 24.16594 | 22.28111 | 0.4304636 | 0.01240512 | 1.872426
30.27012 | 24.5773 | 24.15358 | 22.26636 | 0.4237236 | 0.01245234 | 1.874762
30.28012 | 24.5911 | 24.1413 | 22.25163 | 0.4497957 | 0.0124999 | 1.877176
30.29012 | 24.5679 | 24.12912 | 22.2369 | 0.438779 | 0.01254779 | 1.879669
30.30012 | 24.5698 | 24.11703 | 22.22219 | 0.4527723 | 0.01259601 | 1.882242
30.31012 | 24.5598 | 24.10503 | 22.20749 | 0.4547746 | 0.01264458 | 1.884895
30.32012 | 24.5628 | 24.09311 | 22.19279 | 0.4696854 | 0.01269349 | 1.887631
30.33012 | 24.5541 | 24.0813 | 22.17811 | 0.4728035 | 0.01274274 | 1.890448
30.34012 | 24.5523 | 24.06957 | 22.16343 | 0.4827283 | 0.01279235 | 1.893349
30.35012 | 24.5511 | 24.05794 | 22.14876 | 0.49316 | 0.01284231 | 1.896333
30.36012 | 24.5293 | 24.0464 | 22.13411 | 0.4828981 | 0.01289263 | 1.899401
30.37012 | 24.5369 | 24.03496 | 22.11946 | 0.5019413 | 0.01294332 | 1.902553
30.38012 | 24.5329 | 24.02361 | 22.10483 | 0.5092906 | 0.01299437 | 1.905789
30.39012 | 24.5143 | 24.01235 | 22.0902 | 0.5019457 | 0.01304578 | 1.909109
30.40012 | 24.536 | 24.00119 | 22.07558 | 0.5348068 | 0.01309758 | 1.912513
30.41011 | 24.5179 | 23.99014 | 22.06099 | 0.5277628 | 0.0131497 | 1.915997
30.42011 | 24.5287 | 23.97916 | 22.04639 | 0.5495363 | 0.01320225 | 1.919568
30.43011 | 24.5081 | 23.96828 | 22.03181 | 0.5398168 | 0.01325519 | 1.923221
30.44011 | 24.5256 | 23.9575 | 22.01723 | 0.5681043 | 0.01330852 | 1.926958
30.45011 | 24.5119 | 23.9468 | 22.00266 | 0.5650994 | 0.01336224 | 1.930777
30.46011 | 24.5243 | 23.9362 | 21.9881 | 0.5881028 | 0.01341637 | 1.934677
30.47011 | 24.5127 | 23.92568 | 21.97356 | 0.5870152 | 0.0134709 | 1.938658
30.48011 | 24.5075 | 23.91526 | 21.95902 | 0.5922366 | 0.01352583 | 1.94272
30.49011 | 24.5242 | 23.90493 | 21.94449 | 0.6192688 | 0.01358118 | 1.94686
30.50011 | 24.5303 | 23.89469 | 21.92997 | 0.6356112 | 0.01363695 | 1.95108
30.51011 | 24.5207 | 23.88453 | 21.91546 | 0.6361658 | 0.01369314 | 1.955378
30.52011 | 24.5284 | 23.87447 | 21.90096 | 0.6539321 | 0.01374975 | 1.959753
30.53011 | 24.529 | 23.86449 | 21.88648 | 0.6645119 | 0.0138068 | 1.964205
30.54011 | 24.5293 | 23.8546 | 21.872 | 0.6747049 | 0.01386428 | 1.968733
30.55011 | 24.5297 | 23.84479 | 21.85753 | 0.6849132 | 0.0139222 | 1.973336
30.56011 | 24.5372 | 23.83506 | 21.84307 | 0.702136 | 0.01398057 | 1.978013
30.57011 | 24.5344 | 23.82542 | 21.82862 | 0.7089751 | 0.01403939 | 1.982764
30.58011 | 24.5417 | 23.81587 | 21.81418 | 0.7258305 | 0.01409867 | 1.987589
30.59011 | 24.5386 | 23.8064 | 21.79975 | 0.7322039 | 0.01415841 | 1.992485
30.60011 | 24.5492 | 23.797 | 21.78533 | 0.7521951 | 0.01421862 | 1.997452
30.61011 | 24.5442 | 23.7877 | 21.77092 | 0.7565047 | 0.0142793 | 2.002491
30.62011 | 24.551 | 23.77847 | 21.75653 | 0.7725337 | 0.01434045 | 2.0076
30.63011 | 24.5496 | 23.76932 | 21.74214 | 0.7802829 | 0.01440209 | 2.012778
30.64011 | 24.5618 | 23.76025 | 21.72776 | 0.8015527 | 0.01446422 | 2.018026
30.65011 | 24.5647 | 23.75126 | 21.71339 | 0.8134434 | 0.01452684 | 2.023342
30.66011 | 24.5562 | 23.74234 | 21.69903 | 0.8138558 | 0.01458997 | 2.028725
30.67011 | 24.573 | 23.73351 | 21.68468 | 0.8394905 | 0.0146536 | 2.034176
30.68011 | 24.5703 | 23.72475 | 21.67034 | 0.845548 | 0.01471774 | 2.039694
30.69011 | 24.5813 | 23.71607 | 21.65601 | 0.8652284 | 0.0147824 | 2.045278
30.70011 | 24.5905 | 23.70747 | 21.64169 | 0.8830325 | 0.01484758 | 2.050928
30.71011 | 24.5842 | 23.69894 | 21.62738 | 0.8852608 | 0.0149133 | 2.056643
30.72011 | 24.5963 | 23.69049 | 21.61308 | 0.9058136 | 0.01497955 | 2.062423
30.73011 | 24.617 | 23.68211 | 21.59879 | 0.9348906 | 0.01504635 | 2.068268
30.74011 | 24.6113 | 23.67381 | 21.58452 | 0.9374935 | 0.0151137 | 2.074177
30.7501 | 24.6159 | 23.66559 | 21.57026 | 0.9503132 | 0.01518153 | 2.080144
30.7601 | 24.6128 | 23.65743 | 21.556 | 0.9553668 | 0.01525 | 2.086181
30.7701 | 24.6287 | 23.64935 | 21.54175 | 0.9793467 | 0.01531904 | 2.092281
30.7801 | 24.6438 | 23.64135 | 21.52751 | 1.002453 | 0.01538866 | 2.098444
30.7901 | 24.6268 | 23.63341 | 21.51329 | 0.993385 | 0.01545886 | 2.10467
30.8001 | 24.6667 | 23.62556 | 21.49907 | 1.041144 | 0.01552966 | 2.110959
30.8101 | 24.6661 | 23.61777 | 21.48486 | 1.04833 | 0.01560105 | 2.11731
30.8201 | 24.6546 | 23.61006 | 21.47066 | 1.044543 | 0.01567305 | 2.123724
30.8301 | 24.6937 | 23.60242 | 21.45647 | 1.091283 | 0.01574567 | 2.1302
30.8401 | 24.7037 | 23.59485 | 21.44229 | 1.10885 | 0.01581891 | 2.136738
30.8501 | 24.6831 | 23.58736 | 21.42813 | 1.095744 | 0.01589278 | 2.143338
30.8601 | 24.7175 | 23.57993 | 21.41397 | 1.137565 | 0.01596729 | 2.15
30.8701 | 24.7229 | 23.57259 | 21.39982 | 1.150314 | 0.01604244 | 2.156723
30.8801 | 24.7446 | 23.56531 | 21.38568 | 1.179291 | 0.01611825 | 2.163509
30.8901 | 24.7424 | 23.55811 | 21.37155 | 1.184294 | 0.01619472 | 2.170357
30.9001 | 24.7576 | 23.55098 | 21.35744 | 1.206625 | 0.01627186 | 2.177266
30.9101 | 24.7725 | 23.54392 | 21.34333 | 1.228583 | 0.01634969 | 2.184238
30.9201 | 24.7718 | 23.53693 | 21.32923 | 1.234868 | 0.0164282 | 2.191271
30.9301 | 24.8024 | 23.53002 | 21.31515 | 1.27238 | 0.01650741 | 2.198367
30.9401 | 24.8022 | 23.52318 | 21.30107 | 1.279019 | 0.01658732 | 2.205524
30.9501 | 24.8169 | 23.51641 | 21.287 | 1.300485 | 0.01666795 | 2.212744
30.9601 | 24.8375 | 23.50972 | 21.27295 | 1.327778 | 0.01674931 | 2.220027
30.9701 | 24.8436 | 23.5031 | 21.2589 | 1.340497 | 0.0168314 | 2.227372
30.9801 | 24.8711 | 23.49656 | 21.24486 | 1.374542 | 0.01691423 | 2.234779
30.9901 | 24.8715 | 23.49009 | 21.23084 | 1.381414 | 0.01699782 | 2.242249
31.0001 | 24.8857 | 23.48369 | 21.21682 | 1.402012 | 0.01708217 | 2.249783
31.0101 | 24.8872 | 23.47737 | 21.20282 | 1.409835 | 0.0171673 | 2.25738
31.0201 | 24.9214 | 23.47112 | 21.18882 | 1.450284 | 0.01725321 | 2.26504
31.0301 | 24.9237 | 23.46494 | 21.17484 | 1.458758 | 0.01733992 | 2.272764
31.0401 | 24.9213 | 23.45884 | 21.16086 | 1.462456 | 0.01742744 | 2.280553
31.0501 | 24.9429 | 23.45282 | 21.1469 | 1.49008 | 0.01751578 | 2.288405
31.0601 | 24.9573 | 23.44687 | 21.13295 | 1.510428 | 0.01760494 | 2.296322
31.0701 | 24.9631 | 23.441 | 21.119 | 1.522099 | 0.01769494 | 2.304304
31.0801 | 24.9799 | 23.43521 | 21.10507 | 1.544695 | 0.01778579 | 2.312352
31.0901 | 24.9904 | 23.42949 | 21.09114 | 1.560913 | 0.01787751 | 2.320465
31.10009 | 25.0018 | 23.42385 | 21.07725 | 1.577949 | 0.01797001 | 2.328635
31.11009 | 25.005 | 23.41829 | 21.06334 | 1.586713 | 0.01806349 | 2.336881
31.12009 | 25.0294 | 23.4128 | 21.04945 | 1.616599 | 0.01815787 | 2.345193
31.13009 | 25.024 | 23.40739 | 21.03557 | 1.616607 | 0.01825316 | 2.353571
31.14009 | 25.0479 | 23.40206 | 21.0217 | 1.645836 | 0.01834938 | 2.362018
31.15009 | 25.0568 | 23.39681 | 21.00783 | 1.659986 | 0.01844653 | 2.370532
31.16009 | 25.0661 | 23.39164 | 20.99398 | 1.674457 | 0.01854464 | 2.379115
31.17009 | 25.0694 | 23.38655 | 20.98014 | 1.682847 | 0.01864371 | 2.387766
31.18009 | 25.0877 | 23.38154 | 20.96631 | 1.706157 | 0.01874376 | 2.396487
31.19009 | 25.1002 | 23.37661 | 20.95249 | 1.723586 | 0.0188448 | 2.405278
31.20009 | 25.1154 | 23.37177 | 20.93868 | 1.743632 | 0.01894685 | 2.414139
31.21009 | 25.1238 | 23.367 | 20.92488 | 1.756797 | 0.01904992 | 2.42307
31.22009 | 25.129 | 23.36232 | 20.91109 | 1.76668 | 0.01915403 | 2.432073
31.23009 | 25.164 | 23.35772 | 20.89731 | 1.806278 | 0.01925919 | 2.441148
31.24009 | 25.1438 | 23.35321 | 20.88355 | 1.790594 | 0.01936542 | 2.450295
31.25009 | 25.1974 | 23.34878 | 20.86979 | 1.848624 | 0.01947273 | 2.459515
31.26009 | 25.1733 | 23.34443 | 20.85604 | 1.82887 | 0.01958114 | 2.468809
31.27009 | 25.2002 | 23.34017 | 20.8423 | 1.86003 | 0.01969066 | 2.478176
31.28009 | 25.2031 | 23.336 | 20.82858 | 1.867104 | 0.01980131 | 2.487619
31.29009 | 25.207 | 23.33191 | 20.81486 | 1.875091 | 0.01991312 | 2.497137
31.30009 | 25.2417 | 23.32791 | 20.80115 | 1.91379 | 0.02002609 | 2.506731
31.31009 | 25.2471 | 23.324 | 20.78746 | 1.923101 | 0.02014024 | 2.516401
31.32009 | 25.2524 | 23.32018 | 20.77377 | 1.932223 | 0.02025559 | 2.526149
31.33009 | 25.2768 | 23.31644 | 20.7601 | 1.960356 | 0.02037217 | 2.535975
31.34009 | 25.2872 | 23.3128 | 20.74643 | 1.974398 | 0.02048998 | 2.545879
31.35009 | 25.2818 | 23.30925 | 20.73278 | 1.97255 | 0.02060905 | 2.555863
31.36009 | 25.3133 | 23.30579 | 20.71913 | 2.007509 | 0.0207294 | 2.565927
31.37009 | 25.3109 | 23.30242 | 20.7055 | 2.008476 | 0.02085104 | 2.576072
31.38009 | 25.3228 | 23.29915 | 20.69188 | 2.023649 | 0.02097399 | 2.586299
31.39009 | 25.3195 | 23.29597 | 20.67827 | 2.023528 | 0.02109829 | 2.596607
31.40009 | 25.3305 | 23.29289 | 20.66466 | 2.037613 | 0.02122394 | 2.606999
31.41009 | 25.3488 | 23.2899 | 20.65107 | 2.058901 | 0.02135097 | 2.617475
31.42009 | 25.3577 | 23.28701 | 20.63749 | 2.070693 | 0.0214794 | 2.628036
31.43009 | 25.3525 | 23.28421 | 20.62392 | 2.068288 | 0.02160926 | 2.638682
31.44008 | 25.3622 | 23.28152 | 20.61037 | 2.080681 | 0.02174043 | 2.649404
31.45008 | 25.3705 | 23.27892 | 20.59682 | 2.091578 | 0.0218732 | 2.660224
31.46008 | 25.3565 | 23.27643 | 20.58329 | 2.080075 | 0.02200746 | 2.671132
31.47008 | 25.3763 | 23.27403 | 20.56976 | 2.102271 | 0.02214324 | 2.682129
31.48008 | 25.3621 | 23.27174 | 20.55624 | 2.090365 | 0.02228055 | 2.693217
31.49008 | 25.3711 | 23.26954 | 20.54273 | 2.101556 | 0.02241944 | 2.704394
31.50008 | 25.3704 | 23.26746 | 20.52923 | 2.102942 | 0.02255991 | 2.715664
31.51008 | 25.3728 | 23.26548 | 20.51575 | 2.107324 | 0.02270201 | 2.727027
31.52008 | 25.3808 | 23.2636 | 20.50227 | 2.1172 | 0.02284574 | 2.738483
31.53008 | 25.3625 | 23.26183 | 20.4888 | 2.10067 | 0.02299115 | 2.750034
31.54008 | 25.369 | 23.26017 | 20.47535 | 2.108831 | 0.02313826 | 2.761681
31.55008 | 25.3605 | 23.25862 | 20.46191 | 2.101883 | 0.0232871 | 2.773425
31.56008 | 25.3446 | 23.25718 | 20.44847 | 2.087425 | 0.02343768 | 2.785267
31.57008 | 25.3569 | 23.25584 | 20.43505 | 2.101056 | 0.02359006 | 2.797207
31.58008 | 25.3294 | 23.25463 | 20.42163 | 2.074774 | 0.02374426 | 2.809247
31.59008 | 25.3345 | 23.25352 | 20.40823 | 2.080979 | 0.0239003 | 2.821389
31.60008 | 25.3135 | 23.25253 | 20.39484 | 2.060969 | 0.02405822 | 2.833633
31.61008 | 25.3067 | 23.25166 | 20.38146 | 2.055044 | 0.02421805 | 2.84598
31.62008 | 25.303 | 23.2509 | 20.36809 | 2.052101 | 0.02437983 | 2.858431
31.63008 | 25.2962 | 23.25026 | 20.35473 | 2.04594 | 0.02454358 | 2.870989
31.64008 | 25.2697 | 23.24974 | 20.34138 | 2.01996 | 0.02470935 | 2.883653
31.65008 | 25.2775 | 23.24934 | 20.32804 | 2.028159 | 0.02487716 | 2.896426
31.66008 | 25.2497 | 23.24906 | 20.31471 | 2.000636 | 0.02504705 | 2.909307
31.67008 | 25.2444 | 23.24891 | 20.30139 | 1.995489 | 0.02521907 | 2.9223
31.68008 | 25.2091 | 23.24888 | 20.28808 | 1.960218 | 0.02539324 | 2.935404
31.69008 | 25.2068 | 23.24898 | 20.27479 | 1.95782 | 0.02556961 | 2.948622
31.70008 | 25.1943 | 23.2492 | 20.2615 | 1.945096 | 0.02574821 | 2.961954
31.71008 | 25.1601 | 23.24956 | 20.24823 | 1.910542 | 0.02592908 | 2.975403
31.72008 | 25.177 | 23.25004 | 20.23496 | 1.926958 | 0.02611228 | 2.988968
31.73008 | 25.1276 | 23.25066 | 20.22171 | 1.876942 | 0.02629782 | 3.002653
31.74008 | 25.1119 | 23.25141 | 20.20846 | 1.860494 | 0.02648578 | 3.016457
31.75008 | 25.1149 | 23.25229 | 20.19523 | 1.86261 | 0.02667617 | 3.030384
31.76008 | 25.0649 | 23.25331 | 20.18201 | 1.81159 | 0.02686905 | 3.044433
31.77008 | 25.0806 | 23.25447 | 20.1688 | 1.826133 | 0.02706447 | 3.058607
31.78007 | 25.0422 | 23.25576 | 20.15561 | 1.786437 | 0.02726227 | 3.072893
31.79007 | 25.0347 | 23.2572 | 20.14242 | 1.7775 | 0.0274629 | 3.087321
31.80007 | 25.0144 | 23.25878 | 20.12924 | 1.755619 | 0.02766621 | 3.101878
31.81007 | 24.9952 | 23.26051 | 20.11607 | 1.734694 | 0.02787225 | 3.116566
31.82007 | 24.9758 | 23.26238 | 20.10291 | 1.713423 | 0.02808107 | 3.131387
31.83007 | 24.9618 | 23.2644 | 20.08976 | 1.697405 | 0.02829271 | 3.146342
31.84007 | 24.9371 | 23.26656 | 20.07662 | 1.670537 | 0.02850726 | 3.161433
31.85007 | 24.9174 | 23.26888 | 20.0635 | 1.648517 | 0.02872474 | 3.176662
31.86007 | 24.8971 | 23.27136 | 20.05038 | 1.625745 | 0.02894522 | 3.19203
31.87007 | 24.8788 | 23.27398 | 20.03728 | 1.604817 | 0.02916877 | 3.207539
31.88007 | 24.8733 | 23.27677 | 20.02418 | 1.596533 | 0.02939542 | 3.223192
31.89007 | 24.8366 | 23.27971 | 20.0111 | 1.556889 | 0.02962526 | 3.238989
31.90007 | 24.8457 | 23.28281 | 19.99802 | 1.562885 | 0.02985834 | 3.254933
31.91007 | 24.8283 | 23.28608 | 19.98496 | 1.542218 | 0.03009472 | 3.271027
31.92007 | 24.7817 | 23.28951 | 19.97191 | 1.492187 | 0.03033446 | 3.28727
31.93007 | 24.7943 | 23.29311 | 19.95887 | 1.501188 | 0.03057765 | 3.303667
31.94007 | 24.7597 | 23.29688 | 19.94584 | 1.46282 | 0.03082435 | 3.320219
31.95007 | 24.7542 | 23.30082 | 19.93282 | 1.453381 | 0.03107461 | 3.336928
31.96007 | 24.7346 | 23.30493 | 19.91981 | 1.429669 | 0.03132853 | 3.353795
31.97007 | 24.7053 | 23.30922 | 19.90681 | 1.396081 | 0.03158617 | 3.370823
31.98007 | 24.7208 | 23.31368 | 19.89382 | 1.407116 | 0.0318476 | 3.388015
31.99007 | 24.6841 | 23.31833 | 19.88084 | 1.36577 | 0.03211292 | 3.405373
32.00007 | 24.6612 | 23.32316 | 19.86788 | 1.338042 | 0.03238218 | 3.422898
32.01007 | 24.6542 | 23.32817 | 19.85492 | 1.32603 | 0.03265549 | 3.440592
32.02007 | 24.6537 | 23.33337 | 19.84198 | 1.320328 | 0.03293292 | 3.458461
32.03007 | 24.634 | 23.33876 | 19.82904 | 1.295237 | 0.03321455 | 3.476504
32.04007 | 24.6319 | 23.34434 | 19.81612 | 1.287555 | 0.03350048 | 3.494724
32.05007 | 24.5889 | 23.35012 | 19.80321 | 1.238777 | 0.0337908 | 3.513124
32.06007 | 24.5952 | 23.3561 | 19.79031 | 1.239102 | 0.0340856 | 3.531706
32.07007 | 24.5671 | 23.36227 | 19.77742 | 1.204827 | 0.03438497 | 3.550473
32.08007 | 24.5628 | 23.36865 | 19.76454 | 1.194148 | 0.03468902 | 3.569428
32.09007 | 24.5438 | 23.37524 | 19.75167 | 1.168564 | 0.03499784 | 3.588573
32.10007 | 24.5233 | 23.38203 | 19.73881 | 1.141271 | 0.03531153 | 3.607911
32.11007 | 24.5183 | 23.38903 | 19.72596 | 1.129266 | 0.03563022 | 3.627445
32.12007 | 24.5002 | 23.39625 | 19.71312 | 1.103948 | 0.03595399 | 3.647176
32.13006 | 24.5023 | 23.40368 | 19.70031 | 1.09862 | 0.03628264 | 3.667089
32.14006 | 24.4671 | 23.41134 | 19.68749 | 1.055763 | 0.03661693 | 3.687228
32.15006 | 24.4656 | 23.41922 | 19.67469 | 1.046383 | 0.03695667 | 3.707573
32.16006 | 24.4648 | 23.42732 | 19.66189 | 1.037475 | 0.03730195 | 3.72813
32.17006 | 24.4519 | 23.43566 | 19.64911 | 1.016238 | 0.03765293 | 3.748899
32.18006 | 24.4164 | 23.44423 | 19.63634 | 0.9721684 | 0.03800971 | 3.769884
32.19006 | 24.4229 | 23.45304 | 19.62358 | 0.9698606 | 0.03837244 | 3.791091
32.20006 | 24.413 | 23.46209 | 19.61082 | 0.9509125 | 0.03874124 | 3.812522
32.21006 | 24.3771 | 23.47138 | 19.59808 | 0.9057206 | 0.03911627 | 3.834179
32.22006 | 24.3935 | 23.48092 | 19.58536 | 0.9125815 | 0.03949766 | 3.856066
32.23006 | 24.3853 | 23.49071 | 19.57264 | 0.8945912 | 0.03988555 | 3.878186
32.24006 | 24.3732 | 23.50075 | 19.55993 | 0.8724463 | 0.04028011 | 3.900545
32.25006 | 24.3617 | 23.51106 | 19.54723 | 0.8506425 | 0.04068148 | 3.923144
32.26006 | 24.3495 | 23.52162 | 19.53455 | 0.8278763 | 0.04108982 | 3.945988
32.27006 | 24.3454 | 23.53246 | 19.52187 | 0.8129436 | 0.04150531 | 3.96908
32.28006 | 24.3121 | 23.54356 | 19.50921 | 0.7685405 | 0.04192811 | 3.992425
32.29006 | 24.3341 | 23.55494 | 19.49655 | 0.7791629 | 0.04235839 | 4.016026
32.30006 | 24.3056 | 23.56659 | 19.48391 | 0.7390063 | 0.04279634 | 4.039887
32.31006 | 24.2977 | 23.57853 | 19.47128 | 0.7191664 | 0.04324214 | 4.064013
32.32006 | 24.3155 | 23.59076 | 19.45866 | 0.7247391 | 0.04369597 | 4.088407
32.33006 | 24.2863 | 23.60328 | 19.44605 | 0.6830197 | 0.04415804 | 4.113075
32.34006 | 24.2655 | 23.6161 | 19.43345 | 0.6494033 | 0.04462856 | 4.13802
32.35006 | 24.2676 | 23.62921 | 19.42086 | 0.6383859 | 0.04510771 | 4.163247
32.36006 | 24.2596 | 23.64264 | 19.40828 | 0.6169622 | 0.04559572 | 4.18876
32.37006 | 24.2659 | 23.65637 | 19.39571 | 0.6095276 | 0.04609282 | 4.214565
32.38006 | 24.2512 | 23.67042 | 19.38316 | 0.5807752 | 0.04659922 | 4.240667
32.39006 | 24.2563 | 23.6848 | 19.37061 | 0.5715035 | 0.04711516 | 4.267067
32.40006 | 24.2357 | 23.69949 | 19.35808 | 0.5362054 | 0.04764089 | 4.293774
32.41006 | 24.2418 | 23.71452 | 19.34556 | 0.5272756 | 0.04817665 | 4.320791
32.42006 | 24.2237 | 23.72989 | 19.33304 | 0.4938089 | 0.0487227 | 4.348124
32.43006 | 24.2209 | 23.7456 | 19.32054 | 0.4753014 | 0.04927929 | 4.375777
32.44006 | 24.226 | 23.76166 | 19.30805 | 0.4643436 | 0.04984671 | 4.403758
32.45006 | 24.231 | 23.77807 | 19.29557 | 0.4529317 | 0.05042523 | 4.432071
32.46006 | 24.2127 | 23.79484 | 19.2831 | 0.41786 | 0.05101515 | 4.460722
32.47005 | 24.2052 | 23.81196 | 19.27066 | 0.3932385 | 0.05161617 | 4.489688
32.48005 | 24.2188 | 23.82947 | 19.25821 | 0.3893287 | 0.05222976 | 4.519031
32.49005 | 24.2245 | 23.84736 | 19.24577 | 0.37714 | 0.05285568 | 4.54873
32.50005 | 24.2169 | 23.86563 | 19.23335 | 0.3512662 | 0.05349423 | 4.578791
32.51005 | 24.2173 | 23.8843 | 19.22093 | 0.3330007 | 0.05414578 | 4.609219
32.52005 | 24.2047 | 23.90336 | 19.20853 | 0.3013367 | 0.05481065 | 4.640022
32.53005 | 24.2236 | 23.92283 | 19.19614 | 0.3007671 | 0.05548921 | 4.671205
32.54005 | 24.2064 | 23.94272 | 19.18376 | 0.263685 | 0.05618184 | 4.702777
32.55005 | 24.2279 | 23.96302 | 19.17139 | 0.264883 | 0.05688891 | 4.734742
32.56005 | 24.2193 | 23.98375 | 19.15903 | 0.235554 | 0.05761082 | 4.767109
32.57005 | 24.2328 | 24.00491 | 19.14668 | 0.2278896 | 0.05834797 | 4.799886
32.58005 | 24.2249 | 24.02652 | 19.13434 | 0.1983827 | 0.05910079 | 4.833078
32.59005 | 24.2058 | 24.04857 | 19.12201 | 0.1572255 | 0.05986972 | 4.866693
32.60005 | 24.234 | 24.07109 | 19.1097 | 0.1629091 | 0.0606552 | 4.90074
32.61005 | 24.2384 | 24.09407 | 19.09739 | 0.144326 | 0.06145769 | 4.935226
32.62005 | 24.2386 | 24.11753 | 19.0851 | 0.1210672 | 0.06227767 | 4.970159
32.63005 | 24.2414 | 24.14148 | 19.07281 | 0.09992414 | 0.06311565 | 5.005548
32.64005 | 24.2471 | 24.16591 | 19.06054 | 0.0811871 | 0.06397213 | 5.041401
32.65005 | 24.2718 | 24.19085 | 19.04828 | 0.08094831 | 0.06484761 | 5.077726
32.66005 | 24.2701 | 24.2163 | 19.03603 | 0.05379718 | 0.06574266 | 5.114532
32.67005 | 24.2658 | 24.24228 | 19.02379 | 0.02352466 | 0.06665785 | 5.151829
32.68005 | 24.2824 | 24.26878 | 19.01156 | 0.0136206 | 0.06759374 | 5.189626
32.69005 | 24.2858 | 24.29582 | 18.99934 | -0.01002469 | 0.06855092 | 5.227932
32.70005 | 24.2915 | 24.32342 | 18.98714 | -0.03192217 | 0.06953004 | 5.266757
32.71005 | 24.2981 | 24.35158 | 18.97494 | -0.05348144 | 0.0705317 | 5.30611
32.72005 | 24.3115 | 24.38031 | 18.96275 | -0.06881451 | 0.07155659 | 5.346004
32.73005 | 24.3476 | 24.40963 | 18.95058 | -0.06203158 | 0.07260537 | 5.386446
32.74005 | 24.3404 | 24.43954 | 18.93842 | -0.09914489 | 0.07367875 | 5.427449
32.75005 | 24.3463 | 24.47007 | 18.92627 | -0.1237656 | 0.07477744 | 5.469023
32.76005 | 24.3603 | 24.50121 | 18.91412 | -0.1409057 | 0.07590222 | 5.511179
32.77005 | 24.3739 | 24.53298 | 18.90199 | -0.1590777 | 0.07705382 | 5.553929
32.78005 | 24.4056 | 24.56539 | 18.88988 | -0.159794 | 0.07823306 | 5.597286
32.79005 | 24.4056 | 24.59847 | 18.87777 | -0.1928679 | 0.07944076 | 5.64126
32.80005 | 24.4421 | 24.63221 | 18.86567 | -0.1901124 | 0.08067776 | 5.685864
32.81005 | 24.4501 | 24.66664 | 18.85358 | -0.2165407 | 0.08194494 | 5.731112
32.82004 | 24.4698 | 24.70173 | 18.84152 | -0.2319323 | 0.08324193 | 5.776969
32.83004 | 24.5039 | 24.73757 | 18.82946 | -0.2336713 | 0.08457217 | 5.823542
32.84004 | 24.52 | 24.77414 | 18.8174 | -0.2541365 | 0.08593537 | 5.870798
32.85004 | 24.5392 | 24.81144 | 18.80536 | -0.2722445 | 0.08733253 | 5.918751
32.86004 | 24.567 | 24.84951 | 18.79333 | -0.28251 | 0.08876468 | 5.967415
32.87004 | 24.5898 | 24.88835 | 18.78131 | -0.2985487 | 0.09023283 | 6.016806
32.88004 | 24.6131 | 24.92798 | 18.7693 | -0.3148778 | 0.0917381 | 6.066939
32.89004 | 24.6486 | 24.96841 | 18.7573 | -0.3198133 | 0.09328157 | 6.117829
32.90004 | 24.6615 | 25.00967 | 18.74532 | -0.3481722 | 0.0948644 | 6.169493
32.91004 | 24.6827 | 25.05177 | 18.73334 | -0.3690731 | 0.09648777 | 6.221946
32.92004 | 24.7168 | 25.09473 | 18.72137 | -0.3779331 | 0.09815287 | 6.275207
32.93004 | 24.7414 | 25.13857 | 18.70942 | -0.3971709 | 0.09986096 | 6.329291
32.94004 | 24.7888 | 25.18331 | 18.69748 | -0.3945061 | 0.1016133 | 6.384217
32.95004 | 24.8159 | 25.22896 | 18.68554 | -0.413058 | 0.1034112 | 6.440003
32.96004 | 24.8543 | 25.27555 | 18.67362 | -0.4212467 | 0.1052561 | 6.496668
32.97004 | 24.8835 | 25.32309 | 18.66171 | -0.4395928 | 0.1071492 | 6.554231
32.98004 | 24.9071 | 25.37162 | 18.64981 | -0.4645178 | 0.109092 | 6.612712
32.99004 | 24.9398 | 25.42114 | 18.63793 | -0.4813431 | 0.111086 | 6.672132
33.00004 | 24.9799 | 25.47169 | 18.62605 | -0.4917917 | 0.1131325 | 6.732511
33.01004 | 25.0384 | 25.52329 | 18.61418 | -0.4848852 | 0.1152332 | 6.79387
33.02004 | 25.065 | 25.57595 | 18.60233 | -0.5109493 | 0.1173896 | 6.856233
33.03004 | 25.1043 | 25.62971 | 18.59048 | -0.5254062 | 0.1196031 | 6.91962
33.04004 | 25.1475 | 25.68458 | 18.57865 | -0.5370828 | 0.1218755 | 6.984058
33.05004 | 25.2006 | 25.7406 | 18.56683 | -0.540003 | 0.1242082 | 7.049567
33.06004 | 25.2462 | 25.79779 | 18.55502 | -0.5515945 | 0.126603 | 7.116175
33.07004 | 25.3041 | 25.85618 | 18.54322 | -0.5520831 | 0.1290615 | 7.183905
33.08004 | 25.3319 | 25.9158 | 18.53143 | -0.5838976 | 0.1315854 | 7.252784
33.09004 | 25.3959 | 25.97667 | 18.51965 | -0.580766 | 0.1341762 | 7.32284
33.10004 | 25.4377 | 26.03882 | 18.50788 | -0.6011177 | 0.1368358 | 7.394099
33.11004 | 25.4991 | 26.10228 | 18.49613 | -0.6031825 | 0.1395657 | 7.46659
33.12004 | 25.5386 | 26.16709 | 18.48438 | -0.6284919 | 0.1423677 | 7.540342
33.13004 | 25.6131 | 26.23328 | 18.47265 | -0.6201772 | 0.1452435 | 7.615385
33.14004 | 25.6879 | 26.30087 | 18.46093 | -0.6129715 | 0.1481945 | 7.691751
33.15004 | 25.7263 | 26.36991 | 18.44921 | -0.6436076 | 0.1512226 | 7.769471
33.16003 | 25.7975 | 26.44035 | 18.43753 | -0.6428515 | 0.1543261 | 7.8485
33.17003 | 25.8349 | 26.51237 | 18.42584 | -0.6774745 | 0.1575126 | 7.929026
33.18003 | 25.9347 | 26.58595 | 18.41416 | -0.6512458 | 0.1607806 | 8.011008
33.19003 | 26.0017 | 26.6611 | 18.40249 | -0.6594023 | 0.1641315 | 8.094481
33.20003 | 26.0698 | 26.73788 | 18.39083 | -0.668082 | 0.1675666 | 8.179482
33.21003 | 26.1557 | 26.81632 | 18.37919 | -0.6606247 | 0.171087 | 8.26605
33.22003 | 26.2135 | 26.89647 | 18.36755 | -0.6829696 | 0.1746937 | 8.354222
33.23003 | 26.3005 | 26.97836 | 18.35593 | -0.6778585 | 0.1783878 | 8.44404
33.24003 | 26.3809 | 27.06203 | 18.34432 | -0.6811337 | 0.1821698 | 8.535546
33.25003 | 26.4727 | 27.14754 | 18.33272 | -0.6748378 | 0.1860404 | 8.62878
33.26003 | 26.5358 | 27.23492 | 18.32113 | -0.6991162 | 0.1899999 | 8.723789
33.27003 | 26.642 | 27.32421 | 18.30955 | -0.6822139 | 0.1940484 | 8.820618
33.28003 | 26.7171 | 27.41548 | 18.29798 | -0.6983769 | 0.1981855 | 8.919311
33.29003 | 26.8355 | 27.50875 | 18.28642 | -0.6732537 | 0.202411 | 9.01992
33.30003 | 26.9173 | 27.60409 | 18.27488 | -0.686793 | 0.2067238 | 9.122492
33.31003 | 27.0102 | 27.70154 | 18.26334 | -0.6913442 | 0.2111229 | 9.227079
33.32003 | 27.136 | 27.80116 | 18.25182 | -0.6651584 | 0.2156065 | 9.333733
33.33003 | 27.2201 | 27.90299 | 18.24031 | -0.6828893 | 0.2201727 | 9.44251
33.34003 | 27.337 | 28.00709 | 18.2288 | -0.6700886 | 0.2248188 | 9.553465
33.35003 | 27.448 | 28.11351 | 18.21731 | -0.6655118 | 0.2295418 | 9.666656
33.36003 | 27.5395 | 28.22231 | 18.20583 | -0.6828147 | 0.234338 | 9.782142
33.37003 | 27.7229 | 28.33355 | 18.19437 | -0.6106544 | 0.2392032 | 9.899985
33.38003 | 27.7857 | 28.44729 | 18.18291 | -0.6615891 | 0.2441325 | 10.02025
33.39003 | 27.9344 | 28.56358 | 18.17146 | -0.6291788 | 0.2491202 | 10.143
33.40003 | 28.038 | 28.68248 | 18.16003 | -0.6444843 | 0.2541601 | 10.2683
33.41003 | 28.1833 | 28.80407 | 18.1486 | -0.6207674 | 0.259245 | 10.39622
33.42003 | 28.318 | 28.92839 | 18.13719 | -0.610391 | 0.2643671 | 10.52683
33.43003 | 28.4253 | 29.05552 | 18.12579 | -0.6302215 | 0.2695176 | 10.66021
33.44003 | 28.6133 | 29.18552 | 18.1144 | -0.5722247 | 0.274687 | 10.79644
33.45003 | 28.7265 | 29.31847 | 18.10302 | -0.5919682 | 0.279865 | 10.93558
33.46003 | 28.9043 | 29.45442 | 18.09165 | -0.5501203 | 0.2850401 | 11.07773
33.47003 | 29.0191 | 29.59345 | 18.08029 | -0.5743536 | 0.2902003 | 11.22296
33.48003 | 29.1841 | 29.73564 | 18.06895 | -0.5515399 | 0.2953326 | 11.37136
33.49003 | 29.3982 | 29.88105 | 18.05761 | -0.4828541 | 0.3004231 | 11.52302
33.50002 | 29.5271 | 30.02962 | 18.0463 | -0.5025242 | 0.3054525 | 11.67787
33.51002 | 29.7351 | 30.18172 | 18.03498 | -0.4466191 | 0.310415 | 11.83632
33.52002 | 29.8753 | 30.33728 | 18.02368 | -0.4619765 | 0.3152899 | 11.9983
33.53002 | 30.1177 | 30.49638 | 18.01239 | -0.3786785 | 0.3200605 | 12.16393
33.54002 | 30.3017 | 30.65911 | 18.00111 | -0.3574093 | 0.3247097 | 12.33329
33.55002 | 30.4925 | 30.82556 | 17.98984 | -0.3330577 | 0.32922 | 12.50649
33.56002 | 30.6889 | 30.99581 | 17.97859 | -0.3069125 | 0.3335736 | 12.68365
33.57002 | 30.9112 | 31.16997 | 17.96734 | -0.2587687 | 0.3377528 | 12.86488
33.58002 | 31.1163 | 31.34812 | 17.9561 | -0.2318221 | 0.3417396 | 13.05028
33.59002 | 31.3262 | 31.53037 | 17.94488 | -0.2041721 | 0.3455164 | 13.23998
33.60002 | 31.5641 | 31.71682 | 17.93367 | -0.1527224 | 0.3490661 | 13.43409
33.61002 | 31.7917 | 31.90758 | 17.92246 | -0.1158815 | 0.3523718 | 13.63275
33.62002 | 32.0417 | 32.10276 | 17.91127 | -0.06106022 | 0.3554176 | 13.83607
33.63002 | 32.2896 | 32.30247 | 17.90009 | -0.01287404 | 0.3581884 | 14.04419
33.64002 | 32.5191 | 32.50684 | 17.88892 | 0.01225738 | 0.3606702 | 14.25725
33.65002 | 32.8498 | 32.71599 | 17.87776 | 0.1338095 | 0.3628504 | 14.47538
33.66002 | 33.0386 | 32.93005 | 17.86662 | 0.1085505 | 0.3647175 | 14.69871
33.67002 | 33.3532 | 33.14915 | 17.85548 | 0.2040488 | 0.3662618 | 14.92741
33.68002 | 33.5504 | 33.37344 | 17.84436 | 0.1769637 | 0.3674752 | 15.1616
33.69002 | 33.8888 | 33.60305 | 17.83324 | 0.2857504 | 0.3683515 | 15.40145
33.70002 | 34.2028 | 33.83814 | 17.82214 | 0.3646607 | 0.3688861 | 15.64711
33.71002 | 34.4517 | 34.07886 | 17.81105 | 0.3728385 | 0.3690766 | 15.89873
33.72002 | 34.8389 | 34.32537 | 17.79997 | 0.5135262 | 0.3689224 | 16.15648
33.73002 | 35.039 | 34.57784 | 17.7889 | 0.4611563 | 0.3684249 | 16.42052
33.74002 | 35.4164 | 34.83644 | 17.77784 | 0.5799644 | 0.3675875 | 16.691
33.75002 | 35.7126 | 35.10133 | 17.7668 | 0.6112731 | 0.3664154 | 16.96811
33.76002 | 35.9303 | 35.37269 | 17.75576 | 0.5576089 | 0.3649157 | 17.25201
33.77002 | 36.3751 | 35.65071 | 17.74474 | 0.7243884 | 0.363097 | 17.54288
33.78002 | 36.6696 | 35.93557 | 17.73372 | 0.734028 | 0.3609699 | 17.84088
33.79002 | 37.0806 | 36.22746 | 17.72272 | 0.8531405 | 0.3585461 | 18.14619
33.80002 | 37.3574 | 36.52656 | 17.71173 | 0.8308384 | 0.3558388 | 18.45899
33.81002 | 37.693 | 36.83307 | 17.70075 | 0.8599298 | 0.3528622 | 18.77946
33.82002 | 38.1169 | 37.14717 | 17.68978 | 0.9697259 | 0.3496318 | 19.10776
33.83002 | 38.4584 | 37.46907 | 17.67882 | 0.989332 | 0.3461635 | 19.44408
33.84002 | 38.8836 | 37.79894 | 17.66788 | 1.084661 | 0.3424742 | 19.78859
33.85001 | 39.1816 | 38.13664 | 17.65695 | 1.044955 | 0.3385852 | 20.14111
33.86001 | 39.5983 | 38.48303 | 17.64603 | 1.115271 | 0.3345059 | 20.5025
33.87001 | 40.0043 | 38.83794 | 17.63511 | 1.166355 | 0.3302579 | 20.87257
33.88001 | 40.3412 | 39.20158 | 17.62421 | 1.139625 | 0.3258589 | 21.25151
33.89001 | 40.8273 | 39.57409 | 17.61332 | 1.253215 | 0.3213262 | 21.63944
33.90001 | 41.191 | 39.95564 | 17.60244 | 1.235361 | 0.3166771 | 22.03652
33.91001 | 41.5796 | 40.34639 | 17.59157 | 1.233209 | 0.3119283 | 22.44289
33.92001 | 41.9545 | 40.74648 | 17.58071 | 1.208016 | 0.3070961 | 22.85868
33.93001 | 42.3837 | 41.15605 | 17.56986 | 1.227653 | 0.3021961 | 23.28399
33.94001 | 42.8127 | 41.5752 | 17.55903 | 1.237503 | 0.2972433 | 23.71893
33.95001 | 43.2644 | 42.00403 | 17.5482 | 1.260367 | 0.292252 | 24.16358
33.96001 | 43.5714 | 42.44264 | 17.53739 | 1.128761 | 0.2872355 | 24.61801
33.97001 | 44.1663 | 42.89108 | 17.52659 | 1.275223 | 0.2822067 | 25.08228
33.98001 | 44.564 | 43.34938 | 17.5158 | 1.214616 | 0.2771773 | 25.55641
33.99001 | 44.8322 | 43.81758 | 17.50502 | 1.01462 | 0.2721583 | 26.04041
34.00001 | 45.4399 | 44.29565 | 17.49425 | 1.144249 | 0.2671597 | 26.53425
34.01001 | 45.7803 | 44.78356 | 17.48349 | 0.9967412 | 0.2621911 | 27.03788
34.02001 | 46.3811 | 45.28123 | 17.47274 | 1.099869 | 0.2572607 | 27.55123
34.03001 | 46.6732 | 45.78856 | 17.46201 | 0.8846405 | 0.2523764 | 28.07418
34.04001 | 47.0517 | 46.30541 | 17.45128 | 0.7462922 | 0.247545 | 28.60658
34.05001 | 47.6388 | 46.83159 | 17.44057 | 0.8072109 | 0.2427726 | 29.14825
34.06001 | 47.9895 | 47.36689 | 17.42986 | 0.6226126 | 0.2380648 | 29.69896
34.07001 | 48.6226 | 47.91103 | 17.41917 | 0.7115653 | 0.2334263 | 30.25844
34.08001 | 48.8921 | 48.46372 | 17.40849 | 0.4283812 | 0.2288612 | 30.82637
34.09001 | 49.2617 | 49.02458 | 17.39782 | 0.2371164 | 0.2243732 | 31.40239
34.10001 | 49.8168 | 49.59323 | 17.38717 | 0.2235724 | 0.2199652 | 31.9861
34.11001 | 50.1917 | 50.16919 | 17.37652 | 0.02251313 | 0.2156398 | 32.57703
34.12001 | 50.8138 | 50.75196 | 17.36588 | 0.06183691 | 0.2113989 | 33.17468
34.13001 | 51.0926 | 51.34099 | 17.35526 | -0.2483932 | 0.207244 | 33.77849
34.14001 | 51.4706 | 51.93567 | 17.34464 | -0.4650723 | 0.2031765 | 34.38785
34.15001 | 52.0579 | 52.53534 | 17.33404 | -0.4774362 | 0.1991971 | 35.0021
34.16001 | 52.3941 | 53.13929 | 17.32345 | -0.7451856 | 0.1953063 | 35.62053
34.17001 | 52.9327 | 53.74676 | 17.31287 | -0.8140611 | 0.1915043 | 36.24239
34.18001 | 53.2328 | 54.35697 | 17.3023 | -1.124169 | 0.1877909 | 36.86688
34.19 | 53.7546 | 54.96845 | 17.29175 | -1.213849 | 0.1841699 | 37.49253
34.2 | 54.1987 | 55.58157 | 17.28121 | -1.382867 | 0.1806326 | 38.11973
34.21 | 54.5001 | 56.1948 | 17.27067 | -1.694703 | 0.1771824 | 38.74695
34.22 | 55.0255 | 56.80722 | 17.26014 | -1.781723 | 0.1738184 | 39.37326
34.23 | 55.441 | 57.41788 | 17.24963 | -1.976881 | 0.1705396 | 39.99771
34.24 | 55.8492 | 58.02582 | 17.23913 | -2.176619 | 0.1673447 | 40.61935
34.25 | 56.2912 | 58.63007 | 17.22864 | -2.338869 | 0.1642326 | 41.2372
34.26 | 56.5608 | 59.22968 | 17.21816 | -2.668881 | 0.1612019 | 41.85032
34.27 | 57.0706 | 59.8237 | 17.20769 | -2.753097 | 0.158251 | 42.45776
34.28 | 57.4622 | 60.4112 | 17.19723 | -2.949 | 0.1553786 | 43.05859
34.29 | 57.8018 | 60.99129 | 17.18678 | -3.189486 | 0.1525831 | 43.65192
34.3 | 58.3015 | 61.56309 | 17.17635 | -3.261595 | 0.1498628 | 44.23689
34.31 | 58.5072 | 62.12582 | 17.16592 | -3.618615 | 0.1472163 | 44.81268
34.32 | 59.0474 | 62.67867 | 17.15551 | -3.631274 | 0.1446417 | 45.37853
34.33 | 59.4331 | 63.22096 | 17.1451 | -3.78786 | 0.1421375 | 45.93372
34.34 | 59.6975 | 63.75203 | 17.13471 | -4.054531 | 0.139702 | 46.47762
34.35 | 60.0867 | 64.2713 | 17.12433 | -4.1846 | 0.1373335 | 47.00963
34.36 | 60.4067 | 64.77825 | 17.11396 | -4.371546 | 0.1350305 | 47.52925
34.37 | 60.7566 | 65.27242 | 17.1036 | -4.515822 | 0.1327911 | 48.03603
34.38 | 61.1092 | 65.75345 | 17.09326 | -4.64425 | 0.1306139 | 48.52958
34.39 | 61.4859 | 66.221 | 17.08292 | -4.735104 | 0.1284972 | 49.00959
34.4 | 61.8347 | 66.67483 | 17.07259 | -4.840129 | 0.1264394 | 49.47579
34.41 | 62.0187 | 67.11471 | 17.06228 | -5.096009 | 0.1244389 | 49.92799
34.42 | 62.4135 | 67.5405 | 17.05198 | -5.127003 | 0.1224943 | 50.36603
34.43 | 62.7111 | 67.95208 | 17.04169 | -5.240985 | 0.1206039 | 50.7898
34.44 | 62.9467 | 68.34937 | 17.0314 | -5.402668 | 0.1187662 | 51.1992
34.45 | 63.3947 | 68.73229 | 17.02114 | -5.337586 | 0.11698 | 51.59417
34.46 | 63.5675 | 69.10078 | 17.01088 | -5.53328 | 0.1152436 | 51.97466
34.47 | 63.7737 | 69.45479 | 17.00063 | -5.68109 | 0.1135557 | 52.34061
34.48 | 64.1695 | 69.79425 | 16.99039 | -5.624746 | 0.111915 | 52.69194
34.49 | 64.3685 | 70.11904 | 16.98017 | -5.750544 | 0.1103202 | 53.02856
34.5 | 64.6218 | 70.42906 | 16.96995 | -5.80726 | 0.1087698 | 53.35034
34.51 | 64.8219 | 70.72411 | 16.95975 | -5.90221 | 0.1072628 | 53.6571
34.52 | 65.1217 | 71.00397 | 16.94956 | -5.882274 | 0.1057977 | 53.94862
34.52999 | 65.2739 | 71.2681 | 16.93939 | -5.994203 | 0.104375 | 54.22434
34.53999 | 65.4359 | 71.51666 | 16.92922 | -6.080755 | 0.1029904 | 54.48445
34.54999 | 65.7248 | 71.74894 | 16.91906 | -6.024144 | 0.1016445 | 54.72824
34.55999 | 65.8631 | 71.96447 | 16.90891 | -6.101367 | 0.100336 | 54.95522
34.56999 | 66.0302 | 72.16265 | 16.89877 | -6.13245 | 0.09906393 | 55.16481
34.57999 | 66.1897 | 72.34284 | 16.88865 | -6.153143 | 0.09782722 | 55.35637
34.58999 | 66.2294 | 72.50434 | 16.87853 | -6.274938 | 0.09662489 | 55.52918
34.59999 | 66.4122 | 72.64636 | 16.86843 | -6.234157 | 0.09545593 | 55.68247
34.60999 | 66.4818 | 72.76808 | 16.85834 | -6.286281 | 0.09431942 | 55.81542
34.61999 | 66.5765 | 72.86863 | 16.84826 | -6.292132 | 0.09321444 | 55.92716
34.62999 | 66.5986 | 72.94711 | 16.83819 | -6.348513 | 0.09214011 | 56.01679
34.63999 | 66.7635 | 73.00261 | 16.82813 | -6.239109 | 0.09109555 | 56.08339
34.64999 | 66.697 | 73.03419 | 16.81808 | -6.337185 | 0.09007995 | 56.12603
34.65999 | 66.7259 | 73.04094 | 16.80804 | -6.315044 | 0.08909248 | 56.14381
34.66999 | 66.81 | 73.02199 | 16.79801 | -6.211994 | 0.08813238 | 56.13585
34.67999 | 66.7794 | 72.97652 | 16.788 | -6.197117 | 0.08719887 | 56.10132
34.68999 | 66.7861 | 72.90373 | 16.778 | -6.117628 | 0.08629123 | 56.03944
34.69999 | 66.6829 | 72.80294 | 16.768 | -6.120039 | 0.08540874 | 55.94953
34.70999 | 66.6804 | 72.67354 | 16.75802 | -5.993136 | 0.08455072 | 55.83096
34.71999 | 66.5983 | 72.51504 | 16.74805 | -5.916737 | 0.0837165 | 55.68327
34.72999 | 66.5179 | 72.32707 | 16.73809 | -5.809168 | 0.08290545 | 55.50607
34.73999 | 66.4133 | 72.10938 | 16.72814 | -5.696081 | 0.08211691 | 55.29912
34.74999 | 66.2389 | 71.86187 | 16.7182 | -5.622971 | 0.08135031 | 55.06232
34.75999 | 66.1993 | 71.58458 | 16.70828 | -5.38528 | 0.08060505 | 54.7957
34.76999 | 66.048 | 71.27771 | 16.69836 | -5.229708 | 0.07988057 | 54.49947
34.77999 | 65.7886 | 70.94158 | 16.68846 | -5.152983 | 0.07917631 | 54.17395
34.78999 | 65.7633 | 70.57672 | 16.67856 | -4.813422 | 0.07849175 | 53.81967
34.79999 | 65.4153 | 70.18376 | 16.66868 | -4.768464 | 0.07782639 | 53.43726
34.80999 | 65.2095 | 69.7635 | 16.65881 | -4.553997 | 0.07717969 | 53.02751
34.81999 | 65.0902 | 69.31686 | 16.64895 | -4.226664 | 0.07655122 | 52.59136
34.82999 | 64.7447 | 68.8449 | 16.6391 | -4.100202 | 0.0759405 | 52.12986
34.83999 | 64.6417 | 68.3488 | 16.62926 | -3.707101 | 0.07534705 | 51.64419
34.84999 | 64.2732 | 67.82985 | 16.61944 | -3.556649 | 0.07477047 | 51.13564
34.85999 | 63.96 | 67.28941 | 16.60962 | -3.329411 | 0.07421032 | 50.60558
34.86999 | 63.7635 | 66.72895 | 16.59981 | -2.96545 | 0.0736662 | 50.05547
34.87998 | 63.3886 | 66.15056 | 16.59003 | -2.761959 | 0.07313823 | 49.48739
34.88998 | 63.0473 | 65.55468 | 16.58025 | -2.50738 | 0.07262499 | 48.90181
34.89998 | 62.7637 | 64.94348 | 16.57047 | -2.179778 | 0.07212662 | 48.30088
34.90998 | 62.4509 | 64.31859 | 16.56071 | -1.86769 | 0.07164279 | 47.68623
34.91998 | 62.1044 | 63.68165 | 16.55096 | -1.577245 | 0.07117313 | 47.05951
34.92998 | 61.6818 | 63.03429 | 16.54122 | -1.352488 | 0.07071731 | 46.42235
34.93998 | 61.4173 | 62.37813 | 16.5315 | -0.9608288 | 0.07027502 | 45.77636
34.94998 | 60.8421 | 61.71476 | 16.52178 | -0.8726606 | 0.06984593 | 45.12314
34.95998 | 60.5145 | 61.04573 | 16.51207 | -0.5312303 | 0.06942973 | 44.46423
34.96998 | 60.2325 | 60.37254 | 16.50238 | -0.1400449 | 0.06902616 | 43.80114
34.97998 | 59.622 | 59.69665 | 16.49269 | -0.07464796 | 0.0686349 | 43.13532
34.98998 | 59.3535 | 59.01943 | 16.48302 | 0.3340723 | 0.06825569 | 42.46815
34.99998 | 58.8223 | 58.3422 | 16.47336 | 0.4801002 | 0.06788826 | 41.80095
35.00998 | 58.318 | 57.66621 | 16.46371 | 0.6517917 | 0.06753235 | 41.13497
35.01998 | 58.0711 | 56.99263 | 16.45407 | 1.078472 | 0.06718772 | 40.47137
35.02998 | 57.3936 | 56.32255 | 16.44444 | 1.071055 | 0.06685412 | 39.81125
35.03998 | 57.1569 | 55.65698 | 16.43482 | 1.49992 | 0.06653131 | 39.15563
35.04998 | 56.4849 | 54.99687 | 16.42522 | 1.488029 | 0.06621908 | 38.50544
35.05998 | 56.0357 | 54.34307 | 16.41562 | 1.692631 | 0.0659172 | 37.86153
35.06998 | 55.6903 | 53.69636 | 16.40603 | 1.993944 | 0.06562544 | 37.2247
35.07998 | 55.162 | 53.05744 | 16.39646 | 2.104563 | 0.06534364 | 36.59563
35.08998 | 54.7435 | 52.42694 | 16.3869 | 2.316556 | 0.06507156 | 35.97497
35.09998 | 54.1977 | 51.80544 | 16.37735 | 2.392259 | 0.06480902 | 35.36329
35.10998 | 53.7458 | 51.19342 | 16.36781 | 2.552378 | 0.06455584 | 34.76106
35.11998 | 53.3302 | 50.59131 | 16.35828 | 2.738888 | 0.06431183 | 34.16872
35.12998 | 52.7285 | 49.99948 | 16.34876 | 2.729019 | 0.06407681 | 33.58665
35.13998 | 52.3747 | 49.41824 | 16.33925 | 2.956456 | 0.06385063 | 33.01515
35.14998 | 51.7642 | 48.84786 | 16.32975 | 2.916343 | 0.06363312 | 32.45447
35.15998 | 51.3645 | 48.28853 | 16.32027 | 3.075972 | 0.06342411 | 31.90484
35.16998 | 50.9367 | 47.74042 | 16.31079 | 3.19628 | 0.06322346 | 31.36641
35.17998 | 50.365 | 47.20365 | 16.30133 | 3.161348 | 0.06303101 | 30.83929
35.18998 | 49.9638 | 46.67831 | 16.29187 | 3.285495 | 0.06284662 | 30.32359
35.19998 | 49.4775 | 46.16442 | 16.28243 | 3.313081 | 0.06267016 | 29.81932
35.20998 | 48.9661 | 45.66201 | 16.273 | 3.304091 | 0.06250148 | 29.32651
35.21997 | 48.4878 | 45.17153 | 16.26359 | 3.31627 | 0.06234062 | 28.8456
35.22997 | 48.0144 | 44.69198 | 16.25418 | 3.322419 | 0.06218713 | 28.37561
35.23997 | 47.6004 | 44.22377 | 16.24478 | 3.376626 | 0.06204104 | 27.91695
35.24997 | 47.2137 | 43.76682 | 16.23539 | 3.446876 | 0.06190225 | 27.46953
35.25997 | 46.6469 | 43.32102 | 16.22602 | 3.325884 | 0.06177063 | 27.03323
35.26997 | 46.3635 | 42.88623 | 16.21665 | 3.477267 | 0.06164609 | 26.60793
35.27997 | 45.8182 | 42.46233 | 16.2073 | 3.355871 | 0.06152851 | 26.1935
35.28997 | 45.3972 | 42.04916 | 16.19795 | 3.348042 | 0.06141778 | 25.78979
35.29997 | 45.058 | 41.64655 | 16.18862 | 3.411452 | 0.06131381 | 25.39661
35.30997 | 44.517 | 41.25434 | 16.1793 | 3.262663 | 0.06121651 | 25.01382
35.31997 | 44.2795 | 40.87234 | 16.16999 | 3.407158 | 0.06112577 | 24.64123
35.32997 | 43.7726 | 40.50038 | 16.16069 | 3.272224 | 0.06104152 | 24.27864
35.33997 | 43.3451 | 40.13825 | 16.1514 | 3.206847 | 0.06096365 | 23.92589
35.34997 | 43.0848 | 39.78577 | 16.14212 | 3.299028 | 0.0608921 | 23.58276
35.35997 | 42.5742 | 39.44274 | 16.13286 | 3.131457 | 0.06082677 | 23.24906
35.36997 | 42.3526 | 39.10896 | 16.1236 | 3.243636 | 0.0607676 | 22.9246
35.37997 | 41.8236 | 38.78423 | 16.11436 | 3.039366 | 0.0607145 | 22.60916
35.38997 | 41.5168 | 38.46835 | 16.10512 | 3.048447 | 0.0606674 | 22.30256
35.39997 | 41.2154 | 38.16112 | 16.0959 | 3.054275 | 0.06062624 | 22.0046
35.40997 | 40.8057 | 37.86235 | 16.08669 | 2.943352 | 0.06059095 | 21.71507
35.41997 | 40.5759 | 37.57182 | 16.07748 | 3.004079 | 0.06056145 | 21.43378
35.42997 | 40.2008 | 37.28936 | 16.06829 | 2.911444 | 0.0605377 | 21.16052
35.43997 | 39.8698 | 37.01475 | 16.05911 | 2.855047 | 0.06051962 | 20.89512
35.44997 | 39.5713 | 36.74782 | 16.04995 | 2.823475 | 0.06050717 | 20.63737
35.45997 | 39.2483 | 36.48838 | 16.04079 | 2.759918 | 0.06050028 | 20.38709
35.46997 | 39.0053 | 36.23624 | 16.03164 | 2.76906 | 0.06049891 | 20.1441
35.47997 | 38.7035 | 35.99122 | 16.0225 | 2.712284 | 0.060503 | 19.90821
35.48997 | 38.3817 | 35.75313 | 16.01338 | 2.628567 | 0.0605125 | 19.67924
35.49997 | 38.136 | 35.52182 | 16.00427 | 2.614182 | 0.06052737 | 19.45702
35.50997 | 37.8149 | 35.2971 | 15.99516 | 2.517805 | 0.06054756 | 19.24139
35.51997 | 37.6344 | 35.0788 | 15.98607 | 2.555597 | 0.06057304 | 19.03216
35.52997 | 37.3367 | 34.86677 | 15.97699 | 2.469925 | 0.06060375 | 18.82918
35.53997 | 37.061 | 34.66085 | 15.96792 | 2.400147 | 0.06063966 | 18.6323
35.54997 | 36.8218 | 34.46088 | 15.95886 | 2.360917 | 0.06068074 | 18.44134
35.55996 | 36.5585 | 34.26692 | 15.94982 | 2.291575 | 0.0607269 | 18.25638
35.56996 | 36.3932 | 34.0784 | 15.94078 | 2.314799 | 0.0607782 | 18.07684
35.57996 | 36.1552 | 33.89538 | 15.93175 | 2.259815 | 0.06083455 | 17.9028
35.58996 | 35.9246 | 33.71774 | 15.92274 | 2.206863 | 0.06089595 | 17.7341
35.59996 | 35.7434 | 33.54532 | 15.91373 | 2.198081 | 0.06096235 | 17.57062
35.60996 | 35.4573 | 33.378 | 15.90474 | 2.079296 | 0.06103373 | 17.41223
35.61996 | 35.3559 | 33.21567 | 15.89575 | 2.140234 | 0.06111007 | 17.2588
35.62996 | 35.1129 | 33.05818 | 15.88678 | 2.054725 | 0.06119134 | 17.1102
35.63996 | 34.9124 | 32.90542 | 15.87782 | 2.006985 | 0.06127752 | 16.96632
35.64996 | 34.7544 | 32.75726 | 15.86887 | 1.997136 | 0.06136859 | 16.82703
35.65996 | 34.5413 | 32.61361 | 15.85993 | 1.927686 | 0.06146452 | 16.69222
35.66996 | 34.411 | 32.47435 | 15.851 | 1.936651 | 0.06156532 | 16.56179
35.67996 | 34.2007 | 32.33937 | 15.84208 | 1.861333 | 0.06167095 | 16.43562
35.68996 | 34.0564 | 32.20856 | 15.83317 | 1.847838 | 0.06178142 | 16.31361
35.69996 | 33.9053 | 32.08184 | 15.82427 | 1.82346 | 0.06189669 | 16.19567
35.70996 | 33.7112 | 31.95909 | 15.81539 | 1.752105 | 0.06201678 | 16.08169
35.71996 | 33.5683 | 31.84023 | 15.80651 | 1.728071 | 0.06214165 | 15.97157
35.72996 | 33.4562 | 31.72517 | 15.79765 | 1.731033 | 0.06227131 | 15.86525
35.73996 | 33.2724 | 31.61381 | 15.7888 | 1.658586 | 0.06240574 | 15.76261
35.74996 | 33.1808 | 31.50609 | 15.77995 | 1.674713 | 0.06254495 | 15.66359
35.75996 | 33.0232 | 31.4019 | 15.77112 | 1.621301 | 0.06268893 | 15.56809
35.76996 | 32.9048 | 31.30117 | 15.7623 | 1.603628 | 0.06283768 | 15.47603
35.77996 | 32.7846 | 31.20383 | 15.75349 | 1.580771 | 0.0629912 | 15.38735
35.78996 | 32.6524 | 31.1098 | 15.74469 | 1.542602 | 0.06314947 | 15.30196
35.79996 | 32.5574 | 31.019 | 15.7359 | 1.538396 | 0.06331252 | 15.21979
35.80996 | 32.4233 | 30.93138 | 15.72712 | 1.491917 | 0.06348033 | 15.14078
35.81996 | 32.3222 | 30.84686 | 15.71836 | 1.475338 | 0.06365292 | 15.06485
35.82996 | 32.2135 | 30.76538 | 15.7096 | 1.44812 | 0.06383027 | 14.99195
35.83996 | 32.0896 | 30.68687 | 15.70085 | 1.402727 | 0.06401242 | 14.92201
35.84996 | 32.0272 | 30.61128 | 15.69212 | 1.415917 | 0.06419937 | 14.85496
35.85996 | 31.9097 | 30.53855 | 15.6834 | 1.371151 | 0.06439111 | 14.79076
35.86996 | 31.8034 | 30.46862 | 15.67468 | 1.334782 | 0.06458767 | 14.72935
35.87996 | 31.7064 | 30.40143 | 15.66598 | 1.304967 | 0.06478904 | 14.67066
35.88996 | 31.6034 | 30.33694 | 15.65729 | 1.266455 | 0.06499526 | 14.61466
35.89996 | 31.5356 | 30.2751 | 15.64861 | 1.260499 | 0.06520633 | 14.56129
35.90995 | 31.4327 | 30.21591 | 15.63995 | 1.216789 | 0.065422 | 14.51054
35.91995 | 31.3607 | 30.15921 | 15.63129 | 1.201489 | 0.06564282 | 14.46228
35.92995 | 31.2613 | 30.10502 | 15.62264 | 1.156283 | 0.06586853 | 14.41651
35.93995 | 31.172 | 30.05329 | 15.614 | 1.118713 | 0.06609917 | 14.37319
35.94995 | 31.0975 | 30.00398 | 15.60537 | 1.093524 | 0.06633474 | 14.33227
35.95995 | 31.0139 | 29.95705 | 15.59676 | 1.056852 | 0.06657529 | 14.29371
35.96995 | 30.9289 | 29.91246 | 15.58815 | 1.016439 | 0.06682082 | 14.25749
35.97995 | 30.856 | 29.87018 | 15.57956 | 0.9858185 | 0.06707136 | 14.22355
35.98995 | 30.7731 | 29.83017 | 15.57097 | 0.9429276333 | 0.06732693 | 14.19187
35.99995 | 30.702 | 29.7924 | 15.5624 | 0.9095993 | 0.06758757 | 14.16241
36.00995 | 30.6268 | 29.75683 | 15.55384 | 0.8699667 | 0.06785331 | 14.13514
36.01995 | 30.5504 | 29.72344 | 15.54529 | 0.8269612 | 0.06812416 | 14.11003
36.02995 | 30.4699 | 29.69219 | 15.53675 | 0.7777115 | 0.06840016 | 14.08704
36.03995 | 30.398 | 29.66305 | 15.52822 | 0.7349467 | 0.06868136 | 14.06616
36.04995 | 30.3059 | 29.63601 | 15.5197 | 0.6698937 | 0.06896777 | 14.04734
36.05995 | 30.2509 | 29.61102 | 15.51119 | 0.6398788 | 0.06925942 | 14.03057
36.06995 | 30.1778 | 29.58807 | 15.50269 | 0.5897263 | 0.06955643 | 14.01583
36.07995 | 30.129 | 29.56714 | 15.4942 | 0.5618602 | 0.0698587 | 14.00308
36.08995 | 30.0565 | 29.5482 | 15.48572 | 0.5083029 | 0.07016634 | 13.99231
36.09995 | 30.0127 | 29.53122 | 15.47726 | 0.4814758 | 0.07047938 | 13.98349
36.10995 | 29.9309 | 29.5162 | 15.4688 | 0.4146979 | 0.07079787 | 13.9766
36.11995 | 29.8844 | 29.50311 | 15.46036 | 0.38129 | 0.07112186 | 13.97163
36.12995 | 29.8235 | 29.49193 | 15.45192 | 0.3315699 | 0.07145132 | 13.96855
36.13995 | 29.7558 | 29.48265 | 15.4435 | 0.2731533 | 0.07178641 | 13.96736
36.14995 | 29.7204 | 29.47524 | 15.43509 | 0.2451576 | 0.07212713 | 13.96803
36.15995 | 29.6511 | 29.4697 | 15.42669 | 0.1813964 | 0.07247353 | 13.97054
36.16995 | 29.6079 | 29.46601 | 15.4183 | 0.1418863 | 0.07282565 | 13.97489
36.17995 | 29.5476 | 29.46416 | 15.40992 | 0.08343689 | 0.07318355 | 13.98106
36.18995 | 29.499 | 29.46414 | 15.40155 | 0.03486287 | 0.07354728 | 13.98904
36.19995 | 29.4632 | 29.46593 | 15.39319 | -0.002725263 | 0.0739169 | 13.99882
36.20995 | 29.4078 | 29.46952 | 15.38484 | -0.06171717 | 0.07429245 | 14.01039
36.21995 | 29.3545 | 29.4749 | 15.3765 | -0.120404 | 0.07467401 | 14.02373
36.22995 | 29.3287 | 29.48208 | 15.36817 | -0.153376 | 0.07506162 | 14.03884
36.23995 | 29.2803 | 29.49103 | 15.35986 | -0.2107268 | 0.07545535 | 14.05572
36.24994 | 29.2765 | 29.50174 | 15.35156 | -0.2252378 | 0.07585486 | 14.07432
36.25994 | 29.2299 | 29.51422 | 15.34326 | -0.2843237 | 0.07626102 | 14.0947
36.26994 | 29.2065 | 29.52847 | 15.33498 | -0.3219697 | 0.07667349 | 14.11682
36.27994 | 29.1876 | 29.54447 | 15.3267 | -0.3568724 | 0.07709232 | 14.14068
36.28994 | 29.1398 | 29.56223 | 15.31844 | -0.4224283 | 0.07751762 | 14.16627
36.29994 | 29.138 | 29.58173 | 15.31019 | -0.4437345 | 0.07794943 | 14.1936
36.30994 | 29.1303 | 29.60299 | 15.30195 | -0.4726891 | 0.07838783 | 14.22266
36.31994 | 29.0884 | 29.62599 | 15.29371 | -0.5375906 | 0.07883291 | 14.25344
36.32994 | 29.094 | 29.65074 | 15.28549 | -0.5567395 | 0.07928472 | 14.28596
36.33994 | 29.045 | 29.67724 | 15.27728 | -0.6322374 | 0.07974336 | 14.32021
36.34994 | 29.0632 | 29.70548 | 15.26908 | -0.6422835 | 0.08020891 | 14.35619
36.35994 | 29.0636 | 29.73548 | 15.26089 | -0.6718822 | 0.08068143 | 14.39391
36.36994 | 29.0425 | 29.76723 | 15.25272 | -0.7247343 | 0.08116102 | 14.43336
36.37994 | 29.0395 | 29.80075 | 15.24455 | -0.7612452 | 0.08164777 | 14.47455
36.38994 | 29.0245 | 29.83602 | 15.23639 | -0.8115195 | 0.08214176 | 14.51749
36.39994 | 29.0453 | 29.87306 | 15.22824 | -0.8277624 | 0.08264309 | 14.56217
36.40994 | 29.0525 | 29.91188 | 15.22011 | -0.8593791 | 0.08315185 | 14.60862
36.41994 | 29.0328 | 29.95248 | 15.21198 | -0.9196771 | 0.08366812 | 14.65683
36.42994 | 29.0508 | 29.99486 | 15.20387 | -0.944065 | 0.08419201 | 14.70681
36.43994 | 29.0405 | 30.03905 | 15.19576 | -0.9985507 | 0.08472362 | 14.75856
36.44994 | 29.082 | 30.08504 | 15.18767 | -1.003044 | 0.08526305 | 14.81211
36.45994 | 29.0867 | 30.13285 | 15.17959 | -1.046155 | 0.0858104 | 14.86746
36.46994 | 29.1065 | 30.18249 | 15.17151 | -1.075994 | 0.08636578 | 14.92461
36.47994 | 29.1259 | 30.23397 | 15.16345 | -1.108073 | 0.0869293 | 14.98359
36.48994 | 29.1347 | 30.28731 | 15.1554 | -1.152605 | 0.08750107 | 15.0444
36.49994 | 29.1784 | 30.3425 | 15.14736 | -1.164104 | 0.08808119 | 15.10706
36.50994 | 29.1778 | 30.39958 | 15.13933 | -1.221783 | 0.0886698 | 15.17159
36.51994 | 29.2105 | 30.45856 | 15.13131 | -1.248058 | 0.08926701 | 15.23798
36.52994 | 29.2458 | 30.51945 | 15.1233 | -1.273646 | 0.08987294 | 15.30627
36.53994 | 29.2437 | 30.58226 | 15.1153 | -1.338562 | 0.09048771 | 15.37647
36.54994 | 29.3061 | 30.64702 | 15.10731 | -1.340925 | 0.09111145 | 15.4486
36.55994 | 29.3051 | 30.71375 | 15.09933 | -1.408653 | 0.09174429 | 15.52268
36.56994 | 29.3662 | 30.78247 | 15.09137 | -1.416267 | 0.09238638 | 15.59871
36.57994 | 29.3842 | 30.85318 | 15.08341 | -1.468985 | 0.09303782 | 15.67674
36.58993 | 29.4169 | 30.92586 | 15.07547 | -1.508959 | 0.09369809 | 15.75669
36.59993 | 29.4973 | 31.00065 | 15.06754 | -1.503351 | 0.09436869 | 15.83875
36.60993 | 29.5104 | 31.07752 | 15.05961 | -1.567118 | 0.09504914 | 15.92286
36.61993 | 29.5976 | 31.15648 | 15.05169 | -1.55888 | 0.09573948 | 16.00905
36.62993 | 29.6201 | 31.23757 | 15.04379 | -1.617466 | 0.09643993 | 16.09734
36.63993 | 29.6932 | 31.3208 | 15.0359 | -1.6276 | 0.09715063 | 16.18775
36.64993 | 29.7751 | 31.40621 | 15.02801 | -1.63111 | 0.09787175 | 16.28033
36.65993 | 29.8204 | 31.49383 | 15.02014 | -1.673425 | 0.09860345 | 16.37508
36.66993 | 29.8901 | 31.58367 | 15.01228 | -1.693575 | 0.09934585 | 16.47205
36.67993 | 29.9764 | 31.67579 | 15.00443 | -1.699388 | 0.1000992 | 16.57126
36.68993 | 30.033 | 31.7702 | 14.99658 | -1.7372 | 0.1008636 | 16.67275
36.69993 | 30.1044 | 31.86694 | 14.98875 | -1.762542 | 0.1016394 | 16.77655
36.70993 | 30.2096 | 31.96605 | 14.98093 | -1.756446 | 0.1024265 | 16.88269
36.71993 | 30.2964 | 32.06755 | 14.97312 | -1.77115 | 0.1032253 | 16.9912
36.72993 | 30.3956 | 32.17149 | 14.96532 | -1.77589 | 0.104036 | 17.10213
36.73993 | 30.4655 | 32.2779 | 14.95753 | -1.812405 | 0.1048586 | 17.21551
36.74993 | 30.5898 | 32.38683 | 14.94975 | -1.797031 | 0.1056935 | 17.33138
36.75993 | 30.6857 | 32.49831 | 14.94199 | -1.812611 | 0.1065408 | 17.44978
36.76993 | 30.7859 | 32.61238 | 14.93423 | -1.826485 | 0.1074007 | 17.57076
36.77993 | 30.9347 | 32.7291 | 14.92648 | -1.794396 | 0.1082735 | 17.69434
36.78993 | 31.0067 | 32.84849 | 14.91874 | -1.841792 | 0.1091594 | 17.82059
36.79993 | 31.1669 | 32.97062 | 14.91102 | -1.803715 | 0.1100585 | 17.94954
36.80993 | 31.2688 | 33.09551 | 14.9033 | -1.826715 | 0.1109712 | 18.08124
36.81993 | 31.4028 | 33.22324 | 14.89559 | -1.82044 | 0.1118976 | 18.21575
36.82993 | 31.5615 | 33.35384 | 14.8879 | -1.792341 | 0.1128381 | 18.3531
36.83993 | 31.679 | 33.48737 | 14.88021 | -1.808371 | 0.1137927 | 18.49336
36.84993 | 31.8716 | 33.62388 | 14.87254 | -1.752281 | 0.1147619 | 18.63658
36.85993 | 32.0051 | 33.76343 | 14.86487 | -1.75833 | 0.1157459 | 18.78281
36.86993 | 32.1759 | 33.90607 | 14.85722 | -1.730174 | 0.1167448 | 18.93211
36.87993 | 32.3371 | 34.05187 | 14.84958 | -1.71477 | 0.1177591 | 19.08453
36.88993 | 32.4721 | 34.20088 | 14.84194 | -1.728781 | 0.1187889 | 19.24015
36.89993 | 32.6982 | 34.35317 | 14.83432 | -1.65497 | 0.1198345 | 19.39901
36.90993 | 32.784 | 34.5088 | 14.82671 | -1.724801 | 0.1208963 | 19.5612
36.91993 | 33.0279 | 34.66784 | 14.81911 | -1.63994 | 0.1219744 | 19.72676
36.92993 | 33.1558 | 34.83035 | 14.81151 | -1.674555 | 0.1230694 | 19.89577
36.93992 | 33.4073 | 34.99626 | 14.80394 | -1.588956 | 0.1241803 | 20.06814
36.94992 | 33.5912 | 35.16594 | 14.79637 | -1.574737 | 0.1253096 | 20.24426
36.95992 | 33.7679 | 35.33931 | 14.78881 | -1.571411 | 0.1264566 | 20.42405
36.96992 | 34.0309 | 35.51646 | 14.78126 | -1.485556 | 0.1276217 | 20.60758
36.97992 | 34.2066 | 35.69746 | 14.77372 | -1.490857 | 0.1288051 | 20.79493
36.98992 | 34.4708 | 35.88239 | 14.76619 | -1.41159 | 0.1300072 | 20.98619
36.99992 | 34.7201 | 36.07134 | 14.75867 | -1.351244 | 0.1312284 | 21.18145
37.00992 | 34.9008 | 36.2644 | 14.75116 | -1.3636 | 0.1324691 | 21.38077
37.01992 | 35.1917 | 36.46165 | 14.74366 | -1.269951 | 0.1337295 | 21.58426
37.02992 | 35.4289 | 36.66319 | 14.73617 | -1.234288 | 0.1350102 | 21.79201
37.03992 | 35.6549 | 36.8691 | 14.72869 | -1.214204 | 0.1363115 | 22.0041
37.04992 | 35.9089 | 37.0795 | 14.72123 | -1.170598 | 0.1376338 | 22.22064
37.05992 | 36.1865 | 37.29447 | 14.71377 | -1.10797 | 0.1389776 | 22.44173
37.06992 | 36.4987 | 37.51412 | 14.70632 | -1.01542 | 0.1403432 | 22.66746
37.07992 | 36.7672 | 37.73856 | 14.69888 | -0.9713569 | 0.141731 | 22.89794
37.08992 | 36.995 | 37.96789 | 14.69146 | -0.9728874 | 0.1431416 | 23.13329
37.09992 | 37.3697 | 38.20222 | 14.68404 | -0.8325245 | 0.1445754 | 23.37361
37.10992 | 37.6244 | 38.44168 | 14.67663 | -0.8172802 | 0.1460329 | 23.61901
37.11992 | 38.0215 | 38.68638 | 14.66924 | -0.6648755 | 0.1475146 | 23.86962
37.12992 | 38.3276 | 38.93643 | 14.66185 | -0.6088295 | 0.1490208 | 24.12556
37.13992 | 38.5965 | 39.19197 | 14.65447 | -0.5954678 | 0.1505523 | 24.38694
37.14992 | 38.9401 | 39.45312 | 14.64711 | -0.5130182 | 0.1521094 | 24.6539
37.15992 | 39.2723 | 39.72001 | 14.63975 | -0.4477102 | 0.1536927 | 24.92656
37.16992 | 39.6648 | 39.99278 | 14.63241 | -0.3279799 | 0.1553028 | 25.20507
37.17992 | 40.0138 | 40.27157 | 14.62507 | -0.2577687 | 0.1569402 | 25.48955
37.18992 | 40.3334 | 40.55651 | 14.61775 | -0.2231104 | 0.1586055 | 25.78015
37.19992 | 40.78 | 40.84775 | 14.61044 | -0.06775372 | 0.1602993 | 26.07702
37.20992 | 41.0609 | 41.14545 | 14.60313 | -0.08454548 | 0.1620221 | 26.38029
37.21992 | 41.6185 | 41.44974 | 14.59584 | 0.1687623 | 0.1637748 | 26.69013
37.22992 | 41.957 | 41.76079 | 14.58855 | 0.1962069 | 0.1655577 | 27.00668
37.23992 | 42.4457 | 42.07877 | 14.58128 | 0.3669335 | 0.1673717 | 27.33011
37.24992 | 42.6837 | 42.40382 | 14.57402 | 0.2798777 | 0.1692174 | 27.66059
37.25992 | 43.0777 | 42.73613 | 14.56676 | 0.3415728 | 0.1710954 | 27.99827
37.26992 | 43.6081 | 43.07585 | 14.55952 | 0.5322479 | 0.1730065 | 28.34332
37.27991 | 43.9873 | 43.42283 | 14.5523 | 0.5644713 | 0.1749496 | 28.69558
37.28991 | 44.4721 | 43.77791 | 14.54507 | 0.6941874 | 0.176929 | 29.05591
37.29991 | 44.8619 | 44.14095 | 14.53786 | 0.7209508 | 0.1789438 | 29.42414
37.30991 | 45.3107 | 44.51213 | 14.53066 | 0.7985726 | 0.1809947 | 29.80047
37.31991 | 45.885 | 44.89163 | 14.52347 | 0.99337 | 0.1830826 | 30.18508
37.32991 | 46.2069 | 45.27965 | 14.51628 | 0.9272476 | 0.1852082 | 30.57816
37.33991 | 46.7578 | 45.67639 | 14.50911 | 1.081411 | 0.1873724 | 30.9799
37.34991 | 47.2465 | 46.08204 | 14.50195 | 1.164462 | 0.1895761 | 31.39051
37.35991 | 47.7129 | 46.4968 | 14.4948 | 1.216101 | 0.1918201 | 31.81018
37.36991 | 48.1304 | 46.92087 | 14.48766 | 1.209526 | 0.1941055 | 32.23911
37.37991 | 48.7806 | 47.35447 | 14.48053 | 1.42613 | 0.1964331 | 32.67751
37.38991 | 49.18 | 47.79779 | 14.4734 | 1.382207 | 0.1988039 | 33.12558
37.39991 | 49.7035 | 48.25105 | 14.46629 | 1.452446 | 0.2012189 | 33.58354
37.40991 | 50.1717 | 48.71446 | 14.45919 | 1.457241 | 0.2036792 | 34.05159
37.41991 | 50.649 | 49.18823 | 14.4521 | 1.460772 | 0.2061858 | 34.52994
37.42991 | 51.1774 | 49.67256 | 14.44502 | 1.504838 | 0.2087397 | 35.0188
37.43991 | 51.6542 | 50.16768 | 14.43795 | 1.486522 | 0.2113422 | 35.51839
37.44991 | 52.3187 | 50.67378 | 14.43089 | 1.644918 | 0.2139942 | 36.0289
37.45991 | 52.7607 | 51.19109 | 14.42384 | 1.569612 | 0.2166971 | 36.55055
37.46991 | 53.3851 | 51.7198 | 14.4168 | 1.665303 | 0.2194519 | 37.08355
37.47991 | 53.7269 | 52.26012 | 14.40977 | 1.466782 | 0.22226 | 37.62809
37.48991 | 54.4913 | 52.81225 | 14.40275 | 1.679052 | 0.2251226 | 38.18438
37.49991 | 54.8252 | 53.37638 | 14.39574 | 1.448823 | 0.2280409 | 38.7526
37.50991 | 55.5153 | 53.9527 | 14.38874 | 1.562604 | 0.2310165 | 39.33294
37.51991 | 55.9018 | 54.54139 | 14.38175 | 1.36041 | 0.2340505 | 39.92559
37.52991 | 56.5146 | 55.14263 | 14.37477 | 1.371975 | 0.2371444 | 40.53072
37.53991 | 57.0039 | 55.75657 | 14.36779 | 1.247334 | 0.2402996 | 41.14847
37.54991 | 57.6911 | 56.38336 | 14.36083 | 1.307737 | 0.2435178 | 41.77901
37.55991 | 58.2086 | 57.02315 | 14.35388 | 1.185454 | 0.2468002 | 42.42246
37.56991 | 58.7406 | 57.67604 | 14.34694 | 1.064556 | 0.2501486 | 43.07895
37.57991 | 59.1667 | 58.34216 | 14.34001 | 0.8245433 | 0.2535645 | 43.74858
37.58991 | 59.7691 | 59.02157 | 14.33309 | 0.7475262 | 0.2570496 | 44.43143
37.59991 | 60.3066 | 59.71435 | 14.32618 | 0.5922497 | 0.2606054 | 45.12756
37.60991 | 60.8251 | 60.42053 | 14.31928 | 0.404567 | 0.2642339 | 45.83702
37.61991 | 61.3586 | 61.14013 | 14.31239 | 0.2184674 | 0.2679367 | 46.5598
37.6299 | 61.9243 | 61.87241 | 14.30552 | 0.05188689 | 0.2717119 | 47.29518
37.6399 | 62.5903 | 62.61874 | 14.29865 | -0.02843718 | 0.2755689 | 48.04452
37.6499 | 62.9724 | 63.37834 | 14.29179 | -0.4059351 | 0.2795056 | 48.80704
37.6599 | 63.5554 | 64.15108 | 14.28494 | -0.5956826 | 0.2835243 | 49.58262
37.6699 | 64.2421 | 64.93681 | 14.2781 | -0.6947117 | 0.2876269 | 50.37109
37.6799 | 64.5704 | 65.73531 | 14.27127 | -1.164913 | 0.2918153 | 51.17223
37.6899 | 65.4354 | 66.54635 | 14.26445 | -1.110945 | 0.2960917 | 51.98581
37.6999 | 65.7663 | 67.36957 | 14.25764 | -1.603267 | 0.3004583 | 52.81147
37.7099 | 66.4641 | 68.20464 | 14.25084 | -1.74054 | 0.3049172 | 53.64889
37.7199 | 66.9941 | 69.05113 | 14.24404 | -2.057027 | 0.3094706 | 54.49761
37.7299 | 67.5314 | 69.90855 | 14.23726 | -2.37715 | 0.3141209 | 55.35716
37.7399 | 68.1305 | 70.77636 | 14.23049 | -2.645862 | 0.3188703 | 56.227
37.7499 | 68.5961 | 71.65393 | 14.22373 | -3.057832 | 0.3237213 | 57.10648
37.7599 | 69.0504 | 72.54058 | 14.21698 | -3.490175 | 0.3286763 | 57.99492
37.7699 | 69.7331 | 73.43551 | 14.21024 | -3.702411 | 0.3337377 | 58.89153
37.7799 | 70.1947 | 74.3379 | 14.20351 | -4.143205 | 0.338908 | 59.79549
37.7899 | 70.8319 | 75.24681 | 14.19679 | -4.41491 | 0.3441898 | 60.70583
37.7999 | 71.3391 | 76.16124 | 14.19008 | -4.822137 | 0.3495857 | 61.62158
37.8099 | 71.9739 | 77.08007 | 14.18337 | -5.106173 | 0.3550984 | 62.5416
37.8199 | 72.4475 | 78.00214 | 14.17668 | -5.554645 | 0.3607304 | 63.46473
37.8299 | 72.8333 | 78.92618 | 14.17 | -6.092879 | 0.3664846 | 64.38969
37.8399 | 73.65 | 79.85082 | 14.16333 | -6.200823 | 0.3723636 | 65.31513
37.8499 | 73.983 | 80.77466 | 14.15666 | -6.791662 | 0.3783704 | 66.23963
37.8599 | 74.6628 | 81.69615 | 14.15001 | -7.033351 | 0.3845074 | 67.16163
37.8699 | 75.0508 | 82.61372 | 14.14337 | -7.562917 | 0.3907778 | 68.07957
37.8799 | 75.6054 | 83.52569 | 14.13674 | -7.920287 | 0.3971843 | 68.99177
37.8899 | 76.2846 | 84.43032 | 14.13011 | -8.145724 | 0.4037298 | 69.89648
37.8999 | 76.6831 | 85.32584 | 14.1235 | -8.642739 | 0.410417 | 70.79192
37.9099 | 77.2766 | 86.21037 | 14.1169 | -8.933769 | 0.4172489 | 71.67622
37.9199 | 77.6298 | 87.08204 | 14.1103 | -9.45224 | 0.4242284 | 72.54751
37.9299 | 78.1735 | 87.93891 | 14.10372 | -9.765412 | 0.4313581 | 73.40383
37.9399 | 78.7683 | 88.77904 | 14.09715 | -10.01074 | 0.4386411 | 74.24325
37.9499 | 79.14 | 89.60046 | 14.09058 | -10.46046 | 0.44608 | 75.0638
37.9599 | 79.7574 | 90.40122 | 14.08403 | -10.64382 | 0.4536776 | 75.86351
37.96989 | 80.0188 | 91.17861 | 14.07749 | -11.15981 | 0.4614291 | 76.63969
37.97989 | 80.5255 | 91.93228 | 14.07095 | -11.40678 | 0.469352 | 77.39197
37.98989 | 81.0712 | 92.65958 | 14.06443 | -11.58838 | 0.4774414 | 78.11771
37.99989 | 81.4994 | 93.35872 | 14.05791 | -11.85932 | 0.4857 | 78.8151
38.00989 | 81.9608 | 94.02797 | 14.05141 | -12.06717 | 0.4941299 | 79.48243
38.01989 | 82.3385 | 94.66572 | 14.04491 | -12.32722 | 0.5027336 | 80.11807
38.02989 | 82.7738 | 95.27046 | 14.03843 | -12.49666 | 0.511513 | 80.72052
38.03989 | 83.2131 | 95.8408 | 14.03195 | -12.6277 | 0.5204703 | 81.28838
38.04989 | 83.6108 | 96.37548 | 14.02548 | -12.76468 | 0.5296071 | 81.82039
38.05989 | 84.0096 | 96.87343 | 14.01903 | -12.86383 | 0.5389252 | 82.31548
38.06989 | 84.3448 | 97.3337 | 14.01258 | -12.9889 | 0.548426 | 82.77269
38.07989 | 84.7376 | 97.75554 | 14.00614 | -13.01794 | 0.5581106 | 83.19129
38.08989 | 85.1379 | 98.13838 | 13.99971 | -13.00048 | 0.5679802 | 83.57069
38.09989 | 85.4936 | 98.48185 | 13.9933 | -12.98825 | 0.5780354 | 83.91052
38.10989 | 85.8575 | 98.78575 | 13.98689 | -12.92825 | 0.5882767 | 84.21058
38.11989 | 86.1658 | 99.05007 | 13.98049 | -12.88427 | 0.5987042 | 84.47088
38.12989 | 86.4828 | 99.27506 | 13.9741 | -12.79226 | 0.6093181 | 84.69165
38.13989 | 86.8433 | 99.46112 | 13.96772 | -12.61782 | 0.6201176 | 84.87328
38.14989 | 87.0678 | 99.60882 | 13.96135 | -12.54102 | 0.6311021 | 85.01637
38.15989 | 87.4355 | 99.71898 | 13.95499 | -12.28348 | 0.6422704 | 85.12172
38.16989 | 87.6469 | 99.79255 | 13.94864 | -12.14565 | 0.653621 | 85.19029
38.17989 | 87.9373 | 99.83067 | 13.9423 | -11.89337 | 0.6651521 | 85.22322
38.18989 | 88.2276 | 99.83464 | 13.93597 | -11.60704 | 0.6768614 | 85.22182
38.19989 | 88.4474 | 99.80592 | 13.92964 | -11.35852 | 0.6887464 | 85.18753
38.20989 | 88.7857 | 99.74609 | 13.92333 | -10.96039 | 0.7008039 | 85.12196
38.21989 | 88.9186 | 99.65689 | 13.91703 | -10.73829 | 0.7130305 | 85.02683
38.22989 | 89.205 | 99.54011 | 13.91074 | -10.33511 | 0.7254225 | 84.90395
38.23989 | 89.3382 | 99.39767 | 13.90445 | -10.05947 | 0.7379757 | 84.75524
38.24989 | 89.56 | 99.23159 | 13.89818 | -9.671588 | 0.7506855 | 84.58272
38.25989 | 89.7735 | 99.04389 | 13.89192 | -9.270386 | 0.7635472 | 84.38842
38.26989 | 89.937 | 98.83669 | 13.88566 | -8.899691 | 0.7765554 | 84.17447
38.27989 | 90.0816 | 98.61212 | 13.87942 | -8.530521 | 0.7897048 | 83.943
38.28989 | 90.267 | 98.37237 | 13.87318 | -8.105371 | 0.8029894 | 83.6962
38.29989 | 90.408 | 98.11957 | 13.86696 | -7.711571 | 0.8164035 | 83.43621
38.30988 | 90.5788 | 97.85613 | 13.86075 | -7.27733 | 0.829927 | 83.16546
38.31988 | 90.7211 | 97.5837 | 13.85454 | -6.862605 | 0.843581 | 82.88558
38.32988 | 90.8147 | 97.30464 | 13.84834 | -6.489938 | 0.8573454 | 82.59895
38.33988 | 90.9931 | 97.021 | 13.84215 | -6.027898 | 0.8712138 | 82.30763
38.34988 | 91.066 | 96.73481 | 13.83598 | -5.668812 | 0.8851798 | 82.01366
38.35988 | 91.1885 | 96.44804 | 13.82981 | -5.259538 | 0.8992367 | 81.71899
38.36988 | 91.3799 | 96.16259 | 13.82365 | -4.782686 | 0.9133783 | 81.42556
38.37988 | 91.4263 | 95.88032 | 13.8175 | -4.454015 | 0.9275986 | 81.13522
38.38988 | 91.6492 | 95.60296 | 13.81136 | -3.953762 | 0.9418912 | 80.84971
38.39988 | 91.7178 | 95.33224 | 13.80523 | -3.614444 | 0.9562506 | 80.57076
38.40988 | 91.9183 | 95.06977 | 13.79911 | -3.151468 | 0.9706713 | 80.29999
38.41988 | 91.97 | 94.81708 | 13.793 | -2.847082 | 0.9851478 | 80.03894
38.42988 | 92.1733 | 94.57565 | 13.78689 | -2.40235 | 0.9996754 | 79.78908
38.43988 | 92.241 | 94.34685 | 13.7808 | -2.105852 | 1.014249 | 79.5518
38.44988 | 92.4377 | 94.13201 | 13.77472 | -1.694307 | 1.028865 | 79.32842
38.45988 | 92.5698 | 93.93234 | 13.76864 | -1.362535 | 1.043519 | 79.12017
38.46988 | 92.7479 | 93.74901 | 13.76258 | -1.001109 | 1.058208 | 78.92822
38.47988 | 92.9454 | 93.5831 | 13.75653 | -0.6376996 | 1.072927 | 78.75365
38.48988 | 93.164 | 93.43564 | 13.75048 | -0.2716384 | 1.087673 | 78.59748
38.49988 | 93.3593 | 93.30757 | 13.74444 | 0.05172561 | 1.102444 | 78.46069
38.50988 | 93.4715 | 93.1998 | 13.73842 | 0.2716983 | 1.117237 | 78.34415
38.51988 | 93.8009 | 93.11315 | 13.7324 | 0.6877548 | 1.132047 | 78.2487
38.52988 | 93.9875 | 93.04838 | 13.72639 | 0.9391171 | 1.146872 | 78.17512
38.53988 | 94.2403 | 93.00623 | 13.72039 | 1.234066 | 1.161708 | 78.12413
38.54988 | 94.5119 | 92.98737 | 13.71441 | 1.524529 | 1.176552 | 78.09641
38.55988 | 94.8047 | 92.99242 | 13.70843 | 1.812278 | 1.191398 | 78.0926
38.56988 | 95.1229 | 93.02197 | 13.70246 | 2.100929 | 1.206243 | 78.11327
38.57988 | 95.5071 | 93.07657 | 13.6965 | 2.430533 | 1.22108 | 78.15899
38.58988 | 95.9433 | 93.15671 | 13.69054 | 2.786588 | 1.235902 | 78.23027
38.59988 | 96.1062 | 93.26289 | 13.6846 | 2.843309 | 1.250702 | 78.32759
38.60988 | 96.7922 | 93.39555 | 13.67867 | 3.396649 | 1.265471 | 78.45141
38.61988 | 96.9542 | 93.55511 | 13.67275 | 3.39909 | 1.280199 | 78.60217
38.62988 | 97.6706 | 93.74197 | 13.66683 | 3.928632 | 1.294873 | 78.78026
38.63988 | 98.0013 | 93.95651 | 13.66093 | 4.044794 | 1.309481 | 78.9861
38.64988 | 98.4578 | 94.19908 | 13.65503 | 4.258724 | 1.324008 | 79.22004
38.65987 | 99.1351 | 94.46978 | 13.64915 | 4.665317 | 1.338423 | 79.48221
38.66987 | 99.4223 | 94.7694 | 13.64327 | 4.652902 | 1.352735 | 79.77339
38.67987 | 100.4541 | 95.09803 | 13.63741 | 5.356067 | 1.36691 | 80.09372
38.68987 | 100.7645 | 95.45598 | 13.63155 | 5.308519 | 1.380925 | 80.44351
38.69987 | 101.4843 | 95.84355 | 13.6257 | 5.640751 | 1.394756 | 80.82309
38.70987 | 102.104 | 96.26102 | 13.61986 | 5.842977 | 1.408376 | 81.23279
38.71987 | 102.682 | 96.70868 | 13.61403 | 5.973324 | 1.421757 | 81.67289
38.72987 | 103.7203 | 97.1868 | 13.60821 | 6.533504 | 1.43487 | 82.14372
38.73987 | 104.2371 | 97.69565 | 13.6024 | 6.541447 | 1.447681 | 82.64558
38.74987 | 105.0363 | 98.23552 | 13.59659 | 6.800784 | 1.460157 | 83.17876
38.75987 | 105.6821 | 98.80667 | 13.5908 | 6.875433 | 1.472264 | 83.7436
38.76987 | 106.703 | 99.40936 | 13.58502 | 7.293636 | 1.483964 | 84.34038
38.77987 | 107.6787 | 100.0439 | 13.57924 | 7.634829 | 1.49522 | 84.96941
38.78987 | 108.5679 | 100.7105 | 13.57348 | 7.857436 | 1.505995 | 85.63099
38.79987 | 109.2423 | 101.4094 | 13.56772 | 7.832876 | 1.516248 | 86.32546
38.80987 | 110.5709 | 102.141 | 13.56197 | 8.4299 | 1.525941 | 87.05309
38.81987 | 111.1725 | 102.9055 | 13.55624 | 8.26704 | 1.535034 | 87.81419
38.82987 | 112.5465 | 103.7031 | 13.55051 | 8.843404 | 1.543489 | 88.6091
38.83987 | 113.4785 | 104.5342 | 13.54479 | 8.944338 | 1.551267 | 89.43811
38.84987 | 114.8006 | 105.3989 | 13.53908 | 9.401675 | 1.558331 | 90.30152
38.85987 | 115.9065 | 106.2977 | 13.53338 | 9.608834 | 1.564646 | 91.19965
38.86987 | 116.635 | 107.2306 | 13.52768 | 9.404356 | 1.570177 | 92.13278
38.87987 | 118.4584 | 108.1981 | 13.522 | 10.26028 | 1.574891 | 93.10123
38.88987 | 119.1475 | 109.2004 | 13.51633 | 9.947141 | 1.578761 | 94.10527
38.89987 | 120.6081 | 110.2376 | 13.51066 | 10.37049 | 1.581758 | 95.14519
38.90987 | 121.9291 | 111.3101 | 13.50501 | 10.61899 | 1.583859 | 96.22124
38.91987 | 122.7883 | 112.4181 | 13.49936 | 10.37019 | 1.585043 | 97.33371
38.92987 | 124.5791 | 113.5618 | 13.49372 | 11.01728 | 1.585293 | 98.48281
38.93987 | 125.3087 | 114.7415 | 13.48809 | 10.56724 | 1.584596 | 99.66877
38.94987 | 127.3285 | 115.9572 | 13.48248 | 11.37128 | 1.582941 | 100.8918
38.95987 | 128.5371 | 117.2093 | 13.47687 | 11.32783 | 1.580324 | 102.1521
38.96987 | 129.6746 | 118.4978 | 13.47126 | 11.17684 | 1.576743 | 103.4498
38.97987 | 131.4173 | 119.8228 | 13.46567 | 11.59448 | 1.572199 | 104.7849
38.98987 | 132.6615 | 121.1845 | 13.46009 | 11.47697 | 1.566701 | 106.1577
38.99986 | 134.0112 | 122.5815 | 13.45452 | 11.42967 | 1.560264 | 107.5667
39.00986 | 135.6907 | 124.0167 | 13.44896 | 11.67404 | 1.552893 | 109.0148
39.01986 | 136.9396 | 125.4885 | 13.4434 | 11.45108 | 1.544609 | 110.5005
39.02986 | 138.8775 | 126.997 | 13.43786 | 11.88048 | 1.535436 | 112.0237
39.03986 | 140.4232 | 128.5421 | 13.43232 | 11.88115 | 1.525398 | 113.5843
39.04986 | 141.6746 | 130.1234 | 13.42679 | 11.55116 | 1.514525 | 115.1821
39.05986 | 143.4725 | 131.7409 | 13.42127 | 11.73157 | 1.502847 | 116.8168
39.06986 | 144.7652 | 133.3942 | 13.41576 | 11.37096 | 1.490399 | 118.4881
39.07986 | 146.6763 | 135.083 | 13.41026 | 11.59333 | 1.477218 | 120.1955
39.08986 | 147.4878 | 136.8067 | 13.40477 | 10.68113 | 1.463341 | 121.9386
39.09986 | 149.6136 | 138.5648 | 13.39928 | 11.04879 | 1.448809 | 123.7167
39.10986 | 151.2543 | 140.3567 | 13.39381 | 10.89756 | 1.433663 | 125.5293
39.11986 | 152.5759 | 142.1818 | 13.38834 | 10.39413 | 1.417947 | 127.3755
39.12986 | 155.0945 | 144.0391 | 13.38289 | 11.05543 | 1.401703 | 129.2545
39.13986 | 155.4329 | 145.9277 | 13.37744 | 9.505175 | 1.384974 | 131.1653
39.14986 | 157.9984 | 147.8467 | 13.372 | 10.1517 | 1.367807 | 133.1069
39.15986 | 159.1361 | 149.7949 | 13.36657 | 9.34122 | 1.350243 | 135.0781
39.16986 | 160.488 | 151.771 | 13.36115 | 8.716969 | 1.332326 | 137.0776
39.17986 | 162.5655 | 153.7738 | 13.35574 | 8.791717 | 1.3141 | 139.1039
39.18986 | 163.9537 | 155.8017 | 13.35034 | 8.152035 | 1.295606 | 141.1557
39.19986 | 166.3362 | 157.8531 | 13.34494 | 8.48312 | 1.276884 | 143.2313
39.20986 | 167.1739 | 159.9263 | 13.33956 | 7.247551 | 1.257976 | 145.3288
39.21986 | 169.3309 | 162.0197 | 13.33418 | 7.311243 | 1.238919 | 147.4466
39.22986 | 170.9928 | 164.131 | 13.32882 | 6.861762 | 1.219751 | 149.5825
39.23986 | 171.8047 | 166.2585 | 13.32346 | 5.546207 | 1.200505 | 151.7345
39.24986 | 174.5046 | 168.3998 | 13.31811 | 6.104756 | 1.181216 | 153.9005
39.25986 | 175.0218 | 170.5529 | 13.31277 | 4.46893 | 1.161917 | 156.0782
39.26986 | 177.1153 | 172.7152 | 13.30744 | 4.400106 | 1.142636 | 158.2651
39.27986 | 178.8984 | 174.8844 | 13.30211 | 4.014007 | 1.123402 | 160.4589
39.28986 | 179.9357 | 177.058 | 13.2968 | 2.87773 | 1.104241 | 162.6569
39.29986 | 182.2149 | 179.2333 | 13.2915 | 2.981587 | 1.085178 | 164.8566
39.30986 | 183.4811 | 181.4078 | 13.2862 | 2.073343 | 1.066237 | 167.0553
39.31986 | 184.613 | 183.5786 | 13.28091 | 1.034377 | 1.047436 | 169.2503
39.32986 | 186.8216 | 185.7431 | 13.27563 | 1.078461 | 1.028797 | 171.4387
39.33985 | 187.9767 | 187.8964 | 13.27037 | 0.08027047 | 1.010357 | 173.6157
39.34985 | 190.1109 | 190.0399 | 13.26511 | 0.07104611 | 0.9920906 | 175.7827
39.35985 | 191.3428 | 192.1685 | 13.25986 | -0.825694 | 0.9740327 | 177.9346
39.36985 | 193.144 | 194.2795 | 13.25461 | -1.135513 | 0.9561964 | 180.0687
39.37985 | 194.3889 | 196.3701 | 13.24938 | -1.98119 | 0.9385929 | 182.1821
39.38985 | 195.8541 | 198.4374 | 13.24415 | -2.583266 | 0.9212322 | 184.272
39.39985 | 198.0588 | 200.4786 | 13.23894 | -2.419766 | 0.9041231 | 186.3355
39.40985 | 198.7089 | 202.4909 | 13.23373 | -3.782003 | 0.8872729 | 188.3699
39.41985 | 200.7751 | 204.4716 | 13.22853 | -3.69654 | 0.8706881 | 190.3724
39.42985 | 202.1637 | 206.418 | 13.22334 | -4.254341 | 0.8543739 | 192.3403
39.43985 | 203.549 | 208.3275 | 13.21816 | -4.778466 | 0.8383345 | 194.271
39.44985 | 205.2552 | 210.1972 | 13.21298 | -4.942037 | 0.8225734 | 196.1617
39.45985 | 206.1039 | 212.0248 | 13.20782 | -5.9209 | 0.8070928 | 198.0099
39.46985 | 207.99 | 213.8075 | 13.20266 | -5.817545 | 0.7918945 | 199.813
39.47985 | 209.1563 | 215.543 | 13.19752 | -6.386675 | 0.7769795 | 201.5685
39.48985 | 210.3232 | 217.2286 | 13.19238 | -6.905389 | 0.7623479 | 203.2739
39.49985 | 212.1636 | 218.8619 | 13.18725 | -6.698281 | 0.7479993 | 204.9266
39.50985 | 212.8841 | 220.4404 | 13.18213 | -7.556335 | 0.7339331 | 206.5244
39.51985 | 214.453 | 221.9618 | 13.17702 | -7.508784 | 0.7201477 | 208.0646
39.52985 | 215.4809 | 223.4235 | 13.17191 | -7.94262 | 0.7066411 | 209.545
39.53985 | 216.6795 | 224.8232 | 13.16682 | -8.1437 | 0.6934114 | 210.963
39.54985 | 218.1268 | 226.1584 | 13.16173 | -8.031575 | 0.6804556 | 212.3162
39.55985 | 219.0542 | 227.4266 | 13.15665 | -8.372434 | 0.6677709 | 213.6022
39.56985 | 220.1419 | 228.6255 | 13.15158 | -8.48363 | 0.655354 | 214.8186
39.57985 | 220.9296 | 229.7526 | 13.14652 | -8.823013 | 0.6432015 | 215.9629
39.58985 | 222.072 | 230.8054 | 13.14147 | -8.733405 | 0.6313098 | 217.0326
39.59985 | 222.8795 | 231.7815 | 13.13643 | -8.901953 | 0.6196746 | 218.0253
39.60985 | 223.6279 | 232.6783 | 13.1314 | -9.050386 | 0.6082922 | 218.9386
39.61985 | 224.7633 | 233.4934 | 13.12637 | -8.730145 | 0.5971583 | 219.7699
39.62985 | 225.2604 | 234.2245 | 13.12135 | -8.96409 | 0.5862686 | 220.5169
39.63985 | 226.138 | 234.869 | 13.11634 | -8.730996 | 0.5756188 | 221.177
39.64985 | 226.4869 | 235.4246 | 13.11134 | -8.937684 | 0.5652042 | 221.748
39.65985 | 227.1801 | 235.889 | 13.10635 | -8.708862 | 0.5550206 | 222.2276
39.66985 | 227.5512 | 236.2599 | 13.10137 | -8.708681 | 0.5450632 | 222.6134
39.67985 | 227.8985 | 236.5352 | 13.09639 | -8.636727 | 0.5353275 | 222.9035
39.68984 | 228.2517 | 236.7129 | 13.09143 | -8.46115 | 0.5258183 | 223.0956
39.69984 | 228.8584 | 236.7912 | 13.08648 | -7.93284 | 0.5165121 | 223.1883
39.70984 | 228.8728 | 236.7685 | 13.08153 | -7.89567 | 0.5074141 | 223.1795
39.71984 | 229.1527 | 236.6431 | 13.07659 | -7.490375 | 0.4985195 | 223.068
39.72984 | 229.1074 | 236.4137 | 13.07165 | -7.306316 | 0.4898239 | 222.8522
39.73984 | 229.1903 | 236.0794 | 13.06673 | -6.889101 | 0.4813227 | 222.5313
39.74984 | 228.6255 | 235.6393 | 13.06182 | -7.013793 | 0.4730118 | 222.1045
39.75984 | 229.1649 | 235.0929 | 13.05691 | -5.928049 | 0.4648866 | 221.5712
39.76984 | 228.6589 | 234.4401 | 13.05201 | -5.781223 | 0.4569428 | 220.9312
39.77984 | 228.6782 | 233.6809 | 13.04712 | -5.002746 | 0.4491762 | 220.1846
39.78984 | 228.2744 | 232.8159 | 13.04224 | -4.541454 | 0.4415827 | 219.332
39.79984 | 227.5547 | 231.8456 | 13.03737 | -4.290925 | 0.434158 | 218.3741
39.80984 | 227.2797 | 230.7714 | 13.03251 | -3.491665 | 0.4268982 | 217.312
39.81984 | 226.403 | 229.5945 | 13.02765 | -3.191544 | 0.4197992 | 216.1471
39.82984 | 225.9808 | 228.3169 | 13.0228 | -2.336147 | 0.4128573 | 214.8813
39.83984 | 225.2396 | 226.9407 | 13.01796 | -1.701127 | 0.4060685 | 213.5167
39.84984 | 224.6958 | 225.4683 | 13.01313 | -0.7725446 | 0.3994291 | 212.0558
39.85984 | 223.9292 | 223.9026 | 13.00831 | 0.02663613 | 0.3929356 | 210.5013
39.86984 | 223.0553 | 222.2465 | 13.0035 | 0.8088328 | 0.3865842 | 208.8564
39.87984 | 222.203 | 220.5034 | 12.99869 | 1.699568 | 0.3803714 | 207.1244
39.88984 | 220.5082 | 218.6771 | 12.9939 | 1.831138 | 0.3742939 | 205.3089
39.89984 | 219.7715 | 216.7712 | 12.98911 | 3.000312 | 0.3683483 | 203.4137
39.90984 | 218.6717 | 214.7899 | 12.98433 | 3.881769 | 0.3625313 | 201.4431
39.91984 | 217.3052 | 212.7375 | 12.97956 | 4.567708 | 0.3568397 | 199.4011
39.92984 | 216.1082 | 210.6183 | 12.97479 | 5.489929 | 0.3512704 | 197.2922
39.93984 | 215.2454 | 208.4369 | 12.97004 | 6.808543 | 0.3458203 | 195.121
39.94984 | 213.5407 | 206.1978 | 12.96529 | 7.342898 | 0.3404865 | 192.892
39.95984 | 212.3368 | 203.9059 | 12.96055 | 8.430937 | 0.335266 | 190.61
39.96984 | 210.0948 | 201.5658 | 12.95582 | 8.529027 | 0.3301561 | 188.2798
39.97984 | 209.0974 | 199.1822 | 12.9511 | 9.915159 | 0.325154 | 185.906
39.98984 | 207.027 | 196.76 | 12.94639 | 10.26696 | 0.3202569 | 183.4934
39.99984 | 205.5438 | 194.3039 | 12.94168 | 11.23994 | 0.3154624 | 181.0467
40.00984 | 204.1456 | 191.8183 | 12.93698 | 12.32727 | 0.3107678 | 178.5706
40.01984 | 201.9624 | 189.308 | 12.9323 | 12.65441 | 0.3061706 | 176.0695
40.02983 | 200.5959 | 186.7798 | 12.92762 | 13.81612 | 0.3016732 | 173.5505
40.03983 | 197.9859 | 184.2331 | 12.92295 | 13.75283 | 0.2972636 | 171.0129
40.04983 | 196.4779 | 181.6745 | 12.91828 | 14.80341 | 0.2929445 | 168.4633
40.05983 | 194.3152 | 179.1081 | 12.91363 | 15.2071 | 0.2887134 | 165.9058
40.06983 | 192.2926 | 176.5377 | 12.90898 | 15.75489 | 0.2845684 | 163.3442
40.07983 | 190.787 | 173.967 | 12.90434 | 16.81995 | 0.2805071 | 160.7822
40.08983 | 188.0332 | 171.3996 | 12.89971 | 16.63358 | 0.2765277 | 158.2234
40.09983 | 186.7371 | 168.8387 | 12.89509 | 17.89839 | 0.2726281 | 155.671
40.10983 | 184.4403 | 166.2875 | 12.89047 | 18.15283 | 0.2688063 | 153.1282
40.11983 | 182.1075 | 163.7488 | 12.88587 | 18.35867 | 0.2650604 | 150.5979
40.12983 | 180.0644 | 161.2255 | 12.88127 | 18.83888 | 0.2613886 | 148.0829
40.13983 | 177.5706 | 158.7201 | 12.87668 | 18.85052 | 0.2577891 | 145.5856
40.14983 | 175.9134 | 156.2349 | 12.8721 | 19.67853 | 0.2542602 | 143.1085
40.15983 | 173.8657 | 153.772 | 12.86752 | 20.09366 | 0.2508001 | 140.6537
40.16983 | 170.9574 | 151.3336 | 12.86296 | 19.62382 | 0.2474071 | 138.2232
40.17983 | 169.3456 | 148.9213 | 12.8584 | 20.42434 | 0.2440798 | 135.8188
40.18983 | 166.7448 | 146.5367 | 12.85385 | 20.20808 | 0.2408164 | 133.4421
40.19983 | 164.815 | 144.1814 | 12.84931 | 20.63357 | 0.2376155 | 131.0945
40.20983 | 162.8534 | 141.8567 | 12.84478 | 20.99674 | 0.2344756 | 128.7774
40.21983 | 160.288 | 139.5635 | 12.84025 | 20.72445 | 0.2313952 | 126.4919
40.22983 | 158.4248 | 137.3031 | 12.83574 | 21.12168 | 0.2283729 | 124.239
40.23983 | 155.2561 | 135.0762 | 12.83123 | 20.1799 | 0.2254074 | 122.0196
40.24983 | 154.1976 | 132.8835 | 12.82673 | 21.31406 | 0.2224974 | 119.8343
40.25983 | 151.2979 | 130.7257 | 12.82223 | 20.57218 | 0.2196415 | 117.6838
40.26983 | 149.7675 | 128.6033 | 12.81775 | 21.16425 | 0.2168384 | 115.5687
40.27983 | 147.7978 | 126.5165 | 12.81327 | 21.2813 | 0.214087 | 113.4891
40.28983 | 145.0825 | 124.4658 | 12.80881 | 20.61675 | 0.211386 | 111.4456
40.29983 | 143.5505 | 122.4512 | 12.80435 | 21.09931 | 0.2087343 | 109.4381
40.30983 | 140.8105 | 120.4729 | 12.79989 | 20.33757 | 0.2061308 | 107.4669
40.31983 | 138.9029 | 118.531 | 12.79545 | 20.37192 | 0.2035743 | 105.532
40.32983 | 137.0525 | 116.6253 | 12.79101 | 20.42718 | 0.2010638 | 103.6332
40.33983 | 134.8347 | 114.7558 | 12.78658 | 20.0789 | 0.1985983 | 101.7706
40.34983 | 133.4048 | 112.9223 | 12.78216 | 20.48253 | 0.1961766 | 99.94393
40.35983 | 130.6353 | 111.1245 | 12.77775 | 19.51078 | 0.1937979 | 98.15297
40.36982 | 128.9153 | 109.364 | 12.77335 | 19.55133 | 0.1914634 | 96.39916
40.37982 | 126.7517 | 107.6368 | 12.76895 | 19.11489 | 0.1891676 | 94.67869
40.38982 | 124.8016 | 105.9444 | 12.76457 | 18.85716 | 0.186912 | 92.99296
40.39982 | 123.0114 | 104.2865 | 12.76019 | 18.72493 | 0.1846956 | 91.34159
40.40982 | 121.0143 | 102.6625 | 12.75581 | 18.35182 | 0.1825175 | 89.72414
40.41982 | 119.2056 | 101.072 | 12.75145 | 18.13358 | 0.1803769 | 88.14019
40.42982 | 117.6627 | 99.51458 | 12.74709 | 18.14812 | 0.178273 | 86.58922
40.43982 | 115.4286 | 97.98971 | 12.74274 | 17.43889 | 0.176205 | 85.07076
40.44982 | 114.1242 | 96.49685 | 12.7384 | 17.62735 | 0.1741721 | 83.58428
40.45982 | 111.8448 | 95.03551 | 12.73407 | 16.80929 | 0.1721736 | 82.12927
40.46982 | 110.6617 | 93.60512 | 12.72974 | 17.05658 | 0.1702086 | 80.70517
40.47982 | 108.907 | 92.20515 | 12.72543 | 16.70185 | 0.1682766 | 79.31145
40.48982 | 106.7906 | 90.83503 | 12.72112 | 15.95557 | 0.1663767 | 77.94754
40.49982 | 105.6272 | 89.4942 | 12.71682 | 16.133 | 0.1645083 | 76.61287
40.50982 | 103.26 | 88.18209 | 12.71252 | 15.07791 | 0.1626708 | 75.3069
40.51982 | 102.1965 | 86.89814 | 12.70824 | 15.29836 | 0.1608634 | 74.02904
40.52982 | 100.5636 | 85.64178 | 12.70396 | 14.92182 | 0.1590855 | 72.77874
40.53982 | 98.7898 | 84.41243 | 12.69969 | 14.37737 | 0.1573366 | 71.5554
40.54982 | 97.5988 | 83.20954 | 12.69543 | 14.38926 | 0.155616 | 70.3585
40.55982 | 95.5182 | 82.03254 | 12.69117 | 13.48566 | 0.1539231 | 69.18744
40.56982 | 94.1983 | 80.88088 | 12.68693 | 13.31742 | 0.1522574 | 68.04169
40.57982 | 92.552 | 79.754 | 12.68269 | 12.798 | 0.1506183 | 66.92069
40.58982 | 91.2935 | 78.65134 | 12.67846 | 12.64216 | 0.1490052 | 65.82388
40.59982 | 89.9639 | 77.57238 | 12.67423 | 12.39152 | 0.1474177 | 64.75072
40.60982 | 88.4261 | 76.51657 | 12.67002 | 11.90953 | 0.1458551 | 63.7007
40.61982 | 87.3529 | 75.4834 | 12.66581 | 11.8695 | 0.1443171 | 62.67327
40.62982 | 85.7536 | 74.47234 | 12.66161 | 11.28126 | 0.142803 | 61.66792
40.63982 | 84.3436 | 73.48288 | 12.65742 | 10.86072 | 0.1413124 | 60.68415
40.64982 | 83.2843 | 72.51452 | 12.65323 | 10.76978 | 0.1398449 | 59.72144
40.65982 | 81.7097 | 71.56676 | 12.64906 | 10.14294 | 0.1384 | 58.7793
40.66982 | 80.6522 | 70.63913 | 12.64489 | 10.01307 | 0.1369772 | 57.85727
40.67982 | 79.4122 | 69.73114 | 12.64073 | 9.681058 | 0.1355761 | 56.95484
40.68982 | 78.0753 | 68.84235 | 12.63657 | 9.232955 | 0.1341963 | 56.07158
40.69982 | 77.0712 | 67.97227 | 12.63243 | 9.09893 | 0.1328374 | 55.20701
40.70982 | 75.5708 | 67.12047 | 12.62829 | 8.450326 | 0.1314988 | 54.36069
40.71981 | 74.8574 | 66.28733 | 12.62416 | 8.570072 | 0.1301817 | 53.53298
40.72981 | 73.356 | 65.47077 | 12.62004 | 7.885227 | 0.1288828 | 52.72185
40.73981 | 72.272 | 64.67121 | 12.61592 | 7.600789 | 0.1276033 | 51.92768
40.74981 | 71.2683 | 63.88824 | 12.61182 | 7.380061 | 0.1263427 | 51.15008
40.75981 | 70.0969 | 63.12145 | 12.60772 | 6.975445 | 0.1251006 | 50.38864
40.76981 | 69.3183 | 62.37046 | 12.60363 | 6.947837 | 0.1238767 | 49.64296
40.77981 | 68.0558 | 61.63489 | 12.59954 | 6.420909 | 0.1226707 | 48.91268
40.78981 | 67.2659 | 60.91436 | 12.59546 | 6.351541 | 0.1214822 | 48.19741
40.79981 | 66.2132 | 60.20851 | 12.59139 | 6.004693 | 0.1203109 | 47.4968
40.80981 | 65.1195 | 59.51698 | 12.58733 | 5.602519 | 0.1191564 | 46.81049
40.81981 | 64.5091 | 58.83944 | 12.58328 | 5.669664 | 0.1180185 | 46.13814
40.82981 | 63.2257 | 58.17553 | 12.57923 | 5.050169 | 0.1168969 | 45.4794
40.83981 | 62.5624 | 57.52494 | 12.57519 | 5.037458 | 0.1157912 | 44.83396
40.84981 | 61.6534 | 56.88734 | 12.57116 | 4.76606 | 0.1147011 | 44.20148
40.85981 | 60.6451 | 56.26242 | 12.56714 | 4.382678 | 0.1136264 | 43.58166
40.86981 | 60.023 | 55.64987 | 12.56312 | 4.373127 | 0.1125668 | 42.97419
40.87981 | 58.8896 | 55.0494 | 12.55911 | 3.840197 | 0.1115219 | 42.37877
40.88981 | 58.2803 | 54.46072 | 12.55511 | 3.819578 | 0.1104916 | 41.79512
40.89981 | 57.3715 | 53.88355 | 12.55112 | 3.487954 | 0.1094756 | 41.22296
40.90981 | 56.4259 | 53.3176 | 12.54713 | 3.1083 | 0.1084736 | 40.662
40.91981 | 55.8662 | 52.76262 | 12.54315 | 3.103583 | 0.1074854 | 40.11198
40.92981 | 54.8387 | 52.21834 | 12.53918 | 2.620364 | 0.1065107 | 39.57265
40.93981 | 54.4333 | 51.6845 | 12.53521 | 2.748796 | 0.1055492 | 39.04374
40.94981 | 53.6011 | 51.16087 | 12.53126 | 2.440231 | 0.1046009 | 38.52501
40.95981 | 52.7807 | 50.64719 | 12.52731 | 2.133507 | 0.1036653 | 38.01622
40.96981 | 52.2316 | 50.14324 | 12.52337 | 2.088356 | 0.1027423 | 37.51713
40.97981 | 51.2804 | 49.64879 | 12.51943 | 1.631607 | 0.1018317 | 37.02753
40.98981 | 50.9701 | 49.16361 | 12.51551 | 1.806486 | 0.1009332 | 36.54717
40.99981 | 50.1 | 48.68749 | 12.51159 | 1.412513 | 0.1000467 | 36.07585
41.00981 | 49.4656 | 48.22021 | 12.50768 | 1.245391 | 0.0991719 | 35.61336
41.01981 | 48.8762 | 47.76157 | 12.50377 | 1.114631 | 0.09830863 | 35.15949
41.02981 | 48.1101 | 47.31137 | 12.49987 | 0.798732 | 0.09745673 | 34.71404
41.03981 | 47.762 | 46.86941 | 12.49598 | 0.892587 | 0.09661595 | 34.27681
41.04981 | 46.9641 | 46.43551 | 12.4921 | 0.5285901 | 0.09578613 | 33.84762
41.0598 | 46.4216 | 46.00989 | 12.48823 | 0.4117107 | 0.09496786 | 33.42669
41.0698 | 45.8354 | 45.59154 | 12.48436 | 0.2438608 | 0.09415937 | 33.01302
41.0798 | 45.1557 | 45.1807 | 12.4805 | -0.02500283 | 0.0933613 | 32.60684
41.0898 | 44.754 | 44.77721 | 12.47665 | -0.02321084 | 0.09257346 | 32.20799
41.0998 | 44.1422 | 44.3809 | 12.4728 | -0.2386962 | 0.09179567 | 31.8163
41.1098 | 43.6351 | 43.9916 | 12.46897 | -0.3564953 | 0.09102778 | 31.4316
41.1198 | 43.1948 | 43.60915 | 12.46514 | -0.4143508 | 0.09026961 | 31.05375
41.1298 | 42.5708 | 43.23341 | 12.46131 | -0.6626097 | 0.08952101 | 30.68258
41.1398 | 42.2488 | 42.86423 | 12.4575 | -0.6154268 | 0.08878183 | 30.31795
41.1498 | 41.6114 | 42.50145 | 12.45369 | -0.8900508 | 0.08805189 | 29.95971
41.1598 | 41.1454 | 42.14494 | 12.44989 | -0.9995392 | 0.08733107 | 29.60772
41.1698 | 40.7542 | 41.79456 | 12.44609 | -1.040357 | 0.08661921 | 29.26185
41.1798 | 40.2068 | 41.45017 | 12.4423 | -1.243365 | 0.08591615 | 28.92195
41.1898 | 39.8886 | 41.11164 | 12.43852 | -1.223038 | 0.08522176 | 28.58789
41.1998 | 39.3082 | 40.77884 | 12.43475 | -1.470645 | 0.08453591 | 28.25956
41.2098 | 38.9566 | 40.45166 | 12.43099 | -1.495058 | 0.08385845 | 27.93681
41.2198 | 38.5357 | 40.12996 | 12.42723 | -1.594262 | 0.08318923 | 27.61955
41.2298 | 38.065 | 39.81364 | 12.42348 | -1.748637 | 0.08252816 | 27.30763
41.2398 | 37.6964 | 39.50256 | 12.41973 | -1.806161 | 0.08187508 | 27.00095
41.2498 | 37.1601 | 39.19663 | 12.416 | -2.03653 | 0.08122987 | 26.6994
41.2598 | 36.9175 | 38.89573 | 12.41227 | -1.97823 | 0.08059241 | 26.40287
41.2698 | 36.5262 | 38.59976 | 12.40854 | -2.073556 | 0.07996258 | 26.11125
41.2798 | 36.167 | 38.3086 | 12.40483 | -2.141602 | 0.07934026 | 25.82443
41.2898 | 35.8164 | 38.02217 | 12.40112 | -2.20577 | 0.07872533 | 25.54232
41.2998 | 35.3823 | 37.74036 | 12.39742 | -2.358057 | 0.07811766 | 25.26482
41.3098 | 35.0941 | 37.46307 | 12.39373 | -2.36897 | 0.07751717 | 24.99183
41.3198 | 34.7606 | 37.19021 | 12.39004 | -2.429612 | 0.07692373 | 24.72325
41.3298 | 34.3713 | 36.92169 | 12.38636 | -2.550393 | 0.07633723 | 24.45899
41.3398 | 34.1683 | 36.65742 | 12.38269 | -2.489123 | 0.07575757 | 24.19898
41.3498 | 33.7163 | 36.39732 | 12.37902 | -2.681016 | 0.07518465 | 23.94311
41.3598 | 33.4834 | 36.14129 | 12.37537 | -2.657886 | 0.07461836 | 23.6913
41.3698 | 33.121 | 35.88925 | 12.37171 | -2.768248 | 0.0740586 | 23.44348
41.3798 | 32.8225 | 35.64113 | 12.36807 | -2.818627 | 0.07350527 | 23.19955
41.3898 | 32.6171 | 35.39683 | 12.36443 | -2.779735 | 0.07295828 | 22.95944
41.39979 | 32.2369 | 35.15654 | 12.36081 | -2.919635 | 0.07241806 | 22.72331
41.40979 | 32.0007 | 34.91968 | 12.35718 | -2.918979 | 0.07188346 | 22.49061
41.41979 | 31.6468 | 34.68643 | 12.35357 | -3.039634 | 0.07135492 | 22.26151
41.42979 | 31.3975 | 34.45672 | 12.34996 | -3.059224 | 0.07083233 | 22.03593
41.43979 | 31.1808 | 34.23048 | 12.34636 | -3.049681 | 0.07031563 | 21.81381
41.44979 | 30.8979 | 34.00764 | 12.34276 | -3.109739 | 0.06980472 | 21.59507
41.45979 | 30.7287 | 33.78813 | 12.33918 | -3.059427 | 0.06929952 | 21.37965
41.46979 | 30.4052 | 33.57188 | 12.3356 | -3.166683 | 0.06879994 | 21.16749
41.47979 | 30.1523 | 33.35884 | 12.33202 | -3.206542 | 0.0683059 | 20.95851
41.48979 | 29.9284 | 33.14894 | 12.32846 | -3.220544 | 0.06781732 | 20.75267
41.49979 | 29.6781 | 32.94213 | 12.3249 | -3.264027 | 0.06733413 | 20.5499
41.50979 | 29.4985 | 32.73833 | 12.32134 | -3.239832 | 0.06685624 | 20.35013
41.51979 | 29.2497 | 32.5375 | 12.3178 | -3.287803 | 0.06638359 | 20.15332
41.52979 | 29.0009 | 32.33958 | 12.31426 | -3.33868 | 0.06591607 | 19.9594
41.53979 | 28.8444 | 32.14451 | 12.31073 | -3.300113 | 0.06545365 | 19.76833
41.54979 | 28.5257 | 31.95224 | 12.3072 | -3.426543 | 0.06499624 | 19.58005
41.55979 | 28.399 | 31.76272 | 12.30368 | -3.363722 | 0.06454376 | 19.39449
41.56979 | 28.1323 | 31.5759 | 12.30017 | -3.443597 | 0.06409616 | 19.21163
41.57979 | 27.9496 | 31.39171 | 12.29667 | -3.442115 | 0.06365335 | 19.03139
41.58979 | 27.7456 | 31.21013 | 12.29317 | -3.464531 | 0.06321527 | 18.85374
41.59979 | 27.5435 | 31.0311 | 12.28968 | -3.487597 | 0.06278186 | 18.67863
41.60979 | 27.3763 | 30.85456 | 12.2862 | -3.478264 | 0.06235305 | 18.50601
41.61979 | 27.1519 | 30.68049 | 12.28272 | -3.528586 | 0.06192877 | 18.33584
41.62979 | 27.0268 | 30.50882 | 12.27925 | -3.482021 | 0.06150898 | 18.16806
41.63979 | 26.8238 | 30.33952 | 12.27579 | -3.515722 | 0.06109359 | 18.00264
41.64979 | 26.6516 | 30.17255 | 12.27233 | -3.520951 | 0.06068256 | 17.83954
41.65979 | 26.4901 | 30.00786 | 12.26888 | -3.517763 | 0.06027582 | 17.67871
41.66979 | 26.266 | 29.84541 | 12.26544 | -3.579415 | 0.05987332 | 17.5201
41.67979 | 26.1618 | 29.68517 | 12.262 | -3.523373 | 0.05947499 | 17.3637
41.68979 | 26.0002 | 29.52709 | 12.25857 | -3.526893 | 0.05908077 | 17.20944
41.69979 | 25.8016 | 29.37114 | 12.25515 | -3.569537 | 0.05869062 | 17.05729
41.70979 | 25.6888 | 29.21727 | 12.25174 | -3.528469 | 0.05830447 | 16.90723
41.71979 | 25.4698 | 29.06545 | 12.24833 | -3.595655 | 0.05792228 | 16.75921
41.72979 | 25.369 | 28.91565 | 12.24493 | -3.546654 | 0.05754399 | 16.61318
41.73979 | 25.1722 | 28.76783 | 12.24153 | -3.595634 | 0.05716956 | 16.46913
41.74978 | 25.0212 | 28.6221 | 12.23814 | -3.600903 | 0.05679927 | 16.32716
41.75978 | 24.9298 | 28.47814 | 12.23476 | -3.548339 | 0.05643238 | 16.18694
41.76978 | 24.7344 | 28.33606 | 12.23139 | -3.601658 | 0.05606918 | 16.0486
41.77978 | 24.6641 | 28.19582 | 12.22802 | -3.531723 | 0.05570963 | 15.91209
41.78978 | 24.5033 | 28.05741 | 12.22466 | -3.554105 | 0.05535369 | 15.77739
41.79978 | 24.3721 | 27.92077 | 12.2213 | -3.548672 | 0.05500129 | 15.64447
41.80978 | 24.2815 | 27.78589 | 12.21795 | -3.504395 | 0.05465241 | 15.51329
41.81978 | 24.1181 | 27.65274 | 12.21461 | -3.534643 | 0.05430699 | 15.38382
41.82978 | 24.0501 | 27.52129 | 12.21128 | -3.471187 | 0.05396498 | 15.25604
41.83978 | 23.8994 | 27.3915 | 12.20795 | -3.492102 | 0.05362635 | 15.12993
41.84978 | 23.7855 | 27.26336 | 12.20463 | -3.477855 | 0.05329105 | 15.00544
41.85978 | 23.6719 | 27.13682 | 12.20131 | -3.464924 | 0.05295903 | 14.88255
41.86978 | 23.5602 | 27.01188 | 12.198 | -3.451677 | 0.05263026 | 14.76124
41.87978 | 23.4657 | 26.88849 | 12.1947 | -3.422792 | 0.05230469 | 14.64149
41.88978 | 23.3449 | 26.76664 | 12.19141 | -3.421743 | 0.05198229 | 14.52325
41.89978 | 23.2463 | 26.6463 | 12.18812 | -3.400002 | 0.051663 | 14.40652
41.90978 | 23.125 | 26.52745 | 12.18484 | -3.402448 | 0.0513468 | 14.29127
41.91978 | 23.0101 | 26.41005 | 12.18156 | -3.399953 | 0.05103364 | 14.17746
41.92978 | 22.9436 | 26.29409 | 12.17829 | -3.350494 | 0.05072349 | 14.06508
41.93978 | 22.826 | 26.17955 | 12.17503 | -3.353552 | 0.05041631 | 13.95411
41.94978 | 22.7477 | 26.0664 | 12.17177 | -3.318699 | 0.05011205 | 13.84451
41.95978 | 22.6598 | 25.95461 | 12.16852 | -3.294815 | 0.0498107 | 13.73628
41.96978 | 22.5511 | 25.84418 | 12.16528 | -3.293076 | 0.04951219 | 13.62938
41.97978 | 22.4952 | 25.73506 | 12.16204 | -3.239863 | 0.04921651 | 13.5238
41.98978 | 22.3756 | 25.62725 | 12.15881 | -3.251652 | 0.04892362 | 13.41951
41.99978 | 22.3184 | 25.52072 | 12.15559 | -3.202323 | 0.04863348 | 13.3165
42.00978 | 22.2215 | 25.41546 | 12.15237 | -3.193957 | 0.04834607 | 13.21474
42.01978 | 22.1334 | 25.31143 | 12.14916 | -3.178032 | 0.04806134 | 13.11421
42.02978 | 22.0635 | 25.20863 | 12.14596 | -3.145129 | 0.04777926 | 13.01489
42.03978 | 21.9491 | 25.10703 | 12.14276 | -3.157927 | 0.0474998 | 12.91676
42.04978 | 21.9103 | 25.00661 | 12.13957 | -3.096307 | 0.04722293 | 12.81981
42.05978 | 21.8122 | 24.90735 | 12.13639 | -3.095152 | 0.04694862 | 12.72402
42.06978 | 21.7231 | 24.80924 | 12.13321 | -3.086141 | 0.04667684 | 12.62936
42.07978 | 21.6466 | 24.71226 | 12.13004 | -3.065657 | 0.04640756 | 12.53581
42.08977 | 21.5486 | 24.61647 | 12.12688 | -3.067874 | 0.046141 | 12.44346
42.09977 | 21.5127 | 24.52169 | 12.12372 | -3.008987 | 0.04587662 | 12.35209
42.10977 | 21.4228 | 24.42797 | 12.12056 | -3.005175 | 0.04561464 | 12.2618
42.11977 | 21.3442 | 24.33532 | 12.11742 | -2.991117 | 0.04535504 | 12.17254
42.12977 | 21.2979 | 24.2437 | 12.11428 | -2.945797 | 0.04509781 | 12.08432
42.13977 | 21.192 | 24.1531 | 12.11114 | -2.9611 | 0.04484288 | 11.99711
42.14977 | 21.163 | 24.06351 | 12.10802 | -2.900507 | 0.04459026 | 11.9109
42.15977 | 21.0618 | 23.9749 | 12.1049 | -2.913104 | 0.04433991 | 11.82567
42.16977 | 21.0069 | 23.88727 | 12.10178 | -2.880372 | 0.0440918 | 11.7414
42.17977 | 20.9504 | 23.8006 | 12.09867 | -2.850198 | 0.0438459 | 11.65808
42.18977 | 20.8771 | 23.71487 | 12.09557 | -2.837765 | 0.0436022 | 11.57569
42.19977 | 20.8128 | 23.63006 | 12.09248 | -2.817258 | 0.04336067 | 11.49422
42.20977 | 20.7415 | 23.54616 | 12.08939 | -2.804661 | 0.04312127 | 11.41365
42.21977 | 20.667 | 23.46316 | 12.08631 | -2.79616 | 0.04288399 | 11.33397
42.22977 | 20.6218 | 23.38104 | 12.08323 | -2.75924 | 0.0426488 | 11.25516
42.23977 | 20.5438 | 23.29979 | 12.08016 | -2.755987 | 0.04241568 | 11.17721
42.24977 | 20.4837 | 23.21939 | 12.07709 | -2.735686 | 0.0421846 | 11.10011
42.25977 | 20.417 | 23.13982 | 12.07404 | -2.722824 | 0.04195554 | 11.02383
42.26977 | 20.3513 | 23.06109 | 12.07098 | -2.709786 | 0.04172848 | 10.94837
42.27977 | 20.3168 | 22.98316 | 12.06794 | -2.66636 | 0.0415034 | 10.87372
42.28977 | 20.2267 | 22.90603 | 12.0649 | -2.679332 | 0.04128026 | 10.79985
42.29977 | 20.1888 | 22.82969 | 12.06187 | -2.640889 | 0.04105906 | 10.72676
42.30977 | 20.1326 | 22.75412 | 12.05884 | -2.62152 | 0.04083977 | 10.65444
42.31977 | 20.0826 | 22.67931 | 12.05582 | -2.596711 | 0.04062236 | 10.58287
42.32977 | 20.0336 | 22.60525 | 12.05281 | -2.571649 | 0.04040681 | 10.51204
42.33977 | 19.9565 | 22.53192 | 12.0498 | -2.575424 | 0.04019312 | 10.44193
42.34977 | 19.9111 | 22.45932 | 12.0468 | -2.548225 | 0.03998125 | 10.37255
42.35977 | 19.8765 | 22.38744 | 12.0438 | -2.510939 | 0.03977119 | 10.30387
42.36977 | 19.8244 | 22.31626 | 12.04081 | -2.491855 | 0.0395629 | 10.23588
42.37977 | 19.7753 | 22.24577 | 12.03783 | -2.470465 | 0.03935638 | 10.16858
42.38977 | 19.6998 | 22.17596 | 12.03485 | -2.476157 | 0.03915161 | 10.10196
42.39977 | 19.664 | 22.10682 | 12.03188 | -2.44282 | 0.03894856 | 10.03599
42.40977 | 19.6204 | 22.03835 | 12.02891 | -2.417945 | 0.03874722 | 9.970686
42.41977 | 19.5723 | 21.97052 | 12.02595 | -2.398223 | 0.03854758 | 9.906023
42.42977 | 19.5156 | 21.90335 | 12.023 | -2.387746 | 0.0383496 | 9.841997
42.43976 | 19.4474 | 21.83687 | 12.02006 | -2.389467 | 0.03815346 | 9.778658
42.44976 | 19.4385 | 21.77095 | 12.01711 | -2.332449 | 0.03795877 | 9.715876
42.45976 | 19.359 | 21.70565 | 12.01418 | -2.346649 | 0.0377657 | 9.653704
42.46976 | 19.3654 | 21.64096 | 12.01125 | -2.275558 | 0.03757421 | 9.592133
42.47976 | 19.2733 | 21.57687 | 12.00833 | -2.303569 | 0.03738432 | 9.531157
42.48976 | 19.247 | 21.51337 | 12.00541 | -2.266374 | 0.03719599 | 9.470768
42.49976 | 19.1985 | 21.45047 | 12.0025 | -2.251966 | 0.03700921 | 9.410957
42.50976 | 19.1518 | 21.38814 | 11.99959 | -2.236338 | 0.03682396 | 9.351719
42.51976 | 19.1432 | 21.32638 | 11.9967 | -2.183182 | 0.03664023 | 9.293046
42.52976 | 19.0662 | 21.26519 | 11.9938 | -2.198993 | 0.03645799 | 9.234932
42.53976 | 19.0224 | 21.20456 | 11.99092 | -2.182163 | 0.03627724 | 9.17737
42.54976 | 18.9845 | 21.14449 | 11.98803 | -2.159987 | 0.03609796 | 9.120354
42.55976 | 18.9451 | 21.08496 | 11.98516 | -2.139858 | 0.03592013 | 9.063878
42.56976 | 18.9134 | 21.02597 | 11.98229 | -2.11257 | 0.03574374 | 9.007935
42.57976 | 18.8832 | 20.96752 | 11.97943 | -2.084317 | 0.03556877 | 8.95252
42.58976 | 18.7919 | 20.90959 | 11.97657 | -2.117694 | 0.03539521 | 8.897628
42.59976 | 18.7876 | 20.85219 | 11.97372 | -2.064595 | 0.03522305 | 8.843252
42.60976 | 18.7359 | 20.79531 | 11.97087 | -2.059414 | 0.03505226 | 8.789388
42.61976 | 18.7238 | 20.73895 | 11.96803 | -2.015147 | 0.03488283 | 8.73603
42.62976 | 18.6694 | 20.68309 | 11.9652 | -2.013688 | 0.03471476 | 8.683172
42.63976 | 18.6381 | 20.62773 | 11.96237 | -1.989631 | 0.03454802 | 8.63081
42.64976 | 18.5948 | 20.57287 | 11.95955 | -1.978072 | 0.03438261 | 8.578938
42.65976 | 18.5601 | 20.51851 | 11.95674 | -1.958407 | 0.0342185 | 8.527553
42.66976 | 18.5587 | 20.46463 | 11.95392 | -1.905929 | 0.03405569 | 8.476648
42.67976 | 18.515 | 20.41123 | 11.95112 | -1.896234 | 0.03389417 | 8.426219
42.68976 | 18.4701 | 20.35832 | 11.94832 | -1.888217 | 0.03373391 | 8.376261
42.69976 | 18.4268 | 20.30587 | 11.94553 | -1.879074 | 0.03357491 | 8.32677
42.70976 | 18.4083 | 20.2539 | 11.94274 | -1.8456 | 0.03341716 | 8.27774
42.71976 | 18.387 | 20.20239 | 11.93996 | -1.815391 | 0.03326063 | 8.229169
42.72976 | 18.357 | 20.15134 | 11.93719 | -1.79434 | 0.03310533 | 8.181048
42.73976 | 18.3164 | 20.10074 | 11.93442 | -1.784344 | 0.03295123 | 8.133376
42.74976 | 18.2723 | 20.0506 | 11.93165 | -1.7783 | 0.03279833 | 8.086148
42.75976 | 18.2185 | 20.0009 | 11.92889 | -1.7824 | 0.03264661 | 8.039358
42.76976 | 18.23 | 19.95164 | 11.92614 | -1.721642 | 0.03249606 | 7.993003
42.77975 | 18.1762 | 19.90287 | 11.9234 | -1.726669 | 0.03234682 | 7.947124
42.78975 | 18.148 | 19.85448 | 11.92066 | -1.706481 | 0.03219858 | 7.901624
42.79975 | 18.0988 | 19.80652 | 11.91792 | -1.70772 | 0.03205148 | 7.856545
42.80975 | 18.0765 | 19.75898 | 11.91519 | -1.682483 | 0.0319055 | 7.811884
42.81975 | 18.0513 | 19.71187 | 11.91247 | -1.660566 | 0.03176064 | 7.767636
42.82975 | 18.0251 | 19.66516 | 11.90975 | -1.640064 | 0.03161688 | 7.723795
42.83975 | 17.9818 | 19.61887 | 11.90704 | -1.637072 | 0.03147421 | 7.680358
42.84975 | 17.9454 | 19.57299 | 11.90433 | -1.627587 | 0.03133263 | 7.637322
42.85975 | 17.9224 | 19.5275 | 11.90163 | -1.605105 | 0.03119212 | 7.594681
42.86975 | 17.8992 | 19.48242 | 11.89894 | -1.583221 | 0.03105267 | 7.552431
42.87975 | 17.8533 | 19.43773 | 11.89625 | -1.58443 | 0.03091427 | 7.510569
42.88975 | 17.8379 | 19.39343 | 11.89356 | -1.55553 | 0.03077692 | 7.46909
42.89975 | 17.7954 | 19.34951 | 11.89088 | -1.554115 | 0.03064059 | 7.42799
42.90975 | 17.7568 | 19.30598 | 11.88821 | -1.549182 | 0.03050529 | 7.387265
42.91975 | 17.7314 | 19.26283 | 11.88554 | -1.531426 | 0.03037099 | 7.346911
42.92975 | 17.6967 | 19.22004 | 11.88288 | -1.523344 | 0.0302377 | 7.306924
42.93975 | 17.6811 | 19.17763 | 11.88023 | -1.496532 | 0.03010541 | 7.2673
42.94975 | 17.6466 | 19.13559 | 11.87758 | -1.488985 | 0.02997409 | 7.228035
42.95975 | 17.5962 | 19.0939 | 11.87493 | -1.4977 | 0.02984375 | 7.189126
42.96975 | 17.5827 | 19.05257 | 11.87229 | -1.469873 | 0.02971437 | 7.150567
42.97975 | 17.5541 | 19.0116 | 11.86966 | -1.4575 | 0.02958595 | 7.112357
42.98975 | 17.5374 | 18.97098 | 11.86703 | -1.433577 | 0.02945848 | 7.074489
42.99975 | 17.4844 | 18.9307 | 11.86441 | -1.446301 | 0.02933194 | 7.036963
43.00975 | 17.4529 | 18.89077 | 11.86179 | -1.437868 | 0.02920633 | 6.999772
43.01975 | 17.4509 | 18.85117 | 11.85918 | -1.400274 | 0.02908164 | 6.962915
43.02975 | 17.4239 | 18.81191 | 11.85657 | -1.388014 | 0.02895786 | 6.926386
43.03975 | 17.3944 | 18.77299 | 11.85397 | -1.378588 | 0.02883499 | 6.890183
43.04975 | 17.3551 | 18.73439 | 11.85137 | -1.379289 | 0.02871301 | 6.854301
43.05975 | 17.3406 | 18.69612 | 11.84878 | -1.355515 | 0.02859192 | 6.818739
43.06975 | 17.3331 | 18.65816 | 11.8462 | -1.325063 | 0.02847171 | 6.783491
43.07975 | 17.299 | 18.62053 | 11.84362 | -1.321529 | 0.02835236 | 6.748555
43.08975 | 17.2622 | 18.58321 | 11.84105 | -1.321009 | 0.02823388 | 6.713927
43.09975 | 17.2159 | 18.5462 | 11.83848 | -1.330301 | 0.02811625 | 6.679605
43.10975 | 17.246 | 18.5095 | 11.83592 | -1.263499 | 0.02799948 | 6.645583
43.11974 | 17.2025 | 18.47315 | 11.83336 | -1.270648 | 0.02788365 | 6.611902
43.12974 | 17.1721 | 18.43705 | 11.83081 | -1.264953 | 0.02776854 | 6.578475
43.13974 | 17.1384 | 18.40126 | 11.82826 | -1.262855 | 0.02765425 | 6.545338
43.14974 | 17.1146 | 18.36575 | 11.82572 | -1.251154 | 0.02754078 | 6.512491
43.15974 | 17.1345 | 18.33054 | 11.82319 | -1.196044 | 0.02742812 | 6.47993
43.16974 | 17.0779 | 18.29562 | 11.82066 | -1.217724 | 0.02731626 | 6.447653
43.17974 | 17.0602 | 18.26099 | 11.81813 | -1.20079 | 0.0272052 | 6.415654
43.18974 | 17.0304 | 18.22664 | 11.81561 | -1.196238 | 0.02709492 | 6.383933
43.19974 | 17.0247 | 18.19257 | 11.8131 | -1.167867 | 0.02698543 | 6.352486
43.20974 | 16.9989 | 18.15877 | 11.81059 | -1.159874 | 0.0268767 | 6.321311
43.21974 | 16.9664 | 18.12525 | 11.80808 | -1.158848 | 0.02676875 | 6.290396
43.22974 | 16.9421 | 18.092 | 11.80558 | -1.149899 | 0.02666155 | 6.259754
43.23974 | 16.9474 | 18.05903 | 11.80309 | -1.111627 | 0.02655511 | 6.229381
43.24974 | 16.9104 | 18.02631 | 11.8006 | -1.115914 | 0.02644941 | 6.199262
43.25974 | 16.8771 | 17.99386 | 11.79812 | -1.116764 | 0.02634446 | 6.169401
43.26974 | 16.8593 | 17.96168 | 11.79564 | -1.102376 | 0.02624024 | 6.139794
43.27974 | 16.8414 | 17.92975 | 11.79317 | -1.088345 | 0.02613674 | 6.110439
43.28974 | 16.8398 | 17.89807 | 11.7907 | -1.05827 | 0.02603397 | 6.081334
43.29974 | 16.7743 | 17.86665 | 11.78824 | -1.092348 | 0.02593191 | 6.052476
43.30974 | 16.7785 | 17.83548 | 11.78578 | -1.056977 | 0.02583056 | 6.023863
43.31974 | 16.7568 | 17.80455 | 11.78333 | -1.047754 | 0.02572991 | 5.995492
43.32974 | 16.7522 | 17.77388 | 11.78089 | -1.021677 | 0.02562996 | 5.967361
43.33974 | 16.7143 | 17.74344 | 11.77844 | -1.029142 | 0.0255307 | 5.939467
43.34974 | 16.6745 | 17.71325 | 11.77601 | -1.03875 | 0.02543212 | 5.911809
43.35974 | 16.6913 | 17.6833 | 11.77358 | -0.9919958 | 0.02533422 | 5.884384
43.36974 | 16.6516 | 17.65358 | 11.77115 | -1.001978 | 0.025237 | 5.857188
43.37974 | 16.6485 | 17.62409 | 11.76873 | -0.9755933 | 0.02514044 | 5.830221
43.38974 | 16.6144 | 17.59484 | 11.76632 | -0.9804399 | 0.02504454 | 5.803479
43.39974 | 16.5848 | 17.56582 | 11.76391 | -0.9810173 | 0.0249493 | 5.776962
43.40974 | 16.592 | 17.53702 | 11.7615 | -0.9450225 | 0.02485471 | 5.750667
43.41974 | 16.5559 | 17.50845 | 11.7591 | -0.9525533 | 0.02476076 | 5.724592
43.42974 | 16.557 | 17.48011 | 11.75671 | -0.9231078 | 0.02466745 | 5.698734
43.43974 | 16.5172 | 17.45198 | 11.75432 | -0.9347828 | 0.02457478 | 5.673092
43.44974 | 16.511 | 17.42408 | 11.75193 | -0.9130776 | 0.02448273 | 5.647664
43.45974 | 16.5049 | 17.39639 | 11.74955 | -0.8914899 | 0.02439131 | 5.622447
43.46973 | 16.4829 | 17.36895 | 11.74718 | -0.8860455 | 0.02430059 | 5.597466
43.47973 | 16.47 | 17.34169 | 11.74481 | -0.8716864 | 0.0242104 | 5.572667
43.48973 | 16.4441 | 17.31464 | 11.74244 | -0.8705389 | 0.02412082 | 5.548073
43.49973 | 16.4302 | 17.2878 | 11.74009 | -0.8576013 | 0.02403184 | 5.523684
43.50973 | 16.4184 | 17.26117 | 11.73773 | -0.8427718 | 0.02394345 | 5.499498
43.51973 | 16.4062 | 17.23475 | 11.73538 | -0.8285481 | 0.02385566 | 5.475512
43.52973 | 16.401 | 17.20853 | 11.73304 | -0.8075282 | 0.02376846 | 5.451724
43.53973 | 16.3511 | 17.18251 | 11.7307 | -0.8314129 | 0.02368184 | 5.428135
43.54973 | 16.3653 | 17.1567 | 11.72836 | -0.7913963 | 0.0235958 | 5.404739
43.55973 | 16.3455 | 17.13108 | 11.72603 | -0.7855817 | 0.02351034 | 5.381539
43.56973 | 16.3426 | 17.10566 | 11.72371 | -0.7630626 | 0.02342544 | 5.35853
43.57973 | 16.2948 | 17.08044 | 11.72139 | -0.7856407 | 0.02334111 | 5.335712
43.58973 | 16.2867 | 17.05541 | 11.71907 | -0.7687132 | 0.02325733 | 5.313083
43.59973 | 16.2813 | 17.03058 | 11.71676 | -0.7492781 | 0.02317412 | 5.290642
43.60973 | 16.2863 | 17.00593 | 11.71446 | -0.7196348 | 0.02309145 | 5.268386
43.61973 | 16.2405 | 16.98148 | 11.71216 | -0.7409809 | 0.02300933 | 5.246315
43.62973 | 16.2417 | 16.95722 | 11.70986 | -0.7155157 | 0.02292775 | 5.224426
43.63973 | 16.2253 | 16.93314 | 11.70757 | -0.7078372 | 0.02284671 | 5.202719
43.64973 | 16.2213 | 16.90924 | 11.70529 | -0.6879442 | 0.02276621 | 5.181192
43.65973 | 16.2045 | 16.88554 | 11.70301 | -0.6810358 | 0.02268623 | 5.159845
43.66973 | 16.1634 | 16.86201 | 11.70073 | -0.69861 | 0.02260678 | 5.138674
43.67973 | 16.1734 | 16.83866 | 11.69846 | -0.6652649 | 0.02252785 | 5.117679
43.68973 | 16.1559 | 16.8155 | 11.69619 | -0.6596004 | 0.02244944 | 5.096859
43.69973 | 16.1518 | 16.79251 | 11.69393 | -0.6407149 | 0.02237154 | 5.076213
43.70973 | 16.1145 | 16.76971 | 11.69167 | -0.6552066 | 0.02229415 | 5.055739
43.71973 | 16.0967 | 16.74707 | 11.68942 | -0.6503746 | 0.02221726 | 5.035435
43.72973 | 16.0925 | 16.72462 | 11.68718 | -0.6321178 | 0.02214087 | 5.015302
43.73973 | 16.0821 | 16.70233 | 11.68493 | -0.6202348 | 0.02206498 | 4.995337
43.74973 | 16.0616 | 16.68022 | 11.6827 | -0.6186243 | 0.02198959 | 4.975539
43.75973 | 16.0227 | 16.65828 | 11.68046 | -0.6355847 | 0.02191468 | 4.955907
43.76973 | 16.0009 | 16.63652 | 11.67823 | -0.6356169 | 0.02184026 | 4.936442
43.77973 | 16.0195 | 16.61492 | 11.67601 | -0.5954169 | 0.02176632 | 4.917139
43.78973 | 15.999 | 16.59349 | 11.67379 | -0.5944872 | 0.02169286 | 4.898001
43.79973 | 15.9697 | 16.57222 | 11.67158 | -0.6025228 | 0.02161987 | 4.879024
43.80972 | 15.9355 | 16.55115 | 11.66937 | -0.6156466 | 0.02154743 | 4.860227
43.81972 | 15.941 | 16.53021 | 11.66717 | -0.5892142 | 0.02147538 | 4.841571
43.82972 | 15.9465 | 16.50945 | 11.66497 | -0.5629459 | 0.02140379 | 4.823074
43.83972 | 15.901 | 16.48884 | 11.66277 | -0.5878409 | 0.02133266 | 4.804735
43.84972 | 15.8734 | 16.4684 | 11.66058 | -0.5949982 | 0.02126199 | 4.786553
43.85972 | 15.889 | 16.44812 | 11.6584 | -0.5591167 | 0.02119178 | 4.768528
43.86972 | 15.8868 | 16.428 | 11.65622 | -0.5411958 | 0.02112201 | 4.750658
43.87972 | 15.8383 | 16.40803 | 11.65404 | -0.5697345 | 0.02105269 | 4.732942
43.88972 | 15.8181 | 16.38823 | 11.65187 | -0.5701318 | 0.02098381 | 4.71538
43.89972 | 15.8312 | 16.36859 | 11.6497 | -0.5373871 | 0.02091538 | 4.697971
43.90972 | 15.8214 | 16.3491 | 11.64754 | -0.5276993 | 0.02084738 | 4.680714
43.91972 | 15.7855 | 16.32977 | 11.64538 | -0.5442678 | 0.02077981 | 4.663608
43.92972 | 15.7659 | 16.31059 | 11.64323 | -0.544692 | 0.02071267 | 4.646652
43.93972 | 15.7477 | 16.29157 | 11.64108 | -0.5438707 | 0.02064596 | 4.629847
43.94972 | 15.7835 | 16.2727 | 11.63893 | -0.4892034 | 0.02057967 | 4.61319
43.95972 | 15.7078 | 16.25399 | 11.63679 | -0.5461895 | 0.0205138 | 4.596682
43.96972 | 15.7269 | 16.23543 | 11.63466 | -0.5085282 | 0.02044835 | 4.580321
43.97972 | 15.6897 | 16.21702 | 11.63253 | -0.5273179 | 0.02038332 | 4.564106
43.98972 | 15.6855 | 16.19876 | 11.6304 | -0.5132599 | 0.02031869 | 4.548039
43.99972 | 15.6894 | 16.18065 | 11.62828 | -0.4912512 | 0.02025448 | 4.532116
44.00972 | 15.6544 | 16.16269 | 11.62616 | -0.5082929 | 0.02019067 | 4.516339
44.01972 | 15.6484 | 16.14488 | 11.62405 | -0.4964832 | 0.02012726 | 4.500705
44.02972 | 15.6323 | 16.12722 | 11.62194 | -0.4949221 | 0.02006425 | 4.485215
44.03972 | 15.6097 | 16.10971 | 11.61984 | -0.5000091 | 0.02000164 | 4.469868
44.04972 | 15.625 | 16.09234 | 11.61774 | -0.467343 | 0.01993942 | 4.454664
44.05972 | 15.5772 | 16.07512 | 11.61565 | -0.4979235 | 0.01987761 | 4.439601
44.06972 | 15.5719 | 16.05805 | 11.61355 | -0.4861499 | 0.01981616 | 4.424679
44.07972 | 15.5559 | 16.04112 | 11.61147 | -0.4852216 | 0.01975512 | 4.409897
44.08972 | 15.5499 | 16.02434 | 11.60939 | -0.4744377 | 0.01969443 | 4.395256
44.09972 | 15.527 | 16.0077 | 11.60731 | -0.4806998 | 0.01963416 | 4.380755
44.10972 | 15.5014 | 15.9912 | 11.60524 | -0.4898014 | 0.01957423 | 4.366389
44.11972 | 15.5051 | 15.97485 | 11.60317 | -0.4697475 | 0.01951468 | 4.352163
44.12972 | 15.5062 | 15.95864 | 11.60111 | -0.452436 | 0.01945552 | 4.338075
44.13972 | 15.4595 | 15.94257 | 11.59905 | -0.4830654 | 0.01939672 | 4.324122
44.14971 | 15.4634 | 15.92665 | 11.59699 | -0.4632531 | 0.01933836 | 4.310321
44.15971 | 15.4437 | 15.91086 | 11.59494 | -0.4671616 | 0.01928028 | 4.296639
44.16971 | 15.4577 | 15.89521 | 11.5929 | -0.4375124 | 0.01922259 | 4.283094
44.17971 | 15.4329 | 15.8797 | 11.59085 | -0.4467986 | 0.01916522 | 4.269679
44.18971 | 15.4177 | 15.86433 | 11.58882 | -0.4466256 | 0.01910825 | 4.256401
44.19971 | 15.4256 | 15.84909 | 11.58678 | -0.4234865 | 0.0190516 | 4.243252
44.20971 | 15.4111 | 15.83399 | 11.58475 | -0.4228867 | 0.01899533 | 4.230238
44.21971 | 15.4036 | 15.81902 | 11.58273 | -0.4154184 | 0.01893938 | 4.21735
44.22971 | 15.3857 | 15.80419 | 11.58071 | -0.4184879 | 0.01888381 | 4.204596
44.23971 | 15.3868 | 15.78949 | 11.57869 | -0.4026871 | 0.01882855 | 4.191967
44.24971 | 15.382 | 15.77492 | 11.57668 | -0.3929221 | 0.01877366 | 4.179469
44.25971 | 15.3699 | 15.76048 | 11.57467 | -0.3905844 | 0.01871908 | 4.167093
44.26971 | 15.3547 | 15.74618 | 11.57267 | -0.3914801 | 0.01866488 | 4.154847
44.27971 | 15.3503 | 15.732 | 11.57067 | -0.3817008 | 0.01861097 | 4.142721
44.28971 | 15.3466 | 15.71795 | 11.56867 | -0.3713532 | 0.01855743 | 4.130722
44.29971 | 15.3461 | 15.70403 | 11.56668 | -0.3579274 | 0.01850421 | 4.11884
44.30971 | 15.3224 | 15.69023 | 11.5647 | -0.3678301 | 0.01845131 | 4.107083
44.31971 | 15.3291 | 15.67655 | 11.56271 | -0.3474518 | 0.01839874 | 4.095439
44.32971 | 15.3115 | 15.663 | 11.56074 | -0.3514988 | 0.0183465 | 4.083917
44.33971 | 15.3123 | 15.64956 | 11.55876 | -0.3372633 | 0.01829457 | 4.072508
44.34971 | 15.2995 | 15.63625 | 11.55679 | -0.3367457 | 0.01824295 | 4.061212
44.35971 | 15.2944 | 15.62304 | 11.55483 | -0.3286435 | 0.01819168 | 4.050027
44.36971 | 15.2916 | 15.60995 | 11.55286 | -0.3183541 | 0.0181407 | 4.03895
44.37971 | 15.2832 | 15.59698 | 11.55091 | -0.3137786 | 0.01809006 | 4.027983
44.38971 | 15.2588 | 15.58411 | 11.54895 | -0.3253096 | 0.0180397 | 4.017118
44.39971 | 15.2646 | 15.57135 | 11.547 | -0.3067497 | 0.01798968 | 4.006357
44.40971 | 15.2433 | 15.55869 | 11.54506 | -0.3153914 | 0.01793993 | 3.995694
44.41971 | 15.2391 | 15.54614 | 11.54312 | -0.3070366 | 0.01789053 | 3.98513
44.42971 | 15.2443 | 15.53368 | 11.54118 | -0.289378 | 0.01784139 | 3.974657
44.43971 | 15.1945 | 15.52132 | 11.53925 | -0.3268169 | 0.01779259 | 3.964278
44.44971 | 15.2101 | 15.50905 | 11.53732 | -0.2989456 | 0.01774406 | 3.953984
44.45971 | 15.1716 | 15.49687 | 11.53539 | -0.3252656 | 0.01769585 | 3.943777
44.46971 | 15.2149 | 15.48477 | 11.53347 | -0.2698679 | 0.01764791 | 3.933649
44.47971 | 15.1454 | 15.47275 | 11.53155 | -0.3273548 | 0.0176003 | 3.9236
44.48971 | 15.1599 | 15.46082 | 11.52964 | -0.3009165 | 0.01755295 | 3.913622
44.4997 | 15.1409 | 15.44897 | 11.52773 | -0.3080666 | 0.01750596 | 3.903726
44.5097 | 15.1638 | 15.43717 | 11.52583 | -0.2733732 | 0.0174592 | 3.893884
44.5197 | 15.1212 | 15.42545 | 11.52393 | -0.3042455 | 0.01741273 | 3.884104
44.5297 | 15.0914 | 15.41378 | 11.52203 | -0.3223787 | 0.01736654 | 3.87438
44.5397 | 15.1153 | 15.40217 | 11.52014 | -0.286869 | 0.01732064 | 3.86471
44.5497 | 15.1028 | 15.39061 | 11.51825 | -0.2878111 | 0.01727501 | 3.855086
44.5597 | 15.0564 | 15.3791 | 11.51636 | -0.3227007 | 0.01722967 | 3.845506
44.5697 | 15.0831 | 15.36763 | 11.51448 | -0.2845329 | 0.0171846 | 3.835965
44.5797 | 15.0666 | 15.3562 | 11.51261 | -0.2896032 | 0.01713981 | 3.826457
44.5897 | 15.0582 | 15.34481 | 11.51073 | -0.286606 | 0.0170953 | 3.816978
44.5997 | 15.0101 | 15.33344 | 11.50886 | -0.3233372 | 0.01705105 | 3.807522
44.6097 | 15.0342 | 15.32209 | 11.507 | -0.287891 | 0.01700708 | 3.798086
44.6197 | 15.0372 | 15.31076 | 11.50514 | -0.273563 | 0.01696338 | 3.788663
44.6297 | 14.9928 | 15.29945 | 11.50328 | -0.3066478 | 0.01691994 | 3.779249
44.6397 | 14.9864 | 15.28814 | 11.50142 | -0.301741 | 0.01687678 | 3.769839
44.6497 | 15.0038 | 15.27684 | 11.49957 | -0.2730375 | 0.01683387 | 3.760429
44.6597 | 14.9804 | 15.26553 | 11.49773 | -0.2851324 | 0.01679123 | 3.751013
44.6697 | 14.9831 | 15.25422 | 11.49589 | -0.2711215 | 0.01674885 | 3.741586
44.6797 | 14.9516 | 15.2429 | 11.49405 | -0.2912995 | 0.01670673 | 3.732145
44.6897 | 14.9669 | 15.23156 | 11.49221 | -0.2646629 | 0.01666487 | 3.722685
44.6997 | 14.949 | 15.22021 | 11.49038 | -0.2712066 | 0.01662326 | 3.713201
44.7097 | 14.9487 | 15.20883 | 11.48855 | -0.2601278 | 0.01658191 | 3.703691
44.7197 | 14.9414 | 15.19742 | 11.48673 | -0.256022 | 0.01654082 | 3.69415
44.7297 | 14.926 | 15.18599 | 11.48491 | -0.2599857 | 0.01649997 | 3.684574
44.7397 | 14.9228 | 15.17452 | 11.4831 | -0.2517158 | 0.01645938 | 3.67496
44.7497 | 14.9247 | 15.16301 | 11.48128 | -0.2383095 | 0.01641903 | 3.665306
44.7597 | 14.882 | 15.15146 | 11.47948 | -0.2694643 | 0.01637894 | 3.65561
44.7697 | 14.9108 | 15.13988 | 11.47767 | -0.2290774 | 0.01633909 | 3.645867
44.7797 | 14.8853 | 15.12825 | 11.47587 | -0.2429473 | 0.01629948 | 3.636078
44.7897 | 14.8783 | 15.11657 | 11.47407 | -0.2382724 | 0.01626012 | 3.626239
44.7997 | 14.8449 | 15.10485 | 11.47228 | -0.2599512 | 0.016221 | 3.616351
44.8097 | 14.8783 | 15.09308 | 11.47049 | -0.214783 | 0.01618212 | 3.606411
44.8197 | 14.8719 | 15.08127 | 11.4687 | -0.2093669 | 0.01614348 | 3.59642
44.8297 | 14.8208 | 15.0694 | 11.46692 | -0.2486033 | 0.01610508 | 3.586377
44.83969 | 14.8404 | 15.0575 | 11.46514 | -0.2171038 | 0.01606696 | 3.576293
44.84969 | 14.8528 | 15.04555 | 11.46337 | -0.1927453 | 0.01602903 | 3.566147
44.85969 | 14.8066 | 15.03354 | 11.4616 | -0.2269411 | 0.01599133 | 3.555952
44.86969 | 14.8061 | 15.02149 | 11.45983 | -0.2153915 | 0.01595387 | 3.545708
44.87969 | 14.8088 | 15.0094 | 11.45807 | -0.2005987 | 0.01591664 | 3.535416
44.88969 | 14.8165 | 14.99726 | 11.4563 | -0.1807643 | 0.01587964 | 3.52508
44.89969 | 14.7783 | 14.98509 | 11.45455 | -0.2067906 | 0.01584286 | 3.5147
44.90969 | 14.7804 | 14.97288 | 11.45279 | -0.1924795 | 0.01580632 | 3.504279
44.91969 | 14.7982 | 14.96063 | 11.45104 | -0.1624344 | 0.01577001 | 3.49382
44.92969 | 14.7555 | 14.94836 | 11.4493 | -0.1928575 | 0.01573391 | 3.483325
44.93969 | 14.7545 | 14.93605 | 11.44756 | -0.1815528 | 0.01569805 | 3.472799
44.94969 | 14.7529 | 14.92372 | 11.44582 | -0.1708229 | 0.01566239 | 3.462244
44.95969 | 14.746 | 14.91137 | 11.44408 | -0.1653713 | 0.01562698 | 3.451664
44.96969 | 14.7407 | 14.899 | 11.44235 | -0.158302 | 0.01559177 | 3.441062
44.97969 | 14.7036 | 14.88662 | 11.44062 | -0.1830185 | 0.01555679 | 3.430442
44.98969 | 14.7277 | 14.87422 | 11.43889 | -0.1465246 | 0.01552201 | 3.419808
44.99969 | 14.7093 | 14.86182 | 11.43717 | -0.1525244 | 0.01548747 | 3.409164
45.00969 | 14.7159 | 14.84942 | 11.43545 | -0.1335216 | 0.01545313 | 3.398513
45.01969 | 14.6653 | 14.83702 | 11.43374 | -0.1717206 | 0.01541902 | 3.387861
45.02969 | 14.696 | 14.82462 | 11.43203 | -0.1286246 | 0.0153851 | 3.37721
45.03969 | 14.6917 | 14.81224 | 11.43032 | -0.1205381 | 0.01535142 | 3.366565
45.04969 | 14.6381 | 14.79987 | 11.42862 | -0.1617653 | 0.01531793 | 3.35593
45.05969 | 14.6664 | 14.78751 | 11.42692 | -0.1211096 | 0.01528466 | 3.345309
45.06969 | 14.652 | 14.77517 | 11.42522 | -0.1231748 | 0.01525159 | 3.334704
45.07969 | 14.629 | 14.76287 | 11.42352 | -0.1338651 | 0.01521874 | 3.324122
45.08969 | 14.6232 | 14.75058 | 11.42183 | -0.1273839 | 0.01518609 | 3.313564
45.09969 | 14.6345 | 14.73833 | 11.42015 | -0.1038347 | 0.01515365 | 3.303034
45.10969 | 14.5887 | 14.72612 | 11.41846 | -0.1374209 | 0.01512141 | 3.292536
45.11969 | 14.616 | 14.71395 | 11.41678 | -0.09794605 | 0.01508938 | 3.282074
45.12969 | 14.5855 | 14.70181 | 11.41511 | -0.1163128 | 0.01505754 | 3.27165
45.13969 | 14.5971 | 14.68973 | 11.41343 | -0.09262508 | 0.01502591 | 3.261267
45.14969 | 14.5604 | 14.67769 | 11.41176 | -0.117285 | 0.01499449 | 3.250929
45.15969 | 14.566 | 14.6657 | 11.41009 | -0.09969578 | 0.01496326 | 3.240638
45.16969 | 14.5765 | 14.65376 | 11.40843 | -0.0772595 | 0.01493223 | 3.230397
45.17968 | 14.5389 | 14.64189 | 11.40677 | -0.1029908 | 0.01490143 | 3.220218
45.18968 | 14.5708 | 14.63007 | 11.40511 | -0.05926904 | 0.0148708 | 3.210084
45.19968 | 14.5468 | 14.61831 | 11.40346 | -0.071506 | 0.01484036 | 3.200005
45.20968 | 14.5398 | 14.60661 | 11.40181 | -0.06680673 | 0.01481011 | 3.189986
45.21968 | 14.544 | 14.59497 | 11.40016 | -0.05097073 | 0.01478006 | 3.180028
45.22968 | 14.5313 | 14.5834 | 11.39852 | -0.05209972 | 0.01475021 | 3.170131
45.23968 | 14.5205 | 14.5719 | 11.39688 | -0.0513975 | 0.01472054 | 3.160299
45.24968 | 14.521 | 14.56046 | 11.39524 | -0.03946259 | 0.01469107 | 3.150531
45.25968 | 14.536 | 14.5491 | 11.39361 | -0.01309923 | 0.01466179 | 3.140831
45.26968 | 14.493 | 14.53781 | 11.39198 | -0.04480568 | 0.01463269 | 3.131198
45.27968 | 14.5053 | 14.52659 | 11.39035 | -0.0212858 | 0.01460379 | 3.121635
45.28968 | 14.5177 | 14.51544 | 11.38872 | 0.002262403 | 0.01457507 | 3.11214
45.29968 | 14.4951 | 14.50436 | 11.3871 | -0.00926482 | 0.01454654 | 3.102717
45.30968 | 14.4773 | 14.49337 | 11.38548 | -0.01606541 | 0.0145182 | 3.093364
45.31968 | 14.4993 | 14.48244 | 11.38387 | 0.01685738 | 0.01449004 | 3.084085
45.32968 | 14.4764 | 14.47159 | 11.38226 | 0.004805831 | 0.01446207 | 3.074876
45.33968 | 14.4931 | 14.46082 | 11.38065 | 0.03227662 | 0.01443428 | 3.065742
45.34968 | 14.4826 | 14.45013 | 11.37904 | 0.03247223 | 0.01440667 | 3.05668
45.35968 | 14.4786 | 14.43951 | 11.37744 | 0.03908971 | 0.01437925 | 3.047692
45.36968 | 14.483 | 14.42897 | 11.37584 | 0.0540317 | 0.014352 | 3.038777
45.37968 | 14.4733 | 14.4185 | 11.37424 | 0.05479536 | 0.01432494 | 3.029936
45.38968 | 14.4606 | 14.40812 | 11.37265 | 0.05248347 | 0.01429805 | 3.021168
45.39968 | 14.4472 | 14.39781 | 11.37106 | 0.04939325 | 0.01427135 | 3.012475
45.40968 | 14.4857 | 14.38757 | 11.36947 | 0.09812755 | 0.01424482 | 3.003855
45.41968 | 14.4461 | 14.37742 | 11.36789 | 0.06868403 | 0.01421847 | 2.995309
45.42968 | 14.4473 | 14.36733 | 11.36631 | 0.0799652 | 0.0141923 | 2.986834
45.43968 | 14.4654 | 14.35733 | 11.36473 | 0.1080689 | 0.0141663 | 2.978435
45.44968 | 14.407 | 14.3474 | 11.36316 | 0.05959809 | 0.01414048 | 2.970106
45.45968 | 14.4387 | 14.33755 | 11.36158 | 0.1011505 | 0.01411483 | 2.961851
45.46968 | 14.4215 | 14.32777 | 11.36001 | 0.09372829 | 0.01408936 | 2.953668
45.47968 | 14.4182 | 14.31807 | 11.35845 | 0.1001322 | 0.01406405 | 2.945555
45.48968 | 14.4135 | 14.30844 | 11.35689 | 0.1050604 | 0.01403892 | 2.937514
45.49968 | 14.3862 | 14.29888 | 11.35533 | 0.08731596 | 0.01401397 | 2.929544
45.50968 | 14.4363 | 14.2894 | 11.35377 | 0.1468971 | 0.01398918 | 2.921644
45.51968 | 14.3751 | 14.27999 | 11.35222 | 0.09510661 | 0.01396456 | 2.913813
45.52967 | 14.3773 | 14.27067 | 11.35067 | 0.1066331 | 0.01394014 | 2.90606
45.53967 | 14.4092 | 14.2614 | 11.34912 | 0.147798 | 0.01391586 | 2.898368
45.54967 | 14.3624 | 14.25221 | 11.34757 | 0.1101919 | 0.01389175 | 2.890743
45.55967 | 14.37 | 14.24308 | 11.34603 | 0.1269151 | 0.01386781 | 2.883186
45.56967 | 14.3698 | 14.23403 | 11.34449 | 0.1357681 | 0.01384403 | 2.875695
45.57967 | 14.3729 | 14.22505 | 11.34296 | 0.1478517 | 0.01382042 | 2.868272
45.58967 | 14.344 | 14.21613 | 11.34142 | 0.1278666 | 0.01379697 | 2.860914
45.59967 | 14.3333 | 14.20729 | 11.33989 | 0.1260131 | 0.01377369 | 2.853621
45.60967 | 14.3655 | 14.19851 | 11.33836 | 0.166992 | 0.01375058 | 2.846393
45.61967 | 14.3231 | 14.1898 | 11.33684 | 0.1333041 | 0.01372763 | 2.839228
45.62967 | 14.319 | 14.18115 | 11.33532 | 0.1378497 | 0.01370484 | 2.832127
45.63967 | 14.3434 | 14.17257 | 11.3338 | 0.1708292 | 0.01368221 | 2.825089
45.64967 | 14.3233 | 14.16406 | 11.33228 | 0.1592438 | 0.01365975 | 2.818113
45.65967 | 14.3036 | 14.15561 | 11.33077 | 0.1479937 | 0.01363744 | 2.811199
45.66967 | 14.3215 | 14.14722 | 11.32926 | 0.17428 | 0.0136153 | 2.804345
45.67967 | 14.3357 | 14.1389 | 11.32775 | 0.1968025 | 0.01359332 | 2.797553
45.68967 | 14.2756 | 14.13064 | 11.32625 | 0.1449627 | 0.0135715 | 2.790819
45.69967 | 14.3095 | 14.12244 | 11.32474 | 0.1870605 | 0.01354983 | 2.784145
45.70967 | 14.3142 | 14.1143 | 11.32325 | 0.1998971 | 0.01352833 | 2.777529
45.71967 | 14.2923 | 14.10623 | 11.32175 | 0.1860723 | 0.01350698 | 2.770972
45.72967 | 14.2823 | 14.09821 | 11.32025 | 0.1840877 | 0.01348579 | 2.764472
45.73967 | 14.3271 | 14.09026 | 11.31876 | 0.2368428 | 0.01346476 | 2.758029
45.74967 | 14.2734 | 14.08236 | 11.31728 | 0.1910394 | 0.01344388 | 2.751641
45.75967 | 14.2846 | 14.07452 | 11.31579 | 0.2100769 | 0.01342316 | 2.74531
45.76967 | 14.2782 | 14.06674 | 11.31431 | 0.2114567 | 0.0134026 | 2.739034
45.77967 | 14.2859 | 14.05902 | 11.31283 | 0.2268789 | 0.01338219 | 2.732812
45.78967 | 14.2604 | 14.05136 | 11.31135 | 0.2090446 | 0.01336193 | 2.726645
45.79967 | 14.2689 | 14.04375 | 11.30987 | 0.2251535 | 0.01334183 | 2.72053
45.80967 | 14.2718 | 14.03619 | 11.3084 | 0.235607 | 0.01332188 | 2.714469
45.81967 | 14.2684 | 14.02869 | 11.30693 | 0.2397051 | 0.01330208 | 2.70846
45.82967 | 14.2493 | 14.02125 | 11.30547 | 0.2280486 | 0.01328244 | 2.702503
45.83967 | 14.2621 | 14.01386 | 11.304 | 0.2482379 | 0.01326295 | 2.696598
45.84967 | 14.2636 | 14.00653 | 11.30254 | 0.2570738 | 0.01324361 | 2.690743
45.85967 | 14.2237 | 13.99924 | 11.30108 | 0.2244565 | 0.01322442 | 2.684938
45.86966 | 14.2566 | 13.99202 | 11.29963 | 0.2645795 | 0.0132054 | 2.679189
45.87966 | 14.265 | 13.98484 | 11.29817 | 0.2801576 | 0.01318651 | 2.673483
45.88966 | 14.2134 | 13.97772 | 11.29672 | 0.2356844 | 0.01316777 | 2.667827
45.89966 | 14.2407 | 13.97064 | 11.29527 | 0.27006 | 0.01314918 | 2.662218
45.90966 | 14.2556 | 13.96361 | 11.29383 | 0.2919851 | 0.01313074 | 2.656657
45.91966 | 14.19 | 13.95664 | 11.29238 | 0.2333602 | 0.01311245 | 2.651144
45.92966 | 14.2443 | 13.94971 | 11.29094 | 0.2945857 | 0.01309431 | 2.645677
45.93966 | 14.2323 | 13.94284 | 11.2895 | 0.2894622 | 0.01307631 | 2.640257
45.94966 | 14.1861 | 13.93601 | 11.28807 | 0.2500902 | 0.01305846 | 2.634883
45.95966 | 14.2342 | 13.92923 | 11.28664 | 0.3049699 | 0.01304076 | 2.629554
45.96966 | 14.2012 | 13.9225 | 11.2852 | 0.2787021 | 0.0130232 | 2.62427
45.97966 | 14.2042 | 13.91581 | 11.28378 | 0.2883872 | 0.0130058 | 2.619031
45.98966 | 14.2114 | 13.90917 | 11.28235 | 0.3022256 | 0.01298853 | 2.613835
45.99966 | 14.1818 | 13.90258 | 11.28093 | 0.2792178 | 0.01297141 | 2.608683
46.00966 | 14.2203 | 13.89604 | 11.27951 | 0.3242641 | 0.01295444 | 2.603575
46.01966 | 14.189 | 13.88953 | 11.27809 | 0.2994651 | 0.01293761 | 2.598509
46.02966 | 14.2009 | 13.88308 | 11.27667 | 0.3178214 | 0.01292093 | 2.593485
46.03966 | 14.1963 | 13.87667 | 11.27526 | 0.3196333 | 0.01290439 | 2.588503
46.04966 | 14.198 | 13.8703 | 11.27385 | 0.327701 | 0.01288799 | 2.583563
46.05966 | 14.1808 | 13.86397 | 11.27244 | 0.3168252 | 0.01287174 | 2.578663
46.06966 | 14.1778 | 13.85769 | 11.27103 | 0.3201065 | 0.01285563 | 2.573804
46.07966 | 14.1956 | 13.85146 | 11.26963 | 0.344145 | 0.01283966 | 2.568986
46.08966 | 14.1878 | 13.84526 | 11.26823 | 0.3425411 | 0.01282384 | 2.564207
46.09966 | 14.1746 | 13.8391 | 11.26683 | 0.3354954 | 0.01280815 | 2.559467
46.10966 | 14.1857 | 13.83299 | 11.26543 | 0.3527084 | 0.01279261 | 2.554766
46.11966 | 14.147 | 13.82692 | 11.26404 | 0.3200803 | 0.01277721 | 2.550104
46.12966 | 14.1923 | 13.82089 | 11.26265 | 0.3714115 | 0.01276196 | 2.54548
46.13966 | 14.1687 | 13.8149 | 11.26126 | 0.3538025 | 0.01274684 | 2.540893
46.14966 | 14.1463 | 13.80895 | 11.25987 | 0.3373538 | 0.01273186 | 2.536344
46.15966 | 14.1712 | 13.80303 | 11.25849 | 0.3681655 | 0.01271703 | 2.531832
46.16966 | 14.1375 | 13.79716 | 11.2571 | 0.3403382 | 0.01270233 | 2.527357
46.17966 | 14.1603 | 13.79133 | 11.25572 | 0.3689721 | 0.01268777 | 2.522918
46.18966 | 14.1508 | 13.78553 | 11.25434 | 0.3652677 | 0.01267336 | 2.518514
46.19966 | 14.1494 | 13.77977 | 11.25297 | 0.3696253 | 0.01265908 | 2.514147
46.20965 | 14.1503 | 13.77406 | 11.2516 | 0.3762395 | 0.01264495 | 2.509819
46.21965 | 14.1119 | 13.76838 | 11.25023 | 0.3435222 | 0.01263095 | 2.505521
46.22965 | 14.1603 | 13.76273 | 11.24886 | 0.3975678 | 0.01261709 | 2.501258
46.23965 | 14.1288 | 13.75712 | 11.24749 | 0.3716766 | 0.01260337 | 2.49703
46.24965 | 14.1196 | 13.75155 | 11.24613 | 0.3680493 | 0.01258979 | 2.492835
46.25965 | 14.1422 | 13.74601 | 11.24476 | 0.3961856 | 0.01257634 | 2.488674
46.26965 | 14.0973 | 13.74051 | 11.2434 | 0.3567862 | 0.01256303 | 2.484547
46.27965 | 14.1104 | 13.73505 | 11.24205 | 0.3753512 | 0.01254986 | 2.480453
46.28965 | 14.1306 | 13.72962 | 11.24069 | 0.400981 | 0.01253683 | 2.476392
46.29965 | 14.0887 | 13.72422 | 11.23934 | 0.3644758 | 0.01252393 | 2.472363
46.30965 | 14.086 | 13.71886 | 11.23799 | 0.3671357 | 0.01251117 | 2.468367
46.31965 | 14.1093 | 13.71354 | 11.23664 | 0.3957612 | 0.01249855 | 2.464403
46.32965 | 14.092 | 13.70825 | 11.23529 | 0.3837523 | 0.01248606 | 2.460472
46.33965 | 14.0888 | 13.70299 | 11.23395 | 0.3858093 | 0.01247371 | 2.456572
46.34965 | 14.0807 | 13.69777 | 11.2326 | 0.3829323 | 0.0124615 | 2.452703
46.35965 | 14.1019 | 13.69258 | 11.23126 | 0.4093217 | 0.01244942 | 2.448867
46.36965 | 14.0462 | 13.68742 | 11.22992 | 0.3587774 | 0.01243748 | 2.445061
46.37965 | 14.0886 | 13.6823 | 11.22859 | 0.4062998 | 0.01242567 | 2.441287
46.38965 | 14.0863 | 13.67721 | 11.22725 | 0.4090889 | 0.012414 | 2.437544
46.39965 | 14.0657 | 13.67216 | 11.22592 | 0.3935449 | 0.01240247 | 2.433831
46.40965 | 14.0494 | 13.66713 | 11.22459 | 0.382268 | 0.01239107 | 2.43015
46.41965 | 14.0807 | 13.66214 | 11.22326 | 0.418558 | 0.01237981 | 2.426499
46.42965 | 14.048 | 13.65718 | 11.22194 | 0.3908155 | 0.01236868 | 2.422878
46.43965 | 14.0623 | 13.65226 | 11.22061 | 0.4100405 | 0.01235769 | 2.419288
46.44965 | 14.0722 | 13.64737 | 11.21929 | 0.4248328 | 0.01234683 | 2.415728
46.45965 | 14.0221 | 13.64251 | 11.21797 | 0.3795928 | 0.01233611 | 2.412199
46.46965 | 14.0635 | 13.63768 | 11.21665 | 0.4258206 | 0.01232552 | 2.4087
46.47965 | 14.0691 | 13.63288 | 11.21534 | 0.4362159 | 0.01231507 | 2.40523
46.48965 | 14 | 13.62812 | 11.21402 | 0.3718791 | 0.01230475 | 2.401791
46.49965 | 14.0612 | 13.62339 | 11.21271 | 0.4378104 | 0.01229456 | 2.398382
46.50965 | 14.0569 | 13.61869 | 11.2114 | 0.4382095 | 0.01228452 | 2.395003
46.51965 | 14.0008 | 13.61402 | 11.2101 | 0.3867766 | 0.0122746 | 2.391653
46.52965 | 14.0869 | 13.60939 | 11.20879 | 0.477512 | 0.01226482 | 2.388334
46.53965 | 14.0282 | 13.60478 | 11.20749 | 0.4234155 | 0.01225517 | 2.385044
46.54965 | 14.0333 | 13.60021 | 11.20618 | 0.4330871 | 0.01224566 | 2.381784
46.55964 | 14.0581 | 13.59568 | 11.20488 | 0.4624226 | 0.01223629 | 2.378556
46.56964 | 14.0321 | 13.59117 | 11.20359 | 0.4409309 | 0.01222705 | 2.375355
46.57964 | 14.0463 | 13.58669 | 11.20229 | 0.4596074 | 0.01221794 | 2.372184
46.58964 | 14.0459 | 13.58225 | 11.201 | 0.4636524 | 0.01220896 | 2.369043
46.59964 | 14.0492 | 13.57783 | 11.1997 | 0.4713659 | 0.01220012 | 2.365931
46.60964 | 14.0378 | 13.57345 | 11.19841 | 0.4643479 | 0.01219142 | 2.362848
46.61964 | 14.0375 | 13.5691 | 11.19712 | 0.4683983 | 0.01218284 | 2.359795
46.62964 | 14.062 | 13.56478 | 11.19584 | 0.4972174 | 0.01217441 | 2.356771
46.63964 | 14.025 | 13.56049 | 11.19455 | 0.464505 | 0.0121661 | 2.353777
46.64964 | 14.0366 | 13.55624 | 11.19327 | 0.4803614 | 0.01215793 | 2.350812
46.65964 | 14.0661 | 13.55201 | 11.19199 | 0.5140863 | 0.01214989 | 2.347876
46.66964 | 14.0142 | 13.54782 | 11.19071 | 0.46638 | 0.01214199 | 2.34497
46.67964 | 14.0602 | 13.54366 | 11.18943 | 0.5165426 | 0.01213423 | 2.342093
46.68964 | 14.0459 | 13.53953 | 11.18815 | 0.506374 | 0.01212659 | 2.339245
46.69964 | 14.0346 | 13.53543 | 11.18688 | 0.4991742 | 0.01211909 | 2.336427
46.70964 | 14.065 | 13.53136 | 11.18561 | 0.5336432 | 0.01211172 | 2.333637
46.71964 | 14.0264 | 13.52732 | 11.18434 | 0.4990814 | 0.0121045 | 2.330877
46.72964 | 14.0592 | 13.52331 | 11.18307 | 0.5358885 | 0.0120974 | 2.328146
46.73964 | 14.0466 | 13.51934 | 11.1818 | 0.5272647 | 0.01209044 | 2.325444
46.74964 | 14.044 | 13.51539 | 11.18054 | 0.5286099 | 0.01208361 | 2.322771
46.75964 | 14.0596 | 13.51148 | 11.17927 | 0.5481244 | 0.01207692 | 2.320126
46.76964 | 14.0314 | 13.50759 | 11.17801 | 0.5238081 | 0.01207036 | 2.317511
46.77964 | 14.052 | 13.50374 | 11.17675 | 0.5482609 | 0.01206394 | 2.314925
46.78964 | 14.049 | 13.49992 | 11.17549 | 0.5490832 | 0.01205765 | 2.312368
46.79964 | 14.0559 | 13.49613 | 11.17423 | 0.5597748 | 0.0120515 | 2.309839
46.80964 | 14.0494 | 13.49236 | 11.17298 | 0.5570359 | 0.01204548 | 2.307339
46.81964 | 14.0456 | 13.48863 | 11.17173 | 0.5569664 | 0.0120396 | 2.304868
46.82964 | 14.067 | 13.48493 | 11.17047 | 0.5820662 | 0.01203385 | 2.302426
46.83964 | 14.0376 | 13.48126 | 11.16922 | 0.5563359 | 0.01202825 | 2.300012
46.84964 | 14.0611 | 13.47762 | 11.16798 | 0.5834752 | 0.01202277 | 2.297626
46.85964 | 14.0984 | 13.47402 | 11.16673 | 0.6243841 | 0.01201743 | 2.29527
46.86964 | 14.0328 | 13.47044 | 11.16548 | 0.5623627 | 0.01201223 | 2.292942
46.87964 | 14.1037 | 13.46689 | 11.16424 | 0.6368111 | 0.01200716 | 2.290642
46.88964 | 14.0505 | 13.46337 | 11.163 | 0.5871295 | 0.01200223 | 2.288371
46.89963 | 14.0883 | 13.45989 | 11.16176 | 0.6284142 | 0.01199744 | 2.28613
46.90963 | 14.0935 | 13.45643 | 11.16052 | 0.6370726 | 0.01199279 | 2.283915
46.91963 | 14.0677 | 13.453 | 11.15928 | 0.6147007 | 0.01198826 | 2.281729
46.92963 | 14.0924 | 13.4496 | 11.15805 | 0.6427992 | 0.01198388 | 2.279571
46.93963 | 14.074 | 13.44623 | 11.15681 | 0.6277673 | 0.01197963 | 2.277441
46.94963 | 14.1048 | 13.44289 | 11.15558 | 0.6619059 | 0.01197553 | 2.275339
46.95963 | 14.0849 | 13.43959 | 11.15435 | 0.6453147 | 0.01197155 | 2.273265
46.96963 | 14.0796 | 13.43631 | 11.15312 | 0.6432939 | 0.01196772 | 2.27122
46.97963 | 14.1144 | 13.43306 | 11.15189 | 0.6813431 | 0.01196402 | 2.269202
46.98963 | 14.0803 | 13.42984 | 11.15066 | 0.6504627 | 0.01196047 | 2.267213
46.99963 | 14.1156 | 13.42665 | 11.14944 | 0.6889529 | 0.01195705 | 2.265251
47.00963 | 14.1046 | 13.42349 | 11.14822 | 0.6811136 | 0.01195378 | 2.263317
47.01963 | 14.0861 | 13.42036 | 11.14699 | 0.6657446 | 0.01195063 | 2.261412
47.02963 | 14.1641 | 13.41725 | 11.14577 | 0.7468462 | 0.01194763 | 2.259534
47.03963 | 14.0777 | 13.41418 | 11.14455 | 0.6635185 | 0.01194477 | 2.257683
47.04963 | 14.1219 | 13.41114 | 11.14334 | 0.7107615 | 0.01194205 | 2.255861
47.05963 | 14.1402 | 13.40812 | 11.14212 | 0.732075 | 0.01193947 | 2.254066
47.06963 | 14.0863 | 13.40514 | 11.1409 | 0.6811591 | 0.01193703 | 2.2523
47.07963 | 14.17 | 13.40219 | 11.13969 | 0.7678143 | 0.01193473 | 2.25056
47.08963 | 14.1116 | 13.39926 | 11.13848 | 0.71234 | 0.01193257 | 2.248849
47.09963 | 14.1487 | 13.39636 | 11.13727 | 0.7523367 | 0.01193055 | 2.247165
47.10963 | 14.1363 | 13.3935 | 11.13606 | 0.7428041 | 0.01192867 | 2.245509
47.11963 | 14.1203 | 13.39066 | 11.13485 | 0.7296426 | 0.01192694 | 2.24388
47.12963 | 14.1474 | 13.38785 | 11.13364 | 0.7595517 | 0.01192535 | 2.242279
47.13963 | 14.1538 | 13.38507 | 11.13244 | 0.7687321 | 0.01192391 | 2.240705
47.14963 | 14.1472 | 13.38232 | 11.13124 | 0.7648832 | 0.0119226 | 2.239159
47.15963 | 14.1368 | 13.37959 | 11.13003 | 0.7572055 | 0.01192144 | 2.237641
47.16963 | 14.1687 | 13.3769 | 11.12883 | 0.7917987 | 0.01192042 | 2.23615
47.17963 | 14.158 | 13.37424 | 11.12763 | 0.7837631 | 0.01191955 | 2.234686
47.18963 | 14.1781 | 13.3716 | 11.12643 | 0.8064983 | 0.01191881 | 2.23325
47.19963 | 14.1795 | 13.369 | 11.12524 | 0.8105047 | 0.01191823 | 2.231842
47.20963 | 14.1545 | 13.36642 | 11.12404 | 0.7880822 | 0.01191779 | 2.23046
47.21963 | 14.1941 | 13.36387 | 11.12284 | 0.830231 | 0.0119175 | 2.229107
47.22963 | 14.1834 | 13.36135 | 11.12165 | 0.8220506 | 0.01191735 | 2.227781
47.23963 | 14.2054 | 13.35886 | 11.12046 | 0.8465416 | 0.01191735 | 2.226482
47.24962 | 14.2144 | 13.3564 | 11.11927 | 0.8580014 | 0.01191749 | 2.225212
47.25962 | 14.2023 | 13.35397 | 11.11808 | 0.8483346 | 0.01191779 | 2.223968
47.26962 | 14.215 | 13.35156 | 11.11689 | 0.8634393 | 0.01191823 | 2.222751
47.27962 | 14.2363 | 13.34919 | 11.1157 | 0.8871149 | 0.01191882 | 2.221562
47.28962 | 14.2035 | 13.34684 | 11.11452 | 0.8566618 | 0.01191956 | 2.220401
47.29962 | 14.2473 | 13.34452 | 11.11333 | 0.9027797 | 0.01192045 | 2.219267
47.30962 | 14.2487 | 13.34223 | 11.11215 | 0.9064692 | 0.01192148 | 2.21816
47.31962 | 14.2381 | 13.33997 | 11.11097 | 0.8981295 | 0.01192267 | 2.217081
47.32962 | 14.2933 | 13.33774 | 11.10979 | 0.9555613 | 0.01192401 | 2.216029
47.33962 | 14.2573 | 13.33554 | 11.10861 | 0.921764 | 0.0119255 | 2.215005
47.34962 | 14.301 | 13.33336 | 11.10743 | 0.9676381 | 0.01192714 | 2.214008
47.35962 | 14.331 | 13.33122 | 11.10625 | 0.9997831 | 0.01192894 | 2.213039
47.36962 | 14.2752 | 13.3291 | 11.10507 | 0.9460996 | 0.01193089 | 2.212097
47.37962 | 14.3562 | 13.32701 | 11.1039 | 1.029187 | 0.01193299 | 2.211183
47.38962 | 14.3341 | 13.32495 | 11.10272 | 1.009146 | 0.01193524 | 2.210297
47.39962 | 14.3653 | 13.32292 | 11.10155 | 1.042375 | 0.01193765 | 2.209438
47.40962 | 14.3906 | 13.32092 | 11.10038 | 1.069676 | 0.01194022 | 2.208607
47.41962 | 14.3555 | 13.31895 | 11.09921 | 1.036548 | 0.01194294 | 2.207803
47.42962 | 14.4413 | 13.31701 | 11.09804 | 1.124291 | 0.01194581 | 2.207027
47.43962 | 14.4259 | 13.31509 | 11.09687 | 1.110805 | 0.01194885 | 2.206279
47.44962 | 14.4199 | 13.31321 | 11.0957 | 1.106691 | 0.01195204 | 2.205559
47.45962 | 14.4718 | 13.31135 | 11.09453 | 1.160447 | 0.01195539 | 2.204866
47.46962 | 14.4622 | 13.30953 | 11.09337 | 1.152673 | 0.0119589 | 2.204202
47.47962 | 14.4876 | 13.30773 | 11.0922 | 1.179872 | 0.01196257 | 2.203565
47.48962 | 14.516 | 13.30596 | 11.09104 | 1.21004 | 0.01196639 | 2.202956
47.49962 | 14.5383 | 13.30422 | 11.08987 | 1.23408 | 0.01197038 | 2.202375
47.50962 | 14.5478 | 13.30251 | 11.08871 | 1.245291 | 0.01197453 | 2.201822
47.51962 | 14.5928 | 13.30083 | 11.08755 | 1.291972 | 0.01197885 | 2.201297
47.52962 | 14.5786 | 13.29918 | 11.08639 | 1.279424 | 0.01198332 | 2.2008
47.53962 | 14.6384 | 13.29755 | 11.08523 | 1.340847 | 0.01198796 | 2.200332
47.54962 | 14.6248 | 13.29596 | 11.08408 | 1.32884 | 0.01199276 | 2.199891
47.55962 | 14.67 | 13.2944 | 11.08292 | 1.375605 | 0.01199773 | 2.199479
47.56962 | 14.6997 | 13.29286 | 11.08176 | 1.406839 | 0.01200287 | 2.199095
47.57962 | 14.7008 | 13.29136 | 11.08061 | 1.409445 | 0.01200817 | 2.19874
47.58961 | 14.7601 | 13.28988 | 11.07945 | 1.470219 | 0.01201363 | 2.198413
47.59961 | 14.7329 | 13.28843 | 11.0783 | 1.444465 | 0.01201927 | 2.198114
47.60961 | 14.8052 | 13.28702 | 11.07715 | 1.518182 | 0.01202507 | 2.197844
47.61961 | 14.7874 | 13.28563 | 11.076 | 1.501768 | 0.01203105 | 2.197603
47.62961 | 14.827 | 13.28427 | 11.07485 | 1.542726 | 0.01203719 | 2.19739
47.63961 | 14.8302 | 13.28295 | 11.0737 | 1.547253 | 0.01204351 | 2.197206
47.64961 | 14.8654 | 13.28165 | 11.07255 | 1.58375 | 0.01205 | 2.197051
47.65961 | 14.8919 | 13.28038 | 11.0714 | 1.611518 | 0.01205666 | 2.196925
47.66961 | 14.9301 | 13.27914 | 11.07025 | 1.650955 | 0.01206349 | 2.196827
47.67961 | 14.9402 | 13.27794 | 11.06911 | 1.662263 | 0.01207051 | 2.196759
47.68961 | 14.9572 | 13.27676 | 11.06796 | 1.68044 | 0.01207769 | 2.19672
47.69961 | 15.0073 | 13.27561 | 11.06682 | 1.731687 | 0.01208506 | 2.19671
47.70961 | 14.9893 | 13.2745 | 11.06567 | 1.714804 | 0.0120926 | 2.19673
47.71961 | 15.0392 | 13.27341 | 11.06453 | 1.76579 | 0.01210032 | 2.196778
47.72961 | 15.0395 | 13.27235 | 11.06339 | 1.767146 | 0.01210821 | 2.196857
47.73961 | 15.0878 | 13.27133 | 11.06225 | 1.816472 | 0.01211629 | 2.196965
47.74961 | 15.0988 | 13.27033 | 11.06111 | 1.828467 | 0.01212455 | 2.197102
47.75961 | 15.1289 | 13.26937 | 11.05997 | 1.859531 | 0.012133 | 2.197269
47.76961 | 15.1395 | 13.26844 | 11.05883 | 1.871064 | 0.01214162 | 2.197466
47.77961 | 15.1672 | 13.26753 | 11.05769 | 1.899667 | 0.01215043 | 2.197693
47.78961 | 15.1787 | 13.26666 | 11.05655 | 1.912038 | 0.01215943 | 2.197951
47.79961 | 15.2251 | 13.26582 | 11.05542 | 1.959278 | 0.01216861 | 2.198238
47.80961 | 15.2271 | 13.26501 | 11.05428 | 1.962088 | 0.01217798 | 2.198555
47.81961 | 15.2388 | 13.26423 | 11.05314 | 1.974566 | 0.01218754 | 2.198903
47.82961 | 15.295 | 13.26349 | 11.05201 | 2.031512 | 0.01219729 | 2.199282
47.83961 | 15.2755 | 13.26277 | 11.05087 | 2.012727 | 0.01220723 | 2.199691
47.84961 | 15.3444 | 13.26209 | 11.04974 | 2.082311 | 0.01221736 | 2.20013
47.85961 | 15.3307 | 13.26144 | 11.04861 | 2.069263 | 0.01222768 | 2.200601
47.86961 | 15.3976 | 13.26082 | 11.04748 | 2.136783 | 0.0122382 | 2.201103
47.87961 | 15.3699 | 13.26023 | 11.04635 | 2.109671 | 0.01224891 | 2.201635
47.88961 | 15.4335 | 13.25967 | 11.04521 | 2.173827 | 0.01225982 | 2.202199
47.89961 | 15.43 | 13.25915 | 11.04408 | 2.170851 | 0.01227093 | 2.202794
47.90961 | 15.463 | 13.25866 | 11.04295 | 2.204343 | 0.01228224 | 2.20342
47.91961 | 15.5055 | 13.2582 | 11.04183 | 2.247302 | 0.01229374 | 2.204078
47.9296 | 15.4921 | 13.25777 | 11.0407 | 2.234328 | 0.01230544 | 2.204767
47.9396 | 15.5486 | 13.25738 | 11.03957 | 2.291223 | 0.01231735 | 2.205489
47.9496 | 15.5404 | 13.25702 | 11.03844 | 2.283384 | 0.01232947 | 2.206243
47.9596 | 15.5869 | 13.25669 | 11.03732 | 2.330212 | 0.01234179 | 2.207028
47.9696 | 15.5937 | 13.25639 | 11.03619 | 2.337308 | 0.01235431 | 2.207846
47.9796 | 15.6035 | 13.25613 | 11.03507 | 2.34737 | 0.01236705 | 2.208697
47.9896 | 15.6357 | 13.2559 | 11.03394 | 2.379799 | 0.01237999 | 2.20958
47.9996 | 15.6696 | 13.25571 | 11.03282 | 2.413894 | 0.01239315 | 2.210496
48.0096 | 15.6629 | 13.25554 | 11.03169 | 2.407356 | 0.01240651 | 2.211444
48.0196 | 15.7247 | 13.25542 | 11.03057 | 2.469284 | 0.0124201 | 2.212426
48.0296 | 15.7026 | 13.25532 | 11.02945 | 2.447278 | 0.01243389 | 2.213441
48.0396 | 15.7739 | 13.25526 | 11.02832 | 2.518638 | 0.0124479 | 2.214489
48.0496 | 15.7437 | 13.25524 | 11.0272 | 2.488464 | 0.01246213 | 2.215571
48.0596 | 15.7972 | 13.25524 | 11.02608 | 2.541955 | 0.01247658 | 2.216687
48.0696 | 15.8249 | 13.25529 | 11.02496 | 2.569612 | 0.01249125 | 2.217836
48.0796 | 15.8153 | 13.25537 | 11.02384 | 2.559934 | 0.01250615 | 2.219019
48.0896 | 15.867 | 13.25548 | 11.02272 | 2.611521 | 0.01252126 | 2.220237
48.0996 | 15.8679 | 13.25563 | 11.0216 | 2.612273 | 0.0125366 | 2.221489
48.1096 | 15.8941 | 13.25581 | 11.02048 | 2.63829 | 0.01255217 | 2.222776
48.1196 | 15.9256 | 13.25603 | 11.01936 | 2.669571 | 0.01256797 | 2.224097
48.1296 | 15.9233 | 13.25628 | 11.01825 | 2.667017 | 0.012584 | 2.225454
48.1396 | 15.9503 | 13.25657 | 11.01713 | 2.693727 | 0.01260026 | 2.226845
48.1496 | 15.9847 | 13.2569 | 11.01601 | 2.7278 | 0.01261676 | 2.228272
48.1596 | 15.9664 | 13.25726 | 11.01489 | 2.709138 | 0.01263349 | 2.229735
48.1696 | 16.0467 | 13.25766 | 11.01378 | 2.789039 | 0.01265045 | 2.231233
48.1796 | 15.9944 | 13.2581 | 11.01266 | 2.736304 | 0.01266766 | 2.232768
48.1896 | 16.0816 | 13.25857 | 11.01154 | 2.823032 | 0.01268511 | 2.234338
48.1996 | 16.0486 | 13.25908 | 11.01043 | 2.789523 | 0.0127028 | 2.235945
48.2096 | 16.1055 | 13.25962 | 11.00931 | 2.845876 | 0.01272073 | 2.237589
48.2196 | 16.0869 | 13.26021 | 11.0082 | 2.826693 | 0.01273891 | 2.239269
48.2296 | 16.1152 | 13.26083 | 11.00709 | 2.854371 | 0.01275734 | 2.240986
48.2396 | 16.1484 | 13.26149 | 11.00597 | 2.886912 | 0.01277602 | 2.242741
48.2496 | 16.1502 | 13.26219 | 11.00486 | 2.888015 | 0.01279495 | 2.244533
48.2596 | 16.1597 | 13.26292 | 11.00374 | 2.896779 | 0.01281414 | 2.246363
48.2696 | 16.1987 | 13.26369 | 11.00263 | 2.935005 | 0.01283358 | 2.248231
48.27959 | 16.1792 | 13.26451 | 11.00152 | 2.914693 | 0.01285326 | 2.250135
48.28959 | 16.2321 | 13.26536 | 11.00041 | 2.966741 | 0.01287322 | 2.25208
48.29959 | 16.1919 | 13.26625 | 10.99929 | 2.92565 | 0.01289344 | 2.254063
48.30959 | 16.2743 | 13.26718 | 10.99818 | 3.00712 | 0.01291392 | 2.256085
48.31959 | 16.2272 | 13.26815 | 10.99707 | 2.95905 | 0.01293467 | 2.258147
48.32959 | 16.2827 | 13.26916 | 10.99596 | 3.013539 | 0.01295569 | 2.260248
48.33959 | 16.2661 | 13.27021 | 10.99485 | 2.995889 | 0.01297698 | 2.262388
48.34959 | 16.3051 | 13.2713 | 10.99373 | 3.033798 | 0.01299855 | 2.264569
48.35959 | 16.3015 | 13.27243 | 10.99262 | 3.029066 | 0.01302039 | 2.26679
48.36959 | 16.319 | 13.27361 | 10.99151 | 3.045393 | 0.0130425 | 2.269051
48.37959 | 16.3364 | 13.27482 | 10.9904 | 3.061579 | 0.0130649 | 2.271354
48.38959 | 16.3354 | 13.27608 | 10.98929 | 3.059324 | 0.01308757 | 2.273697
48.39959 | 16.3467 | 13.27737 | 10.98818 | 3.069326 | 0.01311054 | 2.276082
48.40959 | 16.37 | 13.27871 | 10.98707 | 3.091286 | 0.01313379 | 2.278509
48.41959 | 16.3579 | 13.2801 | 10.98596 | 3.077804 | 0.01315732 | 2.280977
48.42959 | 16.3825 | 13.28152 | 10.98485 | 3.10098 | 0.01318115 | 2.283488
48.43959 | 16.3745 | 13.28299 | 10.98374 | 3.091512 | 0.01320528 | 2.286041
48.44959 | 16.4126 | 13.2845 | 10.98263 | 3.128101 | 0.0132297 | 2.288637
48.45959 | 16.3703 | 13.28605 | 10.98152 | 3.084246 | 0.01325442 | 2.291277
48.46959 | 16.4057 | 13.28765 | 10.98041 | 3.118048 | 0.01327944 | 2.29396
48.47959 | 16.3798 | 13.28929 | 10.9793 | 3.090505 | 0.01330477 | 2.296686
48.48959 | 16.426 | 13.29098 | 10.97819 | 3.135018 | 0.0133304 | 2.299457
48.49959 | 16.385 | 13.29271 | 10.97709 | 3.092286 | 0.01335634 | 2.302272
48.50959 | 16.4183 | 13.29449 | 10.97598 | 3.123808 | 0.0133826 | 2.305132
48.51959 | 16.4064 | 13.29631 | 10.97487 | 3.110086 | 0.01340917 | 2.308037
48.52959 | 16.3886 | 13.29818 | 10.97376 | 3.090417 | 0.01343606 | 2.310988
48.53959 | 16.4024 | 13.3001 | 10.97265 | 3.102302 | 0.01346327 | 2.313985
48.54959 | 16.3873 | 13.30206 | 10.97154 | 3.085241 | 0.01349081 | 2.317027
48.55959 | 16.3859 | 13.30407 | 10.97043 | 3.081833 | 0.01351867 | 2.320116
48.56959 | 16.3786 | 13.30612 | 10.96932 | 3.072478 | 0.01354687 | 2.323252
48.57959 | 16.3673 | 13.30822 | 10.96821 | 3.059075 | 0.01357539 | 2.326435
48.58959 | 16.3745 | 13.31038 | 10.96711 | 3.064125 | 0.01360425 | 2.329665
48.59959 | 16.3334 | 13.31257 | 10.966 | 3.020826 | 0.01363346 | 2.332944
48.60959 | 16.3508 | 13.31482 | 10.96489 | 3.035978 | 0.013663 | 2.33627
48.61958 | 16.286 | 13.31712 | 10.96378 | 2.968884 | 0.01369286 | 2.339642
48.62958 | 16.3295 | 13.31946 | 10.96267 | 3.010039 | 0.0137231 | 2.343066
48.63958 | 16.2552 | 13.32186 | 10.96156 | 2.933344 | 0.01375369 | 2.34654
48.64958 | 16.2867 | 13.3243 | 10.96045 | 2.962398 | 0.01378463 | 2.350063
48.65958 | 16.2328 | 13.3268 | 10.95934 | 2.906002 | 0.01381594 | 2.353637
48.66958 | 16.2412 | 13.32934 | 10.95824 | 2.911856 | 0.0138476 | 2.357261
48.67958 | 16.2006 | 13.33194 | 10.95713 | 2.868658 | 0.01387964 | 2.360935
48.68958 | 16.1928 | 13.33459 | 10.95602 | 2.858209 | 0.01391204 | 2.364661
48.69958 | 16.1668 | 13.33729 | 10.95491 | 2.829508 | 0.01394482 | 2.368439
48.70958 | 16.1263 | 13.34005 | 10.9538 | 2.786254 | 0.01397797 | 2.372269
48.71958 | 16.1209 | 13.34285 | 10.95269 | 2.778048 | 0.0140115 | 2.376151
48.72958 | 16.0752 | 13.34571 | 10.95158 | 2.729489 | 0.01404542 | 2.380087
48.73958 | 16.0747 | 13.34862 | 10.95047 | 2.726076 | 0.01407972 | 2.384075
48.74958 | 16.021 | 13.35159 | 10.94936 | 2.669409 | 0.01411442 | 2.388117
48.75958 | 16.0183 | 13.35461 | 10.94825 | 2.663688 | 0.01414951 | 2.392213
48.76958 | 15.9614 | 13.35769 | 10.94714 | 2.603713 | 0.014185 | 2.396363
48.77958 | 15.9448 | 13.36082 | 10.94603 | 2.583982 | 0.01422089 | 2.400569
48.78958 | 15.92 | 13.364 | 10.94492 | 2.555995 | 0.0142572 | 2.40483
48.79958 | 15.8646 | 13.36725 | 10.94381 | 2.497353 | 0.01429391 | 2.409146
48.80958 | 15.8726 | 13.37055 | 10.9427 | 2.502055 | 0.01433104 | 2.413518
48.81958 | 15.8021 | 13.3739 | 10.94158 | 2.428199 | 0.01436859 | 2.417948
48.82958 | 15.7992 | 13.37731 | 10.94047 | 2.421887 | 0.01440657 | 2.422433
48.83958 | 15.7559 | 13.38078 | 10.93936 | 2.375117 | 0.01444497 | 2.426977
48.84958 | 15.7238 | 13.38431 | 10.93825 | 2.339489 | 0.01448381 | 2.431578
48.85958 | 15.694 | 13.3879 | 10.93714 | 2.306103 | 0.01452308 | 2.436237
48.86958 | 15.6464 | 13.39154 | 10.93603 | 2.254858 | 0.0145628 | 2.440954
48.87958 | 15.6461 | 13.39525 | 10.93491 | 2.250854 | 0.01460297 | 2.445731
48.88958 | 15.5761 | 13.39901 | 10.9338 | 2.17709 | 0.01464358 | 2.450567
48.89958 | 15.5601 | 13.40283 | 10.93269 | 2.157266 | 0.01468466 | 2.455463
48.90958 | 15.5231 | 13.40672 | 10.93157 | 2.116382 | 0.01472619 | 2.460419
48.91958 | 15.491 | 13.41066 | 10.93046 | 2.080337 | 0.01476819 | 2.465436
48.92958 | 15.4556 | 13.41467 | 10.92935 | 2.04093 | 0.01481067 | 2.470514
48.93958 | 15.4139 | 13.41874 | 10.92823 | 1.995162 | 0.01485362 | 2.475654
48.94958 | 15.3733 | 13.42287 | 10.92712 | 1.950432 | 0.01489705 | 2.480855
48.95957 | 15.3477 | 13.42706 | 10.926 | 1.920644 | 0.01494092 | 2.486113
48.96957 | 15.3043 | 13.43131 | 10.92489 | 1.872988 | 0.01498533 | 2.49144
48.97957 | 15.2836 | 13.43563 | 10.92377 | 1.84797 | 0.01503024 | 2.496829
48.98957 | 15.2545 | 13.44001 | 10.92265 | 1.814487 | 0.01507565 | 2.502282
48.99957 | 15.2153 | 13.44446 | 10.92154 | 1.77084 | 0.01512157 | 2.5078
49.00957 | 15.1924 | 13.44897 | 10.92042 | 1.743429 | 0.015168 | 2.513381
49.01957 | 15.1473 | 13.45355 | 10.9193 | 1.693752 | 0.01521496 | 2.519028
49.02957 | 15.1086 | 13.45819 | 10.91819 | 1.65041 | 0.01526243 | 2.52474
49.03957 | 15.0999 | 13.4629 | 10.91707 | 1.637003 | 0.01531044 | 2.530518
49.04957 | 15.0562 | 13.46767 | 10.91595 | 1.588528 | 0.01535899 | 2.536362
49.05957 | 15.0467 | 13.47251 | 10.91483 | 1.574187 | 0.01540808 | 2.542273
49.06957 | 14.9942 | 13.47742 | 10.91371 | 1.516779 | 0.01545772 | 2.548251
49.07957 | 14.9792 | 13.4824 | 10.91259 | 1.496802 | 0.01550792 | 2.554297
49.08957 | 14.9477 | 13.48744 | 10.91147 | 1.460258 | 0.01555868 | 2.560411
49.09957 | 14.8956 | 13.49256 | 10.91035 | 1.403044 | 0.01561001 | 2.566594
49.10957 | 14.898 | 13.49774 | 10.90923 | 1.400261 | 0.01566191 | 2.572845
49.11957 | 14.8301 | 13.50299 | 10.90811 | 1.327109 | 0.01571439 | 2.579167
49.12957 | 14.8413 | 13.50831 | 10.90699 | 1.332986 | 0.01576747 | 2.585558
49.13957 | 14.7837 | 13.51371 | 10.90587 | 1.269993 | 0.01582114 | 2.592021
49.14957 | 14.786 | 13.51917 | 10.90474 | 1.266827 | 0.01587541 | 2.598555
49.15957 | 14.7409 | 13.52471 | 10.90362 | 1.21619 | 0.01593029 | 2.60516
49.16957 | 14.7405 | 13.53032 | 10.9025 | 1.21018 | 0.01598579 | 2.611839
49.17957 | 14.6939 | 13.536 | 10.90137 | 1.157897 | 0.01604191 | 2.61859
49.18957 | 14.7116 | 13.54176 | 10.90025 | 1.169841 | 0.01609866 | 2.625415
49.19957 | 14.6311 | 13.54759 | 10.89912 | 1.083509 | 0.01615605 | 2.632315
49.20957 | 14.6681 | 13.5535 | 10.89799 | 1.114603 | 0.01621409 | 2.639289
49.21957 | 14.6043 | 13.55948 | 10.89687 | 1.04482 | 0.01627279 | 2.646339
49.22957 | 14.6059 | 13.56554 | 10.89574 | 1.040361 | 0.01633214 | 2.653466
49.23957 | 14.5838 | 13.57168 | 10.89461 | 1.012125 | 0.01639217 | 2.66067
49.24957 | 14.5473 | 13.57789 | 10.89348 | 0.9694105 | 0.01645287 | 2.667952
49.25957 | 14.5668 | 13.58418 | 10.89236 | 0.9826172 | 0.01651426 | 2.675313
49.26957 | 14.5042 | 13.59056 | 10.89123 | 0.913644 | 0.01657634 | 2.682754
49.27957 | 14.5254 | 13.59701 | 10.8901 | 0.9283904 | 0.01663913 | 2.690275
49.28957 | 14.4743 | 13.60354 | 10.88897 | 0.8707553 | 0.01670263 | 2.697877
49.29957 | 14.4655 | 13.61016 | 10.88783 | 0.8553378 | 0.01676685 | 2.705562
49.30956 | 14.4695 | 13.61685 | 10.8867 | 0.8526456 | 0.01683174 | 2.71332
49.31956 | 14.446 | 13.62364 | 10.88557 | 0.8223606 | 0.01689743 | 2.721172
49.32956 | 14.4492 | 13.63051 | 10.88444 | 0.8186905 | 0.01696387 | 2.729109
49.33956 | 14.428 | 13.63747 | 10.8833 | 0.7905343 | 0.01703106 | 2.737132
49.34956 | 14.4099 | 13.64451 | 10.88217 | 0.7653908 | 0.01709902 | 2.745242
49.35956 | 14.4203 | 13.65164 | 10.88103 | 0.768659 | 0.01716776 | 2.75344
49.36956 | 14.3762 | 13.65886 | 10.8799 | 0.7173376 | 0.01723729 | 2.761728
49.37956 | 14.4163 | 13.66617 | 10.87876 | 0.7501258 | 0.01730761 | 2.770106
49.38956 | 14.3567 | 13.67358 | 10.87762 | 0.6831223 | 0.01737874 | 2.778576
49.39956 | 14.3915 | 13.68107 | 10.87649 | 0.7104261 | 0.01745068 | 2.787138
49.40956 | 14.3555 | 13.68866 | 10.87535 | 0.6668357 | 0.01752346 | 2.795794
49.41956 | 14.3831 | 13.69635 | 10.87421 | 0.6867503 | 0.01759707 | 2.804546
49.42956 | 14.3296 | 13.70413 | 10.87307 | 0.6254681 | 0.01767153 | 2.813393
49.43956 | 14.3677 | 13.71201 | 10.87193 | 0.6556884 | 0.01774685 | 2.822339
49.44956 | 14.3066 | 13.71999 | 10.87078 | 0.5866096 | 0.01782304 | 2.831383
49.45956 | 14.3552 | 13.72807 | 10.86964 | 0.6271306 | 0.01790011 | 2.840527
49.46956 | 14.3155 | 13.73625 | 10.8685 | 0.5792497 | 0.01797808 | 2.849774
49.47956 | 14.3257 | 13.74453 | 10.86735 | 0.5811661 | 0.01805696 | 2.859122
49.48956 | 14.3355 | 13.75292 | 10.86621 | 0.5825781 | 0.01813675 | 2.868575
49.49956 | 14.3188 | 13.76142 | 10.86506 | 0.5573844 | 0.01821747 | 2.878134
49.50956 | 14.3158 | 13.77002 | 10.86392 | 0.5457837 | 0.01829914 | 2.887799
49.51956 | 14.3357 | 13.77873 | 10.86277 | 0.5569744 | 0.01838176 | 2.897573
49.52956 | 14.2927 | 13.78754 | 10.86162 | 0.5051553 | 0.01846535 | 2.907456
49.53956 | 14.3643 | 13.79648 | 10.86047 | 0.5678248 | 0.01854992 | 2.917451
49.54956 | 14.275 | 13.80552 | 10.85932 | 0.4694816 | 0.01863548 | 2.927559
49.55956 | 14.3527 | 13.81468 | 10.85817 | 0.5380241 | 0.01872206 | 2.93778
49.56956 | 14.2832 | 13.82395 | 10.85702 | 0.459251 | 0.01880965 | 2.948117
49.57956 | 14.3349 | 13.83334 | 10.85587 | 0.5015608 | 0.01889828 | 2.95857
49.58956 | 14.3202 | 13.84285 | 10.85472 | 0.4773517 | 0.01898796 | 2.969143
49.59956 | 14.3031 | 13.85248 | 10.85356 | 0.4506225 | 0.0190787 | 2.979835
49.60956 | 14.3336 | 13.86223 | 10.85241 | 0.4713719 | 0.01917052 | 2.990649
49.61956 | 14.3103 | 13.8721 | 10.85125 | 0.4381977 | 0.01926344 | 3.001586
49.62956 | 14.2989 | 13.8821 | 10.8501 | 0.416799 | 0.01935746 | 3.012647
49.63956 | 14.3426 | 13.89223 | 10.84894 | 0.4503739 | 0.01945261 | 3.023835
49.64955 | 14.2982 | 13.90247 | 10.84778 | 0.3957311 | 0.01954881 | 3.035138
49.65955 | 14.3581 | 13.91285 | 10.84662 | 0.4452487 | 0.01964625 | 3.046583
49.66955 | 14.3094 | 13.92336 | 10.84546 | 0.3860353 | 0.01974487 | 3.058158
49.67955 | 14.3258 | 13.93401 | 10.8443 | 0.3917896 | 0.01984467 | 3.069865
49.68955 | 14.35 | 13.94479 | 10.84314 | 0.4052094 | 0.01994569 | 3.081706
49.69955 | 14.3255 | 13.95571 | 10.84198 | 0.3697932 | 0.02004792 | 3.093683
49.70955 | 14.3506 | 13.96676 | 10.84081 | 0.3838396 | 0.0201514 | 3.105797
49.71955 | 14.3262 | 13.97795 | 10.83965 | 0.3482469 | 0.02025613 | 3.11805
49.72955 | 14.3387 | 13.98929 | 10.83848 | 0.3494132 | 0.02036214 | 3.130444
49.73955 | 14.354 | 14.00076 | 10.83731 | 0.3532367 | 0.02046945 | 3.14298
49.74955 | 14.3439 | 14.01238 | 10.83615 | 0.3315161 | 0.02057806 | 3.15566
49.75955 | 14.3604 | 14.02415 | 10.83498 | 0.3362493 | 0.02068802 | 3.168486
49.76955 | 14.3524 | 14.03607 | 10.83381 | 0.3163346 | 0.02079932 | 3.18146
49.77955 | 14.3266 | 14.04813 | 10.83264 | 0.2784701 | 0.020912 | 3.194583
49.78955 | 14.3649 | 14.06035 | 10.83146 | 0.3045542 | 0.02102607 | 3.207856
49.79955 | 14.3271 | 14.07271 | 10.83029 | 0.254385 | 0.02114155 | 3.221283
49.80955 | 14.3918 | 14.08524 | 10.82912 | 0.3065605 | 0.02125846 | 3.234865
49.81955 | 14.3361 | 14.09792 | 10.82794 | 0.2381785 | 0.02137683 | 3.248604
49.82955 | 14.3635 | 14.11076 | 10.82676 | 0.2527378 | 0.02149668 | 3.262501
49.83955 | 14.3756 | 14.12376 | 10.82559 | 0.2518357 | 0.02161802 | 3.276559
49.84955 | 14.3705 | 14.13693 | 10.82441 | 0.2335703 | 0.02174089 | 3.29078
49.85955 | 14.3725 | 14.15026 | 10.82323 | 0.2222399 | 0.02186529 | 3.305166
49.86955 | 14.3971 | 14.16376 | 10.82205 | 0.233342 | 0.02199127 | 3.319718
49.87955 | 14.336 | 14.17743 | 10.82087 | 0.1585746 | 0.02211884 | 3.33444
49.88955 | 14.4316 | 14.19126 | 10.81968 | 0.2403356 | 0.02224802 | 3.349332
49.89955 | 14.3775 | 14.20528 | 10.8185 | 0.1722226 | 0.02237884 | 3.364399
49.90955 | 14.394 | 14.21947 | 10.81731 | 0.1745333 | 0.02251133 | 3.379641
49.91955 | 14.4211 | 14.23383 | 10.81613 | 0.1872655 | 0.02264551 | 3.39506
49.92955 | 14.3807 | 14.24838 | 10.81494 | 0.1323168 | 0.0227814 | 3.41066
49.93955 | 14.4535 | 14.26312 | 10.81375 | 0.1903847 | 0.02291904 | 3.426443
49.94955 | 14.4019 | 14.27803 | 10.81256 | 0.1238669 | 0.02305845 | 3.442411
49.95955 | 14.4223 | 14.29314 | 10.81137 | 0.1291605 | 0.02319965 | 3.458568
49.96955 | 14.4425 | 14.30844 | 10.81018 | 0.1340635 | 0.02334268 | 3.474914
49.97955 | 14.4422 | 14.32393 | 10.80899 | 0.1182728 | 0.02348757 | 3.491453
49.98954 | 14.4564 | 14.3396 | 10.80779 | 0.1168013 | 0.02363417 | 3.508171
49.99954 | 14.4805 | 14.35548 | 10.8066 | 0.1250155 | 0.02378285 | 3.525103
50.00954 | 14.4366 | 14.37157 | 10.8054 | 0.06502818 | 0.02393347 | 3.542237
50.01954 | 14.5343 | 14.38786 | 10.8042 | 0.1464358 | 0.02408607 | 3.559575
50.02954 | 14.456 | 14.40436 | 10.803 | 0.05163647 | 0.02424069 | 3.577119
50.03954 | 14.5066 | 14.42107 | 10.8018 | 0.08552654 | 0.02439733 | 3.594872
50.04954 | 14.5077 | 14.438 | 10.8006 | 0.06970315 | 0.02455604 | 3.612839
50.05954 | 14.4935 | 14.45514 | 10.7994 | 0.03836321 | 0.02471685 | 3.631021
50.06954 | 14.5601 | 14.4725 | 10.79819 | 0.08760366 | 0.02487981 | 3.649422
50.07954 | 14.5274 | 14.49008 | 10.79699 | 0.03732119 | 0.02504493 | 3.668044
50.08954 | 14.5491 | 14.50789 | 10.79578 | 0.04121234 | 0.02521226 | 3.686893
50.09954 | 14.5547 | 14.52593 | 10.79457 | 0.0287743 | 0.02538183 | 3.705969
50.10954 | 14.5545 | 14.5442 | 10.79337 | 0.01030358 | 0.02555368 | 3.725277
50.11954 | 14.5706 | 14.5627 | 10.79215 | 0.007896438 | 0.02572785 | 3.744821
50.12954 | 14.6101 | 14.58145 | 10.79094 | 0.02864963 | 0.02590438 | 3.764603
50.13954 | 14.562 | 14.60044 | 10.78973 | -0.03844045 | 0.0260833 | 3.784628
50.14954 | 14.6364 | 14.61968 | 10.78852 | 0.01672257 | 0.02626465 | 3.804898
50.15954 | 14.6032 | 14.63916 | 10.7873 | -0.03596499 | 0.02644847 | 3.825417
50.16954 | 14.6287 | 14.65891 | 10.78608 | -0.03020694 | 0.02663482 | 3.84619
50.17954 | 14.6627 | 14.67891 | 10.78486 | -0.01620726 | 0.02682371 | 3.86722
50.18954 | 14.6483 | 14.69917 | 10.78364 | -0.05086968 | 0.02701521 | 3.888511
50.19954 | 14.6935 | 14.7197 | 10.78242 | -0.02619812 | 0.02720935 | 3.910067
50.20954 | 14.6825 | 14.7405 | 10.7812 | -0.05799673 | 0.02740618 | 3.931891
50.21954 | 14.7194 | 14.76157 | 10.77998 | -0.04216956 | 0.02760575 | 3.953988
50.22954 | 14.7124 | 14.78292 | 10.77875 | -0.07052111 | 0.02780809 | 3.976363
50.23954 | 14.7517 | 14.80456 | 10.77752 | -0.05285522 | 0.02801326 | 3.999018
50.24954 | 14.7453 | 14.82648 | 10.7763 | -0.08117669 | 0.0282213 | 4.02196
50.25954 | 14.7781 | 14.84869 | 10.77507 | -0.07058981 | 0.02843227 | 4.045192
50.26954 | 14.7766 | 14.8712 | 10.77383 | -0.09459895 | 0.02864622 | 4.068718
50.27954 | 14.7947 | 14.89401 | 10.7726 | -0.09930935 | 0.02886319 | 4.092544
50.28954 | 14.8107 | 14.91712 | 10.77137 | -0.106425 | 0.02908323 | 4.116673
50.29954 | 14.8259 | 14.94055 | 10.77013 | -0.1146512 | 0.02930641 | 4.141111
50.30954 | 14.8871 | 14.96429 | 10.7689 | -0.07719276 | 0.02953277 | 4.165863
50.31954 | 14.8444 | 14.98835 | 10.76766 | -0.1439545 | 0.02976237 | 4.190934
50.32954 | 14.9326 | 15.01274 | 10.76642 | -0.08014218 | 0.02999527 | 4.216328
50.33953 | 14.8991 | 15.03744 | 10.76518 | -0.1383361 | 0.03023125 | 4.242026
50.34953 | 14.9404 | 15.06249 | 10.76394 | -0.1220903 | 0.03047091 | 4.268083
50.35953 | 14.9706 | 15.08789 | 10.76269 | -0.1172862 | 0.03071405 | 4.29448
50.36953 | 14.9611 | 15.11363 | 10.76145 | -0.1525292 | 0.03096072 | 4.321222
50.37953 | 15.0306 | 15.13973 | 10.7602 | -0.1091252 | 0.03121098 | 4.348314
50.38953 | 15.0131 | 15.16618 | 10.75895 | -0.1530801 | 0.03146491 | 4.375764
50.39953 | 15.0841 | 15.193 | 10.7577 | -0.1088995 | 0.03172256 | 4.403576
50.40953 | 15.0475 | 15.22019 | 10.75645 | -0.17269 | 0.031984 | 4.431756
50.41953 | 15.0942 | 15.24776 | 10.7552 | -0.1535572 | 0.0322493 | 4.460311
50.42953 | 15.1355 | 15.27571 | 10.75394 | -0.1402082 | 0.03251852 | 4.489248
50.43953 | 15.1323 | 15.30405 | 10.75269 | -0.1717487 | 0.03279175 | 4.518571
50.44953 | 15.1725 | 15.33279 | 10.75143 | -0.1602859 | 0.03306905 | 4.548289
50.45953 | 15.1851 | 15.36193 | 10.75017 | -0.1768263 | 0.03335048 | 4.578407
50.46953 | 15.226 | 15.39148 | 10.74891 | -0.1654772 | 0.03363614 | 4.608933
50.47953 | 15.2494 | 15.42145 | 10.74765 | -0.1720452 | 0.03392608 | 4.639874
50.48953 | 15.282 | 15.45184 | 10.74638 | -0.1698373 | 0.0342204 | 4.671236
50.49953 | 15.3093 | 15.48266 | 10.74512 | -0.1733614 | 0.03451917 | 4.703027
50.50953 | 15.3445 | 15.51392 | 10.74385 | -0.1694248 | 0.03482247 | 4.735254
50.51953 | 15.3751 | 15.54564 | 10.74258 | -0.1705352 | 0.03513039 | 4.767925
50.52953 | 15.3864 | 15.5778 | 10.74131 | -0.1913997 | 0.035443 | 4.801047
50.53953 | 15.4548 | 15.61043 | 10.74004 | -0.1556278 | 0.0357604 | 4.83463
50.54953 | 15.431 | 15.64353 | 10.73876 | -0.2125262 | 0.03608267 | 4.86868
50.55953 | 15.5051 | 15.6771 | 10.73749 | -0.1720038 | 0.0364099 | 4.903206
50.56953 | 15.5314 | 15.71117 | 10.73621 | -0.179769 | 0.03674218 | 4.938216
50.57953 | 15.549 | 15.74573 | 10.73493 | -0.1967304 | 0.0370796 | 4.973718
50.58953 | 15.6301 | 15.7808 | 10.73365 | -0.150697 | 0.03742227 | 5.009722
50.59953 | 15.5854 | 15.81638 | 10.73237 | -0.2309774 | 0.03777027 | 5.046237
50.60953 | 15.6725 | 15.85248 | 10.73109 | -0.1799809 | 0.03812371 | 5.08327
50.61953 | 15.6928 | 15.88912 | 10.7298 | -0.1963172 | 0.03848268 | 5.120833
50.62953 | 15.7099 | 15.9263 | 10.72851 | -0.216395 | 0.03884729 | 5.158933
50.63953 | 15.8058 | 15.96402 | 10.72723 | -0.1582247 | 0.03921764 | 5.197581
50.64953 | 15.7796 | 16.00232 | 10.72594 | -0.2227157 | 0.03959383 | 5.236786
50.65953 | 15.8701 | 16.04118 | 10.72464 | -0.1710783 | 0.03997599 | 5.276559
50.66953 | 15.8705 | 16.08062 | 10.72335 | -0.2101229 | 0.04036421 | 5.316909
50.67952 | 15.895 | 16.12062 | 10.72206 | -0.2256205 | 0.04075822 | 5.357807
50.68952 | 15.9886 | 16.16126 | 10.72076 | -0.1726597 | 0.04115891 | 5.399342
50.69952 | 15.9848 | 16.20251 | 10.71946 | -0.2177125 | 0.04156601 | 5.441487
50.70952 | 16.0689 | 16.24439 | 10.71816 | -0.1754905 | 0.04197965 | 5.484252
50.71952 | 16.0671 | 16.2869 | 10.71686 | -0.2198039 | 0.04239994 | 5.527648
50.72952 | 16.1072 | 16.33007 | 10.71555 | -0.2228659 | 0.042827 | 5.571687
50.73952 | 16.1844 | 16.37389 | 10.71425 | -0.1894864 | 0.04326097 | 5.616379
50.74952 | 16.2136 | 16.41838 | 10.71294 | -0.2047785 | 0.04370196 | 5.661738
50.75952 | 16.2617 | 16.46355 | 10.71163 | -0.2018537 | 0.04415012 | 5.707775
50.76952 | 16.2823 | 16.50942 | 10.71032 | -0.2271249 | 0.04460558 | 5.754502
50.77952 | 16.3119 | 16.556 | 10.709 | -0.2441039 | 0.04506846 | 5.801931
50.78952 | 16.3929 | 16.6033 | 10.70769 | -0.2104042 | 0.04553891 | 5.850076
50.79952 | 16.433 | 16.65134 | 10.70637 | -0.2183389 | 0.04601707 | 5.898949
50.80952 | 16.4947 | 16.70012 | 10.70505 | -0.2054211 | 0.04650308 | 5.948564
50.81952 | 16.5174 | 16.74966 | 10.70373 | -0.2322644 | 0.04699708 | 5.998934
50.82952 | 16.5693 | 16.79998 | 10.70241 | -0.2306826 | 0.04749924 | 6.050072
50.83952 | 16.6526 | 16.85109 | 10.70109 | -0.1984898 | 0.04800968 | 6.101993
50.84952 | 16.6686 | 16.903 | 10.69976 | -0.2344008 | 0.04852857 | 6.154711
50.85952 | 16.731 | 16.95573 | 10.69843 | -0.2247298 | 0.04905606 | 6.208241
50.86952 | 16.7826 | 17.00929 | 10.6971 | -0.226691 | 0.04959232 | 6.262595
50.87952 | 16.8295 | 17.0637 | 10.69577 | -0.234201 | 0.05013748 | 6.317792
50.88952 | 16.9058 | 17.11897 | 10.69444 | -0.2131742 | 0.05069173 | 6.373844
50.89952 | 16.9467 | 17.17513 | 10.6931 | -0.2284269 | 0.05125522 | 6.430768
50.90952 | 17.0138 | 17.23217 | 10.69177 | -0.2183748 | 0.05182813 | 6.488581
50.91952 | 17.0676 | 17.29013 | 10.69043 | -0.2225342 | 0.05241061 | 6.547297
50.92952 | 17.1153 | 17.34902 | 10.68909 | -0.233722 | 0.05300285 | 6.606933
50.93952 | 17.1909 | 17.40886 | 10.68774 | -0.2179558 | 0.05360502 | 6.667508
50.94952 | 17.2408 | 17.46965 | 10.6864 | -0.2288515 | 0.05421729 | 6.729036
50.95952 | 17.3096 | 17.53143 | 10.68505 | -0.2218274 | 0.05483983 | 6.791536
50.96952 | 17.3894 | 17.5942 | 10.6837 | -0.2048016 | 0.05547284 | 6.855026
50.97952 | 17.4454 | 17.65799 | 10.68235 | -0.2125917 | 0.0561165 | 6.919523
50.98952 | 17.5081 | 17.72282 | 10.681 | -0.2147166 | 0.05677098 | 6.985046
50.99952 | 17.5953 | 17.7887 | 10.67964 | -0.193395 | 0.05743647 | 7.051614
51.00952 | 17.6414 | 17.85565 | 10.67829 | -0.2142468 | 0.05811316 | 7.119245
51.01951 | 17.7547 | 17.92362 | 10.67693 | -0.1689237 | 0.05880057 | 7.187892
51.02951 | 17.8196 | 17.99278 | 10.67557 | -0.173179 | 0.05950021 | 7.257708
51.03951 | 17.8792 | 18.06307 | 10.67421 | -0.183867 | 0.06021164 | 7.328647
51.04951 | 17.958 | 18.13451 | 10.67284 | -0.1765082 | 0.06093502 | 7.40073
51.05951 | 18.0346 | 18.20712 | 10.67148 | -0.1725231 | 0.06167057 | 7.473975
51.06951 | 18.1321 | 18.28093 | 10.67011 | -0.1488337 | 0.06241847 | 7.548407
51.07951 | 18.2071 | 18.35596 | 10.66874 | -0.1488613 | 0.06317892 | 7.624044
51.08951 | 18.2944 | 18.43223 | 10.66737 | -0.1378285 | 0.06395211 | 7.700911
51.09951 | 18.3307 | 18.50976 | 10.66599 | -0.1790571 | 0.06473824 | 7.779028
51.10951 | 18.4764 | 18.58857 | 10.66461 | -0.1121698 | 0.06553752 | 7.858418
51.11951 | 18.5456 | 18.66869 | 10.66324 | -0.1230896 | 0.06635011 | 7.939104
51.12951 | 18.6212 | 18.75014 | 10.66186 | -0.1289412 | 0.06717624 | 8.02111
51.13951 | 18.7131 | 18.83295 | 10.66047 | -0.1198467 | 0.06801608 | 8.104458
51.14951 | 18.8399 | 18.91713 | 10.65909 | -0.07723072 | 0.06886982 | 8.189173
51.15951 | 18.9085 | 19.00272 | 10.6577 | -0.09421871 | 0.06973767 | 8.27528
51.16951 | 18.9773 | 19.08973 | 10.65631 | -0.1124349 | 0.07061979 | 8.362803
51.17951 | 19.1255 | 19.1782 | 10.65492 | -0.05270455 | 0.07151639 | 8.451767
51.18951 | 19.1842 | 19.26815 | 10.65353 | -0.08395318 | 0.07242764 | 8.542198
51.19951 | 19.34 | 19.35961 | 10.65213 | -0.01960682 | 0.07335371 | 8.634121
51.20951 | 19.3909 | 19.45259 | 10.65074 | -0.06169167 | 0.07429478 | 8.727562
51.21951 | 19.4743 | 19.54713 | 10.64934 | -0.07283456 | 0.07525102 | 8.822548
51.22951 | 19.6605 | 19.64326 | 10.64793 | 0.01723876 | 0.07622259 | 8.919105
51.23951 | 19.6965 | 19.741 | 10.64653 | -0.04450064 | 0.07720964 | 9.017261
51.24951 | 19.837 | 19.84038 | 10.64512 | -0.003378849 | 0.07821231 | 9.117042
51.25951 | 19.936 | 19.94142 | 10.64372 | -0.005424389 | 0.07923077 | 9.218477
51.26951 | 19.9853 | 20.04416 | 10.64231 | -0.05886446 | 0.08026513 | 9.321593
51.27951 | 20.1809 | 20.14863 | 10.64089 | 0.03227248 | 0.08131551 | 9.426418
51.28951 | 20.2943 | 20.25484 | 10.63948 | 0.03945734 | 0.08238204 | 9.532981
51.29951 | 20.3501 | 20.36284 | 10.63806 | -0.01273835 | 0.08346482 | 9.64131
51.30951 | 20.5273 | 20.47264 | 10.63664 | 0.05465659 | 0.08456392 | 9.751435
51.31951 | 20.6228 | 20.58429 | 10.63522 | 0.03851436 | 0.08567943 | 9.863383
51.32951 | 20.7109 | 20.6978 | 10.6338 | 0.01310428 | 0.0868114 | 9.977184
51.33951 | 20.9176 | 20.8132 | 10.63238 | 0.1043967 | 0.08795989 | 10.09287
51.34951 | 20.9652 | 20.93054 | 10.63095 | 0.03466394 | 0.08912492 | 10.21046
51.35951 | 21.1285 | 21.04982 | 10.62952 | 0.07867581 | 0.09030649 | 10.33
51.3695 | 21.2734 | 21.17098 | 10.62809 | 0.1024225 | 0.09150344 | 10.45139
51.3795 | 21.3687 | 21.29426 | 10.62665 | 0.0744375 | 0.09271806 | 10.57489
51.3895 | 21.5271 | 21.41959 | 10.62522 | 0.1075095 | 0.09394914 | 10.70042
51.3995 | 21.6189 | 21.54699 | 10.62378 | 0.07190766 | 0.0951966 | 10.82802
51.4095 | 21.8282 | 21.67649 | 10.62234 | 0.1517054 | 0.09646035 | 10.9577
51.4195 | 21.8852 | 21.80813 | 10.62089 | 0.07707296 | 0.09774026 | 11.08949
51.4295 | 22.0228 | 21.94192 | 10.61945 | 0.08088179 | 0.09903617 | 11.22343
51.4395 | 22.215 | 22.0779 | 10.618 | 0.1371034 | 0.1003479 | 11.35955
51.4495 | 22.3034 | 22.21609 | 10.61655 | 0.08731047 | 0.1016752 | 11.49786
51.4595 | 22.4602 | 22.35652 | 10.6151 | 0.1036768 | 0.1030179 | 11.63841
51.4695 | 22.6363 | 22.49923 | 10.61364 | 0.1370742 | 0.1043756 | 11.78121
51.4795 | 22.6824 | 22.64422 | 10.61219 | 0.03817601 | 0.1057481 | 11.92629
51.4895 | 22.941 | 22.79154 | 10.61073 | 0.1494583 | 0.1071349 | 12.07368
51.4995 | 23.0442 | 22.9412 | 10.60927 | 0.1029952 | 0.1085358 | 12.2234
51.5095 | 23.1641 | 23.09324 | 10.6078 | 0.07086431 | 0.1099501 | 12.37548
51.5195 | 23.3886 | 23.24766 | 10.60634 | 0.1409418 | 0.1113774 | 12.52994
51.5295 | 23.4308 | 23.40449 | 10.60487 | 0.02630613 | 0.1128173 | 12.68681
51.5395 | 23.6757 | 23.56376 | 10.6034 | 0.1119377 | 0.114269 | 12.8461
51.5495 | 23.819 | 23.72548 | 10.60193 | 0.0935165 | 0.115732 | 13.00783
51.5595 | 23.9017 | 23.88968 | 10.60045 | 0.01202401 | 0.1172056 | 13.17202
51.5695 | 24.1318 | 24.05636 | 10.59897 | 0.07544376 | 0.118689 | 13.3387
51.5795 | 24.253 | 24.22554 | 10.59749 | 0.02746356 | 0.1201815 | 13.50786
51.5895 | 24.3895 | 24.39723 | 10.59601 | -0.00773004 | 0.1216821 | 13.67954
51.5995 | 24.5461 | 24.57145 | 10.59452 | -0.02535056 | 0.12319 | 13.85374
51.6095 | 24.6844 | 24.7482 | 10.59304 | -0.06380389 | 0.1247043 | 14.03046
51.6195 | 24.9491 | 24.9275 | 10.59155 | 0.0216018 | 0.1262237 | 14.20973
51.6295 | 25.0002 | 25.10934 | 10.59006 | -0.1091356 | 0.1277474 | 14.39153
51.6395 | 25.1808 | 25.29372 | 10.58856 | -0.1129209 | 0.129274 | 14.57589
51.6495 | 25.3739 | 25.48065 | 10.58706 | -0.1067516 | 0.1308025 | 14.76278
51.6595 | 25.4657 | 25.67012 | 10.58557 | -0.2044227 | 0.1323315 | 14.95223
51.6695 | 25.738 | 25.86213 | 10.58406 | -0.1241251 | 0.1338596 | 15.1442
51.6795 | 25.8194 | 26.05665 | 10.58256 | -0.2372536 | 0.1353856 | 15.33871
51.6895 | 25.963 | 26.25369 | 10.58105 | -0.2906907 | 0.1369078 | 15.53573
51.6995 | 26.2526 | 26.45322 | 10.57954 | -0.2006191 | 0.1384248 | 15.73525
51.70949 | 26.3424 | 26.65502 | 10.57804 | -0.31262 | 0.1399335 | 15.93705
51.71949 | 26.4723 | 26.85946 | 10.57652 | -0.3871615 | 0.1414351 | 16.14151
51.72949 | 26.6822 | 27.06632 | 10.57501 | -0.3841167 | 0.1429267 | 16.34838
51.73949 | 26.8455 | 27.27556 | 10.57349 | -0.430056 | 0.1444063 | 16.55766
51.74949 | 26.9733 | 27.48714 | 10.57197 | -0.5138355 | 0.1458721 | 16.7693
51.75949 | 27.1618 | 27.70101 | 10.57044 | -0.5392145 | 0.1473224 | 16.98325
51.76949 | 27.2677 | 27.91714 | 10.56892 | -0.6494436 | 0.1487551 | 17.19947
51.77949 | 27.5126 | 28.13547 | 10.56739 | -0.6228684 | 0.1501685 | 17.41791
51.78949 | 27.6331 | 28.35593 | 10.56586 | -0.7228299 | 0.1515603 | 17.63851
51.79949 | 27.8565 | 28.57846 | 10.56432 | -0.7219636 | 0.1529288 | 17.86121
51.80949 | 27.9572 | 28.803 | 10.56279 | -0.8457992 | 0.1542717 | 18.08594
51.81949 | 28.1379 | 29.02946 | 10.56125 | -0.8915554 | 0.1555872 | 18.31262
51.82949 | 28.3338 | 29.25775 | 10.55971 | -0.9239541 | 0.156873 | 18.54117
51.83949 | 28.4579 | 29.48781 | 10.55816 | -1.029905 | 0.1581272 | 18.77152
51.84949 | 28.6666 | 29.71951 | 10.55662 | -1.052912 | 0.1593476 | 19.00355
51.85949 | 28.8014 | 29.95277 | 10.55507 | -1.151372 | 0.1605322 | 19.23717
51.86949 | 28.9322 | 30.18748 | 10.55352 | -1.255275 | 0.1616789 | 19.47228
51.87949 | 29.2024 | 30.42351 | 10.55196 | -1.221108 | 0.1627857 | 19.70876
51.88949 | 29.2773 | 30.66074 | 10.55041 | -1.383444 | 0.1638506 | 19.94649
51.89949 | 29.4156 | 30.89906 | 10.54885 | -1.483457 | 0.1648716 | 20.18534
51.90949 | 29.6211 | 31.13831 | 10.54729 | -1.517208 | 0.1658468 | 20.42517
51.91949 | 29.7418 | 31.37835 | 10.54572 | -1.636552 | 0.1667743 | 20.66586
51.92949 | 29.9324 | 31.61904 | 10.54416 | -1.686638 | 0.1676523 | 20.90723
51.93949 | 30.0719 | 31.86021 | 10.54259 | -1.788309 | 0.1684791 | 21.14914
51.94949 | 30.2077 | 32.1017 | 10.54101 | -1.893999 | 0.1692531 | 21.39143
51.95949 | 30.3979 | 32.34334 | 10.53944 | -1.945436 | 0.1699727 | 21.63392
51.96949 | 30.5277 | 32.58494 | 10.53786 | -2.057238 | 0.1706363 | 21.87644
51.97949 | 30.6602 | 32.82632 | 10.53628 | -2.166125 | 0.1712426 | 22.1188
51.98949 | 30.8139 | 33.0673 | 10.5347 | -2.253398 | 0.1717904 | 22.36081
51.99949 | 30.9612 | 33.30766 | 10.53312 | -2.346462 | 0.1722785 | 22.60227
52.00949 | 31.1434 | 33.54721 | 10.53153 | -2.403809 | 0.1727059 | 22.84297
52.01949 | 31.2415 | 33.78573 | 10.52994 | -2.544231 | 0.1730716 | 23.08272
52.02949 | 31.402 | 34.02301 | 10.52835 | -2.621008 | 0.173375 | 23.32129
52.03949 | 31.537 | 34.25882 | 10.52675 | -2.721819 | 0.1736152 | 23.55845
52.04949 | 31.6211 | 34.49294 | 10.52515 | -2.871838 | 0.1737919 | 23.79399
52.05948 | 31.8248 | 34.72488 | 10.52355 | -2.90008 | 0.1739046 | 24.02742
52.06948 | 31.909 | 34.95491 | 10.52195 | -3.045913 | 0.1739532 | 24.25901
52.07948 | 32.0055 | 35.18254 | 10.52034 | -3.177045 | 0.1739376 | 24.48826
52.08948 | 32.175 | 35.40753 | 10.51873 | -3.23253 | 0.1738578 | 24.71494
52.09948 | 32.2676 | 35.62962 | 10.51712 | -3.362022 | 0.173714 | 24.93879
52.10948 | 32.4149 | 35.84857 | 10.51551 | -3.433673 | 0.1735065 | 25.15956
52.11948 | 32.4759 | 36.06413 | 10.51389 | -3.588229 | 0.1732359 | 25.377
52.12948 | 32.5988 | 36.27604 | 10.51227 | -3.677241 | 0.1729027 | 25.59087
52.13948 | 32.7466 | 36.48405 | 10.51065 | -3.737449 | 0.1725076 | 25.80089
52.14948 | 32.819 | 36.6879 | 10.50902 | -3.868903 | 0.1720516 | 26.00683
52.15948 | 32.9207 | 36.88735 | 10.5074 | -3.966652 | 0.1715357 | 26.20842
52.16948 | 33.0359 | 37.08213 | 10.50577 | -4.046234 | 0.1709609 | 26.40541
52.17948 | 33.0981 | 37.272 | 10.50413 | -4.173903 | 0.1703285 | 26.59754
52.18948 | 33.2151 | 37.45671 | 10.5025 | -4.241607 | 0.1696398 | 26.78457
52.19948 | 33.3111 | 37.636 | 10.50086 | -4.324896 | 0.1688963 | 26.96624
52.20948 | 33.3596 | 37.80963 | 10.49922 | -4.450029 | 0.1680995 | 27.14231
52.21948 | 33.4717 | 37.97736 | 10.49757 | -4.505665 | 0.1672511 | 27.31254
52.22948 | 33.5325 | 38.13897 | 10.49593 | -4.606465 | 0.1663526 | 27.47669
52.23948 | 33.6072 | 38.2942 | 10.49428 | -4.686998 | 0.1654059 | 27.63452
52.24948 | 33.6768 | 38.44284 | 10.49262 | -4.766041 | 0.1644128 | 27.7858
52.25948 | 33.7467 | 38.58467 | 10.49097 | -4.837971 | 0.1633753 | 27.93033
52.26948 | 33.8002 | 38.71948 | 10.48931 | -4.919276 | 0.1622951 | 28.06787
52.27948 | 33.8642 | 38.84705 | 10.48765 | -4.982852 | 0.1611743 | 28.19823
52.28948 | 33.916 | 38.9672 | 10.48599 | -5.051198 | 0.160015 | 28.3212
52.29948 | 33.9715 | 39.07973 | 10.48432 | -5.108229 | 0.158819 | 28.43659
52.30948 | 34.0192 | 39.18447 | 10.48265 | -5.165267 | 0.1575885 | 28.54423
52.31948 | 34.0673 | 39.28124 | 10.48098 | -5.213938 | 0.1563256 | 28.64393
52.32948 | 34.0989 | 39.36988 | 10.4793 | -5.270982 | 0.1550321 | 28.73555
52.33948 | 34.1806 | 39.45025 | 10.47762 | -5.269654 | 0.1537103 | 28.81892
52.34948 | 34.1722 | 39.52221 | 10.47594 | -5.350015 | 0.1523622 | 28.89391
52.35948 | 34.1781 | 39.58564 | 10.47426 | -5.407538 | 0.1509897 | 28.96039
52.36948 | 34.2548 | 39.64041 | 10.47257 | -5.385613 | 0.1495949 | 29.01824
52.37948 | 34.2467 | 39.68644 | 10.47089 | -5.439736 | 0.1481797 | 29.06737
52.38948 | 34.2542 | 39.72362 | 10.46919 | -5.46942 | 0.146746 | 29.10768
52.39947 | 34.289 | 39.75187 | 10.4675 | -5.46287 | 0.1452973 | 29.13907
52.40947 | 34.2801 | 39.77118 | 10.4658 | -5.49108 | 0.1438324 | 29.16155
52.41947 | 34.277 | 39.78147 | 10.4641 | -5.504473 | 0.1423547 | 29.17502
52.42947 | 34.2934 | 39.78271 | 10.4624 | -5.489313 | 0.1408659 | 29.17945
52.43947 | 34.28 | 39.77488 | 10.46069 | -5.494883 | 0.1393676 | 29.17482
52.44947 | 34.2579 | 39.75799 | 10.45898 | -5.500089 | 0.1378617 | 29.16114
52.45947 | 34.2616 | 39.73203 | 10.45727 | -5.470433 | 0.1363495 | 29.13841
52.46947 | 34.2353 | 39.69705 | 10.45556 | -5.461751 | 0.1348328 | 29.10666
52.47947 | 34.1932 | 39.65308 | 10.45384 | -5.459879 | 0.133313 | 29.06593
52.48947 | 34.1866 | 39.60018 | 10.45212 | -5.413577 | 0.1317915 | 29.01627
52.49947 | 34.1521 | 39.53841 | 10.45039 | -5.386314 | 0.1302697 | 28.95775
52.50947 | 34.0794 | 39.46788 | 10.44867 | -5.388482 | 0.1287488 | 28.89047
52.51947 | 34.057 | 39.38867 | 10.44694 | -5.331675 | 0.1272302 | 28.81451
52.52947 | 34.0273 | 39.30091 | 10.4452 | -5.273614 | 0.1257149 | 28.73
52.53947 | 33.9439 | 39.20473 | 10.44347 | -5.260828 | 0.1242042 | 28.63706
52.54947 | 33.8952 | 39.10026 | 10.44173 | -5.205056 | 0.1226991 | 28.53583
52.55947 | 33.8524 | 38.98765 | 10.43999 | -5.135255 | 0.1212006 | 28.42647
52.56947 | 33.7495 | 38.86709 | 10.43824 | -5.117592 | 0.1197096 | 28.30914
52.57947 | 33.7013 | 38.73875 | 10.4365 | -5.037448 | 0.1182269 | 28.18403
52.58947 | 33.6304 | 38.60282 | 10.43475 | -4.972415 | 0.1167536 | 28.05132
52.59947 | 33.5136 | 38.45949 | 10.43299 | -4.945894 | 0.1152902 | 27.91121
52.60947 | 33.4893 | 38.309 | 10.43124 | -4.819702 | 0.1138375 | 27.76393
52.61947 | 33.3459 | 38.15156 | 10.42948 | -4.805655 | 0.1123962 | 27.60968
52.62947 | 33.2704 | 37.98739 | 10.42771 | -4.716986 | 0.110967 | 27.44871
52.63947 | 33.1856 | 37.81674 | 10.42595 | -4.631136 | 0.1095503 | 27.28124
52.64947 | 33.0721 | 37.63985 | 10.42418 | -4.567748 | 0.1081467 | 27.10752
52.65947 | 32.9645 | 37.45697 | 10.42241 | -4.492474 | 0.1067567 | 26.92781
52.66947 | 32.8837 | 37.26837 | 10.42063 | -4.384672 | 0.1053806 | 26.74236
52.67947 | 32.7307 | 37.07431 | 10.41886 | -4.343609 | 0.104019 | 26.55143
52.68947 | 32.6404 | 36.87504 | 10.41708 | -4.234644 | 0.1026721 | 26.3553
52.69947 | 32.5126 | 36.67085 | 10.41529 | -4.158254 | 0.1013403 | 26.15422
52.70947 | 32.3878 | 36.46201 | 10.41351 | -4.074206 | 0.1000237 | 25.94848
52.71947 | 32.2344 | 36.24878 | 10.41172 | -4.014376 | 0.09872281 | 25.73834
52.72947 | 32.0974 | 36.03144 | 10.40992 | -3.934037 | 0.09743765 | 25.52408
52.73946 | 32.05 | 35.81048 | 10.40813 | -3.760483 | 0.09616968 | 25.30618
52.74946 | 31.8454 | 35.58575 | 10.40633 | -3.740349 | 0.09491658 | 25.0845
52.75946 | 31.738 | 35.35773 | 10.40453 | -3.619729 | 0.09367971 | 24.85952
52.76946 | 31.5857 | 35.12669 | 10.40272 | -3.540987 | 0.09245914 | 24.6315
52.77946 | 31.3955 | 34.89289 | 10.40092 | -3.497393 | 0.09125498 | 24.40072
52.78946 | 31.3132 | 34.65661 | 10.39911 | -3.343407 | 0.09006727 | 24.16743
52.79946 | 31.1477 | 34.41809 | 10.39729 | -3.270391 | 0.08889601 | 23.9319
52.80946 | 30.9277 | 34.1776 | 10.39547 | -3.249899 | 0.08774124 | 23.69438
52.81946 | 30.8676 | 33.93538 | 10.39365 | -3.067778 | 0.08660291 | 23.45512
52.82946 | 30.6391 | 33.69167 | 10.39183 | -3.052575 | 0.08548102 | 23.21436
52.83946 | 30.5039 | 33.44673 | 10.39 | -2.942827 | 0.08437551 | 22.97235
52.84946 | 30.341 | 33.20076 | 10.38817 | -2.859763 | 0.08328632 | 22.7293
52.85946 | 30.1123 | 32.95401 | 10.38634 | -2.841709 | 0.08221336 | 22.48545
52.86946 | 30.0263 | 32.70669 | 10.38451 | -2.680386 | 0.08115656 | 22.24102
52.87946 | 29.8208 | 32.459 | 10.38267 | -2.638198 | 0.08011581 | 21.99621
52.88946 | 29.6198 | 32.21115 | 10.38083 | -2.591353 | 0.07909099 | 21.75124
52.89946 | 29.4733 | 31.96334 | 10.37898 | -2.490043 | 0.07808197 | 21.50628
52.90946 | 29.3029 | 31.71575 | 10.37713 | -2.412855 | 0.07708864 | 21.26153
52.91946 | 29.1107 | 31.46857 | 10.37528 | -2.357872 | 0.07611086 | 21.01718
52.92946 | 28.897 | 31.22196 | 10.37343 | -2.324964 | 0.07514846 | 20.77339
52.93946 | 28.7507 | 30.97609 | 10.37157 | -2.225393 | 0.0742013 | 20.53032
52.94946 | 28.6252 | 30.73112 | 10.36971 | -2.105916 | 0.07326922 | 20.28814
52.95946 | 28.3264 | 30.48718 | 10.36784 | -2.160781 | 0.07235204 | 20.04699
52.96946 | 28.2172 | 30.24442 | 10.36597 | -2.027224 | 0.07144959 | 19.807
52.97946 | 28.0288 | 30.00298 | 10.3641 | -1.974182 | 0.07056171 | 19.56832
52.98946 | 27.7399 | 29.76298 | 10.36223 | -2.023077 | 0.06968821 | 19.33106
52.99946 | 27.6867 | 29.52453 | 10.36035 | -1.837825 | 0.0688289 | 19.09534
53.00946 | 27.4587 | 29.28774 | 10.35847 | -1.829036 | 0.0679836 | 18.86128
53.01946 | 27.1973 | 29.05271 | 10.35659 | -1.855412 | 0.06715213 | 18.62897
53.02946 | 27.1108 | 28.81955 | 10.3547 | -1.708746 | 0.06633429 | 18.39851
53.03946 | 26.8896 | 28.58833 | 10.35281 | -1.698727 | 0.0655299 | 18.16998
53.04946 | 26.6451 | 28.35914 | 10.35092 | -1.714036 | 0.06473875 | 17.94348
53.05946 | 26.4899 | 28.13205 | 10.34902 | -1.642146 | 0.06396066 | 17.71906
53.06946 | 26.2799 | 27.90713 | 10.34712 | -1.627229 | 0.06319543 | 17.49681
53.07946 | 26.1817 | 27.68444 | 10.34522 | -1.502744 | 0.06244287 | 17.27678
53.08945 | 25.9344 | 27.46428 | 10.34332 | -1.529881 | 0.06170349 | 17.05926
53.09945 | 25.7386 | 27.2462 | 10.34141 | -1.507605 | 0.06097567 | 16.84382
53.10945 | 25.6354 | 27.03053 | 10.3395 | -1.395132 | 0.06025993 | 16.63078
53.11945 | 25.3572 | 26.81729 | 10.33758 | -1.460085 | 0.05955609 | 16.42015
53.12945 | 25.2406 | 26.60652 | 10.33566 | -1.365918 | 0.05886396 | 16.21199
53.13945 | 25.0455 | 26.39822 | 10.33374 | -1.352723 | 0.05818333 | 16.0063
53.14945 | 24.805 | 26.19245 | 10.33181 | -1.387445 | 0.05751404 | 15.80312
53.15945 | 24.7306 | 25.98919 | 10.32989 | -1.258591 | 0.05685586 | 15.60245
53.16945 | 24.4943 | 25.78851 | 10.32795 | -1.29421 | 0.05620865 | 15.40435
53.17945 | 24.3322 | 25.5904 | 10.32602 | -1.258199 | 0.0555722 | 15.20881
53.18945 | 24.1704 | 25.39489 | 10.32408 | -1.224489 | 0.05494633 | 15.01586
53.19945 | 23.9445 | 25.20195 | 10.32214 | -1.257449 | 0.05433087 | 14.82548
53.20945 | 23.8121 | 25.0116 | 10.32019 | -1.199502 | 0.05372562 | 14.63768
53.21945 | 23.6434 | 24.82385 | 10.31824 | -1.180448 | 0.05313042 | 14.45247
53.22945 | 23.4418 | 24.63868 | 10.31629 | -1.196885 | 0.0525451 | 14.26985
53.23945 | 23.3201 | 24.45611 | 10.31434 | -1.13601 | 0.05196947 | 14.0898
53.24945 | 23.1187 | 24.2761 | 10.31238 | -1.157398 | 0.05140338 | 13.91232
53.25945 | 22.982 | 24.09867 | 10.31042 | -1.116672 | 0.05084664 | 13.73741
53.26945 | 22.8203 | 23.92381 | 10.30845 | -1.103506 | 0.05029911 | 13.56505
53.27945 | 22.605 | 23.75148 | 10.30648 | -1.146484 | 0.04976061 | 13.39524
53.28945 | 22.5337 | 23.58169 | 10.30451 | -1.047992 | 0.04923097 | 13.22795
53.29945 | 22.3155 | 23.41441 | 10.30254 | -1.098913 | 0.04871005 | 13.06317
53.30945 | 22.1604 | 23.24963 | 10.30056 | -1.089228 | 0.04819769 | 12.90087
53.31945 | 22.0418 | 23.08733 | 10.29858 | -1.045532 | 0.04769373 | 12.74106
53.32945 | 21.8016 | 22.92747 | 10.29659 | -1.125875 | 0.04719802 | 12.58368
53.33945 | 21.7492 | 22.77005 | 10.2946 | -1.02085 | 0.04671042 | 12.42874
53.34945 | 21.5769 | 22.61503 | 10.29261 | -1.038132 | 0.04623077 | 12.27619
53.35945 | 21.3965 | 22.4624 | 10.29062 | -1.065897 | 0.04575895 | 12.12602
53.36945 | 21.255 | 22.31212 | 10.28862 | -1.05712 | 0.04529479 | 11.97821
53.37945 | 21.0898 | 22.16416 | 10.28662 | -1.074363 | 0.04483817 | 11.83271
53.38945 | 20.9584 | 22.01852 | 10.28461 | -1.060123 | 0.04438894 | 11.68952
53.39945 | 20.8551 | 21.87516 | 10.2826 | -1.020061 | 0.04394698 | 11.54861
53.40945 | 20.6697 | 21.73405 | 10.28059 | -1.064348 | 0.04351214 | 11.40995
53.41945 | 20.5877 | 21.59516 | 10.27857 | -1.007457 | 0.04308431 | 11.2735
53.42944 | 20.4173 | 21.4586 | 10.27656 | -1.041302 | 0.04266376 | 11.13938
53.43944 | 20.2701 | 21.32406 | 10.27454 | -1.053965 | 0.04224954 | 11.00728
53.44944 | 20.1979 | 21.19166 | 10.27251 | -0.993762 | 0.04184195 | 10.87731
53.45944 | 20.0232 | 21.06136 | 10.27048 | -1.038164 | 0.04144086 | 10.74944
53.46944 | 19.9115 | 20.93314 | 10.26845 | -1.021641 | 0.04104616 | 10.62365
53.47944 | 19.7987 | 20.80696 | 10.26641 | -1.008264 | 0.04065773 | 10.49989
53.48944 | 19.6225 | 20.6828 | 10.26437 | -1.060302 | 0.04027546 | 10.37815
53.49944 | 19.5541 | 20.56063 | 10.26233 | -1.006526 | 0.03989924 | 10.2584
53.50944 | 19.4212 | 20.4404 | 10.26028 | -1.019205 | 0.03952895 | 10.14059
53.51944 | 19.3025 | 20.32211 | 10.25823 | -1.019611 | 0.03916449 | 10.02471
53.52944 | 19.1718 | 20.20571 | 10.25618 | -1.033913 | 0.03880575 | 9.910727
53.53944 | 19.0338 | 20.09118 | 10.25412 | -1.057381 | 0.03845263 | 9.798604
53.54944 | 18.9719 | 19.97849 | 10.25206 | -1.006587 | 0.03810503 | 9.688318
53.55944 | 18.8486 | 19.8676 | 10.25 | -1.019001 | 0.03776285 | 9.579838
53.56944 | 18.703 | 19.75849 | 10.24793 | -1.055495 | 0.03742598 | 9.473135
53.57944 | 18.6573 | 19.65114 | 10.24586 | -0.9938379 | 0.03709434 | 9.368181
53.58944 | 18.519 | 19.5455 | 10.24379 | -1.026503 | 0.03676784 | 9.264946
53.59944 | 18.4055 | 19.44156 | 10.24171 | -1.036061 | 0.03644637 | 9.163403
53.60944 | 18.3528 | 19.33928 | 10.23963 | -0.9864846 | 0.03612985 | 9.063524
53.61944 | 18.1827 | 19.23864 | 10.23755 | -1.055944 | 0.03581819 | 8.96528
53.62944 | 18.1156 | 19.13961 | 10.23546 | -1.024015 | 0.03551131 | 8.868645
53.63944 | 18.0331 | 19.04217 | 10.23337 | -1.009068 | 0.03520911 | 8.773592
53.64944 | 17.9105 | 18.94628 | 10.23127 | -1.035777 | 0.03491152 | 8.680093
53.65944 | 17.8444 | 18.85191 | 10.22917 | -1.007515 | 0.03461845 | 8.588123
53.66944 | 17.7162 | 18.75906 | 10.22707 | -1.042856 | 0.03432983 | 8.497654
53.67944 | 17.6483 | 18.66767 | 10.22497 | -1.019374 | 0.03404557 | 8.408663
53.68944 | 17.5435 | 18.57774 | 10.22286 | -1.034245 | 0.0337656 | 8.321122
53.69944 | 17.4223 | 18.48924 | 10.22074 | -1.066941 | 0.03348984 | 8.235006
53.70944 | 17.381 | 18.40214 | 10.21863 | -1.021139 | 0.03321822 | 8.150292
53.71944 | 17.2865 | 18.31642 | 10.21651 | -1.029915 | 0.03295066 | 8.066955
53.72944 | 17.1721 | 18.23204 | 10.21439 | -1.059944 | 0.0326871 | 7.98497
53.73944 | 17.1288 | 18.149 | 10.21226 | -1.020203 | 0.03242747 | 7.904315
53.74944 | 17.0234 | 18.06727 | 10.21013 | -1.043867 | 0.03217169 | 7.824965
53.75944 | 16.9708 | 17.98681 | 10.208 | -1.016015 | 0.03191971 | 7.746899
53.76943 | 16.883 | 17.9077 | 10.20586 | -1.0247 | 0.03167169 | 7.670167
53.77943 | 16.7854 | 17.82974 | 10.20372 | -1.044345 | 0.03142708 | 7.594597
53.78943 | 16.7431 | 17.75301 | 10.20158 | -1.009906 | 0.03118607 | 7.520244
53.79943 | 16.6365 | 17.67746 | 10.19943 | -1.040963 | 0.0309486 | 7.447086
53.80943 | 16.5777 | 17.60309 | 10.19728 | -1.025393 | 0.03071461 | 7.375102
53.81943 | 16.5212 | 17.52988 | 10.19512 | -1.008676 | 0.03048403 | 7.30427
53.82943 | 16.416 | 17.45779 | 10.19296 | -1.041791 | 0.0302568 | 7.234572
53.83943 | 16.386 | 17.38682 | 10.1908 | -1.000819 | 0.03003288 | 7.165985
53.84943 | 16.3017 | 17.31694 | 10.18863 | -1.015239 | 0.02981221 | 7.098492
53.85943 | 16.2058 | 17.24813 | 10.18647 | -1.042333 | 0.02959472 | 7.032072
53.86943 | 16.1664 | 17.18038 | 10.18429 | -1.01398 | 0.02938037 | 6.966707
53.87943 | 16.116 | 17.11366 | 10.18212 | -0.9976628 | 0.02916911 | 6.902378
53.88943 | 16.0455 | 17.04796 | 10.17994 | -1.002462 | 0.02896087 | 6.839065
53.89943 | 15.9776 | 16.98326 | 10.17775 | -1.00566 | 0.02875562 | 6.776752
53.90943 | 15.9127 | 16.91954 | 10.17556 | -1.006839 | 0.0285533 | 6.715421
53.91943 | 15.8841 | 16.85678 | 10.17337 | -0.9726818 | 0.02835387 | 6.655054
53.92943 | 15.8031 | 16.79497 | 10.17118 | -0.9918704 | 0.02815727 | 6.595634
53.93943 | 15.733 | 16.73409 | 10.16898 | -1.001089 | 0.02796346 | 6.537145
53.94943 | 15.7127 | 16.67412 | 10.16678 | -0.9614202 | 0.0277724 | 6.479569
53.95943 | 15.6198 | 16.61505 | 10.16457 | -0.9952483 | 0.02758403 | 6.422891
53.96943 | 15.5966 | 16.55686 | 10.16236 | -0.9602568 | 0.02739832 | 6.367094
53.97943 | 15.5247 | 16.49953 | 10.16015 | -0.9748311 | 0.02721523 | 6.312165
53.98943 | 15.4632 | 16.44305 | 10.15793 | -0.9798549 | 0.0270347 | 6.258085
53.99943 | 15.433 | 16.38741 | 10.15571 | -0.954413 | 0.02685669 | 6.204841
54.00943 | 15.3638 | 16.33259 | 10.15349 | -0.9687915 | 0.02668118 | 6.152419
54.01943 | 15.2891 | 16.27857 | 10.15126 | -0.9894747 | 0.02650812 | 6.100803
54.02943 | 15.2746 | 16.22535 | 10.14903 | -0.9507487 | 0.02633746 | 6.049978
54.03943 | 15.1889 | 16.1729 | 10.1468 | -0.9839998 | 0.02616917 | 5.999933
54.04943 | 15.1782 | 16.12121 | 10.14456 | -0.9430135 | 0.02600322 | 5.950651
54.05943 | 15.1167 | 16.07028 | 10.14232 | -0.9535771 | 0.02583956 | 5.90212
54.06943 | 15.064 | 16.02008 | 10.14007 | -0.9560763 | 0.02567816 | 5.854326
54.07943 | 15.0349 | 15.9706 | 10.13782 | -0.9356986 | 0.02551899 | 5.807257
54.08943 | 14.9743 | 15.92183 | 10.13557 | -0.9475307 | 0.02536201 | 5.760899
54.09943 | 14.9256 | 15.87376 | 10.13331 | -0.9481612 | 0.02520718 | 5.715241
54.10943 | 14.8958 | 15.82638 | 10.13105 | -0.9305756 | 0.02505447 | 5.670269
54.11942 | 14.8364 | 15.77971 | 10.12879 | -0.9433087 | 0.024904 | 5.626014
54.12942 | 14.8105 | 15.73366 | 10.12652 | -0.9231557 | 0.02475543 | 5.582378
54.13942 | 14.7674 | 15.68825 | 10.12425 | -0.9208522 | 0.02460889 | 5.539392
54.14942 | 14.7125 | 15.64349 | 10.12198 | -0.9309856 | 0.02446435 | 5.497045
54.15942 | 14.6845 | 15.59935 | 10.1197 | -0.9148451 | 0.02432177 | 5.455326
54.16942 | 14.6336 | 15.55582 | 10.11741 | -0.9222185 | 0.02418113 | 5.414223
54.17942 | 14.5886 | 15.5129 | 10.11513 | -0.924296 | 0.02404239 | 5.373726
54.18942 | 14.5649 | 15.47057 | 10.11284 | -0.9056652 | 0.02390553 | 5.333822
54.19942 | 14.5158 | 15.42882 | 10.11054 | -0.9130164 | 0.02377051 | 5.294502
54.20942 | 14.4962 | 15.38764 | 10.10825 | -0.8914385 | 0.02363732 | 5.255755
54.21942 | 14.4443 | 15.34702 | 10.10595 | -0.9027218 | 0.02350592 | 5.217571
54.22942 | 14.423 | 15.30696 | 10.10364 | -0.8839551 | 0.02337629 | 5.179938
54.23942 | 14.3904 | 15.26743 | 10.10133 | -0.8770291 | 0.0232484 | 5.142849
54.24942 | 14.3395 | 15.22843 | 10.09902 | -0.8889332 | 0.02312222 | 5.106292
54.25942 | 14.323 | 15.18996 | 10.0967 | -0.8669581 | 0.02299773 | 5.070257
54.26942 | 14.2889 | 15.15199 | 10.09438 | -0.8630937 | 0.02287491 | 5.034736
54.27942 | 14.2476 | 15.11453 | 10.09206 | -0.8669308 | 0.02275374 | 4.999718
54.28942 | 14.2196 | 15.07756 | 10.08973 | -0.8579599 | 0.02263417 | 4.965194
54.29942 | 14.1923 | 15.04107 | 10.0874 | -0.8487724 | 0.02251621 | 4.931156
54.30942 | 14.1631 | 15.00506 | 10.08507 | -0.8419582 | 0.02239981 | 4.897593
54.31942 | 14.1206 | 14.96951 | 10.08273 | -0.8489088 | 0.02228497 | 4.864497
54.32942 | 14.0928 | 14.93441 | 10.08038 | -0.8416149 | 0.02217165 | 4.831859
54.33942 | 14.0519 | 14.89977 | 10.07804 | -0.8478686 | 0.02205984 | 4.799671
54.34942 | 14.0322 | 14.86556 | 10.07569 | -0.8333611 | 0.02194951 | 4.767924
54.35942 | 13.986 | 14.83178 | 10.07333 | -0.8457833 | 0.02184064 | 4.736609
54.36942 | 13.9852 | 14.79843 | 10.07098 | -0.813228 | 0.02173322 | 4.705719
54.37942 | 13.9431 | 14.76549 | 10.06861 | -0.8223859 | 0.02162722 | 4.675244
54.38942 | 13.9183 | 14.73295 | 10.06625 | -0.8146501 | 0.02152262 | 4.645178
54.39942 | 13.8871 | 14.70081 | 10.06388 | -0.8137113 | 0.02141941 | 4.615511
54.40942 | 13.8497 | 14.66906 | 10.06151 | -0.8193631 | 0.02131757 | 4.586238
54.41942 | 13.8438 | 14.6377 | 10.05913 | -0.7938966 | 0.02121706 | 4.557348
54.42942 | 13.8029 | 14.60671 | 10.05675 | -0.8038052 | 0.02111789 | 4.528837
54.43942 | 13.7754 | 14.57608 | 10.05437 | -0.8006805 | 0.02102003 | 4.500694
54.44942 | 13.7689 | 14.54582 | 10.05198 | -0.7769167 | 0.02092346 | 4.472915
54.45941 | 13.7192 | 14.51593 | 10.04959 | -0.7967345 | 0.02082826 | 4.445517
54.46941 | 13.6936 | 14.48637 | 10.04719 | -0.7927682 | 0.02073425 | 4.418441
54.47941 | 13.6819 | 14.45714 | 10.04479 | -0.7752416 | 0.02064145 | 4.391706
54.48941 | 13.6398 | 14.42825 | 10.04239 | -0.7884466 | 0.02054988 | 4.365306
54.49941 | 13.6185 | 14.39968 | 10.03998 | -0.7811777 | 0.02045951 | 4.339235
54.50941 | 13.6007 | 14.37143 | 10.03757 | -0.7707274 | 0.02037034 | 4.313485
54.51941 | 13.5672 | 14.34349 | 10.03516 | -0.7762906 | 0.02028235 | 4.288051
54.52941 | 13.5575 | 14.31586 | 10.03274 | -0.7583598 | 0.02019551 | 4.262926
54.53941 | 13.5374 | 14.28853 | 10.03032 | -0.7511299 | 0.02010983 | 4.238104
54.54941 | 13.5054 | 14.26149 | 10.02789 | -0.7560944 | 0.02002528 | 4.213579
54.55941 | 13.4965 | 14.23475 | 10.02546 | -0.7382484 | 0.01994184 | 4.189347
54.56941 | 13.4587 | 14.20828 | 10.02303 | -0.7495849 | 0.01985951 | 4.1654
54.57941 | 13.4609 | 14.1821 | 10.02059 | -0.7212001 | 0.01977827 | 4.141734
54.58941 | 13.4305 | 14.15619 | 10.01815 | -0.7256872 | 0.0196981 | 4.118343
54.59941 | 13.4003 | 14.13054 | 10.0157 | -0.7302419 | 0.01961899 | 4.095223
54.60941 | 13.397 | 14.10516 | 10.01325 | -0.7081591 | 0.01954094 | 4.072368
54.61941 | 13.3685 | 14.08003 | 10.0108 | -0.7115338 | 0.01946392 | 4.049773
54.62941 | 13.3601 | 14.05516 | 10.00834 | -0.6950614 | 0.01938792 | 4.027433
54.63941 | 13.3344 | 14.03054 | 10.00588 | -0.6961372 | 0.01931294 | 4.005345
54.64941 | 13.3008 | 14.00616 | 10.00341 | -0.7053569 | 0.01923895 | 3.983504
54.65941 | 13.2907 | 13.98202 | 10.00095 | -0.6913162 | 0.01916595 | 3.961905
54.66941 | 13.2776 | 13.95811 | 9.998472 | -0.6805111 | 0.01909392 | 3.940545
54.67941 | 13.2514 | 13.93444 | 9.995996 | -0.6830372 | 0.01902286 | 3.919419
54.68941 | 13.2447 | 13.91099 | 9.993515 | -0.6662915 | 0.01895275 | 3.898524
54.69941 | 13.2172 | 13.88777 | 9.991031 | -0.6705695 | 0.01888355 | 3.877855
54.70941 | 13.2066 | 13.86477 | 9.988542 | -0.6581681 | 0.01881531 | 3.857411
54.71941 | 13.2047 | 13.84198 | 9.98605 | -0.6372832 | 0.01874798 | 3.837185
54.72941 | 13.1631 | 13.81941 | 9.983554 | -0.656313 | 0.01868156 | 3.817178
54.73941 | 13.1601 | 13.79705 | 9.981054 | -0.6369525 | 0.01861604 | 3.797383
54.74941 | 13.144 | 13.7749 | 9.97855 | -0.6309004 | 0.0185514 | 3.777799
54.75941 | 13.1181 | 13.75295 | 9.976042 | -0.6348521 | 0.01848764 | 3.758422
54.76941 | 13.1057 | 13.73121 | 9.97353 | -0.6255066 | 0.01842475 | 3.739252
54.77941 | 13.0969 | 13.70966 | 9.971015 | -0.6127594 | 0.01836271 | 3.720282
54.78941 | 13.075 | 13.68831 | 9.968495 | -0.6133097 | 0.01830152 | 3.701513
54.7994 | 13.059 | 13.66717 | 9.965974 | -0.608174 | 0.01824124 | 3.682959
54.8094 | 13.0459 | 13.64621 | 9.963446 | -0.6003097 | 0.01818172 | 3.664581
54.8194 | 13.0141 | 13.62544 | 9.960915 | -0.6113351 | 0.01812301 | 3.646397
54.8294 | 13.0154 | 13.60485 | 9.95838 | -0.5894475 | 0.01806511 | 3.628403
54.8394 | 12.9857 | 13.58445 | 9.95584 | -0.5987455 | 0.01800801 | 3.610597
54.8494 | 12.9936 | 13.56423 | 9.953297 | -0.5706268 | 0.0179517 | 3.592978
54.8594 | 12.967 | 13.54419 | 9.95075 | -0.5771903 | 0.01789618 | 3.575544
54.8694 | 12.9572 | 13.52433 | 9.948199 | -0.5671324 | 0.01784143 | 3.558292
54.8794 | 12.9505 | 13.50465 | 9.945644 | -0.5541523 | 0.01778745 | 3.541221
54.8894 | 12.9233 | 13.48515 | 9.943085 | -0.5618479 | 0.01773423 | 3.524329
54.8994 | 12.9206 | 13.46582 | 9.940522 | -0.5452179 | 0.01768176 | 3.507614
54.9094 | 12.9149 | 13.44666 | 9.937955 | -0.5317598 | 0.01763003 | 3.491075
54.9194 | 12.886 | 13.42767 | 9.935384 | -0.5416735 | 0.01757903 | 3.47471
54.9294 | 12.8723 | 13.40886 | 9.93281 | -0.536557 | 0.01752877 | 3.458519
54.9394 | 12.8761 | 13.39021 | 9.930231 | -0.5141092 | 0.01747922 | 3.442499
54.9494 | 12.8514 | 13.37173 | 9.927648 | -0.5203275 | 0.01743039 | 3.426649
54.9594 | 12.843 | 13.35341 | 9.925061 | -0.510411 | 0.01738226 | 3.410967
54.9694 | 12.8252 | 13.33526 | 9.922471 | -0.5100583 | 0.01733484 | 3.395453
54.9794 | 12.8074 | 13.31727 | 9.919876 | -0.5098681 | 0.0172881 | 3.380104
54.9894 | 12.8044 | 13.29944 | 9.917277 | -0.4950393 | 0.01724205 | 3.36492
54.9994 | 12.7917 | 13.28177 | 9.914675 | -0.4900702 | 0.01719667 | 3.349899
55.0094 | 12.776 | 13.26426 | 9.912068 | -0.4882598 | 0.01715197 | 3.33504
55.0194 | 12.7748 | 13.24691 | 9.909457 | -0.4721059 | 0.01710794 | 3.320341
55.0294 | 12.764 | 13.22971 | 9.906843 | -0.4657089 | 0.01706456 | 3.305801
55.0394 | 12.7442 | 13.21267 | 9.904224 | -0.4684669 | 0.01702184 | 3.291421
55.0494 | 12.7375 | 13.19578 | 9.901602 | -0.4582783 | 0.01697976 | 3.277197
55.0594 | 12.7317 | 13.17904 | 9.898975 | -0.4473422 | 0.01693832 | 3.263129
55.0694 | 12.7217 | 13.16246 | 9.896345 | -0.4407572 | 0.01689752 | 3.249215
55.0794 | 12.7071 | 13.14602 | 9.89371 | -0.4389221 | 0.01685734 | 3.235455
55.0894 | 12.6935 | 13.12974 | 9.891071 | -0.4362358 | 0.01681779 | 3.221847
55.0994 | 12.6856 | 13.1136 | 9.888429 | -0.4279973 | 0.01677886 | 3.20839
55.1094 | 12.6811 | 13.0976 | 9.885782 | -0.4165048 | 0.01674054 | 3.195082
55.1194 | 12.6578 | 13.08176 | 9.883132 | -0.4239576 | 0.01670282 | 3.181923
55.1294 | 12.6542 | 13.06605 | 9.880477 | -0.4118543 | 0.01666571 | 3.168912
55.1394 | 12.6442 | 13.05049 | 9.877818 | -0.4062939 | 0.01662919 | 3.156046
55.14939 | 12.633 | 13.03509 | 9.875158 | -0.4020903 | 0.0165933 | 3.143339
55.15939 | 12.6253 | 13.01981 | 9.872492 | -0.3945119 | 0.01655796 | 3.130762
55.16939 | 12.6116 | 13.00467 | 9.869821 | -0.3930718 | 0.01652319 | 3.118327
55.17939 | 12.6113 | 12.98967 | 9.867146 | -0.3783702 | 0.01648901 | 3.106035
55.18939 | 12.607 | 12.97481 | 9.864468 | -0.3678053 | 0.0164554 | 3.093882
55.19939 | 12.5908 | 12.96008 | 9.861785 | -0.3692761 | 0.01642235 | 3.081869
55.20939 | 12.5798 | 12.94548 | 9.859098 | -0.3656808 | 0.01638986 | 3.069993
55.21939 | 12.5774 | 12.93102 | 9.856407 | -0.3536189 | 0.01635794 | 3.058254
55.22939 | 12.5719 | 12.91669 | 9.853712 | -0.3447889 | 0.01632656 | 3.04665
55.23939 | 12.5618 | 12.90249 | 9.851013 | -0.3406896 | 0.01629574 | 3.035181
55.24939 | 12.55 | 12.88842 | 9.84831 | -0.3384199 | 0.01626546 | 3.023844
55.25939 | 12.5479 | 12.87448 | 9.845603 | -0.3265784 | 0.01623571 | 3.012639
55.26939 | 12.5328 | 12.86066 | 9.842892 | -0.327864 | 0.01620651 | 3.001565
55.27939 | 12.526 | 12.84698 | 9.840177 | -0.3209757 | 0.01617784 | 2.990621
55.28939 | 12.513 | 12.83341 | 9.837458 | -0.320412 | 0.01614969 | 2.979804
55.29939 | 12.5178 | 12.81997 | 9.834735 | -0.3021719 | 0.01612207 | 2.969115
55.30939 | 12.5011 | 12.80665 | 9.832007 | -0.3055542 | 0.01609497 | 2.958552
55.31939 | 12.4946 | 12.79346 | 9.829276 | -0.2988576 | 0.01606839 | 2.948113
55.32939 | 12.4914 | 12.78038 | 9.826541 | -0.2889811 | 0.01604232 | 2.937798
55.33939 | 12.4891 | 12.76742 | 9.823801 | -0.2783229 | 0.01601676 | 2.927605
55.34939 | 12.4727 | 12.75458 | 9.821057 | -0.2818828 | 0.0159917 | 2.917534
55.35939 | 12.4821 | 12.74186 | 9.81831 | -0.2597592 | 0.01596715 | 2.907582
55.36939 | 12.4512 | 12.72925 | 9.815558 | -0.2780508 | 0.0159431 | 2.89775
55.37939 | 12.4702 | 12.71676 | 9.812802 | -0.2465563 | 0.01591954 | 2.888034
55.38939 | 12.4361 | 12.70438 | 9.810042 | -0.2682752 | 0.01589648 | 2.878436
55.39939 | 12.4461 | 12.69211 | 9.807279 | -0.2460056 | 0.0158739 | 2.868953
55.40939 | 12.4382 | 12.67995 | 9.80451 | -0.2417471 | 0.01585181 | 2.859585
55.41939 | 12.4275 | 12.6679 | 9.801738 | -0.2403976 | 0.0158302 | 2.850329
55.42939 | 12.4094 | 12.65596 | 9.798962 | -0.2465571 | 0.01580908 | 2.841186
55.43939 | 12.418 | 12.64412 | 9.796182 | -0.2261236 | 0.01578843 | 2.832153
55.44939 | 12.3945 | 12.6324 | 9.793398 | -0.2378966 | 0.01576826 | 2.823231
55.45939 | 12.3951 | 12.62077 | 9.790609 | -0.2256746 | 0.01574855 | 2.814417
55.46939 | 12.3866 | 12.60926 | 9.787817 | -0.2226566 | 0.01572932 | 2.805711
55.47939 | 12.3661 | 12.59784 | 9.78502 | -0.2317416 | 0.01571055 | 2.797111
55.48938 | 12.3796 | 12.58654 | 9.782222 | -0.2069394 | 0.01569226 | 2.788625
55.49938 | 12.3569 | 12.57533 | 9.779417 | -0.2184273 | 0.01567442 | 2.780236
55.50938 | 12.3541 | 12.56421 | 9.776608 | -0.2101145 | 0.01565703 | 2.771949
55.51938 | 12.3491 | 12.5532 | 9.773795 | -0.2041011 | 0.01564011 | 2.763766
55.52938 | 12.3308 | 12.54228 | 9.770978 | -0.2114848 | 0.01562363 | 2.755683
55.53938 | 12.3366 | 12.53147 | 9.768157 | -0.1948656 | 0.0156076 | 2.747701
55.54938 | 12.311 | 12.52074 | 9.765331 | -0.2097418 | 0.01559203 | 2.739818
55.55938 | 12.3137 | 12.51011 | 9.762502 | -0.196413 | 0.0155769 | 2.732034
55.56938 | 12.3131 | 12.49958 | 9.759668 | -0.1864777 | 0.01556222 | 2.724347
55.57938 | 12.2902 | 12.48914 | 9.75683 | -0.1989354 | 0.01554797 | 2.716757
55.58938 | 12.2871 | 12.47878 | 9.753989 | -0.1916847 | 0.01553417 | 2.709262
55.59938 | 12.2808 | 12.46852 | 9.751143 | -0.1877249 | 0.01552081 | 2.701861
55.60938 | 12.2529 | 12.45836 | 9.748293 | -0.205455 | 0.01550788 | 2.694555
55.61938 | 12.2639 | 12.44827 | 9.745438 | -0.1843741 | 0.01549539 | 2.68734
55.62938 | 12.266 | 12.43828 | 9.74258 | -0.1722812 | 0.01548333 | 2.680218
55.63938 | 12.2261 | 12.42838 | 9.739717 | -0.2022755 | 0.0154717 | 2.673186
55.64938 | 12.2575 | 12.41856 | 9.736851 | -0.161056 | 0.0154605 | 2.666245
55.65938 | 12.2337 | 12.40882 | 9.73398 | -0.1751218 | 0.01544973 | 2.659392
55.66938 | 12.217 | 12.39917 | 9.731105 | -0.1821723 | 0.01543938 | 2.652628
55.67938 | 12.2342 | 12.38961 | 9.728226 | -0.1554061 | 0.01542946 | 2.64595
55.68938 | 12.2071 | 12.38012 | 9.725343 | -0.1730231 | 0.01541996 | 2.63936
55.69938 | 12.2146 | 12.37072 | 9.722456 | -0.1561215 | 0.01541088 | 2.632855
55.70938 | 12.203 | 12.3614 | 9.719564 | -0.1584015 | 0.01540222 | 2.626435
55.71938 | 12.1928 | 12.35216 | 9.716669 | -0.1593614 | 0.01539398 | 2.620099
55.72938 | 12.1985 | 12.343 | 9.713769 | -0.1445012 | 0.01538615 | 2.613846
55.73938 | 12.1906 | 12.33392 | 9.710865 | -0.1433192 | 0.01537874 | 2.607675
55.74938 | 12.1735 | 12.32492 | 9.707957 | -0.1514156 | 0.01537175 | 2.601586
55.75938 | 12.1823 | 12.31599 | 9.705045 | -0.1336885 | 0.01536516 | 2.595578
55.76938 | 12.1685 | 12.30714 | 9.702129 | -0.1386384 | 0.01535899 | 2.589651
55.77938 | 12.1494 | 12.29836 | 9.699208 | -0.1489635 | 0.01535323 | 2.583802
55.78938 | 12.1722 | 12.28966 | 9.696284 | -0.1174639 | 0.01534788 | 2.578032
55.79938 | 12.1498 | 12.28104 | 9.693355 | -0.1312379 | 0.01534294 | 2.57234
55.80938 | 12.1573 | 12.27249 | 9.690422 | -0.1151856 | 0.0153384 | 2.566725
55.81938 | 12.1554 | 12.26401 | 9.687485 | -0.108606 | 0.01533427 | 2.561187
55.82937 | 12.1328 | 12.25561 | 9.684547 | -0.1228083 | 0.01533055 | 2.555731
55.83937 | 12.1471 | 12.24727 | 9.681601 | -0.1001719 | 0.01532723 | 2.550343
55.84937 | 12.1477 | 12.23901 | 9.678652 | -0.09130627 | 0.01532431 | 2.54503
55.85937 | 12.1326 | 12.23081 | 9.675698 | -0.09821062 | 0.0153218 | 2.539791
55.86937 | 12.1446 | 12.22268 | 9.67274 | -0.07808428 | 0.01531968 | 2.534625
55.87937 | 12.1198 | 12.21463 | 9.669778 | -0.09482664 | 0.01531798 | 2.529531
55.88937 | 12.1256 | 12.20664 | 9.666812 | -0.08103696 | 0.01531667 | 2.524509
55.89937 | 12.1231 | 12.19871 | 9.663841 | -0.07561482 | 0.01531576 | 2.519558
55.90937 | 12.1042 | 12.19086 | 9.660867 | -0.08665793 | 0.01531525 | 2.514676
55.91937 | 12.1246 | 12.18307 | 9.657888 | -0.05846869 | 0.01531514 | 2.509866
55.92937 | 12.1142 | 12.17535 | 9.654905 | -0.06114513 | 0.01531543 | 2.505125
55.93937 | 12.0859 | 12.16769 | 9.651918 | -0.08178646 | 0.01531612 | 2.500453
55.94937 | 12.1151 | 12.16009 | 9.648927 | -0.04499235 | 0.0153172 | 2.495849
55.95937 | 12.0983 | 12.15256 | 9.645931 | -0.0542618 | 0.01531868 | 2.491312
55.96937 | 12.0943 | 12.14509 | 9.642931 | -0.05079475 | 0.01532056 | 2.486843
55.97937 | 12.1055 | 12.13769 | 9.639927 | -0.03219035 | 0.01532284 | 2.48244
55.98937 | 12.085 | 12.13035 | 9.636919 | -0.04534822 | 0.01532551 | 2.478103
55.99937 | 12.0955 | 12.12307 | 9.633907 | -0.02756767 | 0.01532858 | 2.473832
56.00937 | 12.1001 | 12.11585 | 9.630891 | -0.01574818 | 0.01533204 | 2.469625
56.01937 | 12.0643 | 12.10869 | 9.62787 | -0.04438932 | 0.0153359 | 2.465483
56.02937 | 12.0957 | 12.10159 | 9.624845 | -0.005891868 | 0.01534016 | 2.461406
56.03937 | 12.0813 | 12.09455 | 9.621816 | -0.0132527 | 0.01534481 | 2.457392
56.04937 | 12.0735 | 12.08757 | 9.618783 | -0.01407261 | 0.01534985 | 2.45344
56.05937 | 12.0755 | 12.08065 | 9.615746 | -0.005151016 | 0.0153553 | 2.44955
56.06937 | 12.0661 | 12.07379 | 9.612704 | -0.007687602 | 0.01536114 | 2.445722
56.07937 | 12.0607 | 12.06698 | 9.609658 | -0.006281957 | 0.01536737 | 2.441956
56.08937 | 12.07 | 12.06023 | 9.606608 | 0.00976661 | 0.01537401 | 2.438251
56.09937 | 12.0528 | 12.05354 | 9.603554 | -0.0007415524 | 0.01538103 | 2.434606
56.10937 | 12.057 | 12.04691 | 9.600496 | 0.01009405 | 0.01538846 | 2.431022
56.11937 | 12.0727 | 12.04033 | 9.597433 | 0.03237359 | 0.01539628 | 2.427497
56.12937 | 12.0441 | 12.0338 | 9.594366 | 0.01029789 | 0.0154045 | 2.424031
56.13937 | 12.0614 | 12.02733 | 9.591295 | 0.03406724 | 0.01541311 | 2.420624
56.14937 | 12.0551 | 12.02092 | 9.58822 | 0.03418191 | 0.01542213 | 2.417276
56.15937 | 12.0491 | 12.01456 | 9.585141 | 0.03454368 | 0.01543154 | 2.413984
56.16937 | 12.0682 | 12.00825 | 9.582057 | 0.05995046 | 0.01544136 | 2.410751
56.17936 | 12.047 | 12.002 | 9.578972 | 0.04499659 | 0.01545156 | 2.40758
56.18936 | 12.0485 | 11.9958 | 9.57588 | 0.0526971 | 0.01546216 | 2.40446
56.19936 | 12.0603 | 11.98965 | 9.572784 | 0.07064507 | 0.01547318 | 2.401398
56.20936 | 12.0438 | 11.98356 | 9.569684 | 0.0602408 | 0.01548459 | 2.398391
56.21936 | 12.0368 | 11.97752 | 9.566579 | 0.05928479 | 0.01549641 | 2.39544
56.22936 | 12.0544 | 11.97152 | 9.56347 | 0.08287724 | 0.01550862 | 2.392544
56.23936 | 12.0356 | 11.96558 | 9.560357 | 0.07001852 | 0.01552125 | 2.389703
56.24936 | 12.0477 | 11.95969 | 9.557239 | 0.08800905 | 0.01553427 | 2.386917
56.25936 | 12.0406 | 11.95385 | 9.554118 | 0.08674907 | 0.01554771 | 2.384185
56.26936 | 12.0331 | 11.94806 | 9.550992 | 0.08503908 | 0.01556154 | 2.381507
56.27936 | 12.0419 | 11.94232 | 9.547862 | 0.09957943 | 0.01557579 | 2.378883
56.28936 | 12.0314 | 11.93663 | 9.544728 | 0.09477025 | 0.01559043 | 2.376311
56.29936 | 12.04 | 11.93099 | 9.541589 | 0.1090119 | 0.0156055 | 2.373793
56.30936 | 12.0421 | 11.9254 | 9.538447 | 0.1167048 | 0.01562097 | 2.371328
56.31936 | 12.0307 | 11.91985 | 9.5353 | 0.1108493 | 0.01563685 | 2.368914
56.32936 | 12.0344 | 11.91435 | 9.532149 | 0.1200455 | 0.01565314 | 2.366553
56.33936 | 12.0408 | 11.90891 | 9.528993 | 0.1318939 | 0.01566985 | 2.364243
56.34936 | 12.024 | 11.90351 | 9.525834 | 0.1204945 | 0.01568698 | 2.361985
56.35936 | 12.0349 | 11.89815 | 9.52267 | 0.1367479 | 0.01570452 | 2.359778
56.36936 | 12.0172 | 11.89285 | 9.519502 | 0.1243542 | 0.01572247 | 2.357622
56.37936 | 12.0142 | 11.88759 | 9.516329 | 0.1266138 | 0.01574085 | 2.355516
56.38936 | 12.0317 | 11.88237 | 9.513153 | 0.1493269 | 0.01575964 | 2.353461
56.39936 | 12.0118 | 11.87721 | 9.509972 | 0.1345937 | 0.01577886 | 2.351455
56.40936 | 12.0105 | 11.87209 | 9.506787 | 0.1384146 | 0.0157985 | 2.3495
56.41936 | 12.0214 | 11.86701 | 9.503598 | 0.1543897 | 0.01581856 | 2.347594
56.42936 | 12.0089 | 11.86198 | 9.500405 | 0.1469193 | 0.01583905 | 2.345737
56.43936 | 12.004 | 11.857 | 9.497207 | 0.1470036 | 0.01585997 | 2.34393
56.44936 | 12.0142 | 11.85206 | 9.494005 | 0.1621429 | 0.01588132 | 2.342171
56.45936 | 12.0157 | 11.84716 | 9.490799 | 0.1685375 | 0.0159031 | 2.340461
56.46936 | 12.005 | 11.84231 | 9.487588 | 0.1626875 | 0.01592531 | 2.338799
56.47936 | 12.0063 | 11.83751 | 9.484374 | 0.1687932 | 0.01594796 | 2.337185
56.48936 | 12.0059 | 11.83275 | 9.481155 | 0.1731548 | 0.01597104 | 2.335619
56.49936 | 12.0113 | 11.82803 | 9.477932 | 0.1832724 | 0.01599457 | 2.334101
56.50936 | 11.9992 | 11.82335 | 9.474704 | 0.1758461 | 0.01601853 | 2.332631
56.51935 | 12.0055 | 11.81873 | 9.471476 | 0.186772 | 0.01604291 | 2.331209
56.52935 | 12.0093 | 11.81414 | 9.46824 | 0.1951595 | 0.01606776 | 2.329833
56.53935 | 11.9945 | 11.8096 | 9.465 | 0.1849032 | 0.01609306 | 2.328504
56.54935 | 12.0054 | 11.8051 | 9.461756 | 0.2003046 | 0.0161188 | 2.327221
56.55935 | 12.0147 | 11.80064 | 9.458507 | 0.2140626 | 0.016145 | 2.325985
56.56935 | 12.0013 | 11.79622 | 9.455254 | 0.2050786 | 0.01617165 | 2.324796
56.57935 | 12.0011 | 11.79185 | 9.451997 | 0.2092517 | 0.01619875 | 2.323652
56.58935 | 12.0008 | 11.78752 | 9.448736 | 0.2132832 | 0.01622632 | 2.322555
56.59935 | 12.0156 | 11.78323 | 9.44547 | 0.2323719 | 0.01625434 | 2.321504
56.60935 | 12.0137 | 11.77898 | 9.4422 | 0.2347191 | 0.01628283 | 2.320498
56.61935 | 12.011 | 11.77478 | 9.438926 | 0.2362246 | 0.01631178 | 2.319537
56.62935 | 12.0181 | 11.77061 | 9.435648 | 0.2474884 | 0.0163412 | 2.318623
56.63935 | 12.0273 | 11.76649 | 9.432365 | 0.260811 | 0.01637109 | 2.317753
56.64935 | 12.0181 | 11.76241 | 9.429078 | 0.2556918 | 0.01640145 | 2.316928
56.65935 | 12.0162 | 11.75837 | 9.425787 | 0.2578318 | 0.01643229 | 2.316149
56.66935 | 12.0341 | 11.75437 | 9.422492 | 0.2797304 | 0.01646361 | 2.315414
56.67935 | 12.0287 | 11.75041 | 9.419192 | 0.2782885 | 0.0164954 | 2.314724
56.68935 | 12.032 | 11.74649 | 9.415889 | 0.2855054 | 0.01652769 | 2.314078
56.69935 | 12.0258 | 11.74262 | 9.41258 | 0.2831821 | 0.01656046 | 2.313477
56.70935 | 12.0425 | 11.73878 | 9.409268 | 0.3037177 | 0.01659372 | 2.312921
56.71935 | 12.0378 | 11.73499 | 9.405951 | 0.3028135 | 0.01662747 | 2.312408
56.72935 | 12.0368 | 11.73123 | 9.402631 | 0.3055683 | 0.01666172 | 2.311939
56.73935 | 12.0454 | 11.72752 | 9.399305 | 0.3178833 | 0.01669647 | 2.311515
56.74935 | 12.0435 | 11.72384 | 9.395976 | 0.3196579 | 0.01673173 | 2.311134
56.75935 | 12.0569 | 11.72021 | 9.392642 | 0.3366929 | 0.01676749 | 2.310797
56.76935 | 12.0574 | 11.71661 | 9.389305 | 0.3407875 | 0.01680375 | 2.310504
56.77935 | 12.0542 | 11.71306 | 9.385962 | 0.3411428 | 0.01684054 | 2.310254
56.78935 | 12.0683 | 11.70954 | 9.382616 | 0.3587576 | 0.01687783 | 2.310048
56.79935 | 12.0673 | 11.70607 | 9.379265 | 0.3612334 | 0.01691565 | 2.309886
56.80935 | 12.0773 | 11.70263 | 9.37591 | 0.374669 | 0.01695399 | 2.309766
56.81935 | 12.0793 | 11.69923 | 9.372551 | 0.3800656 | 0.01699286 | 2.30969
56.82935 | 12.0747 | 11.69588 | 9.369188 | 0.3788223 | 0.01703226 | 2.309658
56.83935 | 12.0708 | 11.69256 | 9.36582 | 0.37824 | 0.01707219 | 2.309668
56.84935 | 12.0938 | 11.68928 | 9.362448 | 0.4045179 | 0.01711267 | 2.309721
56.85934 | 12.0897 | 11.68605 | 9.359075 | 0.4036537 | 0.01715364 | 2.309817
56.86934 | 12.0978 | 11.68285 | 9.355695 | 0.4149536 | 0.0171952 | 2.309956
56.87934 | 12.0969 | 11.67969 | 9.35231 | 0.4172142 | 0.01723731 | 2.310138
56.88934 | 12.1031 | 11.67656 | 9.348921 | 0.4265355 | 0.01727998 | 2.310363
56.89934 | 12.1213 | 11.67348 | 9.345528 | 0.4478179 | 0.0173232 | 2.310631
56.90934 | 12.0999 | 11.67044 | 9.34213 | 0.4294611 | 0.01736699 | 2.310941
56.91934 | 12.1252 | 11.66743 | 9.338729 | 0.4577653 | 0.01741135 | 2.311295
56.92934 | 12.1482 | 11.66447 | 9.335323 | 0.4837306 | 0.01745628 | 2.31169
56.93934 | 12.1287 | 11.66154 | 9.331912 | 0.4671569 | 0.01750178 | 2.312129
56.94934 | 12.1498 | 11.65866 | 9.328498 | 0.4911443 | 0.01754786 | 2.31261
56.95934 | 12.1592 | 11.65581 | 9.325079 | 0.5033928 | 0.01759453 | 2.313134
56.96934 | 12.1509 | 11.653 | 9.321656 | 0.4979023 | 0.01764179 | 2.3137
56.97934 | 12.1676 | 11.65023 | 9.318229 | 0.5173731 | 0.01768965 | 2.314309
56.98934 | 12.1805 | 11.6475 | 9.314797 | 0.5330049 | 0.0177381 | 2.31496
56.99934 | 12.1777 | 11.6448 | 9.311361 | 0.5328978 | 0.01778716 | 2.315654
57.00934 | 12.1793 | 11.64215 | 9.307921 | 0.5371519 | 0.01783683 | 2.31639
57.01934 | 12.1959 | 11.63953 | 9.304477 | 0.5563672 | 0.01788712 | 2.317169
57.02934 | 12.1951 | 11.63696 | 9.301028 | 0.5581435 | 0.01793802 | 2.31799
57.03934 | 12.2158 | 11.63442 | 9.297575 | 0.581381 | 0.01798955 | 2.318854
57.04934 | 12.2231 | 11.63192 | 9.294118 | 0.5911796 | 0.01804172 | 2.319761
57.05934 | 12.2358 | 11.62946 | 9.290657 | 0.6063392 | 0.01809451 | 2.32071
57.06934 | 12.2375 | 11.62704 | 9.287191 | 0.61046 | 0.01814796 | 2.321701
57.07934 | 12.2457 | 11.62466 | 9.283721 | 0.6210417 | 0.01820204 | 2.322735
57.08934 | 12.2613 | 11.62232 | 9.280247 | 0.6389842 | 0.01825679 | 2.323812
57.09934 | 12.2675 | 11.62001 | 9.276768 | 0.6474883 | 0.01831219 | 2.324931
57.10934 | 12.2766 | 11.61775 | 9.273286 | 0.6588529 | 0.01836825 | 2.326093
57.11934 | 12.2922 | 11.61552 | 9.269799 | 0.6766788 | 0.01842499 | 2.327298
57.12934 | 12.3065 | 11.61333 | 9.266307 | 0.6931653 | 0.0184824 | 2.328545
57.13934 | 12.3015 | 11.61119 | 9.262812 | 0.6903127 | 0.0185405 | 2.329835
57.14934 | 12.3078 | 11.60908 | 9.259312 | 0.6987209 | 0.01859929 | 2.331168
57.15934 | 12.3302 | 11.60701 | 9.255808 | 0.7231897 | 0.01865878 | 2.332544
57.16934 | 12.3374 | 11.60498 | 9.2523 | 0.7324192 | 0.01871896 | 2.333962
57.17934 | 12.3459 | 11.60299 | 9.248787 | 0.7429094 | 0.01877986 | 2.335424
57.18934 | 12.3553 | 11.60104 | 9.24527 | 0.7542601 | 0.01884147 | 2.336928
57.19934 | 12.3742 | 11.59913 | 9.241749 | 0.7750712 | 0.01890381 | 2.338476
57.20933 | 12.3792 | 11.59726 | 9.238227 | 0.781941 | 0.01896681 | 2.340065
57.21933 | 12.3831 | 11.59543 | 9.234698 | 0.7876729 | 0.01903061 | 2.341699
57.22933 | 12.4196 | 11.59363 | 9.231164 | 0.8259651 | 0.01909515 | 2.343376
57.23933 | 12.43 | 11.59188 | 9.227626 | 0.8381176 | 0.01916045 | 2.345096
57.24933 | 12.4206 | 11.59017 | 9.224084 | 0.8304301 | 0.01922651 | 2.34686
57.25933 | 12.4536 | 11.5885 | 9.220537 | 0.8651026 | 0.01929333 | 2.348667
57.26933 | 12.4563 | 11.58687 | 9.216986 | 0.8694349 | 0.01936092 | 2.350518
57.27933 | 12.4661 | 11.58527 | 9.213431 | 0.8808271 | 0.0194293 | 2.352413
57.28933 | 12.4936 | 11.58372 | 9.209871 | 0.9098789 | 0.01949846 | 2.354351
57.29933 | 12.4896 | 11.58221 | 9.206308 | 0.9073905 | 0.01956843 | 2.356333
57.30933 | 12.5034 | 11.58074 | 9.20274 | 0.9226615 | 0.0196392 | 2.358359
57.31933 | 12.5222 | 11.57931 | 9.199168 | 0.9428919 | 0.01971078 | 2.36043
57.32933 | 12.5335 | 11.57792 | 9.195591 | 0.9555815 | 0.01978318 | 2.362544
57.33933 | 12.55 | 11.57657 | 9.192011 | 0.9734304 | 0.01985639 | 2.364703
57.34933 | 12.5724 | 11.57526 | 9.188426 | 0.9971383 | 0.01993049 | 2.366905
57.35933 | 12.5714 | 11.57399 | 9.184837 | 0.997405 | 0.02000541 | 2.369153
57.36933 | 12.6016 | 11.57277 | 9.181243 | 1.02883 | 0.02008119 | 2.371445
57.37933 | 12.615 | 11.57159 | 9.177645 | 1.043415 | 0.02015784 | 2.373782
57.38933 | 12.6207 | 11.57044 | 9.174043 | 1.050257 | 0.02023536 | 2.376164
57.39933 | 12.6564 | 11.56934 | 9.170437 | 1.087058 | 0.02031376 | 2.378591
57.40933 | 12.6568 | 11.56828 | 9.166827 | 1.088518 | 0.02039306 | 2.381063
57.41933 | 12.6673 | 11.56727 | 9.163212 | 1.100035 | 0.02047326 | 2.38358
57.42933 | 12.7025 | 11.56629 | 9.159593 | 1.13621 | 0.02055438 | 2.386142
57.43933 | 12.7171 | 11.56536 | 9.15597 | 1.151743 | 0.02063642 | 2.388751
57.44933 | 12.7077 | 11.56447 | 9.152343 | 1.143233 | 0.02071939 | 2.391405
57.45933 | 12.7415 | 11.56362 | 9.148711 | 1.177881 | 0.0208033 | 2.394104
57.46933 | 12.7598 | 11.56281 | 9.145075 | 1.196987 | 0.02088817 | 2.39685
57.47933 | 12.7651 | 11.56205 | 9.141435 | 1.203049 | 0.02097401 | 2.399642
57.48933 | 12.8028 | 11.56133 | 9.13779 | 1.241468 | 0.02106082 | 2.402481
57.49933 | 12.8085 | 11.56066 | 9.134142 | 1.247844 | 0.02114861 | 2.405366
57.50933 | 12.8355 | 11.56002 | 9.130489 | 1.275476 | 0.02123741 | 2.408298
57.51933 | 12.843 | 11.55943 | 9.126831 | 1.283565 | 0.02132721 | 2.411276
57.52933 | 12.8494 | 11.55889 | 9.12317 | 1.29051 | 0.02141803 | 2.414302
57.53933 | 12.8941 | 11.55839 | 9.119504 | 1.335711 | 0.02150989 | 2.417375
57.54932 | 12.9078 | 11.55793 | 9.115838 | 1.349867 | 0.02160266 | 2.420492
57.55932 | 12.9102 | 11.55752 | 9.112164 | 1.35268 | 0.02169661 | 2.42366
57.56932 | 12.9522 | 11.55715 | 9.108486 | 1.395047 | 0.02179163 | 2.426876
57.57932 | 12.9573 | 11.55683 | 9.104803 | 1.40047 | 0.02188773 | 2.430139
57.58932 | 12.989 | 11.55655 | 9.101116 | 1.432448 | 0.02198493 | 2.433451
57.59932 | 13.0128 | 11.55632 | 9.097425 | 1.45648 | 0.02208323 | 2.436812
57.60932 | 13.007 | 11.55613 | 9.09373 | 1.450867 | 0.02218264 | 2.440221
57.61932 | 13.0294 | 11.55599 | 9.09003 | 1.473408 | 0.02228319 | 2.443679
57.62932 | 13.0689 | 11.5559 | 9.086326 | 1.513003 | 0.02238489 | 2.447186
57.63932 | 13.0788 | 11.55585 | 9.082618 | 1.522952 | 0.02248774 | 2.450742
57.64932 | 13.0961 | 11.55585 | 9.078906 | 1.540254 | 0.02259177 | 2.454348
57.65932 | 13.1211 | 11.55589 | 9.075189 | 1.56521 | 0.02269698 | 2.458004
57.66932 | 13.1346 | 11.55598 | 9.071468 | 1.578619 | 0.02280339 | 2.46171
57.67932 | 13.1633 | 11.55612 | 9.067743 | 1.60718 | 0.02291102 | 2.465465
57.68932 | 13.1818 | 11.55631 | 9.064014 | 1.625494 | 0.02301988 | 2.469272
57.69932 | 13.195 | 11.55654 | 9.060281 | 1.63846 | 0.02312999 | 2.473129
57.70932 | 13.2282 | 11.55682 | 9.056543 | 1.671379 | 0.02324135 | 2.477037
57.71932 | 13.2557 | 11.55715 | 9.052801 | 1.698549 | 0.02335399 | 2.480996
57.72932 | 13.2437 | 11.55753 | 9.049055 | 1.68617 | 0.02346793 | 2.485007
57.73932 | 13.2883 | 11.55796 | 9.045305 | 1.730343 | 0.02358317 | 2.489069
57.74932 | 13.3079 | 11.55843 | 9.04155 | 1.749467 | 0.02369973 | 2.493184
57.75932 | 13.3155 | 11.55896 | 9.037791 | 1.756541 | 0.02381764 | 2.497351
57.76932 | 13.3421 | 11.55953 | 9.034028 | 1.782565 | 0.0239369 | 2.50157
57.77932 | 13.3474 | 11.56016 | 9.030261 | 1.78724 | 0.02405754 | 2.505842
57.78932 | 13.3664 | 11.56084 | 9.026489 | 1.805564 | 0.02417957 | 2.510167
57.79932 | 13.4012 | 11.56156 | 9.022714 | 1.839637 | 0.024303 | 2.514546
57.80932 | 13.4171 | 11.56234 | 9.018934 | 1.85476 | 0.02442787 | 2.518978
57.81932 | 13.4176 | 11.56317 | 9.015149 | 1.854432 | 0.02455418 | 2.523464
57.82932 | 13.4497 | 11.56405 | 9.011361 | 1.885652 | 0.024682 | 2.528005
57.83932 | 13.4594 | 11.56498 | 9.007568 | 1.89442 | 0.02481126 | 2.5326
57.84932 | 13.4759 | 11.56596 | 9.003772 | 1.909937 | 0.02494202 | 2.53725
57.85932 | 13.5051 | 11.567 | 8.999971 | 1.9381 | 0.0250743 | 2.541955
57.86932 | 13.5047 | 11.56809 | 8.996165 | 1.936611 | 0.02520812 | 2.546715
57.87932 | 13.5278 | 11.56923 | 8.992356 | 1.958569 | 0.02534351 | 2.551531
57.88932 | 13.5469 | 11.57043 | 8.988542 | 1.976473 | 0.02548048 | 2.556404
57.89931 | 13.5586 | 11.57167 | 8.984728 | 1.986925 | 0.02561886 | 2.561328
57.90931 | 13.5743 | 11.57298 | 8.980906 | 2.001322 | 0.02575905 | 2.566313
57.91931 | 13.5841 | 11.57434 | 8.97708 | 2.009764 | 0.02590088 | 2.571355
57.92931 | 13.5821 | 11.57575 | 8.973249 | 2.006351 | 0.02604438 | 2.576455
57.93931 | 13.6126 | 11.57722 | 8.969415 | 2.035383 | 0.02618957 | 2.581613
57.94931 | 13.6261 | 11.57874 | 8.965576 | 2.047359 | 0.02633647 | 2.586828
57.95931 | 13.6368 | 11.58032 | 8.961733 | 2.05648 | 0.0264851 | 2.592102
57.96931 | 13.6531 | 11.58196 | 8.957885 | 2.071145 | 0.02663549 | 2.597435
57.97931 | 13.6649 | 11.58365 | 8.954034 | 2.081252 | 0.02678766 | 2.602826
57.98931 | 13.669 | 11.5854 | 8.950178 | 2.083603 | 0.02694163 | 2.608277
57.99931 | 13.6901 | 11.5872 | 8.946318 | 2.102896 | 0.02709744 | 2.613788
58.00931 | 13.7118 | 11.58907 | 8.942454 | 2.122732 | 0.0272551 | 2.619359
58.01931 | 13.7176 | 11.59099 | 8.938586 | 2.126609 | 0.02741464 | 2.62499
58.02931 | 13.731 | 11.59297 | 8.934713 | 2.138029 | 0.02757608 | 2.630682
58.03931 | 13.743 | 11.59501 | 8.930837 | 2.147989 | 0.02773946 | 2.636435
58.04931 | 13.7384 | 11.59711 | 8.926956 | 2.14129 | 0.02790479 | 2.64225
58.05931 | 13.7657 | 11.59927 | 8.923071 | 2.166431 | 0.02807211 | 2.648126
58.06931 | 13.775 | 11.60149 | 8.919181 | 2.173512 | 0.02824143 | 2.654065
58.07931 | 13.7833 | 11.60377 | 8.915288 | 2.179533 | 0.0284128 | 2.660066
58.08931 | 13.8077 | 11.60611 | 8.91139 | 2.201593 | 0.02858624 | 2.666131
58.09931 | 13.8027 | 11.60851 | 8.907489 | 2.194191 | 0.02876177 | 2.672258
58.10931 | 13.8113 | 11.61097 | 8.903583 | 2.200328 | 0.02893943 | 2.67845
58.11931 | 13.8297 | 11.6135 | 8.899672 | 2.216203 | 0.02911925 | 2.684705
58.12931 | 13.8306 | 11.61608 | 8.895758 | 2.214516 | 0.02930125 | 2.691025
58.13931 | 13.8443 | 11.61873 | 8.89184 | 2.225566 | 0.02948548 | 2.697409
58.14931 | 13.8593 | 11.62145 | 8.887917 | 2.237852 | 0.02967194 | 2.703859
58.15931 | 13.8661 | 11.62423 | 8.88399 | 2.241875 | 0.02986069 | 2.710375
58.16931 | 13.8737 | 11.62707 | 8.880059 | 2.246633 | 0.03005175 | 2.716956
58.17931 | 13.8892 | 11.62997 | 8.876124 | 2.259227 | 0.03024516 | 2.723604
58.18931 | 13.8946 | 11.63294 | 8.872184 | 2.261656 | 0.03044094 | 2.730318
58.19931 | 13.9012 | 11.63598 | 8.868241 | 2.26522 | 0.03063914 | 2.7371
58.20931 | 13.9186 | 11.63908 | 8.864293 | 2.279518 | 0.03083979 | 2.743949
58.21931 | 13.9127 | 11.64225 | 8.860341 | 2.27045 | 0.03104292 | 2.750866
58.22931 | 13.9239 | 11.64549 | 8.856385 | 2.278415 | 0.03124856 | 2.757852
58.2393 | 13.9282 | 11.64878 | 8.852429 | 2.279415 | 0.03145656 | 2.764899
58.2493 | 13.9259 | 11.65215 | 8.848465 | 2.273746 | 0.03166735 | 2.772022
58.2593 | 13.9369 | 11.65559 | 8.844496 | 2.281308 | 0.03188077 | 2.779215
58.2693 | 13.9448 | 11.6591 | 8.840523 | 2.285702 | 0.03209686 | 2.786478
58.2793 | 13.9352 | 11.66267 | 8.836547 | 2.272527 | 0.03231566 | 2.793811
58.2893 | 13.9505 | 11.66632 | 8.832566 | 2.284182 | 0.03253719 | 2.801215
58.2993 | 13.9484 | 11.67003 | 8.828581 | 2.278367 | 0.03276152 | 2.808691
58.3093 | 13.9501 | 11.67382 | 8.824591 | 2.276283 | 0.03298868 | 2.816237
58.3193 | 13.9628 | 11.67767 | 8.820598 | 2.285127 | 0.03321869 | 2.823856
58.3293 | 13.9578 | 11.6816 | 8.8166 | 2.2762 | 0.03345162 | 2.831548
58.3393 | 13.9504 | 11.6856 | 8.812599 | 2.264801 | 0.03368751 | 2.839313
58.3493 | 13.968 | 11.68967 | 8.808593 | 2.27833 | 0.03392639 | 2.847151
58.3593 | 13.9526 | 11.69381 | 8.804583 | 2.258786 | 0.03416831 | 2.855063
58.3693 | 13.9561 | 11.69803 | 8.800569 | 2.258069 | 0.03441332 | 2.863049
58.3793 | 13.9473 | 11.70232 | 8.79655 | 2.244978 | 0.03466146 | 2.871111
58.3893 | 13.9513 | 11.70669 | 8.792528 | 2.244612 | 0.03491278 | 2.879247
58.3993 | 13.9406 | 11.71113 | 8.788501 | 2.229472 | 0.03516732 | 2.88746
58.4093 | 13.948 | 11.71564 | 8.784471 | 2.232355 | 0.03542514 | 2.895749
58.4193 | 13.9391 | 11.72024 | 8.780436 | 2.218863 | 0.03568628 | 2.904114
58.4293 | 13.9431 | 11.72491 | 8.776397 | 2.218195 | 0.03595079 | 2.912558
58.4393 | 13.924 | 11.72965 | 8.772354 | 2.194349 | 0.03621872 | 2.921079
58.4493 | 13.9137 | 11.73448 | 8.768307 | 2.179225 | 0.03649013 | 2.929678
58.4593 | 13.9245 | 11.73938 | 8.764256 | 2.185123 | 0.03676507 | 2.938357
58.4693 | 13.911 | 11.74436 | 8.7602 | 2.166641 | 0.03704358 | 2.947115
58.4793 | 13.8977 | 11.74942 | 8.756141 | 2.14828 | 0.03732572 | 2.955953
58.4893 | 13.9025 | 11.75456 | 8.752077 | 2.147939 | 0.03761156 | 2.964873
58.4993 | 13.8908 | 11.75978 | 8.748009 | 2.131016 | 0.03790113 | 2.973874
58.5093 | 13.8701 | 11.76509 | 8.743937 | 2.105012 | 0.03819451 | 2.982956
58.5193 | 13.8823 | 11.77047 | 8.739861 | 2.111825 | 0.03849174 | 2.992122
58.5293 | 13.8606 | 11.77594 | 8.735781 | 2.084655 | 0.03879288 | 3.00137
58.5393 | 13.837 | 11.7815 | 8.731697 | 2.055501 | 0.03909801 | 3.010704
58.5493 | 13.8414 | 11.78714 | 8.727609 | 2.054263 | 0.03940717 | 3.020121
58.5593 | 13.8283 | 11.79286 | 8.723516 | 2.035439 | 0.03972041 | 3.029625
58.5693 | 13.8174 | 11.79867 | 8.71942 | 2.018728 | 0.04003782 | 3.039214
58.57929 | 13.8091 | 11.80456 | 8.715323 | 2.004536 | 0.04035913 | 3.048881
58.58929 | 13.787 | 11.81055 | 8.711219 | 1.976451 | 0.04068504 | 3.058645
58.59929 | 13.7637 | 11.81662 | 8.70711 | 1.947076 | 0.0410153 | 3.068499
58.60929 | 13.7637 | 11.82279 | 8.702997 | 1.940912 | 0.04134997 | 3.078441
58.61929 | 13.7358 | 11.82904 | 8.69888 | 1.906757 | 0.04168912 | 3.088473
58.62929 | 13.7349 | 11.83539 | 8.694759 | 1.89951 | 0.04203282 | 3.098597
58.63929 | 13.7247 | 11.84183 | 8.690634 | 1.882871 | 0.04238115 | 3.108813
58.64929 | 13.6868 | 11.84836 | 8.686505 | 1.838438 | 0.04273415 | 3.119122
58.65929 | 13.6903 | 11.85499 | 8.682372 | 1.835311 | 0.04309193 | 3.129525
58.66929 | 13.6749 | 11.86171 | 8.678234 | 1.813188 | 0.04345453 | 3.140023
58.67929 | 13.6476 | 11.86853 | 8.674093 | 1.779068 | 0.04382204 | 3.150617
58.68929 | 13.6384 | 11.87545 | 8.669947 | 1.76295 | 0.04419453 | 3.161308
58.69929 | 13.6184 | 11.88247 | 8.665798 | 1.735934 | 0.04457207 | 3.172096
58.70929 | 13.5986 | 11.88958 | 8.661644 | 1.709017 | 0.04495475 | 3.182984
58.71929 | 13.5969 | 11.8968 | 8.657487 | 1.700099 | 0.04534264 | 3.193972
58.72929 | 13.5706 | 11.90412 | 8.653325 | 1.666478 | 0.04573581 | 3.205061
58.73929 | 13.5533 | 11.91155 | 8.649159 | 1.641754 | 0.04613436 | 3.216253
58.74929 | 13.5357 | 11.91908 | 8.644989 | 1.616624 | 0.04653835 | 3.227548
58.75929 | 13.5079 | 11.92671 | 8.640815 | 1.581189 | 0.04694787 | 3.238948
58.76929 | 13.5029 | 11.93445 | 8.636637 | 1.568445 | 0.047363 | 3.250454
58.77929 | 13.4916 | 11.94231 | 8.632455 | 1.549293 | 0.04778384 | 3.262067
58.78929 | 13.4546 | 11.95027 | 8.628269 | 1.504331 | 0.04821047 | 3.273789
58.79929 | 13.4621 | 11.95834 | 8.624079 | 1.503757 | 0.04864296 | 3.285621
58.80929 | 13.4354 | 11.96653 | 8.619885 | 1.46887 | 0.04908141 | 3.297564
58.81929 | 13.4032 | 11.97483 | 8.615687 | 1.428369 | 0.04952591 | 3.309618
58.82929 | 13.4034 | 11.98325 | 8.611485 | 1.420151 | 0.04997656 | 3.321788
58.83929 | 13.3908 | 11.99178 | 8.607278 | 1.399017 | 0.05043343 | 3.334072
58.84929 | 13.3437 | 12.00044 | 8.603068 | 1.343263 | 0.05089663 | 3.346472
58.85929 | 13.3526 | 12.00921 | 8.598854 | 1.343388 | 0.05136624 | 3.358992
58.86929 | 13.3186 | 12.01811 | 8.594635 | 1.300492 | 0.05184237 | 3.37163
58.87929 | 13.2995 | 12.02713 | 8.590413 | 1.272372 | 0.0523251 | 3.384389
58.88929 | 13.2869 | 12.03627 | 8.586187 | 1.250628 | 0.05281454 | 3.397271
58.89929 | 13.2665 | 12.04554 | 8.581956 | 1.220956 | 0.05331078 | 3.410277
58.90929 | 13.2299 | 12.05494 | 8.577722 | 1.174956 | 0.05381394 | 3.423409
58.91929 | 13.2324 | 12.06447 | 8.573483 | 1.167925 | 0.05432409 | 3.436667
58.92928 | 13.2044 | 12.07413 | 8.569245 | 1.130272 | 0.05484084 | 3.450042
58.93928 | 13.1782 | 12.08392 | 8.564999 | 1.094277 | 0.0553653 | 3.46356
58.94928 | 13.1799 | 12.09385 | 8.560748 | 1.086046 | 0.05589709 | 3.477209
58.95928 | 13.1378 | 12.10392 | 8.556494 | 1.033878 | 0.05643629 | 3.490992
58.96928 | 13.1253 | 12.11413 | 8.552235 | 1.011171 | 0.05698302 | 3.504911
58.97928 | 13.113 | 12.12448 | 8.547973 | 0.9885233 | 0.05753738 | 3.518967
58.98928 | 13.0704 | 12.13497 | 8.543706 | 0.9354334 | 0.05809949 | 3.533161
58.99928 | 13.0655 | 12.1456 | 8.539436 | 0.9198992 | 0.05866944 | 3.547496
59.00928 | 13.0543 | 12.15638 | 8.535161 | 0.8979187 | 0.05924737 | 3.561973
59.01928 | 13.0091 | 12.16731 | 8.530883 | 0.8417898 | 0.05983337 | 3.576594
59.02928 | 13.0085 | 12.17839 | 8.5266 | 0.8301111 | 0.06042756 | 3.591361
59.03928 | 12.993 | 12.18962 | 8.522314 | 0.8033806 | 0.06103005 | 3.606275
59.04928 | 12.9505 | 12.201 | 8.518024 | 0.7494957 | 0.06164096 | 3.62134
59.05928 | 12.9329 | 12.21254 | 8.513729 | 0.7203553 | 0.06226038 | 3.636555
59.06928 | 12.9165 | 12.22424 | 8.509431 | 0.692257 | 0.06288847 | 3.651924
59.07928 | 12.8922 | 12.2361 | 8.505129 | 0.6560984 | 0.06352532 | 3.667448
59.08928 | 12.88 | 12.24812 | 8.500822 | 0.631878 | 0.06417103 | 3.683129
59.09928 | 12.8691 | 12.26031 | 8.496512 | 0.6087933 | 0.06482575 | 3.698969
59.10928 | 12.8333 | 12.27266 | 8.492198 | 0.5606426 | 0.06548959 | 3.71497
59.11928 | 12.8257 | 12.28518 | 8.48788 | 0.5405234 | 0.06616266 | 3.731134
59.12928 | 12.8071 | 12.29787 | 8.483558 | 0.5092338 | 0.06684508 | 3.747463
59.13928 | 12.7803 | 12.31073 | 8.479232 | 0.4695715 | 0.06753697 | 3.76396
59.14928 | 12.7689 | 12.32377 | 8.474902 | 0.4451342 | 0.06823845 | 3.780626
59.15928 | 12.7495 | 12.33698 | 8.470568 | 0.4125199 | 0.06894963 | 3.797463
59.16928 | 12.737 | 12.35037 | 8.46623 | 0.3866264 | 0.06967064 | 3.814473
59.17928 | 12.7135 | 12.36395 | 8.461888 | 0.3495512 | 0.07040159 | 3.831659
59.18928 | 12.6899 | 12.37771 | 8.457542 | 0.3121919 | 0.0711426 | 3.849023
59.19928 | 12.6821 | 12.39165 | 8.453192 | 0.2904465 | 0.07189378 | 3.866567
59.20928 | 12.6609 | 12.40579 | 8.448839 | 0.2551124 | 0.07265526 | 3.884294
59.21928 | 12.6341 | 12.42011 | 8.444481 | 0.2139874 | 0.07342714 | 3.902204
59.22928 | 12.626 | 12.43463 | 8.44012 | 0.1913691 | 0.07420954 | 3.920302
59.23928 | 12.6113 | 12.44935 | 8.435754 | 0.1619548 | 0.07500258 | 3.938588
59.24928 | 12.5921 | 12.46426 | 8.431385 | 0.1278422 | 0.07580635 | 3.957067
59.25928 | 12.5775 | 12.47937 | 8.427012 | 0.09812888 | 0.07662097 | 3.975739
59.26927 | 12.5707 | 12.49467 | 8.422639 | 0.07602722 | 0.07744573 | 3.994588
59.27927 | 12.5402 | 12.5102 | 8.418258 | 0.03000494 | 0.07828236 | 4.013655
59.28927 | 12.5336 | 12.52593 | 8.413873 | 0.007674039 | 0.07913014 | 4.032923
59.29927 | 12.5126 | 12.54187 | 8.409484 | -0.02926774 | 0.07998917 | 4.052395
59.30927 | 12.4924 | 12.55802 | 8.405091 | -0.06562359 | 0.08085955 | 4.072073
59.31927 | 12.4819 | 12.5744 | 8.400694 | -0.09249566 | 0.08174137 | 4.09196
59.32927 | 12.4681 | 12.59099 | 8.396294 | -0.1228867 | 0.08263471 | 4.112058
59.33927 | 12.4563 | 12.6078 | 8.391889 | -0.1514996 | 0.08353965 | 4.132371
59.34927 | 12.4426 | 12.62484 | 8.387481 | -0.1822374 | 0.08445628 | 4.1529
59.35927 | 12.419 | 12.6421 | 8.383069 | -0.2231023 | 0.08538467 | 4.173649
59.36927 | 12.4096 | 12.6596 | 8.378653 | -0.2499976 | 0.08632489 | 4.19462
59.37927 | 12.3935 | 12.67733 | 8.374233 | -0.2838263 | 0.08727697 | 4.215817
59.38927 | 12.3846 | 12.69529 | 8.369809 | -0.3106907 | 0.08824099 | 4.237241
59.39927 | 12.3693 | 12.71349 | 8.365381 | -0.3441942 | 0.08921699 | 4.258896
59.40927 | 12.3593 | 12.73194 | 8.360949 | -0.3726399 | 0.09020501 | 4.280786
59.41927 | 12.3488 | 12.75063 | 8.356514 | -0.4018307 | 0.09120509 | 4.302912
59.42927 | 12.3405 | 12.76957 | 8.352074 | -0.429069 | 0.09221722 | 4.325277
59.43927 | 12.3323 | 12.78876 | 8.347631 | -0.4564582 | 0.09324145 | 4.347885
59.44927 | 12.3067 | 12.8082 | 8.343184 | -0.5015021 | 0.09427775 | 4.37074
59.45927 | 12.3085 | 12.8279 | 8.338733 | -0.5194036 | 0.09532614 | 4.393844
59.46927 | 12.2974 | 12.84787 | 8.334279 | -0.5504657 | 0.09638657 | 4.417201
59.47927 | 12.2832 | 12.86809 | 8.32982 | -0.5848922 | 0.09745904 | 4.440813
59.48927 | 12.2789 | 12.88859 | 8.325358 | -0.6096853 | 0.09854349 | 4.464684
59.49927 | 12.2752 | 12.90935 | 8.320891 | -0.6341486 | 0.09963987 | 4.488818
59.50927 | 12.2643 | 12.93039 | 8.316421 | -0.6660854 | 0.1007481 | 4.513216
59.51927 | 12.2577 | 12.9517 | 8.311947 | -0.6939999 | 0.1018681 | 4.537885
59.52927 | 12.238 | 12.97329 | 8.307469 | -0.7352947 | 0.1029998 | 4.562826
59.53927 | 12.2468 | 12.99517 | 8.302988 | -0.7483737 | 0.104143 | 4.588043
59.54927 | 12.2422 | 13.01734 | 8.298502 | -0.7751401 | 0.1052977 | 4.61354
59.55927 | 12.229 | 13.0398 | 8.294013 | -0.8107975 | 0.1064636 | 4.639321
59.56927 | 12.2345 | 13.06255 | 8.28952 | -0.8280494 | 0.1076406 | 4.665389
59.57927 | 12.2309 | 13.0856 | 8.285023 | -0.8546997 | 0.1088286 | 4.691748
59.58927 | 12.2153 | 13.10895 | 8.280523 | -0.893652 | 0.1100273 | 4.718402
59.59927 | 12.217 | 13.13261 | 8.276018 | -0.9156097 | 0.1112364 | 4.745355
59.60926 | 12.2234 | 13.15655 | 8.271514 | -0.9331526 | 0.1124546 | 4.772584
59.61926 | 12.2084 | 13.18083 | 8.267002 | -0.9724322 | 0.1136839 | 4.800146
59.62926 | 12.2133 | 13.20543 | 8.262486 | -0.9921292 | 0.114923 | 4.82802
59.63926 | 12.2147 | 13.23035 | 8.257967 | -1.015647 | 0.1161713 | 4.856209
59.64926 | 12.2047 | 13.25559 | 8.253443 | -1.050889 | 0.1174286 | 4.884717
59.65926 | 12.2134 | 13.28116 | 8.248916 | -1.067759 | 0.1186946 | 4.913549
59.66926 | 12.2065 | 13.30706 | 8.244385 | -1.100563 | 0.1199688 | 4.942709
59.67926 | 12.2009 | 13.3333 | 8.239851 | -1.132403 | 0.1212508 | 4.972202
59.68926 | 12.2198 | 13.35988 | 8.235312 | -1.140083 | 0.1225402 | 5.002031
59.69926 | 12.2121 | 13.38681 | 8.23077 | -1.174709 | 0.1238364 | 5.032203
59.70926 | 12.2049 | 13.41408 | 8.226224 | -1.209184 | 0.125139 | 5.062721
59.71926 | 12.2212 | 13.44171 | 8.221674 | -1.220511 | 0.1264474 | 5.09359
59.72926 | 12.2208 | 13.4697 | 8.21712 | -1.248896 | 0.1277611 | 5.124815
59.73926 | 12.2138 | 13.49804 | 8.212563 | -1.284242 | 0.1290794 | 5.1564
59.74926 | 12.2234 | 13.52676 | 8.208002 | -1.303355 | 0.1304017 | 5.188352
59.75926 | 12.2239 | 13.55584 | 8.203437 | -1.331938 | 0.1317273 | 5.220673
59.76926 | 12.2241 | 13.5853 | 8.198869 | -1.361196 | 0.1330557 | 5.253371
59.77926 | 12.2452 | 13.61513 | 8.194296 | -1.369933 | 0.1343859 | 5.286451
59.78926 | 12.2394 | 13.64535 | 8.18972 | -1.405954 | 0.1357173 | 5.319916
59.79926 | 12.2414 | 13.67596 | 8.185141 | -1.434563 | 0.137049 | 5.353773
59.80926 | 12.2576 | 13.70697 | 8.180557 | -1.449365 | 0.1383803 | 5.388028
59.81926 | 12.247 | 13.73837 | 8.17597 | -1.491365 | 0.1397102 | 5.422685
59.82926 | 12.2592 | 13.77017 | 8.171379 | -1.510968 | 0.1410379 | 5.457751
59.83926 | 12.2822 | 13.80238 | 8.166785 | -1.520178 | 0.1423625 | 5.493231
59.84926 | 12.2684 | 13.835 | 8.162186 | -1.566599 | 0.1436829 | 5.52913
59.85926 | 12.2851 | 13.86804 | 8.157584 | -1.582939 | 0.1449982 | 5.565456
59.86926 | 12.3009 | 13.9015 | 8.152979 | -1.6006 | 0.1463073 | 5.602214
59.87926 | 12.3065 | 13.93539 | 8.148369 | -1.628888 | 0.1476093 | 5.63941
59.88926 | 12.3093 | 13.96971 | 8.143756 | -1.660408 | 0.148903 | 5.677049
59.89926 | 12.3204 | 14.00447 | 8.139139 | -1.684066 | 0.1501874 | 5.71514
59.90926 | 12.3201 | 14.03967 | 8.134519 | -1.719567 | 0.1514612 | 5.753687
59.91926 | 12.3333 | 14.07532 | 8.129895 | -1.742015 | 0.1527233 | 5.792697
59.92926 | 12.364 | 14.11142 | 8.125267 | -1.747417 | 0.1539727 | 5.832177
59.93926 | 12.3585 | 14.14798 | 8.120635 | -1.789478 | 0.155208 | 5.872134
59.94926 | 12.3834 | 14.185 | 8.116 | -1.801602 | 0.156428 | 5.912574
59.95925 | 12.3983 | 14.22246 | 8.111366 | -1.824161 | 0.1576303 | 5.953465
59.96925 | 12.4043 | 14.26043 | 8.106724 | -1.856133 | 0.1588161 | 5.994893
59.97925 | 12.4187 | 14.29888 | 8.102077 | -1.880185 | 0.1599828 | 6.036824
59.98925 | 12.4392 | 14.33782 | 8.097428 | -1.898625 | 0.1611292 | 6.079268
59.99925 | 12.4483 | 14.37726 | 8.092774 | -1.928959 | 0.1622541 | 6.122231
60.00925 | 12.4763 | 14.41719 | 8.088117 | -1.940893 | 0.163356 | 6.16572
60.01925 | 12.494 | 14.45763 | 8.083456 | -1.963634 | 0.1644339 | 6.209743
60.02925 | 12.4947 | 14.49859 | 8.078792 | -2.003887 | 0.1654862 | 6.254309
60.03925 | 12.533 | 14.54006 | 8.074124 | -2.007059 | 0.1665119 | 6.299423
60.04925 | 12.5307 | 14.58206 | 8.069452 | -2.051357 | 0.1675095 | 6.345095
60.05925 | 12.55 | 14.62459 | 8.064777 | -2.074588 | 0.1684779 | 6.391333
60.06925 | 12.58 | 14.66766 | 8.060098 | -2.087658 | 0.1694158 | 6.438144
60.07925 | 12.6067 | 14.71128 | 8.055416 | -2.104575 | 0.170322 | 6.485537
60.08925 | 12.6175 | 14.75545 | 8.05073 | -2.137946 | 0.1711952 | 6.533521
60.09925 | 12.6425 | 14.80018 | 8.04604 | -2.157678 | 0.1720343 | 6.582103
60.10925 | 12.6715 | 14.84548 | 8.041347 | -2.173978 | 0.1728382 | 6.631293
60.11925 | 12.6896 | 14.89135 | 8.03665 | -2.201755 | 0.1736056 | 6.681099
60.12925 | 12.7092 | 14.93782 | 8.03195 | -2.228616 | 0.1743356 | 6.731531
60.13925 | 12.7349 | 14.98487 | 8.027246 | -2.249969 | 0.1750272 | 6.782597
60.14925 | 12.7567 | 15.03252 | 8.022538 | -2.275823 | 0.1756792 | 6.834306
60.15925 | 12.7913 | 15.08079 | 8.017827 | -2.289486 | 0.1762909 | 6.886668
60.16925 | 12.8191 | 15.12967 | 8.013112 | -2.310565 | 0.1768612 | 6.939692
60.17925 | 12.8323 | 15.17917 | 8.008394 | -2.346871 | 0.1773893 | 6.993388
60.18925 | 12.8676 | 15.22931 | 8.003672 | -2.361712 | 0.1778745 | 7.047766
60.19925 | 12.8801 | 15.2801 | 7.998946 | -2.399997 | 0.178316 | 7.102835
60.20925 | 12.9186 | 15.33153 | 7.994217 | -2.412935 | 0.1787131 | 7.158604
60.21925 | 12.9407 | 15.38364 | 7.989485 | -2.442936 | 0.1790653 | 7.215086
60.22925 | 12.9748 | 15.43641 | 7.984748 | -2.461609 | 0.179372 | 7.272289
60.23925 | 13.0118 | 15.48987 | 7.980009 | -2.478065 | 0.1796328 | 7.330224
60.24925 | 13.04 | 15.54401 | 7.975266 | -2.504014 | 0.1798472 | 7.388902
60.25925 | 13.0807 | 15.59887 | 7.970519 | -2.518166 | 0.180015 | 7.448332
60.26925 | 13.1016 | 15.65443 | 7.965769 | -2.552832 | 0.1801358 | 7.508528
60.27925 | 13.1426 | 15.71072 | 7.961015 | -2.568122 | 0.1802095 | 7.569497
60.28925 | 13.1868 | 15.76775 | 7.956257 | -2.580946 | 0.180236 | 7.631253
60.29924 | 13.2172 | 15.82546 | 7.951501 | -2.608261 | 0.1802154 | 7.693745
60.30924 | 13.2438 | 15.88399 | 7.946737 | -2.64019 | 0.1801475 | 7.757106
60.31924 | 13.3074 | 15.94329 | 7.941969 | -2.635888 | 0.1800325 | 7.821286
60.32924 | 13.3268 | 16.00337 | 7.937198 | -2.676568 | 0.1798706 | 7.886299
60.33924 | 13.3816 | 16.06424 | 7.932423 | -2.682641 | 0.1796621 | 7.952156
60.34924 | 13.4045 | 16.12592 | 7.927645 | -2.721419 | 0.1794073 | 8.018868
60.35924 | 13.4457 | 16.18842 | 7.922863 | -2.742717 | 0.1791066 | 8.086447
60.36924 | 13.4973 | 16.25174 | 7.918077 | -2.754445 | 0.1787605 | 8.154907
60.37924 | 13.5548 | 16.31592 | 7.913289 | -2.761116 | 0.1783695 | 8.224258
60.38924 | 13.589 | 16.38094 | 7.908496 | -2.791945 | 0.1779343 | 8.294514
60.39924 | 13.6517 | 16.44684 | 7.903701 | -2.795144 | 0.1774554 | 8.365688
60.40924 | 13.7124 | 16.51363 | 7.898901 | -2.801227 | 0.1769337 | 8.437792
60.41924 | 13.7343 | 16.58131 | 7.894099 | -2.847006 | 0.1763699 | 8.510837
60.42924 | 13.8167 | 16.6499 | 7.889293 | -2.833197 | 0.1757648 | 8.58484
60.43924 | 13.8623 | 16.71941 | 7.884483 | -2.857114 | 0.1751194 | 8.659811
60.44924 | 13.914 | 16.78987 | 7.87967 | -2.875869 | 0.1744345 | 8.735765
60.45924 | 13.9579 | 16.86128 | 7.874854 | -2.90338 | 0.1737113 | 8.812715
60.46924 | 14.0524 | 16.93366 | 7.870034 | -2.881258 | 0.1729506 | 8.890674
60.47924 | 14.0908 | 17.00702 | 7.86521 | -2.91622 | 0.1721537 | 8.969656
60.48924 | 14.1549 | 17.08138 | 7.860384 | -2.926481 | 0.1713215 | 9.049676
60.49924 | 14.2069 | 17.15675 | 7.855554 | -2.949855 | 0.1704552 | 9.130746
60.50924 | 14.2684 | 17.23316 | 7.85072 | -2.964757 | 0.169556 | 9.212881
60.51924 | 14.3325 | 17.3106 | 7.845883 | -2.978103 | 0.1686251 | 9.296095
60.52924 | 14.4273 | 17.38911 | 7.841043 | -2.961808 | 0.1676637 | 9.380402
60.53924 | 14.4721 | 17.46869 | 7.836199 | -2.996588 | 0.166673 | 9.465816
60.54924 | 14.5747 | 17.54936 | 7.831352 | -2.974659 | 0.1656543 | 9.552354
60.55924 | 14.6418 | 17.63114 | 7.826501 | -2.989336 | 0.1646087 | 9.640027
60.56924 | 14.7079 | 17.71404 | 7.821647 | -3.006137 | 0.1635377 | 9.728852
60.57924 | 14.7764 | 17.79807 | 7.81679 | -3.021675 | 0.1624424 | 9.818843
60.58924 | 14.896 | 17.88327 | 7.811929 | -2.987268 | 0.1613242 | 9.910015
60.59924 | 14.9547 | 17.96963 | 7.807065 | -3.01493 | 0.1601842 | 10.00238
60.60924 | 15.0539 | 18.05718 | 7.802197 | -3.00328 | 0.1590238 | 10.09596
60.61924 | 15.1446 | 18.14593 | 7.797326 | -3.001333 | 0.1578443 | 10.19076
60.62924 | 15.2124 | 18.2359 | 7.792452 | -3.023505 | 0.1566468 | 10.28681
60.63923 | 15.289 | 18.32702 | 7.78758 | -3.038022 | 0.1554338 | 10.38401
60.64923 | 15.4035 | 18.41948 | 7.782699 | -3.01598 | 0.1542042 | 10.48258
60.65923 | 15.4771 | 18.51321 | 7.777815 | -3.036106 | 0.1529603 | 10.58243
60.66923 | 15.5687 | 18.60822 | 7.772927 | -3.039517 | 0.1517033 | 10.68359
60.67923 | 15.7301 | 18.70453 | 7.768036 | -2.974426 | 0.1504345 | 10.78606
60.68923 | 15.7798 | 18.80215 | 7.763142 | -3.022353 | 0.1491549 | 10.88986
60.69923 | 15.8936 | 18.90111 | 7.758244 | -3.007513 | 0.1478657 | 10.995
60.70923 | 16.0275 | 19.00142 | 7.753343 | -2.973922 | 0.146568 | 11.10151
60.71923 | 16.1135 | 19.1031 | 7.748439 | -2.989595 | 0.1452628 | 11.20939
60.72923 | 16.2212 | 19.20615 | 7.743532 | -2.984948 | 0.1439512 | 11.31867
60.73923 | 16.4071 | 19.3106 | 7.738621 | -2.903497 | 0.1426342 | 11.42934
60.74923 | 16.4751 | 19.41646 | 7.733707 | -2.941359 | 0.1413128 | 11.54144
60.75923 | 16.5836 | 19.52375 | 7.72879 | -2.940145 | 0.139988 | 11.65497
60.76923 | 16.7115 | 19.63247 | 7.723869 | -2.920974 | 0.1386606 | 11.76994
60.77923 | 16.851 | 19.74266 | 7.718945 | -2.891659 | 0.1373317 | 11.88638
60.78923 | 16.9376 | 19.85431 | 7.714018 | -2.916714 | 0.1360019 | 12.00429
60.79923 | 17.096 | 19.96745 | 7.709087 | -2.871454 | 0.1346723 | 12.12369
60.80923 | 17.1874 | 20.08209 | 7.704154 | -2.894694 | 0.1333435 | 12.2446
60.81923 | 17.3454 | 20.19824 | 7.699217 | -2.852845 | 0.1320163 | 12.36701
60.82923 | 17.4751 | 20.31592 | 7.694276 | -2.840821 | 0.1306915 | 12.49095
60.83923 | 17.6637 | 20.43514 | 7.689333 | -2.771436 | 0.1293698 | 12.61643
60.84923 | 17.729 | 20.5559 | 7.684386 | -2.8269 | 0.1280518 | 12.74346
60.85923 | 17.9621 | 20.67823 | 7.679436 | -2.716126 | 0.1267382 | 12.87205
60.86923 | 18.0776 | 20.80212 | 7.674483 | -2.724524 | 0.1254297 | 13.00221
60.87923 | 18.2055 | 20.92761 | 7.669526 | -2.722106 | 0.1241267 | 13.13395
60.88923 | 18.3878 | 21.05468 | 7.664567 | -2.666881 | 0.1228298 | 13.26728
60.89923 | 18.5557 | 21.18336 | 7.659604 | -2.627656 | 0.1215396 | 13.40221
60.90923 | 18.6705 | 21.31364 | 7.654638 | -2.643143 | 0.1202565 | 13.53875
60.91923 | 18.8857 | 21.44555 | 7.649669 | -2.559847 | 0.118981 | 13.6769
60.92923 | 19.0054 | 21.57908 | 7.644696 | -2.573676 | 0.1177135 | 13.81667
60.93923 | 19.1873 | 21.71423 | 7.63972 | -2.526934 | 0.1164545 | 13.95806
60.94923 | 19.2829 | 21.85103 | 7.634742 | -2.568128 | 0.1152043 | 14.10108
60.95923 | 19.5254 | 21.98946 | 7.629759 | -2.46406 | 0.1139633 | 14.24574
60.96923 | 19.709 | 22.12953 | 7.624774 | -2.420533 | 0.1127318 | 14.39203
60.97923 | 19.888 | 22.27125 | 7.619786 | -2.383251 | 0.1115101 | 14.53995
60.98922 | 20.0675 | 22.41443 | 7.614799 | -2.346926 | 0.1102997 | 14.68933
60.99922 | 20.2203 | 22.55943 | 7.609805 | -2.339127 | 0.1090984 | 14.84052
61.00922 | 20.4572 | 22.70606 | 7.604807 | -2.248865 | 0.1079078 | 14.99335
61.01922 | 20.6523 | 22.85434 | 7.599806 | -2.202039 | 0.106728 | 15.14781
61.02922 | 20.8904 | 23.00424 | 7.594801 | -2.113845 | 0.1055592 | 15.30388
61.03922 | 21.0468 | 23.15577 | 7.589794 | -2.108974 | 0.1044017 | 15.46158
61.04922 | 21.2875 | 23.30892 | 7.584784 | -2.021418 | 0.1032554 | 15.62088
61.05922 | 21.4724 | 23.46366 | 7.57977 | -1.991264 | 0.1021207 | 15.78177
61.06922 | 21.6432 | 23.62 | 7.574753 | -1.976804 | 0.1009977 | 15.94425
61.07922 | 21.9656 | 23.77792 | 7.569734 | -1.812321 | 0.09988635 | 16.1083
61.08922 | 22.1156 | 23.9374 | 7.564711 | -1.8218 | 0.09878689 | 16.2739
61.09922 | 22.2244 | 24.09842 | 7.559685 | -1.874022 | 0.09769933 | 16.44104
61.10922 | 22.568 | 24.26097 | 7.554656 | -1.692968 | 0.09662377 | 16.60969
61.11922 | 22.7599 | 24.42501 | 7.549623 | -1.665112 | 0.09556024 | 16.77983
61.12922 | 23.0057 | 24.59053 | 7.544588 | -1.584833 | 0.09450882 | 16.95144
61.13922 | 23.2298 | 24.7575 | 7.53955 | -1.5277 | 0.0934695 | 17.12448
61.14922 | 23.509 | 24.92593 | 7.534508 | -1.416934 | 0.09244232 | 17.29898
61.15922 | 23.6497 | 25.0957 | 7.529464 | -1.446004 | 0.09142727 | 17.47481
61.16922 | 24.0133 | 25.26677 | 7.524416 | -1.253474 | 0.09042436 | 17.65193
61.17922 | 24.2775 | 25.4392 | 7.519365 | -1.161704 | 0.08943356 | 17.8304
61.18922 | 24.4719 | 25.6129 | 7.514312 | -1.141004 | 0.08845489 | 18.01014
61.19922 | 24.7082 | 25.78783 | 7.509255 | -1.079631 | 0.08748826 | 18.19109
61.20922 | 25.048 | 25.96394 | 7.504195 | -0.9159356 | 0.08653366 | 18.37321
61.21922 | 25.1506 | 26.14122 | 7.499132 | -0.9906228 | 0.08559106 | 18.5565
61.22922 | 25.5958 | 26.31953 | 7.494067 | -0.7237348 | 0.0846604 | 18.74081
61.23922 | 25.7188 | 26.49881 | 7.488998 | -0.7800148 | 0.0837416 | 18.92608
61.24922 | 25.8842 | 26.67911 | 7.483926 | -0.7949073 | 0.08283462 | 19.11235
61.25922 | 26.2683 | 26.86029 | 7.478851 | -0.5919948 | 0.08193935 | 19.2995
61.26922 | 26.5956 | 27.04232 | 7.473773 | -0.446716 | 0.08105577 | 19.48749
61.27922 | 26.713 | 27.2251 | 7.468692 | -0.5120959 | 0.08018375 | 19.67622
61.28922 | 27.0811 | 27.40857 | 7.463608 | -0.327465 | 0.07932324 | 19.86563
61.29922 | 27.363 | 27.59265 | 7.458521 | -0.2296459 | 0.07847413 | 20.05565
61.30922 | 27.4894 | 27.77726 | 7.453431 | -0.2878568 | 0.07763631 | 20.24619
61.31922 | 27.9817 | 27.96232 | 7.448338 | 0.01938423 | 0.07680973 | 20.43717
61.32921 | 28.2158 | 28.14756 | 7.443248 | 0.06824308 | 0.07599505 | 20.62831
61.33921 | 28.3697 | 28.33325 | 7.438149 | 0.0364542 | 0.07519056 | 20.81991
61.34921 | 28.7823 | 28.51911 | 7.433047 | 0.2631874 | 0.07439699 | 21.01167
61.35921 | 29.1082 | 28.70506 | 7.427942 | 0.4031429 | 0.07361421 | 21.2035
61.36921 | 29.2121 | 28.89098 | 7.422835 | 0.3211193 | 0.07284212 | 21.3953
61.37921 | 29.5408 | 29.07678 | 7.417724 | 0.4640206 | 0.07208061 | 21.58697
61.38921 | 29.8193 | 29.26234 | 7.412611 | 0.5569554 | 0.07132954 | 21.7784
61.39921 | 30.0015 | 29.44757 | 7.407494 | 0.5539338 | 0.07058882768 | 21.96948
61.40921 | 30.3742 | 29.63233 | 7.402375 | 0.7418683 | 0.06985834 | 22.1601
61.41921 | 30.6747 | 29.81653 | 7.397253 | 0.8581747 | 0.06913796 | 22.35013
61.42921 | 30.8732 | 30.00003 | 7.392127 | 0.8731721 | 0.06842758 | 22.53947
61.43921 | 31.1525 | 30.18272 | 7.386999 | 0.9697838 | 0.06772707 | 22.72799
61.44921 | 31.5552 | 30.36447 | 7.381868 | 1.190734 | 0.06703631 | 22.91556
61.45921 | 31.7521 | 30.54516 | 7.376734 | 1.206942 | 0.06635518 | 23.10207
61.46921 | 31.9536 | 30.72465 | 7.371598 | 1.228945 | 0.06568357 | 23.28737
61.47921 | 32.3574 | 30.90283 | 7.366458 | 1.454567 | 0.06502136 | 23.47135
61.48921 | 32.6223 | 31.07956 | 7.361315 | 1.542743 | 0.06436841 | 23.65387
61.49921 | 32.8583 | 31.2547 | 7.35617 | 1.603604 | 0.06372462 | 23.8348
61.50921 | 33.2021 | 31.42811 | 7.351022 | 1.773987 | 0.06308986 | 24.014
61.51921 | 33.3679 | 31.59968 | 7.345871 | 1.768223 | 0.062464 | 24.19134
61.52921 | 33.5975 | 31.76925 | 7.340717 | 1.828249 | 0.06184694 | 24.36669
61.53921 | 33.9112 | 31.9367 | 7.33556 | 1.974502 | 0.06123855 | 24.5399
61.54921 | 34.1045 | 32.10188 | 7.3304 | 2.002615 | 0.06063872 | 24.71085
61.55921 | 34.3205 | 32.26467 | 7.325238 | 2.055828 | 0.06004733 | 24.87939
61.56921 | 34.7337 | 32.42493 | 7.320073 | 2.30877 | 0.05946426 | 25.04539
61.57921 | 34.9154 | 32.58252 | 7.314905 | 2.332879 | 0.05888938 | 25.20873
61.58921 | 35.0674 | 32.73732 | 7.309734 | 2.330084 | 0.0583226 | 25.36926
61.59921 | 35.4994 | 32.88918 | 7.30456 | 2.610217 | 0.05776379 | 25.52686
61.60921 | 35.622 | 33.03799 | 7.299383 | 2.584009 | 0.05721284 | 25.68139
61.61921 | 35.8871 | 33.18362 | 7.294204 | 2.70348 | 0.05666963 | 25.83275
61.62921 | 36.1624 | 33.32594 | 7.289022 | 2.836459 | 0.05613406 | 25.98078
61.63921 | 36.4405 | 33.46484 | 7.283837 | 2.975662 | 0.05560601 | 26.12539
61.64921 | 36.5936 | 33.60019 | 7.27865 | 2.993411 | 0.05508538 | 26.26645
61.65921 | 36.9572 | 33.73189 | 7.273459 | 3.225315 | 0.05457206 | 26.40385
61.6692 | 37.0024 | 33.8597 | 7.268271 | 3.142704 | 0.05406642 | 26.53736
61.6792 | 37.2035 | 33.98376 | 7.263075 | 3.219738 | 0.05356738 | 26.66712
61.6892 | 37.4646 | 34.10386 | 7.257877 | 3.36074 | 0.05307532 | 26.79291
61.6992 | 37.6083 | 34.21989 | 7.252675 | 3.388405 | 0.05259015 | 26.91463
61.7092 | 37.804 | 34.33178 | 7.247471 | 3.472225 | 0.05211176 | 27.03219
61.7192 | 38.067 | 34.43942 | 7.242264 | 3.627578 | 0.05164005 | 27.14552
61.7292 | 38.2708 | 34.54275 | 7.237055 | 3.728052 | 0.05117492 | 27.25452
61.7392 | 38.4195 | 34.64169 | 7.231842 | 3.777809 | 0.05071627 | 27.35913
61.7492 | 38.6106 | 34.73618 | 7.226628 | 3.874421 | 0.050264 | 27.45929
61.7592 | 38.8122 | 34.82615 | 7.22141 | 3.986046 | 0.04981802 | 27.55493
61.7692 | 38.9724 | 34.91156 | 7.216189 | 4.060836 | 0.04937823 | 27.646
61.7792 | 39.169 | 34.99236 | 7.210966 | 4.176642 | 0.04894454 | 27.73245
61.7892 | 39.3332 | 35.0685 | 7.205741 | 4.264698 | 0.04851685 | 27.81424
61.7992 | 39.4402 | 35.13996 | 7.200512 | 4.30024 | 0.04809507 | 27.89135
61.8092 | 39.6204 | 35.20671 | 7.195281 | 4.413693 | 0.04767912 | 27.96375
61.8192 | 39.755 | 35.26872 | 7.190047 | 4.486277 | 0.0472689 | 28.03141
61.8292 | 39.8513 | 35.326 | 7.184811 | 4.525305 | 0.04686433 | 28.09432
61.8392 | 39.9489 | 35.37852 | 7.179572 | 4.570381 | 0.04646532 | 28.15248
61.8492 | 40.1518 | 35.42629 | 7.17433 | 4.725506 | 0.04607178 | 28.20589
61.8592 | 40.2154 | 35.46933 | 7.169086 | 4.746069 | 0.04568364 | 28.25456
61.8692 | 40.3334 | 35.50764 | 7.163839 | 4.825757 | 0.04530081 | 28.2985
61.8792 | 40.4975 | 35.54125 | 7.15859 | 4.956253 | 0.0449232 | 28.33773
61.8892 | 40.5763 | 35.57017 | 7.153337 | 5.006126 | 0.04455074 | 28.37229
61.8992 | 40.6364 | 35.59446 | 7.148083 | 5.041944 | 0.04418336 | 28.40219
61.9092 | 40.7463 | 35.61413 | 7.142825 | 5.132171 | 0.04382096 | 28.42748
61.9192 | 40.8857 | 35.62924 | 7.137565 | 5.25646 | 0.04346348 | 28.44821
61.9292 | 40.8922 | 35.63984 | 7.132303 | 5.252364 | 0.04311084 | 28.46442
61.9392 | 40.992 | 35.64597 | 7.127038 | 5.346027 | 0.04276296 | 28.47617
61.9492 | 41.0647 | 35.64771 | 7.12177 | 5.41699 | 0.04241978 | 28.48352
61.9592 | 41.0999 | 35.64511 | 7.1165 | 5.454794 | 0.04208121 | 28.48653
61.9692 | 41.1734 | 35.63823 | 7.111227 | 5.535166 | 0.0417472 | 28.48526
61.9792 | 41.1748 | 35.62716 | 7.105951 | 5.547637 | 0.04141767 | 28.47979
61.9892 | 41.2379 | 35.61196 | 7.100674 | 5.625936 | 0.04109255 | 28.4702
61.9992 | 41.2208 | 35.59272 | 7.095393 | 5.628083 | 0.04077177 | 28.45655
62.0092 | 41.2829 | 35.5695 | 7.09011 | 5.713396 | 0.04045528 | 28.43894
62.01919 | 41.3064 | 35.54243 | 7.08483 | 5.76397 | 0.04014329 | 28.41746
62.02919 | 41.334 | 35.51153 | 7.079542 | 5.822469 | 0.03983515 | 28.39215
62.03919 | 41.2593 | 35.47691 | 7.074251 | 5.782387 | 0.0395311 | 28.36313
62.04919 | 41.3304 | 35.43866 | 7.068958 | 5.891735 | 0.03923107 | 28.33048
62.05919 | 41.2809 | 35.39688 | 7.063663 | 5.884025 | 0.03893501 | 28.29428
62.06919 | 41.2811 | 35.35163 | 7.058365 | 5.92947 | 0.03864284 | 28.25462
62.07919 | 41.2534 | 35.30302 | 7.053064 | 5.95038 | 0.03835452 | 28.2116
62.08919 | 41.2159 | 35.25113 | 7.047761 | 5.964773 | 0.03806998 | 28.1653
62.09919 | 41.1551 | 35.19605 | 7.042456 | 5.959054 | 0.03778918 | 28.1158
62.10919 | 41.1369 | 35.13786 | 7.037148 | 5.999039 | 0.03751204 | 28.0632
62.11919 | 41.0969 | 35.07666 | 7.031837 | 6.020245 | 0.03723852 | 28.00758
62.12919 | 41.0604 | 35.01252 | 7.026525 | 6.047884 | 0.03696857 | 27.94902
62.13919 | 40.9423 | 34.94553 | 7.021209 | 5.996774 | 0.03670212 | 27.88761
62.14919 | 40.8819 | 34.87577 | 7.015892 | 6.006132 | 0.03643913 | 27.82344
62.15919 | 40.8128 | 34.80332 | 7.010572 | 6.009483 | 0.03617954 | 27.75657
62.16919 | 40.7475 | 34.72825 | 7.005249 | 6.01925 | 0.0359233 | 27.68708
62.17919 | 40.5977 | 34.65065 | 6.999924 | 5.947055 | 0.03567037 | 27.61505
62.18919 | 40.5601 | 34.57057 | 6.994597 | 5.989528 | 0.03542069 | 27.54055
62.19919 | 40.374 | 34.4881 | 6.989267 | 5.885899 | 0.03517422 | 27.46366
62.20919 | 40.2763 | 34.4033 | 6.983935 | 5.873001 | 0.03493091 | 27.38443
62.21919 | 40.2009 | 34.31623 | 6.9786 | 5.884674 | 0.03469071 | 27.30293
62.22919 | 40.0084 | 34.22695 | 6.973263 | 5.781452 | 0.03445357 | 27.21923
62.23919 | 39.8213 | 34.13552 | 6.967924 | 5.68578 | 0.03421946 | 27.13338
62.24919 | 39.7947 | 34.042 | 6.962583 | 5.7527 | 0.03398832 | 27.04543
62.25919 | 39.5946 | 33.94644 | 6.957239 | 5.64816 | 0.03376012 | 26.95544
62.26919 | 39.4331 | 33.84888 | 6.951892 | 5.584217 | 0.0335348 | 26.86346
62.27919 | 39.3703 | 33.74938 | 6.946544 | 5.620916 | 0.03331233 | 26.76953
62.28919 | 39.1098 | 33.64798 | 6.941193 | 5.461822 | 0.03309266 | 26.67369
62.29919 | 38.8884 | 33.54471 | 6.935839 | 5.343687 | 0.03287577 | 26.576
62.30919 | 38.8103 | 33.43963 | 6.930484 | 5.370675 | 0.03266159 | 26.47648
62.31919 | 38.5554 | 33.33275 | 6.925126 | 5.222651 | 0.0324501 | 26.37517
62.32919 | 38.3032 | 33.22412 | 6.919765 | 5.07908 | 0.03224125 | 26.27211
62.33919 | 38.1968 | 33.11377 | 6.914403 | 5.083033 | 0.03203502 | 26.16733
62.34919 | 37.9443 | 33.00172 | 6.909038 | 4.942581 | 0.03183135 | 26.06085
62.35918 | 37.7026 | 32.88812 | 6.903676 | 4.814482 | 0.03163042 | 25.95281
62.36918 | 37.4615 | 32.77276 | 6.898307 | 4.688736 | 0.03143177 | 25.84303
62.37918 | 37.2917 | 32.65579 | 6.892935 | 4.63591 | 0.0312356 | 25.73162
62.38918 | 36.9643 | 32.53722 | 6.887561 | 4.427079 | 0.03104185 | 25.61862
62.39918 | 36.7143 | 32.41708 | 6.882185 | 4.297222 | 0.03085049 | 25.50404
62.40918 | 36.6265 | 32.29538 | 6.876807 | 4.331122 | 0.03066149 | 25.38791
62.41918 | 36.3563 | 32.17214 | 6.871426 | 4.184158 | 0.03047481 | 25.27024
62.42918 | 36.0419 | 32.04739 | 6.866043 | 3.994513 | 0.03029043 | 25.15105
62.43918 | 35.9191 | 31.92113 | 6.860658 | 3.997968 | 0.03010831 | 25.03037
62.44918 | 35.5009 | 31.7934 | 6.855271 | 3.707504 | 0.02992841 | 24.9082
62.45918 | 35.2612 | 31.66419 | 6.849881 | 3.597006 | 0.02975071 | 24.78456
62.46918 | 35.0579 | 31.53354 | 6.84449 | 3.524356 | 0.02957518 | 24.65948
62.47918 | 34.7332 | 31.40146 | 6.839096 | 3.331737 | 0.02940178 | 24.53297
62.48918 | 34.4428 | 31.26797 | 6.8337 | 3.174829 | 0.02923049 | 24.40504
62.49918 | 34.2362 | 31.13308 | 6.828301 | 3.103117 | 0.02906127 | 24.27572
62.50918 | 33.9195 | 30.99682 | 6.822901 | 2.922677 | 0.02889411 | 24.14503
62.51918 | 33.5264 | 30.85921 | 6.817498 | 2.667193 | 0.02872896 | 24.01298
62.52918 | 33.2847 | 30.72026 | 6.812094 | 2.564441 | 0.02856581 | 23.8796
62.53918 | 33.0688 | 30.58 | 6.806687 | 2.4888 | 0.02840462 | 23.74491
62.54918 | 32.6191 | 30.43845 | 6.801278 | 2.180646 | 0.02824537 | 23.60893
62.55918 | 32.5384 | 30.29565 | 6.795866 | 2.242753 | 0.02808803 | 23.47169
62.56918 | 32.2895 | 30.1516 | 6.790453 | 2.137899 | 0.02793257 | 23.33321
62.57918 | 31.7892 | 30.00635 | 6.785038 | 1.782854 | 0.02777898 | 23.19353
62.58918 | 31.5991 | 29.85991 | 6.77962 | 1.739189 | 0.02762722 | 23.05266
62.59918 | 31.3335 | 29.71233 | 6.774201 | 1.621173 | 0.02747728 | 22.91065
62.60918 | 30.9228 | 29.56362 | 6.768779 | 1.359175 | 0.02732911 | 22.76752
62.61918 | 30.6789 | 29.41384 | 6.763355 | 1.265061 | 0.02718272 | 22.6233
62.62918 | 30.4065 | 29.263 | 6.757929 | 1.143497 | 0.02703805 | 22.47804
62.63918 | 30.0101 | 29.11116 | 6.752501 | 0.8989434 | 0.02689511 | 22.33176
62.64918 | 29.8001 | 28.95834 | 6.747071 | 0.8417638 | 0.02675386 | 22.18451
62.65918 | 29.4839 | 28.80458 | 6.741639 | 0.6793176 | 0.02661428 | 22.03633
62.66918 | 29.154 | 28.64994 | 6.736205 | 0.5040635 | 0.02647634 | 21.88726
62.67918 | 28.7849 | 28.49444 | 6.730769 | 0.2904575 | 0.02634004 | 21.73733
62.68918 | 28.5476 | 28.33814 | 6.725331 | 0.2094576 | 0.02620534 | 21.58661
62.69918 | 28.2811 | 28.18108 | 6.719891 | 0.1000171 | 0.02607222 | 21.43512
62.70917 | 27.9802 | 28.02347 | 6.714454 | -0.04326691 | 0.0259408 | 21.28307
62.71917 | 27.7391 | 27.86503 | 6.70901 | -0.1259308 | 0.02581081 | 21.13021
62.72917 | 27.3977 | 27.70598 | 6.703563 | -0.3082811 | 0.02568233 | 20.97674
62.73917 | 27.0791 | 27.54637 | 6.698115 | -0.4672664 | 0.02555534 | 20.8227
62.74917 | 26.8743 | 27.38624 | 6.692665 | -0.5119375 | 0.02542985 | 20.66814
62.75917 | 26.5594 | 27.22565 | 6.687213 | -0.6662452 | 0.02530581 | 20.51313
62.76917 | 26.2041 | 27.06465 | 6.681759 | -0.8605452 | 0.02518321 | 20.3577
62.77917 | 25.976 | 26.90329 | 6.676303 | -0.9272881 | 0.02506205 | 20.20192
62.78917 | 25.6964 | 26.74163 | 6.670845 | -1.045225 | 0.0249423 | 20.04584
62.79917 | 25.3558 | 26.57972 | 6.665385 | -1.223916 | 0.02482395 | 19.88951
62.80917 | 25.1671 | 26.41761 | 6.659923 | -1.25051 | 0.02470697 | 19.73298
62.81917 | 24.7936 | 26.25537 | 6.654459 | -1.461765 | 0.02459135 | 19.57632
62.82917 | 24.5274 | 26.09303 | 6.648993 | -1.565632 | 0.02447708 | 19.41956
62.83917 | 24.3048 | 25.93067 | 6.643525 | -1.625867 | 0.02436412 | 19.26278
62.84917 | 24.0811 | 25.76832 | 6.638056 | -1.687224 | 0.02425247 | 19.10602
62.85917 | 23.8022 | 25.60606 | 6.632584 | -1.803856 | 0.02414212 | 18.94933
62.86917 | 23.5651 | 25.44392 | 6.627111 | -1.878817 | 0.02403304 | 18.79277
62.87917 | 23.3009 | 25.28196 | 6.621636 | -1.981058 | 0.02392522 | 18.6364
62.88917 | 23.0303 | 25.12023 | 6.616158 | -2.089931 | 0.02381864 | 18.48025
62.89917 | 22.8023 | 24.95879 | 6.610679 | -2.15649 | 0.0237133 | 18.3244
62.90917 | 22.5704 | 24.79768 | 6.605199 | -2.227283 | 0.02360916 | 18.16888
62.91917 | 22.29 | 24.63696 | 6.599716 | -2.346962 | 0.02350623 | 18.01374
62.92917 | 22.0663 | 24.47667 | 6.594231 | -2.410372 | 0.02340448 | 17.85904
62.93917 | 21.884 | 24.31686 | 6.588745 | -2.432865 | 0.0233039 | 17.70482
62.94917 | 21.5816 | 24.15758 | 6.583257 | -2.575985 | 0.02320448 | 17.55112
62.95917 | 21.3895 | 23.99888 | 6.577767 | -2.609378 | 0.02310621 | 17.398
62.96917 | 21.1338 | 23.84079 | 6.572275 | -2.706987 | 0.02300908 | 17.2455
62.97917 | 20.8877 | 23.68336 | 6.566781 | -2.795658 | 0.02291304 | 17.09366
62.98917 | 20.7166 | 23.52663 | 6.561286 | -2.810031 | 0.02281811 | 16.94253
62.99917 | 20.531 | 23.37064 | 6.555789 | -2.839645 | 0.02272427 | 16.79213
63.00917 | 20.3366 | 23.21544 | 6.55029 | -2.878839 | 0.02263151 | 16.64252
63.01917 | 20.1119 | 23.06105 | 6.544789 | -2.949153 | 0.02253979 | 16.49372
63.02917 | 19.9149 | 22.90752 | 6.539287 | -2.992623 | 0.02244915 | 16.34579
63.03917 | 19.7247 | 22.75488 | 6.533782 | -3.030179 | 0.02235954 | 16.19874
63.04916 | 19.4933 | 22.60331 | 6.528282 | -3.110005 | 0.02227106 | 16.05275
63.05916 | 19.3664 | 22.45254 | 6.522774 | -3.086137 | 0.02218349 | 15.90758
63.06916 | 19.1375 | 22.30275 | 6.517265 | -3.165253 | 0.02209693 | 15.76339
63.07916 | 18.935 | 22.15399 | 6.511753 | -3.218995 | 0.02201137 | 15.62023
63.08916 | 18.8132 | 22.00626 | 6.506241 | -3.193061 | 0.02192678 | 15.47809
63.09916 | 18.6037 | 21.85959 | 6.500726 | -3.255893 | 0.02184316 | 15.33702
63.10916 | 18.4045 | 21.71401 | 6.49521 | -3.309515 | 0.0217605 | 15.19704
63.11916 | 18.2438 | 21.56955 | 6.489692 | -3.325748 | 0.02167879 | 15.05818
63.12916 | 18.0822 | 21.42621 | 6.484172 | -3.344013 | 0.02159802 | 14.92044
63.13916 | 17.9059 | 21.28403 | 6.478651 | -3.378131 | 0.02151818 | 14.78386
63.14916 | 17.8244 | 21.14302 | 6.473128 | -3.318619 | 0.02143925 | 14.64845
63.15916 | 17.6212 | 21.00318 | 6.467603 | -3.381984 | 0.02136123 | 14.51422
63.16916 | 17.46 | 20.86456 | 6.462077 | -3.404565 | 0.02128411 | 14.3812
63.17916 | 17.3301 | 20.72716 | 6.456549 | -3.397064 | 0.02120787 | 14.24941
63.18916 | 17.1899 | 20.59099 | 6.45102 | -3.401093 | 0.02113251 | 14.11884
63.19916 | 17.0197 | 20.45608 | 6.445489 | -3.436377 | 0.02105802 | 13.98953
63.20916 | 16.867 | 20.3224 | 6.439956 | -3.4554 | 0.02098439 | 13.86146
63.21916 | 16.7943 | 20.18998 | 6.434422 | -3.395675 | 0.0209116 | 13.73464
63.22916 | 16.6017 | 20.05883 | 6.428886 | -3.457132 | 0.02083966 | 13.60911
63.23916 | 16.4616 | 19.92898 | 6.423348 | -3.467376 | 0.02076855 | 13.48486
63.24916 | 16.4042 | 19.80039 | 6.417809 | -3.396192 | 0.02069826 | 13.36188
63.25916 | 16.1897 | 19.6731 | 6.412268 | -3.483396 | 0.02062878 | 13.2402
63.26916 | 16.0663 | 19.54709 | 6.406726 | -3.480791 | 0.0205601 | 13.1198
63.27916 | 15.9977 | 19.42238 | 6.401182 | -3.424681 | 0.02049223 | 13.00071
63.28916 | 15.8863 | 19.29895 | 6.395637 | -3.412655 | 0.02042514 | 12.88289
63.29916 | 15.7213 | 19.17684 | 6.39009 | -3.455536 | 0.02035883 | 12.76639
63.30916 | 15.6741 | 19.05601 | 6.384542 | -3.381915 | 0.02029329 | 12.65118
63.31916 | 15.5296 | 18.93649 | 6.378992 | -3.406889 | 0.02022852 | 12.53727
63.32916 | 15.3991 | 18.81826 | 6.373441 | -3.419157 | 0.0201645 | 12.42465
63.33916 | 15.3514 | 18.70132 | 6.367888 | -3.349918 | 0.02010123 | 12.31333
63.34916 | 15.2271 | 18.58567 | 6.362333 | -3.358567 | 0.0200387 | 12.20329
63.35916 | 15.0982 | 18.4713 | 6.356778 | -3.373099 | 0.0199769 | 12.09454
63.36916 | 15.026 | 18.35822 | 6.35122 | -3.332223 | 0.01991583 | 11.98709
63.37916 | 14.9474 | 18.24641 | 6.345661 | -3.299012 | 0.01985548 | 11.88089
63.38915 | 14.8171 | 18.136 | 6.340107 | -3.318896 | 0.01979589 | 11.77609
63.39915 | 14.7341 | 18.02672 | 6.334545 | -3.292616 | 0.01973695 | 11.67243
63.40915 | 14.6329 | 17.91869 | 6.328982 | -3.285792 | 0.01967871 | 11.57003
63.41915 | 14.5656 | 17.81192 | 6.323417 | -3.246317 | 0.01962115 | 11.46888
63.42915 | 14.4519 | 17.70638 | 6.317851 | -3.254483 | 0.01956428 | 11.36897
63.43915 | 14.4195 | 17.60208 | 6.312284 | -3.182583 | 0.01950809 | 11.27029
63.44915 | 14.3244 | 17.49901 | 6.306715 | -3.174606 | 0.01945256 | 11.17284
63.45915 | 14.2175 | 17.39715 | 6.301145 | -3.179645 | 0.0193977 | 11.0766
63.46915 | 14.1751 | 17.29649 | 6.295574 | -3.121389 | 0.0193435 | 10.98157
63.47915 | 14.0986 | 17.19703 | 6.290001 | -3.098431 | 0.01928995 | 10.88774
63.48915 | 13.9863 | 17.09876 | 6.284426 | -3.112458 | 0.01923703 | 10.79509
63.49915 | 13.9649 | 17.00166 | 6.278851 | -3.036762 | 0.01918476 | 10.70363
63.50915 | 13.872 | 16.90573 | 6.273274 | -3.03373 | 0.01913312 | 10.61332
63.51915 | 13.7887 | 16.81095 | 6.267695 | -3.022254 | 0.01908211 | 10.52418
63.52915 | 13.7496 | 16.71732 | 6.262116 | -2.96772 | 0.01903172 | 10.43617
63.53915 | 13.6818 | 16.62482 | 6.256535 | -2.943021 | 0.01898194 | 10.3493
63.54915 | 13.5945 | 16.53344 | 6.250952 | -2.938941 | 0.01893277 | 10.26356
63.55915 | 13.5218 | 16.44317 | 6.245369 | -2.921371 | 0.01888421 | 10.17892
63.56915 | 13.4912 | 16.354 | 6.239784 | -2.8628 | 0.01883624 | 10.09538
63.57915 | 13.4218 | 16.26591 | 6.234197 | -2.844114 | 0.01878887 | 10.01293
63.58915 | 13.3535 | 16.1789 | 6.22861 | -2.825404 | 0.01874208 | 9.931552
63.59915 | 13.3171 | 16.09296 | 6.223021 | -2.775855 | 0.01869587 | 9.851238
63.60915 | 13.253 | 16.00806 | 6.217431 | -2.755058 | 0.01865024 | 9.771977
63.61915 | 13.1892 | 15.9242 | 6.21184 | -2.734999 | 0.01860518 | 9.693754
63.62915 | 13.158 | 15.84137 | 6.206247 | -2.683366 | 0.01856069 | 9.616558
63.63915 | 13.0884 | 15.75955 | 6.200654 | -2.671148 | 0.01851676 | 9.540378
63.64915 | 13.0266 | 15.67873 | 6.195059 | -2.652132 | 0.01847339 | 9.4652
63.65915 | 13.002 | 15.59891 | 6.189462 | -2.596906 | 0.01843057 | 9.391013
63.66915 | 12.942 | 15.52006 | 6.183865 | -2.578059 | 0.01838829 | 9.317805
63.67915 | 12.8899 | 15.44218 | 6.178266 | -2.552276 | 0.01834655 | 9.245563
63.68915 | 12.8454 | 15.36525 | 6.172667 | -2.519848 | 0.01830536 | 9.174276
63.69915 | 12.8082 | 15.28926 | 6.167066 | -2.481061 | 0.0182647 | 9.103931
63.70915 | 12.7454 | 15.21421 | 6.161463 | -2.468805 | 0.01822456 | 9.034517
63.71915 | 12.7117 | 15.14007 | 6.15586 | -2.428367 | 0.01818495 | 8.966022
63.72915 | 12.6785 | 15.06683 | 6.150256 | -2.388334 | 0.01814586 | 8.898433
63.73914 | 12.6344 | 14.99457 | 6.144656 | -2.360167 | 0.01810732 | 8.831804
63.74914 | 12.5907 | 14.92311 | 6.139049 | -2.332411 | 0.01806925 | 8.765993
63.75914 | 12.563 | 14.85253 | 6.133441 | -2.289526 | 0.01803169 | 8.701053
63.76914 | 12.5157 | 14.7828 | 6.127832 | -2.267101 | 0.01799464 | 8.636975
63.77914 | 12.4857 | 14.71392 | 6.122222 | -2.228225 | 0.01795808 | 8.573745
63.78914 | 12.438 | 14.64589 | 6.116611 | -2.207885 | 0.01792202 | 8.511352
63.79914 | 12.4235 | 14.57867 | 6.110998 | -2.155172 | 0.01788645 | 8.449787
63.80914 | 12.3594 | 14.51227 | 6.105385 | -2.152872 | 0.01785136 | 8.389036
63.81914 | 12.3641 | 14.44668 | 6.09977 | -2.082578 | 0.01781676 | 8.32909
63.82914 | 12.3083 | 14.38188 | 6.094155 | -2.073576 | 0.01778264 | 8.269938
63.83914 | 12.2748 | 14.31786 | 6.088538 | -2.043057 | 0.01774899 | 8.211569
63.84914 | 12.2468 | 14.25461 | 6.082921 | -2.007809 | 0.01771582 | 8.153973
63.85914 | 12.205 | 14.19212 | 6.077302 | -1.987123 | 0.01768311 | 8.097138
63.86914 | 12.1907 | 14.13039 | 6.071682 | -1.939688 | 0.01765087 | 8.041055
63.87914 | 12.1549 | 14.06939 | 6.066062 | -1.914494 | 0.01761909 | 7.985714
63.88914 | 12.134 | 14.00913 | 6.06044 | -1.875131 | 0.01758776 | 7.931103
63.89914 | 12.103 | 13.94959 | 6.054817 | -1.846589 | 0.0175569 | 7.877215
63.90914 | 12.0741 | 13.89076 | 6.049194 | -1.816658 | 0.01752648 | 7.824038
63.91914 | 12.0545 | 13.83263 | 6.043569 | -1.778129 | 0.01749651 | 7.771564
63.92914 | 12.0185 | 13.77519 | 6.037943 | -1.756693 | 0.01746699 | 7.719783
63.93914 | 11.9922 | 13.71844 | 6.032317 | -1.726239 | 0.01743791 | 7.668684
63.94914 | 11.9753 | 13.66236 | 6.026689 | -1.687059 | 0.01740926 | 7.61826
63.95914 | 11.9489 | 13.60694 | 6.021061 | -1.658043 | 0.01738105 | 7.568502
63.96914 | 11.9114 | 13.55218 | 6.015431 | -1.640783 | 0.01735328 | 7.519399
63.97914 | 11.9058 | 13.49807 | 6.009801 | -1.59227 | 0.01732593 | 7.470943
63.98914 | 11.8746 | 13.4446 | 6.00417 | -1.569996 | 0.01729901 | 7.423127
63.99914 | 11.8306 | 13.39175 | 5.998538 | -1.561151 | 0.01727251 | 7.375941
64.00914 | 11.837 | 13.33953 | 5.992904 | -1.502528 | 0.01724644 | 7.329377
64.01914 | 11.7996 | 13.28792 | 5.98727 | -1.488317 | 0.01722078 | 7.283426
64.02914 | 11.788 | 13.23691 | 5.981636 | -1.448912 | 0.01719553 | 7.238081
64.03914 | 11.7554 | 13.1865 | 5.976 | -1.431104 | 0.0171707 | 7.193333
64.04914 | 11.7531 | 13.13668 | 5.970363 | -1.383585 | 0.01714628 | 7.149175
64.05914 | 11.7178 | 13.08745 | 5.964726 | -1.369647 | 0.01712226 | 7.105599
64.06914 | 11.7008 | 13.03878 | 5.959088 | -1.337984 | 0.01709865 | 7.062598
64.07913 | 11.6885 | 12.99073 | 5.953454 | -1.302234 | 0.01707547 | 7.020204
64.08913 | 11.6625 | 12.9432 | 5.947814 | -1.280695 | 0.01705266 | 6.978328
64.09913 | 11.6484 | 12.89621 | 5.942174 | -1.247809 | 0.01703024 | 6.937005
64.10913 | 11.619 | 12.84977 | 5.936532 | -1.230767 | 0.01700822 | 6.896227
64.11913 | 11.6239 | 12.80386 | 5.93089 | -1.179963 | 0.0169866 | 6.855986
64.12913 | 11.5756 | 12.75849 | 5.925247 | -1.18289 | 0.01696536 | 6.816278
64.13913 | 11.5706 | 12.71364 | 5.919603 | -1.143041 | 0.01694451 | 6.777093
64.14913 | 11.549 | 12.66931 | 5.913958 | -1.120309 | 0.01692404 | 6.738427
64.15913 | 11.5438 | 12.62549 | 5.908313 | -1.081689 | 0.01690396 | 6.700272
64.16913 | 11.5129 | 12.58217 | 5.902667 | -1.069272 | 0.01688426 | 6.662621
64.17913 | 11.511 | 12.53935 | 5.89702 | -1.028355 | 0.01686494 | 6.62547
64.18913 | 11.4911 | 12.49703 | 5.891372 | -1.005928 | 0.01684599 | 6.58881
64.19913 | 11.4724 | 12.45519 | 5.885724 | -0.9827881 | 0.01682742 | 6.552637
64.20913 | 11.4648 | 12.41383 | 5.880075 | -0.9490272 | 0.01680922 | 6.516943
64.21913 | 11.444 | 12.37294 | 5.874425 | -0.9289404 | 0.01679138 | 6.481724
64.22913 | 11.4296 | 12.33252 | 5.868775 | -0.9029214 | 0.01677392 | 6.446972
64.23913 | 11.4199 | 12.29256 | 5.863124 | -0.8726646 | 0.01675683 | 6.412684
64.24913 | 11.4109 | 12.25306 | 5.857472 | -0.8421639 | 0.01674009 | 6.378852
64.25913 | 11.382 | 12.21401 | 5.85182 | -0.8320139 | 0.01672372 | 6.34547
64.26913 | 11.391 | 12.17541 | 5.846167 | -0.7844098 | 0.01670771 | 6.312535
64.27913 | 11.3527 | 12.13725 | 5.840513 | -0.7845452 | 0.01669206 | 6.28004
64.28913 | 11.3562 | 12.09952 | 5.834859 | -0.7433155 | 0.01667677 | 6.24798
64.29913 | 11.3279 | 12.06221 | 5.829204 | -0.7343149 | 0.01666183 | 6.216349
64.30913 | 11.3393 | 12.02534 | 5.823548 | -0.6860384 | 0.01664724 | 6.185143
64.31913 | 11.3132 | 11.98888 | 5.817892 | -0.675681 | 0.01663301 | 6.154356
64.32913 | 11.3196 | 11.95284 | 5.812236 | -0.6332375 | 0.01661912 | 6.123983
64.33913 | 11.2881 | 11.9172 | 5.806578 | -0.6291028 | 0.01660559 | 6.094019
64.34913 | 11.2937 | 11.88197 | 5.80092 | -0.5882728 | 0.0165924 | 6.06446
64.35913 | 11.2738 | 11.84714 | 5.795262 | -0.5733417 | 0.01657955 | 6.0353
64.36913 | 11.278 | 11.81271 | 5.789603 | -0.5347051 | 0.01656705 | 6.006535
64.37913 | 11.2489 | 11.77866 | 5.783943 | -0.5297586 | 0.01655489 | 5.97816
64.38913 | 11.2603 | 11.745 | 5.778283 | -0.484697 | 0.01654307 | 5.950171
64.39913 | 11.2394 | 11.71172 | 5.772623 | -0.4723164 | 0.01653159 | 5.922562
64.40913 | 11.2426 | 11.67881 | 5.766962 | -0.4362112 | 0.01652045 | 5.895329
64.41912 | 11.2131 | 11.64631 | 5.761306 | -0.4332102 | 0.01650965 | 5.868495
64.42912 | 11.2141 | 11.61414 | 5.755644 | -0.4000442 | 0.01649918 | 5.842001
64.43912 | 11.2067 | 11.58234 | 5.749981 | -0.3756411 | 0.01648904 | 5.815871
64.44912 | 11.2035 | 11.5509 | 5.744318 | -0.3473969 | 0.01647924 | 5.7901
64.45912 | 11.1794 | 11.51981 | 5.738655 | -0.340407 | 0.01646976 | 5.764683
64.46912 | 11.2 | 11.48907 | 5.732991 | -0.2890679 | 0.01646062 | 5.739617
64.47912 | 11.1716 | 11.45867 | 5.727326 | -0.2870748 | 0.0164518 | 5.714897
64.48912 | 11.1724 | 11.42862 | 5.721661 | -0.2562241 | 0.01644331 | 5.690519
64.49912 | 11.1645 | 11.39891 | 5.715996 | -0.2344117 | 0.01643515 | 5.66648
64.50912 | 11.1706 | 11.36953 | 5.71033 | -0.1989337 | 0.01642731 | 5.642776
64.51912 | 11.1406 | 11.34049 | 5.704664 | -0.1998859 | 0.01641979 | 5.619402
64.52912 | 11.147 | 11.31176 | 5.698998 | -0.1647648 | 0.0164126 | 5.596354
64.53912 | 11.1406 | 11.28337 | 5.693331 | -0.1427662 | 0.01640573 | 5.573629
64.54912 | 11.1369 | 11.25529 | 5.687664 | -0.1183868 | 0.01639918 | 5.551224
64.55912 | 11.129 | 11.22752 | 5.681996 | -0.09852311 | 0.01639294 | 5.529134
64.56912 | 11.1162 | 11.20007 | 5.676328 | -0.08387049 | 0.01638703 | 5.507355
64.57912 | 11.1163 | 11.17293 | 5.67066 | -0.05662628 | 0.01638144 | 5.485885
64.58912 | 11.1039 | 11.14609 | 5.664991 | -0.04218617 | 0.01637615 | 5.464719
64.59912 | 11.1197 | 11.11955 | 5.659322 | 0.0001524846 | 0.01637119 | 5.443854
64.60912 | 11.1039 | 11.09331 | 5.653653 | 0.01059375 | 0.01636654 | 5.423287
64.61912 | 11.1031 | 11.06736 | 5.647984 | 0.03574124 | 0.01636221 | 5.403013
64.62912 | 11.0947 | 11.0417 | 5.642314 | 0.05299784 | 0.01635818 | 5.38303
64.63912 | 11.1088 | 11.01633 | 5.636644 | 0.09246736 | 0.01635447 | 5.363335
64.64912 | 11.0841 | 10.99125 | 5.630973 | 0.09285332 | 0.01635107 | 5.343922
64.65912 | 11.0942 | 10.96644 | 5.625303 | 0.1277581 | 0.01634798 | 5.324791
64.66912 | 11.0806 | 10.94191 | 5.619632 | 0.1386855 | 0.0163452 | 5.305938
64.67912 | 11.0962 | 10.91766 | 5.61396 | 0.1785393 | 0.01634273 | 5.287358
64.68912 | 11.0693 | 10.89368 | 5.608289 | 0.1756215 | 0.01634056 | 5.269049
64.69912 | 11.0889 | 10.86996 | 5.602617 | 0.218936 | 0.01633871 | 5.251008
64.70912 | 11.0713 | 10.84651 | 5.596946 | 0.224786 | 0.01633715 | 5.233231
64.71912 | 11.0667 | 10.82333 | 5.591273 | 0.243374 | 0.01633591 | 5.215717
64.72912 | 11.074 | 10.8004 | 5.585601 | 0.2736034 | 0.01633497 | 5.19846
64.73912 | 11.0677 | 10.77772 | 5.579929 | 0.2899774 | 0.01633434 | 5.181459
64.74912 | 11.0784 | 10.7553 | 5.574256 | 0.3230983 | 0.01633401 | 5.164711
64.75912 | 11.0507 | 10.73313 | 5.568583 | 0.3175699 | 0.01633399 | 5.148213
64.76911 | 11.0794 | 10.71123 | 5.562916 | 0.3681727 | 0.01633427 | 5.131977
64.77911 | 11.0554 | 10.68955 | 5.557243 | 0.3658536 | 0.01633485 | 5.115968
64.78911 | 11.0566 | 10.66811 | 5.55157 | 0.3884932 | 0.01633573 | 5.100201
64.79911 | 11.0599 | 10.64691 | 5.545897 | 0.4129943 | 0.01633691 | 5.084672
64.80911 | 11.0545 | 10.62594 | 5.540223 | 0.4285599 | 0.0163384 | 5.069378
64.81911 | 11.0536 | 10.60521 | 5.53455 | 0.4483925 | 0.01634018 | 5.054317
64.82911 | 11.0446 | 10.5847 | 5.528876 | 0.4598951 | 0.01634228 | 5.039486
64.83911 | 11.0583 | 10.56443 | 5.523203 | 0.4938703 | 0.01634466 | 5.024882
64.84911 | 11.0356 | 10.54438 | 5.517529 | 0.4912205 | 0.01634735 | 5.010503
64.85911 | 11.0323 | 10.52455 | 5.511855 | 0.5077484 | 0.01635033 | 4.996346
64.86911 | 11.0385 | 10.50494 | 5.506181 | 0.533557 | 0.01635362 | 4.982408
64.87911 | 11.0358 | 10.48555 | 5.500507 | 0.5502481 | 0.0163572 | 4.968687
64.88911 | 11.0338 | 10.46638 | 5.494833 | 0.5674244 | 0.01636109 | 4.955181
64.89911 | 11.0288 | 10.44741 | 5.489159 | 0.5813889 | 0.01636526 | 4.941887
64.90911 | 11.032 | 10.42866 | 5.483485 | 0.6033436 | 0.01636974 | 4.928801
64.91911 | 11.0155 | 10.41011 | 5.477811 | 0.6053911 | 0.01637451 | 4.915923
64.92911 | 11.0268 | 10.39177 | 5.472137 | 0.6350335 | 0.01637958 | 4.903249
64.93911 | 11.0163 | 10.37363 | 5.466464 | 0.6426736 | 0.01638495 | 4.890778
64.94911 | 11.0138 | 10.35569 | 5.46079 | 0.6581134 | 0.01639062 | 4.878506
64.95911 | 11.0132 | 10.33795 | 5.455116 | 0.6752549 | 0.01639659 | 4.866433
64.96911 | 11.0028 | 10.3204 | 5.449442 | 0.682401 | 0.01640285 | 4.854554
64.97911 | 11.0046 | 10.30305 | 5.443768 | 0.7015535 | 0.01640941 | 4.842869
64.98911 | 10.9888 | 10.28589 | 5.438095 | 0.7029147 | 0.01641626 | 4.831374
64.99911 | 10.988 | 10.26891 | 5.432421 | 0.7190867 | 0.01642341 | 4.820069
65.00911 | 10.9826 | 10.25213 | 5.426748 | 0.7304717 | 0.01643086 | 4.80895
65.01911 | 10.972 | 10.23553 | 5.421074 | 0.7364714 | 0.01643861 | 4.798016
65.02911 | 10.981 | 10.21911 | 5.415401 | 0.7618885 | 0.01644665 | 4.787264
65.03911 | 10.9657 | 10.20288 | 5.409728 | 0.7628244 | 0.01645499 | 4.776693
65.04911 | 10.9638 | 10.18682 | 5.404055 | 0.7769815 | 0.01646362 | 4.7663
65.05911 | 10.9529 | 10.17094 | 5.398382 | 0.7819612 | 0.01647256 | 4.756084
65.06911 | 10.9497 | 10.15523 | 5.392709 | 0.794466 | 0.01648178 | 4.746043
65.07911 | 10.948 | 10.1397 | 5.387037 | 0.8082971 | 0.01649132 | 4.736175
65.08911 | 10.9316 | 10.12434 | 5.381365 | 0.807257 | 0.01650113 | 4.726477
65.09911 | 10.9326 | 10.10915 | 5.375692 | 0.8234468 | 0.01651127 | 4.716949
65.1091 | 10.9289 | 10.09415 | 5.370026 | 0.834754 | 0.01652167 | 4.707598
65.1191 | 10.9183 | 10.07929 | 5.364354 | 0.8390104 | 0.01653239 | 4.698403
65.1291 | 10.9053 | 10.0646 | 5.358683 | 0.8407009 | 0.0165434 | 4.689373
65.1391 | 10.8987 | 10.05007 | 5.353012 | 0.8486296 | 0.01655471 | 4.680504
65.1491 | 10.893 | 10.0357 | 5.347341 | 0.8572951 | 0.01656632 | 4.671798
65.1591 | 10.8844 | 10.0215 | 5.34167 | 0.8629015 | 0.01657823 | 4.66325
65.1691 | 10.8869 | 10.00745 | 5.335999 | 0.8794492 | 0.01659044 | 4.654861
65.1791 | 10.8781 | 9.99356 | 5.330329 | 0.8845401 | 0.01660294 | 4.646628
65.1891 | 10.8675 | 9.979825 | 5.324659 | 0.8876752 | 0.01661576 | 4.63855
65.1991 | 10.8709 | 9.966244 | 5.31899 | 0.9046562 | 0.01662886 | 4.630625
65.2091 | 10.8586 | 9.952816 | 5.31332 | 0.9057842 | 0.01664228 | 4.622853
65.2191 | 10.8562 | 9.939539 | 5.307651 | 0.9166607 | 0.01665598 | 4.615232
65.2291 | 10.8541 | 9.926413 | 5.301982 | 0.9276865 | 0.01666999 | 4.607761
65.2391 | 10.8492 | 9.913437 | 5.296314 | 0.9357632 | 0.0166843 | 4.600438
65.2491 | 10.8399 | 9.900608 | 5.290646 | 0.939292 | 0.01669892 | 4.593263
65.2591 | 10.8371 | 9.887926 | 5.284978 | 0.9491737 | 0.01671383 | 4.586234
65.2691 | 10.8294 | 9.87539 | 5.279311 | 0.9540096 | 0.01672906 | 4.57935
65.2791 | 10.8165 | 9.862999 | 5.273644 | 0.9535009 | 0.01674458 | 4.57261
65.2891 | 10.8136 | 9.850752 | 5.267978 | 0.9628484 | 0.01676042 | 4.566013
65.2991 | 10.8154 | 9.838647 | 5.262312 | 0.9767528 | 0.01677654 | 4.559559
65.3091 | 10.8111 | 9.826684 | 5.256646 | 0.9844161 | 0.01679299 | 4.553245
65.3191 | 10.7919 | 9.814863 | 5.250981 | 0.9770374 | 0.01680973 | 4.547072
65.3291 | 10.7966 | 9.80318 | 5.245316 | 0.9934197 | 0.01682679 | 4.541038
65.3391 | 10.795 | 9.791639 | 5.239651 | 1.003361 | 0.01684415 | 4.535143
65.3491 | 10.7839 | 9.780234 | 5.233987 | 1.003666 | 0.01686181 | 4.529385
65.3591 | 10.7698 | 9.768968 | 5.228324 | 1.000832 | 0.01687979 | 4.523765
65.3691 | 10.7773 | 9.757839 | 5.222661 | 1.019461 | 0.01689808 | 4.518279
65.3791 | 10.7661 | 9.746846 | 5.216998 | 1.019254 | 0.01691667 | 4.512931
65.3891 | 10.7496 | 9.735989 | 5.211336 | 1.013611 | 0.01693558 | 4.507716
65.3991 | 10.7542 | 9.725267 | 5.205675 | 1.028933 | 0.0169548 | 4.502637
65.4091 | 10.7388 | 9.714679 | 5.200014 | 1.024121 | 0.01697433 | 4.497691
65.4191 | 10.7285 | 9.704225 | 5.194354 | 1.024275 | 0.01699418 | 4.492878
65.4291 | 10.717 | 9.693905 | 5.188694 | 1.023095 | 0.01701434 | 4.488197
65.4391 | 10.7184 | 9.683717 | 5.183034 | 1.034683 | 0.01703481 | 4.483648
65.44909 | 10.7101 | 9.673672 | 5.177381 | 1.036428 | 0.01705558 | 4.479235
65.45909 | 10.6895 | 9.663748 | 5.171723 | 1.025752 | 0.0170767 | 4.474948
65.46909 | 10.6989 | 9.653956 | 5.166065 | 1.044944 | 0.01709812 | 4.470793
65.47909 | 10.6913 | 9.644294 | 5.160408 | 1.047006 | 0.01711987 | 4.466766
65.48909 | 10.6751 | 9.634764 | 5.154752 | 1.040336 | 0.01714194 | 4.46287
65.49909 | 10.6655 | 9.625364 | 5.149096 | 1.040136 | 0.01716432 | 4.459103
65.50909 | 10.6728 | 9.616094 | 5.143441 | 1.056706 | 0.01718703 | 4.455466
65.51909 | 10.6584 | 9.606953 | 5.137786 | 1.051447 | 0.01721006 | 4.451957
65.52909 | 10.6413 | 9.597943 | 5.132133 | 1.043357 | 0.01723342 | 4.448577
65.53909 | 10.6502 | 9.58906 | 5.126479 | 1.06114 | 0.0172571 | 4.445323
65.54909 | 10.6379 | 9.580307 | 5.120827 | 1.057593 | 0.01728111 | 4.442199
65.55909 | 10.6242 | 9.571682 | 5.115175 | 1.052518 | 0.01730544 | 4.439201
65.56909 | 10.609 | 9.563185 | 5.109524 | 1.045815 | 0.0173301 | 4.436332
65.57909 | 10.6241 | 9.554817 | 5.103873 | 1.069283 | 0.0173551 | 4.433589
65.58909 | 10.6155 | 9.546577 | 5.098224 | 1.068923 | 0.01738043 | 4.430973
65.59909 | 10.6038 | 9.538464 | 5.092575 | 1.065336 | 0.01740608 | 4.428483
65.60909 | 10.6024 | 9.530479 | 5.086926 | 1.071921 | 0.01743207 | 4.426121
65.61909 | 10.6001 | 9.522621 | 5.081279 | 1.077479 | 0.0174584 | 4.423884
65.62909 | 10.5894 | 9.514891 | 5.075632 | 1.074509 | 0.01748506 | 4.421774
65.63909 | 10.5875 | 9.507288 | 5.069986 | 1.080212 | 0.01751206 | 4.41979
65.64909 | 10.5803 | 9.499811 | 5.064341 | 1.080489 | 0.0175394 | 4.417931
65.65909 | 10.5794 | 9.492463 | 5.058696 | 1.086937 | 0.01756708 | 4.416199
65.66909 | 10.5697 | 9.485239 | 5.053053 | 1.084461 | 0.0175951 | 4.414591
65.67909 | 10.5652 | 9.478144 | 5.04741 | 1.087056 | 0.01762346 | 4.413111
65.68909 | 10.5643 | 9.471174 | 5.041768 | 1.093126 | 0.01765218 | 4.411754
65.69909 | 10.5504 | 9.464332 | 5.036127 | 1.086068 | 0.01768123 | 4.410524
65.70909 | 10.5412 | 9.457615 | 5.030487 | 1.083585 | 0.01771064 | 4.409418
65.71909 | 10.545 | 9.451025 | 5.024847 | 1.093975 | 0.01774039 | 4.408437
65.72909 | 10.5378 | 9.444561 | 5.019209 | 1.093239 | 0.0177705 | 4.407582
65.73909 | 10.5318 | 9.438224 | 5.013571 | 1.093576 | 0.01780096 | 4.406852
65.74909 | 10.5296 | 9.432013 | 5.007934 | 1.097587 | 0.01783177 | 4.406247
65.75909 | 10.5247 | 9.425929 | 5.002298 | 1.098771 | 0.01786293 | 4.405768
65.76909 | 10.5203 | 9.419971 | 4.996663 | 1.100329 | 0.01789446 | 4.405413
65.77909 | 10.5149 | 9.414138 | 4.991029 | 1.100762 | 0.01792634 | 4.405183
65.78909 | 10.5121 | 9.408431 | 4.985396 | 1.103669 | 0.01795859 | 4.405076
65.79908 | 10.502 | 9.402857 | 4.97977 | 1.099143 | 0.01799117 | 4.405096
65.80908 | 10.5035 | 9.397403 | 4.974139 | 1.106097 | 0.01802414 | 4.40524
65.81908 | 10.4969 | 9.392075 | 4.968508 | 1.104825 | 0.01805748 | 4.405509
65.82908 | 10.487 | 9.386874 | 4.962879 | 1.100126 | 0.01809118 | 4.405903
65.83908 | 10.4842 | 9.381799 | 4.957251 | 1.102401 | 0.01812526 | 4.406422
65.84908 | 10.4765 | 9.37685 | 4.951624 | 1.09965 | 0.01815971 | 4.407066
65.85908 | 10.4795 | 9.372027 | 4.945998 | 1.107473 | 0.01819454 | 4.407835
65.86908 | 10.472 | 9.367331 | 4.940372 | 1.104669 | 0.01822974 | 4.408729
65.87908 | 10.4726 | 9.362761 | 4.934748 | 1.109839 | 0.01826531 | 4.409747
65.88908 | 10.4672 | 9.358317 | 4.929125 | 1.108883 | 0.01830127 | 4.410891
65.89908 | 10.4633 | 9.354001 | 4.923503 | 1.109299 | 0.01833761 | 4.41216
65.90908 | 10.4613 | 9.34981 | 4.917882 | 1.11149 | 0.01837434 | 4.413553
65.91908 | 10.4596 | 9.345747 | 4.912262 | 1.113853 | 0.01841145 | 4.415073
65.92908 | 10.4551 | 9.34181 | 4.906644 | 1.11329 | 0.01844895 | 4.416717
65.93908 | 10.4515 | 9.337999 | 4.901026 | 1.113501 | 0.01848684 | 4.418486
65.94908 | 10.4453 | 9.334316 | 4.895409 | 1.110984 | 0.01852513 | 4.420381
65.95908 | 10.4502 | 9.33076 | 4.889794 | 1.11944 | 0.01856381 | 4.422402
65.96908 | 10.4377 | 9.32733 | 4.88418 | 1.11037 | 0.01860288 | 4.424548
65.97908 | 10.437 | 9.324028 | 4.878567 | 1.112972 | 0.01864236 | 4.426819
65.98908 | 10.4361 | 9.320854 | 4.872955 | 1.115246 | 0.01868224 | 4.429217
65.99908 | 10.4334 | 9.317807 | 4.867344 | 1.115593 | 0.01872252 | 4.43174
66.00908 | 10.4342 | 9.314887 | 4.861734 | 1.119313 | 0.01876321 | 4.43439
66.01908 | 10.4314 | 9.312095 | 4.856126 | 1.119305 | 0.01880431 | 4.437165
66.02908 | 10.4309 | 9.309431 | 4.850519 | 1.121469 | 0.01884583 | 4.440067
66.03908 | 10.4294 | 9.306896 | 4.844913 | 1.122504 | 0.01888776 | 4.443095
66.04908 | 10.4291 | 9.304488 | 4.839308 | 1.124612 | 0.0189301 | 4.44625
66.05908 | 10.4285 | 9.302208 | 4.833705 | 1.126292 | 0.01897286 | 4.449531
66.06908 | 10.4268 | 9.300058 | 4.828102 | 1.126742 | 0.01901605 | 4.45294
66.07908 | 10.4223 | 9.298036 | 4.822501 | 1.124264 | 0.01905966 | 4.456475
66.08908 | 10.4284 | 9.296143 | 4.816902 | 1.132257 | 0.0191037 | 4.460138
66.09908 | 10.4199 | 9.294379 | 4.811303 | 1.125521 | 0.01914817 | 4.463928
66.10908 | 10.4121 | 9.292745 | 4.805706 | 1.119355 | 0.01919308 | 4.467846
66.11908 | 10.4244 | 9.29124 | 4.80011 | 1.13316 | 0.01923842 | 4.471891
66.12908 | 10.4161 | 9.289865 | 4.794516 | 1.126235 | 0.0192842 | 4.476065
66.13907 | 10.4173 | 9.288622 | 4.788928 | 1.128678 | 0.01933038 | 4.480363
66.14907 | 10.4145 | 9.287507 | 4.783337 | 1.126993 | 0.01937704 | 4.484794
66.15907 | 10.4227 | 9.286524 | 4.777746 | 1.136176 | 0.01942416 | 4.489353
66.16907 | 10.4178 | 9.285671 | 4.772157 | 1.132129 | 0.01947172 | 4.494042
66.17907 | 10.4092 | 9.284949 | 4.766569 | 1.124251 | 0.01951974 | 4.49886
66.18907 | 10.422 | 9.284359 | 4.760983 | 1.137641 | 0.01956822 | 4.503807
66.19907 | 10.42 | 9.2839 | 4.755398 | 1.1361 | 0.01961716 | 4.508885
66.20907 | 10.4114 | 9.283574 | 4.749815 | 1.127826 | 0.01966656 | 4.514093
66.21907 | 10.414 | 9.283381 | 4.744233 | 1.130619 | 0.01971643 | 4.519432
66.22907 | 10.4149 | 9.283319 | 4.738652 | 1.131581 | 0.01976677 | 4.524901
66.23907 | 10.4137 | 9.283392 | 4.733073 | 1.130308 | 0.01981758 | 4.530502
66.24907 | 10.4047 | 9.283598 | 4.727495 | 1.121102 | 0.01986887 | 4.536234
66.25907 | 10.4158 | 9.283938 | 4.721919 | 1.131862 | 0.01992064 | 4.542098
66.26907 | 10.4098 | 9.284412 | 4.716344 | 1.125388 | 0.01997289 | 4.548095
66.27907 | 10.4097 | 9.285021 | 4.710771 | 1.124679 | 0.02002563 | 4.554225
66.28907 | 10.4004 | 9.285765 | 4.705199 | 1.114635 | 0.02007886 | 4.560487
66.29907 | 10.4184 | 9.286645 | 4.699629 | 1.131755 | 0.02013259 | 4.566883
66.30907 | 10.4093 | 9.28766 | 4.69406 | 1.12164 | 0.02018681 | 4.573413
66.31907 | 10.4079 | 9.288812 | 4.688493 | 1.119088 | 0.02024153 | 4.580078
66.32907 | 10.4094 | 9.290102 | 4.682927 | 1.119298 | 0.02029677 | 4.586877
66.33907 | 10.414 | 9.291528 | 4.677363 | 1.122472 | 0.02035251 | 4.593812
66.34907 | 10.4096 | 9.293093 | 4.671801 | 1.116507 | 0.02040876 | 4.600883
66.35907 | 10.405 | 9.294796 | 4.66624 | 1.110204 | 0.02046553 | 4.60809
66.36907 | 10.4137 | 9.296638 | 4.660681 | 1.117062 | 0.02052282 | 4.615434
66.37907 | 10.4089 | 9.298619 | 4.655123 | 1.110281 | 0.02058064 | 4.622915
66.38907 | 10.4091 | 9.30074 | 4.649567 | 1.10836 | 0.02063898 | 4.630534
66.39907 | 10.405 | 9.303002 | 4.644013 | 1.101998 | 0.02069786 | 4.638292
66.40907 | 10.4129 | 9.305405 | 4.63846 | 1.107495 | 0.02075728 | 4.646188
66.41907 | 10.408 | 9.30795 | 4.632909 | 1.10005 | 0.02081724 | 4.654224
66.42907 | 10.4061 | 9.310637 | 4.627359 | 1.095463 | 0.02087774 | 4.6624
66.43907 | 10.4138 | 9.313468 | 4.621812 | 1.100332 | 0.0209388 | 4.670717
66.44907 | 10.4181 | 9.316442 | 4.616265 | 1.101658 | 0.02100041 | 4.679176
66.45907 | 10.4159 | 9.31956 | 4.610721 | 1.09634 | 0.02106258 | 4.687776
66.46907 | 10.4142 | 9.322823 | 4.605178 | 1.091377 | 0.02112531 | 4.696519
66.47906 | 10.4169 | 9.326228 | 4.599643 | 1.090672 | 0.02118855 | 4.705397
66.48906 | 10.4279 | 9.329783 | 4.594104 | 1.098117 | 0.02125242 | 4.714427
66.49906 | 10.4185 | 9.333485 | 4.588566 | 1.085015 | 0.02131687 | 4.723602
66.50906 | 10.4215 | 9.337335 | 4.583031 | 1.084165 | 0.0213819 | 4.732922
66.51906 | 10.4246 | 9.341333 | 4.577497 | 1.083267 | 0.02144752 | 4.742388
66.52906 | 10.4271 | 9.34548 | 4.571965 | 1.08162 | 0.02151374 | 4.752002
66.53906 | 10.4299 | 9.349778 | 4.566435 | 1.080122 | 0.02158055 | 4.761763
66.54906 | 10.4261 | 9.354226 | 4.560906 | 1.071874 | 0.02164796 | 4.771672
66.55906 | 10.4363 | 9.358826 | 4.555379 | 1.077474 | 0.02171597 | 4.78173
66.56906 | 10.4362 | 9.363578 | 4.549854 | 1.072622 | 0.0217846 | 4.791939
66.57906 | 10.4395 | 9.368483 | 4.544332 | 1.071017 | 0.02185385 | 4.802298
66.58906 | 10.442 | 9.373543 | 4.53881 | 1.068457 | 0.02192372 | 4.812809
66.59906 | 10.4466 | 9.378758 | 4.533291 | 1.067842 | 0.02199422 | 4.823473
66.60906 | 10.4508 | 9.384128 | 4.527774 | 1.066672 | 0.02206535 | 4.834289
66.61906 | 10.4492 | 9.389656 | 4.522258 | 1.059544 | 0.02213712 | 4.845261
66.62906 | 10.4503 | 9.395341 | 4.516745 | 1.054959 | 0.02220954 | 4.856387
66.63906 | 10.4535 | 9.401185 | 4.511233 | 1.052315 | 0.0222826 | 4.86767
66.64906 | 10.4598 | 9.407189 | 4.505723 | 1.052611 | 0.02235632 | 4.879109
66.65906 | 10.4526 | 9.413353 | 4.500215 | 1.039247 | 0.0224307 | 4.890707
66.66906 | 10.463 | 9.419679 | 4.49471 | 1.043321 | 0.02250575 | 4.902464
66.67906 | 10.4691 | 9.426168 | 4.489206 | 1.042932 | 0.02258147 | 4.914381
66.68906 | 10.4688 | 9.43282 | 4.483704 | 1.03598 | 0.02265788 | 4.926458
66.69906 | 10.4678 | 9.439637 | 4.478204 | 1.028163 | 0.02273496 | 4.938698
66.70906 | 10.48 | 9.44662 | 4.472706 | 1.03338 | 0.02281274 | 4.951101
66.71906 | 10.4853 | 9.45377 | 4.46721 | 1.03153 | 0.02289122 | 4.963669
66.72906 | 10.4865 | 9.461088 | 4.461716 | 1.025412 | 0.0229704 | 4.976402
66.73906 | 10.49 | 9.468575 | 4.456224 | 1.021425 | 0.02305029 | 4.989301
66.74906 | 10.4972 | 9.476233 | 4.450734 | 1.020967 | 0.0231309 | 5.002368
66.75906 | 10.5039 | 9.484062 | 4.445247 | 1.019838 | 0.02321223 | 5.015603
66.76906 | 10.5051 | 9.492064 | 4.439761 | 1.013036 | 0.0232943 | 5.029009
66.77906 | 10.5075 | 9.50024 | 4.434277 | 1.00726 | 0.02337709 | 5.042585
66.78906 | 10.5127 | 9.508591 | 4.428796 | 1.004109 | 0.02346064 | 5.056334
66.79906 | 10.5216 | 9.517118 | 4.423316 | 1.004482 | 0.02354493 | 5.070257
66.80906 | 10.5203 | 9.525824 | 4.417839 | 0.9944762 | 0.02362999 | 5.084355
66.81906 | 10.537 | 9.534708 | 4.412364 | 1.002292 | 0.0237158 | 5.098628
66.82905 | 10.5335 | 9.543764 | 4.406896 | 0.9897358 | 0.02380231 | 5.113066
66.83905 | 10.5462 | 9.553011 | 4.401426 | 0.9931893 | 0.02388968 | 5.127695
66.84905 | 10.5494 | 9.56244 | 4.395957 | 0.9869597 | 0.02397783 | 5.142506
66.85905 | 10.5595 | 9.572054 | 4.39049 | 0.9874456 | 0.02406678 | 5.157497
66.86905 | 10.5648 | 9.581854 | 4.385026 | 0.9829456 | 0.02415654 | 5.172672
66.87905 | 10.5715 | 9.591842 | 4.379564 | 0.9796578 | 0.0242471 | 5.188031
66.88905 | 10.5669 | 9.602018 | 4.374104 | 0.9648815 | 0.02433848 | 5.203576
66.89905 | 10.5881 | 9.612385 | 4.368646 | 0.975715 | 0.02443068 | 5.219308
66.90905 | 10.5899 | 9.622944 | 4.363191 | 0.9669562 | 0.02452372 | 5.235229
66.91905 | 10.5941 | 9.633696 | 4.357738 | 0.9604041 | 0.0246176 | 5.251341
66.92905 | 10.5918 | 9.644643 | 4.352287 | 0.9471568 | 0.02471233 | 5.267644
66.93905 | 10.6066 | 9.655787 | 4.346838 | 0.950813 | 0.02480792 | 5.284141
66.94905 | 10.6094 | 9.667129 | 4.341392 | 0.9422708 | 0.02490437 | 5.300833
66.95905 | 10.6172 | 9.67867 | 4.335948 | 0.9385296 | 0.02500171 | 5.317721
66.96905 | 10.623 | 9.690414 | 4.330506 | 0.9325856 | 0.02509992 | 5.334809
66.97905 | 10.64 | 9.702361 | 4.325066 | 0.9376394 | 0.02519903 | 5.352095
66.98905 | 10.6393 | 9.714513 | 4.319629 | 0.9247875 | 0.02529904 | 5.369584
66.99905 | 10.6439 | 9.726871 | 4.314194 | 0.9170293 | 0.02539996 | 5.387276
67.00905 | 10.657 | 9.739437 | 4.308762 | 0.9175625 | 0.0255018 | 5.405174
67.01905 | 10.6648 | 9.752215 | 4.303332 | 0.9125854 | 0.02560457 | 5.423278
67.02905 | 10.672 | 9.765204 | 4.297904 | 0.9067956 | 0.02570827 | 5.441592
67.03905 | 10.6687 | 9.778407 | 4.292479 | 0.8902928 | 0.02581293 | 5.460115
67.04905 | 10.6933 | 9.791827 | 4.287056 | 0.9014734 | 0.02591855 | 5.478852
67.05905 | 10.6818 | 9.805463 | 4.281636 | 0.8763366 | 0.02602512 | 5.497803
67.06905 | 10.6956 | 9.819321 | 4.276218 | 0.8762793 | 0.02613269 | 5.51697
67.07905 | 10.7007 | 9.833399 | 4.270802 | 0.8673007 | 0.02624123 | 5.536356
67.08905 | 10.719 | 9.847702 | 4.265389 | 0.8712982 | 0.02635078 | 5.555962
67.09905 | 10.7177 | 9.86223 | 4.259978 | 0.8554698 | 0.02646133 | 5.575791
67.10905 | 10.7276 | 9.876987 | 4.25457 | 0.8506133 | 0.0265729 | 5.595844
67.11905 | 10.7336 | 9.891973 | 4.249165 | 0.841627 | 0.0266855 | 5.616123
67.12905 | 10.7472 | 9.907192 | 4.243761 | 0.8400085 | 0.02679914 | 5.636631
67.13905 | 10.7488 | 9.922645 | 4.238361 | 0.8261553 | 0.02691384 | 5.65737
67.14905 | 10.7599 | 9.938334 | 4.232963 | 0.821566 | 0.02702959 | 5.678342
67.15905 | 10.7655 | 9.954263 | 4.227567 | 0.8112373 | 0.02714642 | 5.699549
67.16904 | 10.776 | 9.970416 | 4.222179 | 0.8055836 | 0.02726421 | 5.720973
67.17904 | 10.7829 | 9.986829 | 4.216789 | 0.7960707 | 0.02738322 | 5.742657
67.18904 | 10.785 | 10.00349 | 4.211401 | 0.7815123 | 0.02750334 | 5.764583
67.19904 | 10.7935 | 10.02039 | 4.206016 | 0.7731057 | 0.02762457 | 5.786754
67.20904 | 10.8022 | 10.03755 | 4.200633 | 0.7646485 | 0.02774694 | 5.809172
67.21904 | 10.8131 | 10.05496 | 4.195253 | 0.758138 | 0.02787045 | 5.831839
67.22904 | 10.8163 | 10.07263 | 4.189875 | 0.7436722 | 0.02799512 | 5.854757
67.23904 | 10.835 | 10.09055 | 4.1845 | 0.7444484 | 0.02812096 | 5.87793
67.24904 | 10.8362 | 10.10874 | 4.179128 | 0.7274636 | 0.02824797 | 5.90136
67.25904 | 10.8522 | 10.12718 | 4.173759 | 0.7250158 | 0.02837619 | 5.925049
67.26904 | 10.8529 | 10.1459 | 4.168392 | 0.7070023 | 0.0285056 | 5.949
67.27904 | 10.8682 | 10.16488 | 4.163028 | 0.7033204 | 0.02863624 | 5.973216
67.28904 | 10.8764 | 10.18413 | 4.157666 | 0.6922665 | 0.02876812 | 5.997699
67.29904 | 10.8887 | 10.20366 | 4.152307 | 0.6850388 | 0.02890124 | 6.022453
67.30904 | 10.8893 | 10.22347 | 4.146951 | 0.6658344 | 0.02903562 | 6.047479
67.31904 | 10.9017 | 10.24355 | 4.141598 | 0.6581503 | 0.02917128 | 6.07278
67.32904 | 10.9099 | 10.26392 | 4.136248 | 0.6459832 | 0.02930823 | 6.098361
67.33904 | 10.9189 | 10.28457 | 4.1309 | 0.6343307 | 0.02944648 | 6.124223
67.34904 | 10.9323 | 10.30551 | 4.125555 | 0.6267894 | 0.02958605 | 6.15037
67.35904 | 10.9386 | 10.32674 | 4.120212 | 0.6118572 | 0.02972695 | 6.176803
67.36904 | 10.9547 | 10.34827 | 4.114873 | 0.6064295 | 0.0298692 | 6.203528
67.37904 | 10.9645 | 10.3701 | 4.109536 | 0.5944045 | 0.03001281 | 6.230546
67.38904 | 10.9749 | 10.39222 | 4.104203 | 0.5826786 | 0.03015781 | 6.257861
67.39904 | 10.9918 | 10.41465 | 4.098872 | 0.5771487 | 0.03030419 | 6.285476
67.40904 | 11.0021 | 10.43739 | 4.093543 | 0.5647109 | 0.03045199 | 6.313394
67.41904 | 11.0049 | 10.46044 | 4.088218 | 0.5444625 | 0.03060121 | 6.341618
67.42904 | 11.0231 | 10.4838 | 4.082896 | 0.5393007 | 0.03075188 | 6.370152
67.43904 | 11.0431 | 10.50748 | 4.077576 | 0.5356205 | 0.030904 | 6.398999
67.44904 | 11.0508 | 10.53148 | 4.07226 | 0.5193203 | 0.0310576 | 6.428163
67.45904 | 11.0567 | 10.5558 | 4.066946 | 0.5008951 | 0.03121269 | 6.457646
67.46904 | 11.0743 | 10.58046 | 4.061635 | 0.4938424 | 0.03136929 | 6.487453
67.47904 | 11.0904 | 10.60544 | 4.056327 | 0.4849577 | 0.03152742 | 6.517588
67.48904 | 11.1078 | 10.63076 | 4.051022 | 0.4770381 | 0.03168709 | 6.548053
67.49904 | 11.1106 | 10.65642 | 4.04572 | 0.4541798 | 0.03184833 | 6.578852
67.50904 | 11.1395 | 10.68242 | 4.040421 | 0.4570784 | 0.03201114 | 6.609989
67.51903 | 11.1448 | 10.70874 | 4.03513 | 0.4360566 | 0.03217539 | 6.641438
67.52903 | 11.1648 | 10.73544 | 4.029837 | 0.4293588 | 0.03234143 | 6.673262
67.53903 | 11.178 | 10.76249 | 4.024547 | 0.4155067 | 0.03250909 | 6.705437
67.54903 | 11.1956 | 10.7899 | 4.01926 | 0.4056962 | 0.03267842 | 6.737965
67.55903 | 11.2109 | 10.81767 | 4.013976 | 0.3932255 | 0.03284941 | 6.770849
67.56903 | 11.2279 | 10.84581 | 4.008695 | 0.3820863 | 0.03302211 | 6.804096
67.57903 | 11.2408 | 10.87432 | 4.003417 | 0.3664766 | 0.03319652 | 6.837709
67.58903 | 11.2654 | 10.90321 | 3.998143 | 0.3621918 | 0.03337266 | 6.871693
67.59903 | 11.2708 | 10.93247 | 3.992871 | 0.3383286 | 0.03355056 | 6.90605
67.60903 | 11.2817 | 10.96212 | 3.987602 | 0.3195812 | 0.03373023 | 6.940786
67.61903 | 11.3039 | 10.99215 | 3.982337 | 0.3117469 | 0.03391171 | 6.975905
67.62903 | 11.3239 | 11.02258 | 3.977074 | 0.3013193 | 0.034095 | 7.011411
67.63903 | 11.3432 | 11.0534 | 3.971815 | 0.2897953 | 0.03428014 | 7.04731
67.64903 | 11.356 | 11.08463 | 3.966559 | 0.2713698 | 0.03446714 | 7.083604
67.65903 | 11.3813 | 11.11626 | 3.961306 | 0.2650378 | 0.03465602 | 7.1203
67.66903 | 11.399 | 11.1483 | 3.956056 | 0.2506959 | 0.03484681 | 7.157401
67.67903 | 11.4203 | 11.18076 | 3.950809 | 0.2395375 | 0.03503954 | 7.194914
67.68903 | 11.4335 | 11.21364 | 3.945566 | 0.2198589 | 0.03523421 | 7.232841
67.69903 | 11.4521 | 11.24695 | 3.940325 | 0.205153 | 0.03543087 | 7.271191
67.70903 | 11.4838 | 11.28068 | 3.935088 | 0.2031183 | 0.03562953 | 7.309964
67.71903 | 11.4975 | 11.31485 | 3.929855 | 0.1826486 | 0.03583021 | 7.349167
67.72903 | 11.5141 | 11.34946 | 3.924624 | 0.164638 | 0.03603295 | 7.388805
67.73903 | 11.5265 | 11.38452 | 3.919397 | 0.1419814 | 0.03623776 | 7.428884
67.74903 | 11.5615 | 11.42003 | 3.914173 | 0.1414738 | 0.03644467 | 7.469409
67.75903 | 11.5793 | 11.45599 | 3.908952 | 0.1233097 | 0.03665371 | 7.510385
67.76903 | 11.5917 | 11.49242 | 3.903734 | 0.09928311 | 0.0368649 | 7.551818
67.77903 | 11.6284 | 11.52931 | 3.89852 | 0.09908974 | 0.03707827 | 7.593712
67.78903 | 11.6619 | 11.56668 | 3.893309 | 0.09522291 | 0.03729385 | 7.636074
67.79903 | 11.6837 | 11.60452 | 3.888102 | 0.07917768 | 0.03751166 | 7.678909
67.80903 | 11.6983 | 11.64285 | 3.882897 | 0.05544941 | 0.03773173 | 7.722221
67.81903 | 11.7207 | 11.68167 | 3.877697 | 0.03902998 | 0.03795408 | 7.766019
67.82903 | 11.751 | 11.72099 | 3.872499 | 0.03001333 | 0.03817877 | 7.810309
67.83903 | 11.7826 | 11.7608 | 3.867305 | 0.02179504 | 0.03840579 | 7.855094
67.84903 | 11.7987 | 11.80113 | 3.862114 | -0.002431914 | 0.03863518 | 7.900383
67.85902 | 11.8334 | 11.84193 | 3.856932 | -0.0085331 | 0.03886668 | 7.946134
67.86902 | 11.8444 | 11.88329 | 3.851748 | -0.03889425 | 0.03910099 | 7.992445
67.87902 | 11.8787 | 11.92518 | 3.846568 | -0.04648298 | 0.03933761 | 8.039278
67.88902 | 11.9041 | 11.9676 | 3.841391 | -0.0635041 | 0.0395768 | 8.086637
67.89902 | 11.9329 | 12.01057 | 3.836217 | -0.07766547 | 0.03981852 | 8.13453
67.90902 | 11.9728 | 12.05407 | 3.831047 | -0.08127307 | 0.04006279 | 8.182963
67.91902 | 11.9978 | 12.09813 | 3.82588 | -0.1003339 | 0.04030965 | 8.231944
67.92902 | 12.0231 | 12.14275 | 3.820717 | -0.1196543 | 0.04055913 | 8.281478
67.93902 | 12.0567 | 12.18794 | 3.815557 | -0.1312416 | 0.04081135 | 8.331573
67.94902 | 12.0912 | 12.2337 | 3.810401 | -0.142502 | 0.04106617 | 8.382235
67.95902 | 12.1266 | 12.28004 | 3.805249 | -0.1534433 | 0.04132372 | 8.433471
67.96902 | 12.1421 | 12.32697 | 3.8001 | -0.1848717 | 0.04158402 | 8.485288
67.97902 | 12.1862 | 12.3745 | 3.794954 | -0.188296 | 0.04184711 | 8.537695
67.98902 | 12.2238 | 12.42262 | 3.789812 | -0.198821 | 0.04211302 | 8.590696
67.99902 | 12.239 | 12.47136 | 3.784674 | -0.232357 | 0.04238172 | 8.644302
68.00902 | 12.2712 | 12.52071 | 3.779539 | -0.249509 | 0.04265339 | 8.698517
68.01902 | 12.3262 | 12.57069 | 3.774408 | -0.2444854 | 0.04292799 | 8.75335
68.02902 | 12.357 | 12.62129 | 3.76928 | -0.2642946 | 0.04320556 | 8.808809
68.03902 | 12.3834 | 12.67254 | 3.764156 | -0.2891436 | 0.04348614 | 8.864901
68.04902 | 12.4248 | 12.72444 | 3.759036 | -0.29964 | 0.04376976 | 8.921634
68.05902 | 12.4743 | 12.77699 | 3.753919 | -0.3026919 | 0.04405646 | 8.979016
68.06902 | 12.5265 | 12.83021 | 3.748806 | -0.3037081 | 0.04434637 | 9.037055
68.07902 | 12.5521 | 12.8841 | 3.743697 | -0.3319961 | 0.04463936 | 9.09576
68.08902 | 12.5856 | 12.93867 | 3.738591 | -0.3530651 | 0.04493554 | 9.155138
68.09902 | 12.6399 | 12.99392 | 3.73349 | -0.3540212 | 0.04523497 | 9.215197
68.10902 | 12.6892 | 13.04987 | 3.728391 | -0.3606745 | 0.04553767 | 9.275946
68.11902 | 12.7274 | 13.10653 | 3.723297 | -0.379133 | 0.0458437 | 9.337392
68.12902 | 12.7705 | 13.16391 | 3.718206 | -0.3934065 | 0.04615299 | 9.399547
68.13902 | 12.8067 | 13.222 | 3.713119 | -0.4153014 | 0.04646579 | 9.462416
68.14902 | 12.8513 | 13.28083 | 3.708036 | -0.4295289 | 0.04678203 | 9.526011
68.15902 | 12.9029 | 13.3404 | 3.702957 | -0.4374968 | 0.04710177 | 9.590338
68.16902 | 12.9628 | 13.40071 | 3.697881 | -0.4379143 | 0.04742504 | 9.655408
68.17902 | 13.0151 | 13.46179 | 3.692809 | -0.4466894 | 0.04775189 | 9.721228
68.18902 | 13.0642 | 13.52363 | 3.687741 | -0.4594333 | 0.04808246 | 9.78781
68.19901 | 13.1192 | 13.58619 | 3.682682 | -0.4669865 | 0.04841617 | 9.855088
68.20901 | 13.1686 | 13.64959 | 3.677622 | -0.4809935 | 0.04875403 | 9.923218
68.21901 | 13.2353 | 13.7138 | 3.672565 | -0.4784954 | 0.04909563 | 9.992135
68.22901 | 13.2864 | 13.7788 | 3.667513 | -0.4924036 | 0.04944105 | 10.06185
68.23901 | 13.3373 | 13.84463 | 3.662464 | -0.5073265 | 0.04979033 | 10.13237
68.24901 | 13.3892 | 13.91128 | 3.657419 | -0.5220751 | 0.0501435 | 10.20371
68.25901 | 13.456 | 13.97876 | 3.652378 | -0.5227585 | 0.05050063 | 10.27588
68.26901 | 13.488 | 14.04709 | 3.647341 | -0.5590864 | 0.05086176 | 10.34888
68.27901 | 13.565 | 14.11627 | 3.642308 | -0.55127 | 0.05122693 | 10.42274
68.28901 | 13.6197 | 14.18632 | 3.637279 | -0.5666179 | 0.0515962 | 10.49744
68.29901 | 13.6842 | 14.25724 | 3.632254 | -0.5730419 | 0.05196962 | 10.57302
68.30901 | 13.7547 | 14.32905 | 3.627232 | -0.5743509 | 0.05234723 | 10.64947
68.31901 | 13.8166 | 14.40176 | 3.622215 | -0.5851567 | 0.0527291 | 10.72681
68.32901 | 13.8788 | 14.47537 | 3.617202 | -0.5965684 | 0.05311526 | 10.80505
68.33901 | 13.9516 | 14.5499 | 3.612193 | -0.5982969 | 0.05350578 | 10.8842
68.34901 | 14.0417 | 14.62535 | 3.607188 | -0.583653 | 0.0539007 | 10.96426
68.35901 | 14.0867 | 14.70175 | 3.602186 | -0.6150479 | 0.05430007 | 11.04526
68.36901 | 14.1728 | 14.77909 | 3.597189 | -0.606293 | 0.05470396 | 11.1272
68.37901 | 14.2207 | 14.8574 | 3.592196 | -0.6366971 | 0.05511241 | 11.21009
68.38901 | 14.3199 | 14.93667 | 3.587207 | -0.6167718 | 0.05552548 | 11.29394
68.39901 | 14.3656 | 15.01693 | 3.582222 | -0.6513292 | 0.05594322 | 11.37876
68.40901 | 14.4453 | 15.09818 | 3.577241 | -0.6528792 | 0.05636568 | 11.46457
68.41901 | 14.5024 | 15.18043 | 3.572265 | -0.678033 | 0.05679293 | 11.55138
68.42901 | 14.6288 | 15.2637 | 3.567292 | -0.6349018 | 0.05722501 | 11.63918
68.43901 | 14.6995 | 15.348 | 3.562324 | -0.6484987 | 0.05766198 | 11.72801
68.44901 | 14.77 | 15.43333 | 3.557359 | -0.6633305 | 0.0581039 | 11.81787
68.45901 | 14.8437 | 15.51971 | 3.552399 | -0.6760134 | 0.05855083 | 11.90876
68.46901 | 14.9819 | 15.60715 | 3.547443 | -0.6252548 | 0.05900281 | 12.00071
68.47901 | 15.0535 | 15.69567 | 3.542491 | -0.6421682 | 0.05945992 | 12.09372
68.48901 | 15.1267 | 15.78526 | 3.537544 | -0.6585639 | 0.0599222 | 12.1878
68.49901 | 15.2027 | 15.87595 | 3.5326 | -0.6732537 | 0.0603897 | 12.28296
68.50901 | 15.3392 | 15.96775 | 3.527661 | -0.6285491 | 0.0608625 | 12.37923
68.51901 | 15.421 | 16.06066 | 3.522726 | -0.6396613 | 0.06134064 | 12.47659
68.52901 | 15.486 | 16.1547 | 3.517796 | -0.668701 | 0.06182419 | 12.57508
68.53901 | 15.5494 | 16.24988 | 3.512869 | -0.7004802 | 0.06231318 | 12.6747
68.549 | 15.6983 | 16.34612 | 3.507952 | -0.6478158 | 0.06280722 | 12.77536
68.559 | 15.804 | 16.44361 | 3.503034 | -0.6396058 | 0.06330731 | 12.87726
68.569 | 15.8948 | 16.54227 | 3.49812 | -0.647469 | 0.06381303 | 12.98034
68.579 | 15.9776 | 16.64212 | 3.493211 | -0.6645152 | 0.06432444 | 13.08458
68.589 | 16.1186 | 16.74316 | 3.488306 | -0.624558 | 0.06484158 | 13.19001
68.599 | 16.2431 | 16.8454 | 3.483406 | -0.6023045 | 0.06536454 | 13.29663
68.609 | 16.3544 | 16.94887 | 3.478509 | -0.5944679 | 0.06589334 | 13.40447
68.619 | 16.4138 | 17.05356 | 3.473617 | -0.6397595 | 0.06642809 | 13.51351
68.629 | 16.572 | 17.15949 | 3.46873 | -0.5874883 | 0.06696876 | 13.62379
68.639 | 16.6997 | 17.26667 | 3.463847 | -0.5669669 | 0.0675155 | 13.7353
68.649 | 16.7951 | 17.3751 | 3.458968 | -0.5800027 | 0.0680683 | 13.84807
68.659 | 16.875 | 17.48481 | 3.454094 | -0.6098069 | 0.06862723 | 13.96209
68.669 | 17.0043 | 17.59579 | 3.449224 | -0.5914908 | 0.06919236 | 14.07737
68.679 | 17.1523 | 17.70806 | 3.444358 | -0.5557641 | 0.06976372 | 14.19394
68.689 | 17.2767 | 17.82163 | 3.439497 | -0.544933 | 0.07034139 | 14.31179
68.699 | 17.386 | 17.93651 | 3.434641 | -0.5505109 | 0.07092538 | 14.43094
68.709 | 17.5094 | 18.0527 | 3.429789 | -0.5433037 | 0.07151578 | 14.5514
68.719 | 17.7204 | 18.17022 | 3.424941 | -0.4498222 | 0.07211262 | 14.67317
68.729 | 17.7887 | 18.28907 | 3.420098 | -0.5003731 | 0.07271596 | 14.79626
68.739 | 17.9437 | 18.40927 | 3.41526 | -0.465567 | 0.07332583 | 14.92068
68.749 | 18.0917 | 18.53081 | 3.410426 | -0.4391081 | 0.07394229 | 15.04644
68.759 | 18.2694 | 18.65371 | 3.405596 | -0.3843077 | 0.07456536 | 15.17355
68.769 | 18.3701 | 18.77797 | 3.400771 | -0.4078688 | 0.07519514 | 15.302
68.779 | 18.5027 | 18.9036 | 3.395951 | -0.4009024 | 0.0758316 | 15.43182
68.789 | 18.6729 | 19.03061 | 3.391135 | -0.35771 | 0.07647483 | 15.563
68.799 | 18.8064 | 19.159 | 3.386324 | -0.3526009 | 0.07712484 | 15.69555
68.809 | 18.9449 | 19.28878 | 3.381517 | -0.3438788 | 0.07778169 | 15.82948
68.819 | 19.1473 | 19.41995 | 3.376715 | -0.2726472 | 0.07844538 | 15.96479
68.829 | 19.2449 | 19.55251 | 3.371918 | -0.3076106 | 0.07911597 | 16.10148
68.839 | 19.4805 | 19.68647 | 3.367125 | -0.2059749 | 0.07979347 | 16.23956
68.849 | 19.6474 | 19.82184 | 3.362337 | -0.1744398 | 0.08047793 | 16.37902
68.859 | 19.8018 | 19.95861 | 3.357554 | -0.1568093 | 0.08116935 | 16.51989
68.869 | 19.9341 | 20.09679 | 3.352775 | -0.1626855 | 0.08186777 | 16.66214
68.879 | 20.2261 | 20.23637 | 3.348001 | -0.01026555 | 0.08257318 | 16.80579
68.88899 | 20.3518 | 20.37722 | 3.343237 | -0.02541557 | 0.08328491 | 16.95069
68.89899 | 20.5067 | 20.51961 | 3.338472 | -0.01290548 | 0.08400439 | 17.09713
68.90899 | 20.6969 | 20.6634 | 3.333712 | 0.03349832 | 0.08473091 | 17.24496
68.91899 | 20.9122 | 20.8086 | 3.328957 | 0.1036028 | 0.08546446 | 17.39418
68.92899 | 21.0151 | 20.95519 | 3.324207 | 0.05990916 | 0.08620507 | 17.54478
68.93899 | 21.2596 | 21.10318 | 3.319461 | 0.156422 | 0.08695272 | 17.69676
68.94899 | 21.4436 | 21.25255 | 3.31472 | 0.1910469 | 0.08770741 | 17.85013
68.95899 | 21.6035 | 21.40331 | 3.309984 | 0.2001896 | 0.08846912 | 18.00486
68.96899 | 21.8683 | 21.55544 | 3.305253 | 0.3128591 | 0.08923784 | 18.16095
68.97899 | 22.082 | 21.70894 | 3.300527 | 0.3730645 | 0.09001356 | 18.3184
68.98899 | 22.2332 | 21.86379 | 3.295805 | 0.3694129 | 0.09079623 | 18.47719
68.99899 | 22.42 | 22.01998 | 3.291088 | 0.4000176 | 0.09158582 | 18.63731
69.00899 | 22.7356 | 22.17751 | 3.286377 | 0.5580903 | 0.0923823 | 18.79875
69.01899 | 22.9096 | 22.33636 | 3.28167 | 0.5732445 | 0.09318563 | 18.9615
69.02899 | 23.0959 | 22.4965 | 3.276968 | 0.5993953 | 0.09399576 | 19.12554
69.03899 | 23.2586 | 22.65794 | 3.27227 | 0.6006596 | 0.09481263 | 19.29086
69.04899 | 23.553 | 22.82065 | 3.267578 | 0.7323547 | 0.09563619 | 19.45743
69.05899 | 23.6648 | 22.9846 | 3.262891 | 0.6801996 | 0.09646636 | 19.62524
69.06899 | 23.917 | 23.14978 | 3.258208 | 0.7672168 | 0.09730306 | 19.79427
69.07899 | 24.1247 | 23.31617 | 3.253531 | 0.8085263 | 0.09814622 | 19.9645
69.08899 | 24.344 | 23.48375 | 3.248859 | 0.8602548 | 0.09899575 | 20.13589
69.09899 | 24.5766 | 23.65247 | 3.244191 | 0.924126 | 0.09985156 | 20.30843
69.10899 | 24.835 | 23.82233 | 3.239528 | 1.01267 | 0.1007135 | 20.48209
69.11899 | 25.0356 | 23.99329 | 3.234871 | 1.042312 | 0.1015815 | 20.65684
69.12899 | 25.1931 | 24.16531 | 3.230218 | 1.027788 | 0.1024555 | 20.83264
69.13899 | 25.5465 | 24.33837 | 3.225571 | 1.208126 | 0.1033352 | 21.00947
69.14899 | 25.7705 | 24.51243 | 3.220928 | 1.258065 | 0.1042206 | 21.18729
69.15899 | 25.9637 | 24.68746 | 3.216291 | 1.276241 | 0.1051115 | 21.36606
69.16899 | 26.1169 | 24.86341 | 3.211659 | 1.253492 | 0.1060078 | 21.54574
69.17899 | 26.4142 | 25.04024 | 3.207032 | 1.373957 | 0.1069092 | 21.7263
69.18899 | 26.6034 | 25.21792 | 3.202409 | 1.385485 | 0.1078157 | 21.90769
69.19899 | 26.817 | 25.39638 | 3.197792 | 1.420615 | 0.108727 | 22.08987
69.20899 | 26.9773 | 25.5756 | 3.19318 | 1.401698 | 0.1096429 | 22.27278
69.21899 | 27.3274 | 25.75552 | 3.188574 | 1.571882 | 0.1105632 | 22.45638
69.22898 | 27.5644 | 25.93591 | 3.183976 | 1.628491 | 0.1114868 | 22.64045
69.23898 | 27.7814 | 26.11706 | 3.17938 | 1.664336 | 0.1124153 | 22.82527
69.24898 | 27.9727 | 26.29876 | 3.174789 | 1.673941 | 0.1133475 | 23.01062
69.25898 | 28.2221 | 26.48093 | 3.170202 | 1.741166 | 0.1142832 | 23.19645
69.26898 | 28.5559 | 26.66353 | 3.165621 | 1.892374 | 0.1152221 | 23.38268
69.27898 | 28.7862 | 26.84647 | 3.161046 | 1.939726 | 0.116164 | 23.56926
69.28898 | 28.9241 | 27.02971 | 3.156475 | 1.894388 | 0.1171085 | 23.75613
69.29898 | 29.1628 | 27.21317 | 3.15191 | 1.949627 | 0.1180553 | 23.94321
69.30898 | 29.4719 | 27.39679 | 3.14735 | 2.075114 | 0.1190042 | 24.13043
69.31898 | 29.6116 | 27.58048 | 3.142795 | 2.03112 | 0.1199548 | 24.31773
69.32898 | 29.8072 | 27.76418 | 3.138245 | 2.043019 | 0.1209068 | 24.50503
69.33898 | 30.0074 | 27.94781 | 3.133701 | 2.059591 | 0.1218598 | 24.69225
69.34898 | 30.366 | 28.13129 | 3.129162 | 2.234712 | 0.1228136 | 24.87931
69.35898 | 30.5562 | 28.31453 | 3.124628 | 2.241665 | 0.1237676 | 25.06614
69.36898 | 30.7519 | 28.49747 | 3.1201 | 2.25443 | 0.1247216 | 25.25265
69.37898 | 30.9528 | 28.68 | 3.115577 | 2.272798 | 0.1256751 | 25.43875
69.38898 | 31.2215 | 28.86204 | 3.111059 | 2.359457 | 0.1266277 | 25.62436
69.39898 | 31.493 | 29.04351 | 3.106547 | 2.449492 | 0.1275791 | 25.80938
69.40898 | 31.7077 | 29.2243 | 3.10204 | 2.483396 | 0.1285287 | 25.99374
69.41898 | 31.8578 | 29.40433 | 3.097538 | 2.453467 | 0.1294762 | 26.17732
69.42898 | 32.0901 | 29.5835 | 3.093042 | 2.506599 | 0.1304211 | 26.36004
69.43898 | 32.3436 | 29.76171 | 3.088551 | 2.58189 | 0.1313629 | 26.5418
69.44898 | 32.4652 | 29.93886 | 3.084066 | 2.526339 | 0.1323012 | 26.72249
69.45898 | 32.647 | 30.11485 | 3.079586 | 2.532146 | 0.1332355 | 26.90203
69.46898 | 32.8459 | 30.28958 | 3.075112 | 2.556318 | 0.1341653 | 27.08031
69.47898 | 33.1357 | 30.46294 | 3.070643 | 2.672755 | 0.1350901 | 27.25721
69.48898 | 33.2655 | 30.63484 | 3.066179 | 2.630665 | 0.1360094 | 27.43265
69.49898 | 33.4717 | 30.80514 | 3.061721 | 2.666556 | 0.1369226 | 27.6065
69.50898 | 33.6443 | 30.97377 | 3.057269 | 2.670533 | 0.1378293 | 27.77867
69.51898 | 33.9301 | 31.14059 | 3.052821 | 2.78951 | 0.138729 | 27.94904
69.52898 | 34.0502 | 31.30551 | 3.04838 | 2.744692 | 0.139621 | 28.11751
69.53898 | 34.25 | 31.46841 | 3.043944 | 2.781591 | 0.1405048 | 28.28396
69.54898 | 34.433 | 31.62918 | 3.039514 | 2.803823 | 0.14138 | 28.44828
69.55898 | 34.5764 | 31.78771 | 3.035089 | 2.788695 | 0.1422459 | 28.61037
69.56898 | 34.7718 | 31.94388 | 3.030669 | 2.82792 | 0.143102 | 28.77011
69.57897 | 34.8331 | 32.09744 | 3.02626 | 2.735663 | 0.1439469 | 28.92723
69.58897 | 35.0342 | 32.24857 | 3.021852 | 2.785632 | 0.1447818 | 29.08193
69.59897 | 35.1796 | 32.39701 | 3.01745 | 2.782592 | 0.1456052 | 29.23395
69.60897 | 35.3397 | 32.54264 | 3.013053 | 2.797057 | 0.1464165 | 29.38317
69.61897 | 35.5052 | 32.68536 | 3.008662 | 2.819836 | 0.1472152 | 29.52949
69.62897 | 35.6299 | 32.82506 | 3.004276 | 2.80484 | 0.1480008 | 29.67278
69.63897 | 35.787 | 32.96162 | 2.999896 | 2.825378 | 0.1487728 | 29.81295
69.64897 | 35.8698 | 33.09494 | 2.995522 | 2.774862 | 0.1495304 | 29.94989
69.65897 | 36.0612 | 33.2249 | 2.991153 | 2.836296 | 0.1502734 | 30.08348
69.66897 | 36.1634 | 33.35142 | 2.986791 | 2.811984 | 0.151001 | 30.21363
69.67897 | 36.3135 | 33.47436 | 2.982433 | 2.839137 | 0.1517127 | 30.34022
69.68897 | 36.343 | 33.59365 | 2.978082 | 2.749353 | 0.1524081 | 30.46316
69.69897 | 36.5175 | 33.70917 | 2.973736 | 2.808334 | 0.1530867 | 30.58234
69.70897 | 36.5934 | 33.82083 | 2.969397 | 2.772574 | 0.1537478 | 30.69768
69.71897 | 36.6731 | 33.92853 | 2.965062 | 2.744574 | 0.1543912 | 30.80907
69.72897 | 36.7313 | 34.03218 | 2.960734 | 2.699124 | 0.1550162 | 30.91643
69.73897 | 36.8222 | 34.13168 | 2.956412 | 2.690518 | 0.1556224 | 31.01965
69.74897 | 36.9455 | 34.22697 | 2.952095 | 2.718535 | 0.1562095 | 31.11866
69.75897 | 37.0093 | 34.31793 | 2.947784 | 2.69137 | 0.1567769 | 31.21337
69.76897 | 37.0817 | 34.4045 | 2.943479 | 2.677196 | 0.1573242 | 31.3037
69.77897 | 37.11 | 34.48661 | 2.93918 | 2.623393 | 0.1578511 | 31.38958
69.78897 | 37.2204 | 34.56417 | 2.934886 | 2.656234 | 0.1583571 | 31.47092
69.79897 | 37.26 | 34.63711 | 2.930599 | 2.622889 | 0.158842 | 31.54767
69.80897 | 37.2974 | 34.70538 | 2.926317 | 2.592024 | 0.1593054 | 31.61975
69.81897 | 37.3263 | 34.7689 | 2.922041 | 2.557399 | 0.1597469 | 31.68711
69.82897 | 37.3797 | 34.82763 | 2.917771 | 2.552073 | 0.1601664 | 31.74969
69.83897 | 37.367 | 34.8815 | 2.913507 | 2.485498 | 0.1605635 | 31.80743
69.84897 | 37.4042 | 34.93048 | 2.90925 | 2.473723 | 0.160938 | 31.86029
69.85897 | 37.4296 | 34.97451 | 2.904997 | 2.455089 | 0.1612896 | 31.90822
69.86897 | 37.4182 | 35.01356 | 2.900751 | 2.404641 | 0.1616182 | 31.95119
69.87897 | 37.4297 | 35.04759 | 2.896511 | 2.382107 | 0.1619236 | 31.98916
69.88897 | 37.4387 | 35.07658 | 2.892277 | 2.362119 | 0.1622057 | 32.0221
69.89897 | 37.4066 | 35.1005 | 2.888049 | 2.306099 | 0.1624643 | 32.04999
69.90897 | 37.3818 | 35.11933 | 2.883827 | 2.262468 | 0.1626995 | 32.07281
69.91896 | 37.4136 | 35.13304 | 2.879615 | 2.280556 | 0.1629107 | 32.09052
69.92896 | 37.342 | 35.14166 | 2.875405 | 2.200336 | 0.1630986 | 32.10316
69.93896 | 37.2932 | 35.14517 | 2.871201 | 2.148033 | 0.1632628 | 32.1107
69.94896 | 37.2808 | 35.14356 | 2.867003 | 2.137244 | 0.1634034 | 32.11315
69.95896 | 37.2185 | 35.13684 | 2.862811 | 2.081664 | 0.1635204 | 32.1105
69.96896 | 37.1731 | 35.12502 | 2.858625 | 2.048081 | 0.1636138 | 32.10278
69.97896 | 37.1294 | 35.10812 | 2.854446 | 2.021276 | 0.1636838 | 32.08999
69.98896 | 37.0541 | 35.08617 | 2.850272 | 1.96793 | 0.1637305 | 32.07217
69.99896 | 37.0143 | 35.05918 | 2.846105 | 1.955116 | 0.163754 | 32.04933
70.00896 | 36.8932 | 35.0272 | 2.841943 | 1.866 | 0.1637546 | 32.0215
70.01896 | 36.8178 | 34.99025 | 2.837788 | 1.827547 | 0.1637323 | 31.98873
70.02896 | 36.7662 | 34.94838 | 2.833639 | 1.817816 | 0.1636874 | 31.95106
70.03896 | 36.6733 | 34.90164 | 2.829496 | 1.771658 | 0.1636202 | 31.90853
70.04896 | 36.5534 | 34.85007 | 2.825359 | 1.703325 | 0.1635309 | 31.86118
70.05896 | 36.4408 | 34.79374 | 2.821229 | 1.647058 | 0.1634199 | 31.80909
70.06896 | 36.3248 | 34.7327 | 2.817105 | 1.592101 | 0.1632873 | 31.75231
70.07896 | 36.2491 | 34.66701 | 2.812987 | 1.582088 | 0.1631335 | 31.69089
70.08896 | 36.1355 | 34.59675 | 2.808875 | 1.538752 | 0.162959 | 31.62491
70.09896 | 35.9795 | 34.52198 | 2.804769 | 1.457519 | 0.162764 | 31.55445
70.10896 | 35.9219 | 34.44279 | 2.80067 | 1.479111 | 0.1625489 | 31.47957
70.11896 | 35.7791 | 34.35925 | 2.796577 | 1.419852 | 0.1623142 | 31.40036
70.12896 | 35.6351 | 34.27144 | 2.79249 | 1.363659 | 0.1620602 | 31.31689
70.13896 | 35.4764 | 34.17946 | 2.78841 | 1.296943 | 0.1617874 | 31.22926
70.14896 | 35.3534 | 34.08338 | 2.784336 | 1.270016 | 0.1614962 | 31.13755
70.15896 | 35.1861 | 33.98332 | 2.780268 | 1.202782 | 0.1611871 | 31.04186
70.16896 | 35.0457 | 33.87935 | 2.776207 | 1.166353 | 0.1608605 | 30.94228
70.17896 | 34.8599 | 33.77158 | 2.772152 | 1.088322 | 0.1605169 | 30.83891
70.18896 | 34.7113 | 33.66011 | 2.768103 | 1.051192 | 0.1601568 | 30.73185
70.19896 | 34.508 | 33.54504 | 2.764061 | 0.9629647 | 0.1597807 | 30.62119
70.20896 | 34.3337 | 33.42647 | 2.760025 | 0.9072273 | 0.1593891 | 30.50706
70.21896 | 34.1706 | 33.30452 | 2.755995 | 0.8660817 | 0.1589824 | 30.38954
70.22896 | 34.081 | 33.17929 | 2.751972 | 0.9017128 | 0.1585613 | 30.26875
70.23896 | 33.8384 | 33.05089 | 2.747955 | 0.787515 | 0.1581262 | 30.1448
70.24896 | 33.6708 | 32.91942 | 2.743945 | 0.7513754 | 0.1576776 | 30.0178
70.25895 | 33.4343 | 32.78518 | 2.739945 | 0.6491185 | 0.1572165 | 29.88802
70.26895 | 33.2641 | 32.64794 | 2.735948 | 0.6161607 | 0.1567425 | 29.75525
70.27895 | 33.0763 | 32.50798 | 2.731957 | 0.5683228 | 0.1562566 | 29.61976
70.28895 | 32.8737 | 32.3654 | 2.727973 | 0.5082951 | 0.1557594 | 29.48167
70.29895 | 32.6394 | 32.22034 | 2.723995 | 0.419059 | 0.1552512 | 29.3411
70.30895 | 32.4212 | 32.07289 | 2.720023 | 0.3483052 | 0.1547327 | 29.19814
70.31895 | 32.2875 | 31.92319 | 2.716059 | 0.3643141 | 0.1542043 | 29.05292
70.32895 | 31.9418 | 31.77132 | 2.7121 | 0.1704776 | 0.1536666 | 28.90556
70.33895 | 31.7773 | 31.61742 | 2.708149 | 0.1598785 | 0.15312 | 28.75615
70.34895 | 31.5453 | 31.4616 | 2.704203 | 0.08370488 | 0.152565 | 28.60483
70.35895 | 31.4408 | 31.30395 | 2.700265 | 0.1368451 | 0.1520022 | 28.45169
70.36895 | 31.2005 | 31.14461 | 2.696333 | 0.0558894 | 0.1514319 | 28.29685
70.37895 | 30.9397 | 30.98368 | 2.692407 | -0.04397697 | 0.1508548 | 28.14041
70.38895 | 30.6742 | 30.82126 | 2.688489 | -0.1470599 | 0.1502711 | 27.9825
70.39895 | 30.4898 | 30.65747 | 2.684576 | -0.167671 | 0.1496815 | 27.82321
70.40895 | 30.2946 | 30.49241 | 2.680671 | -0.1978122 | 0.1490862 | 27.66265
70.41895 | 30.0172 | 30.32619 | 2.676772 | -0.3089928 | 0.1484859 | 27.50093
70.42895 | 29.7687 | 30.15891 | 2.67288 | -0.3902121 | 0.1478808 | 27.33815
70.43895 | 29.5334 | 29.99068 | 2.668994 | -0.4572805 | 0.1472714 | 27.17441
70.44895 | 29.3431 | 29.82159 | 2.665116 | -0.4784891 | 0.1466581 | 27.00982
70.45895 | 29.0731 | 29.65174 | 2.661243 | -0.5786419 | 0.1460414 | 26.84446
70.46895 | 28.8063 | 29.48123 | 2.657378 | -0.6749328 | 0.1454214 | 26.67843
70.47895 | 28.6128 | 29.31016 | 2.653519 | -0.69736 | 0.1447988 | 26.51184
70.48895 | 28.4479 | 29.13861 | 2.649667 | -0.6907113 | 0.1441737 | 26.34477
70.49895 | 28.2092 | 28.96668 | 2.645822 | -0.7574803 | 0.1435465 | 26.17731
70.50895 | 27.9528 | 28.79446 | 2.641984 | -0.841657 | 0.1429177 | 26.00956
70.51895 | 27.6498 | 28.62202 | 2.638152 | -0.972223 | 0.1422874 | 25.84158
70.52895 | 27.5074 | 28.44946 | 2.634327 | -0.9420644 | 0.141656 | 25.67348
70.53895 | 27.2574 | 28.27686 | 2.630509 | -1.019463 | 0.1410239 | 25.50533
70.54895 | 27.0405 | 28.1043 | 2.626698 | -1.063799 | 0.1403912 | 25.33721
70.55895 | 26.7409 | 27.93185 | 2.622894 | -1.190949 | 0.1397583 | 25.1692
70.56895 | 26.5304 | 27.75959 | 2.619096 | -1.229187 | 0.1391254 | 25.00136
70.57895 | 26.3414 | 27.58758 | 2.615306 | -1.246185 | 0.1384927 | 24.83379
70.58895 | 26.0671 | 27.41592 | 2.611522 | -1.348816 | 0.1378606 | 24.66653
70.59895 | 25.8372 | 27.24464 | 2.607745 | -1.407445 | 0.1372293 | 24.49967
70.60894 | 25.6469 | 27.07401 | 2.603979 | -1.427106 | 0.1365995 | 24.33343
70.61894 | 25.4592 | 26.90373 | 2.600215 | -1.444528 | 0.1359703 | 24.16754
70.62894 | 25.241 | 26.73404 | 2.596459 | -1.493035 | 0.1353424 | 24.00223
70.63894 | 25.0192 | 26.56499 | 2.59271 | -1.545791 | 0.1347162 | 23.83756
70.64894 | 24.7546 | 26.39665 | 2.588967 | -1.642052 | 0.1340916 | 23.67359
70.65894 | 24.5644 | 26.22907 | 2.585232 | -1.664669 | 0.133469 | 23.51037
70.66894 | 24.3612 | 26.06229 | 2.581504 | -1.701095 | 0.1328484 | 23.34794
70.67894 | 24.1596 | 25.89638 | 2.577782 | -1.736781 | 0.1322301 | 23.18637
70.68894 | 23.9583 | 25.73137 | 2.574068 | -1.773073 | 0.1316141 | 23.02569
70.69894 | 23.7147 | 25.56732 | 2.57036 | -1.852616 | 0.1310007 | 22.86595
70.70894 | 23.5358 | 25.40425 | 2.56666 | -1.868453 | 0.1303899 | 22.7072
70.71894 | 23.2815 | 25.24223 | 2.562966 | -1.960728 | 0.1297818 | 22.54948
70.72894 | 23.1245 | 25.08128 | 2.55928 | -1.956777 | 0.1291766 | 22.39282
70.73894 | 22.9541 | 24.92144 | 2.555601 | -1.967342 | 0.1285744 | 22.23727
70.74894 | 22.7677 | 24.76275 | 2.551928 | -1.995052 | 0.1279753 | 22.08285
70.75894 | 22.5681 | 24.60525 | 2.548263 | -2.037145 | 0.1273794 | 21.9296
70.76894 | 22.3739 | 24.44895 | 2.544605 | -2.07505 | 0.1267868 | 21.77756
70.77894 | 22.1832 | 24.2939 | 2.540954 | -2.110698 | 0.1261975 | 21.62675
70.78894 | 22.0383 | 24.14012 | 2.53731 | -2.101817 | 0.1256116 | 21.4772
70.79894 | 21.8372 | 23.98763 | 2.533674 | -2.150434 | 0.1250293 | 21.32893
70.80894 | 21.6567 | 23.83647 | 2.530044 | -2.179772 | 0.1244506 | 21.18198
70.81894 | 21.4649 | 23.68666 | 2.526421 | -2.221756 | 0.1238755 | 21.03636
70.82894 | 21.2957 | 23.53821 | 2.522806 | -2.242507 | 0.1233042 | 20.8921
70.83894 | 21.1546 | 23.39114 | 2.519198 | -2.236544 | 0.1227366 | 20.74921
70.84894 | 20.9283 | 23.24549 | 2.515597 | -2.317187 | 0.1221729 | 20.60772
70.85894 | 20.8059 | 23.10125 | 2.512003 | -2.295352 | 0.1216132 | 20.46764
70.86894 | 20.6204 | 22.95846 | 2.508417 | -2.338056 | 0.1210573 | 20.32898
70.87894 | 20.5202 | 22.81711 | 2.504838 | -2.296913 | 0.1205056 | 20.19177
70.88894 | 20.3245 | 22.67724 | 2.501266 | -2.352735 | 0.1199579 | 20.05601
70.89894 | 20.1719 | 22.53884 | 2.497701 | -2.366935 | 0.1194143 | 19.92172
70.90894 | 19.9855 | 22.40192 | 2.494143 | -2.416425 | 0.1188749 | 19.78891
70.91894 | 19.8542 | 22.26651 | 2.490593 | -2.412312 | 0.1183397 | 19.65758
70.92894 | 19.7494 | 22.13261 | 2.48705 | -2.383207 | 0.1178088 | 19.52775
70.93894 | 19.5606 | 22.00022 | 2.483514 | -2.439617 | 0.1172822 | 19.39942
70.94893 | 19.4224 | 21.86947 | 2.47999 | -2.447074 | 0.1167605 | 19.27272
70.95893 | 19.2519 | 21.74013 | 2.476469 | -2.48823 | 0.1162427 | 19.14742
70.96893 | 19.1536 | 21.61232 | 2.472955 | -2.458717 | 0.1157293 | 19.02363
70.97893 | 18.9834 | 21.48604 | 2.469449 | -2.50264 | 0.1152204 | 18.90137
70.98893 | 18.865 | 21.3613 | 2.46595 | -2.496301 | 0.1147161 | 18.78064
70.99893 | 18.7288 | 21.2381 | 2.462458 | -2.5093 | 0.1142164 | 18.66143
71.00893 | 18.5944 | 21.11644 | 2.458974 | -2.522043 | 0.1137213 | 18.54375
71.01893 | 18.4926 | 20.99633 | 2.455497 | -2.503727 | 0.1132308 | 18.4276
71.02893 | 18.3705 | 20.87775 | 2.452028 | -2.507252 | 0.1127451 | 18.31298
71.03893 | 18.2166 | 20.76072 | 2.448566 | -2.544119 | 0.1122641 | 18.19989
71.04893 | 18.0839 | 20.64523 | 2.445111 | -2.561327 | 0.111788 | 18.08833
71.05893 | 17.9998 | 20.53127 | 2.441664 | -2.531471 | 0.1113167 | 17.97829
71.06893 | 17.8776 | 20.41885 | 2.438224 | -2.541251 | 0.1108504 | 17.86978
71.07893 | 17.7834 | 20.30796 | 2.434792 | -2.524563 | 0.1103889 | 17.76278
71.08893 | 17.6364 | 20.1986 | 2.431368 | -2.562204 | 0.1099325 | 17.6573
71.09893 | 17.539 | 20.09077 | 2.42795 | -2.551768 | 0.1094811 | 17.55334
71.10893 | 17.4288 | 19.98445 | 2.424541 | -2.555652 | 0.1090348 | 17.45088
71.11893 | 17.3469 | 19.87965 | 2.421138 | -2.532751 | 0.1085937 | 17.34992
71.12893 | 17.2485 | 19.77636 | 2.417744 | -2.52786 | 0.1081577 | 17.25046
71.13893 | 17.1158 | 19.67457 | 2.414357 | -2.558771 | 0.107727 | 17.15249
71.14893 | 17.0611 | 19.57428 | 2.410977 | -2.513181 | 0.1073015 | 17.056
71.15893 | 16.9687 | 19.47548 | 2.407605 | -2.506782 | 0.1068814 | 16.961
71.16893 | 16.8743 | 19.37817 | 2.404241 | -2.503867 | 0.1064667 | 16.86746
71.17893 | 16.7818 | 19.28233 | 2.400884 | -2.500529 | 0.1060574 | 16.77539
71.18893 | 16.6976 | 19.18796 | 2.397535 | -2.49036 | 0.1056535 | 16.68477
71.19893 | 16.6199 | 19.09505 | 2.394193 | -2.475154 | 0.1052553 | 16.59561
71.20893 | 16.5478 | 19.0036 | 2.39086 | -2.455803 | 0.1048625 | 16.50788
71.21893 | 16.4721 | 18.9136 | 2.387533 | -2.441497 | 0.1044754 | 16.42159
71.22893 | 16.3673 | 18.82503 | 2.384215 | -2.45773 | 0.104094 | 16.33672
71.23893 | 16.3106 | 18.73789 | 2.380904 | -2.427292 | 0.1037183 | 16.25327
71.24893 | 16.2436 | 18.65218 | 2.3776 | -2.408577 | 0.1033484 | 16.17123
71.25893 | 16.1795 | 18.56787 | 2.374305 | -2.388373 | 0.1029843 | 16.09058
71.26893 | 16.1151 | 18.48497 | 2.371017 | -2.369872 | 0.1026261 | 16.01133
71.27893 | 16.0318 | 18.40346 | 2.367737 | -2.371665 | 0.1022738 | 15.93345
71.28892 | 15.99 | 18.32342 | 2.364468 | -2.333418 | 0.1019278 | 15.85702
71.29892 | 15.9207 | 18.24467 | 2.361203 | -2.323973 | 0.1015874 | 15.78188
71.30892 | 15.8632 | 18.1673 | 2.357946 | -2.304095 | 0.1012531 | 15.7081
71.31892 | 15.7909 | 18.09127 | 2.354697 | -2.300374 | 0.1009249 | 15.63565
71.32892 | 15.7609 | 18.0166 | 2.351455 | -2.255699 | 0.1006028 | 15.56454
71.33892 | 15.6988 | 17.94326 | 2.348222 | -2.244464 | 0.1002869 | 15.49475
71.34892 | 15.6444 | 17.87126 | 2.344996 | -2.226855 | 0.09997731 | 15.42628
71.35892 | 15.5877 | 17.80057 | 2.341778 | -2.212869 | 0.09967395 | 15.35912
71.36892 | 15.5328 | 17.73119 | 2.338568 | -2.198389 | 0.09937689 | 15.29324
71.37892 | 15.5033 | 17.66311 | 2.335365 | -2.159809 | 0.09908618 | 15.22866
71.38892 | 15.4622 | 17.59632 | 2.332171 | -2.134119 | 0.09880187 | 15.16535
71.39892 | 15.4113 | 17.53081 | 2.328984 | -2.119511 | 0.09852399 | 15.1033
71.40892 | 15.3554 | 17.46657 | 2.325805 | -2.111172 | 0.09825258 | 15.04251
71.41892 | 15.3404 | 17.4036 | 2.322634 | -2.063196 | 0.09798768 | 14.98297
71.42892 | 15.3015 | 17.34187 | 2.319471 | -2.040369 | 0.09772932 | 14.92467
71.43892 | 15.2597 | 17.28139 | 2.316316 | -2.021685 | 0.09747755 | 14.86759
71.44892 | 15.221 | 17.22213 | 2.313169 | -2.001132 | 0.09723239 | 14.81173
71.45892 | 15.1823 | 17.1641 | 2.31003 | -1.981801 | 0.09699387 | 14.75708
71.46892 | 15.1697 | 17.10728 | 2.306899 | -1.937584 | 0.09676205 | 14.70362
71.47892 | 15.1309 | 17.05167 | 2.303775 | -1.920767 | 0.09653693 | 14.65135
71.48892 | 15.0988 | 16.99724 | 2.30066 | -1.898445 | 0.09631857 | 14.60027
71.49892 | 15.0704 | 16.944 | 2.297552 | -1.873604 | 0.09610697 | 14.55034
71.50892 | 15.0428 | 16.89194 | 2.294453 | -1.84914 | 0.09590219 | 14.50158
71.51892 | 15.0269 | 16.84104 | 2.291362 | -1.814138 | 0.09570423 | 14.45397
71.52892 | 15.0025 | 16.79129 | 2.288278 | -1.788793 | 0.09551314 | 14.4075
71.53892 | 14.98 | 16.74269 | 2.285203 | -1.762692 | 0.09532893 | 14.36216
71.54892 | 14.9464 | 16.69523 | 2.282135 | -1.748828 | 0.09515164 | 14.31794
71.55892 | 14.9404 | 16.64889 | 2.279076 | -1.708493 | 0.0949813 | 14.27484
71.56892 | 14.921 | 16.60367 | 2.276025 | -1.682674 | 0.09481792 | 14.23283
71.57892 | 14.9043 | 16.55956 | 2.272982 | -1.655261 | 0.09466152 | 14.19192
71.58892 | 14.8786 | 16.51655 | 2.269947 | -1.637949 | 0.09451215 | 14.15209
71.59892 | 14.8668 | 16.47463 | 2.26692 | -1.607826 | 0.0943698 | 14.11334
71.60892 | 14.8625 | 16.43379 | 2.263901 | -1.571285 | 0.09423452 | 14.07565
71.61892 | 14.8301 | 16.39401 | 2.26089 | -1.563914 | 0.09410631 | 14.03902
71.62892 | 14.8239 | 16.3553 | 2.257888 | -1.531402 | 0.0939852 | 14.00343
71.63891 | 14.8124 | 16.31768 | 2.254896 | -1.505284 | 0.0938713 | 13.96892
71.64891 | 14.8142 | 16.28107 | 2.25191 | -1.466874 | 0.09376445 | 13.9354
71.65891 | 14.8035 | 16.2455 | 2.248932 | -1.442 | 0.09366476 | 13.9029
71.66891 | 14.7921 | 16.21095 | 2.245962 | -1.418854 | 0.09357225 | 13.87142
71.67891 | 14.7856 | 16.17743 | 2.243 | -1.391826 | 0.09348694 | 13.84094
71.68891 | 14.7807 | 16.14491 | 2.240046 | -1.364207 | 0.09340885 | 13.81145
71.69891 | 14.7868 | 16.11339 | 2.237101 | -1.32659 | 0.09333798 | 13.78295
71.70891 | 14.7805 | 16.08287 | 2.234164 | -1.302365 | 0.09327437 | 13.75543
71.71891 | 14.772 | 16.05332 | 2.231235 | -1.281324 | 0.09321804 | 13.72887
71.72891 | 14.7735 | 16.02476 | 2.228314 | -1.251259 | 0.09316899 | 13.70328
71.73891 | 14.7777 | 15.99716 | 2.225402 | -1.219461 | 0.09312725 | 13.67863
71.74891 | 14.7723 | 15.97052 | 2.222498 | -1.198221 | 0.09309283 | 13.65493
71.75891 | 14.7806 | 15.94483 | 2.219602 | -1.164231 | 0.09306575 | 13.63216
71.76891 | 14.7862 | 15.92008 | 2.216714 | -1.133883 | 0.09304601 | 13.61032
71.77891 | 14.7817 | 15.89627 | 2.213835 | -1.114568 | 0.09303366 | 13.5894
71.78891 | 14.8081 | 15.87338 | 2.210964 | -1.06528 | 0.0930287 | 13.56939
71.79891 | 14.8143 | 15.85141 | 2.208102 | -1.037107 | 0.09303115 | 13.55027
71.80891 | 14.8175 | 15.83034 | 2.205247 | -1.012844 | 0.09304102 | 13.53206
71.81891 | 14.83 | 15.81018 | 2.202401 | -0.9801808 | 0.09305833 | 13.51472
71.82891 | 14.8386 | 15.79091 | 2.199564 | -0.952311 | 0.0930831 | 13.49826
71.83891 | 14.8629 | 15.77253 | 2.196735 | -0.9096257 | 0.09311538 | 13.48268
71.84891 | 14.8754 | 15.75502 | 2.193914 | -0.8796172 | 0.09315512 | 13.46795
71.85891 | 14.885 | 15.73838 | 2.191102 | -0.853377 | 0.09320237 | 13.45407
71.86891 | 14.9034 | 15.7226 | 2.188298 | -0.8191972 | 0.09325715 | 13.44104
71.87891 | 14.9183 | 15.70767 | 2.185502 | -0.7893704 | 0.09331948 | 13.42885
71.88891 | 14.9529 | 15.69359 | 2.182715 | -0.7406885 | 0.09338935 | 13.41748
71.89891 | 14.9733 | 15.68034 | 2.179936 | -0.7070438 | 0.09346684 | 13.40694
71.90891 | 14.9997 | 15.66793 | 2.177166 | -0.6682283 | 0.09355193 | 13.39721
71.91891 | 15.0328 | 15.65633 | 2.174405 | -0.6235341 | 0.09364466 | 13.38828
71.92891 | 15.0507 | 15.64555 | 2.171651 | -0.5948539 | 0.09374503 | 13.38016
71.93891 | 15.0786 | 15.63558 | 2.168907 | -0.5569795 | 0.09385306 | 13.37282
71.94891 | 15.1134 | 15.6264 | 2.16617 | -0.5130043 | 0.09396879 | 13.36627
71.95891 | 15.1581 | 15.61802 | 2.163443 | -0.4599198 | 0.09409223 | 13.36048
71.96891 | 15.184 | 15.61042 | 2.160723 | -0.4264184 | 0.0942234 | 13.35547
71.9789 | 15.2053 | 15.6036 | 2.158015 | -0.3983037 | 0.09436219 | 13.35123
71.9889 | 15.2266 | 15.59754 | 2.155313 | -0.3709418 | 0.0945089 | 13.34772
71.9989 | 15.2904 | 15.59225 | 2.15262 | -0.3018461 | 0.09466341 | 13.34496
72.0089 | 15.3309 | 15.5877 | 2.149935 | -0.2568033 | 0.09482576 | 13.34294
72.0189 | 15.3689 | 15.58391 | 2.147258 | -0.2150068 | 0.09499595 | 13.34165
72.0289 | 15.3926 | 15.58085 | 2.144591 | -0.1882502 | 0.09517403 | 13.34109
72.0389 | 15.4283 | 15.57853 | 2.141931 | -0.150225 | 0.09536002 | 13.34123
72.0489 | 15.4872 | 15.57693 | 2.139281 | -0.08972518 | 0.09555394 | 13.34209
72.0589 | 15.5302 | 15.57604 | 2.136639 | -0.04584271 | 0.09575582 | 13.34365
72.0689 | 15.5718 | 15.57587 | 2.134006 | -0.004070451 | 0.0959657 | 13.3459
72.0789 | 15.6089 | 15.5764 | 2.131381 | 0.03249631 | 0.09618359 | 13.34884
72.0889 | 15.6379 | 15.57763 | 2.128765 | 0.06026702 | 0.09640955 | 13.35246
72.0989 | 15.706 | 15.57955 | 2.126158 | 0.1264471 | 0.09664358 | 13.35675
72.1089 | 15.7355 | 15.58216 | 2.123559 | 0.1533435 | 0.09688572 | 13.36171
72.1189 | 15.7875 | 15.58544 | 2.120969 | 0.2020628 | 0.09713602 | 13.36733
72.1289 | 15.8364 | 15.58939 | 2.118388 | 0.2470118 | 0.09739449 | 13.37361
72.1389 | 15.8737 | 15.594 | 2.115815 | 0.279696 | 0.09766118 | 13.38053
72.1489 | 15.9273 | 15.59928 | 2.113252 | 0.3280227 | 0.09793611 | 13.38809
72.1589 | 15.9917 | 15.6052 | 2.110696 | 0.3864988 | 0.09821932 | 13.39629
72.1689 | 16.0394 | 15.61177 | 2.10815 | 0.4276286 | 0.09851085 | 13.40511
72.1789 | 16.0803 | 15.61898 | 2.105613 | 0.4613187 | 0.09881074 | 13.41456
72.1889 | 16.1376 | 15.62683 | 2.103084 | 0.5107749 | 0.09911901 | 13.42462
72.1989 | 16.1773 | 15.6353 | 2.100564 | 0.5420032 | 0.09943572 | 13.4353
72.2089 | 16.26 | 15.64439 | 2.098053 | 0.6156097 | 0.09976089 | 13.44658
72.2189 | 16.3056 | 15.6541 | 2.09555 | 0.6514966 | 0.1000946 | 13.45846
72.2289 | 16.3409 | 15.66443 | 2.093057 | 0.6764743 | 0.1004368 | 13.47093
72.2389 | 16.4127 | 15.67535 | 2.090572 | 0.7373489 | 0.1007876 | 13.48399
72.2489 | 16.4448 | 15.68688 | 2.088096 | 0.7579202 | 0.1011471 | 13.49764
72.2589 | 16.5435 | 15.69901 | 2.085629 | 0.844494 | 0.1015152 | 13.51186
72.2689 | 16.6069 | 15.71172 | 2.083171 | 0.8951774 | 0.101892 | 13.52666
72.2789 | 16.6684 | 15.72503 | 2.080722 | 0.9433734 | 0.1022776 | 13.54203
72.2889 | 16.7242 | 15.73891 | 2.078282 | 0.9852878 | 0.102672 | 13.55796
72.2989 | 16.793 | 15.75338 | 2.07585 | 1.039623 | 0.1030753 | 13.57445
72.3089 | 16.8519 | 15.76841 | 2.073428 | 1.083485 | 0.1034874 | 13.5915
72.3189 | 16.9365 | 15.78402 | 2.071014 | 1.152478 | 0.1039085 | 13.6091
72.32889 | 16.9963 | 15.80018 | 2.068612 | 1.196116 | 0.1043381 | 13.62723
72.33889 | 17.0678 | 15.81692 | 2.066216 | 1.25088 | 0.1047772 | 13.64593
72.34889 | 17.1216 | 15.83421 | 2.063829 | 1.287386 | 0.1052254 | 13.66516
72.35889 | 17.177 | 15.85207 | 2.061451 | 1.324935 | 0.1056827 | 13.68493
72.36889 | 17.263 | 15.87047 | 2.059082 | 1.392532 | 0.1061491 | 13.70524
72.37889 | 17.356 | 15.88942 | 2.056722 | 1.46658 | 0.1066248 | 13.72607
72.38889 | 17.426 | 15.90892 | 2.054371 | 1.51708 | 0.1071098 | 13.74744
72.39889 | 17.4867 | 15.92896 | 2.052029 | 1.557736 | 0.1076041 | 13.76933
72.40889 | 17.5625 | 15.94955 | 2.049697 | 1.61295 | 0.1081077 | 13.79175
72.41889 | 17.6262 | 15.97067 | 2.047373 | 1.655525 | 0.1086208 | 13.81468
72.42889 | 17.7081 | 15.99234 | 2.045058 | 1.715763 | 0.1091433 | 13.83814
72.43889 | 17.7864 | 16.01454 | 2.042752 | 1.771865 | 0.1096754 | 13.86211
72.44889 | 17.8691 | 16.03727 | 2.040455 | 1.831833 | 0.110217 | 13.88659
72.45889 | 17.9417 | 16.06053 | 2.038168 | 1.881169 | 0.1107683 | 13.91159
72.46889 | 17.9854 | 16.08433 | 2.035889 | 1.901075 | 0.1113292 | 13.93711
72.47889 | 18.0585 | 16.10865 | 2.03362 | 1.949852 | 0.1118998 | 13.96313
72.48889 | 18.1458 | 16.1335 | 2.03136 | 2.0123 | 0.1124803 | 13.98966
72.49889 | 18.2316 | 16.15888 | 2.029108 | 2.072721 | 0.1130705 | 14.0167
72.50889 | 18.3179 | 16.18478 | 2.026866 | 2.133117 | 0.1136706 | 14.04425
72.51889 | 18.3656 | 16.21121 | 2.024633 | 2.154385 | 0.1142806 | 14.0723
72.52889 | 18.4427 | 16.23817 | 2.022409 | 2.204531 | 0.1149006 | 14.10086
72.53889 | 18.541 | 16.26565 | 2.020195 | 2.275351 | 0.1155306 | 14.12992
72.54889 | 18.6166 | 16.29365 | 2.017989 | 2.322949 | 0.1161707 | 14.15949
72.55889 | 18.6887 | 16.32218 | 2.015793 | 2.366522 | 0.1168209 | 14.18956
72.56889 | 18.7527 | 16.35123 | 2.013606 | 2.401472 | 0.1174812 | 14.22014
72.57889 | 18.8137 | 16.3808 | 2.011428 | 2.4329 | 0.1181518 | 14.25122
72.58889 | 18.911 | 16.4109 | 2.009259 | 2.500104 | 0.1188326 | 14.2828
72.59889 | 18.9759 | 16.44151 | 2.0071 | 2.534386 | 0.1195237 | 14.31489
72.60889 | 19.0676 | 16.47266 | 2.00495 | 2.594944 | 0.1202251 | 14.34748
72.61889 | 19.1176 | 16.50432 | 2.002809 | 2.61328 | 0.1209369 | 14.38057
72.62889 | 19.2162 | 16.53651 | 2.000677 | 2.679693 | 0.1216591 | 14.41417
72.63889 | 19.2736 | 16.56922 | 1.998554 | 2.704383 | 0.1223918 | 14.44827
72.64889 | 19.3791 | 16.60245 | 1.996441 | 2.776649 | 0.123135 | 14.48288
72.65889 | 19.4613 | 16.63621 | 1.994337 | 2.825092 | 0.1238886 | 14.51798
72.66888 | 19.5233 | 16.67046 | 1.992245 | 2.852844 | 0.1246522 | 14.55356
72.67888 | 19.5924 | 16.70526 | 1.990159 | 2.88714 | 0.125427 | 14.58967
72.68888 | 19.655 | 16.74059 | 1.988084 | 2.914412 | 0.1262125 | 14.62629
72.69888 | 19.7628 | 16.77644 | 1.986017 | 2.98636 | 0.1270086 | 14.66341
72.70888 | 19.8537 | 16.81282 | 1.98396 | 3.040884 | 0.1278154 | 14.70104
72.71888 | 19.8732 | 16.84972 | 1.981912 | 3.023483 | 0.1286329 | 14.73917
72.72888 | 19.9651 | 16.88714 | 1.979873 | 3.077958 | 0.1294611 | 14.77781
72.73888 | 20.037 | 16.92509 | 1.977844 | 3.11191 | 0.1303001 | 14.81695
72.74888 | 20.1227 | 16.96356 | 1.975824 | 3.159138 | 0.1311498 | 14.85659
72.75888 | 20.2159 | 17.00256 | 1.973813 | 3.213343 | 0.1320102 | 14.89673
72.76888 | 20.2686 | 17.04208 | 1.971812 | 3.226523 | 0.1328815 | 14.93738
72.77888 | 20.341 | 17.08212 | 1.969821 | 3.258881 | 0.1337635 | 14.97853
72.78888 | 20.4061 | 17.12268 | 1.967839 | 3.283416 | 0.1346563 | 15.02019
72.79888 | 20.472 | 17.16377 | 1.965866 | 3.308229 | 0.1355598 | 15.06235
72.80888 | 20.546 | 17.20538 | 1.963902 | 3.340621 | 0.1364742 | 15.105
72.81888 | 20.6292 | 17.24751 | 1.961949 | 3.381692 | 0.1373993 | 15.14816
72.82888 | 20.6841 | 17.29016 | 1.960004 | 3.393944 | 0.1383351 | 15.19182
72.83888 | 20.724 | 17.33332 | 1.958069 | 3.390677 | 0.1392817 | 15.23597
72.84888 | 20.797 | 17.37701 | 1.956144 | 3.419992 | 0.1402389 | 15.28063
72.85888 | 20.849 | 17.42121 | 1.954228 | 3.42779 | 0.1412068 | 15.32577
72.86888 | 20.9234 | 17.46593 | 1.952321 | 3.457474 | 0.1421854 | 15.37142
72.87888 | 21.0105 | 17.51116 | 1.950424 | 3.499342 | 0.1431745 | 15.41756
72.88888 | 21.0505 | 17.5569 | 1.948537 | 3.493599 | 0.1441742 | 15.46419
72.89888 | 21.1156 | 17.60316 | 1.946659 | 3.512444 | 0.1451844 | 15.51131
72.90888 | 21.1704 | 17.64992 | 1.944791 | 3.52048 | 0.146205 | 15.55892
72.91888 | 21.2004 | 17.69719 | 1.942932 | 3.503208 | 0.147236 | 15.60702
72.92888 | 21.2898 | 17.74497 | 1.941083 | 3.544831 | 0.1482773 | 15.65561
72.93888 | 21.3361 | 17.79325 | 1.939243 | 3.542848 | 0.1493288 | 15.70468
72.94888 | 21.4023 | 17.84204 | 1.937413 | 3.560264 | 0.1503904 | 15.75423
72.95888 | 21.4229 | 17.89132 | 1.935593 | 3.53158 | 0.1514621 | 15.80427
72.96888 | 21.4737 | 17.9411 | 1.933782 | 3.532597 | 0.1525437 | 15.85478
72.97888 | 21.5115 | 17.99138 | 1.931981 | 3.520117 | 0.1536352 | 15.90577
72.98888 | 21.5998 | 18.04216 | 1.930189 | 3.557644 | 0.1547363 | 15.95723
72.99888 | 21.6404 | 18.09342 | 1.928407 | 3.546978 | 0.1558471 | 16.00917
73.00887 | 21.6969 | 18.14513 | 1.926637 | 3.551772 | 0.1569662 | 16.06152
73.01887 | 21.7421 | 18.19737 | 1.924874 | 3.544729 | 0.1580957 | 16.1144
73.02887 | 21.7621 | 18.2501 | 1.923121 | 3.511998 | 0.1592344 | 16.16775
73.03887 | 21.8167 | 18.30332 | 1.921378 | 3.513384 | 0.160382 | 16.22156
73.04887 | 21.8758 | 18.35701 | 1.919644 | 3.518786 | 0.1615385 | 16.27583
73.05887 | 21.9214 | 18.41119 | 1.91792 | 3.51021 | 0.1627037 | 16.33057
73.06887 | 21.9651 | 18.46585 | 1.916206 | 3.499252 | 0.1638773 | 16.38576
73.07887 | 21.9702 | 18.52098 | 1.914502 | 3.449219 | 0.1650591 | 16.44142
73.08887 | 22.006 | 18.57659 | 1.912807 | 3.429408 | 0.166249 | 16.49754
73.09887 | 22.0605 | 18.63268 | 1.911122 | 3.427823 | 0.1674467 | 16.55411
73.10887 | 22.1044 | 18.68924 | 1.909447 | 3.415165 | 0.168652 | 16.61114
73.11887 | 22.1277 | 18.74627 | 1.907781 | 3.381434 | 0.1698646 | 16.66862
73.12887 | 22.1768 | 18.80377 | 1.906126 | 3.373031 | 0.1710843 | 16.72656
73.13887 | 22.198 | 18.86174 | 1.90448 | 3.336256 | 0.1723109 | 16.78495
73.14887 | 22.218 | 18.92019 | 1.902843 | 3.29781 | 0.1735439 | 16.8438
73.15887 | 22.2563 | 18.97911 | 1.901217 | 3.277194 | 0.1747831 | 16.90311
73.16887 | 22.2921 | 19.03849 | 1.899601 | 3.253606 | 0.1760283 | 16.96287
73.17887 | 22.3194 | 19.09835 | 1.897994 | 3.221046 | 0.1772791 | 17.02308
73.18887 | 22.3309 | 19.15869 | 1.896397 | 3.172214 | 0.1785351 | 17.08375
73.19887 | 22.3431 | 19.21949 | 1.89481 | 3.123607 | 0.1797961 | 17.14489
73.20887 | 22.3574 | 19.28077 | 1.893233 | 3.076626 | 0.1810617 | 17.20648
73.21887 | 22.3896 | 19.34253 | 1.891665 | 3.047066 | 0.1823314 | 17.26854
73.22887 | 22.4076 | 19.40477 | 1.890108 | 3.002828 | 0.183605 | 17.33106
73.23887 | 22.4297 | 19.46749 | 1.88856 | 2.962208 | 0.1848819 | 17.39405
73.24887 | 22.4542 | 19.5307 | 1.887022 | 2.923503 | 0.1861619 | 17.45751
73.25887 | 22.4486 | 19.59439 | 1.885495 | 2.854208 | 0.1874445 | 17.52145
73.26887 | 22.4662 | 19.65858 | 1.883977 | 2.807622 | 0.1887291 | 17.58587
73.27887 | 22.4912 | 19.72326 | 1.882469 | 2.767939 | 0.1900155 | 17.65078
73.28887 | 22.5109 | 19.78845 | 1.880971 | 2.722454 | 0.1913031 | 17.71617
73.29887 | 22.5174 | 19.85414 | 1.879482 | 2.663262 | 0.1925914 | 17.78206
73.30887 | 22.5287 | 19.92034 | 1.878004 | 2.608361 | 0.19388 | 17.84846
73.31887 | 22.5202 | 19.98706 | 1.876536 | 2.533139 | 0.1951683 | 17.91536
73.32887 | 22.5222 | 20.05431 | 1.875078 | 2.467893 | 0.1964559 | 17.98277
73.33887 | 22.5449 | 20.12209 | 1.873629 | 2.422815 | 0.1977422 | 18.05071
73.34887 | 22.5671 | 20.1904 | 1.872191 | 2.376698 | 0.1990266 | 18.11918
73.35886 | 22.5611 | 20.2592 | 1.870764 | 2.3019 | 0.2003074 | 18.18813
73.36886 | 22.573 | 20.32862 | 1.869346 | 2.244379 | 0.2015865 | 18.25769
73.37886 | 22.574 | 20.39861 | 1.867937 | 2.175394 | 0.202862 | 18.32781
73.38886 | 22.5744 | 20.46917 | 1.866539 | 2.105233 | 0.2041334 | 18.39849
73.39886 | 22.5924 | 20.54031 | 1.865151 | 2.052087 | 0.2054 | 18.46976
73.40886 | 22.6063 | 20.61205 | 1.863772 | 1.994248 | 0.2066613 | 18.54162
73.41886 | 22.601 | 20.6844 | 1.862404 | 1.916604 | 0.2079166 | 18.61408
73.42886 | 22.604 | 20.75736 | 1.861046 | 1.84664 | 0.2091653 | 18.68715
73.43886 | 22.6033 | 20.83095 | 1.859698 | 1.77235 | 0.2104068 | 18.76085
73.44886 | 22.6035 | 20.90518 | 1.85836 | 1.698317 | 0.2116403 | 18.83518
73.45886 | 22.6181 | 20.98007 | 1.857032 | 1.63803 | 0.2128653 | 18.91017
73.46886 | 22.6188 | 21.05563 | 1.855714 | 1.563174 | 0.2140811 | 18.98583
73.47886 | 22.6076 | 21.13186 | 1.854406 | 1.475737 | 0.2152869 | 19.06217
73.48886 | 22.6204 | 21.20879 | 1.853109 | 1.411606 | 0.2164822 | 19.1392
73.49886 | 22.6077 | 21.28644 | 1.851821 | 1.321265 | 0.2176662 | 19.21695
73.50886 | 22.6169 | 21.3648 | 1.850544 | 1.252097 | 0.2188383 | 19.29542
73.51886 | 22.6298 | 21.44391 | 1.849277 | 1.185892 | 0.2199977 | 19.37463
73.52886 | 22.6244 | 21.52377 | 1.84802 | 1.100632 | 0.2211437 | 19.4546
73.53886 | 22.6229 | 21.6044 | 1.846773 | 1.0185 | 0.2222756 | 19.53535
73.54886 | 22.6244 | 21.68582 | 1.845536 | 0.9385816 | 0.2233928 | 19.61689
73.55886 | 22.6227 | 21.76804 | 1.844309 | 0.8546586 | 0.2244945 | 19.69924
73.56886 | 22.6209 | 21.85108 | 1.843093 | 0.7698167 | 0.22558 | 19.78241
73.57886 | 22.6311 | 21.93496 | 1.841887 | 0.6961365 | 0.2266487 | 19.86643
73.58886 | 22.6233 | 22.0197 | 1.840691 | 0.603601 | 0.2276997 | 19.95131
73.59886 | 22.6363 | 22.10531 | 1.839505 | 0.5309929 | 0.2287325 | 20.03707
73.60886 | 22.6365 | 22.19181 | 1.838329 | 0.4446939 | 0.2297462 | 20.12373
73.61886 | 22.6235 | 22.27921 | 1.837164 | 0.3442889 | 0.2307403 | 20.21131
73.62886 | 22.6668 | 22.36754 | 1.836009 | 0.2992562 | 0.231714 | 20.29982
73.63886 | 22.6437 | 22.45682 | 1.834864 | 0.1868783 | 0.2326666 | 20.38929
73.64886 | 22.662 | 22.54706 | 1.83373 | 0.1149402 | 0.2335974 | 20.47973
73.65886 | 22.6657 | 22.63828 | 1.832605 | 0.02742047 | 0.2345059 | 20.57117
73.66886 | 22.6758 | 22.7305 | 1.831491 | -0.054697 | 0.2353913 | 20.66361
73.67886 | 22.6825 | 22.82373 | 1.830388 | -0.1412327 | 0.2362529 | 20.75709
73.68886 | 22.6972 | 22.918 | 1.829294 | -0.2208021 | 0.2370903 | 20.85162
73.69885 | 22.6949 | 23.01324 | 1.828212 | -0.3183351 | 0.2379018 | 20.94712
73.70885 | 22.725 | 23.10963 | 1.827139 | -0.3846322 | 0.2386885 | 21.0438
73.71885 | 22.7441 | 23.20712 | 1.826077 | -0.4630192 | 0.2394491 | 21.14159
73.72885 | 22.7722 | 23.30572 | 1.825025 | -0.5335169 | 0.2401828 | 21.24051
73.73885 | 22.7792 | 23.40544 | 1.823983 | -0.6262391 | 0.2408892 | 21.34057
73.74885 | 22.8059 | 23.50631 | 1.822951 | -0.7004084 | 0.2415677 | 21.44179
73.75885 | 22.8233 | 23.60834 | 1.82193 | -0.7850395 | 0.2422177 | 21.54419
73.76885 | 22.8598 | 23.71155 | 1.820919 | -0.8517503 | 0.2428388 | 21.64779
73.77885 | 22.8911 | 23.81596 | 1.819919 | -0.9248592 | 0.2434304 | 21.75261
73.78885 | 22.9272 | 23.92158 | 1.818929 | -0.9943824 | 0.243992 | 21.85866
73.79885 | 22.9431 | 24.02844 | 1.817949 | -1.085336 | 0.2445232 | 21.96596
73.80885 | 22.9832 | 24.13654 | 1.81698 | -1.153339 | 0.2450236 | 22.07454
73.81885 | 23.0235 | 24.24591 | 1.816021 | -1.222406 | 0.2454928 | 22.18439
73.82885 | 23.0615 | 24.35655 | 1.815073 | -1.295052 | 0.2459303 | 22.29555
73.83885 | 23.1269 | 24.46849 | 1.814135 | -1.341595 | 0.2463357 | 22.40802
73.84885 | 23.1814 | 24.58175 | 1.813207 | -1.400347 | 0.2467088 | 22.52183
73.85885 | 23.224 | 24.69632 | 1.81229 | -1.472324 | 0.2470492 | 22.63698
73.86885 | 23.282 | 24.81224 | 1.811383 | -1.53024 | 0.2473566 | 22.7535
73.87885 | 23.3312 | 24.92951 | 1.810487 | -1.598309 | 0.2476308 | 22.87139
73.88885 | 23.3835 | 25.04814 | 1.809601 | -1.664644 | 0.2478714 | 22.99067
73.89885 | 23.4629 | 25.16816 | 1.808726 | -1.70526 | 0.2480783 | 23.11136
73.90885 | 23.5448 | 25.28956 | 1.807861 | -1.744764 | 0.2482513 | 23.23345
73.91885 | 23.5844 | 25.41237 | 1.807007 | -1.827972 | 0.2483902 | 23.35697
73.92885 | 23.659 | 25.53659 | 1.806163 | -1.877594 | 0.2484949 | 23.48194
73.93885 | 23.7384 | 25.66224 | 1.80533 | -1.923839 | 0.2485653 | 23.60834
73.94885 | 23.8139 | 25.78932 | 1.804507 | -1.975417 | 0.2486012 | 23.73621
73.95885 | 23.9188 | 25.91784 | 1.803695 | -1.999039 | 0.2486027 | 23.86554
73.96885 | 24.0117 | 26.04781 | 1.802893 | -2.036111 | 0.2485697 | 23.99635
73.97885 | 24.1257 | 26.17924 | 1.802102 | -2.053541 | 0.2485022 | 24.12864
73.98885 | 24.2124 | 26.31214 | 1.801321 | -2.099738 | 0.2484002 | 24.26242
73.99885 | 24.3054 | 26.44651 | 1.800551 | -2.141106 | 0.2482637 | 24.39769
74.00885 | 24.377 | 26.58235 | 1.799792 | -2.20535 | 0.2480929 | 24.53447
74.01885 | 24.49 | 26.71968 | 1.799043 | -2.229675 | 0.2478879 | 24.67274
74.02885 | 24.6125 | 26.85849 | 1.798304 | -2.245985 | 0.2476488 | 24.81253
74.03884 | 24.7029 | 26.99864 | 1.797577 | -2.295744 | 0.247376 | 24.95369
74.04884 | 24.8381 | 27.14043 | 1.79686 | -2.30233 | 0.2470693 | 25.0965
74.05884 | 24.9652 | 27.2837 | 1.796154 | -2.318504 | 0.246729 | 25.24082
74.06884 | 25.0749 | 27.42847 | 1.795458 | -2.353569 | 0.2463553 | 25.38666
74.07884 | 25.2057 | 27.57472 | 1.794773 | -2.369023 | 0.2459487 | 25.534
74.08884 | 25.3535 | 27.72246 | 1.794098 | -2.368964 | 0.2455093 | 25.68286
74.09884 | 25.543 | 27.87169 | 1.793434 | -2.328686 | 0.2450375 | 25.83321
74.10884 | 25.6815 | 28.02239 | 1.79278 | -2.340892 | 0.2445336 | 25.98508
74.11884 | 25.7984 | 28.17457 | 1.792138 | -2.376168 | 0.2439979 | 26.13843
74.12884 | 25.95 | 28.32822 | 1.791506 | -2.378217 | 0.2434309 | 26.29328
74.13884 | 26.0928 | 28.48332 | 1.790884 | -2.390523 | 0.242833 | 26.44961
74.14884 | 26.2481 | 28.63988 | 1.790274 | -2.391782 | 0.2422045 | 26.6074
74.15884 | 26.3976 | 28.79788 | 1.789674 | -2.400282 | 0.2415459 | 26.76666
74.16884 | 26.6175 | 28.95731 | 1.789084 | -2.339814 | 0.2408578 | 26.92737
74.17884 | 26.7786 | 29.11817 | 1.788506 | -2.339566 | 0.2401405 | 27.08952
74.18884 | 26.9825 | 29.28042 | 1.787938 | -2.297924 | 0.2393945 | 27.25309
74.19884 | 27.1531 | 29.44407 | 1.78738 | -2.290971 | 0.2386205 | 27.41807
74.20884 | 27.3381 | 29.60909 | 1.786834 | -2.270993 | 0.2378189 | 27.58444
74.21884 | 27.5456 | 29.77547 | 1.786298 | -2.229873 | 0.2369902 | 27.75218
74.22884 | 27.8358 | 29.94319 | 1.785773 | -2.107391 | 0.2361351 | 27.92128
74.23884 | 27.9718 | 30.11223 | 1.785259 | -2.14043 | 0.2352541 | 28.09172
74.24884 | 28.174 | 30.28256 | 1.784756 | -2.108564 | 0.2343478 | 28.26346
74.25884 | 28.3983 | 30.45417 | 1.784263 | -2.055872 | 0.2334168 | 28.43649
74.26884 | 28.5663 | 30.62703 | 1.783781 | -2.060732 | 0.2324618 | 28.61079
74.27884 | 28.7642 | 30.80112 | 1.78331 | -2.036919 | 0.2314833 | 28.78633
74.28884 | 29.0504 | 30.9764 | 1.782849 | -1.926001 | 0.2304819 | 28.96307
74.29884 | 29.289 | 31.15286 | 1.7824 | -1.863856 | 0.2294585 | 29.141
74.30884 | 29.5167 | 31.33045 | 1.781961 | -1.813747 | 0.2284134 | 29.32007
74.31884 | 29.7816 | 31.50915 | 1.781533 | -1.727548 | 0.2273476 | 29.50027
74.32884 | 30.0222 | 31.68893 | 1.781116 | -1.666726 | 0.2262615 | 29.68155
74.33884 | 30.2985 | 31.86974 | 1.78071 | -1.571243 | 0.2251558 | 29.86388
74.34884 | 30.5358 | 32.05157 | 1.780314 | -1.515768 | 0.2240314 | 30.04722
74.35884 | 30.7808 | 32.23436 | 1.779929 | -1.453559 | 0.2228886 | 30.23154
74.36884 | 31.0379 | 32.41808 | 1.779556 | -1.380183 | 0.2217285 | 30.4168
74.37884 | 31.3346 | 32.60269 | 1.779193 | -1.268094 | 0.2205514 | 30.60295
74.38883 | 31.51 | 32.78797 | 1.778841 | -1.277971 | 0.2193594 | 30.78977
74.39883 | 31.8066 | 32.97424 | 1.7785 | -1.167636 | 0.2181507 | 30.97759
74.40883 | 32.069 | 33.16126 | 1.778169 | -1.092261 | 0.2169272 | 31.16616
74.41883 | 32.3102 | 33.349 | 1.77785 | -1.038801 | 0.2156896 | 31.35546
74.42883 | 32.6557 | 33.53741 | 1.777541 | -0.8817088 | 0.2144385 | 31.54543
74.43883 | 32.9727 | 33.72643 | 1.777244 | -0.7537331 | 0.2131747 | 31.73601
74.44883 | 33.2461 | 33.91603 | 1.776957 | -0.6699276 | 0.2118987 | 31.92717
74.45883 | 33.5876 | 34.10614 | 1.776681 | -0.5185387 | 0.2106113 | 32.11885
74.46883 | 33.9027 | 34.29672 | 1.776416 | -0.3940151 | 0.209313 | 32.31099
74.47883 | 34.0884 | 34.4877 | 1.776162 | -0.3993021 | 0.2080046 | 32.50354
74.48883 | 34.3529 | 34.67904 | 1.775919 | -0.3261431 | 0.2066867 | 32.69644
74.49883 | 34.777 | 34.87068 | 1.775687 | -0.09368233 | 0.2053599 | 32.88964
74.50883 | 34.9447 | 35.06257 | 1.775466 | -0.117865 | 0.2040249 | 33.08307
74.51883 | 35.3225 | 35.25462 | 1.775255 | 0.06787506 | 0.2026822 | 33.27669
74.52883 | 35.6268 | 35.44681 | 1.775056 | 0.1799899 | 0.2013326 | 33.47042
74.53883 | 35.9202 | 35.63905 | 1.774868 | 0.2811462 | 0.1999765 | 33.66421
74.54883 | 36.2356 | 35.8313 | 1.774691 | 0.4043013 | 0.1986146 | 33.85799
74.55883 | 36.5185 | 36.02348 | 1.774524 | 0.4950202 | 0.1972475 | 34.05171
74.56883 | 36.8837 | 36.21553 | 1.774369 | 0.6681687 | 0.1958757 | 34.24529
74.57883 | 37.3067 | 36.40739 | 1.774225 | 0.8993054 | 0.1944999 | 34.43867
74.58883 | 37.6098 | 36.59899 | 1.774091 | 1.010805 | 0.1931205 | 34.63178
74.59883 | 37.8418 | 36.79028 | 1.773969 | 1.051523 | 0.1917381 | 34.82457
74.60883 | 38.1775 | 36.98117 | 1.773858 | 1.196333 | 0.1903532 | 35.01696
74.61883 | 38.3963 | 37.1716 | 1.773757 | 1.2247 | 0.1889664 | 35.20888
74.62883 | 38.6451 | 37.36151 | 1.773668 | 1.283592 | 0.1875782 | 35.40026
74.63883 | 39.0998 | 37.55082 | 1.77359 | 1.548977 | 0.186189 | 35.59104
74.64883 | 39.4442 | 37.73948 | 1.773523 | 1.704721 | 0.1847993 | 35.78116
74.65883 | 39.7127 | 37.9274 | 1.773467 | 1.785297 | 0.1834096 | 35.97053
74.66883 | 40.0379 | 38.11453 | 1.773421 | 1.923372 | 0.1820205 | 36.15909
74.67883 | 40.3794 | 38.30079 | 1.773387 | 2.07861 | 0.1806322 | 36.34677
74.68883 | 40.6494 | 38.48611 | 1.773365 | 2.163286 | 0.1792453 | 36.5335
74.69883 | 40.9799 | 38.67043 | 1.773353 | 2.309466 | 0.1778601 | 36.71922
74.70883 | 41.4122 | 38.85368 | 1.773352 | 2.55852 | 0.1764771 | 36.90385
74.71883 | 41.6113 | 39.03579 | 1.773362 | 2.575511 | 0.1750966 | 37.08733
74.72882 | 41.9482 | 39.21651 | 1.773384 | 2.731689 | 0.1737205 | 37.26941
74.73882 | 42.1664 | 39.39614 | 1.773416 | 2.770265 | 0.1723463 | 37.45037
74.74882 | 42.4803 | 39.57442 | 1.77346 | 2.905884 | 0.1709758 | 37.62998
74.75882 | 42.8149 | 39.75129 | 1.773515 | 3.063611 | 0.1696093 | 37.80817
74.76882 | 43.0953 | 39.92669 | 1.77358 | 3.168613 | 0.1682472 | 37.98486
74.77882 | 43.4635 | 40.10055 | 1.773657 | 3.362951 | 0.1668898 | 38.16
74.78882 | 43.7719 | 40.27281 | 1.773746 | 3.499092 | 0.1655373 | 38.33352
74.79882 | 44.0354 | 40.4434 | 1.773845 | 3.592001 | 0.1641901 | 38.50536
74.80882 | 44.3783 | 40.61226 | 1.773955 | 3.766035 | 0.1628484 | 38.67546
74.81882 | 44.6808 | 40.77934 | 1.774077 | 3.901456 | 0.1615126 | 38.84375
74.82882 | 45.0146 | 40.94457 | 1.77421 | 4.070026 | 0.1601828 | 39.01018
74.83882 | 45.1719 | 41.1079 | 1.774354 | 4.064 | 0.1588594 | 39.17469
74.84882 | 45.4922 | 41.26926 | 1.774509 | 4.222937 | 0.1575426 | 39.33721
74.85882 | 45.6636 | 41.42861 | 1.774675 | 4.234992 | 0.1562326 | 39.4977
74.86882 | 46.0193 | 41.58588 | 1.774852 | 4.433418 | 0.1549295 | 39.6561
74.87882 | 46.3235 | 41.74103 | 1.775041 | 4.582471 | 0.1536337 | 39.81235
74.88882 | 46.6013 | 41.894 | 1.775241 | 4.7073 | 0.1523453 | 39.96641
74.89882 | 46.8695 | 42.04475 | 1.775452 | 4.824754 | 0.1510645 | 40.11823
74.90882 | 47.0578 | 42.19322 | 1.775674 | 4.864579 | 0.1497915 | 40.26776
74.91882 | 47.3029 | 42.33938 | 1.775908 | 4.963524 | 0.1485264 | 40.41494
74.92882 | 47.6024 | 42.48317 | 1.776152 | 5.119233 | 0.1472695 | 40.55974
74.93882 | 47.8953 | 42.62455 | 1.776408 | 5.270752 | 0.1460207 | 40.70212
74.94882 | 48.1063 | 42.76348 | 1.776676 | 5.342816 | 0.1447803 | 40.84203
74.95882 | 48.3441 | 42.89993 | 1.776954 | 5.444169 | 0.1435484 | 40.97943
74.96882 | 48.4918 | 43.03385 | 1.777244 | 5.457948 | 0.1423251 | 41.11428
74.97882 | 48.6626 | 43.16521 | 1.777545 | 5.497386 | 0.1411106 | 41.24656
74.98882 | 48.8627 | 43.29398 | 1.777857 | 5.568718 | 0.1399049 | 41.37622
74.99882 | 49.1758 | 43.42012 | 1.77818 | 5.755678 | 0.1387081 | 41.50323
75.00882 | 49.3798 | 43.54361 | 1.778515 | 5.836194 | 0.1375203 | 41.62757
75.01882 | 49.6472 | 43.6644 | 1.778861 | 5.982797 | 0.1363416 | 41.7492
75.02882 | 49.7484 | 43.78249 | 1.779218 | 5.965912 | 0.135172 | 41.8681
75.03882 | 49.953 | 43.89784 | 1.779587 | 6.055165 | 0.1340117 | 41.98424
75.04882 | 50.145 | 44.01042 | 1.779966 | 6.134577 | 0.1328607 | 42.0976
75.05882 | 50.3194 | 44.12023 | 1.780358 | 6.199172 | 0.131719 | 42.20815
75.06881 | 50.4798 | 44.22713 | 1.78076 | 6.25267 | 0.1305878 | 42.31578
75.07881 | 50.6949 | 44.33131 | 1.781173 | 6.363585 | 0.1294648 | 42.42068
75.08881 | 50.7725 | 44.43266 | 1.781598 | 6.339837 | 0.1283514 | 42.52271
75.09881 | 50.9485 | 44.53116 | 1.782035 | 6.417341 | 0.1272474 | 42.62188
75.10881 | 51.0795 | 44.62679 | 1.782482 | 6.452709 | 0.1261529 | 42.71816
75.11881 | 51.2719 | 44.71955 | 1.782941 | 6.552354 | 0.1250679 | 42.81154
75.12881 | 51.4104 | 44.80941 | 1.783412 | 6.600989 | 0.1239924 | 42.90201
75.13881 | 51.5059 | 44.89638 | 1.783894 | 6.609518 | 0.1229265 | 42.98956
75.14881 | 51.6644 | 44.98045 | 1.784387 | 6.683952 | 0.1218701 | 43.07419
75.15881 | 51.7859 | 45.0616 | 1.784891 | 6.724299 | 0.1208232 | 43.15589
75.16881 | 51.8959 | 45.13984 | 1.785407 | 6.75606 | 0.1197859 | 43.23465
75.17881 | 52.0068 | 45.21516 | 1.785934 | 6.79164 | 0.118758 | 43.31047
75.18881 | 52.1026 | 45.28756 | 1.786472 | 6.815039 | 0.1177397 | 43.38335
75.19881 | 52.1512 | 45.35704 | 1.787022 | 6.794165 | 0.1167308 | 43.45328
75.20881 | 52.2557 | 45.42358 | 1.787583 | 6.832117 | 0.1157314 | 43.52027
75.21881 | 52.3149 | 45.48721 | 1.788156 | 6.827687 | 0.1147415 | 43.58432
75.22881 | 52.4114 | 45.54792 | 1.78874 | 6.863482 | 0.1137609 | 43.64542
75.23881 | 52.511 | 45.60571 | 1.789336 | 6.905293 | 0.1127897 | 43.70358
75.24881 | 52.5509 | 45.66058 | 1.789942 | 6.890322 | 0.1118278 | 43.75881
75.25881 | 52.603 | 45.71254 | 1.790561 | 6.890459 | 0.1108752 | 43.81111
75.26881 | 52.6457 | 45.7616 | 1.79119 | 6.8841 | 0.1099319 | 43.86048
75.27881 | 52.679 | 45.80776 | 1.791831 | 6.871244 | 0.1089978 | 43.90693
75.28881 | 52.7363 | 45.85102 | 1.792484 | 6.885278 | 0.1080729 | 43.95047
75.29881 | 52.7161 | 45.8914 | 1.793147 | 6.824697 | 0.1071571 | 43.9911
75.30881 | 52.7773 | 45.92891 | 1.793823 | 6.848391 | 0.1062503 | 44.02884
75.31881 | 52.762 | 45.96355 | 1.79451 | 6.798454 | 0.1053526 | 44.06368
75.32881 | 52.7995 | 45.99533 | 1.795208 | 6.804172 | 0.1044638 | 44.09566
75.33881 | 52.7782 | 46.02426 | 1.795917 | 6.753935 | 0.103584 | 44.12476
75.34881 | 52.7736 | 46.05037 | 1.796638 | 6.723235 | 0.102713 | 44.15101
75.35881 | 52.7843 | 46.07364 | 1.797371 | 6.710661 | 0.1018508 | 44.17442
75.36881 | 52.7776 | 46.0941 | 1.798115 | 6.683496 | 0.1009973 | 44.19499
75.37881 | 52.7543 | 46.11177 | 1.79887 | 6.642532 | 0.1001525 | 44.21274
75.38881 | 52.7094 | 46.12665 | 1.799637 | 6.582755 | 0.0993163 | 44.22769
75.39881 | 52.694 | 46.13875 | 1.800416 | 6.555245 | 0.09848866 | 44.23985
75.40881 | 52.635 | 46.14811 | 1.801205 | 6.486892 | 0.0976695 | 44.24923
75.4188 | 52.5866 | 46.15471 | 1.802006 | 6.431892 | 0.09685967 | 44.25584
75.4288 | 52.5729 | 46.15859 | 1.802819 | 6.414307 | 0.09605726 | 44.25972
75.4388 | 52.5269 | 46.15977 | 1.803643 | 6.367133 | 0.09526314 | 44.26086
75.4488 | 52.4728 | 46.15825 | 1.804479 | 6.314551 | 0.09447713 | 44.25929
75.4588 | 52.419 | 46.15405 | 1.805326 | 6.264948 | 0.09369937 | 44.25503
75.4688 | 52.3492 | 46.1472 | 1.806185 | 6.202001 | 0.09292979 | 44.24808
75.4788 | 52.249 | 46.1377 | 1.807055 | 6.111295 | 0.09216812 | 44.23848
75.4888 | 52.2274 | 46.12559 | 1.807937 | 6.101808 | 0.09141438 | 44.22624
75.4988 | 52.1493 | 46.11087 | 1.80883 | 6.038426 | 0.09066851 | 44.21138
75.5088 | 52.0751 | 46.09358 | 1.809735 | 5.981519 | 0.08993042 | 44.19392
75.5188 | 51.9841 | 46.07372 | 1.810652 | 5.910377 | 0.08920007 | 44.17387
75.5288 | 51.8886 | 46.05133 | 1.811579 | 5.837271 | 0.08847736 | 44.15127
75.5388 | 51.7961 | 46.02641 | 1.812519 | 5.769685 | 0.08776223 | 44.12613
75.5488 | 51.6758 | 45.99901 | 1.81347 | 5.676792 | 0.08705462 | 44.09848
75.5588 | 51.6515 | 45.96913 | 1.814432 | 5.682368 | 0.08635443 | 44.06835
75.5688 | 51.527 | 45.93681 | 1.815406 | 5.590192 | 0.08566162 | 44.03574
75.5788 | 51.4214 | 45.90206 | 1.816392 | 5.51934 | 0.08497599 | 44.00069
75.5888 | 51.3222 | 45.86491 | 1.817389 | 5.457286 | 0.08429777 | 43.96323
75.5988 | 51.2045 | 45.8254 | 1.818398 | 5.379099 | 0.08362661 | 43.92338
75.6088 | 51.0996 | 45.78354 | 1.819418 | 5.316062 | 0.08296251 | 43.88116
75.6188 | 50.9695 | 45.73936 | 1.82045 | 5.230142 | 0.08230542 | 43.8366
75.6288 | 50.8801 | 45.69289 | 1.821493 | 5.187209 | 0.08165528 | 43.78974
75.6388 | 50.7707 | 45.64415 | 1.822548 | 5.126545 | 0.08101198 | 43.74059
75.6488 | 50.6094 | 45.59319 | 1.823615 | 5.016211 | 0.08037547 | 43.6892
75.6588 | 50.5082 | 45.54002 | 1.824693 | 4.968183 | 0.07974568 | 43.63558
75.6688 | 50.3971 | 45.48467 | 1.825783 | 4.912428 | 0.07912254 | 43.57977
75.6788 | 50.2595 | 45.42718 | 1.826884 | 4.832318 | 0.07850597 | 43.52179
75.6888 | 50.097 | 45.36758 | 1.827997 | 4.729424 | 0.07789591 | 43.46168
75.6988 | 50.0301 | 45.30589 | 1.829122 | 4.72421 | 0.07729221 | 43.39948
75.7088 | 49.8782 | 45.24215 | 1.830258 | 4.636047 | 0.07669495 | 43.3352
75.7188 | 49.7473 | 45.1764 | 1.831405 | 4.5709 | 0.07610409 | 43.26889
75.7288 | 49.63 | 45.10866 | 1.832565 | 4.521344 | 0.07551936 | 43.20057
75.7388 | 49.494 | 45.03896 | 1.833736 | 4.455035 | 0.0749408 | 43.13029
75.7488 | 49.3246 | 44.96735 | 1.834918 | 4.357249 | 0.07436833 | 43.05806
75.75879 | 49.1861 | 44.89395 | 1.836111 | 4.292148 | 0.07380245 | 42.98404
75.76879 | 49.0344 | 44.8186 | 1.837317 | 4.215799 | 0.07324196 | 42.90804
75.77879 | 48.9374 | 44.74143 | 1.838534 | 4.195969 | 0.07268738 | 42.83021
75.78879 | 48.7978 | 44.66248 | 1.839763 | 4.135322 | 0.07213862 | 42.75058
75.79879 | 48.6624 | 44.58178 | 1.841004 | 4.080623 | 0.07159562 | 42.66918
75.80879 | 48.5054 | 44.49935 | 1.842256 | 4.006048 | 0.07105833 | 42.58604
75.81879 | 48.3541 | 44.41525 | 1.84352 | 3.938852 | 0.07052666 | 42.5012
75.82879 | 48.19 | 44.3295 | 1.844795 | 3.860504 | 0.07000058 | 42.4147
75.83879 | 48.0683 | 44.24212 | 1.846083 | 3.826182 | 0.06948 | 42.32656
75.84879 | 47.9305 | 44.15318 | 1.847381 | 3.777323 | 0.06896486 | 42.23683
75.85879 | 47.7932 | 44.06268 | 1.848692 | 3.730521 | 0.06845511 | 42.14553
75.86879 | 47.6397 | 43.97065 | 1.850014 | 3.669047 | 0.06795068 | 42.05269
75.87879 | 47.4498 | 43.87717 | 1.851348 | 3.572631 | 0.06745152 | 41.95837
75.88879 | 47.2895 | 43.78222 | 1.852693 | 3.507281 | 0.06695755 | 41.86257
75.89879 | 47.1472 | 43.68585 | 1.85405 | 3.461345 | 0.06646873 | 41.76534
75.90879 | 47.0125 | 43.58809 | 1.855419 | 3.424412 | 0.06598499 | 41.66668
75.91879 | 46.8749 | 43.48899 | 1.8568 | 3.38591 | 0.06550627 | 41.56668
75.92879 | 46.7005 | 43.38855 | 1.858192 | 3.311948 | 0.06503252 | 41.46533
75.93879 | 46.5325 | 43.2868 | 1.859595 | 3.245696 | 0.06456367 | 41.36264
75.94879 | 46.3675 | 43.1838 | 1.861011 | 3.1837 | 0.06409969 | 41.25869
75.95879 | 46.187 | 43.07957 | 1.862438 | 3.107431 | 0.06364049 | 41.15349
75.96879 | 46.0248 | 42.9741 | 1.863877 | 3.050705 | 0.06318604 | 41.04703
75.97879 | 45.8856 | 42.86745 | 1.865327 | 3.018151 | 0.06273626 | 40.93939
75.98879 | 45.7177 | 42.75965 | 1.86679 | 2.958049 | 0.06229113 | 40.83057
75.99879 | 45.5124 | 42.65069 | 1.868263 | 2.86171 | 0.06185056 | 40.72058
76.00879 | 45.3725 | 42.54063 | 1.869749 | 2.831874 | 0.06141452 | 40.60946
76.01879 | 45.2135 | 42.42948 | 1.871246 | 2.784016 | 0.06098295 | 40.49726
76.02879 | 45.0031 | 42.31724 | 1.872755 | 2.685856 | 0.0605558 | 40.38393
76.03879 | 44.8328 | 42.20397 | 1.874276 | 2.628835 | 0.06013301 | 40.26956
76.04879 | 44.6708 | 42.08967 | 1.875808 | 2.581127 | 0.05971454 | 40.15415
76.05879 | 44.5129 | 41.97434 | 1.877352 | 2.538562 | 0.05930034 | 40.03768
76.06879 | 44.3149 | 41.85802 | 1.878908 | 2.45688 | 0.05889035 | 39.92022
76.07879 | 44.1513 | 41.74074 | 1.880476 | 2.410562 | 0.05848452 | 39.80178
76.08879 | 43.9612 | 41.62248 | 1.882055 | 2.338724 | 0.05808282 | 39.68234
76.09878 | 43.7958 | 41.50338 | 1.883644 | 2.292421 | 0.05768557 | 39.56205
76.10878 | 43.5756 | 41.38323 | 1.885247 | 2.192369 | 0.05729194 | 39.44069
76.11878 | 43.3719 | 41.26216 | 1.886861 | 2.109744 | 0.0569023 | 39.31839
76.12878 | 43.2597 | 41.14017 | 1.888487 | 2.119535 | 0.05651658 | 39.19516
76.13878 | 43.076 | 41.01727 | 1.890125 | 2.058731 | 0.05613474 | 39.07101
76.14878 | 42.8672 | 40.89348 | 1.891774 | 1.973724 | 0.05575674 | 38.94594
76.15878 | 42.69 | 40.7688 | 1.893436 | 1.921204 | 0.05538253 | 38.81998
76.16878 | 42.4704 | 40.64323 | 1.895109 | 1.82717 | 0.05501207 | 38.69311
76.17878 | 42.2884 | 40.51679 | 1.896793 | 1.771611 | 0.05464531 | 38.56535
76.18878 | 42.0785 | 40.38948 | 1.89849 | 1.689022 | 0.05428221 | 38.43671
76.19878 | 41.885 | 40.2613 | 1.900198 | 1.623702 | 0.05392273 | 38.30718
76.20878 | 41.7143 | 40.13226 | 1.901918 | 1.582042 | 0.05356682 | 38.17677
76.21878 | 41.5373 | 40.00235 | 1.903649 | 1.534948 | 0.05321445 | 38.04549
76.22878 | 41.3181 | 39.87159 | 1.905393 | 1.44651 | 0.05286556 | 37.91333
76.23878 | 41.1036 | 39.73997 | 1.907148 | 1.363633 | 0.05252013 | 37.7803
76.24878 | 40.9039 | 39.60749 | 1.908915 | 1.296412 | 0.05217811 | 37.6464
76.25878 | 40.6514 | 39.47415 | 1.910693 | 1.177247 | 0.05183946 | 37.51162
76.26878 | 40.4509 | 39.33996 | 1.912484 | 1.110943 | 0.05150414 | 37.37597
76.27878 | 40.2766 | 39.2049 | 1.914286 | 1.071696 | 0.05117212 | 37.23945
76.28878 | 40.0564 | 39.06899 | 1.9161 | 0.9874096 | 0.05084335 | 37.10205
76.29878 | 39.8354 | 38.93222 | 1.917925 | 0.9031831 | 0.0505178 | 36.96377
76.30878 | 39.6349 | 38.79458 | 1.919763 | 0.8403219 | 0.05019542 | 36.82462
76.31878 | 39.411 | 38.65608 | 1.921612 | 0.7549243 | 0.0498762 | 36.68459
76.32878 | 39.1759 | 38.51671 | 1.923473 | 0.6591935 | 0.04956007 | 36.54367
76.33878 | 38.9559 | 38.37647 | 1.925345 | 0.5794303 | 0.04924702 | 36.40188
76.34878 | 38.6651 | 38.23536 | 1.92723 | 0.4297439 | 0.048937 | 36.25919
76.35878 | 38.4946 | 38.09337 | 1.929126 | 0.4012264 | 0.04862999 | 36.11562
76.36878 | 38.2549 | 37.95052 | 1.931034 | 0.3043844 | 0.04832594 | 35.97116
76.37878 | 38.0191 | 37.80678 | 1.932953 | 0.2123197 | 0.04802481 | 35.8258
76.38878 | 37.792 | 37.66217 | 1.934885 | 0.1298326 | 0.04772659 | 35.67956
76.39878 | 37.5396 | 37.51667 | 1.936828 | 0.02292505 | 0.04743123 | 35.53242
76.40878 | 37.3096 | 37.3703 | 1.938783 | -0.06070339 | 0.04713871 | 35.38438
76.41878 | 37.0635 | 37.22305 | 1.94075 | -0.1595509 | 0.04684898 | 35.23545
76.42878 | 36.796 | 37.07492 | 1.942728 | -0.2789199 | 0.04656201 | 35.08563
76.43878 | 36.5676 | 36.92591 | 1.944719 | -0.3583086 | 0.04627779 | 34.93491
76.44877 | 36.3631 | 36.77617 | 1.946719 | -0.4130692 | 0.04599654 | 34.78345
76.45877 | 36.0757 | 36.62541 | 1.948733 | -0.5497086 | 0.04571769 | 34.63096
76.46877 | 35.8226 | 36.47377 | 1.950758 | -0.6511736 | 0.04544148 | 34.47757
76.47877 | 35.6051 | 36.32127 | 1.952796 | -0.7161733 | 0.04516788 | 34.32331
76.48877 | 35.3096 | 36.16791 | 1.954845 | -0.8583053 | 0.04489687 | 34.16816
76.49877 | 35.0318 | 36.01368 | 1.956906 | -0.9818812 | 0.04462841 | 34.01215
76.50877 | 34.841 | 35.8586 | 1.958978 | -1.017602 | 0.04436247 | 33.85526
76.51877 | 34.6007 | 35.70268 | 1.961063 | -1.10198 | 0.04409903 | 33.69752
76.52877 | 34.3165 | 35.54592 | 1.963159 | -1.229416 | 0.04383806 | 33.53892
76.53877 | 34.0753 | 35.38833 | 1.965267 | -1.313027 | 0.04357953 | 33.37948
76.54877 | 33.7911 | 35.22991 | 1.967387 | -1.438814 | 0.04332341 | 33.2192
76.55877 | 33.6069 | 35.0707 | 1.969519 | -1.463797 | 0.04306968 | 33.05811
76.56877 | 33.2848 | 34.91068 | 1.971662 | -1.625879 | 0.0428183 | 32.8962
76.57877 | 32.9631 | 34.74988 | 1.973817 | -1.78678 | 0.04256926 | 32.73349
76.58877 | 32.8033 | 34.58831 | 1.975984 | -1.785009 | 0.04232253 | 32.57
76.59877 | 32.5515 | 34.42598 | 1.978163 | -1.874481 | 0.04207808 | 32.40574
76.60877 | 32.2842 | 34.26292 | 1.980353 | -1.978715 | 0.04183588 | 32.24073
76.61877 | 32.04 | 34.09912 | 1.982556 | -2.059124 | 0.04159591 | 32.07497
76.62877 | 31.7547 | 33.93463 | 1.98477 | -2.17993 | 0.04135814 | 31.9085
76.63877 | 31.4912 | 33.76945 | 1.986995 | -2.278246 | 0.04112256 | 31.74133
76.64877 | 31.2155 | 33.6036 | 1.989233 | -2.388096 | 0.04088913 | 31.57347
76.65877 | 30.9341 | 33.4371 | 1.991483 | -2.502999 | 0.04065784 | 31.40496
76.66877 | 30.7768 | 33.26998 | 1.993744 | -2.493175 | 0.04042866 | 31.2358
76.67877 | 30.5188 | 33.10225 | 1.996017 | -2.58345 | 0.04020156 | 31.06603
76.68877 | 30.2078 | 32.93395 | 1.998302 | -2.726146 | 0.03997653 | 30.89567
76.69877 | 29.9477 | 32.76509 | 2.000598 | -2.817386 | 0.03975353 | 30.72473
76.70877 | 29.7324 | 32.5957 | 2.002906 | -2.863296 | 0.03953256 | 30.55326
76.71877 | 29.4834 | 32.4258 | 2.005227 | -2.9424 | 0.03931358 | 30.38126
76.72877 | 29.1678 | 32.25543 | 2.007558 | -3.087626 | 0.03909657 | 30.20877
76.73877 | 28.8989 | 32.0846 | 2.009902 | -3.185703 | 0.03888152 | 30.03582
76.74877 | 28.6866 | 31.91335 | 2.012258 | -3.226754 | 0.0386684 | 29.86243
76.75877 | 28.4449 | 31.74171 | 2.014625 | -3.296811 | 0.03845719 | 29.68863
76.76877 | 28.19 | 31.5697 | 2.017004 | -3.379704 | 0.03824787 | 29.51445
76.77877 | 28.0042 | 31.39736 | 2.019395 | -3.39316 | 0.03804043 | 29.33993
76.78876 | 27.7386 | 31.22489 | 2.021795 | -3.48629 | 0.03783503 | 29.16526
76.79876 | 27.4359 | 31.05197 | 2.024209 | -3.616066 | 0.03763126 | 28.99013
76.80876 | 27.1996 | 30.8788 | 2.026635 | -3.679198 | 0.0374293 | 28.81473
76.81876 | 26.9705 | 30.70542 | 2.029073 | -3.734917 | 0.03722913 | 28.63911
76.82876 | 26.7062 | 30.53186 | 2.031523 | -3.825656 | 0.03703073 | 28.4633
76.83876 | 26.4918 | 30.35814 | 2.033985 | -3.866344 | 0.03683409 | 28.28733
76.84876 | 26.2464 | 30.18432 | 2.036458 | -3.937916 | 0.03663918 | 28.11122
76.85876 | 26.0177 | 30.0104 | 2.038943 | -3.992704 | 0.03644599 | 27.93502
76.86876 | 25.7682 | 29.83644 | 2.04144 | -4.068239 | 0.03625449 | 27.75875
76.87876 | 25.5394 | 29.66246 | 2.043948 | -4.123056 | 0.03606467 | 27.58244
76.88876 | 25.3509 | 29.48849 | 2.046469 | -4.137586 | 0.03587652 | 27.40614
76.89876 | 25.1097 | 29.31456 | 2.049001 | -4.204862 | 0.03569001 | 27.22987
76.90876 | 24.8341 | 29.14071 | 2.051545 | -4.30661 | 0.03550512 | 27.05366
76.91876 | 24.6153 | 28.96698 | 2.054101 | -4.351684 | 0.03532185 | 26.87756
76.92876 | 24.4218 | 28.79339 | 2.056668 | -4.371594 | 0.03514017 | 26.70159
76.93876 | 24.1851 | 28.61997 | 2.059247 | -4.434871 | 0.03496007 | 26.52576
76.94876 | 23.9716 | 28.44677 | 2.061839 | -4.475173 | 0.03478153 | 26.35015
76.95876 | 23.7447 | 28.27381 | 2.064441 | -4.529106 | 0.03460453 | 26.17476
76.96876 | 23.5161 | 28.1011 | 2.067056 | -4.585004 | 0.03442906 | 25.99962
76.97876 | 23.2971 | 27.92872 | 2.069682 | -4.63162 | 0.0342551 | 25.82478
76.98876 | 23.0744 | 27.75666 | 2.07232 | -4.682261 | 0.03408264 | 25.65026
76.99876 | 22.8948 | 27.58496 | 2.07497 | -4.690156 | 0.03391166 | 25.47607
77.00876 | 22.7083 | 27.41366 | 2.077632 | -4.705355 | 0.03374215 | 25.30228
77.01876 | 22.4949 | 27.24279 | 2.080305 | -4.747887 | 0.03357409 | 25.12891
77.02876 | 22.2448 | 27.07235 | 2.08299 | -4.827552 | 0.03340746 | 24.95595
77.03876 | 22.078 | 26.90241 | 2.085687 | -4.824408 | 0.03324226 | 24.78348
77.04876 | 21.8611 | 26.73298 | 2.088396 | -4.871883 | 0.03307846 | 24.61151
77.05876 | 21.6438 | 26.56407 | 2.091116 | -4.920274 | 0.03291606 | 24.44004
77.06876 | 21.4411 | 26.39574 | 2.093849 | -4.954639 | 0.03275504 | 24.26914
77.07876 | 21.2188 | 26.22801 | 2.096593 | -5.009206 | 0.03259538 | 24.09882
77.08876 | 21.0663 | 26.06087 | 2.099348 | -4.994566 | 0.03243707 | 23.92908
77.09876 | 20.8928 | 25.89438 | 2.102116 | -5.001578 | 0.0322801 | 23.75998
77.10876 | 20.7251 | 25.72857 | 2.104895 | -5.003468 | 0.03212446 | 23.59155
77.11876 | 20.5285 | 25.56342 | 2.107686 | -5.034923 | 0.03197012 | 23.42377
77.12876 | 20.3491 | 25.399 | 2.110489 | -5.049903 | 0.03181709 | 23.2567
77.13875 | 20.1315 | 25.23551 | 2.1133 | -5.104014 | 0.03166548 | 23.09055
77.14875 | 19.9687 | 25.07258 | 2.116126 | -5.103883 | 0.031515 | 22.92494
77.15875 | 19.7853 | 24.91043 | 2.118964 | -5.125131 | 0.03136578 | 22.7601
77.16875 | 19.5913 | 24.74908 | 2.121814 | -5.157778 | 0.03121781 | 22.59605
77.17875 | 19.4721 | 24.58854 | 2.124675 | -5.116442 | 0.03107107 | 22.4328
77.18875 | 19.2903 | 24.42884 | 2.127549 | -5.138542 | 0.03092556 | 22.27037
77.19875 | 19.1395 | 24.27 | 2.130433 | -5.130496 | 0.03078126 | 22.10878
77.20875 | 18.9701 | 24.11202 | 2.13333 | -5.141924 | 0.03063817 | 21.94806
77.21875 | 18.8418 | 23.95494 | 2.136238 | -5.113142 | 0.03049625 | 21.78821
77.22875 | 18.6766 | 23.79876 | 2.139158 | -5.122164 | 0.03035551 | 21.62925
77.23875 | 18.524 | 23.64351 | 2.14209 | -5.119507 | 0.03021594 | 21.4712
77.24875 | 18.3484 | 23.48919 | 2.145034 | -5.140787 | 0.03007752 | 21.31408
77.25875 | 18.1725 | 23.33582 | 2.147989 | -5.163316 | 0.02994024 | 21.15789
77.26875 | 18.0842 | 23.18341 | 2.150956 | -5.099208 | 0.02980409 | 21.00265
77.27875 | 17.939 | 23.03197 | 2.153934 | -5.092975 | 0.02966907 | 20.84837
77.28875 | 17.7916 | 22.88153 | 2.156925 | -5.08993 | 0.02953515 | 20.69507
77.29875 | 17.6505 | 22.73208 | 2.159927 | -5.081584 | 0.02940233 | 20.54275
77.30875 | 17.5176 | 22.58365 | 2.16294 | -5.066047 | 0.02927061 | 20.39144
77.31875 | 17.3812 | 22.43623 | 2.165966 | -5.05503 | 0.02913994 | 20.24112
77.32875 | 17.276 | 22.28984 | 2.169003 | -5.013841 | 0.02901036 | 20.09183
77.33875 | 17.1228 | 22.14449 | 2.172052 | -5.02169 | 0.02888184 | 19.94356
77.34875 | 16.9855 | 22.00019 | 2.175112 | -5.014685 | 0.02875437 | 19.79632
77.35875 | 16.8853 | 21.85693 | 2.178185 | -4.971634 | 0.02862793 | 19.65012
77.36875 | 16.7242 | 21.71474 | 2.181269 | -4.990542 | 0.02850253 | 19.50497
77.37875 | 16.6276 | 21.57362 | 2.184364 | -4.946017 | 0.02837814 | 19.36087
77.38875 | 16.5181 | 21.43356 | 2.187471 | -4.915463 | 0.02825476 | 19.21784
77.39875 | 16.378 | 21.29459 | 2.19059 | -4.916587 | 0.02813238 | 19.07586
77.40875 | 16.2672 | 21.15669 | 2.193721 | -4.889492 | 0.028011 | 18.93496
77.41875 | 16.1414 | 21.01988 | 2.196863 | -4.878485 | 0.0278906 | 18.79513
77.42875 | 16.0228 | 20.88417 | 2.200017 | -4.861366 | 0.02777117 | 18.65638
77.43875 | 15.9273 | 20.74954 | 2.203183 | -4.822241 | 0.02765271 | 18.5187
77.44875 | 15.8163 | 20.61601 | 2.20636 | -4.799709 | 0.02753519 | 18.38211
77.45875 | 15.7168 | 20.48358 | 2.209549 | -4.766776 | 0.02741864 | 18.24661
77.46875 | 15.6052 | 20.35224 | 2.21275 | -4.747041 | 0.02730302 | 18.11219
77.47874 | 15.4751 | 20.22213 | 2.215959 | -4.747033 | 0.02718845 | 17.97899
77.48874 | 15.3867 | 20.093 | 2.219183 | -4.7063 | 0.02707468 | 17.84674
77.49874 | 15.2848 | 19.96497 | 2.222419 | -4.680166 | 0.02696182 | 17.71559
77.50874 | 15.197 | 19.83803 | 2.225666 | -4.641034 | 0.02684986 | 17.58552
77.51874 | 15.0907 | 19.7122 | 2.228925 | -4.621503 | 0.0267388 | 17.45654
77.52874 | 14.9895 | 19.58747 | 2.232195 | -4.597972 | 0.02662863 | 17.32865
77.53874 | 14.8856 | 19.46384 | 2.235478 | -4.57824 | 0.02651934 | 17.20184
77.54874 | 14.8232 | 19.34131 | 2.238771 | -4.518105 | 0.02641091 | 17.07612
77.55874 | 14.7389 | 19.21987 | 2.242077 | -4.480966 | 0.02630337 | 16.95149
77.56874 | 14.6448 | 19.09952 | 2.245394 | -4.454718 | 0.02619667 | 16.82793
77.57874 | 14.558 | 18.98026 | 2.248722 | -4.422262 | 0.02609083 | 16.70545
77.58874 | 14.4546 | 18.86209 | 2.252063 | -4.407494 | 0.02598584 | 16.58405
77.59874 | 14.381 | 18.74501 | 2.255414 | -4.364011 | 0.02588167 | 16.46371
77.60874 | 14.3075 | 18.62901 | 2.258778 | -4.321508 | 0.02577834 | 16.34445
77.61874 | 14.224 | 18.51408 | 2.262153 | -4.290084 | 0.02567583 | 16.22625
77.62874 | 14.1426 | 18.40023 | 2.26554 | -4.257632 | 0.02557413 | 16.10912
77.63874 | 14.065 | 18.28745 | 2.268938 | -4.222451 | 0.02547324 | 15.99304
77.64874 | 13.9985 | 18.17573 | 2.272348 | -4.177234 | 0.02537316 | 15.87801
77.65874 | 13.9428 | 18.06508 | 2.275769 | -4.122279 | 0.02527386 | 15.76404
77.66874 | 13.8569 | 17.95548 | 2.279202 | -4.098577 | 0.02517535 | 15.6511
77.67874 | 13.7902 | 17.84693 | 2.282647 | -4.056729 | 0.02507763 | 15.5392
77.68874 | 13.7169 | 17.73942 | 2.286103 | -4.022524 | 0.02498067 | 15.42834
77.69874 | 13.6383 | 17.63296 | 2.289571 | -3.994661 | 0.0248845 | 15.31851
77.70874 | 13.5773 | 17.52753 | 2.29305 | -3.950231 | 0.02478907 | 15.20969
77.71874 | 13.5085 | 17.42313 | 2.296541 | -3.914631 | 0.0246944 | 15.1019
77.72874 | 13.4432 | 17.31975 | 2.300043 | -3.876554 | 0.02460048 | 14.99511
77.73874 | 13.3813 | 17.21739 | 2.303557 | -3.836094 | 0.0245073 | 14.88933
77.74874 | 13.324 | 17.11604 | 2.307083 | -3.792045 | 0.02441486 | 14.78455
77.75874 | 13.2691 | 17.0157 | 2.31062 | -3.7466 | 0.02432314 | 14.68076
77.76874 | 13.2166 | 16.91635 | 2.314169 | -3.699753 | 0.02423215 | 14.57795
77.77874 | 13.1583 | 16.818 | 2.317729 | -3.659699 | 0.02414188 | 14.47613
77.78874 | 13.0878 | 16.72063 | 2.3213 | -3.63283 | 0.02405232 | 14.37528
77.79874 | 13.0327 | 16.62424 | 2.324884 | -3.59154 | 0.02396345 | 14.27539
77.80874 | 12.9628 | 16.52882 | 2.328478 | -3.56602 | 0.0238753 | 14.17647
77.81873 | 12.9134 | 16.43446 | 2.332081 | -3.521058 | 0.02378794 | 14.07859
77.82873 | 12.8612 | 16.34096 | 2.335698 | -3.479763 | 0.02370118 | 13.98156
77.83873 | 12.8015 | 16.24842 | 2.339328 | -3.446918 | 0.02361509 | 13.88547
77.84873 | 12.7618 | 16.15682 | 2.342968 | -3.395018 | 0.02352969 | 13.79032
77.85873 | 12.7059 | 16.06615 | 2.346621 | -3.360253 | 0.02344496 | 13.69609
77.86873 | 12.6625 | 15.97642 | 2.350284 | -3.31392 | 0.0233609 | 13.60277
77.87873 | 12.6127 | 15.88761 | 2.353959 | -3.274909 | 0.0232775 | 13.51037
77.88873 | 12.555 | 15.79971 | 2.357646 | -3.244714 | 0.02319475 | 13.41887
77.89873 | 12.5055 | 15.71273 | 2.361344 | -3.207226 | 0.02311266 | 13.32827
77.90873 | 12.4579 | 15.62664 | 2.365054 | -3.168741 | 0.02303122 | 13.23856
77.91873 | 12.4046 | 15.54145 | 2.368775 | -3.136849 | 0.02295042 | 13.14972
77.92873 | 12.3583 | 15.45714 | 2.372507 | -3.098843 | 0.02287026 | 13.06177
77.93873 | 12.3158 | 15.37372 | 2.376251 | -3.057917 | 0.02279074 | 12.97467
77.94873 | 12.2732 | 15.29116 | 2.380006 | -3.017962 | 0.02271184 | 12.88844
77.95873 | 12.2322 | 15.20947 | 2.383773 | -2.977273 | 0.02263356 | 12.80307
77.96873 | 12.1886 | 15.12864 | 2.387551 | -2.94004 | 0.0225559 | 12.71853
77.97873 | 12.1467 | 15.04866 | 2.391341 | -2.901961 | 0.02247886 | 12.63484
77.98873 | 12.1072 | 14.96952 | 2.395142 | -2.862321 | 0.02240243 | 12.55198
77.99873 | 12.0676 | 14.89122 | 2.398954 | -2.823616 | 0.0223266 | 12.46994
78.00873 | 12.0212 | 14.81374 | 2.402778 | -2.792539 | 0.02225137 | 12.38871
78.01873 | 11.9843 | 14.73708 | 2.406614 | -2.752783 | 0.02217674 | 12.30829
78.02873 | 11.9431 | 14.66124 | 2.41046 | -2.71814 | 0.0221027 | 12.22868
78.03873 | 11.9055 | 14.5862 | 2.414318 | -2.680698 | 0.02202925 | 12.14985
78.04873 | 11.8705 | 14.51196 | 2.418188 | -2.64146 | 0.02195638 | 12.07182
78.05873 | 11.8402 | 14.43851 | 2.422069 | -2.598314 | 0.02188409 | 11.99456
78.06873 | 11.8043 | 14.36585 | 2.425961 | -2.561551 | 0.02181237 | 11.91808
78.07873 | 11.7711 | 14.29397 | 2.429864 | -2.522867 | 0.02174123 | 11.84236
78.08873 | 11.7364 | 14.22285 | 2.433779 | -2.486452 | 0.02167065 | 11.7674
78.09873 | 11.6958 | 14.1525 | 2.437705 | -2.456702 | 0.02160064 | 11.6932
78.10873 | 11.6665 | 14.08291 | 2.441643 | -2.416406 | 0.02153118 | 11.61973
78.11873 | 11.6305 | 14.01406 | 2.445592 | -2.38356 | 0.02146228 | 11.54701
78.12873 | 11.5968 | 13.94596 | 2.449552 | -2.349156 | 0.02139393 | 11.47501
78.13873 | 11.5594 | 13.87859 | 2.453524 | -2.319187 | 0.02132613 | 11.40374
78.14873 | 11.5248 | 13.81195 | 2.457507 | -2.287147 | 0.02125887 | 11.33318
78.15873 | 11.4985 | 13.74603 | 2.461501 | -2.247528 | 0.02119216 | 11.26333
78.16872 | 11.4721 | 13.68089 | 2.465502 | -2.208794 | 0.02112604 | 11.19427
78.17872 | 11.441 | 13.6164 | 2.469519 | -2.175397 | 0.02106039 | 11.12582
78.18872 | 11.409 | 13.5526 | 2.473547 | -2.143601 | 0.02099527 | 11.05806
78.19872 | 11.3775 | 13.4895 | 2.477587 | -2.112 | 0.02093067 | 10.99098
78.20872 | 11.3498 | 13.42709 | 2.481637 | -2.077286 | 0.0208666 | 10.92458
78.21872 | 11.3237 | 13.36535 | 2.485699 | -2.041654 | 0.02080305 | 10.85885
78.22872 | 11.2897 | 13.3043 | 2.489772 | -2.014597 | 0.02074001 | 10.79378
78.23872 | 11.2671 | 13.24391 | 2.493857 | -1.976808 | 0.02067748 | 10.72937
78.24872 | 11.2314 | 13.18418 | 2.497952 | -1.952782 | 0.02061546 | 10.66561
78.25872 | 11.2037 | 13.12511 | 2.502059 | -1.921412 | 0.02055395 | 10.6025
78.26872 | 11.1804 | 13.06669 | 2.506177 | -1.88629 | 0.02049294 | 10.54002
78.27872 | 11.1613 | 13.00891 | 2.510307 | -1.847612 | 0.02043242 | 10.47817
78.28872 | 11.1366 | 12.95177 | 2.514447 | -1.815171 | 0.02037241 | 10.41695
78.29872 | 11.108 | 12.89526 | 2.518599 | -1.787261 | 0.02031289 | 10.35635
78.30872 | 11.0866 | 12.83938 | 2.522762 | -1.752776 | 0.02025385 | 10.29636
78.31872 | 11.0604 | 12.78411 | 2.526936 | -1.723709 | 0.0201953 | 10.23698
78.32872 | 11.0347 | 12.72946 | 2.531122 | -1.694756 | 0.02013724 | 10.1782
78.33872 | 11.0077 | 12.67541 | 2.535318 | -1.667709 | 0.02007966 | 10.12001
78.34872 | 10.9853 | 12.62197 | 2.539526 | -1.636666 | 0.02002256 | 10.06242
78.35872 | 10.9596 | 12.56912 | 2.543745 | -1.609516 | 0.01996593 | 10.00541
78.36872 | 10.9296 | 12.51685 | 2.547975 | -1.587255 | 0.01990977 | 9.94897
78.37872 | 10.9073 | 12.46518 | 2.552216 | -1.557879 | 0.01985408 | 9.893109
78.38872 | 10.8938 | 12.41408 | 2.556468 | -1.520281 | 0.01979886 | 9.837814
78.39872 | 10.869 | 12.36356 | 2.560732 | -1.494556 | 0.0197441 | 9.78308
78.40872 | 10.8482 | 12.3136 | 2.565006 | -1.465399 | 0.0196898 | 9.728903
78.41872 | 10.8219 | 12.2642 | 2.569292 | -1.442304 | 0.01963596 | 9.675276
78.42872 | 10.798 | 12.21536 | 2.573589 | -1.417365 | 0.01958258 | 9.622194
78.43872 | 10.7787 | 12.16708 | 2.577896 | -1.388377 | 0.01952965 | 9.569651
78.44872 | 10.7552 | 12.11934 | 2.582215 | -1.364136 | 0.01947717 | 9.517644
78.45872 | 10.7391 | 12.07214 | 2.586545 | -1.333035 | 0.01942515 | 9.466165
78.46872 | 10.7121 | 12.02547 | 2.590887 | -1.31337 | 0.01937356 | 9.41521
78.47872 | 10.6925 | 11.97934 | 2.595239 | -1.286836 | 0.01932242 | 9.364775
78.48872 | 10.6734 | 11.93373 | 2.599602 | -1.260327 | 0.01927172 | 9.314854
78.49872 | 10.6506 | 11.88864 | 2.603976 | -1.23804 | 0.01922146 | 9.265442
78.50871 | 10.6413 | 11.84411 | 2.608357 | -1.202812 | 0.01917168 | 9.216583
78.51871 | 10.6241 | 11.80005 | 2.612754 | -1.17595 | 0.01912229 | 9.168174
78.52871 | 10.6089 | 11.75649 | 2.617161 | -1.147595 | 0.01907334 | 9.12026
78.53871 | 10.5915 | 11.71344 | 2.621579 | -1.12194 | 0.01902481 | 9.072836
78.54871 | 10.576 | 11.67088 | 2.626009 | -1.094882 | 0.0189767 | 9.025897
78.55871 | 10.5608 | 11.62882 | 2.630449 | -1.068017 | 0.01892903 | 8.979439
78.56871 | 10.5427 | 11.58724 | 2.6349 | -1.044539 | 0.01888178 | 8.933457
78.57871 | 10.5238 | 11.54614 | 2.639363 | -1.022343 | 0.01883494 | 8.887946
78.58871 | 10.5116 | 11.50553 | 2.643836 | -0.9939264 | 0.01878853 | 8.842902
78.59871 | 10.4966 | 11.46538 | 2.64832 | -0.9687837 | 0.01874254 | 8.798321
78.60871 | 10.4837 | 11.42571 | 2.652815 | -0.9420107 | 0.01869695 | 8.754198
78.61871 | 10.4717 | 11.3865 | 2.657322 | -0.9148037 | 0.01865179 | 8.71053
78.62871 | 10.4581 | 11.34776 | 2.661839 | -0.8896561 | 0.01860703 | 8.667311
78.63871 | 10.4482 | 11.30947 | 2.666367 | -0.8612667 | 0.01856268 | 8.624537
78.64871 | 10.4338 | 11.27163 | 2.670905 | -0.8378303 | 0.01851874 | 8.582206
78.65871 | 10.4208 | 11.23424 | 2.675455 | -0.8134432 | 0.0184752 | 8.540313
78.66871 | 10.4054 | 11.1973 | 2.680016 | -0.7919018 | 0.01843207 | 8.498854
78.67871 | 10.3956 | 11.1608 | 2.684587 | -0.7651998 | 0.01838934 | 8.457823
78.68871 | 10.3793 | 11.12474 | 2.68917 | -0.745435 | 0.01834702 | 8.417218
78.69871 | 10.3699 | 11.0891 | 2.693763 | -0.7192027 | 0.01830508 | 8.377034
78.70871 | 10.3604 | 11.0539 | 2.698367 | -0.6934996 | 0.01826355 | 8.337269
78.71871 | 10.3509 | 11.01912 | 2.702982 | -0.6682221 | 0.01822241 | 8.297917
78.72871 | 10.3407 | 10.98477 | 2.707608 | -0.6440665 | 0.01818166376 | 8.258977
78.73871 | 10.3219 | 10.95083 | 2.712245 | -0.6289282 | 0.01814131 | 8.220442
78.74871 | 10.3125 | 10.9173 | 2.716892 | -0.6048046 | 0.01810134 | 8.182311
78.75871 | 10.3009 | 10.88419 | 2.72155 | -0.5832919 | 0.01806177 | 8.14458
78.76871 | 10.2934 | 10.85149 | 2.726219 | -0.5580865 | 0.01802258 | 8.107245
78.77871 | 10.2835 | 10.81918 | 2.730899 | -0.5356845 | 0.01798377 | 8.070301
78.78871 | 10.2713 | 10.78728 | 2.73559 | -0.5159832 | 0.01794536 | 8.033748
78.79871 | 10.2561 | 10.75578 | 2.740291 | -0.4996784 | 0.01790732 | 7.99758
78.80871 | 10.2501 | 10.72467 | 2.745003 | -0.4745678 | 0.01786966 | 7.961795
78.81871 | 10.2377 | 10.69395 | 2.749726 | -0.4562469 | 0.01783239 | 7.926388
78.82871 | 10.2256 | 10.66361 | 2.75446 | -0.438013 | 0.01779549 | 7.891358
78.83871 | 10.214 | 10.63366 | 2.759204 | -0.4196634 | 0.01775897 | 7.8567
78.8487 | 10.2056 | 10.60412 | 2.763954 | -0.3985226 | 0.01772287 | 7.822446
78.8587 | 10.1973 | 10.57493 | 2.76872 | -0.3776305 | 0.01768709 | 7.788524
78.8687 | 10.1862 | 10.54611 | 2.773496 | -0.359913 | 0.0176517 | 7.754965
78.8787 | 10.1705 | 10.51767 | 2.778283 | -0.3471669 | 0.01761667 | 7.721767
78.8887 | 10.1585 | 10.48959 | 2.783081 | -0.3310894 | 0.01758202 | 7.688926
78.8987 | 10.1509 | 10.46188 | 2.787889 | -0.3109771 | 0.01754773 | 7.65644
78.9087 | 10.1359 | 10.43453 | 2.792708 | -0.2986277 | 0.01751382 | 7.624306
78.9187 | 10.1255 | 10.40754 | 2.797538 | -0.2820382 | 0.01748027 | 7.59252
78.9287 | 10.1134 | 10.38091 | 2.802378 | -0.2675056 | 0.01744709 | 7.56108
78.9387 | 10.1002 | 10.35463 | 2.807229 | -0.254427 | 0.01741428 | 7.529984
78.9487 | 10.093 | 10.3287 | 2.81209 | -0.2356998 | 0.01738183 | 7.499228
78.9587 | 10.0863 | 10.30312 | 2.816962 | -0.2168216 | 0.01734974 | 7.468809
78.9687 | 10.0756 | 10.27789 | 2.821845 | -0.2022892 | 0.01731801 | 7.438726
78.9787 | 10.0649 | 10.253 | 2.826738 | -0.1881009 | 0.01728665 | 7.408976
78.9887 | 10.0527 | 10.22845 | 2.831642 | -0.1757528 | 0.01725564 | 7.379555
78.9987 | 10.0428 | 10.20424 | 2.836556 | -0.1614436 | 0.017225 | 7.350462
79.0087 | 10.0297 | 10.18037 | 2.841481 | -0.15067 | 0.01719472 | 7.321694
79.0187 | 10.0209 | 10.15683 | 2.846416 | -0.1359299 | 0.01716479 | 7.293249
79.0287 | 10.0117 | 10.13362 | 2.851362 | -0.1219207 | 0.01713522 | 7.265123
79.0387 | 10.0058 | 10.11074 | 2.856318 | -0.1049408 | 0.017106 | 7.237316
79.0487 | 9.9959 | 10.08819 | 2.861285 | -0.09228645 | 0.01707714 | 7.209824
79.0587 | 9.9948 | 10.06596 | 2.866262 | -0.07115638 | 0.01704864 | 7.182645
79.0687 | 9.9862 | 10.04405 | 2.87125 | -0.05784822 | 0.01702049 | 7.155778
79.0787 | 9.977 | 10.02246 | 2.876248 | -0.04545934 | 0.01699269 | 7.129218
79.0887 | 9.9718 | 10.00119 | 2.881257 | -0.02938784 | 0.01696524 | 7.102966
79.0987 | 9.9642 | 9.980231 | 2.886276 | -0.01603139 | 0.01693815 | 7.077017
79.1087 | 9.9581 | 9.959588 | 2.891305 | -0.001488108 | 0.01691141 | 7.051371
79.1187 | 9.9524 | 9.939255 | 2.896345 | 0.01314455 | 0.01688502 | 7.026025
79.1287 | 9.9499 | 9.919232 | 2.901395 | 0.03066774 | 0.01685898 | 7.000978
79.1387 | 9.9441 | 9.899515 | 2.906456 | 0.0445849 | 0.01683329 | 6.976226
79.1487 | 9.9417 | 9.880103 | 2.911527 | 0.0615968 | 0.01680795 | 6.951769
79.1587 | 9.9331 | 9.860994 | 2.916608 | 0.07210581 | 0.01678295 | 6.927603
79.1687 | 9.9259 | 9.842186 | 2.9217 | 0.08371366 | 0.01675831 | 6.903729
79.1787 | 9.9273 | 9.823678 | 2.926801 | 0.1036224 | 0.01673401 | 6.880142
79.1887 | 9.9254 | 9.805466 | 2.931914 | 0.1199343 | 0.01671006 | 6.856842
79.19869 | 9.9208 | 9.787567 | 2.937031 | 0.1332333 | 0.01668648 | 6.833849
79.20869 | 9.9184 | 9.769944 | 2.942164 | 0.148456 | 0.01666322 | 6.811117
79.21869 | 9.9147 | 9.752613 | 2.947307 | 0.1620872 | 0.01664031 | 6.788666
79.22869 | 9.909 | 9.735572 | 2.95246 | 0.1734281 | 0.01661775 | 6.766494
79.23869 | 9.9053 | 9.718819 | 2.957624 | 0.1864806 | 0.01659552 | 6.7446
79.24869 | 9.9001 | 9.702354 | 2.962797 | 0.1977461 | 0.01657365 | 6.722983
79.25869 | 9.9007 | 9.686173 | 2.967981 | 0.2145271 | 0.01655212 | 6.701639
79.26869 | 9.8982 | 9.670276 | 2.973176 | 0.2279241 | 0.01653093 | 6.680569
79.27869 | 9.8942 | 9.654661 | 2.97838 | 0.239539 | 0.01651009 | 6.659771
79.28869 | 9.889 | 9.639326 | 2.983595 | 0.2496738 | 0.0164896 | 6.639242
79.29869 | 9.8832 | 9.62427 | 2.988819 | 0.2589295 | 0.01646944 | 6.618982
79.30869 | 9.8816 | 9.609492 | 2.994054 | 0.272108 | 0.01644964 | 6.598988
79.31869 | 9.877 | 9.59499 | 2.999299 | 0.2820104 | 0.01643017 | 6.57926
79.32869 | 9.871 | 9.580762 | 3.004554 | 0.2902384 | 0.01641106 | 6.559796
79.33869 | 9.8686 | 9.566807 | 3.00982 | 0.3017932 | 0.01639228 | 6.540595
79.34869 | 9.8621 | 9.553124 | 3.015095 | 0.3089763 | 0.01637385 | 6.521655
79.35869 | 9.86 | 9.539711 | 3.02038 | 0.3202892 | 0.01635576 | 6.502975
79.36869 | 9.8551 | 9.526567 | 3.025676 | 0.3285326 | 0.01633802 | 6.484554
79.37869 | 9.8495 | 9.513692 | 3.030981 | 0.3358085 | 0.01632062 | 6.46639
79.38869 | 9.846 | 9.501082 | 3.036297 | 0.3449179 | 0.01630356 | 6.448482
79.39869 | 9.8413 | 9.488738 | 3.041622 | 0.3525618 | 0.01628685 | 6.430829
79.40869 | 9.8363 | 9.476658 | 3.046958 | 0.359642 | 0.01627048 | 6.41343
79.41869 | 9.8354 | 9.464841 | 3.052304 | 0.3705593 | 0.01625446 | 6.396283
79.42869 | 9.8319 | 9.453285 | 3.057659 | 0.3786147 | 0.01623878 | 6.379387
79.43869 | 9.8275 | 9.441991 | 3.063025 | 0.3855095 | 0.01622345 | 6.362742
79.44869 | 9.8206 | 9.430955 | 3.0684 | 0.389645 | 0.01620847 | 6.346346
79.45869 | 9.8148 | 9.420178 | 3.073786 | 0.3946222 | 0.01619383 | 6.330198
79.46869 | 9.8162 | 9.409658 | 3.079181 | 0.4065421 | 0.01617953 | 6.314298
79.47869 | 9.8185 | 9.399395 | 3.084586 | 0.4191053 | 0.01616558 | 6.298643
79.48869 | 9.8139 | 9.389386 | 3.090001 | 0.4245135 | 0.01615198 | 6.283233
79.49869 | 9.8105 | 9.379633 | 3.095426 | 0.4308673 | 0.01613872 | 6.268068
79.50869 | 9.8083 | 9.370132 | 3.100861 | 0.4381679 | 0.01612581 | 6.253145
79.51869 | 9.811 | 9.360884 | 3.106306 | 0.4501161 | 0.01611325 | 6.238465
79.52869 | 9.8109 | 9.351887 | 3.11176 | 0.4590129 | 0.01610104 | 6.224026
79.53868 | 9.8089 | 9.343149 | 3.117219 | 0.4657508 | 0.01608919 | 6.209841
79.54868 | 9.8102 | 9.334652 | 3.122694 | 0.4755475 | 0.01607767 | 6.195881
79.55868 | 9.802 | 9.326404 | 3.128177 | 0.4755955 | 0.01606651 | 6.18216
79.56868 | 9.8036 | 9.318405 | 3.133671 | 0.4851953 | 0.01605569 | 6.168678
79.57868 | 9.807 | 9.310652 | 3.139175 | 0.496348 | 0.01604523 | 6.155432
79.58868 | 9.8069 | 9.303146 | 3.144688 | 0.5037542 | 0.01603512 | 6.142423
79.59868 | 9.8059 | 9.295885 | 3.150211 | 0.5100146 | 0.01602536 | 6.129649
79.60868 | 9.8047 | 9.28887 | 3.155744 | 0.5158301 | 0.01601595 | 6.11711
79.61868 | 9.8061 | 9.282098 | 3.161286 | 0.5240015 | 0.0160069 | 6.104806
79.62868 | 9.804 | 9.275571 | 3.166838 | 0.5284294 | 0.0159982 | 6.092734
79.63868 | 9.8056 | 9.269286 | 3.1724 | 0.5363143 | 0.01598985 | 6.080896
79.64868 | 9.804 | 9.263243 | 3.177971 | 0.5407574 | 0.01598186 | 6.06929
79.65868 | 9.7937 | 9.257441 | 3.183552 | 0.5362586 | 0.01597423 | 6.057915
79.66868 | 9.7974 | 9.251881 | 3.189143 | 0.545519 | 0.01596696 | 6.046771
79.67868 | 9.7969 | 9.246561 | 3.194743 | 0.5503389 | 0.01596004 | 6.035858
79.68868 | 9.8004 | 9.241481 | 3.200353 | 0.5589193 | 0.01595348 | 6.025175
79.69868 | 9.8002 | 9.23664 | 3.205972 | 0.5635604 | 0.01594729 | 6.01472
79.70868 | 9.8019 | 9.232037 | 3.211601 | 0.569863 | 0.01594145 | 6.004495
79.71868 | 9.7993 | 9.227673 | 3.217239 | 0.5716271 | 0.01593598 | 5.994498
79.72868 | 9.8007 | 9.223546 | 3.222887 | 0.5771541 | 0.01593087 | 5.984728
79.73868 | 9.8 | 9.219656 | 3.228545 | 0.580344 | 0.01592612 | 5.975185
79.74868 | 9.8019 | 9.216003 | 3.234212 | 0.5858968 | 0.01592174 | 5.96587
79.75868 | 9.786 | 9.212586 | 3.239888 | 0.5734138 | 0.01591773 | 5.95678
79.76868 | 9.7897 | 9.209405 | 3.245574 | 0.5802949 | 0.01591408 | 5.947917
79.77868 | 9.7953 | 9.206459 | 3.251269 | 0.5888405 | 0.0159108 | 5.939279
79.78868 | 9.794 | 9.203748 | 3.256974 | 0.5902518 | 0.0159079 | 5.930866
79.79868 | 9.7978 | 9.201272 | 3.262688 | 0.5965282 | 0.01590536 | 5.922678
79.80868 | 9.8025 | 9.199029 | 3.268412 | 0.6034706 | 0.0159032 | 5.914715
79.81868 | 9.8012 | 9.197021 | 3.274145 | 0.6041793 | 0.01590141 | 5.906975
79.82868 | 9.8018 | 9.195246 | 3.279887 | 0.6065542 | 0.01589999 | 5.899459
79.83868 | 9.8034 | 9.193704 | 3.285638 | 0.6096965 | 0.01589895 | 5.892166
79.84868 | 9.8052 | 9.192394 | 3.291399 | 0.612806 | 0.01589829 | 5.885096
79.85868 | 9.7956 | 9.191317 | 3.297169 | 0.604283 | 0.01589801 | 5.87825
79.86868 | 9.8012 | 9.190472 | 3.302949 | 0.6107282 | 0.01589811 | 5.871625
79.87867 | 9.8034 | 9.189859 | 3.308732 | 0.613541 | 0.01589859 | 5.865229
79.88867 | 9.8095 | 9.189477 | 3.31453 | 0.6200231 | 0.01589946 | 5.859048
79.89867 | 9.8131 | 9.189326 | 3.320337 | 0.6237737 | 0.01590071 | 5.853089
79.90867 | 9.818 | 9.189407 | 3.326153 | 0.6285934 | 0.01590235 | 5.847351
79.91867 | 9.82 | 9.189718 | 3.331979 | 0.6302825 | 0.01590437 | 5.841834
79.92867 | 9.8232 | 9.190259 | 3.337814 | 0.632941 | 0.01590679 | 5.836539
79.93867 | 9.8273 | 9.19103 | 3.343658 | 0.6362697 | 0.0159096 | 5.831463
79.94867 | 9.8305 | 9.192032 | 3.349511 | 0.638468 | 0.0159128 | 5.826608
79.95867 | 9.8246 | 9.193263 | 3.355373 | 0.6313371 | 0.01591639 | 5.821974
79.96867 | 9.8313 | 9.194724 | 3.361244 | 0.6365763 | 0.01592039 | 5.817559
79.97867 | 9.8384 | 9.196414 | 3.367125 | 0.6419864 | 0.01592478 | 5.813364
79.98867 | 9.8392 | 9.198333 | 3.373014 | 0.6408674 | 0.01592958 | 5.809389
79.99867 | 9.8454 | 9.20048 | 3.378913 | 0.6449195 | 0.01593477 | 5.805633
80.00867 | 9.854 | 9.202857 | 3.38482 | 0.651143 | 0.01594037 | 5.802097
80.01867 | 9.8626 | 9.205462 | 3.390737 | 0.6571382 | 0.01594638 | 5.798779
80.02867 | 9.8684 | 9.208295 | 3.396662 | 0.6601052 | 0.01595279 | 5.79568
80.03867 | 9.8755 | 9.211356 | 3.402597 | 0.6641444 | 0.01595962 | 5.792799
80.04867 | 9.8833 | 9.214644 | 3.40854 | 0.6686561 | 0.01596686 | 5.790137
80.05867 | 9.8813 | 9.21816 | 3.414493 | 0.6631399 | 0.01597451 | 5.787693
80.06867 | 9.8912 | 9.221903 | 3.420454 | 0.6692969 | 0.01598258 | 5.785467
80.07867 | 9.9015 | 9.225874 | 3.426424 | 0.6756265 | 0.01599107 | 5.783458
80.08867 | 9.9092 | 9.230071 | 3.432403 | 0.6791294 | 0.01599998 | 5.781667
80.09867 | 9.9267 | 9.234494 | 3.438391 | 0.6922058 | 0.01600931 | 5.780094
80.10867 | 9.9376 | 9.239144 | 3.444388 | 0.6984562 | 0.01601907 | 5.778737
80.11867 | 9.9486 | 9.24402 | 3.450394 | 0.7045805 | 0.01602926 | 5.777597
80.12867 | 9.9605 | 9.249121 | 3.456408 | 0.711379 | 0.01603988 | 5.776673
80.13867 | 9.9745 | 9.254448 | 3.462431 | 0.7200524 | 0.01605093 | 5.775965
80.14867 | 9.986 | 9.259999 | 3.468463 | 0.7260007 | 0.01606241 | 5.775473
80.15867 | 9.9967 | 9.265776 | 3.474504 | 0.7309241 | 0.01607434 | 5.775197
80.16867 | 10.0087 | 9.271776 | 3.480554 | 0.7369235 | 0.0160867 | 5.775136
80.17867 | 10.0256 | 9.278002 | 3.486612 | 0.7475985 | 0.0160995 | 5.77529
80.18867 | 10.0408 | 9.28445 | 3.492679 | 0.7563501 | 0.01611275 | 5.775658
80.19867 | 10.0581 | 9.291122 | 3.498754 | 0.7669785 | 0.01612645 | 5.776241
80.20867 | 10.0776 | 9.298016 | 3.504839 | 0.7795845 | 0.0161406 | 5.777036
80.21867 | 10.0912 | 9.305132 | 3.510931 | 0.786068 | 0.0161552 | 5.778045
80.22866 | 10.1099 | 9.312463 | 3.517027 | 0.797437 | 0.01617024 | 5.779266
80.23866 | 10.128 | 9.320022 | 3.523137 | 0.8079775 | 0.01618576 | 5.7807
80.24866 | 10.1424 | 9.327802 | 3.529255 | 0.8145977 | 0.01620173 | 5.782345
80.25866 | 10.1616 | 9.335803 | 3.535382 | 0.8257974 | 0.01621817 | 5.784202
80.26866 | 10.1751 | 9.344022 | 3.541518 | 0.8310776 | 0.01623508 | 5.786269
80.27866 | 10.2005 | 9.352461 | 3.547662 | 0.8480392 | 0.01625246 | 5.788546
80.28866 | 10.2143 | 9.361118 | 3.553815 | 0.8531824 | 0.01627031 | 5.791032
80.29866 | 10.2388 | 9.369992 | 3.559976 | 0.8688081 | 0.01628864 | 5.793727
80.30866 | 10.2592 | 9.379083 | 3.566146 | 0.8801173 | 0.01630745 | 5.79663
80.31866 | 10.2767 | 9.388389 | 3.572323 | 0.8883109 | 0.01632674 | 5.799739
80.32866 | 10.2968 | 9.397911 | 3.57851 | 0.8988894 | 0.01634651 | 5.803054
80.33866 | 10.3176 | 9.407646 | 3.584705 | 0.9099538 | 0.01636677 | 5.806575
80.34866 | 10.3421 | 9.417595 | 3.590908 | 0.9245053 | 0.01638752 | 5.810299
80.35866 | 10.3593 | 9.427756 | 3.597119 | 0.9315442 | 0.01640877 | 5.814228
80.36866 | 10.372 | 9.438127 | 3.603339 | 0.9338734 | 0.01643051 | 5.818357
80.37866 | 10.405 | 9.448708 | 3.609567 | 0.9562918 | 0.01645276 | 5.822688
80.38866 | 10.4291 | 9.459498 | 3.615804 | 0.9696016 | 0.01647551 | 5.827219
80.39866 | 10.4512 | 9.470496 | 3.622048 | 0.980704 | 0.01649876 | 5.831949
80.40866 | 10.4787 | 9.481699 | 3.628301 | 0.9970013 | 0.01652253 | 5.836875
80.41866 | 10.5 | 9.493107 | 3.634562 | 1.006893 | 0.01654682 | 5.841998
80.42866 | 10.524 | 9.504718 | 3.640831 | 1.019282 | 0.01657162 | 5.847315
80.43866 | 10.552 | 9.516531 | 3.647109 | 1.035469 | 0.01659694 | 5.852825
80.44866 | 10.5756 | 9.528544 | 3.653394 | 1.047056 | 0.01662279 | 5.858526
80.45866 | 10.6039 | 9.540755 | 3.659688 | 1.063145 | 0.01664916 | 5.864418
80.46866 | 10.6209 | 9.553162 | 3.66599 | 1.067738 | 0.01667607 | 5.870496
80.47866 | 10.6523 | 9.565765 | 3.6723 | 1.086535 | 0.01670352 | 5.876761
80.48866 | 10.6861 | 9.57856 | 3.678618 | 1.10754 | 0.0167315 | 5.883211
80.49866 | 10.7175 | 9.591546 | 3.684944 | 1.125954 | 0.01676003 | 5.889842
80.50866 | 10.7436 | 9.60472 | 3.691278 | 1.13888 | 0.01678911 | 5.896653
80.51866 | 10.7728 | 9.618081 | 3.69762 | 1.154719 | 0.01681873 | 5.903643
80.52866 | 10.8014 | 9.631626 | 3.70397 | 1.169774 | 0.01684892 | 5.910808
80.53866 | 10.8274 | 9.645353 | 3.710328 | 1.182047 | 0.01687966 | 5.918145
80.54866 | 10.8612 | 9.659259 | 3.716694 | 1.201941 | 0.01691097 | 5.925654
80.55866 | 10.8976 | 9.673341 | 3.723068 | 1.224259 | 0.01694284 | 5.933331
80.56865 | 10.914 | 9.687584 | 3.729443 | 1.226416 | 0.01697524 | 5.941166
80.57865 | 10.9509 | 9.702011 | 3.735832 | 1.248889 | 0.01700826 | 5.94917
80.58865 | 10.9886 | 9.716607 | 3.74223 | 1.271993 | 0.01704185 | 5.957335
80.59865 | 11.0227 | 9.731367 | 3.748635 | 1.291333 | 0.01707603 | 5.965656
80.60865 | 11.0546 | 9.746289 | 3.755048 | 1.308311 | 0.01711079 | 5.974131
80.61865 | 11.0827 | 9.761371 | 3.761469 | 1.321329 | 0.01714614 | 5.982756
80.62865 | 11.1197 | 9.776607 | 3.767897 | 1.343093 | 0.0171821 | 5.991528
80.63865 | 11.1519 | 9.791995 | 3.774333 | 1.359905 | 0.01721865 | 6.000443
80.64865 | 11.1865 | 9.807531 | 3.780777 | 1.378969 | 0.0172558 | 6.009498
80.65865 | 11.2175 | 9.823212 | 3.787229 | 1.394288 | 0.01729356 | 6.018689
80.66865 | 11.2436 | 9.839032 | 3.793688 | 1.404568 | 0.01733193 | 6.028012
80.67865 | 11.281 | 9.85499 | 3.800155 | 1.42601 | 0.01737092 | 6.037464
80.68865 | 11.3147 | 9.871079 | 3.806629 | 1.443621 | 0.01741053 | 6.047039
80.69865 | 11.3516 | 9.887296 | 3.813111 | 1.464304 | 0.01745077 | 6.056734
80.70865 | 11.3826 | 9.903637 | 3.819601 | 1.478963 | 0.01749163 | 6.066544
80.71865 | 11.4154 | 9.920096 | 3.826098 | 1.495304 | 0.01753313 | 6.076465
80.72865 | 11.4503 | 9.93667 | 3.832603 | 1.51363 | 0.01757527 | 6.086492
80.73865 | 11.4815 | 9.953353 | 3.839115 | 1.528147 | 0.01761805 | 6.09662
80.74865 | 11.5122 | 9.97014 | 3.845635 | 1.54206 | 0.01766148 | 6.106844
80.75865 | 11.5435 | 9.987027 | 3.852162 | 1.556473 | 0.01770556 | 6.11716
80.76865 | 11.5634 | 10.00401 | 3.858696 | 1.559393 | 0.01775029 | 6.127561
80.77865 | 11.5996 | 10.02108 | 3.865238 | 1.578524 | 0.01779569 | 6.138042
80.78865 | 11.6273 | 10.03823 | 3.871787 | 1.589073 | 0.01784175 | 6.148598
80.79865 | 11.6634 | 10.05546 | 3.878344 | 1.607944 | 0.01788848 | 6.159224
80.80865 | 11.6939 | 10.07276 | 3.884908 | 1.621144 | 0.01793589 | 6.169913
80.81865 | 11.7298 | 10.09012 | 3.891479 | 1.639678 | 0.01798397 | 6.180659
80.82865 | 11.7553 | 10.10755 | 3.898057 | 1.647753 | 0.01803274 | 6.191457
80.83865 | 11.7894 | 10.12502 | 3.904643 | 1.664376 | 0.01808219 | 6.202299
80.84865 | 11.8161 | 10.14255 | 3.911236 | 1.673552 | 0.01813234 | 6.21318
80.85865 | 11.8413 | 10.16011 | 3.917836 | 1.681189 | 0.01818318 | 6.224092
80.86865 | 11.869 | 10.17771 | 3.924443 | 1.691292 | 0.01823473 | 6.23503
80.87865 | 11.9098 | 10.19533 | 3.931057 | 1.714468 | 0.01828698 | 6.245987
80.88865 | 11.9362 | 10.21297 | 3.937679 | 1.723225 | 0.01833994 | 6.256956
80.89865 | 11.9733 | 10.23063 | 3.944307 | 1.742671 | 0.01839361 | 6.267927
80.90864 | 12.0078 | 10.24827 | 3.950936 | 1.759529 | 0.01844795 | 6.278886
80.91864 | 12.0468 | 10.26593 | 3.957579 | 1.780872 | 0.01850307 | 6.289846
80.92864 | 12.0854 | 10.28358 | 3.964229 | 1.801824 | 0.01855892 | 6.300788
80.93864 | 12.1214 | 10.30121 | 3.970886 | 1.820195 | 0.0186155 | 6.311704
80.94864 | 12.1644 | 10.31881 | 3.977549 | 1.84559 | 0.01867281 | 6.322588
80.95864 | 12.1875 | 10.33638 | 3.98422 | 1.851118 | 0.01873087 | 6.333431
80.96864 | 12.2286 | 10.35391 | 3.990897 | 1.874688 | 0.01878967 | 6.344225
80.97864 | 12.2687 | 10.37139 | 3.997582 | 1.897306 | 0.01884922 | 6.354963
80.98864 | 12.3096 | 10.38882 | 4.004273 | 1.920783 | 0.01890952 | 6.365635
80.99864 | 12.3468 | 10.40618 | 4.010971 | 1.940624 | 0.01897059 | 6.376234
81.00864 | 12.3877 | 10.42346 | 4.017676 | 1.964239 | 0.01903241 | 6.386752
81.01864 | 12.4327 | 10.44066 | 4.024388 | 1.992037 | 0.019095 | 6.39718
81.02864 | 12.4704 | 10.45777 | 4.031106 | 2.012626 | 0.01915836 | 6.40751
81.03864 | 12.5084 | 10.47479 | 4.037831 | 2.033614 | 0.0192225 | 6.417733
81.04864 | 12.5464 | 10.49169 | 4.044563 | 2.054709 | 0.01928742 | 6.42784
81.05864 | 12.5677 | 10.50848 | 4.051302 | 2.059222 | 0.01935311 | 6.437823
81.06864 | 12.6044 | 10.52514 | 4.058047 | 2.07926 | 0.01941959 | 6.447674
81.07864 | 12.6436 | 10.54167 | 4.064799 | 2.101932 | 0.01948686 | 6.457382
81.08864 | 12.6762 | 10.55805 | 4.071557 | 2.118147 | 0.01955493 | 6.466941
81.09864 | 12.7113 | 10.57429 | 4.078322 | 2.137014 | 0.01962379 | 6.476341
81.10864 | 12.7474 | 10.59036 | 4.085094 | 2.157041 | 0.01969345 | 6.485572
81.11864 | 12.7775 | 10.60626 | 4.091872 | 2.171238 | 0.01976391 | 6.494626
81.12864 | 12.808 | 10.62199 | 4.098656 | 2.186013 | 0.01983518 | 6.503495
81.13864 | 12.8314 | 10.63752 | 4.105447 | 2.193875 | 0.01990726 | 6.51217
81.14864 | 12.8562 | 10.65287 | 4.112245 | 2.203334 | 0.01998014 | 6.520642
81.15864 | 12.8665 | 10.668 | 4.119048 | 2.198496 | 0.02005385 | 6.528902
81.16864 | 12.8959 | 10.68293 | 4.125859 | 2.212972 | 0.02012837 | 6.536941
81.17864 | 12.9172 | 10.69763 | 4.132675 | 2.21957 | 0.02020371 | 6.544751
81.18864 | 12.9441 | 10.7121 | 4.139498 | 2.231998 | 0.02027988 | 6.552324
81.19864 | 12.9628 | 10.72634 | 4.146327 | 2.236465 | 0.02035687 | 6.559651
81.20864 | 12.9846 | 10.74032 | 4.153163 | 2.24428 | 0.02043468 | 6.566722
81.21864 | 12.9985 | 10.75405 | 4.160004 | 2.244451 | 0.02051333 | 6.573532
81.22864 | 13.0189 | 10.76751 | 4.166852 | 2.251385 | 0.0205928 | 6.58007
81.23864 | 13.0316 | 10.78071 | 4.173706 | 2.250891 | 0.02067311 | 6.58633
81.24864 | 13.0464 | 10.79362 | 4.180566 | 2.252778 | 0.02075425 | 6.592301
81.25863 | 13.0422 | 10.80624 | 4.187426 | 2.235964 | 0.02083614 | 6.597974
81.26863 | 13.0644 | 10.81857 | 4.194298 | 2.245833 | 0.02091895 | 6.60335
81.27863 | 13.0801 | 10.83059 | 4.201177 | 2.249506 | 0.0210026 | 6.608415
81.28863 | 13.0928 | 10.84231 | 4.208061 | 2.250488 | 0.02108708 | 6.613164
81.29863 | 13.1052 | 10.85371 | 4.214952 | 2.251488 | 0.0211724 | 6.617588
81.30863 | 13.114 | 10.86479 | 4.221848 | 2.249212 | 0.02125855 | 6.621681
81.31863 | 13.1173 | 10.87553 | 4.228751 | 2.241767 | 0.02134555 | 6.625437
81.32863 | 13.1353 | 10.88594 | 4.235659 | 2.249359 | 0.02143338 | 6.628849
81.33863 | 13.1407 | 10.896 | 4.242573 | 2.244695 | 0.02152204 | 6.631909
81.34863 | 13.1442 | 10.90572 | 4.249494 | 2.238482 | 0.02161154 | 6.634613
81.35863 | 13.1479 | 10.91508 | 4.25642 | 2.232823 | 0.02170187 | 6.636955
81.36863 | 13.1579 | 10.92407 | 4.263351 | 2.233826 | 0.02179304 | 6.63893
81.37863 | 13.1613 | 10.9327 | 4.270289 | 2.228595 | 0.02188503 | 6.640531
81.38863 | 13.1676 | 10.94096 | 4.277232 | 2.226636 | 0.02197785 | 6.641754
81.39863 | 13.1721 | 10.94885 | 4.284181 | 2.223253 | 0.0220715 | 6.642594
81.40863 | 13.1753 | 10.95635 | 4.291136 | 2.218951 | 0.02216597 | 6.643047
81.41863 | 13.1821 | 10.96347 | 4.298096 | 2.218633 | 0.02226126 | 6.64311
81.42863 | 13.1849 | 10.9702 | 4.305062 | 2.214704 | 0.02235736 | 6.642776
81.43863 | 13.1872 | 10.97653 | 4.312034 | 2.210667 | 0.02245428 | 6.642045
81.44863 | 13.1779 | 10.98247 | 4.319011 | 2.195426 | 0.02255201 | 6.640911
81.45863 | 13.1801 | 10.98802 | 4.325994 | 2.192083 | 0.02265054 | 6.639373
81.46863 | 13.1832 | 10.99316 | 4.332982 | 2.190041 | 0.02274986 | 6.637428
81.47863 | 13.1813 | 10.9979 | 4.339976 | 2.183402 | 0.02284998 | 6.635072
81.48863 | 13.1806 | 11.00223 | 4.346975 | 2.178369 | 0.02295089 | 6.632306
81.49863 | 13.1707 | 11.00616 | 4.353979 | 2.164542 | 0.02305258 | 6.629126
81.50863 | 13.1648 | 11.00968 | 4.360989 | 2.155123 | 0.02315504 | 6.625532
81.51863 | 13.161 | 11.01279 | 4.368005 | 2.148214 | 0.02325827 | 6.621523
81.52863 | 13.1526 | 11.01549 | 4.375025 | 2.137114 | 0.02336226 | 6.617098
81.53863 | 13.1488 | 11.01778 | 4.382051 | 2.131024 | 0.023467 | 6.612258
81.54863 | 13.1306 | 11.01966 | 4.389082 | 2.110944 | 0.02357248 | 6.607001
81.55863 | 13.122 | 11.02113 | 4.396119 | 2.100874 | 0.0236787 | 6.601329
81.56863 | 13.1078 | 11.02219 | 4.40316 | 2.085612 | 0.02378565 | 6.595242
81.57863 | 13.0976 | 11.02284 | 4.410207 | 2.074758 | 0.0238933 | 6.588741
81.58863 | 13.077 | 11.02309 | 4.417259 | 2.05391 | 0.02400167 | 6.581829
81.59862 | 13.0596 | 11.02293 | 4.424309 | 2.036668 | 0.02411061 | 6.574513
81.60862 | 13.0404 | 11.02237 | 4.431371 | 2.018026 | 0.02422035 | 6.566782
81.61862 | 13.0286 | 11.02141 | 4.438438 | 2.007186 | 0.02433076 | 6.558645
81.62862 | 13.008 | 11.02006 | 4.445511 | 1.987943 | 0.02444183 | 6.550105
81.63862 | 12.9798 | 11.01831 | 4.452588 | 1.961493 | 0.02455355 | 6.541165
81.64862 | 12.9557 | 11.01616 | 4.45967 | 1.939536 | 0.0246659 | 6.531828
81.65862 | 12.93 | 11.01363 | 4.466757 | 1.916366 | 0.02477886 | 6.522098
81.66862 | 12.911 | 11.01072 | 4.473849 | 1.90028 | 0.02489244 | 6.511979
81.67862 | 12.8878 | 11.00743 | 4.480945 | 1.880374 | 0.0250066 | 6.501474
81.68862 | 12.8554 | 11.00376 | 4.488047 | 1.851642 | 0.02512133 | 6.49059
81.69862 | 12.8285 | 10.99972 | 4.495153 | 1.82878 | 0.02523663 | 6.47933
81.70862 | 12.7953 | 10.99532 | 4.502264 | 1.799985 | 0.02535246 | 6.467698
81.71862 | 12.766 | 10.99055 | 4.50938 | 1.775449 | 0.02546881 | 6.455702
81.72862 | 12.7383 | 10.98543 | 4.516501 | 1.752868 | 0.02558567 | 6.443346
81.73862 | 12.7063 | 10.97996 | 4.523626 | 1.726335 | 0.02570302 | 6.430636
81.74862 | 12.6789 | 10.97415 | 4.530756 | 1.704746 | 0.02582084 | 6.417578
81.75862 | 12.6446 | 10.96801 | 4.53789 | 1.676593 | 0.02593911 | 6.404178
81.76862 | 12.6171 | 10.96153 | 4.545029 | 1.65557 | 0.02605781 | 6.390443
81.77862 | 12.5847 | 10.95473 | 4.552172 | 1.629971 | 0.02617691 | 6.37638
81.78862 | 12.5505 | 10.94761 | 4.55932 | 1.602889 | 0.0262964 | 6.361995
81.79862 | 12.5213 | 10.94018 | 4.566473 | 1.581116 | 0.02641626 | 6.347295
81.80862 | 12.4827 | 10.93245 | 4.57363 | 1.550247 | 0.02653646 | 6.332287
81.81862 | 12.4523 | 10.92443 | 4.580791 | 1.527872 | 0.02665699 | 6.31698
81.82862 | 12.4229 | 10.91611 | 4.587956 | 1.506786 | 0.02677781 | 6.30138
81.83862 | 12.3903 | 10.90752 | 4.595126 | 1.48278 | 0.02689891 | 6.285495
81.84862 | 12.3586 | 10.89865 | 4.602301 | 1.459947 | 0.02702025 | 6.269332
81.85862 | 12.3315 | 10.88952 | 4.609479 | 1.441978 | 0.02714182 | 6.252901
81.86862 | 12.3013 | 10.88013 | 4.616662 | 1.421167 | 0.0272636 | 6.236208
81.87862 | 12.2662 | 10.8705 | 4.623849 | 1.395704 | 0.02738555 | 6.219262
81.88862 | 12.2308 | 10.86062 | 4.63104 | 1.370182 | 0.02750765 | 6.202071
81.89862 | 12.1928 | 10.85051 | 4.638235 | 1.342292 | 0.02762987 | 6.184643
81.90862 | 12.1539 | 10.84017 | 4.645434 | 1.313727 | 0.02775218 | 6.166987
81.91862 | 12.1188 | 10.82962 | 4.652637 | 1.289177 | 0.02787457 | 6.149111
81.92862 | 12.0891 | 10.81887 | 4.659844 | 1.270228 | 0.02799701 | 6.13103
81.93862 | 12.0624 | 10.80791 | 4.667056 | 1.254485 | 0.02811945 | 6.112739
81.94861 | 12.0238 | 10.79678 | 4.674264 | 1.227023 | 0.02824176 | 6.094272
81.95861 | 11.9846 | 10.78545 | 4.681483 | 1.199153 | 0.02836415 | 6.0756
81.96861 | 11.9421 | 10.77394 | 4.688706 | 1.168157 | 0.02848646 | 6.056751
81.97861 | 11.9048 | 10.76227 | 4.695933 | 1.142526 | 0.02860867 | 6.037733
81.98861 | 11.8684 | 10.75045 | 4.703163 | 1.117951 | 0.02873076 | 6.018554
81.99861 | 11.832 | 10.73847 | 4.710398 | 1.093526 | 0.02885268 | 5.999224
82.00861 | 11.7823 | 10.72636 | 4.717636 | 1.055941 | 0.02897442 | 5.979749
82.01861 | 11.7493 | 10.71411 | 4.724878 | 1.035187 | 0.02909593 | 5.960139
82.02861 | 11.7102 | 10.70174 | 4.732123 | 1.008456 | 0.0292172 | 5.940403
82.03861 | 11.6737 | 10.68926 | 4.739373 | 0.9844414 | 0.02933819 | 5.920548
82.04861 | 11.6303 | 10.67667 | 4.746625 | 0.953633 | 0.02945888 | 5.900583
82.05861 | 11.5924 | 10.66398 | 4.753882 | 0.9284239 | 0.02957922 | 5.880515
82.06861 | 11.5551 | 10.6512 | 4.761141 | 0.9039049 | 0.0296992 | 5.860354
82.07861 | 11.5116 | 10.63833 | 4.768405 | 0.8732694 | 0.02981878 | 5.840107
82.08861 | 11.4769 | 10.62539 | 4.775672 | 0.8515077 | 0.02993793 | 5.819783
82.09861 | 11.4341 | 10.61239 | 4.782942 | 0.8217141 | 0.03005662 | 5.799388
82.10861 | 11.3852 | 10.59932 | 4.790215 | 0.785879 | 0.03017483 | 5.778931
82.11861 | 11.3572 | 10.5862 | 4.797492 | 0.7709961 | 0.03029252 | 5.758419
82.12861 | 11.3223 | 10.57304 | 4.804772 | 0.749257 | 0.03040967 | 5.737861
82.13861 | 11.2833 | 10.55985 | 4.812056 | 0.7234543 | 0.03052625 | 5.717263
82.14861 | 11.2487 | 10.54662 | 4.819343 | 0.7020813 | 0.03064222 | 5.696634
82.15861 | 11.2091 | 10.53337 | 4.826633 | 0.6757306 | 0.03075756 | 5.675979
82.16861 | 11.1708 | 10.52011 | 4.833926 | 0.6506948 | 0.03087225 | 5.655307
82.17861 | 11.1338 | 10.50683 | 4.841222 | 0.6269671 | 0.03098625 | 5.634625
82.18861 | 11.0965 | 10.49356 | 4.848521 | 0.6029408 | 0.03109953 | 5.613939
82.19861 | 11.0563 | 10.48029 | 4.855823 | 0.5760092 | 0.03121209 | 5.593255
82.20861 | 11.0223 | 10.46703 | 4.863129 | 0.5552657 | 0.03132387 | 5.572582
82.21861 | 10.996 | 10.4538 | 4.870437 | 0.5422035 | 0.03143487 | 5.551925
82.22861 | 10.9554 | 10.44058 | 4.877748 | 0.5148167 | 0.03154505 | 5.53129
82.23861 | 10.9215 | 10.4274 | 4.885062 | 0.4940995 | 0.0316544 | 5.510684
82.24861 | 10.8835 | 10.41426 | 4.892379 | 0.4692449 | 0.03176288 | 5.490113
82.25861 | 10.8501 | 10.40115 | 4.899699 | 0.4489478 | 0.03187048 | 5.469583
82.26861 | 10.8163 | 10.3881 | 4.907022 | 0.4282018 | 0.03197718 | 5.449099
82.27861 | 10.7813 | 10.3751 | 4.914347 | 0.4062021 | 0.03208294 | 5.428668
82.2886 | 10.75 | 10.36217 | 4.921668 | 0.3878296 | 0.03218767 | 5.408315
82.2986 | 10.7149 | 10.3493 | 4.928998 | 0.365605 | 0.03229152 | 5.388005
82.3086 | 10.6807 | 10.33649 | 4.936332 | 0.3442104 | 0.03239439 | 5.367763
82.3186 | 10.6547 | 10.32376 | 4.943668 | 0.3309402 | 0.03249625 | 5.347596
82.3286 | 10.6168 | 10.31111 | 4.951006 | 0.3056904 | 0.0325971 | 5.327506
82.3386 | 10.5833 | 10.29854 | 4.958347 | 0.2847552 | 0.03269691 | 5.307501
82.3486 | 10.5552 | 10.28607 | 4.965691 | 0.2691305 | 0.03279566 | 5.287583
82.3586 | 10.527 | 10.27369 | 4.973037 | 0.2533119 | 0.03289335 | 5.267758
82.3686 | 10.496 | 10.26141 | 4.980385 | 0.2345949 | 0.03298995 | 5.24803
82.3786 | 10.468 | 10.24923 | 4.987736 | 0.2187748 | 0.03308547 | 5.228404
82.3886 | 10.4445 | 10.23715 | 4.995089 | 0.207348 | 0.03317988 | 5.208884
82.3986 | 10.4127 | 10.22519 | 5.002444 | 0.1875106 | 0.03327318 | 5.189472
82.4086 | 10.3907 | 10.21334 | 5.009801 | 0.1773583 | 0.03336535 | 5.170175
82.4186 | 10.3666 | 10.20161 | 5.017161 | 0.1649878 | 0.03345639 | 5.150995
82.4286 | 10.3419 | 10.19 | 5.024523 | 0.1518952 | 0.03354629 | 5.131936
82.4386 | 10.324 | 10.17852 | 5.031887 | 0.1454776 | 0.03363504 | 5.113
82.4486 | 10.2973 | 10.16717 | 5.039253 | 0.1301309 | 0.03372265 | 5.094193
82.4586 | 10.2796 | 10.15595 | 5.046621 | 0.1236524 | 0.03380909 | 5.075517
82.4686 | 10.2576 | 10.14486 | 5.053991 | 0.1127387 | 0.03389438 | 5.056976
82.4786 | 10.2403 | 10.13391 | 5.061363 | 0.106387 | 0.03397849 | 5.038571
82.4886 | 10.2196 | 10.12311 | 5.068737 | 0.09649433 | 0.03406145 | 5.020307
82.4986 | 10.1918 | 10.11244 | 5.076113 | 0.07935808 | 0.03414323 | 5.002185
82.5086 | 10.1809 | 10.10192 | 5.083491 | 0.07897535 | 0.03422385 | 4.98421
82.5186 | 10.1586 | 10.09156 | 5.090871 | 0.06704373 | 0.03430331 | 4.966382
82.5286 | 10.145 | 10.08134 | 5.098252 | 0.06366107 | 0.03438159 | 4.948706
82.5386 | 10.124 | 10.07128 | 5.105635 | 0.05272464 | 0.03445872 | 4.931182
82.5486 | 10.1062 | 10.06137 | 5.11302 | 0.0448324 | 0.03453469 | 4.913813
82.5586 | 10.0853 | 10.05162 | 5.120406 | 0.03368202 | 0.0346095 | 4.896603
82.5686 | 10.0684 | 10.04203 | 5.127794 | 0.02637172 | 0.03468316 | 4.879551
82.5786 | 10.0533 | 10.0326 | 5.135183 | 0.02069965 | 0.03475569 | 4.862661
82.5886 | 10.0316 | 10.02334 | 5.142574 | 0.008263464 | 0.03482707 | 4.845935
82.5986 | 10.0099 | 10.01424 | 5.149967 | -0.004338157 | 0.03489732 | 4.829374
82.6086 | 9.997 | 10.00531 | 5.157361 | -0.008306868 | 0.03496645 | 4.81298
82.6186 | 9.9731 | 9.996545 | 5.164756 | -0.02344465 | 0.03503445 | 4.796754
82.62859 | 9.9528 | 9.98796 | 5.172145 | -0.03516044 | 0.03510129 | 4.780714
82.63859 | 9.9359 | 9.97954 | 5.179543 | -0.04364014 | 0.0351671 | 4.76483
82.64859 | 9.9157 | 9.971293 | 5.186942 | -0.05559271 | 0.03523181 | 4.749118
82.65859 | 9.9013 | 9.96322 | 5.194343 | -0.06191959 | 0.03529545 | 4.733581
82.66859 | 9.8826 | 9.955322 | 5.201745 | -0.07272244 | 0.03535801 | 4.71822
82.67859 | 9.861 | 9.947602 | 5.209147 | -0.08660159 | 0.03541953 | 4.703035
82.68859 | 9.8381 | 9.940059 | 5.216551 | -0.1019586 | 0.03547999 | 4.688028
82.69859 | 9.8194 | 9.932695 | 5.223956 | -0.1132946 | 0.0355394 | 4.673199
82.70859 | 9.8043 | 9.92551 | 5.231362 | -0.12121 | 0.0355978 | 4.65855
82.71859 | 9.7852 | 9.918506 | 5.238769 | -0.133306 | 0.03565518 | 4.644082
82.72859 | 9.7753 | 9.911683 | 5.246177 | -0.1363833 | 0.03571156 | 4.629795
82.73859 | 9.7568 | 9.905043 | 5.253585 | -0.1482428 | 0.03576694 | 4.61569
82.74859 | 9.739 | 9.898585 | 5.260995 | -0.159585 | 0.03582134 | 4.601769
82.75859 | 9.7296 | 9.892311 | 5.268405 | -0.1627107 | 0.03587477 | 4.588031
82.76859 | 9.7165 | 9.88622 | 5.275816 | -0.1697205 | 0.03592724 | 4.574477
82.77859 | 9.6979 | 9.880315 | 5.283228 | -0.1824149 | 0.03597876 | 4.561108
82.78859 | 9.6823 | 9.874594 | 5.290641 | -0.1922943 | 0.03602934 | 4.547924
82.79859 | 9.6658 | 9.869059 | 5.298054 | -0.2032591 | 0.03607898 | 4.534926
82.80859 | 9.6558 | 9.86371 | 5.305467 | -0.20791 | 0.03612771 | 4.522115
82.81859 | 9.6441 | 9.858547 | 5.312882 | -0.2144474 | 0.03617553 | 4.50949
82.82859 | 9.6337 | 9.853571 | 5.320296 | -0.2198712 | 0.03622245 | 4.497052
82.83859 | 9.6217 | 9.848782 | 5.327712 | -0.2270819 | 0.03626847 | 4.484802
82.84859 | 9.6095 | 9.84418 | 5.335127 | -0.2346796 | 0.03631361 | 4.472739
82.85859 | 9.6024 | 9.839765 | 5.342543 | -0.2373649 | 0.03635787 | 4.460864
82.86859 | 9.5895 | 9.835538 | 5.349959 | -0.2460377 | 0.03640125 | 4.449177
82.87859 | 9.5766 | 9.831498 | 5.357376 | -0.2548979 | 0.03644377 | 4.437678
82.88859 | 9.5605 | 9.827646 | 5.364793 | -0.267146 | 0.03648543 | 4.426368
82.89859 | 9.5531 | 9.823982 | 5.372209 | -0.2708819 | 0.03652623 | 4.415246
82.90859 | 9.5437 | 9.820506 | 5.379627 | -0.2768058 | 0.03656618 | 4.404313
82.91859 | 9.5375 | 9.817218 | 5.387044 | -0.2797178 | 0.03660527 | 4.393569
82.92859 | 9.5257 | 9.814118 | 5.394461 | -0.2884177 | 0.03664352 | 4.383013
82.93859 | 9.5138 | 9.811205 | 5.401878 | -0.2974053 | 0.03668092 | 4.372646
82.94859 | 9.5038 | 9.808481 | 5.409295 | -0.3046807 | 0.03671748 | 4.362468
82.95859 | 9.4977 | 9.805944 | 5.416712 | -0.308244 | 0.03675318 | 4.352478
82.96859 | 9.4848 | 9.803595 | 5.424129 | -0.3187949 | 0.03678804 | 4.342678
82.97858 | 9.4756 | 9.801436 | 5.431539 | -0.3258356 | 0.03682201 | 4.333075
82.98858 | 9.4706 | 9.799462 | 5.438955 | -0.3288616 | 0.03685516 | 4.323651
82.99858 | 9.4603 | 9.797675 | 5.446371 | -0.3373748 | 0.03688745 | 4.314416
83.00858 | 9.456 | 9.796075 | 5.453787 | -0.3400751 | 0.03691887 | 4.305369
83.01858 | 9.4523 | 9.794662 | 5.461203 | -0.3423624 | 0.03694942 | 4.29651
83.02858 | 9.4443 | 9.793437 | 5.468618 | -0.3491366 | 0.03697908 | 4.287839
83.03858 | 9.4387 | 9.792397 | 5.476033 | -0.3536974 | 0.03700786 | 4.279357
83.04858 | 9.4319 | 9.791545 | 5.483447 | -0.3596445 | 0.03703574 | 4.271062
83.05858 | 9.4288 | 9.790878 | 5.490861 | -0.3620777 | 0.03706271 | 4.262954
83.06858 | 9.4216 | 9.790397 | 5.498274 | -0.3687969 | 0.03708875 | 4.255034
83.07858 | 9.4178 | 9.790102 | 5.505686 | -0.3723017 | 0.03711386 | 4.247301
83.08858 | 9.4159 | 9.789992 | 5.513098 | -0.374092 | 0.03713802 | 4.239756
83.09858 | 9.4142 | 9.790067 | 5.520509 | -0.3758674 | 0.03716121 | 4.232397
83.10858 | 9.4128 | 9.790328 | 5.527919 | -0.3775278 | 0.03718343 | 4.225225
83.11858 | 9.4092 | 9.790772 | 5.535329 | -0.3815724 | 0.03720464 | 4.218239
83.12858 | 9.4047 | 9.791401 | 5.542737 | -0.3867015 | 0.03722485 | 4.211439
83.13858 | 9.4056 | 9.792215 | 5.550145 | -0.3866147 | 0.03724401 | 4.204826
83.14858 | 9.4048 | 9.793211 | 5.557552 | -0.3884115 | 0.03726212 | 4.198398
83.15858 | 9.3981 | 9.794392 | 5.564957 | -0.3962916 | 0.03727916 | 4.192155
83.16858 | 9.405 | 9.795755 | 5.572362 | -0.3907548 | 0.0372951 | 4.186098
83.17858 | 9.4091 | 9.797301 | 5.579765 | -0.3882008 | 0.03730991 | 4.180225
83.18858 | 9.4062 | 9.799029 | 5.587168 | -0.3928292 | 0.03732359 | 4.174538
83.19858 | 9.4014 | 9.80094 | 5.594569 | -0.3995399 | 0.0373361 | 4.169035
83.20858 | 9.4024 | 9.803032 | 5.601969 | -0.4006322 | 0.03734741 | 4.163716
83.21858 | 9.4023 | 9.805306 | 5.609367 | -0.4030062 | 0.03735752 | 4.158581
83.22858 | 9.4048 | 9.807761 | 5.616765 | -0.4029613 | 0.03736637 | 4.15363
83.23858 | 9.4007 | 9.810397 | 5.62416 | -0.4096971 | 0.03737395 | 4.148863
83.24858 | 9.3961 | 9.813214 | 5.631555 | -0.4171135 | 0.03738024 | 4.144279
83.25858 | 9.4039 | 9.81621 | 5.638948 | -0.4123103 | 0.0373852 | 4.139878
83.26858 | 9.4075 | 9.819387 | 5.646339 | -0.4118868 | 0.03738881 | 4.135659
83.27858 | 9.4038 | 9.822743 | 5.653729 | -0.418943 | 0.03739103 | 4.131623
83.28858 | 9.4027 | 9.826278 | 5.661117 | -0.4235781 | 0.03739185 | 4.12777
83.29858 | 9.4015 | 9.829992 | 5.668503 | -0.4284923 | 0.03739122 | 4.124098
83.30858 | 9.4023 | 9.833885 | 5.675888 | -0.4315851 | 0.03738912 | 4.120608
83.31857 | 9.4047 | 9.837952 | 5.683263 | -0.4332518 | 0.03738553 | 4.117303
83.32857 | 9.4084 | 9.842201 | 5.690644 | -0.4338007 | 0.0373804 | 4.114176
83.33857 | 9.3998 | 9.846627 | 5.698023 | -0.4468271 | 0.03737371 | 4.11123
83.34857 | 9.4017 | 9.851231 | 5.7054 | -0.4495308 | 0.03736543 | 4.108465
83.35857 | 9.4007 | 9.856011 | 5.712775 | -0.4553114 | 0.03735554 | 4.10588
83.36857 | 9.4025 | 9.860969 | 5.720149 | -0.4584689 | 0.03734399 | 4.103476
83.37857 | 9.4072 | 9.866103 | 5.72752 | -0.4589026 | 0.03733077 | 4.101252
83.38857 | 9.4055 | 9.871412 | 5.734888 | -0.4659125 | 0.03731584 | 4.099208
83.39857 | 9.4106 | 9.876898 | 5.742255 | -0.4662979 | 0.03729917 | 4.097344
83.40857 | 9.4102 | 9.882559 | 5.74962 | -0.472359 | 0.03728074 | 4.095659
83.41857 | 9.4133 | 9.888395 | 5.756982 | -0.4750949 | 0.03726051 | 4.094153
83.42857 | 9.4143 | 9.894406 | 5.764342 | -0.4801057 | 0.03723847 | 4.092826
83.43857 | 9.4133 | 9.900591 | 5.771699 | -0.4872913 | 0.03721457 | 4.091678
83.44857 | 9.4157 | 9.906951 | 5.779054 | -0.4912509 | 0.03718881 | 4.090708
83.45857 | 9.4244 | 9.913484 | 5.786406 | -0.4890845 | 0.03716114 | 4.089917
83.46857 | 9.4291 | 9.920192 | 5.793756 | -0.4910916 | 0.03713155 | 4.089304
83.47857 | 9.4327 | 9.927072 | 5.801104 | -0.494372 | 0.03710002 | 4.088868
83.48857 | 9.4354 | 9.934125 | 5.808448 | -0.4987253 | 0.03706651 | 4.08861
83.49857 | 9.4416 | 9.941351 | 5.81579 | -0.4997514 | 0.037031 | 4.08853
83.50857 | 9.4522 | 9.94875 | 5.82313 | -0.4965502 | 0.03699348 | 4.088627
83.51857 | 9.4555 | 9.956321 | 5.830466 | -0.5008207 | 0.03695393 | 4.088901
83.52857 | 9.4586 | 9.964063 | 5.8378 | -0.5054634 | 0.03691233 | 4.089351
83.53857 | 9.4655 | 9.971977 | 5.84513 | -0.5064773 | 0.03686865 | 4.089978
83.54857 | 9.4733 | 9.980063 | 5.852458 | -0.5067629 | 0.03682288 | 4.090782
83.55857 | 9.4863 | 9.988319 | 5.859783 | -0.5020191 | 0.03677501 | 4.091761
83.56857 | 9.4889 | 9.996746 | 5.867104 | -0.5078459 | 0.03672502 | 4.092917
83.57857 | 9.4964 | 10.00534 | 5.874423 | -0.5089431 | 0.0366729 | 4.094247
83.58857 | 9.5054 | 10.01411 | 5.881738 | -0.5087103 | 0.03661864 | 4.095754
83.59857 | 9.5167 | 10.02305 | 5.88905 | -0.5063471 | 0.03656222 | 4.097435
83.60857 | 9.5263 | 10.03215 | 5.896359 | -0.5058536 | 0.03650364 | 4.099291
83.61857 | 9.5282 | 10.04143 | 5.903665 | -0.5132288 | 0.03644288 | 4.101321
83.62857 | 9.5403 | 10.05087 | 5.910967 | -0.5105729 | 0.03637995 | 4.103526
83.63857 | 9.556 | 10.06049 | 5.918265 | -0.5044855 | 0.03631484 | 4.105905
83.64857 | 9.568 | 10.07027 | 5.92556 | -0.5022662 | 0.03624755 | 4.108458
83.65856 | 9.5751 | 10.0802 | 5.932845 | -0.5051047 | 0.03617814 | 4.111182
83.66856 | 9.5768 | 10.09032 | 5.940133 | -0.5135204 | 0.03610647 | 4.114081
83.67856 | 9.5953 | 10.1006 | 5.947417 | -0.5053032 | 0.03603262 | 4.117153
83.68856 | 9.6089 | 10.11105 | 5.954698 | -0.5021527 | 0.03595659 | 4.120398
83.69856 | 9.6247 | 10.12167 | 5.961975 | -0.4969685 | 0.03587839 | 4.123815
83.70856 | 9.6271 | 10.13245 | 5.969248 | -0.5053502 | 0.035798 | 4.127404
83.71856 | 9.6471 | 10.1434 | 5.976517 | -0.4962976 | 0.03571546 | 4.131165
83.72856 | 9.6591 | 10.15451 | 5.983783 | -0.4954103 | 0.03563076 | 4.135097
83.73856 | 9.6684 | 10.16579 | 5.991044 | -0.4973877 | 0.03554392 | 4.1392
83.74856 | 9.6847 | 10.17723 | 5.998301 | -0.4925292 | 0.03545495 | 4.143473
83.75856 | 9.6947 | 10.18884 | 6.005555 | -0.4941352 | 0.03536386 | 4.147917
83.76856 | 9.7148 | 10.2006 | 6.012804 | -0.4858044 | 0.03527066 | 4.15253
83.77856 | 9.7277 | 10.21254 | 6.020049 | -0.4848363 | 0.03517539 | 4.157312
83.78856 | 9.7412 | 10.22463 | 6.027289 | -0.4834311 | 0.03507804 | 4.162264
83.79856 | 9.7472 | 10.23689 | 6.034526 | -0.489688 | 0.03497864 | 4.167384
83.80856 | 9.7699 | 10.24931 | 6.041758 | -0.4794066 | 0.03487722 | 4.172672
83.81856 | 9.7793 | 10.26189 | 6.048985 | -0.4825861 | 0.03477379 | 4.178127
83.82856 | 9.7899 | 10.27463 | 6.056208 | -0.4847262 | 0.03466838 | 4.18375
83.83856 | 9.8057 | 10.28753 | 6.063427 | -0.4818261 | 0.03456102 | 4.189538
83.84856 | 9.8152 | 10.30059 | 6.070641 | -0.4853853 | 0.03445172 | 4.195493
83.85856 | 9.8247 | 10.3138 | 6.07785 | -0.4891033 | 0.03434052 | 4.201613
83.86856 | 9.841 | 10.32718 | 6.085055 | -0.4861796 | 0.03422745 | 4.207897
83.87856 | 9.8515 | 10.34071 | 6.092255 | -0.4892131 | 0.03411253 | 4.214346
83.88856 | 9.8565 | 10.3544 | 6.09945 | -0.4979036 | 0.0339958 | 4.220958
83.89856 | 9.8746 | 10.36825 | 6.10664 | -0.4936505 | 0.0338773 | 4.227733
83.90856 | 9.8865 | 10.38225 | 6.113825 | -0.4957525 | 0.03375704 | 4.23467
83.91856 | 9.9017 | 10.39641 | 6.121006 | -0.4947092 | 0.03363507 | 4.241768
83.92856 | 9.9192 | 10.41072 | 6.128181 | -0.4915198 | 0.03351142 | 4.249027
83.93856 | 9.9278 | 10.42518 | 6.135351 | -0.4973837 | 0.03338613 | 4.256446
83.94856 | 9.9434 | 10.4398 | 6.142516 | -0.4963997 | 0.03325924 | 4.264024
83.95856 | 9.968 | 10.45457 | 6.149676 | -0.4865672 | 0.03313078 | 4.27176
83.96856 | 9.9807 | 10.46949 | 6.156831 | -0.4887851 | 0.03300078 | 4.279653
83.97856 | 9.9922 | 10.48455 | 6.16398 | -0.4923526 | 0.0328693 | 4.287703
83.98856 | 10.0166 | 10.49977 | 6.171124 | -0.4831689 | 0.03273637 | 4.295909
83.99856 | 10.0321 | 10.51513 | 6.178262 | -0.4830327 | 0.03260203 | 4.304268
84.00855 | 10.0537 | 10.53063 | 6.185388 | -0.4769276 | 0.03246645 | 4.312773
84.01855 | 10.0729 | 10.54628 | 6.192516 | -0.4733834 | 0.03232941 | 4.321438
84.02855 | 10.0993 | 10.56208 | 6.199638 | -0.4627838 | 0.03219109 | 4.330255
84.03855 | 10.1216 | 10.57803 | 6.206754 | -0.4564277 | 0.03205153 | 4.339222
84.04855 | 10.1425 | 10.59411 | 6.213864 | -0.4516134 | 0.03191076 | 4.348339
84.05855 | 10.1634 | 10.61034 | 6.220969 | -0.4469403 | 0.03176884 | 4.357603
84.06855 | 10.175 | 10.62671 | 6.228068 | -0.4517068 | 0.0316258 | 4.367013
84.07855 | 10.2028 | 10.64321 | 6.23516 | -0.4404118 | 0.0314817 | 4.37657
84.08855 | 10.2283 | 10.65985 | 6.242247 | -0.4315539 | 0.03133656 | 4.38627
84.09855 | 10.2461 | 10.67663 | 6.249328 | -0.4305319 | 0.03119044 | 4.396113
84.10855 | 10.2734 | 10.69354 | 6.256403 | -0.4201438 | 0.03104339 | 4.406097
84.11855 | 10.2985 | 10.71059 | 6.263472 | -0.4120887 | 0.03089543 | 4.416221
84.12855 | 10.3233 | 10.72777 | 6.270534 | -0.4044652 | 0.03074662 | 4.426484
84.13855 | 10.3412 | 10.74507 | 6.277591 | -0.4038712 | 0.03059701 | 4.436884
84.14855 | 10.3694 | 10.76251 | 6.284641 | -0.3931055 | 0.03044663 | 4.447418
84.15855 | 10.38 | 10.78007 | 6.291684 | -0.4000664 | 0.03029552 | 4.458087
84.16855 | 10.4091 | 10.79775 | 6.298721 | -0.3886523 | 0.03014374 | 4.468887
84.17855 | 10.4318 | 10.81556 | 6.305752 | -0.3837611 | 0.02999133 | 4.479818
84.18855 | 10.4587 | 10.83349 | 6.312776 | -0.3747916 | 0.02983832 | 4.490877
84.19855 | 10.4852 | 10.85154 | 6.319793 | -0.3663415 | 0.02968475 | 4.502063
84.20855 | 10.5159 | 10.86971 | 6.326804 | -0.353809 | 0.02953069 | 4.513374
84.21855 | 10.5366 | 10.88799 | 6.333808 | -0.3513924 | 0.02937615 | 4.524808
84.22855 | 10.575 | 10.90639 | 6.340805 | -0.3313897 | 0.02922119 | 4.536363
84.23855 | 10.6002 | 10.9249 | 6.347796 | -0.3246986 | 0.02906584 | 4.548037
84.24855 | 10.6175 | 10.94352 | 6.354779 | -0.3260171 | 0.02891015 | 4.559828
84.25855 | 10.6464 | 10.96224 | 6.361756 | -0.3158436 | 0.02875416 | 4.571734
84.26855 | 10.6736 | 10.98108 | 6.368725 | -0.3074751 | 0.02859789 | 4.583752
84.27855 | 10.7081 | 11.00001 | 6.375687 | -0.2919101 | 0.02844141 | 4.595881
84.28855 | 10.7373 | 11.01905 | 6.382642 | -0.2817462 | 0.02828473 | 4.608119
84.29855 | 10.7746 | 11.03818 | 6.38959 | -0.2635808 | 0.02812791 | 4.620463
84.30855 | 10.8122 | 11.05741 | 6.396531 | -0.2452117 | 0.02797097 | 4.63291
84.31855 | 10.8465 | 11.07674 | 6.403464 | -0.2302365 | 0.02781395 | 4.645458
84.32855 | 10.8583 | 11.09615 | 6.41039 | -0.237853 | 0.02765689 | 4.658106
84.33855 | 10.8857 | 11.11566 | 6.417309 | -0.2299583 | 0.02749983 | 4.67085
84.34854 | 10.9105 | 11.13523 | 6.424212 | -0.2247309 | 0.02734295 | 4.683675
84.35854 | 10.9472 | 11.15491 | 6.431116 | -0.2077065 | 0.02718597 | 4.696605
84.36854 | 10.9846 | 11.17466 | 6.438011 | -0.1900634 | 0.02702909 | 4.709623
84.37854 | 11.0177 | 11.1945 | 6.444899 | -0.1767985 | 0.02687234 | 4.722727
84.38854 | 11.0598 | 11.21441 | 6.451779 | -0.1546096 | 0.02671575 | 4.735915
84.39854 | 11.0884 | 11.23439 | 6.458651 | -0.1459942 | 0.02655935 | 4.749183
84.40854 | 11.1166 | 11.25445 | 6.465516 | -0.1378484 | 0.02640317 | 4.762529
84.41854 | 11.1262 | 11.27457 | 6.472372 | -0.1483703 | 0.02624723 | 4.775951
84.42854 | 11.1565 | 11.29476 | 6.47922 | -0.1382564 | 0.02609158 | 4.789444
84.43854 | 11.189 | 11.315 | 6.486061 | -0.1260048 | 0.02593623 | 4.803008
84.44854 | 11.2242 | 11.33531 | 6.492893 | -0.1111111 | 0.02578121 | 4.816637
84.45854 | 11.2525 | 11.35567 | 6.499716 | -0.1031733 | 0.02562656 | 4.83033
84.46854 | 11.3003 | 11.37609 | 6.506532 | -0.075788 | 0.02547229 | 4.844084
84.47854 | 11.3286 | 11.39655 | 6.513339 | -0.06795231 | 0.02531843 | 4.857895
84.48854 | 11.357 | 11.41706 | 6.520138 | -0.06006285 | 0.02516501 | 4.87176
84.49854 | 11.3863 | 11.43762 | 6.526928 | -0.05131669 | 0.02501204 | 4.885677
84.50854 | 11.4026 | 11.45821 | 6.53371 | -0.05561073 | 0.02485955 | 4.899642
84.51854 | 11.4392 | 11.47884 | 6.540483 | -0.03964131 | 0.02470757 | 4.913651
84.52854 | 11.4742 | 11.49951 | 6.547247 | -0.02530584 | 0.02455611 | 4.927703
84.53854 | 11.5193 | 11.5202 | 6.554002 | -0.0009004795 | 0.0244052 | 4.941793
84.54854 | 11.5539 | 11.54092 | 6.560749 | 0.012978 | 0.02425485 | 4.955918
84.55854 | 11.5881 | 11.56167 | 6.567487 | 0.02643223 | 0.02410508 | 4.970076
84.56854 | 11.6282 | 11.58243 | 6.574216 | 0.04576625 | 0.02395592 | 4.984262
84.57854 | 11.6703 | 11.60322 | 6.580936 | 0.06708339 | 0.02380737 | 4.998473
84.58854 | 11.6996 | 11.62401 | 6.587647 | 0.07558677 | 0.02365947 | 5.012707
84.59854 | 11.7251 | 11.64482 | 6.594349 | 0.0802798 | 0.02351221 | 5.026959
84.60854 | 11.7648 | 11.66563 | 6.601041 | 0.09916611 | 0.02336563 | 5.041227
84.61854 | 11.83 | 11.68645 | 6.607724 | 0.1435491 | 0.02321972 | 5.055507
84.62854 | 11.8653 | 11.70727 | 6.614398 | 0.1580319 | 0.02307452 | 5.069795
84.63854 | 11.9044 | 11.72808 | 6.621063 | 0.1763183 | 0.02293002 | 5.084089
84.64854 | 11.9461 | 11.74889 | 6.627718 | 0.1972119 | 0.02278626 | 5.098384
84.65854 | 11.9928 | 11.76968 | 6.634363 | 0.2231155 | 0.02264322 | 5.112678
84.66854 | 12.0451 | 11.79047 | 6.640999 | 0.2546333 | 0.02250094 | 5.126966
84.67854 | 12.0794 | 11.81123 | 6.647626 | 0.2681687 | 0.02235942 | 5.141246
84.68853 | 12.1185 | 11.83195 | 6.654235 | 0.2865453 | 0.0222188 | 5.1555
84.69853 | 12.1681 | 11.85267 | 6.660842 | 0.315426 | 0.02207883 | 5.169753
84.70853 | 12.2138 | 11.87336 | 6.667439 | 0.340435 | 0.02193964 | 5.183986
84.71853 | 12.261 | 11.89402 | 6.674026 | 0.3669754 | 0.02180126 | 5.198198
84.72853 | 12.2956 | 11.91465 | 6.680603 | 0.3809505 | 0.02166368 | 5.212383
84.73853 | 12.3364 | 11.93524 | 6.687169 | 0.4011648 | 0.02152692 | 5.226539
84.74853 | 12.3895 | 11.95578 | 6.693726 | 0.4337212 | 0.02139099 | 5.240662
84.75853 | 12.4526 | 11.97628 | 6.700273 | 0.4763227 | 0.02125588 | 5.254749
84.76853 | 12.4778 | 11.99673 | 6.706809 | 0.4810741 | 0.02112161 | 5.268796
84.77853 | 12.5155 | 12.01712 | 6.713335 | 0.4983779 | 0.02098818 | 5.282799
84.78853 | 12.5565 | 12.03746 | 6.71985 | 0.5190381 | 0.0208556 | 5.296756
84.79853 | 12.5938 | 12.05774 | 6.726355 | 0.5360584 | 0.02072387 | 5.310663
84.80853 | 12.6378 | 12.07796 | 6.732849 | 0.5598417 | 0.02059299 | 5.324516
84.81853 | 12.6721 | 12.09811 | 6.739333 | 0.5739922 | 0.02046298 | 5.338312
84.82853 | 12.733 | 12.11819 | 6.745806 | 0.6148132 | 0.02033383 | 5.352047
84.83853 | 12.7664 | 12.13819 | 6.752268 | 0.6282079 | 0.02020556 | 5.365718
84.84853 | 12.811 | 12.15812 | 6.75872 | 0.6528803 | 0.02007815 | 5.379322
84.85853 | 12.8293 | 12.17797 | 6.76516 | 0.6513337 | 0.01995161 | 5.392854
84.86853 | 12.8624 | 12.19773 | 6.77159 | 0.6646715 | 0.01982595 | 5.406313
84.87853 | 12.905 | 12.2174 | 6.778008 | 0.687598 | 0.01970117 | 5.419692
84.88853 | 12.947 | 12.23698 | 6.784416 | 0.7100155 | 0.01957727 | 5.432991
84.89853 | 12.9965 | 12.25647 | 6.790812 | 0.7400283 | 0.01945425 | 5.446205
84.90853 | 13.0192 | 12.27586 | 6.797197 | 0.7433398 | 0.01933211 | 5.459331
84.91853 | 13.0584 | 12.29515 | 6.803571 | 0.7632534 | 0.01921085 | 5.472365
84.92853 | 13.0964 | 12.31433 | 6.809933 | 0.7820729 | 0.01909047 | 5.485304
84.93853 | 13.1347 | 12.3334 | 6.816284 | 0.8013013 | 0.01897097 | 5.498144
84.94853 | 13.1514 | 12.35236 | 6.822623 | 0.7990429 | 0.01885236 | 5.510882
84.95853 | 13.2006 | 12.3712 | 6.828951 | 0.8294005 | 0.01873462 | 5.523514
84.96853 | 13.2337 | 12.38992 | 6.835267 | 0.8437784 | 0.01861777 | 5.536037
84.97853 | 13.277 | 12.40852 | 6.841571 | 0.868479 | 0.01850179 | 5.548448
84.98853 | 13.3035 | 12.42699 | 6.847864 | 0.876507 | 0.01838669 | 5.560743
84.99853 | 13.3364 | 12.44533 | 6.854144 | 0.8910657 | 0.01827246 | 5.572918
85.00853 | 13.3707 | 12.46354 | 6.860413 | 0.9071583 | 0.01815911 | 5.58497
85.01853 | 13.4129 | 12.48161 | 6.866669 | 0.9312886 | 0.01804663 | 5.596895
85.02853 | 13.4479 | 12.49954 | 6.872914 | 0.9483598 | 0.01793502 | 5.608691
85.03852 | 13.4552 | 12.51731 | 6.87914 | 0.9378939 | 0.01782438 | 5.620342
85.04852 | 13.4907 | 12.53494 | 6.88536 | 0.9557584 | 0.01771451 | 5.631867
85.05852 | 13.5305 | 12.55242 | 6.891568 | 0.9780755 | 0.01760548 | 5.643251
85.06852 | 13.5562 | 12.56975 | 6.897763 | 0.9864479 | 0.01749732 | 5.654492
85.07852 | 13.5832 | 12.58692 | 6.903946 | 0.9962801 | 0.01739001 | 5.665584
85.08852 | 13.6211 | 12.60392 | 6.910117 | 1.017175 | 0.01728355 | 5.676525
85.09852 | 13.6419 | 12.62076 | 6.916274 | 1.021137 | 0.01717794 | 5.68731
85.10852 | 13.6724 | 12.63743 | 6.922419 | 1.03497 | 0.01707317 | 5.697937
85.11852 | 13.6749 | 12.65392 | 6.928552 | 1.020977 | 0.01696925 | 5.708402
85.12852 | 13.7016 | 12.67024 | 6.934671 | 1.031362 | 0.01686616 | 5.7187
85.13852 | 13.7281 | 12.68637 | 6.940778 | 1.041729 | 0.0167639 | 5.728829
85.14852 | 13.7492 | 12.70232 | 6.946871 | 1.046882 | 0.01666247 | 5.738784
85.15852 | 13.7816 | 12.71808 | 6.952952 | 1.063524 | 0.01656186 | 5.748562
85.16852 | 13.7956 | 12.73364 | 6.95902 | 1.061959 | 0.01646208 | 5.758159
85.17852 | 13.8127 | 12.74901 | 6.965074 | 1.063692 | 0.0163631 | 5.767571
85.18852 | 13.8282 | 12.76417 | 6.971115 | 1.064026 | 0.01626494 | 5.776794
85.19852 | 13.8444 | 12.77913 | 6.977142 | 1.065265 | 0.01616759 | 5.785825
85.20852 | 13.8592 | 12.79389 | 6.983157 | 1.065313 | 0.01607103 | 5.794659
85.21852 | 13.8842 | 12.80843 | 6.989157 | 1.075774 | 0.01597527 | 5.803293
85.22852 | 13.8961 | 12.82275 | 6.995145 | 1.073352 | 0.0158803 | 5.811723
85.23852 | 13.9132 | 12.83685 | 7.001118 | 1.076351 | 0.01578612 | 5.819945
85.24852 | 13.9267 | 12.85072 | 7.007078 | 1.075975 | 0.01569272 | 5.827954
85.25852 | 13.9403 | 12.86437 | 7.013024 | 1.075929 | 0.0156001 | 5.835747
85.26852 | 13.9558 | 12.87779 | 7.018956 | 1.078015 | 0.01550825 | 5.843321
85.27852 | 13.9794 | 12.89096 | 7.024874 | 1.088439 | 0.01541716 | 5.85067
85.28852 | 13.9866 | 12.9039 | 7.030778 | 1.082703 | 0.01532683 | 5.857792
85.29852 | 13.9914 | 12.91659 | 7.036668 | 1.074814 | 0.01523726 | 5.86468
85.30852 | 14.0026 | 12.92903 | 7.042544 | 1.073574 | 0.01514843 | 5.871333
85.31852 | 14.0151 | 12.94121 | 7.048406 | 1.073887 | 0.01506036 | 5.877746
85.32852 | 14.0256 | 12.95314 | 7.054253 | 1.072459 | 0.01497302 | 5.883914
85.33852 | 14.0404 | 12.96481 | 7.060086 | 1.075592 | 0.01488641 | 5.889835
85.34852 | 14.0472 | 12.97621 | 7.065905 | 1.070992 | 0.01480053 | 5.895503
85.35852 | 14.0526 | 12.98734 | 7.071708 | 1.065261 | 0.01471538 | 5.900915
85.36852 | 14.0604 | 12.99819 | 7.077498 | 1.062206 | 0.01463094 | 5.906066
85.37851 | 14.0543 | 13.00876 | 7.083266 | 1.045538 | 0.0145473 | 5.910948
85.38851 | 14.0574 | 13.01906 | 7.089026 | 1.038343 | 0.01446427 | 5.915566
85.39851 | 14.0614 | 13.02907 | 7.094771 | 1.032334 | 0.01438195 | 5.919913
85.40851 | 14.0639 | 13.03878 | 7.100501 | 1.025116 | 0.01430033 | 5.923983
85.41851 | 14.071 | 13.04821 | 7.106216 | 1.022793 | 0.01421939 | 5.927772
85.42851 | 14.068 | 13.05733 | 7.111916 | 1.010668 | 0.01413914 | 5.931277
85.43851 | 14.0728 | 13.06615 | 7.1176 | 1.006646 | 0.01405956 | 5.934494
85.44851 | 14.0638 | 13.07467 | 7.12327 | 0.9891298 | 0.01398067 | 5.93742
85.45851 | 14.0634 | 13.08288 | 7.128924 | 0.9805245 | 0.01390243 | 5.940049
85.46851 | 14.0516 | 13.09077 | 7.134563 | 0.9608331 | 0.01382486 | 5.94238
85.47851 | 14.0421 | 13.09834 | 7.140186 | 0.9437597 | 0.01374795 | 5.944407
85.48851 | 14.0436 | 13.10559 | 7.145793 | 0.9380078 | 0.01367168 | 5.946127
85.49851 | 14.0332 | 13.11252 | 7.151385 | 0.9206811 | 0.01359606 | 5.947538
85.50851 | 14.0277 | 13.11912 | 7.156961 | 0.9085832 | 0.01352108 | 5.948634
85.51851 | 14.0161 | 13.12538 | 7.162522 | 0.8907177 | 0.01344673 | 5.949414
85.52851 | 14.003 | 13.13131 | 7.168066 | 0.8716881 | 0.01337302 | 5.949872
85.53851 | 13.9851 | 13.1369 | 7.173595 | 0.8481966 | 0.01329992 | 5.950008
85.54851 | 13.9738 | 13.14215 | 7.179107 | 0.8316477 | 0.01322745 | 5.949817
85.55851 | 13.9607 | 13.14706 | 7.184604 | 0.8136442 | 0.01315558 | 5.949296
85.56851 | 13.9361 | 13.15161 | 7.190084 | 0.7844884 | 0.01308432 | 5.948443
85.57851 | 13.9285 | 13.15582 | 7.195548 | 0.7726839 | 0.01301367 | 5.947255
85.58851 | 13.9031 | 13.15967 | 7.200996 | 0.7434335 | 0.01294361 | 5.945727
85.59851 | 13.8832 | 13.16316 | 7.206427 | 0.7200394 | 0.01287414 | 5.94386
85.60851 | 13.8671 | 13.1663 | 7.211841 | 0.700804 | 0.01280526 | 5.94165
85.61851 | 13.8495 | 13.16907 | 7.217239 | 0.6804306 | 0.01273696 | 5.939093
85.62851 | 13.823 | 13.17148 | 7.22262 | 0.6515202 | 0.01266923 | 5.93619
85.63851 | 13.8023 | 13.17352 | 7.227985 | 0.6287758 | 0.01260207 | 5.932937
85.64851 | 13.774 | 13.1752 | 7.233333 | 0.5987988 | 0.01253548 | 5.929333
85.65851 | 13.751 | 13.17651 | 7.238663 | 0.5744919 | 0.01246945 | 5.925375
85.66851 | 13.7234 | 13.17744 | 7.243977 | 0.5459553 | 0.01240397 | 5.921064
85.67851 | 13.7006 | 13.17801 | 7.249274 | 0.5225926 | 0.01233904 | 5.916395
85.68851 | 13.6728 | 13.1782 | 7.254553 | 0.4946027 | 0.01227465 | 5.91137
85.69851 | 13.6465 | 13.17801 | 7.259815 | 0.4684881 | 0.01221081 | 5.905986
85.70851 | 13.6216 | 13.17745 | 7.26506 | 0.4441495 | 0.0121475 | 5.900243
85.7185 | 13.5929 | 13.17651 | 7.270282 | 0.4163871 | 0.01208478 | 5.894146
85.7285 | 13.5634 | 13.1752 | 7.275492 | 0.3882024 | 0.01202252 | 5.887683
85.7385 | 13.5322 | 13.1735 | 7.280684 | 0.3586954 | 0.01196078 | 5.880859
85.7485 | 13.506 | 13.17143 | 7.285859 | 0.3345669 | 0.01189956 | 5.873674
85.7585 | 13.4758 | 13.16898 | 7.291016 | 0.3068169 | 0.01183884 | 5.866128
85.7685 | 13.446 | 13.16616 | 7.296155 | 0.2798443 | 0.01177864 | 5.858222
85.7785 | 13.4243 | 13.16295 | 7.301276 | 0.2613499 | 0.01171893 | 5.849955
85.7885 | 13.3918 | 13.15937 | 7.306379 | 0.2324322 | 0.01165971 | 5.841329
85.7985 | 13.3656 | 13.15541 | 7.311464 | 0.2101915 | 0.01160099 | 5.832343
85.8085 | 13.3387 | 13.15107 | 7.316531 | 0.1876265 | 0.01154276 | 5.822999
85.8185 | 13.3134 | 13.14636 | 7.32158 | 0.1670355 | 0.011485 | 5.8133
85.8285 | 13.2859 | 13.14128 | 7.32661 | 0.1446177 | 0.01142773 | 5.803244
85.8385 | 13.2545 | 13.13583 | 7.331622 | 0.1186726 | 0.01137092 | 5.792834
85.8485 | 13.225 | 13.13 | 7.336615 | 0.09499733 | 0.01131459 | 5.782073
85.8585 | 13.1988 | 13.12381 | 7.34159 | 0.0749901 | 0.01125871 | 5.770961
85.8685 | 13.1764 | 13.11725 | 7.346546 | 0.05914877 | 0.0112033 | 5.759502
85.8785 | 13.158 | 13.11033 | 7.351483 | 0.04767174 | 0.01114834 | 5.747696
85.8885 | 13.1343 | 13.10304 | 7.356402 | 0.03125639 | 0.01109384 | 5.735548
85.8985 | 13.0968 | 13.0954 | 7.361301 | 0.001399311 | 0.01103977 | 5.723059
85.9085 | 13.071 | 13.0874 | 7.366182 | -0.01640138 | 0.01098615 | 5.710233
85.9185 | 13.0502 | 13.07905 | 7.371043 | -0.02884886 | 0.01093297 | 5.697073
85.9285 | 13.0187 | 13.07035 | 7.375886 | -0.05164709 | 0.01088022 | 5.683581
85.9385 | 12.9988 | 13.0613 | 7.380708 | -0.06249843 | 0.01082791 | 5.669762
85.9485 | 12.9757 | 13.05191 | 7.385512 | -0.07620714 | 0.01077601 | 5.655619
85.9585 | 12.943 | 13.04218 | 7.390296 | -0.09917657 | 0.01072454 | 5.641156
85.9685 | 12.91 | 13.03211 | 7.395061 | -0.1221103 | 0.01067349 | 5.626376
85.9785 | 12.8877 | 13.02171 | 7.399806 | -0.1340131 | 0.01062284 | 5.611285
85.9885 | 12.8518 | 13.01099 | 7.404531 | -0.1591885 | 0.01057261 | 5.595885
85.9985 | 12.8342 | 12.99994 | 7.409236 | -0.1657409 | 0.01052278 | 5.580182
86.0085 | 12.8014 | 12.98858 | 7.413922 | -0.1871756 | 0.01047336 | 5.56418
86.0185 | 12.771 | 12.9769 | 7.418587 | -0.2058962 | 0.01042433 | 5.547884
86.0285 | 12.7391 | 12.96491 | 7.423233 | -0.2258083 | 0.01037569 | 5.5313
86.0385 | 12.7087 | 12.95262 | 7.427858 | -0.2439159 | 0.01032745 | 5.51443
86.0485 | 12.6785 | 12.94003 | 7.432464 | -0.2615252 | 0.01027959 | 5.497282
86.0585 | 12.6522 | 12.92714 | 7.437048 | -0.2749402 | 0.01023212 | 5.47986
86.06849 | 12.6175 | 12.91398 | 7.441608 | -0.2964797 | 0.01018506 | 5.462186
86.07849 | 12.5901 | 12.90052 | 7.446152 | -0.310423 | 0.01013834 | 5.444233
86.08849 | 12.5609 | 12.88679 | 7.450675 | -0.3258896 | 0.01009199 | 5.426022
86.09849 | 12.5284 | 12.87278 | 7.455178 | -0.3443839 | 0.01004601 | 5.40756
86.10849 | 12.4859 | 12.85851 | 7.45966 | -0.3726116 | 0.01000039 | 5.388851
86.11849 | 12.4631 | 12.84398 | 7.464121 | -0.3808787 | 0.009955132 | 5.369902
86.12849 | 12.434 | 12.82919 | 7.468561 | -0.3951912 | 0.009910233 | 5.35072
86.13849 | 12.405 | 12.81415 | 7.47298 | -0.4091548 | 0.009865687 | 5.331309
86.14849 | 12.3683 | 12.79888 | 7.477378 | -0.4305751 | 0.009821493 | 5.311675
86.15849 | 12.3376 | 12.78336 | 7.481755 | -0.445759 | 0.009777647 | 5.291826
86.16849 | 12.3137 | 12.76761 | 7.48611 | -0.4539123 | 0.009734144 | 5.271768
86.17849 | 12.2844 | 12.75164 | 7.490445 | -0.4672409 | 0.009690982 | 5.251505
86.18849 | 12.2479 | 12.73545 | 7.494757 | -0.4875512 | 0.009648157 | 5.231046
86.19849 | 12.2319 | 12.71905 | 7.499048 | -0.4871495 | 0.009605668 | 5.210396
86.20849 | 12.1957 | 12.70244 | 7.503317 | -0.5067415 | 0.009563509 | 5.189561
86.21849 | 12.1654 | 12.68563 | 7.507565 | -0.5202345 | 0.009521678 | 5.168548
86.22849 | 12.1433 | 12.66863 | 7.511791 | -0.5253337 | 0.009480173 | 5.147363
86.23849 | 12.1181 | 12.65145 | 7.515995 | -0.5333461 | 0.009438989 | 5.126012
86.24849 | 12.0895 | 12.63408 | 7.520176 | -0.5445781 | 0.009398124 | 5.104504
86.25849 | 12.0667 | 12.61654 | 7.524336 | -0.5498356 | 0.009357574 | 5.082842
86.26849 | 12.0343 | 12.59883 | 7.528474 | -0.5645254 | 0.009317338 | 5.061034
86.27849 | 12.0063 | 12.58095 | 7.532589 | -0.5746532 | 0.009277412 | 5.039087
86.28849 | 11.9789 | 12.56293 | 7.536681 | -0.584025 | 0.009237792 | 5.017006
86.29849 | 11.9625 | 12.54475 | 7.540752 | -0.5822487 | 0.009198477 | 4.994798
86.30849 | 11.9327 | 12.52643 | 7.5448 | -0.593729 | 0.009159462 | 4.97247
86.31849 | 11.9139 | 12.50797 | 7.548825 | -0.5940723 | 0.009120746 | 4.950027
86.32849 | 11.8835 | 12.48939 | 7.552827 | -0.6058854 | 0.009082325 | 4.927476
86.33849 | 11.8561 | 12.47067 | 7.556806 | -0.6145742 | 0.009044198 | 4.904824
86.34849 | 11.8308 | 12.45184 | 7.560763 | -0.6210444 | 0.009006359 | 4.882075
86.35849 | 11.8081 | 12.4329 | 7.564696 | -0.6248026 | 0.008968809 | 4.859238
86.36849 | 11.7838 | 12.41385 | 7.568607 | -0.6300541 | 0.008931543 | 4.836316
86.37849 | 11.7671 | 12.39471 | 7.572494 | -0.6276052 | 0.008894559 | 4.813317
86.38849 | 11.7456 | 12.37546 | 7.576357 | -0.6298619 | 0.008857854 | 4.790247
86.39849 | 11.7242 | 12.35613 | 7.580198 | -0.6319297 | 0.008821426 | 4.76711
86.40848 | 11.7076 | 12.33673 | 7.584011 | -0.6291338 | 0.008785318 | 4.743938
86.41848 | 11.6839 | 12.31724 | 7.587804 | -0.6333415 | 0.008749435 | 4.720688
86.42848 | 11.6645 | 12.29768 | 7.591574 | -0.6331772 | 0.008713822 | 4.69739
86.43848 | 11.6508 | 12.27805 | 7.59532 | -0.6272466 | 0.008678475 | 4.674049
86.44848 | 11.6265 | 12.25836 | 7.599041 | -0.6318551 | 0.008643392 | 4.65067
86.45848 | 11.616 | 12.23861 | 7.602739 | -0.6226082 | 0.00860857 | 4.62726
86.46848 | 11.596 | 12.21881 | 7.606413 | -0.6228106 | 0.008574009 | 4.603823
86.47848 | 11.5753 | 12.19897 | 7.610063 | -0.6236683 | 0.008539704 | 4.580366
86.48848 | 11.568 | 12.17909 | 7.613688 | -0.6110854 | 0.008505653 | 4.556891
86.49848 | 11.5545 | 12.15917 | 7.617289 | -0.6046679 | 0.008471855 | 4.533407
86.50848 | 11.5231 | 12.13922 | 7.620866 | -0.6161196 | 0.008438307 | 4.509915
86.51848 | 11.5207 | 12.11925 | 7.624418 | -0.5985463 | 0.008405007 | 4.486423
86.52848 | 11.501 | 12.09925 | 7.627946 | -0.5982518 | 0.00837195 | 4.462934
86.53848 | 11.4924 | 12.07924 | 7.631448 | -0.5868411 | 0.008339139 | 4.439454
86.54848 | 11.4674 | 12.05922 | 7.634926 | -0.5918188 | 0.008306568 | 4.415986
86.55848 | 11.4509 | 12.03919 | 7.638379 | -0.5882891 | 0.008274235 | 4.392536
86.56848 | 11.4349 | 12.01916 | 7.641807 | -0.5842563 | 0.008242139 | 4.369107
86.57848 | 11.4291 | 11.99912 | 7.64521 | -0.5700247 | 0.008210278 | 4.345705
86.58848 | 11.4057 | 11.9791 | 7.648587 | -0.5733983 | 0.008178648 | 4.322332
86.59848 | 11.3823 | 11.95908 | 7.651939 | -0.5767809 | 0.00814725 | 4.298994
86.60848 | 11.3768 | 11.93908 | 7.655266 | -0.5622765 | 0.008116079 | 4.275694
86.61848 | 11.3575 | 11.91909 | 7.658567 | -0.5615891 | 0.008085134 | 4.252437
86.62848 | 11.34 | 11.89912 | 7.661843 | -0.5591219 | 0.008054414 | 4.229224
86.63848 | 11.3226 | 11.87918 | 7.665093 | -0.5565787 | 0.008023915 | 4.206062
86.64848 | 11.3006 | 11.85926 | 7.668317 | -0.5586632 | 0.007993637 | 4.182952
86.65848 | 11.2966 | 11.83938 | 7.671515 | -0.5427784 | 0.007963577 | 4.159899
86.66848 | 11.2787 | 11.81953 | 7.674688 | -0.5408276 | 0.007933733 | 4.136906
86.67848 | 11.2675 | 11.79971 | 7.677834 | -0.5322142 | 0.007904103 | 4.113976
86.68848 | 11.2413 | 11.77994 | 7.680954 | -0.5386411 | 0.007874686 | 4.091113
86.69848 | 11.2331 | 11.76021 | 7.684047 | -0.5271109 | 0.007845481 | 4.068318
86.70848 | 11.2191 | 11.74053 | 7.687114 | -0.521427 | 0.007816483 | 4.045596
86.71848 | 11.211 | 11.72089 | 7.690155 | -0.5098919 | 0.007787692 | 4.022949
86.72848 | 11.1799 | 11.70131 | 7.693169 | -0.5214079 | 0.007759106 | 4.00038
86.73848 | 11.1749 | 11.68178 | 7.696156 | -0.5068785 | 0.007730724 | 3.977891
86.74848 | 11.1688 | 11.66231 | 7.699117 | -0.4935052 | 0.007702543 | 3.955486
86.75847 | 11.1542 | 11.64291 | 7.702048 | -0.4887098 | 0.007674588 | 3.933187
86.76847 | 11.1434 | 11.62356 | 7.704954 | -0.4801562 | 0.007646805 | 3.910955
86.77847 | 11.1252 | 11.60427 | 7.707834 | -0.479066 | 0.007619219 | 3.888813
86.78847 | 11.1102 | 11.58504 | 7.710686 | -0.4748414 | 0.007591826 | 3.866763
86.79847 | 11.0967 | 11.56588 | 7.713512 | -0.4691839 | 0.007564627 | 3.844808
86.80847 | 11.0962 | 11.5468 | 7.716309 | -0.450596 | 0.007537619 | 3.822949
86.81847 | 11.07 | 11.52778 | 7.719079 | -0.4577789 | 0.007510802 | 3.801189
86.82847 | 11.0633 | 11.50883 | 7.721822 | -0.4455346 | 0.007484171 | 3.779529
86.83847 | 11.047 | 11.48996 | 7.724537 | -0.4429649 | 0.007457727 | 3.75797
86.84847 | 11.044 | 11.47117 | 7.727224 | -0.427171 | 0.007431468 | 3.736516
86.85847 | 11.0266 | 11.45246 | 7.729883 | -0.4258551 | 0.007405394 | 3.715167
86.86847 | 11.0123 | 11.43382 | 7.732514 | -0.4215177 | 0.007379499 | 3.693924
86.87847 | 10.9812 | 11.41526 | 7.735117 | -0.4340608 | 0.007353786 | 3.67279
86.88847 | 10.9875 | 11.39679 | 7.737692 | -0.4092854 | 0.007328252 | 3.651765
86.89847 | 10.9716 | 11.37839 | 7.740238 | -0.4067928 | 0.007302895 | 3.630852
86.90847 | 10.9602 | 11.36008 | 7.742756 | -0.3998838 | 0.007277713 | 3.61005
86.91847 | 10.9446 | 11.34186 | 7.745246 | -0.3972598 | 0.007252706 | 3.589361
86.92847 | 10.9419 | 11.32372 | 7.747707 | -0.3818215 | 0.007227871 | 3.568787
86.93847 | 10.9221 | 11.30567 | 7.750139 | -0.3835702 | 0.007203208 | 3.548328
86.94847 | 10.9083 | 11.28771 | 7.752542 | -0.3794061 | 0.007178717 | 3.527985
86.95847 | 10.8873 | 11.26983 | 7.754916 | -0.3825305 | 0.007154391 | 3.50776
86.96847 | 10.8881 | 11.25204 | 7.757262 | -0.3639439 | 0.007130234 | 3.487652
86.97847 | 10.8697 | 11.23435 | 7.759578 | -0.3646471 | 0.007106243 | 3.467663
86.98847 | 10.8671 | 11.21674 | 7.761865 | -0.3496407 | 0.007082418 | 3.447794
86.99847 | 10.846 | 11.19923 | 7.764122 | -0.353225 | 0.007058753 | 3.428044
87.00847 | 10.8414 | 11.1818 | 7.76635 | -0.3404003 | 0.007035252 | 3.408415
87.01847 | 10.8381 | 11.16447 | 7.768549 | -0.3263676 | 0.007011911 | 3.388907
87.02847 | 10.8221 | 11.14723 | 7.770718 | -0.3251267 | 0.00698873 | 3.36952
87.03847 | 10.7987 | 11.13008 | 7.772857 | -0.3313781 | 0.006965706 | 3.350256
87.04847 | 10.7928 | 11.11302 | 7.774966 | -0.3202223 | 0.006942839 | 3.331113
87.05847 | 10.794 | 11.09606 | 7.777045 | -0.3020593 | 0.006920127 | 3.312094
87.06847 | 10.7777 | 11.07919 | 7.779094 | -0.3014892 | 0.00689757 | 3.293197
87.07847 | 10.7648 | 11.06241 | 7.781113 | -0.2976124 | 0.006875166 | 3.274424
87.08847 | 10.752 | 11.04573 | 7.783102 | -0.2937285 | 0.006852913 | 3.255774
87.09846 | 10.751 | 11.02916 | 7.785058 | -0.278156 | 0.006830834 | 3.237267
87.10846 | 10.7399 | 11.01266 | 7.786986 | -0.2727585 | 0.006808881 | 3.218864
87.11846 | 10.7139 | 10.99625 | 7.788883 | -0.2823541 | 0.006787077 | 3.200584
87.12846 | 10.7094 | 10.97994 | 7.790749 | -0.2705427 | 0.00676542 | 3.182428
87.13846 | 10.695 | 10.96372 | 7.792585 | -0.2687244 | 0.006743909 | 3.164396
87.14846 | 10.6842 | 10.9476 | 7.794389 | -0.2633984 | 0.006722543 | 3.146487
87.15846 | 10.6817 | 10.93157 | 7.796163 | -0.2498656 | 0.006701321 | 3.128702
87.16846 | 10.6602 | 10.91562 | 7.797905 | -0.2554244 | 0.00668024 | 3.111039
87.17846 | 10.6526 | 10.89978 | 7.799616 | -0.2471759 | 0.006659302 | 3.093501
87.18846 | 10.6411 | 10.88402 | 7.801296 | -0.2429187 | 0.006638505 | 3.076085
87.19846 | 10.6268 | 10.86835 | 7.802944 | -0.2415533 | 0.006617846 | 3.058792
87.20846 | 10.6071 | 10.85278 | 7.80456 | -0.2456784 | 0.006597326 | 3.041621
87.21846 | 10.5926 | 10.83729 | 7.806145 | -0.2446946 | 0.006576943 | 3.024572
87.22846 | 10.5769 | 10.8219 | 7.807698 | -0.2450008 | 0.006556697 | 3.007646
87.23846 | 10.576 | 10.8066 | 7.809219 | -0.230597 | 0.006536586 | 2.990841
87.24846 | 10.5604 | 10.79138 | 7.810709 | -0.2309821 | 0.006516608 | 2.974157
87.25846 | 10.5431 | 10.77626 | 7.812165 | -0.2331566 | 0.006496765 | 2.957594
87.26846 | 10.5316 | 10.76122 | 7.81359 | -0.2296193 | 0.006477054 | 2.941152
87.27846 | 10.5111 | 10.74627 | 7.814983 | -0.2351695 | 0.006457473 | 2.924829
87.28846 | 10.4847 | 10.73141 | 7.816342 | -0.246707 | 0.006438023 | 2.908626
87.29846 | 10.4866 | 10.71663 | 7.81767 | -0.2300312 | 0.006418703 | 2.892543
87.30846 | 10.4685 | 10.70194 | 7.818964 | -0.2334416 | 0.006399511 | 2.876578
87.31846 | 10.4497 | 10.68734 | 7.820226 | -0.2376375 | 0.006380447 | 2.860731
87.32846 | 10.4355 | 10.67282 | 7.821455 | -0.2373178 | 0.006361509 | 2.845001
87.33846 | 10.4192 | 10.65838 | 7.822651 | -0.2391827 | 0.006342696 | 2.829389
87.34846 | 10.4026 | 10.64403 | 7.823814 | -0.2414311 | 0.006324009 | 2.813893
87.35846 | 10.3789 | 10.62976 | 7.824943 | -0.2508624 | 0.006305446 | 2.798514
87.36846 | 10.3582 | 10.61558 | 7.826039 | -0.2573757 | 0.006287006 | 2.783249
87.37846 | 10.3451 | 10.60147 | 7.827102 | -0.2563705 | 0.006268687 | 2.7681
87.38846 | 10.325 | 10.58745 | 7.828131 | -0.2624462 | 0.00625049 | 2.753065
87.39846 | 10.3164 | 10.5735 | 7.829127 | -0.2571017 | 0.006232413 | 2.738143
87.40846 | 10.2883 | 10.55964 | 7.830088 | -0.2713365 | 0.006214456 | 2.723334
87.41846 | 10.2695 | 10.54585 | 7.831016 | -0.2763496 | 0.006196617 | 2.708637
87.42846 | 10.2502 | 10.53214 | 7.83191 | -0.2819409 | 0.006178897 | 2.694052
87.43845 | 10.2415 | 10.51852 | 7.832768 | -0.2770222 | 0.00616131 | 2.679593
87.44845 | 10.2198 | 10.50497 | 7.833594 | -0.2851662 | 0.006143824 | 2.665229
87.45845 | 10.1966 | 10.49149 | 7.834384 | -0.2948858 | 0.006126452 | 2.650975
87.46845 | 10.1834 | 10.47808 | 7.835141 | -0.2946802 | 0.006109195 | 2.63683
87.47845 | 10.1749 | 10.46475 | 7.835863 | -0.2898484 | 0.006092052 | 2.622794
87.48845 | 10.1532 | 10.45149 | 7.83655 | -0.2982895 | 0.006075023 | 2.608865
87.49845 | 10.1273 | 10.4383 | 7.837202 | -0.311003 | 0.006058106 | 2.595043
87.50845 | 10.1167 | 10.42519 | 7.83782 | -0.3084878 | 0.0060413 | 2.581327
87.51845 | 10.1024 | 10.41214 | 7.838402 | -0.3097432 | 0.006024605 | 2.567717
87.52845 | 10.096 | 10.39917 | 7.838949 | -0.3031683 | 0.006008021 | 2.554211
87.53845 | 10.0689 | 10.38626 | 7.839461 | -0.3173626 | 0.005991547 | 2.54081
87.54845 | 10.0519 | 10.37342 | 7.839938 | -0.3215245 | 0.005975181 | 2.527512
87.55845 | 10.044 | 10.36065 | 7.840378 | -0.316654 | 0.005958922 | 2.514317
87.56845 | 10.0208 | 10.34795 | 7.840784 | -0.3271499 | 0.005942772 | 2.501223
87.57845 | 10.0166 | 10.33531 | 7.841153 | -0.3187112 | 0.005926728 | 2.488231
87.58845 | 9.9969 | 10.32274 | 7.841487 | -0.3258374 | 0.00591079 | 2.475339
87.59845 | 9.978 | 10.31023 | 7.841785 | -0.3322275 | 0.005894956 | 2.462548
87.60845 | 9.9551 | 10.29778 | 7.842047 | -0.3426805 | 0.005879229 | 2.449855
87.61845 | 9.9597 | 10.2854 | 7.842272 | -0.3256957 | 0.005863605 | 2.43726
87.62845 | 9.9383 | 10.27307 | 7.842461 | -0.3347721 | 0.005848084 | 2.424763
87.63845 | 9.9204 | 10.26081 | 7.842614 | -0.3404092 | 0.005832665 | 2.412362
87.64845 | 9.9132 | 10.24861 | 7.84273 | -0.335406 | 0.005817349 | 2.400059
87.65845 | 9.8937 | 10.23646 | 7.84281 | -0.3427613 | 0.005802134 | 2.387849
87.66845 | 9.8835 | 10.22437 | 7.842852 | -0.3408747 | 0.00578702 | 2.375735
87.67845 | 9.8707 | 10.21235 | 7.842858 | -0.3416452 | 0.005772006 | 2.363715
87.68845 | 9.8559 | 10.20037 | 7.842827 | -0.3444718 | 0.005757091 | 2.351788
87.69845 | 9.8465 | 10.18845 | 7.842758 | -0.3419538 | 0.005742276 | 2.339953
87.70845 | 9.8481 | 10.17659 | 7.842653 | -0.3284904 | 0.005727559 | 2.32821
87.71845 | 9.8266 | 10.16478 | 7.84251 | -0.3381808 | 0.005712939 | 2.316558
87.72845 | 9.8105 | 10.15302 | 7.842329 | -0.3425238 | 0.005698415 | 2.304996
87.73845 | 9.8052 | 10.14132 | 7.842111 | -0.336119 | 0.00568399 | 2.293524
87.74845 | 9.7899 | 10.12967 | 7.841855 | -0.3397652 | 0.00566966 | 2.28214
87.75845 | 9.772 | 10.11806 | 7.841561 | -0.3460619 | 0.005655424 | 2.270845
87.76845 | 9.7664 | 10.10651 | 7.84123 | -0.340108 | 0.005641284 | 2.259637
87.77845 | 9.7525 | 10.095 | 7.84086 | -0.3425028 | 0.005627238 | 2.248516
87.78844 | 9.733 | 10.08356 | 7.840452 | -0.3505571 | 0.0056133 | 2.237492
87.79844 | 9.7321 | 10.07215 | 7.840006 | -0.3400467 | 0.005599441 | 2.226541
87.80844 | 9.711 | 10.06078 | 7.839521 | -0.3497825 | 0.005585673 | 2.215676
87.81844 | 9.6903 | 10.04946 | 7.838998 | -0.3591634 | 0.005571999 | 2.204894
87.82844 | 9.6764 | 10.03819 | 7.838436 | -0.3617893 | 0.005558416 | 2.194195
87.83844 | 9.6641 | 10.02696 | 7.837835 | -0.3628586 | 0.005544923 | 2.183579
87.84844 | 9.6409 | 10.01577 | 7.837195 | -0.374871 | 0.005531521 | 2.173044
87.85844 | 9.6337 | 10.00463 | 7.836516 | -0.3709252 | 0.005518209 | 2.162591
87.86844 | 9.6097 | 9.993521 | 7.835798 | -0.3838211 | 0.005504986 | 2.152218
87.87844 | 9.5993 | 9.982457 | 7.835041 | -0.3831573 | 0.005491852 | 2.141925
87.88844 | 9.5801 | 9.971433 | 7.834244 | -0.3913333 | 0.005478806 | 2.131711
87.89844 | 9.5639 | 9.960448 | 7.833407 | -0.3965481 | 0.005465849 | 2.121575
87.90844 | 9.5386 | 9.949501 | 7.832531 | -0.4109011 | 0.005452978 | 2.111517
87.91844 | 9.531 | 9.938592 | 7.831616 | -0.4075916 | 0.005440195 | 2.101536
87.92844 | 9.5119 | 9.927718 | 7.83066 | -0.4158184 | 0.005427497 | 2.091631
87.93844 | 9.4954 | 9.916881 | 7.829664 | -0.421481 | 0.005414885 | 2.081802
87.94844 | 9.4914 | 9.906079 | 7.828628 | -0.4146788 | 0.005402359 | 2.072048
87.95844 | 9.468 | 9.895311 | 7.827552 | -0.427311 | 0.005389918 | 2.062369
87.96844 | 9.46 | 9.884576 | 7.826435 | -0.4245762 | 0.005377561 | 2.052763
87.97844 | 9.4507 | 9.873874 | 7.825278 | -0.4231743 | 0.005365288 | 2.043231
87.98844 | 9.4131 | 9.863204 | 7.82408 | -0.4501044 | 0.005353099 | 2.033771
87.99844 | 9.4067 | 9.852566 | 7.822842 | -0.4458658 | 0.005340992 | 2.024383
88.00844 | 9.4178 | 9.841957 | 7.821562 | -0.4241575 | 0.005328968 | 2.015066
88.01844 | 9.4024 | 9.831379 | 7.820242 | -0.4289789 | 0.005317026 | 2.00582
88.02844 | 9.3846 | 9.820829 | 7.81888 | -0.4362292 | 0.005305165 | 1.996644
88.03844 | 9.3659 | 9.810308 | 7.817477 | -0.4444081 | 0.005293386 | 1.987538
88.04844 | 9.3651 | 9.799814 | 7.816033 | -0.4347143 | 0.005281687 | 1.9785
88.05844 | 9.3562 | 9.789347 | 7.814547 | -0.4331472 | 0.005270068 | 1.96953
88.06844 | 9.3251 | 9.778906 | 7.813019 | -0.4538061 | 0.005258529 | 1.960628
88.07844 | 9.319 | 9.768491 | 7.81145 | -0.4494907 | 0.00524707 | 1.951794
88.08844 | 9.3242 | 9.7581 | 7.809839 | -0.4338996 | 0.005235689 | 1.943025
88.09844 | 9.3058 | 9.747733 | 7.808186 | -0.4419326 | 0.005224386 | 1.934323
88.10844 | 9.294 | 9.737389 | 7.80649 | -0.4433885 | 0.005213162 | 1.925685
88.11844 | 9.2685 | 9.727067 | 7.804752 | -0.4585673 | 0.005202015 | 1.917113
88.12843 | 9.2627 | 9.716777 | 7.802974 | -0.4540775 | 0.005190955 | 1.908612
88.13843 | 9.2482 | 9.706499 | 7.801152 | -0.4582991 | 0.005179961 | 1.900168
88.14843 | 9.2373 | 9.696241 | 7.799286 | -0.4589411 | 0.005169044 | 1.891786
88.15843 | 9.2026 | 9.686003 | 7.797378 | -0.4834029 | 0.005158202 | 1.883467
88.16843 | 9.212 | 9.675784 | 7.795427 | -0.4637837 | 0.005147435 | 1.875209
88.17843 | 9.1951 | 9.665583 | 7.793433 | -0.4704828 | 0.005136743 | 1.867013
88.18843 | 9.1736 | 9.6554 | 7.791396 | -0.4817997 | 0.005126126 | 1.858878
88.19843 | 9.1531 | 9.645234 | 7.789315 | -0.4921338 | 0.005115582 | 1.850803
88.20843 | 9.1448 | 9.635084 | 7.787191 | -0.490284 | 0.005105111 | 1.842788
88.21843 | 9.126 | 9.62495 | 7.785024 | -0.4989502 | 0.005094714 | 1.834832
88.22843 | 9.1101 | 9.614831 | 7.782813 | -0.5047313 | 0.005084389 | 1.826934
88.23843 | 9.0843 | 9.604727 | 7.780557 | -0.520427 | 0.005074137 | 1.819095
88.24843 | 9.0914 | 9.594636 | 7.778258 | -0.5032363 | 0.005063956 | 1.811314
88.25843 | 9.0712 | 9.584559 | 7.775915 | -0.5133588 | 0.005053846 | 1.80359
88.26843 | 9.0537 | 9.574494 | 7.773528 | -0.5207939 | 0.005043807 | 1.795922
88.27843 | 9.0448 | 9.564441 | 7.771096 | -0.5196408 | 0.005033838 | 1.788311
88.28843 | 9.0339 | 9.554399 | 7.76862 | -0.5204989 | 0.005023939 | 1.780755
88.29843 | 9.0097 | 9.544368 | 7.7661 | -0.5346677 | 0.005014109 | 1.773254
88.30843 | 9.014 | 9.534346 | 7.763534 | -0.5203465 | 0.005004347 | 1.765808
88.31843 | 8.9947 | 9.524334 | 7.760924 | -0.5296345 | 0.004994655 | 1.758416
88.32843 | 8.9822 | 9.514331 | 7.758269 | -0.5321315 | 0.004985031 | 1.751078
88.33843 | 8.994 | 9.504337 | 7.755568 | -0.5103365 | 0.004975473 | 1.743793
88.34843 | 8.9706 | 9.494349 | 7.752822 | -0.5237492 | 0.004965984 | 1.736561
88.35843 | 8.9685 | 9.484369 | 7.750031 | -0.5158687 | 0.00495656 | 1.729381
88.36843 | 8.9515 | 9.474395 | 7.747195 | -0.5228946 | 0.004947202 | 1.722253
88.37843 | 8.9497 | 9.464426 | 7.744312 | -0.5147262 | 0.004937911 | 1.715176
88.38843 | 8.9559 | 9.454463 | 7.741384 | -0.498563 | 0.004928683 | 1.70815
88.39843 | 8.9239 | 9.444504 | 7.73841 | -0.5206044 | 0.004919521 | 1.701174
88.40843 | 8.9524 | 9.43455 | 7.73539 | -0.4821499 | 0.004910423 | 1.694249
88.41843 | 8.9346 | 9.424599 | 7.732324 | -0.4899985 | 0.004901388 | 1.687373
88.42843 | 8.9259 | 9.41465 | 7.729212 | -0.4887502 | 0.004892416 | 1.680546
88.43843 | 8.9297 | 9.404704 | 7.726053 | -0.4750041 | 0.004883507 | 1.673768
88.44843 | 8.9048 | 9.39476 | 7.722847 | -0.4899597 | 0.00487466 | 1.667038
88.45843 | 8.913 | 9.384816 | 7.719595 | -0.4718163 | 0.004865875 | 1.660356
88.46842 | 8.911 | 9.374887 | 7.716299 | -0.4638865 | 0.004857159 | 1.65373
88.47842 | 8.89 | 9.364944 | 7.712953 | -0.4749438 | 0.004848494 | 1.647142
88.48842 | 8.8954 | 9.355 | 7.70956 | -0.4596004 | 0.00483989 | 1.640601
88.49842 | 8.886 | 9.345056 | 7.706119 | -0.4590559 | 0.004831345 | 1.634105
88.50842 | 8.8751 | 9.33511 | 7.702631 | -0.4600101 | 0.004822859 | 1.627656
88.51842 | 8.8521 | 9.325162 | 7.699096 | -0.4730619 | 0.004814431 | 1.621252
88.52842 | 8.8628 | 9.315211 | 7.695513 | -0.452411 | 0.004806061 | 1.614892
88.53842 | 8.8356 | 9.305254 | 7.691882 | -0.4696542 | 0.004797747 | 1.608574
88.54842 | 8.8301 | 9.295296 | 7.688203 | -0.4651964 | 0.00478949 | 1.602304
88.55842 | 8.8345 | 9.285334 | 7.684476 | -0.4508341 | 0.004781289 | 1.596076
88.56842 | 8.8151 | 9.275367 | 7.680701 | -0.460267 | 0.004773144 | 1.589893
88.57842 | 8.7972 | 9.265394 | 7.676878 | -0.4681944 | 0.004765053 | 1.583752
88.58842 | 8.8021 | 9.255416 | 7.673006 | -0.4533162 | 0.004757016 | 1.577653
88.59842 | 8.7841 | 9.245431 | 7.669085 | -0.4613314 | 0.004749033 | 1.571597
88.60842 | 8.7765 | 9.23544 | 7.665116 | -0.4589396 | 0.004741103 | 1.565582
88.61842 | 8.7716 | 9.225441 | 7.661098 | -0.4538406 | 0.004733225 | 1.559609
88.62842 | 8.7685 | 9.215434 | 7.657031 | -0.4469335 | 0.004725398 | 1.553677
88.63842 | 8.7646 | 9.205418 | 7.652914 | -0.4408179 | 0.004717622 | 1.547786
88.64842 | 8.7625 | 9.195396 | 7.648749 | -0.4328957 | 0.004709897 | 1.541937
88.65842 | 8.7495 | 9.185362 | 7.644534 | -0.4358618 | 0.004702221 | 1.536126
88.66842 | 8.757 | 9.175318 | 7.640269 | -0.418318 | 0.004694594 | 1.530354
88.67842 | 8.7354 | 9.165264 | 7.635955 | -0.4298637 | 0.004687015 | 1.524622
88.68842 | 8.7586 | 9.155198 | 7.63159 | -0.3965984 | 0.004679484 | 1.518929
88.69842 | 8.7539 | 9.145122 | 7.627176 | -0.3912219 | 0.004671999 | 1.513274
88.70842 | 8.7496 | 9.135033 | 7.622711 | -0.3854334 | 0.004664561 | 1.507657
88.71842 | 8.7496 | 9.124932 | 7.618197 | -0.3753325 | 0.004657168 | 1.502079
88.72842 | 8.7594 | 9.114819 | 7.613632 | -0.3554188 | 0.004649819 | 1.496537
88.73842 | 8.736 | 9.104692 | 7.609016 | -0.3686917 | 0.004642514 | 1.491033
88.74842 | 8.7408 | 9.094551 | 7.604349 | -0.3537508 | 0.004635253 | 1.485566
88.75842 | 8.7555 | 9.084396 | 7.599632 | -0.3288958 | 0.004628033 | 1.480136
88.76842 | 8.7434 | 9.074226 | 7.594864 | -0.3308261 | 0.004620856 | 1.474741
88.77842 | 8.739 | 9.064041 | 7.590045 | -0.325041 | 0.004613719 | 1.469383
88.78842 | 8.7455 | 9.053838 | 7.585174 | -0.3083383 | 0.004606622 | 1.464058
88.79842 | 8.7294 | 9.043622 | 7.580252 | -0.3142217 | 0.004599564 | 1.45877
88.80842 | 8.7461 | 9.033388 | 7.575278 | -0.2872884 | 0.004592544 | 1.453518
88.81841 | 8.7179 | 9.023148 | 7.570258 | -0.3052479 | 0.004585569 | 1.448304
88.82841 | 8.7197 | 9.01288 | 7.565181 | -0.2931803 | 0.004578623 | 1.443121
88.83841 | 8.7316 | 9.002595 | 7.560052 | -0.2709948 | 0.004571714 | 1.437971
88.84841 | 8.7053 | 8.992291 | 7.554871 | -0.2869906 | 0.004564839 | 1.432855
88.85841 | 8.7252 | 8.981968 | 7.549637 | -0.256768 | 0.004557999 | 1.427773
88.86841 | 8.7079 | 8.971626 | 7.544352 | -0.2637261 | 0.004551191 | 1.422723
88.87841 | 8.7006 | 8.961265 | 7.539013 | -0.2606645 | 0.004544416 | 1.417707
88.88841 | 8.6952 | 8.950883 | 7.533622 | -0.2556827 | 0.004537673 | 1.412723
88.89841 | 8.674 | 8.94048 | 7.528178 | -0.2664804 | 0.00453096 | 1.407771
88.90841 | 8.6787 | 8.930057 | 7.522681 | -0.2513572 | 0.004524276 | 1.402852
88.91841 | 8.6887 | 8.919613 | 7.517131 | -0.2309128 | 0.004517622 | 1.397964
88.92841 | 8.6575 | 8.909146 | 7.511528 | -0.2516463 | 0.004510995 | 1.393107
88.93841 | 8.681 | 8.898658 | 7.505871 | -0.2176576 | 0.004504395 | 1.388282
88.94841 | 8.6714 | 8.888146 | 7.500161 | -0.2167463 | 0.004497821 | 1.383487
88.95841 | 8.6352 | 8.877612 | 7.494397 | -0.2424122 | 0.004491271 | 1.378724
88.96841 | 8.6499 | 8.867056 | 7.488579 | -0.2171561 | 0.004484747 | 1.373992
88.97841 | 8.6416 | 8.856474 | 7.482708 | -0.2148744 | 0.004478244 | 1.369289
88.98841 | 8.635 | 8.845868 | 7.476782 | -0.2108684 | 0.004471764 | 1.364615
88.99841 | 8.6422 | 8.835238 | 7.470801 | -0.1930379 | 0.004465305 | 1.359971
89.00841 | 8.6436 | 8.824582 | 7.464767 | -0.1809821 | 0.004458867 | 1.355356
89.01841 | 8.6435 | 8.813901 | 7.458677 | -0.1704007 | 0.004452447 | 1.350771
89.02841 | 8.6101 | 8.803192 | 7.452533 | -0.1930918 | 0.004446045 | 1.346212
89.03841 | 8.6118 | 8.792459 | 7.446335 | -0.1806585 | 0.004439661 | 1.341684
89.04841 | 8.6123 | 8.781698 | 7.440081 | -0.1693982 | 0.004433293 | 1.337184
89.05841 | 8.6129 | 8.770911 | 7.433772 | -0.1580109 | 0.004426939 | 1.332712
89.06841 | 8.617 | 8.760096 | 7.427407 | -0.1430961 | 0.004420601 | 1.328268
89.07841 | 8.6241 | 8.749254 | 7.420987 | -0.1251537 | 0.004414275 | 1.323852
89.08841 | 8.6319 | 8.738383 | 7.414512 | -0.1064829 | 0.004407962 | 1.319463
89.09841 | 8.6008 | 8.727483 | 7.407981 | -0.1266832 | 0.004401659 | 1.315101
89.10841 | 8.588 | 8.716555 | 7.401394 | -0.1285548 | 0.004395367 | 1.310766
89.11841 | 8.631 | 8.705597 | 7.394751 | -0.07459685 | 0.004389083 | 1.306457
89.12841 | 8.5853 | 8.694609 | 7.388051 | -0.1093092 | 0.004382809 | 1.302175
89.13841 | 8.6236 | 8.683591 | 7.381295 | -0.05999125 | 0.00437654 | 1.297919
89.14841 | 8.6041 | 8.672543 | 7.374483 | -0.06844283 | 0.004370279 | 1.293689
89.1584 | 8.6256 | 8.661477 | 7.367621 | -0.03587657 | 0.00436403 | 1.289491
89.1684 | 8.6019 | 8.650366 | 7.360695 | -0.04846597 | 0.004357777 | 1.285313
89.1784 | 8.5833 | 8.639224 | 7.353713 | -0.05592382 | 0.004351528 | 1.28116
89.1884 | 8.6147 | 8.62805 | 7.346673 | -0.0133496 | 0.00434528 | 1.277031
89.1984 | 8.5817 | 8.616843 | 7.339576 | -0.03514293 | 0.004339034 | 1.272928
89.2084 | 8.6127 | 8.605604 | 7.332422 | 0.007096344 | 0.004332789 | 1.268849
89.2184 | 8.5988 | 8.594331 | 7.32521 | 0.004468788 | 0.004326542 | 1.264795
89.2284 | 8.616 | 8.583025 | 7.31794 | 0.03297471 | 0.004320294 | 1.260765
89.2384 | 8.609 | 8.571686 | 7.310612 | 0.03731434 | 0.004314043 | 1.256759
89.2484 | 8.5916 | 8.560312 | 7.303227 | 0.03128817 | 0.004307789 | 1.252777
89.2584 | 8.6029 | 8.548903 | 7.295783 | 0.05399659 | 0.00430153 | 1.248819
89.2684 | 8.6108 | 8.53746 | 7.288281 | 0.07333979 | 0.004295266 | 1.244884
89.2784 | 8.595 | 8.525982 | 7.28072 | 0.06901822 | 0.004288995 | 1.240973
89.2884 | 8.6252 | 8.514468 | 7.273101 | 0.1107323 | 0.004282717 | 1.237084
89.2984 | 8.6293 | 8.502918 | 7.265423 | 0.1263822 | 0.004276431 | 1.233218
89.3084 | 8.6163 | 8.491332 | 7.257686 | 0.1249684 | 0.004270137 | 1.229375
89.3184 | 8.6035 | 8.479709 | 7.24989 | 0.1237912 | 0.004263832 | 1.225555
89.3284 | 8.6368 | 8.468049 | 7.242035 | 0.168751 | 0.004257517 | 1.221757
89.3384 | 8.611 | 8.456352 | 7.23412 | 0.1546481 | 0.00425119 | 1.217981
89.3484 | 8.6237 | 8.444617 | 7.226146 | 0.1790826 | 0.004244851 | 1.214227
89.3584 | 8.6351 | 8.432845 | 7.218112 | 0.2022553 | 0.004238499 | 1.210494
89.3684 | 8.6528 | 8.421034 | 7.210018 | 0.2317662 | 0.004232133 | 1.206783
89.3784 | 8.5981 | 8.409184 | 7.201864 | 0.1889156 | 0.004225753 | 1.203094
89.3884 | 8.6436 | 8.397296 | 7.193651 | 0.2463041 | 0.004219358 | 1.199426
89.3984 | 8.6012 | 8.385368 | 7.185376 | 0.2158318 | 0.004212947 | 1.195779
89.4084 | 8.6472 | 8.373401 | 7.177041 | 0.2737992 | 0.004206519 | 1.192153
89.4184 | 8.6063 | 8.361394 | 7.168646 | 0.2449065 | 0.004200074 | 1.188547
89.4284 | 8.6761 | 8.349346 | 7.16019 | 0.326754 | 0.004193611 | 1.184963
89.4384 | 8.5866 | 8.337258 | 7.151673 | 0.2493421 | 0.004187129 | 1.181398
89.4484 | 8.601 | 8.325129 | 7.143094 | 0.2758712 | 0.004180629 | 1.177854
89.4584 | 8.6284 | 8.312959 | 7.134455 | 0.3154415 | 0.004174108 | 1.17433
89.4684 | 8.5978 | 8.300747 | 7.125754 | 0.2970532 | 0.004167568 | 1.170826
89.4784 | 8.6146 | 8.288493 | 7.116991 | 0.3261069 | 0.004161007 | 1.167341
89.4884 | 8.6292 | 8.276197 | 7.108167 | 0.3530028 | 0.004154424 | 1.163876
89.49839 | 8.6053 | 8.263871 | 7.099289 | 0.3414291 | 0.004147825 | 1.160434
89.50839 | 8.6005 | 8.25149 | 7.090341 | 0.3490101 | 0.0041412 | 1.157008
89.51839 | 8.6206 | 8.239066 | 7.081331 | 0.3815344 | 0.004134551 | 1.1536
89.52839 | 8.6017 | 8.226598 | 7.072258 | 0.3751019 | 0.004127879 | 1.150212
89.53839 | 8.6223 | 8.214087 | 7.063122 | 0.4082133 | 0.004121184 | 1.146843
89.54839 | 8.6314 | 8.201531 | 7.053924 | 0.4298688 | 0.004114467 | 1.143492
89.55839 | 8.6275 | 8.188931 | 7.044663 | 0.4385685 | 0.004107724 | 1.14016
89.56839 | 8.6371 | 8.176287 | 7.03534 | 0.460813 | 0.004100958 | 1.136847
89.57839 | 8.6278 | 8.163598 | 7.025952 | 0.4642025 | 0.004094166 | 1.133551
89.58839 | 8.6434 | 8.150863 | 7.016502 | 0.4925372 | 0.004087352 | 1.130273
89.59839 | 8.643 | 8.138083 | 7.006988 | 0.5049174 | 0.004080511 | 1.127014
89.60839 | 8.6725 | 8.125257 | 6.99741 | 0.5472435 | 0.004073646 | 1.123772
89.61839 | 8.6711 | 8.112384 | 6.987769 | 0.5587159 | 0.004066756 | 1.120548
89.62839 | 8.6672 | 8.099465 | 6.978064 | 0.5677346 | 0.00405984 | 1.117342
89.63839 | 8.6716 | 8.0865 | 6.968294 | 0.5851001 | 0.004052899 | 1.114153
89.64839 | 8.6807 | 8.073487 | 6.95846 | 0.6072126 | 0.004045933 | 1.110981
89.65839 | 8.6842 | 8.060427 | 6.948562 | 0.6237726 | 0.004038942 | 1.107827
89.66839 | 8.7144 | 8.04732 | 6.938599 | 0.6670804 | 0.004031925 | 1.104689
89.67839 | 8.6975 | 8.034164 | 6.928571 | 0.6633358 | 0.004024883 | 1.101568
89.68839 | 8.7001 | 8.02096 | 6.918479 | 0.6791397 | 0.004017816 | 1.098464
89.69839 | 8.7079 | 8.007708 | 6.908321 | 0.7001919 | 0.004010723 | 1.095377
89.70839 | 8.7109 | 7.994407 | 6.898098 | 0.7164932 | 0.004003606 | 1.092306
89.71839 | 8.706 | 7.981057 | 6.887809 | 0.7249433 | 0.003996464 | 1.089251
89.72839 | 8.7271 | 7.967657 | 6.877455 | 0.759443 | 0.003989297 | 1.086213
89.73839 | 8.7129 | 7.954208 | 6.867035 | 0.7586922 | 0.003982105 | 1.083191
89.74839 | 8.7153 | 7.940708 | 6.856549 | 0.7745917 | 0.003974889 | 1.080184
89.75839 | 8.7147 | 7.927159 | 6.845997 | 0.787541 | 0.003967649 | 1.077194
89.76839 | 8.7132 | 7.913559 | 6.835379 | 0.7996412 | 0.003960385 | 1.074219
89.77839 | 8.732 | 7.899908 | 6.824694 | 0.8320919 | 0.003953098 | 1.071261
89.78839 | 8.7249 | 7.886206 | 6.813943 | 0.8386939 | 0.003945787 | 1.068317
89.79839 | 8.7309 | 7.872453 | 6.803125 | 0.8584474 | 0.003938455 | 1.065389
89.80839 | 8.7124 | 7.858648 | 6.79224 | 0.8537522 | 0.003931098 | 1.062476
89.81839 | 8.7281 | 7.844791 | 6.781288 | 0.8833091 | 0.003923721 | 1.059579
89.82839 | 8.7109 | 7.830882 | 6.770269 | 0.8800184 | 0.00391632 | 1.056696
89.83839 | 8.726 | 7.81692 | 6.759182 | 0.9090801 | 0.0039089 | 1.053829
89.84838 | 8.7248 | 7.80292 | 6.748039 | 0.9218804 | 0.003901465 | 1.050979
89.85838 | 8.7166 | 7.788852 | 6.736817 | 0.9277478 | 0.003894003 | 1.048141
89.86838 | 8.6947 | 7.774731 | 6.725527 | 0.9199686 | 0.003886521 | 1.045318
89.87838 | 8.6992 | 7.760557 | 6.714169 | 0.938643 | 0.003879019 | 1.042509
89.88838 | 8.6858 | 7.746329 | 6.702743 | 0.9394712 | 0.003871499 | 1.039715
89.89838 | 8.7039 | 7.732046 | 6.691248 | 0.9718536 | 0.00386396 | 1.036935
89.90838 | 8.6808 | 7.71771 | 6.679685 | 0.9630904 | 0.003856403 | 1.034169
89.91838 | 8.684 | 7.703318 | 6.668052 | 0.9806819 | 0.003848829 | 1.031417
89.92838 | 8.6695 | 7.688872 | 6.656351 | 0.9806283 | 0.003841238 | 1.028679
89.93838 | 8.6661 | 7.67437 | 6.644581 | 0.99173 | 0.003833631 | 1.025955
89.94838 | 8.6562 | 7.659813 | 6.632742 | 0.9963872 | 0.003826009 | 1.023245
89.95838 | 8.6516 | 7.6452 | 6.620833 | 1.0064 | 0.003818371 | 1.020549
89.96838 | 8.665 | 7.630531 | 6.608854 | 1.034469 | 0.00381072 | 1.017866
89.97838 | 8.631 | 7.615806 | 6.596806 | 1.015194 | 0.003803054 | 1.015196
89.98838 | 8.6605 | 7.601024 | 6.584688 | 1.059476 | 0.003795376 | 1.01254
89.99838 | 8.6514 | 7.586185 | 6.572499 | 1.065215 | 0.003787685 | 1.009898