## Summary
Parameter | W2C Pbcn
Sample | 100WxC-1hr-835C-HP_Cu_powder.dat
Method | GSAS-II
Phase name | W2C Pbcn
COD / MP ID | mp-2034
Formula | W2C
Space group | Pbcn
Space group # | 60
Crystal system | orthorhombic
a (Å) | 4.69147
b (Å) | 5.1572
c (Å) | 6.09458
α (°) | 90
β (°) | 90
γ (°) | 90
Weight fraction (%) | 100
Weight fraction ± (%)
Crystallite size (nm) | 1000
Scale factor | 0.01052
U (Caglioti) | 0.27947
V (Caglioti) | -0.02
W (Caglioti) | 0.06716
X (Lorentzian) | 0.40195
Y (Lorentzian) | 1.413
η at strongest | 0.974
FWHM (°) | 1.7095
N reflections | 10
Seeded by | gsas2
Zero shift (°) | -0.00767
Rwp (%) | 38.96
Rp (%) | 27.41
χ² | 4171.093
GoF | 64.584

## Plot Data
2theta | Y_obs | Y_calc | Background | Residual | W2C Pbcn | W2C Pbcn peak 2θ | W2C Pbcn [hkl]
10.00929 | 46.5303 | 49.01101 | 48.99067 | -2.480708 | 0.02033916 | 34.762 | [020]
10.01929 | 46.4988 | 48.99475 | 48.9744 | -2.49595 | 0.0203542 | 38.34 | [200]
10.02929 | 46.5823 | 48.97851 | 48.95814 | -2.396211 | 0.02036926 | 52.708 | [220]
10.03928 | 46.532 | 48.96231 | 48.94193 | -2.43031 | 0.02038432 | 60.736 | [004]
10.04928 | 46.5446 | 48.94611 | 48.92571 | -2.401511 | 0.02039941 | 71.919 | [024]
10.05928 | 46.5198 | 48.92993 | 48.90952 | -2.410134 | 0.02041452 | 73.374 | [040]
10.06928 | 46.5406 | 48.91378 | 48.89335 | -2.373176 | 0.02042965 | 74.147 | [204]
10.07928 | 46.5823 | 48.89764 | 48.87719 | -2.315338 | 0.0204448 | 82.105 | [400]
10.08928 | 46.5985 | 48.88152 | 48.86106 | -2.283021 | 0.02045997 | 84.565 | [224]
10.09927 | 46.6219 | 48.86544 | 48.84496 | -2.243539 | 0.02047514 | 85.959 | [240]
10.10927 | 46.5487 | 48.84936 | 48.82887 | -2.300662 | 0.02049034
10.11927 | 46.5923 | 48.8333 | 48.8128 | -2.241004 | 0.02050556
10.12927 | 46.546 | 48.81727 | 48.79675 | -2.271266 | 0.0205208
10.13927 | 46.5718 | 48.80125 | 48.78071 | -2.229449 | 0.02053606
10.14927 | 46.605 | 48.78525 | 48.7647 | -2.180251 | 0.02055134
10.15926 | 46.6251 | 48.76929 | 48.74872 | -2.144189 | 0.02056662
10.16926 | 46.5623 | 48.75333 | 48.73275 | -2.191031 | 0.02058194
10.17926 | 46.5908 | 48.73739 | 48.7168 | -2.146593 | 0.02059727
10.18926 | 46.5624 | 48.72148 | 48.70086 | -2.159075 | 0.02061262
10.19926 | 46.6024 | 48.70558 | 48.68495 | -2.103177 | 0.020628
10.20926 | 46.6146 | 48.6897 | 48.66905 | -2.075098 | 0.02064339
10.21925 | 46.6213 | 48.67386 | 48.6532 | -2.052555 | 0.02065878
10.22925 | 46.5825 | 48.65802 | 48.63734 | -2.075516 | 0.02067421
10.23925 | 46.5666 | 48.6422 | 48.62151 | -2.075596 | 0.02068966
10.24925 | 46.5566 | 48.6264 | 48.60569 | -2.069797 | 0.02070512
10.25925 | 46.5318 | 48.61062 | 48.5899 | -2.078817 | 0.02072061
10.26925 | 46.5634 | 48.59486 | 48.57412 | -2.031456 | 0.02073612
10.27924 | 46.5846 | 48.57913 | 48.55838 | -1.994531 | 0.02075162
10.28924 | 46.5336 | 48.56341 | 48.54264 | -2.02981 | 0.02076717
10.29924 | 46.5205 | 48.54771 | 48.52693 | -2.027208 | 0.02078273
10.30924 | 46.5213 | 48.53203 | 48.51123 | -2.010726 | 0.02079831
10.31924 | 46.4945 | 48.51636 | 48.49555 | -2.021863 | 0.02081391
10.32924 | 46.5643 | 48.50072 | 48.47989 | -1.93642 | 0.02082953
10.33923 | 46.5251 | 48.48511 | 48.46707 | -1.960012 | 0.01804482
10.34923 | 46.5114 | 48.46951 | 48.45745 | -1.958108 | 0.01205862
10.35923 | 46.4658 | 48.45392 | 48.44783 | -1.988123 | 0.00608996
10.36923 | 46.4815 | 48.43836 | 48.43822 | -1.956858 | 0.0001388272
10.37923 | 46.4537 | 48.42281 | 48.42861 | -1.969112 | 0
10.38922 | 46.471 | 48.4073 | 48.41901 | -1.9363 | 0
10.39922 | 46.4845 | 48.39179 | 48.4094 | -1.907293 | 0
10.40922 | 46.5017 | 48.37631 | 48.39979 | -1.874605 | 0
10.41922 | 46.4528 | 48.36084 | 48.39019 | -1.908036 | 0
10.42922 | 46.4867 | 48.34539 | 48.38058 | -1.858687 | 0
10.43922 | 46.4397 | 48.32996 | 48.37098 | -1.890257 | 0
10.44921 | 46.5265 | 48.31456 | 48.36139 | -1.788061 | 0
10.45921 | 46.4696 | 48.29917 | 48.35179 | -1.829569 | 0
10.46921 | 46.5106 | 48.2838 | 48.3422 | -1.773196 | 0
10.47921 | 46.4553 | 48.26844 | 48.33261 | -1.813143 | 0
10.48921 | 46.4772 | 48.25311 | 48.32301 | -1.775908 | 0
10.49921 | 46.4675 | 48.23779 | 48.31342 | -1.770293 | 0
10.5092 | 46.4806 | 48.22251 | 48.30385 | -1.741912 | 0
10.5192 | 46.4897 | 48.20723 | 48.29426 | -1.717535 | 0
10.5292 | 46.506 | 48.19198 | 48.28468 | -1.685977 | 0
10.5392 | 46.5118 | 48.17674 | 48.27509 | -1.664938 | 0
10.5492 | 46.5255 | 48.16152 | 48.26551 | -1.636017 | 0
10.5592 | 46.512 | 48.14632 | 48.25593 | -1.634316 | 0
10.56919 | 46.5738 | 48.13115 | 48.24637 | -1.557349 | 0
10.57919 | 46.5248 | 48.11599 | 48.23679 | -1.591186 | 0
10.58919 | 46.5344 | 48.10084 | 48.22722 | -1.566441 | 0
10.59919 | 46.5376 | 48.08572 | 48.21765 | -1.548115 | 0
10.60919 | 46.5281 | 48.07061 | 48.20808 | -1.542509 | 0
10.61919 | 46.5492 | 48.05552 | 48.19851 | -1.506321 | 0
10.62918 | 46.5484 | 48.04047 | 48.18896 | -1.492067 | 0
10.63918 | 46.5455 | 48.02542 | 48.17939 | -1.479916 | 0
10.64918 | 46.564 | 48.01038 | 48.16983 | -1.446384 | 0
10.65918 | 46.5665 | 47.99537 | 48.16027 | -1.428871 | 0
10.66918 | 46.566 | 47.98038 | 48.15072 | -1.414377 | 0
10.67918 | 46.5687 | 47.9654 | 48.14116 | -1.396702 | 0
10.68917 | 46.606 | 47.95046 | 48.13162 | -1.34446 | 0
10.69917 | 46.5737 | 47.93552 | 48.12206 | -1.361821 | 0
10.70917 | 46.5724 | 47.9206 | 48.11251 | -1.348202 | 0
10.71917 | 46.5541 | 47.9057 | 48.10297 | -1.351601 | 0
10.72917 | 46.5738 | 47.89082 | 48.09342 | -1.317018 | 0
10.73916 | 46.5589 | 47.87597 | 48.08389 | -1.317069 | 0
10.74916 | 46.5571 | 47.86112 | 48.07434 | -1.304023 | 0
10.75916 | 46.5632 | 47.8463 | 48.0648 | -1.283096 | 0
10.76916 | 46.5614 | 47.83149 | 48.05526 | -1.270088 | 0
10.77916 | 46.5575 | 47.8167 | 48.04573 | -1.259198 | 0
10.78916 | 46.5675 | 47.80193 | 48.03619 | -1.234426 | 0
10.79915 | 46.5698 | 47.78719 | 48.02667 | -1.217388 | 0
10.80915 | 46.5836 | 47.77245 | 48.01714 | -1.188853 | 0
10.81915 | 46.5674 | 47.75774 | 48.00761 | -1.190336 | 0
10.82915 | 46.5596 | 47.74304 | 47.99808 | -1.183438 | 0
10.83915 | 46.5612 | 47.72836 | 47.98856 | -1.167158 | 0
10.84915 | 46.5534 | 47.7137 | 47.97903 | -1.160297 | 0
10.85914 | 46.5574 | 47.69907 | 47.96952 | -1.141668 | 0
10.86914 | 46.5571 | 47.68444 | 47.96 | -1.127343 | 0
10.87914 | 46.5689 | 47.66984 | 47.95049 | -1.100936 | 0
10.88914 | 46.5705 | 47.65525 | 47.94097 | -1.084747 | 0
10.89914 | 46.5696 | 47.64068 | 47.93146 | -1.071077 | 0
10.90914 | 46.5574 | 47.62612 | 47.92194 | -1.068725 | 0
10.91913 | 46.5771 | 47.6116 | 47.91244 | -1.034505 | 0
10.92913 | 46.6007 | 47.59709 | 47.90294 | -0.9963889 | 0
10.93913 | 46.581 | 47.58259 | 47.89343 | -1.001591 | 0
10.94913 | 46.5821 | 47.56811 | 47.88393 | -0.9860109 | 0
10.95913 | 46.5673 | 47.55365 | 47.87442 | -0.986349 | 0
10.96913 | 46.5694 | 47.53921 | 47.86492 | -0.9698051 | 0
10.97912 | 46.5858 | 47.52479 | 47.85543 | -0.9389936 | 0
10.98912 | 46.5921 | 47.51039 | 47.84594 | -0.9182856 | 0
10.99912 | 46.5797 | 47.496 | 47.83644 | -0.9162956 | 0
11.00912 | 46.5897 | 47.48162 | 47.82695 | -0.8919235 | 0
11.01912 | 46.5662 | 47.46727 | 47.81746 | -0.9010694 | 0
11.02912 | 46.5654 | 47.45293 | 47.80797 | -0.8875331 | 0
11.03911 | 46.6012 | 47.43863 | 47.79849 | -0.837429 | 0
11.04911 | 46.586 | 47.42433 | 47.78901 | -0.8383283 | 0
11.05911 | 46.592 | 47.41005 | 47.77953 | -0.8180455 | 0
11.06911 | 46.5769 | 47.39578 | 47.77004 | -0.8188805 | 0
11.07911 | 46.542 | 47.38153 | 47.76056 | -0.8395333 | 0
11.08911 | 46.5425 | 47.3673 | 47.75109 | -0.8248038 | 0
11.0991 | 46.5473 | 47.35311 | 47.74162 | -0.8058062 | 0
11.1091 | 46.5535 | 47.33891 | 47.73215 | -0.7854121 | 0
11.1191 | 46.5565 | 47.32474 | 47.72268 | -0.7682357 | 0
11.1291 | 46.55 | 47.31058 | 47.71321 | -0.760577 | 0
11.1391 | 46.5331 | 47.29644 | 47.70374 | -0.7633359 | 0
11.14909 | 46.539 | 47.28233 | 47.69428 | -0.7433265 | 0
11.15909 | 46.5442 | 47.26822 | 47.68482 | -0.7240206 | 0
11.16909 | 46.5375 | 47.25413 | 47.67536 | -0.7166322 | 0
11.17909 | 46.5396 | 47.24006 | 47.6659 | -0.7004614 | 0
11.18909 | 46.5278 | 47.22601 | 47.65644 | -0.6982081 | 0
11.19909 | 46.5063 | 47.21197 | 47.64698 | -0.7056723 | 0
11.20908 | 46.5223 | 47.19797 | 47.63754 | -0.675668 | 0
11.21908 | 46.537 | 47.18397 | 47.62809 | -0.6469671 | 0
11.22908 | 46.51 | 47.16998 | 47.61864 | -0.6599837 | 0
11.23908 | 46.5262 | 47.15602 | 47.60919 | -0.6298176 | 0
11.24908 | 46.5273 | 47.14207 | 47.59974 | -0.614769 | 0
11.25908 | 46.5297 | 47.12814 | 47.5903 | -0.5984377 | 0
11.26907 | 46.5329 | 47.11424 | 47.58086 | -0.5813377 | 0
11.27907 | 46.5487 | 47.10034 | 47.57142 | -0.5516411 | 0
11.28907 | 46.5476 | 47.08646 | 47.56198 | -0.5388617 | 0
11.29907 | 46.5402 | 47.0726 | 47.55255 | -0.5323997 | 0
11.30907 | 46.5274 | 47.05875 | 47.54311 | -0.5313549 | 0
11.31907 | 46.5476 | 47.04493 | 47.53368 | -0.4973273 | 0
11.32906 | 46.5315 | 47.03113 | 47.52426 | -0.4996308 | 0
11.33906 | 46.5421 | 47.01734 | 47.51483 | -0.4752376 | 0
11.34906 | 46.5603 | 47.00356 | 47.5054 | -0.4432616 | 0
11.35906 | 46.5638 | 46.9898 | 47.49598 | -0.4260027 | 0
11.36906 | 46.5574 | 46.97606 | 47.48655 | -0.418661 | 0
11.37906 | 46.5712 | 46.96234 | 47.47713 | -0.3911364 | 0
11.38905 | 46.5658 | 46.94864 | 47.46772 | -0.3828425 | 0
11.39905 | 46.5851 | 46.93495 | 47.4583 | -0.349852 | 0
11.40905 | 46.5748 | 46.92128 | 47.44889 | -0.3464785 | 0
11.41905 | 46.5797 | 46.90762 | 47.43947 | -0.327922 | 0
11.42905 | 46.5636 | 46.89398 | 47.43006 | -0.3303826 | 0
11.43905 | 46.5507 | 46.88036 | 47.42065 | -0.3296601 | 0
11.44904 | 46.5708 | 46.86677 | 47.41126 | -0.2959681 | 0
11.45904 | 46.5799 | 46.85318 | 47.40185 | -0.2732794 | 0
11.46904 | 46.5782 | 46.83961 | 47.39245 | -0.2614077 | 0
11.47904 | 46.5774 | 46.82605 | 47.38304 | -0.2486528 | 0
11.48904 | 46.5785 | 46.81251 | 47.37364 | -0.2340148 | 0
11.49904 | 46.5691 | 46.79899 | 47.36425 | -0.2298937 | 0
11.50903 | 46.5894 | 46.7855 | 47.35486 | -0.1961028 | 0
11.51903 | 46.5994 | 46.77202 | 47.34546 | -0.1726152 | 0
11.52903 | 46.5892 | 46.75854 | 47.33607 | -0.1693444 | 0
11.53903 | 46.5815 | 46.74509 | 47.32668 | -0.1635904 | 0
11.54903 | 46.5628 | 46.73165 | 47.31729 | -0.1688531 | 0
11.55902 | 46.5649 | 46.71825 | 47.30792 | -0.1533459 | 0
11.56902 | 46.5792 | 46.70484 | 47.29853 | -0.1256419 | 0
11.57902 | 46.5857 | 46.69145 | 47.28915 | -0.1057546 | 0
11.58902 | 46.5844 | 46.67808 | 47.27977 | -0.09368401 | 0
11.59902 | 46.5718 | 46.66473 | 47.27039 | -0.09293 | 0
11.60902 | 46.5787 | 46.65139 | 47.26101 | -0.07269258 | 0
11.61901 | 46.5653 | 46.63809 | 47.25165 | -0.07278505 | 0
11.62901 | 46.5964 | 46.62478 | 47.24228 | -0.02838075 | 0
11.63901 | 46.5896 | 46.61149 | 47.23291 | -0.02189299 | 0
11.64901 | 46.5856 | 46.59822 | 47.22354 | -0.01262173 | 0
11.65901 | 46.5701 | 46.58497 | 47.21417 | -0.01486697 | 0
11.66901 | 46.571 | 46.57173 | 47.2048 | -0.0007286772 | 0
11.679 | 46.5801 | 46.55852 | 47.19545 | 0.02157996 | 0
11.689 | 46.5664 | 46.54531 | 47.18609 | 0.02108539 | 0
11.699 | 46.5598 | 46.53213 | 47.17673 | 0.02767443 | 0
11.709 | 46.5653 | 46.51895 | 47.16737 | 0.04634708 | 0
11.719 | 46.5672 | 46.5058 | 47.15802 | 0.06140337 | 0
11.729 | 46.5656 | 46.49266 | 47.14867 | 0.07294331 | 0
11.73899 | 46.5678 | 46.47955 | 47.13932 | 0.08825383 | 0
11.74899 | 46.5901 | 46.46644 | 47.12997 | 0.1236612 | 0
11.75899 | 46.5656 | 46.45335 | 47.12063 | 0.1122523 | 0
11.76899 | 46.5654 | 46.44027 | 47.11128 | 0.1251271 | 0
11.77899 | 46.5379 | 46.42721 | 47.10194 | 0.1106857 | 0
11.78899 | 46.5365 | 46.41417 | 47.0926 | 0.122328 | 0
11.79898 | 46.5417 | 46.40116 | 47.08327 | 0.1405412 | 0
11.80898 | 46.55 | 46.38815 | 47.07393 | 0.1618512 | 0
11.81898 | 46.5549 | 46.37515 | 47.06459 | 0.1797451 | 0
11.82898 | 46.5259 | 46.36218 | 47.05526 | 0.1637229 | 0
11.83898 | 46.5212 | 46.34922 | 47.04593 | 0.1719845 | 0
11.84898 | 46.5234 | 46.33627 | 47.0366 | 0.1871301 | 0
11.85897 | 46.5315 | 46.32335 | 47.02728 | 0.2081467 | 0
11.86897 | 46.5377 | 46.31044 | 47.01795 | 0.2272602 | 0
11.87897 | 46.5351 | 46.29754 | 47.00863 | 0.2375577 | 0
11.88897 | 46.5106 | 46.28466 | 46.99931 | 0.2259391 | 0
11.89897 | 46.4855 | 46.2718 | 46.98999 | 0.2137046 | 0
11.90897 | 46.4874 | 46.25895 | 46.98067 | 0.2284542 | 0
11.91896 | 46.4937 | 46.24613 | 46.97136 | 0.2475749 | 0
11.92896 | 46.5118 | 46.23331 | 46.96205 | 0.2784927 | 0
11.93896 | 46.4956 | 46.22051 | 46.95274 | 0.2750945 | 0
11.94896 | 46.5065 | 46.20772 | 46.94343 | 0.2987804 | 0
11.95896 | 46.4969 | 46.19495 | 46.93412 | 0.3019505 | 0
11.96895 | 46.4847 | 46.18221 | 46.92482 | 0.302492 | 0
11.97895 | 46.4913 | 46.16947 | 46.91552 | 0.3218305 | 0
11.98895 | 46.4854 | 46.15675 | 46.90622 | 0.3286532 | 0
11.99895 | 46.4919 | 46.14404 | 46.89692 | 0.3478601 | 0
12.00895 | 46.4828 | 46.13135 | 46.88762 | 0.3514513 | 0
12.01895 | 46.4927 | 46.11867 | 46.87832 | 0.3740268 | 0
12.02894 | 46.4715 | 46.10603 | 46.86904 | 0.3654739 | 0
12.03894 | 46.4728 | 46.09338 | 46.85975 | 0.379418 | 0
12.04894 | 46.4668 | 46.08075 | 46.85045 | 0.3860464 | 0
12.05894 | 46.4568 | 46.06814 | 46.84117 | 0.3886592 | 0
12.06894 | 46.4567 | 46.05554 | 46.83188 | 0.4011564 | 0
12.07894 | 46.4657 | 46.04296 | 46.8226 | 0.4227379 | 0
12.08893 | 46.4815 | 46.03041 | 46.81332 | 0.4510914 | 0
12.09893 | 46.4685 | 46.01786 | 46.80404 | 0.4506418 | 0
12.10893 | 46.4771 | 46.00532 | 46.79476 | 0.4717768 | 0
12.11893 | 46.4533 | 45.9928 | 46.78549 | 0.4604962 | 0
12.12893 | 46.4582 | 45.9803 | 46.77621 | 0.4779001 | 0
12.13893 | 46.4413 | 45.96781 | 46.76694 | 0.4734886 | 0
12.14892 | 46.4416 | 45.95535 | 46.75768 | 0.4862491 | 0
12.15892 | 46.4473 | 45.94289 | 46.74841 | 0.5044067 | 0
12.16892 | 46.4589 | 45.93045 | 46.73914 | 0.5284489 | 0
12.17892 | 46.4556 | 45.91802 | 46.72988 | 0.5375757 | 0
12.18892 | 46.4414 | 45.90561 | 46.72061 | 0.5357871 | 0
12.19892 | 46.4423 | 45.89322 | 46.71135 | 0.5490832 | 0
12.20891 | 46.462 | 45.88085 | 46.7021 | 0.5811515 | 0
12.21891 | 46.4557 | 45.86848 | 46.69285 | 0.587217 | 0
12.22891 | 46.4511 | 45.85613 | 46.68359 | 0.5949672 | 0
12.23891 | 46.4541 | 45.8438 | 46.67434 | 0.6103021 | 0
12.24891 | 46.4613 | 45.83148 | 46.66509 | 0.6298218 | 0
12.25891 | 46.4646 | 45.81917 | 46.65584 | 0.6454262 | 0
12.2689 | 46.4564 | 45.8069 | 46.6466 | 0.6495032 | 0
12.2789 | 46.4595 | 45.79462 | 46.63736 | 0.6648773 | 0
12.2889 | 46.4587 | 45.78236 | 46.62811 | 0.6763362 | 0
12.2989 | 46.4623 | 45.77012 | 46.61887 | 0.69218 | 0
12.3089 | 46.4758 | 45.75789 | 46.60963 | 0.7179086 | 0
12.31889 | 46.4782 | 45.74569 | 46.60041 | 0.73251 | 0
12.32889 | 46.4919 | 45.73349 | 46.59117 | 0.7584085 | 0
12.33889 | 46.4891 | 45.72131 | 46.58194 | 0.767792 | 0
12.34889 | 46.4825 | 45.70914 | 46.57271 | 0.7733604 | 0
12.35889 | 46.4918 | 45.69699 | 46.56348 | 0.7948138 | 0
12.36889 | 46.4806 | 45.68485 | 46.55425 | 0.7957522 | 0
12.37888 | 46.473 | 45.67274 | 46.54503 | 0.8002635 | 0
12.38888 | 46.4982 | 45.66063 | 46.53581 | 0.837572 | 0
12.39888 | 46.5067 | 45.64853 | 46.52659 | 0.8581656 | 0
12.40888 | 46.4982 | 45.63646 | 46.51737 | 0.8617442 | 0
12.41888 | 46.5004 | 45.62439 | 46.50815 | 0.876008 | 0
12.42888 | 46.4909 | 45.61234 | 46.49894 | 0.8785568 | 0
12.43887 | 46.4993 | 45.60032 | 46.48973 | 0.8989788 | 0
12.44887 | 46.5002 | 45.5883 | 46.48052 | 0.911898 | 0
12.45887 | 46.4851 | 45.5763 | 46.47131 | 0.9088024 | 0
12.46887 | 46.4711 | 45.56431 | 46.46211 | 0.9067921 | 0
12.47887 | 46.492 | 45.55233 | 46.4529 | 0.9396669 | 0
12.48887 | 46.4911 | 45.54037 | 46.4437 | 0.950727 | 0
12.49886 | 46.4889 | 45.52844 | 46.4345 | 0.9604604 | 0
12.50886 | 46.4763 | 45.51651 | 46.42531 | 0.9597911 | 0
12.51886 | 46.4795 | 45.50459 | 46.41611 | 0.9749071 | 0
12.52886 | 46.4742 | 45.49269 | 46.40691 | 0.9815084 | 0
12.53886 | 46.4503 | 45.4808 | 46.39772 | 0.969495 | 0
12.54886 | 46.4729 | 45.46893 | 46.38853 | 1.003967 | 0
12.55885 | 46.4742 | 45.45709 | 46.37935 | 1.017113 | 0
12.56885 | 46.4697 | 45.44524 | 46.37016 | 1.024456 | 0
12.57885 | 46.4602 | 45.43342 | 46.36097 | 1.026784 | 0
12.58885 | 46.475 | 45.4216 | 46.35179 | 1.053398 | 0
12.59885 | 46.457 | 45.4098 | 46.34261 | 1.047197 | 0
12.60885 | 46.459 | 45.39802 | 46.33343 | 1.060981 | 0
12.61884 | 46.4552 | 45.38626 | 46.32426 | 1.06894 | 0
12.62884 | 46.4636 | 45.3745 | 46.31509 | 1.089096 | 0
12.63884 | 46.4878 | 45.36276 | 46.30591 | 1.125037 | 0
12.64884 | 46.4744 | 45.35104 | 46.29674 | 1.123364 | 0
12.65884 | 46.4535 | 45.33932 | 46.28757 | 1.114176 | 0
12.66884 | 46.4733 | 45.32763 | 46.2784 | 1.145675 | 0
12.67883 | 46.4721 | 45.31595 | 46.26925 | 1.156147 | 0
12.68883 | 46.4678 | 45.30428 | 46.26008 | 1.163516 | 0
12.69883 | 46.4636 | 45.29263 | 46.25092 | 1.170971 | 0
12.70883 | 46.4939 | 45.28099 | 46.24176 | 1.212912 | 0
12.71883 | 46.4966 | 45.26936 | 46.2326 | 1.227238 | 0
12.72882 | 46.4919 | 45.25776 | 46.22346 | 1.234139 | 0
12.73882 | 46.4833 | 45.24616 | 46.2143 | 1.237137 | 0
12.74882 | 46.495 | 45.23458 | 46.20515 | 1.260421 | 0
12.75882 | 46.4964 | 45.22301 | 46.196 | 1.27339 | 0
12.76882 | 46.4881 | 45.21145 | 46.18685 | 1.276646 | 0
12.77882 | 46.496 | 45.19991 | 46.17771 | 1.296087 | 0
12.78881 | 46.4949 | 45.1884 | 46.16857 | 1.306502 | 0
12.79881 | 46.4934 | 45.17688 | 46.15943 | 1.316515 | 0
12.80881 | 46.4938 | 45.16539 | 46.15029 | 1.328414 | 0
12.81881 | 46.5028 | 45.1539 | 46.14116 | 1.348899 | 0
12.82881 | 46.4957 | 45.14243 | 46.13202 | 1.35327 | 0
12.83881 | 46.4903 | 45.13097 | 46.12289 | 1.359326 | 0
12.8488 | 46.4955 | 45.11954 | 46.11376 | 1.375958 | 0
12.8588 | 46.4805 | 45.10811 | 46.10463 | 1.372386 | 0
12.8688 | 46.4832 | 45.0967 | 46.09551 | 1.386501 | 0
12.8788 | 46.4761 | 45.0853 | 46.08638 | 1.390802 | 0
12.8888 | 46.4822 | 45.07391 | 46.07726 | 1.408288 | 0
12.8988 | 46.4775 | 45.06254 | 46.06814 | 1.414961 | 0
12.90879 | 46.4634 | 45.05119 | 46.05902 | 1.412209 | 0
12.91879 | 46.4651 | 45.03985 | 46.04991 | 1.425254 | 0
12.92879 | 46.4575 | 45.02852 | 46.04079 | 1.428985 | 0
12.93879 | 46.4452 | 45.0172 | 46.03168 | 1.428002 | 0
12.94879 | 46.4476 | 45.00589 | 46.02257 | 1.441706 | 0
12.95879 | 46.4578 | 44.9946 | 46.01346 | 1.463195 | 0
12.96878 | 46.4172 | 44.98334 | 46.00436 | 1.43386 | 0
12.97878 | 46.4355 | 44.97208 | 45.99525 | 1.463422 | 0
12.98878 | 46.4275 | 44.96083 | 45.98615 | 1.46667 | 0
12.99878 | 46.4279 | 44.94959 | 45.97705 | 1.478305 | 0
13.00878 | 46.4395 | 44.93837 | 45.96795 | 1.501126 | 0
13.01878 | 46.4198 | 44.92717 | 45.95885 | 1.492633 | 0
13.02877 | 46.4132 | 44.91598 | 45.94976 | 1.497216 | 0
13.03877 | 46.421 | 44.9048 | 45.94067 | 1.516196 | 0
13.04877 | 46.4152 | 44.89364 | 45.93158 | 1.521562 | 0
13.05877 | 46.3954 | 44.88249 | 45.92249 | 1.512915 | 0
13.06877 | 46.4081 | 44.87135 | 45.9134 | 1.536754 | 0
13.07877 | 46.4135 | 44.86022 | 45.90431 | 1.553279 | 0
13.08876 | 46.3836 | 44.84912 | 45.89524 | 1.53448 | 0
13.09876 | 46.4029 | 44.83802 | 45.88616 | 1.564879 | 0
13.10876 | 46.3984 | 44.82694 | 45.87708 | 1.571463 | 0
13.11876 | 46.4047 | 44.81587 | 45.868 | 1.588835 | 0
13.12876 | 46.3956 | 44.80481 | 45.85892 | 1.590793 | 0
13.13875 | 46.3982 | 44.79377 | 45.84986 | 1.604426 | 0
13.14875 | 46.3692 | 44.78274 | 45.84079 | 1.586457 | 0
13.15875 | 46.3891 | 44.77172 | 45.83172 | 1.617375 | 0
13.16875 | 46.3918 | 44.76072 | 45.82265 | 1.631079 | 0
13.17875 | 46.3865 | 44.74973 | 45.81358 | 1.63677 | 0
13.18875 | 46.3768 | 44.73875 | 45.80452 | 1.638048 | 0
13.19874 | 46.3795 | 44.7278 | 45.79547 | 1.651701 | 0
13.20874 | 46.3628 | 44.71685 | 45.78641 | 1.645952 | 0
13.21874 | 46.3695 | 44.70591 | 45.77735 | 1.663589 | 0
13.22874 | 46.3723 | 44.69499 | 45.7683 | 1.677314 | 0
13.23874 | 46.3772 | 44.68408 | 45.75924 | 1.693125 | 0
13.24874 | 46.3547 | 44.67318 | 45.75019 | 1.681522 | 0
13.25873 | 46.3304 | 44.6623 | 45.74115 | 1.668096 | 0
13.26873 | 46.3443 | 44.65143 | 45.7321 | 1.692867 | 0
13.27873 | 46.3568 | 44.64057 | 45.72306 | 1.716226 | 0
13.28873 | 46.353 | 44.62973 | 45.71401 | 1.723271 | 0
13.29873 | 46.3195 | 44.6189 | 45.70497 | 1.700602 | 0
13.30873 | 46.3322 | 44.60808 | 45.69593 | 1.724121 | 0
13.31872 | 46.354 | 44.59728 | 45.6869 | 1.756716 | 0
13.32872 | 46.3209 | 44.58649 | 45.67787 | 1.734409 | 0
13.33872 | 46.3327 | 44.57571 | 45.66883 | 1.756988 | 0
13.34872 | 46.3286 | 44.56495 | 45.6598 | 1.763654 | 0
13.35872 | 46.3192 | 44.55419 | 45.65077 | 1.765008 | 0
13.36872 | 46.3105 | 44.54345 | 45.64174 | 1.767048 | 0
13.37871 | 46.3123 | 44.53274 | 45.63273 | 1.779565 | 0
13.38871 | 46.2888 | 44.52202 | 45.6237 | 1.766779 | 0
13.39871 | 46.3114 | 44.51132 | 45.61468 | 1.800081 | 0
13.40871 | 46.338 | 44.50063 | 45.60566 | 1.837369 | 0
13.41871 | 46.319 | 44.48996 | 45.59665 | 1.829045 | 0
13.42871 | 46.3179 | 44.47929 | 45.58763 | 1.838607 | 0
13.4387 | 46.3155 | 44.46865 | 45.57863 | 1.846847 | 0
13.4487 | 46.3107 | 44.45802 | 45.56961 | 1.852684 | 0
13.4587 | 46.3126 | 44.44739 | 45.56061 | 1.865208 | 0
13.4687 | 46.3098 | 44.43678 | 45.5516 | 1.873019 | 0
13.4787 | 46.2791 | 44.42618 | 45.54259 | 1.852917 | 0
13.4887 | 46.2878 | 44.4156 | 45.53359 | 1.872203 | 0
13.49869 | 46.3075 | 44.40503 | 45.5246 | 1.902465 | 0
13.50869 | 46.2948 | 44.39447 | 45.5156 | 1.900326 | 0
13.51869 | 46.3154 | 44.38393 | 45.5066 | 1.931473 | 0
13.52869 | 46.3127 | 44.37339 | 45.4976 | 1.939308 | 0
13.53869 | 46.3124 | 44.36287 | 45.48861 | 1.94953 | 0
13.54868 | 46.3131 | 44.35237 | 45.47963 | 1.960729 | 0
13.55868 | 46.2971 | 44.34187 | 45.47064 | 1.955225 | 0
13.56868 | 46.267 | 44.33139 | 45.46165 | 1.93561 | 0
13.57868 | 46.2999 | 44.32092 | 45.45267 | 1.978981 | 0
13.58868 | 46.2872 | 44.31046 | 45.44368 | 1.97674 | 0
13.59868 | 46.2628 | 44.30001 | 45.4347 | 1.962786 | 0
13.60867 | 46.2763 | 44.28959 | 45.42573 | 1.986709 | 0
13.61867 | 46.2873 | 44.27917 | 45.41675 | 2.008131 | 0
13.62867 | 46.2904 | 44.26876 | 45.40778 | 2.021639 | 0
13.63867 | 46.3087 | 44.25836 | 45.39881 | 2.050336 | 0
13.64867 | 46.281 | 44.24798 | 45.38983 | 2.033019 | 0
13.65867 | 46.2711 | 44.23761 | 45.38086 | 2.03349 | 0
13.66866 | 46.2747 | 44.22726 | 45.37191 | 2.047439 | 0
13.67866 | 46.269 | 44.21691 | 45.36294 | 2.052085 | 0
13.68866 | 46.2746 | 44.20658 | 45.35398 | 2.068019 | 0
13.69866 | 46.2872 | 44.19626 | 45.34502 | 2.090941 | 0
13.70866 | 46.2482 | 44.18595 | 45.33606 | 2.06225 | 0
13.71866 | 46.2674 | 44.17565 | 45.3271 | 2.091747 | 0
13.72865 | 46.2611 | 44.16538 | 45.31815 | 2.095721 | 0
13.73865 | 46.2659 | 44.15511 | 45.3092 | 2.110793 | 0
13.74865 | 46.2655 | 44.14485 | 45.30025 | 2.120653 | 0
13.75865 | 46.2641 | 44.1346 | 45.2913 | 2.129501 | 0
13.76865 | 46.2493 | 44.12436 | 45.28235 | 2.124936 | 0
13.77865 | 46.2619 | 44.11414 | 45.27341 | 2.147759 | 0
13.78864 | 46.2653 | 44.10394 | 45.26447 | 2.16136 | 0
13.79864 | 46.2574 | 44.09374 | 45.25553 | 2.163658 | 0
13.80864 | 46.2661 | 44.08356 | 45.24659 | 2.182545 | 0
13.81864 | 46.2516 | 44.07338 | 45.23766 | 2.178219 | 0
13.82864 | 46.2265 | 44.06322 | 45.22872 | 2.163281 | 0
13.83864 | 46.2486 | 44.05307 | 45.21979 | 2.195531 | 0
13.84863 | 46.2375 | 44.04294 | 45.21087 | 2.194559 | 0
13.85863 | 46.2324 | 44.03282 | 45.20194 | 2.199585 | 0
13.86863 | 46.2326 | 44.0227 | 45.19301 | 2.209899 | 0
13.87863 | 46.2358 | 44.0126 | 45.18409 | 2.2232 | 0
13.88863 | 46.241 | 44.00251 | 45.17516 | 2.23849 | 0
13.89863 | 46.2296 | 43.99243 | 45.16624 | 2.237167 | 0
13.90862 | 46.2186 | 43.98238 | 45.15733 | 2.236223 | 0
13.91862 | 46.226 | 43.97232 | 45.14842 | 2.253677 | 0
13.92862 | 46.209 | 43.96228 | 45.1395 | 2.246718 | 0
13.93862 | 46.1961 | 43.95225 | 45.13059 | 2.243848 | 0
13.94862 | 46.1895 | 43.94223 | 45.12168 | 2.247266 | 0
13.95861 | 46.2074 | 43.93224 | 45.11278 | 2.275162 | 0
13.96861 | 46.1968 | 43.92224 | 45.10387 | 2.274555 | 0
13.97861 | 46.1968 | 43.91226 | 45.09497 | 2.284538 | 0
13.98861 | 46.1827 | 43.90229 | 45.08606 | 2.280408 | 0
13.99861 | 46.1888 | 43.89233 | 45.07716 | 2.296466 | 0
14.00861 | 46.1641 | 43.88239 | 45.06826 | 2.281713 | 0
14.0186 | 46.1617 | 43.87246 | 45.05938 | 2.289238 | 0
14.0286 | 46.1598 | 43.86254 | 45.05048 | 2.297261 | 0
14.0386 | 46.1456 | 43.85263 | 45.04159 | 2.292972 | 0
14.0486 | 46.1314 | 43.84273 | 45.0327 | 2.288671 | 0
14.0586 | 46.1386 | 43.83284 | 45.02381 | 2.305759 | 0
14.0686 | 46.147 | 43.82297 | 45.01492 | 2.324035 | 0
14.07859 | 46.1203 | 43.81311 | 45.00605 | 2.307189 | 0
14.08859 | 46.139 | 43.80326 | 44.99716 | 2.335742 | 0
14.09859 | 46.1281 | 43.79342 | 44.98828 | 2.334683 | 0
14.10859 | 46.0993 | 43.78359 | 44.9794 | 2.315712 | 0
14.11859 | 46.106 | 43.77377 | 44.97053 | 2.33223 | 0
14.12859 | 46.0797 | 43.76396 | 44.96165 | 2.315736 | 0
14.13858 | 46.0835 | 43.75418 | 44.95279 | 2.329321 | 0
14.14858 | 46.0729 | 43.7444 | 44.94392 | 2.328504 | 0
14.15858 | 46.0661 | 43.73462 | 44.93505 | 2.331475 | 0
14.16858 | 46.0752 | 43.72486 | 44.92618 | 2.350335 | 0
14.17858 | 46.0835 | 43.71512 | 44.91732 | 2.368384 | 0
14.18858 | 46.0755 | 43.70538 | 44.90846 | 2.37012 | 0
14.19857 | 46.0672 | 43.69566 | 44.89961 | 2.371536 | 0
14.20857 | 46.0668 | 43.68595 | 44.89075 | 2.38085 | 0
14.21857 | 46.066 | 43.67625 | 44.88189 | 2.389752 | 0
14.22857 | 46.0499 | 43.66656 | 44.87304 | 2.383344 | 0
14.23857 | 46.0525 | 43.65688 | 44.86418 | 2.395623 | 0
14.24857 | 46.0752 | 43.64721 | 44.85533 | 2.427991 | 0
14.25856 | 46.0676 | 43.63756 | 44.84649 | 2.430039 | 0
14.26856 | 46.0404 | 43.62792 | 44.83765 | 2.412484 | 0
14.27856 | 46.066 | 43.61828 | 44.8288 | 2.447718 | 0
14.28856 | 46.0643 | 43.60866 | 44.81996 | 2.455641 | 0
14.29856 | 46.0578 | 43.59905 | 44.81112 | 2.458753 | 0
14.30855 | 46.063 | 43.58946 | 44.80229 | 2.473543 | 0
14.31855 | 46.0631 | 43.57987 | 44.79345 | 2.483232 | 0
14.32855 | 46.0632 | 43.57029 | 44.78462 | 2.49291 | 0
14.33855 | 46.0543 | 43.56072 | 44.77579 | 2.493577 | 0
14.34855 | 46.0524 | 43.55117 | 44.76696 | 2.501232 | 0
14.35855 | 46.0695 | 43.54162 | 44.75813 | 2.527876 | 0
14.36854 | 46.0686 | 43.5321 | 44.74931 | 2.5365 | 0
14.37854 | 46.063 | 43.52258 | 44.74049 | 2.540421 | 0
14.38854 | 46.0616 | 43.51307 | 44.73167 | 2.548532 | 0
14.39854 | 46.0671 | 43.50357 | 44.72285 | 2.563532 | 0
14.40854 | 46.0452 | 43.49408 | 44.71403 | 2.55112 | 0
14.41854 | 46.0465 | 43.4846 | 44.70521 | 2.561897 | 0
14.42853 | 46.057 | 43.47515 | 44.69641 | 2.581854 | 0
14.43853 | 46.0468 | 43.46569 | 44.68759 | 2.581109 | 0
14.44853 | 46.0414 | 43.45625 | 44.67878 | 2.585154 | 0
14.45853 | 46.0371 | 43.44681 | 44.66998 | 2.590287 | 0
14.46853 | 46.046 | 43.43739 | 44.66117 | 2.608609 | 0
14.47853 | 46.0325 | 43.42798 | 44.65237 | 2.60452 | 0
14.48852 | 46.0329 | 43.41859 | 44.64357 | 2.614311 | 0
14.49852 | 46.0191 | 43.4092 | 44.63477 | 2.6099 | 0
14.50852 | 46.0107 | 43.39982 | 44.62597 | 2.610878 | 0
14.51852 | 46.0104 | 43.39045 | 44.61718 | 2.619946 | 0
14.52852 | 46.0096 | 43.3811 | 44.60838 | 2.628502 | 0
14.53852 | 45.9835 | 43.37175 | 44.59959 | 2.611748 | 0
14.54851 | 45.9937 | 43.36243 | 44.59081 | 2.631273 | 0
14.55851 | 45.9949 | 43.3531 | 44.58202 | 2.641797 | 0
14.56851 | 45.971 | 43.34379 | 44.57324 | 2.62721 | 0
14.57851 | 45.9714 | 43.33449 | 44.56445 | 2.636913 | 0
14.58851 | 45.9815 | 43.3252 | 44.55567 | 2.656304 | 0
14.59851 | 45.9733 | 43.31592 | 44.54689 | 2.657385 | 0
14.6085 | 45.9661 | 43.30665 | 44.53812 | 2.659445 | 0
14.6185 | 45.9394 | 43.2974 | 44.52935 | 2.642005 | 0
14.6285 | 45.9471 | 43.28815 | 44.52057 | 2.658953 | 0
14.6385 | 45.9462 | 43.27891 | 44.5118 | 2.667291 | 0
14.6485 | 45.9273 | 43.26968 | 44.50303 | 2.657618 | 0
14.6585 | 45.929 | 43.26047 | 44.49426 | 2.668534 | 0
14.66849 | 45.9068 | 43.25127 | 44.48551 | 2.655531 | 0
14.67849 | 45.9164 | 43.24207 | 44.47674 | 2.674326 | 0
14.68849 | 45.9156 | 43.23289 | 44.46798 | 2.682711 | 0
14.69849 | 45.9091 | 43.22372 | 44.45922 | 2.685384 | 0
14.70849 | 45.924 | 43.21455 | 44.45046 | 2.709448 | 0
14.71848 | 45.9208 | 43.20541 | 44.44172 | 2.715391 | 0
14.72848 | 45.8981 | 43.19627 | 44.43296 | 2.701834 | 0
14.73848 | 45.9015 | 43.18713 | 44.42421 | 2.714365 | 0
14.74848 | 45.8882 | 43.17801 | 44.41546 | 2.710186 | 0
14.75848 | 45.8935 | 43.1689 | 44.40671 | 2.724597 | 0
14.76848 | 45.8896 | 43.1598 | 44.39797 | 2.729797 | 0
14.77847 | 45.8725 | 43.15072 | 44.38923 | 2.721778 | 0
14.78847 | 45.8915 | 43.14164 | 44.38049 | 2.749857 | 0
14.79847 | 45.8776 | 43.13257 | 44.37175 | 2.745026 | 0
14.80847 | 45.915 | 43.12352 | 44.36302 | 2.791484 | 0
14.81847 | 45.8765 | 43.11447 | 44.35428 | 2.762032 | 0
14.82847 | 45.868 | 43.10543 | 44.34555 | 2.76257 | 0
14.83846 | 45.8949 | 43.09641 | 44.33682 | 2.798488 | 0
14.84846 | 45.8984 | 43.0874 | 44.32809 | 2.811005 | 0
14.85846 | 45.889 | 43.07839 | 44.31937 | 2.810611 | 0
14.86846 | 45.9025 | 43.06939 | 44.31064 | 2.833108 | 0
14.87846 | 45.873 | 43.06041 | 44.30192 | 2.812594 | 0
14.88846 | 45.8905 | 43.05143 | 44.2932 | 2.839069 | 0
14.89845 | 45.8887 | 43.04247 | 44.28449 | 2.846226 | 0
14.90845 | 45.8896 | 43.03352 | 44.27577 | 2.856081 | 0
14.91845 | 45.9056 | 43.02457 | 44.26705 | 2.881026 | 0
14.92845 | 45.8811 | 43.01564 | 44.25834 | 2.865461 | 0
14.93845 | 45.8808 | 43.00671 | 44.24963 | 2.874085 | 0
14.94845 | 45.8906 | 42.9978 | 44.24092 | 2.8928 | 0
14.95844 | 45.8891 | 42.98891 | 44.23222 | 2.900195 | 0
14.96844 | 45.8961 | 42.98001 | 44.22351 | 2.916089 | 0
14.97844 | 45.893 | 42.97113 | 44.21481 | 2.921873 | 0
14.98844 | 45.866 | 42.96225 | 44.20611 | 2.903747 | 0
14.99844 | 45.8973 | 42.95339 | 44.19741 | 2.94391 | 0
15.00844 | 45.8727 | 42.94454 | 44.18871 | 2.928164 | 0
15.01843 | 45.8894 | 42.9357 | 44.18003 | 2.953699 | 0
15.02843 | 45.884 | 42.92687 | 44.17133 | 2.957132 | 0
15.03843 | 45.8747 | 42.91804 | 44.16264 | 2.956656 | 0
15.04843 | 45.868 | 42.90923 | 44.15395 | 2.958769 | 0
15.05843 | 45.8574 | 42.90043 | 44.14526 | 2.956973 | 0
15.06843 | 45.8592 | 42.89163 | 44.13658 | 2.967566 | 0
15.07842 | 45.8625 | 42.88286 | 44.1279 | 2.979641 | 0
15.08842 | 45.8364 | 42.87409 | 44.11922 | 2.962315 | 0
15.09842 | 45.841 | 42.86532 | 44.11054 | 2.975678 | 0
15.10842 | 45.846 | 42.85657 | 44.10187 | 2.989432 | 0
15.11842 | 45.8375 | 42.84782 | 44.09319 | 2.989676 | 0
15.12841 | 45.8527 | 42.8391 | 44.08453 | 3.013601 | 0
15.13841 | 45.8234 | 42.83037 | 44.07586 | 2.993026 | 0
15.14841 | 45.8382 | 42.82166 | 44.06719 | 3.01654 | 0
15.15841 | 45.8088 | 42.81296 | 44.05852 | 2.995844 | 0
15.16841 | 45.833 | 42.80426 | 44.04985 | 3.028739 | 0
15.17841 | 45.8138 | 42.79558 | 44.04119 | 3.018224 | 0
15.1884 | 45.7903 | 42.78691 | 44.03254 | 3.00339 | 0
15.1984 | 45.7775 | 42.77824 | 44.02388 | 2.999256 | 0
15.2084 | 45.7936 | 42.76959 | 44.01522 | 3.024011 | 0
15.2184 | 45.7878 | 42.76094 | 44.00657 | 3.026857 | 0
15.2284 | 45.789 | 42.75231 | 43.99791 | 3.036693 | 0
15.2384 | 45.7986 | 42.74368 | 43.98926 | 3.05492 | 0
15.24839 | 45.7746 | 42.73507 | 43.98062 | 3.039528 | 0
15.25839 | 45.7844 | 42.72646 | 43.97197 | 3.057935 | 0
15.26839 | 45.7839 | 42.71787 | 43.96333 | 3.066032 | 0
15.27839 | 45.7669 | 42.70928 | 43.95469 | 3.05762 | 0
15.28839 | 45.7772 | 42.7007 | 43.94604 | 3.076499 | 0
15.29839 | 45.7574 | 42.69213 | 43.9374 | 3.065267 | 0
15.30838 | 45.7306 | 42.68358 | 43.92878 | 3.047018 | 0
15.31838 | 45.742 | 42.67503 | 43.92014 | 3.066967 | 0
15.32838 | 45.7508 | 42.66649 | 43.91151 | 3.084307 | 0
15.33838 | 45.7409 | 42.65796 | 43.90288 | 3.082937 | 0
15.34838 | 45.7662 | 42.64944 | 43.89425 | 3.116758 | 0
15.35838 | 45.746 | 42.64093 | 43.88562 | 3.10507 | 0
15.36837 | 45.761 | 42.63244 | 43.877 | 3.128563 | 0
15.37837 | 45.7532 | 42.62394 | 43.86838 | 3.129256 | 0
15.38837 | 45.754 | 42.61546 | 43.85976 | 3.138538 | 0
15.39837 | 45.7741 | 42.60699 | 43.85114 | 3.167112 | 0
15.40837 | 45.7205 | 42.59852 | 43.84252 | 3.121976 | 0
15.41837 | 45.7313 | 42.59007 | 43.83391 | 3.141231 | 0
15.42836 | 45.724 | 42.58163 | 43.8253 | 3.142368 | 0
15.43836 | 45.7237 | 42.5732 | 43.81669 | 3.150504 | 0
15.44836 | 45.7342 | 42.56477 | 43.80808 | 3.16943 | 0
15.45836 | 45.7305 | 42.55635 | 43.79948 | 3.174148 | 0
15.46836 | 45.7066 | 42.54794 | 43.79087 | 3.158656 | 0
15.47836 | 45.7202 | 42.53955 | 43.78227 | 3.180654 | 0
15.48835 | 45.7186 | 42.53116 | 43.77368 | 3.187435 | 0
15.49835 | 45.7278 | 42.52278 | 43.76508 | 3.205015 | 0
15.50835 | 45.7116 | 42.51441 | 43.75648 | 3.197186 | 0
15.51835 | 45.7204 | 42.50605 | 43.74788 | 3.214348 | 0
15.52835 | 45.6767 | 42.4977 | 43.73929 | 3.179 | 0
15.53834 | 45.6944 | 42.48937 | 43.73071 | 3.205035 | 0
15.54834 | 45.7076 | 42.48103 | 43.72212 | 3.226569 | 0
15.55834 | 45.6873 | 42.47271 | 43.71353 | 3.214593 | 0
15.56834 | 45.6854 | 42.46439 | 43.70495 | 3.221009 | 0
15.57834 | 45.6535 | 42.45608 | 43.69636 | 3.197416 | 0
15.58834 | 45.655 | 42.44779 | 43.68778 | 3.207213 | 0
15.59833 | 45.6608 | 42.43951 | 43.67921 | 3.221293 | 0
15.60833 | 45.6568 | 42.43123 | 43.67063 | 3.225572 | 0
15.61833 | 45.6315 | 42.42296 | 43.66206 | 3.208542 | 0
15.62833 | 45.6431 | 42.4147 | 43.65349 | 3.228403 | 0
15.63833 | 45.6441 | 42.40645 | 43.64491 | 3.237655 | 0
15.64833 | 45.6521 | 42.3982 | 43.63634 | 3.253898 | 0
15.65832 | 45.6335 | 42.38998 | 43.62779 | 3.243523 | 0
15.66832 | 45.6421 | 42.38175 | 43.61922 | 3.260348 | 0
15.67832 | 45.6114 | 42.37353579 | 43.61066 | 3.237864 | 0
15.68832 | 45.6118 | 42.36533 | 43.6021 | 3.246471 | 0
15.69832 | 45.6137 | 42.35713 | 43.59354 | 3.256569 | 0
15.70832 | 45.617 | 42.34894 | 43.58498 | 3.268058 | 0
15.71831 | 45.5969 | 42.34077 | 43.57643 | 3.25613 | 0
15.72831 | 45.6029 | 42.3326 | 43.56788 | 3.270301 | 0
15.73831 | 45.5866 | 42.32444 | 43.55933 | 3.262164 | 0
15.74831 | 45.5902 | 42.31628 | 43.55078 | 3.273917 | 0
15.75831 | 45.6149 | 42.30814 | 43.54223 | 3.306761 | 0
15.76831 | 45.5962 | 42.3 | 43.53369 | 3.296197 | 0
15.7783 | 45.6078 | 42.29188 | 43.52515 | 3.315916 | 0
15.7883 | 45.5935 | 42.28377 | 43.51661 | 3.309734 | 0
15.7983 | 45.6013 | 42.27566 | 43.50807 | 3.325643 | 0
15.8083 | 45.5845 | 42.26756 | 43.49953 | 3.316944 | 0
15.8183 | 45.5954 | 42.25946 | 43.491 | 3.335936 | 0
15.8283 | 45.5945 | 42.25138 | 43.48246 | 3.343118 | 0
15.83829 | 45.5844 | 42.24332 | 43.47394 | 3.341085 | 0
15.84829 | 45.5739 | 42.23525 | 43.46541 | 3.33865 | 0
15.85829 | 45.6077 | 42.22719 | 43.45688 | 3.380507 | 0
15.86829 | 45.5795 | 42.21914 | 43.44836 | 3.360355 | 0
15.87829 | 45.5908 | 42.21111 | 43.43984 | 3.379695 | 0
15.88829 | 45.5762 | 42.20307 | 43.43131 | 3.373125 | 0
15.89828 | 45.5739 | 42.19506 | 43.4228 | 3.378839 | 0
15.90828 | 45.5932 | 42.18705 | 43.41429 | 3.406153 | 0
15.91828 | 45.58 | 42.17904 | 43.40577 | 3.400958 | 0
15.92828 | 45.6076 | 42.17105 | 43.39726 | 3.436554 | 0
15.93828 | 45.5874 | 42.16306 | 43.38874 | 3.424342 | 0
15.94827 | 45.5906 | 42.15509 | 43.38024 | 3.435513 | 0
15.95827 | 45.6066 | 42.14712 | 43.37174 | 3.459484 | 0
15.96827 | 45.6038 | 42.13915 | 43.36323 | 3.464646 | 0
15.97827 | 45.6084 | 42.1312 | 43.35473 | 3.477199 | 0
15.98827 | 45.5938 | 42.12326 | 43.34622 | 3.470545 | 0
15.99827 | 45.5884 | 42.11532 | 43.33772 | 3.473081 | 0
16.00826 | 45.5912 | 42.1074 | 43.32924 | 3.483801 | 0
16.01826 | 45.5744 | 42.09948 | 43.32074 | 3.474921 | 0
16.02826 | 45.5819 | 42.09157 | 43.31225 | 3.490332 | 0
16.03826 | 45.5929 | 42.08367 | 43.30375 | 3.509235 | 0
16.04826 | 45.5733 | 42.07577 | 43.29526 | 3.497529 | 0
16.05826 | 45.5816 | 42.06788 | 43.28678 | 3.513715 | 0
16.06825 | 45.6162 | 42.06001 | 43.2783 | 3.556185 | 0
16.07825 | 45.5946 | 42.05215 | 43.26982 | 3.542454 | 0
16.08825 | 45.591 | 42.04428 | 43.26133 | 3.546715 | 0
16.09825 | 45.5935 | 42.03643 | 43.25285 | 3.557068 | 0
16.10825 | 45.5897 | 42.02859 | 43.24438 | 3.561112 | 0
16.11825 | 45.5752 | 42.02075 | 43.2359 | 3.554448 | 0
16.12824 | 45.5695 | 42.01293 | 43.22743 | 3.556568 | 0
16.13824 | 45.5884 | 42.00511 | 43.21896 | 3.583287 | 0
16.14824 | 45.5572 | 41.9973 | 43.21049 | 3.559898 | 0
16.15824 | 45.5591 | 41.9895 | 43.20202 | 3.569601 | 0
16.16824 | 45.5871 | 41.9817 | 43.19356 | 3.605396 | 0
16.17824 | 45.5709 | 41.97392 | 43.18509 | 3.596982 | 0
16.18823 | 45.5751 | 41.96615 | 43.17664 | 3.608952 | 0
16.19823 | 45.5841 | 41.95838 | 43.16818 | 3.625723 | 0
16.20823 | 45.5868 | 41.95062 | 43.15972 | 3.636184 | 0
16.21823 | 45.567 | 41.94286 | 43.15127 | 3.624138 | 0
16.22823 | 45.5882 | 41.93512 | 43.14281 | 3.653084 | 0
16.23823 | 45.5857 | 41.92738 | 43.13436 | 3.658321 | 0
16.24822 | 45.5599 | 41.91966 | 43.12592 | 3.640243 | 0
16.25822 | 45.5612 | 41.91194 | 43.11747 | 3.649264 | 0
16.26822 | 45.5934 | 41.90422 | 43.10902 | 3.689177 | 0
16.27822 | 45.5825 | 41.89652 | 43.10058 | 3.685982 | 0
16.28822 | 45.5677 | 41.88882 | 43.09213 | 3.678879 | 0
16.29821 | 45.5882 | 41.88114 | 43.0837 | 3.707061 | 0
16.30821 | 45.5716 | 41.87346 | 43.07526 | 3.698142 | 0
16.31821 | 45.583 | 41.86579 | 43.06683 | 3.717215 | 0
16.32821 | 45.5744 | 41.85812 | 43.05839 | 3.71628 | 0
16.33821 | 45.5835 | 41.85046 | 43.04996 | 3.733037 | 0
16.34821 | 45.5883 | 41.84281 | 43.04153 | 3.745486 | 0
16.3582 | 45.5694 | 41.83518 | 43.03311 | 3.73422 | 0
16.3682 | 45.6156 | 41.82755 | 43.02468 | 3.788053 | 0
16.3782 | 45.6189 | 41.81992 | 43.01626 | 3.798978 | 0
16.3882 | 45.6152 | 41.8123 | 43.00784 | 3.802896 | 0
16.3982 | 45.6175 | 41.80469 | 42.99941 | 3.812805 | 0
16.4082 | 45.6157 | 41.79709 | 42.991 | 3.818607 | 0
16.41819 | 45.5934 | 41.78951 | 42.98259 | 3.803893 | 0
16.42819 | 45.6008 | 41.78192 | 42.97417 | 3.818879 | 0
16.43819 | 45.6013 | 41.77434 | 42.96576 | 3.826957 | 0
16.44819 | 45.6 | 41.76677 | 42.95735 | 3.833227 | 0
16.45819 | 45.5892 | 41.75921 | 42.94894 | 3.82999 | 0
16.46819 | 45.5959 | 41.75166 | 42.94053 | 3.844245 | 0
16.47818 | 45.6076 | 41.74412 | 42.93214 | 3.863484 | 0
16.48818 | 45.5869 | 41.73658 | 42.92373 | 3.850324 | 0
16.49818 | 45.6103 | 41.72904 | 42.91533 | 3.881255 | 0
16.50818 | 45.603 | 41.72152 | 42.90693 | 3.881479 | 0
16.51818 | 45.5925 | 41.71401 | 42.89853 | 3.878495 | 0
16.52818 | 45.5958 | 41.7065 | 42.89014 | 3.889303 | 0
16.53817 | 45.5926 | 41.699 | 42.88175 | 3.893597 | 0
16.54817 | 45.5927 | 41.69151 | 42.87336 | 3.90119 | 0
16.55817 | 45.5718 | 41.68402 | 42.86497 | 3.887775 | 0
16.56817 | 45.599 | 41.67655 | 42.85658 | 3.922453 | 0
16.57817 | 45.6023 | 41.66908 | 42.8482 | 3.933223 | 0
16.58817 | 45.5834 | 41.66161 | 42.83982 | 3.921786 | 0
16.59816 | 45.5673 | 41.65417 | 42.83144 | 3.913133 | 0
16.60816 | 45.57 | 41.64672 | 42.82306 | 3.92328 | 0
16.61816 | 45.5539 | 41.63928 | 42.81468 | 3.91462 | 0
16.62816 | 45.5519 | 41.63185 | 42.80631 | 3.920053 | 0
16.63816 | 45.5411 | 41.62442 | 42.79793 | 3.916677 | 0
16.64816 | 45.5463 | 41.61701 | 42.78956 | 3.929295 | 0
16.65815 | 45.5474 | 41.6096 | 42.7812 | 3.937797 | 0
16.66815 | 45.5379 | 41.6022 | 42.77283 | 3.935699 | 0
16.67815 | 45.5658 | 41.59481 | 42.76447 | 3.970994 | 0
16.68815 | 45.5553 | 41.58742 | 42.7561 | 3.967881 | 0
16.69815 | 45.548 | 41.58004 | 42.74774 | 3.967961 | 0
16.70814 | 45.5308 | 41.57267 | 42.73939 | 3.958126 | 0
16.71814 | 45.5265 | 41.56531 | 42.73103 | 3.961191 | 0
16.72814 | 45.5213 | 41.55795 | 42.72267 | 3.963349 | 0
16.73814 | 45.5151 | 41.5506 | 42.71432 | 3.964499 | 0
16.74814 | 45.5121 | 41.54326 | 42.70597 | 3.968842 | 0
16.75814 | 45.517 | 41.53592 | 42.69762 | 3.981078 | 0
16.76813 | 45.5053 | 41.5286 | 42.68928 | 3.976698 | 0
16.77813 | 45.497 | 41.52128 | 42.68093 | 3.975719 | 0
16.78813 | 45.5075 | 41.51397 | 42.67258 | 3.993533 | 0
16.79813 | 45.4833 | 41.50666 | 42.66424 | 3.976639 | 0
16.80813 | 45.4759 | 41.49936 | 42.6559 | 3.976538 | 0
16.81813 | 45.4779 | 41.49207 | 42.64756 | 3.98583 | 0
16.82812 | 45.4816 | 41.48479 | 42.63923 | 3.996807 | 0
16.83812 | 45.4478 | 41.47752 | 42.6309 | 3.970284 | 0
16.84812 | 45.4534 | 41.47025 | 42.62257 | 3.983154 | 0
16.85812 | 45.4664 | 41.46298 | 42.61423 | 4.003417 | 0
16.86812 | 45.444 | 41.45573 | 42.6059 | 3.988272 | 0
16.87812 | 45.4839 | 41.44848 | 42.59758 | 4.03542 | 0
16.88811 | 45.4583 | 41.44125 | 42.58926 | 4.017054 | 0
16.89811 | 45.4613 | 41.43401 | 42.58094 | 4.027288 | 0
16.90811 | 45.4447 | 41.42678 | 42.57262 | 4.017915 | 0
16.91811 | 45.446 | 41.41957 | 42.5643 | 4.026435 | 0
16.92811 | 45.4404 | 41.41235 | 42.55598 | 4.028047 | 0
16.93811 | 45.4277 | 41.40515 | 42.54766 | 4.022553 | 0
16.9481 | 45.4083 | 41.39796 | 42.53936 | 4.010344 | 0
16.9581 | 45.4371 | 41.39076 | 42.53105 | 4.046336 | 0
16.9681 | 45.4387 | 41.38358 | 42.52274 | 4.05512 | 0
16.9781 | 45.4362 | 41.3764 | 42.51443 | 4.059797 | 0
16.9881 | 45.4302 | 41.36923 | 42.50612 | 4.060967 | 0
16.9981 | 45.4278 | 41.36207 | 42.49782 | 4.065731 | 0
17.00809 | 45.4169 | 41.35492 | 42.48952 | 4.06198 | 0
17.01809 | 45.4112 | 41.34777 | 42.48122 | 4.063429 | 0
17.02809 | 45.4006 | 41.34063 | 42.47292 | 4.059971 | 0
17.03809 | 45.4158 | 41.33349 | 42.46463 | 4.082306 | 0
17.04809 | 45.3761 | 41.32637 | 42.45633 | 4.049735 | 0
17.05809 | 45.3967 | 41.31924 | 42.44804 | 4.077456 | 0
17.06808 | 45.3837 | 41.31214 | 42.43976 | 4.071563 | 0
17.07808 | 45.3912 | 41.30503 | 42.43147 | 4.086171 | 0
17.08808 | 45.3788 | 41.29793 | 42.42318 | 4.080872 | 0
17.09808 | 45.3785 | 41.29083 | 42.4149 | 4.087665 | 0
17.10808 | 45.3725 | 41.28375 | 42.40662 | 4.088752 | 0
17.11807 | 45.3427 | 41.27667 | 42.39834 | 4.066025 | 0
17.12807 | 45.3595 | 41.2696 | 42.39006 | 4.089898 | 0
17.13807 | 45.3538 | 41.26254 | 42.38179 | 4.091265 | 0
17.14807 | 45.3526 | 41.25548 | 42.37351 | 4.097125 | 0
17.15807 | 45.3074 | 41.24842 | 42.36524 | 4.058977 | 0
17.16807 | 45.3521 | 41.24138 | 42.35697 | 4.110723 | 0
17.17806 | 45.3552 | 41.23434 | 42.34871 | 4.120856 | 0
17.18806 | 45.3317 | 41.22731 | 42.34044 | 4.104388 | 0
17.19806 | 45.3417 | 41.22029 | 42.33217 | 4.121414 | 0
17.20806 | 45.3058 | 41.21327 | 42.32391 | 4.092533 | 0
17.21806 | 45.321 | 41.20625 | 42.31565 | 4.114745 | 0
17.22806 | 45.3124 | 41.19925 | 42.30739 | 4.113151 | 0
17.23805 | 45.3139 | 41.19226 | 42.29914 | 4.121643 | 0
17.24805 | 45.3255 | 41.18526 | 42.29088 | 4.140235 | 0
17.25805 | 45.2713 | 41.17828 | 42.28263 | 4.093021 | 0
17.26805 | 45.3162 | 41.1713 | 42.27437 | 4.1449 | 0
17.27805 | 45.2897 | 41.16433 | 42.26612 | 4.125372 | 0
17.28805 | 45.3007 | 41.15736 | 42.25787 | 4.143338 | 0
17.29804 | 45.2994 | 41.15041 | 42.24964 | 4.14899 | 0
17.30804 | 45.2924 | 41.14346 | 42.24139 | 4.148943 | 0
17.31804 | 45.2887 | 41.13651 | 42.23315 | 4.152189 | 0
17.32804 | 45.2947 | 41.12957 | 42.22491 | 4.165128 | 0
17.33804 | 45.2858 | 41.12264 | 42.21667 | 4.163161 | 0
17.34804 | 45.2919 | 41.11571 | 42.20843 | 4.176187 | 0
17.35803 | 45.2703 | 41.1088 | 42.2002 | 4.1615 | 0
17.36803 | 45.262 | 41.10189 | 42.19197 | 4.160113 | 0
17.37803 | 45.2665 | 41.09498 | 42.18374 | 4.17152 | 0
17.38803 | 45.277 | 41.08808 | 42.17551 | 4.18892 | 0
17.39803 | 45.2649 | 41.08119 | 42.16728 | 4.183714 | 0
17.40803 | 45.256 | 41.0743 | 42.15906 | 4.181702 | 0
17.41802 | 45.2413 | 41.06742 | 42.15084 | 4.173876 | 0
17.42802 | 45.2627 | 41.06055 | 42.14262 | 4.20215 | 0
17.43802 | 45.2336 | 41.05368 | 42.1344 | 4.179918 | 0
17.44802 | 45.2375 | 41.04682 | 42.12618 | 4.19068 | 0
17.45802 | 45.2383 | 41.03996 | 42.11797 | 4.198335 | 0
17.46802 | 45.1789 | 41.03312 | 42.10975 | 4.145784 | 0
17.47801 | 45.2321 | 41.02628 | 42.10155 | 4.20582 | 0
17.48801 | 45.2257 | 41.01944 | 42.09334 | 4.206256 | 0
17.49801 | 45.203 | 41.01261 | 42.08513 | 4.190386 | 0
17.50801 | 45.1735 | 41.00579 | 42.07692 | 4.16771 | 0
17.51801 | 45.1962 | 40.99897 | 42.06872 | 4.197227 | 0
17.528 | 45.1881 | 40.99217 | 42.06052 | 4.195931 | 0
17.538 | 45.1602 | 40.98536 | 42.05232 | 4.174836 | 0
17.548 | 45.1604 | 40.97857 | 42.04412 | 4.181835 | 0
17.558 | 45.1576 | 40.97177 | 42.03592 | 4.185827 | 0
17.568 | 45.1067 | 40.96499 | 42.02773 | 4.141713 | 0
17.578 | 45.1639 | 40.95821 | 42.01954 | 4.205692 | 0
17.58799 | 45.1194 | 40.95144 | 42.01135 | 4.167959 | 0
17.59799 | 45.14 | 40.94467 | 42.00316 | 4.195327 | 0
17.60799 | 45.1017 | 40.93791 | 41.99497 | 4.163788 | 0
17.61799 | 45.1075 | 40.93116 | 41.98679 | 4.176343 | 0
17.62799 | 45.0933 | 40.92441 | 41.9786 | 4.168891 | 0
17.63799 | 45.0813 | 40.91767 | 41.97042 | 4.163634 | 0
17.64798 | 45.0682 | 40.91094 | 41.96225 | 4.157264 | 0
17.65798 | 45.06 | 40.90421 | 41.95407 | 4.155794 | 0
17.66798 | 45.0353 | 40.89748 | 41.94589 | 4.137819 | 0
17.67798 | 45.0589 | 40.89076 | 41.93772 | 4.168137 | 0
17.68798 | 45.0365 | 40.88405 | 41.92955 | 4.152449 | 0
17.69798 | 45.0354 | 40.87735 | 41.92138 | 4.158055 | 0
17.70797 | 45.0235 | 40.87065 | 41.91322 | 4.152848 | 0
17.71797 | 45.0143 | 40.86396 | 41.90505 | 4.150342 | 0
17.72797 | 44.9898 | 40.85727 | 41.89688 | 4.13253 | 0
17.73797 | 44.9986 | 40.85059 | 41.88872 | 4.148012 | 0
17.74797 | 44.9777 | 40.84391 | 41.88056 | 4.133788 | 0
17.75797 | 44.9509 | 40.83724 | 41.8724 | 4.113658 | 0
17.76796 | 44.9537 | 40.83058 | 41.86425 | 4.123115 | 0
17.77796 | 44.9387 | 40.82393 | 41.85609 | 4.114773 | 0
17.78796 | 44.9649 | 40.81727 | 41.84794 | 4.147625 | 0
17.79796 | 44.9277 | 40.81063 | 41.83979 | 4.117071 | 0
17.80796 | 44.9396 | 40.80399 | 41.83164 | 4.135611 | 0
17.81796 | 44.9089 | 40.79735 | 41.82349 | 4.111545 | 0
17.82795 | 44.8962 | 40.79073 | 41.81535 | 4.105467 | 0
17.83795 | 44.9066 | 40.78411 | 41.8072 | 4.12249 | 0
17.84795 | 44.8822 | 40.77749 | 41.79906 | 4.104706 | 0
17.85795 | 44.8849 | 40.77088 | 41.79092 | 4.114017 | 0
17.86795 | 44.8705 | 40.76428 | 41.78278 | 4.106222 | 0
17.87795 | 44.8408 | 40.75768 | 41.77464 | 4.083121 | 0
17.88794 | 44.8802 | 40.75109 | 41.76652 | 4.129107 | 0
17.89794 | 44.8435 | 40.74451 | 41.75838 | 4.098995 | 0
17.90794 | 44.8541 | 40.73792 | 41.75025 | 4.116176 | 0
17.91794 | 44.8343 | 40.73135 | 41.74212 | 4.102952 | 0
17.92794 | 44.8347 | 40.72478 | 41.73399 | 4.109922 | 0
17.93793 | 44.8067 | 40.71822 | 41.72588 | 4.08848 | 0
17.94793 | 44.813 | 40.71166 | 41.71775 | 4.101339 | 0
17.95793 | 44.8134 | 40.70511 | 41.70963 | 4.108291 | 0
17.96793 | 44.8117 | 40.69856 | 41.70151 | 4.113139 | 0
17.97793 | 44.7774 | 40.69202 | 41.69339 | 4.08538 | 0
17.98793 | 44.7929 | 40.68548 | 41.68527 | 4.107416 | 0
17.99792 | 44.8015 | 40.67896 | 41.67717 | 4.122539 | 0
18.00792 | 44.7899 | 40.67244 | 41.66905 | 4.117463 | 0
18.01792 | 44.7812 | 40.66592 | 41.66094 | 4.115282 | 0
18.02792 | 44.7799 | 40.6594 | 41.65283 | 4.120495 | 0
18.03792 | 44.7644 | 40.6529 | 41.64472 | 4.111503 | 0
18.04792 | 44.7742 | 40.6464 | 41.63662 | 4.127804 | 0
18.05791 | 44.7471 | 40.63991 | 41.62852 | 4.107194 | 0
18.06791 | 44.7826 | 40.63342 | 41.62042 | 4.149185 | 0
18.07791 | 44.7092 | 40.62693 | 41.61232 | 4.08227 | 0
18.08791 | 44.7416 | 40.62045 | 41.60422 | 4.121149 | 0
18.09791 | 44.7368 | 40.61398 | 41.59613 | 4.122823 | 0
18.10791 | 44.7265 | 40.60751 | 41.58803 | 4.118991 | 0
18.1179 | 44.7097 | 40.60105 | 41.57995 | 4.108648 | 0
18.1279 | 44.7219 | 40.5946 | 41.57186 | 4.127305 | 0
18.1379 | 44.7128 | 40.58814 | 41.56377 | 4.124657 | 0
18.1479 | 44.6987 | 40.5817 | 41.55568 | 4.117003 | 0
18.1579 | 44.6762 | 40.57526 | 41.54759 | 4.100944 | 0
18.1679 | 44.7202 | 40.56882 | 41.53951 | 4.151379 | 0
18.17789 | 44.6151 | 40.5624 | 41.53144 | 4.052703 | 0
18.18789 | 44.6432 | 40.55597 | 41.52336 | 4.087227 | 0
18.19789 | 44.6848 | 40.54955 | 41.51528 | 4.135246 | 0
18.20789 | 44.6195 | 40.54314 | 41.5072 | 4.07636 | 0
18.21789 | 44.6276 | 40.53673 | 41.49913 | 4.090868 | 0
18.22789 | 44.6231 | 40.53033 | 41.49105 | 4.092771 | 0
18.23788 | 44.6096 | 40.52394 | 41.48299 | 4.085662 | 0
18.24788 | 44.5971 | 40.51755 | 41.47492 | 4.079554 | 0
18.25788 | 44.6009 | 40.51116 | 41.46686 | 4.08974 | 0
18.26788 | 44.6073 | 40.50478 | 41.45879 | 4.102522 | 0
18.27788 | 44.5332 | 40.4984 | 41.45073 | 4.034798 | 0
18.28787 | 44.529 | 40.49204 | 41.44267 | 4.036962 | 0
18.29787 | 44.5854 | 40.48567 | 41.43461 | 4.099727 | 0
18.30787 | 44.5329 | 40.47931 | 41.42655 | 4.053587 | 0
18.31787 | 44.5152 | 40.47296 | 41.4185 | 4.042242 | 0
18.32787 | 44.5169 | 40.46661 | 41.41044 | 4.050292 | 0
18.33787 | 44.496 | 40.46026 | 41.40239 | 4.035736 | 0
18.34786 | 44.5045 | 40.45393 | 41.39435 | 4.050569 | 0
18.35786 | 44.4956 | 40.4476 | 41.3863 | 4.048002 | 0
18.36786 | 44.4944 | 40.44127 | 41.37825 | 4.053131 | 0
18.37786 | 44.4209 | 40.43495 | 41.37021 | 3.985954 | 0
18.38786 | 44.4342 | 40.42863 | 41.36216 | 4.005572 | 0
18.39786 | 44.4493 | 40.42231 | 41.35412 | 4.026985 | 0
18.40785 | 44.4118 | 40.41601 | 41.34609 | 3.995787 | 0
18.41785 | 44.4107 | 40.40971 | 41.33805 | 4.00099 | 0
18.42785 | 44.3829 | 40.40341 | 41.33002 | 3.979487 | 0
18.43785 | 44.3946 | 40.39712 | 41.32198 | 3.997479 | 0
18.44785 | 44.3445 | 40.39083 | 41.31395 | 3.953667 | 0
18.45785 | 44.3993 | 40.38455 | 41.30592 | 4.014749 | 0
18.46784 | 44.3449 | 40.37828 | 41.2979 | 3.966619 | 0
18.47784 | 44.2926 | 40.37201 | 41.28987 | 3.920591 | 0
18.48784 | 44.2781 | 40.36574 | 41.28184 | 3.912358 | 0
18.49784 | 44.2979 | 40.35948 | 41.27382 | 3.93842 | 0
18.50784 | 44.2631 | 40.35322 | 41.2658 | 3.909877 | 0
18.51784 | 44.2527 | 40.34697 | 41.25778 | 3.905728 | 0
18.52783 | 44.2403 | 40.34073 | 41.24977 | 3.899569 | 0
18.53783 | 44.2099 | 40.33449 | 41.24175 | 3.87541 | 0
18.54783 | 44.2272 | 40.32825 | 41.23374 | 3.898947 | 0
18.55783 | 44.1933 | 40.32202 | 41.22572 | 3.871279 | 0
18.56783 | 44.1695 | 40.31579 | 41.21771 | 3.853705 | 0
18.57783 | 44.1223 | 40.30957 | 41.2097 | 3.812727 | 0
18.58782 | 44.1137 | 40.30336 | 41.20171 | 3.810338 | 0
18.59782 | 44.1405 | 40.29715 | 41.1937 | 3.843349 | 0
18.60782 | 44.0877 | 40.29094 | 41.1857 | 3.796756 | 0
18.61782 | 44.0783 | 40.28474 | 41.17769 | 3.793558 | 0
18.62782 | 44.0603 | 40.27854 | 41.16969 | 3.781755 | 0
18.63782 | 44.0538 | 40.27235 | 41.16169 | 3.781447 | 0
18.64781 | 44.0541 | 40.26617 | 41.15371 | 3.787928 | 0
18.65781 | 44.0204 | 40.25999 | 41.14571 | 3.760411 | 0
18.66781 | 43.9622 | 40.25381 | 41.13772 | 3.708388 | 0
18.67781 | 43.9348 | 40.24764 | 41.12973 | 3.687161 | 0
18.68781 | 43.9382 | 40.24147 | 41.12174 | 3.696729 | 0
18.6978 | 43.9355 | 40.23531 | 41.11376 | 3.700185 | 0
18.7078 | 43.9179 | 40.22916 | 41.10577 | 3.688744 | 0
18.7178 | 43.9161 | 40.223 | 41.09779 | 3.693097 | 0
18.7278 | 43.8776 | 40.21685 | 41.08981 | 3.660746 | 0
18.7378 | 43.8571 | 40.21071 | 41.08182 | 3.646389 | 0
18.7478 | 43.8806 | 40.20457 | 41.07385 | 3.676028 | 0
18.75779 | 43.8334 | 40.19844 | 41.06588 | 3.634956 | 0
18.76779 | 43.8033 | 40.19231 | 41.0579 | 3.610986 | 0
18.77779 | 43.7543 | 40.18619 | 41.04993 | 3.568111 | 0
18.78779 | 43.7512 | 40.18007 | 41.04196 | 3.571131 | 0
18.79779 | 43.7608 | 40.17395 | 41.03399 | 3.586846 | 0
18.80779 | 43.7368 | 40.16784 | 41.02602 | 3.568957 | 0
18.81778 | 43.7519 | 40.16174 | 41.01806 | 3.590157 | 0
18.82778 | 43.7193 | 40.15564 | 41.0101 | 3.563658 | 0
18.83778 | 43.7148 | 40.14955 | 41.00213 | 3.565254 | 0
18.84778 | 43.7024 | 40.14345 | 40.99417 | 3.558946 | 0
18.85778 | 43.6534 | 40.13737 | 40.98621 | 3.516034 | 0
18.86778 | 43.6255 | 40.13128 | 40.97825 | 3.494216 | 0
18.87777 | 43.5808 | 40.12521 | 40.97031 | 3.455588 | 0
18.88777 | 43.5866 | 40.11914 | 40.96235 | 3.467462 | 0
18.89777 | 43.5902 | 40.11307 | 40.9544 | 3.477131 | 0
18.90777 | 43.5698 | 40.107 | 40.94645 | 3.462795 | 0
18.91777 | 43.5649 | 40.10095 | 40.9385 | 3.463955 | 0
18.92777 | 43.5461 | 40.09489 | 40.93055 | 3.45121 | 0
18.93776 | 43.5474 | 40.08885 | 40.92262 | 3.458554 | 0
18.94776 | 43.5075 | 40.0828 | 40.91467 | 3.4247 | 0
18.95776 | 43.4899 | 40.07676 | 40.90673 | 3.413142 | 0
18.96776 | 43.4288 | 40.07072 | 40.89879 | 3.358079 | 0
18.97776 | 43.4078 | 40.06469 | 40.89085 | 3.343112 | 0
18.98776 | 43.4016 | 40.05866 | 40.88292 | 3.34294 | 0
18.99775 | 43.4243 | 40.05264 | 40.87499 | 3.371657 | 0
19.00775 | 43.3993 | 40.04662 | 40.86706 | 3.352676 | 0
19.01775 | 43.374 | 40.04061 | 40.85913 | 3.333391 | 0
19.02775 | 43.3963 | 40.0346 | 40.8512 | 3.361701 | 0
19.03775 | 43.36 | 40.02859 | 40.84327 | 3.331407 | 0
19.04775 | 43.3324 | 40.02259 | 40.83534 | 3.309808 | 0
19.05774 | 43.2751 | 40.0166 | 40.82743 | 3.258499 | 0
19.06774 | 43.2539 | 40.01061 | 40.8195 | 3.243291 | 0
19.07774 | 43.2279 | 40.00462 | 40.81158 | 3.223279 | 0
19.08774 | 43.2289 | 39.99864 | 40.80366 | 3.230263 | 0
19.09774 | 43.2394 | 39.99266 | 40.79575 | 3.246742 | 0
19.10773 | 43.2094 | 39.98669 | 40.78784 | 3.222711 | 0
19.11773 | 43.1951 | 39.98072 | 40.77993 | 3.214382 | 0
19.12773 | 43.1803 | 39.97475 | 40.77201 | 3.205548 | 0
19.13773 | 43.1567 | 39.96879 | 40.7641 | 3.18791 | 0
19.14773 | 43.1219 | 39.96283 | 40.75619 | 3.159068 | 0
19.15773 | 43.1019 | 39.95688 | 40.74829 | 3.145021 | 0
19.16772 | 43.0507 | 39.95094 | 40.74039 | 3.099764 | 0
19.17772 | 43.0597 | 39.94499 | 40.73249 | 3.114709 | 0
19.18772 | 43.0235 | 39.93905 | 40.72459 | 3.08445 | 0
19.19772 | 43.0544 | 39.93311 | 40.71669 | 3.121286 | 0
19.20772 | 43.0029 | 39.92718 | 40.70879 | 3.075718 | 0
19.21772 | 43.0146 | 39.92125 | 40.70089 | 3.093346 | 0
19.22771 | 43.0105 | 39.91534 | 40.693 | 3.095163 | 0
19.23771 | 42.9357 | 39.90942 | 40.68511 | 3.026283 | 0
19.24771 | 42.9205 | 39.9035 | 40.67722 | 3.016998 | 0
19.25771 | 42.8795 | 39.89759 | 40.66933 | 2.981909 | 0
19.26771 | 42.866 | 39.89168 | 40.66144 | 2.974315 | 0
19.27771 | 42.8177 | 39.88578 | 40.65356 | 2.931918 | 0
19.2877 | 42.8276 | 39.87989 | 40.64568 | 2.94771 | 0
19.2977 | 42.8237 | 39.874 | 40.6378 | 2.949705 | 0
19.3077 | 42.8315 | 39.86811 | 40.62992 | 2.963395 | 0
19.3177 | 42.7833 | 39.86222 | 40.62204 | 2.921081 | 0
19.3277 | 42.7456 | 39.85634 | 40.61416 | 2.889263 | 0
19.3377 | 42.7196 | 39.85046 | 40.60628 | 2.86914 | 0
19.34769 | 42.6742 | 39.84459 | 40.59842 | 2.829608 | 0
19.35769 | 42.6766 | 39.83872 | 40.59055 | 2.837878 | 0
19.36769 | 42.6209 | 39.83286 | 40.58267 | 2.788043 | 0
19.37769 | 42.6173 | 39.827 | 40.57481 | 2.790305 | 0
19.38769 | 42.6171 | 39.82114 | 40.56694 | 2.795962 | 0
19.39769 | 42.5772 | 39.81528 | 40.55907 | 2.761916 | 0
19.40768 | 42.5948 | 39.80944 | 40.55122 | 2.785359 | 0
19.41768 | 42.542 | 39.8036 | 40.54336 | 2.738404 | 0
19.42768 | 42.4982 | 39.79775 | 40.53549 | 2.700446 | 0
19.43768 | 42.4461 | 39.79192 | 40.52764 | 2.654183 | 0
19.44768 | 42.4482 | 39.78608 | 40.51978 | 2.662116 | 0
19.45768 | 42.4049 | 39.78025 | 40.51192 | 2.624646 | 0
19.46767 | 42.3786 | 39.77443 | 40.50408 | 2.604165 | 0
19.47767 | 42.347 | 39.76861 | 40.49623 | 2.578387 | 0
19.48767 | 42.3757 | 39.7628 | 40.48838 | 2.612904 | 0
19.49767 | 42.3753 | 39.75698 | 40.48053 | 2.618318 | 0
19.50767 | 42.3198 | 39.75117 | 40.47268 | 2.568627 | 0
19.51766 | 42.2923 | 39.74537 | 40.46484 | 2.546927 | 0
19.52766 | 42.2647 | 39.73957 | 40.457 | 2.525129 | 0
19.53766 | 42.2136 | 39.73377 | 40.44916 | 2.479827 | 0
19.54766 | 42.1995 | 39.72798 | 40.44132 | 2.471521 | 0
19.55766 | 42.1586 | 39.72219 | 40.43348 | 2.436411 | 0
19.56766 | 42.1407 | 39.7164 | 40.42564 | 2.424298 | 0
19.57765 | 42.1016 | 39.71063 | 40.41782 | 2.390974 | 0
19.58765 | 42.1516 | 39.70485 | 40.40998 | 2.446753 | 0
19.59765 | 42.1236 | 39.69907 | 40.40215 | 2.424528 | 0
19.60765 | 42.0844 | 39.6933 | 40.39432 | 2.391099 | 0
19.61765 | 42.0417 | 39.68753 | 40.38649 | 2.354166 | 0
19.62765 | 42.005 | 39.68177 | 40.37866 | 2.323229 | 0
19.63764 | 42.0211 | 39.67602 | 40.37085 | 2.345083 | 0
19.64764 | 41.9597 | 39.67026 | 40.36302 | 2.289439 | 0
19.65764 | 41.9237 | 39.66451 | 40.3552 | 2.259191 | 0
19.66764 | 41.9299 | 39.65876 | 40.34738 | 2.271139 | 0
19.67764 | 41.8771 | 39.65302 | 40.33956 | 2.224084 | 0
19.68764 | 41.9428 | 39.64728 | 40.33175 | 2.295525 | 0
19.69763 | 41.8931 | 39.64154 | 40.32394 | 2.251556 | 0
19.70763 | 41.8342 | 39.63581 | 40.31613 | 2.198389 | 0
19.71763 | 41.807 | 39.63008 | 40.30832 | 2.176919 | 0
19.72763 | 41.8042 | 39.62436 | 40.30051 | 2.179845 | 0
19.73763 | 41.7724 | 39.61863 | 40.2927 | 2.153767 | 0
19.74763 | 41.7358 | 39.61291 | 40.28489 | 2.122886 | 0
19.75762 | 41.7034 | 39.6072 | 40.27709 | 2.096195 | 0
19.76762 | 41.6888 | 39.60149 | 40.26929 | 2.087306 | 0
19.77762 | 41.6887 | 39.59579 | 40.26149 | 2.092914 | 0
19.78762 | 41.6541 | 39.59008 | 40.25369 | 2.064018 | 0
19.79762 | 41.6423 | 39.58438 | 40.24589 | 2.057918 | 0
19.80762 | 41.5917 | 39.57868 | 40.23809 | 2.013015 | 0
19.81761 | 41.5427 | 39.573 | 40.23031 | 1.969703 | 0
19.82761 | 41.5316 | 39.56731 | 40.22251 | 1.964292 | 0
19.83761 | 41.5034 | 39.56162 | 40.21472 | 1.941778 | 0
19.84761 | 41.4498 | 39.55594 | 40.20693 | 1.893861 | 0
19.85761 | 41.4469 | 39.55026 | 40.19914 | 1.89664 | 0
19.8676 | 41.4434 | 39.54459 | 40.19136 | 1.898809 | 0
19.8776 | 41.4038 | 39.53892 | 40.18358 | 1.864881 | 0
19.8876 | 41.3699 | 39.53325 | 40.1758 | 1.836649 | 0
19.8976 | 41.3408 | 39.52759 | 40.16801 | 1.813214 | 0
19.9076 | 41.31 | 39.52192 | 40.16023 | 1.788075 | 0
19.9176 | 41.2641 | 39.51627 | 40.15245 | 1.747833 | 0
19.92759 | 41.2505 | 39.51062 | 40.14469 | 1.739882 | 0
19.93759 | 41.2315 | 39.50497 | 40.13691 | 1.726532 | 0
19.94759 | 41.1483 | 39.49932 | 40.12914 | 1.64898 | 0
19.95759 | 41.1511 | 39.49368 | 40.12137 | 1.657424 | 0
19.96759 | 41.167 | 39.48804 | 40.11359 | 1.678964 | 0
19.97759 | 41.1465 | 39.4824 | 40.10583 | 1.664101 | 0
19.98758 | 41.0974 | 39.47677 | 40.09807 | 1.620629 | 0
19.99758 | 41.0803 | 39.47114 | 40.0903 | 1.609159 | 0
20.00758 | 41.0384 | 39.46551 | 40.08254 | 1.572885 | 0
20.01758 | 41.0273 | 39.45989 | 40.07478 | 1.567409 | 0
20.02758 | 41.0025 | 39.45427 | 40.06701 | 1.548229 | 0
20.03758 | 40.9827 | 39.44865 | 40.05926 | 1.534045 | 0
20.04757 | 40.9286 | 39.44305 | 40.05151 | 1.485553 | 0
20.05757 | 40.9396 | 39.43744 | 40.04375 | 1.502162 | 0
20.06757 | 40.924 | 39.43183 | 40.036 | 1.492169 | 0
20.07757 | 40.9225 | 39.42623 | 40.02824 | 1.496272 | 0
20.08757 | 40.8819 | 39.42063 | 40.02049 | 1.461272 | 0
20.09757 | 40.8483 | 39.41503 | 40.01274 | 1.433268 | 0
20.10756 | 40.8461 | 39.40944 | 40.005 | 1.436656 | 0
20.11756 | 40.8182 | 39.40385 | 39.99726 | 1.414345 | 0
20.12756 | 40.8105 | 39.39827 | 39.98951 | 1.412232 | 0
20.13756 | 40.7761 | 39.39268 | 39.98177 | 1.383415 | 0
20.14756 | 40.7897 | 39.38711 | 39.97403 | 1.402595 | 0
20.15756 | 40.7615 | 39.38153 | 39.96629 | 1.379972 | 0
20.16755 | 40.761 | 39.37596 | 39.95856 | 1.385039 | 0
20.17755 | 40.7452 | 39.37039 | 39.95082 | 1.37481 | 0
20.18755 | 40.7008 | 39.36482 | 39.94309 | 1.335977 | 0
20.19755 | 40.653 | 39.35926 | 39.93536 | 1.29374 | 0
20.20755 | 40.6663 | 39.3537 | 39.92762 | 1.312601 | 0
20.21755 | 40.6371 | 39.34814 | 39.91989 | 1.288958 | 0
20.22754 | 40.5806 | 39.34259 | 39.91217 | 1.238007 | 0
20.23754 | 40.5923 | 39.33704 | 39.90445 | 1.255258 | 0
20.24754 | 40.5831 | 39.33149 | 39.89672 | 1.251605 | 0
20.25754 | 40.5425 | 39.32595 | 39.889 | 1.21655 | 0
20.26754 | 40.5532 | 39.32041 | 39.88128 | 1.232791 | 0
20.27753 | 40.5078 | 39.31488 | 39.87356 | 1.192924 | 0
20.28753 | 40.4684 | 39.30934 | 39.86585 | 1.159059 | 0
20.29753 | 40.4364 | 39.30381 | 39.85813 | 1.132591 | 0
20.30753 | 40.4284 | 39.29828 | 39.85041 | 1.13012 | 0
20.31753 | 40.394 | 39.29275 | 39.8427 | 1.101246 | 0
20.32753 | 40.3614 | 39.28723 | 39.83499 | 1.074168 | 0
20.33752 | 40.3506 | 39.28172 | 39.82728 | 1.068882 | 0
20.34752 | 40.3246 | 39.2762 | 39.81957 | 1.048399 | 0
20.35752 | 40.3538 | 39.27069 | 39.81187 | 1.083112 | 0
20.36752 | 40.304 | 39.26518 | 39.80416 | 1.038822 | 0
20.37752 | 40.2619 | 39.25967 | 39.79646 | 1.00223 | 0
20.38752 | 40.2422 | 39.25417 | 39.78875 | 0.9880337 | 0
20.39751 | 40.2378 | 39.24867 | 39.78106 | 0.9891294 | 0
20.40751 | 40.1961 | 39.24317 | 39.77336 | 0.9529275 | 0
20.41751 | 40.1688 | 39.23768 | 39.76566 | 0.9311226 | 0
20.42751 | 40.1628 | 39.23219 | 39.75797 | 0.9306148 | 0
20.43751 | 40.121 | 39.2267 | 39.75027 | 0.8943039 | 0
20.44751 | 40.1093 | 39.22121 | 39.74258 | 0.88809 | 0
20.4575 | 40.1192 | 39.21573 | 39.73489 | 0.9034676 | 0
20.4675 | 40.046 | 39.21025 | 39.7272 | 0.8357478 | 0
20.4775 | 40.0561 | 39.20478 | 39.71951 | 0.851325 | 0
20.4875 | 40.0233 | 39.1993 | 39.71183 | 0.8239992 | 0
20.4975 | 39.9795 | 39.19383 | 39.70414 | 0.7856705 | 0
20.5075 | 39.9722 | 39.18836 | 39.69646 | 0.7838388 | 0
20.51749 | 39.9669 | 39.1829 | 39.68878 | 0.7839988 | 0
20.52749 | 39.9278 | 39.17744 | 39.6811 | 0.7503613 | 0
20.53749 | 39.8962 | 39.17198 | 39.67342 | 0.7242209 | 0
20.54749 | 39.8969 | 39.16652 | 39.66574 | 0.7303776 | 0
20.55749 | 39.8359 | 39.16107 | 39.65807 | 0.6748314 | 0
20.56749 | 39.8444 | 39.15562 | 39.65039 | 0.6887823 | 0
20.57748 | 39.8065 | 39.15018 | 39.64273 | 0.6563249 | 0
20.58748 | 39.7707 | 39.14473 | 39.63506 | 0.6259701 | 0
20.59748 | 39.7537 | 39.13929 | 39.62739 | 0.6144124 | 0
20.60748 | 39.7289 | 39.13385 | 39.61972 | 0.5950519 | 0
20.61748 | 39.6919 | 39.12841 | 39.61205 | 0.5634885 | 0
20.62748 | 39.6687 | 39.12298 | 39.60438 | 0.5457223 | 0
20.63747 | 39.6539 | 39.11755 | 39.59673 | 0.5363479 | 0
20.64747 | 39.6513 | 39.11212 | 39.58907 | 0.5391761 | 0
20.65747 | 39.579 | 39.1067 | 39.58141 | 0.4723014 | 0
20.66747 | 39.5645 | 39.10128 | 39.57375 | 0.463224 | 0
20.67747 | 39.5376 | 39.09586 | 39.56609 | 0.4417438 | 0
20.68746 | 39.5147 | 39.09044 | 39.55844 | 0.4242554 | 0
20.69746 | 39.4845 | 39.08503 | 39.55079 | 0.3994697 | 0
20.70746 | 39.4841 | 39.07962 | 39.54313 | 0.4044812 | 0
20.71746 | 39.4269 | 39.07421 | 39.53548 | 0.3526899 | 0
20.72746 | 39.4335 | 39.0688 | 39.52783 | 0.3646959 | 0
20.73746 | 39.4257 | 39.0634 | 39.52018 | 0.3622992 | 0
20.74745 | 39.344 | 39.05801 | 39.51254 | 0.2859943 | 0
20.75745 | 39.3652 | 39.05261 | 39.5049 | 0.3125922 | 0
20.76745 | 39.3387 | 39.04721 | 39.49725 | 0.2914873 | 0
20.77745 | 39.2829 | 39.04182 | 39.48961 | 0.2410797 | 0
20.78745 | 39.3031 | 39.03643 | 39.48197 | 0.2666694 | 0
20.79745 | 39.2373 | 39.03104 | 39.47433 | 0.2062565 | 0
20.80744 | 39.2564 | 39.02566 | 39.4667 | 0.2307355 | 0
20.81744 | 39.1994 | 39.02028 | 39.45906 | 0.1791172 | 0
20.82744 | 39.1941 | 39.0149 | 39.45143 | 0.1791963 | 0
20.83744 | 39.1769 | 39.00953 | 39.4438 | 0.1673727 | 0
20.84744 | 39.1444 | 39.00415 | 39.43616 | 0.1402465 | 0
20.85744 | 39.1235 | 38.99878 | 39.42853 | 0.1247177 | 0
20.86743 | 39.091 | 38.99342 | 39.42091 | 0.09758082 | 0
20.87743 | 39.0744 | 38.98805 | 39.41329 | 0.08634674 | 0
20.88743 | 39.0708 | 38.98269 | 39.40566 | 0.08811006 | 0
20.89743 | 39.0283 | 38.97733 | 39.39804 | 0.05097078 | 0
20.90743 | 38.9926 | 38.97197 | 39.39041 | 0.02062892 | 0
20.91743 | 38.9777 | 38.96662 | 39.38279 | 0.01108448 | 0
20.92742 | 38.9725 | 38.96127 | 39.37518 | 0.01123212 | 0
20.93742 | 38.9303 | 38.95592 | 39.36756 | -0.02561745 | 0
20.94742 | 38.9138 | 38.95057 | 39.35994 | -0.03676958 | 0
20.95742 | 38.8789 | 38.94522 | 39.35233 | -0.06632425 | 0
20.96742 | 38.8754 | 38.93988 | 39.34471 | -0.06448146 | 0
20.97742 | 38.831 | 38.93454 | 39.3371 | -0.1035412 | 0
20.98741 | 38.8047 | 38.92921 | 39.3295 | -0.1245088 | 0
20.99741 | 38.7882 | 38.92387 | 39.32189 | -0.1356735 | 0
21.00741 | 38.7374 | 38.91854 | 39.31428 | -0.1811408 | 0
21.01741 | 38.7277 | 38.91321 | 39.30668 | -0.1855106 | 0
21.02741 | 38.7086 | 38.90788 | 39.29907 | -0.1992828 | 0
21.03741 | 38.6698 | 38.90256 | 39.29147 | -0.2327576 | 0
21.0474 | 38.6469 | 38.89724 | 39.28387 | -0.2503401 | 0
21.0574 | 38.6161 | 38.89192 | 39.27627 | -0.2758198 | 0
21.0674 | 38.606 | 38.8866 | 39.26867 | -0.2806019 | 0
21.0774 | 38.5598 | 38.88129 | 39.26108 | -0.3214864 | 0
21.0874 | 38.5268 | 38.87597 | 39.25348 | -0.3491734 | 0
21.09739 | 38.5284 | 38.87067 | 39.24589 | -0.3422682 | 0
21.10739 | 38.4746 | 38.86536 | 39.2383 | -0.39076 | 0
21.11739 | 38.4615 | 38.86005 | 39.23071 | -0.3985543 | 0
21.12739 | 38.4416 | 38.85475 | 39.22312 | -0.413151 | 0
21.13739 | 38.4186 | 38.84945 | 39.21553 | -0.43085 | 0
21.14739 | 38.3753 | 38.84415 | 39.20794 | -0.4688515 | 0
21.15738 | 38.349 | 38.83886 | 39.20037 | -0.4898606 | 0
21.16738 | 38.3385 | 38.83357 | 39.19278 | -0.4950668 | 0
21.17738 | 38.3058 | 38.82828 | 39.1852 | -0.5224754 | 0
21.18738 | 38.2647 | 38.82299 | 39.17762 | -0.5582863 | 0
21.19738 | 38.2443 | 38.8177 | 39.17004 | -0.5733996 | 0
21.20738 | 38.2435 | 38.81242 | 39.16246 | -0.5689153 | 0
21.21737 | 38.205 | 38.80714 | 39.15489 | -0.6021385 | 0
21.22737 | 38.1682 | 38.80186 | 39.14732 | -0.6336588 | 0
21.23737 | 38.1786 | 38.79658 | 39.13974 | -0.6179814 | 0
21.24737 | 38.1339 | 38.79131 | 39.13217 | -0.6574063 | 0
21.25737 | 38.1174 | 38.78603 | 39.1246 | -0.6686335 | 0
21.26737 | 38.0824 | 38.78076 | 39.11703 | -0.6983631 | 0
21.27736 | 38.077 | 38.7755 | 39.10947 | -0.6985001 | 0
21.28736 | 38.026 | 38.77023 | 39.1019 | -0.7442342 | 0
21.29736 | 38.0224 | 38.76497 | 39.09434 | -0.7425705 | 0
21.30736 | 38.0017 | 38.75971 | 39.08677 | -0.7580092 | 0
21.31736 | 37.9819 | 38.75445 | 39.07921 | -0.77255 | 0
21.32736 | 37.9567 | 38.74919 | 39.07165 | -0.7924932 | 0
21.33735 | 37.9529 | 38.74394 | 39.0641 | -0.7910438 | 0
21.34735 | 37.9306 | 38.73869 | 39.05654 | -0.8080914 | 0
21.35735 | 37.898 | 38.73344 | 39.04898 | -0.8354412 | 0
21.36735 | 37.8821 | 38.72819 | 39.04143 | -0.8460932 | 0
21.37735 | 37.8547 | 38.72295 | 39.03387 | -0.8682475 | 0
21.38735 | 37.8445 | 38.7177 | 39.02632 | -0.8732039 | 0
21.39734 | 37.8409 | 38.71247 | 39.01878 | -0.8715678 | 0
21.40734 | 37.7997 | 38.70723 | 39.01123 | -0.9075287 | 0
21.41734 | 37.7853 | 38.70199 | 39.00368 | -0.9166917 | 0
21.42734 | 37.8001 | 38.69676 | 38.99613 | -0.8966569 | 0
21.43734 | 37.7568 | 38.69152 | 38.98859 | -0.9347242 | 0
21.44734 | 37.7454 | 38.68629 | 38.98104 | -0.9408937 | 0
21.45733 | 37.7242 | 38.68107 | 38.97351 | -0.9568706 | 0
21.46733 | 37.7185 | 38.67584 | 38.96597 | -0.9573444 | 0
21.47733 | 37.6919 | 38.67062 | 38.95843 | -0.9787204 | 0
21.48733 | 37.6526 | 38.6654 | 38.95089 | -1.012798 | 0
21.49733 | 37.6644 | 38.66018 | 38.94335 | -0.9957786 | 0
21.50732 | 37.6371 | 38.65497 | 38.93583 | -1.017866 | 0
21.51732 | 37.6349 | 38.64975 | 38.92829 | -1.014851 | 0
21.52732 | 37.6024 | 38.64454 | 38.92076 | -1.042137 | 0
21.53732 | 37.5717 | 38.63933 | 38.91323 | -1.067626 | 0
21.54732 | 37.5759 | 38.63412 | 38.9057 | -1.058216 | 0
21.55732 | 37.5444 | 38.62891 | 38.89817 | -1.084509 | 0
21.56731 | 37.5044 | 38.62371 | 38.89065 | -1.119309 | 0
21.57731 | 37.4875 | 38.61851 | 38.88313 | -1.131006 | 0
21.58731 | 37.4969 | 38.61331 | 38.8756 | -1.116405 | 0
21.59731 | 37.4489 | 38.60811 | 38.86808 | -1.159206 | 0
21.60731 | 37.4366 | 38.60291 | 38.86056 | -1.166309 | 0
21.61731 | 37.419 | 38.59771 | 38.85304 | -1.178714 | 0
21.6273 | 37.3854 | 38.59253 | 38.84553 | -1.207126 | 0
21.6373 | 37.3839 | 38.58734 | 38.83801 | -1.203436 | 0
21.6473 | 37.3357 | 38.58215 | 38.8305 | -1.246447 | 0
21.6573 | 37.309 | 38.57696 | 38.82298 | -1.26796 | 0
21.6673 | 37.2996 | 38.57178 | 38.81547 | -1.272175 | 0
21.6773 | 37.291 | 38.56659 | 38.80796 | -1.275592 | 0
21.68729 | 37.2523 | 38.56142 | 38.80045 | -1.309116 | 0
21.69729 | 37.2604 | 38.55624 | 38.79295 | -1.295838 | 0
21.70729 | 37.2138 | 38.55106 | 38.78544 | -1.337261 | 0
21.71729 | 37.188 | 38.54589 | 38.77793 | -1.357886 | 0
21.72729 | 37.1672 | 38.54071 | 38.77043 | -1.373513 | 0
21.73729 | 37.1453 | 38.53554 | 38.76292 | -1.390242 | 0
21.74728 | 37.116 | 38.53038 | 38.75543 | -1.414378 | 0
21.75728 | 37.0884 | 38.52521 | 38.74793 | -1.436811 | 0
21.76728 | 37.0955 | 38.52005 | 38.74043 | -1.424545 | 0
21.77728 | 37.0565 | 38.51488 | 38.73293 | -1.458382 | 0
21.78728 | 37.059 | 38.50972 | 38.72544 | -1.450721 | 0
21.79728 | 37.0158 | 38.50456 | 38.71794 | -1.488761 | 0
21.80727 | 37.0102 | 38.49941 | 38.71046 | -1.489209 | 0
21.81727 | 36.9878 | 38.49425 | 38.70296 | -1.506453 | 0
21.82727 | 36.9394 | 38.4891 | 38.69547 | -1.549699 | 0
21.83727 | 36.9395 | 38.48395 | 38.68798 | -1.544447 | 0
21.84727 | 36.9316 | 38.4788 | 38.68049 | -1.547197 | 0
21.85726 | 36.8924 | 38.47365 | 38.67302 | -1.581254 | 0
21.86726 | 36.8603 | 38.46851 | 38.66553 | -1.608208 | 0
21.87726 | 36.8603 | 38.46336 | 38.65805 | -1.603064 | 0
21.88726 | 36.8376 | 38.45822 | 38.65056 | -1.620621 | 0
21.89726 | 36.8144 | 38.45308 | 38.64308 | -1.63868 | 0
21.90726 | 36.7779 | 38.44794 | 38.6356 | -1.670041 | 0
21.91725 | 36.7767 | 38.44281 | 38.62813 | -1.666109 | 0
21.92725 | 36.7444 | 38.43767 | 38.62065 | -1.693274 | 0
21.93725 | 36.7221 | 38.43254 | 38.61318 | -1.710441 | 0
21.94725 | 36.6965 | 38.42741 | 38.6057 | -1.730909 | 0
21.95725 | 36.677 | 38.42228 | 38.59823 | -1.745279 | 0
21.96725 | 36.6752 | 38.41715 | 38.59076 | -1.741951 | 0
21.97724 | 36.6505 | 38.41203 | 38.58329 | -1.76153 | 0
21.98724 | 36.6236 | 38.40691 | 38.57582539 | -1.783306 | 0
21.99724 | 36.6166 | 38.40178 | 38.56836 | -1.785183 | 0
22.00724 | 36.5876 | 38.39666 | 38.56089 | -1.809062 | 0
22.01724 | 36.5576 | 38.39154 | 38.55343 | -1.833943 | 0
22.02724 | 36.5136 | 38.38643 | 38.54596 | -1.872826 | 0
22.03723 | 36.5177 | 38.38132 | 38.53851 | -1.863616 | 0
22.04723 | 36.5008 | 38.3762 | 38.53105 | -1.875402 | 0
22.05723 | 36.4675 | 38.37109 | 38.52358 | -1.90359 | 0
22.06723 | 36.462 | 38.36598 | 38.51613 | -1.903979 | 0
22.07723 | 36.4638 | 38.36087 | 38.50867 | -1.897071 | 0
22.08723 | 36.4134 | 38.35576 | 38.50121 | -1.942364 | 0
22.09722 | 36.3828 | 38.35066 | 38.49377 | -1.967864 | 0
22.10722 | 36.3701 | 38.34556 | 38.48631 | -1.97546 | 0
22.11722 | 36.3605 | 38.34046 | 38.47886 | -1.979959 | 0
22.12722 | 36.3098 | 38.33536 | 38.47141 | -2.025559 | 0
22.13722 | 36.2971 | 38.33026 | 38.46396 | -2.03316 | 0
22.14722 | 36.2843 | 38.32516 | 38.45651 | -2.040864 | 0
22.15721 | 36.2928 | 38.32007 | 38.44907 | -2.027274 | 0
22.16721 | 36.2462 | 38.31498 | 38.44163 | -2.06878 | 0
22.17721 | 36.2042 | 38.30989 | 38.43418 | -2.105689 | 0
22.18721 | 36.1895 | 38.3048 | 38.42674 | -2.115299 | 0
22.19721 | 36.2097 | 38.29971 | 38.4193 | -2.090011 | 0
22.20721 | 36.1355 | 38.29462 | 38.41186 | -2.159124 | 0
22.2172 | 36.1086 | 38.28954 | 38.40443 | -2.180944 | 0
22.2272 | 36.1099 | 38.28446 | 38.39699 | -2.174561 | 0
22.2372 | 36.0845 | 38.27938 | 38.38955 | -2.194879 | 0
22.2472 | 36.0668 | 38.2743 | 38.38212 | -2.207499 | 0
22.2572 | 36.0348 | 38.26922 | 38.37468 | -2.234421 | 0
22.26719 | 36.0189 | 38.26415 | 38.36726 | -2.245249 | 0
22.27719 | 35.9993 | 38.25907 | 38.35983 | -2.259774 | 0
22.28719 | 35.958 | 38.254 | 38.3524 | -2.296 | 0
22.29719 | 35.9523 | 38.24893 | 38.34497 | -2.296628 | 0
22.30719 | 35.9242 | 38.24386 | 38.33754 | -2.319658 | 0
22.31719 | 35.9108 | 38.23879 | 38.33011 | -2.327989 | 0
22.32718 | 35.8848 | 38.23373 | 38.3227 | -2.348927 | 0
22.33718 | 35.8767 | 38.22866 | 38.31527 | -2.351962 | 0
22.34718 | 35.8629 | 38.2236 | 38.30785 | -2.360698 | 0
22.35718 | 35.8372 | 38.21854 | 38.30043 | -2.381335 | 0
22.36718 | 35.8287 | 38.21347 | 38.29301 | -2.384774 | 0
22.37718 | 35.7958 | 38.20842 | 38.28559 | -2.412615 | 0
22.38717 | 35.7932 | 38.20336 | 38.27818 | -2.410162 | 0
22.39717 | 35.7589 | 38.19831 | 38.27077 | -2.439406 | 0
22.40717 | 35.7322 | 38.19325 | 38.26335 | -2.461052 | 0
22.41717 | 35.7387 | 38.1882 | 38.25594 | -2.449499 | 0
22.42717 | 35.7059 | 38.18315 | 38.24853 | -2.477247 | 0
22.43717 | 35.6941 | 38.1781 | 38.24112 | -2.483997 | 0
22.44716 | 35.685 | 38.17305 | 38.23371 | -2.488054 | 0
22.45716 | 35.6608 | 38.16801 | 38.22631 | -2.507207 | 0
22.46716 | 35.6255 | 38.16296 | 38.2189 | -2.537461 | 0
22.47716 | 35.6357 | 38.15792 | 38.21149 | -2.522217 | 0
22.48716 | 35.5889 | 38.15287 | 38.20409 | -2.563975 | 0
22.49716 | 35.6003 | 38.14783 | 38.19668 | -2.547534 | 0
22.50715 | 35.58 | 38.1428 | 38.18929 | -2.5628 | 0
22.51715 | 35.5664 | 38.13776 | 38.18189 | -2.571362 | 0
22.52715 | 35.534 | 38.13273 | 38.17449 | -2.598725 | 0
22.53715 | 35.5514 | 38.12769 | 38.16709 | -2.57629 | 0
22.54715 | 35.4914 | 38.12266 | 38.15969 | -2.631257 | 0
22.55715 | 35.4927 | 38.11762 | 38.1523 | -2.624925 | 0
22.56714 | 35.5003 | 38.1126 | 38.14491 | -2.612299 | 0
22.57714 | 35.4554 | 38.10757 | 38.13752 | -2.65217 | 0
22.58714 | 35.446 | 38.10254 | 38.13013 | -2.656543 | 0
22.59714 | 35.4309 | 38.09752 | 38.12274 | -2.666617 | 0
22.60714 | 35.4475 | 38.09249 | 38.11535 | -2.644992 | 0
22.61714 | 35.4071 | 38.08747 | 38.10796 | -2.680369 | 0
22.62713 | 35.4054 | 38.08245 | 38.10058 | -2.677052 | 0
22.63713 | 35.3761 | 38.07743 | 38.09319 | -2.701332 | 0
22.64713 | 35.3642 | 38.07241 | 38.08581 | -2.708213 | 0
22.65713 | 35.3344 | 38.0674 | 38.07842 | -2.732995 | 0
22.66713 | 35.3278 | 38.06238 | 38.07104 | -2.734579 | 0
22.67712 | 35.2983 | 38.05737 | 38.06367 | -2.75907 | 0
22.68712 | 35.2963 | 38.05236 | 38.05629 | -2.756057 | 0
22.69712 | 35.2754 | 38.04734 | 38.04891 | -2.771945 | 0
22.70712 | 35.2838 | 38.04233 | 38.04153 | -2.758534 | 0.0008028452
22.71712 | 35.2441 | 38.03733 | 38.03416 | -2.793225 | 0.003170194
22.72712 | 35.2232 | 38.03232 | 38.02678 | -2.809118 | 0.005537735
22.73711 | 35.2265 | 38.02732 | 38.01941 | -2.800817 | 0.007902291
22.74711 | 35.1902 | 38.02231 | 38.01204 | -2.832112 | 0.0102702
22.75711 | 35.1553 | 38.01731 | 38.00467 | -2.862009 | 0.0126383
22.76711 | 35.166 | 38.01231 | 37.9973 | -2.846307 | 0.01500655
22.77711 | 35.1129 | 38.00731 | 37.98993 | -2.894406 | 0.01737501
22.78711 | 35.1028 | 38.00231 | 37.98256 | -2.899507 | 0.01974363
22.7971 | 35.1123 | 37.99731 | 37.9752 | -2.885014 | 0.02210926
22.8071 | 35.0775 | 37.99232 | 37.96784 | -2.914817 | 0.02447823
22.8171 | 35.0348 | 37.98732 | 37.96047 | -2.952522 | 0.02684737
22.8271 | 35.0349 | 37.98233 | 37.95311 | -2.947428 | 0.02921667
22.8371 | 34.998 | 37.97734 | 37.94575 | -2.979336 | 0.03158614
22.8471 | 35.0012 | 37.97235 | 37.93839 | -2.971145 | 0.03395578
22.85709 | 34.9816 | 37.96736 | 37.93104 | -2.98576 | 0.03632241
22.86709 | 34.9647 | 37.96237 | 37.92368 | -2.997672 | 0.03869237
22.87709 | 34.9472 | 37.95739 | 37.91632 | -3.010185 | 0.04106249
22.88709 | 34.9328 | 37.9524 | 37.90897 | -3.019599 | 0.04343276
22.89709 | 34.9274 | 37.94742 | 37.90161 | -3.020015 | 0.04580318
22.90709 | 34.892 | 37.94243 | 37.89426 | -3.050432 | 0.04817376
22.91708 | 34.8561 | 37.93746 | 37.88691 | -3.081355 | 0.05054132
22.92708 | 34.8407 | 37.93248 | 37.87956 | -3.091775 | 0.0529122
22.93708 | 34.8024 | 37.9275 | 37.87221 | -3.125096 | 0.05528325
22.94708 | 34.7973 | 37.92252 | 37.86486 | -3.125219 | 0.0576544
22.95708 | 34.7887 | 37.91754 | 37.85752 | -3.128842 | 0.06002572
22.96708 | 34.7672 | 37.91257 | 37.85017 | -3.145367 | 0.0623972
22.97707 | 34.7313 | 37.9076 | 37.84283 | -3.176298 | 0.06476564
22.98707 | 34.7422 | 37.90263 | 37.83549 | -3.160426 | 0.06713739
22.99707 | 34.7292 | 37.89765 | 37.82815 | -3.168455 | 0.06950929
23.00707 | 34.7051 | 37.89269 | 37.8208 | -3.187585 | 0.07188132
23.01707 | 34.6568 | 37.88772 | 37.81346 | -3.230917 | 0.07425349
23.02707 | 34.6405 | 37.88275 | 37.80612 | -3.242249 | 0.0766258
23.03706 | 34.6371 | 37.87779 | 37.79879 | -3.240689 | 0.07899508
23.04706 | 34.6142 | 37.87282 | 37.79146 | -3.258624 | 0.08136765
23.05706 | 34.5937 | 37.86786 | 37.78412 | -3.274161 | 0.08374036
23.06706 | 34.5472 | 37.8629 | 37.77679 | -3.315699 | 0.08611321
23.07706 | 34.5515 | 37.85794 | 37.76945 | -3.306438 | 0.08848619
23.08705 | 34.5223 | 37.85298 | 37.76213 | -3.330683 | 0.09085614
23.09705 | 34.5099 | 37.84803 | 37.7548 | -3.338125 | 0.09322935
23.10705 | 34.484 | 37.84307 | 37.74747 | -3.359068 | 0.09560275
23.11705 | 34.4542 | 37.83811 | 37.74014 | -3.383913 | 0.09797624
23.12705 | 34.4504 | 37.83316 | 37.73489 | -3.382758 | 0.09826935
23.13705 | 34.4342 | 37.82821 | 37.72972 | -3.394005 | 0.09848799
23.14704 | 34.4034 | 37.82326 | 37.72455 | -3.419858 | 0.09870722
23.15704 | 34.4061 | 37.81831 | 37.71938 | -3.412208 | 0.09892757
23.16704 | 34.3927 | 37.81336 | 37.71421 | -3.420659 | 0.09914878
23.17704 | 34.3739 | 37.80841 | 37.70904 | -3.434511 | 0.09937086
23.18704 | 34.3322 | 37.80346 | 37.70387 | -3.471264 | 0.09959384
23.19704 | 34.3362 | 37.79852 | 37.6987 | -3.462318 | 0.0998177
23.20703 | 34.312 | 37.79358 | 37.69354 | -3.481579 | 0.1000422
23.21703 | 34.2744 | 37.78864 | 37.68837 | -3.514236 | 0.1002679
23.22703 | 34.2711 | 37.78369 | 37.6832 | -3.512594 | 0.1004944
23.23703 | 34.2419 | 37.77875 | 37.67803 | -3.536854 | 0.1007219
23.24703 | 34.2381 | 37.77381 | 37.67286 | -3.535715 | 0.1009502
23.25703 | 34.2538 | 37.76888 | 37.6677 | -3.515077 | 0.1011795
23.26702 | 34.2061 | 37.76394 | 37.66254 | -3.557845 | 0.1014095
23.27702 | 34.2218 | 37.75901 | 37.65737 | -3.537209 | 0.1016407
23.28702 | 34.1724 | 37.75408 | 37.6522 | -3.581675 | 0.1018727
23.29702 | 34.1727 | 37.74914 | 37.64704 | -3.576442 | 0.1021058
23.30702 | 34.1691 | 37.74421 | 37.64187 | -3.57511 | 0.1023397
23.31702 | 34.1466 | 37.73928 | 37.63671 | -3.59268 | 0.1025746
23.32701 | 34.1494 | 37.73436 | 37.63155 | -3.584956 | 0.1028103
23.33701 | 34.1246 | 37.72943 | 37.62638 | -3.604828 | 0.1030471
23.34701 | 34.0925 | 37.7245 | 37.62122 | -3.632001 | 0.103285
23.35701 | 34.0552 | 37.71958 | 37.61605 | -3.664375 | 0.1035237
23.36701 | 34.102 | 37.71465 | 37.61089 | -3.612651 | 0.1037635
23.37701 | 34.0194 | 37.70973 | 37.60572 | -3.690328 | 0.1040043
23.387 | 34.0156 | 37.70481 | 37.60056 | -3.689211 | 0.1042458
23.397 | 34.039 | 37.69989 | 37.5954 | -3.66089 | 0.1044886
23.407 | 33.9979 | 37.69497 | 37.59024 | -3.697071 | 0.1047323
23.417 | 33.9748 | 37.69005 | 37.58508 | -3.715252 | 0.1049771
23.427 | 34.0132 | 37.68514 | 37.57991 | -3.671936 | 0.1052229
23.437 | 33.9365 | 37.68022 | 37.57475 | -3.74372 | 0.1054697
23.44699 | 33.9545 | 37.67531 | 37.56959 | -3.72081 | 0.1057174
23.45699 | 33.9578 | 37.6704 | 37.56443 | -3.712597 | 0.1059663
23.46699 | 33.9006 | 37.66548 | 37.55927 | -3.764885 | 0.1062162
23.47699 | 33.9252 | 37.66057 | 37.55411 | -3.735374 | 0.1064672
23.48699 | 33.9363 | 37.65566 | 37.54895 | -3.719364 | 0.1067193
23.49698 | 33.8471 | 37.65076 | 37.54379 | -3.803661 | 0.1069721
23.50698 | 33.8569 | 37.64585 | 37.53863 | -3.788954 | 0.1072264
23.51698 | 33.8507 | 37.64095 | 37.53347 | -3.790248 | 0.1074817
23.52698 | 33.8264 | 37.63604 | 37.52831 | -3.809643 | 0.107738
23.53698 | 33.8244 | 37.63114 | 37.52314 | -3.80674 | 0.1079955
23.54698 | 33.7992 | 37.62624 | 37.51798 | -3.827038 | 0.1082541
23.55697 | 33.751 | 37.62134 | 37.51283 | -3.870342 | 0.1085135
23.56697 | 33.8037 | 37.61644 | 37.50767 | -3.812742 | 0.1087743
23.57697 | 33.7527 | 37.61154 | 37.50251 | -3.858843 | 0.1090363
23.58697 | 33.7268 | 37.60665 | 37.49735 | -3.879846 | 0.1092993
23.59697 | 33.7534 | 37.60175 | 37.49219 | -3.84835 | 0.1095635
23.60697 | 33.6864 | 37.59685 | 37.48703 | -3.910455 | 0.1098288
23.61696 | 33.6784 | 37.59197 | 37.48187 | -3.913566 | 0.1100951
23.62696 | 33.725 | 37.58707 | 37.47671 | -3.862074 | 0.1103627
23.63696 | 33.7046 | 37.58218 | 37.47155 | -3.877583 | 0.1106316
23.64696 | 33.6769 | 37.57729 | 37.46639 | -3.900393 | 0.1109016
23.65696 | 33.6819 | 37.5724 | 37.46123 | -3.890504 | 0.1111728
23.66696 | 33.6193 | 37.56752 | 37.45607 | -3.948217 | 0.1114452
23.67695 | 33.6408 | 37.56264 | 37.45092 | -3.921836 | 0.1117186
23.68695 | 33.6454 | 37.55775 | 37.44576 | -3.912351 | 0.1119934
23.69695 | 33.5801 | 37.55287 | 37.4406 | -3.972767 | 0.1122695
23.70695 | 33.5979 | 37.54798 | 37.43544 | -3.950085 | 0.1125467
23.71695 | 33.6094 | 37.5431 | 37.43028 | -3.933703 | 0.1128253
23.72695 | 33.5649 | 37.53822 | 37.42512 | -3.973323 | 0.1131051
23.73694 | 33.567 | 37.53335 | 37.41996 | -3.96635 | 0.1133858
23.74694 | 33.5525 | 37.52847 | 37.4148 | -3.975972 | 0.1136681
23.75694 | 33.5243 | 37.5236 | 37.40964 | -3.999296 | 0.1139517
23.76694 | 33.5555 | 37.51872 | 37.40448 | -3.963221 | 0.1142366
23.77694 | 33.5323 | 37.51385 | 37.39932 | -3.981548 | 0.1145227
23.78694 | 33.5293 | 37.50898 | 37.39417 | -3.979675 | 0.1148102
23.79693 | 33.5147 | 37.50411 | 37.38901 | -3.989409 | 0.1150987
23.80693 | 33.4925 | 37.49924 | 37.38385 | -4.006739 | 0.1153889
23.81693 | 33.4878 | 37.49437 | 37.37869 | -4.006571 | 0.1156803
23.82693 | 33.5093 | 37.4895 | 37.37353 | -3.980204 | 0.1159731
23.83693 | 33.4371 | 37.48464 | 37.36837 | -4.047538 | 0.1162673
23.84692 | 33.4498 | 37.47978 | 37.36322 | -4.029978 | 0.1165626
23.85692 | 33.4539 | 37.47491 | 37.35806 | -4.021015 | 0.1168595
23.86692 | 33.4082 | 37.47005 | 37.35289 | -4.061853 | 0.1171578
23.87692 | 33.4069 | 37.46519 | 37.34773 | -4.058292 | 0.1174575
23.88692 | 33.4122 | 37.46033 | 37.34257 | -4.048132 | 0.1177587
23.89692 | 33.3854 | 37.45547 | 37.33741 | -4.070074 | 0.1180613
23.90691 | 33.3922 | 37.45062 | 37.33226 | -4.058423 | 0.118365
23.91691 | 33.376 | 37.44577 | 37.3271 | -4.069767 | 0.1186704
23.92691 | 33.3443 | 37.44091 | 37.32194 | -4.096613 | 0.1189774
23.93691 | 33.3293 | 37.43606 | 37.31677 | -4.10676 | 0.1192858
23.94691 | 33.3618 | 37.43121 | 37.31161 | -4.069409 | 0.1195957
23.95691 | 33.3275 | 37.42636 | 37.30645 | -4.098859 | 0.1199071
23.9669 | 33.3028 | 37.42152 | 37.3013 | -4.118715 | 0.1202197
23.9769 | 33.2918 | 37.41667 | 37.29613 | -4.124868 | 0.1205342
23.9869 | 33.2745 | 37.41182 | 37.29097 | -4.137322 | 0.1208502
23.9969 | 33.2969 | 37.40698 | 37.28581 | -4.110077 | 0.1211678
24.0069 | 33.2488 | 37.40213 | 37.28065 | -4.153334 | 0.121487
24.0169 | 33.2407 | 37.39729 | 37.27548 | -4.156593 | 0.1218077
24.02689 | 33.2312 | 37.39246 | 37.27033 | -4.161257 | 0.1221298
24.03689 | 33.2154 | 37.38762 | 37.26516 | -4.172218 | 0.1224537
24.04689 | 33.1947 | 37.38278 | 37.26 | -4.188081 | 0.1227794
24.05689 | 33.1898 | 37.37794 | 37.25484 | -4.188145 | 0.1231067
24.06689 | 33.1594 | 37.37311 | 37.24967 | -4.21371 | 0.1234356
24.07689 | 33.1861 | 37.36828 | 37.24451 | -4.182177 | 0.1237663
24.08688 | 33.1577 | 37.36345 | 37.23935 | -4.205751 | 0.1240983
24.09688 | 33.1428 | 37.35862 | 37.23419 | -4.215821 | 0.1244324
24.10688 | 33.1386 | 37.35379 | 37.22902 | -4.215192 | 0.1247682
24.11688 | 33.1262 | 37.34896 | 37.22386 | -4.222765 | 0.1251059
24.12688 | 33.0884 | 37.34414 | 37.21869 | -4.255739 | 0.1254452
24.13688 | 33.0986 | 37.33932 | 37.21353 | -4.240715 | 0.1257864
24.14687 | 33.0866 | 37.3345 | 37.20837 | -4.247898 | 0.1261291
24.15687 | 33.069 | 37.32968 | 37.2032 | -4.260677 | 0.126474
24.16687 | 33.0655 | 37.32486 | 37.19804 | -4.259358 | 0.1268207
24.17687 | 33.0417 | 37.32004 | 37.19287 | -4.27834 | 0.1271693
24.18687 | 33.0254 | 37.31522 | 37.1877 | -4.289824 | 0.1275199
24.19687 | 33.0301 | 37.31041 | 37.18254 | -4.28031 | 0.1278724
24.20686 | 33.0117 | 37.3056 | 37.17738 | -4.293902 | 0.1282264
24.21686 | 33.0006 | 37.30079 | 37.17221 | -4.300191 | 0.1285829
24.22686 | 32.9825 | 37.29598 | 37.16704 | -4.313481 | 0.1289413
24.23686 | 32.9673 | 37.29117 | 37.16187 | -4.323873 | 0.1293017
24.24686 | 32.9754 | 37.28637 | 37.1567 | -4.310967 | 0.1296642
24.25685 | 32.9877 | 37.28157 | 37.15154 | -4.293868 | 0.1300285
24.26685 | 32.9348 | 37.27677 | 37.14637 | -4.341966 | 0.1303952
24.27685 | 32.9376 | 37.27196 | 37.1412 | -4.334365 | 0.130764
24.28685 | 32.9227 | 37.26717 | 37.13603 | -4.344466 | 0.131135
24.29685 | 32.9042 | 37.26237 | 37.13086 | -4.358169 | 0.1315082
24.30685 | 32.9076 | 37.25757 | 37.12569 | -4.349974 | 0.1318837
24.31684 | 32.8957 | 37.25279 | 37.12052 | -4.357085 | 0.1322609
24.32684 | 32.8644 | 37.24799 | 37.11535 | -4.383594 | 0.1326409
24.33684 | 32.8683 | 37.2432 | 37.11018 | -4.374905 | 0.1330232
24.34684 | 32.8614 | 37.23842 | 37.10501 | -4.377017 | 0.1334078
24.35684 | 32.8473 | 37.23363 | 37.09984 | -4.386332 | 0.1337948
24.36684 | 32.8442 | 37.22885 | 37.09466 | -4.384648 | 0.1341842
24.37683 | 32.8039 | 37.22407 | 37.0895 | -4.420171 | 0.1345756
24.38683 | 32.8031 | 37.21929 | 37.08432 | -4.416192 | 0.13497
24.39683 | 32.8069 | 37.21451 | 37.07915 | -4.407615 | 0.1353668
24.40683 | 32.7739 | 37.20974 | 37.07397 | -4.435839 | 0.1357662
24.41683 | 32.7759 | 37.20497 | 37.0688 | -4.429066 | 0.1361682
24.42683 | 32.7545 | 37.2002 | 37.06362 | -4.445696 | 0.1365728
24.43682 | 32.7465 | 37.19543 | 37.05845 | -4.448932 | 0.1369797
24.44682 | 32.7221 | 37.19067 | 37.05328 | -4.468565 | 0.1373897
24.45682 | 32.7106 | 37.1859 | 37.0481 | -4.475301 | 0.1378024
24.46682 | 32.6848 | 37.18114 | 37.04292 | -4.496339 | 0.1382179
24.47682 | 32.6732 | 37.17638 | 37.03774 | -4.50318 | 0.1386362
24.48682 | 32.6635 | 37.17162 | 37.03257 | -4.508123 | 0.1390574
24.49681 | 32.6446 | 37.16687 | 37.02739 | -4.522273 | 0.1394811
24.50681 | 32.6394 | 37.16212 | 37.02221 | -4.522721 | 0.1399081
24.51681 | 32.5999 | 37.15737 | 37.01703 | -4.557471 | 0.1403381
24.52681 | 32.5991 | 37.15262 | 37.01185 | -4.553524 | 0.1407711
24.53681 | 32.5872 | 37.14788 | 37.00667 | -4.560679 | 0.1412072
24.54681 | 32.5614 | 37.14314 | 37.00149 | -4.581737 | 0.1416465
24.5568 | 32.5627 | 37.1384 | 36.99631 | -4.575703 | 0.1420884
24.5668 | 32.5629 | 37.13367 | 36.99113 | -4.570766 | 0.142534
24.5768 | 32.5071 | 37.12893 | 36.98595 | -4.621832 | 0.1429829
24.5868 | 32.5075 | 37.1242 | 36.98077 | -4.616701 | 0.1434351
24.5968 | 32.4998 | 37.11947 | 36.97558 | -4.619673 | 0.1438906
24.6068 | 32.4806 | 37.11475 | 36.9704 | -4.634147 | 0.1443495
24.61679 | 32.4732 | 37.11003 | 36.96522 | -4.636829 | 0.1448114
24.62679 | 32.4422 | 37.10531 | 36.96003 | -4.66311 | 0.1452772
24.63679 | 32.4354 | 37.10059 | 36.95485 | -4.665193 | 0.1457466
24.64679 | 32.4304 | 37.09588 | 36.94966 | -4.665479 | 0.1462196
24.65679 | 32.4142 | 37.09117 | 36.94447 | -4.676969 | 0.1466963
24.66678 | 32.4007 | 37.08647 | 36.93929 | -4.685766 | 0.1471761
24.67678 | 32.3809 | 37.08176 | 36.9341 | -4.700861 | 0.1476601
24.68678 | 32.3684 | 37.07706 | 36.92891 | -4.70866 | 0.148148
24.69678 | 32.3548 | 37.07236 | 36.92372 | -4.717562 | 0.1486396
24.70678 | 32.3512 | 37.06767 | 36.91853 | -4.716468 | 0.1491352
24.71678 | 32.3448 | 37.06298 | 36.91334 | -4.718176 | 0.1496347
24.72677 | 32.3285 | 37.05829 | 36.90816 | -4.729793 | 0.1501377
24.73677 | 32.313 | 37.05361 | 36.90296 | -4.740609 | 0.1506452
24.74677 | 32.3047 | 37.04893 | 36.89777 | -4.744228 | 0.1511568
24.75677 | 32.2848 | 37.04425 | 36.89258 | -4.75945 | 0.1516725
24.76677 | 32.2731 | 37.03958 | 36.88738 | -4.766476 | 0.1521925
24.77677 | 32.2521 | 37.03491 | 36.88219 | -4.782805 | 0.1527166
24.78676 | 32.2544 | 37.03024 | 36.877 | -4.775843 | 0.1532445
24.79676 | 32.2563 | 37.02558 | 36.8718 | -4.76928 | 0.1537773
24.80676 | 32.2152 | 37.02092 | 36.86661 | -4.805721 | 0.1543144
24.81676 | 32.2219 | 37.01627 | 36.86141 | -4.794365 | 0.154856
24.82676 | 32.1814 | 37.01161 | 36.85621 | -4.830213 | 0.1554019
24.83676 | 32.1998 | 37.00697 | 36.85101 | -4.807165 | 0.1559525
24.84675 | 32.1897 | 37.00233 | 36.84582 | -4.812626 | 0.156507
24.85675 | 32.159 | 36.99769 | 36.84062 | -4.838685 | 0.1570667
24.86675 | 32.154 | 36.99305 | 36.83542 | -4.839049 | 0.157631
24.87675 | 32.1484 | 36.98842 | 36.83022 | -4.840017 | 0.1582001
24.88675 | 32.1242 | 36.98379 | 36.82501 | -4.859588 | 0.1587738
24.89675 | 32.1145 | 36.97916 | 36.81981 | -4.864664 | 0.1593524
24.90674 | 32.1174 | 36.97455 | 36.81461 | -4.857149 | 0.1599351
24.91674 | 32.0978 | 36.96993 | 36.80941 | -4.872132 | 0.1605233
24.92674 | 32.0895 | 36.96532 | 36.8042 | -4.875821 | 0.1611163
24.93674 | 32.0704 | 36.96071 | 36.799 | -4.890313 | 0.1617143
24.94674 | 32.0581 | 36.95611 | 36.79379 | -4.898009 | 0.1623172
24.95674 | 32.0618 | 36.95151 | 36.78859 | -4.88971 | 0.1629251
24.96673 | 32.0292 | 36.94692 | 36.78338 | -4.91772 | 0.1635373
24.97673 | 32.0392 | 36.94233 | 36.77817 | -4.903129 | 0.1641553
24.98673 | 32.0276 | 36.93774 | 36.77296 | -4.910142 | 0.1647783
24.99673 | 32.0041 | 36.93316 | 36.76775 | -4.92906 | 0.1654063
25.00673 | 31.9914 | 36.92858 | 36.76254 | -4.937183 | 0.1660395
25.01673 | 31.9979 | 36.92401 | 36.75733 | -4.926109 | 0.1666778
25.02672 | 31.9849 | 36.91944 | 36.75212 | -4.934545 | 0.1673206
25.03672 | 31.9795 | 36.91488 | 36.74691 | -4.93538 | 0.1679692
25.04672 | 31.9601 | 36.91032 | 36.7417 | -4.95022 | 0.168623
25.05672 | 31.9449 | 36.90576 | 36.73648 | -4.960864 | 0.169282
25.06672 | 31.9236 | 36.90121 | 36.73127 | -4.977612 | 0.1699462
25.07671 | 31.9457 | 36.89667 | 36.72605 | -4.950969 | 0.1706148
25.08671 | 31.9183 | 36.89213 | 36.72084 | -4.973827 | 0.1712894
25.09671 | 31.9115 | 36.88759 | 36.71562 | -4.976088 | 0.1719691
25.10671 | 31.9131 | 36.88305 | 36.7104 | -4.969954 | 0.172654
25.11671 | 31.8726 | 36.87852 | 36.70518 | -5.005924 | 0.1733442
25.12671 | 31.8966 | 36.874 | 36.69996 | -4.977399 | 0.1740394
25.1367 | 31.8586 | 36.86948 | 36.69474 | -5.010882 | 0.1747392
25.1467 | 31.8559 | 36.86497 | 36.68952 | -5.009066 | 0.1754447
25.1567 | 31.8518 | 36.86045 | 36.6843 | -5.008653 | 0.1761554
25.1667 | 31.8521 | 36.85594 | 36.67907 | -5.003845 | 0.1768712
25.1767 | 31.8357 | 36.85144 | 36.67385 | -5.015741 | 0.177592
25.1867 | 31.8364 | 36.84694 | 36.66862 | -5.010541 | 0.1783178
25.19669 | 31.8095 | 36.84245 | 36.6634 | -5.032949 | 0.179048
25.20669 | 31.8005 | 36.83796 | 36.65817 | -5.037457 | 0.1797837
25.21669 | 31.7813 | 36.83347 | 36.65295 | -5.05217 | 0.1805243
25.22669 | 31.7995 | 36.82899 | 36.64772 | -5.029486 | 0.1812698
25.23669 | 31.7847 | 36.82451 | 36.64249 | -5.039806 | 0.1820199
25.24669 | 31.7644 | 36.82003 | 36.63725 | -5.055629 | 0.1827748
25.25668 | 31.7561 | 36.81556 | 36.63203 | -5.059461 | 0.1835336
25.26668 | 31.749 | 36.81109 | 36.62679 | -5.062092 | 0.1842977
25.27668 | 31.7447 | 36.80663 | 36.62156 | -5.061927 | 0.1850662
25.28668 | 31.7068 | 36.80216 | 36.61633 | -5.095365 | 0.185839
25.29668 | 31.7301 | 36.79771 | 36.61109 | -5.067606 | 0.1866161
25.30668 | 31.6856 | 36.79325 | 36.60585 | -5.107651 | 0.1873974
25.31667 | 31.688 | 36.7888 | 36.60062 | -5.100803 | 0.188182
25.32667 | 31.6837 | 36.78435 | 36.59538 | -5.100654 | 0.1889712
25.33667 | 31.6838 | 36.77991 | 36.59014 | -5.096107 | 0.1897642
25.34667 | 31.6548 | 36.77546 | 36.5849 | -5.120664 | 0.1905609
25.35667 | 31.6442 | 36.77102 | 36.57966 | -5.126822 | 0.1913611
25.36667 | 31.6293 | 36.76658 | 36.57442 | -5.137284 | 0.1921646
25.37666 | 31.6194 | 36.76215 | 36.56918 | -5.142751 | 0.1929705
25.38666 | 31.5799 | 36.75772 | 36.56394 | -5.177817 | 0.1937802
25.39666 | 31.5845 | 36.75328 | 36.55869 | -5.168784 | 0.1945929
25.40666 | 31.5567 | 36.74885 | 36.55344 | -5.192153 | 0.1954081
25.41666 | 31.5376 | 36.74442 | 36.5482 | -5.206824 | 0.1962259
25.42666 | 31.5271 | 36.74 | 36.54295 | -5.212895 | 0.1970459
25.43665 | 31.5257 | 36.73557 | 36.53771 | -5.209873 | 0.1978671
25.44665 | 31.4784 | 36.73115 | 36.53246 | -5.252746 | 0.1986911
25.45665 | 31.4736 | 36.72672 | 36.5272 | -5.25312 | 0.1995167
25.46665 | 31.4576 | 36.7223 | 36.52195 | -5.264695 | 0.2003436
25.47665 | 31.4392 | 36.71787 | 36.5167 | -5.27867 | 0.2011717
25.48664 | 31.4115 | 36.71345 | 36.51145 | -5.301949 | 0.202
25.49664 | 31.3933 | 36.70902 | 36.50619 | -5.315723 | 0.2028297
25.50664 | 31.3714 | 36.7046 | 36.50094 | -5.333197 | 0.20366
25.51664 | 31.3673 | 36.70017 | 36.49568 | -5.33287 | 0.2044903
25.52664 | 31.3569 | 36.69574 | 36.49042 | -5.338842 | 0.2053208
25.53664 | 31.3184 | 36.69131 | 36.48516 | -5.372913 | 0.2061509
25.54663 | 31.3246 | 36.68689 | 36.47991 | -5.362286 | 0.2069795
25.55663 | 31.2742 | 36.68245 | 36.47464 | -5.408253 | 0.2078083
25.56663 | 31.2848 | 36.67802 | 36.46938 | -5.393218 | 0.2086361
25.57663 | 31.2714 | 36.67358 | 36.46412 | -5.402181 | 0.2094626
25.58663 | 31.2374 | 36.66914 | 36.45885 | -5.431741 | 0.2102875
25.59663 | 31.224 | 36.6647 | 36.45359 | -5.440698 | 0.2111108
25.60662 | 31.2179 | 36.66026 | 36.44833 | -5.442357 | 0.2119314
25.61662 | 31.196 | 36.65581 | 36.44306 | -5.459808 | 0.2127506
25.62662 | 31.2096 | 36.65136 | 36.43779 | -5.441756 | 0.2135675
25.63662 | 31.1933 | 36.6469 | 36.43252 | -5.4536 | 0.2143819
25.64662 | 31.1606 | 36.64244 | 36.42725 | -5.481841 | 0.2151937
25.65662 | 31.1654 | 36.63798 | 36.42197 | -5.472577 | 0.2160027
25.66661 | 31.1478 | 36.63351 | 36.41671 | -5.485714 | 0.216808
25.67661 | 31.1278 | 36.62904 | 36.41143 | -5.501242 | 0.217611
25.68661 | 31.1495 | 36.62457 | 36.40616 | -5.475066 | 0.218411
25.69661 | 31.0875 | 36.62009 | 36.40088 | -5.532586 | 0.2192078
25.70661 | 31.1245 | 36.6156 | 36.3956 | -5.491102 | 0.2200014
25.71661 | 31.1051 | 36.61111 | 36.39032 | -5.506013 | 0.2207917
25.7266 | 31.0817 | 36.60662 | 36.38505 | -5.524924 | 0.2215781
25.7366 | 31.0853 | 36.60213 | 36.37976 | -5.516826 | 0.222362
25.7466 | 31.0592 | 36.59762 | 36.37448 | -5.538424 | 0.2231428
25.7566 | 31.0552 | 36.59312 | 36.3692 | -5.537918 | 0.2239206
25.7666 | 31.0524 | 36.58861 | 36.36391 | -5.536208 | 0.2246954
25.7766 | 31.0437 | 36.58409 | 36.35863 | -5.540394 | 0.2254674
25.78659 | 31.0083 | 36.57958 | 36.35334 | -5.57128 | 0.2262359
25.79659 | 31.0166 | 36.57506 | 36.34806 | -5.558458 | 0.2270026
25.80659 | 31.0153 | 36.57053 | 36.34277 | -5.555233 | 0.2277671
25.81659 | 30.9955 | 36.566 | 36.33747 | -5.570504 | 0.2285294
25.82659 | 30.9871 | 36.56147 | 36.33218 | -5.574373 | 0.2292898
25.83658 | 30.9708 | 36.55694 | 36.32689 | -5.586143 | 0.2300479
25.84658 | 30.9655 | 36.55241 | 36.3216 | -5.586906 | 0.2308053
25.85658 | 30.9472 | 36.54787 | 36.3163 | -5.600666 | 0.2315616
25.86658 | 30.922 | 36.54332 | 36.31101 | -5.621325 | 0.2323171
25.87658 | 30.9274 | 36.53878 | 36.30571 | -5.611382 | 0.2330721
25.88658 | 30.919 | 36.53424 | 36.30041 | -5.615237 | 0.2338269
25.89657 | 30.8892 | 36.5297 | 36.29511 | -5.640496 | 0.2345811
25.90657 | 30.9017 | 36.52515 | 36.28981 | -5.62345 | 0.2353364
25.91657 | 30.8744 | 36.5206 | 36.28451 | -5.646203 | 0.2360926
25.92657 | 30.8582 | 36.51606 | 36.27921 | -5.657856 | 0.23685
25.93657 | 30.8541 | 36.51151 | 36.2739 | -5.657409 | 0.2376088
25.94657 | 30.8521 | 36.50696 | 36.26859 | -5.654863 | 0.2383694
25.95656 | 30.8229 | 36.50242 | 36.26329 | -5.679522 | 0.2391314
25.96656 | 30.8103 | 36.49788 | 36.25798 | -5.687578 | 0.2398968
25.97656 | 30.8013 | 36.49334 | 36.25267 | -5.692036 | 0.240665
25.98656 | 30.8086 | 36.4888 | 36.24736 | -5.680196 | 0.2414364
25.99656 | 30.7728 | 36.48426 | 36.24205 | -5.711457 | 0.2422113
26.00656 | 30.77 | 36.47972 | 36.23673 | -5.709722 | 0.2429902
26.01655 | 30.76 | 36.47519 | 36.23142 | -5.715194 | 0.2437723
26.02655 | 30.7284 | 36.47066 | 36.2261 | -5.742265 | 0.2445601
26.03655 | 30.7271 | 36.46614 | 36.22079 | -5.739039 | 0.2453525
26.04655 | 30.7173 | 36.46162 | 36.21547 | -5.744317 | 0.2461502
26.05655 | 30.6988 | 36.4571 | 36.21015 | -5.758299 | 0.2469533
26.06655 | 30.7033 | 36.45259 | 36.20482 | -5.749286 | 0.2477622
26.07654 | 30.6689 | 36.44808 | 36.19951 | -5.779182 | 0.2485762
26.08654 | 30.6684 | 36.44358 | 36.19418 | -5.775179 | 0.2493975
26.09654 | 30.6444 | 36.43908 | 36.18886 | -5.794681 | 0.2502255
26.10654 | 30.6332 | 36.43459 | 36.18353 | -5.801388 | 0.2510604
26.11654 | 30.6177 | 36.4301 | 36.1782 | -5.812402 | 0.2519025
26.12654 | 30.6232 | 36.42562 | 36.17287 | -5.802421 | 0.252752
26.13653 | 30.5969 | 36.42115 | 36.16754 | -5.824252 | 0.2536084
26.14653 | 30.5845 | 36.41668 | 36.16221 | -5.832184 | 0.2544735
26.15653 | 30.581 | 36.41222 | 36.15688 | -5.831223 | 0.2553468
26.16653 | 30.577 | 36.40777 | 36.15154 | -5.83077 | 0.2562285
26.17653 | 30.5407 | 36.40332 | 36.1462 | -5.862623 | 0.2571188
26.18653 | 30.5188 | 36.39888 | 36.14087 | -5.880084 | 0.2580179
26.19652 | 30.5251 | 36.39446 | 36.13553 | -5.869357 | 0.2589252
26.20652 | 30.5083 | 36.39003 | 36.13019 | -5.881734 | 0.2598426
26.21652 | 30.4934 | 36.38562 | 36.12485 | -5.892219 | 0.2607694
26.22652 | 30.4943 | 36.38121 | 36.11951 | -5.886912 | 0.2617059
26.23652 | 30.4729 | 36.37681 | 36.11416 | -5.903913 | 0.2626522
26.24651 | 30.4642 | 36.37243 | 36.10882 | -5.908228 | 0.2636076
26.25651 | 30.4534 | 36.36805 | 36.10347 | -5.914646 | 0.2645741
26.26651 | 30.431 | 36.36367 | 36.09812 | -5.932674 | 0.2655509
26.27651 | 30.4348 | 36.35931 | 36.09277 | -5.924511 | 0.2665383
26.28651 | 30.4239 | 36.35496 | 36.08742 | -5.931057 | 0.2675364
26.29651 | 30.3875 | 36.35061 | 36.08207 | -5.963113 | 0.2685453
26.3065 | 30.395 | 36.34628 | 36.07672 | -5.951283 | 0.2695642
26.3165 | 30.3787 | 36.34196 | 36.07136 | -5.963258 | 0.2705953
26.3265 | 30.3758 | 36.33764 | 36.066 | -5.961843 | 0.2716377
26.3365 | 30.3446 | 36.33334 | 36.06065 | -5.988738 | 0.2726915
26.3465 | 30.3574 | 36.32904 | 36.05529 | -5.971643 | 0.273757
26.3565 | 30.325 | 36.32476 | 36.04992 | -5.999758 | 0.2748343
26.36649 | 30.2977 | 36.32049 | 36.04457 | -6.022788 | 0.2759223
26.37649 | 30.2921 | 36.31622 | 36.0392 | -6.024125 | 0.2770234
26.38649 | 30.2717 | 36.31197 | 36.03384 | -6.040272 | 0.2781367
26.39649 | 30.2819 | 36.30773 | 36.02847 | -6.02583 | 0.2792623
26.40649 | 30.2502 | 36.3035 | 36.0231 | -6.053299 | 0.2804003
26.41649 | 30.2367 | 36.29928 | 36.01773 | -6.062579 | 0.2815509
26.42648 | 30.2304 | 36.29507 | 36.01236 | -6.064675 | 0.282713
26.43648 | 30.2082 | 36.29088 | 36.00699 | -6.082678 | 0.2838891
26.44648 | 30.2091 | 36.28669 | 36.00161 | -6.077592 | 0.2850781
26.45648 | 30.1898 | 36.28252 | 35.99624 | -6.092718 | 0.2862802
26.46648 | 30.1514 | 36.27836 | 35.99086 | -6.126955 | 0.2874955
26.47648 | 30.1657 | 36.2742 | 35.98548 | -6.108505 | 0.2887242
26.48647 | 30.1453 | 36.27007 | 35.98011 | -6.12477 | 0.289965
26.49647 | 30.1024 | 36.26594 | 35.97472 | -6.163544 | 0.2912206
26.50647 | 30.1225 | 36.26183 | 35.96934 | -6.139329 | 0.2924899
26.51647 | 30.0829 | 36.25773 | 35.96395 | -6.174827 | 0.293773
26.52647 | 30.0821 | 36.25364 | 35.95857 | -6.171537 | 0.29507
26.53647 | 30.0594 | 36.24956 | 35.95318 | -6.19016 | 0.2963811
26.54646 | 30.0591 | 36.2455 | 35.94779 | -6.1864 | 0.2977051
26.55646 | 30.0334 | 36.24145 | 35.9424 | -6.208048 | 0.2990447
26.56646 | 30.0215 | 36.23741 | 35.93701 | -6.21591 | 0.3003987
26.57646 | 29.9976 | 36.23338 | 35.93162 | -6.235784 | 0.3017672
26.58646 | 29.9932 | 36.22937 | 35.92622 | -6.236171 | 0.3031504
26.59646 | 29.9653 | 36.22537 | 35.92082 | -6.260072 | 0.3045485
26.60645 | 29.9447 | 36.22139 | 35.91543 | -6.27669 | 0.3059599
26.61645 | 29.9467 | 36.21742 | 35.91003 | -6.270718 | 0.3073879
26.62645 | 29.9283 | 36.21346 | 35.90463 | -6.285159 | 0.3088311
26.63645 | 29.9055 | 36.20951 | 35.89922 | -6.304014 | 0.3102895
26.64645 | 29.8946 | 36.20558 | 35.89382 | -6.310983 | 0.3117635
26.65644 | 29.8696 | 36.20167 | 35.88842 | -6.33207 | 0.3132515
26.66644 | 29.8627 | 36.19777 | 35.88301 | -6.335067 | 0.3147567
26.67644 | 29.8462 | 36.19388 | 35.8776 | -6.347678 | 0.3162778
26.68644 | 29.8295 | 36.19 | 35.87219 | -6.360504 | 0.3178148
26.69644 | 29.8096 | 36.18614 | 35.86678 | -6.376544 | 0.3193679
26.70644 | 29.8008 | 36.1823 | 35.86136 | -6.381499 | 0.3209373
26.71643 | 29.7807 | 36.17847 | 35.85595 | -6.397773 | 0.3225213
26.72643 | 29.7671 | 36.17466 | 35.85053 | -6.407557 | 0.3241237
26.73643 | 29.7339 | 36.17086 | 35.84511 | -6.436957 | 0.3257427
26.74643 | 29.7486 | 36.16707 | 35.83969 | -6.418473 | 0.3273786
26.75643 | 29.7381 | 36.1633 | 35.83427 | -6.425203 | 0.3290316
26.76643 | 29.7161 | 36.15955 | 35.82885 | -6.443449 | 0.3307016
26.77642 | 29.7084 | 36.15581 | 35.82343 | -6.447415 | 0.3323874
26.78642 | 29.691 | 36.15209 | 35.818 | -6.461093 | 0.3340922
26.79642 | 29.6535 | 36.14839 | 35.81257 | -6.494886 | 0.3358147
26.80642 | 29.6641 | 36.1447 | 35.80714 | -6.480596 | 0.337555
26.81642 | 29.6407 | 36.14102 | 35.80171 | -6.500323 | 0.3393133
26.82642 | 29.645 | 36.13737 | 35.79628 | -6.492366 | 0.3410897
26.83641 | 29.6396 | 36.13373 | 35.79085 | -6.494129 | 0.3428827
26.84641 | 29.6081 | 36.13011 | 35.78541 | -6.522005 | 0.344696
26.85641 | 29.6121 | 36.1265 | 35.77997 | -6.514399 | 0.346528
26.86641 | 29.5854 | 36.12291 | 35.77453 | -6.53751 | 0.3483788
26.87641 | 29.567 | 36.11934 | 35.76909 | -6.552338 | 0.3502488
26.88641 | 29.5748 | 36.11578 | 35.76365 | -6.540984 | 0.352138
26.8964 | 29.5585 | 36.11225 | 35.75821 | -6.553751 | 0.3540448
26.9064 | 29.5371 | 36.10873 | 35.75276 | -6.571633 | 0.3559732
26.9164 | 29.5391 | 36.10523 | 35.74731 | -6.566133 | 0.3579215
26.9264 | 29.5276 | 36.10175 | 35.74186 | -6.574151 | 0.3598898
26.9364 | 29.5002 | 36.09829 | 35.73641 | -6.598088 | 0.3618785
26.9464 | 29.5123 | 36.09484 | 35.73096 | -6.582544 | 0.3638877
26.95639 | 29.4861 | 36.09142 | 35.72551 | -6.605322 | 0.3659157
26.96639 | 29.4885 | 36.08802 | 35.72005 | -6.599517 | 0.3679666
26.97639 | 29.4644 | 36.08463 | 35.71459 | -6.620231 | 0.3700388
26.98639 | 29.4341 | 36.08126 | 35.70913 | -6.647164 | 0.3721325
26.99639 | 29.4282 | 36.07792 | 35.70367 | -6.649718 | 0.3742478
27.00639 | 29.4139 | 36.07459 | 35.69821 | -6.660692 | 0.3763852
27.01638 | 29.4014 | 36.07129 | 35.69275 | -6.66989 | 0.3785427
27.02638 | 29.4039 | 36.06801 | 35.68728 | -6.664105 | 0.3807248
27.03638 | 29.3699 | 36.06474 | 35.68181 | -6.694842 | 0.3829296
27.04638 | 29.3737 | 36.0615 | 35.67634 | -6.687799 | 0.3851575
27.05638 | 29.3459 | 36.05828 | 35.67087 | -6.712379 | 0.3874087
27.06637 | 29.3296 | 36.05508 | 35.6654 | -6.725483 | 0.3896812
27.07637 | 29.3296 | 36.05191 | 35.65993 | -6.722306 | 0.3919799
27.08637 | 29.3022 | 36.04875 | 35.65445 | -6.746552 | 0.3943027
27.09637 | 29.2782 | 36.04562 | 35.64897 | -6.767421 | 0.3966501
27.10637 | 29.2759 | 36.04251 | 35.64349 | -6.766613 | 0.3990223
27.11637 | 29.2512 | 36.03943 | 35.63801 | -6.788228 | 0.4014196
27.12636 | 29.2367 | 36.03637 | 35.63253 | -6.79967 | 0.4038399
27.13636 | 29.2346 | 36.03333 | 35.62704 | -6.798733 | 0.4062885
27.14636 | 29.216 | 36.03032 | 35.62156 | -6.81432 | 0.4087631
27.15636 | 29.215 | 36.02733 | 35.61607 | -6.812332 | 0.4112642
27.16636 | 29.1733 | 36.02437 | 35.61058 | -6.851069 | 0.4137922
27.17636 | 29.171 | 36.02143 | 35.60508 | -6.850431 | 0.4163474
27.18635 | 29.1521 | 36.01852 | 35.5996 | -6.866423 | 0.4189275
27.19635 | 29.1404 | 36.01564 | 35.5941 | -6.875237 | 0.4215382
27.20635 | 29.1236 | 36.01278 | 35.5886 | -6.889178 | 0.4241771
27.21635 | 29.1099 | 36.00995 | 35.5831 | -6.900046 | 0.4268449
27.22635 | 29.1075 | 36.00714 | 35.5776 | -6.899642 | 0.4295417
27.23635 | 29.0888 | 36.00436 | 35.5721 | -6.915565 | 0.4322681
27.24634 | 29.0775 | 36.00162 | 35.5666 | -6.924119 | 0.4350218
27.25634 | 29.0622 | 35.9989 | 35.56109 | -6.936699 | 0.4378085
27.26634 | 29.0487 | 35.99621 | 35.55558 | -6.947508 | 0.4406262
27.27634 | 29.0337 | 35.99355 | 35.55007 | -6.959847 | 0.4434751
27.28634 | 29.0221 | 35.99092 | 35.54456 | -6.968815 | 0.4463558
27.29634 | 29.0126 | 35.98831 | 35.53905 | -6.975714 | 0.4492686
27.30633 | 29.0075 | 35.98575 | 35.53354 | -6.978247 | 0.452211
27.31633 | 28.9636 | 35.98321 | 35.52802 | -7.019608 | 0.4551899
27.32633 | 28.9769 | 35.9807 | 35.5225 | -7.003801 | 0.4582026
27.33633 | 28.9483 | 35.97823 | 35.51698 | -7.029927 | 0.4612496
27.34633 | 28.9587 | 35.97579 | 35.51145 | -7.017086 | 0.4643315
27.35633 | 28.9303 | 35.97338 | 35.50593 | -7.043079 | 0.4674487
27.36632 | 28.9062 | 35.97101 | 35.50041 | -7.064808 | 0.4705988
27.37632 | 28.9077 | 35.96867 | 35.49488 | -7.060969 | 0.4737884
27.38632 | 28.9091 | 35.96637 | 35.48935 | -7.057266 | 0.4770152
27.39632 | 28.8823 | 35.9641 | 35.48382 | -7.081798 | 0.4802798
27.40632 | 28.852 | 35.96187 | 35.47828 | -7.109867 | 0.4835827
27.41631 | 28.8522 | 35.95968 | 35.47275 | -7.107476 | 0.4869213
27.42631 | 28.8441 | 35.95752 | 35.46722 | -7.11342 | 0.4903029
27.43631 | 28.8273 | 35.9554 | 35.46168 | -7.128103 | 0.4937249
27.44631 | 28.8199 | 35.95332 | 35.45614 | -7.133424 | 0.4971879
27.45631 | 28.7582 | 35.95129 | 35.45059 | -7.193086 | 0.5006927
27.46631 | 28.7942 | 35.94929 | 35.44505 | -7.155089 | 0.50424
27.4763 | 28.7541 | 35.94733 | 35.43951 | -7.193235 | 0.5078271
27.4863 | 28.7416 | 35.94542 | 35.43396 | -7.203821 | 0.5114617
27.4963 | 28.7377 | 35.94355 | 35.42841 | -7.20585 | 0.5151413
27.5063 | 28.7354 | 35.94172 | 35.42286 | -7.206323 | 0.5188666
27.5163 | 28.6826 | 35.93994 | 35.4173 | -7.25734 | 0.5226384
27.5263 | 28.6969 | 35.9382 | 35.41175 | -7.241304 | 0.5264578
27.53629 | 28.6531 | 35.93652 | 35.40619 | -7.283415 | 0.5303216
27.54629 | 28.6411 | 35.93487 | 35.40063 | -7.293772 | 0.5342386
27.55629 | 28.6512 | 35.93328 | 35.39507 | -7.282078 | 0.5382058
27.56629 | 28.6096 | 35.93173 | 35.38951 | -7.322133 | 0.5422243
27.57629 | 28.6134 | 35.93024 | 35.38394 | -7.316838 | 0.546295
27.58629 | 28.583 | 35.92879 | 35.37838 | -7.345795 | 0.5504192
27.59628 | 28.574 | 35.92741 | 35.37281 | -7.353406 | 0.5545937
27.60628 | 28.557 | 35.92607 | 35.36724 | -7.369069 | 0.5588279
27.61628 | 28.527 | 35.92479 | 35.36167 | -7.397787 | 0.5631188
27.62628 | 28.4971 | 35.92356 | 35.35609 | -7.426461 | 0.5674678
27.63628 | 28.5053 | 35.92239 | 35.35052 | -7.417092 | 0.571876
27.64628 | 28.4834 | 35.92128 | 35.34494 | -7.437882 | 0.5763447
27.65627 | 28.4584 | 35.92023 | 35.33936 | -7.461833 | 0.5808708
27.66627 | 28.4461 | 35.91924 | 35.33378 | -7.473144 | 0.5854646
27.67627 | 28.4038 | 35.91832 | 35.3282 | -7.514519 | 0.5901232
27.68627 | 28.4155 | 35.91746 | 35.32261 | -7.501957 | 0.5948478
27.69627 | 28.3733 | 35.91666 | 35.31702 | -7.543361 | 0.5996402
27.70627 | 28.35 | 35.91593 | 35.31143 | -7.565932 | 0.604502
27.71626 | 28.3579 | 35.91527 | 35.30584 | -7.557374 | 0.6094298
27.72626 | 28.3428 | 35.91468 | 35.30025 | -7.571885 | 0.6144351
27.73626 | 28.3174 | 35.91417 | 35.29465 | -7.596769 | 0.6195149
27.74626 | 28.2985 | 35.91373 | 35.28906 | -7.615227 | 0.6246709
27.75626 | 28.2947 | 35.91336 | 35.28346 | -7.618661 | 0.6299052
27.76626 | 28.2695 | 35.91307 | 35.27785 | -7.643573 | 0.6352196
27.77625 | 28.2578 | 35.91287 | 35.27226 | -7.655066 | 0.6406108
27.78625 | 28.2427 | 35.91274 | 35.26665 | -7.670042 | 0.6460917
27.79625 | 28.2315 | 35.9127 | 35.26104 | -7.681201 | 0.6516591
27.80625 | 28.2144 | 35.91275 | 35.25543 | -7.698348 | 0.6573152
27.81625 | 28.2003 | 35.91288 | 35.24982 | -7.712583 | 0.6630626
27.82624 | 28.1931 | 35.91311 | 35.24421 | -7.720011 | 0.6688978
27.83624 | 28.1549 | 35.91343 | 35.2386 | -7.758532 | 0.6748345
27.84624 | 28.1794 | 35.91385 | 35.23298 | -7.73445 | 0.6808704
27.85624 | 28.1627 | 35.91437 | 35.22736 | -7.751668 | 0.6870077
27.86624 | 28.1473 | 35.91499 | 35.22174 | -7.767688 | 0.6932496
27.87624 | 28.1354 | 35.91571 | 35.21612 | -7.780314 | 0.6995987
27.88623 | 28.1377 | 35.91655 | 35.2105 | -7.778847 | 0.7060519
27.89623 | 28.1173 | 35.91749 | 35.20487 | -7.800193 | 0.7126249
27.90623 | 28.1208 | 35.91855 | 35.19924 | -7.797753 | 0.7193148
27.91623 | 28.1009 | 35.91973 | 35.19361 | -7.818832 | 0.7261249
27.92623 | 28.0796 | 35.92103 | 35.18797 | -7.841432 | 0.7330589
27.93623 | 28.081 | 35.92246 | 35.18234 | -7.841458 | 0.7401202
27.94622 | 28.0743 | 35.92401 | 35.17671 | -7.849711 | 0.7473047
27.95622 | 28.0586 | 35.9257 | 35.17107 | -7.867099 | 0.7546324
27.96622 | 28.0527 | 35.92753 | 35.16543 | -7.874825 | 0.7620995
27.97622 | 28.0426 | 35.92949 | 35.15978 | -7.886892 | 0.7697101
27.98622 | 28.0126 | 35.93161 | 35.15414 | -7.919005 | 0.7774686
27.99622 | 28.0165 | 35.93387 | 35.14849 | -7.917369 | 0.7853795
28.00621 | 27.9916 | 35.93629 | 35.14285 | -7.944685 | 0.7934397
28.01621 | 27.9849 | 35.93886 | 35.13719 | -7.953964 | 0.8016698
28.02621 | 27.9673 | 35.94161 | 35.13154 | -7.974307 | 0.810067
28.03621 | 27.9696 | 35.94452 | 35.12588 | -7.974921 | 0.8186364
28.04621 | 27.9486 | 35.94761 | 35.12023 | -7.999011 | 0.8273836
28.05621 | 27.9373 | 35.95088 | 35.11457 | -8.013582 | 0.836314
28.0662 | 27.9328 | 35.95434 | 35.10891 | -8.021536 | 0.8454246
28.0762 | 27.9042 | 35.95799 | 35.10325 | -8.053787 | 0.8547391
28.0862 | 27.8899 | 35.96184 | 35.09758 | -8.071937 | 0.8642548
28.0962 | 27.8973 | 35.96589 | 35.09191 | -8.068593 | 0.8739783
28.1062 | 27.8684 | 35.97016 | 35.08624 | -8.10176 | 0.8839159
28.1162 | 27.8427 | 35.97465 | 35.08057 | -8.131947 | 0.8940746
28.12619 | 27.8467 | 35.97936 | 35.0749 | -8.132656 | 0.9044511
28.13619 | 27.8135 | 35.9843 | 35.06923 | -8.170802 | 0.9150732
28.14619 | 27.8178 | 35.98949 | 35.06355 | -8.171688 | 0.925938
28.15619 | 27.8045 | 35.99492 | 35.05787 | -8.190424 | 0.9370535
28.16619 | 27.7793 | 36.00062 | 35.05219 | -8.221316 | 0.9484274
28.17619 | 27.7865 | 36.00657 | 35.0465 | -8.220072 | 0.9600682
28.18618 | 27.7545 | 36.0128 | 35.04082 | -8.258296 | 0.9719722
28.19618 | 27.7562 | 36.01931 | 35.03514 | -8.263107 | 0.9841719
28.20618 | 27.7236 | 36.02611 | 35.02944 | -8.302509 | 0.9966644
28.21618 | 27.7325 | 36.03321 | 35.02375 | -8.300711 | 1.009459
28.22618 | 27.7115 | 36.04062 | 35.01806 | -8.329123 | 1.022565
28.23617 | 27.7106 | 36.04835 | 35.01237 | -8.337746 | 1.03598
28.24617 | 27.6778 | 36.05641 | 35.00667 | -8.378606 | 1.049738
28.25617 | 27.6898 | 36.06481 | 35.00097 | -8.375005 | 1.063838
28.26617 | 27.6505 | 36.07355 | 34.99526 | -8.423055 | 1.078291
28.27617 | 27.6523 | 36.08267 | 34.98956 | -8.430365 | 1.093106
28.28617 | 27.6538 | 36.09215 | 34.98385 | -8.438347 | 1.108296
28.29616 | 27.6242 | 36.102 | 34.97815 | -8.477804 | 1.123855
28.30616 | 27.6359 | 36.11226 | 34.97244 | -8.476364 | 1.139827
28.31616 | 27.6061 | 36.12293 | 34.96672 | -8.516832 | 1.156208
28.32616 | 27.6017 | 36.13402 | 34.96101 | -8.532318 | 1.17301
28.33616 | 27.5804 | 36.14554 | 34.95529 | -8.565137 | 1.190246
28.34616 | 27.5793 | 36.1575 | 34.94957 | -8.578199 | 1.207929
28.35615 | 27.5573 | 36.16991 | 34.94385 | -8.612607 | 1.226053
28.36615 | 27.562 | 36.1828 | 34.93813 | -8.620798 | 1.244667
28.37615 | 27.5448 | 36.19617 | 34.9324 | -8.651373 | 1.263769
28.38615 | 27.5318 | 36.21005 | 34.92668 | -8.678246 | 1.28337
28.39615 | 27.5393 | 36.22443 | 34.92095 | -8.685132 | 1.303486
28.40615 | 27.5086 | 36.23934 | 34.91521 | -8.730744 | 1.324131
28.41614 | 27.5199 | 36.25478 | 34.90948 | -8.734883 | 1.345298
28.42614 | 27.4947 | 36.27079 | 34.90375 | -8.776092 | 1.367044
28.43614 | 27.4608 | 36.28737 | 34.89801 | -8.826573 | 1.389364
28.44614 | 27.4745 | 36.30454 | 34.89227 | -8.830041 | 1.412273
28.45614 | 27.4503 | 36.32231 | 34.88652 | -8.872011 | 1.435786
28.46614 | 27.4488 | 36.3407 | 34.88078 | -8.891899 | 1.459919
28.47613 | 27.4412 | 36.3597 | 34.87504 | -8.918501 | 1.484663
28.48613 | 27.4208 | 36.37937 | 34.86929 | -8.958573 | 1.510085
28.49613 | 27.4128 | 36.39971 | 34.86354 | -8.986912 | 1.536175
28.50613 | 27.4063 | 36.42073 | 34.85778 | -9.014434 | 1.562952
28.51613 | 27.3904 | 36.44246 | 34.85203 | -9.052057 | 1.59043
28.52613 | 27.3687 | 36.4649 | 34.84627 | -9.096199 | 1.618631
28.53612 | 27.3666 | 36.48804 | 34.84051 | -9.121444 | 1.64753
28.54612 | 27.3395 | 36.51197 | 34.83475 | -9.172469 | 1.677218
28.55612 | 27.3454 | 36.53666 | 34.82899 | -9.191263 | 1.707677
28.56612 | 27.3184 | 36.56214 | 34.82322 | -9.243744 | 1.738924
28.57612 | 27.3087 | 36.58843 | 34.81745 | -9.279728 | 1.770978
28.58612 | 27.2879 | 36.61553 | 34.81168 | -9.327635 | 1.803855
28.59611 | 27.2782 | 36.64345 | 34.80591 | -9.365252 | 1.83754
28.60611 | 27.2674 | 36.67225 | 34.80014 | -9.404854 | 1.872117
28.61611 | 27.2506 | 36.70193 | 34.79436 | -9.45133 | 1.907571
28.62611 | 27.2301 | 36.7325 | 34.78858 | -9.502399 | 1.94392
28.63611 | 27.22 | 36.76398 | 34.7828 | -9.543977 | 1.981181
28.6461 | 27.2093 | 36.79635 | 34.77702 | -9.587052 | 2.019333
28.6561 | 27.1734 | 36.8297 | 34.77123 | -9.656303 | 2.058471
28.6661 | 27.185 | 36.86402 | 34.76544 | -9.679016 | 2.098573
28.6761 | 27.1575 | 36.89931 | 34.75965 | -9.74181 | 2.139658
28.6861 | 27.1447 | 36.9356 | 34.75386 | -9.790901 | 2.181742
28.6961 | 27.1325 | 36.97291 | 34.74806 | -9.840407 | 2.224843
28.70609 | 27.1137 | 37.01121 | 34.74227 | -9.897506 | 2.268933
28.71609 | 27.1002 | 37.05059 | 34.73647 | -9.95039 | 2.314117
28.72609 | 27.0955 | 37.09104 | 34.73067 | -9.995538 | 2.360367
28.73609 | 27.0775 | 37.13257 | 34.72487 | -10.05507 | 2.4077
28.74609 | 27.0529 | 37.17519 | 34.71906 | -10.12229 | 2.456131
28.75609 | 27.0505 | 37.21893 | 34.71325 | -10.16843 | 2.505676
28.76608 | 27.0315 | 37.26375 | 34.70745 | -10.23225 | 2.556301
28.77608 | 27.0287 | 37.30975 | 34.70163 | -10.28105 | 2.608118
28.78608 | 27.0043 | 37.35691 | 34.69582 | -10.35261 | 2.661092
28.79608 | 26.9932 | 37.40524 | 34.69 | -10.41204 | 2.715239
28.80608 | 26.9811 | 37.45475 | 34.68418 | -10.47365 | 2.770572
28.81608 | 26.9838 | 37.50546 | 34.67836 | -10.52166 | 2.827102
28.82607 | 26.9564 | 37.55733 | 34.67254 | -10.60093 | 2.884785
28.83607 | 26.9547 | 37.61046 | 34.66672 | -10.65576 | 2.943747
28.84607 | 26.9332 | 37.66483 | 34.66089 | -10.73163 | 3.003941
28.85607 | 26.9464 | 37.72043 | 34.65506 | -10.77403 | 3.065378
28.86607 | 26.9144 | 37.77729 | 34.64922 | -10.86289 | 3.128068
28.87607 | 26.8983 | 37.83541 | 34.64339 | -10.93711 | 3.19202
28.88606 | 26.9173 | 37.89473 | 34.63756 | -10.97743 | 3.257178
28.89606 | 26.8938 | 37.95539 | 34.63172 | -11.06159 | 3.323676
28.90606 | 26.8812 | 38.01733 | 34.62588 | -11.13613 | 3.391456
28.91606 | 26.893 | 38.08056 | 34.62003 | -11.18756 | 3.460526
28.92606 | 26.8677 | 38.14507 | 34.61418 | -11.27737 | 3.530889
28.93606 | 26.8767 | 38.21088 | 34.60834 | -11.33418 | 3.602549
28.94605 | 26.8468 | 38.27793 | 34.60249 | -11.43113 | 3.675436
28.95605 | 26.8451 | 38.34633 | 34.59664 | -11.50123 | 3.749695
28.96605 | 26.8282 | 38.41604 | 34.59078 | -11.58784 | 3.825255
28.97605 | 26.8381 | 38.48704 | 34.58492 | -11.64894 | 3.902114
28.98605 | 26.8275 | 38.55933 | 34.57906 | -11.73183 | 3.980271
28.99605 | 26.8153 | 38.63292 | 34.5732 | -11.81762 | 4.059722
29.00604 | 26.8161 | 38.70773 | 34.56734 | -11.89163 | 4.140382
29.01604 | 26.8044 | 38.78388 | 34.56148 | -11.97948 | 4.222404
29.02604 | 26.7922 | 38.86131 | 34.55561 | -12.06911 | 4.305699
29.03604 | 26.7889 | 38.94 | 34.54974 | -12.1511 | 4.390262
29.04604 | 26.7884 | 39.01994 | 34.54386 | -12.23154 | 4.476079
29.05603 | 26.7777 | 39.10104 | 34.53799 | -12.32334 | 4.563046
29.06603 | 26.7773 | 39.18345 | 34.53211 | -12.40615 | 4.651331
29.07603 | 26.7588 | 39.26706 | 34.52623 | -12.50826 | 4.740828
29.08603 | 26.7675 | 39.35187 | 34.52035 | -12.58437 | 4.831519
29.09603 | 26.7461 | 39.43785 | 34.51447 | -12.69175 | 4.923385
29.10603 | 26.7445 | 39.52498 | 34.50858 | -12.78048 | 5.016401
29.11602 | 26.7282 | 39.61315 | 34.50269 | -12.88495 | 5.110452
29.12602 | 26.7241 | 39.7025 | 34.4968 | -12.9784 | 5.205697
29.13602 | 26.719 | 39.79291 | 34.49091 | -13.07391 | 5.301998
29.14602 | 26.733 | 39.88437 | 34.48501 | -13.15137 | 5.399356
29.15602 | 26.7082 | 39.97684 | 34.47911 | -13.26864 | 5.497723
29.16602 | 26.7049 | 40.07027 | 34.47321 | -13.36537 | 5.597062
29.17601 | 26.7036 | 40.16455 | 34.46731 | -13.46095 | 5.697237
29.18601 | 26.6905 | 40.25981 | 34.46141 | -13.56931 | 5.798401
29.19601 | 26.6909 | 40.35591 | 34.4555 | -13.66501 | 5.900413
29.20601 | 26.6877 | 40.45281 | 34.44959 | -13.76511 | 6.003224
29.21601 | 26.6929 | 40.55046 | 34.44368 | -13.85756 | 6.106786
29.22601 | 26.6635 | 40.64881 | 34.43776 | -13.98531 | 6.211044
29.236 | 26.6781 | 40.74769 | 34.43185 | -14.06959 | 6.315839
29.246 | 26.6524 | 40.84725 | 34.42593 | -14.19485 | 6.421314
29.256 | 26.6508 | 40.94731 | 34.42001 | -14.29651 | 6.527304
29.266 | 26.6418 | 41.04783 | 34.41409 | -14.40603 | 6.633742
29.276 | 26.6451 | 41.14871 | 34.40816 | -14.50361 | 6.740556
29.286 | 26.6383 | 41.2499 | 34.40223 | -14.6116 | 6.847671
29.29599 | 26.6142 | 41.35121 | 34.39631 | -14.73701 | 6.954902
29.30599 | 26.6111 | 41.45275 | 34.39037 | -14.84165 | 7.062376
29.31599 | 26.6247 | 41.55434 | 34.38444 | -14.92964 | 7.169903
29.32599 | 26.6073 | 41.65589 | 34.3785 | -15.04859 | 7.27739
29.33599 | 26.589 | 41.7573 | 34.37256 | -15.1683 | 7.384741
29.34599 | 26.5846 | 41.85847 | 34.36661 | -15.27387 | 7.491858
29.35598 | 26.57 | 41.95921 | 34.36068 | -15.38921 | 7.598531
29.36598 | 26.5616 | 42.05959 | 34.35473 | -15.49799 | 7.70486
29.37598 | 26.5428 | 42.15941 | 34.34878 | -15.61661 | 7.81063
29.38598 | 26.5289 | 42.25855 | 34.34283 | -15.72965 | 7.915724
29.39598 | 26.5277 | 42.35689 | 34.33687 | -15.82919 | 8.020019
29.40597 | 26.5329 | 42.45421 | 34.33092 | -15.92131 | 8.123291
29.41597 | 26.5135 | 42.55057 | 34.32496 | -16.03707 | 8.225613
29.42597 | 26.4901 | 42.64575 | 34.319 | -16.15565 | 8.326752
29.43597 | 26.4625 | 42.7396 | 34.31303 | -16.2771 | 8.42657
29.44597 | 26.4799 | 42.832 | 34.30707 | -16.3521 | 8.524928
29.45597 | 26.4446 | 42.92278 | 34.3011 | -16.47818 | 8.621683
29.46596 | 26.4782 | 43.01174 | 34.29513 | -16.53354 | 8.716601
29.47596 | 26.4493 | 43.09888 | 34.28916 | -16.64958 | 8.809716
29.48596 | 26.4246 | 43.18397 | 34.28319 | -16.75937 | 8.900786
29.49596 | 26.4268 | 43.26687 | 34.27721 | -16.84007 | 8.989661
29.50596 | 26.4131 | 43.34741 | 34.27123 | -16.93431 | 9.076188
29.51596 | 26.4011 | 43.42546 | 34.26524 | -17.02436 | 9.160214
29.52595 | 26.405 | 43.50077 | 34.25926 | -17.09577 | 9.241507
29.53595 | 26.3938 | 43.57335 | 34.25328 | -17.17955 | 9.320076
29.54595 | 26.3655 | 43.64298 | 34.24729 | -17.27748 | 9.395689
29.55595 | 26.369 | 43.70949 | 34.2413 | -17.34049 | 9.468197
29.56595 | 26.3593 | 43.77275 | 34.2353 | -17.41345 | 9.537451
29.57595 | 26.3654 | 43.83262 | 34.2293 | -17.46722 | 9.603312
29.58594 | 26.3472 | 43.88889 | 34.22331 | -17.54169 | 9.665579
29.59594 | 26.334 | 43.94155 | 34.21731 | -17.60755 | 9.72424
29.60594 | 26.3242 | 43.99041 | 34.2113 | -17.66621 | 9.779104
29.61594 | 26.3235 | 44.03535 | 34.2053 | -17.71185 | 9.830048
29.62594 | 26.3264 | 44.07625 | 34.19929 | -17.74985 | 9.876957
29.63594 | 26.3116 | 44.113 | 34.19328 | -17.8014 | 9.919722
29.64593 | 26.3091 | 44.14548 | 34.18727 | -17.83638 | 9.958209
29.65593 | 26.2985 | 44.17365 | 34.18125 | -17.87515 | 9.9924
29.66593 | 26.2814 | 44.19741 | 34.17523 | -17.91601 | 10.02218
29.67593 | 26.2847 | 44.21668 | 34.16921 | -17.93198 | 10.04746
29.68593 | 26.2937 | 44.23139 | 34.16319 | -17.93769 | 10.0682
29.69593 | 26.2689 | 44.24151 | 34.15716 | -17.97261 | 10.08435
29.70592 | 26.2667 | 44.24698 | 34.15114 | -17.98028 | 10.09584
29.71592 | 26.2618 | 44.2478 | 34.14511 | -17.986 | 10.10269
29.72592 | 26.2465 | 44.24393 | 34.13908 | -17.99743 | 10.10485
29.73592 | 26.2661 | 44.23538 | 34.13304 | -17.96928 | 10.10233
29.74592 | 26.2367 | 44.22214 | 34.12701 | -17.98544 | 10.09514
29.75592 | 26.2312 | 44.20425 | 34.12097 | -17.97305 | 10.08329
29.76591 | 26.2299 | 44.18177 | 34.11493 | -17.95187 | 10.06684
29.77591 | 26.2228 | 44.15467 | 34.10888 | -17.93187 | 10.04579
29.78591 | 26.2179 | 44.12304 | 34.10284 | -17.90514 | 10.02021
29.79591 | 26.2413 | 44.08695 | 34.09679 | -17.84565 | 9.990164
29.80591 | 26.2146 | 44.04647 | 34.09073 | -17.83187 | 9.955733
29.8159 | 26.2092 | 44.00172 | 34.08469 | -17.79252 | 9.917037
29.8259 | 26.2098 | 43.95272 | 34.07863 | -17.74292 | 9.874095
29.8359 | 26.1994 | 43.89962 | 34.07257 | -17.70022 | 9.827047
29.8459 | 26.1957 | 43.84251 | 34.06651 | -17.64681 | 9.776001
29.8559 | 26.1937 | 43.78152 | 34.06044 | -17.58782 | 9.721076
29.8659 | 26.1918 | 43.71677 | 34.05438 | -17.52497 | 9.662399
29.87589 | 26.1807 | 43.64847 | 34.04831 | -17.46777 | 9.600159
29.88589 | 26.1715 | 43.57661 | 34.04224 | -17.40511 | 9.534373
29.89589 | 26.1966 | 43.50141 | 34.03617 | -17.30481 | 9.465238
29.90589 | 26.1693 | 43.42299 | 34.03009 | -17.25369 | 9.392901
29.91589 | 26.157 | 43.34152 | 34.02401 | -17.18452 | 9.317507
29.92589 | 26.1519 | 43.25714 | 34.01793 | -17.10524 | 9.239206
29.93588 | 26.1758 | 43.17008 | 34.01185 | -16.99428 | 9.158227
29.94588 | 26.1551 | 43.08034 | 34.00577 | -16.92524 | 9.074569
29.95588 | 26.1579 | 42.98814 | 33.99968 | -16.83024 | 8.988458
29.96588 | 26.1674 | 42.89364 | 33.99359 | -16.72624 | 8.900049
29.97588 | 26.1525 | 42.79698 | 33.98749 | -16.64448 | 8.809491
29.98588 | 26.1613 | 42.69833 | 33.9814 | -16.53703 | 8.716936
29.99587 | 26.1559 | 42.59793 | 33.97531 | -16.44203 | 8.622627
30.00587 | 26.1518 | 42.49573 | 33.9692 | -16.34393 | 8.526524
30.01587 | 26.1715 | 42.39197 | 33.9631 | -16.22047 | 8.428865
30.02587 | 26.1607 | 42.28678 | 33.957 | -16.12608 | 8.329789
30.03587 | 26.1691 | 42.18032 | 33.95089 | -16.01122 | 8.229434
30.04587 | 26.1717 | 42.07271 | 33.94478 | -15.90101 | 8.127938
30.05586 | 26.1674 | 41.9642 | 33.93867 | -15.7968 | 8.02553
30.06586 | 26.1741 | 41.85469 | 33.93255 | -15.68059 | 7.922139
30.07586 | 26.1826 | 41.74442 | 33.92644 | -15.56182 | 7.817987
30.08586 | 26.1904 | 41.63351 | 33.92032 | -15.44311 | 7.713195
30.09586 | 26.1859 | 41.52207 | 33.91419 | -15.33617 | 7.607876
30.10586 | 26.2045 | 41.41021 | 33.90807 | -15.20571 | 7.502144
30.11585 | 26.2062 | 41.29815 | 33.90195 | -15.09195 | 7.396208
30.12585 | 26.2138 | 41.18578 | 33.89582 | -14.97198 | 7.289964
30.13585 | 26.2218 | 41.0733 | 33.88968 | -14.8515 | 7.183615
30.14585 | 26.2126 | 40.9608 | 33.88355 | -14.7482 | 7.077252
30.15585 | 26.2554 | 40.84838 | 33.87741 | -14.59298 | 6.970969
30.16585 | 26.2392 | 40.73612 | 33.87127 | -14.49692 | 6.864849
30.17584 | 26.2507 | 40.62421 | 33.86513 | -14.37351 | 6.75908
30.18584 | 26.2684 | 40.51252 | 33.85899 | -14.24412 | 6.653531
30.19584 | 26.2736 | 40.40122 | 33.85284 | -14.12762 | 6.548381
30.20584 | 26.2829 | 40.29039 | 33.84669 | -14.00749 | 6.443697
30.21584 | 26.2942 | 40.18009 | 33.84054 | -13.88589 | 6.33955
30.22583 | 26.3144 | 40.07049 | 33.83439 | -13.75609 | 6.236101
30.23583 | 26.3195 | 39.96144 | 33.82823 | -13.64194 | 6.133208
30.24583 | 26.3248 | 39.8531 | 33.82207 | -13.5283 | 6.031028
30.25583 | 26.3475 | 39.74552 | 33.81591 | -13.39802 | 5.929615
30.26583 | 26.3602 | 39.63876 | 33.80975 | -13.27856 | 5.829017
30.27583 | 26.392 | 39.53286 | 33.80358 | -13.14086 | 5.729282
30.28582 | 26.3914 | 39.42797 | 33.79741 | -13.03657 | 5.630557
30.29582 | 26.4122 | 39.32391 | 33.79124 | -12.91171 | 5.532672
30.30582 | 26.4276 | 39.22084 | 33.78507 | -12.79324 | 5.435773
30.31582 | 26.4674 | 39.11878 | 33.77889 | -12.65138 | 5.339894
30.32582 | 26.4725 | 39.01778 | 33.77271 | -12.54528 | 5.245067
30.33582 | 26.4887 | 38.91785 | 33.76653 | -12.42915 | 5.151324
30.34581 | 26.5399 | 38.81915 | 33.76035 | -12.27925 | 5.058797
30.35581 | 26.5485 | 38.72146 | 33.75416 | -12.17296 | 4.9673
30.36581 | 26.5842 | 38.62494 | 33.74797 | -12.04074 | 4.876963
30.37581 | 26.6109 | 38.52959 | 33.74178 | -11.91869 | 4.78781
30.38581 | 26.6395 | 38.43544 | 33.73559 | -11.79594 | 4.699857
30.39581 | 26.6618 | 38.34251 | 33.72939 | -11.68071 | 4.613123
30.4058 | 26.6964 | 38.2509 | 33.7232 | -11.5545 | 4.527706
30.4158 | 26.7282 | 38.16045 | 33.71699 | -11.43225 | 4.443454
30.4258 | 26.765 | 38.07125 | 33.71079 | -11.30625 | 4.360463
30.4358 | 26.8198 | 37.98332 | 33.70458 | -11.16352 | 4.278742
30.4458 | 26.848 | 37.89667 | 33.69837 | -11.04867 | 4.198301
30.4558 | 26.8976 | 37.81131 | 33.69216 | -10.91371 | 4.119149
30.46579 | 26.9363 | 37.72732 | 33.68595 | -10.79102 | 4.041365
30.47579 | 26.9683 | 37.64454 | 33.67973 | -10.67624 | 3.964802
30.48579 | 27.0175 | 37.56306 | 33.67351 | -10.54556 | 3.889541
30.49579 | 27.0747 | 37.48287 | 33.66729 | -10.40817 | 3.815583
30.50579 | 27.1309 | 37.404 | 33.66107 | -10.2731 | 3.742929
30.51579 | 27.1757 | 37.32642 | 33.65484 | -10.15072 | 3.671578
30.52578 | 27.2274 | 37.25021 | 33.64862 | -10.02281 | 3.601597
30.53578 | 27.3034 | 37.17523 | 33.64238 | -9.871831 | 3.532846
30.54578 | 27.3615 | 37.10154 | 33.63615 | -9.74004 | 3.46539
30.55578 | 27.4123 | 37.02914 | 33.62991 | -9.616838 | 3.399226
30.56578 | 27.4785 | 36.95802 | 33.62367 | -9.479519 | 3.334346
30.57578 | 27.5654 | 36.88818 | 33.61743 | -9.322776 | 3.270745
30.58577 | 27.6293 | 36.81967 | 33.61119 | -9.190367 | 3.208475
30.59577 | 27.7112 | 36.75235 | 33.60495 | -9.041151 | 3.147406
30.60577 | 27.8002 | 36.68629 | 33.5987 | -8.886087 | 3.087591
30.61577 | 27.8808 | 36.62146 | 33.59244 | -8.740664 | 3.02902
30.62577 | 27.9561 | 36.55787 | 33.58619 | -8.601772 | 2.971683
30.63576 | 28.0714 | 36.49556 | 33.57994 | -8.42416 | 2.915623
30.64576 | 28.1514 | 36.4344 | 33.57368 | -8.282995 | 2.860717
30.65576 | 28.261 | 36.37443 | 33.56742 | -8.113426 | 2.807011
30.66576 | 28.361 | 36.31564 | 33.56115 | -7.95464 | 2.754489
30.67576 | 28.4847 | 36.25802 | 33.55488 | -7.773323 | 2.70314
30.68576 | 28.5925 | 36.20156 | 33.54861 | -7.609062 | 2.652949
30.69575 | 28.7064 | 36.1463 | 33.54235 | -7.439896 | 2.603949
30.70575 | 28.846 | 36.0921 | 33.53607 | -7.246102 | 2.55603
30.71575 | 28.9607 | 36.03902 | 33.52979 | -7.078319 | 2.509225
30.72575 | 29.1003 | 35.98703 | 33.52351 | -6.886732 | 2.463518
30.73575 | 29.2381 | 35.93612 | 33.51723 | -6.698025 | 2.418893
30.74575 | 29.3982 | 35.88628 | 33.51095 | -6.488082 | 2.375335
30.75574 | 29.5276 | 35.83753 | 33.50467 | -6.309933 | 2.332868
30.76574 | 29.7223 | 35.78977 | 33.49838 | -6.067467 | 2.291392
30.77574 | 29.8727 | 35.74302 | 33.49208 | -5.870316 | 2.250933
30.78574 | 30.0574 | 35.69726 | 33.48579 | -5.639861 | 2.211473
30.79574 | 30.2321 | 35.65249 | 33.47949 | -5.420385 | 2.172996
30.80574 | 30.406 | 35.60867 | 33.47319 | -5.202673 | 2.135483
30.81573 | 30.6134 | 35.56585 | 33.46689 | -4.952446 | 2.098953
30.82573 | 30.8186 | 35.5239 | 33.46059 | -4.705305 | 2.063317
30.83573 | 31.0385 | 35.48287 | 33.45428 | -4.444373 | 2.028594
30.84573 | 31.2475 | 35.44273 | 33.44797 | -4.195234 | 1.994765
30.85573 | 31.4586 | 35.40347 | 33.44166 | -3.944869 | 1.961813
30.86573 | 31.7351 | 35.36506 | 33.43534 | -3.629961 | 1.92972
30.87572 | 31.9521 | 35.32753 | 33.42903 | -3.375429 | 1.8985
30.88572 | 32.2131 | 35.29078 | 33.42271 | -3.077682 | 1.868073
30.89572 | 32.4802 | 35.25484 | 33.41639 | -2.774638 | 1.838452
30.90572 | 32.7502 | 35.21968 | 33.41006 | -2.469481 | 1.809621
30.91572 | 33.0226 | 35.18529 | 33.40373 | -2.162694 | 1.781562
30.92572 | 33.3304 | 35.15166 | 33.3974 | -1.821259 | 1.754257
30.93571 | 33.6344 | 35.1188 | 33.39107 | -1.484397 | 1.727723
30.94571 | 33.9118 | 35.08661 | 33.38474 | -1.174814 | 1.701876
30.95571 | 34.2394 | 35.05513 | 33.3784 | -0.815732 | 1.676732
30.96571 | 34.5841 | 35.02433 | 33.37206 | -0.4402346 | 1.652275
30.97571 | 34.9174 | 34.99421 | 33.36572 | -0.07680521 | 1.628489
30.98571 | 35.2428 | 34.96473 | 33.35937 | 0.2780723 | 1.605358
30.9957 | 35.6024 | 34.93591 | 33.35303 | 0.6664863 | 1.582886
31.0057 | 35.9743 | 34.90769 | 33.34668 | 1.066609 | 1.561015
31.0157 | 36.3171 | 34.88007 | 33.34032 | 1.437028 | 1.539749
31.0257 | 36.7022 | 34.85304 | 33.33397 | 1.849158 | 1.519076
31.0357 | 37.0619 | 34.82659 | 33.32761 | 2.235315 | 1.498978
31.04569 | 37.464 | 34.80071 | 33.32125 | 2.663288 | 1.479459
31.05569 | 37.8464 | 34.77536 | 33.31489 | 3.071043 | 1.460468
31.06569 | 38.2277 | 34.75053 | 33.30852 | 3.477169 | 1.442009
31.07569 | 38.6428 | 34.72622 | 33.30215 | 3.916579 | 1.424067
31.08569 | 39.0582 | 34.70241 | 33.29578 | 4.355789 | 1.406629
31.09569 | 39.4537 | 34.67909 | 33.28941 | 4.774611 | 1.38968
31.10568 | 39.8928 | 34.65626 | 33.28304 | 5.236538 | 1.373224
31.11568 | 40.2883 | 34.63387 | 33.27666 | 5.654426 | 1.357216
31.12568 | 40.6956 | 34.61193 | 33.27028 | 6.083666 | 1.341657
31.13568 | 41.1229 | 34.59043 | 33.26389 | 6.53247 | 1.326537
31.14568 | 41.5145 | 34.56935 | 33.25751 | 6.945152 | 1.311842
31.15568 | 41.9554 | 34.54868 | 33.25112 | 7.406723 | 1.297561
31.16567 | 42.3793 | 34.52843 | 33.24473 | 7.850874 | 1.283695
31.17567 | 42.7613 | 34.50854 | 33.23834 | 8.252758 | 1.270206
31.18567 | 43.1787 | 34.48903 | 33.23194 | 8.689665 | 1.257095
31.19567 | 43.5687 | 34.46989 | 33.22554 | 9.098807 | 1.244353
31.20567 | 43.955 | 34.45111 | 33.21914 | 9.503894 | 1.231969
31.21567 | 44.3785 | 34.43266 | 33.21273 | 9.945836 | 1.219932
31.22566 | 44.735 | 34.41457 | 33.20633 | 10.32043 | 1.208243
31.23566 | 45.1116 | 34.39679 | 33.19992 | 10.71481 | 1.196869
31.24566 | 45.4874 | 34.37932 | 33.19351 | 11.10808 | 1.185814
31.25566 | 45.8415 | 34.36216 | 33.18709 | 11.47934 | 1.175067
31.26566 | 46.1949 | 34.3453 | 33.18068 | 11.8496 | 1.164619
31.27566 | 46.5063 | 34.32872 | 33.17426 | 12.17758 | 1.154462
31.28565 | 46.8328 | 34.31244 | 33.16784 | 12.52036 | 1.144597
31.29565 | 47.1271 | 34.29641 | 33.16141 | 12.83069 | 1.134995
31.30565 | 47.4145 | 34.28065 | 33.15499 | 13.13385 | 1.12566
31.31565 | 47.7041 | 34.26514 | 33.14856 | 13.43896 | 1.116582
31.32565 | 47.9445 | 34.24988 | 33.14212 | 13.69462 | 1.107755
31.33565 | 48.2049 | 34.23486 | 33.13569 | 13.97004 | 1.099171
31.34564 | 48.4091 | 34.22009 | 33.12926 | 14.18901 | 1.090831
31.35564 | 48.6356 | 34.20553 | 33.12282 | 14.43007 | 1.082712
31.36564 | 48.8134 | 34.19119 | 33.11637 | 14.62221 | 1.074816
31.37564 | 48.9855 | 34.17706 | 33.10993 | 14.80844 | 1.067136
31.38564 | 49.148 | 34.16314 | 33.10348 | 14.98486 | 1.059665
31.39563 | 49.2891 | 34.14944 | 33.09703 | 15.13966 | 1.052406
31.40563 | 49.3849 | 34.13592 | 33.09058 | 15.24898 | 1.045338
31.41563 | 49.5095 | 34.12259 | 33.08412 | 15.38691 | 1.038462
31.42563 | 49.5962 | 34.10944 | 33.07767 | 15.48676 | 1.031774
31.43563 | 49.6354 | 34.09647 | 33.0712 | 15.53893 | 1.025267
31.44563 | 49.6881 | 34.08368 | 33.06474 | 15.60442 | 1.018938
31.45562 | 49.6961 | 34.07107 | 33.05828 | 15.62503 | 1.012786
31.46562 | 49.7018 | 34.05861 | 33.05181 | 15.64319 | 1.006796
31.47562 | 49.7083 | 34.04631 | 33.04534 | 15.66199 | 1.000968
31.48562 | 49.6599 | 34.03416 | 33.03887 | 15.62574 | 0.9952991
31.49562 | 49.6073 | 34.02217 | 33.03239 | 15.58513 | 0.9897842
31.50562 | 49.5384 | 34.01033 | 33.02591 | 15.52807 | 0.9844197
31.51561 | 49.4548 | 33.99864 | 33.01943 | 15.45616 | 0.9792072
31.52561 | 49.3531 | 33.98708 | 33.01295 | 15.36602 | 0.9741314
31.53561 | 49.2544 | 33.97566 | 33.00646 | 15.27874 | 0.9691946
31.54561 | 49.1234 | 33.96437 | 32.99997 | 15.15903 | 0.9643933
31.55561 | 48.988 | 33.9532 | 32.99348 | 15.0348 | 0.9597241
31.56561 | 48.8259 | 33.94217 | 32.98699 | 14.88373 | 0.9551839
31.5756 | 48.6595 | 33.93127 | 32.98049 | 14.72823 | 0.9507747
31.5856 | 48.4837 | 33.92048 | 32.97399 | 14.56322 | 0.946483
31.5956 | 48.2976 | 33.9098 | 32.96749 | 14.3878 | 0.9423113
31.6056 | 48.0874 | 33.89924 | 32.96099 | 14.18816 | 0.9382558
31.6156 | 47.891 | 33.8888 | 32.95448 | 14.0022 | 0.934316
31.6256 | 47.6751 | 33.87846 | 32.94797 | 13.79664 | 0.9304881
31.63559 | 47.4281 | 33.86824 | 32.94146 | 13.55986 | 0.9267741
31.64559 | 47.2088 | 33.85811 | 32.93495 | 13.35069 | 0.923163
31.65559 | 46.9665 | 33.84809 | 32.92843 | 13.11841 | 0.9196569
31.66559 | 46.7015 | 33.83816 | 32.92191 | 12.86334 | 0.9162536
31.67559 | 46.4597 | 33.82834 | 32.91539 | 12.63136 | 0.9129511
31.68559 | 46.1979 | 33.81861 | 32.90886 | 12.37929 | 0.9097474
31.69558 | 45.9608 | 33.80898 | 32.90234 | 12.15182 | 0.9066435
31.70558 | 45.6951 | 33.79944 | 32.89581 | 11.89566 | 0.9036316
31.71558 | 45.4041 | 33.78999 | 32.88927 | 11.61411 | 0.9007129
31.72558 | 45.1594 | 33.78062 | 32.88274 | 11.37878 | 0.8978857
31.73558 | 44.8952 | 33.77135 | 32.8762 | 11.12385 | 0.8951485
31.74558 | 44.6027 | 33.76216 | 32.86966 | 10.84054 | 0.8924997
31.75557 | 44.3573 | 33.75306 | 32.86312 | 10.60424 | 0.8899402
31.76557 | 44.0673 | 33.74404 | 32.85657 | 10.32326 | 0.8874637
31.77557 | 43.8106 | 33.7351 | 32.85003 | 10.0755 | 0.8850712
31.78557 | 43.5368 | 33.72624 | 32.84347 | 9.810565 | 0.8827614
31.79557 | 43.2675 | 33.71745 | 32.83692 | 9.550047 | 0.8805333
31.80556 | 43.0072 | 33.70876 | 32.83037 | 9.298443 | 0.8783874
31.81556 | 42.7429 | 33.70013 | 32.82381 | 9.042771 | 0.8763187
31.82556 | 42.4699 | 33.69158 | 32.81725 | 8.778324 | 0.874328
31.83556 | 42.2323 | 33.6831 | 32.81068 | 8.549202 | 0.8724142
31.84556 | 41.9676 | 33.67469 | 32.80412 | 8.292907 | 0.8705765
31.85556 | 41.7167 | 33.66636 | 32.79755 | 8.050339 | 0.8688137
31.86555 | 41.4612 | 33.65811 | 32.79098 | 7.803092 | 0.8671267
31.87555 | 41.2332 | 33.64992 | 32.78441 | 7.583283 | 0.8655111
31.88555 | 40.9878 | 33.6418 | 32.77783 | 7.346003 | 0.8639679
31.89555 | 40.7638 | 33.63375 | 32.77125 | 7.130055 | 0.8624963
31.90555 | 40.5109 | 33.62576 | 32.76467 | 6.885138 | 0.8610954
31.91555 | 40.2895 | 33.61785 | 32.75808 | 6.671654 | 0.8597645
31.92554 | 40.0569 | 33.61 | 32.7515 | 6.446896 | 0.8585041
31.93554 | 39.8489 | 33.60222 | 32.74491 | 6.246679 | 0.8573112
31.94554 | 39.6475 | 33.5945 | 32.73832 | 6.052997 | 0.8561863
31.95554 | 39.4224 | 33.58685 | 32.73172 | 5.83555 | 0.8551288
31.96554 | 39.2161 | 33.57926 | 32.72512 | 5.636839 | 0.8541382
31.97554 | 39.024 | 33.57174 | 32.71852 | 5.452264 | 0.8532138
31.98553 | 38.8169 | 33.56428 | 32.71193 | 5.252619 | 0.852356
31.99553 | 38.6483 | 33.55688 | 32.70532 | 5.091418 | 0.8515625
32.00553 | 38.4373 | 33.54955 | 32.69871 | 4.887755 | 0.850834
32.01553 | 38.2638 | 33.54227 | 32.6921 | 4.72153 | 0.8501698
32.02553 | 38.069 | 33.53506 | 32.68549 | 4.533944 | 0.8495696
32.03553 | 37.9039 | 33.5279 | 32.67887 | 4.375997 | 0.8490328
32.04552 | 37.7235 | 33.52082 | 32.67226 | 4.202682 | 0.8485598
32.05552 | 37.5492 | 33.51379 | 32.66564 | 4.035414 | 0.8481491
32.06552 | 37.4089 | 33.50681 | 32.65901 | 3.902087 | 0.847801
32.07552 | 37.2248 | 33.4999 | 32.65239 | 3.724899 | 0.847515
32.08552 | 37.093 | 33.49305 | 32.64576 | 3.599952 | 0.847291
32.09552 | 36.9346 | 33.48625 | 32.63912 | 3.448346 | 0.8471288
32.10551 | 36.7764 | 33.47953 | 32.6325 | 3.296875 | 0.847028
32.11551 | 36.6399 | 33.47285 | 32.62586 | 3.167051 | 0.8469884
32.12551 | 36.4987 | 33.46623 | 32.61922 | 3.03247 | 0.8470099
32.13551 | 36.3518 | 33.45967 | 32.61258 | 2.892129 | 0.8470922
32.14551 | 36.2165 | 33.45317 | 32.60593 | 2.763331 | 0.8472352
32.15551 | 36.0953 | 33.44673 | 32.59929 | 2.648575 | 0.8474389
32.1655 | 35.9626 | 33.44035 | 32.59264 | 2.522253 | 0.8477034
32.1755 | 35.8404 | 33.43402 | 32.58599 | 2.406381 | 0.8480278
32.1855 | 35.7143 | 33.42775 | 32.57934 | 2.286552 | 0.8484124
32.1955 | 35.5754 | 33.42154 | 32.57268 | 2.153864 | 0.8488576
32.2055 | 35.472 | 33.41538 | 32.56602 | 2.05662 | 0.8493625
32.21549 | 35.3248 | 33.40929 | 32.55936 | 1.915511 | 0.8499273
32.22549 | 35.2669 | 33.40325 | 32.5527 | 1.863651 | 0.8505527
32.23549 | 35.1227 | 33.39727 | 32.54603 | 1.725434 | 0.8512383
32.24549 | 35.0151 | 33.39134 | 32.53936 | 1.623758 | 0.8519841
32.25549 | 34.9135 | 33.38547 | 32.53268 | 1.528025 | 0.8527902
32.26549 | 34.7988 | 33.37967 | 32.52601 | 1.419135 | 0.8536566
32.27548 | 34.7215 | 33.37392 | 32.51934 | 1.347581 | 0.8545825
32.28548 | 34.6039 | 33.36823 | 32.51266 | 1.235674 | 0.8555697
32.29548 | 34.5138 | 33.36259 | 32.50597 | 1.15121 | 0.8566175
32.30548 | 34.418 | 33.35701 | 32.49929 | 1.060988 | 0.8577262
32.31548 | 34.3047 | 33.35149 | 32.4926 | 0.9532067 | 0.8588958
32.32548 | 34.2395 | 33.34603 | 32.48591 | 0.8934678 | 0.8601259
32.33547 | 34.1213 | 33.34064 | 32.47922 | 0.7806644 | 0.8614166
32.34547 | 34.0463 | 33.33529 | 32.47252 | 0.7110073 | 0.8627701
32.35547 | 33.9514 | 33.33001 | 32.46582 | 0.6213912 | 0.8641853
32.36547 | 33.8845 | 33.32478 | 32.45912 | 0.5597156 | 0.8656625
32.37547 | 33.7916 | 33.31962 | 32.45242 | 0.4719804 | 0.867202
32.38547 | 33.7155 | 33.31452 | 32.44571 | 0.400985 | 0.8688042
32.39546 | 33.6382 | 33.30948 | 32.43901 | 0.3287243 | 0.8704676
32.40546 | 33.5679 | 33.30449 | 32.4323 | 0.263408 | 0.8721958
32.41546 | 33.4792 | 33.29957 | 32.42558 | 0.1796307 | 0.8739877
32.42546 | 33.426 | 33.29471 | 32.41886 | 0.131292 | 0.8758436
32.43546 | 33.3532 | 33.28991 | 32.41214 | 0.06329151 | 0.8777638
32.44546 | 33.2805 | 33.28517 | 32.40542 | -0.004671261 | 0.8797489
32.45545 | 33.1959 | 33.2805 | 32.3987 | -0.08460118 | 0.8817971
32.46545 | 33.1542 | 33.27589 | 32.39198 | -0.1216898 | 0.8839132
32.47545 | 33.0844 | 33.27134 | 32.38525 | -0.1869422 | 0.8860956
32.48545 | 33.0308 | 33.26686 | 32.37851 | -0.2360587 | 0.8883448
32.49545 | 32.9406 | 33.26244 | 32.37178 | -0.32184 | 0.8906614
32.50545 | 32.8957 | 33.25809 | 32.36504 | -0.3623867 | 0.8930459
32.51544 | 32.8526 | 33.2538 | 32.35831 | -0.4012037 | 0.8954966
32.52544 | 32.7942 | 33.24958 | 32.35156 | -0.455383 | 0.8980189
32.53544 | 32.7341 | 33.24543 | 32.34482 | -0.5113295 | 0.900611
32.54544 | 32.6827 | 33.24134 | 32.33807 | -0.558644 | 0.9032737
32.55544 | 32.634 | 33.23733 | 32.33132 | -0.6033274 | 0.9060078
32.56544 | 32.5845 | 33.23338 | 32.32457 | -0.6488801 | 0.9088139
32.57543 | 32.5238 | 33.22951 | 32.31782 | -0.7057071 | 0.91169
32.58543 | 32.4769 | 33.2257 | 32.31106 | -0.7488013 | 0.9146427
32.59543 | 32.4414 | 33.22197 | 32.3043 | -0.7805674 | 0.9176699
32.60543 | 32.408 | 33.21831 | 32.29753 | -0.8103065 | 0.9207726
32.61543 | 32.3398 | 33.21472 | 32.29077 | -0.8749195 | 0.9239519
32.62542 | 32.3179 | 33.21121 | 32.28401 | -0.8933108 | 0.9272052
32.63542 | 32.2803 | 33.20777 | 32.27723 | -0.9274744 | 0.9305402
32.64542 | 32.2133 | 33.20441 | 32.27046 | -0.9911149 | 0.9339547
32.65542 | 32.2007 | 33.20113 | 32.26368 | -1.000434 | 0.9374499
32.66542 | 32.133 | 33.19793 | 32.2569 | -1.064931 | 0.941027
32.67542 | 32.1024 | 33.19481 | 32.25012 | -1.09241 | 0.9446869
32.68541 | 32.0908 | 33.19177 | 32.24335 | -1.100973 | 0.9484276
32.69541 | 32.0372 | 33.18882 | 32.23656 | -1.151616 | 0.9522574
32.70541 | 32.014 | 33.18594 | 32.22977 | -1.171943 | 0.9561741
32.71541 | 31.9872 | 33.18316 | 32.22298 | -1.195956 | 0.960179
32.72541 | 31.9309 | 33.18046 | 32.21618 | -1.249556 | 0.9642739
32.73541 | 31.9223 | 33.17785 | 32.20939 | -1.255545 | 0.96846
32.7454 | 31.89 | 33.17533 | 32.20259 | -1.285327 | 0.9727348
32.7554 | 31.8605 | 33.1729 | 32.19579 | -1.312398 | 0.9771083
32.7654 | 31.8502 | 33.17056 | 32.18898 | -1.320363 | 0.9815781
32.7754 | 31.7978 | 33.16832 | 32.18218 | -1.370523 | 0.986146
32.7854 | 31.7959 | 33.16618 | 32.17537 | -1.370281 | 0.9908136
32.7954 | 31.7585 | 33.16414 | 32.16855 | -1.405638 | 0.9955832
32.80539 | 31.7348 | 33.1622 | 32.16175 | -1.427398 | 1.000452
32.81539 | 31.722 | 33.16036 | 32.15493 | -1.438359 | 1.005431
32.82539 | 31.682 | 33.15863 | 32.14811 | -1.476626 | 1.010518
32.83539 | 31.6858 | 33.157 | 32.14129 | -1.4712 | 1.015715
32.84539 | 31.6557 | 33.15548 | 32.13446 | -1.499785 | 1.021025
32.85539 | 31.6284 | 33.15408 | 32.12763 | -1.525681 | 1.02645
32.86538 | 31.6365 | 33.15279 | 32.12081 | -1.516293 | 1.031985
32.87538 | 31.583 | 33.15162 | 32.11397 | -1.568622 | 1.037647
32.88538 | 31.585 | 33.15057 | 32.10714 | -1.56557 | 1.043432
32.89538 | 31.5724 | 33.14964 | 32.1003 | -1.577242 | 1.049342
32.90538 | 31.5506 | 33.14884 | 32.09346 | -1.598239 | 1.05538
32.91538 | 31.5517 | 33.14817 | 32.08662 | -1.596465 | 1.06155
32.92537 | 31.5082 | 33.14762 | 32.07978 | -1.639424 | 1.067847
32.93537 | 31.5012 | 33.14722 | 32.07293 | -1.646016 | 1.074288
32.94537 | 31.4998 | 33.14695 | 32.06608 | -1.647147 | 1.08087
32.95537 | 31.4859 | 33.14682 | 32.05922 | -1.66092 | 1.087597
32.96537 | 31.4873 | 33.14684 | 32.05237 | -1.659538 | 1.094471
32.97537 | 31.448 | 33.147 | 32.04551 | -1.699004 | 1.101496
32.98536 | 31.4476 | 33.14732 | 32.03865 | -1.699723 | 1.10867
32.99536 | 31.4421 | 33.1478 | 32.03179 | -1.705699 | 1.11601
33.00536 | 31.4123 | 33.14844 | 32.02492 | -1.736135 | 1.123513
33.01536 | 31.4395 | 33.14924 | 32.01805 | -1.709736 | 1.131183
33.02536 | 31.4112 | 33.15021 | 32.01118 | -1.739006 | 1.139025
33.03535 | 31.4259 | 33.15135 | 32.00431 | -1.725449 | 1.147035
33.04535 | 31.4287 | 33.15267 | 31.99744 | -1.723972 | 1.155234
33.05535 | 31.3924 | 33.15418 | 31.99056 | -1.761777 | 1.163619
33.06535 | 31.4157 | 33.15587 | 31.98368 | -1.74017 | 1.172194
33.07535 | 31.4199 | 33.15776 | 31.97679 | -1.737857 | 1.180966
33.08535 | 31.4089 | 33.15984 | 31.9699 | -1.750942 | 1.189938
33.09534 | 31.4551 | 33.16213 | 31.96302 | -1.707029 | 1.199107
33.10534 | 31.4345 | 33.16463 | 31.95613 | -1.730127 | 1.208498
33.11534 | 31.4597 | 33.16734 | 31.94923 | -1.707641 | 1.218106
33.12534 | 31.4587 | 33.17028 | 31.94234 | -1.711575 | 1.227938
33.13534 | 31.4489 | 33.17344 | 31.93544 | -1.724537 | 1.238
33.14534 | 31.5014 | 33.17683 | 31.92853 | -1.675433 | 1.248298
33.15533 | 31.4886 | 33.18047 | 31.92164 | -1.691866 | 1.258829
33.16533 | 31.5115 | 33.18435 | 31.91473 | -1.672849 | 1.26962
33.17533 | 31.5451 | 33.18849 | 31.90782 | -1.643386 | 1.280666
33.18533 | 31.541 | 33.19288 | 31.90091 | -1.651883 | 1.291977
33.19533 | 31.5695 | 33.19755 | 31.89399 | -1.628049 | 1.303558
33.20533 | 31.6117 | 33.20249 | 31.88707 | -1.590791 | 1.315418
33.21532 | 31.6044 | 33.20771 | 31.88016 | -1.603312 | 1.327552
33.22532 | 31.6532 | 33.21323 | 31.87324 | -1.560028 | 1.339991
33.23532 | 31.6776 | 33.21904 | 31.86631 | -1.541445 | 1.352733
33.24532 | 31.7266 | 33.22517 | 31.85938 | -1.498569 | 1.365785
33.25532 | 31.7207 | 33.23161 | 31.85245 | -1.51091 | 1.379157
33.26532 | 31.7685 | 33.23838 | 31.84552 | -1.469876 | 1.392856
33.27531 | 31.8223 | 33.24547 | 31.83859 | -1.42317 | 1.406879
33.28531 | 31.8286 | 33.25291 | 31.83165 | -1.424315 | 1.421262
33.29531 | 31.8676 | 33.26071 | 31.82471 | -1.393112 | 1.436
33.30531 | 31.9215 | 33.26887 | 31.81777 | -1.347373 | 1.451103
33.31531 | 31.9682 | 33.27741 | 31.81082 | -1.309206 | 1.466582
33.32531 | 32.0011 | 33.28632 | 31.80387 | -1.285222 | 1.482447
33.3353 | 32.0366 | 33.29562 | 31.79693 | -1.259023 | 1.498692
33.3453 | 32.0935 | 33.30534 | 31.78998 | -1.211836 | 1.515358
33.3553 | 32.155 | 33.31546 | 31.78302 | -1.160464 | 1.532442
33.3653 | 32.1615 | 33.32602 | 31.77606 | -1.164518 | 1.549955
33.3753 | 32.268 | 33.33701 | 31.7691 | -1.06901 | 1.567908
33.38529 | 32.2992 | 33.34844 | 31.76215 | -1.049239 | 1.586293
33.39529 | 32.3526 | 33.36034 | 31.75518 | -1.007739 | 1.60516
33.40529 | 32.4305 | 33.37271 | 31.74821 | -0.9422117 | 1.624501
33.41529 | 32.4797 | 33.38557 | 31.74124 | -0.9058694 | 1.64433
33.42529 | 32.5619 | 33.39892 | 31.73427 | -0.8370241 | 1.664659
33.43529 | 32.5938 | 33.41279 | 31.72729 | -0.8189887 | 1.6855
33.44528 | 32.6887 | 33.42716 | 31.72032 | -0.7384618 | 1.706845
33.45528 | 32.7738 | 33.44208 | 31.71334 | -0.6682842 | 1.728748
33.46528 | 32.8327 | 33.45756 | 31.70635 | -0.6248555 | 1.751204
33.47528 | 32.9044 | 33.47359 | 31.69937 | -0.5691894 | 1.774224
33.48528 | 32.9852 | 33.4902 | 31.69238 | -0.5049991 | 1.797823
33.49528 | 33.0753 | 33.5074 | 31.68538 | -0.4320989 | 1.822014
33.50527 | 33.162 | 33.52518 | 31.6784 | -0.3631808 | 1.846783
33.51527 | 33.2264 | 33.5436 | 31.6714 | -0.3172019 | 1.872201
33.52527 | 33.355 | 33.56266 | 31.6644 | -0.2076556 | 1.898253
33.53527 | 33.4493 | 33.58236 | 31.6574 | -0.1330563 | 1.924956
33.54527 | 33.5424 | 33.60272 | 31.6504 | -0.06031857 | 1.952322
33.55527 | 33.6449 | 33.62376 | 31.64339 | 0.02113761 | 1.980373
33.56526 | 33.7506 | 33.64547 | 31.63639 | 0.1051335 | 2.009079
33.57526 | 33.8606 | 33.6679 | 31.62938 | 0.1926974 | 2.038527
33.58526 | 34.0034 | 33.69106 | 31.62236 | 0.3123394 | 2.068699
33.59526 | 34.0833 | 33.71496 | 31.61534 | 0.3683443 | 2.099611
33.60526 | 34.2414 | 33.7396 | 31.60833 | 0.5017968 | 2.131278
33.61526 | 34.3574 | 33.76502 | 31.6013 | 0.5923816 | 2.163715
33.62525 | 34.4972 | 33.79119 | 31.59429 | 0.7060085 | 2.196905
33.63525 | 34.5975 | 33.81819 | 31.58726 | 0.7793139 | 2.230927
33.64525 | 34.7537 | 33.846 | 31.58023 | 0.9076999 | 2.26577
33.65525 | 34.9099 | 33.87464 | 31.5732 | 1.035258 | 2.301444
33.66525 | 35.0635 | 33.90413 | 31.56616 | 1.15937 | 2.337967
33.67525 | 35.188 | 33.93448 | 31.55913 | 1.253521 | 2.375353
33.68524 | 35.3597 | 33.96567 | 31.55209 | 1.394027 | 2.413579
33.69524 | 35.5037 | 33.99779 | 31.54505 | 1.505909 | 2.452739
33.70524 | 35.6996 | 34.03082 | 31.53801 | 1.668782 | 2.49281
33.71524 | 35.8625 | 34.06477 | 31.53096 | 1.797731 | 2.533808
33.72524 | 36.0395 | 34.09966 | 31.52391 | 1.939841 | 2.575748
33.73524 | 36.222 | 34.1355 | 31.51686 | 2.086496 | 2.618645
33.74523 | 36.391 | 34.17228 | 31.50981 | 2.218718 | 2.66247
33.75523 | 36.6024 | 34.21008 | 31.50275 | 2.39232 | 2.707325
33.76523 | 36.7961 | 34.24888 | 31.49569 | 2.547223 | 2.753182
33.77523 | 36.9878 | 34.28869 | 31.48863 | 2.699111 | 2.800056
33.78523 | 37.2053 | 34.32953 | 31.48157 | 2.875771 | 2.847961
33.79522 | 37.4179 | 34.37137 | 31.47451 | 3.046529 | 2.896863
33.80522 | 37.6545 | 34.41431 | 31.46744 | 3.24019 | 2.946871
33.81522 | 37.8584 | 34.45832 | 31.46037 | 3.400081 | 2.997952
33.82522 | 38.0824 | 34.50341 | 31.45329 | 3.578988 | 3.05012
33.83522 | 38.369 | 34.5496 | 31.44621 | 3.819399 | 3.103387
33.84522 | 38.6086 | 34.5969 | 31.43914 | 4.011699 | 3.157766
33.85521 | 38.8613 | 34.64527 | 31.43206 | 4.216025 | 3.213215
33.86521 | 39.1457 | 34.69483 | 31.42498 | 4.450871 | 3.269853
33.87521 | 39.3907 | 34.74553 | 31.41789 | 4.645171 | 3.32764
33.88521 | 39.6946 | 34.79738 | 31.4108 | 4.897216 | 3.386585
33.89521 | 39.9802 | 34.85041 | 31.40371 | 5.129793 | 3.4467
33.90521 | 40.2982 | 34.90461 | 31.39661 | 5.393594 | 3.507994
33.9152 | 40.6364 | 34.95994 | 31.38952 | 5.676462 | 3.570416
33.9252 | 40.9037 | 35.01652 | 31.38242 | 5.887181 | 3.634096
33.9352 | 41.2607 | 35.0743 | 31.37532 | 6.186396 | 3.698983
33.9452 | 41.5863 | 35.1333 | 31.36822 | 6.453 | 3.765084
33.9552 | 41.9651 | 35.19352 | 31.36111 | 6.771585 | 3.832406
33.9652 | 42.2998 | 35.25496 | 31.354 | 7.044845 | 3.900956
33.97519 | 42.6365 | 35.31756 | 31.34689 | 7.318935 | 3.97067
33.98519 | 43.038 | 35.38147 | 31.33978 | 7.656529 | 4.041691
33.99519 | 43.4248 | 35.44662 | 31.33266 | 7.978184 | 4.113953
34.00519 | 43.8079 | 35.513 | 31.32554 | 8.294895 | 4.187461
34.01519 | 44.2293 | 35.58064 | 31.31842 | 8.648661 | 4.262218
34.02519 | 44.6147 | 35.64952 | 31.3113 | 8.965178 | 4.338224
34.03518 | 45.0641 | 35.71958 | 31.30418 | 9.344518 | 4.415405
34.04518 | 45.4695 | 35.79096 | 31.29705 | 9.678542 | 4.49391
34.05518 | 45.9059 | 35.86358 | 31.28992 | 10.04232 | 4.573665
34.06518 | 46.3784 | 35.93745 | 31.28278 | 10.44095 | 4.654665
34.07518 | 46.7981 | 36.01255 | 31.27564 | 10.78555 | 4.736908
34.08518 | 47.2782 | 36.08889 | 31.26851 | 11.18931 | 4.820389
34.09517 | 47.7533 | 36.16638 | 31.26137 | 11.58692 | 4.905005
34.10517 | 48.1906 | 36.24517 | 31.25423 | 11.94543 | 4.990942
34.11517 | 48.704 | 36.32518 | 31.24708 | 12.37882 | 5.078096
34.12517 | 49.1909 | 36.40639 | 31.23993 | 12.78451 | 5.166457
34.13517 | 49.6895 | 36.48879 | 31.23278 | 13.20071 | 5.256012
34.14517 | 50.2008 | 36.57238 | 31.22562 | 13.62842 | 5.346752
34.15516 | 50.6525 | 36.65705 | 31.21848 | 13.99545 | 5.438571
34.16516 | 51.2294 | 36.74295 | 31.21132 | 14.48645 | 5.531632
34.17516 | 51.7261 | 36.82998 | 31.20415 | 14.89612 | 5.62583
34.18516 | 52.2632 | 36.91813 | 31.19699 | 15.34507 | 5.721144
34.19516 | 52.8072 | 37.00738 | 31.18982 | 15.79982 | 5.817555
34.20515 | 53.2934 | 37.09761 | 31.18266 | 16.19579 | 5.914943
34.21515 | 53.8691 | 37.18897 | 31.17549 | 16.68013 | 6.013476
34.22515 | 54.4274 | 37.28135 | 31.16832 | 17.14605 | 6.113032
34.23515 | 54.9454 | 37.37472 | 31.16114 | 17.57068 | 6.213582
34.24515 | 55.4953 | 37.46906 | 31.15396 | 18.02624 | 6.315095
34.25515 | 55.9826 | 37.56432 | 31.14678 | 18.41828 | 6.41754
34.26514 | 56.5804 | 37.66037 | 31.1396 | 18.92003 | 6.52077
34.27514 | 57.116 | 37.75738 | 31.13242 | 19.35862 | 6.624966
34.28514 | 57.6353 | 37.85521 | 31.12523 | 19.78009 | 6.729981
34.29514 | 58.1942 | 37.95381 | 31.11804 | 20.24039 | 6.83577
34.30514 | 58.6606 | 38.05314 | 31.11085 | 20.60746 | 6.942291
34.31514 | 59.2105 | 38.15314 | 31.10365 | 21.05736 | 7.049493
34.32513 | 59.7281 | 38.25368 | 31.09646 | 21.47442 | 7.157222
34.33513 | 60.2623 | 38.35489 | 31.08926 | 21.90741 | 7.265633
34.34513 | 60.7623 | 38.45662 | 31.08205 | 22.30568 | 7.374566
34.35513 | 61.2342 | 38.55881 | 31.07485 | 22.67539 | 7.483959
34.36513 | 61.7115 | 38.66139 | 31.06764 | 23.05011 | 7.593752
34.37513 | 62.1952 | 38.76431 | 31.06043 | 23.43089 | 7.703877
34.38512 | 62.6443 | 38.86738 | 31.05322 | 23.77692 | 7.814156
34.39512 | 63.1204 | 38.97074 | 31.04601 | 24.14966 | 7.924734
34.40512 | 63.5204 | 39.07422 | 31.03879 | 24.44618 | 8.035425
34.41512 | 63.9523 | 39.17772 | 31.03157 | 24.77458 | 8.146151
34.42512 | 64.3624 | 39.28117 | 31.02435 | 25.08123 | 8.256827
34.43512 | 64.7636 | 39.38449 | 31.01712 | 25.37911 | 8.367367
34.44511 | 65.1172 | 39.48747 | 31.0099 | 25.62973 | 8.477573
34.45511 | 65.4784 | 39.59024 | 31.00267 | 25.88816 | 8.587566
34.46511 | 65.8183 | 39.69258 | 30.99544 | 26.12572 | 8.69714
34.47511 | 66.1324 | 39.7944 | 30.9882 | 26.338 | 8.806194
34.48511 | 66.4189 | 39.89559 | 30.98097 | 26.52331 | 8.914622
34.49511 | 66.7191 | 39.99604 | 30.97373 | 26.72306 | 9.022317
34.5051 | 66.9673 | 40.09555 | 30.96649 | 26.87175 | 9.129062
34.5151 | 67.1887 | 40.1942 | 30.95925 | 26.9945 | 9.234951
34.5251 | 67.4253 | 40.29176 | 30.952 | 27.13354 | 9.33976
34.5351 | 67.6327 | 40.38812 | 30.94475 | 27.24458 | 9.443368
34.5451 | 67.7785 | 40.48315 | 30.9375 | 27.29535 | 9.545651
34.5551 | 67.9281 | 40.57673 | 30.93025 | 27.35137 | 9.64648
34.56509 | 68.0401 | 40.66863 | 30.923 | 27.37147 | 9.745631
34.57509 | 68.1383 | 40.7589 | 30.91574 | 27.3794 | 9.843166
34.58509 | 68.2317 | 40.84733 | 30.90847 | 27.38437 | 9.938852
34.59509 | 68.2927 | 40.93377 | 30.90121 | 27.35893 | 10.03256
34.60509 | 68.306 | 41.01808 | 30.89394 | 27.28792 | 10.12414
34.61508 | 68.3581 | 41.10006 | 30.88668 | 27.25804 | 10.21338
34.62508 | 68.3243 | 41.17973 | 30.87941 | 27.14457 | 10.30031
34.63508 | 68.2373 | 41.25685 | 30.87214 | 26.98045 | 10.38472
34.64508 | 68.2273 | 41.33131 | 30.86486 | 26.89599 | 10.46645
34.65508 | 68.1416 | 41.40296 | 30.85758 | 26.73864 | 10.54538
34.66508 | 68.0161 | 41.47167 | 30.8503 | 26.54443 | 10.62136
34.67507 | 67.944 | 41.53724 | 30.84303 | 26.40676 | 10.69421
34.68507 | 67.7736 | 41.59967 | 30.83574 | 26.17393 | 10.76392
34.69507 | 67.6138 | 41.65876 | 30.82845 | 25.95504 | 10.83031
34.70507 | 67.4578 | 41.71441 | 30.82116 | 25.74339 | 10.89325
34.71507 | 67.2476 | 41.76648 | 30.81387 | 25.48112 | 10.95261
34.72507 | 67.01 | 41.81487 | 30.80658 | 25.19513 | 11.00829
34.73506 | 66.8279 | 41.85941 | 30.79929 | 24.96849 | 11.06013
34.74506 | 66.5333 | 41.90011 | 30.79199 | 24.63319 | 11.10813
34.75506 | 66.3102 | 41.93682 | 30.78468 | 24.37338 | 11.15214
34.76506 | 66.0244 | 41.96945 | 30.77738 | 24.05495 | 11.19207
34.77506 | 65.6864 | 41.99792 | 30.77007 | 23.68848 | 11.22785
34.78506 | 65.4607 | 42.02215 | 30.76276 | 23.43855 | 11.25939
34.79505 | 65.1435 | 42.04207 | 30.75546 | 23.10143 | 11.28661
34.80505 | 64.7442 | 42.05766 | 30.74814 | 22.68654 | 11.30951
34.81505 | 64.4872 | 42.06884 | 30.74083 | 22.41836 | 11.32802
34.82505 | 64.1893 | 42.07559 | 30.73351 | 22.11371 | 11.34208
34.83505 | 63.7706 | 42.07787 | 30.72619 | 21.69273 | 11.35169
34.84505 | 63.452 | 42.07568 | 30.71886 | 21.37632 | 11.35681
34.85504 | 63.1281 | 42.069 | 30.71154 | 21.0591 | 11.35745
34.86504 | 62.7144 | 42.05782 | 30.70421 | 20.65658 | 11.35361
34.87504 | 62.4349 | 42.04218 | 30.69688 | 20.39272 | 11.34529
34.88504 | 62.0577 | 42.02208 | 30.68955 | 20.03562 | 11.33253
34.89504 | 61.6598 | 41.99755 | 30.68221 | 19.66225 | 11.31534
34.90504 | 61.3313 | 41.96865 | 30.67488 | 19.36265 | 11.29377
34.91503 | 60.9722 | 41.93545 | 30.66754 | 19.03675 | 11.2679
34.92503 | 60.6109 | 41.89794 | 30.6602 | 18.71296 | 11.23774
34.93503 | 60.2972 | 41.85624 | 30.65286 | 18.44096 | 11.20338
34.94503 | 59.9188 | 41.8104 | 30.64551 | 18.1084 | 11.16489
34.95503 | 59.612 | 41.76053 | 30.63816 | 17.85147 | 11.12237
34.96502 | 59.2733 | 41.70675 | 30.63081 | 17.56655 | 11.07594
34.97502 | 58.9122 | 41.64907 | 30.62346 | 17.26313 | 11.02561
34.98502 | 58.6295 | 41.58764 | 30.6161 | 17.04186 | 10.97154
34.99502 | 58.3047 | 41.52257 | 30.60874 | 16.78213 | 10.91383
35.00502 | 57.9738 | 41.45398 | 30.60138 | 16.51982 | 10.8526
35.01502 | 57.7028 | 41.38198 | 30.59402 | 16.32082 | 10.78796
35.02501 | 57.4027 | 41.30678 | 30.58666 | 16.09592 | 10.72012
35.03501 | 57.1481 | 41.22835 | 30.57929 | 15.91975 | 10.64906
35.04501 | 56.8743 | 41.14691 | 30.57192 | 15.72739 | 10.57499
35.05501 | 56.5914 | 41.06257 | 30.56455 | 15.52883 | 10.49803
35.06501 | 56.388 | 40.97548 | 30.55717 | 15.41252 | 10.41831
35.07501 | 56.1768 | 40.88578 | 30.54979 | 15.29102 | 10.33599
35.085 | 55.8655 | 40.79368 | 30.54242 | 15.07182 | 10.25126
35.095 | 55.6946 | 40.69916 | 30.53504 | 14.99544 | 10.16412
35.105 | 55.5489 | 40.60243 | 30.52765 | 14.94647 | 10.07477
35.115 | 55.3088 | 40.50363 | 30.52026 | 14.80517 | 9.983361
35.125 | 55.2054 | 40.40289 | 30.51287 | 14.80251 | 9.890018
35.135 | 55.0361 | 40.30036 | 30.50548 | 14.73574 | 9.79488
35.14499 | 54.8893 | 40.19627 | 30.4981 | 14.69303 | 9.698173
35.15499 | 54.814 | 40.09054 | 30.4907 | 14.72346 | 9.599842
35.16499 | 54.6573 | 39.98341 | 30.4833 | 14.67389 | 9.500107
35.17499 | 54.6473 | 39.87499 | 30.4759 | 14.77231 | 9.399094
35.18499 | 54.574 | 39.76542 | 30.4685 | 14.80858 | 9.296929
35.19499 | 54.4948 | 39.65482 | 30.46109 | 14.83998 | 9.193729
35.20498 | 54.5204 | 39.5434 | 30.45369 | 14.977 | 9.089716
35.21498 | 54.4456 | 39.43108 | 30.44628 | 15.01452 | 8.984799
35.22498 | 54.5192 | 39.31806 | 30.43887 | 15.20114 | 8.879193
35.23498 | 54.513 | 39.20445 | 30.43145 | 15.30855 | 8.773002
35.24498 | 54.5293 | 39.09037 | 30.42403 | 15.43893 | 8.666333
35.25498 | 54.6282 | 38.9759 | 30.41661 | 15.6523 | 8.559283
35.26497 | 54.6922 | 38.86126 | 30.4092 | 15.83094 | 8.452058
35.27497 | 54.7637 | 38.74631 | 30.40177 | 16.01739 | 8.344538
35.28497 | 54.8877 | 38.63127 | 30.39435 | 16.25643 | 8.236918
35.29497 | 54.9812 | 38.5162 | 30.38692 | 16.465 | 8.129285
35.30497 | 55.1 | 38.40121 | 30.37949 | 16.69879 | 8.02172
35.31497 | 55.2759 | 38.28636 | 30.37205 | 16.98954 | 7.914303
35.32496 | 55.4024 | 38.17186 | 30.36462 | 17.23054 | 7.807232
35.33496 | 55.6028 | 38.05752 | 30.35719 | 17.54528 | 7.700333
35.34496 | 55.7412 | 37.94354 | 30.34975 | 17.79766 | 7.593799
35.35496 | 55.9656 | 37.83 | 30.3423 | 18.1356 | 7.487693
35.36496 | 56.189 | 37.71694 | 30.33486 | 18.47206 | 7.38208
35.37495 | 56.3691 | 37.60454 | 30.32742 | 18.76456 | 7.277119
35.38495 | 56.6252 | 37.49263 | 30.31997 | 19.13257 | 7.172662
35.39495 | 56.8551 | 37.38138 | 30.31252 | 19.47372 | 7.068865
35.40495 | 57.0843 | 37.27084 | 30.30506 | 19.81346 | 6.965778
35.41495 | 57.328 | 37.16105 | 30.29761 | 20.16695 | 6.863449
35.42495 | 57.5937 | 37.05207 | 30.29015 | 20.54163 | 6.761922
35.43494 | 57.8907 | 36.94403 | 30.28269 | 20.94667 | 6.661338
35.44494 | 58.1276 | 36.83677 | 30.27523 | 21.29083 | 6.561539
35.45494 | 58.3905 | 36.73043 | 30.26776 | 21.66007 | 6.462662
35.46494 | 58.6709 | 36.62504 | 30.2603 | 22.04586 | 6.364741
35.47494 | 58.9432 | 36.52064 | 30.25283 | 22.42256 | 6.267818
35.48494 | 59.2237 | 36.41725 | 30.24535 | 22.80645 | 6.171897
35.49493 | 59.5066 | 36.31502 | 30.23789 | 23.19158 | 6.077134
35.50493 | 59.766 | 36.21375 | 30.23041 | 23.55225 | 5.983342
35.51493 | 60.0104 | 36.11358 | 30.22293 | 23.89682 | 5.890649
35.52493 | 60.2952 | 36.01453 | 30.21545 | 24.28067 | 5.799078
35.53493 | 60.5466 | 35.91661 | 30.20797 | 24.62999 | 5.708648
35.54493 | 60.7786 | 35.81986 | 30.20048 | 24.95874 | 5.619378
35.55492 | 61.014 | 35.72437 | 30.193 | 25.28963 | 5.531372
35.56492 | 61.2672 | 35.62998 | 30.18551 | 25.63722 | 5.444473
35.57492 | 61.4842 | 35.5368 | 30.17802 | 25.9474 | 5.358782
35.58492 | 61.6647 | 35.44483 | 30.17052 | 26.21987 | 5.274311
35.59492 | 61.8841 | 35.35409 | 30.16302 | 26.53001 | 5.191072
35.60492 | 62.0435 | 35.2646 | 30.15552 | 26.7789 | 5.109073
35.61491 | 62.2368 | 35.17643 | 30.14803 | 27.06037 | 5.028403
35.62491 | 62.3723 | 35.08944 | 30.14053 | 27.28286 | 4.948911
35.63491 | 62.4984 | 35.0037 | 30.13302 | 27.4947 | 4.870681
35.64491 | 62.6124 | 34.91923 | 30.12551 | 27.69317 | 4.79372
35.65491 | 62.6794 | 34.83603 | 30.118 | 27.84337 | 4.71803
35.66491 | 62.8186 | 34.7541 | 30.11049 | 28.0645 | 4.643613
35.6749 | 62.848 | 34.67352 | 30.10298 | 28.17448 | 4.570544
35.6849 | 62.8511 | 34.59414 | 30.09546 | 28.25696 | 4.498679
35.6949 | 62.8642 | 34.51603 | 30.08794 | 28.34817 | 4.42809
35.7049 | 62.8772 | 34.4392 | 30.08042 | 28.438 | 4.358776
35.7149 | 62.809 | 34.36363 | 30.0729 | 28.44537 | 4.290734
35.7249 | 62.758 | 34.28933 | 30.06537 | 28.46867 | 4.223961
35.73489 | 62.6716 | 34.21637 | 30.05785 | 28.45523 | 4.158517
35.74489 | 62.5449 | 34.14459 | 30.05032 | 28.40031 | 4.09427
35.75489 | 62.4582 | 34.07406 | 30.04279 | 28.38414 | 4.031279
35.76489 | 62.2707 | 34.00479 | 30.03525 | 28.26591 | 3.969537
35.77489 | 62.0995 | 33.93675 | 30.02771 | 28.16275 | 3.909038
35.78488 | 61.9146 | 33.87001 | 30.02018 | 28.04459 | 3.849832
35.79488 | 61.6795 | 33.80443 | 30.01264 | 27.87507 | 3.791795
35.80488 | 61.4641 | 33.74007 | 30.0051 | 27.72403 | 3.734978
35.81488 | 61.1559 | 33.67692 | 29.99755 | 27.47898 | 3.679371
35.82488 | 60.8957 | 33.61497 | 29.99 | 27.28073 | 3.624965
35.83488 | 60.6478 | 33.5542 | 29.98245 | 27.0936 | 3.571749
35.84487 | 60.2483 | 33.49467 | 29.9749 | 26.75363 | 3.519762
35.85487 | 59.9612 | 33.43624 | 29.96735 | 26.52496 | 3.468894
35.86487 | 59.5931 | 33.37898 | 29.95979 | 26.21412 | 3.419184
35.87487 | 59.2001 | 33.32285 | 29.95223 | 25.87725 | 3.370619
35.88487 | 58.8507 | 33.26786 | 29.94467 | 25.58284 | 3.323189
35.89487 | 58.4307 | 33.21399 | 29.93711 | 25.21671 | 3.27688
35.90486 | 58.0102 | 33.16127 | 29.92955 | 24.84893 | 3.231724
35.91486 | 57.6135 | 33.1096 | 29.92198 | 24.5039 | 3.187619
35.92486 | 57.1852 | 33.05901 | 29.91441 | 24.12619 | 3.144596
35.93486 | 56.7273 | 33.00948 | 29.90684 | 23.71782 | 3.102643
35.94486 | 56.2941 | 32.96101 | 29.89926 | 23.33309 | 3.061746
35.95486 | 55.8643 | 32.91358 | 29.89169 | 22.95072 | 3.02189
35.96485 | 55.3558 | 32.86722 | 29.88411 | 22.48858 | 2.983105
35.97485 | 54.934 | 32.82182 | 29.87653 | 22.11218 | 2.94529
35.98485 | 54.4511 | 32.77742 | 29.86895 | 21.67368 | 2.908473
35.99485 | 53.9862 | 32.73401 | 29.86136 | 21.25219 | 2.872642
36.00485 | 53.5287 | 32.69156 | 29.85378 | 20.83714 | 2.837781
36.01485 | 53.0545 | 32.65006 | 29.84619 | 20.40444 | 2.803876
36.02484 | 52.6023 | 32.60955 | 29.8386 | 19.99275 | 2.770945
36.03484 | 52.1315 | 32.56992 | 29.83101 | 19.56158 | 2.738908
36.04484 | 51.6811 | 32.53119 | 29.82341 | 19.14991 | 2.707783
36.05484 | 51.2058 | 32.49337 | 29.81581 | 18.71243 | 2.677556
36.06484 | 50.7441 | 32.45643 | 29.80821 | 18.28767 | 2.648213
36.07484 | 50.3141 | 32.42035 | 29.80061 | 17.89375 | 2.619738
36.08483 | 49.8422 | 32.38516 | 29.79301 | 17.45704 | 2.592148
36.09483 | 49.3948 | 32.35077 | 29.7854 | 17.04403 | 2.565367
36.10483 | 48.9857 | 32.31721 | 29.7778 | 16.66849 | 2.539413
36.11483 | 48.5413 | 32.28445 | 29.77018 | 16.25685 | 2.51427
36.12483 | 48.1181 | 32.2525 | 29.76257 | 15.8656 | 2.489925
36.13483 | 47.6683 | 32.22132 | 29.75495 | 15.44698 | 2.466364
36.14482 | 47.2589 | 32.19094 | 29.74734 | 15.06796 | 2.443595
36.15482 | 46.86 | 32.16129 | 29.73972 | 14.69871 | 2.421561
36.16482 | 46.4399 | 32.13237 | 29.7321 | 14.30753 | 2.40027
36.17482 | 46.0658 | 32.10419 | 29.72448 | 13.96161 | 2.379708
36.18482 | 45.7073 | 32.07672 | 29.71685 | 13.63058 | 2.359864
36.19481 | 45.3052 | 32.04997 | 29.70923 | 13.25523 | 2.340743
36.20481 | 44.9485 | 32.02389 | 29.7016 | 12.92461 | 2.322294
36.21481 | 44.5861 | 31.99849 | 29.69397 | 12.58761 | 2.304526
36.22481 | 44.2112 | 31.97376 | 29.68633 | 12.23744 | 2.287424
36.23481 | 43.8953 | 31.94967 | 29.6787 | 11.94563 | 2.270977
36.24481 | 43.5598 | 31.92623 | 29.67106 | 11.63357 | 2.255174
36.2548 | 43.2225 | 31.90344 | 29.66342 | 11.31906 | 2.240019
36.2648 | 42.8991 | 31.88125 | 29.65578 | 11.01785 | 2.225469
36.2748 | 42.6224 | 31.85966 | 29.64813 | 10.76274 | 2.211529
36.2848 | 42.3061 | 31.83868 | 29.64049 | 10.46742 | 2.19819
36.2948 | 42.032 | 31.81828 | 29.63284 | 10.21372 | 2.18544
36.3048 | 41.7323 | 31.79845 | 29.62518 | 9.933846 | 2.173269
36.31479 | 41.4577 | 31.77922 | 29.61754 | 9.678482 | 2.16168
36.32479 | 41.2116 | 31.76052 | 29.60988 | 9.451079 | 2.150639
36.33479 | 40.9484 | 31.74237 | 29.60222 | 9.206028 | 2.140148
36.34479 | 40.6791 | 31.72477 | 29.59456 | 8.954335 | 2.130201
36.35479 | 40.4782 | 31.70769 | 29.5869 | 8.77051 | 2.120789
36.36479 | 40.2261 | 31.69114 | 29.57924 | 8.534961 | 2.111902
36.37478 | 40.0017 | 31.67512 | 29.57158 | 8.326581 | 2.103541
36.38478 | 39.7935 | 31.65959 | 29.56391 | 8.133908 | 2.095682
36.39478 | 39.5358 | 31.64457 | 29.55624 | 7.891234 | 2.088327
36.40478 | 39.3701 | 31.63003 | 29.54857 | 7.740066 | 2.081468
36.41478 | 39.1516 | 31.61599 | 29.54089 | 7.53561 | 2.075099
36.42478 | 38.9657 | 31.60243 | 29.53321 | 7.363272 | 2.069214
36.43477 | 38.7938 | 31.58935 | 29.52554 | 7.204445 | 2.063812
36.44477 | 38.5875 | 31.57674 | 29.51786 | 7.010761 | 2.058877
36.45477 | 38.4254 | 31.56459 | 29.51018 | 6.860812 | 2.054409
36.46477 | 38.2425 | 31.5529 | 29.50249 | 6.689602 | 2.050404
36.47477 | 38.0736 | 31.54166 | 29.49481 | 6.531937 | 2.046857
36.48477 | 37.9328 | 31.53088 | 29.48712 | 6.401919 | 2.043763
36.49476 | 37.7381 | 31.52056 | 29.47943 | 6.217544 | 2.041122
36.50476 | 37.6221 | 31.51067 | 29.47174 | 6.111434 | 2.038925
36.51476 | 37.4648 | 31.50122 | 29.46404 | 5.963583 | 2.037172
36.52476 | 37.3369 | 31.49221 | 29.45635 | 5.844693 | 2.035859
36.53476 | 37.1915 | 31.48363 | 29.44865 | 5.707867 | 2.034985
36.54476 | 37.0608 | 31.47549 | 29.44095 | 5.585306 | 2.034548
36.55475 | 36.9488 | 31.4678 | 29.43325 | 5.481004 | 2.034546
36.56475 | 36.8077 | 31.46052 | 29.42554 | 5.34718 | 2.034976
36.57475 | 36.7189 | 31.45367 | 29.41784 | 5.265225 | 2.035838
36.58475 | 36.5946 | 31.44726 | 29.41013 | 5.14734 | 2.037133
36.59475 | 36.4939 | 31.44127 | 29.40241 | 5.052626 | 2.038859
36.60474 | 36.3832 | 31.43572 | 29.39471 | 4.947477 | 2.041015
36.61474 | 36.3017 | 31.4306 | 29.38699 | 4.871103 | 2.043604
36.62474 | 36.2018 | 31.4259 | 29.37927 | 4.775898 | 2.046627
36.63474 | 36.0898 | 31.42164 | 29.37155 | 4.668162 | 2.050084
36.64474 | 36.0289 | 31.41781 | 29.36383 | 4.611091 | 2.053976
36.65474 | 35.9488 | 31.41441 | 29.35611 | 4.534385 | 2.058306
36.66473 | 35.8819 | 31.41146 | 29.34839 | 4.470438 | 2.063072
36.67473 | 35.7957 | 31.40895 | 29.34066 | 4.386754 | 2.068283
36.68473 | 35.7512 | 31.40687 | 29.33293 | 4.344328 | 2.07394
36.69473 | 35.6686 | 31.40525 | 29.3252 | 4.263354 | 2.080046
36.70473 | 35.6192 | 31.40407 | 29.31747 | 4.21513 | 2.086604
36.71473 | 35.5734 | 31.40335 | 29.30973 | 4.170053 | 2.093617
36.72472 | 35.5001 | 31.40308 | 29.302 | 4.097016 | 2.101085
36.73472 | 35.4668 | 31.40328 | 29.29426 | 4.063517 | 2.109024
36.74472 | 35.4113 | 31.40395 | 29.28652 | 4.007349 | 2.117434
36.75472 | 35.3732 | 31.40509 | 29.27877 | 3.968107 | 2.12632
36.76472 | 35.3185 | 31.40671 | 29.27103 | 3.911787 | 2.135687
36.77472 | 35.2904 | 31.40882 | 29.26328 | 3.88158 | 2.145541
36.78471 | 35.263 | 31.41142 | 29.25554 | 3.851584 | 2.15588
36.79471 | 35.2261 | 31.41451 | 29.24778 | 3.811587 | 2.166729
36.80471 | 35.1951 | 31.41812 | 29.24003 | 3.776983 | 2.178087
36.81471 | 35.1782 | 31.42223 | 29.23227 | 3.755966 | 2.18996
36.82471 | 35.1538 | 31.42687 | 29.22452 | 3.726928 | 2.202356
36.83471 | 35.1336 | 31.43204 | 29.21676 | 3.70156 | 2.215284
36.8447 | 35.1401 | 31.43774 | 29.209 | 3.70236 | 2.228739
36.8547 | 35.13 | 31.44399 | 29.20124 | 3.686007 | 2.242755
36.8647 | 35.1224 | 31.4508 | 29.19347 | 3.671598 | 2.25733
36.8747 | 35.1066 | 31.45818 | 29.1857 | 3.648424 | 2.272473
36.8847 | 35.1236 | 31.46613 | 29.17793 | 3.657474 | 2.288192
36.8947 | 35.1131 | 31.47466 | 29.17016 | 3.638438 | 2.3045
36.90469 | 35.1573 | 31.48378 | 29.1624 | 3.673515 | 2.321389
36.91469 | 35.1522 | 31.49352 | 29.15462 | 3.658677 | 2.338903
36.92469 | 35.1857 | 31.50388 | 29.14684 | 3.681821 | 2.357038
36.93469 | 35.2103 | 31.51487 | 29.13906 | 3.695434 | 2.375804
36.94469 | 35.2314 | 31.52649 | 29.13128 | 3.704907 | 2.395213
36.95468 | 35.2895 | 31.53876 | 29.1235 | 3.750743 | 2.415253
36.96468 | 35.3094 | 31.5517 | 29.11572 | 3.757696 | 2.435985
36.97468 | 35.3302 | 31.56533 | 29.10793 | 3.764868 | 2.457401
36.98468 | 35.387 | 31.57965 | 29.10014 | 3.807352 | 2.479506
36.99468 | 35.4467 | 31.59467 | 29.09235 | 3.852032 | 2.502318
37.00468 | 35.5009 | 31.61041 | 29.08456 | 3.890494 | 2.52585
37.01467 | 35.5643 | 31.62685 | 29.07677 | 3.937445 | 2.550086
37.02467 | 35.6133 | 31.64407 | 29.06897 | 3.969231 | 2.575098
37.03467 | 35.6917 | 31.66204 | 29.06117 | 4.029656 | 2.600871
37.04467 | 35.7608 | 31.68079 | 29.05337 | 4.080007 | 2.627422
37.05467 | 35.8491 | 31.70033 | 29.04557 | 4.148769 | 2.654763
37.06467 | 35.9324 | 31.72067 | 29.03776 | 4.211726 | 2.68291
37.07466 | 36.0129 | 31.74181 | 29.02996 | 4.271085 | 2.71185
37.08466 | 36.1236 | 31.76381 | 29.02216 | 4.35979 | 2.741654
37.09466 | 36.2133 | 31.78665 | 29.01434 | 4.426647 | 2.772309
37.10466 | 36.3225 | 31.81036 | 29.00653 | 4.512135 | 2.803833
37.11466 | 36.4495 | 31.83496 | 28.99872 | 4.614539 | 2.836243
37.12466 | 36.5635 | 31.86045 | 28.9909 | 4.703048 | 2.869551
37.13465 | 36.6676 | 31.88683 | 28.98309 | 4.780771 | 2.903739
37.14465 | 36.8171 | 31.91416 | 28.97527 | 4.902935 | 2.938895
37.15465 | 36.9576 | 31.94245 | 28.96745 | 5.015153 | 2.974999
37.16465 | 37.1076 | 31.97169 | 28.95962 | 5.135906 | 3.01207
37.17465 | 37.2654 | 32.00192 | 28.9518 | 5.26348 | 3.050122
37.18465 | 37.4361 | 32.03314 | 28.94397 | 5.402956 | 3.089174
37.19464 | 37.5815 | 32.06535 | 28.93615 | 5.516149 | 3.129203
37.20464 | 37.7793 | 32.09862 | 28.92832 | 5.680681 | 3.170303
37.21464 | 37.973 | 32.13294 | 28.92048 | 5.840065 | 3.212453
37.22464 | 38.1479 | 32.16832 | 28.91265 | 5.979584 | 3.255669
37.23464 | 38.3697 | 32.20478 | 28.90481 | 6.16492 | 3.29997
37.24464 | 38.5698 | 32.24234 | 28.89697 | 6.327458 | 3.345371
37.25463 | 38.7784 | 32.28098 | 28.88914 | 6.497419 | 3.391844
37.26463 | 39.0076 | 32.32079 | 28.88129 | 6.686809 | 3.439496
37.27463 | 39.2204 | 32.36175 | 28.87345 | 6.85865 | 3.4883
37.28463 | 39.4879 | 32.40388 | 28.8656 | 7.084024 | 3.538273
37.29463 | 39.7007 | 32.44718 | 28.85775 | 7.253516 | 3.58943
37.30463 | 40.0006 | 32.49169 | 28.8499 | 7.508907 | 3.641789
37.31462 | 40.2249 | 32.53737 | 28.84206 | 7.687529 | 3.695312
37.32462 | 40.5255 | 32.58433 | 28.83421 | 7.941174 | 3.750121
37.33462 | 40.8142 | 32.63253 | 28.82635 | 8.181671 | 3.806179
37.34462 | 41.0956 | 32.682 | 28.81849 | 8.413605 | 3.863504
37.35462 | 41.4376 | 32.73274 | 28.81063 | 8.70486 | 3.922108
37.36461 | 41.758 | 32.78473 | 28.80278 | 8.97327 | 3.981952
37.37461 | 42.0685 | 32.83808 | 28.79491 | 9.230422 | 4.043163
37.38461 | 42.4088 | 32.89275 | 28.78705 | 9.51605 | 4.105701
37.39461 | 42.7438 | 32.94876 | 28.77918 | 9.795039 | 4.169579
37.40461 | 43.1257 | 33.00612 | 28.77131 | 10.11958 | 4.234811
37.41461 | 43.4804 | 33.06485 | 28.76344 | 10.41555 | 4.301411
37.4246 | 43.8949 | 33.1249 | 28.75558 | 10.77 | 4.369325
37.4346 | 44.2669 | 33.1864 | 28.7477 | 11.0805 | 4.438699
37.4446 | 44.6856 | 33.24931 | 28.73983 | 11.43629 | 4.509478
37.4546 | 45.1107 | 33.31362 | 28.73195 | 11.79708 | 4.581675
37.4646 | 45.5316 | 33.37937 | 28.72407 | 12.15223 | 4.655301
37.4746 | 45.9877 | 33.44655 | 28.71619 | 12.54115 | 4.730367
37.48459 | 46.4784 | 33.51512 | 28.70831 | 12.96328 | 4.806807
37.49459 | 46.9058 | 33.58521 | 28.70043 | 13.32059 | 4.88478
37.50459 | 47.3972 | 33.65676 | 28.69254 | 13.74044 | 4.964221
37.51459 | 47.9145 | 33.72979 | 28.68465 | 14.18471 | 5.045138
37.52459 | 48.3451 | 33.8043 | 28.67676 | 14.5408 | 5.127539
37.53459 | 48.9077 | 33.8803 | 28.66887 | 15.0274 | 5.21143
37.54458 | 49.383 | 33.9577 | 28.66098 | 15.4253 | 5.296718
37.55458 | 49.9658 | 34.0367 | 28.65308 | 15.9291 | 5.383619
37.56458 | 50.5072 | 34.1172 | 28.64519 | 16.39 | 5.472012
37.57458 | 51.0326 | 34.1992 | 28.63729 | 16.8334 | 5.561913
37.58458 | 51.6274 | 34.28271 | 28.62938 | 17.34469 | 5.653325
37.59458 | 52.1535 | 34.36773 | 28.62148 | 17.78577 | 5.74625
37.60457 | 52.7776 | 34.45416 | 28.61358 | 18.32344 | 5.840578
37.61457 | 53.3268 | 34.5422 | 28.60568 | 18.7846 | 5.936526
37.62457 | 53.9259 | 34.63175 | 28.59777 | 19.29415 | 6.033986
37.63457 | 54.4933 | 34.72281 | 28.58986 | 19.77049 | 6.132953
37.64457 | 55.0862 | 34.81537 | 28.58195 | 20.27083 | 6.233423
37.65457 | 55.7129 | 34.90942 | 28.57403 | 20.80348 | 6.335392
37.66456 | 56.2842 | 35.00488 | 28.56612 | 21.27932 | 6.438752
37.67456 | 56.9122 | 35.1019 | 28.55821 | 21.8103 | 6.543696
37.68456 | 57.5284 | 35.2004 | 28.55029 | 22.328 | 6.650114
37.69456 | 58.1455 | 35.30036 | 28.54237 | 22.84514 | 6.757997
37.70456 | 58.8032 | 35.40178 | 28.53444 | 23.40142 | 6.867333
37.71456 | 59.3575 | 35.50462 | 28.52652 | 23.85288 | 6.978105
37.72455 | 60.0268 | 35.60879 | 28.5186 | 24.41801 | 7.090192
37.73455 | 60.6337 | 35.71446 | 28.51067 | 24.91924 | 7.203783
37.74455 | 61.211 | 35.82152 | 28.50274 | 25.38948 | 7.31878
37.75455 | 61.8326 | 35.92994 | 28.49481 | 25.90266 | 7.435134
37.76455 | 62.4229 | 36.03971 | 28.48688 | 26.38319 | 7.552832
37.77454 | 63.0261 | 36.15068 | 28.47895 | 26.87542 | 7.671725
37.78454 | 63.5779 | 36.26305 | 28.47101 | 27.31485 | 7.792033
37.79454 | 64.1476 | 36.37668 | 28.46308 | 27.77092 | 7.913608
37.80454 | 64.7105 | 36.49155 | 28.45513 | 28.21895 | 8.036418
37.81454 | 65.3037 | 36.60762 | 28.44719 | 28.69608 | 8.160427
37.82454 | 65.8029 | 36.72485 | 28.43925 | 29.07805 | 8.285603
37.83453 | 66.3833 | 36.84309 | 28.43131 | 29.54021 | 8.411783
37.84453 | 66.8878 | 36.96254 | 28.42336 | 29.92526 | 8.539174
37.85453 | 67.3882 | 37.08303 | 28.41542 | 30.30517 | 8.66761
37.86453 | 67.8512 | 37.20451 | 28.40747 | 30.64669 | 8.797046
37.87453 | 68.2895 | 37.32695 | 28.39951 | 30.96255 | 8.927433
37.88453 | 68.7919 | 37.45028 | 28.39156 | 31.34162 | 9.05872
37.89452 | 69.177 | 37.57434 | 28.38361 | 31.60266 | 9.190724
37.90452 | 69.5805 | 37.6993 | 28.37565 | 31.8812 | 9.323646
37.91452 | 69.9612 | 37.82499 | 28.36769 | 32.13621 | 9.457297
37.92452 | 70.3161 | 37.95135 | 28.35973 | 32.36475 | 9.591611
37.93452 | 70.6928 | 38.0783 | 28.35177 | 32.6145 | 9.726524
37.94452 | 70.9664 | 38.20577 | 28.34381 | 32.76063 | 9.861965
37.95451 | 71.3115 | 38.33358 | 28.33585 | 32.97792 | 9.997727
37.96451 | 71.5603 | 38.46188 | 28.32788 | 33.09842 | 10.134
37.97451 | 71.7901 | 38.59048 | 28.31991 | 33.19962 | 10.27056
37.98451 | 72.0378 | 38.71928 | 28.31194 | 33.31852 | 10.40734
37.99451 | 72.1935 | 38.84821 | 28.30397 | 33.34529 | 10.54424
38.00451 | 72.4071 | 38.97716 | 28.296 | 33.42994 | 10.68116
38.0145 | 72.5212 | 39.10592 | 28.28803 | 33.41528 | 10.81789
38.0245 | 72.6444 | 39.23463 | 28.28005 | 33.40977 | 10.95458
38.0345 | 72.7523 | 39.36307 | 28.27207 | 33.38923 | 11.091
38.0445 | 72.8412 | 39.49113 | 28.26409 | 33.35007 | 11.22704
38.0545 | 72.8908 | 39.61869 | 28.25611 | 33.27211 | 11.36258
38.0645 | 72.9329 | 39.74564 | 28.24812 | 33.18726 | 11.49752
38.07449 | 72.9125 | 39.87174 | 28.24014 | 33.04076 | 11.63159
38.08449 | 72.9096 | 39.9971 | 28.23216 | 32.9125 | 11.76495
38.09449 | 72.8248 | 40.12149 | 28.22417 | 32.70331 | 11.89732
38.10449 | 72.7741 | 40.24475 | 28.21618 | 32.52935 | 12.02858
38.11449 | 72.7054 | 40.36677 | 28.20818 | 32.33863 | 12.15859
38.12449 | 72.5788 | 40.4874 | 28.20019 | 32.0914 | 12.28721
38.13448 | 72.466 | 40.60638 | 28.1922 | 31.85962 | 12.41418
38.14448 | 72.262 | 40.7238 | 28.18421 | 31.5382 | 12.5396
38.15448 | 72.123 | 40.8394 | 28.17621 | 31.2836 | 12.66319
38.16448 | 71.9665 | 40.95303 | 28.16821 | 31.01347 | 12.78482
38.17448 | 71.7465 | 41.06453 | 28.1602 | 30.68197 | 12.90432
38.18447 | 71.559 | 41.17362 | 28.15221 | 30.38538 | 13.02142
38.19447 | 71.2657 | 41.28041 | 28.1442 | 29.98529 | 13.13621
38.20447 | 71.0922 | 41.3846 | 28.1362 | 29.7076 | 13.24841
38.21447 | 70.7961 | 41.48605 | 28.12819 | 29.31005 | 13.35786
38.22447 | 70.518 | 41.58458 | 28.12018 | 28.93342 | 13.4644
38.23447 | 70.3168 | 41.68004 | 28.11216 | 28.63676 | 13.56788
38.24446 | 69.9834 | 41.77219 | 28.10416 | 28.21121 | 13.66803
38.25446 | 69.731 | 41.86106 | 28.09614 | 27.86994 | 13.76491
38.26446 | 69.3606 | 41.94638 | 28.08813 | 27.41422 | 13.85825
38.27446 | 69.1746 | 42.02802 | 28.08011 | 27.14658 | 13.94791
38.28446 | 68.8495 | 42.10582 | 28.07209 | 26.74368 | 14.03373
38.29446 | 68.5704 | 42.17964 | 28.06407 | 26.39076 | 14.11557
38.30445 | 68.2299 | 42.24927 | 28.05605 | 25.98063 | 14.19322
38.31445 | 67.9172 | 42.31471 | 28.04803 | 25.60249 | 14.26668
38.32445 | 67.6498 | 42.37575 | 28.04 | 25.27405 | 14.33575
38.33445 | 67.3644 | 42.43227 | 28.03197 | 24.93213 | 14.4003
38.34445 | 67.066 | 42.48415 | 28.02394 | 24.58185 | 14.46021
38.35445 | 66.7781 | 42.53128 | 28.01591 | 24.24682 | 14.51537
38.36444 | 66.4716 | 42.57351 | 28.00789 | 23.89809 | 14.56562
38.37444 | 66.2021 | 42.61083 | 27.99985 | 23.59127 | 14.61097
38.38444 | 65.9686 | 42.6431 | 27.99182 | 23.3255 | 14.65128
38.39444 | 65.6832 | 42.67025 | 27.98378 | 23.01295 | 14.68647
38.40444 | 65.4664 | 42.69221 | 27.97574 | 22.77419 | 14.71647
38.41444 | 65.1948 | 42.70891 | 27.9677 | 22.48589 | 14.74121
38.42443 | 64.9937 | 42.7203 | 27.95967 | 22.2734 | 14.76063
38.43443 | 64.839 | 42.72635 | 27.95163 | 22.11265 | 14.77472
38.44443 | 64.5524 | 42.72703 | 27.94358 | 21.82537 | 14.78345
38.45443 | 64.4511 | 42.72231 | 27.93553 | 21.72879 | 14.78677
38.46443 | 64.2024 | 42.71219 | 27.92749 | 21.49021 | 14.7847
38.47443 | 64.0657 | 42.69666 | 27.91944 | 21.36904 | 14.77722
38.48442 | 63.9441 | 42.67577 | 27.91139 | 21.26833 | 14.76438
38.49442 | 63.8152 | 42.6495 | 27.90334 | 21.1657 | 14.74615
38.50442 | 63.7721 | 42.61789 | 27.89529 | 21.15421 | 14.7226
38.51442 | 63.6051 | 42.581 | 27.88723 | 21.0241 | 14.69377
38.52442 | 63.6335 | 42.53888 | 27.87917 | 21.09462 | 14.65971
38.53442 | 63.527 | 42.49159 | 27.87111 | 21.03541 | 14.62048
38.54441 | 63.5017 | 42.43927 | 27.86306 | 21.06243 | 14.57621
38.55441 | 63.5508 | 42.38189 | 27.855 | 21.16891 | 14.52689
38.56441 | 63.5129 | 42.31959 | 27.84694 | 21.19331 | 14.47265
38.57441 | 63.5851 | 42.25248 | 27.83887 | 21.33262 | 14.41361
38.58441 | 63.6322 | 42.18066 | 27.83081 | 21.45154 | 14.34986
38.5944 | 63.7638 | 42.10433 | 27.82275 | 21.65947 | 14.28158
38.6044 | 63.8877 | 42.02345 | 27.81468 | 21.86425 | 14.20878
38.6144 | 64.017 | 41.93824 | 27.80661 | 22.07876 | 14.13163
38.6244 | 64.1934 | 41.84881 | 27.79853 | 22.34459 | 14.05028
38.6344 | 64.4306 | 41.75532 | 27.79046 | 22.67528 | 13.96486
38.6444 | 64.5952 | 41.6579 | 27.78239 | 22.9373 | 13.87551
38.65439 | 64.9174 | 41.5568 | 27.77432 | 23.3606 | 13.78248
38.66439 | 65.1582 | 41.45197 | 27.76624 | 23.70623 | 13.68573
38.67439 | 65.4814 | 41.34367 | 27.75816 | 24.13773 | 13.58551
38.68439 | 65.8262 | 41.23204 | 27.75008 | 24.59416 | 13.48196
38.69439 | 66.1578 | 41.11725 | 27.742 | 25.04055 | 13.37525
38.70439 | 66.6009 | 40.99944 | 27.73391 | 25.60146 | 13.26553
38.71438 | 67.0196 | 40.8789 | 27.72583 | 26.1407 | 13.15307
38.72438 | 67.4757 | 40.75555 | 27.71775 | 26.72015 | 13.0378
38.73438 | 68.0124 | 40.62965 | 27.70966 | 27.38275 | 12.91999
38.74438 | 68.4641 | 40.50138 | 27.70157 | 27.96272 | 12.79981
38.75438 | 69.0363 | 40.37087 | 27.69348 | 28.66543 | 12.6774
38.76438 | 69.6304 | 40.23829 | 27.68539 | 29.39211 | 12.55291
38.77437 | 70.2441 | 40.10392 | 27.6773 | 30.14018 | 12.42662
38.78437 | 70.8416 | 39.96766 | 27.6692 | 30.87394 | 12.29846
38.79437 | 71.6055 | 39.82975 | 27.66111 | 31.77575 | 12.16864
38.80437 | 72.2358 | 39.69033 | 27.65301 | 32.54547 | 12.03732
38.81437 | 73.0232 | 39.5496 | 27.64491 | 33.4736 | 11.90469
38.82437 | 73.8148 | 39.40764 | 27.63681 | 34.40716 | 11.77083
38.83436 | 74.5429 | 39.26474 | 27.62871 | 35.27816 | 11.63603
38.84436 | 75.5298 | 39.12076 | 27.62061 | 36.40904 | 11.50015
38.85436 | 76.3194 | 38.97595 | 27.6125 | 37.34345 | 11.36345
38.86436 | 77.242 | 38.83045 | 27.6044 | 38.41155 | 11.22605
38.87436 | 78.2778 | 38.68436 | 27.59629 | 39.59344 | 11.08807
38.88436 | 79.1284 | 38.5378 | 27.58818 | 40.5906 | 10.94963
38.89435 | 80.2863 | 38.39104 | 27.58007 | 41.89526 | 10.81096
38.90435 | 81.3202 | 38.24388 | 27.57196 | 43.07632 | 10.67191
38.91435 | 82.4062 | 38.09657 | 27.56385 | 44.30963 | 10.53272
38.92435 | 83.5472 | 37.94921 | 27.55573 | 45.59799 | 10.39348
38.93435 | 84.665 | 37.8019 | 27.54762 | 46.8631 | 10.25429
38.94434 | 85.8519 | 37.65488 | 27.53951 | 48.19702 | 10.11538
38.95434 | 87.2278 | 37.50793 | 27.53139 | 49.71987 | 9.976547
38.96434 | 88.326 | 37.36129 | 27.52326 | 50.96471 | 9.838025
38.97434 | 89.7237 | 37.21503 | 27.51514 | 52.50867 | 9.699892
38.98434 | 91.0385 | 37.06924 | 27.50702 | 53.96926 | 9.562223
38.99434 | 92.4193 | 36.92398 | 27.49889 | 55.49532 | 9.425091
39.00433 | 93.8668 | 36.77947 | 27.49077 | 57.08733 | 9.288699
39.01433 | 95.4119 | 36.63549 | 27.48265 | 58.77641 | 9.152843
39.02433 | 96.7951 | 36.49224 | 27.47452 | 60.30286 | 9.017721
39.03433 | 98.3637 | 36.34978 | 27.46639 | 62.01392 | 8.883392
39.04433 | 100.0332 | 36.20817 | 27.45826 | 63.82503 | 8.749912
39.05433 | 101.5854 | 36.06745 | 27.45012 | 65.51795 | 8.617332
39.06432 | 103.2126 | 35.92783 | 27.442 | 67.28477 | 8.485831
39.07432 | 105.098 | 35.78906 | 27.43386 | 69.30894 | 8.3552
39.08432 | 106.5602 | 35.65133 | 27.42572 | 70.90887 | 8.225612
39.09432 | 108.4877 | 35.51469 | 27.41758 | 72.97301 | 8.097109
39.10432 | 110.2495 | 35.37917 | 27.40944 | 74.87033 | 7.969727
39.11432 | 112.002 | 35.24481 | 27.4013 | 76.75719 | 7.843507
39.12431 | 113.8693 | 35.11177 | 27.39317 | 78.75753 | 7.718603
39.13431 | 115.7676 | 34.97983 | 27.38502 | 80.78777 | 7.594803
39.14431 | 117.6115 | 34.84913 | 27.37688 | 82.76237 | 7.472256
39.15431 | 119.5798 | 34.71973 | 27.36873 | 84.86007 | 7.350995
39.16431 | 121.623 | 34.59162 | 27.36058 | 87.03138 | 7.231041
39.17431 | 123.354 | 34.46485 | 27.35243 | 88.88915 | 7.11242
39.1843 | 125.4522 | 34.33956 | 27.34429 | 91.11264 | 6.995266
39.1943 | 127.4775 | 34.21551 | 27.33614 | 93.26199 | 6.87937
39.2043 | 129.3724 | 34.09285 | 27.32799 | 95.27955 | 6.764866
39.2143 | 131.517 | 33.9716 | 27.31983 | 97.5454 | 6.651768
39.2243 | 133.4565 | 33.85177 | 27.31168 | 99.60473 | 6.540092
39.2343 | 135.5864 | 33.73337 | 27.30352 | 101.853 | 6.42985
39.24429 | 137.6304 | 33.61653 | 27.29537 | 104.0139 | 6.321159
39.25429 | 139.7104 | 33.50103 | 27.28721 | 106.2094 | 6.213816
39.26429 | 141.6488 | 33.38699 | 27.27905 | 108.2618 | 6.107938
39.27429 | 143.5913 | 33.27442 | 27.27089 | 110.3169 | 6.00353
39.28429 | 145.6902 | 33.16332 | 27.26272 | 112.5269 | 5.900598
39.29429 | 147.6996 | 33.05371 | 27.25456 | 114.6459 | 5.799147
39.30428 | 149.6015 | 32.94568 | 27.2464 | 116.6558 | 5.699277
39.31428 | 151.6427 | 32.83903 | 27.23823 | 118.8037 | 5.600795
39.32428 | 153.5257 | 32.73386 | 27.23006 | 120.7918 | 5.503799
39.33428 | 155.4619 | 32.63018 | 27.22189 | 122.8317 | 5.40829
39.34428 | 157.3936 | 32.52799 | 27.21372 | 124.8656 | 5.314266
39.35427 | 159.1391 | 32.42737 | 27.20556 | 126.7117 | 5.221814
39.36427 | 160.9042 | 32.32814 | 27.19739 | 128.5761 | 5.130752
39.37427 | 162.7193 | 32.23038 | 27.18921 | 130.4889 | 5.041165
39.38427 | 164.4203 | 32.13408 | 27.18103 | 132.2862 | 4.953048
39.39427 | 166.1358 | 32.03925 | 27.17286 | 134.0965 | 4.866396
39.40427 | 167.7298 | 31.94588 | 27.16468 | 135.7839 | 4.781203
39.41426 | 169.4129 | 31.85406 | 27.15651 | 137.5588 | 4.697552
39.42426 | 170.8863 | 31.76358 | 27.14833 | 139.1227 | 4.61525
39.43426 | 172.2346 | 31.67452 | 27.14014 | 140.5601 | 4.53438
39.44426 | 173.6658 | 31.5869 | 27.13196 | 142.0789 | 4.454935
39.45426 | 174.8697 | 31.50068 | 27.12378 | 143.369 | 4.376903
39.46426 | 176.1712 | 31.41586 | 27.11559 | 144.7553 | 4.300274
39.47425 | 177.3291 | 31.33252 | 27.10741 | 145.9966 | 4.225108
39.48425 | 178.5276 | 31.25047 | 27.09922 | 147.2771 | 4.151249
39.49425 | 179.4554 | 31.16979 | 27.09103 | 148.2856 | 4.078755
39.50425 | 180.3937 | 31.09046 | 27.08284 | 149.3032 | 4.007616
39.51425 | 181.3622 | 31.01247 | 27.07465 | 150.3497 | 3.937818
39.52425 | 182.1182 | 30.9358 | 27.06646 | 151.1824 | 3.869346
39.53424 | 182.6961 | 30.86052 | 27.05827 | 151.8356 | 3.802251
39.54424 | 183.2546 | 30.78646 | 27.05008 | 152.4681 | 3.736389
39.55424 | 183.8236 | 30.71369 | 27.04188 | 153.1099 | 3.671809
39.56424 | 184.2805 | 30.64218 | 27.03368 | 153.6383 | 3.608496
39.57424 | 184.6131 | 30.57192 | 27.02548 | 154.0412 | 3.546435
39.58424 | 184.7777 | 30.5029 | 27.01728 | 154.2748 | 3.485616
39.59423 | 184.9883 | 30.43516 | 27.00909 | 154.5531 | 3.426068
39.60423 | 185.0306 | 30.36855 | 27.00088 | 154.6621 | 3.367665
39.61423 | 184.9678 | 30.30313 | 26.99268 | 154.6647 | 3.310449
39.62423 | 184.7459 | 30.23888 | 26.98448 | 154.507 | 3.254402
39.63423 | 184.4778 | 30.17578 | 26.97627 | 154.302 | 3.199509
39.64423 | 184.275 | 30.11381 | 26.96806 | 154.1612 | 3.145751
39.65422 | 183.6963 | 30.05303 | 26.95986 | 153.6433 | 3.093163
39.66422 | 183.2786 | 29.99328 | 26.95165 | 153.2853 | 3.041624
39.67422 | 182.8134 | 29.93461 | 26.94344 | 152.8788 | 2.991169
39.68422 | 181.9552 | 29.87701 | 26.93523 | 152.0782 | 2.94178
39.69422 | 181.259 | 29.82046 | 26.92702 | 151.4385 | 2.893439
39.70422 | 180.3294 | 29.76493 | 26.9188 | 150.5645 | 2.84613
39.71421 | 179.3981 | 29.71047 | 26.9106 | 149.6876 | 2.799878
39.72421 | 178.3623 | 29.65696 | 26.90238 | 148.7053 | 2.754577
39.73421 | 177.3413 | 29.60441 | 26.89416 | 147.7369 | 2.710253
39.74421 | 176.0312 | 29.55283 | 26.88594 | 146.4784 | 2.66689
39.75421 | 174.9179 | 29.50219 | 26.87772 | 145.4157 | 2.624469
39.7642 | 173.631 | 29.45252 | 26.86951 | 144.1785 | 2.583014
39.7742 | 172.1891 | 29.40371 | 26.86129 | 142.7854 | 2.542425
39.7842 | 170.8194 | 29.35579 | 26.85306 | 141.4636 | 2.502727
39.7942 | 169.254 | 29.30874 | 26.84484 | 139.9453 | 2.463901
39.8042 | 167.7662 | 29.26255 | 26.83662 | 138.5037 | 2.425932
39.8142 | 166.0681 | 29.21719 | 26.82839 | 136.8509 | 2.3888
39.82419 | 164.4856 | 29.17269 | 26.82017 | 135.3129 | 2.352526
39.83419 | 162.705 | 29.12896 | 26.81194 | 133.576 | 2.31702
39.84419 | 161.19 | 29.08601 | 26.80371 | 132.104 | 2.282302
39.85419 | 159.2382 | 29.04384 | 26.79548 | 130.1944 | 2.248356
39.86419 | 157.5068 | 29.00241 | 26.78725 | 128.5044 | 2.215164
39.87419 | 155.6999 | 28.96173 | 26.77902 | 126.7382 | 2.182712
39.88418 | 153.7394 | 28.9218 | 26.77079 | 124.8176 | 2.151012
39.89418 | 151.8954 | 28.88254 | 26.76255 | 123.0129 | 2.119988
39.90418 | 149.8089 | 28.84397 | 26.75432 | 120.9649 | 2.089655
39.91418 | 148.0467 | 28.80608 | 26.74608 | 119.2406 | 2.059998
39.92418 | 146.0698 | 28.76884 | 26.73784 | 117.301 | 2.031001
39.93418 | 144.1237 | 28.73225 | 26.7296 | 115.3914 | 2.002649
39.94417 | 142.1579 | 28.69632 | 26.72137 | 113.4616 | 1.974954
39.95417 | 140.0773 | 28.66098 | 26.71313 | 111.4163 | 1.947847
39.96417 | 138.1589 | 28.62623 | 26.70489 | 109.5327 | 1.921342
39.97417 | 136.164 | 28.59207 | 26.69664 | 107.5719 | 1.895423
39.98417 | 134.2201 | 28.55848 | 26.6884 | 105.6616 | 1.870077
39.99417 | 132.2091 | 28.52544 | 26.68015 | 103.6837 | 1.84529
40.00416 | 130.3096 | 28.49299 | 26.67191 | 101.8166 | 1.821076
40.01416 | 128.3704 | 28.46103 | 26.66367 | 99.90937 | 1.797366
40.02416 | 126.4178 | 28.42959 | 26.65542 | 97.98821 | 1.774176
40.03416 | 124.4562 | 28.39866 | 26.64717 | 96.05754 | 1.751492
40.04416 | 122.5277 | 28.36822 | 26.63892 | 94.15948 | 1.729301
40.05416 | 120.5455 | 28.33826 | 26.63066 | 92.20724 | 1.707592
40.06415 | 118.7824 | 28.30879 | 26.62242 | 90.47361 | 1.686373
40.07415 | 116.9636 | 28.27976 | 26.61417 | 88.68384 | 1.66559
40.08415 | 115.0026 | 28.25116 | 26.60591 | 86.75144 | 1.645253
40.09415 | 113.2584 | 28.22301 | 26.59766 | 85.03539 | 1.625351
40.10415 | 111.3212 | 28.19527 | 26.5894 | 83.12593 | 1.605871
40.11415 | 109.6758 | 28.16794 | 26.58114 | 81.50786 | 1.586804
40.12414 | 107.7928 | 28.14105 | 26.57289 | 79.65175 | 1.568156
40.13414 | 106.1112 | 28.11451 | 26.56463 | 77.99669 | 1.549882
40.14414 | 104.3882 | 28.08836 | 26.55637 | 76.29984 | 1.531988
40.15414 | 102.7024 | 28.06257 | 26.54811 | 74.63983 | 1.514465
40.16414 | 101.1202 | 28.03715 | 26.53984 | 73.08305 | 1.497304
40.17413 | 99.401 | 28.0121 | 26.53159 | 71.3889 | 1.480512
40.18413 | 97.847 | 27.98737 | 26.52332 | 69.85963 | 1.464044
40.19413 | 96.1904 | 27.96297 | 26.51506 | 68.22743 | 1.44791
40.20413 | 94.6856 | 27.93889 | 26.50679 | 66.74671 | 1.432101
40.21413 | 93.104 | 27.91513 | 26.49852 | 65.18887 | 1.416608
40.22413 | 91.6627 | 27.89168 | 26.49026 | 63.77102 | 1.401422
40.23412 | 90.2517 | 27.86854 | 26.48199 | 62.38316 | 1.38655
40.24412 | 88.7472 | 27.84568 | 26.47372 | 60.90152 | 1.371955
40.25412 | 87.3174 | 27.8231 | 26.46545 | 59.4943 | 1.357644
40.26412 | 85.9436 | 27.80079 | 26.45718 | 58.14281 | 1.343609
40.27412 | 84.5249 | 27.77875 | 26.44891 | 56.74615 | 1.329843
40.28412 | 83.2387 | 27.75697 | 26.44063 | 55.48173 | 1.316339
40.29411 | 81.9044 | 27.73547 | 26.43237 | 54.16893 | 1.303102
40.30411 | 80.7101 | 27.71419 | 26.42409 | 52.99591 | 1.2901
40.31411 | 79.3568 | 27.69315 | 26.41581 | 51.66365 | 1.277339
40.32411 | 78.0806 | 27.67235 | 26.40753 | 50.40825 | 1.264814
40.33411 | 76.9469 | 27.65177 | 26.39926 | 49.29513 | 1.252517
40.34411 | 75.7127 | 27.63142 | 26.39098 | 48.08128 | 1.240443
40.3541 | 74.5182 | 27.6113 | 26.3827 | 46.9069 | 1.228597
40.3641 | 73.4304 | 27.59137 | 26.37442 | 45.83903 | 1.216951
40.3741 | 72.258 | 27.57165 | 26.36614 | 44.68635 | 1.20551
40.3841 | 71.2902 | 27.55213 | 26.35786 | 43.73807 | 1.19427
40.3941 | 70.0995 | 27.5328 | 26.34957 | 42.5667 | 1.183225
40.4041 | 69.1338 | 27.51366 | 26.34129 | 41.62014 | 1.17237
40.41409 | 68.0858 | 27.49472 | 26.33301 | 40.59108 | 1.16171
40.42409 | 67.0225 | 27.47594 | 26.32472 | 39.54656 | 1.15122
40.43409 | 66.1115 | 27.45734 | 26.31643 | 38.65416 | 1.140905
40.44409 | 65.146 | 27.43891 | 26.30814 | 37.70709 | 1.130762
40.45409 | 64.2668 | 27.42064 | 26.29986 | 36.84616 | 1.120786
40.46409 | 63.2922 | 27.40254 | 26.29156 | 35.88966 | 1.110973
40.47408 | 62.426 | 27.38461 | 26.28328 | 35.04139 | 1.101327
40.48408 | 61.5836 | 27.36682 | 26.27499 | 34.21678 | 1.091826
40.49408 | 60.6911 | 27.34917 | 26.2667 | 33.34193 | 1.082477
40.50408 | 59.8358 | 27.33168 | 26.2584 | 32.50412 | 1.073274
40.51408 | 59.0519 | 27.31432 | 26.25011 | 31.73758 | 1.064215
40.52407 | 58.2185 | 27.29712 | 26.24182 | 30.92138 | 1.055304
40.53407 | 57.4354 | 27.28004 | 26.23352 | 30.15536 | 1.046521
40.54407 | 56.6521 | 27.2631 | 26.22523 | 29.389 | 1.037871
40.55407 | 55.9192 | 27.24628 | 26.21693 | 28.67292 | 1.029351
40.56407 | 55.1616 | 27.22959 | 26.20863 | 27.93201 | 1.020959
40.57407 | 54.3961 | 27.21302 | 26.20033 | 27.18308 | 1.01269
40.58406 | 53.7069 | 27.19659 | 26.19204 | 26.51031 | 1.00455
40.59406 | 52.9264 | 27.18026 | 26.18374 | 25.74614 | 0.9965208
40.60406 | 52.3304 | 27.16404 | 26.17543 | 25.16636 | 0.988607
40.61406 | 51.6006 | 27.14794 | 26.16713 | 24.45266 | 0.9808061
40.62406 | 50.9471 | 27.13194 | 26.15883 | 23.81516 | 0.9731155
40.63406 | 50.3224 | 27.11605 | 26.15052 | 23.20635 | 0.9655329
40.64405 | 49.6439 | 27.10029 | 26.14222 | 22.54361 | 0.9580629
40.65405 | 49.0401 | 27.08461 | 26.13392 | 21.95549 | 0.9506888
40.66405 | 48.3992 | 27.06903 | 26.12561 | 21.33017 | 0.9434156
40.67405 | 47.8149 | 27.05354 | 26.1173 | 20.76136 | 0.9362411
40.68405 | 47.2283 | 27.03816 | 26.10899 | 20.19014 | 0.9291643
40.69405 | 46.6256 | 27.02287 | 26.10068 | 19.60273 | 0.9221809
40.70404 | 46.096 | 27.00768 | 26.09238 | 19.08832 | 0.9152968
40.71404 | 45.4814 | 26.99257 | 26.08407 | 18.48883 | 0.9084966
40.72404 | 45.0031 | 26.97754 | 26.07576 | 18.02556 | 0.9017851
40.73404 | 44.4517 | 26.96261 | 26.06745 | 17.48909 | 0.8951606
40.74404 | 43.9099 | 26.94775 | 26.05913 | 16.96215 | 0.8886212
40.75404 | 43.3956 | 26.93298 | 26.05082 | 16.46262 | 0.8821652
40.76403 | 42.8798 | 26.91831 | 26.04251 | 15.96149 | 0.8757978
40.77403 | 42.4073 | 26.9037 | 26.0342 | 15.5036 | 0.8695037
40.78403 | 41.9124 | 26.88917 | 26.02588 | 15.02323 | 0.8632878
40.79403 | 41.4387 | 26.87471 | 26.01756 | 14.56399 | 0.8571495
40.80403 | 41.0361 | 26.86033 | 26.00925 | 14.17577 | 0.8510867
40.81403 | 40.5194 | 26.84602 | 26.00093 | 13.67338 | 0.8450982
40.82402 | 40.0861 | 26.8318 | 25.99262 | 13.2543 | 0.8391887
40.83402 | 39.688 | 26.81764 | 25.9843 | 12.87036 | 0.8333443
40.84402 | 39.2342 | 26.80354 | 25.97597 | 12.43066 | 0.82757
40.85402 | 38.8443 | 26.78952 | 25.96765 | 12.05478 | 0.8218644
40.86402 | 38.4333 | 26.77556 | 25.95933 | 11.65774 | 0.8162267
40.87402 | 38.0344 | 26.76166 | 25.95101 | 11.27274 | 0.8106552
40.88401 | 37.643 | 26.74785 | 25.94269 | 10.89515 | 0.8051542
40.89401 | 37.2194 | 26.73408 | 25.93437 | 10.48532 | 0.7997119
40.90401 | 36.9037 | 26.72037 | 25.92604 | 10.18333 | 0.7943325
40.91401 | 36.4781 | 26.70673 | 25.91772 | 9.771368 | 0.789015
40.92401 | 36.1539 | 26.69315 | 25.90939 | 9.460752 | 0.7837582
40.934 | 35.7904 | 26.67964 | 25.90107 | 9.110763 | 0.7785663
40.944 | 35.4254 | 26.66617 | 25.89274 | 8.759229 | 0.773428
40.954 | 35.1037 | 26.65276 | 25.88441 | 8.450938 | 0.7683475
40.964 | 34.774 | 26.63941 | 25.87608 | 8.134591 | 0.7633245
40.974 | 34.4714 | 26.62611 | 25.86775 | 7.845288 | 0.7583567
40.984 | 34.1445 | 26.61287 | 25.85942 | 7.531632 | 0.7534439
40.99399 | 33.8322 | 26.59969 | 25.8511 | 7.232509 | 0.74859
41.00399 | 33.5307 | 26.58655 | 25.84277 | 6.944147 | 0.7437845
41.01399 | 33.2338 | 26.57347 | 25.83444 | 6.660332 | 0.7390314
41.02399 | 32.993 | 26.56043 | 25.8261 | 6.432567 | 0.7343298
41.03399 | 32.683 | 26.54745 | 25.81777 | 6.135552 | 0.729679
41.04399 | 32.4209 | 26.53451 | 25.80943 | 5.886388 | 0.7250782
41.05398 | 32.1468 | 26.52164 | 25.80111 | 5.625162 | 0.7205311
41.06398 | 31.8489 | 26.5088 | 25.79277 | 5.340101 | 0.716028
41.07398 | 31.63 | 26.49601 | 25.78443 | 5.133993 | 0.7115725
41.08398 | 31.3658 | 26.48326 | 25.7761 | 4.882539 | 0.7071642
41.09398 | 31.1125 | 26.47056 | 25.76776 | 4.641939 | 0.7028021
41.10398 | 30.8919 | 26.45791 | 25.75942 | 4.433994 | 0.6984857
41.11397 | 30.5956 | 26.44531 | 25.75109 | 4.150292 | 0.6942184
41.12397 | 30.4168 | 26.43274 | 25.74275 | 3.984059 | 0.6899912
41.13397 | 30.1331 | 26.42022 | 25.73441 | 3.712883 | 0.6858078
41.14397 | 29.963 | 26.40774 | 25.72607 | 3.555265 | 0.6816673
41.15397 | 29.7156 | 26.3953 | 25.71773 | 3.320304 | 0.6775693
41.16397 | 29.4861 | 26.3829 | 25.70938 | 3.103203 | 0.6735131
41.17396 | 29.2892 | 26.37055 | 25.70105 | 2.918649 | 0.6695021
41.18396 | 29.0755 | 26.35823 | 25.69271 | 2.717266 | 0.6655278
41.19396 | 28.8784 | 26.34596 | 25.68436 | 2.532445 | 0.6615937
41.20396 | 28.6878 | 26.33372 | 25.67602 | 2.354084 | 0.657699
41.21396 | 28.4779 | 26.32151 | 25.66767 | 2.156385 | 0.6538433
41.22396 | 28.3013 | 26.30935 | 25.65933 | 1.991948 | 0.650026
41.23395 | 28.101 | 26.29724 | 25.65099 | 1.803762 | 0.6462506
41.24395 | 27.9356 | 26.28515 | 25.64264 | 1.650451 | 0.6425087
41.25395 | 27.7798 | 26.2731 | 25.63429 | 1.506704 | 0.6388037
41.26395 | 27.5704 | 26.26108 | 25.62594 | 1.30932 | 0.6351352
41.27395 | 27.4215 | 26.2491 | 25.6176 | 1.172402 | 0.6315026
41.28395 | 27.232 | 26.23715 | 25.60925 | 0.9948481 | 0.6279056
41.29394 | 27.0855 | 26.22525 | 25.6009 | 0.8602484 | 0.6243469
41.30394 | 26.9379 | 26.21337 | 25.59255 | 0.7245264 | 0.6208194
41.31394 | 26.7836 | 26.20153 | 25.5842 | 0.5820709 | 0.6173259
41.32394 | 26.6371 | 26.18972 | 25.57585 | 0.4473823 | 0.6138662
41.33394 | 26.4529 | 26.17794 | 25.5675 | 0.2749611 | 0.6104395
41.34393 | 26.354 | 26.1662 | 25.55916 | 0.1877958 | 0.6070491
41.35393 | 26.17 | 26.15449 | 25.5508 | 0.01551056 | 0.6036876
41.36393 | 26.0539 | 26.14281 | 25.54245 | -0.08890618 | 0.6003581
41.37393 | 25.9264 | 26.13115 | 25.53409 | -0.204754 | 0.5970602
41.38393 | 25.7709 | 26.11953 | 25.52574 | -0.3486323 | 0.5937934
41.39393 | 25.6399 | 26.10794 | 25.51738 | -0.468041 | 0.5905575
41.40392 | 25.5118 | 26.09639 | 25.50904 | -0.5845911 | 0.587355
41.41392 | 25.3744 | 26.08486 | 25.50068 | -0.710459 | 0.5841794
41.42392 | 25.2591 | 26.07336 | 25.49232 | -0.8142561 | 0.5810334
41.43392 | 25.1006 | 26.06188 | 25.48397 | -0.961282 | 0.5779166
41.44392 | 25.039 | 26.05044 | 25.47561 | -1.011436 | 0.5748289
41.45392 | 24.865 | 26.03902 | 25.46725 | -1.174019 | 0.5717696
41.46391 | 24.7783 | 26.02764 | 25.4589 | -1.24934 | 0.5687415
41.47391 | 24.6575 | 26.01628 | 25.45054 | -1.358777 | 0.5657384
41.48391 | 24.5215 | 26.00494 | 25.44218 | -1.483442 | 0.5627627
41.49391 | 24.4216 | 25.99363 | 25.43382 | -1.572033 | 0.5598142
41.50391 | 24.3421 | 25.98235 | 25.42546 | -1.64025 | 0.5568926
41.51391 | 24.2215 | 25.97109 | 25.4171 | -1.749594 | 0.5539976
41.5239 | 24.1105 | 25.95987 | 25.40874 | -1.849375 | 0.5511315
41.5339 | 24.0001 | 25.94867 | 25.40038 | -1.948569 | 0.5482886
41.5439 | 23.9012 | 25.93749 | 25.39202 | -2.036289 | 0.5454713
41.5539 | 23.797 | 25.92633 | 25.38365 | -2.129334 | 0.5426793
41.5639 | 23.7379 | 25.9152 | 25.37529 | -2.177303 | 0.5399123
41.5739 | 23.6139 | 25.9041 | 25.36693 | -2.290197 | 0.5371701
41.58389 | 23.5068 | 25.89303 | 25.35857 | -2.386226 | 0.5344549
41.59389 | 23.4152 | 25.88197 | 25.35021 | -2.466767 | 0.5317613
41.60389 | 23.3002 | 25.87093 | 25.34184 | -2.570732 | 0.5290914
41.61389 | 23.2647 | 25.85992 | 25.33347 | -2.59522 | 0.5264452
41.62389 | 23.1756 | 25.84893 | 25.32511 | -2.67333 | 0.5238224
41.63389 | 23.052 | 25.83796 | 25.31674 | -2.785964 | 0.5212226
41.64388 | 22.9704 | 25.82703 | 25.30838 | -2.85663 | 0.518648
41.65388 | 22.8723 | 25.81611 | 25.30001 | -2.943808 | 0.5160935
41.66388 | 22.7972 | 25.80521 | 25.29165 | -3.008008 | 0.5135613
41.67388 | 22.7557 | 25.79433 | 25.28328 | -3.038629 | 0.5110511
41.68388 | 22.646 | 25.78347 | 25.27491 | -3.137472 | 0.5085631
41.69388 | 22.5769 | 25.77264 | 25.26654 | -3.195736 | 0.5060963
41.70387 | 22.4561 | 25.76183 | 25.25818 | -3.305732 | 0.5036531
41.71387 | 22.4186 | 25.75104 | 25.24981 | -3.332437 | 0.5012285
41.72387 | 22.3356 | 25.74026 | 25.24144 | -3.404663 | 0.4988249
41.73387 | 22.2712 | 25.72951 | 25.23307 | -3.458309 | 0.4964417
41.74387 | 22.2006 | 25.71877 | 25.2247 | -3.518175 | 0.4940789
41.75386 | 22.103 | 25.70807 | 25.21633 | -3.605071 | 0.4917386
41.76386 | 22.0317 | 25.69738 | 25.20796 | -3.665677 | 0.489416
41.77386 | 21.9825 | 25.6867 | 25.19959 | -3.704201 | 0.4871129
41.78386 | 21.9134 | 25.67604 | 25.19122 | -3.762645 | 0.4848294
41.79386 | 21.8648 | 25.66541 | 25.18284 | -3.800607 | 0.4825652
41.80386 | 21.7658 | 25.65479 | 25.17447 | -3.888989 | 0.48032
41.81385 | 21.7172 | 25.6442 | 25.1661 | -3.926999 | 0.4780959
41.82385 | 21.6328 | 25.63362 | 25.15773 | -4.000817 | 0.4758882
41.83385 | 21.599 | 25.62305 | 25.14935 | -4.024053 | 0.473699
41.84385 | 21.5296 | 25.61251 | 25.14098 | -4.082907 | 0.471528
41.85385 | 21.4632 | 25.60198 | 25.1326 | -4.138779 | 0.4693752
41.86385 | 21.4252 | 25.59147 | 25.12423 | -4.166269 | 0.4672402
41.87384 | 21.3348 | 25.58099 | 25.11586 | -4.246186 | 0.4651249
41.88384 | 21.3076 | 25.57051 | 25.10748 | -4.262909 | 0.463025
41.89384 | 21.2348 | 25.56005 | 25.09911 | -4.32525 | 0.4609425
41.90384 | 21.1667 | 25.54961 | 25.09073 | -4.382908 | 0.4588771
41.91384 | 21.1686 | 25.53918 | 25.08235 | -4.370582 | 0.4568286
41.92384 | 21.0733 | 25.52877 | 25.07398 | -4.455473 | 0.4547969
41.93383 | 21.0155 | 25.51839 | 25.06561 | -4.50289 | 0.4527838
41.94383 | 20.9664 | 25.50801 | 25.05723 | -4.541613 | 0.4507851
41.95383 | 20.9048 | 25.49765 | 25.04885 | -4.592852 | 0.4488026
41.96383 | 20.887 | 25.48731 | 25.04047 | -4.600307 | 0.4468363
41.97383 | 20.8226 | 25.47698 | 25.03209 | -4.654377 | 0.4448858
41.98383 | 20.7781 | 25.46666 | 25.02371 | -4.688563 | 0.4429511
41.99382 | 20.7073 | 25.45637 | 25.01534 | -4.749075 | 0.4410339
42.00382 | 20.6697 | 25.44609 | 25.00696 | -4.776391 | 0.4391302
42.01382 | 20.6375 | 25.43582 | 24.99858 | -4.798322 | 0.4372418
42.02382 | 20.6052 | 25.42557 | 24.9902 | -4.820368 | 0.4353685
42.03382 | 20.5617 | 25.41533 | 24.98182 | -4.853629 | 0.4335102
42.04382 | 20.5115 | 25.4051 | 24.97344 | -4.893605 | 0.4316667
42.05381 | 20.452 | 25.3949 | 24.96506 | -4.942905 | 0.4298396
42.06381 | 20.4458 | 25.38471 | 24.95668 | -4.938909 | 0.4280252
42.07381 | 20.3774 | 25.37453 | 24.9483 | -4.997127 | 0.4262253
42.08381 | 20.3802 | 25.36436 | 24.93992 | -4.984159 | 0.4244395
42.09381 | 20.2932 | 25.3542 | 24.93154 | -5.061005 | 0.4226678
42.10381 | 20.2604 | 25.34406 | 24.92315 | -5.083664 | 0.4209101
42.1138 | 20.2209 | 25.33395 | 24.91478 | -5.113048 | 0.4191683
42.1238 | 20.1639 | 25.32383 | 24.9064 | -5.159934 | 0.4174381
42.1338 | 20.1758 | 25.31373 | 24.89801 | -5.137934 | 0.4157213
42.1438 | 20.0941 | 25.30365 | 24.88963 | -5.209547 | 0.4140179
42.1538 | 20.0834 | 25.29357 | 24.88125 | -5.210173 | 0.4123278
42.16379 | 20.0206 | 25.28352 | 24.87287 | -5.262922 | 0.4106525
42.17379 | 19.9878 | 25.27347 | 24.86449 | -5.285674 | 0.4089885
42.18379 | 19.9615 | 25.26344 | 24.8561 | -5.301938 | 0.4073374
42.19379 | 19.9168 | 25.25342 | 24.84772 | -5.336615 | 0.405699
42.20379 | 19.8954 | 25.2434 | 24.83933 | -5.348005 | 0.4040733
42.21379 | 19.8709 | 25.23341 | 24.83095 | -5.362506 | 0.40246
42.22378 | 19.8068 | 25.22343 | 24.82257 | -5.41663 | 0.4008608
42.23378 | 19.7882 | 25.21346 | 24.81418 | -5.425256 | 0.3992721
42.24378 | 19.7538 | 25.20349 | 24.8058 | -5.449694 | 0.3976957
42.25378 | 19.7489 | 25.19354 | 24.79741 | -5.444643 | 0.3961311
42.26378 | 19.7128 | 25.1836 | 24.78903 | -5.470805 | 0.3945786
42.27378 | 19.6363 | 25.17368 | 24.78064 | -5.537378 | 0.3930378
42.28377 | 19.6263 | 25.16377 | 24.77226 | -5.537472 | 0.3915103
42.29377 | 19.5836 | 25.15387 | 24.76388 | -5.570268 | 0.3899927
42.30377 | 19.5965 | 25.14398 | 24.75549 | -5.547475 | 0.3884866
42.31377 | 19.5454 | 25.13409 | 24.7471 | -5.588693 | 0.3869919
42.32377 | 19.4928 | 25.12422 | 24.73871 | -5.631423 | 0.3855084
42.33377 | 19.4492 | 25.11436 | 24.73033 | -5.665163 | 0.384036
42.34376 | 19.4288 | 25.10452 | 24.72195 | -5.675724 | 0.3825761
42.35376 | 19.4392 | 25.09469 | 24.71356 | -5.655486 | 0.3811256
42.36376 | 19.3931 | 25.08486 | 24.70517 | -5.691759 | 0.379686
42.37376 | 19.3408 | 25.07504 | 24.69679 | -5.734242 | 0.3782571
42.38376 | 19.3159 | 25.06524 | 24.6884 | -5.749336 | 0.3768387
42.39376 | 19.2759 | 25.05544 | 24.68001 | -5.77954 | 0.3754309
42.40375 | 19.2871 | 25.04566 | 24.67163 | -5.758564 | 0.3740349
42.41375 | 19.2605 | 25.03589 | 24.66324 | -5.775389 | 0.3726478
42.42375 | 19.1939 | 25.02612 | 24.65485 | -5.832223 | 0.3712709
42.43375 | 19.1763 | 25.01637 | 24.64646 | -5.840068 | 0.3699041
42.44375 | 19.1109 | 25.00662 | 24.63807 | -5.895722 | 0.3685473
42.45375 | 19.1608 | 24.99689 | 24.62969 | -5.836087 | 0.3672005
42.46374 | 19.0861 | 24.98717 | 24.62131 | -5.90107 | 0.3658647
42.47374 | 19.0781 | 24.97745 | 24.61292 | -5.899354 | 0.3645374
42.48374 | 19.0421 | 24.96775 | 24.60453 | -5.925647 | 0.3632198
42.49374 | 18.9921 | 24.95805 | 24.59614 | -5.96595 | 0.3619117
42.50374 | 19.0116 | 24.94836 | 24.58775 | -5.936762 | 0.3606131
42.51373 | 18.9544 | 24.93869 | 24.57937 | -5.984293 | 0.3593252
42.52373 | 18.9338 | 24.92902 | 24.57098 | -5.995224 | 0.3580452
42.53373 | 18.9273 | 24.91936 | 24.56259 | -5.992064 | 0.3567745
42.54373 | 18.8714 | 24.90971 | 24.5542 | -6.038312 | 0.3555129
42.55373 | 18.8771 | 24.90007 | 24.54581 | -6.02297 | 0.3542603
42.56373 | 18.8558 | 24.89044 | 24.53742 | -6.034637 | 0.3530166
42.57372 | 18.8236 | 24.88082 | 24.52904 | -6.057222 | 0.3517831
42.58372 | 18.8139 | 24.87121 | 24.52065 | -6.057306 | 0.3505572
42.59372 | 18.7559 | 24.8616 | 24.51226 | -6.105699 | 0.3493399
42.60372 | 18.7444 | 24.852 | 24.50387 | -6.1076 | 0.3481313
42.61372 | 18.7162 | 24.84241 | 24.49548 | -6.12621 | 0.3469312
42.62372 | 18.7052 | 24.83283 | 24.48709 | -6.127629 | 0.3457396
42.63371 | 18.651 | 24.82326 | 24.47871 | -6.172265 | 0.3445575
42.64371 | 18.6347 | 24.8137 | 24.47032 | -6.179 | 0.3433826
42.65371 | 18.5982 | 24.80414 | 24.46193 | -6.205943 | 0.342216
42.66371 | 18.6001 | 24.79459 | 24.45354 | -6.194495 | 0.3410575
42.67371 | 18.5552 | 24.78505 | 24.44515 | -6.229854 | 0.3399072
42.68371 | 18.5235 | 24.77552 | 24.43676 | -6.252022 | 0.3387648
42.6937 | 18.4749 | 24.76601 | 24.42837 | -6.291107 | 0.3376316
42.7037 | 18.4721 | 24.75649 | 24.41998 | -6.28439 | 0.3365051
42.7137 | 18.4505 | 24.74698 | 24.41159 | -6.296481 | 0.3353864
42.7237 | 18.4243 | 24.73748 | 24.4032 | -6.31318 | 0.3342755
42.7337 | 18.3952 | 24.72799 | 24.39481 | -6.332786 | 0.3331722
42.7437 | 18.3656 | 24.7185 | 24.38642 | -6.352901 | 0.3320766
42.75369 | 18.3581 | 24.70903 | 24.37804 | -6.350932 | 0.3309896
42.76369 | 18.3329 | 24.69956 | 24.36965 | -6.366661 | 0.329909
42.77369 | 18.3084 | 24.6901 | 24.36126 | -6.381698 | 0.3288359
42.78369 | 18.2616 | 24.68064 | 24.35287 | -6.419042 | 0.3277701
42.79369 | 18.2852 | 24.67119 | 24.34448 | -6.385994 | 0.3267117
42.80369 | 18.2408 | 24.66175 | 24.33609 | -6.420952 | 0.3256604
42.81368 | 18.2207 | 24.65233 | 24.32771 | -6.431628 | 0.3246174
42.82368 | 18.2118 | 24.6429 | 24.31932 | -6.431101 | 0.3235805
42.83368 | 18.1712 | 24.63348 | 24.31093 | -6.462281 | 0.3225507
42.84368 | 18.1782 | 24.62407 | 24.30254 | -6.445869 | 0.3215279
42.85368 | 18.1459 | 24.61466 | 24.29415 | -6.468763 | 0.320512
42.86368 | 18.1108 | 24.60526 | 24.28576 | -6.494464 | 0.3195031
42.87367 | 18.1363 | 24.59588 | 24.27738 | -6.459582 | 0.3185019
42.88367 | 18.0993 | 24.5865 | 24.26899 | -6.487197 | 0.3175066
42.89367 | 18.1001 | 24.57712 | 24.2606 | -6.477019 | 0.3165181
42.90367 | 18.0459 | 24.56775 | 24.25221 | -6.521848 | 0.3155362
42.91367 | 18.0436 | 24.55838 | 24.24382 | -6.514783 | 0.314561
42.92366 | 18.0343 | 24.54903 | 24.23544 | -6.514735 | 0.3135934
42.93366 | 18.0221 | 24.53968 | 24.22705 | -6.517583 | 0.3126312
42.94366 | 17.9869 | 24.53034 | 24.21866 | -6.543439 | 0.3116757
42.95366 | 17.9749 | 24.521 | 24.21027 | -6.5461 | 0.3107265
42.96366 | 17.9449 | 24.51167 | 24.20188 | -6.566769 | 0.3097839
42.97366 | 17.9547 | 24.50234 | 24.1935 | -6.547643 | 0.3088473
42.98365 | 17.9401 | 24.49303 | 24.18512 | -6.552934 | 0.3079183
42.99365 | 17.8909 | 24.48372 | 24.17673 | -6.592822 | 0.3069945
43.00365 | 17.8922 | 24.47442 | 24.16834 | -6.582216 | 0.3060769
43.01365 | 17.8627 | 24.46512 | 24.15995 | -6.602416 | 0.3051655
43.02365 | 17.8831 | 24.45582 | 24.15156 | -6.572722 | 0.3042602
43.03365 | 17.8342 | 24.44654 | 24.14317 | -6.612335 | 0.303361
43.04364 | 17.8345 | 24.43726 | 24.13479 | -6.602763 | 0.3024688
43.05364 | 17.8217 | 24.42799 | 24.12641 | -6.606288 | 0.3015816
43.06364 | 17.7916 | 24.41872 | 24.11802 | -6.62712 | 0.3007004
43.07364 | 17.7964 | 24.40946 | 24.10963 | -6.613057 | 0.2998252
43.08364 | 17.7612 | 24.4002 | 24.10124 | -6.639 | 0.2989558
43.09364 | 17.77 | 24.39095 | 24.09286 | -6.620949 | 0.2980923
43.10363 | 17.7277 | 24.38171 | 24.08448 | -6.654014 | 0.2972354
43.11363 | 17.6966 | 24.37247 | 24.07609 | -6.675875 | 0.2963835
43.12363 | 17.7117 | 24.36324 | 24.0677 | -6.651542 | 0.2955373
43.13363 | 17.6804 | 24.35401 | 24.05932 | -6.673615 | 0.2946968
43.14363 | 17.6765 | 24.34479 | 24.05093 | -6.668294 | 0.2938619
43.15363 | 17.6487 | 24.33558 | 24.04255 | -6.686878 | 0.2930326
43.16362 | 17.6264 | 24.32638 | 24.03417 | -6.699978 | 0.2922097
43.17362 | 17.6255 | 24.31717 | 24.02578 | -6.691674 | 0.2913916
43.18362 | 17.6012 | 24.30798 | 24.0174 | -6.706775 | 0.290579
43.19362 | 17.5741 | 24.29878 | 24.00901 | -6.724683 | 0.2897718
43.20362 | 17.5821 | 24.2896 | 24.00063 | -6.707496 | 0.2889701
43.21362 | 17.554 | 24.28041 | 23.99224 | -6.726414 | 0.2881738
43.22361 | 17.5633 | 24.27125 | 23.98386 | -6.707948 | 0.2873836
43.23361 | 17.5108 | 24.26208 | 23.97548 | -6.751277 | 0.286598
43.24361 | 17.533 | 24.25291 | 23.9671 | -6.719913 | 0.2858177
43.25361 | 17.4957 | 24.24375 | 23.95871 | -6.748053 | 0.2850426
43.26361 | 17.5043 | 24.2346 | 23.95033 | -6.7303 | 0.2842728
43.27361 | 17.487 | 24.22545 | 23.94194 | -6.738451 | 0.2835082
43.2836 | 17.4599 | 24.21632 | 23.93357 | -6.756417 | 0.2827495
43.2936 | 17.4839 | 24.20718 | 23.92518 | -6.72328 | 0.2819952
43.3036 | 17.4594 | 24.19805 | 23.9168 | -6.738648 | 0.281246
43.3136 | 17.4491 | 24.18892 | 23.90842 | -6.739821 | 0.2805018
43.3236 | 17.4414 | 24.1798 | 23.90004 | -6.738399 | 0.2797627
43.33359 | 17.4435 | 24.17069 | 23.89166 | -6.727192 | 0.2790296
43.34359 | 17.436 | 24.16158 | 23.88328 | -6.725581 | 0.2783003
43.35359 | 17.3987 | 24.15248 | 23.8749 | -6.753775 | 0.2775764
43.36359 | 17.408 | 24.14337 | 23.86652 | -6.735374 | 0.2768569
43.37359 | 17.421 | 24.13428 | 23.85814 | -6.713279 | 0.2761426
43.38359 | 17.3964 | 24.12519 | 23.84975 | -6.728788 | 0.2754331
43.39358 | 17.3906 | 24.11611 | 23.84138 | -6.725512 | 0.2747292
43.40358 | 17.3532 | 24.10703 | 23.833 | -6.753832 | 0.2740296
43.41358 | 17.3778 | 24.09796 | 23.82462 | -6.720157 | 0.2733344
43.42358 | 17.3801 | 24.08889 | 23.81624 | -6.708787 | 0.2726443
43.43358 | 17.3325 | 24.07982 | 23.80786 | -6.747321 | 0.2719585
43.44358 | 17.3148 | 24.07076 | 23.79948 | -6.755961 | 0.2712778
43.45357 | 17.325 | 24.06172 | 23.79111 | -6.736715 | 0.2706023
43.46357 | 17.3287 | 24.05267 | 23.78273 | -6.723965 | 0.2699308
43.47357 | 17.3112 | 24.04362 | 23.77436 | -6.73242 | 0.2692638
43.48357 | 17.2693 | 24.03458 | 23.76598 | -6.76528 | 0.2686015
43.49357 | 17.2832 | 24.02554 | 23.7576 | -6.742344 | 0.2679437
43.50357 | 17.2694 | 24.01651 | 23.74922 | -6.747114 | 0.2672905
43.51356 | 17.271 | 24.0075 | 23.74085 | -6.736497 | 0.2666424
43.52356 | 17.219 | 23.99848 | 23.73248 | -6.779476 | 0.2659982
43.53356 | 17.2197 | 23.98946 | 23.7241 | -6.76976 | 0.2653584
43.54356 | 17.2235 | 23.98045 | 23.71573 | -6.756949 | 0.2647231
43.55356 | 17.2146 | 23.97144 | 23.70735 | -6.756842 | 0.2640922
43.56356 | 17.1815 | 23.96244 | 23.69897 | -6.78094 | 0.2634657
43.57355 | 17.1773 | 23.95345 | 23.69061 | -6.776152 | 0.2628442
43.58355 | 17.1498 | 23.94446 | 23.68223 | -6.79466 | 0.2622264
43.59355 | 17.1695 | 23.93547 | 23.67386 | -6.765972 | 0.2616129
43.60355 | 17.1355 | 23.92649 | 23.66549 | -6.790989 | 0.2610038
43.61355 | 17.1225 | 23.91751 | 23.65711 | -6.795011 | 0.2603989
43.62355 | 17.1104 | 23.90854 | 23.64874 | -6.798137 | 0.2597983
43.63354 | 17.091 | 23.89958 | 23.64037 | -6.808577 | 0.2592026
43.64354 | 17.1177 | 23.89061 | 23.632 | -6.772912 | 0.2586103
43.65354 | 17.0667 | 23.88165 | 23.62363 | -6.814952 | 0.2580224
43.66354 | 17.0662 | 23.8727 | 23.61526 | -6.806497 | 0.2574386
43.67354 | 17.0509 | 23.86375 | 23.60689 | -6.812846 | 0.256859
43.68354 | 17.044 | 23.8548 | 23.59852 | -6.8108 | 0.2562835
43.69353 | 17.0608 | 23.84587 | 23.59015 | -6.785067 | 0.2557127
43.70353 | 17.0085 | 23.83693 | 23.58178 | -6.82843 | 0.2551454
43.71353 | 17.0211 | 23.828 | 23.57341 | -6.806897 | 0.2545821
43.72353 | 17.0058 | 23.81907 | 23.56505 | -6.813269 | 0.254023
43.73353 | 17.0307 | 23.81014 | 23.55668 | -6.779445 | 0.2534678
43.74352 | 16.9797 | 23.80123 | 23.54832 | -6.821534 | 0.2529173
43.75352 | 16.9739 | 23.79232 | 23.53995 | -6.818419 | 0.2523702
43.76352 | 16.9928 | 23.78341 | 23.53158 | -6.790609 | 0.251827
43.77352 | 16.9687 | 23.7745 | 23.52321 | -6.805802 | 0.2512878
43.78352 | 16.9638 | 23.7656 | 23.51485 | -6.801801 | 0.2507526
43.79352 | 16.9289 | 23.7567 | 23.50648 | -6.827803 | 0.2502213
43.80351 | 16.9319 | 23.74782 | 23.49812 | -6.815919 | 0.2496944
43.81351 | 16.9623 | 23.73893 | 23.48976 | -6.77663 | 0.2491708
43.82351 | 16.898 | 23.73005 | 23.48139 | -6.832046 | 0.2486512
43.83351 | 16.9117 | 23.72117 | 23.47303 | -6.809466 | 0.2481354
43.84351 | 16.8996 | 23.71229 | 23.46467 | -6.81269 | 0.2476234
43.85351 | 16.8789 | 23.70342 | 23.4563 | -6.824519 | 0.2471153
43.8635 | 16.8817 | 23.69456 | 23.44795 | -6.81286 | 0.2466114
43.8735 | 16.8704 | 23.6857 | 23.43959 | -6.815297 | 0.2461109
43.8835 | 16.8759 | 23.67684 | 23.43122 | -6.800938 | 0.2456141
43.8935 | 16.8441 | 23.66798 | 23.42286 | -6.823884 | 0.2451211
43.9035 | 16.8393 | 23.65913 | 23.4145 | -6.819834 | 0.2446318
43.9135 | 16.8629 | 23.65029 | 23.40614 | -6.787388 | 0.2441462
43.92349 | 16.8084 | 23.64145 | 23.39779 | -6.833055 | 0.2436648
43.93349 | 16.8123 | 23.63262 | 23.38943 | -6.820317 | 0.2431867
43.94349 | 16.8182 | 23.62378 | 23.38107 | -6.805584 | 0.2427121
43.95349 | 16.803 | 23.61495 | 23.37271 | -6.811955 | 0.2422413
43.96349 | 16.8009 | 23.60613 | 23.36436 | -6.80523 | 0.2417741
43.97349 | 16.7647 | 23.59731 | 23.356 | -6.832609 | 0.2413106
43.98348 | 16.7751 | 23.5885 | 23.34765 | -6.813401 | 0.2408511
43.99348 | 16.793 | 23.57969 | 23.33929 | -6.786688 | 0.2403947
44.00348 | 16.7545 | 23.57088 | 23.33094 | -6.816379 | 0.239942
44.01348 | 16.7328 | 23.56207 | 23.32258 | -6.829275 | 0.2394928
44.02348 | 16.749 | 23.55327 | 23.31423 | -6.804275 | 0.2390471
44.03348 | 16.7735 | 23.54448 | 23.30587 | -6.770978 | 0.238605
44.04347 | 16.7222 | 23.5357 | 23.29753 | -6.813495 | 0.2381669
44.05347 | 16.7252 | 23.52691 | 23.28918 | -6.801707 | 0.2377319
44.06347 | 16.7327 | 23.51812 | 23.28082 | -6.785423 | 0.2373003
44.07347 | 16.7349 | 23.50934 | 23.27247 | -6.774443 | 0.2368722
44.08347 | 16.7297 | 23.50057 | 23.26412 | -6.770867 | 0.2364476
44.09347 | 16.6793 | 23.4918 | 23.25577 | -6.812495 | 0.2360265
44.10346 | 16.7176 | 23.48304 | 23.24743 | -6.765436 | 0.2356092
44.11346 | 16.7094 | 23.47427 | 23.23908 | -6.764872 | 0.2351949
44.12346 | 16.6961 | 23.46551 | 23.23073 | -6.769412 | 0.234784
44.13346 | 16.6653 | 23.45676 | 23.22238 | -6.791456 | 0.2343765
44.14346 | 16.6855 | 23.448 | 23.21403 | -6.762504 | 0.2339724
44.15345 | 16.683 | 23.43927 | 23.20569 | -6.756265 | 0.2335721
44.16345 | 16.6925 | 23.43052 | 23.19735 | -6.738021 | 0.2331747
44.17345 | 16.6336 | 23.42178 | 23.189 | -6.788181 | 0.2327807
44.18345 | 16.6391 | 23.41304 | 23.18065 | -6.773945 | 0.23239
44.19345 | 16.6762 | 23.40431 | 23.17231 | -6.728113 | 0.2320026
44.20345 | 16.6459 | 23.39558 | 23.16397 | -6.749684 | 0.2316185
44.21344 | 16.6255 | 23.38687 | 23.15563 | -6.761369 | 0.231238
44.22344 | 16.5998 | 23.37815 | 23.14729 | -6.778348 | 0.2308605
44.23344 | 16.6501 | 23.36943 | 23.13895 | -6.719332 | 0.2304862
44.24344 | 16.6279 | 23.36072 | 23.1306 | -6.732819 | 0.2301151
44.25344 | 16.584 | 23.35201 | 23.12226 | -6.76801 | 0.2297473
44.26344 | 16.6047 | 23.34331 | 23.11392 | -6.738605 | 0.2293827
44.27343 | 16.6117 | 23.33461 | 23.10559 | -6.722913 | 0.2290217
44.28343 | 16.5957 | 23.32592 | 23.09725 | -6.730215 | 0.2286634
44.29343 | 16.5559 | 23.31722 | 23.08891 | -6.761322 | 0.2283084
44.30343 | 16.5674 | 23.30853 | 23.08058 | -6.741132 | 0.2279565
44.31343 | 16.5966 | 23.29985 | 23.07224 | -6.703246 | 0.2276077
44.32343 | 16.549 | 23.29116 | 23.0639 | -6.742164 | 0.227262
44.33342 | 16.554 | 23.28249 | 23.05557 | -6.728495 | 0.2269198
44.34342 | 16.5454 | 23.27382 | 23.04724 | -6.72842 | 0.2265804
44.35342 | 16.5636 | 23.26515 | 23.03891 | -6.701549 | 0.226244
44.36342 | 16.5466 | 23.25648 | 23.03057 | -6.709882 | 0.2259106
44.37342 | 16.5063 | 23.24782 | 23.02224 | -6.741519 | 0.2255803
44.38342 | 16.5516 | 23.23916 | 23.01391 | -6.687559 | 0.2252531
44.39341 | 16.5212 | 23.23051 | 23.00558 | -6.709312 | 0.2249291
44.40341 | 16.5058 | 23.22186 | 22.99725 | -6.71606 | 0.2246079
44.41341 | 16.5252 | 23.21321 | 22.98892 | -6.688011 | 0.2242895
44.42341 | 16.5081 | 23.20457 | 22.98059 | -6.696467 | 0.2239742
44.43341 | 16.5051 | 23.19593 | 22.97226 | -6.690825 | 0.2236618
44.44341 | 16.4967 | 23.18729 | 22.96394 | -6.690588 | 0.2233523
44.4534 | 16.5065 | 23.17866 | 22.95562 | -6.672163 | 0.223046
44.4634 | 16.4739 | 23.17003 | 22.94729 | -6.696132 | 0.2227422
44.4734 | 16.5037 | 23.16141 | 22.93896 | -6.657706 | 0.2224414
44.4834 | 16.4916 | 23.15278 | 22.93064 | -6.661182 | 0.2221433
44.4934 | 16.4979 | 23.14416 | 22.92231 | -6.646263 | 0.2218481
44.50339 | 16.4837 | 23.13556 | 22.914 | -6.651856 | 0.2215561
44.51339 | 16.4808 | 23.12694 | 22.90568 | -6.646143 | 0.2212665
44.52339 | 16.5111 | 23.11833 | 22.89735 | -6.607234 | 0.2209796
44.53339 | 16.462 | 23.10973 | 22.88903 | -6.647729 | 0.2206954
44.54339 | 16.4867 | 23.10113 | 22.88071 | -6.614426 | 0.2204139
44.55339 | 16.5002 | 23.09253 | 22.87239 | -6.592328 | 0.2201351
44.56338 | 16.4998 | 23.08394 | 22.86408 | -6.584141 | 0.2198593
44.57338 | 16.4583 | 23.07535 | 22.85576 | -6.61705 | 0.2195858
44.58338 | 16.515 | 23.06676 | 22.84745 | -6.551761 | 0.2193149
44.59338 | 16.5006 | 23.05818 | 22.83913 | -6.557576 | 0.2190466
44.60338 | 16.5068 | 23.04959 | 22.83081 | -6.542795 | 0.2187808
44.61338 | 16.4636 | 23.04102 | 22.8225 | -6.577416 | 0.2185176
44.62337 | 16.5104 | 23.03245 | 22.81419 | -6.52205 | 0.2182571
44.63337 | 16.4943 | 23.02388 | 22.80588 | -6.529578 | 0.2179988
44.64337 | 16.5024 | 23.01531 | 22.79757 | -6.512909 | 0.217743
44.65337 | 16.4871 | 23.00674 | 22.78925 | -6.519644 | 0.2174896
44.66337 | 16.4931 | 22.99818 | 22.78094 | -6.505082 | 0.2172385
44.67337 | 16.509 | 22.98962 | 22.77263 | -6.480623 | 0.2169898
44.68336 | 16.5168 | 22.98108 | 22.76433 | -6.464276 | 0.2167437
44.69336 | 16.4821 | 22.97252 | 22.75602 | -6.490423 | 0.2164996
44.70336 | 16.4896 | 22.96397 | 22.74772 | -6.474373 | 0.2162577
44.71336 | 16.5045 | 22.95543 | 22.73941 | -6.450927 | 0.2160181
44.72336 | 16.5064 | 22.94688 | 22.7311 | -6.440483 | 0.2157806
44.73336 | 16.4819 | 22.93834 | 22.7228 | -6.456443 | 0.2155453
44.74335 | 16.5042 | 22.92981 | 22.7145 | -6.425614 | 0.2153124
44.75335 | 16.5139 | 22.92128 | 22.7062 | -6.407379 | 0.2150812
44.76335 | 16.472 | 22.91275 | 22.6979 | -6.440747 | 0.2148521
44.77335 | 16.5064 | 22.90422 | 22.68959 | -6.397818 | 0.214625
44.78335 | 16.4953 | 22.89569 | 22.68129 | -6.400392 | 0.2143999
44.79335 | 16.4883 | 22.88717 | 22.67299 | -6.398869 | 0.2141767
44.80334 | 16.4688 | 22.87866 | 22.6647 | -6.409857 | 0.2139556
44.81334 | 16.5036 | 22.87014 | 22.6564 | -6.366539 | 0.2137361
44.82334 | 16.4859 | 22.86162 | 22.64811 | -6.375724 | 0.2135185
44.83334 | 16.4766 | 22.85311 | 22.63981 | -6.376512 | 0.2133026
44.84334 | 16.4677 | 22.8446 | 22.63151 | -6.376902 | 0.2130885
44.85334 | 16.4937 | 22.83609 | 22.62322 | -6.342395 | 0.212876
44.86333 | 16.4572 | 22.8276 | 22.61493 | -6.370399 | 0.2126654
44.87333 | 16.4684 | 22.8191 | 22.60664 | -6.350697 | 0.2124562
44.88333 | 16.4799 | 22.8106 | 22.59835 | -6.330697 | 0.2122487
44.89333 | 16.4482 | 22.8021 | 22.59006 | -6.3539 | 0.2120426
44.90333 | 16.4703 | 22.79361 | 22.58177 | -6.323305 | 0.2118381
44.91332 | 16.4706 | 22.78512 | 22.57349 | -6.314521 | 0.2116353
44.92332 | 16.4679 | 22.77663 | 22.5652 | -6.308731 | 0.2114337
44.93332 | 16.4488 | 22.76814 | 22.55691 | -6.319344 | 0.2112335
44.94332 | 16.4633 | 22.75966 | 22.54862 | -6.296359 | 0.2110347
44.95332 | 16.4693 | 22.75118 | 22.54034 | -6.281876 | 0.2108372
44.96332 | 16.4311 | 22.74269 | 22.53205 | -6.311595 | 0.2106411
44.97331 | 16.4529 | 22.73422 | 22.52378 | -6.281325 | 0.2104464
44.98331 | 16.4809 | 22.72575 | 22.5155 | -6.244849 | 0.2102529
44.99331 | 16.4284 | 22.71727 | 22.50721 | -6.288875 | 0.2100605
45.00331 | 16.4537 | 22.7088 | 22.49893 | -6.255103 | 0.2098694
45.01331 | 16.4605 | 22.70033 | 22.49065 | -6.239833 | 0.2096795
45.02331 | 16.4442 | 22.69187 | 22.48237 | -6.247665 | 0.2094907
45.0333 | 16.4376 | 22.68341 | 22.47411 | -6.245808 | 0.2093033
45.0433 | 16.4501 | 22.67494 | 22.46583 | -6.224845 | 0.2091168
45.0533 | 16.4493 | 22.66648 | 22.45755 | -6.217184 | 0.2089315
45.0633 | 16.4575 | 22.65802 | 22.44928 | -6.200525 | 0.2087472
45.0733 | 16.4506 | 22.64957 | 22.441 | -6.198968 | 0.2085641
45.0833 | 16.4368 | 22.64111 | 22.43273 | -6.204313 | 0.2083821
45.09329 | 16.4767 | 22.63267 | 22.42447 | -6.155968 | 0.2082013
45.10329 | 16.4466 | 22.62422 | 22.4162 | -6.177617 | 0.2080214
45.11329 | 16.4284 | 22.61577 | 22.40793 | -6.187369 | 0.2078426
45.12329 | 16.4527 | 22.60732 | 22.39966 | -6.154622 | 0.2076649
45.13329 | 16.4597 | 22.59888 | 22.39139 | -6.139178 | 0.2074883
45.14329 | 16.438 | 22.59044 | 22.38312 | -6.152435 | 0.2073128
45.15328 | 16.4712 | 22.582 | 22.37487 | -6.110804 | 0.2071386
45.16328 | 16.4623 | 22.57357 | 22.3666 | -6.111266 | 0.2069652
45.17328 | 16.4518 | 22.56513 | 22.35834 | -6.11333 | 0.2067931
45.18328 | 16.438 | 22.5567 | 22.35007 | -6.118696 | 0.206622
45.19328 | 16.4643 | 22.54826 | 22.34181 | -6.083964 | 0.2064521
45.20328 | 16.4654 | 22.53984 | 22.33355 | -6.074435 | 0.2062833
45.21327 | 16.4343 | 22.53142 | 22.3253 | -6.097116 | 0.2061159
45.22327 | 16.4815 | 22.52299 | 22.31704 | -6.041491 | 0.2059496
45.23327 | 16.485 | 22.51457 | 22.30878 | -6.029569 | 0.2057844
45.24327 | 16.4348 | 22.50615 | 22.30053 | -6.071349 | 0.2056206
45.25327 | 16.4852 | 22.49773 | 22.29227 | -6.012531 | 0.2054579
45.26327 | 16.4714 | 22.48932 | 22.28402 | -6.017915 | 0.2052966
45.27326 | 16.4667 | 22.48091 | 22.27577 | -6.014211 | 0.2051368
45.28326 | 16.4585 | 22.4725 | 22.26752 | -6.014 | 0.2049781
45.29326 | 16.481 | 22.46409 | 22.25927 | -5.983092 | 0.2048209
45.30326 | 16.4765 | 22.45569 | 22.25102 | -5.979186 | 0.204665
45.31326 | 16.4503 | 22.44728 | 22.24277 | -5.996983 | 0.2045106
45.32325 | 16.4884 | 22.43889 | 22.23453 | -5.95049 | 0.2043578
45.33325 | 16.4565 | 22.43049 | 22.22629 | -5.973992 | 0.2042064
45.34325 | 16.4716 | 22.4221 | 22.21804 | -5.950497 | 0.2040564
45.35325 | 16.4639 | 22.4137 | 22.2098 | -5.949804 | 0.2039081
45.36325 | 16.4435 | 22.40531 | 22.20155 | -5.961814 | 0.2037613
45.37325 | 16.4712 | 22.39693 | 22.19331 | -5.925727 | 0.2036162
45.38324 | 16.4654 | 22.38855 | 22.18508 | -5.923151 | 0.2034729
45.39324 | 16.4229 | 22.38017 | 22.17684 | -5.957269 | 0.2033311
45.40324 | 16.4771 | 22.37179 | 22.1686 | -5.894691 | 0.203191
45.41324 | 16.4451 | 22.36341 | 22.16036 | -5.918315 | 0.2030526
45.42324 | 16.437 | 22.35504 | 22.15213 | -5.918042 | 0.2029161
45.43324 | 16.4226 | 22.34667 | 22.14389 | -5.924072 | 0.2027813
45.44323 | 16.4601 | 22.33831 | 22.13566 | -5.878213 | 0.2026485
45.45323 | 16.4137 | 22.32995 | 22.12743 | -5.916249 | 0.2025174
45.46323 | 16.432 | 22.32159 | 22.1192 | -5.889588 | 0.2023882
45.47323 | 16.4387 | 22.31323 | 22.11097 | -5.87453 | 0.2022609
45.48323 | 16.4254 | 22.30488 | 22.10274 | -5.879475 | 0.2021355
45.49323 | 16.4075 | 22.29652 | 22.09451 | -5.889023 | 0.202012
45.50322 | 16.4388 | 22.28818 | 22.08772 | -5.849383 | 0.2004613
45.51322 | 16.4281 | 22.27984 | 22.08112 | -5.851738 | 0.1987151
45.52322 | 16.4109 | 22.2715 | 22.07452 | -5.860595 | 0.1969706
45.53322 | 16.4213 | 22.26316 | 22.06793 | -5.841856 | 0.1952281
45.54322 | 16.4405 | 22.25482 | 22.06133 | -5.814321 | 0.1934875
45.55322 | 16.4272 | 22.24649 | 22.05474 | -5.819288 | 0.1917487
45.56321 | 16.4366 | 22.23817 | 22.04815 | -5.801567 | 0.1900149
45.57321 | 16.4317 | 22.22984 | 22.04156 | -5.798141 | 0.18828
45.58321 | 16.4586 | 22.22152 | 22.03497 | -5.762919 | 0.186547
45.59321 | 16.4457 | 22.2132 | 22.02838 | -5.767499 | 0.184816
45.60321 | 16.4425 | 22.20488 | 22.0218 | -5.762383 | 0.183087
45.61321 | 16.4943 | 22.19657 | 22.01521 | -5.702271 | 0.1813599
45.6232 | 16.447 | 22.18827 | 22.00863 | -5.74127 | 0.1796379
45.6332 | 16.4526 | 22.17996 | 22.00205 | -5.727364 | 0.1779148
45.6432 | 16.5086 | 22.17166 | 21.99547 | -5.663061 | 0.1761937
45.6532 | 16.4711 | 22.16336 | 21.98889 | -5.692262 | 0.1744746
45.6632 | 16.4779 | 22.15507 | 21.98231 | -5.677166 | 0.1727574
45.6732 | 16.5376 | 22.14677 | 21.97573 | -5.609174 | 0.1710423
45.68319 | 16.5158 | 22.13849 | 21.96916 | -5.622693 | 0.1693322
45.69319 | 16.4856 | 22.13021 | 21.96259 | -5.644607 | 0.1676211
45.70319 | 16.5559 | 22.12193 | 21.95601 | -5.566025 | 0.1659119
45.71319 | 16.5509 | 22.11365 | 21.94944 | -5.562746 | 0.1642047
45.72319 | 16.5169 | 22.10537 | 21.94287 | -5.588471 | 0.1624995
45.73318 | 16.5757 | 22.09711 | 21.93631 | -5.521407 | 0.1607992
45.74318 | 16.5739 | 22.08884 | 21.92974 | -5.514938 | 0.1590979
45.75318 | 16.5633 | 22.08057 | 21.92317 | -5.517272 | 0.1573985
45.76318 | 16.5999 | 22.07231 | 21.91661 | -5.47241 | 0.155701
45.77318 | 16.6081 | 22.06405 | 21.91005 | -5.455951 | 0.1540054
45.78318 | 16.5809 | 22.0558 | 21.90348 | -5.474895 | 0.1523117
45.79317 | 16.6117 | 22.04755 | 21.89693 | -5.435851 | 0.1506228
45.80317 | 16.6164 | 22.0393 | 21.89037 | -5.422902 | 0.1489327
45.81317 | 16.6286 | 22.03106 | 21.88381 | -5.402456 | 0.1472445
45.82317 | 16.6313 | 22.02281 | 21.87726 | -5.391513 | 0.1455581
45.83317 | 16.6438 | 22.01457 | 21.8707 | -5.370774 | 0.1438734
45.84317 | 16.6605 | 22.00634 | 21.86415 | -5.345837 | 0.1421904
45.85316 | 16.6522 | 21.99811 | 21.8576 | -5.345912 | 0.1405122
45.86316 | 16.6701 | 21.98988 | 21.85105 | -5.319782 | 0.1388326
45.87316 | 16.6754 | 21.98165 | 21.8445 | -5.306255 | 0.1371546
45.88316 | 16.6695 | 21.97343 | 21.83795 | -5.303931 | 0.1354783
45.89316 | 16.6974 | 21.96521 | 21.83141 | -5.267809 | 0.1338035
45.90316 | 16.705 | 21.95699 | 21.82486 | -5.251991 | 0.1321303
45.91315 | 16.7116 | 21.94878 | 21.81832 | -5.237184 | 0.1304614
45.92315 | 16.7089 | 21.94057 | 21.81178 | -5.231672 | 0.1287911
45.93315 | 16.7515 | 21.93236 | 21.80524 | -5.180862 | 0.1271222
45.94315 | 16.7366 | 21.92416 | 21.7987 | -5.187556 | 0.1254546
45.95315 | 16.7197 | 21.91595 | 21.79216 | -5.196252 | 0.1237884
45.96315 | 16.7666 | 21.90775 | 21.78563 | -5.14115 | 0.1221234
45.97314 | 16.7686 | 21.89956 | 21.7791 | -5.13096 | 0.1204626
45.98314 | 16.7663 | 21.89136 | 21.77256 | -5.125064 | 0.1188001
45.99314 | 16.7857 | 21.88317 | 21.76603 | -5.097471 | 0.1171386
46.00314 | 16.8157 | 21.87498 | 21.7595 | -5.05928 | 0.1154783
46.01314 | 16.8095 | 21.86679 | 21.75297 | -5.057292 | 0.113819
46.02314 | 16.7931 | 21.85861 | 21.74645 | -5.065506 | 0.1121607
46.03313 | 16.8488 | 21.85043 | 21.73992 | -5.001631 | 0.1105063
46.04313 | 16.8315 | 21.84225 | 21.7334 | -5.01075 | 0.1088499
46.05313 | 16.8267 | 21.83407 | 21.72688 | -5.007371 | 0.1071943
46.06313 | 16.8886 | 21.82589 | 21.72036 | -4.937295 | 0.1055395
46.07313 | 16.8821 | 21.81772 | 21.71383 | -4.93562 | 0.1038854
46.08313 | 16.8673 | 21.80955 | 21.70732 | -4.942248 | 0.1022321
46.09312 | 16.9127 | 21.80139 | 21.7008 | -4.888687 | 0.1005823
46.10312 | 16.8921 | 21.79322 | 21.69429 | -4.901119 | 0.09893025
46.11312 | 16.9101 | 21.78505 | 21.68777 | -4.874953 | 0.09727873
46.12312 | 16.934 | 21.77689 | 21.68126 | -4.842889 | 0.09562773
46.13312 | 16.9439 | 21.76873 | 21.67475 | -4.824827 | 0.09397722
46.14311 | 16.9291 | 21.76058 | 21.66825 | -4.831476 | 0.09233009
46.15311 | 16.9911 | 21.75242 | 21.66174 | -4.761317 | 0.09068039
46.16311 | 16.9569 | 21.74426 | 21.65523 | -4.787361 | 0.08903109
46.17311 | 16.9618 | 21.73611 | 21.64872 | -4.774307 | 0.0873821
46.18311 | 17.0172 | 21.72795 | 21.64222 | -4.710754 | 0.0857334
46.19311 | 16.9843 | 21.7198 | 21.63572 | -4.735504 | 0.08408493
46.2031 | 17.0108 | 21.71166 | 21.62922 | -4.700863 | 0.08243968
46.2131 | 17.0373 | 21.70352 | 21.62272 | -4.666215 | 0.08079164
46.2231 | 17.0225 | 21.69537 | 21.61623 | -4.67287 | 0.07914382
46.2331 | 17.0596 | 21.68723 | 21.60973 | -4.627626 | 0.07749614
46.2431 | 17.0519 | 21.67908 | 21.60323 | -4.627183 | 0.07584863
46.2531 | 17.085 | 21.67094 | 21.59674 | -4.585943 | 0.0742012
46.26309 | 17.076 | 21.66281 | 21.59025 | -4.586812 | 0.0725568
46.27309 | 17.1024 | 21.65467 | 21.58376 | -4.552274 | 0.07090962
46.28309 | 17.1217 | 21.64654 | 21.57728 | -4.524838 | 0.06926249
46.29309 | 17.0994 | 21.6384 | 21.57079 | -4.539004 | 0.06761549
46.30309 | 17.1482 | 21.63027 | 21.5643 | -4.482071 | 0.06596856
46.31309 | 17.1615 | 21.62214 | 21.55782 | -4.46064 | 0.06432174
46.32308 | 17.1379 | 21.61402 | 21.55134 | -4.476119 | 0.06267791
46.33308 | 17.1874 | 21.60589 | 21.54486 | -4.418491 | 0.06103123
46.34308 | 17.1773 | 21.59777 | 21.53838 | -4.420465 | 0.05938476
46.35308 | 17.2117 | 21.58964 | 21.5319 | -4.377941 | 0.05773833
46.36308 | 17.2068 | 21.58152 | 21.52543 | -4.374718 | 0.05609216
46.37308 | 17.2173 | 21.5734 | 21.51895 | -4.356097 | 0.05444605
46.38307 | 17.263 | 21.56529 | 21.51248 | -4.302286 | 0.05280312
46.39307 | 17.2498 | 21.55717 | 21.50601 | -4.307368 | 0.05115748
46.40307 | 17.2566 | 21.54905 | 21.49954 | -4.292452 | 0.0495121
46.41307 | 17.3023 | 21.54094 | 21.49307 | -4.238638 | 0.047867
46.42307 | 17.2814 | 21.53283 | 21.4866 | -4.251426 | 0.04622222
46.43307 | 17.3346 | 21.52472 | 21.48014 | -4.190116 | 0.04457778
46.44306 | 17.345 | 21.51662 | 21.47368 | -4.171616 | 0.04293667
46.45306 | 17.3233 | 21.50851 | 21.46722 | -4.18521 | 0.04129309
46.46306 | 17.3743 | 21.50041 | 21.46076 | -4.126106 | 0.03964992
46.47306 | 17.3789 | 21.4923 | 21.4543 | -4.113404 | 0.03800733
46.48306 | 17.3879 | 21.4842 | 21.44784 | -4.096304 | 0.03636526
46.49305 | 17.4273 | 21.47611 | 21.44139 | -4.048814 | 0.03472677
46.50305 | 17.4324 | 21.46802 | 21.43493 | -4.035618 | 0.03308599
46.51305 | 17.4357 | 21.45993 | 21.42848 | -4.024225 | 0.03144589
46.52305 | 17.4968 | 21.45183 | 21.42203 | -3.955034 | 0.02980658
46.53305 | 17.4694 | 21.44375 | 21.41558 | -3.974346 | 0.02816807
46.54305 | 17.5037 | 21.43566 | 21.40913 | -3.931959 | 0.02653042
46.55304 | 17.5235 | 21.42758 | 21.40269 | -3.904084 | 0.0248966
46.56304 | 17.5514 | 21.4195 | 21.39624 | -3.868103 | 0.02326081
46.57304 | 17.5776 | 21.41142 | 21.3898 | -3.833824 | 0.02162606
46.58304 | 17.5979 | 21.40335 | 21.38336 | -3.805448 | 0.01999235
46.59304 | 17.6124 | 21.39528 | 21.37692 | -3.782875 | 0.01835981
46.60304 | 17.6455 | 21.3872 | 21.37048 | -3.741705 | 0.01672844
46.61303 | 17.6732 | 21.37915 | 21.36404 | -3.705945 | 0.01510116
46.62303 | 17.6708 | 21.37108 | 21.35761 | -3.700281 | 0.0134723
46.63303 | 17.7195 | 21.36302 | 21.35117 | -3.643519 | 0.01184475
46.64303 | 17.7433 | 21.35496 | 21.34474 | -3.61166 | 0.0102186
46.65303 | 17.7488 | 21.3469 | 21.33831 | -3.598104 | 0.008593879
46.66303 | 17.7913 | 21.33885 | 21.33188 | -3.547552 | 0.006970658
46.67302 | 17.8423 | 21.33081 | 21.32546 | -3.48851 | 0.005351858
46.68302 | 17.8217 | 21.32276 | 21.31903 | -3.501064 | 0.003731743
46.69302 | 17.8658 | 21.31472 | 21.31261 | -3.448921 | 0.002113272
46.70302 | 17.9088 | 21.30668 | 21.30618 | -3.397881 | 0.0004964809
46.71302 | 17.917 | 21.29864 | 21.29976 | -3.381645 | 0
46.72302 | 17.9569 | 21.29061 | 21.29334 | -3.333712 | 0
46.73301 | 18.0031 | 21.28259 | 21.28693 | -3.27949 | 0
46.74301 | 18.0005 | 21.27456 | 21.28051 | -3.274064 | 0
46.75301 | 18.0612 | 21.26654 | 21.2741 | -3.205342 | 0
46.76301 | 18.0921 | 21.25852 | 21.26769 | -3.166423 | 0
46.77301 | 18.1048 | 21.25051 | 21.26127 | -3.145707 | 0
46.78301 | 18.1417 | 21.2425 | 21.25486 | -3.100796 | 0
46.793 | 18.1904 | 21.2345 | 21.24846 | -3.044096 | 0
46.803 | 18.2035 | 21.22649 | 21.24205 | -3.022991 | 0
46.813 | 18.2507 | 21.21849 | 21.23565 | -2.967791 | 0
46.823 | 18.2932 | 21.21049 | 21.22925 | -2.917294 | 0
46.833 | 18.3008 | 21.2025 | 21.22284 | -2.901701 | 0
46.843 | 18.3916 | 21.19451 | 21.21644 | -2.802912 | 0
46.85299 | 18.3703 | 21.18654 | 21.21005 | -2.816235 | 0
46.86299 | 18.4156 | 21.17855 | 21.20365 | -2.762954 | 0
46.87299 | 18.5073 | 21.17058 | 21.19726 | -2.663277 | 0
46.88299 | 18.4723 | 21.1626 | 21.19087 | -2.690304 | 0
46.89299 | 18.5468 | 21.15464 | 21.18447 | -2.607835 | 0
46.90298 | 18.6119 | 21.14668 | 21.17809 | -2.534778 | 0
46.91298 | 18.598 | 21.13872 | 21.1717 | -2.540718 | 0
46.92298 | 18.6884 | 21.13076 | 21.16531 | -2.442361 | 0
46.93298 | 18.7182 | 21.12281 | 21.15893 | -2.404608 | 0
46.94298 | 18.7398 | 21.11486 | 21.15254 | -2.37506 | 0
46.95298 | 18.8131 | 21.10692 | 21.14616 | -2.293816 | 0
46.96297 | 18.852 | 21.09898 | 21.13979 | -2.246984 | 0
46.97297 | 18.8775 | 21.09105 | 21.13341 | -2.213549 | 0
46.98297 | 18.9714 | 21.08312 | 21.12703 | -2.111718 | 0
46.99297 | 18.971 | 21.07519 | 21.12066 | -2.104191 | 0
47.00297 | 19.0552 | 21.06727 | 21.11428 | -2.012068 | 0
47.01297 | 19.1197 | 21.05935 | 21.10791 | -1.93965 | 0
47.02296 | 19.1145 | 21.05144 | 21.10155 | -1.936944 | 0
47.03296 | 19.2191 | 21.04354 | 21.09518 | -1.824435 | 0
47.04296 | 19.2697 | 21.03563 | 21.08881 | -1.76593 | 0
47.05296 | 19.2814 | 21.02773 | 21.08245 | -1.74633 | 0
47.06296 | 19.4114 | 21.01983 | 21.07608 | -1.608434 | 0
47.07296 | 19.3999 | 21.01194 | 21.06972 | -1.612042 | 0
47.08295 | 19.5175 | 21.00406 | 21.06337 | -1.486563 | 0
47.09295 | 19.5599 | 20.99618 | 21.05701 | -1.436281 | 0
47.10295 | 19.6029 | 20.9883 | 21.05065 | -1.385403 | 0
47.11295 | 19.7204 | 20.98043 | 21.0443 | -1.26003 | 0
47.12295 | 19.7215 | 20.97256 | 21.03794 | -1.251061 | 0
47.13295 | 19.8108 | 20.9647 | 21.03159 | -1.153897 | 0
47.14294 | 19.8761 | 20.95685 | 21.02525 | -1.080746 | 0
47.15294 | 19.9673 | 20.94899 | 21.0189 | -0.9816908 | 0
47.16294 | 20.0207 | 20.94114 | 21.01255 | -0.9204407 | 0
47.17294 | 20.0913 | 20.9333 | 21.00621 | -0.8419953 | 0
47.18294 | 20.1768 | 20.92545 | 20.99986 | -0.7486545 | 0
47.19294 | 20.2358 | 20.91762 | 20.99352 | -0.6818185 | 0
47.20293 | 20.3224 | 20.9098 | 20.98719 | -0.5873951 | 0
47.21293 | 20.3743 | 20.90197 | 20.98085 | -0.5276686 | 0
47.22293 | 20.485 | 20.89415 | 20.97451 | -0.4091468 | 0
47.23293 | 20.5961 | 20.88633 | 20.96818 | -0.2902298 | 0
47.24293 | 20.5935 | 20.87852 | 20.96185 | -0.2850176 | 0
47.25293 | 20.7584 | 20.87071 | 20.95552 | -0.1123102 | 0
47.26292 | 20.7939 | 20.86292 | 20.94919 | -0.06901539 | 0
47.27292 | 20.9067 | 20.85512 | 20.94287 | 0.0515823 | 0
47.28292 | 21.0217 | 20.84732 | 20.93654 | 0.1743752 | 0
47.29292 | 21.0431 | 20.83954 | 20.93022 | 0.2035632 | 0
47.30292 | 21.2163 | 20.83175 | 20.92389 | 0.3845464 | 0
47.31291 | 21.2949 | 20.82398 | 20.91758 | 0.4709168 | 0
47.32291 | 21.3684 | 20.81621 | 20.91126 | 0.5521901 | 0
47.33291 | 21.4943 | 20.80844 | 20.90494 | 0.6858586 | 0
47.34291 | 21.5808 | 20.80068 | 20.89863 | 0.780122 | 0
47.35291 | 21.7083 | 20.79292 | 20.89232 | 0.9153805 | 0
47.36291 | 21.8247 | 20.78517 | 20.886 | 1.039534 | 0
47.3729 | 21.9076 | 20.77743 | 20.8797 | 1.130175 | 0
47.3829 | 22.0586 | 20.76968 | 20.87339 | 1.288918 | 0
47.3929 | 22.1552 | 20.76194 | 20.86708 | 1.393257 | 0
47.4029 | 22.304 | 20.75421 | 20.86078 | 1.54979 | 0
47.4129 | 22.442 | 20.74648 | 20.85448 | 1.695519 | 0
47.4229 | 22.5095 | 20.73876 | 20.84818 | 1.770742 | 0
47.43289 | 22.7174 | 20.73105 | 20.84188 | 1.986353 | 0
47.44289 | 22.8058 | 20.72333 | 20.83558 | 2.082466 | 0
47.45289 | 22.9718 | 20.71563 | 20.82929 | 2.256174 | 0
47.46289 | 23.1243 | 20.70792 | 20.823 | 2.416377 | 0
47.47289 | 23.2476 | 20.70022 | 20.8167 | 2.547375 | 0
47.48289 | 23.4386 | 20.69253 | 20.81041 | 2.746068 | 0
47.49288 | 23.5732 | 20.68485 | 20.80413 | 2.888348 | 0
47.50288 | 23.7639 | 20.67717 | 20.79784 | 3.08673 | 0
47.51288 | 23.9074 | 20.66949 | 20.79156 | 3.237908 | 0
47.52288 | 24.0941 | 20.66182 | 20.78527 | 3.43228 | 0
47.53288 | 24.2575 | 20.65415 | 20.77899 | 3.603346 | 0
47.54288 | 24.4515 | 20.64649 | 20.77271 | 3.805008 | 0
47.55287 | 24.6449 | 20.63884 | 20.76644 | 4.006057 | 0
47.56287 | 24.8364 | 20.63119 | 20.76017 | 4.205208 | 0
47.57287 | 25.0649 | 20.62355 | 20.75389 | 4.441354 | 0
47.58287 | 25.2271 | 20.61591 | 20.74762 | 4.611194 | 0
47.59287 | 25.4523 | 20.60827 | 20.74135 | 4.844029 | 0
47.60287 | 25.6983 | 20.60064 | 20.73508 | 5.097659 | 0
47.61286 | 25.9041 | 20.59302 | 20.72882 | 5.311076 | 0
47.62286 | 26.1547 | 20.58541 | 20.72255 | 5.569295 | 0
47.63286 | 26.3728 | 20.57779 | 20.71629 | 5.795009 | 0
47.64286 | 26.6205 | 20.57018 | 20.71003 | 6.050317 | 0
47.65286 | 26.9008 | 20.56258 | 20.70377 | 6.33822 | 0
47.66286 | 27.1443 | 20.55498 | 20.69751 | 6.589317 | 0
47.67285 | 27.4273 | 20.5474 | 20.69126 | 6.879902 | 0
47.68285 | 27.6905 | 20.53981 | 20.68501 | 7.150688 | 0
47.69285 | 27.9766 | 20.53223 | 20.67875 | 7.444369 | 0
47.70285 | 28.2537 | 20.52465 | 20.6725 | 7.729045 | 0
47.71285 | 28.5578 | 20.51709 | 20.66625 | 8.040715 | 0
47.72284 | 28.8787 | 20.50953 | 20.66001 | 8.369172 | 0
47.73284 | 29.1911 | 20.50197 | 20.65377 | 8.689131 | 0
47.74284 | 29.4943 | 20.49442 | 20.64752 | 8.999884 | 0
47.75284 | 29.8781 | 20.48687 | 20.64128 | 9.391232 | 0
47.76284 | 30.2091 | 20.47933 | 20.63504 | 9.729774 | 0
47.77284 | 30.5513 | 20.47179 | 20.62881 | 10.07951 | 0
47.78283 | 30.9171 | 20.46427 | 20.62258 | 10.45283 | 0
47.79283 | 31.2741 | 20.45674 | 20.61634 | 10.81736 | 0
47.80283 | 31.6743 | 20.44922 | 20.61011 | 11.22508 | 0
47.81283 | 32.055 | 20.44171 | 20.60388 | 11.61329 | 0
47.82283 | 32.4699 | 20.4342 | 20.59765 | 12.0357 | 0
47.83283 | 32.8626 | 20.4267 | 20.59143 | 12.4359 | 0
47.84282 | 33.2837 | 20.41921 | 20.58521 | 12.86449 | 0
47.85282 | 33.7274 | 20.41172 | 20.57898 | 13.31568 | 0
47.86282 | 34.1274 | 20.40423 | 20.57276 | 13.72317 | 0
47.87282 | 34.611 | 20.39675 | 20.56654 | 14.21425 | 0
47.88282 | 35.0301 | 20.38928 | 20.56033 | 14.64082 | 0
47.89282 | 35.5346 | 20.38181 | 20.55411 | 15.15279 | 0
47.90281 | 35.9661 | 20.37436 | 20.5479 | 15.59174 | 0
47.91281 | 36.5117 | 20.3669 | 20.54169 | 16.1448 | 0
47.92281 | 36.9982 | 20.35946 | 20.53548 | 16.63874 | 0
47.93281 | 37.444 | 20.35201 | 20.52927 | 17.09199 | 0
47.94281 | 37.983 | 20.34457 | 20.52307 | 17.63843 | 0
47.95281 | 38.4916 | 20.33714 | 20.51686 | 18.15446 | 0
47.9628 | 39.058 | 20.32973 | 20.51067 | 18.72827 | 0
47.9728 | 39.546 | 20.32231 | 20.50447 | 19.22369 | 0
47.9828 | 40.0999 | 20.31489 | 20.49827 | 19.78501 | 0
47.9928 | 40.648 | 20.30749 | 20.49207 | 20.34051 | 0
48.0028 | 41.1602 | 20.30008 | 20.48588 | 20.86012 | 0
48.0128 | 41.7695 | 20.29269 | 20.47969 | 21.47681 | 0
48.02279 | 42.2863 | 20.28531 | 20.4735 | 22.00099 | 0
48.03279 | 42.8425 | 20.27793 | 20.46731 | 22.56457 | 0
48.04279 | 43.4226 | 20.27055 | 20.46113 | 23.15205 | 0
48.05279 | 43.974 | 20.26318 | 20.45494 | 23.71082 | 0
48.06279 | 44.5601 | 20.25582 | 20.44876 | 24.30428 | 0
48.07278 | 45.0668 | 20.24847 | 20.44258 | 24.81833 | 0
48.08278 | 45.696 | 20.24112 | 20.4364 | 25.45488 | 0
48.09278 | 46.2097 | 20.23377 | 20.43023 | 25.97593 | 0
48.10278 | 46.7648 | 20.22643 | 20.42405 | 26.53837 | 0
48.11278 | 47.3655 | 20.2191 | 20.41788 | 27.1464 | 0
48.12278 | 47.8116 | 20.21178 | 20.41171 | 27.59982 | 0
48.13277 | 48.4347 | 20.20447 | 20.40554 | 28.23023 | 0
48.14277 | 48.9121 | 20.19715 | 20.39937 | 28.71495 | 0
48.15277 | 49.4483 | 20.18985 | 20.39321 | 29.25845 | 0
48.16277 | 49.973 | 20.18255 | 20.38704 | 29.79045 | 0
48.17277 | 50.3689 | 20.17526 | 20.38088 | 30.19364 | 0
48.18277 | 50.9429 | 20.16797 | 20.37472 | 30.77493 | 0
48.19276 | 51.3707 | 20.1607 | 20.36857 | 31.21 | 0
48.20276 | 51.7755 | 20.15343 | 20.36241 | 31.62207 | 0
48.21276 | 52.2466 | 20.14616 | 20.35626 | 32.10044 | 0
48.22276 | 52.6081 | 20.1389 | 20.35011 | 32.4692 | 0
48.23276 | 53.0738 | 20.13165 | 20.34396 | 32.94215 | 0
48.24276 | 53.3716 | 20.1244 | 20.33781 | 33.2472 | 0
48.25275 | 53.7709 | 20.11717 | 20.33167 | 33.65373 | 0
48.26275 | 54.0565 | 20.10994 | 20.32552 | 33.94656 | 0
48.27275 | 54.358 | 20.10272 | 20.31938 | 34.25528 | 0
48.28275 | 54.6111 | 20.0955 | 20.31324 | 34.5156 | 0
48.29275 | 54.8544 | 20.08829 | 20.3071 | 34.76611 | 0
48.30275 | 55.1399 | 20.08108 | 20.30097 | 35.05882 | 0
48.31274 | 55.2294 | 20.07389 | 20.29484 | 35.15551 | 0
48.32274 | 55.4491 | 20.0667 | 20.28871 | 35.3824 | 0
48.33274 | 55.5568 | 20.05952 | 20.28257 | 35.49728 | 0
48.34274 | 55.667 | 20.05234 | 20.27645 | 35.61466 | 0
48.35274 | 55.7219 | 20.04517 | 20.27032 | 35.67673 | 0
48.36274 | 55.7573 | 20.03801 | 20.2642 | 35.71929 | 0
48.37273 | 55.7898 | 20.03086 | 20.25808 | 35.75894 | 0
48.38273 | 55.7006 | 20.02372 | 20.25196 | 35.67688 | 0
48.39273 | 55.7487 | 20.01658 | 20.24584 | 35.73212 | 0
48.40273 | 55.57 | 20.00944 | 20.23972 | 35.56056 | 0
48.41273 | 55.5511 | 20.00232 | 20.23361 | 35.54878 | 0
48.42273 | 55.3294 | 19.9952 | 20.22749 | 35.3342 | 0
48.43272 | 55.211 | 19.98809 | 20.22139 | 35.22291 | 0
48.44272 | 54.9479 | 19.98099 | 20.21528 | 34.96691 | 0
48.45272 | 54.6841 | 19.97389 | 20.20917 | 34.71021 | 0
48.46272 | 54.5033 | 19.96681 | 20.20307 | 34.53649 | 0
48.47272 | 54.1381 | 19.95972 | 20.19697 | 34.17838 | 0
48.48271 | 53.8712 | 19.95266 | 20.19087 | 33.91854 | 0
48.49271 | 53.4747 | 19.94559 | 20.18477 | 33.52911 | 0
48.50271 | 53.1314 | 19.93853 | 20.17868 | 33.19287 | 0
48.51271 | 52.7364 | 19.93148 | 20.17258 | 32.80492 | 0
48.52271 | 52.2892 | 19.92444 | 20.16649 | 32.36476 | 0
48.53271 | 51.9006 | 19.9174 | 20.1604 | 31.9832 | 0
48.5427 | 51.3933 | 19.91038 | 20.15431 | 31.48292 | 0
48.5527 | 50.9738 | 19.90336 | 20.14823 | 31.07044 | 0
48.5627 | 50.4017 | 19.89635 | 20.14214 | 30.50535 | 0
48.5727 | 49.9569 | 19.88934 | 20.13606 | 30.06756 | 0
48.5827 | 49.3691 | 19.88234 | 20.12998 | 29.48676 | 0
48.5927 | 48.8725 | 19.87535 | 20.1239 | 28.99715 | 0
48.60269 | 48.311 | 19.86838 | 20.11783 | 28.44262 | 0
48.61269 | 47.7244 | 19.8614 | 20.11176 | 27.863 | 0
48.62269 | 47.1716 | 19.85444 | 20.10568 | 27.31716 | 0
48.63269 | 46.5147 | 19.84748 | 20.09961 | 26.66722 | 0
48.64269 | 46.0644 | 19.84053 | 20.09355 | 26.22387 | 0
48.65269 | 45.3404 | 19.83359 | 20.08748 | 25.50681 | 0
48.66268 | 44.8642 | 19.82666 | 20.08142 | 25.03754 | 0
48.67268 | 44.1683 | 19.81973 | 20.07536 | 24.34857 | 0
48.68268 | 43.6258 | 19.81281 | 20.0693 | 23.81299 | 0
48.69268 | 42.9872 | 19.8059 | 20.06324 | 23.1813 | 0
48.70268 | 42.412 | 19.799 | 20.05718 | 22.613 | 0
48.71268 | 41.7979 | 19.7921 | 20.05113 | 22.0058 | 0
48.72267 | 41.2289 | 19.78522 | 20.04508 | 21.44368 | 0
48.73267 | 40.6109 | 19.77835 | 20.03903 | 20.83255 | 0
48.74267 | 40.0586 | 19.77148 | 20.03298 | 20.28712 | 0
48.75267 | 39.4532 | 19.76461 | 20.02694 | 19.68859 | 0
48.76267 | 38.8848 | 19.75776 | 20.0209 | 19.12704 | 0
48.77267 | 38.2974 | 19.75091 | 20.01485 | 18.54649 | 0
48.78266 | 37.7249 | 19.74408 | 20.00882 | 17.98082 | 0
48.79266 | 37.2298 | 19.73725 | 20.00278 | 17.49255 | 0
48.80266 | 36.6168 | 19.73043 | 19.99675 | 16.88637 | 0
48.81266 | 36.1454 | 19.72362 | 19.99071 | 16.42178 | 0
48.82266 | 35.5877 | 19.71682 | 19.98468 | 15.87088 | 0
48.83266 | 35.0886 | 19.71002 | 19.97865 | 15.37858 | 0
48.84265 | 34.5738 | 19.70324 | 19.97263 | 14.87056 | 0
48.85265 | 34.1017 | 19.69646 | 19.96661 | 14.40524 | 0
48.86265 | 33.564 | 19.68969 | 19.96058 | 13.87431 | 0
48.87265 | 33.1284 | 19.68293 | 19.95456 | 13.44547 | 0
48.88265 | 32.6691 | 19.67617 | 19.94854 | 12.99293 | 0
48.89264 | 32.2286 | 19.66943 | 19.94253 | 12.55917 | 0
48.90264 | 31.7622 | 19.66269 | 19.93652 | 12.09951 | 0
48.91264 | 31.312 | 19.65597 | 19.9305 | 11.65603 | 0
48.92264 | 30.9397 | 19.64925 | 19.92449 | 11.29045 | 0
48.93264 | 30.4678 | 19.64253 | 19.91849 | 10.82527 | 0
48.94264 | 30.1412 | 19.63583 | 19.91248 | 10.50537 | 0
48.95263 | 29.6974 | 19.62914 | 19.90648 | 10.06826 | 0
48.96263 | 29.3759 | 19.62246 | 19.90048 | 9.753445 | 0
48.97263 | 28.9626 | 19.61578 | 19.89448 | 9.346822 | 0
48.98263 | 28.6619 | 19.60911 | 19.88848 | 9.052791 | 0
48.99263 | 28.3025 | 19.60245 | 19.88249 | 8.700052 | 0
49.00263 | 27.9966 | 19.5958 | 19.87649 | 8.400803 | 0
49.01262 | 27.6132 | 19.58916 | 19.87051 | 8.02404 | 0
49.02262 | 27.3663 | 19.58253 | 19.86452 | 7.783774 | 0
49.03262 | 27.027 | 19.5759 | 19.85853 | 7.451099 | 0
49.04262 | 26.7344 | 19.56928 | 19.85254 | 7.165116 | 0
49.05262 | 26.5066 | 19.56268 | 19.84656 | 6.943924 | 0
49.06262 | 26.1506 | 19.55608 | 19.84058 | 6.594522 | 0
49.07261 | 25.9743 | 19.54949 | 19.83461 | 6.424805 | 0
49.08261 | 25.6316 | 19.54291 | 19.82863 | 6.088686 | 0
49.09261 | 25.4667 | 19.53634 | 19.82266 | 5.930358 | 0
49.10261 | 25.1334 | 19.52978 | 19.81668 | 5.603621 | 0
49.11261 | 24.9761 | 19.52323 | 19.81071 | 5.452874 | 0
49.12261 | 24.6972 | 19.51668 | 19.80475 | 5.180518 | 0
49.1326 | 24.5217 | 19.51015 | 19.79878 | 5.011546 | 0
49.1426 | 24.2794 | 19.50363 | 19.79282 | 4.775772 | 0
49.1526 | 24.1088 | 19.49711 | 19.78686 | 4.611688 | 0
49.1626 | 23.8708 | 19.49061 | 19.7809 | 4.380195 | 0
49.1726 | 23.7192 | 19.48411 | 19.77494 | 4.235092 | 0
49.1826 | 23.511 | 19.47762 | 19.76899 | 4.033379 | 0
49.19259 | 23.3221 | 19.47115 | 19.76304 | 3.85095 | 0
49.20259 | 23.1364 | 19.46468 | 19.75709 | 3.671718 | 0
49.21259 | 22.9654 | 19.45822 | 19.75114 | 3.507175 | 0
49.22259 | 22.8311 | 19.45178 | 19.74519 | 3.379323 | 0
49.23259 | 22.6665 | 19.44534 | 19.73925 | 3.221161 | 0
49.24259 | 22.4637 | 19.43891 | 19.73331 | 3.024788 | 0
49.25258 | 22.3652 | 19.4325 | 19.72737 | 2.932699 | 0
49.26258 | 22.1453 | 19.42609 | 19.72143 | 2.719205 | 0
49.27258 | 22.0537 | 19.4197 | 19.7155 | 2.634001 | 0
49.28258 | 21.8844 | 19.41331 | 19.70956 | 2.471087 | 0
49.29258 | 21.7644 | 19.40694 | 19.70363 | 2.357461 | 0
49.30257 | 21.6242 | 19.40058 | 19.69771 | 2.223619 | 0
49.31257 | 21.4964 | 19.39423 | 19.69178 | 2.102171 | 0
49.32257 | 21.3624 | 19.38789 | 19.68586 | 1.974513 | 0
49.33257 | 21.2581 | 19.38156 | 19.67994 | 1.876543 | 0
49.34257 | 21.1302 | 19.37524 | 19.67401 | 1.754961 | 0
49.35257 | 21.0153 | 19.36893 | 19.6681 | 1.646368 | 0
49.36256 | 20.8861 | 19.36264 | 19.66219 | 1.523457 | 0
49.37256 | 20.7975 | 19.35636 | 19.65627 | 1.441141 | 0
49.38256 | 20.6616 | 19.35009 | 19.65036 | 1.311512 | 0
49.39256 | 20.5867 | 19.34383 | 19.64445 | 1.242871 | 0
49.40256 | 20.4786 | 19.33758 | 19.63854 | 1.141018 | 0
49.41256 | 20.3965 | 19.33135 | 19.63264 | 1.065152 | 0
49.42255 | 20.2731 | 19.32513 | 19.62674 | 0.9479672 | 0
49.43255 | 20.1941 | 19.31892 | 19.62084 | 0.8751759 | 0
49.44255 | 20.088 | 19.31273 | 19.61494 | 0.7752715 | 0
49.45255 | 20.0123 | 19.30655 | 19.60904 | 0.7057539 | 0
49.46255 | 19.9348 | 19.30038 | 19.60315 | 0.634423 | 0
49.47255 | 19.8426 | 19.29422 | 19.59726 | 0.5483785 | 0
49.48254 | 19.7569 | 19.28809 | 19.59137 | 0.4688141 | 0
49.49254 | 19.7028 | 19.28196 | 19.58549 | 0.4208419 | 0
49.50254 | 19.5863 | 19.27584 | 19.5796 | 0.3104556 | 0
49.51254 | 19.5473 | 19.26974 | 19.57372 | 0.2775551 | 0
49.52254 | 19.4427 | 19.26366 | 19.56784 | 0.17904 | 0
49.53254 | 19.3889 | 19.25759 | 19.56196 | 0.1313103 | 0
49.54253 | 19.289 | 19.25154 | 19.55609 | 0.03745957 | 0
49.55253 | 19.2474 | 19.2455 | 19.55021 | 0.001899908 | 0
49.56253 | 19.1641 | 19.23948 | 19.54434 | -0.07537503 | 0
49.57253 | 19.1106 | 19.23347 | 19.53847 | -0.1228654 | 0
49.58253 | 19.0264 | 19.22747 | 19.5326 | -0.2010715 | 0
49.59253 | 18.9841 | 19.22149 | 19.52674 | -0.2373935 | 0
49.60252 | 18.867 | 19.21554 | 19.52088 | -0.3485375 | 0
49.61252 | 18.8739 | 19.20959 | 19.51502 | -0.3356919 | 0
49.62252 | 18.7533 | 19.20366 | 19.50916 | -0.4503627 | 0
49.63252 | 18.745 | 19.19775 | 19.50331 | -0.4527503 | 0
49.64252 | 18.6492 | 19.19185 | 19.49745 | -0.5426549 | 0
49.65252 | 18.6155 | 19.18598 | 19.4916 | -0.5704766 | 0
49.66251 | 18.5397 | 19.18012 | 19.48576 | -0.6404216 | 0
49.67251 | 18.5104 | 19.17428 | 19.47991 | -0.6638784 | 0
49.68251 | 18.4339 | 19.16845 | 19.47406 | -0.734553 | 0
49.69251 | 18.3868 | 19.16265 | 19.46822 | -0.7758457 | 0
49.70251 | 18.3186 | 19.15686 | 19.46238 | -0.8382567 | 0
49.7125 | 18.3128 | 19.15109 | 19.45655 | -0.8382921 | 0
49.7225 | 18.2158 | 19.14534 | 19.45071 | -0.9295405 | 0
49.7325 | 18.2125 | 19.13961 | 19.44488 | -0.9271079 | 0
49.7425 | 18.1485 | 19.13389 | 19.43905 | -0.9853946 | 0
49.7525 | 18.1007 | 19.1282 | 19.43322 | -1.027501 | 0
49.7625 | 18.0708 | 19.12253 | 19.42739 | -1.051727 | 0
49.77249 | 18.0045 | 19.11688 | 19.42157 | -1.112379 | 0
49.78249 | 18.0135 | 19.11125 | 19.41575 | -1.097745 | 0
49.79249 | 17.9234 | 19.10563 | 19.40993 | -1.182233 | 0
49.80249 | 17.9172 | 19.10004 | 19.40411 | -1.182841 | 0
49.81249 | 17.8602 | 19.09447 | 19.39829 | -1.23427 | 0
49.82249 | 17.8429 | 19.08892 | 19.39248 | -1.246021 | 0
49.83248 | 17.7906 | 19.0834 | 19.38667 | -1.292799 | 0
49.84248 | 17.7781 | 19.07789 | 19.38087 | -1.299793 | 0
49.85248 | 17.7064 | 19.07241 | 19.37506 | -1.36601 | 0
49.86248 | 17.7225 | 19.06695 | 19.36926 | -1.344449 | 0
49.87248 | 17.654 | 19.06151 | 19.36345 | -1.407512 | 0
49.88248 | 17.6431 | 19.0561 | 19.35765 | -1.412998 | 0
49.89247 | 17.6025 | 19.05071 | 19.35186 | -1.448213 | 0
49.90247 | 17.5728 | 19.04535 | 19.34607 | -1.472546 | 0
49.91247 | 17.5604 | 19.04 | 19.34027 | -1.479603 | 0
49.92247 | 17.5067 | 19.03469 | 19.33448 | -1.527986 | 0
49.93247 | 17.479 | 19.02939 | 19.3287 | -1.550393 | 0
49.94247 | 17.4581 | 19.02413 | 19.32291 | -1.566025 | 0
49.95246 | 17.4494 | 19.01889 | 19.31713 | -1.569489 | 0
49.96246 | 17.396 | 19.01367 | 19.31135 | -1.617673 | 0
49.97246 | 17.4033 | 19.00848 | 19.30557 | -1.605184 | 0
49.98246 | 17.3355 | 19.00332 | 19.2998 | -1.667821 | 0
49.99246 | 17.3611 | 18.99819 | 19.29402 | -1.637086 | 0
50.00246 | 17.284 | 18.99308 | 19.28825 | -1.709079 | 0
50.01245 | 17.2949 | 18.988 | 19.28248 | -1.693105 | 0
50.02245 | 17.2534 | 18.98295 | 19.27672 | -1.729554 | 0
50.03245 | 17.2247 | 18.97793 | 19.27095 | -1.753232 | 0
50.04245 | 17.2252 | 18.97294 | 19.26519 | -1.747739 | 0
50.05245 | 17.1855 | 18.96798 | 19.25943 | -1.782476 | 0
50.06244 | 17.1696 | 18.96305 | 19.25368 | -1.793449 | 0
50.07244 | 17.1544 | 18.95815 | 19.24792 | -1.803747 | 0
50.08244 | 17.1516 | 18.95328 | 19.24217 | -1.801677 | 0
50.09244 | 17.0859 | 18.94844 | 19.23642 | -1.862538 | 0
50.10244 | 17.1128 | 18.94363 | 19.23067 | -1.830832 | 0
50.11244 | 17.0501 | 18.93886 | 19.22492 | -1.888759 | 0
50.12243 | 17.0676 | 18.93412 | 19.21918 | -1.866523 | 0
50.13243 | 17.0387 | 18.92942 | 19.21344 | -1.890717 | 0
50.14243 | 17.0198 | 18.92475 | 19.2077 | -1.904946 | 0
50.15243 | 17.023 | 18.92011 | 19.20196 | -1.89711 | 0
50.16243 | 16.9714 | 18.91551 | 19.19623 | -1.944109 | 0
50.17243 | 17.0061 | 18.91094 | 19.1905 | -1.904845 | 0
50.18242 | 16.9431 | 18.90642 | 19.18477 | -1.963322 | 0
50.19242 | 16.9708 | 18.90193 | 19.17905 | -1.931132 | 0
50.20242 | 16.9168 | 18.89748 | 19.17332 | -1.980681 | 0
50.21242 | 16.9119 | 18.89307 | 19.1676 | -1.981168 | 0
50.22242 | 16.921 | 18.8887 | 19.16188 | -1.967695 | 0
50.23242 | 16.8792 | 18.88436 | 19.15616 | -2.005163 | 0
50.24241 | 16.8964 | 18.88008 | 19.15045 | -1.983676 | 0
50.25241 | 16.8475 | 18.87583 | 19.14473 | -2.028326 | 0
50.26241 | 16.8608 | 18.87162 | 19.13902 | -2.010819 | 0
50.27241 | 16.8444 | 18.86745 | 19.13332 | -2.023055 | 0
50.28241 | 16.8449 | 18.86334 | 19.12761 | -2.018436 | 0
50.29241 | 16.8141 | 18.85926 | 19.12191 | -2.045161 | 0
50.3024 | 16.8167 | 18.85524 | 19.11621 | -2.038536 | 0
50.3124 | 16.8033 | 18.85125 | 19.11051 | -2.047954 | 0
50.3224 | 16.7947 | 18.84732 | 19.10481 | -2.05262 | 0
50.3324 | 16.8013 | 18.84343 | 19.09912 | -2.042134 | 0
50.3424 | 16.7644 | 18.8396 | 19.09343 | -2.075198 | 0
50.3524 | 16.8025 | 18.83581 | 19.08774 | -2.033312 | 0
50.36239 | 16.7225 | 18.83208 | 19.08205 | -2.109581 | 0
50.37239 | 16.7774 | 18.8284 | 19.07637 | -2.050999 | 0
50.38239 | 16.7542 | 18.82477 | 19.07069 | -2.07057 | 0
50.39239 | 16.7317 | 18.8212 | 19.06501 | -2.089496 | 0
50.40239 | 16.7762 | 18.81768 | 19.05933 | -2.041478 | 0
50.41239 | 16.7133 | 18.81422 | 19.05365 | -2.100916 | 0
50.42238 | 16.7522 | 18.81082 | 19.04799 | -2.058615 | 0
50.43238 | 16.7224 | 18.80747 | 19.04231 | -2.08507 | 0
50.44238 | 16.7193 | 18.80418 | 19.03665 | -2.084885 | 0
50.45238 | 16.7583 | 18.80096 | 19.03098 | -2.042661 | 0
50.46238 | 16.7201 | 18.7978 | 19.02532 | -2.0777 | 0
50.47237 | 16.7548 | 18.79471 | 19.01966 | -2.039907 | 0
50.48237 | 16.7255 | 18.79167 | 19.014 | -2.066175 | 0
50.49237 | 16.717 | 18.78871 | 19.00835 | -2.07171 | 0
50.50237 | 16.7543 | 18.78581 | 19.00269 | -2.031512 | 0
50.51237 | 16.7309 | 18.78298 | 18.99704 | -2.052084 | 0
50.52237 | 16.7401 | 18.78023 | 18.99139 | -2.040127 | 0
50.53236 | 16.7366 | 18.77754 | 18.98575 | -2.040945 | 0
50.54236 | 16.7577 | 18.77493 | 18.98011 | -2.017233 | 0
50.55236 | 16.7373 | 18.7724 | 18.97447 | -2.035097 | 0
50.56236 | 16.7556 | 18.76994 | 18.96883 | -2.014338 | 0
50.57236 | 16.7697 | 18.76756 | 18.96319 | -1.997857 | 0
50.58236 | 16.7509 | 18.76526 | 18.95756 | -2.014356 | 0
50.59235 | 16.7867 | 18.76304 | 18.95193 | -1.976339 | 0
50.60235 | 16.7456 | 18.7609 | 18.9463 | -2.015303 | 0
50.61235 | 16.7898 | 18.75885 | 18.94067 | -1.969052 | 0
50.62235 | 16.7781 | 18.75689 | 18.93505 | -1.978788 | 0
50.63235 | 16.7916 | 18.75501 | 18.92943 | -1.963412 | 0
50.64235 | 16.8244 | 18.75323 | 18.92381 | -1.928827 | 0
50.65234 | 16.7947 | 18.75154 | 18.91819 | -1.956836 | 0
50.66234 | 16.823 | 18.74994 | 18.91258 | -1.926938 | 0
50.67234 | 16.8239 | 18.74844 | 18.90697 | -1.924535 | 0
50.68234 | 16.8315 | 18.74703 | 18.90136 | -1.915531 | 0
50.69234 | 16.8622 | 18.74573 | 18.89575 | -1.883527 | 0
50.70234 | 16.8514 | 18.74453 | 18.89014 | -1.893126 | 0
50.71233 | 16.8639 | 18.74343 | 18.88454 | -1.87953 | 0
50.72233 | 16.8807 | 18.74244 | 18.87894 | -1.861739 | 0
50.73233 | 16.898 | 18.74156 | 18.87335 | -1.843557 | 0
50.74233 | 16.9243 | 18.74079 | 18.86775 | -1.816485 | 0
50.75233 | 16.8969 | 18.74013 | 18.86216 | -1.843227 | 0
50.76233 | 16.9559 | 18.73958 | 18.85657 | -1.783684 | 0
50.77232 | 16.9454 | 18.73916 | 18.85099 | -1.79376 | 0
50.78232 | 16.9779 | 18.73885 | 18.8454 | -1.760955 | 0
50.79232 | 17.0006 | 18.73867 | 18.83982 | -1.738072 | 0
50.80232 | 16.9853 | 18.73861 | 18.83424 | -1.753314 | 0
50.81232 | 17.0238 | 18.73868 | 18.82866 | -1.714884 | 0
50.82232 | 17.0375 | 18.73888 | 18.82308 | -1.701384 | 0
50.83231 | 17.0652 | 18.73922 | 18.81751 | -1.674016 | 0
50.84231 | 17.1001 | 18.73968 | 18.81194 | -1.639583 | 0
50.85231 | 17.0594 | 18.74029 | 18.80638 | -1.680888 | 0
50.86231 | 17.1158 | 18.74103 | 18.80081 | -1.625233 | 0
50.87231 | 17.1719 | 18.74192 | 18.79525 | -1.570021 | 0
50.8823 | 17.136 | 18.74295 | 18.78969 | -1.606954 | 0
50.8923 | 17.2159 | 18.74414 | 18.78413 | -1.528237 | 0
50.9023 | 17.1884 | 18.74547 | 18.77858 | -1.557071 | 0
50.9123 | 17.2253 | 18.74696 | 18.77302 | -1.52166 | 0
50.9223 | 17.2845 | 18.74861 | 18.76747 | -1.464105 | 0
50.9323 | 17.2551 | 18.75041 | 18.76192 | -1.495311 | 0
50.94229 | 17.3104 | 18.75238 | 18.75638 | -1.441978 | 0
50.95229 | 17.3472 | 18.75451 | 18.75084 | -1.407313 | 0.003673641
50.96229 | 17.3611 | 18.75682 | 18.7453 | -1.395717 | 0.01151846
50.97229 | 17.4209 | 18.75929 | 18.73976 | -1.338393 | 0.01953298
50.98229 | 17.4 | 18.76194 | 18.73422 | -1.361945 | 0.02772029
50.99229 | 17.4497 | 18.76477 | 18.72869 | -1.315075 | 0.03608358
51.00228 | 17.4978 | 18.76778 | 18.72316 | -1.269983 | 0.04461846
51.01228 | 17.4974 | 18.77098 | 18.71764 | -1.27358 | 0.05334299
51.02228 | 17.5571 | 18.77436 | 18.71211 | -1.217264 | 0.06225302
51.03228 | 17.5824 | 18.77794 | 18.70659 | -1.195539 | 0.07135186
51.04228 | 17.6203 | 18.78171 | 18.70107 | -1.161409 | 0.08064273
51.05228 | 17.6613 | 18.78568 | 18.69555 | -1.124377 | 0.09012903
51.06227 | 17.6975 | 18.78984 | 18.69004 | -1.092341 | 0.0998043
51.07227 | 17.7268 | 18.79421 | 18.68452 | -1.067415 | 0.1096912
51.08227 | 17.7853 | 18.7988 | 18.67901 | -1.013496 | 0.1197835
51.09227 | 17.8033 | 18.80359 | 18.6735 | -1.000289 | 0.1300846
51.10227 | 17.8613 | 18.8086 | 18.668 | -0.9472969 | 0.140598
51.11227 | 17.896 | 18.81382 | 18.6625 | -0.917823 | 0.1513273
51.12226 | 17.9586 | 18.81927 | 18.657 | -0.8606653 | 0.1622658
51.13226 | 17.9934 | 18.82494 | 18.6515 | -0.831538 | 0.1734366
51.14226 | 18.0447 | 18.83084 | 18.64601 | -0.7861394 | 0.1848337
51.15226 | 18.0854 | 18.83697 | 18.64051 | -0.7515731 | 0.1964605
51.16226 | 18.1401 | 18.84334 | 18.63502 | -0.7032425 | 0.2083205
51.17226 | 18.1805 | 18.84995 | 18.62953 | -0.6694512 | 0.2204173
51.18225 | 18.2352 | 18.8568 | 18.62405 | -0.6215962 | 0.2327432
51.19225 | 18.2911 | 18.86389 | 18.61857 | -0.5727939 | 0.2453239
51.20225 | 18.3329 | 18.87124 | 18.61309 | -0.5383417 | 0.2581522
51.21225 | 18.4038 | 18.87884 | 18.60761 | -0.475043 | 0.2712314
51.22225 | 18.4478 | 18.8867 | 18.60214 | -0.4389015 | 0.2845653
51.23225 | 18.5026 | 18.89482 | 18.59666 | -0.3922207 | 0.2981574
51.24224 | 18.5602 | 18.90319 | 18.5912 | -0.3429935 | 0.3119959
51.25224 | 18.6265 | 18.91184 | 18.58573 | -0.2853445 | 0.3261147
51.26224 | 18.6837 | 18.92077 | 18.58026 | -0.2370668 | 0.3405022
51.27224 | 18.7483 | 18.92996 | 18.5748 | -0.1816642 | 0.3551622
51.28224 | 18.7957 | 18.93944 | 18.56934 | -0.14374 | 0.3700982
51.29223 | 18.8847 | 18.94918 | 18.56389 | -0.06448434 | 0.3852956
51.30223 | 18.9344 | 18.95923 | 18.55843 | -0.0248274 | 0.4007937
51.31223 | 19.0002 | 18.96956 | 18.55298 | 0.03064055 | 0.4165782
51.32223 | 19.0716 | 18.98018 | 18.54753 | 0.09141601 | 0.4326526
51.33223 | 19.1476 | 18.9911 | 18.54208 | 0.1564956 | 0.4490204
51.34223 | 19.2149 | 19.00232 | 18.53664 | 0.2125759 | 0.4656849
51.35222 | 19.2781 | 19.01384 | 18.5312 | 0.2642647 | 0.4826338
51.36222 | 19.3482 | 19.02566 | 18.52576 | 0.3225362 | 0.499902
51.37222 | 19.4489 | 19.0378 | 18.52032 | 0.4110985 | 0.5174768
51.38222 | 19.521 | 19.05025 | 18.51489 | 0.4707478 | 0.535362
51.39222 | 19.5907 | 19.06302 | 18.50946 | 0.5276815 | 0.5535603
51.40222 | 19.6742 | 19.0761 | 18.50403 | 0.5980959 | 0.5720754
51.41221 | 19.758 | 19.0895 | 18.49861 | 0.6685012 | 0.5908923
51.42221 | 19.8604 | 19.10323 | 18.49318 | 0.7571681 | 0.6100497
51.43221 | 19.9444 | 19.11729 | 18.48776 | 0.8271067 | 0.6295328
51.44221 | 20.0116 | 19.13169 | 18.48234 | 0.8799139 | 0.6493448
51.45221 | 20.1361 | 19.14641 | 18.47692 | 0.9896865 | 0.6694886
51.46221 | 20.2064 | 19.16148 | 18.47151 | 1.044922 | 0.6899671
51.4722 | 20.3026 | 19.17687 | 18.4661 | 1.125733 | 0.7107632
51.4822 | 20.4125 | 19.19261 | 18.4607 | 1.219886 | 0.7319189
51.4922 | 20.5003 | 19.20871 | 18.45529 | 1.291594 | 0.7534173
51.5022 | 20.6019 | 19.22515 | 18.44989 | 1.376754 | 0.7752611
51.5122 | 20.7099 | 19.24194 | 18.44448 | 1.467963 | 0.7974525
51.5222 | 20.8073 | 19.25908 | 18.43909 | 1.54822 | 0.8199945
51.53219 | 20.9387 | 19.27656 | 18.43369 | 1.662139 | 0.8428669
51.54219 | 21.0357 | 19.29442 | 18.4283 | 1.741283 | 0.8661155
51.55219 | 21.1366 | 19.31263 | 18.42291 | 1.823969 | 0.8897207
51.56219 | 21.2614 | 19.33121 | 18.41752 | 1.930193 | 0.9136848
51.57219 | 21.3824 | 19.35015 | 18.41214 | 2.032254 | 0.9380093
51.58219 | 21.4854 | 19.36945 | 18.40675 | 2.11595 | 0.9626961
51.59218 | 21.6118 | 19.3891 | 18.40138 | 2.222699 | 0.987723
51.60218 | 21.7407 | 19.40914 | 18.396 | 2.33156 | 1.013139
51.61218 | 21.8622 | 19.42955 | 18.39063 | 2.432653 | 1.038922
51.62218 | 21.9903 | 19.45033 | 18.38525 | 2.539974 | 1.065072
51.63218 | 22.1213 | 19.47148 | 18.37988 | 2.649825 | 1.091592
51.64218 | 22.2481 | 19.493 | 18.37452 | 2.755102 | 1.118482
51.65217 | 22.4017 | 19.51487 | 18.36916 | 2.886828 | 1.145716
51.66217 | 22.5051 | 19.53714 | 18.36379 | 2.967958 | 1.173348
51.67217 | 22.6424 | 19.55979 | 18.35843 | 3.082614 | 1.201351
51.68217 | 22.7901 | 19.5828 | 18.35308 | 3.207296 | 1.229727
51.69217 | 22.9305 | 19.6062 | 18.34772 | 3.324302 | 1.258474
51.70216 | 23.0787 | 19.62994 | 18.34238 | 3.448757 | 1.287566
51.71216 | 23.2105 | 19.65408 | 18.33703 | 3.556415 | 1.317057
51.72216 | 23.3621 | 19.6786 | 18.33168 | 3.683499 | 1.34692
51.73216 | 23.5225 | 19.70349 | 18.32634 | 3.81901 | 1.377153
51.74216 | 23.651 | 19.72875 | 18.321 | 3.922249 | 1.407755
51.75216 | 23.8113 | 19.75438 | 18.31566 | 4.056916 | 1.438726
51.76215 | 23.9595 | 19.78036 | 18.31033 | 4.179139 | 1.470035
51.77215 | 24.1007 | 19.80673 | 18.30499 | 4.293969 | 1.501738
51.78215 | 24.2856 | 19.83347 | 18.29966 | 4.452132 | 1.533805
51.79215 | 24.4289 | 19.86057 | 18.29433 | 4.568332 | 1.566234
51.80215 | 24.5636 | 19.88803 | 18.28901 | 4.675569 | 1.599022
51.81215 | 24.7305 | 19.91585 | 18.28369 | 4.814647 | 1.632166
51.82214 | 24.873 | 19.944 | 18.27837 | 4.928997 | 1.665632
51.83214 | 25.0416 | 19.97253 | 18.27305 | 5.069066 | 1.69948
51.84214 | 25.2046 | 20.00141 | 18.26774 | 5.203185 | 1.733676
51.85214 | 25.3419 | 20.03064 | 18.26243 | 5.311259 | 1.768214
51.86214 | 25.5112 | 20.06021 | 18.25712 | 5.450991 | 1.803091
51.87214 | 25.6774 | 20.09011 | 18.25181 | 5.587286 | 1.838304
51.88213 | 25.8252 | 20.12032 | 18.24651 | 5.704877 | 1.873812
51.89213 | 25.9711 | 20.15089 | 18.24121 | 5.820212 | 1.909679
51.90213 | 26.1441 | 20.18177 | 18.23591 | 5.962325 | 1.945864
51.91213 | 26.2956 | 20.21298 | 18.23061 | 6.082621 | 1.982364
51.92213 | 26.452 | 20.24449 | 18.22532 | 6.207507 | 2.019172
51.93213 | 26.6083 | 20.27631 | 18.22003 | 6.33199 | 2.05628
51.94212 | 26.7626 | 20.30839 | 18.21475 | 6.454207 | 2.093647
51.95212 | 26.9031 | 20.3408 | 18.20946 | 6.562303 | 2.131336
51.96212 | 27.0582 | 20.37348 | 18.20418 | 6.684718 | 2.169304
51.97212 | 27.2333 | 20.40644 | 18.1989 | 6.826859 | 2.207544
51.98212 | 27.3579 | 20.43967 | 18.19362 | 6.918234 | 2.246046
51.99212 | 27.5046 | 20.47315 | 18.18834 | 7.031453 | 2.284802
52.00211 | 27.6255 | 20.50684 | 18.18308 | 7.118658 | 2.323765
52.01211 | 27.8065 | 20.54081 | 18.17781 | 7.265693 | 2.363
52.02211 | 27.9206 | 20.575 | 18.17254 | 7.345601 | 2.402459
52.03211 | 28.082 | 20.60941 | 18.16728 | 7.472592 | 2.442132
52.04211 | 28.1905 | 20.64402 | 18.16201 | 7.546478 | 2.482008
52.0521 | 28.3396 | 20.6788 | 18.15676 | 7.660804 | 2.522036
52.0621 | 28.475 | 20.71379 | 18.1515 | 7.761214 | 2.562282
52.0721 | 28.5885 | 20.74894 | 18.14625 | 7.839556 | 2.602695
52.0821 | 28.7256 | 20.78426 | 18.141 | 7.941341 | 2.64326
52.0921 | 28.8483 | 20.81972 | 18.13575 | 8.028583 | 2.683966
52.1021 | 28.9233 | 20.8553 | 18.13051 | 8.067996 | 2.724798
52.11209 | 29.0752 | 20.89097 | 18.12527 | 8.18423 | 2.765703
52.12209 | 29.2061 | 20.92677 | 18.12003 | 8.27933 | 2.806744
52.13209 | 29.245 | 20.96266 | 18.11479 | 8.282345 | 2.847866
52.14209 | 29.4101 | 20.99861 | 18.10955 | 8.411492 | 2.889054
52.15209 | 29.471 | 21.03461 | 18.10432 | 8.436387 | 2.930291
52.16209 | 29.5705 | 21.07065 | 18.09909 | 8.499847 | 2.97156
52.17208 | 29.6657 | 21.10667 | 18.09387 | 8.559025 | 3.012804
52.18208 | 29.7295 | 21.14273 | 18.08865 | 8.586769 | 3.054085
52.19208 | 29.8142 | 21.17877 | 18.08342 | 8.63543 | 3.095345
52.20208 | 29.9031 | 21.21477 | 18.07821 | 8.688329 | 3.136565
52.21208 | 29.9388 | 21.25072 | 18.07299 | 8.688084 | 3.177725
52.22208 | 30.0151 | 21.28658 | 18.06778 | 8.728516 | 3.218807
52.23207 | 30.0846 | 21.32231 | 18.06257 | 8.762285 | 3.259744
52.24207 | 30.1207 | 21.35797 | 18.05736 | 8.762731 | 3.300606
52.25207 | 30.1792 | 21.39349 | 18.05216 | 8.785715 | 3.341327
52.26207 | 30.1966 | 21.42884 | 18.04696 | 8.767759 | 3.381886
52.27207 | 30.2601 | 21.46402 | 18.04176 | 8.796084 | 3.42226
52.28207 | 30.2744 | 21.49899 | 18.03656 | 8.775415 | 3.462427
52.29206 | 30.2918 | 21.53369 | 18.03137 | 8.758105 | 3.502327
52.30206 | 30.3056 | 21.56819 | 18.02618 | 8.737412 | 3.542011
52.31206 | 30.3152 | 21.60241 | 18.02099 | 8.712792 | 3.58142
52.32206 | 30.3242 | 21.63633 | 18.0158 | 8.68787 | 3.620528
52.33206 | 30.3058 | 21.66993 | 18.01062 | 8.635869 | 3.659313
52.34206 | 30.3348 | 21.70319 | 18.00544 | 8.631615 | 3.697748
52.35205 | 30.298 | 21.73604 | 18.00026 | 8.561963 | 3.735773
52.36205 | 30.266 | 21.76852 | 17.99509 | 8.497475 | 3.773436
52.37205 | 30.2652 | 21.80059 | 17.98992 | 8.464609 | 3.810675
52.38205 | 30.2203 | 21.83221 | 17.98475 | 8.38809 | 3.847464
52.39205 | 30.1753 | 21.86336 | 17.97958 | 8.311943 | 3.883778
52.40205 | 30.1452 | 21.894 | 17.97441 | 8.251195 | 3.91959
52.41204 | 30.0985 | 21.9241 | 17.96926 | 8.174402 | 3.954841
52.42204 | 30.0129 | 21.95367 | 17.9641 | 8.05923 | 3.989572
52.43204 | 30.0042 | 21.98266 | 17.95894 | 8.021536 | 4.023723
52.44204 | 29.8949 | 22.01105 | 17.95379 | 7.883846 | 4.057266
52.45204 | 29.8551 | 22.03881 | 17.94864 | 7.816287 | 4.090176
52.46203 | 29.7771 | 22.06589 | 17.94349 | 7.711211 | 4.122395
52.47203 | 29.6776 | 22.09231 | 17.93835 | 7.585292 | 4.15396
52.48203 | 29.5826 | 22.11802 | 17.93321 | 7.464584 | 4.184811
52.49203 | 29.5113 | 22.14299 | 17.92807 | 7.368312 | 4.214923
52.50203 | 29.4178 | 22.1672 | 17.92293 | 7.250602 | 4.244269
52.51203 | 29.301 | 22.19062 | 17.91779 | 7.110383 | 4.272823
52.52202 | 29.2191 | 22.21319 | 17.91267 | 7.005908 | 4.300525
52.53202 | 29.0867 | 22.23496 | 17.90754 | 6.851743 | 4.327419
52.54202 | 28.9692 | 22.25586 | 17.90241 | 6.713344 | 4.353445
52.55202 | 28.8604 | 22.27586 | 17.89729 | 6.584536 | 4.378576
52.56202 | 28.7662 | 22.29496 | 17.89217 | 6.471243 | 4.402789
52.57202 | 28.5911 | 22.31311 | 17.88705 | 6.277991 | 4.42606
52.58201 | 28.5093 | 22.33028 | 17.88194 | 6.179018 | 4.448343
52.59201 | 28.3375 | 22.34648 | 17.87683 | 5.991016 | 4.469658
52.60201 | 28.2153 | 22.36168 | 17.87172 | 5.853623 | 4.48996
52.61201 | 28.0753 | 22.37584 | 17.86661 | 5.699462 | 4.509228
52.62201 | 27.9321 | 22.38895 | 17.86151 | 5.543154 | 4.52744
52.63201 | 27.7999 | 22.40098 | 17.8564 | 5.39892 | 4.544576
52.642 | 27.6327 | 22.41191 | 17.85131 | 5.22079 | 4.5606
52.652 | 27.4656 | 22.42174 | 17.84621 | 5.043861 | 4.575525
52.662 | 27.3735 | 22.43044 | 17.84112 | 4.943063 | 4.589316
52.672 | 27.1687 | 22.43799 | 17.83603 | 4.730713 | 4.601956
52.682 | 26.9978 | 22.44437 | 17.83094 | 4.553429 | 4.613428
52.692 | 26.8783 | 22.44958 | 17.82586 | 4.428723 | 4.623719
52.70199 | 26.6941 | 22.45359 | 17.82078 | 4.240515 | 4.632805
52.71199 | 26.5397 | 22.45639 | 17.8157 | 4.083309 | 4.64069
52.72199 | 26.3956 | 22.45798 | 17.81062 | 3.937622 | 4.647354
52.73199 | 26.2032 | 22.45834 | 17.80555 | 3.744864 | 4.652785
52.74199 | 26.0509 | 22.45745 | 17.80048 | 3.593445 | 4.656975
52.75199 | 25.8989 | 22.45533 | 17.79541 | 3.443573 | 4.659915
52.76198 | 25.7297 | 22.45195 | 17.79035 | 3.277752 | 4.661598
52.77198 | 25.5561 | 22.44731 | 17.78529 | 3.108791 | 4.662021
52.78198 | 25.3752 | 22.44141 | 17.78023 | 2.933794 | 4.661178
52.79198 | 25.2471 | 22.43424 | 17.77517 | 2.812863 | 4.659066
52.80198 | 25.0498 | 22.4258 | 17.77012 | 2.623999 | 4.655684
52.81198 | 24.8814 | 22.4161 | 17.76506 | 2.465303 | 4.651032
52.82197 | 24.7302 | 22.40514 | 17.76002 | 2.325059 | 4.64512
52.83197 | 24.5376 | 22.39291 | 17.75497 | 2.144689 | 4.637936
52.84197 | 24.4063 | 22.37942 | 17.74993 | 2.026876 | 4.629493
52.85197 | 24.226 | 22.36469 | 17.74489 | 1.861314 | 4.619795
52.86197 | 24.0309 | 22.3487 | 17.73985 | 1.682197 | 4.60885
52.87196 | 23.9278 | 22.3315 | 17.73482 | 1.596296 | 4.596681
52.88196 | 23.7421 | 22.31306 | 17.72979 | 1.429038 | 4.583271
52.89196 | 23.5687 | 22.29341 | 17.72476 | 1.275292 | 4.568646
52.90196 | 23.442 | 22.27255 | 17.71973 | 1.169447 | 4.552818
52.91196 | 23.253 | 22.25051 | 17.71471 | 1.002487 | 4.535802
52.92196 | 23.1099 | 22.2273 | 17.70969 | 0.8825967 | 4.517613
52.93195 | 22.9562 | 22.20297 | 17.70468 | 0.7532348 | 4.498289
52.94195 | 22.7919 | 22.17747 | 17.69966 | 0.6144306 | 4.477808
52.95195 | 22.6605 | 22.15086 | 17.69465 | 0.5096423 | 4.456209
52.96195 | 22.4965 | 22.12315 | 17.68964 | 0.3733479 | 4.433513
52.97195 | 22.3371 | 22.09437 | 17.68463 | 0.2427268 | 4.409741
52.98195 | 22.2031 | 22.06454 | 17.67963 | 0.1385561 | 4.384916
52.99194 | 22.0462 | 22.03372 | 17.67463 | 0.01248076 | 4.359088
53.00194 | 21.9228 | 22.00186 | 17.66963 | -0.07906196 | 4.332229
53.01194 | 21.7516 | 21.96903 | 17.66464 | -0.217428 | 4.304391
53.02194 | 21.6121 | 21.93524 | 17.65964 | -0.323144 | 4.2756
53.03194 | 21.4992 | 21.90054 | 17.65465 | -0.4013356 | 4.245881
53.04194 | 21.3421 | 21.86493 | 17.64967 | -0.5228303 | 4.215263
53.05193 | 21.21 | 21.82849 | 17.64469 | -0.6184931 | 4.183806
53.06193 | 21.0925 | 21.79118 | 17.63971 | -0.6986813 | 4.151476
53.07193 | 20.9285 | 21.75306 | 17.63473 | -0.8245583 | 4.118332
53.08193 | 20.8209 | 21.71415 | 17.62975 | -0.8932542 | 4.084404
53.09193 | 20.6871 | 21.6745 | 17.62478 | -0.987398 | 4.049721
53.10193 | 20.5559 | 21.63412 | 17.61981 | -1.078221 | 4.014314
53.11192 | 20.4356 | 21.59309 | 17.61484 | -1.157492 | 3.978249
53.12192 | 20.3036 | 21.55136 | 17.60988 | -1.247762 | 3.941483
53.13192 | 20.1784 | 21.509 | 17.60492 | -1.330602 | 3.904085
53.14192 | 20.062 | 21.46604 | 17.59996 | -1.404041 | 3.866083
53.15192 | 19.9323 | 21.42251 | 17.595 | -1.490209 | 3.827507
53.16192 | 19.8242 | 21.37844 | 17.59005 | -1.554238 | 3.788389
53.17191 | 19.6864 | 21.3339 | 17.5851 | -1.6475 | 3.748798
53.18191 | 19.5829 | 21.28884 | 17.58015 | -1.705938 | 3.708684
53.19191 | 19.4872 | 21.24333 | 17.57521 | -1.756126 | 3.668117
53.20191 | 19.3432 | 21.19739 | 17.57027 | -1.854193 | 3.627125
53.21191 | 19.2555 | 21.15107 | 17.56533 | -1.895567 | 3.585739
53.22191 | 19.1281 | 21.10438 | 17.56039 | -1.976277 | 3.543986
53.2319 | 19.035 | 21.0574 | 17.55546 | -2.022398 | 3.501936
53.2419 | 18.948 | 21.01006 | 17.55053 | -2.062065 | 3.459534
53.2519 | 18.81 | 20.96245 | 17.5456 | -2.152451 | 3.416848
53.2619 | 18.7168 | 20.91458 | 17.54068 | -2.197783 | 3.373905
53.2719 | 18.6264 | 20.86649 | 17.53576 | -2.240089 | 3.330733
53.28189 | 18.5208 | 20.81824 | 17.53084 | -2.297439 | 3.287398
53.29189 | 18.4082 | 20.76977 | 17.52592 | -2.361566 | 3.243841
53.30189 | 18.319 | 20.72114 | 17.52101 | -2.40214 | 3.200129
53.31189 | 18.2191 | 20.67239 | 17.5161 | -2.453285 | 3.156286
53.32189 | 18.1467 | 20.62353 | 17.51119 | -2.476827 | 3.112335
53.33189 | 18.0388 | 20.57459 | 17.50629 | -2.535785 | 3.068299
53.34188 | 17.9398 | 20.52563 | 17.50139 | -2.585832 | 3.024244
53.35188 | 17.8593 | 20.47659 | 17.49649 | -2.617293 | 2.980104
53.36188 | 17.769 | 20.42754 | 17.49159 | -2.658536 | 2.935944
53.37188 | 17.6985 | 20.37848 | 17.4867 | -2.679981 | 2.891783
53.38188 | 17.6032 | 20.32945 | 17.48181 | -2.726248 | 2.847641
53.39188 | 17.5178 | 20.28046 | 17.47692 | -2.762657 | 2.803538
53.40187 | 17.4518 | 20.23157 | 17.47204 | -2.779773 | 2.759535
53.41187 | 17.3705 | 20.18272 | 17.46716 | -2.812219 | 2.715563
53.42187 | 17.2982 | 20.13396 | 17.46228 | -2.835759 | 2.671682
53.43187 | 17.2074 | 20.08531 | 17.4574 | -2.877909 | 2.62791
53.44187 | 17.1425 | 20.03679 | 17.45253 | -2.894286 | 2.58426
53.45187 | 17.0637 | 19.9884 | 17.44765 | -2.924705 | 2.54075
53.46186 | 16.9889 | 19.94023 | 17.44279 | -2.951333 | 2.497442
53.47186 | 16.9212 | 19.89218 | 17.43793 | -2.970979 | 2.454253
53.48186 | 16.8574 | 19.84431 | 17.43306 | -2.986909 | 2.411246
53.49186 | 16.7879 | 19.79664 | 17.4282 | -3.008736 | 2.368432
53.50186 | 16.7228 | 19.74917 | 17.42335 | -3.026372 | 2.325825
53.51186 | 16.6575 | 19.70193 | 17.41849 | -3.04443 | 2.283436
53.52185 | 16.5985 | 19.65497 | 17.41365 | -3.056466 | 2.241319
53.53185 | 16.5358 | 19.6082 | 17.4088 | -3.072399 | 2.199401
53.54185 | 16.4772 | 19.56169 | 17.40395 | -3.084486 | 2.157733
53.55185 | 16.4057 | 19.51544 | 17.39911 | -3.109737 | 2.116326
53.56185 | 16.3713 | 19.46946 | 17.39427 | -3.09816 | 2.075189
53.57185 | 16.312 | 19.42376 | 17.38943 | -3.111765 | 2.03433
53.58184 | 16.2349 | 19.3784 | 17.38461 | -3.143504 | 1.993799
53.59184 | 16.1942 | 19.3333 | 17.37977 | -3.139096 | 1.953522
53.60184 | 16.1356 | 19.28849 | 17.37495 | -3.152894 | 1.913548
53.61184 | 16.0759 | 19.244 | 17.37012 | -3.168105 | 1.873883
53.62184 | 16.0267 | 19.19983 | 17.3653 | -3.173135 | 1.834535
53.63184 | 15.9721 | 19.15599 | 17.36048 | -3.18389 | 1.79551
53.64183 | 15.9315 | 19.11252 | 17.35567 | -3.181019 | 1.756851
53.65183 | 15.876 | 19.06934 | 17.35085 | -3.193343 | 1.718488
53.66183 | 15.8213 | 19.02651 | 17.34604 | -3.205209 | 1.680466
53.67183 | 15.7768 | 18.98402 | 17.34124 | -3.207222 | 1.642786
53.68183 | 15.7263 | 18.94189 | 17.33643 | -3.215586 | 1.605455
53.69182 | 15.6777 | 18.90015 | 17.33163 | -3.222448 | 1.568514
53.70182 | 15.6377 | 18.85873 | 17.32683 | -3.221026 | 1.531892
53.71182 | 15.5752 | 18.81767 | 17.32204 | -3.242468 | 1.49563
53.72182 | 15.5486 | 18.77698 | 17.31724 | -3.228375 | 1.459731
53.73182 | 15.5015 | 18.73665 | 17.31245 | -3.235152 | 1.424198
53.74182 | 15.4545 | 18.6967 | 17.30767 | -3.242201 | 1.389034
53.75181 | 15.4085 | 18.65717 | 17.30289 | -3.248671 | 1.354285
53.76181 | 15.3665 | 18.61797 | 17.2981 | -3.251469 | 1.319865
53.77181 | 15.3215 | 18.57915 | 17.29333 | -3.257646 | 1.285821
53.78181 | 15.2836 | 18.5407 | 17.28855 | -3.257102 | 1.252153
53.79181 | 15.2254 | 18.50264 | 17.28378 | -3.277239 | 1.218863
53.80181 | 15.2008 | 18.46496 | 17.27901 | -3.264159 | 1.185954
53.8118 | 15.1577 | 18.4277 | 17.27424 | -3.269998 | 1.153456
53.8218 | 15.0997 | 18.39079 | 17.26948 | -3.291085 | 1.121307
53.8318 | 15.0802 | 18.35426 | 17.26472 | -3.274056 | 1.089539
53.8418 | 15.0564 | 18.31811 | 17.25996 | -3.261712 | 1.058154
53.8518 | 14.9849 | 18.28235 | 17.2552 | -3.297452 | 1.02715
53.8618 | 14.9815 | 18.24698 | 17.25045 | -3.265478 | 0.9965282
53.87179 | 14.9244 | 18.21202 | 17.2457 | -3.287622 | 0.966318
53.88179 | 14.897 | 18.17742 | 17.24096 | -3.280416 | 0.9364589
53.89179 | 14.8526 | 18.14319 | 17.23621 | -3.290593 | 0.9069801
53.90179 | 14.8354 | 18.10935 | 17.23147 | -3.273953 | 0.8778816
53.91179 | 14.8061 | 18.0759 | 17.22673 | -3.269795 | 0.849162
53.92179 | 14.7547 | 18.04282 | 17.222 | -3.288118 | 0.8208204
53.93178 | 14.7176 | 18.01015 | 17.21727 | -3.292553 | 0.7928832
53.94178 | 14.7009 | 17.97783 | 17.21254 | -3.276933 | 0.7652934
53.95178 | 14.6569 | 17.94589 | 17.20781 | -3.288991 | 0.7380775
53.96178 | 14.6285 | 17.91432 | 17.20309 | -3.285824 | 0.711234
53.97178 | 14.5979 | 17.88313 | 17.19837 | -3.28523 | 0.6847615
53.98178 | 14.5644 | 17.85231 | 17.19365 | -3.287908 | 0.6586576
53.99177 | 14.5492 | 17.82189 | 17.18894 | -3.272686 | 0.632946
54.00177 | 14.4919 | 17.7918 | 17.18423 | -3.299901 | 0.6075735
54.01177 | 14.4817 | 17.76208 | 17.17952 | -3.280382 | 0.5825636
54.02177 | 14.4558 | 17.73273 | 17.17481 | -3.276927 | 0.5579142
54.03177 | 14.414 | 17.70373 | 17.17011 | -3.289732 | 0.5336229
54.04176 | 14.3964 | 17.67512 | 17.16541 | -3.278724 | 0.5097108
54.05176 | 14.3778 | 17.64684 | 17.16072 | -3.269043 | 0.4861277
54.06176 | 14.3311 | 17.61892 | 17.15602 | -3.287816 | 0.4628951
54.07176 | 14.3323 | 17.59134 | 17.15133 | -3.259039 | 0.4400102
54.08176 | 14.2831 | 17.56411 | 17.14664 | -3.281011 | 0.4174703
54.09176 | 14.2591 | 17.53723 | 17.14195 | -3.278127 | 0.3952725
54.10175 | 14.2418 | 17.51071 | 17.13728 | -3.268912 | 0.3734357
54.11175 | 14.2072 | 17.48451 | 17.1326 | -3.277309 | 0.3519131
54.12175 | 14.1893 | 17.45864 | 17.12792 | -3.269343 | 0.3307237
54.13175 | 14.1714 | 17.43311 | 17.12325 | -3.261709 | 0.3098644
54.14175 | 14.1322 | 17.40791 | 17.11857 | -3.275706 | 0.289332
54.15175 | 14.1319 | 17.38303 | 17.11391 | -3.251129 | 0.2691233
54.16174 | 14.0914 | 17.3585 | 17.10924 | -3.2671 | 0.249255
54.17174 | 14.072 | 17.33427 | 17.10458 | -3.262266 | 0.2296838
54.18174 | 14.0821 | 17.31035 | 17.09992 | -3.228249 | 0.2104265
54.19174 | 14.0203 | 17.28675 | 17.09527 | -3.266446 | 0.1914797
54.20174 | 14.0184 | 17.26345 | 17.09061 | -3.245053 | 0.17284
54.21174 | 14.0166 | 17.24047 | 17.08596 | -3.223866 | 0.1545039
54.22173 | 13.9579 | 17.2178 | 17.08132 | -3.259905 | 0.1364861
54.23173 | 13.97 | 17.19542 | 17.07667 | -3.225421 | 0.1187468
54.24173 | 13.9373 | 17.17333 | 17.07203 | -3.236032 | 0.1013004
54.25173 | 13.925 | 17.15154 | 17.06739 | -3.226537 | 0.08414376
54.26173 | 13.9079 | 17.13003 | 17.06276 | -3.22213 | 0.06727328
54.27173 | 13.8588 | 17.10881 | 17.05812 | -3.25001 | 0.05068538
54.28172 | 13.8655 | 17.08789 | 17.0535 | -3.222391 | 0.03439252
54.29172 | 13.85 | 17.06723 | 17.04887 | -3.21723 | 0.01835862
54.30172 | 13.8083 | 17.04684 | 17.04425 | -3.238543 | 0.00259622
54.31172 | 13.8131 | 17.02673 | 17.03963 | -3.213628 | 0
54.32172 | 13.7842 | 17.00688 | 17.03501 | -3.22268 | 0
54.33172 | 13.7621 | 16.9873 | 17.03039 | -3.225196 | 0
54.34171 | 13.7639 | 16.96799 | 17.02578 | -3.204091 | 0
54.35171 | 13.7151 | 16.94892 | 17.02117 | -3.233823 | 0
54.36171 | 13.7296 | 16.93011 | 17.01657 | -3.200508 | 0
54.37171 | 13.7042 | 16.91154 | 17.01196 | -3.207343 | 0
54.38171 | 13.6673 | 16.89322 | 17.00736 | -3.225923 | 0
54.39171 | 13.6791 | 16.87515 | 17.00277 | -3.196046 | 0
54.4017 | 13.6495 | 16.85732 | 16.99818 | -3.207825 | 0
54.4117 | 13.6267 | 16.83972 | 16.99358 | -3.213021 | 0
54.4217 | 13.6058 | 16.82235 | 16.989 | -3.216548 | 0
54.4317 | 13.5917 | 16.8052 | 16.98441 | -3.213504 | 0
54.4417 | 13.5936 | 16.78828 | 16.97983 | -3.194683 | 0
54.45169 | 13.5489 | 16.7716 | 16.97525 | -3.2227 | 0
54.46169 | 13.5355 | 16.75512 | 16.97067 | -3.219618 | 0
54.47169 | 13.5418 | 16.73885 | 16.9661 | -3.19705 | 0
54.48169 | 13.5282 | 16.72279 | 16.96153 | -3.194593 | 0
54.49169 | 13.4956 | 16.70694 | 16.95696 | -3.211343 | 0
54.50169 | 13.492 | 16.6913 | 16.9524 | -3.199296 | 0
54.51168 | 13.4772 | 16.67587 | 16.94784 | -3.198665 | 0
54.52168 | 13.4577 | 16.66062 | 16.94328 | -3.202916 | 0
54.53168 | 13.4494 | 16.64556 | 16.93872 | -3.196161 | 0
54.54168 | 13.4245 | 16.6307 | 16.93417 | -3.206196 | 0
54.55168 | 13.4397 | 16.61602 | 16.92962 | -3.176318 | 0
54.56168 | 13.4035 | 16.60152 | 16.92507 | -3.198025 | 0
54.57167 | 13.3847 | 16.58723 | 16.92053 | -3.202526 | 0
54.58167 | 13.3872 | 16.57309 | 16.91599 | -3.185892 | 0
54.59167 | 13.3515 | 16.55913 | 16.91145 | -3.207632 | 0
54.60167 | 13.3506 | 16.54534 | 16.90692 | -3.194743 | 0
54.61167 | 13.3386 | 16.53172 | 16.90238 | -3.193123 | 0
54.62167 | 13.3218 | 16.51827 | 16.89785 | -3.196469 | 0
54.63166 | 13.3139 | 16.50499 | 16.89333 | -3.19109 | 0
54.64166 | 13.3012 | 16.49186 | 16.88881 | -3.190658 | 0
54.65166 | 13.2932 | 16.47888 | 16.88429 | -3.185683 | 0
54.66166 | 13.2749 | 16.46606 | 16.87977 | -3.191162 | 0
54.67166 | 13.2599 | 16.45339 | 16.87525 | -3.193491 | 0
54.68166 | 13.2482 | 16.44087 | 16.87074 | -3.19267 | 0
54.69165 | 13.2488 | 16.42851 | 16.86624 | -3.179707 | 0
54.70165 | 13.2259 | 16.41627 | 16.86173 | -3.190374 | 0
54.71165 | 13.2148 | 16.40418 | 16.85723 | -3.189381 | 0
54.72165 | 13.2147 | 16.39223 | 16.85273 | -3.177526 | 0
54.73165 | 13.1832 | 16.38041 | 16.84823 | -3.197206 | 0
54.74165 | 13.1911 | 16.36872 | 16.84374 | -3.177619 | 0
54.75164 | 13.1561 | 16.35717 | 16.83925 | -3.201073 | 0
54.76164 | 13.1483 | 16.34574 | 16.83476 | -3.197444 | 0
54.77164 | 13.1505 | 16.33444 | 16.83028 | -3.18394 | 0
54.78164 | 13.1284 | 16.32326 | 16.8258 | -3.194859 | 0
54.79164 | 13.1181 | 16.3122 | 16.82132 | -3.194098 | 0
54.80164 | 13.1116 | 16.30126 | 16.81684 | -3.189656 | 0
54.81163 | 13.0972 | 16.29044 | 16.81237 | -3.19324 | 0
54.82163 | 13.1065 | 16.27973 | 16.8079 | -3.173228 | 0
54.83163 | 13.0617 | 16.26913 | 16.80344 | -3.207427 | 0
54.84163 | 13.0725 | 16.25864 | 16.79897 | -3.186136 | 0
54.85163 | 13.0725 | 16.24825 | 16.79451 | -3.175752 | 0
54.86162 | 13.0458 | 16.23798 | 16.79006 | -3.192184 | 0
54.87162 | 13.0387 | 16.22781 | 16.7856 | -3.189109 | 0
54.88162 | 13.0251 | 16.21774 | 16.78115 | -3.192635 | 0
54.89162 | 13.0246 | 16.20776 | 16.7767 | -3.183161 | 0
54.90162 | 13.0058 | 16.19788 | 16.77225 | -3.192085 | 0
54.91162 | 12.9879 | 16.1881 | 16.76781 | -3.200204 | 0
54.92161 | 12.991 | 16.17843 | 16.76338 | -3.187427 | 0
54.93161 | 12.9765 | 16.16883 | 16.75894 | -3.192333 | 0
54.94161 | 12.9564 | 16.15933 | 16.7545 | -3.202928 | 0
54.95161 | 12.9544 | 16.14991 | 16.75007 | -3.195513 | 0
54.96161 | 12.9495 | 16.14058 | 16.74564 | -3.191085 | 0
54.97161 | 12.9428 | 16.13134 | 16.74122 | -3.188541 | 0
54.9816 | 12.9291 | 16.12219 | 16.7368 | -3.193092 | 0
54.9916 | 12.9156 | 16.11312 | 16.73238 | -3.197515 | 0
55.0016 | 12.913 | 16.10412 | 16.72797 | -3.191117 | 0
55.0116 | 12.9088 | 16.0952 | 16.72355 | -3.1864 | 0
55.0216 | 12.8981 | 16.08636 | 16.71914 | -3.188261 | 0
55.0316 | 12.8763 | 16.0776 | 16.71473 | -3.201298 | 0
55.04159 | 12.8866 | 16.06892 | 16.71033 | -3.182319 | 0
55.05159 | 12.8583 | 16.0603 | 16.70593 | -3.202004 | 0
55.06159 | 12.8477 | 16.05176 | 16.70154 | -3.204061 | 0
55.07159 | 12.8479 | 16.04329 | 16.69714 | -3.19539 | 0
55.08159 | 12.8422 | 16.03489 | 16.69275 | -3.192688 | 0
55.09159 | 12.8296 | 16.02655 | 16.68836 | -3.196954 | 0
55.10158 | 12.8149 | 16.0183 | 16.68398 | -3.203395 | 0
55.11158 | 12.8126 | 16.01009 | 16.67959 | -3.197495 | 0
55.12158 | 12.8138 | 16.00196 | 16.67521 | -3.188159 | 0
55.13158 | 12.7972 | 15.99389 | 16.67084 | -3.196687 | 0
55.14158 | 12.7872 | 15.98588 | 16.66646 | -3.198677 | 0
55.15158 | 12.7835 | 15.97793 | 16.66209 | -3.19443 | 0
55.16157 | 12.7891 | 15.97005 | 16.65773 | -3.18095 | 0
55.17157 | 12.7648 | 15.96222 | 16.65336 | -3.197422 | 0
55.18157 | 12.7595 | 15.95445 | 16.649 | -3.194952 | 0
55.19157 | 12.7535 | 15.94674 | 16.64464 | -3.19324 | 0
55.20157 | 12.7632 | 15.93908 | 16.64028 | -3.175885 | 0
55.21157 | 12.7456 | 15.93148 | 16.63593 | -3.185885 | 0
55.22156 | 12.7297 | 15.92395 | 16.63158 | -3.194247 | 0
55.23156 | 12.711 | 15.91646 | 16.62724 | -3.205456 | 0
55.24156 | 12.732 | 15.90902 | 16.62289 | -3.177018 | 0
55.25156 | 12.7107 | 15.90163 | 16.61855 | -3.190932 | 0
55.26156 | 12.7103 | 15.8943 | 16.61421 | -3.183997 | 0
55.27155 | 12.6924 | 15.88702 | 16.60988 | -3.194621 | 0
55.28155 | 12.6904 | 15.87979 | 16.60555 | -3.189387 | 0
55.29155 | 12.7043 | 15.8726 | 16.60122 | -3.168302 | 0
55.30155 | 12.6756 | 15.86547 | 16.59689 | -3.189865 | 0
55.31155 | 12.6653 | 15.85838 | 16.59257 | -3.193077 | 0
55.32155 | 12.6756 | 15.85133 | 16.58825 | -3.175735 | 0
55.33154 | 12.6652 | 15.84435 | 16.58394 | -3.179146 | 0
55.34154 | 12.6515 | 15.8374 | 16.57962 | -3.185897 | 0
55.35154 | 12.6539 | 15.83049 | 16.57531 | -3.176592 | 0
55.36154 | 12.631 | 15.82363 | 16.571 | -3.192632 | 0
55.37154 | 12.6388 | 15.81682 | 16.5667 | -3.178016 | 0
55.38154 | 12.6168 | 15.81004 | 16.5624 | -3.193243 | 0
55.39153 | 12.6166 | 15.80332 | 16.5581 | -3.18672 | 0
55.40153 | 12.6104 | 15.79663 | 16.55381 | -3.186232 | 0
55.41153 | 12.5968 | 15.78999 | 16.54951 | -3.193186 | 0
55.42153 | 12.5966 | 15.78338 | 16.54522 | -3.186781 | 0
55.43153 | 12.5971 | 15.77682 | 16.54094 | -3.179717 | 0
55.44153 | 12.5815 | 15.77029 | 16.53665 | -3.188794 | 0
55.45152 | 12.5716 | 15.76382 | 16.53238 | -3.192216 | 0
55.46152 | 12.5778 | 15.75737 | 16.5281 | -3.179571 | 0
55.47152 | 12.551 | 15.75097 | 16.52382 | -3.199965 | 0
55.48152 | 12.562 | 15.7446 | 16.51955 | -3.182598 | 0
55.49152 | 12.5505 | 15.73827 | 16.51528 | -3.187769 | 0
55.50152 | 12.5385 | 15.73198 | 16.51102 | -3.193477 | 0
55.51151 | 12.5525 | 15.72573 | 16.50676 | -3.173229 | 0
55.52151 | 12.523 | 15.71951 | 16.5025 | -3.196511 | 0
55.53151 | 12.5292 | 15.71333 | 16.49824 | -3.18413 | 0
55.54151 | 12.5118 | 15.70719 | 16.49399 | -3.195385 | 0
55.55151 | 12.5135 | 15.70108 | 16.48974 | -3.187577 | 0
55.56151 | 12.5054 | 15.695 | 16.48549 | -3.189603 | 0
55.5715 | 12.4916 | 15.68897 | 16.48125 | -3.197371 | 0
55.5815 | 12.4888 | 15.68297 | 16.47701 | -3.194168 | 0
55.5915 | 12.4925 | 15.677 | 16.47277 | -3.184499 | 0
55.6015 | 12.4844 | 15.67106 | 16.46853 | -3.186664 | 0
55.6115 | 12.4774 | 15.66516 | 16.4643 | -3.187764 | 0
55.62149 | 12.4851 | 15.6593 | 16.46007 | -3.174203 | 0
55.63149 | 12.4541 | 15.65347 | 16.45585 | -3.19937 | 0
55.64149 | 12.4784 | 15.64767 | 16.45162 | -3.16927 | 0
55.65149 | 12.4608 | 15.6419 | 16.4474 | -3.181103 | 0
55.66149 | 12.4448 | 15.63617 | 16.44318 | -3.191369 | 0
55.67149 | 12.4648 | 15.63047 | 16.43897 | -3.165668 | 0
55.68148 | 12.4415 | 15.6248 | 16.43476 | -3.183304 | 0
55.69148 | 12.429 | 15.61917 | 16.43055 | -3.190167 | 0
55.70148 | 12.4416 | 15.61356 | 16.42635 | -3.171962 | 0
55.71148 | 12.4171 | 15.60799 | 16.42215 | -3.190889 | 0
55.72148 | 12.42 | 15.60245 | 16.41795 | -3.182447 | 0
55.73148 | 12.4209 | 15.59694 | 16.41375 | -3.176036 | 0
55.74147 | 12.402 | 15.59146 | 16.40956 | -3.189463 | 0
55.75147 | 12.4087 | 15.58601 | 16.40537 | -3.177314 | 0
55.76147 | 12.3975 | 15.5806 | 16.40118 | -3.183097 | 0
55.77147 | 12.3934 | 15.57521 | 16.397 | -3.181811 | 0
55.78147 | 12.4027 | 15.56985 | 16.39282 | -3.167155 | 0
55.79147 | 12.3874 | 15.56453 | 16.38864 | -3.17713 | 0
55.80146 | 12.3777 | 15.55924 | 16.38447 | -3.18154 | 0
55.81146 | 12.3794 | 15.55397 | 16.3803 | -3.174575 | 0
55.82146 | 12.3578 | 15.54874 | 16.37613 | -3.19094 | 0
55.83146 | 12.3789 | 15.54354 | 16.37196 | -3.164636 | 0
55.84146 | 12.3556 | 15.53836 | 16.3678 | -3.182761 | 0
55.85146 | 12.35 | 15.53322 | 16.36364 | -3.183216 | 0
55.86145 | 12.3544 | 15.52811 | 16.35949 | -3.173706 | 0
55.87145 | 12.3348 | 15.52302 | 16.35533 | -3.18822 | 0
55.88145 | 12.3176 | 15.51796 | 16.35118 | -3.200364 | 0
55.89145 | 12.3348 | 15.51294 | 16.34703 | -3.178137 | 0
55.90145 | 12.3237 | 15.50794 | 16.34289 | -3.18424 | 0
55.91145 | 12.3207 | 15.50297 | 16.33875 | -3.182272 | 0
55.92144 | 12.3158 | 15.49804 | 16.33461 | -3.182238 | 0
55.93144 | 12.3005 | 15.49313 | 16.33048 | -3.192629 | 0
55.94144 | 12.3029 | 15.48825 | 16.32634 | -3.185349 | 0
55.95144 | 12.3158 | 15.4834 | 16.32221 | -3.167598 | 0
55.96144 | 12.2836 | 15.47858 | 16.31809 | -3.194976 | 0
55.97144 | 12.3021 | 15.47378 | 16.31396 | -3.171683 | 0
55.98143 | 12.2894 | 15.46902 | 16.30985 | -3.179624 | 0
55.99143 | 12.2663 | 15.46429 | 16.30573 | -3.19799 | 0
56.00143 | 12.2875 | 15.45958 | 16.30161 | -3.172084 | 0
56.01143 | 12.2751 | 15.45491 | 16.2975 | -3.179807 | 0
56.02143 | 12.2627 | 15.45026 | 16.2934 | -3.18756 | 0
56.03142 | 12.2568 | 15.44565 | 16.28929 | -3.188846 | 0
56.04142 | 12.2532 | 15.44106 | 16.28519 | -3.187856 | 0
56.05142 | 12.2559 | 15.4365 | 16.28109 | -3.180596 | 0
56.06142 | 12.2595 | 15.43196 | 16.277 | -3.172464 | 0
56.07142 | 12.2356 | 15.42746 | 16.2729 | -3.191862 | 0
56.08142 | 12.2568 | 15.42299 | 16.26881 | -3.166189 | 0
56.09141 | 12.2399 | 15.41855 | 16.26473 | -3.178649 | 0
56.10141 | 12.2431 | 15.41413 | 16.26064 | -3.171034 | 0
56.11141 | 12.238 | 15.40975 | 16.25656 | -3.171748 | 0
56.12141 | 12.245 | 15.40539 | 16.25249 | -3.160392 | 0
56.13141 | 12.2262 | 15.40106 | 16.24841 | -3.174865 | 0
56.14141 | 12.233 | 15.39677 | 16.24434 | -3.163767 | 0
56.1514 | 12.2162 | 15.3925 | 16.24027 | -3.176303 | 0
56.1614 | 12.2327 | 15.38826 | 16.23621 | -3.155565 | 0
56.1714 | 12.2157 | 15.38406 | 16.23214 | -3.168356 | 0
56.1814 | 12.2077 | 15.37988 | 16.22808 | -3.172176 | 0
56.1914 | 12.2051 | 15.37573 | 16.22403 | -3.170627 | 0
56.2014 | 12.2069 | 15.37161 | 16.21997 | -3.164707 | 0
56.21139 | 12.2066 | 15.36752 | 16.21593 | -3.160922 | 0
56.22139 | 12.2102 | 15.36346 | 16.21188 | -3.153262 | 0
56.23139 | 12.1929 | 15.35943 | 16.20783 | -3.166533 | 0
56.24139 | 12.2034 | 15.35543 | 16.20379 | -3.152034 | 0
56.25139 | 12.1933 | 15.35147 | 16.19975 | -3.158165 | 0
56.26139 | 12.19 | 15.34753 | 16.19572 | -3.157528 | 0
56.27138 | 12.202 | 15.34362 | 16.19169 | -3.141624 | 0
56.28138 | 12.1889 | 15.33975 | 16.18766 | -3.150848 | 0
56.29138 | 12.1727 | 15.3359 | 16.18363 | -3.163203 | 0
56.30138 | 12.1922 | 15.33209 | 16.17961 | -3.139888 | 0
56.31138 | 12.1736 | 15.32831 | 16.17559 | -3.154706 | 0
56.32138 | 12.1802 | 15.32455 | 16.17157 | -3.144354 | 0
56.33137 | 12.1736 | 15.32084 | 16.16756 | -3.147239 | 0
56.34137 | 12.167 | 15.31715 | 16.16355 | -3.150151 | 0
56.35137 | 12.1657 | 15.3135 | 16.15954 | -3.147795 | 0
56.36137 | 12.1626 | 15.30987 | 16.15554 | -3.147272 | 0
56.37137 | 12.1633 | 15.30628 | 16.15154 | -3.142981 | 0
56.38137 | 12.146 | 15.30272 | 16.14754 | -3.156723 | 0
56.39136 | 12.1628 | 15.2992 | 16.14354 | -3.136402 | 0
56.40136 | 12.1599 | 15.29571 | 16.13955 | -3.13581 | 0
56.41136 | 12.1568 | 15.29225 | 16.13556 | -3.135451 | 0
56.42136 | 12.1374 | 15.28883 | 16.13157 | -3.151426 | 0
56.43136 | 12.1444 | 15.28543 | 16.12759 | -3.141035 | 0
56.44135 | 12.1532 | 15.28208 | 16.12361 | -3.128881 | 0
56.45135 | 12.1228 | 15.27876 | 16.11964 | -3.155959 | 0
56.46135 | 12.1485 | 15.27547 | 16.11566 | -3.126971 | 0
56.47135 | 12.135 | 15.27222 | 16.11169 | -3.137219 | 0
56.48135 | 12.1372 | 15.269 | 16.10772 | -3.131801 | 0
56.49135 | 12.1147 | 15.26582 | 16.10376 | -3.15112 | 0
56.50134 | 12.108 | 15.26268 | 16.0998 | -3.154677 | 0
56.51134 | 12.1311 | 15.25957 | 16.09584 | -3.128468 | 0
56.52134 | 12.1099 | 15.25649 | 16.09188 | -3.146595 | 0
56.53134 | 12.1136 | 15.25346 | 16.08793 | -3.139859 | 0
56.54134 | 12.1074 | 15.25046 | 16.08398 | -3.14306 | 0
56.55134 | 12.1135 | 15.2475 | 16.08003 | -3.134 | 0
56.56133 | 12.1078 | 15.24458 | 16.07609 | -3.13678 | 0
56.57133 | 12.1102 | 15.2417 | 16.07215 | -3.131496 | 0
56.58133 | 12.1112 | 15.23885 | 16.06821 | -3.12765 | 0
56.59133 | 12.1072 | 15.23604 | 16.06427 | -3.128844 | 0
56.60133 | 12.095 | 15.23328 | 16.06034 | -3.138278 | 0
56.61133 | 12.1038 | 15.23055 | 16.05641 | -3.126752 | 0
56.62132 | 12.1147 | 15.22787 | 16.05249 | -3.113169 | 0
56.63132 | 12.1092 | 15.22522 | 16.04857 | -3.116025 | 0
56.64132 | 12.0997 | 15.22262 | 16.04465 | -3.122922 | 0
56.65132 | 12.0932 | 15.22006 | 16.04073 | -3.126861 | 0
56.66132 | 12.0985 | 15.21754 | 16.03681 | -3.119043 | 0
56.67132 | 12.0924 | 15.21507 | 16.0329 | -3.122668 | 0
56.68131 | 12.1057 | 15.21264 | 16.029 | -3.10694 | 0
56.69131 | 12.1018 | 15.21025 | 16.02509 | -3.108452 | 0
56.70131 | 12.105 | 15.20791 | 16.02119 | -3.10291 | 0
56.71131 | 12.1152 | 15.20561 | 16.01729 | -3.090413 | 0
56.72131 | 12.092 | 15.20336 | 16.0134 | -3.111361 | 0
56.73131 | 12.1157 | 15.20116 | 16.00951 | -3.085457 | 0
56.7413 | 12.106 | 15.199 | 16.00562 | -3.093001 | 0
56.7513 | 12.1043 | 15.19689 | 16.00173 | -3.092591 | 0
56.7613 | 12.1142 | 15.19483 | 15.99785 | -3.08063 | 0
56.7713 | 12.1013 | 15.19282 | 15.99397 | -3.091517 | 0
56.7813 | 12.1072 | 15.19085 | 15.99009 | -3.083654 | 0
56.7913 | 12.11 | 15.18894 | 15.98622 | -3.078942 | 0
56.80129 | 12.0972 | 15.18708 | 15.98235 | -3.089883 | 0
56.81129 | 12.107 | 15.18527 | 15.97848 | -3.078274 | 0
56.82129 | 12.0961 | 15.18352 | 15.97461 | -3.087417 | 0
56.83129 | 12.0874 | 15.18181 | 15.97075 | -3.094414 | 0
56.84129 | 12.1075 | 15.18017 | 15.96689 | -3.072665 | 0
56.85128 | 12.101 | 15.17857 | 15.96304 | -3.077573 | 0
56.86128 | 12.0973 | 15.17704 | 15.95919 | -3.079735 | 0
56.87128 | 12.1001 | 15.17555 | 15.95534 | -3.075454 | 0
56.88128 | 12.0935 | 15.17413 | 15.95149 | -3.08063 | 0
56.89128 | 12.1022 | 15.17276 | 15.94765 | -3.070565 | 0
56.90128 | 12.0998 | 15.17146 | 15.9438 | -3.071659 | 0
56.91127 | 12.0916 | 15.17021 | 15.93997 | -3.078614 | 0
56.92127 | 12.0997 | 15.16903 | 15.93613 | -3.06933 | 0
56.93127 | 12.1032 | 15.16791 | 15.9323 | -3.064707 | 0
56.94127 | 12.106 | 15.16685 | 15.92847 | -3.060848 | 0
56.95127 | 12.0969 | 15.16585 | 15.92465 | -3.068953 | 0
56.96127 | 12.0981 | 15.16492 | 15.92082 | -3.066823 | 0
56.97126 | 12.0773 | 15.16406 | 15.91701 | -3.08676 | 0
56.98126 | 12.1064 | 15.16326 | 15.91319 | -3.056864 | 0
56.99126 | 12.108 | 15.16254 | 15.90938 | -3.054536 | 0
57.00126 | 12.0992 | 15.16188 | 15.90557 | -3.062677 | 0
57.01126 | 12.1 | 15.16129 | 15.90176 | -3.061289 | 0
57.02126 | 12.1004 | 15.16077 | 15.89795 | -3.060373 | 0
57.03125 | 12.1169 | 15.16033 | 15.89416 | -3.043431 | 0
57.04125 | 12.1119 | 15.15996 | 15.89036 | -3.048062 | 0
57.05125 | 12.1187 | 15.15967 | 15.88656 | -3.040968 | 0
57.06125 | 12.1219 | 15.15945 | 15.88277 | -3.037551 | 0
57.07125 | 12.1039 | 15.15931 | 15.87898 | -3.055412 | 0
57.08125 | 12.119 | 15.15925 | 15.87519 | -3.040253 | 0
57.09124 | 12.1206 | 15.15927 | 15.87141 | -3.038674 | 0
57.10124 | 12.1151 | 15.15938 | 15.86763 | -3.044277 | 0
57.11124 | 12.1388 | 15.15956 | 15.86385 | -3.020763 | 0
57.12124 | 12.1238 | 15.15983 | 15.86008 | -3.036034 | 0
57.13124 | 12.1046 | 15.16019 | 15.85631 | -3.055591 | 0
57.14124 | 12.1303 | 15.16064 | 15.85254 | -3.030335 | 0
57.15123 | 12.1371 | 15.16117 | 15.84878 | -3.024067 | 0
57.16123 | 12.1236 | 15.16179 | 15.84502 | -3.038191 | 0
57.17123 | 12.1427 | 15.16251 | 15.84126 | -3.019808 | 0
57.18123 | 12.1493 | 15.16332 | 15.8375 | -3.014017 | 0
57.19123 | 12.1368 | 15.16422 | 15.83375 | -3.027422 | 0
57.20123 | 12.1461 | 15.16522 | 15.83 | -3.019124 | 0
57.21122 | 12.1389 | 15.16632 | 15.82625 | -3.027423 | 0
57.22122 | 12.1575 | 15.16752 | 15.82251 | -3.010023 | 0
57.23122 | 12.1541 | 15.16882 | 15.81877 | -3.014725 | 0
57.24122 | 12.1616 | 15.17023 | 15.81503 | -3.00863 | 0
57.25122 | 12.1782 | 15.17174 | 15.81129 | -2.99354 | 0
57.26121 | 12.1678 | 15.17336 | 15.80757 | -3.005556 | 0
57.27121 | 12.1584 | 15.17508 | 15.80384 | -3.016682 | 0
57.28121 | 12.175 | 15.17692 | 15.80011 | -3.001918 | 0
57.29121 | 12.1679 | 15.17887 | 15.79639 | -3.010967 | 0
57.30121 | 12.1708 | 15.18093 | 15.79267 | -3.01013 | 0
57.31121 | 12.1945 | 15.18311 | 15.78895 | -2.988608 | 0
57.3212 | 12.2046 | 15.1854 | 15.78524 | -2.980803 | 0
57.3312 | 12.198 | 15.18782 | 15.78153 | -2.989819 | 0
57.3412 | 12.2054 | 15.19036 | 15.77782 | -2.984957 | 0
57.3512 | 12.2152 | 15.19302 | 15.77412 | -2.977819 | 0
57.3612 | 12.211 | 15.19581 | 15.77041 | -2.984807 | 0
57.3712 | 12.2214 | 15.19872 | 15.76672 | -2.977322 | 0
57.38119 | 12.2233 | 15.20176 | 15.76302 | -2.978461 | 0
57.39119 | 12.2283 | 15.20494 | 15.75933 | -2.976638 | 0
57.40119 | 12.2504 | 15.20825 | 15.75564 | -2.957849 | 0
57.41119 | 12.2314 | 15.2117 | 15.75195 | -2.980295 | 0
57.42119 | 12.2577 | 15.21528 | 15.74827 | -2.95758 | 0
57.43119 | 12.2399 | 15.219 | 15.74459 | -2.979105 | 0
57.44118 | 12.2575 | 15.22287 | 15.74092 | -2.965368 | 0
57.45118 | 12.2616 | 15.22688 | 15.73724 | -2.96528 | 0
57.46118 | 12.2607 | 15.23104 | 15.73357 | -2.970338 | 0
57.47118 | 12.2793 | 15.23535 | 15.7299 | -2.956046 | 0
57.48118 | 12.3004 | 15.2398 | 15.72623 | -2.939404 | 0
57.49118 | 12.2718 | 15.24442 | 15.72257 | -2.972616 | 0
57.50117 | 12.2954 | 15.24918 | 15.71892 | -2.95378 | 0
57.51117 | 12.3038 | 15.25411 | 15.71526 | -2.950305 | 0
57.52117 | 12.3094 | 15.25919 | 15.71161 | -2.949791 | 0
57.53117 | 12.3173 | 15.26444 | 15.70795 | -2.94714 | 0
57.54117 | 12.3223 | 15.26985 | 15.70431 | -2.947553 | 0
57.55117 | 12.3319 | 15.27543 | 15.70066 | -2.943534 | 0
57.56116 | 12.3398 | 15.28118 | 15.69702 | -2.941378 | 0
57.57116 | 12.3282 | 15.2871 | 15.69339 | -2.9589 | 0
57.58116 | 12.3467 | 15.2932 | 15.68975 | -2.946497 | 0
57.59116 | 12.3544 | 15.29947 | 15.68612 | -2.94507 | 0
57.60116 | 12.3554 | 15.30592 | 15.68249 | -2.950522 | 0
57.61115 | 12.3634 | 15.31255 | 15.67886 | -2.949149 | 0
57.62115 | 12.3818 | 15.31937 | 15.67524 | -2.937567 | 0
57.63115 | 12.383 | 15.32637 | 15.67162 | -2.94337 | 0
57.64115 | 12.3902 | 15.33356 | 15.668 | -2.943363 | 0
57.65115 | 12.4093 | 15.34095 | 15.66439 | -2.931646 | 0
57.66115 | 12.4027 | 15.34852 | 15.66078 | -2.945823 | 0
57.67114 | 12.4201 | 15.35629 | 15.65717 | -2.936188 | 0
57.68114 | 12.4277 | 15.36426 | 15.65357 | -2.936559 | 0
57.69114 | 12.4342 | 15.37243 | 15.64996 | -2.938231 | 0
57.70114 | 12.4593 | 15.38081 | 15.64636 | -2.921506 | 0
57.71114 | 12.4532 | 15.38939 | 15.64277 | -2.936187 | 0
57.72114 | 12.4677 | 15.39818 | 15.63917 | -2.930475 | 0
57.73113 | 12.4777 | 15.40717 | 15.63559 | -2.929465 | 0
57.74113 | 12.4733 | 15.41638 | 15.632 | -2.943077 | 0
57.75113 | 12.4857 | 15.4258 | 15.62842 | -2.940104 | 0
57.76113 | 12.4975 | 15.43545 | 15.62483 | -2.937948 | 0
57.77113 | 12.4996 | 15.44531 | 15.62126 | -2.945712 | 0
57.78113 | 12.5187 | 15.4554 | 15.61768 | -2.936699 | 0
57.79112 | 12.5282 | 15.4657 | 15.61411 | -2.9375 | 0
57.80112 | 12.545 | 15.47624 | 15.61054 | -2.931238 | 0
57.81112 | 12.5522 | 15.487 | 15.60697 | -2.934805 | 0
57.82112 | 12.5528 | 15.498 | 15.60341 | -2.945203 | 0
57.83112 | 12.5733 | 15.50924 | 15.59985 | -2.935935 | 0
57.84112 | 12.5827 | 15.5207 | 15.59629 | -2.938004 | 0
57.85111 | 12.5925 | 15.5324 | 15.59274 | -2.939899 | 0
57.86111 | 12.6063 | 15.54435 | 15.58919 | -2.938046 | 0
57.87111 | 12.6057 | 15.55653 | 15.58564 | -2.950835 | 0
57.88111 | 12.6217 | 15.56897 | 15.5821 | -2.947269 | 0
57.89111 | 12.6352 | 15.58165 | 15.57855 | -2.94645 | 0.003096499
57.90111 | 12.6183 | 15.59458 | 15.57501 | -2.97628 | 0.01956611
57.9111 | 12.6483 | 15.60775 | 15.57148 | -2.959448 | 0.03626707
57.9211 | 12.6584 | 15.62118 | 15.56795 | -2.962782 | 0.05323442
57.9311 | 12.6555 | 15.63487 | 15.56442 | -2.979371 | 0.07045377
57.9411 | 12.6703 | 15.64882 | 15.56089 | -2.978516 | 0.08792705
57.9511 | 12.6947 | 15.66302 | 15.55736 | -2.968321 | 0.1056561
57.9611 | 12.6812 | 15.67749 | 15.55384 | -2.996285 | 0.1236428
57.97109 | 12.7176 | 15.6922 | 15.55033 | -2.974599 | 0.1418709
57.98109 | 12.7125 | 15.70719 | 15.54681 | -2.99469 | 0.1603781
57.99109 | 12.7206 | 15.72245 | 15.5433 | -3.001847 | 0.1791482
58.00109 | 12.7415 | 15.73797 | 15.53979 | -2.996473 | 0.1981831
58.01109 | 12.7317 | 15.75377 | 15.53628 | -3.022067 | 0.217484
58.02108 | 12.7471 | 15.76982 | 15.53278 | -3.022716 | 0.2370333
58.03108 | 12.7714 | 15.78615 | 15.52928 | -3.014753 | 0.256871
58.04108 | 12.7675 | 15.80276 | 15.52578 | -3.035263 | 0.2769796
58.05108 | 12.7686 | 15.81965 | 15.52229 | -3.051049 | 0.29736
58.06108 | 12.7767 | 15.83681 | 15.5188 | -3.060111 | 0.3180137
58.07108 | 12.7737 | 15.85425 | 15.51531 | -3.08055 | 0.3389422
58.08107 | 12.7967 | 15.87195 | 15.51183 | -3.075251 | 0.3601253
58.09107 | 12.801 | 15.88995 | 15.50834 | -3.088949 | 0.381606
58.10107 | 12.8 | 15.90823 | 15.50486 | -3.108228 | 0.4033648
58.11107 | 12.8186 | 15.92679 | 15.50139 | -3.108188 | 0.4254021
58.12107 | 12.8197 | 15.94563 | 15.49791 | -3.125931 | 0.4477192
58.13107 | 12.8041 | 15.96476 | 15.49444 | -3.160657 | 0.4703166
58.14106 | 12.8306 | 15.98415 | 15.49098 | -3.153549 | 0.4931726
58.15106 | 12.831 | 16.00384 | 15.48751 | -3.172844 | 0.5163327
58.16106 | 12.8299 | 16.02382 | 15.48405 | -3.193924 | 0.5397752
58.17106 | 12.8404 | 16.04409 | 15.48059 | -3.20369 | 0.5635004
58.18106 | 12.8287 | 16.06464 | 15.47713 | -3.235942 | 0.5875087
58.19106 | 12.8404 | 16.08548 | 15.47368 | -3.245081 | 0.6118
58.20105 | 12.8371 | 16.10658 | 15.47023 | -3.269484 | 0.6363503
58.21105 | 12.8285 | 16.12799 | 15.46679 | -3.299494 | 0.6612079
58.22105 | 12.8316 | 16.14969 | 15.46334 | -3.318091 | 0.6863489
58.23105 | 12.8363 | 16.17167 | 15.4599 | -3.335374 | 0.7117728
58.24105 | 12.8237 | 16.19394 | 15.45646 | -3.370242 | 0.7374793
58.25105 | 12.8403 | 16.21649 | 15.45303 | -3.376195 | 0.763468
58.26104 | 12.8354 | 16.23931 | 15.4496 | -3.403911 | 0.7897123
58.27104 | 12.8264 | 16.26243 | 15.44617 | -3.436032 | 0.8162632
58.28104 | 12.8384 | 16.28584 | 15.44274 | -3.447436 | 0.843094
58.29104 | 12.8405 | 16.30952 | 15.43932 | -3.469022 | 0.8702039
58.30104 | 12.8188 | 16.33349 | 15.4359 | -3.514689 | 0.8975914
58.31104 | 12.8346 | 16.35774 | 15.43248 | -3.523136 | 0.9252555
58.32103 | 12.8257 | 16.38224 | 15.42907 | -3.556536 | 0.9531671
58.33103 | 12.812 | 16.40704 | 15.42566 | -3.595037 | 0.9813795
58.34103 | 12.8139 | 16.43211 | 15.42225 | -3.618212 | 1.009864
58.35103 | 12.8141 | 16.45746 | 15.41884 | -3.64336 | 1.038618
58.36103 | 12.8043 | 16.48308 | 15.41544 | -3.678779 | 1.067639
58.37103 | 12.7962 | 16.50897 | 15.41204 | -3.712766 | 1.096926
58.38102 | 12.7902 | 16.53509 | 15.40865 | -3.744889 | 1.126442
58.39102 | 12.7981 | 16.5615 | 15.40525 | -3.763404 | 1.156252
58.40102 | 12.7943 | 16.58818 | 15.40186 | -3.79388 | 1.186319
58.41102 | 12.7824 | 16.61511 | 15.39847 | -3.832713 | 1.21664
58.42102 | 12.7965 | 16.6423 | 15.39509 | -3.845801 | 1.247213
58.43101 | 12.7901 | 16.66971 | 15.39171 | -3.879611 | 1.278002
58.44101 | 12.7648 | 16.6974 | 15.38833 | -3.932595 | 1.309066
58.45101 | 12.7815 | 16.72532 | 15.38495 | -3.943822 | 1.340369
58.46101 | 12.7635 | 16.75349 | 15.38158 | -3.989988 | 1.371909
58.47101 | 12.7454 | 16.78189 | 15.37821 | -4.036488 | 1.403679
58.48101 | 12.7578 | 16.81052 | 15.37484 | -4.052718 | 1.435676
58.491 | 12.7478 | 16.83934 | 15.37148 | -4.091544 | 1.467863
58.501 | 12.7339 | 16.86842 | 15.36812 | -4.134518 | 1.500299
58.511 | 12.7179 | 16.89771 | 15.36476 | -4.179806 | 1.532945
58.521 | 12.7192 | 16.9272 | 15.3614 | -4.208002 | 1.565798
58.531 | 12.6982 | 16.9569 | 15.35805 | -4.258701 | 1.598849
58.541 | 12.6968 | 16.9868 | 15.3547 | -4.289996 | 1.632094
58.55099 | 12.6846 | 17.01684 | 15.35136 | -4.332241 | 1.665482
58.56099 | 12.6736 | 17.04712 | 15.34801 | -4.373519 | 1.699104
58.57099 | 12.6684 | 17.07755 | 15.34467 | -4.40915 | 1.732877
58.58099 | 12.6547 | 17.10816 | 15.34134 | -4.453461 | 1.766826
58.59099 | 12.6431 | 17.13893 | 15.338 | -4.495831 | 1.800932
58.60099 | 12.6303 | 17.16985 | 15.33467 | -4.539554 | 1.835187
58.61098 | 12.6197 | 17.20089 | 15.33134 | -4.58119 | 1.869548
58.62098 | 12.6087 | 17.23209 | 15.32802 | -4.623391 | 1.904075
58.63098 | 12.5983 | 17.26342 | 15.32469 | -4.665117 | 1.938725
58.64098 | 12.579 | 17.29486 | 15.32137 | -4.715858 | 1.973487
58.65098 | 12.5724 | 17.32641 | 15.31805 | -4.754006 | 2.008353
58.66098 | 12.5522 | 17.35805 | 15.31474 | -4.80585 | 2.043311
58.67097 | 12.5325 | 17.38975 | 15.31143 | -4.857247 | 2.078316
58.68097 | 12.5298 | 17.42155 | 15.30812 | -4.891748 | 2.113427
58.69097 | 12.5077 | 17.45341 | 15.30482 | -4.945712 | 2.148597
58.70097 | 12.4966 | 17.48533 | 15.30151 | -4.988726 | 2.183814
58.71097 | 12.5002 | 17.51728 | 15.29821 | -5.017078 | 2.219066
58.72097 | 12.4681 | 17.54926 | 15.29491 | -5.081156 | 2.254341
58.73096 | 12.4598 | 17.58121 | 15.29162 | -5.121414 | 2.28959
58.74096 | 12.4636 | 17.6132 | 15.28833 | -5.149603 | 2.32487
58.75096 | 12.4371 | 17.64518 | 15.28504 | -5.208077 | 2.360132
58.76096 | 12.4307 | 17.67712 | 15.28176 | -5.24642 | 2.395361
58.77096 | 12.4278 | 17.70902 | 15.27848 | -5.28122 | 2.430544
58.78096 | 12.4109 | 17.74086 | 15.2752 | -5.32996 | 2.465664
58.79095 | 12.3988 | 17.77259 | 15.27192 | -5.373794 | 2.500671
58.80095 | 12.3886 | 17.80427 | 15.26865 | -5.415668 | 2.535619
58.81095 | 12.3775 | 17.83584 | 15.26538 | -5.458335 | 2.570458
58.82095 | 12.3624 | 17.86728 | 15.26211 | -5.504879 | 2.605169
58.83095 | 12.3571 | 17.89858 | 15.25884 | -5.54148 | 2.639736
58.84094 | 12.3385 | 17.92969 | 15.25559 | -5.591193 | 2.674107
58.85094 | 12.3229 | 17.96066 | 15.25233 | -5.637759 | 2.708333
58.86094 | 12.3207 | 17.99143 | 15.24907 | -5.670731 | 2.742362
58.87094 | 12.3148 | 18.02199 | 15.24582 | -5.707189 | 2.776173
58.88094 | 12.3006 | 18.05232 | 15.24257 | -5.751715 | 2.80975
58.89094 | 12.2897 | 18.08239 | 15.23932 | -5.792689 | 2.843072
58.90093 | 12.282 | 18.11216 | 15.23608 | -5.830163 | 2.876087
58.91093 | 12.2746 | 18.14168 | 15.23283 | -5.867075 | 2.908842
58.92093 | 12.2617 | 18.17088 | 15.22959 | -5.909177 | 2.941282
58.93093 | 12.2519 | 18.19975 | 15.22636 | -5.947846 | 2.973388
58.94093 | 12.2358 | 18.22826 | 15.22312 | -5.992464 | 3.005139
58.95093 | 12.2282 | 18.25641 | 15.21989 | -6.028209 | 3.036515
58.96092 | 12.2175 | 18.28413 | 15.21667 | -6.066634 | 3.067464
58.97092 | 12.2081 | 18.31147 | 15.21345 | -6.103372 | 3.098026
58.98092 | 12.1957 | 18.33837 | 15.21022 | -6.142674 | 3.128151
58.99092 | 12.1822 | 18.36482 | 15.207 | -6.18262 | 3.157815
59.00092 | 12.1669 | 18.39079 | 15.20379 | -6.223888 | 3.186999
59.01092 | 12.1735 | 18.41626 | 15.20058 | -6.242757 | 3.215681
59.02091 | 12.1578 | 18.44118 | 15.19737 | -6.283382 | 3.243813
59.03091 | 12.1444 | 18.46559 | 15.19416 | -6.32119 | 3.271429
59.04091 | 12.1442 | 18.48944 | 15.19096 | -6.345237 | 3.29848
59.05091 | 12.1287 | 18.5127 | 15.18776 | -6.384 | 3.324945
59.06091 | 12.1211 | 18.53536 | 15.18456 | -6.414261 | 3.350805
59.07091 | 12.1202 | 18.5574 | 15.18136 | -6.437199 | 3.376038
59.0809 | 12.0982 | 18.57877 | 15.17817 | -6.480572 | 3.400601
59.0909 | 12.0981 | 18.5995 | 15.17498 | -6.501404 | 3.424524
59.1009 | 12.0958 | 18.61955 | 15.17179 | -6.523755 | 3.447761
59.1109 | 12.0715 | 18.6389 | 15.16861 | -6.567404 | 3.470295
59.1209 | 12.0644 | 18.65753 | 15.16543 | -6.593134 | 3.492106
59.1309 | 12.0623 | 18.67543 | 15.16225 | -6.613128 | 3.513179
59.14089 | 12.0459 | 18.69255 | 15.15908 | -6.646651 | 3.533474
59.15089 | 12.0375 | 18.70892 | 15.1559 | -6.67142 | 3.553017
59.16089 | 12.0282 | 18.7245 | 15.15273 | -6.696304 | 3.571771
59.17089 | 12.0226 | 18.73929 | 15.14957 | -6.716686 | 3.58972
59.18089 | 12.0124 | 18.75325 | 15.1464 | -6.740852 | 3.60685
59.19089 | 12.0153 | 18.76639 | 15.14324 | -6.751088 | 3.623148
59.20088 | 11.9952 | 18.77867 | 15.14009 | -6.783471 | 3.638586
59.21088 | 11.9857 | 18.79011 | 15.13693 | -6.804412 | 3.653182
59.22088 | 11.9881 | 18.80069 | 15.13378 | -6.812587 | 3.66691
59.23088 | 11.9713 | 18.81039 | 15.13063 | -6.839087 | 3.679761
59.24088 | 11.9639 | 18.8192 | 15.12748 | -6.855302 | 3.691723
59.25087 | 11.9642 | 18.82712 | 15.12434 | -6.862917 | 3.702779
59.26087 | 11.9451 | 18.83414 | 15.1212 | -6.889041 | 3.712944
59.27087 | 11.943 | 18.84026 | 15.11806 | -6.897258 | 3.722201
59.28087 | 11.9364 | 18.84547 | 15.11492 | -6.909065 | 3.730543
59.29087 | 11.9199 | 18.84976 | 15.11179 | -6.929857 | 3.737968
59.30087 | 11.9238 | 18.85313 | 15.10866 | -6.92933 | 3.744471
59.31086 | 11.9113 | 18.85558 | 15.10553 | -6.944283 | 3.750048
59.32086 | 11.9036 | 18.85712 | 15.10241 | -6.953518 | 3.754707
59.33086 | 11.9025 | 18.85773 | 15.09929 | -6.955233 | 3.758445
59.34086 | 11.8997 | 18.85743 | 15.09617 | -6.957731 | 3.761261
59.35086 | 11.8879 | 18.85621 | 15.09305 | -6.968314 | 3.76316
59.36086 | 11.8901 | 18.85408 | 15.08994 | -6.963985 | 3.764144
59.37085 | 11.8756 | 18.85105 | 15.08683 | -6.975452 | 3.764218
59.38085 | 11.873 | 18.84712 | 15.08373 | -6.974117 | 3.763391
59.39085 | 11.8821 | 18.84229 | 15.08062 | -6.960188 | 3.761666
59.40085 | 11.8652 | 18.83657 | 15.07752 | -6.971373 | 3.759053
59.41085 | 11.8579 | 18.82998 | 15.07442 | -6.972083 | 3.755562
59.42085 | 11.8603 | 18.82253 | 15.07132 | -6.962226 | 3.751201
59.43084 | 11.8517 | 18.81422 | 15.06823 | -6.962523 | 3.745988
59.44084 | 11.8542 | 18.80507 | 15.06514 | -6.950869 | 3.739925
59.45084 | 11.8458 | 18.79509 | 15.06206 | -6.949285 | 3.733028
59.46084 | 11.8379 | 18.78429 | 15.05897 | -6.946386 | 3.725314
59.47084 | 11.8433 | 18.77268 | 15.05589 | -6.929384 | 3.716795
59.48084 | 11.8492 | 18.7603 | 15.05281 | -6.911097 | 3.707487
59.49083 | 11.8254 | 18.74715 | 15.04974 | -6.921754 | 3.697417
59.50083 | 11.8431 | 18.73325 | 15.04666 | -6.890147 | 3.686583
59.51083 | 11.8351 | 18.7186 | 15.04359 | -6.883504 | 3.675011
59.52083 | 11.8222 | 18.70325 | 15.04053 | -6.881045 | 3.66272
59.53083 | 11.8376 | 18.68719 | 15.03746 | -6.849589 | 3.64973
59.54083 | 11.8346 | 18.67046 | 15.0344 | -6.835856 | 3.636058
59.55082 | 11.8175 | 18.65308 | 15.03134 | -6.835581 | 3.62174
59.56082 | 11.8316 | 18.63505 | 15.02828 | -6.803453 | 3.606768
59.57082 | 11.8304 | 18.61641 | 15.02523 | -6.786009 | 3.591178
59.58082 | 11.817 | 18.59717 | 15.02218 | -6.78017 | 3.57499
59.59082 | 11.8257 | 18.57736 | 15.01913 | -6.751657 | 3.558226
59.60081 | 11.824 | 18.55701 | 15.01609 | -6.733015 | 3.540926
59.61081 | 11.8196 | 18.53612 | 15.01305 | -6.716522 | 3.523076
59.62081 | 11.8246 | 18.51472 | 15.01001 | -6.690123 | 3.504717
59.63081 | 11.823 | 18.49284 | 15.00697 | -6.66984 | 3.485871
59.64081 | 11.8188 | 18.4705 | 15.00393 | -6.651696 | 3.466561
59.65081 | 11.8346 | 18.44771 | 15.0009 | -6.613111 | 3.446808
59.6608 | 11.8223 | 18.42453 | 14.99788 | -6.602233 | 3.426655
59.6708 | 11.8204 | 18.40094 | 14.99485 | -6.580539 | 3.406088
59.6808 | 11.8299 | 18.37697 | 14.99183 | -6.547075 | 3.385147
59.6908 | 11.8277 | 18.35266 | 14.98881 | -6.524963 | 3.363855
59.7008 | 11.8303 | 18.32803 | 14.98579 | -6.497726 | 3.342235
59.7108 | 11.8291 | 18.30309 | 14.98278 | -6.473985 | 3.32031
59.72079 | 11.8311 | 18.27789 | 14.97977 | -6.446788 | 3.298122
59.73079 | 11.828 | 18.25241 | 14.97676 | -6.424408 | 3.275651
59.74079 | 11.8318 | 18.22669 | 14.97375 | -6.394891 | 3.25294
59.75079 | 11.8407 | 18.20076 | 14.97075 | -6.360059 | 3.230012
59.76079 | 11.8324 | 18.17463 | 14.96775 | -6.342232 | 3.206887
59.77079 | 11.8524 | 18.14833 | 14.96475 | -6.295933 | 3.183586
59.78078 | 11.8485 | 18.12191 | 14.96176 | -6.273407 | 3.160152
59.79078 | 11.8528 | 18.09534 | 14.95876 | -6.242535 | 3.136573
59.80078 | 11.861 | 18.06864 | 14.95577 | -6.207639 | 3.112867
59.81078 | 11.8538 | 18.04185 | 14.95279 | -6.188052 | 3.089067
59.82078 | 11.8686 | 18.01499 | 14.9498 | -6.146391 | 3.06519
59.83078 | 11.8669 | 17.98807 | 14.94682 | -6.121166 | 3.041247
59.84077 | 11.8821 | 17.96115 | 14.94384 | -6.079054 | 3.01731
59.85077 | 11.8785 | 17.93419 | 14.94087 | -6.055686 | 2.993319
59.86077 | 11.895 | 17.90722 | 14.93789 | -6.012219 | 2.969325
59.87077 | 11.8868 | 17.88027 | 14.93492 | -5.99347 | 2.945347
59.88077 | 11.891 | 17.85336 | 14.93196 | -5.962355 | 2.9214
59.89077 | 11.9178 | 17.82649 | 14.92899 | -5.908691 | 2.897501
59.90076 | 11.9045 | 17.79972 | 14.92603 | -5.89522 | 2.873689
59.91076 | 11.9193 | 17.77301 | 14.92307 | -5.853705 | 2.849934
59.92076 | 11.9211 | 17.74639 | 14.92011 | -5.825288 | 2.826273
59.93076 | 11.9315 | 17.71988 | 14.91716 | -5.788382 | 2.802722
59.94076 | 11.9343 | 17.6935 | 14.91421 | -5.759204 | 2.779295
59.95076 | 11.9492 | 17.66726 | 14.91126 | -5.718065 | 2.756004
59.96075 | 11.9562 | 17.6412 | 14.90832 | -5.685005 | 2.732887
59.97075 | 11.9609 | 17.61529 | 14.90537 | -5.654385 | 2.709911
59.98075 | 11.9795 | 17.58954 | 14.90243 | -5.610045 | 2.687111
59.99075 | 11.9734 | 17.56399 | 14.8995 | -5.590595 | 2.664499
60.00075 | 11.9892 | 17.53865 | 14.89656 | -5.549447 | 2.642086
60.01074 | 12.0005 | 17.51354 | 14.89363 | -5.513038 | 2.619905
60.02074 | 12.0106 | 17.48863 | 14.8907 | -5.478028 | 2.597925
60.03074 | 12.008 | 17.46395 | 14.88778 | -5.455952 | 2.576176
60.04074 | 12.0219 | 17.43952 | 14.88485 | -5.417622 | 2.554669
60.05074 | 12.0433 | 17.41534 | 14.88193 | -5.372045 | 2.533413
60.06074 | 12.0392 | 17.39143 | 14.87901 | -5.352231 | 2.512417
60.07073 | 12.057 | 17.36781 | 14.8761 | -5.310812 | 2.49171
60.08073 | 12.0603 | 17.34445 | 14.87319 | -5.28415 | 2.47126
60.09073 | 12.0802 | 17.32138 | 14.87028 | -5.241176 | 2.451096
60.10073 | 12.0986 | 17.2986 | 14.86737 | -5.199998 | 2.431224
60.11073 | 12.108 | 17.27612 | 14.86447 | -5.168123 | 2.411653
60.12073 | 12.1026 | 17.25396 | 14.86157 | -5.151357 | 2.392388
60.13072 | 12.1377 | 17.23213 | 14.85867 | -5.094429 | 2.373455
60.14072 | 12.1501 | 17.2106 | 14.85578 | -5.060501 | 2.354823
60.15072 | 12.1566 | 17.1894 | 14.85289 | -5.032802 | 2.336516
60.16072 | 12.1733 | 17.16854 | 14.85 | -4.995236 | 2.31854
60.17072 | 12.1929 | 17.14801 | 14.84711 | -4.955108 | 2.300899
60.18072 | 12.2037 | 17.12782 | 14.84423 | -4.924124 | 2.283599
60.19071 | 12.2256 | 17.10801 | 14.84135 | -4.882407 | 2.266659
60.20071 | 12.2366 | 17.08852 | 14.83847 | -4.851922 | 2.250053
60.21071 | 12.2457 | 17.06939 | 14.83559 | -4.823692 | 2.233799
60.22071 | 12.2875 | 17.05062 | 14.83272 | -4.763121 | 2.217901
60.23071 | 12.2887 | 17.03221 | 14.82985 | -4.743513 | 2.202362
60.24071 | 12.3097 | 17.01417 | 14.82698 | -4.704469 | 2.187186
60.2507 | 12.3382 | 16.99651 | 14.82412 | -4.65831 | 2.172388
60.2607 | 12.3607 | 16.9792 | 14.82126 | -4.618504 | 2.157943
60.2707 | 12.366 | 16.96227 | 14.8184 | -4.596268 | 2.143866
60.2807 | 12.398 | 16.94571 | 14.81555 | -4.547707 | 2.130161
60.2907 | 12.4137 | 16.92952 | 14.81269 | -4.51582 | 2.116827
60.3007 | 12.4322 | 16.91371 | 14.80984 | -4.481509 | 2.103866
60.31069 | 12.4668 | 16.89829 | 14.807 | -4.431489 | 2.091291
60.32069 | 12.4771 | 16.88323 | 14.80415 | -4.406131 | 2.079077
60.33069 | 12.5082 | 16.86855 | 14.80131 | -4.36035 | 2.067239
60.34069 | 12.5235 | 16.85425 | 14.79847 | -4.330747 | 2.055774
60.35069 | 12.5547 | 16.84032 | 14.79564 | -4.285621 | 2.044684
60.36069 | 12.5727 | 16.82677 | 14.7928 | -4.254071 | 2.033968
60.37068 | 12.5952 | 16.81361 | 14.78998 | -4.218409 | 2.023634
60.38068 | 12.6329 | 16.80081 | 14.78715 | -4.167909 | 2.013661
60.39068 | 12.6465 | 16.78838 | 14.78432 | -4.141882 | 2.004059
60.40068 | 12.6881 | 16.77633 | 14.7815 | -4.088226 | 1.994826
60.41068 | 12.7134 | 16.76464 | 14.77868 | -4.051239 | 1.985959
60.42067 | 12.7328 | 16.75333 | 14.77587 | -4.020531 | 1.977464
60.43067 | 12.7687 | 16.74238 | 14.77305 | -3.973677 | 1.969324
60.44067 | 12.7945 | 16.73178 | 14.77024 | -3.937285 | 1.961543
60.45067 | 12.8229 | 16.72155 | 14.76743 | -3.898652 | 1.954119
60.46067 | 12.8696 | 16.71167 | 14.76463 | -3.842075 | 1.947047
60.47067 | 12.8849 | 16.70215 | 14.76182 | -3.81725 | 1.940326
60.48066 | 12.9237 | 16.69298 | 14.75903 | -3.769283 | 1.933956
60.49066 | 12.967 | 16.68415 | 14.75623 | -3.717152 | 1.927922
60.50066 | 13.0032 | 16.67566 | 14.75344 | -3.672461 | 1.922225
60.51066 | 13.0222 | 16.66751 | 14.75064 | -3.645306 | 1.916863
60.52066 | 13.0691 | 16.65968 | 14.74785 | -3.590583 | 1.911828
60.53066 | 13.1043 | 16.65219 | 14.74507 | -3.547885 | 1.907117
60.54065 | 13.1384 | 16.64501 | 14.74229 | -3.50661 | 1.902721
60.55065 | 13.2049 | 16.63815 | 14.73951 | -3.433248 | 1.89864
60.56065 | 13.238 | 16.6316 | 14.73673 | -3.393596 | 1.894866
60.57065 | 13.2728 | 16.62535 | 14.73395 | -3.352546 | 1.891392
60.58065 | 13.3288 | 16.61939 | 14.73118 | -3.290594 | 1.888212
60.59065 | 13.3671 | 16.61373 | 14.72841 | -3.246632 | 1.88532
60.60064 | 13.4159 | 16.60836 | 14.72565 | -3.192459 | 1.88271
60.61064 | 13.4779 | 16.60326 | 14.72288 | -3.125357 | 1.880372
60.62064 | 13.5209 | 16.59842 | 14.72012 | -3.077523 | 1.8783
60.63064 | 13.5552 | 16.59385 | 14.71736 | -3.038651 | 1.876486
60.64064 | 13.6238 | 16.58953 | 14.71461 | -2.965732 | 1.874923
60.65064 | 13.6717 | 16.58546 | 14.71186 | -2.913758 | 1.873602
60.66063 | 13.7295 | 16.58162 | 14.70911 | -2.852124 | 1.872515
60.67063 | 13.7911 | 16.57801 | 14.70636 | -2.786914 | 1.871653
60.68063 | 13.8413 | 16.57462 | 14.70362 | -2.733324 | 1.871008
60.69063 | 13.9089 | 16.57144 | 14.70087 | -2.662543 | 1.87057
60.70063 | 13.985 | 16.56846 | 14.69813 | -2.583463 | 1.870329
60.71063 | 14.0198 | 16.56567 | 14.6954 | -2.545874 | 1.870276
60.72062 | 14.0915 | 16.56307 | 14.69267 | -2.471568 | 1.870401
60.73062 | 14.166 | 16.56063 | 14.68994 | -2.394631 | 1.870695
60.74062 | 14.2351 | 16.55835 | 14.68721 | -2.323253 | 1.871146
60.75062 | 14.2968 | 16.55623 | 14.68448 | -2.259426 | 1.871744
60.76062 | 14.3739 | 16.55424 | 14.68176 | -2.180337 | 1.872479
60.77062 | 14.434 | 16.55238 | 14.67904 | -2.118378 | 1.873339
60.78061 | 14.5065 | 16.55064 | 14.67632 | -2.044136 | 1.874312
60.79061 | 14.5976 | 16.549 | 14.67361 | -1.951398 | 1.875389
60.80061 | 14.656 | 16.54745 | 14.6709 | -1.891454 | 1.876557
60.81061 | 14.7425 | 16.54599 | 14.66819 | -1.803493 | 1.877805
60.82061 | 14.8185 | 16.5446 | 14.66548 | -1.726102 | 1.879121
60.8306 | 14.887 | 16.54327 | 14.66278 | -1.656274 | 1.880493
60.8406 | 14.9944 | 16.54199 | 14.66008 | -1.547587 | 1.881908
60.8506 | 15.0828 | 16.54073 | 14.65738 | -1.457935 | 1.883354
60.8606 | 15.159 | 16.5395 | 14.65469 | -1.380504 | 1.884819
60.8706 | 15.2694 | 16.53828 | 14.65199 | -1.268882 | 1.88629
60.8806 | 15.3554 | 16.53706 | 14.6493 | -1.181657 | 1.887755
60.89059 | 15.4408 | 16.53581 | 14.64662 | -1.095014 | 1.889196
60.90059 | 15.5341 | 16.53454 | 14.64393 | -1.000443 | 1.890611
60.91059 | 15.6531 | 16.53323 | 14.64125 | -0.8801313 | 1.891981
60.92059 | 15.7174 | 16.53187 | 14.63857 | -0.8144651 | 1.893294
60.93059 | 15.8724 | 16.53043 | 14.63589 | -0.6580319 | 1.894538
60.94059 | 15.9534 | 16.52892 | 14.63322 | -0.5755188 | 1.895699
60.95058 | 16.0785 | 16.52732 | 14.63055 | -0.4488153 | 1.896763
60.96058 | 16.1952 | 16.5256 | 14.62788 | -0.3304049 | 1.897721
60.97058 | 16.3045 | 16.52378 | 14.62522 | -0.2192771 | 1.89856
60.98058 | 16.4117 | 16.52182 | 14.62255 | -0.1101192 | 1.899265
60.99058 | 16.5569 | 16.51972 | 14.61989 | 0.03718074 | 1.899826
61.00058 | 16.6822 | 16.51746 | 14.61724 | 0.164735 | 1.900229
61.01057 | 16.8052 | 16.51505 | 14.61458 | 0.29015 | 1.900466
61.02057 | 16.9663 | 16.51245 | 14.61193 | 0.4538486 | 1.90052
61.03057 | 17.0834 | 16.50966 | 14.60928 | 0.573737 | 1.900382
61.04057 | 17.2187 | 16.50667 | 14.60663 | 0.7120265 | 1.900039
61.05057 | 17.3798 | 16.50347 | 14.60399 | 0.876328 | 1.899482
61.06057 | 17.5163 | 16.50005 | 14.60135 | 1.016252 | 1.8987
61.07056 | 17.6562 | 16.49639 | 14.59871 | 1.159807 | 1.897681
61.08056 | 17.8409 | 16.49249 | 14.59608 | 1.348408 | 1.896416
61.09056 | 17.9826 | 16.48834 | 14.59344 | 1.494263 | 1.894895
61.10056 | 18.1319 | 16.48392 | 14.59081 | 1.647981 | 1.893108
61.11056 | 18.3299 | 16.47923 | 14.58818 | 1.85067 | 1.891047
61.12056 | 18.4805 | 16.47426 | 14.58556 | 2.006241 | 1.888702
61.13055 | 18.6341 | 16.469 | 14.58294 | 2.165095 | 1.886067
61.14055 | 18.8366 | 16.46345 | 14.58032 | 2.373152 | 1.883131
61.15055 | 18.9991 | 16.45759 | 14.5777 | 2.541513 | 1.879888
61.16055 | 19.1933 | 16.45141 | 14.57508 | 2.741886 | 1.87633
61.17055 | 19.394 | 16.44492 | 14.57247 | 2.949076 | 1.872452
61.18055 | 19.5681 | 16.43811 | 14.56986 | 3.129991 | 1.868248
61.19054 | 19.7552 | 16.43097 | 14.56726 | 3.324227 | 1.863715
61.20054 | 19.9436 | 16.42349 | 14.56465 | 3.520105 | 1.858841
61.21054 | 20.1658 | 16.41568 | 14.56205 | 3.750122 | 1.853626
61.22054 | 20.3489 | 16.40752 | 14.55945 | 3.941383 | 1.848065
61.23054 | 20.5858 | 16.39901 | 14.55686 | 4.186789 | 1.842154
61.24053 | 20.7553 | 16.39016 | 14.55427 | 4.365137 | 1.835897
61.25053 | 20.9641 | 16.38096 | 14.55167 | 4.583145 | 1.829281
61.26053 | 21.2143 | 16.37139 | 14.54909 | 4.842906 | 1.822308
61.27053 | 21.3956 | 16.36148 | 14.5465 | 5.034122 | 1.814978
61.28053 | 21.6272 | 16.35121 | 14.54392 | 5.275994 | 1.807289
61.29053 | 21.856 | 16.34058 | 14.54134 | 5.515423 | 1.799241
61.30052 | 22.0951 | 16.3296 | 14.53876 | 5.765497 | 1.790842
61.31052 | 22.2996 | 16.31826 | 14.53619 | 5.981336 | 1.782078
61.32052 | 22.5799 | 16.30657 | 14.53361 | 6.273329 | 1.772957
61.33052 | 22.7568 | 16.29453 | 14.53104 | 6.462274 | 1.763482
61.34052 | 22.9968 | 16.28213 | 14.52848 | 6.714669 | 1.753655
61.35052 | 23.2575 | 16.26939 | 14.52591 | 6.988111 | 1.743477
61.36051 | 23.5401 | 16.25632 | 14.52335 | 7.283785 | 1.732963
61.37051 | 23.7338 | 16.24289 | 14.52079 | 7.490911 | 1.722096
61.38051 | 24.0113 | 16.22913 | 14.51824 | 7.782173 | 1.71089
61.39051 | 24.2376 | 16.21503 | 14.51568 | 8.022567 | 1.699351
61.40051 | 24.4759 | 16.20061 | 14.51313 | 8.275288 | 1.687482
61.41051 | 24.7903 | 16.18587 | 14.51058 | 8.604431 | 1.675288
61.4205 | 25.0077 | 16.17083 | 14.50804 | 8.836874 | 1.662788
61.4305 | 25.2561 | 16.15546 | 14.50549 | 9.100641 | 1.649965
61.4405 | 25.5608 | 16.13979 | 14.50295 | 9.421012 | 1.636835
61.4505 | 25.7995 | 16.12382 | 14.50041 | 9.67568 | 1.623406
61.4605 | 26.0726 | 16.10756 | 14.49788 | 9.965037 | 1.609685
61.4705 | 26.3451 | 16.09102 | 14.49534 | 10.25408 | 1.595678
61.48049 | 26.6195 | 16.07422 | 14.49282 | 10.54528 | 1.581408
61.49049 | 26.8626 | 16.05714 | 14.49029 | 10.80546 | 1.566854
61.50049 | 27.1885 | 16.0398 | 14.48776 | 11.1487 | 1.552039
61.51049 | 27.4147 | 16.02221 | 14.48524 | 11.39249 | 1.53697
61.52049 | 27.6733 | 16.00438 | 14.48272 | 11.66892 | 1.521656
61.53049 | 27.9903 | 15.98631 | 14.4802 | 12.00399 | 1.506105
61.54048 | 28.2606 | 15.96803 | 14.47769 | 12.29257 | 1.490341
61.55048 | 28.4877 | 15.94952 | 14.47518 | 12.53818 | 1.474343
61.56048 | 28.7961 | 15.9308 | 14.47267 | 12.8653 | 1.458134
61.57048 | 29.0467 | 15.91188 | 14.47016 | 13.13482 | 1.441724
61.58048 | 29.3215 | 15.89278 | 14.46766 | 13.42872 | 1.425121
61.59047 | 29.603 | 15.87351 | 14.46516 | 13.72949 | 1.40835
61.60047 | 29.8881 | 15.85405 | 14.46266 | 14.03405 | 1.391389
61.61047 | 30.1105 | 15.83442 | 14.46016 | 14.27608 | 1.374263
61.62047 | 30.3971 | 15.81465 | 14.45767 | 14.58245 | 1.35698
61.63047 | 30.6768 | 15.79472 | 14.45517 | 14.88208 | 1.33955
61.64047 | 30.9051 | 15.77467 | 14.45268 | 15.13043 | 1.321982
61.65046 | 31.1778 | 15.7545 | 14.4502 | 15.4233 | 1.304301
61.66046 | 31.4353 | 15.7342 | 14.44772 | 15.7011 | 1.286484
61.67046 | 31.5956 | 15.71379 | 14.44523 | 15.88181 | 1.268555
61.68046 | 31.9457 | 15.69328 | 14.44276 | 16.25242 | 1.250524
61.69046 | 32.1431 | 15.67268 | 14.44028 | 16.47042 | 1.232398
61.70046 | 32.3736 | 15.65199 | 14.4378 | 16.72161 | 1.214187
61.71045 | 32.6002 | 15.63125 | 14.43534 | 16.96895 | 1.195916
61.72045 | 32.8004 | 15.61043 | 14.43287 | 17.18997 | 1.17756
61.73045 | 33.0107 | 15.58954 | 14.4304 | 17.42116 | 1.159143
61.74045 | 33.2419 | 15.56861 | 14.42794 | 17.67329 | 1.140674
61.75045 | 33.4575 | 15.54764 | 14.42548 | 17.90986 | 1.122167
61.76045 | 33.6227 | 15.52664 | 14.42302 | 18.09606 | 1.103617
61.77044 | 33.8055 | 15.50562 | 14.42057 | 18.29988 | 1.085056
61.78044 | 34.0016 | 15.48457 | 14.41811 | 18.51703 | 1.066457
61.79044 | 34.1416 | 15.4635 | 14.41566 | 18.6781 | 1.047843
61.80044 | 34.3477 | 15.44244 | 14.41321 | 18.90526 | 1.029223
61.81044 | 34.4742 | 15.42137 | 14.41077 | 19.05283 | 1.010603
61.82044 | 34.5644 | 15.40031 | 14.40832 | 19.16409 | 0.9919903
61.83043 | 34.747 | 15.37929 | 14.40588 | 19.36771 | 0.9734088
61.84043 | 34.8513 | 15.35828 | 14.40345 | 19.49302 | 0.9548301
61.85043 | 34.9774 | 15.33729 | 14.40101 | 19.64011 | 0.9362781
61.86043 | 35.0901 | 15.31634 | 14.39858 | 19.77376 | 0.9177589
61.87043 | 35.1216 | 15.29543 | 14.39615 | 19.82617 | 0.8992786
61.88043 | 35.2104 | 15.27456 | 14.39372 | 19.93584 | 0.880843
61.89042 | 35.3119 | 15.25377 | 14.3913 | 20.05813 | 0.8624747
61.90042 | 35.367 | 15.23302 | 14.38887 | 20.13398 | 0.8441453
61.91042 | 35.4476 | 15.21233 | 14.38645 | 20.23527 | 0.8258769
61.92042 | 35.4438 | 15.19171 | 14.38403 | 20.25209 | 0.8076747
61.93042 | 35.494 | 15.17116 | 14.38162 | 20.32284 | 0.7895438
61.94042 | 35.4979 | 15.15069 | 14.37921 | 20.34721 | 0.7714892
61.95041 | 35.5363 | 15.13033 | 14.3768 | 20.40597 | 0.7535318
61.96041 | 35.4812 | 15.11003 | 14.37439 | 20.37117 | 0.7356429
61.97041 | 35.4868 | 15.08983 | 14.37198 | 20.39697 | 0.7178438
61.98041 | 35.4967 | 15.06972 | 14.36958 | 20.42698 | 0.7001381
61.99041 | 35.4181 | 15.04971 | 14.36718 | 20.36839 | 0.6825305
62.0004 | 35.3837 | 15.02983 | 14.36479 | 20.35387 | 0.6650411
62.0104 | 35.3412 | 15.01003 | 14.36239 | 20.33117 | 0.6476404
62.0204 | 35.2732 | 14.99035 | 14.36 | 20.28285 | 0.6303487
62.0304 | 35.1626 | 14.97078 | 14.35761 | 20.19182 | 0.6131694
62.0404 | 35.1367 | 14.95132 | 14.35522 | 20.18538 | 0.596106
62.0504 | 35.0149 | 14.93199 | 14.35283 | 20.08291 | 0.5791614
62.06039 | 34.9105 | 14.91281 | 14.35045 | 19.99769 | 0.5623574
62.07039 | 34.8053 | 14.89373 | 14.34807 | 19.91157 | 0.5456597
62.08039 | 34.7079 | 14.87478 | 14.34569 | 19.83312 | 0.5290898
62.09039 | 34.5584 | 14.85597 | 14.34332 | 19.70243 | 0.5126501
62.10039 | 34.3857 | 14.83729 | 14.34094 | 19.54841 | 0.4963436
62.11039 | 34.26 | 14.81875 | 14.33857 | 19.44125 | 0.4801724
62.12038 | 34.1214 | 14.80036 | 14.33621 | 19.32104 | 0.4641537
62.13038 | 33.9274 | 14.7821 | 14.33384 | 19.1453 | 0.4482598
62.14038 | 33.7664 | 14.76399 | 14.33148 | 19.00241 | 0.4325082
62.15038 | 33.5711 | 14.74602 | 14.32912 | 18.82508 | 0.4169003
62.16038 | 33.404 | 14.7282 | 14.32676 | 18.6758 | 0.4014385
62.17038 | 33.2187 | 14.71053 | 14.3244 | 18.50817 | 0.3861245
62.18037 | 32.9665 | 14.69303 | 14.32205 | 18.27347 | 0.3709736
62.19037 | 32.7939 | 14.67566 | 14.3197 | 18.11824 | 0.3559597
62.20037 | 32.592 | 14.65845 | 14.31735 | 17.93355 | 0.3410984
62.21037 | 32.3649 | 14.6414 | 14.31501 | 17.7235 | 0.326391
62.22037 | 32.1107 | 14.6245 | 14.31266 | 17.4862 | 0.3118388
62.23037 | 31.9028 | 14.60777 | 14.31032 | 17.29503 | 0.2974432
62.24036 | 31.6452 | 14.59121 | 14.30799 | 17.05399 | 0.2832185
62.25036 | 31.4113 | 14.57479 | 14.30565 | 16.83651 | 0.2691393
62.26036 | 31.1507 | 14.55854 | 14.30332 | 16.59216 | 0.2552193
62.27036 | 30.9109 | 14.54245 | 14.30099 | 16.36845 | 0.2414606
62.28036 | 30.6643 | 14.52652 | 14.29866 | 16.13778 | 0.2278636
62.29036 | 30.4091 | 14.51076 | 14.29633 | 15.89834 | 0.214429
62.30035 | 30.1552 | 14.49518 | 14.29401 | 15.66002 | 0.20117
62.31035 | 29.8665 | 14.47975 | 14.29169 | 15.38675 | 0.1880623
62.32035 | 29.6022 | 14.46449 | 14.28937 | 15.13771 | 0.1751188
62.33035 | 29.3671 | 14.44939 | 14.28705 | 14.91771 | 0.1623404
62.34035 | 29.0564 | 14.43446 | 14.28474 | 14.62194 | 0.1497273
62.35035 | 28.8162 | 14.4197 | 14.28242 | 14.3965 | 0.1372802
62.36034 | 28.5484 | 14.40513 | 14.28012 | 14.14327 | 0.1250103
62.37034 | 28.2749 | 14.39071 | 14.27781 | 13.88419 | 0.1128957
62.38034 | 27.9898 | 14.37645 | 14.27551 | 13.61335 | 0.1009478
62.39034 | 27.7335 | 14.36237 | 14.2732 | 13.37113 | 0.08916697
62.40034 | 27.4264 | 14.34846 | 14.2709 | 13.07794 | 0.07755316
62.41033 | 27.1826 | 14.33473 | 14.26861 | 12.84787 | 0.06611674
62.42033 | 26.9054 | 14.32115 | 14.26631 | 12.58425 | 0.05483718
62.43033 | 26.6396 | 14.30775 | 14.26402 | 12.33185 | 0.04372487
62.44033 | 26.379 | 14.29451 | 14.26173 | 12.08449 | 0.03277972
62.45033 | 26.1077 | 14.28144 | 14.25944 | 11.82626 | 0.02200175
62.46033 | 25.8206 | 14.26855 | 14.25716 | 11.55205 | 0.01139059
62.47032 | 25.5626 | 14.25583 | 14.25488 | 11.30677 | 0.0009555289
62.48032 | 25.3325 | 14.24327 | 14.2526 | 11.08923 | 0
62.49032 | 25.0205 | 14.23088 | 14.25032 | 10.78962 | 0
62.50032 | 24.7898 | 14.21866 | 14.24804 | 10.57114 | 0
62.51032 | 24.5624 | 14.20661 | 14.24577 | 10.35579 | 0
62.52032 | 24.2772 | 14.19472 | 14.2435 | 10.08248 | 0
62.53031 | 24.0214 | 14.18302 | 14.24123 | 9.838385 | 0
62.54031 | 23.7701 | 14.17146 | 14.23896 | 9.598636 | 0
62.55031 | 23.5428 | 14.16008 | 14.2367 | 9.382722 | 0
62.56031 | 23.2793 | 14.14886 | 14.23444 | 9.130441 | 0
62.57031 | 23.0492 | 14.1378 | 14.23218 | 8.911395 | 0
62.58031 | 22.8329 | 14.12692 | 14.22992 | 8.705984 | 0
62.5903 | 22.5829 | 14.1162 | 14.22767 | 8.466699 | 0
62.6003 | 22.3468 | 14.10564 | 14.22542 | 8.24116 | 0
62.6103 | 22.134 | 14.09524 | 14.22317 | 8.038759 | 0
62.6203 | 21.9104 | 14.085 | 14.22092 | 7.825395 | 0
62.6303 | 21.6624 | 14.07493 | 14.21867 | 7.58747 | 0
62.6403 | 21.4774 | 14.06502 | 14.21643 | 7.412383 | 0
62.65029 | 21.256 | 14.05527 | 14.21419 | 7.200728 | 0
62.66029 | 21.0395 | 14.04568 | 14.21196 | 6.993822 | 0
62.67029 | 20.847 | 14.03624 | 14.20972 | 6.810758 | 0
62.68029 | 20.6334 | 14.02696 | 14.20749 | 6.606436 | 0
62.69029 | 20.4253 | 14.01784 | 14.20526 | 6.407457 | 0
62.70029 | 20.243 | 14.00888 | 14.20303 | 6.234122 | 0
62.71028 | 20.0479 | 14.00008 | 14.2008 | 6.047823 | 0
62.72028 | 19.8764 | 13.99142 | 14.19858 | 5.884979 | 0
62.73028 | 19.693 | 13.98292 | 14.19636 | 5.710081 | 0
62.74028 | 19.4833 | 13.97457 | 14.19414 | 5.508731 | 0
62.75028 | 19.332 | 13.96637 | 14.19192 | 5.365629 | 0
62.76028 | 19.1447 | 13.95832 | 14.18971 | 5.186377 | 0
62.77027 | 18.979 | 13.95043 | 14.1875 | 5.028567 | 0
62.78027 | 18.8315 | 13.94268 | 14.18529 | 4.888817 | 0
62.79027 | 18.6592 | 13.93508 | 14.18308 | 4.724119 | 0
62.80027 | 18.4954 | 13.92763 | 14.18087 | 4.567774 | 0
62.81027 | 18.3477 | 13.92032 | 14.17867 | 4.427384 | 0
62.82026 | 18.1979 | 13.91316 | 14.17647 | 4.284743 | 0
62.83026 | 18.0475 | 13.90614 | 14.17427 | 4.141365 | 0
62.84026 | 17.8953 | 13.89926 | 14.17208 | 3.996044 | 0
62.85026 | 17.7729 | 13.89252 | 14.16988 | 3.880382 | 0
62.86026 | 17.6314 | 13.88592 | 14.16769 | 3.745481 | 0
62.87026 | 17.4933 | 13.87946 | 14.1655 | 3.61384 | 0
62.88025 | 17.402 | 13.87315 | 14.16332 | 3.528854 | 0
62.89025 | 17.2194 | 13.86696 | 14.16113 | 3.352439 | 0
62.90025 | 17.1296 | 13.86091 | 14.15895 | 3.268687 | 0
62.91025 | 17.0009 | 13.855 | 14.15677 | 3.145901 | 0
62.92025 | 16.876 | 13.84922 | 14.15459 | 3.026781 | 0
62.93025 | 16.777 | 13.84357 | 14.15241 | 2.933429 | 0
62.94024 | 16.6591 | 13.83806 | 14.15024 | 2.821041 | 0
62.95024 | 16.5473 | 13.83267 | 14.14807 | 2.714628 | 0
62.96024 | 16.4346 | 13.82741 | 14.1459 | 2.607187 | 0
62.97024 | 16.3453 | 13.82228 | 14.14374 | 2.523017 | 0
62.98024 | 16.2427 | 13.81728 | 14.14157 | 2.425422 | 0
62.99024 | 16.1186 | 13.8124 | 14.13941 | 2.306201 | 0
63.00023 | 16.0644 | 13.80765 | 14.13725 | 2.25675 | 0
63.01023 | 15.9534 | 13.80302 | 14.1351 | 2.150382 | 0
63.02023 | 15.8549 | 13.79851 | 14.13294 | 2.056393 | 0
63.03023 | 15.7863 | 13.79412 | 14.13079 | 1.992184 | 0
63.04023 | 15.6899 | 13.78984 | 14.12864 | 1.900056 | 0
63.05023 | 15.594 | 13.78569 | 14.12649 | 1.808309 | 0
63.06022 | 15.5242 | 13.78166 | 14.12434 | 1.742542 | 0
63.07022 | 15.4476 | 13.77774 | 14.1222 | 1.669864 | 0
63.08022 | 15.3408 | 13.77393 | 14.12006 | 1.566872 | 0
63.09022 | 15.311 | 13.77023 | 14.11792 | 1.540767 | 0
63.10022 | 15.2209 | 13.76665 | 14.11578 | 1.45425 | 0
63.11022 | 15.1343 | 13.76318 | 14.11365 | 1.371123 | 0
63.12021 | 15.079 | 13.75982 | 14.11152 | 1.319183 | 0
63.13021 | 15.0069 | 13.75656 | 14.10938 | 1.250339 | 0
63.14021 | 14.9485 | 13.75341 | 14.10726 | 1.195089 | 0
63.15021 | 14.869 | 13.75037 | 14.10513 | 1.118633 | 0
63.16021 | 14.8249 | 13.74743 | 14.10301 | 1.077474 | 0
63.1702 | 14.7571 | 13.74459 | 14.10089 | 1.012509 | 0
63.1802 | 14.6946 | 13.74185 | 14.09877 | 0.9527459 | 0
63.1902 | 14.634 | 13.73922 | 14.09665 | 0.8947827 | 0
63.2002 | 14.5923 | 13.73668 | 14.09453 | 0.8556208 | 0
63.2102 | 14.5331 | 13.73424 | 14.09242 | 0.7988615 | 0
63.2202 | 14.4696 | 13.73189 | 14.09031 | 0.7377062 | 0
63.23019 | 14.4409 | 13.72965 | 14.08821 | 0.7112542 | 0
63.24019 | 14.3641 | 13.72749 | 14.0861 | 0.6366111 | 0
63.25019 | 14.3257 | 13.72542 | 14.08399 | 0.6002759 | 0
63.26019 | 14.2844 | 13.72345 | 14.08189 | 0.5609502 | 0
63.27019 | 14.2283 | 13.72156 | 14.07979 | 0.5067353 | 0
63.28019 | 14.1677 | 13.71977 | 14.0777 | 0.4479325 | 0
63.29018 | 14.1609 | 13.71806 | 14.0756 | 0.4428416 | 0
63.30018 | 14.1 | 13.71643 | 14.07351 | 0.3835674 | 0
63.31018 | 14.0432 | 13.71489 | 14.07142 | 0.328309 | 0
63.32018 | 14.0432 | 13.71343 | 14.06933 | 0.329769 | 0
63.33018 | 13.9632 | 13.71205 | 14.06724 | 0.2511482 | 0
63.34018 | 13.945 | 13.71075 | 14.06516 | 0.234248 | 0
63.35017 | 13.8904 | 13.70953 | 14.06308 | 0.1808685 | 0
63.36017 | 13.8709 | 13.70839 | 14.061 | 0.1625143 | 0
63.37017 | 13.8248 | 13.70732 | 14.05892 | 0.1174849 | 0
63.38017 | 13.7939 | 13.70632 | 14.05684 | 0.08758211 | 0
63.39017 | 13.7656 | 13.70539 | 14.05477 | 0.06020725 | 0
63.40017 | 13.7332 | 13.70454 | 14.0527 | 0.02866203 | 0
63.41016 | 13.6838 | 13.70375 | 14.05063 | -0.0199529 | 0
63.42016 | 13.6903 | 13.70303 | 14.04857 | -0.01273461 | 0
63.43016 | 13.629 | 13.70238 | 14.0465 | -0.07338165 | 0
63.44016 | 13.6144 | 13.70179 | 14.04444 | -0.0873933 | 0
63.45016 | 13.6006 | 13.70127 | 14.04238 | -0.1006672 | 0
63.46016 | 13.5689 | 13.7008 | 14.04032 | -0.1319025 | 0
63.47015 | 13.5512 | 13.7004 | 14.03826 | -0.1491961 | 0
63.48015 | 13.5136 | 13.70005 | 14.03621 | -0.1864482 | 0
63.49015 | 13.5031 | 13.69976 | 14.03416 | -0.1966575 | 0
63.50015 | 13.4843 | 13.69952 | 14.03211 | -0.2152188 | 0
63.51015 | 13.4635 | 13.69933 | 14.03006 | -0.2358338 | 0
63.52015 | 13.4511 | 13.6992 | 14.02801 | -0.2480998 | 0
63.53014 | 13.4283 | 13.69911 | 14.02597 | -0.2708149 | 0
63.54014 | 13.4078 | 13.69908 | 14.02393 | -0.2912773 | 0
63.55014 | 13.4051 | 13.69909 | 14.02189 | -0.2939852 | 0
63.56014 | 13.3705 | 13.69914 | 14.01985 | -0.3286369 | 0
63.57014 | 13.3758 | 13.69923 | 14.01782 | -0.3234304 | 0
63.58013 | 13.3625 | 13.69936 | 14.01579 | -0.3368638 | 0
63.59013 | 13.3371 | 13.69954 | 14.01376 | -0.3624355 | 0
63.60013 | 13.3494 | 13.69974 | 14.01173 | -0.3503433 | 0
63.61013 | 13.3227 | 13.69999 | 14.0097 | -0.3772854 | 0
63.62013 | 13.316 | 13.70026 | 14.00768 | -0.3842598 | 0
63.63013 | 13.3105 | 13.70056 | 14.00565 | -0.3900644 | 0
63.64012 | 13.2947 | 13.7009 | 14.00364 | -0.4061971 | 0
63.65012 | 13.287 | 13.70126 | 14.00162 | -0.4142563 | 0
63.66012 | 13.286 | 13.70164 | 13.9996 | -0.4156397 | 0
63.67012 | 13.2821 | 13.70205 | 13.99759 | -0.4199453 | 0
63.68012 | 13.2677 | 13.70247 | 13.99557 | -0.4347708 | 0
63.69012 | 13.2572 | 13.70291 | 13.99356 | -0.4457142 | 0
63.70011 | 13.2695 | 13.70337 | 13.99156 | -0.4338729 | 0
63.71011 | 13.2384 | 13.70385 | 13.98955 | -0.4654455 | 0
63.72011 | 13.2554 | 13.70433 | 13.98755 | -0.4489296 | 0
63.73011 | 13.2369 | 13.70482 | 13.98555 | -0.4679228 | 0
63.74011 | 13.2512 | 13.70532 | 13.98355 | -0.454123 | 0
63.75011 | 13.2312 | 13.70583 | 13.98155 | -0.4746277 | 0
63.7601 | 13.2462 | 13.70633 | 13.97956 | -0.4601345 | 0
63.7701 | 13.2413 | 13.70684 | 13.97756 | -0.4655418 | 0
63.7801 | 13.2217 | 13.70735 | 13.97557 | -0.485647 | 0
63.7901 | 13.2314 | 13.70785 | 13.97358 | -0.4764478 | 0
63.8001 | 13.231 | 13.70834 | 13.97159 | -0.4773418 | 0
63.8101 | 13.2301 | 13.70883 | 13.96961 | -0.4787267 | 0
63.82009 | 13.234 | 13.7093 | 13.96763 | -0.4752998 | 0
63.83009 | 13.2284 | 13.70976 | 13.96565 | -0.4813596 | 0
63.84009 | 13.24 | 13.7102 | 13.96367 | -0.4702033 | 0
63.85009 | 13.2242 | 13.71063 | 13.96169 | -0.4864287 | 0
63.86009 | 13.2561 | 13.71103 | 13.95971 | -0.4549334 | 0
63.87009 | 13.238 | 13.71142 | 13.95774 | -0.473415 | 0
63.88008 | 13.2492 | 13.71177 | 13.95577 | -0.4625709 | 0
63.89008 | 13.2656 | 13.7121 | 13.9538 | -0.4464996 | 0
63.90008 | 13.2725 | 13.7124 | 13.95183 | -0.4398984 | 0
63.91008 | 13.2628 | 13.71266 | 13.94987 | -0.449865 | 0
63.92008 | 13.289 | 13.7129 | 13.94791 | -0.423897 | 0
63.93008 | 13.2979 | 13.71309 | 13.94594 | -0.4151925 | 0
63.94007 | 13.2738 | 13.71325 | 13.94399 | -0.4394491 | 0
63.95007 | 13.3249 | 13.71336 | 13.94203 | -0.3884647 | 0
63.96007 | 13.3175 | 13.71344 | 13.94008 | -0.3959373 | 0
63.97007 | 13.3394 | 13.71346 | 13.93812 | -0.3740646 | 0
63.98007 | 13.3312 | 13.71344 | 13.93617 | -0.3822446 | 0
63.99006 | 13.3657 | 13.71337 | 13.93422 | -0.3476749 | 0
64.00006 | 13.367 | 13.71325 | 13.93228 | -0.3462545 | 0
64.01006 | 13.3835 | 13.71308 | 13.93033 | -0.3295809 | 0
64.02006 | 13.4009 | 13.71285 | 13.92839 | -0.3119523 | 0
64.03006 | 13.4268 | 13.71257 | 13.92645 | -0.2857669 | 0
64.04006 | 13.4269 | 13.71222 | 13.92451 | -0.2853229 | 0
64.05005 | 13.461 | 13.71182 | 13.92257 | -0.2508191 | 0
64.06005 | 13.4755 | 13.71135 | 13.92064 | -0.2358532 | 0
64.07005 | 13.463 | 13.71082 | 13.9187 | -0.2478239 | 0
64.08005 | 13.5086 | 13.71023 | 13.91677 | -0.2016298 | 0
64.09005 | 13.5144 | 13.70957 | 13.91484 | -0.1951694 | 0
64.10005 | 13.5367 | 13.70884 | 13.91291 | -0.1721415 | 0
64.11004 | 13.5502 | 13.70805 | 13.91099 | -0.1578457 | 0
64.12004 | 13.5874 | 13.70718 | 13.90907 | -0.1197796 | 0
64.13004 | 13.5825 | 13.70624 | 13.90715 | -0.1237422 | 0
64.14004 | 13.6004 | 13.70523 | 13.90523 | -0.1048329 | 0
64.15004 | 13.6375 | 13.70415 | 13.90331 | -0.06665069 | 0
64.16004 | 13.6664 | 13.703 | 13.90139 | -0.03659501 | 0
64.17003 | 13.6672 | 13.70177 | 13.89948 | -0.03456622 | 0
64.18003 | 13.6969 | 13.70046 | 13.89757 | -0.003561386 | 0
64.19003 | 13.718 | 13.69908 | 13.89566 | 0.01891898 | 0
64.20003 | 13.7356 | 13.69762 | 13.89375 | 0.03797514 | 0
64.21003 | 13.7538 | 13.69609 | 13.89184 | 0.05770746 | 0
64.22003 | 13.7878 | 13.69448 | 13.88994 | 0.09331619 | 0
64.23002 | 13.7947 | 13.6928 | 13.88804 | 0.1018997 | 0
64.24002 | 13.8325 | 13.69104 | 13.88614 | 0.1414615 | 0
64.25002 | 13.8548 | 13.6892 | 13.88424 | 0.1655997 | 0
64.26002 | 13.8684 | 13.68729 | 13.88234 | 0.1811143 | 0
64.27002 | 13.8976 | 13.68529 | 13.88045 | 0.2123052 | 0
64.28002 | 13.9304 | 13.68323 | 13.87856 | 0.2471717 | 0
64.29001 | 13.9569 | 13.68109 | 13.87667 | 0.2758115 | 0
64.30001 | 13.975 | 13.67887 | 13.87478 | 0.2961282 | 0
64.31001 | 14.0091 | 13.67658 | 13.87289 | 0.3325192 | 0
64.32001 | 14.0467 | 13.67422 | 13.87101 | 0.3724838 | 0
64.33001 | 14.0555 | 13.67178 | 13.86912 | 0.3837211 | 0
64.34001 | 14.1128 | 13.66927 | 13.86724 | 0.4435305 | 0
64.35 | 14.1311 | 13.66669 | 13.86537 | 0.4644083 | 0
64.36 | 14.1629 | 13.66404 | 13.86349 | 0.4988587 | 0
64.37 | 14.1784 | 13.66132 | 13.86161 | 0.517078 | 0
64.38 | 14.2379 | 13.65853 | 13.85974 | 0.5793652 | 0
64.39 | 14.2557 | 13.65568 | 13.85787 | 0.600019 | 0
64.39999 | 14.2979 | 13.65276 | 13.856 | 0.6451353 | 0
64.40999 | 14.3186 | 13.64978 | 13.85413 | 0.6688183 | 0
64.41999 | 14.3792 | 13.64674 | 13.85226 | 0.732464 | 0
64.42999 | 14.395 | 13.64363 | 13.8504 | 0.7513709 | 0
64.43999 | 14.455 | 13.64046 | 13.84853 | 0.8145376 | 0
64.44999 | 14.4652 | 13.63724 | 13.84667 | 0.8279624 | 0
64.45998 | 14.5361 | 13.63396 | 13.84482 | 0.9021404 | 0
64.46998 | 14.5505 | 13.63062 | 13.84296 | 0.9198767 | 0
64.47998 | 14.6162 | 13.62723 | 13.8411 | 0.9889663 | 0
64.48998 | 14.6244 | 13.62379 | 13.83925 | 1.000608 | 0
64.49998 | 14.6931 | 13.6203 | 13.8374 | 1.072799 | 0
64.50998 | 14.713 | 13.61676 | 13.83555 | 1.096238 | 0
64.51997 | 14.7568 | 13.61318 | 13.8337 | 1.14362 | 0
64.52997 | 14.8029 | 13.60955 | 13.83186 | 1.193351 | 0
64.53997 | 14.834 | 13.60588 | 13.83001 | 1.228124 | 0
64.54997 | 14.8787 | 13.60216 | 13.82817 | 1.276538 | 0
64.55997 | 14.9185 | 13.59841 | 13.82633 | 1.320092 | 0
64.56997 | 14.9736 | 13.59462 | 13.82449 | 1.378982 | 0
64.57996 | 15.0054 | 13.59079 | 13.82266 | 1.414605 | 0
64.58996 | 15.0576 | 13.58693 | 13.82082 | 1.470665 | 0
64.59996 | 15.0832 | 13.58304 | 13.81899 | 1.500157 | 0
64.60996 | 15.1559 | 13.57912 | 13.81715 | 1.576779 | 0
64.61996 | 15.1715 | 13.57517 | 13.81532 | 1.596329 | 0
64.62996 | 15.2183 | 13.57119 | 13.8135 | 1.647106 | 0
64.63995 | 15.2671 | 13.5672 | 13.81167 | 1.699904 | 0
64.64995 | 15.2964 | 13.56317 | 13.80985 | 1.733228 | 0
64.65995 | 15.352 | 13.55913 | 13.80802 | 1.792873 | 0
64.66995 | 15.3921 | 13.55506 | 13.8062 | 1.837038 | 0
64.67995 | 15.4358 | 13.55098 | 13.80438 | 1.88482 | 0
64.68995 | 15.4482 | 13.54688 | 13.80257 | 1.901319 | 0
64.69994 | 15.5371 | 13.54277 | 13.80075 | 1.994326 | 0
64.70994 | 15.5598 | 13.53865 | 13.79894 | 2.021151 | 0
64.71994 | 15.5845 | 13.53451 | 13.79713 | 2.049988 | 0
64.72994 | 15.6582 | 13.53037 | 13.79532 | 2.127833 | 0
64.73994 | 15.6931 | 13.52621 | 13.79351 | 2.166886 | 0
64.74994 | 15.7374 | 13.52205 | 13.7917 | 2.215346 | 0
64.75993 | 15.7581 | 13.51789 | 13.7899 | 2.240206 | 0
64.76993 | 15.8278 | 13.51373 | 13.78809 | 2.314074 | 0
64.77993 | 15.862 | 13.50956 | 13.78629 | 2.352443 | 0
64.78993 | 15.8798 | 13.50539 | 13.78449 | 2.374413 | 0
64.79993 | 15.9496 | 13.50122 | 13.78269 | 2.448382 | 0
64.80992 | 15.9782 | 13.49706 | 13.7809 | 2.481144 | 0
64.81992 | 16.0099 | 13.49289 | 13.77911 | 2.517007 | 0
64.82992 | 16.0587 | 13.48874 | 13.77731 | 2.569964 | 0
64.83992 | 16.1169 | 13.48458 | 13.77552 | 2.632316 | 0
64.84992 | 16.1325 | 13.48044 | 13.77373 | 2.65206 | 0
64.85992 | 16.1587 | 13.4763 | 13.77194 | 2.682395 | 0
64.86991 | 16.2262 | 13.47218 | 13.77016 | 2.754016 | 0
64.87991 | 16.2627 | 13.46807 | 13.76838 | 2.794631 | 0
64.88991 | 16.2802 | 13.46397 | 13.76659 | 2.816233 | 0
64.89991 | 16.3207 | 13.45988 | 13.76481 | 2.860822 | 0
64.90991 | 16.3759 | 13.4558 | 13.76303 | 2.920098 | 0
64.91991 | 16.39 | 13.45174 | 13.76125 | 2.938257 | 0
64.9299 | 16.4241 | 13.4477 | 13.75948 | 2.976397 | 0
64.9399 | 16.4608 | 13.44368 | 13.75771 | 3.017124 | 0
64.9499 | 16.4873 | 13.43967 | 13.75593 | 3.047633 | 0
64.9599 | 16.5095 | 13.43568 | 13.75416 | 3.073823 | 0
64.9699 | 16.5389 | 13.43171 | 13.75239 | 3.107193 | 0
64.9799 | 16.5743 | 13.42776 | 13.75063 | 3.146543 | 0
64.98989 | 16.5795 | 13.42383 | 13.74886 | 3.155668 | 0
64.99989 | 16.6003 | 13.41993 | 13.7471 | 3.180375 | 0
65.00989 | 16.6384 | 13.41604 | 13.74534 | 3.222359 | 0
65.01989 | 16.645 | 13.41218 | 13.74358 | 3.232819 | 0
65.02989 | 16.6703 | 13.40834 | 13.74182 | 3.261956 | 0
65.03989 | 16.6723 | 13.40453 | 13.74006 | 3.267767 | 0
65.04988 | 16.6937 | 13.40075 | 13.73831 | 3.29295 | 0
65.05988 | 16.6908 | 13.39699 | 13.73655 | 3.29381 | 0
65.06988 | 16.7067 | 13.39326 | 13.7348 | 3.313444 | 0
65.07988 | 16.7118 | 13.38955 | 13.73305 | 3.322251 | 0
65.08988 | 16.7072 | 13.38587 | 13.7313 | 3.321331 | 0
65.09988 | 16.7074 | 13.38222 | 13.72955 | 3.325182 | 0
65.10987 | 16.7064 | 13.3786 | 13.72781 | 3.327801 | 0
65.11987 | 16.7053 | 13.375 | 13.72606 | 3.330295 | 0
65.12987 | 16.6983 | 13.37144 | 13.72432 | 3.32686 | 0
65.13987 | 16.6936 | 13.36791 | 13.72258 | 3.325694 | 0
65.14987 | 16.6798 | 13.3644 | 13.72084 | 3.315399 | 0
65.15986 | 16.6757 | 13.36093 | 13.71911 | 3.314769 | 0
65.16986 | 16.6561 | 13.35749 | 13.71737 | 3.298613 | 0
65.17986 | 16.641 | 13.35408 | 13.71564 | 3.286924 | 0
65.18986 | 16.6243 | 13.3507 | 13.7139 | 3.273605 | 0
65.19986 | 16.6081 | 13.34735 | 13.71217 | 3.260753 | 0
65.20986 | 16.5697 | 13.34403 | 13.71044 | 3.22567 | 0
65.21985 | 16.557 | 13.34075 | 13.70872 | 3.21625 | 0
65.22985 | 16.536 | 13.3375 | 13.70699 | 3.198502 | 0
65.23985 | 16.4931 | 13.33428 | 13.70526 | 3.158821 | 0
65.24985 | 16.461 | 13.33109 | 13.70354 | 3.129907 | 0
65.25985 | 16.4346 | 13.32794 | 13.70182 | 3.106659 | 0
65.26985 | 16.4009 | 13.32482 | 13.7001 | 3.076078 | 0
65.27984 | 16.3624 | 13.32174 | 13.69838 | 3.040661 | 0
65.28984 | 16.3238 | 13.31869 | 13.69667 | 3.005113 | 0
65.29984 | 16.2931 | 13.31567 | 13.69495 | 2.977432 | 0
65.30984 | 16.2453 | 13.31268 | 13.69324 | 2.932616 | 0
65.31984 | 16.1906 | 13.30973 | 13.69152 | 2.880867 | 0
65.32984 | 16.1554 | 13.30682 | 13.68981 | 2.848583 | 0
65.33983 | 16.1114 | 13.30394 | 13.68811 | 2.807462 | 0
65.34983 | 16.0557 | 13.30109 | 13.6864 | 2.75461 | 0
65.35983 | 15.9991 | 13.29828 | 13.68469 | 2.700824 | 0
65.36983 | 15.9492 | 13.2955 | 13.68299 | 2.653703 | 0
65.37983 | 15.8898 | 13.29275 | 13.68129 | 2.597048 | 0
65.38983 | 15.8294 | 13.29004 | 13.67958 | 2.539358 | 0
65.39982 | 15.7875 | 13.28737 | 13.67789 | 2.500131 | 0
65.40982 | 15.7288 | 13.28473 | 13.67619 | 2.444073 | 0
65.41982 | 15.6401 | 13.28212 | 13.67449 | 2.35798 | 0
65.42982 | 15.604 | 13.27955 | 13.6728 | 2.324452 | 0
65.43982 | 15.5246 | 13.27701 | 13.6711 | 2.24759 | 0
65.44982 | 15.4773 | 13.27451 | 13.66941 | 2.202794 | 0
65.45981 | 15.405 | 13.27204 | 13.66772 | 2.132961 | 0
65.46981 | 15.3456 | 13.2696 | 13.66603 | 2.075997 | 0
65.47981 | 15.2783 | 13.2672 | 13.66434 | 2.011098 | 0
65.48981 | 15.1907 | 13.26484 | 13.66266 | 1.925865 | 0
65.49981 | 15.1389 | 13.2625 | 13.66097 | 1.876397 | 0
65.50981 | 15.0717 | 13.2602 | 13.65929 | 1.811496 | 0
65.5198 | 14.9925 | 13.25794 | 13.65761 | 1.734559 | 0
65.5298 | 14.9087 | 13.25571 | 13.65593 | 1.65299 | 0
65.5398 | 14.8623 | 13.25351 | 13.65425 | 1.608787 | 0
65.5498 | 14.7923 | 13.25135 | 13.65258 | 1.540951 | 0
65.5598 | 14.7028 | 13.24922 | 13.6509 | 1.453581 | 0
65.56979 | 14.6393 | 13.24712 | 13.64923 | 1.392176 | 0
65.57979 | 14.5726 | 13.24506 | 13.64756 | 1.32754 | 0
65.58979 | 14.5103 | 13.24303 | 13.64588 | 1.26727 | 0
65.59979 | 14.4248 | 13.24103 | 13.64421 | 1.183768 | 0
65.60979 | 14.3668 | 13.23907 | 13.64255 | 1.127732 | 0
65.61979 | 14.3017 | 13.23714 | 13.64088 | 1.064564 | 0
65.62978 | 14.2203 | 13.23524 | 13.63922 | 0.9850617 | 0
65.63978 | 14.1478 | 13.23337 | 13.63755 | 0.9144287 | 0
65.64978 | 14.0857 | 13.23154 | 13.63589 | 0.8541635 | 0
65.65978 | 14.0035 | 13.22973 | 13.63423 | 0.7737662 | 0
65.66978 | 13.9423 | 13.22796 | 13.63257 | 0.7143371 | 0
65.67978 | 13.8875 | 13.22622 | 13.63091 | 0.6612761 | 0
65.68977 | 13.813 | 13.22452 | 13.62926 | 0.588482 | 0
65.69977 | 13.7446 | 13.22284 | 13.6276 | 0.5217583 | 0
65.70977 | 13.6812 | 13.2212 | 13.62595 | 0.4600033 | 0
65.71977 | 13.6214 | 13.21958 | 13.6243 | 0.4018173 | 0
65.72977 | 13.5519 | 13.218 | 13.62264 | 0.3339005 | 0
65.73977 | 13.4906 | 13.21645 | 13.62099 | 0.2741531 | 0
65.74976 | 13.4345 | 13.21493 | 13.61935 | 0.2195738 | 0
65.75976 | 13.3693 | 13.21343 | 13.6177 | 0.1558658 | 0
65.76976 | 13.3067 | 13.21197 | 13.61606 | 0.09472784 | 0
65.77976 | 13.2361 | 13.21054 | 13.61441 | 0.02556004 | 0
65.78976 | 13.197 | 13.20914 | 13.61277 | -0.0121373 | 0
65.79976 | 13.1138 | 13.20776 | 13.61113 | -0.09396415 | 0
65.80975 | 13.0564 | 13.20642 | 13.60949 | -0.1500214 | 0
65.81975 | 13.0121 | 13.20511 | 13.60785 | -0.1930063 | 0
65.82975 | 12.9435 | 13.20382 | 13.60622 | -0.2603199 | 0
65.83975 | 12.8957 | 13.20256 | 13.60458 | -0.3068622 | 0
65.84975 | 12.8413 | 13.20133 | 13.60295 | -0.3600326 | 0
65.85975 | 12.8007 | 13.20013 | 13.60131 | -0.3994312 | 0
65.86974 | 12.7322 | 13.19896 | 13.59969 | -0.4667588 | 0
65.87974 | 12.6809 | 13.19781 | 13.59806 | -0.5169128 | 0
65.88974 | 12.6308 | 13.19669 | 13.59643 | -0.5658943 | 0
65.89974 | 12.5886 | 13.1956 | 13.5948 | -0.607003 | 0
65.90974 | 12.5393 | 13.19454 | 13.59317 | -0.6552387 | 0
65.91974 | 12.4881 | 13.1935 | 13.59155 | -0.7054011 | 0
65.92973 | 12.4345 | 13.19249 | 13.58993 | -0.7579913 | 0
65.93973 | 12.3802 | 13.19151 | 13.58831 | -0.8113065 | 0
65.94973 | 12.3468 | 13.19055 | 13.58669 | -0.8437478 | 0
65.95973 | 12.288 | 13.18961 | 13.58507 | -0.9016148 | 0
65.96973 | 12.2636 | 13.18871 | 13.58345 | -0.9251075 | 0
65.97972 | 12.2123 | 13.18783 | 13.58184 | -0.9755264 | 0
65.98972 | 12.18 | 13.18697 | 13.58022 | -1.00697 | 0
65.99972 | 12.1252 | 13.18614 | 13.57861 | -1.060938 | 0
66.00972 | 12.097 | 13.18533 | 13.57699 | -1.08833 | 0
66.01972 | 12.0609 | 13.18455 | 13.57538 | -1.123648 | 0
66.02972 | 11.9981 | 13.18379 | 13.57377 | -1.185689 | 0
66.03971 | 11.9875 | 13.18306 | 13.57217 | -1.195555 | 0
66.04971 | 11.9408 | 13.18234 | 13.57056 | -1.241545 | 0
66.05971 | 11.905 | 13.18166 | 13.56895 | -1.276657 | 0
66.06971 | 11.8609 | 13.18099 | 13.56735 | -1.320093 | 0
66.07971 | 11.8202 | 13.18035 | 13.56575 | -1.360153 | 0
66.08971 | 11.8019 | 13.17973 | 13.56414 | -1.377835 | 0
66.0997 | 11.7573 | 13.17914 | 13.56255 | -1.42184 | 0
66.1097 | 11.7372 | 13.17857 | 13.56095 | -1.441367 | 0
66.1197 | 11.7045 | 13.17802 | 13.55935 | -1.473517 | 0
66.1297 | 11.6841 | 13.17749 | 13.55775 | -1.493388 | 0
66.1397 | 11.6397 | 13.17698 | 13.55616 | -1.537281 | 0
66.1497 | 11.6313 | 13.1765 | 13.55456 | -1.545196 | 0
66.15969 | 11.5981 | 13.17603 | 13.55297 | -1.577932 | 0
66.16969 | 11.572 | 13.17559 | 13.55138 | -1.603589 | 0
66.17969 | 11.5371 | 13.17517 | 13.54979 | -1.638067 | 0
66.18969 | 11.5312 | 13.17477 | 13.5482 | -1.643565 | 0
66.19969 | 11.4968 | 13.17438 | 13.54661 | -1.677584 | 0
66.20969 | 11.4768 | 13.17402 | 13.54503 | -1.697224 | 0
66.21968 | 11.4481 | 13.17368 | 13.54344 | -1.725583 | 0
66.22968 | 11.4334 | 13.17336 | 13.54186 | -1.739963 | 0
66.23968 | 11.4153 | 13.17306 | 13.54028 | -1.757761 | 0
66.24968 | 11.3837 | 13.17278 | 13.53869 | -1.78908 | 0
66.25968 | 11.3791 | 13.17252 | 13.53711 | -1.793417 | 0
66.26968 | 11.3606 | 13.17227 | 13.53553 | -1.811673 | 0
66.27967 | 11.3397 | 13.17205 | 13.53396 | -1.832349 | 0
66.28967 | 11.3181 | 13.17184 | 13.53238 | -1.853743 | 0
66.29967 | 11.3134 | 13.17166 | 13.53081 | -1.858255 | 0
66.30967 | 11.287 | 13.17149 | 13.52923 | -1.884486 | 0
66.31967 | 11.2677 | 13.17133 | 13.52766 | -1.903634 | 0
66.32967 | 11.2577 | 13.1712 | 13.52609 | -1.913501 | 0
66.33966 | 11.2426 | 13.17108 | 13.52452 | -1.928485 | 0
66.34966 | 11.212 | 13.17099 | 13.52295 | -1.958987 | 0
66.35966 | 11.1948 | 13.17091 | 13.52138 | -1.976105 | 0
66.36966 | 11.1914 | 13.17084 | 13.51981 | -1.979441 | 0
66.37966 | 11.1741 | 13.17079 | 13.51825 | -1.996694 | 0
66.38965 | 11.1542 | 13.17076 | 13.51669 | -2.016564 | 0
66.39965 | 11.1441 | 13.17075 | 13.51512 | -2.02665 | 0
66.40965 | 11.1354 | 13.17075 | 13.51356 | -2.035353 | 0
66.41965 | 11.1168 | 13.17077 | 13.512 | -2.053972 | 0
66.42965 | 11.107 | 13.17081 | 13.51044 | -2.063806 | 0
66.43965 | 11.0857 | 13.17086 | 13.50888 | -2.085157 | 0
66.44964 | 11.0814 | 13.17092 | 13.50733 | -2.089524 | 0
66.45964 | 11.0625 | 13.17101 | 13.50577 | -2.108506 | 0
66.46964 | 11.0477 | 13.1711 | 13.50421 | -2.123403 | 0
66.47964 | 11.0467 | 13.17122 | 13.50266 | -2.124516 | 0
66.48964 | 11.0178 | 13.17134 | 13.50111 | -2.153543 | 0
66.49964 | 11.0128 | 13.17149 | 13.49956 | -2.158686 | 0
66.50963 | 10.9992 | 13.17164 | 13.49801 | -2.172443 | 0
66.51963 | 11.0005 | 13.17182 | 13.49646 | -2.171315 | 0
66.52963 | 10.9823 | 13.172 | 13.49491 | -2.189702 | 0
66.53963 | 10.9792 | 13.1722 | 13.49336 | -2.193003 | 0
66.54963 | 10.9683 | 13.17242 | 13.49182 | -2.204118 | 0
66.55963 | 10.9586 | 13.17265 | 13.49027 | -2.214047 | 0
66.56962 | 10.953 | 13.17289 | 13.48873 | -2.219889 | 0
66.57962 | 10.9382 | 13.17315 | 13.48719 | -2.234946 | 0
66.58962 | 10.9435 | 13.17342 | 13.48564 | -2.229916 | 0
66.59962 | 10.9288 | 13.1737 | 13.4841 | -2.2449 | 0
66.60962 | 10.9256 | 13.174 | 13.48256 | -2.248397 | 0
66.61962 | 10.9166 | 13.17431 | 13.48103 | -2.257708 | 0
66.62961 | 10.9053 | 13.17463 | 13.47949 | -2.269331 | 0
66.63961 | 10.8978 | 13.17497 | 13.47796 | -2.277167 | 0
66.64961 | 10.8944 | 13.17532 | 13.47642 | -2.280916 | 0
66.65961 | 10.8906 | 13.17568 | 13.47489 | -2.285078 | 0
66.66961 | 10.8947 | 13.17605 | 13.47335 | -2.281353 | 0
66.67961 | 10.8838 | 13.17644 | 13.47182 | -2.292639 | 0
66.6896 | 10.8815 | 13.17684 | 13.47029 | -2.295338 | 0
66.6996 | 10.8706 | 13.17725 | 13.46876 | -2.30665 | 0
66.7096 | 10.8794 | 13.17767 | 13.46724 | -2.298274 | 0
66.7196 | 10.8669 | 13.17811 | 13.46571 | -2.311209 | 0
66.7296 | 10.8586 | 13.17856 | 13.46418 | -2.319957 | 0
66.7396 | 10.8573 | 13.17902 | 13.46266 | -2.321716 | 0
66.74959 | 10.8647 | 13.17949 | 13.46114 | -2.314787 | 0
66.75959 | 10.8484 | 13.17997 | 13.45961 | -2.33157 | 0
66.76959 | 10.8378 | 13.18046 | 13.45809 | -2.342664 | 0
66.77959 | 10.8432 | 13.18097 | 13.45657 | -2.33777 | 0
66.78959 | 10.8431 | 13.18149 | 13.45505 | -2.338387 | 0
66.79958 | 10.8302 | 13.18201 | 13.45353 | -2.351814 | 0
66.80958 | 10.8266 | 13.18255 | 13.45201 | -2.355953 | 0
66.81958 | 10.8364 | 13.1831 | 13.4505 | -2.346704 | 0
66.82958 | 10.8235 | 13.18366 | 13.44898 | -2.360165 | 0
66.83958 | 10.8208 | 13.18424 | 13.44747 | -2.363437 | 0
66.84958 | 10.8156 | 13.18482 | 13.44595 | -2.369219 | 0
66.85957 | 10.8196 | 13.18541 | 13.44444 | -2.365812 | 0
66.86957 | 10.8098 | 13.18602 | 13.44293 | -2.376216 | 0
66.87957 | 10.8001 | 13.18663 | 13.44142 | -2.386531 | 0
66.88957 | 10.8029 | 13.18726 | 13.43991 | -2.384355 | 0
66.89957 | 10.799 | 13.18789 | 13.4384 | -2.388891 | 0
66.90957 | 10.7846 | 13.18854 | 13.43689 | -2.403936 | 0
66.91956 | 10.7772 | 13.18919 | 13.43539 | -2.411991 | 0
66.92956 | 10.7877 | 13.18986 | 13.43388 | -2.402157 | 0
66.93956 | 10.7812 | 13.19053 | 13.43238 | -2.409332 | 0
66.94956 | 10.7746 | 13.19122 | 13.43087 | -2.416618 | 0
66.95956 | 10.7749 | 13.19191 | 13.42937 | -2.417014 | 0
66.96956 | 10.7743 | 13.19262 | 13.42787 | -2.418319 | 0
66.97955 | 10.7691 | 13.19333 | 13.42637 | -2.424233 | 0
66.98955 | 10.7581 | 13.19406 | 13.42487 | -2.435958 | 0
66.99955 | 10.7617 | 13.19479 | 13.42337 | -2.433093 | 0
67.00955 | 10.7637 | 13.19554 | 13.42187 | -2.431837 | 0
67.01955 | 10.7545 | 13.19629 | 13.42038 | -2.44179 | 0
67.02955 | 10.7497 | 13.19705 | 13.41888 | -2.447353 | 0
67.03954 | 10.7441 | 13.19782 | 13.41739 | -2.453724 | 0
67.04954 | 10.7503 | 13.19861 | 13.41589 | -2.448306 | 0
67.05954 | 10.7414 | 13.1994 | 13.4144 | -2.457997 | 0
67.06954 | 10.7472 | 13.2002 | 13.41291 | -2.452996 | 0
67.07954 | 10.7524 | 13.20101 | 13.41141 | -2.448606 | 0
67.08954 | 10.7531 | 13.20182 | 13.40992 | -2.448724 | 0
67.09953 | 10.7477 | 13.20265 | 13.40844 | -2.45495 | 0
67.10953 | 10.7535 | 13.20349 | 13.40695 | -2.449986 | 0
67.11953 | 10.7551 | 13.20433 | 13.40546 | -2.449231 | 0
67.12953 | 10.7529 | 13.20519 | 13.40397 | -2.452285 | 0
67.13953 | 10.7548 | 13.20605 | 13.40249 | -2.451248 | 0
67.14952 | 10.7606 | 13.20692 | 13.401 | -2.446319 | 0
67.15952 | 10.7671 | 13.2078 | 13.39952 | -2.440699 | 0
67.16952 | 10.7528 | 13.20869 | 13.39804 | -2.455888 | 0
67.17952 | 10.7669 | 13.20959 | 13.39655 | -2.442685 | 0
67.18952 | 10.761 | 13.21049 | 13.39507 | -2.449491 | 0
67.19952 | 10.7813 | 13.21141 | 13.39359 | -2.430106 | 0
67.20951 | 10.7713 | 13.21233 | 13.39212 | -2.441028 | 0
67.21951 | 10.7796 | 13.21326 | 13.39064 | -2.43366 | 0
67.22951 | 10.7881 | 13.2142 | 13.38916 | -2.4261 | 0
67.23951 | 10.7899 | 13.21515 | 13.38768 | -2.425249 | 0
67.24951 | 10.7977 | 13.21611 | 13.38621 | -2.418405 | 0
67.25951 | 10.7987 | 13.21707 | 13.38473 | -2.418371 | 0
67.2695 | 10.8018 | 13.21804 | 13.38326 | -2.416243 | 0
67.2795 | 10.8051 | 13.21902 | 13.38178 | -2.413925 | 0
67.2895 | 10.8067 | 13.22001 | 13.38031 | -2.413315 | 0
67.2995 | 10.8137 | 13.22101 | 13.37884 | -2.407312 | 0
67.3095 | 10.8114 | 13.22202 | 13.37737 | -2.410619 | 0
67.3195 | 10.8166 | 13.22303 | 13.3759 | -2.406433 | 0
67.32949 | 10.8158 | 13.22405 | 13.37443 | -2.408254 | 0
67.33949 | 10.8213 | 13.22508 | 13.37296 | -2.403784 | 0
67.34949 | 10.8274 | 13.22612 | 13.37149 | -2.398723 | 0
67.35949 | 10.8312 | 13.22717 | 13.37003 | -2.395969 | 0
67.36949 | 10.8342 | 13.22822 | 13.36856 | -2.394023 | 0
67.37949 | 10.8267 | 13.22929 | 13.3671 | -2.402586 | 0
67.38948 | 10.8335 | 13.23035 | 13.36563 | -2.396855 | 0
67.39948 | 10.8448 | 13.23143 | 13.36417 | -2.386632 | 0
67.40948 | 10.8407 | 13.23252 | 13.36271 | -2.391818 | 0
67.41948 | 10.8365 | 13.23361 | 13.36125 | -2.397112 | 0
67.42948 | 10.8471 | 13.23471 | 13.35978 | -2.387613 | 0
67.43948 | 10.8447 | 13.23582 | 13.35832 | -2.391122 | 0
67.44947 | 10.8469 | 13.23694 | 13.35687 | -2.390038 | 0
67.45947 | 10.8424 | 13.23806 | 13.35541 | -2.395663 | 0
67.46947 | 10.8504 | 13.23919 | 13.35395 | -2.388795 | 0
67.47947 | 10.8603 | 13.24033 | 13.35249 | -2.380035 | 0
67.48947 | 10.8564 | 13.24148 | 13.35104 | -2.385082 | 0
67.49947 | 10.8617 | 13.24264 | 13.34958 | -2.380938 | 0
67.50946 | 10.878 | 13.2438 | 13.34813 | -2.365799 | 0
67.51946 | 10.8697 | 13.24497 | 13.34667 | -2.37527 | 0
67.52946 | 10.8741 | 13.24615 | 13.34522 | -2.372048 | 0
67.53946 | 10.884 | 13.24733 | 13.34377 | -2.363333 | 0
67.54946 | 10.8895 | 13.24853 | 13.34231 | -2.359026 | 0
67.55945 | 10.8962 | 13.24973 | 13.34087 | -2.353525 | 0
67.56945 | 10.8919 | 13.25093 | 13.33942 | -2.359033 | 0
67.57945 | 10.9031 | 13.25215 | 13.33797 | -2.349049 | 0
67.58945 | 10.912 | 13.25337 | 13.33652 | -2.341372 | 0
67.59945 | 10.9202 | 13.2546 | 13.33507 | -2.334402 | 0
67.60945 | 10.9168 | 13.25584 | 13.33362 | -2.33904 | 0
67.61944 | 10.9371 | 13.25708 | 13.33218 | -2.319984 | 0
67.62944 | 10.9476 | 13.25834 | 13.33073 | -2.310737 | 0
67.63944 | 10.9467 | 13.2596 | 13.32928 | -2.312897 | 0
67.64944 | 10.9567 | 13.26086 | 13.32784 | -2.304164 | 0
67.65944 | 10.9677 | 13.26214 | 13.3264 | -2.294439 | 0
67.66944 | 10.9839 | 13.26342 | 13.32495 | -2.279521 | 0
67.67943 | 10.9824 | 13.26471 | 13.32351 | -2.282309 | 0
67.68943 | 10.9986 | 13.26601 | 13.32207 | -2.267406 | 0
67.69943 | 11.0133 | 13.26731 | 13.32063 | -2.25401 | 0
67.70943 | 11.0115 | 13.26862 | 13.31919 | -2.257122 | 0
67.71943 | 11.0282 | 13.26994 | 13.31775 | -2.24174 | 0
67.72943 | 11.0356 | 13.27127 | 13.31631 | -2.235666 | 0
67.73942 | 11.0489 | 13.2726 | 13.31487 | -2.223698 | 0
67.74942 | 11.0607 | 13.27394 | 13.31344 | -2.213239 | 0
67.75942 | 11.0766 | 13.27529 | 13.312 | -2.198686 | 0
67.76942 | 11.0853 | 13.27664 | 13.31056 | -2.191341 | 0
67.77942 | 11.1028 | 13.278 | 13.30913 | -2.175203 | 0
67.78942 | 11.1129 | 13.27937 | 13.30769 | -2.166473 | 0
67.79941 | 11.1361 | 13.28075 | 13.30626 | -2.144648 | 0
67.80941 | 11.1385 | 13.28213 | 13.30483 | -2.143632 | 0
67.81941 | 11.1569 | 13.28352 | 13.30339 | -2.126623 | 0
67.82941 | 11.166 | 13.28492 | 13.30196 | -2.118921 | 0
67.83941 | 11.1887 | 13.28633 | 13.30053 | -2.097627 | 0
67.84941 | 11.1938 | 13.28774 | 13.2991 | -2.093939 | 0
67.8594 | 11.2153 | 13.28916 | 13.29767 | -2.073858 | 0
67.8694 | 11.2316 | 13.29058 | 13.29624 | -2.058985 | 0
67.8794 | 11.2402 | 13.29202 | 13.29481 | -2.051819 | 0
67.8894 | 11.2577 | 13.29346 | 13.29338 | -2.03576 | 7.943811e-05
67.8994 | 11.2771 | 13.29491 | 13.29195 | -2.017809 | 0.002956069
67.9094 | 11.299 | 13.29636 | 13.29052 | -1.997364 | 0.005839191
67.91939 | 11.314 | 13.29783 | 13.2891 | -1.983825 | 0.008724926
67.92939 | 11.3304 | 13.2993 | 13.28767 | -1.968895 | 0.01162118
67.93939 | 11.3416 | 13.30077 | 13.28625 | -1.959172 | 0.01452391
67.94939 | 11.3659 | 13.30226 | 13.28482 | -1.936357 | 0.01743326
67.95939 | 11.3808 | 13.30375 | 13.2834 | -1.922948 | 0.02034909
67.96938 | 11.3934 | 13.30524 | 13.28198 | -1.911845 | 0.02326752
67.97938 | 11.4085 | 13.30675 | 13.28055 | -1.89825 | 0.02619646
67.98938 | 11.4315 | 13.30826 | 13.27913 | -1.876763 | 0.02913197
67.99938 | 11.4487 | 13.30978 | 13.27771 | -1.861083 | 0.03207401
68.00938 | 11.4614 | 13.31131 | 13.27629 | -1.84991 | 0.03502263
68.01938 | 11.4761 | 13.31284 | 13.27487 | -1.836744 | 0.0379778
68.02937 | 11.5041 | 13.31438 | 13.27345 | -1.810284 | 0.04093553
68.03937 | 11.5187 | 13.31593 | 13.27203 | -1.797232 | 0.04390381
68.04937 | 11.5374 | 13.31749 | 13.27061 | -1.780087 | 0.04687868
68.05937 | 11.5617 | 13.31905 | 13.26919 | -1.75735 | 0.04986013
68.06937 | 11.5845 | 13.32062 | 13.26777 | -1.73612 | 0.05284814
68.07937 | 11.5939 | 13.3222 | 13.26635 | -1.728297 | 0.05584275
68.08936 | 11.6095 | 13.32378 | 13.26494 | -1.714279 | 0.05883982
68.09936 | 11.6478 | 13.32537 | 13.26352 | -1.67757 | 0.06184766
68.10936 | 11.6576 | 13.32697 | 13.26211 | -1.669368 | 0.06486204
68.11936 | 11.6773 | 13.32857 | 13.26069 | -1.651274 | 0.06788304
68.12936 | 11.6973 | 13.33019 | 13.25928 | -1.632886 | 0.07091064
68.13936 | 11.7356 | 13.33181 | 13.25786 | -1.596206 | 0.07394485
68.14935 | 11.7488 | 13.33343 | 13.25645 | -1.584631 | 0.07698163
68.15935 | 11.7733 | 13.33506 | 13.25504 | -1.561765 | 0.08002904
68.16935 | 11.7948 | 13.33671 | 13.25362 | -1.541906 | 0.08308319
68.17935 | 11.8309 | 13.33835 | 13.25221 | -1.507454 | 0.08614387
68.18935 | 11.8593 | 13.34001 | 13.2508 | -1.48071 | 0.08921137
68.19935 | 11.8835 | 13.34167 | 13.24939 | -1.458172 | 0.09228537
68.20934 | 11.9055 | 13.34334 | 13.24798 | -1.43784 | 0.09536199
68.21934 | 11.944 | 13.34502 | 13.24657 | -1.401017 | 0.09844943
68.22934 | 11.9759 | 13.3467 | 13.24516 | -1.370801 | 0.1015435
68.23934 | 11.9942 | 13.34839 | 13.24375 | -1.354192 | 0.1046443
68.24934 | 12.0326 | 13.35009 | 13.24234 | -1.317491 | 0.1077519
68.25934 | 12.0686 | 13.3518 | 13.24093 | -1.283196 | 0.1108661
68.26933 | 12.1084 | 13.35351 | 13.23952 | -1.245107 | 0.113983
68.27933 | 12.132 | 13.35523 | 13.23812 | -1.223227 | 0.1171106
68.28933 | 12.1679 | 13.35695 | 13.23671 | -1.189055 | 0.1202451
68.29933 | 12.208 | 13.35869 | 13.2353 | -1.150689 | 0.1233863
68.30933 | 12.2534 | 13.36043 | 13.2339 | -1.107031 | 0.1265343
68.31933 | 12.2798 | 13.36218 | 13.23249 | -1.08238 | 0.1296891
68.32932 | 12.3249 | 13.36393 | 13.23109 | -1.039034 | 0.1328465
68.33932 | 12.3674 | 13.3657 | 13.22968 | -0.9982974 | 0.1360149
68.34932 | 12.4014 | 13.36747 | 13.22828 | -0.966068 | 0.1391901
68.35932 | 12.4431 | 13.36925 | 13.22687 | -0.9261459 | 0.1423721
68.36932 | 12.4822 | 13.37103 | 13.22547 | -0.8888312 | 0.1455611
68.37931 | 12.5258 | 13.37282 | 13.22407 | -0.8470219 | 0.1487526
68.38931 | 12.5708 | 13.37462 | 13.22267 | -0.8038217 | 0.1519553
68.39931 | 12.6129 | 13.37643 | 13.22126 | -0.7635288 | 0.1551648
68.40931 | 12.6595 | 13.37824 | 13.21986 | -0.7187432 | 0.1583812
68.41931 | 12.7029 | 13.38007 | 13.21846 | -0.677165 | 0.1616046
68.42931 | 12.7481 | 13.38189 | 13.21706 | -0.6337941 | 0.1648349
68.4393 | 12.7962 | 13.38373 | 13.21566 | -0.5875288 | 0.1680679
68.4493 | 12.8456 | 13.38557 | 13.21426 | -0.5399726 | 0.1713122
68.4593 | 12.8966 | 13.38742 | 13.21286 | -0.4908238 | 0.1745634
68.4693 | 12.9403 | 13.38928 | 13.21146 | -0.4489825 | 0.1778217
68.4793 | 12.9994 | 13.39115 | 13.21006 | -0.3917485 | 0.1810869
68.4893 | 13.0423 | 13.39302 | 13.20866 | -0.350722 | 0.1843593
68.49929 | 13.0908 | 13.3949 | 13.20727 | -0.304101 | 0.1876343
68.50929 | 13.1481 | 13.39679 | 13.20587 | -0.2486894 | 0.1909208
68.51929 | 13.2129 | 13.39869 | 13.20447 | -0.1857852 | 0.1942144
68.52929 | 13.2579 | 13.40059 | 13.20307 | -0.1426885 | 0.1975151
68.53929 | 13.3181 | 13.4025 | 13.20168 | -0.08439933 | 0.2008229
68.54929 | 13.3832 | 13.40442 | 13.20028 | -0.02121771 | 0.2041379
68.55928 | 13.4329 | 13.40634 | 13.19889 | 0.02655833 | 0.2074557
68.56928 | 13.4964 | 13.40828 | 13.19749 | 0.08812489 | 0.2107851
68.57928 | 13.5627 | 13.41022 | 13.19609 | 0.1524839 | 0.2141217
68.58928 | 13.634 | 13.41216 | 13.1947 | 0.2218353 | 0.2174656
68.59928 | 13.6944 | 13.41412 | 13.1933 | 0.280279 | 0.2208167
68.60928 | 13.7688 | 13.41608 | 13.19191 | 0.3527152 | 0.2241752
68.61927 | 13.8292 | 13.41805 | 13.19052 | 0.4111456 | 0.2275365
68.62927 | 13.908 | 13.42003 | 13.18912 | 0.4879664 | 0.2309097
68.63927 | 13.9775 | 13.42202 | 13.18773 | 0.5554795 | 0.2342901
68.64927 | 14.0558 | 13.42402 | 13.18634 | 0.6317849 | 0.237678
68.65927 | 14.1264 | 13.42602 | 13.18494 | 0.7003826 | 0.2410733
68.66927 | 14.2097 | 13.42803 | 13.18452 | 0.7816725 | 0.2435058
68.67926 | 14.2939 | 13.43004 | 13.18617 | 0.8638566 | 0.2438749
68.68926 | 14.3703 | 13.43207 | 13.18782 | 0.9382309 | 0.2442489
68.69926 | 14.4525 | 13.4341 | 13.18947 | 1.018397 | 0.2446277
68.70926 | 14.5469 | 13.43614 | 13.19113 | 1.110756 | 0.2450112
68.71926 | 14.6369 | 13.43819 | 13.19279 | 1.198707 | 0.2453995
68.72926 | 14.725 | 13.44025 | 13.19446 | 1.284749 | 0.2457926
68.73925 | 14.8098 | 13.44231 | 13.19612 | 1.367486 | 0.2461901
68.74925 | 14.9117 | 13.44439 | 13.19779 | 1.467313 | 0.2465928
68.75925 | 15.0062 | 13.44647 | 13.19947 | 1.559732 | 0.2470005
68.76925 | 15.0991 | 13.44856 | 13.20114 | 1.650543 | 0.2474132
68.77925 | 15.1965 | 13.45065 | 13.20282 | 1.745846 | 0.2478308
68.78924 | 15.3017 | 13.45276 | 13.2045 | 1.848943 | 0.248253
68.79924 | 15.4014 | 13.45487 | 13.20619 | 1.946529 | 0.2486806
68.80924 | 15.513 | 13.45699 | 13.20788 | 2.056008 | 0.2491134
68.81924 | 15.6143 | 13.45912 | 13.20957 | 2.155178 | 0.2495513
68.82924 | 15.7129 | 13.46126 | 13.21127 | 2.25164 | 0.2499943
68.83924 | 15.85 | 13.46341 | 13.21296 | 2.386594 | 0.2504426
68.84923 | 15.9589 | 13.46556 | 13.21466 | 2.493341 | 0.2508957
68.85923 | 16.0616 | 13.46772 | 13.21637 | 2.593878 | 0.2513545
68.86923 | 16.1814 | 13.46989 | 13.21807 | 2.711507 | 0.2518187
68.87923 | 16.3094 | 13.47207 | 13.21978 | 2.837327 | 0.2522882
68.88923 | 16.4357 | 13.47426 | 13.2215 | 2.961439 | 0.2527632
68.89923 | 16.5397 | 13.47646 | 13.22321 | 3.063243 | 0.2532437
68.90922 | 16.6771 | 13.47866 | 13.22493 | 3.19844 | 0.2537292
68.91922 | 16.8126 | 13.48087 | 13.22665 | 3.331726 | 0.2542207
68.92922 | 16.9357 | 13.4831 | 13.22838 | 3.452604 | 0.2547179
68.93922 | 17.0752 | 13.48533 | 13.23011 | 3.589873 | 0.2552207
68.94922 | 17.203 | 13.48757 | 13.23184 | 3.715434 | 0.2557293
68.95922 | 17.3339 | 13.48981 | 13.23357 | 3.844086 | 0.2562436
68.96921 | 17.4944 | 13.49207 | 13.23531 | 4.002331 | 0.2567633
68.97921 | 17.6241 | 13.49434 | 13.23705 | 4.129765 | 0.2572893
68.98921 | 17.7658 | 13.49661 | 13.23879 | 4.26919 | 0.2578213
68.99921 | 17.9124 | 13.49889 | 13.24053 | 4.413506 | 0.2583593
69.00921 | 18.0703 | 13.50119 | 13.24228 | 4.569114 | 0.2589033
69.01921 | 18.2087 | 13.50349 | 13.24403 | 4.705212 | 0.2594534
69.0292 | 18.3707 | 13.5058 | 13.24579 | 4.864904 | 0.2600091
69.0392 | 18.5131 | 13.50812 | 13.24754 | 5.004984 | 0.2605716
69.0492 | 18.6755 | 13.51045 | 13.24931 | 5.165055 | 0.2611404
69.0592 | 18.8502 | 13.51278 | 13.25107 | 5.337416 | 0.2617156
69.0692 | 18.9923 | 13.51513 | 13.25283 | 5.477169 | 0.2622971
69.0792 | 19.1637 | 13.51749 | 13.2546 | 5.646212 | 0.2628852
69.08919 | 19.3302 | 13.51985 | 13.25637 | 5.810348 | 0.2634792
69.09919 | 19.4854 | 13.52223 | 13.25815 | 5.963172 | 0.2640803
69.10919 | 19.6693 | 13.52461 | 13.25993 | 6.144686 | 0.2646882
69.11919 | 19.8389 | 13.52701 | 13.26171 | 6.311891 | 0.2653029
69.12919 | 20.0038 | 13.52941 | 13.26349 | 6.474387 | 0.2659243
69.13918 | 20.1951 | 13.53183 | 13.26527 | 6.663274 | 0.2665521
69.14918 | 20.3799 | 13.53425 | 13.26706 | 6.84565 | 0.2671874
69.15918 | 20.5461 | 13.53668 | 13.26885 | 7.009416 | 0.2678298
69.16918 | 20.7134 | 13.53913 | 13.27065 | 7.174272 | 0.2684793
69.17918 | 20.9265 | 13.54158 | 13.27245 | 7.384918 | 0.269136
69.18918 | 21.114 | 13.54405 | 13.27425 | 7.569954 | 0.2698
69.19917 | 21.2969 | 13.54652 | 13.27605 | 7.750382 | 0.2704706
69.20917 | 21.4785 | 13.549 | 13.27785 | 7.929497 | 0.2711495
69.21917 | 21.6844 | 13.5515 | 13.27966 | 8.132903 | 0.2718358
69.22917 | 21.8723 | 13.554 | 13.28147 | 8.318297 | 0.2725298
69.23917 | 22.0621 | 13.55652 | 13.28329 | 8.505582 | 0.2732315
69.24917 | 22.26 | 13.55904 | 13.2851 | 8.700955 | 0.273941
69.25916 | 22.4724 | 13.56158 | 13.28692 | 8.910821 | 0.2746576
69.26916 | 22.6698 | 13.56413 | 13.28874 | 9.105673 | 0.275383
69.27916 | 22.885 | 13.56669 | 13.29057 | 9.318315 | 0.2761165
69.28916 | 23.0562 | 13.56925 | 13.2924 | 9.486945 | 0.2768581
69.29916 | 23.271 | 13.57184 | 13.29423 | 9.699165 | 0.2776081
69.30916 | 23.4805 | 13.57443 | 13.29606 | 9.906073 | 0.2783664
69.31915 | 23.687 | 13.57703 | 13.29789 | 10.10997 | 0.2791322
69.32915 | 23.8672 | 13.57964 | 13.29973 | 10.28756 | 0.2799076
69.33915 | 24.0891 | 13.58227 | 13.30157 | 10.50683 | 0.2806918
69.34915 | 24.298 | 13.5849 | 13.30342 | 10.7131 | 0.2814847
69.35915 | 24.4921 | 13.58755 | 13.30527 | 10.90455 | 0.2822865
69.36915 | 24.6799 | 13.59021 | 13.30711 | 11.08969 | 0.2830974
69.37914 | 24.8989 | 13.59288 | 13.30897 | 11.30602 | 0.2839166
69.38914 | 25.0989 | 13.59557 | 13.31082 | 11.50333 | 0.2847459
69.39914 | 25.2951 | 13.59826 | 13.31268 | 11.69684 | 0.2855845
69.40914 | 25.5133 | 13.60097 | 13.31454 | 11.91233 | 0.2864327
69.41914 | 25.6808 | 13.60369 | 13.3164 | 12.07711 | 0.2872905
69.42914 | 25.8683 | 13.60642 | 13.31827 | 12.26188 | 0.2881581
69.43913 | 26.0836 | 13.60917 | 13.32013 | 12.47443 | 0.2890348
69.44913 | 26.2537 | 13.61192 | 13.322 | 12.64178 | 0.2899222
69.45913 | 26.4418 | 13.61469 | 13.32387 | 12.82711 | 0.2908199
69.46913 | 26.6412 | 13.61748 | 13.32575 | 13.02372 | 0.2917278
69.47913 | 26.8255 | 13.62028 | 13.32763 | 13.20522 | 0.2926462
69.48913 | 26.9836 | 13.62309 | 13.32951 | 13.36051 | 0.2935752
69.49912 | 27.1566 | 13.62591 | 13.33139 | 13.53069 | 0.2945139
69.50912 | 27.351 | 13.62874 | 13.33328 | 13.72226 | 0.2954645
69.51912 | 27.5023 | 13.63159 | 13.33517 | 13.87071 | 0.296426
69.52912 | 27.6862 | 13.63446 | 13.33706 | 14.05174 | 0.2973987
69.53912 | 27.8453 | 13.63733 | 13.33895 | 14.20797 | 0.2983828
69.54911 | 28.0031 | 13.64022 | 13.34085 | 14.36288 | 0.2993773
69.55911 | 28.1401 | 13.64313 | 13.34274 | 14.49697 | 0.3003844
69.56911 | 28.2985 | 13.64605 | 13.34465 | 14.65245 | 0.3014033
69.57911 | 28.4321 | 13.64898 | 13.34655 | 14.78312 | 0.3024343
69.58911 | 28.5888 | 13.65193 | 13.34846 | 14.93687 | 0.3034773
69.59911 | 28.7231 | 13.6549 | 13.35037 | 15.0682 | 0.3045327
69.6091 | 28.834 | 13.65787 | 13.35227 | 15.17613 | 0.3055995
69.6191 | 28.957 | 13.66087 | 13.35419 | 15.29613 | 0.3066799
69.6291 | 29.0775 | 13.66388 | 13.3561 | 15.41362 | 0.3077732
69.6391 | 29.203 | 13.6669 | 13.35802 | 15.5361 | 0.3088796
69.6491 | 29.3124 | 13.66994 | 13.35995 | 15.64246 | 0.3099991
69.6591 | 29.3872 | 13.673 | 13.36187 | 15.7142 | 0.3111321
69.66909 | 29.514 | 13.67607 | 13.36379 | 15.83793 | 0.3122775
69.67909 | 29.6073 | 13.67916 | 13.36572 | 15.92814 | 0.3134378
69.68909 | 29.6439 | 13.68227 | 13.36765 | 15.96163 | 0.314612
69.69909 | 29.733 | 13.68539 | 13.36959 | 16.04761 | 0.3158005
69.70909 | 29.8366 | 13.68853 | 13.37152 | 16.14807 | 0.3170033
69.71909 | 29.8758 | 13.69168 | 13.37346 | 16.18412 | 0.3182208
69.72908 | 29.9194 | 13.69485 | 13.3754 | 16.22455 | 0.3194518
69.73908 | 29.9962 | 13.69804 | 13.37734 | 16.29816 | 0.320699
69.74908 | 30.0426 | 13.70125 | 13.37929 | 16.34135 | 0.3219615
69.75908 | 30.0369 | 13.70448 | 13.38124 | 16.33242 | 0.3232395
69.76908 | 30.0921 | 13.70772 | 13.38319 | 16.38438 | 0.324533
69.77908 | 30.0998 | 13.71098 | 13.38514 | 16.38882 | 0.3258426
69.78907 | 30.1382 | 13.71426 | 13.38709 | 16.42394 | 0.3271669
69.79907 | 30.1342 | 13.71756 | 13.38905 | 16.41664 | 0.3285088
69.80907 | 30.1456 | 13.72088 | 13.39101 | 16.42472 | 0.3298675
69.81907 | 30.1091 | 13.72422 | 13.39297 | 16.38488 | 0.3312428
69.82907 | 30.1108 | 13.72757 | 13.39494 | 16.38323 | 0.3326354
69.83907 | 30.1118 | 13.73095 | 13.3969 | 16.38085 | 0.3340452
69.84906 | 30.0628 | 13.73434 | 13.39887 | 16.32846 | 0.3354713
69.85906 | 30.0281 | 13.73776 | 13.40084 | 16.29034 | 0.3369165
69.86906 | 29.9957 | 13.7412 | 13.40282 | 16.2545 | 0.3383799
69.87906 | 29.9424 | 13.74465 | 13.40479 | 16.19775 | 0.3398617
69.88906 | 29.876 | 13.74813 | 13.40677 | 16.12787 | 0.3413619
69.89906 | 29.8153 | 13.75163 | 13.40875 | 16.06367 | 0.3428812
69.90905 | 29.7446 | 13.75515 | 13.41073 | 15.98945 | 0.3444179
69.91905 | 29.6956 | 13.75869 | 13.41272 | 15.93691 | 0.3459757
69.92905 | 29.5831 | 13.76226 | 13.4147 | 15.82084 | 0.3475531
69.93905 | 29.5 | 13.76584 | 13.41669 | 15.73416 | 0.3491505
69.94905 | 29.3789 | 13.76945 | 13.41869 | 15.60945 | 0.3507682
69.95904 | 29.2906 | 13.77308 | 13.42068 | 15.51752 | 0.3524048
69.96904 | 29.2182 | 13.77674 | 13.42267 | 15.44146 | 0.3540638
69.97904 | 29.075 | 13.78042 | 13.42467 | 15.29458 | 0.355744
69.98904 | 28.9556 | 13.78412 | 13.42667 | 15.17148 | 0.3574455
69.99904 | 28.8219 | 13.78785 | 13.42868 | 15.03405 | 0.3591688
70.00904 | 28.7174 | 13.7916 | 13.43068 | 14.9258 | 0.3609141
70.01903 | 28.5677 | 13.79537 | 13.43269 | 14.77233 | 0.36268
70.02903 | 28.4024 | 13.79917 | 13.4347 | 14.60323 | 0.3644703
70.03903 | 28.2827 | 13.80299 | 13.43671 | 14.47971 | 0.3662835
70.04903 | 28.1337 | 13.80684 | 13.43872 | 14.32686 | 0.3681199
70.05903 | 27.9825 | 13.81072 | 13.44074 | 14.17178 | 0.3699799
70.06903 | 27.7967 | 13.81462 | 13.44276 | 13.98208 | 0.3718639
70.07902 | 27.6785 | 13.81854 | 13.44477 | 13.85996 | 0.3737701
70.08902 | 27.4752 | 13.8225 | 13.4468 | 13.6527 | 0.3757028
70.09902 | 27.3324 | 13.82648 | 13.44882 | 13.50592 | 0.3776603
70.10902 | 27.163 | 13.83049 | 13.45085 | 13.33251 | 0.3796431
70.11902 | 26.9918 | 13.83453 | 13.45288 | 13.15727 | 0.3816513
70.12902 | 26.8111 | 13.83859 | 13.45491 | 12.97251 | 0.3836855
70.13901 | 26.6167 | 13.84268 | 13.45694 | 12.77402 | 0.3857439
70.14901 | 26.4561 | 13.8468 | 13.45897 | 12.6093 | 0.3878308
70.15901 | 26.2621 | 13.85096 | 13.46101 | 12.41114 | 0.3899446
70.16901 | 26.0948 | 13.85514 | 13.46305 | 12.23966 | 0.3920857
70.17901 | 25.8847 | 13.85935 | 13.46509 | 12.02535 | 0.3942544
70.18901 | 25.7228 | 13.86359 | 13.46713 | 11.85921 | 0.3964511
70.199 | 25.5149 | 13.86785 | 13.46918 | 11.64705 | 0.3986739
70.209 | 25.3404 | 13.87215 | 13.47123 | 11.46825 | 0.4009276
70.219 | 25.1437 | 13.87649 | 13.47327 | 11.26721 | 0.4032103
70.229 | 24.9411 | 13.88085 | 13.47533 | 11.06025 | 0.4055225
70.239 | 24.787 | 13.88524 | 13.47738 | 10.90176 | 0.4078643
70.249 | 24.5795 | 13.88967 | 13.47944 | 10.68983 | 0.4102364
70.25899 | 24.4019 | 13.89413 | 13.48149 | 10.50777 | 0.4126366
70.26899 | 24.1996 | 13.89862 | 13.48355 | 10.30098 | 0.41507
70.27899 | 24.0178 | 13.90315 | 13.48561 | 10.11465 | 0.4175347
70.28899 | 23.8273 | 13.90771 | 13.48767 | 9.919595 | 0.420031
70.29899 | 23.6433 | 13.9123 | 13.48974 | 9.731001 | 0.4225593
70.30899 | 23.4439 | 13.91693 | 13.49181 | 9.526973 | 0.4251201
70.31898 | 23.2502 | 13.92159 | 13.49387 | 9.328615 | 0.427711
70.32898 | 23.0758 | 13.92628 | 13.49595 | 9.149517 | 0.4303377
70.33898 | 22.8908 | 13.93102 | 13.49802 | 8.959784 | 0.4329978
70.34898 | 22.7029 | 13.93579 | 13.50009 | 8.767115 | 0.435692
70.35898 | 22.5112 | 13.94059 | 13.50217 | 8.570609 | 0.4384204
70.36897 | 22.3407 | 13.94543 | 13.50425 | 8.395272 | 0.4411806032
70.37897 | 22.1667 | 13.95031 | 13.50633 | 8.216393 | 0.4439788
70.38897 | 21.9899 | 13.95522 | 13.50841 | 8.034677 | 0.4468126
70.39897 | 21.7878 | 13.96018 | 13.51049 | 7.827623 | 0.4496822
70.40897 | 21.6233 | 13.96517 | 13.51258 | 7.658131 | 0.4525881
70.41897 | 21.4346 | 13.9702 | 13.51467 | 7.4644 | 0.455531
70.42896 | 21.2723 | 13.97526 | 13.51676 | 7.297035 | 0.4585074
70.43896 | 21.0815 | 13.98037 | 13.51885 | 7.101126 | 0.4615244
70.44896 | 20.9079 | 13.98552 | 13.52094 | 6.922378 | 0.4645793
70.45896 | 20.726 | 13.99071 | 13.52304 | 6.735289 | 0.4676725
70.46896 | 20.5843 | 13.99594 | 13.52514 | 6.58836 | 0.4708044
70.47896 | 20.3868 | 14.00121 | 13.52724 | 6.38559 | 0.4739752
70.48895 | 20.2413 | 14.00652 | 13.52933 | 6.234784 | 0.4771824
70.49895 | 20.07 | 14.01187 | 13.53144 | 6.058131 | 0.4804324
70.50895 | 19.9114 | 14.01726 | 13.53354 | 5.894136 | 0.4837228
70.51895 | 19.7552 | 14.0227 | 13.53565 | 5.732498 | 0.4870537
70.52895 | 19.5675 | 14.02818 | 13.53776 | 5.539318 | 0.4904257
70.53895 | 19.4195 | 14.03371 | 13.53987 | 5.385795 | 0.4938391
70.54894 | 19.2546 | 14.03927 | 13.54198 | 5.215334 | 0.4972908
70.55894 | 19.1118 | 14.04488 | 13.54409 | 5.066923 | 0.5007882
70.56894 | 18.9467 | 14.05053 | 13.5462 | 4.896168 | 0.5043281
70.57894 | 18.7947 | 14.05623 | 13.54832 | 4.738468 | 0.5079109
70.58894 | 18.6354 | 14.06198 | 13.55044 | 4.573423 | 0.5115371
70.59894 | 18.5038 | 14.06777 | 13.55256 | 4.436033 | 0.5152071
70.60893 | 18.3584 | 14.0736 | 13.55468 | 4.284804 | 0.5189164
70.61893 | 18.216 | 14.07948 | 13.5568 | 4.136522 | 0.5226749
70.62893 | 18.0699 | 14.08541 | 13.55893 | 3.984493 | 0.5264784
70.63893 | 17.9497 | 14.09138 | 13.56106 | 3.858317 | 0.530327
70.64893 | 17.7902 | 14.09741 | 13.56318 | 3.692794 | 0.5342213
70.65893 | 17.6753 | 14.10348 | 13.56532 | 3.571823 | 0.5381616
70.66892 | 17.5365 | 14.10959 | 13.56745 | 3.426911 | 0.5421444
70.67892 | 17.3997 | 14.11576 | 13.56958 | 3.283944 | 0.5461777
70.68892 | 17.2813 | 14.12197 | 13.57171 | 3.159328 | 0.5502581
70.69892 | 17.1636 | 14.12824 | 13.57385 | 3.035363 | 0.5543861
70.70892 | 17.0392 | 14.13455 | 13.57599 | 2.904649 | 0.5585618
70.71891 | 16.9189 | 14.14091 | 13.57813 | 2.777991 | 0.5627815
70.72891 | 16.8107 | 14.14732 | 13.58027 | 2.663377 | 0.5670539
70.73891 | 16.6788 | 14.15379 | 13.58241 | 2.525012 | 0.5713751
70.74891 | 16.5852 | 14.1603 | 13.58456 | 2.424897 | 0.5757455
70.75891 | 16.4771 | 14.16687 | 13.5867 | 2.31023 | 0.5801654
70.76891 | 16.3774 | 14.17349 | 13.58885 | 2.203912 | 0.5846351
70.7789 | 16.2652 | 14.18015 | 13.591 | 2.085049 | 0.5891506
70.7889 | 16.1499 | 14.18687 | 13.59315 | 1.963028 | 0.5937211
70.7989 | 16.0691 | 14.19365 | 13.5953 | 1.875454 | 0.5983422
70.8089 | 15.9712 | 14.20047 | 13.59746 | 1.770727 | 0.6030147
70.8189 | 15.8636 | 14.20735 | 13.59961 | 1.656247 | 0.6077384
70.8289 | 15.7722 | 14.21429 | 13.60177 | 1.557914 | 0.612514
70.83889 | 15.6641 | 14.22127 | 13.60393 | 1.442835 | 0.6173368
70.84889 | 15.6071 | 14.22831 | 13.60609 | 1.378795 | 0.6222165
70.85889 | 15.4972 | 14.2354 | 13.60825 | 1.261801 | 0.627149
70.86889 | 15.4181 | 14.24255 | 13.61041 | 1.175552 | 0.6321341
70.87889 | 15.3383 | 14.24975 | 13.61258 | 1.088549 | 0.6371725
70.88889 | 15.2527 | 14.25701 | 13.61474 | 0.995691 | 0.6422642
70.89888 | 15.1815 | 14.26431 | 13.61691 | 0.9171852 | 0.6474045
70.90888 | 15.0839 | 14.27168 | 13.61908 | 0.8122169 | 0.6526037
70.91888 | 15.0173 | 14.27911 | 13.62125 | 0.738193 | 0.657857
70.92888 | 14.9344 | 14.28659 | 13.62342 | 0.6478133 | 0.6631646
70.93888 | 14.8677 | 14.29412 | 13.6256 | 0.5735777 | 0.6685268
70.94888 | 14.797 | 14.30171 | 13.62777 | 0.4952859 | 0.6739438
70.95887 | 14.7122 | 14.30935 | 13.62994 | 0.4028454 | 0.6794103
70.96887 | 14.6416 | 14.31706 | 13.63212 | 0.3245408 | 0.6849372
70.97887 | 14.5812 | 14.32482 | 13.6343 | 0.2563794 | 0.6905196
70.98887 | 14.5144 | 14.33264 | 13.63648 | 0.1817612 | 0.6961574
70.99887 | 14.4553 | 14.34051 | 13.63866 | 0.114786 | 0.7018509
71.00887 | 14.3922 | 14.34845 | 13.64085 | 0.04375358 | 0.7076002
71.01886 | 14.318 | 14.35643 | 13.64303 | -0.03842831 | 0.7133998
71.02886 | 14.2618 | 14.36448 | 13.64521 | -0.1026754 | 0.7192611
71.03886 | 14.2047 | 14.37258 | 13.6474 | -0.16788 | 0.7251786
71.04886 | 14.141 | 14.38074 | 13.64959 | -0.2397423 | 0.7311525
71.05886 | 14.0907 | 14.38896 | 13.65178 | -0.2982623 | 0.7371826
71.06886 | 14.0215 | 14.39724 | 13.65397 | -0.37574 | 0.7432693
71.07885 | 13.9774 | 14.40557 | 13.65616 | -0.4281675 | 0.7494066
71.08885 | 13.9199 | 14.41396 | 13.65835 | -0.4940609 | 0.7556065
71.09885 | 13.8616 | 14.42241 | 13.66055 | -0.5608123 | 0.7618629
71.10885 | 13.8188 | 14.43092 | 13.66275 | -0.6121217 | 0.7681761
71.11885 | 13.7668 | 14.43949 | 13.66494 | -0.6726891 | 0.7745461
71.12884 | 13.7187 | 14.44811 | 13.66714 | -0.7294056 | 0.7809661
71.13884 | 13.6758 | 14.45679 | 13.66934 | -0.7809887 | 0.7874492
71.14884 | 13.6259 | 14.46553 | 13.67154 | -0.8396298 | 0.7939892
71.15884 | 13.5801 | 14.47433 | 13.67374 | -0.8942286 | 0.8005856
71.16884 | 13.5368 | 14.48319 | 13.67595 | -0.9463853 | 0.8072387
71.17884 | 13.4946 | 14.4921 | 13.67815 | -0.9974996 | 0.8139483
71.18883 | 13.4502 | 14.50106 | 13.68036 | -1.050863 | 0.8207075
71.19883 | 13.4085 | 14.51009 | 13.68256 | -1.101592 | 0.8275297
71.20883 | 13.3774 | 14.51918 | 13.68477 | -1.141779 | 0.8344079
71.21883 | 13.3245 | 14.52832 | 13.68698 | -1.203822 | 0.8413422
71.22883 | 13.2969 | 14.53752 | 13.68919 | -1.240623 | 0.8483323
71.23883 | 13.2651 | 14.54678 | 13.6914 | -1.281681 | 0.8553781
71.24882 | 13.2317 | 14.55609 | 13.69361 | -1.324386 | 0.8624723
71.25882 | 13.1983 | 14.56546 | 13.69583 | -1.367156 | 0.8696287
71.26882 | 13.1639 | 14.57488 | 13.69804 | -1.410983 | 0.87684
71.27882 | 13.1327 | 14.58437 | 13.70026 | -1.451665 | 0.8841061
71.28882 | 13.1031 | 14.5939 | 13.70248 | -1.490803 | 0.8914265
71.29882 | 13.0838 | 14.6035 | 13.7047 | -1.519696 | 0.8988011
71.30881 | 13.0483 | 14.61313 | 13.70691 | -1.564835 | 0.9062221
71.31881 | 13.0101 | 14.62284 | 13.70913 | -1.612737 | 0.9137038
71.32881 | 12.9888 | 14.63259 | 13.71135 | -1.643793 | 0.9212385
71.33881 | 12.9717 | 14.6424 | 13.71358 | -1.670704 | 0.9288258
71.34881 | 12.94 | 14.65227 | 13.7158 | -1.712267 | 0.9364654
71.35881 | 12.9173 | 14.66218 | 13.71803 | -1.744883 | 0.9441566
71.3688 | 12.8919 | 14.67214 | 13.72025 | -1.780242 | 0.9518915
71.3788 | 12.8755 | 14.68216 | 13.72248 | -1.806662 | 0.9596847
71.3888 | 12.857 | 14.69223 | 13.72471 | -1.835233 | 0.9675281
71.3988 | 12.8407 | 14.70236 | 13.72693 | -1.861655 | 0.975421
71.4088 | 12.8283 | 14.71253 | 13.72916 | -1.884227 | 0.983363
71.4188 | 12.7953 | 14.72275 | 13.73139 | -1.927448 | 0.9913535
71.42879 | 12.7919 | 14.73301 | 13.73362 | -1.941108 | 0.9993837
71.43879 | 12.781 | 14.74333 | 13.73586 | -1.962326 | 1.007469
71.44879 | 12.764 | 14.75369 | 13.73809 | -1.989692 | 1.0156
71.45879 | 12.7395 | 14.7641 | 13.74033 | -2.024603 | 1.023777
71.46879 | 12.7259 | 14.77456 | 13.74256 | -2.048661 | 1.031999
71.47879 | 12.7271 | 14.78506 | 13.7448 | -2.057963 | 1.040265
71.48878 | 12.7257 | 14.7956 | 13.74703 | -2.069899 | 1.048566
71.49878 | 12.7116 | 14.80619 | 13.74927 | -2.094589 | 1.056917
71.50878 | 12.7019 | 14.81682 | 13.75151 | -2.11492 | 1.065309
71.51878 | 12.6995 | 14.82749 | 13.75375 | -2.127993 | 1.073741
71.52878 | 12.7019 | 14.83821 | 13.75599 | -2.136306 | 1.082213
71.53877 | 12.6959 | 14.84895 | 13.75823 | -2.153048 | 1.090715
71.54877 | 12.6916 | 14.85974 | 13.76048 | -2.168138 | 1.099262
71.55877 | 12.692 | 14.87056 | 13.76272 | -2.178565 | 1.107845
71.56877 | 12.6965 | 14.88143 | 13.76496 | -2.184927 | 1.116463
71.57877 | 12.691 | 14.89232 | 13.76721 | -2.201324 | 1.125115
71.58877 | 12.6923 | 14.90325 | 13.76946 | -2.210955 | 1.133799
71.59876 | 12.6944 | 14.91421 | 13.7717 | -2.219806 | 1.142506
71.60876 | 12.6933 | 14.9252 | 13.77395 | -2.231899 | 1.15125
71.61876 | 12.7043 | 14.93622 | 13.7762 | -2.231921 | 1.160024
71.62876 | 12.7066 | 14.94727 | 13.77845 | -2.24067 | 1.168824
71.63876 | 12.7217 | 14.95835 | 13.7807 | -2.236646 | 1.17765
71.64876 | 12.7208 | 14.96945 | 13.78295 | -2.248647 | 1.1865
71.65875 | 12.7324 | 14.98056 | 13.7852 | -2.248159 | 1.195362
71.66875 | 12.7372 | 14.9917 | 13.78745 | -2.254504 | 1.204255
71.67875 | 12.7438 | 15.00287 | 13.7897 | -2.259069 | 1.213167
71.68875 | 12.757 | 15.01405 | 13.79196 | -2.257053 | 1.222097
71.69875 | 12.7666 | 15.02525 | 13.79421 | -2.258653 | 1.231042
71.70875 | 12.7731 | 15.03647 | 13.79647 | -2.263367 | 1.240001
71.71874 | 12.7737 | 15.04768 | 13.79872 | -2.273983 | 1.248963
71.72874 | 12.7919 | 15.05892 | 13.80098 | -2.267021 | 1.257945
71.73874 | 12.8096 | 15.07017 | 13.80323 | -2.260568 | 1.266934
71.74874 | 12.829 | 15.08142 | 13.80549 | -2.252422 | 1.27593
71.75874 | 12.8464 | 15.09268 | 13.80775 | -2.24628 | 1.28493
71.76874 | 12.8582 | 15.10394 | 13.81001 | -2.245742 | 1.293932
71.77873 | 12.8692 | 15.11519 | 13.81227 | -2.24599 | 1.302922
71.78873 | 12.8882 | 15.12645 | 13.81453 | -2.23825 | 1.311922
71.79873 | 12.9136 | 15.13771 | 13.81679 | -2.224107 | 1.320917
71.80873 | 12.9364 | 15.14896 | 13.81905 | -2.212557 | 1.329905
71.81873 | 12.9559 | 15.1602 | 13.82131 | -2.204298 | 1.338884
71.82873 | 12.9592 | 15.17143 | 13.82358 | -2.212229 | 1.347852
71.83872 | 12.983 | 15.18264 | 13.82584 | -2.199636 | 1.356797
71.84872 | 13.0154 | 15.19384 | 13.8281 | -2.178438 | 1.365735
71.85872 | 13.0406 | 15.20502 | 13.83037 | -2.164422 | 1.374654
71.86872 | 13.0652 | 15.21618 | 13.83263 | -2.150985 | 1.383552
71.87872 | 13.0911 | 15.22732 | 13.8349 | -2.136224 | 1.392426
71.88872 | 13.1141 | 15.23844 | 13.83716 | -2.124338 | 1.401273
71.89871 | 13.1539 | 15.24951 | 13.83943 | -2.095612 | 1.410082
71.90871 | 13.1752 | 15.26057 | 13.8417 | -2.085366 | 1.418869
71.91871 | 13.2042 | 15.27159 | 13.84396 | -2.067386 | 1.427621
71.92871 | 13.2315 | 15.28257 | 13.84623 | -2.051069 | 1.436335
71.93871 | 13.2666 | 15.29351 | 13.8485 | -2.026912 | 1.44501
71.9487 | 13.3105 | 15.3044 | 13.85077 | -1.993903 | 1.453634
71.9587 | 13.3327 | 15.31526 | 13.85304 | -1.982559 | 1.46222
71.9687 | 13.3581 | 15.32607 | 13.85531 | -1.967968 | 1.470758
71.9787 | 13.4044 | 15.33682 | 13.85758 | -1.932425 | 1.479245
71.9887 | 13.438 | 15.34753 | 13.85985 | -1.909529 | 1.487678
71.9987 | 13.4852 | 15.35818 | 13.86212 | -1.872976 | 1.496054
72.00869 | 13.5268 | 15.36875 | 13.86439 | -1.841954 | 1.504362
72.01869 | 13.5694 | 15.37928 | 13.86667 | -1.80988 | 1.512615
72.02869 | 13.6078 | 15.38974 | 13.86894 | -1.781941 | 1.520803
72.03869 | 13.6481 | 15.40013 | 13.87121 | -1.752034 | 1.528923
72.04869 | 13.7022 | 15.41046 | 13.87348 | -1.708256 | 1.536971
72.05869 | 13.7503 | 15.4207 | 13.87576 | -1.670404 | 1.544946
72.06868 | 13.7902 | 15.43087 | 13.87803 | -1.640666 | 1.552836
72.07868 | 13.8386 | 15.44096 | 13.88031 | -1.602359 | 1.560654
72.08868 | 13.8803 | 15.45097 | 13.88258 | -1.57067 | 1.56839
72.09868 | 13.9427 | 15.4609 | 13.88486 | -1.518196 | 1.576041
72.10868 | 13.9924 | 15.47073 | 13.88713 | -1.478334 | 1.583603
72.11868 | 14.0478 | 15.48048 | 13.88941 | -1.432682 | 1.591076
72.12867 | 14.1116 | 15.49013 | 13.89168 | -1.378529 | 1.598448
72.13867 | 14.1665 | 15.49969 | 13.89396 | -1.333189 | 1.605732
72.14867 | 14.2205 | 15.50915 | 13.89623 | -1.288651 | 1.612917
72.15867 | 14.2801 | 15.51851 | 13.89851 | -1.238413 | 1.620002
72.16867 | 14.3387 | 15.52777 | 13.90079 | -1.189073 | 1.626985
72.17867 | 14.41 | 15.53693 | 13.90307 | -1.126927 | 1.633861
72.18866 | 14.4747 | 15.54596 | 13.90534 | -1.071265 | 1.640624
72.19866 | 14.5297 | 15.5549 | 13.90762 | -1.025202 | 1.647284
72.20866 | 14.5893 | 15.56373 | 13.9099 | -0.9744283 | 1.653831
72.21866 | 14.6572 | 15.57244 | 13.91218 | -0.9152409 | 1.660266
72.22866 | 14.7392 | 15.58104 | 13.91445 | -0.8418379 | 1.666584
72.23866 | 14.8084 | 15.58952 | 13.91673 | -0.7811174 | 1.672785
72.24865 | 14.8728 | 15.59787 | 13.91901 | -0.7250699 | 1.678861
72.25865 | 14.9496 | 15.60611 | 13.92129 | -0.6565099 | 1.684822
72.26865 | 15.0224 | 15.61423 | 13.92357 | -0.5918278 | 1.69066
72.27865 | 15.1096 | 15.62222 | 13.92585 | -0.5126222 | 1.696376
72.28865 | 15.1799 | 15.63009 | 13.92813 | -0.4501917 | 1.701966
72.29865 | 15.2635 | 15.63784 | 13.93041 | -0.3743352 | 1.70743
72.30864 | 15.3314 | 15.64544 | 13.93268 | -0.3140432 | 1.71276
72.31864 | 15.4147 | 15.65293 | 13.93496 | -0.2382317 | 1.717969
72.32864 | 15.506 | 15.66029 | 13.93724 | -0.1542916 | 1.723049
72.33864 | 15.5866 | 15.66752 | 13.93952 | -0.08092206 | 1.727999
72.34864 | 15.6679 | 15.67462 | 13.9418 | -0.006722595 | 1.73282
72.35863 | 15.7522 | 15.68159 | 13.94408 | 0.07061412 | 1.737505
72.36863 | 15.8484 | 15.68843 | 13.94636 | 0.1599745 | 1.742065
72.37863 | 15.9443 | 15.69513 | 13.94864 | 0.2491655 | 1.746494
72.38863 | 16.0355 | 15.70171 | 13.95092 | 0.333787 | 1.750792
72.39863 | 16.1171 | 15.70816 | 13.9532 | 0.4089392 | 1.75496
72.40863 | 16.2197 | 15.71448 | 13.95548 | 0.5052215 | 1.758997
72.41862 | 16.3117 | 15.72066 | 13.95776 | 0.5910397 | 1.762901
72.42862 | 16.413 | 15.72672 | 13.96004 | 0.6862807 | 1.76668
72.43862 | 16.5135 | 15.73265 | 13.96232 | 0.7808503 | 1.77033
72.44862 | 16.6111 | 15.73845 | 13.9646 | 0.8726473 | 1.773853
72.45862 | 16.6897 | 15.74413 | 13.96688 | 0.9455708 | 1.77725
72.46862 | 16.8209 | 15.74968 | 13.96916 | 1.07122 | 1.780521
72.47861 | 16.9221 | 15.7551 | 13.97144 | 1.166998 | 1.783665
72.48861 | 17.0314 | 15.76041 | 13.97372 | 1.270993 | 1.78669
72.49861 | 17.1492 | 15.76559 | 13.976 | 1.38361 | 1.789593
72.50861 | 17.2439 | 15.77065 | 13.97828 | 1.473246 | 1.792378
72.51861 | 17.3705 | 15.7756 | 13.98056 | 1.594899 | 1.795045
72.52861 | 17.4814 | 15.78043 | 13.98284 | 1.700968 | 1.797597
72.5386 | 17.6135 | 15.78515 | 13.98511 | 1.828355 | 1.800033
72.5486 | 17.7204 | 15.78975 | 13.98739 | 1.930648 | 1.80236
72.5586 | 17.8484 | 15.79425 | 13.98967 | 2.05415 | 1.804579
72.5686 | 17.9748 | 15.79864 | 13.99195 | 2.176159 | 1.806692
72.5786 | 18.0984 | 15.80293 | 13.99423 | 2.295472 | 1.8087
72.5886 | 18.2228 | 15.80711 | 13.99651 | 2.415685 | 1.810608
72.59859 | 18.3579 | 15.8112 | 13.99878 | 2.546701 | 1.812416
72.60859 | 18.4928 | 15.81519 | 14.00106 | 2.677609 | 1.814131
72.61859 | 18.6489 | 15.81909 | 14.00334 | 2.829809 | 1.815753
72.62859 | 18.7871 | 15.8229 | 14.00562 | 2.964198 | 1.817286
72.63859 | 18.9152 | 15.82663 | 14.00789 | 3.088574 | 1.818733
72.64859 | 19.0675 | 15.83027 | 14.01017 | 3.237233 | 1.820097
72.65858 | 19.212 | 15.83383 | 14.01244 | 3.378174 | 1.821381
72.66858 | 19.3659 | 15.83731 | 14.01472 | 3.528589 | 1.82259
72.67858 | 19.5327 | 15.84072 | 14.017 | 3.691976 | 1.823726
72.68858 | 19.6751 | 15.84407 | 14.01927 | 3.831033 | 1.824794
72.69858 | 19.8161 | 15.84735 | 14.02155 | 3.968755 | 1.825796
72.70857 | 19.9836 | 15.85056 | 14.02382 | 4.133042 | 1.826735
72.71857 | 20.1456 | 15.85372 | 14.0261 | 4.291884 | 1.827618
72.72857 | 20.3173 | 15.85682 | 14.02837 | 4.460481 | 1.828447
72.73857 | 20.491 | 15.85987 | 14.03065 | 4.631128 | 1.829225
72.74857 | 20.6465 | 15.86288 | 14.03292 | 4.783622 | 1.829957
72.75857 | 20.8145 | 15.86584 | 14.03519 | 4.94866 | 1.830646
72.76856 | 20.9935 | 15.86876 | 14.03747 | 5.124739 | 1.831295
72.77856 | 21.1589 | 15.87165 | 14.03974 | 5.287251 | 1.831911
72.78856 | 21.3543 | 15.87451 | 14.04201 | 5.479793 | 1.832496
72.79856 | 21.5069 | 15.87734 | 14.04428 | 5.629562 | 1.833055
72.80856 | 21.6774 | 15.88014 | 14.04655 | 5.797255 | 1.83359
72.81856 | 21.8712 | 15.88293 | 14.04883 | 5.988267 | 1.834107
72.82855 | 22.0522 | 15.8857 | 14.05109 | 6.166497 | 1.834609
72.83855 | 22.2134 | 15.88846 | 14.05336 | 6.324936 | 1.8351
72.84855 | 22.4168 | 15.89122 | 14.05563 | 6.525581 | 1.835584
72.85855 | 22.5775 | 15.89397 | 14.0579 | 6.683531 | 1.836066
72.86855 | 22.7579 | 15.89672 | 14.06017 | 6.861179 | 1.836548
72.87855 | 22.9602 | 15.89948 | 14.06244 | 7.060723 | 1.837036
72.88854 | 23.1417 | 15.90224 | 14.06471 | 7.23946 | 1.837533
72.89854 | 23.3149 | 15.90502 | 14.06697 | 7.409883 | 1.838043
72.90854 | 23.4885 | 15.90781 | 14.06924 | 7.58069 | 1.838569
72.91854 | 23.6707 | 15.91062 | 14.07151 | 7.760077 | 1.839116
72.92854 | 23.8592 | 15.91346 | 14.07377 | 7.945739 | 1.839688
72.93854 | 24.0334 | 15.91633 | 14.07604 | 8.117074 | 1.840287
72.94853 | 24.2257 | 15.91922 | 14.0783 | 8.306481 | 1.840919
72.95853 | 24.3614 | 15.92215 | 14.08056 | 8.439249 | 1.841586
72.96853 | 24.5452 | 15.92512 | 14.08283 | 8.620079 | 1.842293
72.97853 | 24.7347 | 15.92813 | 14.08509 | 8.806567 | 1.843043
72.98853 | 24.9108 | 15.93119 | 14.08735 | 8.979608 | 1.843839
72.99853 | 25.0747 | 15.9343 | 14.08961 | 9.1404 | 1.844685
73.00852 | 25.251 | 15.93746 | 14.09187 | 9.31354 | 1.845587
73.01852 | 25.3911 | 15.94068 | 14.09413 | 9.450423 | 1.846544
73.02852 | 25.5712 | 15.94395 | 14.09639 | 9.627246 | 1.847561
73.03852 | 25.7323 | 15.94729 | 14.09865 | 9.785007 | 1.848642
73.04852 | 25.8945 | 15.9507 | 14.10091 | 9.9438 | 1.84979
73.05852 | 26.0244 | 15.95417 | 14.10317 | 10.07023 | 1.851008
73.06851 | 26.1757 | 15.95772 | 14.10542 | 10.21798 | 1.852298
73.07851 | 26.3384 | 15.96134 | 14.10768 | 10.37706 | 1.853665
73.08851 | 26.4633 | 15.96505 | 14.10993 | 10.49825 | 1.855112
73.09851 | 26.6049 | 15.96883 | 14.11219 | 10.63607 | 1.856642
73.10851 | 26.7302 | 15.9727 | 14.11444 | 10.7575 | 1.858257
73.1185 | 26.8736 | 15.97665 | 14.11669 | 10.89695 | 1.859958
73.1285 | 26.9872 | 15.9807 | 14.11894 | 11.0065 | 1.861752
73.1385 | 27.1188 | 15.98484 | 14.1212 | 11.13396 | 1.863639
73.1485 | 27.2187 | 15.98907 | 14.12345 | 11.22963 | 1.865623
73.1585 | 27.3295 | 15.9934 | 14.1257 | 11.3361 | 1.867705
73.1685 | 27.4291 | 15.99784 | 14.12795 | 11.43126 | 1.869889
73.17849 | 27.5134 | 16.00237 | 14.13019 | 11.51103 | 1.872175
73.18849 | 27.6215 | 16.00701 | 14.13244 | 11.61449 | 1.874569
73.19849 | 27.7081 | 16.01176 | 14.13469 | 11.69634 | 1.877072
73.20849 | 27.7499 | 16.01662 | 14.13693 | 11.73328 | 1.879685
73.21849 | 27.8396 | 16.02159 | 14.13918 | 11.81801 | 1.882412
73.22849 | 27.9187 | 16.02667 | 14.14142 | 11.89203 | 1.885254
73.23848 | 27.9757 | 16.03187 | 14.14366 | 11.94383 | 1.88821
73.24848 | 28.0201 | 16.03719 | 14.1459 | 11.98291 | 1.891289
73.25848 | 28.0573 | 16.04263 | 14.14814 | 12.01467 | 1.894489
73.26848 | 28.0922 | 16.0482 | 14.15038 | 12.044 | 1.897812
73.27848 | 28.1292 | 16.05388 | 14.15262 | 12.07532 | 1.901261
73.28848 | 28.1764 | 16.0597 | 14.15486 | 12.1167 | 1.904836
73.29847 | 28.1748 | 16.06563 | 14.1571 | 12.10917 | 1.908534
73.30847 | 28.1905 | 16.0717 | 14.15933 | 12.1188 | 1.912368
73.31847 | 28.1816 | 16.0779 | 14.16157 | 12.1037 | 1.916333
73.32847 | 28.183 | 16.08424 | 14.1638 | 12.09876 | 1.920432
73.33847 | 28.1724 | 16.0907 | 14.16604 | 12.0817 | 1.924665
73.34847 | 28.1761 | 16.0973 | 14.16827 | 12.0788 | 1.929033
73.35846 | 28.1557 | 16.10403 | 14.1705 | 12.05167 | 1.933533
73.36846 | 28.1398 | 16.11091 | 14.17273 | 12.02889 | 1.938178
73.37846 | 28.0781 | 16.11792 | 14.17496 | 11.96018 | 1.942962
73.38846 | 28.0557 | 16.12507 | 14.17719 | 11.93063 | 1.947886
73.39846 | 28.0219 | 16.13237 | 14.17941 | 11.88953 | 1.952953
73.40846 | 27.9881 | 16.1398 | 14.18164 | 11.8483 | 1.958162
73.41845 | 27.9032 | 16.14737 | 14.18386 | 11.75583 | 1.96351
73.42845 | 27.8648 | 16.15509 | 14.18609 | 11.70971 | 1.969008
73.43845 | 27.7914 | 16.16296 | 14.18831 | 11.62844 | 1.974651
73.44845 | 27.7386 | 16.17097 | 14.19053 | 11.56763 | 1.98044
73.45845 | 27.6496 | 16.17913 | 14.19275 | 11.47047 | 1.986376
73.46845 | 27.5872 | 16.18743 | 14.19497 | 11.39977 | 1.99246
73.47844 | 27.5078 | 16.19587 | 14.19718 | 11.31193 | 1.998685
73.48844 | 27.4108 | 16.20447 | 14.1994 | 11.20633 | 2.005065
73.49844 | 27.351 | 16.21321 | 14.20162 | 11.13779 | 2.011593
73.50844 | 27.2372 | 16.2221 | 14.20383 | 11.0151 | 2.018271
73.51844 | 27.1635 | 16.23114 | 14.20604 | 10.93236 | 2.025098
73.52843 | 27.0745 | 16.24032 | 14.20825 | 10.83418 | 2.032064
73.53843 | 26.9443 | 16.24965 | 14.21046 | 10.69465 | 2.039191
73.54843 | 26.8774 | 16.25914 | 14.21267 | 10.61826 | 2.046467
73.55843 | 26.7791 | 16.26877 | 14.21488 | 10.51033 | 2.053893
73.56843 | 26.6717 | 16.27856 | 14.21709 | 10.39314 | 2.061469
73.57843 | 26.5485 | 16.28849 | 14.21929 | 10.26001 | 2.069195
73.58842 | 26.4563 | 16.29856 | 14.2215 | 10.15774 | 2.077062
73.59842 | 26.3676 | 16.30879 | 14.2237 | 10.05881 | 2.085087
73.60842 | 26.2624 | 16.31916 | 14.2259 | 9.94324 | 2.09326
73.61842 | 26.1625 | 16.32968 | 14.2281 | 9.832818 | 2.101582
73.62842 | 26.0552 | 16.34035 | 14.2303 | 9.71485 | 2.110051
73.63842 | 25.9292 | 16.35117 | 14.2325 | 9.578035 | 2.118669
73.64841 | 25.8421 | 16.36211 | 14.23469 | 9.479985 | 2.127424
73.65841 | 25.734 | 16.37322 | 14.23689 | 9.360781 | 2.136334
73.66841 | 25.6445 | 16.38447 | 14.23908 | 9.260032 | 2.14539
73.67841 | 25.5379 | 16.39586 | 14.24127 | 9.14204 | 2.15459
73.68841 | 25.4473 | 16.40739 | 14.24346 | 9.039905 | 2.163934
73.69841 | 25.3213 | 16.41907 | 14.24565 | 8.90223 | 2.173421
73.7084 | 25.235 | 16.43087 | 14.24784 | 8.804126 | 2.183039
73.7184 | 25.1709 | 16.44283 | 14.25002 | 8.728071 | 2.192808
73.7284 | 25.0593 | 16.45492 | 14.25221 | 8.604379 | 2.202715
73.7384 | 24.9854 | 16.46715 | 14.25439 | 8.51825 | 2.212761
73.7484 | 24.8912 | 16.47951 | 14.25657 | 8.411686 | 2.222943
73.7584 | 24.8045 | 16.49201 | 14.25875 | 8.312489 | 2.233261
73.76839 | 24.7171 | 16.50463 | 14.26093 | 8.212472 | 2.243701
73.77839 | 24.6499 | 16.51739 | 14.2631 | 8.132512 | 2.254283
73.78839 | 24.5827 | 16.53028 | 14.26528 | 8.052424 | 2.264996
73.79839 | 24.5119 | 16.54329 | 14.26745 | 7.968609 | 2.275837
73.80839 | 24.4408 | 16.55643 | 14.26963 | 7.884369 | 2.286805
73.81839 | 24.3762 | 16.56969 | 14.2718 | 7.806506 | 2.297897
73.82838 | 24.3044 | 16.58306 | 14.27396 | 7.721335 | 2.309101
73.83838 | 24.2662 | 16.59657 | 14.27613 | 7.669633 | 2.320436
73.84838 | 24.2138 | 16.61019 | 14.2783 | 7.603614 | 2.331888
73.85838 | 24.1711 | 16.62392 | 14.28046 | 7.547181 | 2.343457
73.86838 | 24.113 | 16.63776 | 14.28262 | 7.475236 | 2.355139
73.87838 | 24.0741 | 16.65172 | 14.28479 | 7.422382 | 2.366932
73.88837 | 24.04 | 16.66576 | 14.28694 | 7.374236 | 2.378821
73.89837 | 23.9943 | 16.67993 | 14.2891 | 7.314372 | 2.390828
73.90837 | 23.9808 | 16.69419 | 14.29126 | 7.286607 | 2.402937
73.91837 | 23.9515 | 16.70856 | 14.29341 | 7.242943 | 2.415146
73.92837 | 23.9243 | 16.72302 | 14.29556 | 7.201284 | 2.427452
73.93836 | 23.9217 | 16.73755 | 14.29771 | 7.184148 | 2.43984
73.94836 | 23.9012 | 16.75219 | 14.29986 | 7.149008 | 2.45233
73.95836 | 23.8842 | 16.76692 | 14.30201 | 7.117283 | 2.464908
73.96836 | 23.8886 | 16.78172 | 14.30415 | 7.106875 | 2.47757
73.97836 | 23.8865 | 16.79661 | 14.3063 | 7.089889 | 2.490313
73.98836 | 23.8867 | 16.81157 | 14.30844 | 7.075127 | 2.503133
73.99835 | 23.8917 | 16.82659 | 14.31058 | 7.06511 | 2.516011
74.00835 | 23.9151 | 16.84169 | 14.31272 | 7.073409 | 2.528974
74.01835 | 23.9168 | 16.85686 | 14.31485 | 7.059943 | 2.542003
74.02835 | 23.9309 | 16.87208 | 14.31699 | 7.058818 | 2.555094
74.03835 | 23.9695 | 16.88736 | 14.31912 | 7.082135 | 2.568244
74.04835 | 24.0092 | 16.9027 | 14.32125 | 7.106501 | 2.581447
74.05834 | 24.0516 | 16.91807 | 14.32338 | 7.133534 | 2.594686
74.06834 | 24.06 | 16.93349 | 14.32551 | 7.126509 | 2.607985
74.07834 | 24.1234 | 16.94896 | 14.32763 | 7.174444 | 2.621324
74.08834 | 24.155 | 16.96446 | 14.32976 | 7.190544 | 2.634701
74.09834 | 24.2246 | 16.97999 | 14.33188 | 7.244614 | 2.648109
74.10834 | 24.2817 | 16.99554 | 14.334 | 7.286158 | 2.661546
74.11833 | 24.3507 | 17.0111 | 14.33611 | 7.339596 | 2.674992
74.12833 | 24.399 | 17.0267 | 14.33823 | 7.372303 | 2.68847
74.13833 | 24.4829 | 17.0423 | 14.34034 | 7.440598 | 2.70196
74.14833 | 24.5462 | 17.05791 | 14.34245 | 7.488287 | 2.715459
74.15833 | 24.6274 | 17.07353 | 14.34456 | 7.553875 | 2.728962
74.16833 | 24.7403 | 17.08913 | 14.34667 | 7.651166 | 2.742463
74.17832 | 24.8253 | 17.10472 | 14.34877 | 7.720581 | 2.755945
74.18832 | 24.9171 | 17.12031 | 14.35088 | 7.796795 | 2.769427
74.19832 | 25.0098 | 17.13587 | 14.35298 | 7.873927 | 2.782893
74.20832 | 25.1039 | 17.15142 | 14.35508 | 7.952484 | 2.796337
74.21832 | 25.2333 | 17.16693 | 14.35718 | 8.066371 | 2.809752
74.22832 | 25.3436 | 17.18241 | 14.35927 | 8.161193 | 2.823135
74.23831 | 25.4847 | 17.19783 | 14.36136 | 8.28687 | 2.836467
74.24831 | 25.597 | 17.21322 | 14.36345 | 8.383778 | 2.849768
74.25831 | 25.7157 | 17.22856 | 14.36554 | 8.487138 | 2.863019
74.26831 | 25.8433 | 17.24385 | 14.36763 | 8.599455 | 2.876215
74.27831 | 26.0107 | 17.25907 | 14.36971 | 8.751634 | 2.889351
74.28831 | 26.1403 | 17.27422 | 14.3718 | 8.866081 | 2.902421
74.2983 | 26.3021 | 17.28928 | 14.37388 | 9.012817 | 2.915407
74.3083 | 26.448 | 17.30428 | 14.37595 | 9.143717 | 2.928329
74.3183 | 26.5935 | 17.3192 | 14.37803 | 9.274302 | 2.941168
74.3283 | 26.753 | 17.33402 | 14.3801 | 9.418977 | 2.953919
74.3383 | 26.9449 | 17.34875 | 14.38218 | 9.596148 | 2.966576
74.34829 | 27.1102 | 17.36336 | 14.38424 | 9.746835 | 2.979122
74.35829 | 27.2826 | 17.37789 | 14.38631 | 9.904715 | 2.991575
74.36829 | 27.4517 | 17.39229 | 14.38837 | 10.05941 | 3.003919
74.37829 | 27.6531 | 17.40658 | 14.39044 | 10.24652 | 3.016146
74.38829 | 27.8211 | 17.42075 | 14.3925 | 10.40035 | 3.028253
74.39829 | 28.0454 | 17.43479 | 14.39456 | 10.61061 | 3.040232
74.40828 | 28.2358 | 17.44868 | 14.39661 | 10.78712 | 3.052069
74.41828 | 28.453 | 17.46244 | 14.39866 | 10.99056 | 3.06378
74.42828 | 28.6318 | 17.47606 | 14.40071 | 11.15574 | 3.075349
74.43828 | 28.8562 | 17.48953 | 14.40276 | 11.36667 | 3.086771
74.44828 | 29.0741 | 17.50285 | 14.40481 | 11.57125 | 3.09804
74.45828 | 29.2945 | 17.516 | 14.40685 | 11.7785 | 3.109152
74.46827 | 29.5417 | 17.52898 | 14.40889 | 12.01272 | 3.12009
74.47827 | 29.7758 | 17.5418 | 14.41093 | 12.234 | 3.130873
74.48827 | 29.9745 | 17.55445 | 14.41297 | 12.42005 | 3.141483
74.49827 | 30.222 | 17.56692 | 14.415 | 12.65508 | 3.151917
74.50827 | 30.4652 | 17.5792 | 14.41703 | 12.886 | 3.16217
74.51827 | 30.7398 | 17.5913 | 14.41906 | 13.1485 | 3.172238
74.52826 | 30.9815 | 17.60319 | 14.42109 | 13.37831 | 3.182105
74.53826 | 31.2279 | 17.6149 | 14.42311 | 13.613 | 3.19179
74.54826 | 31.4659 | 17.62641 | 14.42513 | 13.83949 | 3.201276
74.55826 | 31.7215 | 17.63771 | 14.42715 | 14.08379 | 3.21056
74.56826 | 31.9762 | 17.64881 | 14.42917 | 14.32739 | 3.21964
74.57826 | 32.2559 | 17.65969 | 14.43118 | 14.59621 | 3.22851
74.58825 | 32.5248 | 17.67035 | 14.43319 | 14.85445 | 3.237156
74.59825 | 32.7899 | 17.6808 | 14.4352 | 15.1091 | 3.245597
74.60825 | 33.0346 | 17.69103 | 14.43721 | 15.34357 | 3.253819
74.61825 | 33.309 | 17.70103 | 14.43921 | 15.60797 | 3.261817
74.62825 | 33.5699 | 17.71081 | 14.44121 | 15.85909 | 3.269591
74.63825 | 33.8458 | 17.72035 | 14.44321 | 16.12545 | 3.277136
74.64824 | 34.1348 | 17.72965 | 14.44521 | 16.40515 | 3.284443
74.65824 | 34.3885 | 17.73873 | 14.4472 | 16.64977 | 3.291524
74.66824 | 34.652 | 17.74756 | 14.44919 | 16.90444 | 3.298369
74.67824 | 34.9055 | 17.75616 | 14.45118 | 17.14934 | 3.304975
74.68824 | 35.1726 | 17.76451 | 14.45317 | 17.40809 | 3.311341
74.69823 | 35.4632 | 17.77261 | 14.45515 | 17.69059 | 3.317459
74.70823 | 35.709 | 17.78047 | 14.45713 | 17.92853 | 3.323338
74.71823 | 35.9666 | 17.78808 | 14.4591 | 18.17852 | 3.328972
74.72823 | 36.2358 | 17.79544 | 14.46108 | 18.44036 | 3.334358
74.73823 | 36.5095 | 17.80255 | 14.46305 | 18.70695 | 3.339496
74.74823 | 36.7588 | 17.8094 | 14.46502 | 18.9494 | 3.344383
74.75822 | 37.0203 | 17.816 | 14.46698 | 19.2043 | 3.349016
74.76822 | 37.2785 | 17.82235 | 14.46895 | 19.45615 | 3.3534
74.77822 | 37.5388 | 17.82844 | 14.47091 | 19.71036 | 3.357531
74.78822 | 37.7396 | 17.83428 | 14.47287 | 19.90532 | 3.361408
74.79822 | 38.0248 | 17.83985 | 14.47482 | 20.18495 | 3.365029
74.80822 | 38.246 | 17.84517 | 14.47677 | 20.40083 | 3.368397
74.81821 | 38.5161 | 17.85023 | 14.47872 | 20.66587 | 3.371504
74.82821 | 38.7379 | 17.85503 | 14.48067 | 20.88287 | 3.37436
74.83821 | 38.9736 | 17.85957 | 14.48261 | 21.11403 | 3.376959
74.84821 | 39.1957 | 17.86386 | 14.48455 | 21.33184 | 3.379302
74.85821 | 39.4264 | 17.86788 | 14.48649 | 21.55852 | 3.381388
74.86821 | 39.6105 | 17.87164 | 14.48843 | 21.73886 | 3.383218
74.8782 | 39.8603 | 17.87515 | 14.49036 | 21.98515 | 3.38479
74.8882 | 40.0742 | 17.87839 | 14.49229 | 22.19581 | 3.386109
74.8982 | 40.2916 | 17.88138 | 14.49421 | 22.41022 | 3.387171
74.9082 | 40.4684 | 17.88411 | 14.49614 | 22.58429 | 3.387977
74.9182 | 40.6578 | 17.88659 | 14.49806 | 22.77121 | 3.388529
74.9282 | 40.8195 | 17.8888 | 14.49997 | 22.9307 | 3.388827
74.93819 | 41.056 | 17.89076 | 14.50189 | 23.16524 | 3.388871
74.94819 | 41.1874 | 17.89246 | 14.5038 | 23.29494 | 3.388661
74.95819 | 41.3845 | 17.8939 | 14.50571 | 23.4906 | 3.388199
74.96819 | 41.5314 | 17.8951 | 14.50761 | 23.6363 | 3.387485
74.97819 | 41.7107 | 17.89603 | 14.50951 | 23.81467 | 3.38652
74.98819 | 41.8252 | 17.89672 | 14.51141 | 23.92848 | 3.385304
74.99818 | 41.9845 | 17.89715 | 14.51331 | 24.08735 | 3.383841
75.00818 | 42.1301 | 17.89733 | 14.5152 | 24.23277 | 3.382127
75.01818 | 42.2838 | 17.89725 | 14.51709 | 24.38655 | 3.380165
75.02818 | 42.4088 | 17.89693 | 14.51897 | 24.51187 | 3.377957
75.03818 | 42.528 | 17.89636 | 14.52086 | 24.63164 | 3.375502
75.04818 | 42.6112 | 17.89554 | 14.52274 | 24.71566 | 3.372803
75.05817 | 42.7047 | 17.89448 | 14.52461 | 24.81022 | 3.369862
75.06817 | 42.8316 | 17.89316 | 14.52649 | 24.93844 | 3.366675
75.07817 | 42.9397 | 17.8916 | 14.52836 | 25.0481 | 3.363247
75.08817 | 43.0278 | 17.8898 | 14.53023 | 25.138 | 3.359577
75.09817 | 43.1156 | 17.88776 | 14.53209 | 25.22784 | 3.355667
75.10816 | 43.1977 | 17.88547 | 14.53395 | 25.31223 | 3.351522
75.11816 | 43.2612 | 17.88294 | 14.53581 | 25.37826 | 3.347136
75.12816 | 43.307 | 17.88017 | 14.53766 | 25.42683 | 3.342512
75.13816 | 43.3958 | 17.87716 | 14.53951 | 25.51864 | 3.337653
75.14816 | 43.4205 | 17.87392 | 14.54136 | 25.54658 | 3.332559
75.15816 | 43.4761 | 17.87044 | 14.5432 | 25.60566 | 3.327231
75.16815 | 43.5247 | 17.86672 | 14.54504 | 25.65798 | 3.321677
75.17815 | 43.5483 | 17.86277 | 14.54688 | 25.68553 | 3.315886
75.18815 | 43.5729 | 17.85858 | 14.54872 | 25.71432 | 3.309864
75.19815 | 43.6125 | 17.85416 | 14.55055 | 25.75834 | 3.303614
75.20815 | 43.6293 | 17.84951 | 14.55238 | 25.77979 | 3.297136
75.21815 | 43.6419 | 17.84463 | 14.5542 | 25.79727 | 3.290431
75.22814 | 43.6524 | 17.83953 | 14.55602 | 25.81287 | 3.28351
75.23814 | 43.665 | 17.83419 | 14.55784 | 25.83081 | 3.276356
75.24814 | 43.6586 | 17.82863 | 14.55965 | 25.82997 | 3.268979
75.25814 | 43.6643 | 17.82284 | 14.56146 | 25.84146 | 3.261381
75.26814 | 43.6546 | 17.81683 | 14.56327 | 25.83777 | 3.253563
75.27814 | 43.6524 | 17.8106 | 14.56507 | 25.8418 | 3.245525
75.28813 | 43.6201 | 17.80415 | 14.56687 | 25.81595 | 3.237279
75.29813 | 43.5823 | 17.79748 | 14.56867 | 25.78482 | 3.228809
75.30813 | 43.5629 | 17.79059 | 14.57046 | 25.77231 | 3.220124
75.31813 | 43.5751 | 17.78348 | 14.57225 | 25.79162 | 3.211227
75.32813 | 43.5703 | 17.77615 | 14.57404 | 25.79415 | 3.202117
75.33813 | 43.5345 | 17.76862 | 14.57582 | 25.76588 | 3.192799
75.34812 | 43.5258 | 17.76088 | 14.5776 | 25.76492 | 3.183281
75.35812 | 43.5018 | 17.75292 | 14.57937 | 25.74888 | 3.173548
75.36812 | 43.4641 | 17.74476 | 14.58114 | 25.71934 | 3.163611
75.37812 | 43.393 | 17.73638 | 14.58291 | 25.65662 | 3.15347
75.38812 | 43.3729 | 17.72781 | 14.58468 | 25.64509 | 3.143129
75.39812 | 43.3759 | 17.71903 | 14.58644 | 25.65687 | 3.132589
75.40811 | 43.3146 | 17.71006 | 14.58819 | 25.60454 | 3.121863
75.41811 | 43.2931 | 17.70088 | 14.58995 | 25.59222 | 3.110932
75.42811 | 43.2903 | 17.69151 | 14.5917 | 25.59879 | 3.099807
75.43811 | 43.2261 | 17.68194 | 14.59344 | 25.54416 | 3.088493
75.44811 | 43.1741 | 17.67218 | 14.59519 | 25.50192 | 3.07699
75.45811 | 43.1905 | 17.66223 | 14.59693 | 25.52827 | 3.065302
75.4681 | 43.1371 | 17.6521 | 14.59866 | 25.485 | 3.053443
75.4781 | 43.1289 | 17.64178 | 14.60039 | 25.48712 | 3.04139
75.4881 | 43.0855 | 17.63128 | 14.60212 | 25.45422 | 3.02916
75.4981 | 43.0588 | 17.6206 | 14.60384 | 25.4382 | 3.016754
75.5081 | 42.9995 | 17.60974 | 14.60556 | 25.38976 | 3.004175
75.51809 | 42.9709 | 17.59871 | 14.60728 | 25.37219 | 2.991438
75.52809 | 42.9403 | 17.58751 | 14.60899 | 25.35279 | 2.978522
75.53809 | 42.9241 | 17.57614 | 14.6107 | 25.34796 | 2.965442
75.54809 | 42.8813 | 17.5646 | 14.6124 | 25.3167 | 2.9522
75.55809 | 42.8838 | 17.5529 | 14.6141 | 25.3309 | 2.938801
75.56809 | 42.855 | 17.54105 | 14.6158 | 25.31395 | 2.925246
75.57808 | 42.8145 | 17.52904 | 14.61749 | 25.28546 | 2.911553
75.58808 | 42.7937 | 17.51688 | 14.61918 | 25.27682 | 2.897697
75.59808 | 42.7874 | 17.50456 | 14.62087 | 25.28284 | 2.883697
75.60808 | 42.7399 | 17.4921 | 14.62255 | 25.2478 | 2.869555
75.61808 | 42.712 | 17.4795 | 14.62422 | 25.2325 | 2.855274
75.62808 | 42.6728 | 17.46676 | 14.6259 | 25.20604 | 2.840859
75.63807 | 42.637 | 17.45389 | 14.62756 | 25.18311 | 2.826326
75.64807 | 42.6395 | 17.44088 | 14.62923 | 25.19862 | 2.811652
75.65807 | 42.634 | 17.42775 | 14.63089 | 25.20625 | 2.796854
75.66807 | 42.6026 | 17.41448 | 14.63255 | 25.18812 | 2.781936
75.67807 | 42.5884 | 17.4011 | 14.6342 | 25.1873 | 2.766901
75.68807 | 42.5442 | 17.3876 | 14.63585 | 25.1566 | 2.751754
75.69806 | 42.5234 | 17.37401 | 14.63749 | 25.14939 | 2.736513
75.70806 | 42.4988 | 17.36029 | 14.63914 | 25.13851 | 2.721152
75.71806 | 42.4649 | 17.34646 | 14.64077 | 25.11844 | 2.70569
75.72806 | 42.4785 | 17.33254 | 14.64241 | 25.14596 | 2.690131
75.73806 | 42.4349 | 17.31851 | 14.64403 | 25.11639 | 2.674479
75.74806 | 42.373 | 17.3044 | 14.64566 | 25.0686 | 2.658738
75.75805 | 42.3704 | 17.29021 | 14.64728 | 25.08019 | 2.64293
75.76805 | 42.3479 | 17.27592 | 14.64889 | 25.07198 | 2.627023
75.77805 | 42.3129 | 17.26155 | 14.65051 | 25.05135 | 2.611039
75.78805 | 42.256 | 17.2471 | 14.65211 | 25.0089 | 2.594983
75.79805 | 42.2595 | 17.23257 | 14.65372 | 25.02693 | 2.578857
75.80805 | 42.2364 | 17.21798 | 14.65532 | 25.01842 | 2.562666
75.81804 | 42.1984 | 17.20334 | 14.65691 | 24.99506 | 2.546431
75.82804 | 42.1864 | 17.18862 | 14.6585 | 24.99778 | 2.530123
75.83804 | 42.1401 | 17.17385 | 14.66009 | 24.96625 | 2.513762
75.84804 | 42.0704 | 17.15902 | 14.66167 | 24.91138 | 2.497353
75.85804 | 42.0223 | 17.14415 | 14.66325 | 24.87815 | 2.480899
75.86804 | 41.9974 | 17.12923 | 14.66482 | 24.86817 | 2.464404
75.87803 | 41.9701 | 17.11428 | 14.66639 | 24.85582 | 2.447889
75.88803 | 41.9274 | 17.09928 | 14.66796 | 24.82812 | 2.431325
75.89803 | 41.8997 | 17.08425 | 14.66952 | 24.81545 | 2.414732
75.90803 | 41.8467 | 17.06919 | 14.67107 | 24.77751 | 2.398113
75.91803 | 41.8004 | 17.0541 | 14.67262 | 24.7463 | 2.381474
75.92802 | 41.7319 | 17.039 | 14.67417 | 24.6929 | 2.364833
75.93802 | 41.7055 | 17.02388 | 14.67571 | 24.68162 | 2.348163
75.94802 | 41.6458 | 17.00873 | 14.67725 | 24.63707 | 2.331482
75.95802 | 41.6077 | 16.99358 | 14.67879 | 24.61412 | 2.314796
75.96802 | 41.5043 | 16.97842 | 14.68032 | 24.52588 | 2.298106
75.97802 | 41.4153 | 16.96326 | 14.68184 | 24.45204 | 2.281418
75.98801 | 41.4065 | 16.94811 | 14.68336 | 24.45839 | 2.264753
75.99801 | 41.3279 | 16.93295 | 14.68488 | 24.39495 | 2.248077
76.00801 | 41.2657 | 16.9178 | 14.68639 | 24.3479 | 2.231412
76.01801 | 41.1929 | 16.90266 | 14.6879 | 24.29024 | 2.214762
76.02801 | 41.139 | 16.88753 | 14.6894 | 24.25147 | 2.19813
76.03801 | 41.0427 | 16.87242 | 14.6909 | 24.17028 | 2.181519
76.048 | 40.952 | 16.85734 | 14.69239 | 24.09466 | 2.164949
76.058 | 40.8827 | 16.84227 | 14.69388 | 24.04043 | 2.14839
76.068 | 40.7789 | 16.82722 | 14.69536 | 23.95168 | 2.131862
76.078 | 40.7173 | 16.81221 | 14.69684 | 23.90509 | 2.115367
76.088 | 40.5966 | 16.79723 | 14.69832 | 23.79937 | 2.098909
76.098 | 40.5001 | 16.78228 | 14.69979 | 23.71782 | 2.082491
76.10799 | 40.4144 | 16.76738 | 14.70125 | 23.64702 | 2.06613
76.11799 | 40.3314 | 16.75251 | 14.70271 | 23.57889 | 2.049799
76.12799 | 40.1777 | 16.73768 | 14.70417 | 23.44002 | 2.033515
76.13799 | 40.1206 | 16.7229 | 14.70562 | 23.3977 | 2.017282
76.14799 | 39.9588 | 16.70817 | 14.70707 | 23.25063 | 2.001101
76.15799 | 39.8775 | 16.69349 | 14.70851 | 23.18401 | 1.984975
76.16798 | 39.7741 | 16.67887 | 14.70995 | 23.09523 | 1.968923
76.17798 | 39.6467 | 16.66429 | 14.71138 | 22.98241 | 1.952915
76.18798 | 39.5221 | 16.64978 | 14.71281 | 22.87232 | 1.93697
76.19798 | 39.3637 | 16.63532 | 14.71423 | 22.72838 | 1.921089
76.20798 | 39.2227 | 16.62092 | 14.71565 | 22.60178 | 1.905275
76.21798 | 39.0752 | 16.60659 | 14.71706 | 22.46861 | 1.889529
76.22797 | 38.9622 | 16.59234 | 14.71847 | 22.36986 | 1.873869
76.23797 | 38.8244 | 16.57814 | 14.71987 | 22.24626 | 1.858266
76.24797 | 38.667 | 16.56401 | 14.72127 | 22.10299 | 1.842738
76.25797 | 38.5555 | 16.54995 | 14.72266 | 22.00555 | 1.827287
76.26797 | 38.3654 | 16.53597 | 14.72405 | 21.82943 | 1.811913
76.27797 | 38.2374 | 16.52206 | 14.72544 | 21.71534 | 1.796619
76.28796 | 38.0438 | 16.50824 | 14.72682 | 21.53556 | 1.781421
76.29796 | 37.8995 | 16.49448 | 14.72819 | 21.40502 | 1.766292
76.30796 | 37.7011 | 16.4808 | 14.72956 | 21.2203 | 1.751246
76.31796 | 37.5519 | 16.46721 | 14.73092 | 21.08469 | 1.736287
76.32796 | 37.3672 | 16.4537 | 14.73228 | 20.9135 | 1.721415
76.33795 | 37.194 | 16.44028 | 14.73363 | 20.75372 | 1.706646
76.34795 | 37.045 | 16.42694 | 14.73498 | 20.61806 | 1.691952
76.35795 | 36.8377 | 16.41368 | 14.73633 | 20.42402 | 1.677349
76.36795 | 36.6803 | 16.40051 | 14.73767 | 20.27979 | 1.662839
76.37795 | 36.4802 | 16.38742 | 14.739 | 20.09278 | 1.648422
76.38795 | 36.2987 | 16.37443 | 14.74033 | 19.92427 | 1.634099
76.39794 | 36.1017 | 16.36154 | 14.74165 | 19.74016 | 1.619886
76.40794 | 35.9098 | 16.34873 | 14.74297 | 19.56107 | 1.605755
76.41794 | 35.7086 | 16.33601 | 14.74428 | 19.37259 | 1.591721
76.42794 | 35.5065 | 16.32338 | 14.74559 | 19.18312 | 1.577785
76.43794 | 35.3075 | 16.31084 | 14.7469 | 18.99666 | 1.563948
76.44794 | 35.1038 | 16.29841 | 14.74819 | 18.80539 | 1.550211
76.45793 | 34.9158 | 16.28607 | 14.74949 | 18.62973 | 1.536588
76.46793 | 34.717 | 16.27383 | 14.75077 | 18.44317 | 1.523052
76.47793 | 34.4995 | 16.26167 | 14.75206 | 18.23783 | 1.509617
76.48793 | 34.3001 | 16.24962 | 14.75333 | 18.05048 | 1.496285
76.49793 | 34.0949 | 16.23766 | 14.7546 | 17.85724 | 1.483055
76.50793 | 33.8983 | 16.2258 | 14.75587 | 17.6725 | 1.469929
76.51792 | 33.6608 | 16.21405 | 14.75713 | 17.44675 | 1.456919
76.52792 | 33.4443 | 16.20239 | 14.75839 | 17.24191 | 1.444
76.53792 | 33.2448 | 16.19082 | 14.75964 | 17.05398 | 1.431185
76.54792 | 33.0104 | 16.17936 | 14.76088 | 16.83104 | 1.418476
76.55792 | 32.8233 | 16.16799 | 14.76212 | 16.65531 | 1.405871
76.56792 | 32.6177 | 16.15673 | 14.76336 | 16.46097 | 1.393372
76.57791 | 32.3898 | 16.14558 | 14.76459 | 16.24422 | 1.38099
76.58791 | 32.1917 | 16.13451 | 14.76581 | 16.05719 | 1.368702
76.59791 | 31.948 | 16.12355 | 14.76703 | 15.82445 | 1.356519
76.60791 | 31.7414 | 16.11268 | 14.76824 | 15.62872 | 1.344443
76.61791 | 31.5381 | 16.10192 | 14.76945 | 15.43618 | 1.332473
76.62791 | 31.2956 | 16.09126 | 14.77065 | 15.20434 | 1.320609
76.6379 | 31.0871 | 16.08071 | 14.77185 | 15.00639 | 1.308863
76.6479 | 30.8471 | 16.07025 | 14.77304 | 14.77685 | 1.297211
76.6579 | 30.6498 | 16.05989 | 14.77422 | 14.58991 | 1.285666
76.6679 | 30.4266 | 16.04963 | 14.7754 | 14.37697 | 1.274227
76.6779 | 30.208 | 16.03947 | 14.77658 | 14.16853 | 1.262894
76.68789 | 29.9996 | 16.02942 | 14.77774 | 13.97018 | 1.251677
76.69789 | 29.7719 | 16.01946 | 14.77891 | 13.75244 | 1.240556
76.70789 | 29.5544 | 16.00961 | 14.78007 | 13.54479 | 1.229541
76.71789 | 29.3295 | 15.99985 | 14.78122 | 13.32965 | 1.218631
76.72789 | 29.1122 | 15.99019 | 14.78236 | 13.12201 | 1.207826
76.73789 | 28.8953 | 15.98063 | 14.78351 | 12.91467 | 1.197127
76.74788 | 28.6726 | 15.97118 | 14.78464 | 12.70142 | 1.186543
76.75788 | 28.4439 | 15.96182 | 14.78577 | 12.48208 | 1.176053
76.76788 | 28.2208 | 15.95256 | 14.78689 | 12.26824 | 1.165668
76.77788 | 28.0072 | 15.9434 | 14.78801 | 12.0638 | 1.155386
76.78788 | 27.7969 | 15.93433 | 14.78912 | 11.86257 | 1.145209
76.79788 | 27.5801 | 15.92537 | 14.79023 | 11.65473 | 1.135135
76.80787 | 27.3543 | 15.9165 | 14.79133 | 11.4378 | 1.125174
76.81787 | 27.1425 | 15.90773 | 14.79243 | 11.23477 | 1.115306
76.82787 | 26.9378 | 15.89906 | 14.79351 | 11.03874 | 1.105541
76.83787 | 26.7144 | 15.89048 | 14.7946 | 10.82392 | 1.095877
76.84787 | 26.4976 | 15.88199 | 14.79568 | 10.61561 | 1.086315
76.85787 | 26.3071 | 15.8736 | 14.79675 | 10.4335 | 1.076854
76.86786 | 26.0705 | 15.86532 | 14.79781 | 10.20518 | 1.067504
76.87786 | 25.8823 | 15.85712 | 14.79887 | 10.02518 | 1.058244
76.88786 | 25.6552 | 15.84901 | 14.79993 | 9.806188 | 1.049084
76.89786 | 25.4673 | 15.841 | 14.80098 | 9.6263 | 1.040024
76.90786 | 25.2519 | 15.83308 | 14.80202 | 9.418818 | 1.031062
76.91786 | 25.0461 | 15.82526 | 14.80306 | 9.220845 | 1.022199
76.92785 | 24.8444 | 15.81753 | 14.80409 | 9.026871 | 1.013443
76.93785 | 24.6542 | 15.80989 | 14.80511 | 8.844314 | 1.004775
76.94785 | 24.4404 | 15.80233 | 14.80613 | 8.638066 | 0.9962042
76.95785 | 24.2699 | 15.79487 | 14.80714 | 8.475028 | 0.9877296
76.96785 | 24.0568 | 15.7875 | 14.80815 | 8.2693 | 0.9793509
76.97785 | 23.8538 | 15.78022 | 14.80915 | 8.073583 | 0.9710674
76.98784 | 23.6629 | 15.77303 | 14.81014 | 7.889867 | 0.9628892
76.99784 | 23.4816 | 15.76593 | 14.81113 | 7.715675 | 0.9547927
77.00784 | 23.2822 | 15.75891 | 14.81212 | 7.523293 | 0.9467914
77.01784 | 23.0875 | 15.75198 | 14.81309 | 7.335525 | 0.9388832
77.02784 | 22.9249 | 15.74513 | 14.81406 | 7.17977 | 0.9310672
77.03784 | 22.7351 | 15.73837 | 14.81503 | 6.99673 | 0.923343
77.04783 | 22.5523 | 15.7317 | 14.81598 | 6.820597 | 0.915719
77.05783 | 22.3706 | 15.72511 | 14.81694 | 6.645487 | 0.9081764
77.06783 | 22.2026 | 15.71861 | 14.81788 | 6.483994 | 0.9007237
77.07783 | 22.0247 | 15.71218 | 14.81882 | 6.312517 | 0.8933605
77.08783 | 21.8349 | 15.70584 | 14.81976 | 6.129058 | 0.8860858
77.09782 | 21.6719 | 15.69959 | 14.82068 | 5.972312 | 0.8789062
77.10782 | 21.5072 | 15.69341 | 14.8216 | 5.81379 | 0.871807
77.11782 | 21.3311 | 15.68731 | 14.82252 | 5.643787 | 0.8647946
77.12782 | 21.1689 | 15.6813 | 14.82343 | 5.487605 | 0.8578683
77.13782 | 21.0082 | 15.67536 | 14.82433 | 5.332843 | 0.8510276
77.14782 | 20.8373 | 15.6695 | 14.82523 | 5.167803 | 0.8442716
77.15781 | 20.6802 | 15.66372 | 14.82611 | 5.016479 | 0.8376071
77.16781 | 20.5159 | 15.65802 | 14.827 | 4.857883 | 0.8310188
77.17781 | 20.3482 | 15.65239 | 14.82787 | 4.695812 | 0.8245135
77.18781 | 20.21 | 15.64684 | 14.82875 | 4.563164 | 0.8180904
77.19781 | 20.0421 | 15.64136 | 14.82961 | 4.400741 | 0.811749
77.20781 | 19.8954 | 15.63596 | 14.83047 | 4.259444 | 0.8054884
77.2178 | 19.748 | 15.63063 | 14.83132 | 4.117367 | 0.7993141
77.2278 | 19.5941 | 15.62538 | 14.83216 | 3.968723 | 0.7932134
77.2378 | 19.4563 | 15.62019 | 14.833 | 3.836106 | 0.7871915
77.2478 | 19.3106 | 15.61508 | 14.83383 | 3.695517 | 0.7812479
77.2578 | 19.1698 | 15.61004 | 14.83466 | 3.559757 | 0.775382
77.2678 | 19.0278 | 15.60507 | 14.83548 | 3.422727 | 0.769593
77.27779 | 18.8917 | 15.60018 | 14.83629 | 3.291522 | 0.7638858
77.28779 | 18.7567 | 15.59535 | 14.8371 | 3.161353 | 0.7582487
77.29779 | 18.6328 | 15.59058 | 14.8379 | 3.042216 | 0.7526865
77.30779 | 18.4904 | 15.58589 | 14.83869 | 2.904511 | 0.7471985
77.31779 | 18.3725 | 15.58126 | 14.83948 | 2.791238 | 0.7417842
77.32779 | 18.2463 | 15.5767 | 14.84026 | 2.6696 | 0.7364429
77.33778 | 18.1235 | 15.57221 | 14.84103 | 2.551291 | 0.731179
77.34778 | 18.0022 | 15.56778 | 14.8418 | 2.434422 | 0.7259815
77.35778 | 17.8838 | 15.56341 | 14.84256 | 2.320388 | 0.7208551
77.36778 | 17.7651 | 15.55911 | 14.84331 | 2.20599 | 0.7157989
77.37778 | 17.6512 | 15.55487 | 14.84406 | 2.09633 | 0.7108125
77.38778 | 17.5433 | 15.55069 | 14.8448 | 1.992607 | 0.705895
77.39777 | 17.4201 | 15.54658 | 14.84553 | 1.873519 | 0.7010506
77.40777 | 17.3037 | 15.54253 | 14.84626 | 1.761174 | 0.6962692
77.41777 | 17.1866 | 15.53853 | 14.84698 | 1.648068 | 0.6915549
77.42777 | 17.0951 | 15.5346 | 14.84769 | 1.560503 | 0.686907
77.43777 | 16.9977 | 15.53072 | 14.8484 | 1.466979 | 0.6823248
77.44777 | 16.8774 | 15.5269 | 14.8491 | 1.350496 | 0.6778079
77.45776 | 16.7709 | 15.52315 | 14.84979 | 1.247752 | 0.6733597
77.46776 | 16.6735 | 15.51945 | 14.85047 | 1.154055 | 0.668971
77.47776 | 16.5749 | 15.5158 | 14.85115 | 1.059101 | 0.6646456
77.48776 | 16.4767 | 15.51221 | 14.85183 | 0.9644913 | 0.6603829
77.49776 | 16.3835 | 15.50867 | 14.85249 | 0.8748266 | 0.6561821
77.50775 | 16.2861 | 15.5052 | 14.85315 | 0.7809041 | 0.6520467
77.51775 | 16.1764 | 15.50177 | 14.8538 | 0.6746311 | 0.647968
77.52775 | 16.0897 | 15.4984 | 14.85445 | 0.591305 | 0.6439494
77.53775 | 15.9886 | 15.49507 | 14.85508 | 0.4935262 | 0.6399904
77.54775 | 15.9124 | 15.4918 | 14.85571 | 0.4205954 | 0.6360903
77.55775 | 15.8203 | 15.48859 | 14.85634 | 0.3317133 | 0.6322486
77.56774 | 15.7327 | 15.48542 | 14.85695 | 0.2472774 | 0.6284682
77.57774 | 15.6508 | 15.48231 | 14.85756 | 0.1684945 | 0.6247412
77.58774 | 15.5689 | 15.47924 | 14.85817 | 0.08966205 | 0.6210708
77.59774 | 15.488 | 15.47622 | 14.85876 | 0.01178066 | 0.6174563
77.60774 | 15.4049 | 15.47325 | 14.85935 | -0.068349 | 0.6138972
77.61774 | 15.3228 | 15.47033 | 14.85993 | -0.1475265 | 0.610393
77.62773 | 15.2427 | 15.46745 | 14.86051 | -0.2247539 | 0.6069465
77.63773 | 15.1667 | 15.46462 | 14.86107 | -0.297925 | 0.60355
77.64773 | 15.085 | 15.46184 | 14.86164 | -0.3768419 | 0.6002066
77.65773 | 15.0225 | 15.4591 | 14.86219 | -0.4366044 | 0.5969158
77.66773 | 14.95 | 15.45641 | 14.86273 | -0.5064116 | 0.5936769
77.67773 | 14.8729 | 15.45376 | 14.86327 | -0.580863 | 0.5904895
77.68772 | 14.8027 | 15.45116 | 14.8638 | -0.6484606 | 0.587356
77.69772 | 14.7384 | 15.4486 | 14.86433 | -0.7101988 | 0.5842697
77.70772 | 14.6689 | 15.44608 | 14.86485 | -0.7771796 | 0.5812332
77.71772 | 14.6057 | 15.4436 | 14.86536 | -0.8379024 | 0.578246
77.72772 | 14.5321 | 15.44117 | 14.86586 | -0.9090667 | 0.5753075
77.73772 | 14.4674 | 15.43877 | 14.86635 | -0.9713719 | 0.5724172
77.74771 | 14.4047 | 15.43642 | 14.86684 | -1.03172 | 0.5695774
77.75771 | 14.338 | 15.43411 | 14.86732 | -1.096105 | 0.5667819
77.76771 | 14.2843 | 15.43183 | 14.8678 | -1.14753 | 0.5640332
77.77771 | 14.2181 | 15.42959 | 14.86826 | -1.211494 | 0.5613306
77.78771 | 14.1535 | 15.4274 | 14.86872 | -1.273896 | 0.5586737
77.79771 | 14.0865 | 15.42524 | 14.86917 | -1.338735 | 0.5560619
77.8077 | 14.0374 | 15.42311 | 14.86962 | -1.385714 | 0.5534974
77.8177 | 13.9764 | 15.42103 | 14.87005 | -1.444628 | 0.5509745
77.8277 | 13.9201 | 15.41898 | 14.87048 | -1.498878 | 0.5484954
77.8377 | 13.8593 | 15.41696 | 14.8709 | -1.557664 | 0.5460595
77.8477 | 13.803 | 15.41499 | 14.87132 | -1.611985 | 0.5436664
77.8577 | 13.7508 | 15.41304 | 14.87173 | -1.662241 | 0.5413157
77.86769 | 13.6966 | 15.41113 | 14.87212 | -1.714534 | 0.539009
77.87769 | 13.6469 | 15.40926 | 14.87252 | -1.762358 | 0.5367415
77.88769 | 13.5943 | 15.40742 | 14.8729 | -1.813116 | 0.534515
77.89769 | 13.5356 | 15.40561 | 14.87328 | -1.870006 | 0.532329
77.90769 | 13.4899 | 15.40383 | 14.87365 | -1.913929 | 0.5301831
77.91768 | 13.4406 | 15.40209 | 14.87401 | -1.961486 | 0.5280789
77.92768 | 13.3894 | 15.40037 | 14.87436 | -2.010973 | 0.5260118
77.93768 | 13.3399 | 15.39869 | 14.87471 | -2.058791 | 0.5239836
77.94768 | 13.2886 | 15.39704 | 14.87505 | -2.10844 | 0.5219937
77.95768 | 13.2385 | 15.39542 | 14.87538 | -2.156919 | 0.5200418
77.96768 | 13.2006 | 15.39383 | 14.8757 | -2.193228 | 0.5181275
77.97767 | 13.1507 | 15.39227 | 14.87602 | -2.241568 | 0.5162521
77.98767 | 13.1052 | 15.39074 | 14.87632 | -2.285536 | 0.5144118
77.99767 | 13.0606 | 15.38923 | 14.87662 | -2.328632 | 0.5126077
78.00767 | 13.0153 | 15.38776 | 14.87692 | -2.372456 | 0.5108397
78.01767 | 12.9736 | 15.38631 | 14.8772 | -2.412709 | 0.5091073
78.02767 | 12.9375 | 15.38489 | 14.87748 | -2.447389 | 0.5074101
78.03766 | 12.8874 | 15.3835 | 14.87775 | -2.496096 | 0.5057492
78.04766 | 12.8434 | 15.38213 | 14.87801 | -2.53873 | 0.5041213
78.05766 | 12.8046 | 15.38079 | 14.87826 | -2.57619 | 0.5025275
78.06766 | 12.7597 | 15.37948 | 14.87851 | -2.619775 | 0.5009675
78.07766 | 12.7258 | 15.37819 | 14.87875 | -2.652386 | 0.499441
78.08766 | 12.6872 | 15.37692 | 14.87898 | -2.689723 | 0.4979475
78.09765 | 12.6483 | 15.37569 | 14.8792 | -2.727385 | 0.4964881
78.10765 | 12.6093 | 15.37447 | 14.87941 | -2.765171 | 0.4950597
78.11765 | 12.5717 | 15.37328 | 14.87962 | -2.801581 | 0.4936633
78.12765 | 12.5394 | 15.37211 | 14.87982 | -2.832714 | 0.4922986
78.13765 | 12.5075 | 15.37097 | 14.88001 | -2.863471 | 0.4909653
78.14765 | 12.4711 | 15.36985 | 14.88019 | -2.898751 | 0.4896631
78.15764 | 12.4331 | 15.36875 | 14.88036 | -2.935655 | 0.4883928
78.16764 | 12.3947 | 15.36768 | 14.88053 | -2.97298 | 0.4871517
78.17764 | 12.367 | 15.36663 | 14.88069 | -2.999627 | 0.4859408
78.18764 | 12.3361 | 15.3656 | 14.88084 | -3.029496 | 0.4847597
78.19764 | 12.3019 | 15.36459 | 14.88098 | -3.062686 | 0.4836081
78.20764 | 12.2737 | 15.3636 | 14.88111 | -3.089898 | 0.4824858
78.21763 | 12.2372 | 15.36263 | 14.88124 | -3.125432 | 0.481394
78.22763 | 12.2094 | 15.36168 | 14.88136 | -3.152284 | 0.4803289
78.23763 | 12.178 | 15.36076 | 14.88147 | -3.182757 | 0.4792925
78.24763 | 12.1463 | 15.35985 | 14.88157 | -3.21355 | 0.4782841
78.25763 | 12.1137 | 15.35896 | 14.88166 | -3.245263 | 0.4773036
78.26762 | 12.0818 | 15.3581 | 14.88174 | -3.276296 | 0.4763517
78.27762 | 12.048 | 15.35725 | 14.88182 | -3.309247 | 0.4754259
78.28762 | 12.0214 | 15.35642 | 14.88189 | -3.335017 | 0.4745271
78.29762 | 11.9942 | 15.3556 | 14.88195 | -3.361405 | 0.473655
78.30762 | 11.9704 | 15.35481 | 14.882 | -3.384411 | 0.4728095
78.31762 | 11.9412 | 15.35404 | 14.88205 | -3.412836 | 0.4719901
78.32761 | 11.916 | 15.35328 | 14.88208 | -3.437278 | 0.4711975
78.33761 | 11.8855 | 15.35254 | 14.88211 | -3.467038 | 0.4704298
78.34761 | 11.852 | 15.35181 | 14.88213 | -3.499814 | 0.4696877
78.35761 | 11.8313 | 15.35111 | 14.88214 | -3.519808 | 0.4689707
78.36761 | 11.8024 | 15.35042 | 14.88214 | -3.548018 | 0.4682788
78.37761 | 11.7704 | 15.34974 | 14.88213 | -3.579344 | 0.4676117
78.3876 | 11.7513 | 15.34909 | 14.88212 | -3.597787 | 0.4669698
78.3976 | 11.726 | 15.34845 | 14.88209 | -3.622446 | 0.4663515
78.4076 | 11.7009 | 15.34782 | 14.88206 | -3.646919 | 0.4657571
78.4176 | 11.6804 | 15.34721 | 14.88202 | -3.666809 | 0.4651867
78.4276 | 11.6568 | 15.34661 | 14.88197 | -3.689813 | 0.46464
78.4376 | 11.6306 | 15.34603 | 14.88192 | -3.715433 | 0.4641166
78.44759 | 11.6032 | 15.34547 | 14.88185 | -3.742268 | 0.4636172
78.45759 | 11.5833 | 15.34492 | 14.88178 | -3.761616 | 0.46314
78.46759 | 11.56 | 15.34438 | 14.88169 | -3.784379 | 0.4626857
78.47759 | 11.5405 | 15.34386 | 14.8816 | -3.803356 | 0.4622539
78.48759 | 11.5087 | 15.34335 | 14.8815 | -3.834646 | 0.4618445
78.49759 | 11.4887 | 15.34285 | 14.88139 | -3.85415 | 0.4614572
78.50758 | 11.4715 | 15.34237 | 14.88128 | -3.870868 | 0.4610923
78.51758 | 11.452 | 15.3419 | 14.88115 | -3.889899 | 0.4607488
78.52758 | 11.4279 | 15.34144 | 14.88102 | -3.913542 | 0.4604268
78.53758 | 11.4032 | 15.341 | 14.88087 | -3.937798 | 0.4601262
78.54758 | 11.3836 | 15.34057 | 14.88072 | -3.956967 | 0.4598468
78.55758 | 11.3604 | 15.34015 | 14.88056 | -3.979748 | 0.4595883
78.56757 | 11.3367 | 15.33974 | 14.88039 | -4.003041 | 0.4593509
78.57757 | 11.3192 | 15.33935 | 14.88021 | -4.020145 | 0.4591338
78.58757 | 11.2902 | 15.33896 | 14.88002 | -4.048762 | 0.4589371
78.59757 | 11.27 | 15.33859 | 14.87983 | -4.068589 | 0.4587607
78.60757 | 11.2524 | 15.33823 | 14.87962 | -4.085828 | 0.4586043
78.61757 | 11.2318 | 15.33788 | 14.87941 | -4.106078 | 0.4584677
78.62756 | 11.2181 | 15.33754 | 14.87919 | -4.11944 | 0.4583509
78.63756 | 11.1982 | 15.33721 | 14.87896 | -4.139011 | 0.4582535
78.64756 | 11.1849 | 15.33689 | 14.87872 | -4.151993 | 0.4581754
78.65756 | 11.1664 | 15.33658 | 14.87847 | -4.170185 | 0.4581164
78.66756 | 11.1394 | 15.33629 | 14.87821 | -4.196887 | 0.4580764
78.67755 | 11.1282 | 15.336 | 14.87794 | -4.207799 | 0.4580551
78.68755 | 11.113 | 15.33572 | 14.87767 | -4.22272 | 0.4580523
78.69755 | 11.0943 | 15.33545 | 14.87738 | -4.241151 | 0.4580679
78.70755 | 11.083 | 15.33519 | 14.87709 | -4.252191 | 0.4581018
78.71755 | 11.0683 | 15.33494 | 14.87679 | -4.26664 | 0.4581537
78.72755 | 11.0546 | 15.3347 | 14.87647 | -4.280098 | 0.4582235
78.73754 | 11.0443 | 15.33446 | 14.87615 | -4.290165 | 0.4583108
78.74754 | 11.0289 | 15.33424 | 14.87582 | -4.30534 | 0.4584157
78.75754 | 11.0202 | 15.33402 | 14.87548 | -4.313823 | 0.458538
78.76754 | 11.0012 | 15.33381 | 14.87514 | -4.332614 | 0.4586773
78.77754 | 10.9891 | 15.33361 | 14.87478 | -4.344513 | 0.4588336
78.78754 | 10.9801 | 15.33342 | 14.87441 | -4.35332 | 0.4590067
78.79753 | 10.963 | 15.33323 | 14.87404 | -4.370234 | 0.4591962
78.80753 | 10.955 | 15.33305 | 14.87365 | -4.378055 | 0.4594022
78.81753 | 10.9425 | 15.33288 | 14.87326 | -4.390383 | 0.4596245
78.82753 | 10.9312 | 15.33272 | 14.87286 | -4.401518 | 0.4598628
78.83753 | 10.9195 | 15.33256 | 14.87244 | -4.41306 | 0.4601169
78.84753 | 10.9047 | 15.33241 | 14.87202 | -4.427708 | 0.4603867
78.85752 | 10.8984 | 15.33226 | 14.87159 | -4.433862 | 0.4606717
78.86752 | 10.8893 | 15.33212 | 14.87115 | -4.442822 | 0.4609722
78.87752 | 10.8753 | 15.33199 | 14.8707 | -4.456688 | 0.4612879
78.88752 | 10.8639 | 15.33186 | 14.87024 | -4.46796 | 0.4616183
78.89752 | 10.8531 | 15.33174 | 14.86977 | -4.478637 | 0.4619636
78.90752 | 10.8347 | 15.33162 | 14.8693 | -4.496919 | 0.4623232
78.91751 | 10.8256 | 15.33151 | 14.86881 | -4.505906 | 0.4626969
78.92751 | 10.8155 | 15.3314 | 14.86831 | -4.515897 | 0.463085
78.93751 | 10.804 | 15.33129 | 14.86781 | -4.527293 | 0.463487
78.94751 | 10.7915 | 15.33119 | 14.86729 | -4.539694 | 0.4639026
78.95751 | 10.7847 | 15.3311 | 14.86677 | -4.546398 | 0.4643317
78.96751 | 10.7745 | 15.33101 | 14.86623 | -4.556506 | 0.4647741
78.9775 | 10.7595 | 15.33092 | 14.86569 | -4.571418 | 0.4652291
78.9875 | 10.744 | 15.33083 | 14.86514 | -4.586833 | 0.4656974
78.9975 | 10.7289 | 15.33075 | 14.86457 | -4.601851 | 0.4661783
79.0075 | 10.7217 | 15.33067 | 14.864 | -4.608971 | 0.4666716
79.0175 | 10.7102 | 15.33059 | 14.86342 | -4.620395 | 0.4671771
79.0275 | 10.6987 | 15.33052 | 14.86283 | -4.631821 | 0.4676945
79.03749 | 10.6903 | 15.33045 | 14.86223 | -4.640149 | 0.4682232
79.04749 | 10.6754 | 15.33038 | 14.86161 | -4.654978 | 0.4687638
79.05749 | 10.6667 | 15.33031 | 14.86099 | -4.66361 | 0.4693157
79.06749 | 10.6562 | 15.33024 | 14.86036 | -4.674042 | 0.4698786
79.07749 | 10.644 | 15.33018 | 14.85972 | -4.686176 | 0.4704523
79.08748 | 10.632 | 15.33011 | 14.85907 | -4.698111 | 0.471036
79.09748 | 10.6163 | 15.33005 | 14.85842 | -4.713746 | 0.4716305
79.10748 | 10.6102 | 15.32998 | 14.85775 | -4.719781 | 0.472235
79.11748 | 10.5942 | 15.32992 | 14.85707 | -4.735717 | 0.4728494
79.12748 | 10.5877 | 15.32985 | 14.85638 | -4.742152 | 0.4734733
79.13748 | 10.5732 | 15.32979 | 14.85568 | -4.756587 | 0.4741064
79.14747 | 10.5678 | 15.32972 | 14.85497 | -4.761921 | 0.4747479
79.15747 | 10.556 | 15.32965 | 14.85425 | -4.773653 | 0.4753987
79.16747 | 10.5484 | 15.32958 | 14.85353 | -4.781185 | 0.4760581
79.17747 | 10.5431 | 15.32951 | 14.85279 | -4.786414 | 0.4767256
79.18747 | 10.5284 | 15.32944 | 14.85204 | -4.801042 | 0.4774011
79.19747 | 10.5188 | 15.32937 | 14.85128 | -4.810568 | 0.4780842
79.20746 | 10.5066 | 15.32929 | 14.85052 | -4.82269 | 0.478774
79.21746 | 10.4976 | 15.32921 | 14.84974 | -4.83161 | 0.4794716
79.22746 | 10.4871 | 15.32913 | 14.84895 | -4.842027 | 0.4801759
79.23746 | 10.4838 | 15.32904 | 14.84815 | -4.84524 | 0.4808868
79.24746 | 10.4744 | 15.32895 | 14.84735 | -4.85455 | 0.4816038
79.25746 | 10.4694 | 15.32886 | 14.84653 | -4.859455 | 0.4823268
79.26745 | 10.4573 | 15.32876 | 14.8457 | -4.871456 | 0.4830543
79.27745 | 10.457 | 15.32865 | 14.84486 | -4.871652 | 0.4837883
79.28745 | 10.4457 | 15.32854 | 14.84402 | -4.882843 | 0.4845272
79.29745 | 10.4443 | 15.32843 | 14.84316 | -4.884129 | 0.4852708
79.30745 | 10.4361 | 15.32831 | 14.84229 | -4.892209 | 0.4860188
79.31745 | 10.4246 | 15.32818 | 14.84141 | -4.903583 | 0.486771
79.32744 | 10.419 | 15.32805 | 14.84052 | -4.90905 | 0.4875261
79.33744 | 10.417 | 15.32791 | 14.83963 | -4.910911 | 0.4882855
79.34744 | 10.4138 | 15.32776 | 14.83872 | -4.913965 | 0.4890481
79.35744 | 10.4066 | 15.32761 | 14.8378 | -4.921011 | 0.4898135
79.36744 | 10.4064 | 15.32745 | 14.83687 | -4.92105 | 0.4905814
79.37744 | 10.3984 | 15.32728 | 14.83593 | -4.92888 | 0.4913515
79.38743 | 10.3967 | 15.3271 | 14.83498 | -4.930403 | 0.4921227
79.39743 | 10.3952 | 15.32692 | 14.83402 | -4.931716 | 0.4928964
79.40743 | 10.3887 | 15.32672 | 14.83305 | -4.938021 | 0.4936712
79.41743 | 10.3825 | 15.32652 | 14.83207 | -4.944016 | 0.4944471
79.42743 | 10.3736 | 15.3263 | 14.83108 | -4.952701 | 0.4952236
79.43743 | 10.3749 | 15.32608 | 14.83008 | -4.951176 | 0.4960003
79.44742 | 10.3746 | 15.32584 | 14.82906 | -4.951242 | 0.4967766
79.45742 | 10.3721 | 15.3256 | 14.82804 | -4.953496 | 0.4975532
79.46742 | 10.3642 | 15.32534 | 14.82701 | -4.961139 | 0.498329
79.47742 | 10.3669 | 15.32507 | 14.82597 | -4.958171 | 0.4991042
79.48742 | 10.3628 | 15.32479 | 14.82491 | -4.961991 | 0.499878
79.49741 | 10.36 | 15.3245 | 14.82385 | -4.964499 | 0.5006498
79.50741 | 10.3539 | 15.32419 | 14.82277 | -4.970295 | 0.5014202
79.51741 | 10.3519 | 15.32388 | 14.82169 | -4.971978 | 0.5021887
79.52741 | 10.3429 | 15.32355 | 14.82059 | -4.980648 | 0.5029548
79.53741 | 10.3458 | 15.32321 | 14.81949 | -4.977405 | 0.5037183
79.54741 | 10.3463 | 15.32285 | 14.81837 | -4.976549 | 0.5044788
79.5574 | 10.3428 | 15.32248 | 14.81724 | -4.979678 | 0.5052352
79.5674 | 10.3432 | 15.32209 | 14.81611 | -4.978894 | 0.5059893
79.5774 | 10.3414 | 15.3217 | 14.81496 | -4.980295 | 0.5067393
79.5874 | 10.3366 | 15.32128 | 14.8138 | -4.984682 | 0.5074855
79.5974 | 10.3386 | 15.32085 | 14.81263 | -4.982253 | 0.5082273
79.6074 | 10.3409 | 15.32041 | 14.81144 | -4.97951 | 0.5089648
79.61739 | 10.3414 | 15.31995 | 14.81025 | -4.978551 | 0.5096965
79.62739 | 10.3381 | 15.31948 | 14.80905 | -4.981376 | 0.5104243
79.63739 | 10.3327 | 15.31899 | 14.80784 | -4.986285 | 0.511147
79.64739 | 10.3391 | 15.31848 | 14.80661 | -4.979379 | 0.5118643
79.65739 | 10.3378 | 15.31796 | 14.80538 | -4.980155 | 0.512576
79.66739 | 10.3414 | 15.31742 | 14.80413 | -4.976016 | 0.513282
79.67738 | 10.3432 | 15.31686 | 14.80288 | -4.97366 | 0.5139815
79.68738 | 10.337 | 15.31629 | 14.80161 | -4.979286 | 0.5146755
79.69738 | 10.3429 | 15.3157 | 14.80033 | -4.972796 | 0.5153634
79.70738 | 10.3429 | 15.31509 | 14.79904 | -4.972188 | 0.5160448
79.71738 | 10.3397 | 15.31446 | 14.79774 | -4.974762 | 0.5167197
79.72738 | 10.3415 | 15.31382 | 14.79643 | -4.972319 | 0.5173881
79.73737 | 10.3362 | 15.31316 | 14.79511 | -4.97696 | 0.518049
79.74737 | 10.341 | 15.31248 | 14.79378 | -4.971481 | 0.5187038
79.75737 | 10.3401 | 15.31178 | 14.79243 | -4.971685 | 0.5193516
79.76737 | 10.335 | 15.31107 | 14.79108 | -4.97607 | 0.5199924
79.77737 | 10.3363 | 15.31034 | 14.78971 | -4.974038 | 0.5206262
79.78737 | 10.3325 | 15.30959 | 14.78833 | -4.977087 | 0.5212529
79.79736 | 10.3325 | 15.30882 | 14.78695 | -4.976319 | 0.5218719
79.80736 | 10.3339 | 15.30803 | 14.78555 | -4.974132 | 0.5224843
79.81736 | 10.3288 | 15.30723 | 14.78414 | -4.978427 | 0.5230896
79.82736 | 10.3261 | 15.3064 | 14.78272 | -4.980303 | 0.5236877
79.83736 | 10.3166 | 15.30556 | 14.78128 | -4.988961 | 0.5242787
79.84736 | 10.3167 | 15.3047 | 14.77984 | -4.988 | 0.5248626
79.85735 | 10.3166 | 15.30382 | 14.77838 | -4.987223 | 0.5254389
79.86735 | 10.314 | 15.30293 | 14.77692 | -4.988926 | 0.5260088
79.87735 | 10.3146 | 15.30201 | 14.77544 | -4.987411 | 0.5265718
79.88735 | 10.3118 | 15.30108 | 14.77395 | -4.989278 | 0.527128
79.89735 | 10.3113 | 15.30013 | 14.77245 | -4.988827 | 0.5276775
79.90734 | 10.312 | 15.29916 | 14.77094 | -4.987159 | 0.5282199
79.91734 | 10.3069 | 15.29817 | 14.76942 | -4.991272 | 0.5287563
79.92734 | 10.3136 | 15.29717 | 14.76788 | -4.983568 | 0.5292865
79.93734 | 10.3022 | 15.29615 | 14.76634 | -4.993946 | 0.5298105
79.94734 | 10.3123 | 15.29511 | 14.76478 | -4.982807 | 0.5303286
79.95734 | 10.3121 | 15.29405 | 14.76321 | -4.981951 | 0.5308408
79.96733 | 10.3174 | 15.29298 | 14.76163 | -4.975578 | 0.531347
79.97733 | 10.3207 | 15.29189 | 14.76004 | -4.971188 | 0.5318483
79.98733 | 10.3231 | 15.29078 | 14.75844 | -4.967681 | 0.5323445
79.99733 | 10.3263 | 15.28966 | 14.75682 | -4.963358 | 0.5328357
80.00733 | 10.3329 | 15.28852 | 14.7552 | -4.955618 | 0.5333223
80.01733 | 10.3352 | 15.28736 | 14.75356 | -4.952163 | 0.5338045
80.02732 | 10.3442 | 15.28619 | 14.75191 | -4.941993 | 0.5342822
80.03732 | 10.3332 | 15.28501 | 14.75025 | -4.951807 | 0.5347565
80.04732 | 10.347 | 15.28381 | 14.74858 | -4.936805 | 0.5352272
80.05732 | 10.3547 | 15.28259 | 14.74689 | -4.927889 | 0.5356947
80.06732 | 10.3642 | 15.28136 | 14.7452 | -4.917158 | 0.5361593
80.07732 | 10.3664 | 15.28011 | 14.74349 | -4.913712 | 0.5366213
80.08731 | 10.3728 | 15.27885 | 14.74177 | -4.906054 | 0.5370806
80.09731 | 10.3806 | 15.27758 | 14.74004 | -4.896982 | 0.5375385
80.10731 | 10.3815 | 15.2763 | 14.7383 | -4.894796 | 0.5379948
80.11731 | 10.3893 | 15.275 | 14.73655 | -4.885697 | 0.53845
80.12731 | 10.3992 | 15.27369 | 14.73478 | -4.874485 | 0.5389043
80.13731 | 10.3901 | 15.27236 | 14.733 | -4.882261 | 0.5393582
80.1473 | 10.4024 | 15.27103 | 14.73122 | -4.868627 | 0.5398116
80.1573 | 10.4057 | 15.26968 | 14.72941 | -4.86398 | 0.5402659
80.1673 | 10.4155 | 15.26832 | 14.7276 | -4.852822 | 0.5407208
80.1773 | 10.4161 | 15.26695 | 14.72578 | -4.850853 | 0.541177
80.1873 | 10.4255 | 15.26557 | 14.72394 | -4.840074 | 0.5416347
80.1973 | 10.4295 | 15.26419 | 14.72209 | -4.834685 | 0.5420944
80.20729 | 10.4342 | 15.26279 | 14.72023 | -4.828588 | 0.5425561
80.21729 | 10.4399 | 15.26138 | 14.71836 | -4.82148 | 0.5430211
80.22729 | 10.4507 | 15.25996 | 14.71647 | -4.809264 | 0.5434893
80.23729 | 10.4465 | 15.25854 | 14.71458 | -4.812039 | 0.5439613
80.24729 | 10.4565 | 15.25711 | 14.71267 | -4.800607 | 0.5444374
80.25728 | 10.4612 | 15.25567 | 14.71075 | -4.794468 | 0.5449176
80.26728 | 10.4698 | 15.25422 | 14.70882 | -4.784421 | 0.5454033
80.27728 | 10.4836 | 15.25277 | 14.70687 | -4.769168 | 0.5458945
80.28728 | 10.4969 | 15.25131 | 14.70492 | -4.754408 | 0.5463916
80.29728 | 10.5034 | 15.24984 | 14.70295 | -4.746443 | 0.546895
80.30728 | 10.5185 | 15.24837 | 14.70097 | -4.729872 | 0.5474053
80.31727 | 10.533 | 15.2469 | 14.69898 | -4.713897 | 0.5479222
80.32727 | 10.5449 | 15.24542 | 14.69697 | -4.700517 | 0.5484474
80.33727 | 10.55 | 15.24393 | 14.69495 | -4.693933 | 0.5489808
80.34727 | 10.5632 | 15.24245 | 14.69292 | -4.679245 | 0.5495227
80.35727 | 10.5806 | 15.24095 | 14.69088 | -4.660354 | 0.5500737
80.36727 | 10.5913 | 15.23946 | 14.68883 | -4.64816 | 0.5506342
80.37726 | 10.6082 | 15.23797 | 14.68676 | -4.629765 | 0.5512039
80.38726 | 10.6278 | 15.23647 | 14.68468 | -4.608667 | 0.5517846
80.39726 | 10.6462 | 15.23497 | 14.68259 | -4.588768 | 0.5523762
80.40726 | 10.6582 | 15.23347 | 14.68049 | -4.575267 | 0.5529789
80.41726 | 10.6767 | 15.23197 | 14.67837 | -4.555265 | 0.5535933
80.42726 | 10.6875 | 15.23046 | 14.67624 | -4.542963 | 0.5542198
80.43725 | 10.7 | 15.22896 | 14.67411 | -4.528963 | 0.5548581
80.44725 | 10.7149 | 15.22746 | 14.67195 | -4.512562 | 0.55551
80.45725 | 10.7323 | 15.22596 | 14.66979 | -4.493662 | 0.5561753
80.46725 | 10.75 | 15.22446 | 14.66761 | -4.474463 | 0.5568543
80.47725 | 10.7642 | 15.22297 | 14.66542 | -4.458765 | 0.5575474
80.48725 | 10.7815 | 15.22147 | 14.66321 | -4.43997 | 0.5582551
80.49724 | 10.8054 | 15.21998 | 14.661 | -4.414579 | 0.5589774
80.50724 | 10.8226 | 15.21849 | 14.65877 | -4.395889 | 0.5597155
80.51724 | 10.8439 | 15.217 | 14.65653 | -4.373102 | 0.5604692
80.52724 | 10.8617 | 15.21552 | 14.65428 | -4.353819 | 0.5612391
80.53724 | 10.8808 | 15.21404 | 14.65201 | -4.333239 | 0.5620255
80.54724 | 10.894 | 15.21256 | 14.64974 | -4.318564 | 0.5628287
80.55723 | 10.9216 | 15.21109 | 14.64745 | -4.289494 | 0.5636481
80.56723 | 10.946 | 15.20963 | 14.64514 | -4.263629 | 0.5644862
80.57723 | 10.9609 | 15.20817 | 14.64283 | -4.247268 | 0.5653421
80.58723 | 10.9873 | 15.20671 | 14.6405 | -4.219413 | 0.5662165
80.59723 | 11.0136 | 15.20526 | 14.63815 | -4.191664 | 0.5671093
80.60723 | 11.0411 | 15.20382 | 14.6358 | -4.162721 | 0.5680211
80.61722 | 11.0646 | 15.20239 | 14.63343 | -4.137786 | 0.5689515
80.62722 | 11.0899 | 15.20096 | 14.63105 | -4.111057 | 0.5699021
80.63722 | 11.11 | 15.19953 | 14.62866 | -4.089534 | 0.5708727
80.64722 | 11.1296 | 15.19812 | 14.62626 | -4.068519 | 0.5718635
80.65722 | 11.1618 | 15.19671 | 14.62384 | -4.034911 | 0.5728749
80.66721 | 11.1848 | 15.19531 | 14.62141 | -4.010513 | 0.5739059
80.67721 | 11.2044 | 15.19392 | 14.61896 | -3.989522 | 0.5749591
80.68721 | 11.2307 | 15.19254 | 14.6165 | -3.961838 | 0.5760337
80.69721 | 11.2595 | 15.19116 | 14.61403 | -3.931664 | 0.5771298
80.70721 | 11.2837 | 15.1898 | 14.61155 | -3.906099 | 0.5782479
80.71721 | 11.3104 | 15.18844 | 14.60905 | -3.878042 | 0.579388
80.7272 | 11.3369 | 15.1871 | 14.60655 | -3.850197 | 0.5805495
80.7372 | 11.3565 | 15.18576 | 14.60402 | -3.829259 | 0.5817347
80.7472 | 11.383 | 15.18443 | 14.60149 | -3.801432 | 0.5829427
80.7572 | 11.4084 | 15.18311 | 14.59894 | -3.774714 | 0.5841738
80.7672 | 11.4368 | 15.18181 | 14.59638 | -3.745007 | 0.5854283
80.7772 | 11.4579 | 15.18051 | 14.5938 | -3.72261 | 0.5867062
80.78719 | 11.4773 | 15.17922 | 14.59122 | -3.701924 | 0.5880059
80.79719 | 11.5043 | 15.17795 | 14.58862 | -3.673648 | 0.5893315
80.80719 | 11.5301 | 15.17668 | 14.586 | -3.646583 | 0.5906811
80.81719 | 11.5623 | 15.17543 | 14.58337 | -3.61313 | 0.592055
80.82719 | 11.587 | 15.17419 | 14.58073 | -3.587187 | 0.5934533
80.83719 | 11.6157 | 15.17296 | 14.57808 | -3.557256 | 0.5948763
80.84718 | 11.6442 | 15.17174 | 14.57541 | -3.527537 | 0.5963226
80.85718 | 11.6635 | 15.17053 | 14.57273 | -3.507029 | 0.5977952
80.86718 | 11.6874 | 15.16933 | 14.57004 | -3.481933 | 0.599293
80.87718 | 11.7144 | 15.16815 | 14.56733 | -3.453749 | 0.6008158
80.88718 | 11.7331 | 15.16698 | 14.56461 | -3.433876 | 0.602364
80.89718 | 11.7613 | 15.16582 | 14.56188 | -3.404515 | 0.6039375
80.90717 | 11.7906 | 15.16467 | 14.55913 | -3.374068 | 0.6055351
80.91717 | 11.8192 | 15.16353 | 14.55637 | -3.344332 | 0.6071598
80.92717 | 11.8483 | 15.16241 | 14.5536 | -3.314108 | 0.6088103
80.93717 | 11.8679 | 15.1613 | 14.55081 | -3.293397 | 0.6104866
80.94717 | 11.8925 | 15.1602 | 14.54801 | -3.267697 | 0.6121887
80.95717 | 11.9175 | 15.15911 | 14.54519 | -3.241611 | 0.6139169
80.96716 | 11.938 | 15.15804 | 14.54237 | -3.220038 | 0.6156693
80.97716 | 11.9664 | 15.15698 | 14.53953 | -3.190576 | 0.6174495
80.98716 | 11.9887 | 15.15593 | 14.53667 | -3.167227 | 0.6192558
80.99716 | 12.018 | 15.15489 | 14.5338 | -3.13689 | 0.6210883
81.00716 | 12.0471 | 15.15387 | 14.53092 | -3.106766 | 0.6229469
81.01716 | 12.0701 | 15.15285 | 14.52802 | -3.082754 | 0.6248318
81.02715 | 12.0962 | 15.15186 | 14.52512 | -3.055657 | 0.626741
81.03715 | 12.1085 | 15.15087 | 14.52219 | -3.04237 | 0.6286782
81.04715 | 12.1367 | 15.1499 | 14.51925 | -3.013196 | 0.6306417
81.05715 | 12.1589 | 15.14893 | 14.5163 | -2.990035 | 0.6326313
81.06715 | 12.1898 | 15.14799 | 14.51334 | -2.958185 | 0.6346471
81.07714 | 12.2116 | 15.14705 | 14.51036 | -2.93545 | 0.6366871
81.08714 | 12.2305 | 15.14613 | 14.50737 | -2.915625 | 0.6387551
81.09714 | 12.2525 | 15.14521 | 14.50436 | -2.892713 | 0.6408493
81.10714 | 12.2746 | 15.14431 | 14.50134 | -2.869713 | 0.6429693
81.11714 | 12.2955 | 15.14343 | 14.49831 | -2.847925 | 0.6451154
81.12714 | 12.3184 | 15.14255 | 14.49526 | -2.824149 | 0.6472872
81.13713 | 12.3294 | 15.14169 | 14.4922 | -2.812286 | 0.6494827
81.14713 | 12.3543 | 15.14083 | 14.48913 | -2.786534 | 0.651706
81.15713 | 12.3748 | 15.13999 | 14.48604 | -2.765193 | 0.6539547
81.16713 | 12.3956 | 15.13916 | 14.48293 | -2.743563 | 0.6562291
81.17713 | 12.4163 | 15.13835 | 14.47982 | -2.722045 | 0.6585287
81.18713 | 12.4316 | 15.13754 | 14.47668 | -2.705939 | 0.6608536
81.19712 | 12.4476 | 15.13674 | 14.47354 | -2.689144 | 0.6632011
81.20712 | 12.4586 | 15.13596 | 14.47038 | -2.677359 | 0.6655759
81.21712 | 12.4734 | 15.13518 | 14.46721 | -2.661784 | 0.6679753
81.22712 | 12.4854 | 15.13442 | 14.46402 | -2.64902 | 0.6703994
81.23712 | 12.4976 | 15.13367 | 14.46082 | -2.636067 | 0.6728479
81.24712 | 12.5154 | 15.13292 | 14.4576 | -2.617523 | 0.6753205
81.25711 | 12.5258 | 15.13219 | 14.45438 | -2.60639 | 0.6778147
81.26711 | 12.5417 | 15.13147 | 14.45113 | -2.589766 | 0.680335
81.27711 | 12.5522 | 15.13075 | 14.44787 | -2.578551 | 0.682879
81.28711 | 12.5567 | 15.13005 | 14.4446 | -2.573345 | 0.685446
81.29711 | 12.5643 | 15.12935 | 14.44131 | -2.565048 | 0.6880363
81.30711 | 12.5681 | 15.12866 | 14.43801 | -2.56056 | 0.6906496
81.3171 | 12.5795 | 15.12798 | 14.4347 | -2.548481 | 0.6932825
81.3271 | 12.5794 | 15.12731 | 14.43137 | -2.547908 | 0.6959404
81.3371 | 12.5812 | 15.12664 | 14.42802 | -2.545444 | 0.6986202
81.3471 | 12.5908 | 15.12599 | 14.42466 | -2.535186 | 0.7013217
81.3571 | 12.5892 | 15.12534 | 14.42129 | -2.536136 | 0.7040447
81.3671 | 12.589 | 15.12469 | 14.4179 | -2.535692 | 0.7067885
81.37709 | 12.5836 | 15.12406 | 14.4145 | -2.540455 | 0.7095504
81.38709 | 12.5884 | 15.12342 | 14.41109 | -2.535024 | 0.7123353
81.39709 | 12.5822 | 15.1228 | 14.40766 | -2.540597 | 0.7151401
81.40709 | 12.5791 | 15.12218 | 14.40421 | -2.543076 | 0.7179646
81.41709 | 12.5733 | 15.12156 | 14.40075 | -2.54826 | 0.7208082
81.42709 | 12.5636 | 15.12095 | 14.39728 | -2.557348 | 0.7236707
81.43708 | 12.5582 | 15.12034 | 14.39379 | -2.56214 | 0.7265488
81.44708 | 12.5468 | 15.11974 | 14.39029 | -2.572935 | 0.7294476
81.45708 | 12.5388 | 15.11913 | 14.38677 | -2.580333 | 0.7323639
81.46708 | 12.5277 | 15.11853 | 14.38324 | -2.590833 | 0.7352974
81.47708 | 12.5206 | 15.11794 | 14.37969 | -2.597336 | 0.7382474
81.48707 | 12.5095 | 15.11734 | 14.37613 | -2.60784 | 0.7412107
81.49707 | 12.4955 | 15.11674 | 14.37255 | -2.621245 | 0.7441925
81.50707 | 12.4834 | 15.11615 | 14.36896 | -2.63275 | 0.7471895
81.51707 | 12.4681 | 15.11556 | 14.36535 | -2.647455 | 0.7502011
81.52707 | 12.4476 | 15.11496 | 14.36173 | -2.667359 | 0.7532268
81.53707 | 12.4387 | 15.11436 | 14.3581 | -2.675663 | 0.7562661
81.54706 | 12.4224 | 15.11376 | 14.35445 | -2.691365 | 0.7593154
81.55706 | 12.4092 | 15.11316 | 14.35078 | -2.703964 | 0.7623802
81.56706 | 12.3874 | 15.11256 | 14.3471 | -2.72516 | 0.7654568
81.57706 | 12.3732 | 15.11195 | 14.34341 | -2.738752 | 0.7685446
81.58706 | 12.3514 | 15.11134 | 14.3397 | -2.75994 | 0.7716431
81.59706 | 12.3354 | 15.11072 | 14.33597 | -2.775323 | 0.7747517
81.60705 | 12.3186 | 15.1101 | 14.33223 | -2.791501 | 0.7778667
81.61705 | 12.2966 | 15.10947 | 14.32848 | -2.812873 | 0.7809934
81.62705 | 12.278 | 15.10884 | 14.32471 | -2.830837 | 0.7841283
81.63705 | 12.2619 | 15.10819 | 14.32092 | -2.846294 | 0.7872707
81.64705 | 12.2378 | 15.10754 | 14.31712 | -2.869743 | 0.7904198
81.65705 | 12.2157 | 15.10688 | 14.31331 | -2.891183 | 0.7935749
81.66704 | 12.2035 | 15.10621 | 14.30948 | -2.902714 | 0.7967324
81.67704 | 12.179 | 15.10553 | 14.30564 | -2.926533 | 0.7998976
81.68704 | 12.159 | 15.10484 | 14.30177 | -2.945841 | 0.8030667
81.69704 | 12.1359 | 15.10414 | 14.2979 | -2.968238 | 0.8062391
81.70704 | 12.1136 | 15.10342 | 14.29401 | -2.989821 | 0.8094139
81.71704 | 12.0899 | 15.10269 | 14.2901 | -3.012792 | 0.8125904
81.72703 | 12.0636 | 15.10195 | 14.28618 | -3.038348 | 0.8157649
81.73703 | 12.0405 | 15.10119 | 14.28225 | -3.060689 | 0.8189424
81.74703 | 12.0147 | 15.10041 | 14.27829 | -3.085714 | 0.8221194
81.75703 | 11.9937 | 15.09962 | 14.27433 | -3.105922 | 0.8252949
81.76703 | 11.9683 | 15.09881 | 14.27034 | -3.130513 | 0.8284683
81.77703 | 11.9405 | 15.09799 | 14.26635 | -3.157485 | 0.8316386
81.78702 | 11.9138 | 15.09714 | 14.26234 | -3.183339 | 0.8348014
81.79702 | 11.8873 | 15.09627 | 14.25831 | -3.208972 | 0.8379633
81.80702 | 11.8654 | 15.09538 | 14.25426 | -3.229984 | 0.8411196
81.81702 | 11.8278 | 15.09447 | 14.2502 | -3.266674 | 0.8442696
81.82702 | 11.8096 | 15.09354 | 14.24613 | -3.283942 | 0.8474125
81.83702 | 11.7876 | 15.09259 | 14.24204 | -3.304986 | 0.8505474
81.84701 | 11.7619 | 15.09161 | 14.23794 | -3.329707 | 0.8536703
81.85701 | 11.7314 | 15.0906 | 14.23382 | -3.359202 | 0.8567867
81.86701 | 11.7074 | 15.08957 | 14.22968 | -3.382171 | 0.8598926
81.87701 | 11.6814 | 15.08851 | 14.22553 | -3.407112 | 0.8629871
81.88701 | 11.6557 | 15.08743 | 14.22136 | -3.431726 | 0.8660694
81.897 | 11.6257 | 15.08631 | 14.21718 | -3.460613 | 0.8691357
81.907 | 11.6009 | 15.08517 | 14.21298 | -3.484269 | 0.8721911
81.917 | 11.5777 | 15.08399 | 14.20876 | -3.506294 | 0.8752318
81.927 | 11.5547 | 15.08279 | 14.20453 | -3.528089 | 0.8782573
81.937 | 11.5262 | 15.08155 | 14.20028 | -3.555351 | 0.881266
81.947 | 11.5018 | 15.08028 | 14.19602 | -3.57848 | 0.8842576
81.95699 | 11.4764 | 15.07898 | 14.19175 | -3.602577 | 0.8872282
81.96699 | 11.4498 | 15.07764 | 14.18745 | -3.627838 | 0.890183
81.97699 | 11.4276 | 15.07626 | 14.18314 | -3.648663 | 0.8931181
81.98699 | 11.4021 | 15.07485 | 14.17882 | -3.672752 | 0.8960328
81.99699 | 11.3762 | 15.0734 | 14.17448 | -3.697204 | 0.8989263
82.00699 | 11.3461 | 15.07192 | 14.17012 | -3.725818 | 0.9017979
82.01698 | 11.3235 | 15.0704 | 14.16575 | -3.746896 | 0.904644
82.02698 | 11.299 | 15.06883 | 14.16136 | -3.769832 | 0.9074694
82.03698 | 11.2751 | 15.06723 | 14.15696 | -3.792128 | 0.9102708
82.04698 | 11.2508 | 15.06558 | 14.15254 | -3.814784 | 0.9130472
82.05698 | 11.2262 | 15.0639 | 14.1481 | -3.837698 | 0.9157981
82.06698 | 11.2005 | 15.06217 | 14.14365 | -3.861669 | 0.9185227
82.07697 | 11.1785 | 15.0604 | 14.13918 | -3.8819 | 0.921218
82.08697 | 11.1546 | 15.05859 | 14.1347 | -3.903985 | 0.9238883
82.09697 | 11.1234 | 15.05673 | 14.1302 | -3.933326 | 0.9265305
82.10697 | 11.0975 | 15.05482 | 14.12568 | -3.957322 | 0.9291439
82.11697 | 11.0746 | 15.05287 | 14.12114 | -3.978273 | 0.9317283
82.12697 | 11.0488 | 15.05088 | 14.1166 | -4.002078 | 0.9342827
82.13696 | 11.0268 | 15.04884 | 14.11203 | -4.022039 | 0.9368045
82.14696 | 11.0044 | 15.04675 | 14.10745 | -4.04235 | 0.939298
82.15696 | 10.9785 | 15.04461 | 14.10285 | -4.066114 | 0.9417602
82.16696 | 10.9546 | 15.04243 | 14.09824 | -4.08783 | 0.9441907
82.17696 | 10.9323 | 15.0402 | 14.09361 | -4.107898 | 0.9465893
82.18696 | 10.9094 | 15.03792 | 14.08896 | -4.128517 | 0.9489553
82.19695 | 10.8733 | 15.03559 | 14.0843 | -4.16229 | 0.9512865
82.20695 | 10.8532 | 15.03321 | 14.07962 | -4.18001 | 0.9535869
82.21695 | 10.8343 | 15.03078 | 14.07493 | -4.196481 | 0.9558539
82.22695 | 10.8102 | 15.0283 | 14.07021 | -4.218102 | 0.9580873
82.23695 | 10.7942 | 15.02577 | 14.06549 | -4.231573 | 0.9602871
82.24694 | 10.7707 | 15.0232 | 14.06075 | -4.252496 | 0.9624507
82.25694 | 10.7585 | 15.02057 | 14.05598 | -4.262066 | 0.9645825
82.26694 | 10.7332 | 15.01789 | 14.05121 | -4.284686 | 0.9666801
82.27694 | 10.7117 | 15.01515 | 14.04641 | -4.303454 | 0.9687435
82.28694 | 10.6889 | 15.01237 | 14.0416 | -4.323472 | 0.9707727
82.29694 | 10.6662 | 15.00954 | 14.03677 | -4.343339 | 0.9727676
82.30693 | 10.6566 | 15.00666 | 14.03193 | -4.350059 | 0.9747266
82.31693 | 10.638 | 15.00372 | 14.02707 | -4.365724 | 0.9766534
82.32693 | 10.6294 | 15.00074 | 14.02219 | -4.37134 | 0.9785461
82.33693 | 10.6151 | 14.9977 | 14.0173 | -4.382604 | 0.9804051
82.34693 | 10.6021 | 14.99462 | 14.01239 | -4.392519 | 0.9822305
82.35693 | 10.5847 | 14.99148 | 14.00746 | -4.406783 | 0.9840225
82.36692 | 10.5743 | 14.9883 | 14.00252 | -4.414001 | 0.9857796
82.37692 | 10.5644 | 14.98507 | 13.99756 | -4.420666 | 0.9875063
82.38692 | 10.5472 | 14.98178 | 13.99258 | -4.434582 | 0.9891998
82.39692 | 10.5409 | 14.97845 | 13.98759 | -4.437549 | 0.9908619
82.40692 | 10.538 | 14.97507 | 13.98258 | -4.437068 | 0.9924922
82.41692 | 10.5256 | 14.97164 | 13.97755 | -4.446039 | 0.9940915
82.42691 | 10.5234 | 14.96817 | 13.97251 | -4.444766 | 0.9956586
82.43691 | 10.5169 | 14.96464 | 13.96745 | -4.447742 | 0.9971973
82.44691 | 10.5064 | 14.96107 | 13.96237 | -4.454672 | 0.9987065
82.45691 | 10.4988 | 14.95746 | 13.95727 | -4.458657 | 1.000187
82.46691 | 10.4935 | 14.9538 | 13.95216 | -4.460296 | 1.001639
82.47691 | 10.4813 | 14.95009 | 13.94703 | -4.468791 | 1.003063
82.4869 | 10.4723 | 14.94634 | 13.94189 | -4.474045 | 1.004459
82.4969 | 10.4749 | 14.94255 | 13.93672 | -4.467653 | 1.005831
82.5069 | 10.4695 | 14.93872 | 13.93154 | -4.469218 | 1.007178
82.5169 | 10.4585 | 14.93484 | 13.92634 | -4.476342 | 1.0085
82.5269 | 10.4538 | 14.93092 | 13.92113 | -4.477125 | 1.009798
82.5369 | 10.4441 | 14.92697 | 13.91589 | -4.482868 | 1.011073
82.54689 | 10.4415 | 14.92298 | 13.91065 | -4.481476 | 1.012326
82.55689 | 10.4285 | 14.91894 | 13.90538 | -4.490442 | 1.013559
82.56689 | 10.4213 | 14.91487 | 13.9001 | -4.493572 | 1.014772
82.57689 | 10.4115 | 14.91076 | 13.8948 | -4.499264 | 1.015965
82.58689 | 10.4065 | 14.90662 | 13.88948 | -4.500122 | 1.017141
82.59689 | 10.4026 | 14.90245 | 13.88414 | -4.499845 | 1.0183
82.60688 | 10.3904 | 14.89824 | 13.8788 | -4.507841 | 1.019443
82.61688 | 10.3782 | 14.894 | 13.87343 | -4.515799 | 1.020572
82.62688 | 10.3705 | 14.88973 | 13.86804 | -4.519226 | 1.021687
82.63688 | 10.3689 | 14.88542 | 13.86263 | -4.516523 | 1.022789
82.64688 | 10.3565 | 14.88109 | 13.85721 | -4.524591 | 1.023879
82.65687 | 10.3496 | 14.87674 | 13.85178 | -4.527136 | 1.024959
82.66687 | 10.3387 | 14.87235 | 13.84632 | -4.53365 | 1.02603
82.67687 | 10.3286 | 14.86794 | 13.84085 | -4.539339 | 1.027094
82.68687 | 10.3202 | 14.8635 | 13.83535 | -4.543304 | 1.02815
82.69687 | 10.3182 | 14.85905 | 13.82984 | -4.540845 | 1.029202
82.70687 | 10.3136 | 14.85456 | 13.82432 | -4.540965 | 1.030249
82.71686 | 10.3087 | 14.85007 | 13.81878 | -4.541369 | 1.031292
82.72686 | 10.3092 | 14.84555 | 13.81321 | -4.536349 | 1.032334
82.73686 | 10.3021 | 14.84101 | 13.80763 | -4.53891 | 1.033376
82.74686 | 10.2969 | 14.83646 | 13.80204 | -4.539555 | 1.034419
82.75686 | 10.287 | 14.83188 | 13.79642 | -4.544885 | 1.035463
82.76686 | 10.2832 | 14.8273 | 13.79079 | -4.5441 | 1.036511
82.77685 | 10.2811 | 14.82271 | 13.78514 | -4.541606 | 1.037563
82.78685 | 10.2821 | 14.8181 | 13.77947 | -4.535997 | 1.038622
82.79685 | 10.2793 | 14.81348 | 13.77379 | -4.534176 | 1.039688
82.80685 | 10.2767 | 14.80885 | 13.76808 | -4.532147 | 1.040762
82.81685 | 10.2782 | 14.80421 | 13.76236 | -4.526009 | 1.041847
82.82685 | 10.2762 | 14.79956 | 13.75662 | -4.523365 | 1.042942
82.83684 | 10.2682 | 14.79492 | 13.75087 | -4.52672 | 1.044049
82.84684 | 10.2743 | 14.79027 | 13.7451 | -4.515966 | 1.045171
82.85684 | 10.2658 | 14.78561 | 13.7393 | -4.51981 | 1.046308
82.86684 | 10.2674 | 14.78095 | 13.73349 | -4.513552 | 1.047461
82.87684 | 10.2699 | 14.77629 | 13.72766 | -4.506393 | 1.048632
82.88684 | 10.2676 | 14.77164 | 13.72181 | -4.504036 | 1.049821
82.89683 | 10.2671 | 14.76699 | 13.71595 | -4.499885 | 1.05103
82.90683 | 10.2665 | 14.76233 | 13.71007 | -4.495833 | 1.052262
82.91683 | 10.2615 | 14.75769 | 13.70417 | -4.496186 | 1.053516
82.92683 | 10.2645 | 14.75305 | 13.69825 | -4.488545 | 1.054794
82.93683 | 10.2613 | 14.74841 | 13.69231 | -4.487111 | 1.056098
82.94683 | 10.2583 | 14.74379 | 13.68636 | -4.485485 | 1.057428
82.95682 | 10.2567 | 14.73917 | 13.68039 | -4.482474 | 1.058784
82.96682 | 10.2631 | 14.73457 | 13.6744 | -4.471469 | 1.060171
82.97682 | 10.2667 | 14.72998 | 13.66839 | -4.463276 | 1.061588
82.98682 | 10.2678 | 14.7254 | 13.66236 | -4.457595 | 1.063036
82.99682 | 10.2669 | 14.72083 | 13.65631 | -4.45393 | 1.064517
83.00682 | 10.2715 | 14.71628 | 13.65025 | -4.444779 | 1.066032
83.01681 | 10.2706 | 14.71175 | 13.64417 | -4.44115 | 1.06758
83.02681 | 10.2724 | 14.70723 | 13.63807 | -4.434835 | 1.069166
83.03681 | 10.2667 | 14.70274 | 13.63195 | -4.436038 | 1.070789
83.04681 | 10.2681 | 14.69826 | 13.62581 | -4.43016 | 1.07245
83.05681 | 10.2733 | 14.6938 | 13.61965 | -4.420504 | 1.074151
83.0668 | 10.2746 | 14.68938 | 13.61348 | -4.414775 | 1.075891
83.0768 | 10.2791 | 14.68496 | 13.60729 | -4.405864 | 1.077674
83.0868 | 10.2791 | 14.68058 | 13.60108 | -4.401478 | 1.079499
83.0968 | 10.2789 | 14.67622 | 13.59485 | -4.397316 | 1.081369
83.1068 | 10.2807 | 14.67188 | 13.5886 | -4.391181 | 1.083283
83.1168 | 10.2851 | 14.66757 | 13.58233 | -4.382474 | 1.085243
83.12679 | 10.2919 | 14.6633 | 13.57605 | -4.371399 | 1.087248
83.13679 | 10.2841 | 14.65905 | 13.56975 | -4.374948 | 1.089303
83.14679 | 10.2925 | 14.65483 | 13.56342 | -4.362328 | 1.091406
83.15679 | 10.2967 | 14.65064 | 13.55708 | -4.353939 | 1.093559
83.16679 | 10.3024 | 14.64648 | 13.55072 | -4.344082 | 1.095763
83.17679 | 10.2985 | 14.64236 | 13.54434 | -4.343857 | 1.098018
83.18678 | 10.3086 | 14.63827 | 13.53795 | -4.329668 | 1.100321
83.19678 | 10.3129 | 14.63421 | 13.53153 | -4.321312 | 1.102682
83.20678 | 10.3251 | 14.63019 | 13.52509 | -4.305092 | 1.105097
83.21678 | 10.3273 | 14.62621 | 13.51864 | -4.298907 | 1.107568
83.22678 | 10.3223 | 14.62226 | 13.51217 | -4.29996 | 1.110094
83.23678 | 10.3345 | 14.61835 | 13.50567 | -4.283851 | 1.112677
83.24677 | 10.3527 | 14.61448 | 13.49917 | -4.261784 | 1.115315
83.25677 | 10.3462 | 14.61065 | 13.49264 | -4.264452 | 1.118014
83.26677 | 10.353 | 14.60686 | 13.48609 | -4.253861 | 1.120771
83.27677 | 10.366 | 14.60311 | 13.47952 | -4.23711 | 1.123589
83.28677 | 10.3739 | 14.5994 | 13.47293 | -4.225501 | 1.126467
83.29677 | 10.3803 | 14.59573 | 13.46633 | -4.215435 | 1.129406
83.30676 | 10.3857 | 14.59211 | 13.45971 | -4.206414 | 1.132405
83.31676 | 10.3815 | 14.58853 | 13.45307 | -4.207034 | 1.135468
83.32676 | 10.3927 | 14.585 | 13.4464 | -4.192297 | 1.138595
83.33676 | 10.4047 | 14.58151 | 13.43972 | -4.176806 | 1.141786
83.34676 | 10.4087 | 14.57806 | 13.43302 | -4.169359 | 1.145041
83.35676 | 10.4206 | 14.57466 | 13.4263 | -4.154059 | 1.148361
83.36675 | 10.4227 | 14.57131 | 13.41956 | -4.148608 | 1.151743
83.37675 | 10.4354 | 14.568 | 13.41281 | -4.132601 | 1.155195
83.38675 | 10.4389 | 14.56474 | 13.40603 | -4.125841 | 1.158714
83.39675 | 10.4436 | 14.56153 | 13.39923 | -4.117929 | 1.1623
83.40675 | 10.4398 | 14.55837 | 13.39241 | -4.118566 | 1.165953
83.41675 | 10.4536 | 14.55525 | 13.38558 | -4.101652 | 1.169675
83.42674 | 10.463 | 14.55219 | 13.37873 | -4.08919 | 1.173462
83.43674 | 10.4724 | 14.54917 | 13.37185 | -4.076774 | 1.177321
83.44674 | 10.483 | 14.54621 | 13.36496 | -4.063209 | 1.18125
83.45674 | 10.4875 | 14.54329 | 13.35804 | -4.055794 | 1.185249
83.46674 | 10.5066 | 14.54043 | 13.35111 | -4.03383 | 1.189318
83.47673 | 10.5102 | 14.53762 | 13.34417 | -4.02742 | 1.193454
83.48673 | 10.5137 | 14.53486 | 13.33719 | -4.021159 | 1.197665
83.49673 | 10.516 | 14.53215 | 13.3302 | -4.016149 | 1.201947
83.50673 | 10.5312 | 14.52949 | 13.32319 | -3.998292 | 1.206301
83.51673 | 10.5418 | 14.52689 | 13.31616 | -3.985087 | 1.210727
83.52673 | 10.5532 | 14.52433 | 13.30911 | -3.971135 | 1.215225
83.53672 | 10.5655 | 14.52184 | 13.30205 | -3.956337 | 1.21979
83.54672 | 10.5714 | 14.51939 | 13.29496 | -3.947991 | 1.224433
83.55672 | 10.5837 | 14.517 | 13.28785 | -3.933297 | 1.229149
83.56672 | 10.5991 | 14.51466 | 13.28072 | -3.915558 | 1.233939
83.57672 | 10.6106 | 14.51237 | 13.27357 | -3.901771 | 1.238801
83.58672 | 10.6128 | 14.51014 | 13.2664 | -3.897339 | 1.243737
83.59671 | 10.6245 | 14.50796 | 13.25922 | -3.883462 | 1.248741
83.60671 | 10.6411 | 14.50584 | 13.25201 | -3.864737 | 1.253824
83.61671 | 10.6605 | 14.50377 | 13.24478 | -3.843266 | 1.258981
83.62671 | 10.6672 | 14.50175 | 13.23754 | -3.834549 | 1.264212
83.63671 | 10.674 | 14.49979 | 13.23027 | -3.825786 | 1.269516
83.64671 | 10.6873 | 14.49788 | 13.22298 | -3.810576 | 1.274895
83.6567 | 10.7001 | 14.49602 | 13.21568 | -3.795923 | 1.280342
83.6667 | 10.718 | 14.49422 | 13.20835 | -3.776222 | 1.285868
83.6767 | 10.726 | 14.49247 | 13.20101 | -3.766474 | 1.291468
83.6867 | 10.7377 | 14.49078 | 13.19364 | -3.753081 | 1.297141
83.6967 | 10.7535 | 14.48914 | 13.18625 | -3.73564 | 1.302889
83.7067 | 10.7703 | 14.48755 | 13.17884 | -3.717254 | 1.30871
83.71669 | 10.7789 | 14.48602 | 13.17142 | -3.707123 | 1.314599
83.72669 | 10.7952 | 14.48454 | 13.16398 | -3.689343 | 1.320566
83.73669 | 10.804 | 14.48312 | 13.15651 | -3.679116 | 1.326607
83.74669 | 10.8249 | 14.48174 | 13.14902 | -3.656842 | 1.332721
83.75669 | 10.8365 | 14.48042 | 13.14151 | -3.64392 | 1.338908
83.76669 | 10.851 | 14.47915 | 13.13398 | -3.628151 | 1.345167
83.77668 | 10.8634 | 14.47793 | 13.12644 | -3.614535 | 1.351492
83.78668 | 10.8758 | 14.47677 | 13.11887 | -3.600969 | 1.357896
83.79668 | 10.8952 | 14.47565 | 13.11128 | -3.580455 | 1.364371
83.80668 | 10.9066 | 14.47459 | 13.10367 | -3.567992 | 1.370917
83.81668 | 10.9234 | 14.47358 | 13.09604 | -3.550179 | 1.377534
83.82668 | 10.9355 | 14.47262 | 13.08839 | -3.537116 | 1.384222
83.83667 | 10.9437 | 14.4717 | 13.08073 | -3.528005 | 1.390973
83.84667 | 10.9623 | 14.47084 | 13.07304 | -3.508541 | 1.397801
83.85667 | 10.9799 | 14.47003 | 13.06533 | -3.490127 | 1.404698
83.86667 | 10.9887 | 14.46926 | 13.0576 | -3.48056 | 1.411664
83.87667 | 11.0048 | 14.46854 | 13.04984 | -3.463741 | 1.418698
83.88666 | 11.0212 | 14.46787 | 13.04208 | -3.446671 | 1.425792
83.89666 | 11.0377 | 14.46725 | 13.03428 | -3.429546 | 1.432961
83.90666 | 11.047 | 14.46667 | 13.02647 | -3.419667 | 1.440196
83.91666 | 11.0583 | 14.46613 | 13.01864 | -3.407833 | 1.447497
83.92666 | 11.0708 | 14.46564 | 13.01078 | -3.394844 | 1.454864
83.93666 | 11.093 | 14.4652 | 13.0029 | -3.372199 | 1.462295
83.94665 | 11.1149 | 14.4648 | 12.99501 | -3.349897 | 1.469782
83.95665 | 11.1182 | 14.46444 | 12.9871 | -3.346237 | 1.47734
83.96665 | 11.1383 | 14.46412 | 12.97916 | -3.325819 | 1.48496
83.97665 | 11.1581 | 14.46384 | 12.9712 | -3.305742 | 1.492642
83.98665 | 11.1759 | 14.4636 | 12.96322 | -3.287705 | 1.500385
83.99665 | 11.1855 | 14.46341 | 12.95522 | -3.277906 | 1.508187
84.00664 | 11.2052 | 14.46325 | 12.94721 | -3.258046 | 1.516041
84.01664 | 11.2223 | 14.46312 | 12.93916 | -3.240823 | 1.52396
84.02664 | 11.2425 | 14.46304 | 12.9311 | -3.220536 | 1.531936
84.03664 | 11.2548 | 14.46298 | 12.92302 | -3.208184 | 1.539969
84.04664 | 11.2691 | 14.46297 | 12.91491 | -3.193867 | 1.548056
84.05664 | 11.2892 | 14.46298 | 12.90678 | -3.173782 | 1.556198
84.06663 | 11.3091 | 14.46303 | 12.89864 | -3.153929 | 1.564385
84.07663 | 11.3266 | 14.46311 | 12.89048 | -3.136508 | 1.572631
84.08663 | 11.3397 | 14.46322 | 12.88229 | -3.123515 | 1.580928
84.09663 | 11.3555 | 14.46335 | 12.87408 | -3.107851 | 1.589275
84.10663 | 11.3689 | 14.46351 | 12.86585 | -3.094614 | 1.597669
84.11663 | 11.3966 | 14.4637 | 12.85759 | -3.067103 | 1.606111
84.12662 | 11.4044 | 14.46392 | 12.84933 | -3.059515 | 1.614588
84.13662 | 11.421 | 14.46415 | 12.84103 | -3.043152 | 1.62312
84.14662 | 11.4437 | 14.46441 | 12.83272 | -3.020711 | 1.631695
84.15662 | 11.467 | 14.46469 | 12.82438 | -2.99769 | 1.640312
84.16662 | 11.4871 | 14.46499 | 12.81602 | -2.977887 | 1.648968
84.17662 | 11.5 | 14.4653 | 12.80764 | -2.965303 | 1.657664
84.18661 | 11.5224 | 14.46563 | 12.79925 | -2.943234 | 1.666388
84.19661 | 11.5459 | 14.46598 | 12.79082 | -2.92008 | 1.675156
84.20661 | 11.5689 | 14.46634 | 12.78238 | -2.897438 | 1.683959
84.21661 | 11.5806 | 14.46671 | 12.77391 | -2.886107 | 1.692794
84.22661 | 11.6062 | 14.46709 | 12.76543 | -2.860886 | 1.70166
84.2366 | 11.6303 | 14.46747 | 12.75693 | -2.837173 | 1.710546
84.2466 | 11.6498 | 14.46787 | 12.7484 | -2.818065 | 1.719469
84.2566 | 11.673 | 14.46826 | 12.73984 | -2.795262 | 1.728417
84.2666 | 11.6993 | 14.46866 | 12.73127 | -2.769361 | 1.737389
84.2766 | 11.723 | 14.46906 | 12.72268 | -2.74606 | 1.746383
84.2866 | 11.756 | 14.46946 | 12.71406 | -2.713459 | 1.755398
84.29659 | 11.7717 | 14.46985 | 12.70543 | -2.698153 | 1.764422
84.30659 | 11.7855 | 14.47024 | 12.69677 | -2.684743 | 1.773471
84.31659 | 11.8078 | 14.47063 | 12.68809 | -2.662825 | 1.782534
84.32659 | 11.8401 | 14.471 | 12.67939 | -2.630898 | 1.79161
84.33659 | 11.8649 | 14.47136 | 12.67066 | -2.60646 | 1.800696
84.34659 | 11.8893 | 14.47171 | 12.66192 | -2.582408 | 1.80979
84.35658 | 11.9169 | 14.47204 | 12.65316 | -2.55514 | 1.818882
84.36658 | 11.9393 | 14.47235 | 12.64437 | -2.533054 | 1.827986
84.37658 | 11.9609 | 14.47265 | 12.63556 | -2.511749 | 1.837093
84.38658 | 11.9821 | 14.47292 | 12.62672 | -2.490821 | 1.846198
84.39658 | 11.9992 | 14.47317 | 12.61787 | -2.473968 | 1.855301
84.40658 | 12.0237 | 14.47339 | 12.60899 | -2.449689 | 1.864399
84.41657 | 12.0503 | 14.47358 | 12.6001 | -2.42328 | 1.873481
84.42657 | 12.0737 | 14.47374 | 12.59118 | -2.40004 | 1.882562
84.43657 | 12.1066 | 14.47386 | 12.58223 | -2.367265 | 1.891631
84.44657 | 12.1209 | 14.47395 | 12.57327 | -2.353054 | 1.900686
84.45657 | 12.1493 | 14.474 | 12.56428 | -2.324704 | 1.909723
84.46657 | 12.1693 | 14.47401 | 12.55527 | -2.304712 | 1.918741
84.47656 | 12.2027 | 14.47398 | 12.54625 | -2.271277 | 1.927729
84.48656 | 12.2141 | 14.47389 | 12.53719 | -2.259795 | 1.9367
84.49656 | 12.2371 | 14.47376 | 12.52812 | -2.236663 | 1.945645
84.50656 | 12.2672 | 14.47358 | 12.51902 | -2.20638 | 1.95456
84.51656 | 12.3066 | 14.47334 | 12.5099 | -2.166742 | 1.963443
84.52656 | 12.3297 | 14.47305 | 12.50076 | -2.143348 | 1.972291
84.53655 | 12.3495 | 14.47269 | 12.4916 | -2.123194 | 1.981092
84.54655 | 12.3789 | 14.47228 | 12.48241 | -2.093376 | 1.989863
84.55655 | 12.4063 | 14.47179 | 12.4732 | -2.065494 | 1.99859
84.56655 | 12.4376 | 14.47124 | 12.46397 | -2.033644 | 2.007272
84.57655 | 12.4489 | 14.47062 | 12.45472 | -2.021723 | 2.015905
84.58655 | 12.4858 | 14.46993 | 12.44544 | -1.984128 | 2.024487
84.59654 | 12.5162 | 14.46916 | 12.43615 | -1.952959 | 2.033007
84.60654 | 12.5459 | 14.46831 | 12.42683 | -1.922409 | 2.041479
84.61654 | 12.5708 | 14.46738 | 12.41749 | -1.896577 | 2.049892
84.62654 | 12.5993 | 14.46636 | 12.40812 | -1.86706 | 2.058242
84.63654 | 12.6287 | 14.46526 | 12.39873 | -1.836556 | 2.066527
84.64653 | 12.6503 | 14.46406 | 12.38933 | -1.813763 | 2.074736
84.65653 | 12.6846 | 14.46277 | 12.37989 | -1.778175 | 2.082882
84.66653 | 12.6972 | 14.46139 | 12.37044 | -1.764191 | 2.090955
84.67653 | 12.7277 | 14.45991 | 12.36096 | -1.732208 | 2.098952
84.68653 | 12.75 | 14.45832 | 12.35145 | -1.708323 | 2.10687
84.69653 | 12.7841 | 14.45663 | 12.34193 | -1.672533 | 2.114705
84.70652 | 12.8007 | 14.45484 | 12.33239 | -1.654137 | 2.122448
84.71652 | 12.8222 | 14.45293 | 12.32282 | -1.63073 | 2.130111
84.72652 | 12.8481 | 14.45091 | 12.31323 | -1.602809 | 2.137683
84.73652 | 12.8695 | 14.44877 | 12.30361 | -1.579271 | 2.145162
84.74652 | 12.8882 | 14.44652 | 12.29397 | -1.558315 | 2.152545
84.75652 | 12.9053 | 14.44414 | 12.28431 | -1.538837 | 2.159829
84.76651 | 12.922 | 14.44164 | 12.27463 | -1.519638 | 2.167005
84.77651 | 12.9489 | 14.43901 | 12.26492 | -1.490108 | 2.174083
84.78651 | 12.9652 | 14.43625 | 12.25519 | -1.471049 | 2.181055
84.79651 | 12.9898 | 14.43336 | 12.24544 | -1.443556 | 2.187916
84.80651 | 13.0126 | 14.43033 | 12.23566 | -1.417728 | 2.194664
84.81651 | 13.0264 | 14.42716 | 12.22586 | -1.400761 | 2.201297
84.8265 | 13.0458 | 14.42386 | 12.21605 | -1.378057 | 2.207807
84.8365 | 13.0694 | 14.42041 | 12.2062 | -1.351006 | 2.214202
84.8465 | 13.0845 | 14.41681 | 12.19633 | -1.332309 | 2.220474
84.8565 | 13.1065 | 14.41306 | 12.18644 | -1.306563 | 2.226621
84.8665 | 13.1312 | 14.40917 | 12.17653 | -1.277966 | 2.232639
84.8765 | 13.1538 | 14.40511 | 12.16659 | -1.251315 | 2.238527
84.88649 | 13.1743 | 14.40091 | 12.15664 | -1.22661 | 2.244274
84.89649 | 13.1926 | 14.39654 | 12.14665 | -1.203944 | 2.249893
84.90649 | 13.2107 | 14.39202 | 12.13664 | -1.181317 | 2.255375
84.91649 | 13.2348 | 14.38733 | 12.12661 | -1.152526 | 2.260716
84.92649 | 13.2432 | 14.38247 | 12.11655 | -1.13927 | 2.265915
84.93649 | 13.2661 | 14.37745 | 12.10648 | -1.111345 | 2.270969
84.94648 | 13.2819 | 14.37226 | 12.09638 | -1.090356 | 2.275872
84.95648 | 13.3036 | 14.36689 | 12.08626 | -1.063289 | 2.280631
84.96648 | 13.3156 | 14.36135 | 12.07611 | -1.045748 | 2.285238
84.97648 | 13.3291 | 14.35563 | 12.06594 | -1.02653 | 2.289693
84.98648 | 13.345 | 14.34973 | 12.05574 | -1.004733 | 2.293992
84.99648 | 13.362 | 14.34366 | 12.04552 | -0.981656 | 2.298135
85.00647 | 13.3791 | 14.3374 | 12.03529 | -0.9583031 | 2.302115
85.01647 | 13.3854 | 14.33096 | 12.02502 | -0.9455591 | 2.305938
85.02647 | 13.3979 | 14.32433 | 12.01473 | -0.9264297 | 2.309599
85.03647 | 13.4109 | 14.31751 | 12.00442 | -0.9066121 | 2.313095
85.04647 | 13.4203 | 14.31051 | 11.99408 | -0.8902054 | 2.316426
85.05646 | 13.4297 | 14.30331 | 11.98373 | -0.873615 | 2.319587
85.06646 | 13.4502 | 14.29592 | 11.97334 | -0.8457249 | 2.322582
85.07646 | 13.4695 | 14.28834 | 11.96293 | -0.8188407 | 2.325407
85.08646 | 13.4722 | 14.28056 | 11.9525 | -0.8083613 | 2.32806
85.09646 | 13.4709 | 14.27259 | 11.94204 | -0.8016851 | 2.330541
85.10646 | 13.48 | 14.26441 | 11.93156 | -0.7844111 | 2.332848
85.11645 | 13.4898 | 14.25605 | 11.92107 | -0.7662469 | 2.334977
85.12645 | 13.4992 | 14.24747 | 11.91054 | -0.7482738 | 2.336932
85.13645 | 13.5099 | 14.2387 | 11.89999 | -0.7287993 | 2.33871
85.14645 | 13.5151 | 14.22972 | 11.88941 | -0.7146229 | 2.34031
85.15645 | 13.5181 | 14.22054 | 11.87881 | -0.7024432 | 2.341731
85.16645 | 13.5091 | 14.21116 | 11.86819 | -0.7020595 | 2.342971
85.17644 | 13.5148 | 14.20158 | 11.85755 | -0.686781 | 2.344031
85.18644 | 13.5061 | 14.19179 | 11.84688 | -0.6856876 | 2.34491
85.19644 | 13.5117 | 14.18179 | 11.83618 | -0.6700879 | 2.345607
85.20644 | 13.5043 | 14.17158 | 11.82546 | -0.667282 | 2.346121
85.21644 | 13.5034 | 14.16117 | 11.81472 | -0.6577691 | 2.346454
85.22644 | 13.4943 | 14.15055 | 11.80395 | -0.6562487 | 2.346602
85.23643 | 13.4917 | 14.13973 | 11.79316 | -0.6480316 | 2.346568
85.24643 | 13.4819 | 14.1287 | 11.78235 | -0.6467959 | 2.34635
85.25643 | 13.4807 | 14.11745 | 11.7715 | -0.6367521 | 2.345948
85.26643 | 13.4729 | 14.106 | 11.76064 | -0.6331 | 2.345362
85.27643 | 13.446 | 14.09434 | 11.74975 | -0.6483398 | 2.344592
85.28643 | 13.4398 | 14.08247 | 11.73883 | -0.6426714 | 2.343639
85.29642 | 13.4349 | 14.07041 | 11.7279 | -0.6355072 | 2.342503
85.30642 | 13.4242 | 14.05812 | 11.71694 | -0.6339232 | 2.341183
85.31642 | 13.4185 | 14.04563 | 11.70595 | -0.6271317 | 2.33968
85.32642 | 13.4066 | 14.03293 | 11.69494 | -0.6263329 | 2.337994
85.33642 | 13.3975 | 14.02003 | 11.6839 | -0.6225274 | 2.336125
85.34642 | 13.3845 | 14.00692 | 11.67284 | -0.6224154 | 2.334075
85.35641 | 13.3631 | 13.99361 | 11.66176 | -0.6305113 | 2.331846
85.36641 | 13.3431 | 13.98009 | 11.65065 | -0.6369888 | 2.329435
85.37641 | 13.3409 | 13.96636 | 11.63952 | -0.6254617 | 2.326843
85.38641 | 13.328 | 13.95243 | 11.62836 | -0.6244312 | 2.324073
85.39641 | 13.3068 | 13.9383 | 11.61717 | -0.6314976 | 2.321125
85.40641 | 13.2901 | 13.92396 | 11.60596 | -0.6338622 | 2.317999
85.4164 | 13.273 | 13.90944 | 11.59474 | -0.6364402 | 2.3147
85.4264 | 13.2591 | 13.8947 | 11.58348 | -0.635604 | 2.311223
85.4364 | 13.2395 | 13.87977 | 11.5722 | -0.6402687 | 2.307572
85.4464 | 13.2112 | 13.86464 | 11.56089 | -0.6534359 | 2.303748
85.4564 | 13.1851 | 13.84931 | 11.54955 | -0.6642065 | 2.299752
85.46639 | 13.1716 | 13.8338 | 11.53821 | -0.6621973 | 2.29559
85.47639 | 13.151 | 13.81808 | 11.52682 | -0.667079 | 2.291256
85.48639 | 13.1285 | 13.80217 | 11.51541 | -0.6736681 | 2.286753
85.49639 | 13.1199 | 13.78607 | 11.50398 | -0.6661659 | 2.282085
85.50639 | 13.0938 | 13.76977 | 11.49252 | -0.6759745 | 2.277252
85.51639 | 13.0706 | 13.75329 | 11.48104 | -0.6826947 | 2.272256
85.52638 | 13.0282 | 13.73665 | 11.46954 | -0.7084452 | 2.267103
85.53638 | 13.0174 | 13.71979 | 11.45801 | -0.7023945 | 2.261786
85.54638 | 12.994 | 13.70276 | 11.44645 | -0.7087608 | 2.256311
85.55638 | 12.9777 | 13.68555 | 11.43487 | -0.7078459 | 2.25068
85.56638 | 12.9467 | 13.66815 | 11.42326 | -0.7214513 | 2.244895
85.57638 | 12.9282 | 13.65058 | 11.41162 | -0.7223793 | 2.238957
85.58637 | 12.8997 | 13.63285 | 11.39997 | -0.7331525 | 2.232878
85.59637 | 12.8816 | 13.61493 | 11.38829 | -0.7333276 | 2.226639
85.60637 | 12.8512 | 13.59684 | 11.37658 | -0.7456379 | 2.220259
85.61637 | 12.8156 | 13.57857 | 11.36484 | -0.7629749 | 2.213732
85.62637 | 12.798 | 13.56014 | 11.35308 | -0.7621441 | 2.207062
85.63637 | 12.7716 | 13.54155 | 11.3413 | -0.7699479 | 2.200252
85.64636 | 12.7445 | 13.52281 | 11.3295 | -0.7783069 | 2.193311
85.65636 | 12.715 | 13.50389 | 11.31766 | -0.7888861 | 2.186227
85.66636 | 12.6992 | 13.48481 | 11.3058 | -0.7856061 | 2.17901
85.67636 | 12.6644 | 13.46557 | 11.29391 | -0.8011693 | 2.171661
85.68636 | 12.6354 | 13.44618 | 11.28199 | -0.810778 | 2.164183
85.69636 | 12.5991 | 13.42663 | 11.27006 | -0.8275344 | 2.156579
85.70635 | 12.5707 | 13.40696 | 11.2581 | -0.8362603 | 2.148858
85.71635 | 12.5558 | 13.38712 | 11.24611 | -0.8313194 | 2.141007
85.72635 | 12.5274 | 13.36713 | 11.2341 | -0.8397333 | 2.133037
85.73635 | 12.4997 | 13.347 | 11.22205 | -0.8473041 | 2.12495
85.74635 | 12.4659 | 13.32673 | 11.20999 | -0.8608348 | 2.116748
85.75635 | 12.4387 | 13.30633 | 11.19789 | -0.8676276 | 2.108434
85.76634 | 12.4135 | 13.2858 | 11.18579 | -0.8723047 | 2.100018
85.77634 | 12.3971 | 13.26513 | 11.17364 | -0.868029 | 2.091487
85.78634 | 12.3577 | 13.24432 | 11.16147 | -0.8866226 | 2.082851
85.79634 | 12.3348 | 13.22339 | 11.14927 | -0.8885881 | 2.074113
85.80634 | 12.3113 | 13.20233 | 11.13705 | -0.8910279 | 2.065275
85.81633 | 12.2857 | 13.18117 | 11.12482 | -0.8954658 | 2.056349
85.82633 | 12.2638 | 13.15986 | 11.11254 | -0.8960621 | 2.04732
85.83633 | 12.2307 | 13.13844 | 11.10024 | -0.9077405 | 2.038198
85.84633 | 12.202 | 13.1169 | 11.08792 | -0.9149032 | 2.028987
85.85633 | 12.187 | 13.09525 | 11.07556 | -0.9082532 | 2.01969
85.86633 | 12.141 | 13.07349 | 11.06319 | -0.9324925 | 2.010307
85.87632 | 12.1217 | 13.05165 | 11.05079 | -0.9299457 | 2.000852
85.88632 | 12.1027 | 13.02967 | 11.03836 | -0.926972 | 1.991309
85.89632 | 12.064 | 13.0076 | 11.02591 | -0.9435954 | 1.981689
85.90632 | 12.0321 | 12.98542 | 11.01342 | -0.9533185 | 1.971995
85.91632 | 12.0046 | 12.96314 | 11.00091 | -0.9585437 | 1.96223
85.92632 | 11.9757 | 12.94077 | 10.98838 | -0.9650737 | 1.952395
85.93631 | 11.9492 | 12.91833 | 10.97583 | -0.9691336 | 1.942504
85.94631 | 11.9136 | 12.89578 | 10.96324 | -0.9821806 | 1.932539
85.95631 | 11.8874 | 12.87314 | 10.95063 | -0.9857393 | 1.922512
85.96631 | 11.8568 | 12.85041 | 10.93799 | -0.9936137 | 1.912427
85.97631 | 11.8234 | 12.8276 | 10.92532 | -1.004205 | 1.902285
85.98631 | 11.7968 | 12.80471 | 10.91263 | -1.007915 | 1.892088
85.9963 | 11.7732 | 12.78177 | 10.89992 | -1.008571 | 1.881851
86.0063 | 11.7347 | 12.75873 | 10.88717 | -1.024028 | 1.871555
86.0163 | 11.7073 | 12.73561 | 10.8744 | -1.028312 | 1.861211
86.0263 | 11.6831 | 12.71242 | 10.8616 | -1.029325 | 1.850824
86.0363 | 11.6461 | 12.68917 | 10.84877 | -1.043069 | 1.840394
86.0463 | 11.6258 | 12.66585 | 10.83592 | -1.040047 | 1.829925
86.05629 | 11.5956 | 12.64249 | 10.82306 | -1.046885 | 1.819429
86.06629 | 11.5735 | 12.61904 | 10.81015 | -1.045538 | 1.808888
86.07629 | 11.542 | 12.59553 | 10.79722 | -1.053532 | 1.798315
86.08629 | 11.5257 | 12.57197 | 10.78426 | -1.046269 | 1.787711
86.09629 | 11.4891 | 12.54835 | 10.77127 | -1.059251 | 1.777079
86.10629 | 11.4685 | 12.52468 | 10.75826 | -1.05618 | 1.766421
86.11628 | 11.4343 | 12.50098 | 10.74523 | -1.066683 | 1.75575
86.12628 | 11.405 | 12.47721 | 10.73217 | -1.072213 | 1.745047
86.13628 | 11.3948 | 12.4534 | 10.71907 | -1.058598 | 1.734325
86.14628 | 11.3615 | 12.42954 | 10.70595 | -1.068038 | 1.723585
86.15628 | 11.3333 | 12.40564 | 10.69281 | -1.072336 | 1.71283
86.16628 | 11.3106 | 12.38169 | 10.67963 | -1.071095 | 1.702063
86.17627 | 11.2792 | 12.35774 | 10.66644 | -1.078539 | 1.691295
86.18627 | 11.2592 | 12.33372 | 10.65322 | -1.074523 | 1.680507
86.19627 | 11.2349 | 12.30967 | 10.63996 | -1.074773 | 1.669712
86.20627 | 11.2106 | 12.28559 | 10.62668 | -1.074991 | 1.658912
86.21627 | 11.1876 | 12.26148 | 10.61337 | -1.073878 | 1.648109
86.22626 | 11.1604 | 12.23736 | 10.60005 | -1.076961 | 1.637315
86.23626 | 11.1433 | 12.21319 | 10.58668 | -1.069893 | 1.626511
86.24626 | 11.1152 | 12.189 | 10.57329 | -1.0738 | 1.615709
86.25626 | 11.0999 | 12.16478 | 10.55987 | -1.064884 | 1.604911
86.26626 | 11.0787 | 12.14055 | 10.54643 | -1.061847 | 1.594119
86.27626 | 11.0531 | 12.11629 | 10.53296 | -1.06319 | 1.583334
86.28625 | 11.0356 | 12.09204 | 10.51947 | -1.056439 | 1.57257
86.29625 | 11.0114 | 12.06775 | 10.50594 | -1.056347 | 1.561805
86.30625 | 10.9848 | 12.04344 | 10.49239 | -1.05864 | 1.551053
86.31625 | 10.9682 | 12.01912 | 10.4788 | -1.05092 | 1.540315
86.32625 | 10.9559 | 11.99479 | 10.4652 | -1.038888 | 1.529593
86.33625 | 10.9352 | 11.97045 | 10.45156 | -1.035246 | 1.518887
86.34624 | 10.9187 | 11.94612 | 10.43791 | -1.027418 | 1.508211
86.35624 | 10.8914 | 11.92176 | 10.42422 | -1.03036 | 1.497545
86.36624 | 10.867 | 11.89739 | 10.4105 | -1.030395 | 1.486899
86.37624 | 10.8508 | 11.87303 | 10.39675 | -1.022225 | 1.476277
86.38624 | 10.8443 | 11.84865 | 10.38297 | -1.004352 | 1.465679
86.39624 | 10.8331 | 11.82428 | 10.36917 | -0.991177 | 1.455106
86.40623 | 10.8091 | 11.79993 | 10.35535 | -0.9908251 | 1.444571
86.41623 | 10.7834 | 11.77555 | 10.3415 | -0.9921495 | 1.434053
86.42623 | 10.7727 | 11.75118 | 10.32761 | -0.9784754 | 1.423565
86.43623 | 10.7752 | 11.7268 | 10.3137 | -0.9516041 | 1.413107
86.44623 | 10.7391 | 11.70244 | 10.29976 | -0.9633366 | 1.402681
86.45623 | 10.7254 | 11.67807 | 10.28579 | -0.9526741 | 1.392287
86.46622 | 10.715 | 11.65374 | 10.2718 | -0.9387417 | 1.381938
86.47622 | 10.7069 | 11.62939 | 10.25778 | -0.9224923 | 1.371613
86.48622 | 10.696 | 11.60505 | 10.24373 | -0.9090511 | 1.361325
86.49622 | 10.68 | 11.58072 | 10.22965 | -0.9007189 | 1.351073
86.50622 | 10.6601 | 11.5564 | 10.21554 | -0.8962968 | 1.34086
86.51622 | 10.65 | 11.53209 | 10.2014 | -0.8820858 | 1.330686
86.52621 | 10.6418 | 11.50781 | 10.18725 | -0.8660106 | 1.320562
86.53621 | 10.6161 | 11.48352 | 10.17306 | -0.8674242 | 1.310468
86.54621 | 10.6137 | 11.45925 | 10.15884 | -0.8455513 | 1.300416
86.55621 | 10.6016 | 11.43499 | 10.14459 | -0.833393 | 1.290407
86.56621 | 10.5844 | 11.41075 | 10.13031 | -0.8263498 | 1.280441
86.57621 | 10.5831 | 11.38652 | 10.116 | -0.8034226 | 1.27052
86.5862 | 10.5634 | 11.36234 | 10.10168 | -0.7989379 | 1.260655
86.5962 | 10.5474 | 11.33814 | 10.08732 | -0.7907448 | 1.250824
86.6062 | 10.5315 | 11.31397 | 10.07293 | -0.7824699 | 1.241039
86.6162 | 10.5201 | 11.28981 | 10.05851 | -0.7697138 | 1.231302
86.6262 | 10.5207 | 11.26568 | 10.04406 | -0.7449771 | 1.221612
86.63619 | 10.4971 | 11.24158 | 10.0296 | -0.7444844 | 1.211981
86.64619 | 10.4819 | 11.21749 | 10.0151 | -0.7355882 | 1.202388
86.65619 | 10.4737 | 11.19341 | 10.00057 | -0.7197134 | 1.192846
86.66619 | 10.4698 | 11.16936 | 9.986006 | -0.6995604 | 1.183354
86.67619 | 10.4465 | 11.14533 | 9.971417 | -0.6988295 | 1.173912
86.68619 | 10.4319 | 11.12132 | 9.956799 | -0.6894214 | 1.164522
86.69618 | 10.4084 | 11.09736 | 9.942167 | -0.6889604 | 1.155193
86.70618 | 10.4133 | 11.0734 | 9.927492 | -0.6600992 | 1.145907
86.71618 | 10.3915 | 11.04946 | 9.912788 | -0.6579622 | 1.136674
86.72618 | 10.3837 | 11.02555 | 9.898056 | -0.6418496 | 1.127494
86.73618 | 10.3798 | 11.00166 | 9.883295 | -0.621862 | 1.118367
86.74618 | 10.3585 | 10.9778 | 9.868505 | -0.6192997 | 1.109295
86.75617 | 10.3498 | 10.95399 | 9.853701 | -0.6041866 | 1.100286
86.76617 | 10.3454 | 10.93018 | 9.838853 | -0.5847759 | 1.091323
86.77617 | 10.3239 | 10.90639 | 9.823977 | -0.5824915 | 1.082414
86.78617 | 10.3155 | 10.88263 | 9.809072 | -0.5671336 | 1.073562
86.79617 | 10.3178 | 10.8589 | 9.794138 | -0.5411026 | 1.064765
86.80617 | 10.2957 | 10.8352 | 9.779175 | -0.5394987 | 1.056024
86.81616 | 10.2908 | 10.81155 | 9.764198 | -0.5207457 | 1.047348
86.82616 | 10.2859 | 10.7879 | 9.749177 | -0.5019967 | 1.03872
86.83616 | 10.2823 | 10.76428 | 9.734127 | -0.4819756 | 1.030149
86.84616 | 10.2658 | 10.74068 | 9.719048 | -0.4748823 | 1.021634
86.85616 | 10.2448 | 10.71712 | 9.70394 | -0.4723173 | 1.013177
86.86616 | 10.2423 | 10.69358 | 9.688803 | -0.4512805 | 1.004778
86.87615 | 10.2348 | 10.6701 | 9.673651 | -0.4352954 | 0.9964439
86.88615 | 10.2191 | 10.64662 | 9.658456 | -0.4275157 | 0.9881597
86.89615 | 10.2072 | 10.62316 | 9.643231 | -0.4159646 | 0.9799333
86.90615 | 10.2031 | 10.59974 | 9.627977 | -0.3966423 | 0.971765
86.91615 | 10.1959 | 10.57635 | 9.612694 | -0.3804488 | 0.9636548
86.92615 | 10.1815 | 10.55298 | 9.597382 | -0.3714842 | 0.9556027
86.93614 | 10.1631 | 10.52967 | 9.582055 | -0.3665719 | 0.9476169
86.94614 | 10.1436 | 10.50637 | 9.566684 | -0.3627654 | 0.9396816
86.95614 | 10.1419 | 10.48309 | 9.551283 | -0.3411879 | 0.9318047
86.96614 | 10.1409 | 10.45984 | 9.535853 | -0.3189395 | 0.9239863
86.97614 | 10.1213 | 10.43662 | 9.520394 | -0.3153202 | 0.9162265
86.98614 | 10.1157 | 10.41343 | 9.504905 | -0.2977299 | 0.9085252
86.99613 | 10.1095 | 10.39029 | 9.489402 | -0.2807917 | 0.90089
87.00613 | 10.1069 | 10.36716 | 9.473854 | -0.2602594 | 0.8933057
87.01613 | 10.0873 | 10.34406 | 9.458276 | -0.2567561 | 0.8857801
87.02613 | 10.0671 | 10.32098 | 9.442669 | -0.2538818 | 0.878313
87.03613 | 10.0703 | 10.29794 | 9.427032 | -0.2276363 | 0.8709044
87.04612 | 10.0718 | 10.27494 | 9.411381 | -0.2031424 | 0.8635614
87.05612 | 10.0618 | 10.25195 | 9.395685 | -0.1901543 | 0.8562696
87.06612 | 10.0463 | 10.22899 | 9.379959 | -0.1826947 | 0.8490361
87.07612 | 10.0443 | 10.20606 | 9.364203 | -0.1617637 | 0.8418609
87.08612 | 10.038 | 10.18316 | 9.348417 | -0.1451611 | 0.8347438
87.09612 | 10.0264 | 10.16029 | 9.332602 | -0.1338866 | 0.8276848
87.10611 | 9.9999 | 10.13746 | 9.316772 | -0.1375629 | 0.8206905
87.11611 | 10.0032 | 10.11464 | 9.300897 | -0.1114445 | 0.8137473
87.12611 | 9.99 | 10.09185 | 9.284992 | -0.1018538 | 0.8068618
87.13611 | 10.0029 | 10.06909 | 9.269057 | -0.06619082 | 0.8000339
87.14611 | 9.9728 | 10.04636 | 9.253092 | -0.0735553 | 0.7932635
87.15611 | 9.9671 | 10.02365 | 9.237097 | -0.056547 | 0.7865504
87.1661 | 9.9552 | 10.00099 | 9.221087 | -0.0457884 | 0.7799009
87.1761 | 9.9462 | 9.978334 | 9.205032 | -0.03213408 | 0.7733019
87.1861 | 9.9172 | 9.955706 | 9.188947 | -0.03850643 | 0.7667596
87.1961 | 9.9156 | 9.933105 | 9.172831 | -0.01750534 | 0.7602741
87.2061 | 9.9167 | 9.91053 | 9.156685 | 0.006169508 | 0.753845
87.2161 | 9.9096 | 9.887982 | 9.140509 | 0.02161827 | 0.7474722
87.22609 | 9.8897 | 9.865481 | 9.124319 | 0.02421886 | 0.7411617
87.23609 | 9.8825 | 9.842984 | 9.108083 | 0.03951635 | 0.7349007
87.24609 | 9.8652 | 9.820512 | 9.091816 | 0.04468838 | 0.7286954
87.25609 | 9.8643 | 9.798065 | 9.075519 | 0.06623534 | 0.7225457
87.26609 | 9.8309 | 9.775642 | 9.059191 | 0.05525753 | 0.716451
87.27609 | 9.8295 | 9.753245 | 9.042833 | 0.07625511 | 0.7104114
87.28608 | 9.8136 | 9.730896 | 9.026461 | 0.08270428 | 0.7044343
87.29608 | 9.8293 | 9.708546 | 9.010043 | 0.1207536 | 0.6985038
87.30608 | 9.8049 | 9.686221 | 8.993593 | 0.1186791 | 0.6926277
87.31608 | 9.7836 | 9.663919 | 8.977113 | 0.1196811 | 0.6868056
87.32608 | 9.7705 | 9.64164 | 8.960603 | 0.12886 | 0.6810372
87.33608 | 9.7688 | 9.619384 | 8.944062 | 0.149416 | 0.6753223
87.34607 | 9.7297 | 9.597173 | 8.927507 | 0.1325273 | 0.6696662
87.35607 | 9.7262 | 9.574962 | 8.910904 | 0.1512384 | 0.6640575
87.36607 | 9.7171 | 9.552772 | 8.894271 | 0.1643275 | 0.6585015
87.37607 | 9.7263 | 9.530605 | 8.877607 | 0.1956949 | 0.6529979
87.38607 | 9.685 | 9.508459 | 8.860913 | 0.176541 | 0.6475464
87.39607 | 9.6794 | 9.486334 | 8.844187 | 0.1930661 | 0.6421468
87.40606 | 9.6669 | 9.464252 | 8.827448 | 0.2026483 | 0.636804
87.41606 | 9.6551 | 9.442168 | 8.810661 | 0.2129322 | 0.6315072
87.42606 | 9.622 | 9.420104 | 8.793843 | 0.2018961 | 0.6262613
87.43606 | 9.6303 | 9.39806 | 8.776994 | 0.2322402 | 0.6210661
87.44606 | 9.6277 | 9.376035 | 8.760114 | 0.251665 | 0.6159211
87.45605 | 9.6164 | 9.354051 | 8.74322 | 0.2623489 | 0.6108312
87.46605 | 9.5941 | 9.332064 | 8.726278 | 0.262036 | 0.605786
87.47605 | 9.5937 | 9.310095 | 8.709305 | 0.2836047 | 0.6007902
87.48605 | 9.5854 | 9.288145 | 8.692301 | 0.2972553 | 0.5958436
87.49605 | 9.5739 | 9.266212 | 8.675266 | 0.3076883 | 0.5909458
87.50605 | 9.5534 | 9.244296 | 8.6582 | 0.3091039 | 0.5860965
87.51604 | 9.549 | 9.222419 | 8.641119 | 0.3265807 | 0.5813001
87.52604 | 9.5629 | 9.200537 | 8.62399 | 0.3623628 | 0.5765467
87.53604 | 9.5435 | 9.178671 | 8.606831 | 0.3648287 | 0.5718408
87.54604 | 9.5316 | 9.156821 | 8.589639 | 0.3747787 | 0.567182
87.55604 | 9.518 | 9.134987 | 8.572417 | 0.3830132 | 0.5625701
87.56604 | 9.5292 | 9.113167 | 8.555163 | 0.4160325 | 0.5580047
87.57603 | 9.4974 | 9.091385 | 8.537895 | 0.4060154 | 0.5534898
87.58603 | 9.4804 | 9.069594 | 8.520578 | 0.4108056 | 0.5490163
87.59603 | 9.4821 | 9.047818 | 8.50323 | 0.4342818 | 0.5445883
87.60603 | 9.4818 | 9.026056 | 8.48585 | 0.4557442 | 0.5402055
87.61603 | 9.4613 | 9.004307 | 8.468439 | 0.4569934 | 0.5358675
87.62603 | 9.4401 | 8.98257 | 8.450996 | 0.4575296 | 0.5315739
87.63602 | 9.4475 | 8.960868 | 8.43354 | 0.4866317 | 0.5273286
87.64602 | 9.4328 | 8.939157 | 8.416034 | 0.4936432 | 0.523123
87.65602 | 9.398 | 8.917457 | 8.398496 | 0.480543 | 0.5189607
87.66602 | 9.3966 | 8.895769 | 8.380927 | 0.5008314 | 0.5148415
87.67602 | 9.3917 | 8.874091 | 8.363326 | 0.5176087 | 0.5107651
87.68602 | 9.3808 | 8.852425 | 8.345694 | 0.5283754 | 0.506731
87.69601 | 9.3608 | 8.83079 | 8.328047 | 0.5300102 | 0.502743
87.70601 | 9.3517 | 8.809143 | 8.310351 | 0.5425568 | 0.4987926
87.71601 | 9.3571 | 8.787506 | 8.292623 | 0.5695938 | 0.4948836
87.72601 | 9.3368 | 8.765878 | 8.274863 | 0.5709217 | 0.4910157
87.73601 | 9.3139 | 8.744259 | 8.257071 | 0.5696409 | 0.4871884
87.74601 | 9.3147 | 8.722648 | 8.239247 | 0.5920517 | 0.4834013
87.756 | 9.3042 | 8.701067 | 8.221409 | 0.603133 | 0.4796579
87.766 | 9.2927 | 8.679472 | 8.203521 | 0.6132283 | 0.4759504
87.776 | 9.2798 | 8.657884 | 8.189301 | 0.6219163 | 0.4685825
87.786 | 9.2865 | 8.636302 | 8.185578 | 0.6501975 | 0.4507246
87.796 | 9.2607 | 8.614728 | 8.181855 | 0.6459722 | 0.4328725
87.80599 | 9.2594 | 8.593181 | 8.178133 | 0.6662195 | 0.4150472
87.81599 | 9.2435 | 8.571618 | 8.174412 | 0.6718825 | 0.3972052
87.82599 | 9.2373 | 8.55006 | 8.170692 | 0.6872402 | 0.3793678
87.83599 | 9.2285 | 8.528507 | 8.166972 | 0.6999929 | 0.3615346
87.84599 | 9.221 | 8.506959 | 8.163254 | 0.7140411 | 0.3437051
87.85599 | 9.2212 | 8.485415 | 8.159536 | 0.7357852 | 0.325879
87.86598 | 9.2145 | 8.463896 | 8.155819 | 0.750604 | 0.3080774
87.87598 | 9.1964 | 8.442359 | 8.152102 | 0.7540408 | 0.290257
87.88598 | 9.1891 | 8.420825 | 8.148387 | 0.7682746 | 0.2724387
87.89598 | 9.1774 | 8.399294 | 8.144672 | 0.7781058 | 0.2546223
87.90598 | 9.1657 | 8.377765 | 8.140958 | 0.7879346 | 0.2368074
87.91598 | 9.1615 | 8.356238 | 8.137245 | 0.8052616 | 0.2189935
87.92597 | 9.1594 | 8.334734 | 8.133533 | 0.8246655 | 0.2012019
87.93597 | 9.1482 | 8.31321 | 8.129821 | 0.8349897 | 0.1833891
87.94597 | 9.135 | 8.291687 | 8.126111 | 0.8433132 | 0.1655763
87.95597 | 9.1262 | 8.270164 | 8.122401 | 0.8560362 | 0.1477631
87.96597 | 9.1204 | 8.248641 | 8.118692 | 0.8717591 | 0.1299491
87.97597 | 9.1019 | 8.227118 | 8.114984 | 0.8747824 | 0.112134
87.98596 | 9.0924 | 8.205615 | 8.111276 | 0.8867848 | 0.09433879
87.99596 | 9.0994 | 8.18409 | 8.10757 | 0.9153098 | 0.07652023
88.00596 | 9.0897 | 8.162564 | 8.103864 | 0.9271361 | 0.05869943
88.01596 | 9.0762 | 8.141036 | 8.10016 | 0.9351642 | 0.04087603
88.02596 | 9.0661 | 8.119506 | 8.096456 | 0.9465944 | 0.0230496
88.03596 | 9.0813 | 8.097973 | 8.092753 | 0.983327 | 0.005219848
88.04595 | 9.0502 | 8.076459 | 8.089051 | 0.9737411 | 0
88.05595 | 9.0381 | 8.05492 | 8.08535 | 0.9831798 | 0
88.06595 | 9.0581 | 8.033378 | 8.08165 | 1.024722 | 0
88.07595 | 9.0526 | 8.011832 | 8.07795 | 1.040768 | 0
88.08595 | 9.0439 | 7.990282 | 8.074252 | 1.053618 | 0
88.09595 | 9.0391 | 7.968727 | 8.070554 | 1.070373 | 0
88.10594 | 9.0434 | 7.947189 | 8.066858 | 1.096211 | 0
88.11594 | 9.0264 | 7.925624 | 8.063162 | 1.100776 | 0
88.12594 | 9.0144 | 7.904053 | 8.059467 | 1.110347 | 0
88.13594 | 9.0195 | 7.882476 | 8.055773 | 1.137024 | 0
88.14594 | 9.0131 | 7.860893 | 8.05208 | 1.152207 | 0
88.15594 | 8.9995 | 7.839304 | 8.048388 | 1.160196 | 0
88.16593 | 9.005 | 7.817729 | 8.044697 | 1.187271 | 0
88.17593 | 8.9901 | 7.796125 | 8.041007 | 1.193975 | 0
88.18593 | 8.9742 | 7.774514 | 8.037318 | 1.199686 | 0
88.19593 | 8.9705 | 7.752894 | 8.033629 | 1.217606 | 0
88.20593 | 8.9455 | 7.731266 | 8.029942 | 1.214234 | 0
88.21592 | 8.938 | 7.709652 | 8.026256 | 1.228348 | 0
88.22592 | 8.9206 | 7.688007 | 8.02257 | 1.232593 | 0
88.23592 | 8.924 | 7.666352 | 8.018886 | 1.257648 | 0
88.24592 | 8.9133 | 7.644688 | 8.015202 | 1.268612 | 0
88.25592 | 8.8942 | 7.623014 | 8.01152 | 1.271186 | 0
88.26592 | 8.8826 | 7.60133 | 8.007839 | 1.28127 | 0
88.27591 | 8.8595 | 7.579657 | 8.004158 | 1.279843 | 0
88.28591 | 8.8499 | 7.557952 | 8.000479 | 1.291948 | 0
88.29591 | 8.8431 | 7.536236 | 7.9968 | 1.306864 | 0
88.30591 | 8.8376 | 7.514508 | 7.993123 | 1.323092 | 0
88.31591 | 8.8277 | 7.492768 | 7.989446 | 1.334932 | 0
88.32591 | 8.827 | 7.471017 | 7.985771 | 1.355983 | 0
88.3359 | 8.8248 | 7.449275 | 7.982096 | 1.375525 | 0
88.3459 | 8.8063 | 7.427498 | 7.978423 | 1.378802 | 0
88.3559 | 8.7947 | 7.405709 | 7.97475 | 1.388991 | 0
88.3659 | 8.8095 | 7.383906 | 7.971079 | 1.425594 | 0
88.3759 | 8.7997 | 7.36209 | 7.967409 | 1.43761 | 0
88.3859 | 8.7923 | 7.34026 | 7.96374 | 1.45204 | 0
88.39589 | 8.8119 | 7.318439 | 7.960071 | 1.493461 | 0
88.40589 | 8.8003 | 7.296581 | 7.956404 | 1.503719 | 0
88.41589 | 8.7912 | 7.274708 | 7.952738 | 1.516492 | 0
88.42589 | 8.7959 | 7.25282 | 7.949073 | 1.54308 | 0
88.43589 | 8.787 | 7.230917 | 7.945409 | 1.556083 | 0
88.44589 | 8.7942 | 7.208999 | 7.941746 | 1.585201 | 0
88.45588 | 8.7988 | 7.187087 | 7.938084 | 1.611713 | 0
88.46588 | 8.7872 | 7.165137 | 7.934423 | 1.622063 | 0
88.47588 | 8.796 | 7.143171 | 7.930764 | 1.652829 | 0
88.48588 | 8.7942 | 7.121189 | 7.927105 | 1.673011 | 0
88.49588 | 8.7882 | 7.099189 | 7.923448 | 1.689011 | 0
88.50588 | 8.7798 | 7.077173 | 7.919791 | 1.702627 | 0
88.51587 | 8.7767 | 7.055162 | 7.916136 | 1.721538 | 0
88.52587 | 8.7878 | 7.03311 | 7.912482 | 1.75469 | 0
88.53587 | 8.772 | 7.011042 | 7.908829 | 1.760958 | 0
88.54587 | 8.7732 | 6.988955 | 7.905177 | 1.784245 | 0
88.55587 | 8.7875 | 6.96685 | 7.901526 | 1.82065 | 0
88.56587 | 8.7618 | 6.944726 | 7.897876 | 1.817074 | 0
88.57586 | 8.7726 | 6.922606 | 7.894228 | 1.849994 | 0
88.58586 | 8.7572 | 6.900445 | 7.89058 | 1.856755 | 0
88.59586 | 8.7407 | 6.878264 | 7.886934 | 1.862436 | 0
88.60586 | 8.7527 | 6.856064 | 7.883289 | 1.896636 | 0
88.61586 | 8.7497 | 6.833844 | 7.879645 | 1.915856 | 0
88.62585 | 8.7431 | 6.811627 | 7.876002 | 1.931473 | 0
88.63585 | 8.7353 | 6.789367 | 7.87236 | 1.945933 | 0
88.64585 | 8.7522 | 6.767087 | 7.86872 | 1.985113 | 0
88.65585 | 8.7131 | 6.744787 | 7.86508 | 1.968313 | 0
88.66585 | 8.7064 | 6.722465 | 7.861442 | 1.983935 | 0
88.67585 | 8.736 | 6.700123 | 7.857805 | 2.035877 | 0
88.68584 | 8.7039 | 6.677781 | 7.854169 | 2.026119 | 0
88.69584 | 8.7091 | 6.655396 | 7.850535 | 2.053704 | 0
88.70584 | 8.736 | 6.632989 | 7.846901 | 2.103011 | 0
88.71584 | 8.6907 | 6.61056 | 7.843269 | 2.08014 | 0
88.72584 | 8.7058 | 6.588109 | 7.839638 | 2.117691 | 0
88.73584 | 8.6988 | 6.565636 | 7.836008 | 2.133164 | 0
88.74583 | 8.6899 | 6.543163 | 7.83238 | 2.146737 | 0
88.75583 | 8.6869 | 6.520645 | 7.828752 | 2.166255 | 0
88.76583 | 8.7054 | 6.498103 | 7.825126 | 2.207297 | 0
88.77583 | 8.6897 | 6.475539 | 7.821501 | 2.214161 | 0
88.78583 | 8.685 | 6.452951 | 7.817877 | 2.232049 | 0
88.79583 | 8.7076 | 6.43034 | 7.814255 | 2.27726 | 0
88.80582 | 8.678 | 6.407728 | 7.810634 | 2.270272 | 0
88.81582 | 8.6733 | 6.385069 | 7.807014 | 2.288231 | 0
88.82582 | 8.6863 | 6.362386 | 7.803395 | 2.323914 | 0
88.83582 | 8.6875 | 6.339679 | 7.799777 | 2.347821 | 0
88.84582 | 8.6625 | 6.316948 | 7.796161 | 2.345552 | 0
88.85582 | 8.6924 | 6.294191 | 7.792546 | 2.398209 | 0
88.86581 | 8.6873 | 6.271433 | 7.788932 | 2.415867 | 0
88.87581 | 8.6713 | 6.248627 | 7.78532 | 2.422673 | 0
88.88581 | 8.6667 | 6.225796 | 7.781709 | 2.440904 | 0
88.89581 | 8.6554 | 6.20294 | 7.778099 | 2.45246 | 0
88.90581 | 8.6651 | 6.180058 | 7.77449 | 2.485042 | 0
88.91581 | 8.6551 | 6.15715 | 7.770883 | 2.49795 | 0
88.9258 | 8.6526 | 6.13424 | 7.767277 | 2.51836 | 0
88.9358 | 8.6744 | 6.11128 | 7.763672 | 2.56312 | 0
88.9458 | 8.6651 | 6.088295 | 7.760069 | 2.576805 | 0
88.9558 | 8.6167 | 6.065283 | 7.756467 | 2.551417 | 0
88.9658 | 8.645 | 6.042245 | 7.752866 | 2.602755 | 0
88.9758 | 8.6312 | 6.019179 | 7.749267 | 2.612021 | 0
88.98579 | 8.6258 | 5.996111 | 7.745669 | 2.629689 | 0
88.99579 | 8.6533 | 5.972992 | 7.742072 | 2.680308 | 0
89.00579 | 8.6401 | 5.949846 | 7.738476 | 2.690254 | 0
89.01579 | 8.6357 | 5.926672 | 7.734882 | 2.709028 | 0
89.02579 | 8.621 | 5.903472 | 7.731289 | 2.717528 | 0
89.03578 | 8.6209 | 5.880267 | 7.727698 | 2.740633 | 0
89.04578 | 8.6165 | 5.857011 | 7.724108 | 2.759489 | 0
89.05578 | 8.6194 | 5.833727 | 7.720519 | 2.785673 | 0
89.06578 | 8.6223 | 5.810415 | 7.716932 | 2.811885 | 0
89.07578 | 8.6143 | 5.787075 | 7.713346 | 2.827225 | 0
89.08578 | 8.629 | 5.763706 | 7.709761 | 2.865294 | 0
89.09577 | 8.6006 | 5.740333 | 7.706178 | 2.860267 | 0
89.10577 | 8.5928 | 5.716907 | 7.702596 | 2.875893 | 0
89.11577 | 8.6096 | 5.693453 | 7.699015 | 2.916147 | 0
89.12577 | 8.5886 | 5.66997 | 7.695436 | 2.91863 | 0
89.13577 | 8.5959 | 5.646458 | 7.691859 | 2.949442 | 0
89.14577 | 8.5924 | 5.622916 | 7.688282 | 2.969484 | 0
89.15576 | 8.6163 | 5.599369 | 7.684707 | 3.016931 | 0
89.16576 | 8.6079 | 5.57577 | 7.681134 | 3.03213 | 0
89.17576 | 8.5622 | 5.55214 | 7.677562 | 3.01006 | 0
89.18576 | 8.5959 | 5.528481 | 7.673991 | 3.067419 | 0
89.19576 | 8.566 | 5.504792 | 7.670422 | 3.061208 | 0
89.20576 | 8.5945 | 5.481073 | 7.666854 | 3.113427 | 0
89.21575 | 8.589 | 5.457348 | 7.663287 | 3.131652 | 0
89.22575 | 8.5936 | 5.433569 | 7.659722 | 3.160031 | 0
89.23575 | 8.6335 | 5.40976 | 7.656159 | 3.22374 | 0
89.24575 | 8.5461 | 5.38592 | 7.652597 | 3.16018 | 0
89.25575 | 8.5858 | 5.36205 | 7.649036 | 3.22375 | 0
89.26575 | 8.564 | 5.338149 | 7.645477 | 3.225851 | 0
89.27574 | 8.5824 | 5.314241 | 7.641919 | 3.268159 | 0
89.28574 | 8.5868 | 5.290279 | 7.638363 | 3.296521 | 0
89.29574 | 8.6223 | 5.266285 | 7.634808 | 3.356015 | 0
89.30574 | 8.5853 | 5.242261 | 7.631255 | 3.343039 | 0
89.31574 | 8.5625 | 5.218205 | 7.627703 | 3.344295 | 0
89.32574 | 8.5572 | 5.194118 | 7.624153 | 3.363082 | 0
89.33573 | 8.5841 | 5.170023 | 7.620603 | 3.414077 | 0
89.34573 | 8.5441 | 5.145873 | 7.617056 | 3.398227 | 0
89.35573 | 8.6668 | 5.121691 | 7.61351 | 3.545109 | 0
89.36573 | 8.5664 | 5.097478 | 7.609966 | 3.468922 | 0
89.37573 | 8.6226 | 5.073232 | 7.606423 | 3.549368 | 0
89.38573 | 8.5453 | 5.048955 | 7.602882 | 3.496345 | 0
89.39572 | 8.5732 | 5.02467 | 7.599341 | 3.54853 | 0
89.40572 | 8.5981 | 5.000328 | 7.595803 | 3.597772 | 0
89.41572 | 8.5923 | 4.975954 | 7.592266 | 3.616346 | 0
89.42572 | 8.6634 | 4.951548 | 7.588731 | 3.711852 | 0
89.43572 | 8.5835 | 4.927109 | 7.585197 | 3.656391 | 0
89.44571 | 8.617 | 4.902663 | 7.581665 | 3.714337 | 0
89.45571 | 8.5795 | 4.878159 | 7.578134 | 3.701341 | 0
89.46571 | 8.6076 | 4.853622 | 7.574605 | 3.753978 | 0
89.47571 | 8.6025 | 4.829052 | 7.571077 | 3.773448 | 0
89.48571 | 8.6347 | 4.80445 | 7.567551 | 3.83025 | 0
89.49571 | 8.6085 | 4.779814 | 7.564027 | 3.828686 | 0
89.5057 | 8.6171 | 4.75517 | 7.560503 | 3.86193 | 0
89.5157 | 8.5964 | 4.730468 | 7.556982 | 3.865932 | 0
89.5257 | 8.5875 | 4.705733 | 7.553462 | 3.881767 | 0
89.5357 | 8.5995 | 4.680964 | 7.549944 | 3.918536 | 0
89.5457 | 8.6152 | 4.656162 | 7.546427 | 3.959038 | 0
89.5557 | 8.5902 | 4.631326 | 7.542912 | 3.958874 | 0
89.56569 | 8.6098 | 4.606481 | 7.539398 | 4.003319 | 0
89.57569 | 8.5704 | 4.581578 | 7.535887 | 3.988822 | 0
89.58569 | 8.5923 | 4.556641 | 7.532376 | 4.035659 | 0
89.59569 | 8.5923 | 4.53167 | 7.528868 | 4.06063 | 0
89.60569 | 8.5946 | 4.506664 | 7.525361 | 4.087936 | 0
89.61569 | 8.6027 | 4.481625 | 7.521855 | 4.121075 | 0
89.62568 | 8.5824 | 4.456577 | 7.518351 | 4.125823 | 0
89.63568 | 8.6011 | 4.431469 | 7.514849 | 4.169631 | 0
89.64568 | 8.5939 | 4.406327 | 7.511348 | 4.187573 | 0
89.65568 | 8.5724 | 4.38115 | 7.507849 | 4.19125 | 0
89.66568 | 8.6044 | 4.355939 | 7.504352 | 4.248461 | 0
89.67568 | 8.5965 | 4.330694 | 7.500856 | 4.265806 | 0
89.68567 | 8.5986 | 4.305439 | 7.497362 | 4.293161 | 0
89.69567 | 8.6133 | 4.280124 | 7.493869 | 4.333176 | 0
89.70567 | 8.595 | 4.254773 | 7.490378 | 4.340227 | 0
89.71567 | 8.5966 | 4.229389 | 7.486889 | 4.367211 | 0
89.72567 | 8.6066 | 4.203969 | 7.483402 | 4.402631 | 0
89.73567 | 8.6081 | 4.178514 | 7.479916 | 4.429586 | 0
89.74566 | 8.6144 | 4.153049 | 7.476432 | 4.461351 | 0
89.75566 | 8.6065 | 4.127523 | 7.472949 | 4.478977 | 0
89.76566 | 8.6305 | 4.101963 | 7.469468 | 4.528537 | 0
89.77566 | 8.6047 | 4.076367 | 7.465989 | 4.528333 | 0
89.78566 | 8.6185 | 4.050735 | 7.462512 | 4.567765 | 0
89.79565 | 8.6279 | 4.025094 | 7.459036 | 4.602806 | 0
89.80565 | 8.6281 | 3.999391 | 7.455562 | 4.628709 | 0
89.81565 | 8.6401 | 3.973653 | 7.452089 | 4.666447 | 0
89.82565 | 8.6489 | 3.947879 | 7.448619 | 4.701021 | 0
89.83565 | 8.6349 | 3.922069 | 7.44515 | 4.712831 | 0
89.84565 | 8.6502 | 3.896224 | 7.441683 | 4.753976 | 0
89.85564 | 8.6532 | 3.870368 | 7.438217 | 4.782832 | 0
89.86564 | 8.6631 | 3.84445 | 7.434753 | 4.81865 | 0
89.87564 | 8.673 | 3.818496 | 7.431291 | 4.854504 | 0
89.88564 | 8.6787 | 3.792506 | 7.427831 | 4.886194 | 0
89.89564 | 8.6879 | 3.76648 | 7.424372 | 4.92142 | 0
89.90564 | 8.7064 | 3.740418 | 7.420915 | 4.965982 | 0
89.91563 | 8.7007 | 3.714345 | 7.41746 | 4.986355 | 0
89.92563 | 8.7292 | 3.68821 | 7.414007 | 5.04099 | 0
89.93563 | 8.7383 | 3.662038 | 7.410555 | 5.076262 | 0
89.94563 | 8.7636 | 3.63583 | 7.407105 | 5.12777 | 0
89.95563 | 8.7648 | 3.609585 | 7.403657 | 5.155215 | 0
89.96563 | 8.7863 | 3.583303 | 7.400211 | 5.202997 | 0
89.97562 | 8.8082 | 3.557011 | 7.396766 | 5.251189 | 0
89.98562 | 8.8291 | 3.530656 | 7.393323 | 5.298444 | 0
89.99562 | 8.841 | 3.504264 | 7.389882 | 5.336736 | 0