## Summary
Parameter | W2C P-3m1 | WC P-6m2
Sample | 100WxC-1hr-835C-HP_Cu_powder.dat | 100WxC-1hr-835C-HP_Cu_powder.dat
Method | GSAS-II | GSAS-II
Phase name | W2C P-3m1 | WC P-6m2
COD / MP ID | mp-1008625 | mp-1894
Formula | W2C | WC
Space group | P-3m1 | P-6m2
Space group # | 164 | 187
Crystal system | trigonal | hexagonal
a (Å) | 3.00281 | 2.91659
b (Å) | 3.00281 | 2.91659
c (Å) | 4.74865 | 2.83944
α (°) | 90 | 90
β (°) | 90 | 90
γ (°) | 120 | 120
Weight fraction (%) | 50 | 50
Weight fraction ± (%) | 0.13 | 0.13
Crystallite size (nm) | 1000 | 1000
Scale factor | 1.63947 | 1.05528
U (Caglioti) | -0.78886 | -0.78886
V (Caglioti) | -0.02 | -0.02
W (Caglioti) | -0.19081 | -0.19081
X (Lorentzian) | 0.73319 | 0.73319
Y (Lorentzian) | 0.28089 | 0.28089
η at strongest | 1 | 1
FWHM (°) | 0.5658 | 0.5658
N reflections | 11 | 9
Seeded by | gsas2 | gsas2
Zero shift (°) | 0.12008 | 0.12008
Rwp (%) | 8.35 | 8.35
Rp (%) | 6.04 | 6.04
χ² | 191.848 | 191.848
GoF | 13.851 | 13.851

## Plot Data
2theta | Y_obs | Y_calc | Background | Residual | W2C P-3m1 | WC P-6m2 | W2C P-3m1 peak 2θ | W2C P-3m1 [hkl] | WC P-6m2 peak 2θ | WC P-6m2 [hkl]
10.00929 | 46.5303 | 50.29014 | 50.78376 | -3.759844 | 0 | 0 | 34.459 | [100] | 31.481 | [001]
10.01929 | 46.4988 | 50.2825 | 50.7698 | -3.783696 | 0 | 0 | 37.861 | [002] | 35.511 | [100]
10.02929 | 46.5823 | 50.27484 | 50.75583 | -3.692536 | 0 | 0 | 39.475 | [101] | 48.178 | [101]
10.03928 | 46.532 | 50.26717 | 50.74188 | -3.735173 | 0 | 0 | 52.119 | [102] | 63.769 | [210]
10.04928 | 46.5446 | 50.25949 | 50.72792 | -3.71489 | 0 | 0 | 61.733 | [210] | 65.716 | [002]
10.05928 | 46.5198 | 50.2518 | 50.71396 | -3.731996 | 0 | 0 | 69.457 | [103] | 72.854 | [211]
10.06928 | 46.5406 | 50.24409 | 50.70001 | -3.70349 | 0 | 0 | 72.656 | [200] | 75.167 | [200]
10.07928 | 46.5823 | 50.23637 | 50.68605 | -3.654072 | 0 | 0 | 74.747 | [212] | 76.982 | [102]
10.08928 | 46.5985 | 50.22864 | 50.6721 | -3.630144 | 0 | 0 | 75.79 | [201] | 83.753 | [201]
10.09927 | 46.6219 | 50.22091 | 50.65817 | -3.599011 | 0 | 0 | 80.909 | [004]
10.10927 | 46.5487 | 50.21316 | 50.64422 | -3.664459 | 0 | 0 | 84.974 | [202]
10.11927 | 46.5923 | 50.2054 | 50.63027 | -3.613096 | 0 | 0
10.12927 | 46.546 | 50.19762 | 50.61633 | -3.651621 | 0 | 0
10.13927 | 46.5718 | 50.18983 | 50.60238 | -3.618035 | 0 | 0
10.14927 | 46.605 | 50.18204 | 50.58844 | -3.577037 | 0 | 0
10.15926 | 46.6251 | 50.17424 | 50.57452 | -3.549136 | 0 | 0
10.16926 | 46.5623 | 50.16642 | 50.56058 | -3.604115 | 0 | 0
10.17926 | 46.5908 | 50.15858 | 50.54665 | -3.567783 | 0 | 0
10.18926 | 46.5624 | 50.15074 | 50.53272 | -3.58834 | 0 | 0
10.19926 | 46.6024 | 50.14289 | 50.51879 | -3.540486 | 0 | 0
10.20926 | 46.6146 | 50.13502 | 50.50486 | -3.52042 | 0 | 0
10.21925 | 46.6213 | 50.12715 | 50.49094 | -3.50585 | 0 | 0
10.22925 | 46.5825 | 50.11926 | 50.47702 | -3.536762 | 0 | 0
10.23925 | 46.5666 | 50.11136 | 50.4631 | -3.544762 | 0 | 0
10.24925 | 46.5566 | 50.10345 | 50.44918 | -3.546851 | 0 | 0
10.25925 | 46.5318 | 50.09553 | 50.43526 | -3.563728 | 0 | 0
10.26925 | 46.5634 | 50.08759 | 50.42134 | -3.524194 | 0 | 0
10.27924 | 46.5846 | 50.07966 | 50.40744 | -3.495057 | 0 | 0
10.28924 | 46.5336 | 50.0717 | 50.39353 | -3.538101 | 0 | 0
10.29924 | 46.5205 | 50.06373 | 50.37962 | -3.543234 | 0 | 0
10.30924 | 46.5213 | 50.05576 | 50.36571 | -3.534455 | 0 | 0
10.31924 | 46.4945 | 50.04777 | 50.3518 | -3.553265 | 0 | 0
10.32924 | 46.5643 | 50.03976 | 50.3379 | -3.475464 | 0 | 0
10.33923 | 46.5251 | 50.03176 | 50.32401 | -3.50666 | 0 | 0
10.34923 | 46.5114 | 50.02374 | 50.31011 | -3.512337 | 0 | 0
10.35923 | 46.4658 | 50.0157 | 50.29621 | -3.549902 | 0 | 0
10.36923 | 46.4815 | 50.00766 | 50.28231 | -3.526157 | 0 | 0
10.37923 | 46.4537 | 49.9996 | 50.26841 | -3.5459 | 0 | 0
10.38922 | 46.471 | 49.99154 | 50.25453 | -3.520541 | 0 | 0
10.39922 | 46.4845 | 49.98346 | 50.24064 | -3.498962 | 0 | 0
10.40922 | 46.5017 | 49.97537 | 50.22675 | -3.473672 | 0 | 0
10.41922 | 46.4528 | 49.96727 | 50.21287 | -3.514471 | 0 | 0
10.42922 | 46.4867 | 49.95916 | 50.19898 | -3.472459 | 0 | 0
10.43922 | 46.4397 | 49.95104 | 50.1851 | -3.511336 | 0 | 0
10.44921 | 46.5265 | 49.94291 | 50.17123 | -3.41641 | 0 | 0
10.45921 | 46.4696 | 49.93477 | 50.15735 | -3.465165 | 0 | 0
10.46921 | 46.5106 | 49.92661 | 50.14347 | -3.416009 | 0 | 0
10.47921 | 46.4553 | 49.91844 | 50.12959 | -3.463142 | 0 | 0
10.48921 | 46.4772 | 49.91026 | 50.11572 | -3.433064 | 0 | 0
10.49921 | 46.4675 | 49.90208 | 50.10185 | -3.434575 | 0 | 0
10.5092 | 46.4806 | 49.89388 | 50.08799 | -3.413284 | 0 | 0
10.5192 | 46.4897 | 49.88567 | 50.07412 | -3.395973 | 0 | 0
10.5292 | 46.506 | 49.87745 | 50.06026 | -3.371452 | 0 | 0
10.5392 | 46.5118 | 49.86922 | 50.04639 | -3.357419 | 0 | 0
10.5492 | 46.5255 | 49.86098 | 50.03253 | -3.335476 | 0 | 0
10.5592 | 46.512 | 49.85272 | 50.01867 | -3.340722 | 0 | 0
10.56919 | 46.5738 | 49.84447 | 50.00483 | -3.270665 | 0 | 0
10.57919 | 46.5248 | 49.83619 | 49.99097 | -3.311389 | 0 | 0
10.58919 | 46.5344 | 49.8279 | 49.97711 | -3.293503 | 0 | 0
10.59919 | 46.5376 | 49.81961 | 49.96326 | -3.282005 | 0 | 0
10.60919 | 46.5281 | 49.8113 | 49.94941 | -3.283197 | 0 | 0
10.61919 | 46.5492 | 49.80311 | 49.93556 | -3.253914 | 0 | 0
10.62918 | 46.5484 | 49.79479 | 49.92173 | -3.246393 | 0 | 0
10.63918 | 46.5455 | 49.78645 | 49.90788 | -3.240952 | 0 | 0
10.64918 | 46.564 | 49.7781 | 49.89404 | -3.214101 | 0 | 0
10.65918 | 46.5665 | 49.76974 | 49.8802 | -3.203239 | 0 | 0
10.66918 | 46.566 | 49.76137 | 49.86636 | -3.195367 | 0 | 0
10.67918 | 46.5687 | 49.75298 | 49.85252 | -3.184284 | 0 | 0
10.68917 | 46.606 | 49.7446 | 49.8387 | -3.138598 | 0 | 0
10.69917 | 46.5737 | 49.73619 | 49.82487 | -3.162493 | 0 | 0
10.70917 | 46.5724 | 49.72778 | 49.81104 | -3.155378 | 0 | 0
10.71917 | 46.5541 | 49.71935 | 49.79721 | -3.165252 | 0 | 0
10.72917 | 46.5738 | 49.71092 | 49.78338 | -3.137116 | 0 | 0
10.73916 | 46.5589 | 49.70248 | 49.76957 | -3.143577 | 0 | 0
10.74916 | 46.5571 | 49.69402 | 49.75574 | -3.13692 | 0 | 0
10.75916 | 46.5632 | 49.68555 | 49.74192 | -3.122351 | 0 | 0
10.76916 | 46.5614 | 49.67707 | 49.7281 | -3.115673 | 0 | 0
10.77916 | 46.5575 | 49.66858 | 49.71428 | -3.111083 | 0 | 0
10.78916 | 46.5675 | 49.66008 | 49.70046 | -3.092583 | 0 | 0
10.79915 | 46.5698 | 49.65158 | 49.68666 | -3.081782 | 0 | 0
10.80915 | 46.5836 | 49.64313 | 49.67285 | -3.059529 | 0 | 0
10.81915 | 46.5674 | 49.6346 | 49.65904 | -3.067197 | 0 | 0
10.82915 | 46.5596 | 49.62606 | 49.64523 | -3.066455 | 0 | 0
10.83915 | 46.5612 | 49.6175 | 49.63142 | -3.056303 | 0 | 0
10.84915 | 46.5534 | 49.60894 | 49.61762 | -3.05554 | 0 | 0
10.85914 | 46.5574 | 49.60038 | 49.60383 | -3.042976 | 0 | 0
10.86914 | 46.5571 | 49.59179 | 49.59003 | -3.034692 | 0.000881581 | 0.000881581
10.87914 | 46.5689 | 49.5832 | 49.57623 | -3.014298 | 0.003484281 | 0.003484281
10.88914 | 46.5705 | 49.57459 | 49.56243 | -3.004094 | 0.006080837 | 0.006080837
10.89914 | 46.5696 | 49.56598 | 49.54864 | -2.996379 | 0.008671257 | 0.008671257
10.90914 | 46.5574 | 49.55735 | 49.53484 | -2.999954 | 0.01125555 | 0.01125555
10.91913 | 46.5771 | 49.54873 | 49.52106 | -2.971627 | 0.01383097 | 0.01383097
10.92913 | 46.6007 | 49.54008 | 49.50727 | -2.939381 | 0.01640303 | 0.01640303
10.93913 | 46.581 | 49.53142 | 49.49349 | -2.950425 | 0.01896898 | 0.01896898
10.94913 | 46.5821 | 49.52276 | 49.4797 | -2.940658 | 0.02152883 | 0.02152883
10.95913 | 46.5673 | 49.51408 | 49.46592 | -2.946781 | 0.02408259 | 0.02408259
10.96913 | 46.5694 | 49.50539 | 49.45213 | -2.935994 | 0.02663025 | 0.02663025
10.97912 | 46.5858 | 49.49671 | 49.43837 | -2.910906 | 0.02916915 | 0.02916915
10.98912 | 46.5921 | 49.488 | 49.42459 | -2.895898 | 0.03170467 | 0.03170467
10.99912 | 46.5797 | 49.47928 | 49.41081 | -2.89958 | 0.03423413 | 0.03423413
11.00912 | 46.5897 | 49.47055 | 49.39704 | -2.880852 | 0.03675754 | 0.03675754
11.01912 | 46.5662 | 49.46181 | 49.38326 | -2.895614 | 0.0392749 | 0.0392749
11.02912 | 46.5654 | 49.45307 | 49.36949 | -2.887665 | 0.04178621 | 0.04178621
11.03911 | 46.6012 | 49.44432 | 49.35574 | -2.843115 | 0.04428883 | 0.04428883
11.04911 | 46.586 | 49.43555 | 49.34197 | -2.849546 | 0.04678809 | 0.04678809
11.05911 | 46.592 | 49.42677 | 49.3282 | -2.834767 | 0.04928133 | 0.04928133
11.06911 | 46.5769 | 49.41798 | 49.31444 | -2.841078 | 0.05176856 | 0.05176856
11.07911 | 46.542 | 49.40918 | 49.30086 | -2.867179 | 0.05416127 | 0.05416127
11.08911 | 46.5425 | 49.40037 | 49.29197 | -2.857869 | 0.0542012 | 0.0542012
11.0991 | 46.5473 | 49.39156 | 49.28308 | -2.844258 | 0.05424113 | 0.05424113
11.1091 | 46.5535 | 49.38273 | 49.27417 | -2.829229 | 0.05428116 | 0.05428116
11.1191 | 46.5565 | 49.37389 | 49.26525 | -2.817389 | 0.05432123 | 0.05432123
11.1291 | 46.55 | 49.36504 | 49.25632 | -2.815039 | 0.05436134 | 0.05436134
11.1391 | 46.5331 | 49.35618 | 49.24738 | -2.823079 | 0.0544015 | 0.0544015
11.14909 | 46.539 | 49.34732 | 49.23843 | -2.808318 | 0.05444166 | 0.05444166
11.15909 | 46.5442 | 49.33844 | 49.22947 | -2.794238 | 0.05448191 | 0.05448191
11.16909 | 46.5375 | 49.32955 | 49.2205 | -2.792048 | 0.05452221 | 0.05452221
11.17909 | 46.5396 | 49.32065 | 49.21152 | -2.781048 | 0.05456256 | 0.05456256
11.18909 | 46.5278 | 49.31174 | 49.20253 | -2.783938 | 0.05460295 | 0.05460295
11.19909 | 46.5063 | 49.30282 | 49.19353 | -2.796519 | 0.05464339 | 0.05464339
11.20908 | 46.5223 | 49.2939 | 49.18453 | -2.771598 | 0.05468384 | 0.05468384
11.21908 | 46.537 | 49.28496 | 49.17551 | -2.747958 | 0.05472437 | 0.05472437
11.22908 | 46.51 | 49.27601 | 49.16648 | -2.766008 | 0.05476495 | 0.05476495
11.23908 | 46.5262 | 49.26705 | 49.15744 | -2.740848 | 0.05480558 | 0.05480558
11.24908 | 46.5273 | 49.25808 | 49.14839 | -2.730779 | 0.05484625 | 0.05484625
11.25908 | 46.5297 | 49.2491 | 49.13933 | -2.719399 | 0.05488697 | 0.05488697
11.26907 | 46.5329 | 49.24012 | 49.13026 | -2.707219 | 0.0549277 | 0.0549277
11.27907 | 46.5487 | 49.23112 | 49.12118 | -2.68242 | 0.05496852 | 0.05496852
11.28907 | 46.5476 | 49.22211 | 49.11209 | -2.674511 | 0.05500938 | 0.05500938
11.29907 | 46.5402 | 49.21309 | 49.10299 | -2.672892 | 0.05505029 | 0.05505029
11.30907 | 46.5274 | 49.20406 | 49.09388 | -2.676663 | 0.05509125 | 0.05509125
11.31907 | 46.5476 | 49.19502 | 49.08476 | -2.647424 | 0.05513226 | 0.05513226
11.32906 | 46.5315 | 49.18599 | 49.07564 | -2.654485 | 0.05517328 | 0.05517328
11.33906 | 46.5421 | 49.17693 | 49.0665 | -2.634827 | 0.05521438 | 0.05521438
11.34906 | 46.5603 | 49.16786 | 49.05735 | -2.607559 | 0.05525553 | 0.05525553
11.35906 | 46.5638 | 49.15878 | 49.04819 | -2.594981 | 0.05529673 | 0.05529673
11.36906 | 46.5574 | 49.14969 | 49.03902 | -2.592294 | 0.05533797 | 0.05533797
11.37906 | 46.5712 | 49.1406 | 49.02984 | -2.569397 | 0.05537927 | 0.05537927
11.38905 | 46.5658 | 49.1315 | 49.02066 | -2.565699 | 0.05542058 | 0.05542058
11.39905 | 46.5851 | 49.12238 | 49.01146 | -2.537282 | 0.05546197 | 0.05546197
11.40905 | 46.5748 | 49.11326 | 49.00225 | -2.538456 | 0.05550341 | 0.05550341
11.41905 | 46.5797 | 49.10412 | 48.99303 | -2.52442 | 0.05554489 | 0.05554489
11.42905 | 46.5636 | 49.09497 | 48.9838 | -2.531375 | 0.05558643 | 0.05558643
11.43905 | 46.5507 | 49.08582 | 48.97456 | -2.535119 | 0.05562802 | 0.05562802
11.44904 | 46.5708 | 49.07666 | 48.96532 | -2.505864 | 0.05566962 | 0.05566962
11.45904 | 46.5799 | 49.06749 | 48.95607 | -2.487589 | 0.0557113 | 0.0557113
11.46904 | 46.5782 | 49.0583 | 48.9468 | -2.480105 | 0.05575303 | 0.05575303
11.47904 | 46.5774 | 49.04911 | 48.93752 | -2.471711 | 0.05579482 | 0.05579482
11.48904 | 46.5785 | 49.03991 | 48.92823 | -2.461408 | 0.05583664 | 0.05583664
11.49904 | 46.5691 | 49.03069 | 48.91894 | -2.461595 | 0.05587852 | 0.05587852
11.50903 | 46.5894 | 49.02148 | 48.90964 | -2.432082 | 0.05592041 | 0.05592041
11.51903 | 46.5994 | 49.01225 | 48.90032 | -2.41285 | 0.0559624 | 0.0559624
11.52903 | 46.5892 | 49.00301 | 48.891 | -2.413808 | 0.05600443 | 0.05600443
11.53903 | 46.5815 | 48.99376 | 48.88166 | -2.412257 | 0.0560465 | 0.0560465
11.54903 | 46.5628 | 48.9845 | 48.87232 | -2.421697 | 0.05608863 | 0.05608863
11.55902 | 46.5649 | 48.97524 | 48.86297 | -2.410336 | 0.05613076 | 0.05613076
11.56902 | 46.5792 | 48.96596 | 48.85361 | -2.386756 | 0.05617299 | 0.05617299
11.57902 | 46.5857 | 48.95667 | 48.84424 | -2.370967 | 0.05621527 | 0.05621527
11.58902 | 46.5844 | 48.94737 | 48.83485 | -2.362969 | 0.0562576 | 0.0562576
11.59902 | 46.5718 | 48.93806 | 48.82546 | -2.366261 | 0.05629998 | 0.05629998
11.60902 | 46.5787 | 48.92874 | 48.81606 | -2.350044 | 0.0563424 | 0.0563424
11.61901 | 46.5653 | 48.91943 | 48.80666 | -2.354126 | 0.05638484 | 0.05638484
11.62901 | 46.5964 | 48.91009 | 48.79724 | -2.31369 | 0.05642737 | 0.05642737
11.63901 | 46.5896 | 48.90074 | 48.7878 | -2.311145 | 0.05646995 | 0.05646995
11.64901 | 46.5856 | 48.89139 | 48.77836 | -2.30579 | 0.05651257 | 0.05651257
11.65901 | 46.5701 | 48.88203 | 48.76891 | -2.311925 | 0.05655525 | 0.05655525
11.66901 | 46.571 | 48.87265 | 48.75946 | -2.301652 | 0.05659798 | 0.05659798
11.679 | 46.5801 | 48.86328 | 48.75 | -2.283178 | 0.05664072 | 0.05664072
11.689 | 46.5664 | 48.85389 | 48.74052 | -2.287486 | 0.05668355 | 0.05668355
11.699 | 46.5598 | 48.84448 | 48.73103 | -2.284685 | 0.05672643 | 0.05672643
11.709 | 46.5653 | 48.83507 | 48.72153 | -2.269774 | 0.05676937 | 0.05676937
11.719 | 46.5672 | 48.82565 | 48.71203 | -2.258454 | 0.05681235 | 0.05681235
11.729 | 46.5656 | 48.81622 | 48.70251 | -2.250624 | 0.05685539 | 0.05685539
11.73899 | 46.5678 | 48.80679 | 48.693 | -2.238995 | 0.05689844 | 0.05689844
11.74899 | 46.5901 | 48.79735 | 48.68346 | -2.207247 | 0.05694158 | 0.05694158
11.75899 | 46.5656 | 48.78789 | 48.67392 | -2.22229 | 0.05698476 | 0.05698476
11.76899 | 46.5654 | 48.77842 | 48.66437 | -2.213024 | 0.05702801 | 0.05702801
11.77899 | 46.5379 | 48.76895 | 48.65481 | -2.231048 | 0.0570713 | 0.0570713
11.78899 | 46.5365 | 48.75946 | 48.64523 | -2.222963 | 0.05711465 | 0.05711465
11.79898 | 46.5417 | 48.74998 | 48.63566 | -2.208279 | 0.057158 | 0.057158
11.80898 | 46.55 | 48.74048 | 48.62607 | -2.190476 | 0.05720145 | 0.05720145
11.81898 | 46.5549 | 48.73096 | 48.61647 | -2.176064 | 0.05724495 | 0.05724495
11.82898 | 46.5259 | 48.72144 | 48.60687 | -2.195542 | 0.0572885 | 0.0572885
11.83898 | 46.5212 | 48.71191 | 48.59725 | -2.190712 | 0.05733211 | 0.05733211
11.84898 | 46.5234 | 48.70237 | 48.58762 | -2.178972 | 0.05737576 | 0.05737576
11.85897 | 46.5315 | 48.69283 | 48.57799 | -2.161333 | 0.05741943 | 0.05741943
11.86897 | 46.5377 | 48.68328 | 48.56835 | -2.145575 | 0.05746319 | 0.05746319
11.87897 | 46.5351 | 48.67371 | 48.55869 | -2.138609 | 0.05750701 | 0.05750701
11.88897 | 46.5106 | 48.66413 | 48.54903 | -2.153533 | 0.05755087 | 0.05755087
11.89897 | 46.4855 | 48.65455 | 48.53936 | -2.169048 | 0.05759479 | 0.05759479
11.90897 | 46.4874 | 48.64495 | 48.52968 | -2.157554 | 0.05763877 | 0.05763877
11.91896 | 46.4937 | 48.63536 | 48.51999 | -2.14166 | 0.05768274 | 0.05768274
11.92896 | 46.5118 | 48.62575 | 48.51029 | -2.113948 | 0.05772682 | 0.05772682
11.93896 | 46.4956 | 48.61613 | 48.50059 | -2.120527 | 0.05777095 | 0.05777095
11.94896 | 46.5065 | 48.6065 | 48.49087 | -2.099997 | 0.05781514 | 0.05781514
11.95896 | 46.4969 | 48.59686 | 48.48114 | -2.099958 | 0.05785938 | 0.05785938
11.96895 | 46.4847 | 48.58722 | 48.47141 | -2.10252 | 0.05790362 | 0.05790362
11.97895 | 46.4913 | 48.57756 | 48.46167 | -2.086263 | 0.05794797 | 0.05794797
11.98895 | 46.4854 | 48.5679 | 48.45191 | -2.082498 | 0.05799237 | 0.05799237
11.99895 | 46.4919 | 48.55822 | 48.44215 | -2.066323 | 0.05803682 | 0.05803682
12.00895 | 46.4828 | 48.54854 | 48.43238 | -2.065739 | 0.05808133 | 0.05808133
12.01895 | 46.4927 | 48.53885 | 48.4226 | -2.046147 | 0.05812589 | 0.05812589
12.02894 | 46.4715 | 48.52916 | 48.41281 | -2.057655 | 0.05817045 | 0.05817045
12.03894 | 46.4728 | 48.51944 | 48.40301 | -2.046645 | 0.05821512 | 0.05821512
12.04894 | 46.4668 | 48.50973 | 48.39321 | -2.042926 | 0.05825984 | 0.05825984
12.05894 | 46.4568 | 48.5 | 48.38339 | -2.043198 | 0.05830462 | 0.05830462
12.06894 | 46.4567 | 48.49026 | 48.37356 | -2.033561 | 0.05834945 | 0.05834945
12.07894 | 46.4657 | 48.48052 | 48.36373 | -2.014816 | 0.05839433 | 0.05839433
12.08893 | 46.4815 | 48.47077 | 48.35389 | -1.989271 | 0.05843923 | 0.05843923
12.09893 | 46.4685 | 48.46101 | 48.34404 | -1.992508 | 0.05848422 | 0.05848422
12.10893 | 46.4771 | 48.45124 | 48.33418 | -1.974136 | 0.05852927 | 0.05852927
12.11893 | 46.4533 | 48.44146 | 48.32431 | -1.988155 | 0.05857437 | 0.05857437
12.12893 | 46.4582 | 48.43167 | 48.31443 | -1.973466 | 0.05861953 | 0.05861953
12.13893 | 46.4413 | 48.42187 | 48.30454 | -1.980568 | 0.05866474 | 0.05866474
12.14892 | 46.4416 | 48.41207 | 48.29465 | -1.970471 | 0.05870997 | 0.05870997
12.15892 | 46.4473 | 48.40226 | 48.28474 | -1.954955 | 0.05875529 | 0.05875529
12.16892 | 46.4589 | 48.39243 | 48.27483 | -1.933531 | 0.05880066 | 0.05880066
12.17892 | 46.4556 | 48.3826 | 48.26491 | -1.926998 | 0.0588461 | 0.0588461
12.18892 | 46.4414 | 48.37276 | 48.25497 | -1.931356 | 0.05889159 | 0.05889159
12.19892 | 46.4423 | 48.36291 | 48.24503 | -1.920606 | 0.05893714 | 0.05893714
12.20891 | 46.462 | 48.35306 | 48.23509 | -1.891057 | 0.05898269 | 0.05898269
12.21891 | 46.4557 | 48.34319 | 48.22513 | -1.88749 | 0.05902835 | 0.05902835
12.22891 | 46.4511 | 48.33331 | 48.21517 | -1.882213 | 0.05907406 | 0.05907406
12.23891 | 46.4541 | 48.32343 | 48.20519 | -1.869329 | 0.05911982 | 0.05911982
12.24891 | 46.4613 | 48.31354 | 48.1952 | -1.852235 | 0.05916565 | 0.05916565
12.25891 | 46.4646 | 48.30363 | 48.18521 | -1.839033 | 0.05921153 | 0.05921153
12.2689 | 46.4564 | 48.29373 | 48.17522 | -1.837333 | 0.05925742 | 0.05925742
12.2789 | 46.4595 | 48.28381 | 48.16521 | -1.824314 | 0.05930341 | 0.05930341
12.2889 | 46.4587 | 48.27389 | 48.15519 | -1.815186 | 0.05934946 | 0.05934946
12.2989 | 46.4623 | 48.26395 | 48.14516 | -1.80165 | 0.05939557 | 0.05939557
12.3089 | 46.4758 | 48.25401 | 48.13512 | -1.778205 | 0.05944173 | 0.05944173
12.31889 | 46.4782 | 48.24406 | 48.12509 | -1.765862 | 0.0594879 | 0.0594879
12.32889 | 46.4919 | 48.2341 | 48.11503 | -1.7422 | 0.05953418 | 0.05953418
12.33889 | 46.4891 | 48.22413 | 48.10497 | -1.73503 | 0.05958051 | 0.05958051
12.34889 | 46.4825 | 48.21415 | 48.0949 | -1.731651 | 0.0596269 | 0.0596269
12.35889 | 46.4918 | 48.20416 | 48.08482 | -1.712364 | 0.05967335 | 0.05967335
12.36889 | 46.4806 | 48.19417 | 48.07473 | -1.713569 | 0.05971986 | 0.05971986
12.37888 | 46.473 | 48.18417 | 48.06464 | -1.711175 | 0.05976638 | 0.05976638
12.38888 | 46.4982 | 48.17416 | 48.05454 | -1.675963 | 0.05981299 | 0.05981299
12.39888 | 46.5067 | 48.16414 | 48.04442 | -1.657442 | 0.05985967 | 0.05985967
12.40888 | 46.4982 | 48.15411 | 48.0343 | -1.655913 | 0.0599064 | 0.0599064
12.41888 | 46.5004 | 48.14408 | 48.02417 | -1.643675 | 0.0599532 | 0.0599532
12.42888 | 46.4909 | 48.13403 | 48.01403 | -1.643129 | 0.06000005 | 0.06000005
12.43887 | 46.4993 | 48.12399 | 48.00389 | -1.624685 | 0.06004691 | 0.06004691
12.44887 | 46.5002 | 48.11392 | 47.99373 | -1.613723 | 0.06009388 | 0.06009388
12.45887 | 46.4851 | 48.10385 | 47.98357 | -1.618752 | 0.0601409 | 0.0601409
12.46887 | 46.4711 | 48.09377 | 47.9734 | -1.622672 | 0.06018799 | 0.06018799
12.47887 | 46.492 | 48.08368 | 47.96321 | -1.591685 | 0.06023513 | 0.06023513
12.48887 | 46.4911 | 48.07359 | 47.95302 | -1.582489 | 0.06028233 | 0.06028233
12.49886 | 46.4889 | 48.0635 | 47.94284 | -1.574595 | 0.06032955 | 0.06032955
12.50886 | 46.4763 | 48.05338 | 47.93263 | -1.577083 | 0.06037686 | 0.06037686
12.51886 | 46.4795 | 48.04326 | 47.92241 | -1.563762 | 0.06042424 | 0.06042424
12.52886 | 46.4742 | 48.03313 | 47.91219 | -1.558933 | 0.06047168 | 0.06047168
12.53886 | 46.4503 | 48.023 | 47.90196 | -1.572696 | 0.06051917 | 0.06051917
12.54886 | 46.4729 | 48.01285 | 47.89172 | -1.539951 | 0.06056672 | 0.06056672
12.55885 | 46.4742 | 48.00271 | 47.88148 | -1.528508 | 0.06061429 | 0.06061429
12.56885 | 46.4697 | 47.99255 | 47.87122 | -1.522846 | 0.06066197 | 0.06066197
12.57885 | 46.4602 | 47.98238 | 47.86096 | -1.522176 | 0.0607097 | 0.0607097
12.58885 | 46.475 | 47.97377 | 47.85068 | -1.498773 | 0.06154499 | 0.06154499
12.59885 | 46.457 | 47.96359 | 47.8404 | -1.506588 | 0.06159312 | 0.06159312
12.60885 | 46.459 | 47.95339 | 47.83011 | -1.494394 | 0.06164131 | 0.06164131
12.61884 | 46.4552 | 47.9432 | 47.81982 | -1.488002 | 0.06168951 | 0.06168951
12.62884 | 46.4636 | 47.93299 | 47.80952 | -1.469392 | 0.06173782 | 0.06173782
12.63884 | 46.4878 | 47.92277 | 47.7992 | -1.434974 | 0.06178619 | 0.06178619
12.64884 | 46.4744 | 47.91255 | 47.78888 | -1.438148 | 0.06183462 | 0.06183462
12.65884 | 46.4535 | 47.90231 | 47.77855 | -1.448814 | 0.06188311 | 0.06188311
12.66884 | 46.4733 | 47.89207 | 47.76821 | -1.418771 | 0.06193166 | 0.06193166
12.67883 | 46.4721 | 47.88183 | 47.75787 | -1.409731 | 0.06198023 | 0.06198023
12.68883 | 46.4678 | 47.87157 | 47.74752 | -1.403773 | 0.0620289 | 0.0620289
12.69883 | 46.4636 | 47.86131 | 47.73715 | -1.397707 | 0.06207764 | 0.06207764
12.70883 | 46.4939 | 47.85103 | 47.72678 | -1.357132 | 0.06212643 | 0.06212643
12.71883 | 46.4966 | 47.84075 | 47.7164 | -1.34415 | 0.06217529 | 0.06217529
12.72882 | 46.4919 | 47.83047 | 47.70602 | -1.33857 | 0.06222415 | 0.06222415
12.73882 | 46.4833 | 47.82017 | 47.69562 | -1.336871 | 0.06227314 | 0.06227314
12.74882 | 46.495 | 47.80986 | 47.68522 | -1.314865 | 0.06232218 | 0.06232218
12.75882 | 46.4964 | 47.79955 | 47.67481 | -1.303151 | 0.06237128 | 0.06237128
12.76882 | 46.4881 | 47.78923 | 47.66439 | -1.301128 | 0.06242044 | 0.06242044
12.77882 | 46.496 | 47.7789 | 47.65396 | -1.282898 | 0.06246967 | 0.06246967
12.78881 | 46.4949 | 47.76936 | 47.64353 | -1.274458 | 0.0629127 | 0.0629127
12.79881 | 46.4934 | 47.75901 | 47.63309 | -1.265612 | 0.06296219 | 0.06296219
12.80881 | 46.4938 | 47.74866 | 47.62264 | -1.254859 | 0.06301174 | 0.06301174
12.81881 | 46.5028 | 47.7383 | 47.61217 | -1.235497 | 0.06306135 | 0.06306135
12.82881 | 46.4957 | 47.72793 | 47.60171 | -1.232228 | 0.06311103 | 0.06311103
12.83881 | 46.4903 | 47.71755 | 47.59123 | -1.227251 | 0.06316077 | 0.06316077
12.8488 | 46.4955 | 47.70718 | 47.58076 | -1.211676 | 0.06321052 | 0.06321052
12.8588 | 46.4805 | 47.69678 | 47.57026 | -1.216283 | 0.06326039 | 0.06326039
12.8688 | 46.4832 | 47.68638 | 47.55976 | -1.203183 | 0.06331032 | 0.06331032
12.8788 | 46.4761 | 47.67597 | 47.54925 | -1.199874 | 0.06336031 | 0.06336031
12.8888 | 46.4822 | 47.66556 | 47.53874 | -1.183358 | 0.06341037 | 0.06341037
12.8988 | 46.4775 | 47.65513 | 47.52821 | -1.177634 | 0.06346048 | 0.06346048
12.90879 | 46.4634 | 47.64471 | 47.51769 | -1.181313 | 0.06351062 | 0.06351062
12.91879 | 46.4651 | 47.63427 | 47.50715 | -1.169173 | 0.06356087 | 0.06356087
12.92879 | 46.4575 | 47.62383 | 47.4966 | -1.166326 | 0.06361117 | 0.06361117
12.93879 | 46.4452 | 47.61337 | 47.48605 | -1.168171 | 0.06366155 | 0.06366155
12.94879 | 46.4476 | 47.60291 | 47.47548 | -1.155308 | 0.06371199 | 0.06371199
12.95879 | 46.4578 | 47.59244 | 47.46491 | -1.134638 | 0.06376249 | 0.06376249
12.96878 | 46.4172 | 47.58197 | 47.45434 | -1.16477 | 0.06381301 | 0.06381301
12.97878 | 46.4355 | 47.57148 | 47.44376 | -1.135984 | 0.06386364 | 0.06386364
12.98878 | 46.4275 | 47.56099 | 47.43316 | -1.133491 | 0.06391434 | 0.06391434
12.99878 | 46.4279 | 47.55049 | 47.42256 | -1.12259 | 0.0639651 | 0.0639651
13.00878 | 46.4395 | 47.53998 | 47.41195 | -1.100481 | 0.06401592 | 0.06401592
13.01878 | 46.4198 | 47.52946 | 47.40133 | -1.109665 | 0.06406682 | 0.06406682
13.02877 | 46.4132 | 47.51895 | 47.39072 | -1.105751 | 0.06411772 | 0.06411772
13.03877 | 46.421 | 47.50842 | 47.38008 | -1.08742 | 0.06416874 | 0.06416874
13.04877 | 46.4152 | 47.49788 | 47.36944 | -1.082681 | 0.06421983 | 0.06421983
13.05877 | 46.3954 | 47.48733 | 47.35879 | -1.091934 | 0.06427098 | 0.06427098
13.06877 | 46.4081 | 47.47678 | 47.34814 | -1.06868 | 0.06432219 | 0.06432219
13.07877 | 46.4135 | 47.46622 | 47.33747 | -1.052718 | 0.06437348 | 0.06437348
13.08876 | 46.3836 | 47.45566 | 47.32681 | -1.072059 | 0.06442478 | 0.06442478
13.09876 | 46.4029 | 47.44508 | 47.31613 | -1.042182 | 0.06447619 | 0.06447619
13.10876 | 46.3984 | 47.4345 | 47.30544 | -1.036097 | 0.06452768 | 0.06452768
13.11876 | 46.4047 | 47.42391 | 47.29475 | -1.019206 | 0.06457923 | 0.06457923
13.12876 | 46.3956 | 47.41331 | 47.28404 | -1.017706 | 0.06463084 | 0.06463084
13.13875 | 46.3982 | 47.40271 | 47.27334 | -1.00451 | 0.06468247 | 0.06468247
13.14875 | 46.3692 | 47.3921 | 47.26263 | -1.022895 | 0.06473421 | 0.06473421
13.15875 | 46.3891 | 47.38147 | 47.2519 | -0.9923735 | 0.06478603 | 0.06478603
13.16875 | 46.3918 | 47.37084 | 47.24117 | -0.9790442 | 0.06483791 | 0.06483791
13.17875 | 46.3865 | 47.36021 | 47.23043 | -0.9737075 | 0.06488986 | 0.06488986
13.18875 | 46.3768 | 47.34956 | 47.21968 | -0.9727633 | 0.06494188 | 0.06494188
13.19874 | 46.3795 | 47.33892 | 47.20893 | -0.9594224 | 0.06499391 | 0.06499391
13.20874 | 46.3628 | 47.32826 | 47.19817 | -0.9654635 | 0.06504606 | 0.06504606
13.21874 | 46.3695 | 47.3176 | 47.1874 | -0.9480972 | 0.06509827 | 0.06509827
13.22874 | 46.3723 | 47.30692 | 47.17662 | -0.9346234 | 0.06515056 | 0.06515056
13.23874 | 46.3772 | 47.29624 | 47.16584 | -0.9190424 | 0.06520292 | 0.06520292
13.24874 | 46.3547 | 47.28555 | 47.15504 | -0.930854 | 0.06525535 | 0.06525535
13.25873 | 46.3304 | 47.27487 | 47.14425 | -0.9444689 | 0.06530778 | 0.06530778
13.26873 | 46.3443 | 47.26417 | 47.13345 | -0.9198659 | 0.06536034 | 0.06536034
13.27873 | 46.3568 | 47.25346 | 47.12263 | -0.8966555 | 0.06541297 | 0.06541297
13.28873 | 46.353 | 47.24274 | 47.11181 | -0.8897378 | 0.06546566 | 0.06546566
13.29873 | 46.3195 | 47.23201 | 47.10098 | -0.9125128 | 0.06551843 | 0.06551843
13.30873 | 46.3322 | 47.22128 | 47.09014 | -0.8890806 | 0.06557126 | 0.06557126
13.31872 | 46.354 | 47.21055 | 47.0793 | -0.8565519 | 0.06562411 | 0.06562411
13.32872 | 46.3209 | 47.19981 | 47.06845 | -0.8789051 | 0.06567708 | 0.06567708
13.33872 | 46.3327 | 47.18905 | 47.05759 | -0.8563511 | 0.06573012 | 0.06573012
13.34872 | 46.3286 | 47.17829 | 47.04672 | -0.8496899 | 0.06578323 | 0.06578323
13.35872 | 46.3192 | 47.16752 | 47.03585 | -0.8483215 | 0.06583641 | 0.06583641
13.36872 | 46.3105 | 47.15675 | 47.02497 | -0.8462459 | 0.06588967 | 0.06588967
13.37871 | 46.3123 | 47.14597 | 47.01409 | -0.8336738 | 0.06594294 | 0.06594294
13.38871 | 46.2888 | 47.13518 | 47.00319 | -0.8463839 | 0.06599633 | 0.06599633
13.39871 | 46.3114 | 47.12439 | 46.99229 | -0.8129867 | 0.06604978 | 0.06604978
13.40871 | 46.338 | 47.11358 | 46.98138 | -0.7755824 | 0.06610331 | 0.06610331
13.41871 | 46.319 | 47.10277 | 46.97046 | -0.7837709 | 0.06615691 | 0.06615691
13.42871 | 46.3179 | 47.09195 | 46.95953 | -0.7740524 | 0.06621059 | 0.06621059
13.4387 | 46.3155 | 47.08114 | 46.94861 | -0.7656375 | 0.06626428 | 0.06626428
13.4487 | 46.3107 | 47.0703 | 46.93767 | -0.7596047 | 0.06631809 | 0.06631809
13.4587 | 46.3126 | 47.05946 | 46.92672 | -0.7468648 | 0.06637198 | 0.06637198
13.4687 | 46.3098 | 47.04862 | 46.91577 | -0.7388178 | 0.06642593 | 0.06642593
13.4787 | 46.2791 | 47.03776 | 46.9048 | -0.7586638 | 0.06647995 | 0.06647995
13.4887 | 46.2878 | 47.0269 | 46.89383 | -0.7391027 | 0.06653405 | 0.06653405
13.49869 | 46.3075 | 47.01605 | 46.88287 | -0.7085454 | 0.06658817 | 0.06658817
13.50869 | 46.2948 | 47.00517 | 46.87189 | -0.7103703 | 0.06664242 | 0.06664242
13.51869 | 46.3154 | 46.99429 | 46.86089 | -0.6788881 | 0.06669673 | 0.06669673
13.52869 | 46.3127 | 46.9834 | 46.8499 | -0.6706989 | 0.06675112 | 0.06675112
13.53869 | 46.3124 | 46.9725 | 46.83889 | -0.6601027 | 0.06680557 | 0.06680557
13.54868 | 46.3131 | 46.96161 | 46.82789 | -0.6485104 | 0.06686005 | 0.06686005
13.55868 | 46.2971 | 46.9507 | 46.81687 | -0.6536002 | 0.06691466 | 0.06691466
13.56868 | 46.267 | 46.93978 | 46.80584 | -0.6727831 | 0.06696933 | 0.06696933
13.57868 | 46.2999 | 46.92886 | 46.79481 | -0.628959 | 0.06702408 | 0.06702408
13.58868 | 46.2872 | 46.91793 | 46.78377 | -0.630728 | 0.0670789 | 0.0670789
13.59868 | 46.2628 | 46.90699 | 46.77272 | -0.6441901 | 0.0671338 | 0.0671338
13.60867 | 46.2763 | 46.89606 | 46.76168 | -0.6197562 | 0.06718872 | 0.06718872
13.61867 | 46.2873 | 46.8851 | 46.75062 | -0.5978045 | 0.06724376 | 0.06724376
13.62867 | 46.2904 | 46.87415 | 46.73955 | -0.5837458 | 0.06729887 | 0.06729887
13.63867 | 46.3087 | 46.86318 | 46.72847 | -0.5544803 | 0.06735407 | 0.06735407
13.64867 | 46.281 | 46.85221 | 46.71739 | -0.571208 | 0.06740933 | 0.06740933
13.65867 | 46.2711 | 46.84123 | 46.7063 | -0.5701287 | 0.06746467 | 0.06746467
13.66866 | 46.2747 | 46.83025 | 46.69521 | -0.5555537 | 0.06752003 | 0.06752003
13.67866 | 46.269 | 46.81926 | 46.68411 | -0.5502608 | 0.06757552 | 0.06757552
13.68866 | 46.2746 | 46.80826 | 46.673 | -0.5336611 | 0.06763108 | 0.06763108
13.69866 | 46.2872 | 46.79725 | 46.66188 | -0.5100546 | 0.06768672 | 0.06768672
13.70866 | 46.2482 | 46.78624 | 46.65076 | -0.5380412 | 0.06774242 | 0.06774242
13.71866 | 46.2674 | 46.77522 | 46.63962 | -0.5078211 | 0.06779821 | 0.06779821
13.72865 | 46.2611 | 46.76421 | 46.6285 | -0.5031053 | 0.06785402 | 0.06785402
13.73865 | 46.2659 | 46.75317 | 46.61735 | -0.4872717 | 0.06790996 | 0.06790996
13.74865 | 46.2655 | 46.74213 | 46.6062 | -0.4766313 | 0.06796597 | 0.06796597
13.75865 | 46.2641 | 46.73108 | 46.59504 | -0.4669842 | 0.06802206 | 0.06802206
13.76865 | 46.2493 | 46.72003 | 46.58387 | -0.4707304 | 0.06807823 | 0.06807823
13.77865 | 46.2619 | 46.70897 | 46.5727 | -0.4470699 | 0.06813447 | 0.06813447
13.78864 | 46.2653 | 46.69791 | 46.56153 | -0.4326137 | 0.06819073 | 0.06819073
13.79864 | 46.2574 | 46.68684 | 46.55035 | -0.4294398 | 0.06824713 | 0.06824713
13.80864 | 46.2661 | 46.67576 | 46.53915 | -0.4096592 | 0.0683036 | 0.0683036
13.81864 | 46.2516 | 46.66467 | 46.52795 | -0.4130719 | 0.06836015 | 0.06836015
13.82864 | 46.2265 | 46.65358 | 46.51674 | -0.427078 | 0.06841677 | 0.06841677
13.83864 | 46.2486 | 46.64248 | 46.50553 | -0.3938775 | 0.06847347 | 0.06847347
13.84863 | 46.2375 | 46.63138 | 46.49432 | -0.3938814 | 0.0685302 | 0.0685302
13.85863 | 46.2324 | 46.62027 | 46.48309 | -0.3878676 | 0.06858706 | 0.06858706
13.86863 | 46.2326 | 46.60915 | 46.47186 | -0.3765472 | 0.06864399 | 0.06864399
13.87863 | 46.2358 | 46.59802 | 46.46062 | -0.3622202 | 0.068701 | 0.068701
13.88863 | 46.241 | 46.58689 | 46.44937 | -0.3458867 | 0.0687581 | 0.0687581
13.89863 | 46.2296 | 46.57575 | 46.43812 | -0.3461465 | 0.06881527 | 0.06881527
13.90862 | 46.2186 | 46.56461 | 46.42687 | -0.346011 | 0.06887246 | 0.06887246
13.91862 | 46.226 | 46.55346 | 46.4156 | -0.3274577 | 0.06892978 | 0.06892978
13.92862 | 46.209 | 46.5423 | 46.40432 | -0.333298 | 0.06898719 | 0.06898719
13.93862 | 46.1961 | 46.53113 | 46.39304 | -0.3350317 | 0.06904468 | 0.06904468
13.94862 | 46.1895 | 46.51996 | 46.38175 | -0.3304589 | 0.06910224 | 0.06910224
13.95861 | 46.2074 | 46.50879 | 46.37047 | -0.3013908 | 0.06915982 | 0.06915982
13.96861 | 46.1968 | 46.4976 | 46.35917 | -0.300805 | 0.06921755 | 0.06921755
13.97861 | 46.1968 | 46.48641 | 46.34786 | -0.2896127 | 0.06927535 | 0.06927535
13.98861 | 46.1827 | 46.47521 | 46.33655 | -0.292514 | 0.06933323 | 0.06933323
13.99861 | 46.1888 | 46.46401 | 46.32523 | -0.2752088 | 0.06939119 | 0.06939119
14.00861 | 46.1641 | 46.4528 | 46.3139 | -0.2886972 | 0.06944924 | 0.06944924
14.0186 | 46.1617 | 46.44159 | 46.30258 | -0.2798904 | 0.0695073 | 0.0695073
14.0286 | 46.1598 | 46.43037 | 46.29123 | -0.2705659 | 0.06956551 | 0.06956551
14.0386 | 46.1456 | 46.41914 | 46.27989 | -0.2735351 | 0.06962379 | 0.06962379
14.0486 | 46.1314 | 46.4079 | 46.26853 | -0.2764978 | 0.06968216 | 0.06968216
14.0586 | 46.1386 | 46.39665 | 46.25717 | -0.2580542 | 0.06974061 | 0.06974061
14.0686 | 46.147 | 46.3854 | 46.24581 | -0.2384042 | 0.06979914 | 0.06979914
14.07859 | 46.1203 | 46.37416 | 46.23444 | -0.2538591 | 0.06985769 | 0.06985769
14.08859 | 46.139 | 46.3629 | 46.22306 | -0.2238963 | 0.06991638 | 0.06991638
14.09859 | 46.1281 | 46.35163 | 46.21168 | -0.2235273 | 0.06997516 | 0.06997516
14.10859 | 46.0993 | 46.34035 | 46.20028 | -0.2410519 | 0.07003402 | 0.07003402
14.11859 | 46.106 | 46.32907 | 46.18888 | -0.2230703 | 0.07009296 | 0.07009296
14.12859 | 46.0797 | 46.31778 | 46.17748 | -0.2380823 | 0.07015198 | 0.07015198
14.13858 | 46.0835 | 46.3065 | 46.16608 | -0.2229993 | 0.07021102 | 0.07021102
14.14858 | 46.0729 | 46.2952 | 46.15466 | -0.2222988 | 0.07027021 | 0.07027021
14.15858 | 46.0661 | 46.28389 | 46.14323 | -0.217792 | 0.07032949 | 0.07032949
14.16858 | 46.0752 | 46.27278 | 46.1318 | -0.1975812 | 0.07048994 | 0.07048994
14.17858 | 46.0835 | 46.26146 | 46.12036 | -0.1779619 | 0.07054941 | 0.07054941
14.18858 | 46.0755 | 46.25014 | 46.10892 | -0.1746365 | 0.07060897 | 0.07060897
14.19857 | 46.0672 | 46.23882 | 46.09748 | -0.1716161 | 0.07066855 | 0.07066855
14.20857 | 46.0668 | 46.22748 | 46.08602 | -0.1606783 | 0.07072828 | 0.07072828
14.21857 | 46.066 | 46.21613 | 46.07456 | -0.1501342 | 0.07078809 | 0.07078809
14.22857 | 46.0499 | 46.20478 | 46.06309 | -0.154884 | 0.07084799 | 0.07084799
14.23857 | 46.0525 | 46.19343 | 46.05161 | -0.1409275 | 0.07090797 | 0.07090797
14.24857 | 46.0752 | 46.18206 | 46.04013 | -0.106865 | 0.07096803 | 0.07096803
14.25856 | 46.0676 | 46.17116 | 46.02865 | -0.1035642 | 0.07125642 | 0.07125642
14.26856 | 46.0404 | 46.15979 | 46.01716 | -0.1193895 | 0.07131674 | 0.07131674
14.27856 | 46.066 | 46.14841 | 46.00565 | -0.08240864 | 0.07137713 | 0.07137713
14.28856 | 46.0643 | 46.13702 | 45.99415 | -0.0727217 | 0.07143762 | 0.07143762
14.29856 | 46.0578 | 46.12563 | 45.98263 | -0.06782866 | 0.07149819 | 0.07149819
14.30855 | 46.063 | 46.11424 | 45.97112 | -0.05124092 | 0.07155879 | 0.07155879
14.31855 | 46.0631 | 46.10284 | 45.9596 | -0.03973571 | 0.07161954 | 0.07161954
14.32855 | 46.0632 | 46.09142 | 45.94806 | -0.02822442 | 0.07168036 | 0.07168036
14.33855 | 46.0543 | 46.08001 | 45.93652 | -0.0257071 | 0.07174129 | 0.07174129
14.34855 | 46.0524 | 46.06858 | 45.92498 | -0.01618372 | 0.0718023 | 0.0718023
14.35855 | 46.0695 | 46.05715 | 45.91343 | 0.01234569 | 0.07186339 | 0.07186339
14.36854 | 46.0686 | 46.04573 | 45.90188 | 0.02286968 | 0.07192451 | 0.07192451
14.37854 | 46.063 | 46.03439 | 45.89032 | 0.02861002 | 0.07203633 | 0.07203633
14.38854 | 46.0616 | 46.02294 | 45.87875 | 0.03865741 | 0.07209771 | 0.07209771
14.39854 | 46.0671 | 46.01149 | 45.86717 | 0.05561081 | 0.07215917 | 0.07215917
14.40854 | 46.0452 | 46.00003 | 45.85559 | 0.04517016 | 0.07222073 | 0.07222073
14.41854 | 46.0465 | 45.98856 | 45.844 | 0.05793547 | 0.07228237 | 0.07228237
14.42853 | 46.057 | 45.9771 | 45.83242 | 0.07989527 | 0.07234405 | 0.07234405
14.43853 | 46.0468 | 45.96563 | 45.82082 | 0.08117248 | 0.07240587 | 0.07240587
14.44853 | 46.0414 | 45.95414 | 45.80921 | 0.08725562 | 0.07246778 | 0.07246778
14.45853 | 46.0371 | 45.94266 | 45.7976 | 0.09444467 | 0.07252978 | 0.07252978
14.46853 | 46.046 | 45.93139 | 45.78598 | 0.1146113 | 0.07270602 | 0.07270602
14.47853 | 46.0325 | 45.91989 | 45.77435 | 0.1126121 | 0.07276824 | 0.07276824
14.48852 | 46.0329 | 45.90839 | 45.76273 | 0.1245072 | 0.07283049 | 0.07283049
14.49852 | 46.0191 | 45.89688 | 45.75109 | 0.1222198 | 0.07289289 | 0.07289289
14.50852 | 46.0107 | 45.88536 | 45.73945 | 0.1253382 | 0.07295539 | 0.07295539
14.51852 | 46.0104 | 45.87384 | 45.7278 | 0.1365624 | 0.07301797 | 0.07301797
14.52852 | 46.0096 | 45.86231 | 45.71615 | 0.1472924 | 0.07308065 | 0.07308065
14.53852 | 45.9835 | 45.85077 | 45.70448 | 0.1327283 | 0.07314342 | 0.07314342
14.54851 | 45.9937 | 45.83924 | 45.69283 | 0.1544585 | 0.07320622 | 0.07320622
14.55851 | 45.9949 | 45.82769 | 45.68116 | 0.167206 | 0.07326918 | 0.07326918
14.56851 | 45.971 | 45.81614 | 45.66948 | 0.1548593 | 0.07333222 | 0.07333222
14.57851 | 45.9714 | 45.80458 | 45.65779 | 0.1668183 | 0.07339536 | 0.07339536
14.58851 | 45.9815 | 45.79302 | 45.6461 | 0.1884832 | 0.07345859 | 0.07345859
14.59851 | 45.9733 | 45.78145 | 45.6344 | 0.1918538 | 0.07352192 | 0.07352192
14.6085 | 45.9661 | 45.76988 | 45.62271 | 0.1962185 | 0.07358528 | 0.07358528
14.6185 | 45.9394 | 45.7583 | 45.611 | 0.1811006 | 0.0736488 | 0.0736488
14.6285 | 45.9471 | 45.74671 | 45.59929 | 0.2003884 | 0.07371241 | 0.07371241
14.6385 | 45.9462 | 45.73512 | 45.58757 | 0.2110819 | 0.07377611 | 0.07377611
14.6485 | 45.9273 | 45.72352 | 45.57584 | 0.2037811 | 0.0738399 | 0.0738399
14.6585 | 45.929 | 45.71191 | 45.56411 | 0.217086 | 0.0739038 | 0.0739038
14.66849 | 45.9068 | 45.70032 | 45.55238 | 0.2064849 | 0.07396773 | 0.07396773
14.67849 | 45.9164 | 45.6887 | 45.54064 | 0.2277011 | 0.07403181 | 0.07403181
14.68849 | 45.9156 | 45.67708 | 45.52889 | 0.238523 | 0.07409599 | 0.07409599
14.69849 | 45.9091 | 45.66545 | 45.51713 | 0.2436505 | 0.07416027 | 0.07416027
14.70849 | 45.924 | 45.65382 | 45.50537 | 0.2701836 | 0.07422464 | 0.07422464
14.71848 | 45.9208 | 45.64219 | 45.49361 | 0.2786107 | 0.07428905 | 0.07428905
14.72848 | 45.8981 | 45.63054 | 45.48184 | 0.2675551 | 0.07435362 | 0.07435362
14.73848 | 45.9015 | 45.61889 | 45.47006 | 0.2826051 | 0.07441828 | 0.07441828
14.74848 | 45.8882 | 45.60724 | 45.45827 | 0.2809606 | 0.07448304 | 0.07448304
14.75848 | 45.8935 | 45.59558 | 45.44648 | 0.2979217 | 0.0745479 | 0.0745479
14.76848 | 45.8896 | 45.58391 | 45.43469 | 0.3056884 | 0.07461286 | 0.07461286
14.77847 | 45.8725 | 45.57225 | 45.4229 | 0.3002489 | 0.07467786 | 0.07467786
14.78847 | 45.8915 | 45.56057 | 45.41109 | 0.3309267 | 0.07474302 | 0.07474302
14.79847 | 45.8776 | 45.54889 | 45.39927 | 0.32871 | 0.07480827 | 0.07480827
14.80847 | 45.915 | 45.5372 | 45.38745 | 0.3777988 | 0.07487363 | 0.07487363
14.81847 | 45.8765 | 45.52551 | 45.37563 | 0.3509931 | 0.07493908 | 0.07493908
14.82847 | 45.868 | 45.51381 | 45.3638 | 0.3541929 | 0.07500464 | 0.07500464
14.83846 | 45.8949 | 45.50211 | 45.35197 | 0.3927864 | 0.07507023 | 0.07507023
14.84846 | 45.8984 | 45.4904 | 45.34013 | 0.4079971 | 0.07513599 | 0.07513599
14.85846 | 45.889 | 45.47869 | 45.32828 | 0.4103133 | 0.07520185 | 0.07520185
14.86846 | 45.9025 | 45.46697 | 45.31643 | 0.435535 | 0.0752678 | 0.0752678
14.87846 | 45.873 | 45.45524 | 45.30457 | 0.4177621 | 0.07533386 | 0.07533386
14.88846 | 45.8905 | 45.44351 | 45.29271 | 0.4469946 | 0.07540002 | 0.07540002
14.89845 | 45.8887 | 45.43178 | 45.28085 | 0.4569207 | 0.07546623 | 0.07546623
14.90845 | 45.8896 | 45.42004 | 45.26897 | 0.4695641 | 0.0755326 | 0.0755326
14.91845 | 45.9056 | 45.40829 | 45.25709 | 0.4973128 | 0.07559907 | 0.07559907
14.92845 | 45.8811 | 45.39653 | 45.2452 | 0.4845669 | 0.07566564 | 0.07566564
14.93845 | 45.8808 | 45.38477 | 45.23331 | 0.4960263 | 0.07573232 | 0.07573232
14.94845 | 45.8906 | 45.37301 | 45.22141 | 0.5175911 | 0.0757991 | 0.0757991
14.95844 | 45.8891 | 45.36125 | 45.20952 | 0.5278495 | 0.07586592 | 0.07586592
14.96844 | 45.8961 | 45.34948 | 45.19761 | 0.546625 | 0.07593291 | 0.07593291
14.97844 | 45.893 | 45.33769 | 45.18569 | 0.5553058 | 0.076 | 0.076
14.98844 | 45.866 | 45.32591 | 45.17377 | 0.5400919 | 0.0760672 | 0.0760672
14.99844 | 45.8973 | 45.31412 | 45.16185 | 0.5831833 | 0.07613451 | 0.07613451
15.00844 | 45.8727 | 45.30232 | 45.14992 | 0.57038 | 0.07620192 | 0.07620192
15.01843 | 45.8894 | 45.29053 | 45.13799 | 0.5988701 | 0.07626937 | 0.07626937
15.02843 | 45.884 | 45.27872 | 45.12605 | 0.6052774 | 0.076337 | 0.076337
15.03843 | 45.8747 | 45.26691 | 45.1141 | 0.6077898 | 0.07640474 | 0.07640474
15.04843 | 45.868 | 45.25509 | 45.10215 | 0.6129076 | 0.07647258 | 0.07647258
15.05843 | 45.8574 | 45.24327 | 45.09019 | 0.6141305 | 0.07654053 | 0.07654053
15.06843 | 45.8592 | 45.23144 | 45.07822 | 0.6277587 | 0.07660858 | 0.07660858
15.07842 | 45.8625 | 45.21962 | 45.06627 | 0.6428803 | 0.07667668 | 0.07667668
15.08842 | 45.8364 | 45.20778 | 45.05429 | 0.6286188 | 0.07674495 | 0.07674495
15.09842 | 45.841 | 45.19594 | 45.04231 | 0.6450626 | 0.07681333 | 0.07681333
15.10842 | 45.846 | 45.18409 | 45.03032 | 0.6619115 | 0.07688183 | 0.07688183
15.11842 | 45.8375 | 45.17223 | 45.01833 | 0.6652656 | 0.07695044 | 0.07695044
15.12841 | 45.8527 | 45.16039 | 45.00635 | 0.692313 | 0.07701908 | 0.07701908
15.13841 | 45.8234 | 45.15004 | 44.99435 | 0.6733614 | 0.07784589 | 0.07784589
15.14841 | 45.8382 | 45.13817 | 44.98234 | 0.7000304 | 0.07791508 | 0.07791508
15.15841 | 45.8088 | 45.1263 | 44.97033 | 0.6825046 | 0.07798438 | 0.07798438
15.16841 | 45.833 | 45.11442 | 44.95831 | 0.7185838 | 0.07805379 | 0.07805379
15.17841 | 45.8138 | 45.10253 | 44.94629 | 0.7112681 | 0.07812332 | 0.07812332
15.1884 | 45.7903 | 45.09065 | 44.93427 | 0.6996456 | 0.07819289 | 0.07819289
15.1984 | 45.7775 | 45.07876 | 44.92223 | 0.6987401 | 0.07826264 | 0.07826264
15.2084 | 45.7936 | 45.06686 | 44.9102 | 0.7267396 | 0.07833251 | 0.07833251
15.2184 | 45.7878 | 45.05496 | 44.89815 | 0.7328442 | 0.07840249 | 0.07840249
15.2284 | 45.789 | 45.04305 | 44.8861 | 0.7459538 | 0.07847258 | 0.07847258
15.2384 | 45.7986 | 45.03113 | 44.87405 | 0.7674684 | 0.07854279 | 0.07854279
15.24839 | 45.7746 | 45.01922 | 44.862 | 0.7553761 | 0.07861306 | 0.07861306
15.25839 | 45.7844 | 45.0073 | 44.84993 | 0.7771008 | 0.0786835 | 0.0786835
15.26839 | 45.7839 | 44.99537 | 44.83786 | 0.7885304 | 0.07875406 | 0.07875406
15.27839 | 45.7669 | 44.98343 | 44.82579 | 0.7834651 | 0.07882474 | 0.07882474
15.28839 | 45.7772 | 44.9715 | 44.8137 | 0.8057046 | 0.07889553 | 0.07889553
15.29839 | 45.7574 | 44.95955 | 44.80162 | 0.7978492 | 0.07896644 | 0.07896644
15.30838 | 45.7306 | 44.94761 | 44.78954 | 0.7829867 | 0.07903739 | 0.07903739
15.31838 | 45.742 | 44.93566 | 44.77744 | 0.8063412 | 0.07910854 | 0.07910854
15.32838 | 45.7508 | 44.92391 | 44.76534 | 0.8268881 | 0.07928603 | 0.07928603
15.33838 | 45.7409 | 44.91195 | 44.75323 | 0.8289522 | 0.07935745 | 0.07935745
15.34838 | 45.7662 | 44.89998 | 44.74112 | 0.8662213 | 0.079429 | 0.079429
15.35838 | 45.746 | 44.88876 | 44.729 | 0.8572373 | 0.07987969 | 0.07987969
15.36837 | 45.761 | 44.8768 | 44.71689 | 0.8842039 | 0.07995152 | 0.07995152
15.37837 | 45.7532 | 44.86481 | 44.70477 | 0.8883873 | 0.08002355 | 0.08002355
15.38837 | 45.754 | 44.85282 | 44.69263 | 0.9011756 | 0.08009571 | 0.08009571
15.39837 | 45.7741 | 44.84083 | 44.6805 | 0.9332688 | 0.08016799 | 0.08016799
15.40837 | 45.7205 | 44.82883 | 44.66835 | 0.8916668 | 0.08024039 | 0.08024039
15.41837 | 45.7313 | 44.81683 | 44.6562 | 0.9144696 | 0.08031292 | 0.08031292
15.42836 | 45.724 | 44.80483 | 44.64406 | 0.9191652 | 0.08038549 | 0.08038549
15.43836 | 45.7237 | 44.79282 | 44.63191 | 0.9308776 | 0.08045826 | 0.08045826
15.44836 | 45.7342 | 44.78081 | 44.61974 | 0.9533948 | 0.08053116 | 0.08053116
15.45836 | 45.7305 | 44.76878 | 44.60757 | 0.9617168 | 0.08060419 | 0.08060419
15.46836 | 45.7066 | 44.75676 | 44.5954 | 0.9498435 | 0.08067734 | 0.08067734
15.47836 | 45.7202 | 44.74473 | 44.58322 | 0.975475 | 0.08075062 | 0.08075062
15.48835 | 45.7186 | 44.7327 | 44.57105 | 0.9858992 | 0.08082395 | 0.08082395
15.49835 | 45.7278 | 44.72066 | 44.55886 | 1.00714 | 0.08089748 | 0.08089748
15.50835 | 45.7116 | 44.70861 | 44.54667 | 1.002986 | 0.08097115 | 0.08097115
15.51835 | 45.7204 | 44.69656 | 44.53447 | 1.023836 | 0.08104494 | 0.08104494
15.52835 | 45.6767 | 44.68451 | 44.52227 | 0.9921912 | 0.08111886 | 0.08111886
15.53834 | 45.6944 | 44.67246 | 44.51008 | 1.021939 | 0.08119283 | 0.08119283
15.54834 | 45.7076 | 44.6605 | 44.49786 | 1.047097 | 0.08132013 | 0.08132013
15.55834 | 45.6873 | 44.64843 | 44.48564 | 1.038866 | 0.08139446 | 0.08139446
15.56834 | 45.6854 | 44.63636 | 44.47342 | 1.04904 | 0.08146891 | 0.08146891
15.57834 | 45.6535 | 44.62428 | 44.46119 | 1.029218 | 0.08154352 | 0.08154352
15.58834 | 45.655 | 44.6122 | 44.44896 | 1.042801 | 0.08161825 | 0.08161825
15.59833 | 45.6608 | 44.60012 | 44.43674 | 1.060677 | 0.08169304 | 0.08169304
15.60833 | 45.6568 | 44.58916 | 44.4245 | 1.067637 | 0.08233381 | 0.08233381
15.61833 | 45.6315 | 44.57707 | 44.41225 | 1.054434 | 0.08240913 | 0.08240913
15.62833 | 45.6431 | 44.56497 | 44.4 | 1.078135 | 0.08248459 | 0.08248459
15.63833 | 45.6441 | 44.55286 | 44.38774 | 1.09124 | 0.08256017 | 0.08256017
15.64833 | 45.6521 | 44.54075 | 44.37548 | 1.11135 | 0.0826359 | 0.0826359
15.65832 | 45.6335 | 44.52865 | 44.36322 | 1.104853 | 0.0827117 | 0.0827117
15.66832 | 45.6421 | 44.51653 | 44.35095 | 1.125572 | 0.0827877 | 0.0827877
15.67832 | 45.6114 | 44.5044 | 44.33868 | 1.106995 | 0.08286385 | 0.08286385
15.68832 | 45.6118 | 44.49228 | 44.3264 | 1.119524 | 0.08294013 | 0.08294013
15.69832 | 45.6137 | 44.48014 | 44.31411 | 1.133556 | 0.08301656 | 0.08301656
15.70832 | 45.617 | 44.46801 | 44.30182 | 1.148993 | 0.08309312 | 0.08309312
15.71831 | 45.5969 | 44.45588 | 44.28954 | 1.141023 | 0.08316976 | 0.08316976
15.72831 | 45.6029 | 44.44373 | 44.27724 | 1.159169 | 0.08324661 | 0.08324661
15.73831 | 45.5866 | 44.43158 | 44.26493 | 1.15502 | 0.0833236 | 0.0833236
15.74831 | 45.5902 | 44.41943 | 44.25262 | 1.170775 | 0.08340074 | 0.08340074
15.75831 | 45.6149 | 44.40727 | 44.24031 | 1.207634 | 0.08347802 | 0.08347802
15.76831 | 45.5962 | 44.3951 | 44.22799 | 1.201098 | 0.08355544 | 0.08355544
15.7783 | 45.6078 | 44.38295 | 44.21568 | 1.224854 | 0.08363294 | 0.08363294
15.7883 | 45.5935 | 44.37077 | 44.20335 | 1.222726 | 0.08371067 | 0.08371067
15.7983 | 45.6013 | 44.3586 | 44.19102 | 1.242703 | 0.08378854 | 0.08378854
15.8083 | 45.5845 | 44.34642 | 44.17868 | 1.238085 | 0.08386656 | 0.08386656
15.8183 | 45.5954 | 44.33423 | 44.16634 | 1.261171 | 0.08394473 | 0.08394473
15.8283 | 45.5945 | 44.32204 | 44.15399 | 1.272461 | 0.08402305 | 0.08402305
15.83829 | 45.5844 | 44.31042 | 44.14165 | 1.273977 | 0.08438441 | 0.08438441
15.84829 | 45.5739 | 44.29822 | 44.1293 | 1.275676 | 0.08446312 | 0.08446312
15.85829 | 45.6077 | 44.28602 | 44.11694 | 1.321678 | 0.08454199 | 0.08454199
15.86829 | 45.5795 | 44.27381 | 44.10457 | 1.305686 | 0.08462102 | 0.08462102
15.87829 | 45.5908 | 44.2616 | 44.0922 | 1.329197 | 0.08470019 | 0.08470019
15.88829 | 45.5762 | 44.24939 | 44.07983 | 1.326813 | 0.08477952 | 0.08477952
15.89828 | 45.5739 | 44.23718 | 44.06746 | 1.33672 | 0.08485893 | 0.08485893
15.90828 | 45.5932 | 44.22496 | 44.05508 | 1.368245 | 0.08493858 | 0.08493858
15.91828 | 45.58 | 44.21273 | 44.04269 | 1.367273 | 0.08501838 | 0.08501838
15.92828 | 45.6076 | 44.20049 | 44.0303 | 1.407106 | 0.08509835 | 0.08509835
15.93828 | 45.5874 | 44.18826 | 44.0179 | 1.399143 | 0.08517847 | 0.08517847
15.94827 | 45.5906 | 44.17603 | 44.00551 | 1.414572 | 0.08525867 | 0.08525867
15.95827 | 45.6066 | 44.16378 | 43.9931 | 1.442817 | 0.08533912 | 0.08533912
15.96827 | 45.6038 | 44.15153 | 43.98069 | 1.452266 | 0.08541973 | 0.08541973
15.97827 | 45.6084 | 44.13928 | 43.96828 | 1.46912 | 0.0855005 | 0.0855005
15.98827 | 45.5938 | 44.12702 | 43.95586 | 1.466778 | 0.08558144 | 0.08558144
15.99827 | 45.5884 | 44.11476 | 43.94344 | 1.47364 | 0.08566254 | 0.08566254
16.00826 | 45.5912 | 44.10251 | 43.93102 | 1.488693 | 0.08574374 | 0.08574374
16.01826 | 45.5744 | 44.09024 | 43.91859 | 1.484164 | 0.08582518 | 0.08582518
16.02826 | 45.5819 | 44.07796 | 43.90615 | 1.503938 | 0.08590679 | 0.08590679
16.03826 | 45.5929 | 44.06568 | 43.89371 | 1.527216 | 0.08598857 | 0.08598857
16.04826 | 45.5733 | 44.0534 | 43.88126 | 1.519899 | 0.08607051 | 0.08607051
16.05826 | 45.5816 | 44.04111 | 43.86881 | 1.540485 | 0.08615263 | 0.08615263
16.06825 | 45.6162 | 44.02884 | 43.85637 | 1.587364 | 0.08623485 | 0.08623485
16.07825 | 45.5946 | 44.01654 | 43.84391 | 1.578058 | 0.08631732 | 0.08631732
16.08825 | 45.591 | 44.00424 | 43.83144 | 1.586757 | 0.08639997 | 0.08639997
16.09825 | 45.5935 | 43.99194 | 43.81897 | 1.60156 | 0.0864828 | 0.0864828
16.10825 | 45.5897 | 43.97963 | 43.8065 | 1.610066 | 0.0865658 | 0.0865658
16.11825 | 45.5752 | 43.96732 | 43.79402 | 1.607877 | 0.08664898 | 0.08664898
16.12824 | 45.5695 | 43.95541 | 43.78156 | 1.614091 | 0.08692632 | 0.08692632
16.13824 | 45.5884 | 43.94309 | 43.76907 | 1.64531 | 0.08700993 | 0.08700993
16.14824 | 45.5572 | 43.93077 | 43.75658 | 1.626432 | 0.08709372 | 0.08709372
16.15824 | 45.5591 | 43.91844 | 43.74409 | 1.640659 | 0.0871777 | 0.0871777
16.16824 | 45.5871 | 43.90611 | 43.73159 | 1.680989 | 0.08726186 | 0.08726186
16.17824 | 45.5709 | 43.89378 | 43.71908 | 1.677123 | 0.0873462 | 0.0873462
16.18823 | 45.5751 | 43.88145 | 43.70659 | 1.693649 | 0.08743065 | 0.08743065
16.19823 | 45.5841 | 43.86911 | 43.69408 | 1.714991 | 0.08751539 | 0.08751539
16.20823 | 45.5868 | 43.85676 | 43.68156 | 1.730037 | 0.08760031 | 0.08760031
16.21823 | 45.567 | 43.84441 | 43.66904 | 1.722587 | 0.08768542 | 0.08768542
16.22823 | 45.5882 | 43.83206 | 43.65652 | 1.756141 | 0.08777073 | 0.08777073
16.23823 | 45.5857 | 43.8197 | 43.64399 | 1.765998 | 0.08785623 | 0.08785623
16.24822 | 45.5599 | 43.80735 | 43.63147 | 1.752547 | 0.08794183 | 0.08794183
16.25822 | 45.5612 | 43.79499 | 43.61893 | 1.766213 | 0.08802773 | 0.08802773
16.26822 | 45.5934 | 43.78262 | 43.60639 | 1.810782 | 0.08811383 | 0.08811383
16.27822 | 45.5825 | 43.77025 | 43.59385 | 1.812254 | 0.08820013 | 0.08820013
16.28822 | 45.5677 | 43.75787 | 43.5813 | 1.809831 | 0.08828664 | 0.08828664
16.29821 | 45.5882 | 43.7455 | 43.56875 | 1.842699 | 0.08837326 | 0.08837326
16.30821 | 45.5716 | 43.73312 | 43.5562 | 1.838483 | 0.08846016 | 0.08846016
16.31821 | 45.583 | 43.72073 | 43.54363 | 1.862271 | 0.08854729 | 0.08854729
16.32821 | 45.5744 | 43.70834 | 43.53107 | 1.866062 | 0.08863462 | 0.08863462
16.33821 | 45.5835 | 43.69594 | 43.5185 | 1.887558 | 0.08872217 | 0.08872217
16.34821 | 45.5883 | 43.68354 | 43.50592 | 1.904757 | 0.08880993 | 0.08880993
16.3582 | 45.5694 | 43.67135 | 43.49336 | 1.898053 | 0.08899485 | 0.08899485
16.3682 | 45.6156 | 43.65894 | 43.48077 | 1.956659 | 0.08908307 | 0.08908307
16.3782 | 45.6189 | 43.64653 | 43.46819 | 1.972369 | 0.08917151 | 0.08917151
16.3882 | 45.6152 | 43.63412 | 43.4556 | 1.981083 | 0.08926017 | 0.08926017
16.3982 | 45.6175 | 43.6217 | 43.443 | 1.9958 | 0.08934906 | 0.08934906
16.4082 | 45.6157 | 43.60928 | 43.4304 | 2.006421 | 0.08943817 | 0.08943817
16.41819 | 45.5934 | 43.59687 | 43.41781 | 1.996533 | 0.08952742 | 0.08952742
16.42819 | 45.6008 | 43.58444 | 43.40521 | 2.016361 | 0.08961698 | 0.08961698
16.43819 | 45.6013 | 43.57201 | 43.39259 | 2.029292 | 0.08970677 | 0.08970677
16.44819 | 45.6 | 43.55957 | 43.37998 | 2.040428 | 0.0897968 | 0.0897968
16.45819 | 45.5892 | 43.54713 | 43.36736 | 2.042066 | 0.08988706 | 0.08988706
16.46819 | 45.5959 | 43.53469 | 43.35474 | 2.061209 | 0.08997756 | 0.08997756
16.47818 | 45.6076 | 43.52226 | 43.34212 | 2.085342 | 0.0900682 | 0.0900682
16.48818 | 45.5869 | 43.50981 | 43.32949 | 2.077091 | 0.0901592 | 0.0901592
16.49818 | 45.6103 | 43.49736 | 43.31686 | 2.112944 | 0.09025041 | 0.09025041
16.50818 | 45.603 | 43.4849 | 43.30422 | 2.1181 | 0.09034189 | 0.09034189
16.51818 | 45.5925 | 43.47244 | 43.29157 | 2.12006 | 0.09043361 | 0.09043361
16.52818 | 45.5958 | 43.45998 | 43.27893 | 2.135823 | 0.09052558 | 0.09052558
16.53817 | 45.5926 | 43.44752 | 43.26629 | 2.145077 | 0.0906177 | 0.0906177
16.54817 | 45.5927 | 43.43505 | 43.25363 | 2.157647 | 0.09071018 | 0.09071018
16.55817 | 45.5718 | 43.42258 | 43.24097 | 2.149221 | 0.09080292 | 0.09080292
16.56817 | 45.599 | 43.4101 | 43.22831 | 2.188898 | 0.09089592 | 0.09089592
16.57817 | 45.6023 | 43.39762 | 43.21564 | 2.204678 | 0.09098918 | 0.09098918
16.58817 | 45.5834 | 43.38514 | 43.20297 | 2.198261 | 0.09108272 | 0.09108272
16.59816 | 45.5673 | 43.37266 | 43.19031 | 2.194636 | 0.09117642 | 0.09117642
16.60816 | 45.57 | 43.36017 | 43.17763 | 2.209826 | 0.09127049 | 0.09127049
16.61816 | 45.5539 | 43.34768 | 43.16495 | 2.20622 | 0.09136484 | 0.09136484
16.62816 | 45.5519 | 43.33518 | 43.15226 | 2.216716 | 0.09145947 | 0.09145947
16.63816 | 45.5411 | 43.32268 | 43.13957 | 2.218417 | 0.09155437 | 0.09155437
16.64816 | 45.5463 | 43.31018 | 43.12688 | 2.23612 | 0.09164956 | 0.09164956
16.65815 | 45.5474 | 43.29769 | 43.1142 | 2.249714 | 0.09174493 | 0.09174493
16.66815 | 45.5379 | 43.28518 | 43.10149 | 2.252724 | 0.0918407 | 0.0918407
16.67815 | 45.5658 | 43.27266 | 43.08879 | 2.293137 | 0.09193676 | 0.09193676
16.68815 | 45.5553 | 43.26015 | 43.07608 | 2.295154 | 0.09203312 | 0.09203312
16.69815 | 45.548 | 43.24763 | 43.06337 | 2.300373 | 0.09212978 | 0.09212978
16.70814 | 45.5308 | 43.23512 | 43.05066 | 2.295683 | 0.09222664 | 0.09222664
16.71814 | 45.5265 | 43.22259 | 43.03794 | 2.303909 | 0.09232391 | 0.09232391
16.72814 | 45.5213 | 43.21006 | 43.02522 | 2.311238 | 0.09242149 | 0.09242149
16.73814 | 45.5151 | 43.19753 | 43.01249 | 2.31757 | 0.09251937 | 0.09251937
16.74814 | 45.5121 | 43.18499 | 42.99976 | 2.327106 | 0.09261759 | 0.09261759
16.75814 | 45.517 | 43.17246 | 42.98702 | 2.344544 | 0.09271613 | 0.09271613
16.76813 | 45.5053 | 43.15993 | 42.9743 | 2.345373 | 0.09281489 | 0.09281489
16.77813 | 45.497 | 43.14738 | 42.96155 | 2.349617 | 0.09291408 | 0.09291408
16.78813 | 45.5075 | 43.13484 | 42.94881 | 2.372665 | 0.0930136 | 0.0930136
16.79813 | 45.4833 | 43.12228 | 42.93606 | 2.361015 | 0.09311347 | 0.09311347
16.80813 | 45.4759 | 43.10973 | 42.9233 | 2.366169 | 0.09321367 | 0.09321367
16.81813 | 45.4779 | 43.09717 | 42.91055 | 2.380725 | 0.09331421 | 0.09331421
16.82812 | 45.4816 | 43.08463 | 42.8978 | 2.396972 | 0.09341502 | 0.09341502
16.83812 | 45.4478 | 43.07207 | 42.88503 | 2.375734 | 0.09351628 | 0.09351628
16.84812 | 45.4534 | 43.0595 | 42.87226 | 2.3939 | 0.0936179 | 0.0936179
16.85812 | 45.4664 | 43.04693 | 42.85949 | 2.419468 | 0.09371988 | 0.09371988
16.86812 | 45.444 | 43.03436 | 42.84672 | 2.409639 | 0.09382223 | 0.09382223
16.87812 | 45.4839 | 43.02179 | 42.83394 | 2.462113 | 0.09392495 | 0.09392495
16.88811 | 45.4583 | 43.00922 | 42.82117 | 2.449077 | 0.09402797 | 0.09402797
16.89811 | 45.4613 | 42.99664 | 42.80838 | 2.464657 | 0.09413147 | 0.09413147
16.90811 | 45.4447 | 42.98406 | 42.79559 | 2.460639 | 0.09423535 | 0.09423535
16.91811 | 45.446 | 42.97148 | 42.7828 | 2.474524 | 0.09433963 | 0.09433963
16.92811 | 45.4404 | 42.95889 | 42.77 | 2.481512 | 0.09444431 | 0.09444431
16.93811 | 45.4277 | 42.9463 | 42.7572 | 2.481403 | 0.0945494 | 0.0945494
16.9481 | 45.4083 | 42.93372 | 42.74441 | 2.474584 | 0.0946548 | 0.0946548
16.9581 | 45.4371 | 42.92112 | 42.7316 | 2.51598 | 0.09476073 | 0.09476073
16.9681 | 45.4387 | 42.90852 | 42.71879 | 2.530179 | 0.09486708 | 0.09486708
16.9781 | 45.4362 | 42.89592 | 42.70597 | 2.54028 | 0.09497386 | 0.09497386
16.9881 | 45.4302 | 42.88332 | 42.69315 | 2.546885 | 0.09508107 | 0.09508107
16.9981 | 45.4278 | 42.87071 | 42.68033 | 2.557091 | 0.09518874 | 0.09518874
17.00809 | 45.4169 | 42.85811 | 42.66752 | 2.558788 | 0.09529674 | 0.09529674
17.01809 | 45.4112 | 42.8455 | 42.65469 | 2.5657 | 0.09540531 | 0.09540531
17.02809 | 45.4006 | 42.83289 | 42.64186 | 2.567715 | 0.09551435 | 0.09551435
17.03809 | 45.4158 | 42.82027 | 42.62902 | 2.595532 | 0.09562386 | 0.09562386
17.04809 | 45.3761 | 42.80765 | 42.61618 | 2.568451 | 0.09573385 | 0.09573385
17.05809 | 45.3967 | 42.79503 | 42.60334 | 2.601673 | 0.09584433 | 0.09584433
17.06808 | 45.3837 | 42.78242 | 42.5905 | 2.601285 | 0.09595519 | 0.09595519
17.07808 | 45.3912 | 42.76979 | 42.57766 | 2.621412 | 0.09606666 | 0.09606666
17.08808 | 45.3788 | 42.75716 | 42.5648 | 2.621641 | 0.09617865 | 0.09617865
17.09808 | 45.3785 | 42.74453 | 42.55195 | 2.633972 | 0.09629116 | 0.09629116
17.10808 | 45.3725 | 42.73189 | 42.53909 | 2.640606 | 0.0964042 | 0.0964042
17.11807 | 45.3427 | 42.71927 | 42.52623 | 2.62343 | 0.09651765 | 0.09651765
17.12807 | 45.3595 | 42.70663 | 42.51337 | 2.652869 | 0.09663177 | 0.09663177
17.13807 | 45.3538 | 42.69399 | 42.5005 | 2.659809 | 0.09674645 | 0.09674645
17.14807 | 45.3526 | 42.68135 | 42.48762 | 2.671253 | 0.09686169 | 0.09686169
17.15807 | 45.3074 | 42.6687 | 42.47475 | 2.638698 | 0.09697751 | 0.09697751
17.16807 | 45.3521 | 42.65605 | 42.46187 | 2.696045 | 0.0970939 | 0.0970939
17.17806 | 45.3552 | 42.64342 | 42.449 | 2.711782 | 0.09721078 | 0.09721078
17.18806 | 45.3317 | 42.63077 | 42.43611 | 2.700934 | 0.09732838 | 0.09732838
17.19806 | 45.3417 | 42.61811 | 42.42322 | 2.723588 | 0.0974466 | 0.0974466
17.20806 | 45.3058 | 42.60546 | 42.41033 | 2.700344 | 0.09756545 | 0.09756545
17.21806 | 45.321 | 42.5928 | 42.39743 | 2.728201 | 0.09768493 | 0.09768493
17.22806 | 45.3124 | 42.58014 | 42.38453 | 2.732261 | 0.09780507 | 0.09780507
17.23805 | 45.3139 | 42.56749 | 42.37164 | 2.74641 | 0.09792574 | 0.09792574
17.24805 | 45.3255 | 42.55483 | 42.35873 | 2.770674 | 0.09804722 | 0.09804722
17.25805 | 45.2713 | 42.54216 | 42.34582 | 2.72914 | 0.09816939 | 0.09816939
17.26805 | 45.3162 | 42.52949 | 42.33291 | 2.786707 | 0.09829226 | 0.09829226
17.27805 | 45.2897 | 42.51682 | 42.31999 | 2.772876 | 0.09841584 | 0.09841584
17.28805 | 45.3007 | 42.50415 | 42.30707 | 2.796548 | 0.09854014 | 0.09854014
17.29804 | 45.2994 | 42.49149 | 42.29416 | 2.807908 | 0.09866507 | 0.09866507
17.30804 | 45.2924 | 42.47882 | 42.28124 | 2.813582 | 0.09879088 | 0.09879088
17.31804 | 45.2887 | 42.46614 | 42.26831 | 2.822558 | 0.09891747 | 0.09891747
17.32804 | 45.2947 | 42.45346 | 42.25537 | 2.841236 | 0.09904484 | 0.09904484
17.33804 | 45.2858 | 42.44078 | 42.24244 | 2.845016 | 0.09917302 | 0.09917302
17.34804 | 45.2919 | 42.4281 | 42.2295 | 2.863796 | 0.09930201 | 0.09930201
17.35803 | 45.2703 | 42.41543 | 42.21657 | 2.854866 | 0.09943171 | 0.09943171
17.36803 | 45.262 | 42.40275 | 42.20363 | 2.85925 | 0.09956241 | 0.09956241
17.37803 | 45.2665 | 42.39006 | 42.19068 | 2.876435 | 0.09969397 | 0.09969397
17.38803 | 45.277 | 42.37738 | 42.17773 | 2.899622 | 0.09982642 | 0.09982642
17.39803 | 45.2649 | 42.36469 | 42.16477 | 2.90021 | 0.0999598 | 0.0999598
17.40803 | 45.256 | 42.352 | 42.15181 | 2.903999 | 0.1000941 | 0.1000941
17.41802 | 45.2413 | 42.33932 | 42.13886 | 2.901977 | 0.1002292 | 0.1002292
17.42802 | 45.2627 | 42.32663 | 42.1259 | 2.936068 | 0.1003654 | 0.1003654
17.43802 | 45.2336 | 42.31394 | 42.11293 | 2.919661 | 0.1005026 | 0.1005026
17.44802 | 45.2375 | 42.30125 | 42.09996 | 2.936255 | 0.1006408 | 0.1006408
17.45802 | 45.2383 | 42.28855 | 42.08699 | 2.94975 | 0.1007801 | 0.1007801
17.46802 | 45.1789 | 42.27585 | 42.07401 | 2.903045 | 0.1009204 | 0.1009204
17.47801 | 45.2321 | 42.26317 | 42.06105 | 2.968929 | 0.1010617 | 0.1010617
17.48801 | 45.2257 | 42.25047 | 42.04806 | 2.975227 | 0.1012042 | 0.1012042
17.49801 | 45.203 | 42.23778 | 42.03508 | 2.965225 | 0.1013478 | 0.1013478
17.50801 | 45.1735 | 42.22508 | 42.02209 | 2.948424 | 0.1014926 | 0.1014926
17.51801 | 45.1962 | 42.21238 | 42.0091 | 2.983823 | 0.1016387 | 0.1016387
17.528 | 45.1881 | 42.19969 | 41.99612 | 2.988411 | 0.1017857 | 0.1017857
17.538 | 45.1602 | 42.18699 | 41.98312 | 2.973212 | 0.1019342 | 0.1019342
17.548 | 45.1604 | 42.17429 | 41.97012 | 2.986113 | 0.1020839 | 0.1020839
17.558 | 45.1576 | 42.16159 | 41.95712 | 2.996014 | 0.1022349 | 0.1022349
17.568 | 45.1067 | 42.14888 | 41.94411 | 2.957816 | 0.1023873 | 0.1023873
17.578 | 45.1639 | 42.13618 | 41.9311 | 3.027718 | 0.1025411 | 0.1025411
17.58799 | 45.1194 | 42.12349 | 41.9181 | 2.995907 | 0.1026961 | 0.1026961
17.59799 | 45.14 | 42.11079 | 41.90508 | 3.02921 | 0.1028527 | 0.1028527
17.60799 | 45.1017 | 42.09809 | 41.89207 | 3.003612 | 0.1030108 | 0.1030108
17.61799 | 45.1075 | 42.08539 | 41.87905 | 3.022114 | 0.1031703 | 0.1031703
17.62799 | 45.0933 | 42.07268 | 41.86602 | 3.020616 | 0.1033315 | 0.1033315
17.63799 | 45.0813 | 42.05998 | 41.85299 | 3.021318 | 0.1034942 | 0.1034942
17.64798 | 45.0682 | 42.04729 | 41.83998 | 3.020907 | 0.1036584 | 0.1036584
17.65798 | 45.06 | 42.03459 | 41.82694 | 3.025407 | 0.1038245 | 0.1038245
17.66798 | 45.0353 | 42.02189 | 41.81391 | 3.013408 | 0.1039922 | 0.1039922
17.67798 | 45.0589 | 42.00919 | 41.80087 | 3.049707 | 0.1041618 | 0.1041618
17.68798 | 45.0365 | 41.99649 | 41.78783 | 3.040006 | 0.1043331 | 0.1043331
17.69798 | 45.0354 | 41.9838 | 41.77478 | 3.051605 | 0.1045063 | 0.1045063
17.70797 | 45.0235 | 41.97111 | 41.76175 | 3.052389 | 0.1046812 | 0.1046812
17.71797 | 45.0143 | 41.95842 | 41.7487 | 3.055885 | 0.1048583 | 0.1048583
17.72797 | 44.9898 | 41.94592 | 41.73565 | 3.043876 | 0.1051393 | 0.1051393
17.73797 | 44.9986 | 41.93323 | 41.72259 | 3.06537 | 0.1053205 | 0.1053205
17.74797 | 44.9777 | 41.92054 | 41.70953 | 3.057162 | 0.1055039 | 0.1055039
17.75797 | 44.9509 | 41.90785 | 41.69647 | 3.043052 | 0.1056894 | 0.1056894
17.76796 | 44.9537 | 41.89517 | 41.68342 | 3.058528 | 0.105877 | 0.105877
17.77796 | 44.9387 | 41.88249 | 41.67035 | 3.056215 | 0.1060671 | 0.1060671
17.78796 | 44.9649 | 41.8698 | 41.65728 | 3.0951 | 0.1062596 | 0.1062596
17.79796 | 44.9277 | 41.85712 | 41.64421 | 3.070583 | 0.1064545 | 0.1064545
17.80796 | 44.9396 | 41.84444 | 41.63113 | 3.095163 | 0.106652 | 0.106652
17.81796 | 44.9089 | 41.83176 | 41.61805 | 3.077141 | 0.106852 | 0.106852
17.82795 | 44.8962 | 41.8191 | 41.60499 | 3.077104 | 0.1070546 | 0.1070546
17.83795 | 44.9066 | 41.80642 | 41.5919 | 3.100177 | 0.1072601 | 0.1072601
17.84795 | 44.8822 | 41.79375 | 41.57882 | 3.088446 | 0.1074684 | 0.1074684
17.85795 | 44.8849 | 41.78109 | 41.56573 | 3.103813 | 0.1076796 | 0.1076796
17.86795 | 44.8705 | 41.76842 | 41.55264 | 3.102076 | 0.1078939 | 0.1078939
17.87795 | 44.8408 | 41.75576 | 41.53954 | 3.085036 | 0.1081112 | 0.1081112
17.88794 | 44.8802 | 41.74312 | 41.52646 | 3.13708 | 0.1083315 | 0.1083315
17.89794 | 44.8435 | 41.73047 | 41.51336 | 3.113032 | 0.1085553 | 0.1085553
17.90794 | 44.8541 | 41.71782 | 41.50025 | 3.13628 | 0.1087825 | 0.1087825
17.91794 | 44.8343 | 41.70518 | 41.48715 | 3.129124 | 0.1090132 | 0.1090132
17.92794 | 44.8347 | 41.69254 | 41.47404 | 3.142163 | 0.1092475 | 0.1092475
17.93793 | 44.8067 | 41.67991 | 41.46094 | 3.126785 | 0.1094853 | 0.1094853
17.94793 | 44.813 | 41.66729 | 41.44783 | 3.145715 | 0.1097271 | 0.1097271
17.95793 | 44.8134 | 41.65466 | 41.43472 | 3.158739 | 0.1099729 | 0.1099729
17.96793 | 44.8117 | 41.64204 | 41.4216 | 3.169658 | 0.1102227 | 0.1102227
17.97793 | 44.7774 | 41.62953 | 41.40848 | 3.147869 | 0.1105277 | 0.1105277
17.98793 | 44.7929 | 41.61692 | 41.39535 | 3.175976 | 0.1107861 | 0.1107861
17.99792 | 44.8015 | 41.60434 | 41.38224 | 3.197164 | 0.1110487 | 0.1110487
18.00792 | 44.7899 | 41.59174 | 41.36911 | 3.198158 | 0.1113161 | 0.1113161
18.01792 | 44.7812 | 41.57916 | 41.35598 | 3.202045 | 0.1115883 | 0.1115883
18.02792 | 44.7799 | 41.56658 | 41.34284 | 3.213325 | 0.1118655 | 0.1118655
18.03792 | 44.7644 | 41.554 | 41.32971 | 3.210397 | 0.1121476 | 0.1121476
18.04792 | 44.7742 | 41.54144 | 41.31657 | 3.232761 | 0.1124351 | 0.1124351
18.05791 | 44.7471 | 41.5289 | 41.30344 | 3.218205 | 0.1127276 | 0.1127276
18.06791 | 44.7826 | 41.51635 | 41.2903 | 3.266252 | 0.113026 | 0.113026
18.07791 | 44.7092 | 41.50381 | 41.27715 | 3.205391 | 0.1133301 | 0.1133301
18.08791 | 44.7416 | 41.49128 | 41.264 | 3.25032 | 0.1136401 | 0.1136401
18.09791 | 44.7368 | 41.47876 | 41.25085 | 3.258039 | 0.1139563 | 0.1139563
18.10791 | 44.7265 | 41.46625 | 41.23769 | 3.260249 | 0.1142788 | 0.1142788
18.1179 | 44.7097 | 41.45376 | 41.22455 | 3.255935 | 0.1146075 | 0.1146075
18.1279 | 44.7219 | 41.44128 | 41.21139 | 3.280623 | 0.1149432 | 0.1149432
18.1379 | 44.7128 | 41.4288 | 41.19823 | 3.283999 | 0.1152859 | 0.1152859
18.1479 | 44.6987 | 41.41634 | 41.18506 | 3.282364 | 0.1156357 | 0.1156357
18.1579 | 44.6762 | 41.40388 | 41.1719 | 3.272316 | 0.1159929 | 0.1159929
18.1679 | 44.7202 | 41.39144 | 41.15873 | 3.328756 | 0.1163577 | 0.1163577
18.17789 | 44.6151 | 41.37903 | 41.14557 | 3.23607 | 0.1167299 | 0.1167299
18.18789 | 44.6432 | 41.36662 | 41.1324 | 3.276582 | 0.1171107 | 0.1171107
18.19789 | 44.6848 | 41.35422 | 41.11922 | 3.330581 | 0.1174997 | 0.1174997
18.20789 | 44.6195 | 41.34184 | 41.10604 | 3.277664 | 0.1178973 | 0.1178973
18.21789 | 44.6276 | 41.32947 | 41.09286 | 3.298133 | 0.1183038 | 0.1183038
18.22789 | 44.6231 | 41.31711 | 41.07968 | 3.305985 | 0.1187193 | 0.1187193
18.23788 | 44.6096 | 41.30479 | 41.0665 | 3.304809 | 0.1191437 | 0.1191437
18.24788 | 44.5971 | 41.29247 | 41.05331 | 3.304629 | 0.1195782 | 0.1195782
18.25788 | 44.6009 | 41.28017 | 41.04012 | 3.320731 | 0.1200225 | 0.1200225
18.26788 | 44.6073 | 41.26788 | 41.02693 | 3.339415 | 0.1204769 | 0.1204769
18.27788 | 44.5332 | 41.25562 | 41.01374 | 3.277581 | 0.1209417 | 0.1209417
18.28787 | 44.529 | 41.24338 | 41.00055 | 3.285616 | 0.1214167 | 0.1214167
18.29787 | 44.5854 | 41.23116 | 40.98735 | 3.354243 | 0.121903 | 0.121903
18.30787 | 44.5329 | 41.21895 | 40.97415 | 3.313951 | 0.1224005 | 0.1224005
18.31787 | 44.5152 | 41.20676 | 40.96094 | 3.308438 | 0.1229093 | 0.1229093
18.32787 | 44.5169 | 41.1946 | 40.94774 | 3.322305 | 0.1234297 | 0.1234297
18.33787 | 44.496 | 41.18245 | 40.93453 | 3.31355 | 0.1239619 | 0.1239619
18.34786 | 44.5045 | 41.17034 | 40.92133 | 3.334161 | 0.1245056 | 0.1245056
18.35786 | 44.4956 | 41.15824 | 40.90811 | 3.337362 | 0.125062 | 0.125062
18.36786 | 44.4944 | 41.14616 | 40.8949 | 3.348241 | 0.1256308 | 0.1256308
18.37786 | 44.4209 | 41.1341 | 40.88168 | 3.286797 | 0.1262121 | 0.1262121
18.38786 | 44.4342 | 41.12207 | 40.86846 | 3.31213 | 0.126806 | 0.126806
18.39786 | 44.4493 | 41.11006 | 40.85523 | 3.33924 | 0.1274125 | 0.1274125
18.40785 | 44.4118 | 41.09808 | 40.84202 | 3.313715 | 0.1280311 | 0.1280311
18.41785 | 44.4107 | 41.08612 | 40.8288 | 3.324579 | 0.128663 | 0.128663
18.42785 | 44.3829 | 41.07418 | 40.81557 | 3.30872 | 0.1293074 | 0.1293074
18.43785 | 44.3946 | 41.06226 | 40.80233 | 3.332338 | 0.1299644 | 0.1299644
18.44785 | 44.3445 | 41.05037 | 40.7891 | 3.294134 | 0.1306336 | 0.1306336
18.45785 | 44.3993 | 41.03849 | 40.77586 | 3.360808 | 0.1313149 | 0.1313149
18.46784 | 44.3449 | 41.02665 | 40.76264 | 3.318249 | 0.1320072 | 0.1320072
18.47784 | 44.2926 | 41.01482 | 40.7494 | 3.277781 | 0.1327115 | 0.1327115
18.48784 | 44.2781 | 41.00301 | 40.73615 | 3.275094 | 0.1334265 | 0.1334265
18.49784 | 44.2979 | 40.99121 | 40.72291 | 3.306689 | 0.1341517 | 0.1341517
18.50784 | 44.2631 | 40.97943 | 40.70966 | 3.283667 | 0.1348863 | 0.1348863
18.51784 | 44.2527 | 40.96767 | 40.69641 | 3.28503 | 0.1356296 | 0.1356296
18.52783 | 44.2403 | 40.95593 | 40.68317 | 3.284368 | 0.1363797 | 0.1363797
18.53783 | 44.2099 | 40.94419 | 40.66992 | 3.265707 | 0.137137 | 0.137137
18.54783 | 44.2272 | 40.93246 | 40.65666 | 3.294738 | 0.1378997 | 0.1378997
18.55783 | 44.1933 | 40.92074 | 40.6434 | 3.272562 | 0.1386664 | 0.1386664
18.56783 | 44.1695 | 40.90902 | 40.63014 | 3.260485 | 0.1394354 | 0.1394354
18.57783 | 44.1223 | 40.89729 | 40.61688 | 3.225007 | 0.1402052 | 0.1402052
18.58782 | 44.1137 | 40.88558 | 40.60363 | 3.228122 | 0.1409731 | 0.1409731
18.59782 | 44.1405 | 40.87384 | 40.59036 | 3.266658 | 0.1417387 | 0.1417387
18.60782 | 44.0877 | 40.86209 | 40.5771 | 3.225605 | 0.1424992 | 0.1424992
18.61782 | 44.0783 | 40.85033 | 40.56383 | 3.22797 | 0.1432523 | 0.1432523
18.62782 | 44.0603 | 40.83854 | 40.55055 | 3.221756 | 0.1439955 | 0.1439955
18.63782 | 44.0538 | 40.82673 | 40.53728 | 3.227069 | 0.1447263 | 0.1447263
18.64781 | 44.0541 | 40.8149 | 40.52402 | 3.239202 | 0.1454415 | 0.1454415
18.65781 | 44.0204 | 40.80302 | 40.51074 | 3.217384 | 0.1461397 | 0.1461397
18.66781 | 43.9622 | 40.79109 | 40.49746 | 3.17111 | 0.1468174 | 0.1468174
18.67781 | 43.9348 | 40.77912 | 40.48417 | 3.155684 | 0.1474718 | 0.1474718
18.68781 | 43.9382 | 40.76709 | 40.47089 | 3.171112 | 0.1481002 | 0.1481002
18.6978 | 43.9355 | 40.75501 | 40.45761 | 3.180488 | 0.1486989 | 0.1486989
18.7078 | 43.9179 | 40.74286 | 40.44433 | 3.175041 | 0.1492666 | 0.1492666
18.7178 | 43.9161 | 40.73063 | 40.43103 | 3.185466 | 0.1497999 | 0.1497999
18.7278 | 43.8776 | 40.71833 | 40.41774 | 3.159266 | 0.1502962 | 0.1502962
18.7378 | 43.8571 | 40.70595 | 40.40445 | 3.151147 | 0.1507531 | 0.1507531
18.7478 | 43.8806 | 40.69349 | 40.39115 | 3.187113 | 0.1511684 | 0.1511684
18.75779 | 43.8334 | 40.68094 | 40.37787 | 3.152455 | 0.1515397 | 0.1515397
18.76779 | 43.8033 | 40.66861 | 40.36456 | 3.134692 | 0.1520215 | 0.1520215
18.77779 | 43.7543 | 40.65586 | 40.35126 | 3.098436 | 0.1523011 | 0.1523011
18.78779 | 43.7512 | 40.64302 | 40.33796 | 3.108177 | 0.1525328 | 0.1525328
18.79779 | 43.7608 | 40.63008 | 40.32465 | 3.130717 | 0.1527157 | 0.1527157
18.80779 | 43.7368 | 40.61704 | 40.31134 | 3.119758 | 0.1528494 | 0.1528494
18.81778 | 43.7519 | 40.60391 | 40.29805 | 3.147987 | 0.1529336 | 0.1529336
18.82778 | 43.7193 | 40.59067 | 40.28473 | 3.128628 | 0.1529689 | 0.1529689
18.83778 | 43.7148 | 40.57733 | 40.27142 | 3.137469 | 0.1529556 | 0.1529556
18.84778 | 43.7024 | 40.56389 | 40.2581 | 3.138506 | 0.1528947 | 0.1528947
18.85778 | 43.6534 | 40.55036 | 40.24479 | 3.103039 | 0.1527874 | 0.1527874
18.86778 | 43.6255 | 40.53674 | 40.23147 | 3.088762 | 0.1526353 | 0.1526353
18.87777 | 43.5808 | 40.52304 | 40.21816 | 3.05776 | 0.1524405 | 0.1524405
18.88777 | 43.5866 | 40.50924 | 40.20484 | 3.077356 | 0.1522045 | 0.1522045
18.89777 | 43.5902 | 40.49537 | 40.19151 | 3.09483 | 0.1519298 | 0.1519298
18.90777 | 43.5698 | 40.48142 | 40.17818 | 3.088379 | 0.151619 | 0.151619
18.91777 | 43.5649 | 40.4674 | 40.16485 | 3.097496 | 0.1512746 | 0.1512746
18.92777 | 43.5461 | 40.45332 | 40.15152 | 3.092777 | 0.1508993 | 0.1508993
18.93776 | 43.5474 | 40.4392 | 40.13821 | 3.108202 | 0.1504963 | 0.1504963
18.94776 | 43.5075 | 40.42501 | 40.12487 | 3.082494 | 0.1500677 | 0.1500677
18.95776 | 43.4899 | 40.41077 | 40.11153 | 3.079132 | 0.1496167 | 0.1496167
18.96776 | 43.4288 | 40.39649 | 40.0982 | 3.032311 | 0.149146 | 0.149146
18.97776 | 43.4078 | 40.38217 | 40.08486 | 3.025625 | 0.1486585 | 0.1486585
18.98776 | 43.4016 | 40.36783 | 40.07152 | 3.03377 | 0.1481567 | 0.1481567
18.99775 | 43.4243 | 40.35347 | 40.05819 | 3.070825 | 0.147644 | 0.147644
19.00775 | 43.3993 | 40.33909 | 40.04484 | 3.060215 | 0.1471215 | 0.1471215
19.01775 | 43.374 | 40.32484 | 40.0315 | 3.049164 | 0.14667 | 0.14667
19.02775 | 43.3963 | 40.31042 | 40.01815 | 3.08588 | 0.1461363 | 0.1461363
19.03775 | 43.36 | 40.296 | 40.0048 | 3.064003 | 0.1456001 | 0.1456001
19.04775 | 43.3324 | 40.28157 | 39.99145 | 3.050828 | 0.1450633 | 0.1450633
19.05774 | 43.2751 | 40.26716 | 39.97811 | 3.007938 | 0.1445283 | 0.1445283
19.06774 | 43.2539 | 40.25274 | 39.96475 | 3.001158 | 0.1439956 | 0.1439956
19.07774 | 43.2279 | 40.23833 | 39.95139 | 2.989572 | 0.1434673 | 0.1434673
19.08774 | 43.2289 | 40.22392 | 39.93804 | 3.004975 | 0.1429446 | 0.1429446
19.09774 | 43.2394 | 40.20953 | 39.92468 | 3.029867 | 0.1424288 | 0.1424288
19.10773 | 43.2094 | 40.19517 | 39.91133 | 3.01423 | 0.1419214 | 0.1419214
19.11773 | 43.1951 | 40.18081 | 39.89796 | 3.014292 | 0.1414223 | 0.1414223
19.12773 | 43.1803 | 40.16646 | 39.8846 | 3.013836 | 0.1409329 | 0.1409329
19.13773 | 43.1567 | 40.15214 | 39.87123 | 3.004561 | 0.1404538 | 0.1404538
19.14773 | 43.1219 | 40.13783 | 39.85786 | 2.984066 | 0.1399856 | 0.1399856
19.15773 | 43.1019 | 40.12355 | 39.84449 | 2.978349 | 0.1395289 | 0.1395289
19.16772 | 43.0507 | 40.1093 | 39.83114 | 2.941396 | 0.1390844 | 0.1390844
19.17772 | 43.0597 | 40.09534 | 39.81776 | 2.964364 | 0.1387869 | 0.1387869
19.18772 | 43.0235 | 40.08112 | 39.80439 | 2.94238 | 0.1383665 | 0.1383665
19.19772 | 43.0544 | 40.06693 | 39.79101 | 2.987472 | 0.1379587 | 0.1379587
19.20772 | 43.0029 | 40.05276 | 39.77763 | 2.95014 | 0.1375635 | 0.1375635
19.21772 | 43.0146 | 40.03861 | 39.76425 | 2.975985 | 0.1371809 | 0.1371809
19.22771 | 43.0105 | 40.02451 | 39.75089 | 2.985992 | 0.1368115 | 0.1368115
19.23771 | 42.9357 | 40.01041 | 39.7375 | 2.925289 | 0.1364544 | 0.1364544
19.24771 | 42.9205 | 39.99634 | 39.72412 | 2.924162 | 0.1361098 | 0.1361098
19.25771 | 42.8795 | 39.98229 | 39.71073 | 2.897212 | 0.1357777 | 0.1357777
19.26771 | 42.866 | 39.96826 | 39.69735 | 2.897739 | 0.135458 | 0.135458
19.27771 | 42.8177 | 39.95426 | 39.68396 | 2.863443 | 0.1351505 | 0.1351505
19.2877 | 42.8276 | 39.94029 | 39.67058 | 2.88731 | 0.1348552 | 0.1348552
19.2977 | 42.8237 | 39.92633 | 39.65719 | 2.89737 | 0.1345715 | 0.1345715
19.3077 | 42.8315 | 39.91239 | 39.64379 | 2.919107 | 0.1342993 | 0.1342993
19.3177 | 42.7833 | 39.89848 | 39.6304 | 2.884824 | 0.1340384 | 0.1340384
19.3277 | 42.7456 | 39.88458 | 39.617 | 2.86102 | 0.1337887 | 0.1337887
19.3377 | 42.7196 | 39.8707 | 39.6036 | 2.848895 | 0.1335499 | 0.1335499
19.34769 | 42.6742 | 39.85686 | 39.59022 | 2.817337 | 0.1333218 | 0.1333218
19.35769 | 42.6766 | 39.84303 | 39.57682 | 2.833574 | 0.1331039 | 0.1331039
19.36769 | 42.6209 | 39.82921 | 39.56342 | 2.791692 | 0.1328961 | 0.1328961
19.37769 | 42.6173 | 39.81541 | 39.55001 | 2.801892 | 0.1326981 | 0.1326981
19.38769 | 42.6171 | 39.80163 | 39.53661 | 2.815474 | 0.1325097 | 0.1325097
19.39769 | 42.5772 | 39.78786 | 39.5232 | 2.789338 | 0.1323306 | 0.1323306
19.40768 | 42.5948 | 39.77413 | 39.50981 | 2.820673 | 0.1321608 | 0.1321608
19.41768 | 42.542 | 39.7604 | 39.4964 | 2.781604 | 0.1319995 | 0.1319995
19.42768 | 42.4982 | 39.74668 | 39.48299 | 2.751521 | 0.1318469 | 0.1318469
19.43768 | 42.4461 | 39.73311 | 39.46957 | 2.712986 | 0.1317702 | 0.1317702
19.44768 | 42.4482 | 39.71943 | 39.45616 | 2.728772 | 0.131634 | 0.131634
19.45768 | 42.4049 | 39.70576 | 39.44274 | 2.699144 | 0.1315056 | 0.1315056
19.46767 | 42.3786 | 39.69211 | 39.42934 | 2.686489 | 0.1313849 | 0.1313849
19.47767 | 42.347 | 39.67847 | 39.41592 | 2.668533 | 0.1312714 | 0.1312714
19.48767 | 42.3757 | 39.66484 | 39.4025 | 2.710865 | 0.1311652 | 0.1311652
19.49767 | 42.3753 | 39.65122 | 39.38908 | 2.724084 | 0.1310658 | 0.1310658
19.50767 | 42.3198 | 39.63761 | 39.37566 | 2.682191 | 0.1309732 | 0.1309732
19.51766 | 42.2923 | 39.62403 | 39.36225 | 2.668273 | 0.1308872 | 0.1308872
19.52766 | 42.2647 | 39.61044 | 39.34883 | 2.654257 | 0.1308074 | 0.1308074
19.53766 | 42.2136 | 39.59687 | 39.3354 | 2.61673 | 0.1307338 | 0.1307338
19.54766 | 42.1995 | 39.58331 | 39.32198 | 2.616192 | 0.1306661 | 0.1306661
19.55766 | 42.1586 | 39.56976 | 39.30855 | 2.588845 | 0.1306042 | 0.1306042
19.56766 | 42.1407 | 39.55621 | 39.29512 | 2.584487 | 0.1305479 | 0.1305479
19.57765 | 42.1016 | 39.54269 | 39.2817 | 2.558906 | 0.1304971 | 0.1304971
19.58765 | 42.1516 | 39.52917 | 39.26827 | 2.62243 | 0.1304514 | 0.1304514
19.59765 | 42.1236 | 39.51566 | 39.25483 | 2.607945 | 0.1304109 | 0.1304109
19.60765 | 42.0844 | 39.50215 | 39.2414 | 2.582251 | 0.1303753 | 0.1303753
19.61765 | 42.0417 | 39.48865 | 39.22796 | 2.553049 | 0.1303444 | 0.1303444
19.62765 | 42.005 | 39.47516 | 39.21453 | 2.529838 | 0.1303183 | 0.1303183
19.63764 | 42.0211 | 39.46169 | 39.2011 | 2.559407 | 0.1302966 | 0.1302966
19.64764 | 41.9597 | 39.44822 | 39.18766 | 2.511481 | 0.1302793 | 0.1302793
19.65764 | 41.9237 | 39.43475 | 39.17422 | 2.488949 | 0.1302662 | 0.1302662
19.66764 | 41.9299 | 39.42129 | 39.16078 | 2.508609 | 0.1302573 | 0.1302573
19.67764 | 41.8771 | 39.40784 | 39.14733 | 2.469262 | 0.1302523 | 0.1302523
19.68764 | 41.9428 | 39.39439 | 39.13389 | 2.548409 | 0.1302513 | 0.1302513
19.69763 | 41.8931 | 39.38096 | 39.12046 | 2.512136 | 0.1302539 | 0.1302539
19.70763 | 41.8342 | 39.36753 | 39.10701 | 2.466671 | 0.1302603 | 0.1302603
19.71763 | 41.807 | 39.3541 | 39.09356 | 2.452899 | 0.1302701 | 0.1302701
19.72763 | 41.8042 | 39.34068 | 39.08011 | 2.463522 | 0.1302835 | 0.1302835
19.73763 | 41.7724 | 39.32726 | 39.06666 | 2.445139 | 0.1303001 | 0.1303001
19.74763 | 41.7358 | 39.31385 | 39.05321 | 2.421951 | 0.1303201 | 0.1303201
19.75762 | 41.7034 | 39.30046 | 39.03977 | 2.402945 | 0.1303431 | 0.1303431
19.76762 | 41.6888 | 39.28705 | 39.02631 | 2.401747 | 0.1303693 | 0.1303693
19.77762 | 41.6887 | 39.27366 | 39.01286 | 2.415044 | 0.1303984 | 0.1303984
19.78762 | 41.6541 | 39.26026 | 38.9994 | 2.393836 | 0.1304304 | 0.1304304
19.79762 | 41.6423 | 39.24688 | 38.98595 | 2.395424 | 0.1304653 | 0.1304653
19.80762 | 41.5917 | 39.23349 | 38.97249 | 2.358207 | 0.1305029 | 0.1305029
19.81761 | 41.5427 | 39.22013 | 38.95904 | 2.322573 | 0.1305431 | 0.1305431
19.82761 | 41.5316 | 39.20675 | 38.94558 | 2.324848 | 0.130586 | 0.130586
19.83761 | 41.5034 | 39.19338 | 38.93212 | 2.310019 | 0.1306314 | 0.1306314
19.84761 | 41.4498 | 39.18001 | 38.91865 | 2.269787 | 0.1306793 | 0.1306793
19.85761 | 41.4469 | 39.16665 | 38.90519 | 2.28025 | 0.1307295 | 0.1307295
19.8676 | 41.4434 | 39.1533 | 38.89174 | 2.290097 | 0.1307821 | 0.1307821
19.8776 | 41.4038 | 39.13995 | 38.87827 | 2.263853 | 0.1308369 | 0.1308369
19.8876 | 41.3699 | 39.12659 | 38.86481 | 2.243306 | 0.130894 | 0.130894
19.8976 | 41.3408 | 39.11324 | 38.85134 | 2.227556 | 0.1309533 | 0.1309533
19.9076 | 41.31 | 39.0999 | 38.83787 | 2.210103 | 0.1310146 | 0.1310146
19.9176 | 41.2641 | 39.08655 | 38.8244 | 2.177546 | 0.131078 | 0.131078
19.92759 | 41.2505 | 39.07323 | 38.81094 | 2.177274 | 0.1311433 | 0.1311433
19.93759 | 41.2315 | 39.05989 | 38.79747 | 2.171611 | 0.1312107 | 0.1312107
19.94759 | 41.1483 | 39.04655 | 38.78399 | 2.101746 | 0.13128 | 0.13128
19.95759 | 41.1511 | 39.03322 | 38.77052 | 2.117878 | 0.1313511 | 0.1313511
19.96759 | 41.167 | 39.01989 | 38.75704 | 2.147108 | 0.131424 | 0.131424
19.97759 | 41.1465 | 39.00657 | 38.74357 | 2.139935 | 0.1314988 | 0.1314988
19.98758 | 41.0974 | 38.99325 | 38.7301 | 2.104146 | 0.1315751 | 0.1315751
19.99758 | 41.0803 | 38.97993 | 38.71663 | 2.100368 | 0.1316533 | 0.1316533
20.00758 | 41.0384 | 38.96661 | 38.70315 | 2.071788 | 0.1317331 | 0.1317331
20.01758 | 41.0273 | 38.95329 | 38.68967 | 2.074005 | 0.1318145 | 0.1318145
20.02758 | 41.0025 | 38.93998 | 38.67618 | 2.062521 | 0.1318975 | 0.1318975
20.03758 | 40.9827 | 38.92667 | 38.6627 | 2.056034 | 0.131982 | 0.131982
20.04757 | 40.9286 | 38.91337 | 38.64923 | 2.015231 | 0.132068 | 0.132068
20.05757 | 40.9396 | 38.90006 | 38.63575 | 2.03954 | 0.1321555 | 0.1321555
20.06757 | 40.924 | 38.88675 | 38.62226 | 2.037247 | 0.1322445 | 0.1322445
20.07757 | 40.9225 | 38.87345 | 38.60878 | 2.049052 | 0.1323349 | 0.1323349
20.08757 | 40.8819 | 38.86014 | 38.59529 | 2.021756 | 0.1324267 | 0.1324267
20.09757 | 40.8483 | 38.84684 | 38.5818 | 2.001457 | 0.1325198 | 0.1325198
20.10756 | 40.8461 | 38.83356 | 38.56833 | 2.012543 | 0.1326142 | 0.1326142
20.11756 | 40.8182 | 38.82026 | 38.55484 | 1.997941 | 0.13271 | 0.13271
20.12756 | 40.8105 | 38.80696 | 38.54135 | 2.003537 | 0.132807 | 0.132807
20.13756 | 40.7761 | 38.79367 | 38.52786 | 1.982432 | 0.1329053 | 0.1329053
20.14756 | 40.7897 | 38.78038 | 38.51437 | 2.009325 | 0.1330049 | 0.1330049
20.15756 | 40.7615 | 38.76708 | 38.50087 | 1.994416 | 0.1331056 | 0.1331056
20.16755 | 40.761 | 38.75381 | 38.48739 | 2.007193 | 0.1332074 | 0.1332074
20.17755 | 40.7452 | 38.74052 | 38.4739 | 2.004681 | 0.1333105 | 0.1333105
20.18755 | 40.7008 | 38.72723 | 38.4604 | 1.973568 | 0.1334147 | 0.1334147
20.19755 | 40.653 | 38.71395 | 38.44691 | 1.939053 | 0.1335201 | 0.1335201
20.20755 | 40.6663 | 38.70066 | 38.43341 | 1.965638 | 0.1336265 | 0.1336265
20.21755 | 40.6371 | 38.68738 | 38.41991 | 1.94972 | 0.133734 | 0.133734
20.22754 | 40.5806 | 38.67411 | 38.40643 | 1.906489 | 0.1338425 | 0.1338425
20.23754 | 40.5923 | 38.66083 | 38.39293 | 1.931469 | 0.1339521 | 0.1339521
20.24754 | 40.5831 | 38.64755 | 38.37943 | 1.935548 | 0.1340627 | 0.1340627
20.25754 | 40.5425 | 38.63427 | 38.36593 | 1.908225 | 0.1341744 | 0.1341744
20.26754 | 40.5532 | 38.621 | 38.35242 | 1.932202 | 0.134287 | 0.134287
20.27753 | 40.5078 | 38.60774 | 38.33894 | 1.900064 | 0.1344005 | 0.1344005
20.28753 | 40.4684 | 38.59446 | 38.32543 | 1.873938 | 0.134515 | 0.134515
20.29753 | 40.4364 | 38.58119 | 38.31193 | 1.855211 | 0.1346305 | 0.1346305
20.30753 | 40.4284 | 38.56792 | 38.29842 | 1.860483 | 0.1347469 | 0.1347469
20.31753 | 40.394 | 38.55465 | 38.28492 | 1.839354 | 0.1348643 | 0.1348643
20.32753 | 40.3614 | 38.54138 | 38.27141 | 1.820023 | 0.1349825 | 0.1349825
20.33752 | 40.3506 | 38.52812 | 38.25792 | 1.822479 | 0.1351015 | 0.1351015
20.34752 | 40.3246 | 38.51485 | 38.24441 | 1.809746 | 0.1352215 | 0.1352215
20.35752 | 40.3538 | 38.50159 | 38.2309 | 1.852213 | 0.1353423 | 0.1353423
20.36752 | 40.304 | 38.48832 | 38.21739 | 1.815679 | 0.135464 | 0.135464
20.37752 | 40.2619 | 38.47506 | 38.20388 | 1.786843 | 0.1355865 | 0.1355865
20.38752 | 40.2422 | 38.46179 | 38.19037 | 1.780407 | 0.1357099 | 0.1357099
20.39751 | 40.2378 | 38.44854 | 38.17688 | 1.789256 | 0.1358339 | 0.1358339
20.40751 | 40.1961 | 38.43528 | 38.16336 | 1.760818 | 0.1359589 | 0.1359589
20.41751 | 40.1688 | 38.42202 | 38.14985 | 1.746779 | 0.1360846 | 0.1360846
20.42751 | 40.1628 | 38.40876 | 38.13634 | 1.754039 | 0.1362112 | 0.1362112
20.43751 | 40.121 | 38.3955 | 38.12283 | 1.725498 | 0.1363385 | 0.1363385
20.44751 | 40.1093 | 38.38224 | 38.10931 | 1.727056 | 0.1364665 | 0.1364665
20.4575 | 40.1192 | 38.369 | 38.09581 | 1.7502 | 0.1365952 | 0.1365952
20.4675 | 40.046 | 38.35574 | 38.08229 | 1.690257 | 0.1367248 | 0.1367248
20.4775 | 40.0561 | 38.34249 | 38.06878 | 1.713612 | 0.1368551 | 0.1368551
20.4875 | 40.0233 | 38.32923 | 38.05526 | 1.694067 | 0.1369861 | 0.1369861
20.4975 | 39.9795 | 38.31598 | 38.04174 | 1.663521 | 0.1371178 | 0.1371178
20.5075 | 39.9722 | 38.30273 | 38.02823 | 1.669474 | 0.1372502 | 0.1372502
20.51749 | 39.9669 | 38.28949 | 38.01472 | 1.677413 | 0.1373832 | 0.1373832
20.52749 | 39.9278 | 38.27624 | 38.0012 | 1.651564 | 0.137517 | 0.137517
20.53749 | 39.8962 | 38.26298 | 37.98768 | 1.633215 | 0.1376516 | 0.1376516
20.54749 | 39.8969 | 38.24973 | 37.97416 | 1.647165 | 0.1377867 | 0.1377867
20.55749 | 39.8359 | 38.23649 | 37.96064 | 1.599414 | 0.1379226 | 0.1379226
20.56749 | 39.8444 | 38.22324 | 37.94712 | 1.621162 | 0.1380591 | 0.1380591
20.57748 | 39.8065 | 38.21 | 37.93361 | 1.596497 | 0.1381961 | 0.1381961
20.58748 | 39.7707 | 38.19676 | 37.92009 | 1.573944 | 0.138334 | 0.138334
20.59748 | 39.7537 | 38.18351 | 37.90657 | 1.57019 | 0.1384724 | 0.1384724
20.60748 | 39.7289 | 38.17027 | 37.89304 | 1.558635 | 0.1386115 | 0.1386115
20.61748 | 39.6919 | 38.15702 | 37.87952 | 1.534879 | 0.1387513 | 0.1387513
20.62748 | 39.6687 | 38.14378 | 37.86599 | 1.524923 | 0.1388916 | 0.1388916
20.63747 | 39.6539 | 38.13055 | 37.85248 | 1.523353 | 0.1390325 | 0.1390325
20.64747 | 39.6513 | 38.1173 | 37.83896 | 1.533995 | 0.1391741 | 0.1391741
20.65747 | 39.579 | 38.10406 | 37.82543 | 1.474937 | 0.1393163 | 0.1393163
20.66747 | 39.5645 | 38.09082 | 37.8119 | 1.473678 | 0.1394591 | 0.1394591
20.67747 | 39.5376 | 38.07758 | 37.79838 | 1.460018 | 0.1396025 | 0.1396025
20.68746 | 39.5147 | 38.06436 | 37.78486 | 1.450344 | 0.1397463 | 0.1397463
20.69746 | 39.4845 | 38.05112 | 37.77134 | 1.433383 | 0.1398909 | 0.1398909
20.70746 | 39.4841 | 38.03788 | 37.75781 | 1.446221 | 0.1400361 | 0.1400361
20.71746 | 39.4269 | 38.02464 | 37.74428 | 1.402258 | 0.1401819 | 0.1401819
20.72746 | 39.4335 | 38.01141 | 37.73075 | 1.422094 | 0.1403282 | 0.1403282
20.73746 | 39.4257 | 37.99817 | 37.71722 | 1.42753 | 0.1404751 | 0.1404751
20.74745 | 39.344 | 37.98495 | 37.7037 | 1.359052 | 0.1406225 | 0.1406225
20.75745 | 39.3652 | 37.97171 | 37.69017 | 1.393486 | 0.1407705 | 0.1407705
20.76745 | 39.3387 | 37.95848 | 37.67664 | 1.38022 | 0.1409191 | 0.1409191
20.77745 | 39.2829 | 37.94525 | 37.66311 | 1.337653 | 0.1410682 | 0.1410682
20.78745 | 39.3031 | 37.93201 | 37.64958 | 1.371085 | 0.141218 | 0.141218
20.79745 | 39.2373 | 37.91878 | 37.63605 | 1.318517 | 0.1413682 | 0.1413682
20.80744 | 39.2564 | 37.90557 | 37.62253 | 1.350834 | 0.1415189 | 0.1415189
20.81744 | 39.1994 | 37.89234 | 37.609 | 1.307064 | 0.1416702 | 0.1416702
20.82744 | 39.1941 | 37.87911 | 37.59546 | 1.314994 | 0.1418221 | 0.1418221
20.83744 | 39.1769 | 37.86588 | 37.58193 | 1.311022 | 0.1419746 | 0.1419746
20.84744 | 39.1444 | 37.85265 | 37.56839 | 1.29175 | 0.1421275 | 0.1421275
20.85744 | 39.1235 | 37.83942 | 37.55486 | 1.284077 | 0.142281 | 0.142281
20.86743 | 39.091 | 37.82621 | 37.54134 | 1.264791 | 0.1424349 | 0.1424349
20.87743 | 39.0744 | 37.81298 | 37.5278 | 1.261416 | 0.1425894 | 0.1425894
20.88743 | 39.0708 | 37.79976 | 37.51427 | 1.271041 | 0.1427445 | 0.1427445
20.89743 | 39.0283 | 37.78653 | 37.50073 | 1.241766 | 0.1429001 | 0.1429001
20.90743 | 38.9926 | 37.77331 | 37.4872 | 1.219289 | 0.1430562 | 0.1430562
20.91743 | 38.9777 | 37.76009 | 37.47366 | 1.217612 | 0.1432128 | 0.1432128
20.92742 | 38.9725 | 37.74688 | 37.46014 | 1.225621 | 0.1433698 | 0.1433698
20.93742 | 38.9303 | 37.73366 | 37.4466 | 1.196642 | 0.1435275 | 0.1435275
20.94742 | 38.9138 | 37.72044 | 37.43307 | 1.193363 | 0.1436856 | 0.1436856
20.95742 | 38.8789 | 37.70722 | 37.41953 | 1.171683 | 0.1438443 | 0.1438443
20.96742 | 38.8754 | 37.694 | 37.40599 | 1.181402 | 0.1440034 | 0.1440034
20.97742 | 38.831 | 37.68078 | 37.39245 | 1.15022 | 0.1441631 | 0.1441631
20.98741 | 38.8047 | 37.66758 | 37.37893 | 1.137125 | 0.1443231 | 0.1443231
20.99741 | 38.7882 | 37.65436 | 37.36539 | 1.133842 | 0.1444838 | 0.1444838
21.00741 | 38.7374 | 37.64114 | 37.35185 | 1.096258 | 0.144645 | 0.144645
21.01741 | 38.7277 | 37.62793 | 37.33831 | 1.099773 | 0.1448066 | 0.1448066
21.02741 | 38.7086 | 37.61471 | 37.32477 | 1.093888 | 0.1449688 | 0.1449688
21.03741 | 38.6698 | 37.6015 | 37.31124 | 1.068302 | 0.1451314 | 0.1451314
21.0474 | 38.6469 | 37.5883 | 37.29771 | 1.058602 | 0.1452944 | 0.1452944
21.0574 | 38.6161 | 37.57509 | 37.28417 | 1.041014 | 0.145458 | 0.145458
21.0674 | 38.606 | 37.56187 | 37.27063 | 1.044125 | 0.1456222 | 0.1456222
21.0774 | 38.5598 | 37.54866 | 37.25709 | 1.011136 | 0.1457868 | 0.1457868
21.0874 | 38.5268 | 37.53545 | 37.24355 | 0.9913461 | 0.1459518 | 0.1459518
21.09739 | 38.5284 | 37.52226 | 37.23002 | 1.006142 | 0.1461172 | 0.1461172
21.10739 | 38.4746 | 37.50905 | 37.21648 | 0.9655505 | 0.1462833 | 0.1462833
21.11739 | 38.4615 | 37.49584 | 37.20294 | 0.965658 | 0.1464498 | 0.1464498
21.12739 | 38.4416 | 37.48264 | 37.1894 | 0.9589648 | 0.1466168 | 0.1466168
21.13739 | 38.4186 | 37.46943 | 37.17586 | 0.9491707 | 0.1467843 | 0.1467843
21.14739 | 38.3753 | 37.45622 | 37.16232 | 0.9190759 | 0.1469523 | 0.1469523
21.15738 | 38.349 | 37.44303 | 37.14879 | 0.905967 | 0.1471206 | 0.1471206
21.16738 | 38.3385 | 37.42983 | 37.13525 | 0.9086705 | 0.1472895 | 0.1472895
21.17738 | 38.3058 | 37.41663 | 37.12171 | 0.8891731 | 0.1474589 | 0.1474589
21.18738 | 38.2647 | 37.40343 | 37.10817 | 0.8612749 | 0.1476288 | 0.1476288
21.19738 | 38.2443 | 37.39022 | 37.09463 | 0.8540759 | 0.1477991 | 0.1477991
21.20738 | 38.2435 | 37.37702 | 37.08108 | 0.866476 | 0.1479699 | 0.1479699
21.21737 | 38.205 | 37.36384 | 37.06756 | 0.8411622 | 0.148141 | 0.148141
21.22737 | 38.1682 | 37.35064 | 37.05401 | 0.8175606 | 0.1483128 | 0.1483128
21.23737 | 38.1786 | 37.33744 | 37.04047 | 0.8411581 | 0.148485 | 0.148485
21.24737 | 38.1339 | 37.32425 | 37.02693 | 0.8096548 | 0.1486577 | 0.1486577
21.25737 | 38.1174 | 37.31105 | 37.01339 | 0.8063506 | 0.1488309 | 0.1488309
21.26737 | 38.0824 | 37.29785 | 36.99985 | 0.7845456 | 0.1490045 | 0.1490045
21.27736 | 38.077 | 37.28467 | 36.98632 | 0.7923265 | 0.1491785 | 0.1491785
21.28736 | 38.026 | 37.27148 | 36.97277 | 0.7545196 | 0.149353 | 0.149353
21.29736 | 38.0224 | 37.25829 | 36.95923 | 0.7641119 | 0.1495281 | 0.1495281
21.30736 | 38.0017 | 37.2451 | 36.94569 | 0.7566033 | 0.1497036 | 0.1497036
21.31736 | 37.9819 | 37.23191 | 36.93215 | 0.7499938 | 0.1498795 | 0.1498795
21.32736 | 37.9567 | 37.21872 | 36.9186 | 0.7379833 | 0.150056 | 0.150056
21.33735 | 37.9529 | 37.20554 | 36.90508 | 0.7473587 | 0.1502327 | 0.1502327
21.34735 | 37.9306 | 37.19235 | 36.89153 | 0.7382465 | 0.1504101 | 0.1504101
21.35735 | 37.898 | 37.17917 | 36.87799 | 0.7188332 | 0.1505879 | 0.1505879
21.36735 | 37.8821 | 37.16598 | 36.86445 | 0.7161191 | 0.1507662 | 0.1507662
21.37735 | 37.8547 | 37.1528 | 36.85091 | 0.7019039 | 0.150945 | 0.150945
21.38735 | 37.8445 | 37.13961 | 36.83736 | 0.7048879 | 0.1511242 | 0.1511242
21.39734 | 37.8409 | 37.12644 | 36.82383 | 0.7144577 | 0.1513037 | 0.1513037
21.40734 | 37.7997 | 37.11326 | 36.81029 | 0.6864397 | 0.1514839 | 0.1514839
21.41734 | 37.7853 | 37.10008 | 36.79675 | 0.6852207 | 0.1516645 | 0.1516645
21.42734 | 37.8001 | 37.0869 | 36.78321 | 0.7132008 | 0.1518456 | 0.1518456
21.43734 | 37.7568 | 37.07372 | 36.76967 | 0.6830799 | 0.1520271 | 0.1520271
21.44734 | 37.7454 | 37.06054 | 36.75612 | 0.6848579 | 0.1522091 | 0.1522091
21.45733 | 37.7242 | 37.04738 | 36.7426 | 0.6768219 | 0.1523914 | 0.1523914
21.46733 | 37.7185 | 37.0342 | 36.72905 | 0.6842979 | 0.1525744 | 0.1525744
21.47733 | 37.6919 | 37.02103 | 36.71551 | 0.670873 | 0.1527578 | 0.1527578
21.48733 | 37.6526 | 37.00785 | 36.70197 | 0.6447471 | 0.1529416 | 0.1529416
21.49733 | 37.6644 | 36.99468 | 36.68843 | 0.6697201 | 0.1531259 | 0.1531259
21.50732 | 37.6371 | 36.98152 | 36.6749 | 0.6555789 | 0.1533106 | 0.1533106
21.51732 | 37.6349 | 36.96835 | 36.66136 | 0.6665499 | 0.1534958 | 0.1534958
21.52732 | 37.6024 | 36.95518 | 36.64782 | 0.6472198 | 0.1536815 | 0.1536815
21.53732 | 37.5717 | 36.94201 | 36.63428 | 0.6296886 | 0.1538677 | 0.1538677
21.54732 | 37.5759 | 36.92884 | 36.62073 | 0.6470565 | 0.1540544 | 0.1540544
21.55732 | 37.5444 | 36.91568 | 36.60719 | 0.6287232 | 0.1542415 | 0.1542415
21.56731 | 37.5044 | 36.90252 | 36.59367 | 0.6018757 | 0.1544289 | 0.1544289
21.57731 | 37.4875 | 36.88936 | 36.58013 | 0.5981403 | 0.1546169 | 0.1546169
21.58731 | 37.4969 | 36.8762 | 36.56659 | 0.6207038 | 0.1548054 | 0.1548054
21.59731 | 37.4489 | 36.86303 | 36.55305 | 0.5858661 | 0.1549944 | 0.1549944
21.60731 | 37.4366 | 36.84987 | 36.5395 | 0.5867274 | 0.1551838 | 0.1551838
21.61731 | 37.419 | 36.83671 | 36.52596 | 0.5822876 | 0.1553737 | 0.1553737
21.6273 | 37.3854 | 36.82357 | 36.51244 | 0.5618335 | 0.1555639 | 0.1555639
21.6373 | 37.3839 | 36.81041 | 36.4989 | 0.5734915 | 0.1557548 | 0.1557548
21.6473 | 37.3357 | 36.79725 | 36.48536 | 0.5384483 | 0.1559461 | 0.1559461
21.6573 | 37.309 | 36.7841 | 36.47182 | 0.5249039 | 0.1561379 | 0.1561379
21.6673 | 37.2996 | 36.77094 | 36.45828 | 0.5286584 | 0.1563301 | 0.1563301
21.6773 | 37.291 | 36.75779 | 36.44474 | 0.5332118 | 0.1565228 | 0.1565228
21.68729 | 37.2523 | 36.74465 | 36.43122 | 0.5076509 | 0.1567158 | 0.1567158
21.69729 | 37.2604 | 36.7315 | 36.41768 | 0.5289019 | 0.1569095 | 0.1569095
21.70729 | 37.2138 | 36.71835 | 36.40414 | 0.4954518 | 0.1571036 | 0.1571036
21.71729 | 37.188 | 36.7052 | 36.3906 | 0.4828004 | 0.1572982 | 0.1572982
21.72729 | 37.1672 | 36.69205 | 36.37707 | 0.4751479 | 0.1574933 | 0.1574933
21.73729 | 37.1453 | 36.67891 | 36.36353 | 0.4663942 | 0.1576888 | 0.1576888
21.74728 | 37.116 | 36.66577 | 36.35 | 0.4502261 | 0.1578846 | 0.1578846
21.75728 | 37.0884 | 36.65263 | 36.33647 | 0.4357699 | 0.1580811 | 0.1580811
21.76728 | 37.0955 | 36.63949 | 36.32293 | 0.4560126 | 0.1582781 | 0.1582781
21.77728 | 37.0565 | 36.62635 | 36.3094 | 0.430154 | 0.1584755 | 0.1584755
21.78728 | 37.059 | 36.61321 | 36.29586 | 0.4457941 | 0.1586734 | 0.1586734
21.79728 | 37.0158 | 36.60007 | 36.28232 | 0.415733 | 0.1588718 | 0.1588718
21.80727 | 37.0102 | 36.58694 | 36.2688 | 0.4232575 | 0.1590705 | 0.1590705
21.81727 | 36.9878 | 36.57381 | 36.25527 | 0.4139939 | 0.1592698 | 0.1592698
21.82727 | 36.9394 | 36.56067 | 36.24173 | 0.378729 | 0.1594697 | 0.1594697
21.83727 | 36.9395 | 36.54754 | 36.2282 | 0.3919629 | 0.15967 | 0.15967
21.84727 | 36.9316 | 36.5344 | 36.21466 | 0.3971954 | 0.1598707 | 0.1598707
21.85726 | 36.8924 | 36.52129 | 36.20114 | 0.3711136 | 0.1600718 | 0.1600718
21.86726 | 36.8603 | 36.50816 | 36.18761 | 0.3521435 | 0.1602735 | 0.1602735
21.87726 | 36.8603 | 36.49503 | 36.17408 | 0.3652721 | 0.1604757 | 0.1604757
21.88726 | 36.8376 | 36.4819 | 36.16054 | 0.3556995 | 0.1606784 | 0.1606784
21.89726 | 36.8144 | 36.46877 | 36.14701 | 0.3456255 | 0.1608816 | 0.1608816
21.90726 | 36.7779 | 36.45565 | 36.13348 | 0.3222501 | 0.1610853 | 0.1610853
21.91725 | 36.7767 | 36.44254 | 36.11996 | 0.3341603 | 0.1612893 | 0.1612893
21.92725 | 36.7444 | 36.42942 | 36.10643 | 0.3149823 | 0.1614939 | 0.1614939
21.93725 | 36.7221 | 36.4163 | 36.0929 | 0.3058029 | 0.161699 | 0.161699
21.94725 | 36.6965 | 36.40318 | 36.07937 | 0.2933222 | 0.1619046 | 0.1619046
21.95725 | 36.677 | 36.39006 | 36.06584 | 0.28694 | 0.1621107 | 0.1621107
21.96725 | 36.6752 | 36.37694 | 36.05231 | 0.2982565 | 0.1623173 | 0.1623173
21.97724 | 36.6505 | 36.36384 | 36.03879 | 0.2866585 | 0.1625242 | 0.1625242
21.98724 | 36.6236 | 36.35073 | 36.02526 | 0.2728722 | 0.1627318 | 0.1627318
21.99724 | 36.6166 | 36.33762 | 36.01174 | 0.2789845 | 0.1629398 | 0.1629398
22.00724 | 36.5876 | 36.3245 | 35.99821 | 0.2630953 | 0.1631484 | 0.1631484
22.01724 | 36.5576 | 36.3114 | 35.98468 | 0.2462048 | 0.1633574 | 0.1633574
22.02724 | 36.5136 | 36.29829 | 35.97115 | 0.2153128 | 0.163567 | 0.163567
22.03723 | 36.5177 | 36.28519 | 35.95764 | 0.2325062 | 0.1637768 | 0.1637768
22.04723 | 36.5008 | 36.27209 | 35.94411 | 0.2287113 | 0.1639874 | 0.1639874
22.05723 | 36.4675 | 36.25899 | 35.93059 | 0.208515 | 0.1641984 | 0.1641984
22.06723 | 36.462 | 36.24588 | 35.91706 | 0.2161172 | 0.1644099 | 0.1644099
22.07723 | 36.4638 | 36.23278 | 35.90354 | 0.2310179 | 0.164622 | 0.164622
22.08723 | 36.4134 | 36.21968 | 35.89001 | 0.1937171 | 0.1648345 | 0.1648345
22.09722 | 36.3828 | 36.2066 | 35.8765 | 0.1762018 | 0.1650473 | 0.1650473
22.10722 | 36.3701 | 36.1935 | 35.86298 | 0.176598 | 0.1652609 | 0.1652609
22.11722 | 36.3605 | 36.18041 | 35.84946 | 0.1800927 | 0.1654749 | 0.1654749
22.12722 | 36.3098 | 36.16731 | 35.83594 | 0.1424859 | 0.1656895 | 0.1656895
22.13722 | 36.2971 | 36.15422 | 35.82241 | 0.1428777 | 0.1659045 | 0.1659045
22.14722 | 36.2843 | 36.14113 | 35.80889 | 0.1431678 | 0.1661201 | 0.1661201
22.15721 | 36.2928 | 36.12806 | 35.79538 | 0.1647433 | 0.1663359 | 0.1663359
22.16721 | 36.2462 | 36.11497 | 35.78186 | 0.1312303 | 0.1665525 | 0.1665525
22.17721 | 36.2042 | 36.10188 | 35.76834 | 0.1023158 | 0.1667696 | 0.1667696
22.18721 | 36.1895 | 36.0888 | 35.75483 | 0.1006998 | 0.1669872 | 0.1669872
22.19721 | 36.2097 | 36.07572 | 35.74131 | 0.1339821 | 0.1672053 | 0.1672053
22.20721 | 36.1355 | 36.06264 | 35.72779 | 0.07286287 | 0.1674239 | 0.1674239
22.2172 | 36.1086 | 36.04957 | 35.71429 | 0.05902894 | 0.1676429 | 0.1676429
22.2272 | 36.1099 | 36.03649 | 35.70077 | 0.07340647 | 0.1678625 | 0.1678625
22.2372 | 36.0845 | 36.02342 | 35.68725 | 0.06108243 | 0.1680827 | 0.1680827
22.2472 | 36.0668 | 36.01034 | 35.67374 | 0.05645674 | 0.1683034 | 0.1683034
22.2572 | 36.0348 | 35.99727 | 35.66022 | 0.03752943 | 0.1685246 | 0.1685246
22.26719 | 36.0189 | 35.98421 | 35.64672 | 0.03468743 | 0.1687461 | 0.1687461
22.27719 | 35.9993 | 35.97114 | 35.63321 | 0.02815685 | 0.1689684 | 0.1689684
22.28719 | 35.958 | 35.95808 | 35.61969 | -7.543265e-05 | 0.1691912 | 0.1691912
22.29719 | 35.9523 | 35.94501 | 35.60618 | 0.00729067 | 0.1694145 | 0.1694145
22.30719 | 35.9242 | 35.93194 | 35.59267 | -0.007744946 | 0.1696384 | 0.1696384
22.31719 | 35.9108 | 35.91888 | 35.57916 | -0.008082226 | 0.1698627 | 0.1698627
22.32718 | 35.8848 | 35.90583 | 35.56566 | -0.02103423 | 0.1700874 | 0.1700874
22.33718 | 35.8767 | 35.89277 | 35.55215 | -0.01607491 | 0.1703128 | 0.1703128
22.34718 | 35.8629 | 35.87972 | 35.53864 | -0.01681728 | 0.1705388 | 0.1705388
22.35718 | 35.8372 | 35.86666 | 35.52513 | -0.02946137 | 0.1707653 | 0.1707653
22.36718 | 35.8287 | 35.85361 | 35.51162 | -0.02490721 | 0.1709923 | 0.1709923
22.37718 | 35.7958 | 35.84055 | 35.49812 | -0.04475478 | 0.1712199 | 0.1712199
22.38717 | 35.7932 | 35.82752 | 35.48462 | -0.0343171 | 0.1714477 | 0.1714477
22.39717 | 35.7589 | 35.81447 | 35.47112 | -0.05556818 | 0.1716764 | 0.1716764
22.40717 | 35.7322 | 35.80142 | 35.45761 | -0.06922102 | 0.1719055 | 0.1719055
22.41717 | 35.7387 | 35.78838 | 35.44411 | -0.04967558 | 0.1721353 | 0.1721353
22.42717 | 35.7059 | 35.77533 | 35.4306 | -0.06943199 | 0.1723655 | 0.1723655
22.43717 | 35.6941 | 35.76229 | 35.4171 | -0.06819015 | 0.1725963 | 0.1725963
22.44716 | 35.685 | 35.74926 | 35.40361 | -0.06426314 | 0.1728274 | 0.1728274
22.45716 | 35.6608 | 35.73622 | 35.39011 | -0.07542492 | 0.1730593 | 0.1730593
22.46716 | 35.6255 | 35.72319 | 35.3766 | -0.09768851 | 0.1732918 | 0.1732918
22.47716 | 35.6357 | 35.71015 | 35.3631 | -0.07445395 | 0.1735248 | 0.1735248
22.48716 | 35.5889 | 35.69712 | 35.3496 | -0.1082212 | 0.1737583 | 0.1737583
22.49716 | 35.6003 | 35.68409 | 35.33611 | -0.0837903 | 0.1739925 | 0.1739925
22.50715 | 35.58 | 35.67107 | 35.32262 | -0.09107428 | 0.1742269 | 0.1742269
22.51715 | 35.5664 | 35.65805 | 35.30912 | -0.0916471 | 0.1744621 | 0.1744621
22.52715 | 35.534 | 35.64502 | 35.29563 | -0.1110218 | 0.1746979 | 0.1746979
22.53715 | 35.5514 | 35.632 | 35.28213 | -0.08059836 | 0.1749342 | 0.1749342
22.54715 | 35.4914 | 35.61898 | 35.26863 | -0.1275768 | 0.1751711 | 0.1751711
22.55715 | 35.4927 | 35.60596 | 35.25514 | -0.1132572 | 0.1754085 | 0.1754085
22.56714 | 35.5003 | 35.59295 | 35.24166 | -0.09265248 | 0.1756463 | 0.1756463
22.57714 | 35.4554 | 35.57994 | 35.22817 | -0.1245367 | 0.1758849 | 0.1758849
22.58714 | 35.446 | 35.56692 | 35.21467 | -0.1209228 | 0.176124 | 0.176124
22.59714 | 35.4309 | 35.55391 | 35.20118 | -0.1230109 | 0.1763638 | 0.1763638
22.60714 | 35.4475 | 35.5409 | 35.18769 | -0.09340085 | 0.1766041 | 0.1766041
22.61714 | 35.4071 | 35.52789 | 35.1742 | -0.1207928 | 0.1768449 | 0.1768449
22.62713 | 35.4054 | 35.5149 | 35.16073 | -0.1094998 | 0.1770861 | 0.1770861
22.63713 | 35.3761 | 35.5019 | 35.14724 | -0.1257956 | 0.1773281 | 0.1773281
22.64713 | 35.3642 | 35.48889 | 35.13375 | -0.1246935 | 0.1775707 | 0.1775707
22.65713 | 35.3344 | 35.47589 | 35.12027 | -0.1414934 | 0.1778139 | 0.1778139
22.66713 | 35.3278 | 35.4629 | 35.10678 | -0.1350953 | 0.1780576 | 0.1780576
22.67712 | 35.2983 | 35.44991 | 35.09331 | -0.1516122 | 0.1783017 | 0.1783017
22.68712 | 35.2963 | 35.43692 | 35.07982 | -0.1406181 | 0.1785466 | 0.1785466
22.69712 | 35.2754 | 35.42393 | 35.06634 | -0.148526 | 0.1787921 | 0.1787921
22.70712 | 35.2838 | 35.41094 | 35.05286 | -0.127136 | 0.1790382 | 0.1790382
22.71712 | 35.2441 | 35.39795 | 35.03938 | -0.153848 | 0.1792848 | 0.1792848
22.72712 | 35.2232 | 35.38496 | 35.0259 | -0.1617621 | 0.1795321 | 0.1795321
22.73711 | 35.2265 | 35.37199 | 35.01243 | -0.1454912 | 0.1797797 | 0.1797797
22.74711 | 35.1902 | 35.35901 | 34.99895 | -0.1688095 | 0.1800282 | 0.1800282
22.75711 | 35.1553 | 35.34603 | 34.98548 | -0.1907298 | 0.1802772 | 0.1802772
22.76711 | 35.166 | 35.33305 | 34.972 | -0.1670522 | 0.1805268 | 0.1805268
22.77711 | 35.1129 | 35.32008 | 34.95852 | -0.2071767 | 0.1807771 | 0.1807771
22.78711 | 35.1028 | 35.3071 | 34.94505 | -0.2043034 | 0.1810279 | 0.1810279
22.7971 | 35.1123 | 35.29415 | 34.93159 | -0.1818451 | 0.1812791 | 0.1812791
22.8071 | 35.0775 | 35.28118 | 34.91811 | -0.203676 | 0.1815311 | 0.1815311
22.8171 | 35.0348 | 35.26821 | 34.90464 | -0.2334091 | 0.1817838 | 0.1817838
22.8271 | 35.0349 | 35.25524 | 34.89117 | -0.2203443 | 0.182037 | 0.182037
22.8371 | 34.998 | 35.24228 | 34.8777 | -0.2442816 | 0.1822909 | 0.1822909
22.8471 | 35.0012 | 35.22932 | 34.86423 | -0.2281212 | 0.1825454 | 0.1825454
22.85709 | 34.9816 | 35.21638 | 34.85078 | -0.2347759 | 0.1828002 | 0.1828002
22.86709 | 34.9647 | 35.20342 | 34.83731 | -0.2387197 | 0.1830559 | 0.1830559
22.87709 | 34.9472 | 35.19047 | 34.82384 | -0.2432659 | 0.1833123 | 0.1833123
22.88709 | 34.9328 | 35.17751 | 34.81038 | -0.2447142 | 0.1835692 | 0.1835692
22.89709 | 34.9274 | 35.16456 | 34.79691 | -0.2371648 | 0.1838268 | 0.1838268
22.90709 | 34.892 | 35.15162 | 34.78345 | -0.2596175 | 0.184085 | 0.184085
22.91708 | 34.8561 | 35.13869 | 34.77 | -0.2825855 | 0.1843435 | 0.1843435
22.92708 | 34.8407 | 35.12574 | 34.75654 | -0.2850428 | 0.1846029 | 0.1846029
22.93708 | 34.8024 | 35.1128 | 34.74308 | -0.3104023 | 0.184863 | 0.184863
22.94708 | 34.7973 | 35.09986 | 34.72962 | -0.3025641 | 0.1851237 | 0.1851237
22.95708 | 34.7887 | 35.08693 | 34.71616 | -0.2982283 | 0.1853851 | 0.1853851
22.96708 | 34.7672 | 35.07399 | 34.7027 | -0.3067947 | 0.185647 | 0.185647
22.97707 | 34.7313 | 35.06108 | 34.68926 | -0.3297762 | 0.1859094 | 0.1859094
22.98707 | 34.7422 | 35.04815 | 34.6758 | -0.3059473 | 0.1861726 | 0.1861726
22.99707 | 34.7292 | 35.03522 | 34.66235 | -0.3060206 | 0.1864365 | 0.1864365
23.00707 | 34.7051 | 35.0223 | 34.64889 | -0.3171962 | 0.186701 | 0.186701
23.01707 | 34.6568 | 35.00937 | 34.63544 | -0.3525742 | 0.1869662 | 0.1869662
23.02707 | 34.6405 | 34.99645 | 34.62199 | -0.3559546 | 0.187232 | 0.187232
23.03706 | 34.6371 | 34.98355 | 34.60855 | -0.3464502 | 0.1874982 | 0.1874982
23.04706 | 34.6142 | 34.97064 | 34.5951 | -0.3564352 | 0.1877653 | 0.1877653
23.05706 | 34.5937 | 34.95772 | 34.58166 | -0.3640227 | 0.1880331 | 0.1880331
23.06706 | 34.5472 | 34.94481 | 34.56821 | -0.3976125 | 0.1883015 | 0.1883015
23.07706 | 34.5515 | 34.9319 | 34.55476 | -0.3804048 | 0.1885706 | 0.1885706
23.08705 | 34.5223 | 34.91901 | 34.54133 | -0.3967123 | 0.1888401 | 0.1888401
23.09705 | 34.5099 | 34.90611 | 34.52789 | -0.3962094 | 0.1891105 | 0.1891105
23.10705 | 34.484 | 34.89321 | 34.51445 | -0.4092089 | 0.1893816 | 0.1893816
23.11705 | 34.4542 | 34.88031 | 34.501 | -0.4261109 | 0.1896533 | 0.1896533
23.12705 | 34.4504 | 34.86742 | 34.48756 | -0.4170152 | 0.1899257 | 0.1899257
23.13705 | 34.4342 | 34.85452 | 34.47412 | -0.4203221 | 0.1901988 | 0.1901988
23.14704 | 34.4034 | 34.84164 | 34.4607 | -0.4382443 | 0.1904722 | 0.1904722
23.15704 | 34.4061 | 34.82876 | 34.44726 | -0.4226562 | 0.1907467 | 0.1907467
23.16704 | 34.3927 | 34.81587 | 34.43383 | -0.4231704 | 0.1910218 | 0.1910218
23.17704 | 34.3739 | 34.80299 | 34.42039 | -0.4290873 | 0.1912976 | 0.1912976
23.18704 | 34.3322 | 34.79011 | 34.40696 | -0.4579065 | 0.191574 | 0.191574
23.19704 | 34.3362 | 34.77723 | 34.39353 | -0.4410284 | 0.1918511 | 0.1918511
23.20703 | 34.312 | 34.76437 | 34.38011 | -0.4523657 | 0.1921287 | 0.1921287
23.21703 | 34.2744 | 34.75149 | 34.36668 | -0.4770926 | 0.1924072 | 0.1924072
23.22703 | 34.2711 | 34.73862 | 34.35325 | -0.4675221 | 0.1926864 | 0.1926864
23.23703 | 34.2419 | 34.72575 | 34.33982 | -0.4838541 | 0.1929663 | 0.1929663
23.24703 | 34.2381 | 34.71289 | 34.32639 | -0.4747887 | 0.1932469 | 0.1932469
23.25703 | 34.2538 | 34.70003 | 34.31297 | -0.4462259 | 0.1935282 | 0.1935282
23.26702 | 34.2061 | 34.68718 | 34.29956 | -0.4810785 | 0.1938099 | 0.1938099
23.27702 | 34.2218 | 34.67432 | 34.28614 | -0.4525209 | 0.1940926 | 0.1940926
23.28702 | 34.1724 | 34.66147 | 34.27271 | -0.4890659 | 0.194376 | 0.194376
23.29702 | 34.1727 | 34.64861 | 34.25929 | -0.4759136 | 0.1946601 | 0.1946601
23.30702 | 34.1691 | 34.63576 | 34.24587 | -0.4666639 | 0.1949449 | 0.1949449
23.31702 | 34.1466 | 34.62292 | 34.23246 | -0.4763167 | 0.1952304 | 0.1952304
23.32701 | 34.1494 | 34.61009 | 34.21905 | -0.4606852 | 0.1955164 | 0.1955164
23.33701 | 34.1246 | 34.59724 | 34.20564 | -0.4726434 | 0.1958033 | 0.1958033
23.34701 | 34.0925 | 34.5844 | 34.19222 | -0.4919044 | 0.196091 | 0.196091
23.35701 | 34.0552 | 34.57157 | 34.17881 | -0.516368 | 0.1963794 | 0.1963794
23.36701 | 34.102 | 34.55873 | 34.1654 | -0.4567343 | 0.1966685 | 0.1966685
23.37701 | 34.0194 | 34.5459 | 34.15199 | -0.5265033 | 0.1969584 | 0.1969584
23.387 | 34.0156 | 34.53309 | 34.13859 | -0.5174879 | 0.1972487 | 0.1972487
23.397 | 34.039 | 34.52026 | 34.12518 | -0.4812624 | 0.19754 | 0.19754
23.407 | 33.9979 | 34.50744 | 34.11178 | -0.5095396 | 0.197832 | 0.197832
23.417 | 33.9748 | 34.49462 | 34.09837 | -0.5198196 | 0.1981248 | 0.1981248
23.427 | 34.0132 | 34.4818 | 34.08497 | -0.4686023 | 0.1984183 | 0.1984183
23.437 | 33.9365 | 34.46899 | 34.07156 | -0.5324879 | 0.1987126 | 0.1987126
23.44699 | 33.9545 | 34.45619 | 34.05817 | -0.5016889 | 0.1990072 | 0.1990072
23.45699 | 33.9578 | 34.44338 | 34.04477 | -0.4855801 | 0.199303 | 0.199303
23.46699 | 33.9006 | 34.43057 | 34.03137 | -0.529974 | 0.1995995 | 0.1995995
23.47699 | 33.9252 | 34.41777 | 34.01798 | -0.4925707 | 0.1998967 | 0.1998967
23.48699 | 33.9363 | 34.40497 | 34.00458 | -0.4686702 | 0.2001947 | 0.2001947
23.49698 | 33.8471 | 34.39219 | 33.9912 | -0.5450854 | 0.2004932 | 0.2004932
23.50698 | 33.8569 | 34.37939 | 33.97781 | -0.5224907 | 0.2007927 | 0.2007927
23.51698 | 33.8507 | 34.3666 | 33.96441 | -0.5158988 | 0.201093 | 0.201093
23.52698 | 33.8264 | 34.35381 | 33.95102 | -0.5274098 | 0.201394 | 0.201394
23.53698 | 33.8244 | 34.34102 | 33.93763 | -0.5166236 | 0.2016958 | 0.2016958
23.54698 | 33.7992 | 34.32824 | 33.92424 | -0.5290404 | 0.2019984 | 0.2019984
23.55697 | 33.751 | 34.31547 | 33.91087 | -0.5644728 | 0.2023014 | 0.2023014
23.56697 | 33.8037 | 34.3027 | 33.89748 | -0.4989954 | 0.2026056 | 0.2026056
23.57697 | 33.7527 | 34.28992 | 33.8841 | -0.5372209 | 0.2029105 | 0.2029105
23.58697 | 33.7268 | 34.27715 | 33.87072 | -0.5503493 | 0.2032162 | 0.2032162
23.59697 | 33.7534 | 34.26438 | 33.85734 | -0.5109807 | 0.2035227 | 0.2035227
23.60697 | 33.6864 | 34.25162 | 33.84396 | -0.5652151 | 0.2038299 | 0.2038299
23.61696 | 33.6784 | 34.23887 | 33.83059 | -0.5604652 | 0.2041377 | 0.2041377
23.62696 | 33.725 | 34.22611 | 33.81721 | -0.5011055 | 0.2044465 | 0.2044465
23.63696 | 33.7046 | 34.21335 | 33.80384 | -0.5087488 | 0.2047561 | 0.2047561
23.64696 | 33.6769 | 34.2006 | 33.79046 | -0.5236951 | 0.2050666 | 0.2050666
23.65696 | 33.6819 | 34.18784 | 33.77709 | -0.5059445 | 0.2053778 | 0.2053778
23.66696 | 33.6193 | 34.1751 | 33.76372 | -0.5557968 | 0.2056899 | 0.2056899
23.67695 | 33.6408 | 34.16236 | 33.75036 | -0.521565 | 0.2060024 | 0.2060024
23.68695 | 33.6454 | 34.14962 | 33.73699 | -0.5042234 | 0.206316 | 0.206316
23.69695 | 33.5801 | 34.13688 | 33.72362 | -0.5567849 | 0.2066305 | 0.2066305
23.70695 | 33.5979 | 34.12415 | 33.71026 | -0.5262495 | 0.2069458 | 0.2069458
23.71695 | 33.6094 | 34.11142 | 33.69689 | -0.5020172 | 0.2072619 | 0.2072619
23.72695 | 33.5649 | 34.09869 | 33.68353 | -0.533788 | 0.2075788 | 0.2075788
23.73694 | 33.567 | 34.08597 | 33.67018 | -0.5189746 | 0.2078963 | 0.2078963
23.74694 | 33.5525 | 34.07325 | 33.65682 | -0.5207516 | 0.2082149 | 0.2082149
23.75694 | 33.5243 | 34.06053 | 33.64346 | -0.5362317 | 0.2085343 | 0.2085343
23.76694 | 33.5555 | 34.04782 | 33.63011 | -0.492315 | 0.2088545 | 0.2088545
23.77694 | 33.5323 | 34.0351 | 33.61675 | -0.5028014 | 0.2091756 | 0.2091756
23.78694 | 33.5293 | 34.02239 | 33.6034 | -0.4930911 | 0.2094975 | 0.2094975
23.79693 | 33.5147 | 34.0097 | 33.59006 | -0.4949966 | 0.20982 | 0.20982
23.80693 | 33.4925 | 33.99699 | 33.57671 | -0.5044925 | 0.2101436 | 0.2101436
23.81693 | 33.4878 | 33.98429 | 33.56336 | -0.4964917 | 0.210468 | 0.210468
23.82693 | 33.5093 | 33.97159 | 33.55001 | -0.4622941 | 0.2107933 | 0.2107933
23.83693 | 33.4371 | 33.9589 | 33.53666 | -0.5217997 | 0.2111195 | 0.2111195
23.84692 | 33.4498 | 33.94622 | 33.52333 | -0.4964212 | 0.2114462 | 0.2114462
23.85692 | 33.4539 | 33.93353 | 33.50999 | -0.4796333 | 0.2117741 | 0.2117741
23.86692 | 33.4082 | 33.92085 | 33.49664 | -0.5126486 | 0.2121028 | 0.2121028
23.87692 | 33.4069 | 33.90817 | 33.4833 | -0.5012672 | 0.2124324 | 0.2124324
23.88692 | 33.4122 | 33.89549 | 33.46996 | -0.4832891 | 0.2127629 | 0.2127629
23.89692 | 33.3854 | 33.88281 | 33.45663 | -0.4974144 | 0.2130943 | 0.2130943
23.90691 | 33.3922 | 33.87016 | 33.4433 | -0.4779555 | 0.2134262 | 0.2134262
23.91691 | 33.376 | 33.85749 | 33.42997 | -0.4814874 | 0.2137593 | 0.2137593
23.92691 | 33.3443 | 33.84482 | 33.41664 | -0.5005225 | 0.2140933 | 0.2140933
23.93691 | 33.3293 | 33.83216 | 33.4033 | -0.502861 | 0.2144282 | 0.2144282
23.94691 | 33.3618 | 33.8195 | 33.38997 | -0.4577029 | 0.214764 | 0.214764
23.95691 | 33.3275 | 33.80685 | 33.37665 | -0.4793481 | 0.2151007 | 0.2151007
23.9669 | 33.3028 | 33.79421 | 33.36333 | -0.4914093 | 0.2154379 | 0.2154379
23.9769 | 33.2918 | 33.78156 | 33.35001 | -0.4897613 | 0.2157764 | 0.2157764
23.9869 | 33.2745 | 33.76892 | 33.33669 | -0.4944168 | 0.2161158 | 0.2161158
23.9969 | 33.2969 | 33.75628 | 33.32336 | -0.4593756 | 0.2164561 | 0.2164561
24.0069 | 33.2488 | 33.74364 | 33.31004 | -0.4948378 | 0.2167973 | 0.2167973
24.0169 | 33.2407 | 33.731 | 33.29672 | -0.4903035 | 0.2171394 | 0.2171394
24.02689 | 33.2312 | 33.71839 | 33.28342 | -0.4871853 | 0.2174821 | 0.2174821
24.03689 | 33.2154 | 33.70576 | 33.27011 | -0.4903579 | 0.2178261 | 0.2178261
24.04689 | 33.1947 | 33.69313 | 33.25679 | -0.498434 | 0.218171 | 0.218171
24.05689 | 33.1898 | 33.68051 | 33.24348 | -0.4907136 | 0.2185168 | 0.2185168
24.06689 | 33.1594 | 33.6679 | 33.23017 | -0.5084966 | 0.2188635 | 0.2188635
24.07689 | 33.1861 | 33.65528 | 33.21686 | -0.4691832 | 0.2192112 | 0.2192112
24.08688 | 33.1577 | 33.64269 | 33.20357 | -0.484986 | 0.2195595 | 0.2195595
24.09688 | 33.1428 | 33.63008 | 33.19026 | -0.4872797 | 0.2199091 | 0.2199091
24.10688 | 33.1386 | 33.61748 | 33.17696 | -0.4788768 | 0.2202596 | 0.2202596
24.11688 | 33.1262 | 33.60488 | 33.16366 | -0.4786776 | 0.2206111 | 0.2206111
24.12688 | 33.0884 | 33.59228 | 33.15036 | -0.503882 | 0.2209635 | 0.2209635
24.13688 | 33.0986 | 33.57969 | 33.13706 | -0.48109 | 0.2213169 | 0.2213169
24.14687 | 33.0866 | 33.56711 | 33.12377 | -0.4805141 | 0.2216709 | 0.2216709
24.15687 | 33.069 | 33.55453 | 33.11048 | -0.4855293 | 0.2220262 | 0.2220262
24.16687 | 33.0655 | 33.54195 | 33.09718 | -0.4764481 | 0.2223824 | 0.2223824
24.17687 | 33.0417 | 33.52937 | 33.08389 | -0.4876705 | 0.2227397 | 0.2227397
24.18687 | 33.0254 | 33.5168 | 33.0706 | -0.4913966 | 0.2230979 | 0.2230979
24.19687 | 33.0301 | 33.50423 | 33.05731 | -0.4741264 | 0.2234571 | 0.2234571
24.20686 | 33.0117 | 33.49167 | 33.04404 | -0.4799724 | 0.223817 | 0.223817
24.21686 | 33.0006 | 33.47911 | 33.03075 | -0.4785096 | 0.2241782 | 0.2241782
24.22686 | 32.9825 | 33.46655 | 33.01747 | -0.4840504 | 0.2245403 | 0.2245403
24.23686 | 32.9673 | 33.454 | 33.00419 | -0.486695 | 0.2249035 | 0.2249035
24.24686 | 32.9754 | 33.44144 | 32.99091 | -0.4660434 | 0.2252677 | 0.2252677
24.25685 | 32.9877 | 33.42891 | 32.97764 | -0.4412079 | 0.2256325 | 0.2256325
24.26685 | 32.9348 | 33.41636 | 32.96437 | -0.4815638 | 0.2259987 | 0.2259987
24.27685 | 32.9376 | 33.40382 | 32.95109 | -0.4662233 | 0.2263659 | 0.2263659
24.28685 | 32.9227 | 33.39129 | 32.93782 | -0.4685867 | 0.2267341 | 0.2267341
24.29685 | 32.9042 | 33.37875 | 32.92455 | -0.4745539 | 0.2271033 | 0.2271033
24.30685 | 32.9076 | 33.36622 | 32.91128 | -0.4586249 | 0.2274736 | 0.2274736
24.31684 | 32.8957 | 33.35371 | 32.89802 | -0.4580122 | 0.2278445 | 0.2278445
24.32684 | 32.8644 | 33.34119 | 32.88476 | -0.4767909 | 0.2282169 | 0.2282169
24.33684 | 32.8683 | 33.32867 | 32.87149 | -0.4603734 | 0.2285902 | 0.2285902
24.34684 | 32.8614 | 33.31616 | 32.85823 | -0.4547597 | 0.2289646 | 0.2289646
24.35684 | 32.8473 | 33.30365 | 32.84497 | -0.45635 | 0.2293401 | 0.2293401
24.36684 | 32.8442 | 33.29114 | 32.83171 | -0.4469442 | 0.2297166 | 0.2297166
24.37683 | 32.8039 | 33.27865 | 32.81847 | -0.4747547 | 0.2300937 | 0.2300937
24.38683 | 32.8031 | 33.26616 | 32.80521 | -0.4630567 | 0.2304723 | 0.2304723
24.39683 | 32.8069 | 33.25366 | 32.79196 | -0.4467626 | 0.230852 | 0.230852
24.40683 | 32.7739 | 33.24117 | 32.77871 | -0.4672725 | 0.2312327 | 0.2312327
24.41683 | 32.7759 | 33.22869 | 32.76546 | -0.4527863 | 0.2316145 | 0.2316145
24.42683 | 32.7545 | 33.2162 | 32.75221 | -0.4617041 | 0.2319974 | 0.2319974
24.43682 | 32.7465 | 33.20374 | 32.73898 | -0.4572383 | 0.232381 | 0.232381
24.44682 | 32.7221 | 33.19126 | 32.72573 | -0.4691641 | 0.2327661 | 0.2327661
24.45682 | 32.7106 | 33.17879 | 32.71249 | -0.468194 | 0.2331522 | 0.2331522
24.46682 | 32.6848 | 33.16633 | 32.69925 | -0.4815278 | 0.2335394 | 0.2335394
24.47682 | 32.6732 | 33.15387 | 32.68601 | -0.4806657 | 0.2339277 | 0.2339277
24.48682 | 32.6635 | 33.14141 | 32.67277 | -0.4779076 | 0.2343172 | 0.2343172
24.49681 | 32.6446 | 33.12897 | 32.65955 | -0.4843661 | 0.2347073 | 0.2347073
24.50681 | 32.6394 | 33.11652 | 32.64632 | -0.4771162 | 0.235099 | 0.235099
24.51681 | 32.5999 | 33.10407 | 32.63309 | -0.5041704 | 0.2354917 | 0.2354917
24.52681 | 32.5991 | 33.09163 | 32.61986 | -0.4925287 | 0.2358856 | 0.2358856
24.53681 | 32.5872 | 33.07919 | 32.60663 | -0.4919912 | 0.2362806 | 0.2362806
24.54681 | 32.5614 | 33.06676 | 32.5934 | -0.5053579 | 0.2366768 | 0.2366768
24.5568 | 32.5627 | 33.05434 | 32.58019 | -0.491641 | 0.2370736 | 0.2370736
24.5668 | 32.5629 | 33.04192 | 32.56697 | -0.479016 | 0.237472 | 0.237472
24.5768 | 32.5071 | 33.0295 | 32.55375 | -0.5223951 | 0.2378716 | 0.2378716
24.5868 | 32.5075 | 33.01708 | 32.54053 | -0.5095784 | 0.2382723 | 0.2382723
24.5968 | 32.4998 | 33.00467 | 32.52732 | -0.504866 | 0.2386742 | 0.2386742
24.6068 | 32.4806 | 32.99226 | 32.5141 | -0.5116578 | 0.2390772 | 0.2390772
24.61679 | 32.4732 | 32.97987 | 32.5009 | -0.5066662 | 0.239481 | 0.239481
24.62679 | 32.4422 | 32.96747 | 32.48769 | -0.5252665 | 0.2398863 | 0.2398863
24.63679 | 32.4354 | 32.95507 | 32.47449 | -0.5196711 | 0.2402928 | 0.2402928
24.64679 | 32.4304 | 32.94268 | 32.46128 | -0.51228 | 0.2407005 | 0.2407005
24.65679 | 32.4142 | 32.93029 | 32.44807 | -0.5160932 | 0.2411094 | 0.2411094
24.66678 | 32.4007 | 32.91792 | 32.43488 | -0.5172231 | 0.2415191 | 0.2415191
24.67678 | 32.3809 | 32.90554 | 32.42168 | -0.5246449 | 0.2419303 | 0.2419303
24.68678 | 32.3684 | 32.89317 | 32.40849 | -0.5247711 | 0.2423427 | 0.2423427
24.69678 | 32.3548 | 32.8808 | 32.39529 | -0.5260017 | 0.2427564 | 0.2427564
24.70678 | 32.3512 | 32.86844 | 32.38209 | -0.5172366 | 0.2431713 | 0.2431713
24.71678 | 32.3448 | 32.85608 | 32.3689 | -0.5112759 | 0.2435874 | 0.2435874
24.72677 | 32.3285 | 32.84373 | 32.35572 | -0.515232 | 0.2440042 | 0.2440042
24.73677 | 32.313 | 32.83138 | 32.34253 | -0.5183802 | 0.2444228 | 0.2444228
24.74677 | 32.3047 | 32.81903 | 32.32935 | -0.5143328 | 0.2448425 | 0.2448425
24.75677 | 32.2848 | 32.80669 | 32.31616 | -0.5218899 | 0.2452635 | 0.2452635
24.76677 | 32.2731 | 32.79435 | 32.30298 | -0.5212515 | 0.2456857 | 0.2456857
24.77677 | 32.2521 | 32.78202 | 32.2898 | -0.5299175 | 0.2461092 | 0.2461092
24.78676 | 32.2544 | 32.7697 | 32.27663 | -0.5153004 | 0.2465335 | 0.2465335
24.79676 | 32.2563 | 32.75738 | 32.26346 | -0.5010755 | 0.2469595 | 0.2469595
24.80676 | 32.2152 | 32.74506 | 32.25028 | -0.5298551 | 0.2473867 | 0.2473867
24.81676 | 32.2219 | 32.73274 | 32.23711 | -0.5108394 | 0.2478152 | 0.2478152
24.82676 | 32.1814 | 32.72043 | 32.22394 | -0.5390281 | 0.248245 | 0.248245
24.83676 | 32.1998 | 32.70812 | 32.21077 | -0.5083214 | 0.248676 | 0.248676
24.84675 | 32.1897 | 32.69583 | 32.19762 | -0.5061317 | 0.2491079 | 0.2491079
24.85675 | 32.159 | 32.68353 | 32.18445 | -0.5245342 | 0.2495416 | 0.2495416
24.86675 | 32.154 | 32.67124 | 32.17129 | -0.5172414 | 0.2499765 | 0.2499765
24.87675 | 32.1484 | 32.65895 | 32.15813 | -0.5105532 | 0.2504127 | 0.2504127
24.88675 | 32.1242 | 32.64667 | 32.14497 | -0.5224698 | 0.2508502 | 0.2508502
24.89675 | 32.1145 | 32.63439 | 32.13181 | -0.519891 | 0.2512891 | 0.2512891
24.90674 | 32.1174 | 32.62213 | 32.11867 | -0.5047291 | 0.2517288 | 0.2517288
24.91674 | 32.0978 | 32.60986 | 32.10552 | -0.5120597 | 0.2521702 | 0.2521702
24.92674 | 32.0895 | 32.5976 | 32.09237 | -0.5080951 | 0.252613 | 0.252613
24.93674 | 32.0704 | 32.58534 | 32.07922 | -0.5149352 | 0.2530572 | 0.2530572
24.94674 | 32.0581 | 32.57308 | 32.06607 | -0.51498 | 0.2535027 | 0.2535027
24.95674 | 32.0618 | 32.56083 | 32.05293 | -0.4990297 | 0.2539495 | 0.2539495
24.96673 | 32.0292 | 32.5486 | 32.0398 | -0.5193964 | 0.2543972 | 0.2543972
24.97673 | 32.0392 | 32.53636 | 32.02666 | -0.4971557 | 0.2548468 | 0.2548468
24.98673 | 32.0276 | 32.52412 | 32.01352 | -0.4965197 | 0.2552976 | 0.2552976
24.99673 | 32.0041 | 32.51189 | 32.00039 | -0.5077887 | 0.2557499 | 0.2557499
25.00673 | 31.9914 | 32.49966 | 31.98726 | -0.5082625 | 0.2562036 | 0.2562036
25.01673 | 31.9979 | 32.48744 | 31.97412 | -0.4895412 | 0.2566586 | 0.2566586
25.02672 | 31.9849 | 32.47524 | 31.96101 | -0.490337 | 0.2571146 | 0.2571146
25.03672 | 31.9795 | 32.46303 | 31.94788 | -0.4835256 | 0.2575724 | 0.2575724
25.04672 | 31.9601 | 32.45082 | 31.93476 | -0.490719 | 0.2580316 | 0.2580316
25.05672 | 31.9449 | 32.43862 | 31.92163 | -0.4937174 | 0.2584922 | 0.2584922
25.06672 | 31.9236 | 32.42642 | 31.90851 | -0.5028207 | 0.2589542 | 0.2589542
25.07671 | 31.9457 | 32.41424 | 31.89541 | -0.4685413 | 0.2594172 | 0.2594172
25.08671 | 31.9183 | 32.40205 | 31.88229 | -0.4837547 | 0.2598821 | 0.2598821
25.09671 | 31.9115 | 32.38987 | 31.86918 | -0.4783731 | 0.2603484 | 0.2603484
25.10671 | 31.9131 | 32.3777 | 31.85606 | -0.4645966 | 0.2608162 | 0.2608162
25.11671 | 31.8726 | 32.36553 | 31.84295 | -0.4929251 | 0.2612854 | 0.2612854
25.12671 | 31.8966 | 32.35336 | 31.82985 | -0.4567587 | 0.2617561 | 0.2617561
25.1367 | 31.8586 | 32.34121 | 31.81675 | -0.4826095 | 0.2622277 | 0.2622277
25.1467 | 31.8559 | 32.32905 | 31.80365 | -0.4731533 | 0.2627013 | 0.2627013
25.1567 | 31.8518 | 32.3169 | 31.79055 | -0.4651023 | 0.2631764 | 0.2631764
25.1667 | 31.8521 | 32.30476 | 31.77745 | -0.4526563 | 0.2636529 | 0.2636529
25.1767 | 31.8357 | 32.29262 | 31.76435 | -0.4569156 | 0.2641309 | 0.2641309
25.1867 | 31.8364 | 32.28048 | 31.75126 | -0.44408 | 0.2646104 | 0.2646104
25.19669 | 31.8095 | 32.26836 | 31.73818 | -0.4588618 | 0.265091 | 0.265091
25.20669 | 31.8005 | 32.25624 | 31.72509 | -0.4557367 | 0.2655735 | 0.2655735
25.21669 | 31.7813 | 32.24412 | 31.712 | -0.4628168 | 0.2660576 | 0.2660576
25.22669 | 31.7995 | 32.232 | 31.69892 | -0.4325021 | 0.2665431 | 0.2665431
25.23669 | 31.7847 | 32.21989 | 31.68583 | -0.4351929 | 0.2670302 | 0.2670302
25.24669 | 31.7644 | 32.20779 | 31.67275 | -0.4433888 | 0.2675188 | 0.2675188
25.25668 | 31.7561 | 32.1957 | 31.65969 | -0.4396022 | 0.2680085 | 0.2680085
25.26668 | 31.749 | 32.18361 | 31.64661 | -0.4346088 | 0.2685003 | 0.2685003
25.27668 | 31.7447 | 32.17152 | 31.63353 | -0.4268207 | 0.2689935 | 0.2689935
25.28668 | 31.7068 | 32.15944 | 31.62046 | -0.4526381 | 0.2694883 | 0.2694883
25.29668 | 31.7301 | 32.14736 | 31.60739 | -0.4172609 | 0.2699848 | 0.2699848
25.30668 | 31.6856 | 32.13529 | 31.59432 | -0.4496891 | 0.2704828 | 0.2704828
25.31667 | 31.688 | 32.12323 | 31.58127 | -0.4352347 | 0.2709819 | 0.2709819
25.32667 | 31.6837 | 32.11117 | 31.56821 | -0.4274738 | 0.271483 | 0.271483
25.33667 | 31.6838 | 32.09912 | 31.55515 | -0.4153183 | 0.2719858 | 0.2719858
25.34667 | 31.6548 | 32.08707 | 31.54209 | -0.4322683 | 0.2724902 | 0.2724902
25.35667 | 31.6442 | 32.07502 | 31.52903 | -0.4308239 | 0.2729962 | 0.2729962
25.36667 | 31.6293 | 32.06298 | 31.51598 | -0.433685 | 0.2735038 | 0.2735038
25.37666 | 31.6194 | 32.05096 | 31.50294 | -0.4315637 | 0.2740126 | 0.2740126
25.38666 | 31.5799 | 32.03894 | 31.48989 | -0.4590358 | 0.2745235 | 0.2745235
25.39666 | 31.5845 | 32.02691 | 31.47684 | -0.4424137 | 0.275036 | 0.275036
25.40666 | 31.5567 | 32.0149 | 31.4638 | -0.4581972 | 0.2755503 | 0.2755503
25.41666 | 31.5376 | 32.00289 | 31.45075 | -0.4652862 | 0.2760661 | 0.2760661
25.42666 | 31.5271 | 31.99088 | 31.43771 | -0.4637809 | 0.2765836 | 0.2765836
25.43665 | 31.5257 | 31.97889 | 31.42469 | -0.4531934 | 0.2771024 | 0.2771024
25.44665 | 31.4784 | 31.9669 | 31.41165 | -0.4884994 | 0.2776233 | 0.2776233
25.45665 | 31.4736 | 31.95491 | 31.39862 | -0.4813112 | 0.2781459 | 0.2781459
25.46665 | 31.4576 | 31.94293 | 31.38559 | -0.4853288 | 0.2786702 | 0.2786702
25.47665 | 31.4392 | 31.93095 | 31.37256 | -0.4917521 | 0.2791962 | 0.2791962
25.48664 | 31.4115 | 31.91899 | 31.35955 | -0.5074932 | 0.2797234 | 0.2797234
25.49664 | 31.3933 | 31.90703 | 31.34652 | -0.5137282 | 0.280253 | 0.280253
25.50664 | 31.3714 | 31.89507 | 31.3335 | -0.5236689 | 0.2807842 | 0.2807842
25.51664 | 31.3673 | 31.88312 | 31.32048 | -0.5158154 | 0.2813171 | 0.2813171
25.52664 | 31.3569 | 31.87117 | 31.30746 | -0.5142679 | 0.2818518 | 0.2818518
25.53664 | 31.3184 | 31.85923 | 31.29445 | -0.5408263 | 0.2823883 | 0.2823883
25.54663 | 31.3246 | 31.8473 | 31.28145 | -0.5227024 | 0.282926 | 0.282926
25.55663 | 31.2742 | 31.83537 | 31.26844 | -0.5611726 | 0.283466 | 0.283466
25.56663 | 31.2848 | 31.82345 | 31.25543 | -0.5386488 | 0.2840079 | 0.2840079
25.57663 | 31.2714 | 31.81153 | 31.24243 | -0.5401309 | 0.2845515 | 0.2845515
25.58663 | 31.2374 | 31.79962 | 31.22943 | -0.562219 | 0.2850969 | 0.2850969
25.59663 | 31.224 | 31.78771 | 31.21642 | -0.5637132 | 0.2856442 | 0.2856442
25.60662 | 31.2179 | 31.77583 | 31.20344 | -0.5579253 | 0.2861927 | 0.2861927
25.61662 | 31.196 | 31.76393 | 31.19044 | -0.5679316 | 0.2867436 | 0.2867436
25.62662 | 31.2096 | 31.75204 | 31.17745 | -0.5424439 | 0.2872963 | 0.2872963
25.63662 | 31.1933 | 31.74016 | 31.16446 | -0.5468624 | 0.2878509 | 0.2878509
25.64662 | 31.1606 | 31.72829 | 31.15147 | -0.5676871 | 0.2884074 | 0.2884074
25.65662 | 31.1654 | 31.71642 | 31.13849 | -0.5510178 | 0.2889657 | 0.2889657
25.66661 | 31.1478 | 31.70457 | 31.12552 | -0.5567667 | 0.2895254 | 0.2895254
25.67661 | 31.1278 | 31.69271 | 31.11253 | -0.5649098 | 0.2900875 | 0.2900875
25.68661 | 31.1495 | 31.68086 | 31.09956 | -0.5313593 | 0.2906515 | 0.2906515
25.69661 | 31.0875 | 31.66901 | 31.08658 | -0.5815149 | 0.2912174 | 0.2912174
25.70661 | 31.1245 | 31.65718 | 31.07361 | -0.5326769 | 0.2917853 | 0.2917853
25.71661 | 31.1051 | 31.64535 | 31.06064 | -0.5402451 | 0.292355 | 0.292355
25.7266 | 31.0817 | 31.63353 | 31.04768 | -0.5518315 | 0.2929262 | 0.2929262
25.7366 | 31.0853 | 31.62171 | 31.03471 | -0.5364125 | 0.2934998 | 0.2934998
25.7466 | 31.0592 | 31.6099 | 31.02175 | -0.5506998 | 0.2940754 | 0.2940754
25.7566 | 31.0552 | 31.59809 | 31.00879 | -0.5428935 | 0.294653 | 0.294653
25.7666 | 31.0524 | 31.58629 | 30.99583 | -0.5338936 | 0.2952326 | 0.2952326
25.7766 | 31.0437 | 31.5745 | 30.98287 | -0.5308002 | 0.2958141 | 0.2958141
25.78659 | 31.0083 | 31.56273 | 30.96993 | -0.5544251 | 0.2963971 | 0.2963971
25.79659 | 31.0166 | 31.55094 | 30.95698 | -0.5343446 | 0.2969827 | 0.2969827
25.80659 | 31.0153 | 31.53917 | 30.94403 | -0.5238707 | 0.2975702 | 0.2975702
25.81659 | 30.9955 | 31.5274 | 30.93108 | -0.5319034 | 0.2981598 | 0.2981598
25.82659 | 30.9871 | 31.51564 | 30.91814 | -0.5285426 | 0.2987515 | 0.2987515
25.83658 | 30.9708 | 31.5039 | 30.90521 | -0.5331002 | 0.2993446 | 0.2993446
25.84658 | 30.9655 | 31.49215 | 30.89227 | -0.5266526 | 0.2999404 | 0.2999404
25.85658 | 30.9472 | 31.48041 | 30.87934 | -0.5332117 | 0.3005382 | 0.3005382
25.86658 | 30.922 | 31.46868 | 30.8664 | -0.5466775 | 0.3011381 | 0.3011381
25.87658 | 30.9274 | 31.45695 | 30.85347 | -0.5295499 | 0.3017401 | 0.3017401
25.88658 | 30.919 | 31.44523 | 30.84054 | -0.5262292 | 0.3023443 | 0.3023443
25.89657 | 30.8892 | 31.43353 | 30.82763 | -0.5443269 | 0.3029499 | 0.3029499
25.90657 | 30.9017 | 31.42182 | 30.8147 | -0.5201196 | 0.3035582 | 0.3035582
25.91657 | 30.8744 | 31.41012 | 30.80178 | -0.5357192 | 0.3041687 | 0.3041687
25.92657 | 30.8582 | 31.39843 | 30.78886 | -0.5402256 | 0.3047814 | 0.3047814
25.93657 | 30.8541 | 31.38674 | 30.77595 | -0.5326389 | 0.3053962 | 0.3053962
25.94657 | 30.8521 | 31.37506 | 30.76303 | -0.522959 | 0.3060132 | 0.3060132
25.95656 | 30.8229 | 31.3634 | 30.75013 | -0.5404978 | 0.3066317 | 0.3066317
25.96656 | 30.8103 | 31.35173 | 30.73723 | -0.5414318 | 0.3072531 | 0.3072531
25.97656 | 30.8013 | 31.34007 | 30.72432 | -0.5387729 | 0.3078767 | 0.3078767
25.98656 | 30.8086 | 31.32842 | 30.71142 | -0.5198208 | 0.3085025 | 0.3085025
25.99656 | 30.7728 | 31.31678 | 30.69851 | -0.5439759 | 0.3091305 | 0.3091305
26.00656 | 30.77 | 31.30514 | 30.68562 | -0.535138 | 0.3097607 | 0.3097607
26.01655 | 30.76 | 31.29352 | 30.67273 | -0.5335188 | 0.3103926 | 0.3103926
26.02655 | 30.7284 | 31.2819 | 30.65984 | -0.5534951 | 0.3110274 | 0.3110274
26.03655 | 30.7271 | 31.27028 | 30.64695 | -0.5431786 | 0.3116645 | 0.3116645
26.04655 | 30.7173 | 31.25867 | 30.63406 | -0.5413693 | 0.3123039 | 0.3123039
26.05655 | 30.6988 | 31.24707 | 30.62118 | -0.5482671 | 0.3129456 | 0.3129456
26.06655 | 30.7033 | 31.23547 | 30.60829 | -0.5321722 | 0.3135895 | 0.3135895
26.07654 | 30.6689 | 31.2239 | 30.59543 | -0.5549962 | 0.3142352 | 0.3142352
26.08654 | 30.6684 | 31.21232 | 30.58255 | -0.5439158 | 0.3148839 | 0.3148839
26.09654 | 30.6444 | 31.20074 | 30.56967 | -0.5563427 | 0.3155349 | 0.3155349
26.10654 | 30.6332 | 31.18918 | 30.5568 | -0.5559771 | 0.3161883 | 0.3161883
26.11654 | 30.6177 | 31.17762 | 30.54393 | -0.5599188 | 0.3168441 | 0.3168441
26.12654 | 30.6232 | 31.16607 | 30.53106 | -0.5428679 | 0.3175022 | 0.3175022
26.13653 | 30.5969 | 31.15454 | 30.51821 | -0.557636 | 0.3181621 | 0.3181621
26.14653 | 30.5845 | 31.143 | 30.50535 | -0.5585001 | 0.3188251 | 0.3188251
26.15653 | 30.581 | 31.13147 | 30.49249 | -0.5504716 | 0.3194905 | 0.3194905
26.16653 | 30.577 | 31.11995 | 30.47963 | -0.5429507 | 0.3201584 | 0.3201584
26.17653 | 30.5407 | 31.10844 | 30.46678 | -0.5677374 | 0.3208287 | 0.3208287
26.18653 | 30.5188 | 31.09693 | 30.45393 | -0.5781317 | 0.3215016 | 0.3215016
26.19652 | 30.5251 | 31.08545 | 30.44109 | -0.560345 | 0.3221762 | 0.3221762
26.20652 | 30.5083 | 31.07395 | 30.42825 | -0.5656546 | 0.322854 | 0.322854
26.21652 | 30.4934 | 31.06247 | 30.4154 | -0.5690719 | 0.3235343 | 0.3235343
26.22652 | 30.4943 | 31.051 | 30.40256 | -0.5566968 | 0.3242171 | 0.3242171
26.23652 | 30.4729 | 31.03953 | 30.38972 | -0.5666296 | 0.3249025 | 0.3249025
26.24651 | 30.4642 | 31.02808 | 30.3769 | -0.5638816 | 0.3255898 | 0.3255898
26.25651 | 30.4534 | 31.01663 | 30.36407 | -0.56323 | 0.3262803 | 0.3262803
26.26651 | 30.431 | 31.00519 | 30.35124 | -0.5741862 | 0.3269734 | 0.3269734
26.27651 | 30.4348 | 30.99375 | 30.33841 | -0.5589504 | 0.3276692 | 0.3276692
26.28651 | 30.4239 | 30.98232 | 30.32559 | -0.5584225 | 0.3283675 | 0.3283675
26.29651 | 30.3875 | 30.9709 | 30.31277 | -0.5834025 | 0.3290685 | 0.3290685
26.3065 | 30.395 | 30.9595 | 30.29996 | -0.564502 | 0.3297714 | 0.3297714
26.3165 | 30.3787 | 30.9481 | 30.28714 | -0.569398 | 0.3304777 | 0.3304777
26.3265 | 30.3758 | 30.9367 | 30.27433 | -0.5609021 | 0.3311866 | 0.3311866
26.3365 | 30.3446 | 30.92531 | 30.26152 | -0.5807143 | 0.3318983 | 0.3318983
26.3465 | 30.3574 | 30.91393 | 30.24871 | -0.5565348 | 0.3326127 | 0.3326127
26.3565 | 30.325 | 30.90256 | 30.2359 | -0.5775632 | 0.3333297 | 0.3333297
26.36649 | 30.2977 | 30.89121 | 30.22311 | -0.5935114 | 0.3340489 | 0.3340489
26.37649 | 30.2921 | 30.87986 | 30.21031 | -0.5877564 | 0.3347715 | 0.3347715
26.38649 | 30.2717 | 30.86851 | 30.19752 | -0.5968096 | 0.3354968 | 0.3354968
26.39649 | 30.2819 | 30.85717 | 30.18472 | -0.5752713 | 0.336225 | 0.336225
26.40649 | 30.2502 | 30.84584 | 30.17193 | -0.5956412 | 0.3369559 | 0.3369559
26.41649 | 30.2367 | 30.83452 | 30.15914 | -0.5978196 | 0.3376897 | 0.3376897
26.42648 | 30.2304 | 30.82322 | 30.14637 | -0.5928176 | 0.3384256 | 0.3384256
26.43648 | 30.2082 | 30.81191 | 30.13358 | -0.6037129 | 0.3391651 | 0.3391651
26.44648 | 30.2091 | 30.80062 | 30.1208 | -0.5915166 | 0.3399074 | 0.3399074
26.45648 | 30.1898 | 30.78933 | 30.10802 | -0.5995289 | 0.3406526 | 0.3406526
26.46648 | 30.1514 | 30.77805 | 30.09525 | -0.6266497 | 0.3414007 | 0.3414007
26.47648 | 30.1657 | 30.76678 | 30.08248 | -0.6010793 | 0.3421519 | 0.3421519
26.48647 | 30.1453 | 30.75553 | 30.06972 | -0.6102286 | 0.342905 | 0.342905
26.49647 | 30.1024 | 30.74428 | 30.05695 | -0.6418755 | 0.343662 | 0.343662
26.50647 | 30.1225 | 30.73303 | 30.04419 | -0.6105312 | 0.344422 | 0.344422
26.51647 | 30.0829 | 30.7218 | 30.03143 | -0.6388954 | 0.3451849 | 0.3451849
26.52647 | 30.0821 | 30.71057 | 30.01867 | -0.6284686 | 0.3459508 | 0.3459508
26.53647 | 30.0594 | 30.69935 | 30.00591 | -0.6399506 | 0.3467198 | 0.3467198
26.54646 | 30.0591 | 30.68815 | 29.99317 | -0.6290527 | 0.347491 | 0.347491
26.55646 | 30.0334 | 30.67695 | 29.98042 | -0.6435526 | 0.3482661 | 0.3482661
26.56646 | 30.0215 | 30.66576 | 29.96767 | -0.6442614 | 0.3490443 | 0.3490443
26.57646 | 29.9976 | 30.65458 | 29.95493 | -0.6569793 | 0.3498256 | 0.3498256
26.58646 | 29.9932 | 30.64341 | 29.94219 | -0.6502062 | 0.3506099 | 0.3506099
26.59646 | 29.9653 | 30.63224 | 29.92945 | -0.6669423 | 0.3513975 | 0.3513975
26.60645 | 29.9447 | 30.6211 | 29.91672 | -0.6763986 | 0.3521874 | 0.3521874
26.61645 | 29.9467 | 30.60995 | 29.90399 | -0.663253 | 0.3529813 | 0.3529813
26.62645 | 29.9283 | 30.59882 | 29.89126 | -0.6705166 | 0.3537783 | 0.3537783
26.63645 | 29.9055 | 30.58769 | 29.87853 | -0.6821895 | 0.3545786 | 0.3545786
26.64645 | 29.8946 | 30.57657 | 29.86581 | -0.6819717 | 0.3553822 | 0.3553822
26.65644 | 29.8696 | 30.56547 | 29.8531 | -0.6958744 | 0.3561882 | 0.3561882
26.66644 | 29.8627 | 30.55438 | 29.84038 | -0.6916753 | 0.3569982 | 0.3569982
26.67644 | 29.8462 | 30.54329 | 29.82766 | -0.6970858 | 0.3578116 | 0.3578116
26.68644 | 29.8295 | 30.53221 | 29.81495 | -0.7027057 | 0.3586283 | 0.3586283
26.69644 | 29.8096 | 30.52114 | 29.80224 | -0.7115351 | 0.3594483 | 0.3594483
26.70644 | 29.8008 | 30.51007 | 29.78953 | -0.7092742 | 0.3602717 | 0.3602717
26.71643 | 29.7807 | 30.49903 | 29.77684 | -0.718334 | 0.3610977 | 0.3610977
26.72643 | 29.7671 | 30.48799 | 29.76414 | -0.7208922 | 0.3619278 | 0.3619278
26.73643 | 29.7339 | 30.47696 | 29.75144 | -0.7430604 | 0.3627614 | 0.3627614
26.74643 | 29.7486 | 30.46594 | 29.73874 | -0.7173382 | 0.3635984 | 0.3635984
26.75643 | 29.7381 | 30.45493 | 29.72605 | -0.7168259 | 0.3644389 | 0.3644389
26.76643 | 29.7161 | 30.44392 | 29.71336 | -0.7278235 | 0.365283 | 0.365283
26.77642 | 29.7084 | 30.43294 | 29.70068 | -0.724542 | 0.3661296 | 0.3661296
26.78642 | 29.691 | 30.42196 | 29.688 | -0.7309594 | 0.3669807 | 0.3669807
26.79642 | 29.6535 | 30.41099 | 29.67532 | -0.7574869 | 0.3678353 | 0.3678353
26.80642 | 29.6641 | 30.40002 | 29.66264 | -0.7359244 | 0.3686935 | 0.3686935
26.81642 | 29.6407 | 30.38907 | 29.64996 | -0.7483721 | 0.3695553 | 0.3695553
26.82642 | 29.645 | 30.37813 | 29.63729 | -0.7331299 | 0.3704207 | 0.3704207
26.83641 | 29.6396 | 30.36721 | 29.62463 | -0.7276089 | 0.3712889 | 0.3712889
26.84641 | 29.6081 | 30.35629 | 29.61196 | -0.7481872 | 0.3721616 | 0.3721616
26.85641 | 29.6121 | 30.34538 | 29.5993 | -0.7332758 | 0.3730381 | 0.3730381
26.86641 | 29.5854 | 30.33447 | 29.58664 | -0.7490748 | 0.3739182 | 0.3739182
26.87641 | 29.567 | 30.32358 | 29.57398 | -0.7565842 | 0.3748021 | 0.3748021
26.88641 | 29.5748 | 30.3127 | 29.56132 | -0.7379042 | 0.3756898 | 0.3756898
26.8964 | 29.5585 | 30.30185 | 29.54868 | -0.7433454 | 0.3765804 | 0.3765804
26.9064 | 29.5371 | 30.29099 | 29.53604 | -0.7538865 | 0.3774757 | 0.3774757
26.9164 | 29.5391 | 30.28014 | 29.52339 | -0.7410381 | 0.3783748 | 0.3783748
26.9264 | 29.5276 | 30.2693 | 29.51074 | -0.7417005 | 0.3792778 | 0.3792778
26.9364 | 29.5002 | 30.25847 | 29.4981 | -0.7582735 | 0.3801847 | 0.3801847
26.9464 | 29.5123 | 30.24766 | 29.48547 | -0.7353575 | 0.3810955 | 0.3810955
26.95639 | 29.4861 | 30.23686 | 29.47284 | -0.750763 | 0.3820094 | 0.3820094
26.96639 | 29.4885 | 30.22607 | 29.46021 | -0.7375687 | 0.3829281 | 0.3829281
26.97639 | 29.4644 | 30.21529 | 29.44758 | -0.7508853 | 0.3838508 | 0.3838508
26.98639 | 29.4341 | 30.20451 | 29.43496 | -0.770413 | 0.3847776 | 0.3847776
26.99639 | 29.4282 | 30.19375 | 29.42233 | -0.7655518 | 0.3857084 | 0.3857084
27.00639 | 29.4139 | 30.183 | 29.40972 | -0.7691017 | 0.3866433 | 0.3866433
27.01638 | 29.4014 | 30.17227 | 29.39711 | -0.7708736 | 0.3875814 | 0.3875814
27.02638 | 29.4039 | 30.16155 | 29.3845 | -0.757646 | 0.3885245 | 0.3885245
27.03638 | 29.3699 | 30.15083 | 29.37189 | -0.7809297 | 0.3894719 | 0.3894719
27.04638 | 29.3737 | 30.14012 | 29.35928 | -0.7664248 | 0.3904233 | 0.3904233
27.05638 | 29.3459 | 30.12943 | 29.34667 | -0.7835313 | 0.3913791 | 0.3913791
27.06637 | 29.3296 | 30.11876 | 29.33408 | -0.78916 | 0.3923381 | 0.3923381
27.07637 | 29.3296 | 30.10809 | 29.32149 | -0.7784896 | 0.3933023 | 0.3933023
27.08637 | 29.3022 | 30.09743 | 29.30889 | -0.7952309 | 0.3942709 | 0.3942709
27.09637 | 29.2782 | 30.08678 | 29.2965 | -0.8085838 | 0.3951422 | 0.3951422
27.10637 | 29.2759 | 30.07615 | 29.28538 | -0.8002486 | 0.3953825 | 0.3953825
27.11637 | 29.2512 | 30.06553 | 29.27427 | -0.814325 | 0.3956276 | 0.3956276
27.12636 | 29.2367 | 30.05492 | 29.26317 | -0.8182241 | 0.3958776 | 0.3958776
27.13636 | 29.2346 | 30.04432 | 29.25206 | -0.8097244 | 0.3961324 | 0.3961324
27.14636 | 29.216 | 30.03374 | 29.24095 | -0.8177368 | 0.396392 | 0.396392
27.15636 | 29.215 | 30.02316 | 29.22985 | -0.8081613 | 0.3966566 | 0.3966566
27.16636 | 29.1733 | 30.0126 | 29.21875 | -0.8392979 | 0.3969261 | 0.3969261
27.17636 | 29.171 | 30.00205 | 29.20765 | -0.8310467 | 0.3972005 | 0.3972005
27.18635 | 29.1521 | 29.99152 | 29.19656 | -0.8394183 | 0.3974801 | 0.3974801
27.19635 | 29.1404 | 29.98099 | 29.18546 | -0.8405919 | 0.3977647 | 0.3977647
27.20635 | 29.1236 | 29.97048 | 29.17437 | -0.8468777 | 0.3980542 | 0.3980542
27.21635 | 29.1099 | 29.95998 | 29.16328 | -0.8500763 | 0.398349 | 0.398349
27.22635 | 29.1075 | 29.94949 | 29.15219 | -0.8419871 | 0.3986488 | 0.3986488
27.23635 | 29.0888 | 29.93901 | 29.1411 | -0.8502109 | 0.3989539 | 0.3989539
27.24634 | 29.0775 | 29.92856 | 29.13003 | -0.8510576 | 0.3992643 | 0.3992643
27.25634 | 29.0622 | 29.91811 | 29.11895 | -0.8559067 | 0.3995798 | 0.3995798
27.26634 | 29.0487 | 29.90767 | 29.10787 | -0.8589686 | 0.3999006 | 0.3999006
27.27634 | 29.0337 | 29.89724 | 29.09679 | -0.8635435 | 0.4002267 | 0.4002267
27.28634 | 29.0221 | 29.88683 | 29.08572 | -0.8647316 | 0.4005583 | 0.4005583
27.29634 | 29.0126 | 29.87643 | 29.07464 | -0.8638325 | 0.4008951 | 0.4008951
27.30633 | 29.0075 | 29.86606 | 29.06358 | -0.858557 | 0.4012375 | 0.4012375
27.31633 | 28.9636 | 29.85568 | 29.05251 | -0.8920845 | 0.4015854 | 0.4015854
27.32633 | 28.9769 | 29.84533 | 29.04145 | -0.8684252 | 0.4019387 | 0.4019387
27.33633 | 28.9483 | 29.83498 | 29.03038 | -0.8866792 | 0.4022976 | 0.4022976
27.34633 | 28.9587 | 29.82465 | 29.01932 | -0.8659468 | 0.402662 | 0.402662
27.35633 | 28.9303 | 29.81433 | 29.00826 | -0.8840279 | 0.4030321 | 0.4030321
27.36632 | 28.9062 | 29.80403 | 28.99722 | -0.897833 | 0.403408 | 0.403408
27.37632 | 28.9077 | 29.79374 | 28.98616 | -0.8860415 | 0.4037895 | 0.4037895
27.38632 | 28.9091 | 29.78346 | 28.97511 | -0.8743638 | 0.4041767 | 0.4041767
27.39632 | 28.8823 | 29.7732 | 28.96406 | -0.8908999 | 0.4045697 | 0.4045697
27.40632 | 28.852 | 29.76295 | 28.95301 | -0.91095 | 0.4049686 | 0.4049686
27.41631 | 28.8522 | 29.75272 | 28.94198 | -0.9005244 | 0.4053733 | 0.4053733
27.42631 | 28.8441 | 29.7425 | 28.93093 | -0.8984028 | 0.405784 | 0.405784
27.43631 | 28.8273 | 29.7323 | 28.91989 | -0.9049953 | 0.4062005 | 0.4062005
27.44631 | 28.8199 | 29.7221 | 28.90886 | -0.9022022 | 0.4066232 | 0.4066232
27.45631 | 28.7582 | 29.71192 | 28.89782 | -0.9537234 | 0.4070518 | 0.4070518
27.46631 | 28.7942 | 29.70176 | 28.88679 | -0.9075591 | 0.4074865 | 0.4074865
27.4763 | 28.7541 | 29.69162 | 28.87576 | -0.9375196 | 0.4079274 | 0.4079274
27.4863 | 28.7416 | 29.68148 | 28.86474 | -0.9398844 | 0.4083744 | 0.4083744
27.4963 | 28.7377 | 29.67136 | 28.85371 | -0.9336642 | 0.4088277 | 0.4088277
27.5063 | 28.7354 | 29.66126 | 28.84268 | -0.9258587 | 0.4092872 | 0.4092872
27.5163 | 28.6826 | 29.65117 | 28.83166 | -0.9685683 | 0.4097531 | 0.4097531
27.5263 | 28.6969 | 29.64109 | 28.82064 | -0.9441928 | 0.4102252 | 0.4102252
27.53629 | 28.6531 | 29.63104 | 28.80963 | -0.9779425 | 0.4107038 | 0.4107038
27.54629 | 28.6411 | 29.621 | 28.79862 | -0.9798975 | 0.4111889 | 0.4111889
27.55629 | 28.6512 | 29.61097 | 28.78761 | -0.9597676 | 0.4116804 | 0.4116804
27.56629 | 28.6096 | 29.60095 | 28.7766 | -0.9913534 | 0.4121786 | 0.4121786
27.57629 | 28.6134 | 29.59095 | 28.76559 | -0.9775545 | 0.4126832 | 0.4126832
27.58629 | 28.583 | 29.58097 | 28.75458 | -0.9979714 | 0.4131946 | 0.4131946
27.59628 | 28.574 | 29.57101 | 28.74359 | -0.9970139 | 0.4137126 | 0.4137126
27.60628 | 28.557 | 29.56106 | 28.73259 | -1.004062 | 0.4142374 | 0.4142374
27.61628 | 28.527 | 29.55113 | 28.72159 | -1.024127 | 0.414769 | 0.414769
27.62628 | 28.4971 | 29.54121 | 28.71059 | -1.044107 | 0.4153075 | 0.4153075
27.63628 | 28.5053 | 29.5313 | 28.6996 | -1.026003 | 0.4158528 | 0.4158528
27.64628 | 28.4834 | 29.52142 | 28.68861 | -1.038016 | 0.4164052 | 0.4164052
27.65627 | 28.4584 | 29.51156 | 28.67763 | -1.053155 | 0.4169644 | 0.4169644
27.66627 | 28.4461 | 29.5017 | 28.66664 | -1.055601 | 0.4175308 | 0.4175308
27.67627 | 28.4038 | 29.49186 | 28.65565 | -1.088063 | 0.4181043 | 0.4181043
27.68627 | 28.4155 | 29.48204 | 28.64467 | -1.066542 | 0.418685 | 0.418685
27.69627 | 28.3733 | 29.47224 | 28.63369 | -1.098938 | 0.4192729 | 0.4192729
27.70627 | 28.35 | 29.46245 | 28.62271 | -1.11245 | 0.4198681 | 0.4198681
27.71626 | 28.3579 | 29.45269 | 28.61175 | -1.094789 | 0.4204705 | 0.4204705
27.72626 | 28.3428 | 29.44294 | 28.60078 | -1.100136 | 0.4210804 | 0.4210804
27.73626 | 28.3174 | 29.4332 | 28.5898 | -1.1158 | 0.4216978 | 0.4216978
27.74626 | 28.2985 | 29.42348 | 28.57884 | -1.124982 | 0.4223228 | 0.4223228
27.75626 | 28.2947 | 29.41378 | 28.56787 | -1.119081 | 0.4229553 | 0.4229553
27.76626 | 28.2695 | 29.4041 | 28.55691 | -1.134597 | 0.4235954 | 0.4235954
27.77625 | 28.2578 | 29.39444 | 28.54596 | -1.136641 | 0.4242431 | 0.4242431
27.78625 | 28.2427 | 29.38479 | 28.53499618 | -1.142093 | 0.4248986 | 0.4248986
27.79625 | 28.2315 | 29.37516 | 28.52404 | -1.143664 | 0.425562 | 0.425562
27.80625 | 28.2144 | 29.36555 | 28.51309 | -1.151152 | 0.4262334 | 0.4262334
27.81625 | 28.2003 | 29.35596 | 28.50213 | -1.155659 | 0.4269126 | 0.4269126
27.82624 | 28.1931 | 29.34639 | 28.49119 | -1.153293 | 0.4275996 | 0.4275996
27.83624 | 28.1549 | 29.33684 | 28.48025 | -1.181937 | 0.428295 | 0.428295
27.84624 | 28.1794 | 29.3273 | 28.4693 | -1.147899 | 0.4289985 | 0.4289985
27.85624 | 28.1627 | 29.31778 | 28.45836 | -1.15508 | 0.4297101 | 0.4297101
27.86624 | 28.1473 | 29.30828 | 28.44742 | -1.16098 | 0.4304301 | 0.4304301
27.87624 | 28.1354 | 29.2988 | 28.43648 | -1.163399 | 0.4311584 | 0.4311584
27.88623 | 28.1377 | 29.28935 | 28.42556 | -1.151646 | 0.4318948 | 0.4318948
27.89623 | 28.1173 | 29.2799 | 28.41462 | -1.162604 | 0.43264 | 0.43264
27.90623 | 28.1208 | 29.27048 | 28.40369 | -1.149681 | 0.4333937 | 0.4333937
27.91623 | 28.1009 | 29.26108 | 28.39277 | -1.160177 | 0.4341562 | 0.4341562
27.92623 | 28.0796 | 29.25169 | 28.38184 | -1.172094 | 0.4349272 | 0.4349272
27.93623 | 28.081 | 29.24233 | 28.37092 | -1.16133 | 0.4357071 | 0.4357071
27.94622 | 28.0743 | 29.233 | 28.36001 | -1.158696 | 0.4364954 | 0.4364954
27.95622 | 28.0586 | 29.22367 | 28.34909 | -1.165072 | 0.437293 | 0.437293
27.96622 | 28.0527 | 29.21437 | 28.33817 | -1.161669 | 0.4380995 | 0.4380995
27.97622 | 28.0426 | 29.20509 | 28.32726 | -1.162487 | 0.4389152 | 0.4389152
27.98622 | 28.0126 | 29.19583 | 28.31635 | -1.183225 | 0.43974 | 0.43974
27.99622 | 28.0165 | 29.18658 | 28.30544 | -1.170084 | 0.4405741 | 0.4405741
28.00621 | 27.9916 | 29.17737 | 28.29454 | -1.185773 | 0.441417 | 0.441417
28.01621 | 27.9849 | 29.16817 | 28.28364 | -1.183275 | 0.4422697 | 0.4422697
28.02621 | 27.9673 | 29.159 | 28.27273 | -1.191697 | 0.4431319 | 0.4431319
28.03621 | 27.9696 | 29.14984 | 28.26183 | -1.180241 | 0.4440036 | 0.4440036
28.04621 | 27.9486 | 29.14071 | 28.25094 | -1.192107 | 0.444885 | 0.444885
28.05621 | 27.9373 | 29.13159 | 28.24004 | -1.194294 | 0.4457761 | 0.4457761
28.0662 | 27.9328 | 29.12251 | 28.22916 | -1.189713 | 0.4466764 | 0.4466764
28.0762 | 27.9042 | 29.11344 | 28.21827 | -1.209245 | 0.4475873 | 0.4475873
28.0862 | 27.8899 | 29.1044 | 28.20738 | -1.214499 | 0.448508 | 0.448508
28.0962 | 27.8973 | 29.09538 | 28.1965 | -1.198075 | 0.4494388 | 0.4494388
28.1062 | 27.8684 | 29.08637 | 28.18562 | -1.217975 | 0.4503797 | 0.4503797
28.1162 | 27.8427 | 29.0774 | 28.17474 | -1.234697 | 0.4513309 | 0.4513309
28.12619 | 27.8467 | 29.06845 | 28.16387 | -1.221751 | 0.4522919 | 0.4522919
28.13619 | 27.8135 | 29.05952 | 28.15299 | -1.24602 | 0.4532638 | 0.4532638
28.14619 | 27.8178 | 29.05061 | 28.14212 | -1.232812 | 0.4542463 | 0.4542463
28.15619 | 27.8045 | 29.04173 | 28.13125 | -1.237227 | 0.4552394 | 0.4552394
28.16619 | 27.7793 | 29.03287 | 28.12038 | -1.253567 | 0.4562431 | 0.4562431
28.17619 | 27.7865 | 29.02403 | 28.10952 | -1.23753 | 0.4572577 | 0.4572577
28.18618 | 27.7545 | 29.01523 | 28.09866 | -1.260727 | 0.4582827 | 0.4582827
28.19618 | 27.7562 | 29.00644 | 28.0878 | -1.250239 | 0.4593192 | 0.4593192
28.20618 | 27.7236 | 28.99768 | 28.07694 | -1.274076 | 0.4603668 | 0.4603668
28.21618 | 27.7325 | 28.98894 | 28.06609 | -1.256438 | 0.4614257 | 0.4614257
28.22618 | 27.7115 | 28.98022 | 28.05523 | -1.268725 | 0.4624958 | 0.4624958
28.23617 | 27.7106 | 28.97155 | 28.04439 | -1.260946 | 0.4635768 | 0.4635768
28.24617 | 27.6778 | 28.96288 | 28.03354 | -1.285083 | 0.4646699 | 0.4646699
28.25617 | 27.6898 | 28.95425 | 28.0227 | -1.264447 | 0.4657746 | 0.4657746
28.26617 | 27.6505 | 28.94564 | 28.01185 | -1.295136 | 0.466891 | 0.466891
28.27617 | 27.6523 | 28.93705 | 28.00101 | -1.284751 | 0.4680193 | 0.4680193
28.28617 | 27.6538 | 28.92849 | 27.99017 | -1.274693 | 0.4691597 | 0.4691597
28.29616 | 27.6242 | 28.91997 | 27.97935 | -1.29577 | 0.4703113 | 0.4703113
28.30616 | 27.6359 | 28.91146 | 27.96851 | -1.275565 | 0.4714759 | 0.4714759
28.31616 | 27.6061 | 28.90299 | 27.95768 | -1.296887 | 0.4726528 | 0.4726528
28.32616 | 27.6017 | 28.89454 | 27.94685 | -1.292837 | 0.4738422 | 0.4738422
28.33616 | 27.5804 | 28.88611 | 27.93603 | -1.305714 | 0.4750441 | 0.4750441
28.34616 | 27.5793 | 28.87772 | 27.9252 | -1.298419 | 0.4762586 | 0.4762586
28.35615 | 27.5573 | 28.86936 | 27.91439 | -1.31206 | 0.4774853 | 0.4774853
28.36615 | 27.562 | 28.86102 | 27.90357 | -1.299021 | 0.4787255 | 0.4787255
28.37615 | 27.5448 | 28.85271 | 27.89275 | -1.307911 | 0.4799788 | 0.4799788
28.38615 | 27.5318 | 28.84443 | 27.88194 | -1.31263 | 0.4812454 | 0.4812454
28.39615 | 27.5393 | 28.83618 | 27.87113 | -1.296878 | 0.4825253 | 0.4825253
28.40615 | 27.5086 | 28.82795 | 27.86032 | -1.319355 | 0.4838185 | 0.4838185
28.41614 | 27.5199 | 28.81977 | 27.84952 | -1.29987 | 0.4851244 | 0.4851244
28.42614 | 27.4947 | 28.81161 | 27.83872 | -1.316906 | 0.4864449 | 0.4864449
28.43614 | 27.4608 | 28.80347 | 27.82791 | -1.342673 | 0.4877794 | 0.4877794
28.44614 | 27.4745 | 28.79537 | 27.81711 | -1.32087 | 0.4891278 | 0.4891278
28.45614 | 27.4503 | 28.7873 | 27.80632 | -1.336998 | 0.4904903 | 0.4904903
28.46614 | 27.4488 | 28.77926 | 27.79552 | -1.330457 | 0.4918672 | 0.4918672
28.47613 | 27.4412 | 28.77126 | 27.78474 | -1.330056 | 0.4932575 | 0.4932575
28.48613 | 27.4208 | 28.76328 | 27.77395 | -1.342477 | 0.4946633 | 0.4946633
28.49613 | 27.4128 | 28.75533 | 27.76316 | -1.342531 | 0.4960838 | 0.4960838
28.50613 | 27.4063 | 28.74742 | 27.75238 | -1.341117 | 0.4975192 | 0.4975192
28.51613 | 27.3904 | 28.73954 | 27.7416 | -1.349136 | 0.4989696 | 0.4989696
28.52613 | 27.3687 | 28.73169 | 27.73082 | -1.362987 | 0.5004352 | 0.5004352
28.53612 | 27.3666 | 28.72388 | 27.72005 | -1.35728 | 0.5019151 | 0.5019151
28.54612 | 27.3395 | 28.7161 | 27.70927 | -1.376598 | 0.5034116 | 0.5034116
28.55612 | 27.3454 | 28.70835 | 27.6985 | -1.36295 | 0.5049237 | 0.5049237
28.56612 | 27.3184 | 28.70064 | 27.68773 | -1.382236 | 0.5064516 | 0.5064516
28.57612 | 27.3087 | 28.69296 | 27.67697 | -1.384256 | 0.5079956 | 0.5079956
28.58612 | 27.2879 | 28.68531 | 27.6662 | -1.397412 | 0.5095557 | 0.5095557
28.59611 | 27.2782 | 28.67771 | 27.65545 | -1.39951 | 0.5111311 | 0.5111311
28.60611 | 27.2674 | 28.67014 | 27.64469 | -1.402736 | 0.512724 | 0.512724
28.61611 | 27.2506 | 28.6626 | 27.63393 | -1.411998 | 0.5143336 | 0.5143336
28.62611 | 27.2301 | 28.6551 | 27.62318 | -1.424996 | 0.5159602 | 0.5159602
28.63611 | 27.22 | 28.64763 | 27.61242 | -1.427631 | 0.5176038 | 0.5176038
28.6461 | 27.2093 | 28.64021 | 27.60168 | -1.43091 | 0.5192634 | 0.5192634
28.6561 | 27.1734 | 28.63282 | 27.59094 | -1.459419 | 0.5209416 | 0.5209416
28.6661 | 27.185 | 28.62547 | 27.58019 | -1.440466 | 0.5226375 | 0.5226375
28.6761 | 27.1575 | 28.61815 | 27.56945 | -1.460651 | 0.5243513 | 0.5243513
28.6861 | 27.1447 | 28.61087 | 27.55871 | -1.466174 | 0.526083 | 0.526083
28.6961 | 27.1325 | 28.60364 | 27.54797 | -1.471137 | 0.5278329 | 0.5278329
28.70609 | 27.1137 | 28.59645 | 27.53725 | -1.482746 | 0.5295999 | 0.5295999
28.71609 | 27.1002 | 28.58929 | 27.52651 | -1.489088 | 0.531387 | 0.531387
28.72609 | 27.0955 | 28.58217 | 27.51578 | -1.486669 | 0.5331927 | 0.5331927
28.73609 | 27.0775 | 28.57509 | 27.50506 | -1.497592 | 0.5350176 | 0.5350176
28.74609 | 27.0529 | 28.56806 | 27.49433 | -1.515155 | 0.5368618 | 0.5368618
28.75609 | 27.0505 | 28.56106 | 27.48361 | -1.51056 | 0.5387255 | 0.5387255
28.76608 | 27.0315 | 28.55411 | 27.4729 | -1.522614 | 0.5406072 | 0.5406072
28.77608 | 27.0287 | 28.5472 | 27.46218 | -1.518503 | 0.5425105 | 0.5425105
28.78608 | 27.0043 | 28.54034 | 27.45147 | -1.536036 | 0.544434 | 0.544434
28.79608 | 26.9932 | 28.53351 | 27.44076 | -1.540311 | 0.546378 | 0.546378
28.80608 | 26.9811 | 28.52673 | 27.43005 | -1.545631 | 0.5483425 | 0.5483425
28.81608 | 26.9838 | 28.51999 | 27.41934 | -1.536194 | 0.5503279 | 0.5503279
28.82607 | 26.9564 | 28.51331 | 27.40864 | -1.556909 | 0.5523327 | 0.5523327
28.83607 | 26.9547 | 28.50666 | 27.39794 | -1.551963 | 0.5543606 | 0.5543606
28.84607 | 26.9332 | 28.50006 | 27.38724 | -1.566862 | 0.5564102 | 0.5564102
28.85607 | 26.9464 | 28.49351 | 27.37654 | -1.547108 | 0.5584816 | 0.5584816
28.86607 | 26.9144 | 28.487 | 27.36585 | -1.572601 | 0.5605751 | 0.5605751
28.87607 | 26.8983 | 28.48054 | 27.35516 | -1.582241 | 0.5626911 | 0.5626911
28.88606 | 26.9173 | 28.47414 | 27.34448 | -1.556835 | 0.5648282 | 0.5648282
28.89606 | 26.8938 | 28.46777 | 27.33379 | -1.573972 | 0.5669898 | 0.5669898
28.90606 | 26.8812 | 28.46146 | 27.32311 | -1.580257 | 0.5691747 | 0.5691747
28.91606 | 26.893 | 28.45519 | 27.31243 | -1.562192 | 0.5713831 | 0.5713831
28.92606 | 26.8677 | 28.44898 | 27.30175 | -1.581277 | 0.5736154 | 0.5736154
28.93606 | 26.8767 | 28.44281 | 27.29107 | -1.566113 | 0.5758717 | 0.5758717
28.94605 | 26.8468 | 28.43671 | 27.28041 | -1.589906 | 0.5781504 | 0.5781504
28.95605 | 26.8451 | 28.43065 | 27.26973 | -1.585545 | 0.5804558 | 0.5804558
28.96605 | 26.8282 | 28.42464 | 27.25906 | -1.596437 | 0.5827862 | 0.5827862
28.97605 | 26.8381 | 28.41868 | 27.2484 | -1.580582 | 0.5851421 | 0.5851421
28.98605 | 26.8275 | 28.41278 | 27.23773 | -1.585281 | 0.5875235 | 0.5875235
28.99605 | 26.8153 | 28.40693 | 27.22707 | -1.591635 | 0.589931 | 0.589931
29.00604 | 26.8161 | 28.40115 | 27.21642 | -1.585049 | 0.5923628 | 0.5923628
29.01604 | 26.8044 | 28.39541 | 27.20577 | -1.591014 | 0.5948232 | 0.5948232
29.02604 | 26.7922 | 28.38974 | 27.19511 | -1.597535 | 0.5973106 | 0.5973106
29.03604 | 26.7889 | 28.38411 | 27.18446 | -1.595213 | 0.5998253 | 0.5998253
29.04604 | 26.7884 | 28.37855 | 27.17381 | -1.590149 | 0.6023677 | 0.6023677
29.05603 | 26.7777 | 28.37305 | 27.16318 | -1.59535 | 0.6049361 | 0.6049361
29.06603 | 26.7773 | 28.3676 | 27.15253 | -1.590304 | 0.607535 | 0.607535
29.07603 | 26.7588 | 28.36222 | 27.14189 | -1.603419 | 0.6101627 | 0.6101627
29.08603 | 26.7675 | 28.35689 | 27.13126 | -1.589394 | 0.6128195 | 0.6128195
29.09603 | 26.7461 | 28.35163 | 27.12062 | -1.605531 | 0.6155059 | 0.6155059
29.10603 | 26.7445 | 28.34643 | 27.10999 | -1.601931 | 0.6182222 | 0.6182222
29.11602 | 26.7282 | 28.3413 | 27.09937 | -1.613099 | 0.6209666 | 0.6209666
29.12602 | 26.7241 | 28.33623 | 27.08874 | -1.612125 | 0.623744 | 0.623744
29.13602 | 26.719 | 28.33122 | 27.07811 | -1.612217 | 0.6265527 | 0.6265527
29.14602 | 26.733 | 28.32627 | 27.06749 | -1.593274 | 0.6293927 | 0.6293927
29.15602 | 26.7082 | 28.3214 | 27.05687 | -1.613199 | 0.632265 | 0.632265
29.16602 | 26.7049 | 28.31659 | 27.04625 | -1.61169 | 0.6351696 | 0.6351696
29.17601 | 26.7036 | 28.31186 | 27.03565 | -1.608255 | 0.6381048 | 0.6381048
29.18601 | 26.6905 | 28.30718 | 27.02503 | -1.616684 | 0.6410756 | 0.6410756
29.19601 | 26.6909 | 28.30258 | 27.01442 | -1.611684 | 0.6440804 | 0.6440804
29.20601 | 26.6877 | 28.29805 | 27.00382 | -1.610354 | 0.6471194 | 0.6471194
29.21601 | 26.6929 | 28.2936 | 26.99321 | -1.600697 | 0.6501932 | 0.6501932
29.22601 | 26.6635 | 28.28921 | 26.98261 | -1.625713 | 0.6533023 | 0.6533023
29.236 | 26.6781 | 28.28491 | 26.97202 | -1.606808 | 0.6564444 | 0.6564444
29.246 | 26.6524 | 28.28067 | 26.96142 | -1.628273 | 0.6596256 | 0.6596256
29.256 | 26.6508 | 28.27651 | 26.95083 | -1.625714 | 0.6628434 | 0.6628434
29.266 | 26.6418 | 28.27243 | 26.94024 | -1.630633 | 0.6660986 | 0.6660986
29.276 | 26.6451 | 28.26843 | 26.92965 | -1.62333 | 0.6693916 | 0.6693916
29.286 | 26.6383 | 28.26451 | 26.91906 | -1.626206 | 0.672723 | 0.672723
29.29599 | 26.6142 | 28.26067 | 26.90849 | -1.646467 | 0.6760905 | 0.6760905
29.30599 | 26.6111 | 28.2569 | 26.8979 | -1.645805 | 0.6795003 | 0.6795003
29.31599 | 26.6247 | 28.25323 | 26.88733 | -1.628526 | 0.6829503 | 0.6829503
29.32599 | 26.6073 | 28.24963 | 26.87675 | -1.642331 | 0.686441 | 0.686441
29.33599 | 26.589 | 28.24612 | 26.86618 | -1.657121 | 0.6899729 | 0.6899729
29.34599 | 26.5846 | 28.2427 | 26.8556 | -1.658098 | 0.6935467 | 0.6935467
29.35598 | 26.57 | 28.23937 | 26.84505 | -1.669366 | 0.6971599 | 0.6971599
29.36598 | 26.5616 | 28.23612 | 26.83448 | -1.674519 | 0.7008195 | 0.7008195
29.37598 | 26.5428 | 28.23296 | 26.82392 | -1.690163 | 0.7045228 | 0.7045228
29.38598 | 26.5289 | 28.2299 | 26.81336 | -1.700998 | 0.7082706 | 0.7082706
29.39598 | 26.5277 | 28.22693 | 26.8028 | -1.699226 | 0.7120637 | 0.7120637
29.40597 | 26.5329 | 28.22405 | 26.79225 | -1.691152 | 0.7158992 | 0.7158992
29.41597 | 26.5135 | 28.22127 | 26.7817 | -1.70777 | 0.7197846 | 0.7197846
29.42597 | 26.4901 | 28.21859 | 26.77115 | -1.728485 | 0.7237172 | 0.7237172
29.43597 | 26.4625 | 28.216 | 26.7606 | -1.753499 | 0.7276978 | 0.7276978
29.44597 | 26.4799 | 28.21351 | 26.75006 | -1.733613 | 0.7317273 | 0.7317273
29.45597 | 26.4446 | 28.21113 | 26.73952 | -1.766529 | 0.7358063 | 0.7358063
29.46596 | 26.4782 | 28.20885 | 26.72899 | -1.73065 | 0.7399316 | 0.7399316
29.47596 | 26.4493 | 28.20667 | 26.71845 | -1.757374 | 0.744112 | 0.744112
29.48596 | 26.4246 | 28.2046 | 26.70792 | -1.780004 | 0.7483443 | 0.7483443
29.49596 | 26.4268 | 28.20264 | 26.69738 | -1.775843 | 0.7526293 | 0.7526293
29.50596 | 26.4131 | 28.20079 | 26.68686 | -1.787691 | 0.7569679 | 0.7569679
29.51596 | 26.4011 | 28.19905 | 26.67633 | -1.797951 | 0.761361 | 0.761361
29.52595 | 26.405 | 28.19743 | 26.66581 | -1.792426 | 0.7658054 | 0.7658054
29.53595 | 26.3938 | 28.19591 | 26.65529 | -1.802114 | 0.7703101 | 0.7703101
29.54595 | 26.3655 | 28.19452 | 26.64478 | -1.829019 | 0.7748719 | 0.7748719
29.55595 | 26.369 | 28.19324 | 26.63426 | -1.824243 | 0.7794918 | 0.7794918
29.56595 | 26.3593 | 28.19209 | 26.62375 | -1.832788 | 0.7841708 | 0.7841708
29.57595 | 26.3654 | 28.19106 | 26.61324 | -1.825656 | 0.7889099 | 0.7889099
29.58594 | 26.3472 | 28.19015 | 26.60274 | -1.842948 | 0.7937051 | 0.7937051
29.59594 | 26.334 | 28.18937 | 26.59223 | -1.855367 | 0.7985673 | 0.7985673
29.60594 | 26.3242 | 28.18872 | 26.58173 | -1.864517 | 0.8034932 | 0.8034932
29.61594 | 26.3235 | 28.18819 | 26.57123 | -1.864695 | 0.8084822 | 0.8084822
29.62594 | 26.3264 | 28.18781 | 26.56073 | -1.861407 | 0.813537 | 0.813537
29.63594 | 26.3116 | 28.18756 | 26.55024 | -1.875955 | 0.8186583 | 0.8186583
29.64593 | 26.3091 | 28.18744 | 26.53976 | -1.878342 | 0.8238425 | 0.8238425
29.65593 | 26.2985 | 28.18747 | 26.52927 | -1.888967 | 0.8291 | 0.8291
29.66593 | 26.2814 | 28.18764 | 26.51878 | -1.906236 | 0.8344276 | 0.8344276
29.67593 | 26.2847 | 28.18795 | 26.5083 | -1.903249 | 0.8398262 | 0.8398262
29.68593 | 26.2937 | 28.18841 | 26.49782 | -1.894711 | 0.8452974 | 0.8452974
29.69593 | 26.2689 | 28.18902 | 26.48734 | -1.920122 | 0.8508422 | 0.8508422
29.70592 | 26.2667 | 28.18978 | 26.47687 | -1.923085 | 0.8564568 | 0.8564568
29.71592 | 26.2618 | 28.1907 | 26.4664 | -1.928904 | 0.862153 | 0.862153
29.72592 | 26.2465 | 28.19178 | 26.45593 | -1.945281 | 0.8679269 | 0.8679269
29.73592 | 26.2661 | 28.19302 | 26.44546 | -1.926919 | 0.8737799 | 0.8737799
29.74592 | 26.2367 | 28.19442 | 26.43499 | -1.957721 | 0.8797134 | 0.8797134
29.75592 | 26.2312 | 28.19599 | 26.42453 | -1.96479 | 0.8857291 | 0.8857291
29.76591 | 26.2299 | 28.19773 | 26.41408 | -1.967827 | 0.8918226 | 0.8918226
29.77591 | 26.2228 | 28.19964 | 26.40362 | -1.976838 | 0.8980069 | 0.8980069
29.78591 | 26.2179 | 28.20173 | 26.39317 | -1.983825 | 0.9042777 | 0.9042777
29.79591 | 26.2413 | 28.20399 | 26.38272 | -1.962692 | 0.9106369 | 0.9106369
29.80591 | 26.2146 | 28.20644 | 26.37227 | -1.991841 | 0.917086 | 0.917086
29.8159 | 26.2092 | 28.20907 | 26.36183 | -1.999873 | 0.9236206 | 0.9236206
29.8259 | 26.2098 | 28.2119 | 26.35139 | -2.002098 | 0.9302548 | 0.9302548
29.8359 | 26.1994 | 28.21491 | 26.34095 | -2.015515 | 0.9369838 | 0.9369838
29.8459 | 26.1957 | 28.21813 | 26.33051 | -2.022429 | 0.9438101 | 0.9438101
29.8559 | 26.1937 | 28.22154 | 26.32007 | -2.027843 | 0.9507351 | 0.9507351
29.8659 | 26.1918 | 28.22516 | 26.30964 | -2.033362 | 0.9577608 | 0.9577608
29.87589 | 26.1807 | 28.22898 | 26.29922 | -2.048285 | 0.9648826 | 0.9648826
29.88589 | 26.1715 | 28.23302 | 26.28879 | -2.061523 | 0.9721155 | 0.9721155
29.89589 | 26.1966 | 28.23728 | 26.27837 | -2.040678 | 0.9794555 | 0.9794555
29.90589 | 26.1693 | 28.24175 | 26.26795 | -2.072453 | 0.9869041 | 0.9869041
29.91589 | 26.157 | 28.24645 | 26.25753 | -2.089454 | 0.994464 | 0.994464
29.92589 | 26.1519 | 28.25138 | 26.24711 | -2.099483 | 1.002137 | 1.002137
29.93588 | 26.1758 | 28.25654 | 26.2367 | -2.080741 | 1.009918 | 1.009918
29.94588 | 26.1551 | 28.26194 | 26.22629 | -2.106842 | 1.017824 | 1.017824
29.95588 | 26.1579 | 28.26759 | 26.21588 | -2.109687 | 1.025851 | 1.025851
29.96588 | 26.1674 | 28.27348 | 26.20548 | -2.106079 | 1.034 | 1.034
29.97588 | 26.1525 | 28.27963 | 26.19508 | -2.127125 | 1.042275 | 1.042275
29.98588 | 26.1613 | 28.28603 | 26.18467 | -2.124729 | 1.050677 | 1.050677
29.99587 | 26.1559 | 28.29269 | 26.17429 | -2.136791 | 1.059202 | 1.059202
30.00587 | 26.1518 | 28.29963 | 26.16389 | -2.147827 | 1.067868 | 1.067868
30.01587 | 26.1715 | 28.30684 | 26.1535 | -2.135339 | 1.07667 | 1.07667
30.02587 | 26.1607 | 28.31433 | 26.14311 | -2.15363 | 1.08561 | 1.08561
30.03587 | 26.1691 | 28.32211 | 26.13272 | -2.153008 | 1.094693 | 1.094693
30.04587 | 26.1717 | 28.33018 | 26.12234 | -2.158479 | 1.10392 | 1.10392
30.05586 | 26.1674 | 28.33854 | 26.11197 | -2.17114 | 1.113287 | 1.113287
30.06586 | 26.1741 | 28.34721 | 26.10159 | -2.173113 | 1.122813 | 1.122813
30.07586 | 26.1826 | 28.3562 | 26.09121 | -2.173599 | 1.132494 | 1.132494
30.08586 | 26.1904 | 28.3655 | 26.08084 | -2.175102 | 1.142332 | 1.142332
30.09586 | 26.1859 | 28.37513 | 26.07047 | -2.189231 | 1.152332 | 1.152332
30.10586 | 26.2045 | 28.38509 | 26.0601 | -2.180592 | 1.162496 | 1.162496
30.11585 | 26.2062 | 28.39538 | 26.04974 | -2.189183 | 1.172819 | 1.172819
30.12585 | 26.2138 | 28.40603 | 26.03938 | -2.19223 | 1.183324 | 1.183324
30.13585 | 26.2218 | 28.41703 | 26.02902 | -2.195233 | 1.194005 | 1.194005
30.14585 | 26.2126 | 28.4284 | 26.01867 | -2.215797 | 1.204866 | 1.204866
30.15585 | 26.2554 | 28.44013 | 26.00831 | -2.184733 | 1.215911 | 1.215911
30.16585 | 26.2392 | 28.45225 | 25.99796 | -2.213048 | 1.227144 | 1.227144
30.17584 | 26.2507 | 28.46474 | 25.98762 | -2.214035 | 1.238557 | 1.238557
30.18584 | 26.2684 | 28.47763 | 25.97727 | -2.209235 | 1.25018 | 1.25018
30.19584 | 26.2736 | 28.49094 | 25.96693 | -2.21734 | 1.262004 | 1.262004
30.20584 | 26.2829 | 28.50466 | 25.95659 | -2.22176 | 1.274035 | 1.274035
30.21584 | 26.2942 | 28.51881 | 25.94625 | -2.224605 | 1.286276 | 1.286276
30.22583 | 26.3144 | 28.53337 | 25.93593 | -2.218971 | 1.298722 | 1.298722
30.23583 | 26.3195 | 28.5484 | 25.9256 | -2.228896 | 1.3114 | 1.3114
30.24583 | 26.3248 | 28.56388 | 25.91527 | -2.239076 | 1.324305 | 1.324305
30.25583 | 26.3475 | 28.57982 | 25.90494 | -2.232323 | 1.337442 | 1.337442
30.26583 | 26.3602 | 28.59625 | 25.89462 | -2.236048 | 1.350816 | 1.350816
30.27583 | 26.392 | 28.61316 | 25.88429 | -2.221161 | 1.364433 | 1.364433
30.28582 | 26.3914 | 28.63056 | 25.87399 | -2.239159 | 1.378287 | 1.378287
30.29582 | 26.4122 | 28.64849 | 25.86367 | -2.236286 | 1.392408 | 1.392408
30.30582 | 26.4276 | 28.66694 | 25.85336 | -2.239339 | 1.406791 | 1.406791
30.31582 | 26.4674 | 28.68593 | 25.84305 | -2.21853 | 1.421442 | 1.421442
30.32582 | 26.4725 | 28.70547 | 25.83274 | -2.232974 | 1.436367 | 1.436367
30.33582 | 26.4887 | 28.72558 | 25.82243 | -2.236883 | 1.451574 | 1.451574
30.34581 | 26.5399 | 28.74625 | 25.81214 | -2.206352 | 1.467055 | 1.467055
30.35581 | 26.5485 | 28.76753 | 25.80184 | -2.219034 | 1.482845 | 1.482845
30.36581 | 26.5842 | 28.78943 | 25.79155 | -2.205227 | 1.49894 | 1.49894
30.37581 | 26.6109 | 28.81194 | 25.78125 | -2.201044 | 1.515345 | 1.515345
30.38581 | 26.6395 | 28.8351 | 25.77096 | -2.195601 | 1.532069 | 1.532069
30.39581 | 26.6618 | 28.85892 | 25.76067 | -2.197117 | 1.549121 | 1.549121
30.4058 | 26.6964 | 28.88338 | 25.7504 | -2.186983 | 1.566492 | 1.566492
30.4158 | 26.7282 | 28.90856 | 25.74012 | -2.180364 | 1.584224 | 1.584224
30.4258 | 26.765 | 28.93446 | 25.72984 | -2.169455 | 1.602309 | 1.602309
30.4358 | 26.8198 | 28.96108 | 25.71956 | -2.141275 | 1.620757 | 1.620757
30.4458 | 26.848 | 28.98844 | 25.70929 | -2.140443 | 1.639578 | 1.639578
30.4558 | 26.8976 | 29.01658 | 25.69902 | -2.118978 | 1.658782 | 1.658782
30.46579 | 26.9363 | 29.04547 | 25.68876 | -2.109174 | 1.678359 | 1.678359
30.47579 | 26.9683 | 29.07521 | 25.67849 | -2.106906 | 1.698358 | 1.698358
30.48579 | 27.0175 | 29.10577 | 25.66823 | -2.08827 | 1.718771 | 1.718771
30.49579 | 27.0747 | 29.13719 | 25.65797 | -2.062488 | 1.73961 | 1.73961
30.50579 | 27.1309 | 29.16948 | 25.64771 | -2.038582 | 1.760886 | 1.760886
30.51579 | 27.1757 | 29.20268 | 25.63746 | -2.026978 | 1.782611 | 1.782611
30.52578 | 27.2274 | 29.23677 | 25.62721 | -2.009366 | 1.804776 | 1.804776
30.53578 | 27.3034 | 29.27184 | 25.61696 | -1.968438 | 1.827437 | 1.827437
30.54578 | 27.3615 | 29.30789 | 25.60672 | -1.946388 | 1.850585 | 1.850585
30.55578 | 27.4123 | 29.34494 | 25.59647 | -1.932642 | 1.874234 | 1.874234
30.56578 | 27.4785 | 29.38303 | 25.58623 | -1.904531 | 1.898398 | 1.898398
30.57578 | 27.5654 | 29.42218 | 25.576 | -1.856782 | 1.923093 | 1.923093
30.58577 | 27.6293 | 29.46239 | 25.56577 | -1.833086 | 1.948307 | 1.948307
30.59577 | 27.7112 | 29.50375 | 25.55554 | -1.792552 | 1.974107 | 1.974107
30.60577 | 27.8002 | 29.54627 | 25.54531 | -1.746074 | 2.000482 | 2.000482
30.61577 | 27.8808 | 29.58998 | 25.53508 | -1.709185 | 2.027451 | 2.027451
30.62577 | 27.9561 | 29.63492 | 25.52486 | -1.678819 | 2.05503 | 2.05503
30.63576 | 28.0714 | 29.68106 | 25.51465 | -1.609662 | 2.083207 | 2.083207
30.64576 | 28.1514 | 29.72855 | 25.50443 | -1.577149 | 2.112059 | 2.112059
30.65576 | 28.261 | 29.77737 | 25.49421 | -1.516372 | 2.141579 | 2.141579
30.66576 | 28.361 | 29.82756 | 25.484 | -1.466563 | 2.17178 | 2.17178
30.67576 | 28.4847 | 29.87917 | 25.47379 | -1.394466 | 2.202687 | 2.202687
30.68576 | 28.5925 | 29.93222 | 25.46359 | -1.339723 | 2.234319 | 2.234319
30.69575 | 28.7064 | 29.98672 | 25.45339 | -1.280319 | 2.266664 | 2.266664
30.70575 | 28.846 | 30.04281 | 25.44319 | -1.196812 | 2.299811 | 2.299811
30.71575 | 28.9607 | 30.10049 | 25.43299 | -1.139793 | 2.33375 | 2.33375
30.72575 | 29.1003 | 30.15981 | 25.4228 | -1.059508 | 2.368506 | 2.368506
30.73575 | 29.2381 | 30.22081 | 25.4126 | -0.9827055 | 2.404101 | 2.404101
30.74575 | 29.3982 | 30.28354 | 25.40241 | -0.8853367 | 2.440561 | 2.440561
30.75574 | 29.5276 | 30.34799 | 25.39224 | -0.8203905 | 2.477877 | 2.477877
30.76574 | 29.7223 | 30.41435 | 25.38205 | -0.6920461 | 2.516147 | 2.516147
30.77574 | 29.8727 | 30.4826 | 25.37187 | -0.6098961 | 2.555363 | 2.555363
30.78574 | 30.0574 | 30.5528 | 25.36169 | -0.4953983 | 2.595553 | 2.595553
30.79574 | 30.2321 | 30.62501 | 25.35152 | -0.3929119 | 2.636748 | 2.636748
30.80574 | 30.406 | 30.6993 | 25.34134 | -0.2932972 | 2.678977 | 2.678977
30.81573 | 30.6134 | 30.77563 | 25.33118 | -0.1622277 | 2.722222 | 2.722222
30.82573 | 30.8186 | 30.85424 | 25.32102 | -0.03564439 | 2.766614 | 2.766614
30.83573 | 31.0385 | 30.93513 | 25.31085 | 0.103373 | 2.812138 | 2.812138
30.84573 | 31.2475 | 31.01834 | 25.30069 | 0.2291563 | 2.858827 | 2.858827
30.85573 | 31.4586 | 31.10397 | 25.29053 | 0.3546348 | 2.906717 | 2.906717
30.86573 | 31.7351 | 31.19206 | 25.28038 | 0.5430355 | 2.955844 | 2.955844
30.87572 | 31.9521 | 31.28262 | 25.27023 | 0.6694751 | 3.006196 | 3.006196
30.88572 | 32.2131 | 31.3759 | 25.26008 | 0.837199 | 3.057909 | 3.057909
30.89572 | 32.4802 | 31.47188 | 25.24994 | 1.008317 | 3.110974 | 3.110974
30.90572 | 32.7502 | 31.57065 | 25.23979 | 1.179547 | 3.165431 | 3.165431
30.91572 | 33.0226 | 31.67229 | 25.22965 | 1.350308 | 3.221321 | 3.221321
30.92572 | 33.3304 | 31.77688 | 25.21951 | 1.553516 | 3.278687 | 3.278687
30.93571 | 33.6344 | 31.88441 | 25.20938 | 1.749989 | 3.337513 | 3.337513
30.94571 | 33.9118 | 31.99517 | 25.19925 | 1.91663 | 3.397959 | 3.397959
30.95571 | 34.2394 | 32.10915 | 25.18912 | 2.130253 | 3.460013 | 3.460013
30.96571 | 34.5841 | 32.22643 | 25.17899 | 2.357666 | 3.52372 | 3.52372
30.97571 | 34.9174 | 32.34712 | 25.16887 | 2.570277 | 3.589127 | 3.589127
30.98571 | 35.2428 | 32.47131 | 25.15875 | 2.771489 | 3.656281 | 3.656281
30.9957 | 35.6024 | 32.59897 | 25.14864 | 3.003435 | 3.725163 | 3.725163
31.0057 | 35.9743 | 32.73043 | 25.13852 | 3.243868 | 3.795955 | 3.795955
31.0157 | 36.3171 | 32.86569 | 25.12841 | 3.451412 | 3.868639 | 3.868639
31.0257 | 36.7022 | 33.00483 | 25.1183 | 3.69737 | 3.943265 | 3.943265
31.0357 | 37.0619 | 33.14796 | 25.10819 | 3.913944 | 4.019882 | 4.019882
31.04569 | 37.464 | 33.29502 | 25.0981 | 4.168979 | 4.098461 | 4.098461
31.05569 | 37.8464 | 33.44641 | 25.088 | 4.399992 | 4.179205 | 4.179205
31.06569 | 38.2277 | 33.60207 | 25.0779 | 4.625628 | 4.262087 | 4.262087
31.07569 | 38.6428 | 33.76211 | 25.0678 | 4.88069 | 4.347154 | 4.347154
31.08569 | 39.0582 | 33.92662 | 25.05771 | 5.131585 | 4.434453 | 4.434453
31.09569 | 39.4537 | 34.09568 | 25.04762 | 5.358022 | 4.524029 | 4.524029
31.10568 | 39.8928 | 34.26922 | 25.03754 | 5.623585 | 4.615836 | 4.615836
31.11568 | 40.2883 | 34.44765 | 25.02746 | 5.840653 | 4.710094 | 4.710094
31.12568 | 40.6956 | 34.63089 | 25.01738 | 6.064714 | 4.806754 | 4.806754
31.13568 | 41.1229 | 34.819 | 25.0073 | 6.303895 | 4.905853 | 4.905853
31.14568 | 41.5145 | 35.01207 | 24.99722 | 6.502432 | 5.007422 | 5.007422
31.15568 | 41.9554 | 35.21013 | 24.98715 | 6.745268 | 5.111491 | 5.111491
31.16567 | 42.3793 | 35.41305 | 24.97709 | 6.966255 | 5.217977 | 5.217977
31.17567 | 42.7613 | 35.62124 | 24.96702 | 7.140061 | 5.327108 | 5.327108
31.18567 | 43.1787 | 35.83454 | 24.95696 | 7.344158 | 5.438791 | 5.438791
31.19567 | 43.5687 | 36.05297 | 24.9469 | 7.515733 | 5.553034 | 5.553034
31.20567 | 43.955 | 36.2765 | 24.93684 | 7.678495 | 5.669832 | 5.669832
31.21567 | 44.3785 | 36.50513 | 24.92679 | 7.873366 | 5.789174 | 5.789174
31.22566 | 44.735 | 36.73858 | 24.91674 | 7.996418 | 5.91092 | 5.91092
31.23566 | 45.1116 | 36.97724 | 24.90669 | 8.13436 | 6.035273 | 6.035273
31.24566 | 45.4874 | 37.22079 | 24.89665 | 8.266607 | 6.162073 | 6.162073
31.25566 | 45.8415 | 37.46913 | 24.8866 | 8.372372 | 6.291262 | 6.291262
31.26566 | 46.1949 | 37.7221 | 24.87656 | 8.472797 | 6.42277 | 6.42277
31.27566 | 46.5063 | 37.97954 | 24.86653 | 8.526759 | 6.556508 | 6.556508
31.28565 | 46.8328 | 38.24096 | 24.8565 | 8.59184 | 6.69223 | 6.69223
31.29565 | 47.1271 | 38.50666 | 24.84647 | 8.620437 | 6.830098 | 6.830098
31.30565 | 47.4145 | 38.7761 | 24.83644 | 8.6384 | 6.96983 | 6.96983
31.31565 | 47.7041 | 39.04894 | 24.82641 | 8.655158 | 7.111265 | 7.111265
31.32565 | 47.9445 | 39.32483 | 24.81639 | 8.61967 | 7.25422 | 7.25422
31.33565 | 48.2049 | 39.60335 | 24.80637 | 8.601553 | 7.398489 | 7.398489
31.34564 | 48.4091 | 39.88376 | 24.79636 | 8.525342 | 7.543698 | 7.543698
31.35564 | 48.6356 | 40.16611 | 24.78635 | 8.469492 | 7.689881 | 7.689881
31.36564 | 48.8134 | 40.44956 | 24.77634 | 8.363838 | 7.836613 | 7.836613
31.37564 | 48.9855 | 40.73351 | 24.76633 | 8.251987 | 7.983593 | 7.983593
31.38564 | 49.148 | 41.01729 | 24.75632 | 8.130705 | 8.130487 | 8.130487
31.39563 | 49.2891 | 41.29988 | 24.74633 | 7.989224 | 8.276774 | 8.276774
31.40563 | 49.3849 | 41.58114 | 24.73633 | 7.803758 | 8.422407 | 8.422407
31.41563 | 49.5095 | 41.85995 | 24.72633 | 7.649554 | 8.566808 | 8.566808
31.42563 | 49.5962 | 42.13544 | 24.71634 | 7.460758 | 8.709552 | 8.709552
31.43563 | 49.6354 | 42.40672 | 24.70635 | 7.228683 | 8.850185 | 8.850185
31.44563 | 49.6881 | 42.67283 | 24.69636 | 7.015266 | 8.988238 | 8.988238
31.45562 | 49.6961 | 42.93256 | 24.68638 | 6.763538 | 9.12309 | 9.12309
31.46562 | 49.7018 | 43.18541 | 24.6764 | 6.516392 | 9.254504 | 9.254504
31.47562 | 49.7083 | 43.43009 | 24.66642 | 6.278212 | 9.381834 | 9.381834
31.48562 | 49.6599 | 43.66556 | 24.65644 | 5.994336 | 9.50456 | 9.50456
31.49562 | 49.6073 | 43.89079 | 24.64647 | 5.716509 | 9.62216 | 9.62216
31.50562 | 49.5384 | 44.10473 | 24.6365 | 5.433671 | 9.734114 | 9.734114
31.51561 | 49.4548 | 44.30617 | 24.62654 | 5.148635 | 9.839811 | 9.839811
31.52561 | 49.3531 | 44.4945 | 24.61658 | 4.858604 | 9.938959 | 9.938959
31.53561 | 49.2544 | 44.66856 | 24.60662 | 4.585839 | 10.03097 | 10.03097
31.54561 | 49.1234 | 44.82744 | 24.59666 | 4.29596 | 10.11539 | 10.11539
31.55561 | 48.988 | 44.97028 | 24.5867 | 4.017716 | 10.19179 | 10.19179
31.56561 | 48.8259 | 45.0963 | 24.57675 | 3.729598 | 10.25978 | 10.25978
31.5756 | 48.6595 | 45.2047 | 24.56681 | 3.454804 | 10.31894 | 10.31894
31.5856 | 48.4837 | 45.29506 | 24.55686 | 3.188643 | 10.3691 | 10.3691
31.5956 | 48.2976 | 45.36675 | 24.54692 | 2.930846 | 10.40992 | 10.40992
31.6056 | 48.0874 | 45.41937 | 24.53698 | 2.668032 | 10.4412 | 10.4412
31.6156 | 47.891 | 45.45259 | 24.52704 | 2.438409 | 10.46278 | 10.46278
31.6256 | 47.6751 | 45.46624 | 24.5171 | 2.208865 | 10.47457 | 10.47457
31.63559 | 47.4281 | 45.46023 | 24.50718 | 1.967866 | 10.47653 | 10.47653
31.64559 | 47.2088 | 45.43462 | 24.49725 | 1.77418 | 10.46868 | 10.46868
31.65559 | 46.9665 | 45.38955 | 24.48733 | 1.576951 | 10.45111 | 10.45111
31.66559 | 46.7015 | 45.32529 | 24.4774 | 1.37621 | 10.42394 | 10.42394
31.67559 | 46.4597 | 45.24222 | 24.46748 | 1.217476 | 10.38737 | 10.38737
31.68559 | 46.1979 | 45.14084 | 24.45757 | 1.057056 | 10.34164 | 10.34164
31.69558 | 45.9608 | 45.02186 | 24.44766 | 0.9389432 | 10.2871 | 10.2871
31.70558 | 45.6951 | 44.8857 | 24.43775 | 0.809398 | 10.22398 | 10.22398
31.71558 | 45.4041 | 44.73325 | 24.42784 | 0.6708523 | 10.1527 | 10.1527
31.72558 | 45.1594 | 44.56532 | 24.41794 | 0.5940814 | 10.07369 | 10.07369
31.73558 | 44.8952 | 44.3828 | 24.40803 | 0.512399 | 9.987384 | 9.987384
31.74558 | 44.6027 | 44.18664 | 24.39813 | 0.4160617 | 9.894252 | 9.894252
31.75557 | 44.3573 | 43.97802 | 24.38825 | 0.3792839 | 9.794885 | 9.794885
31.76557 | 44.0673 | 43.75753 | 24.37835 | 0.3097697 | 9.689589 | 9.689589
31.77557 | 43.8106 | 43.52641 | 24.36846 | 0.2841925 | 9.578973 | 9.578973
31.78557 | 43.5368 | 43.28568 | 24.35857 | 0.2511214 | 9.463552 | 9.463552
31.79557 | 43.2675 | 43.03638 | 24.34869 | 0.2311222 | 9.343844 | 9.343844
31.80556 | 43.0072 | 42.77978 | 24.33882 | 0.2274184 | 9.220482 | 9.220482
31.81556 | 42.7429 | 42.51639 | 24.32894 | 0.2265085 | 9.093726 | 9.093726
31.82556 | 42.4699 | 42.24744 | 24.31906 | 0.2224613 | 8.964187 | 8.964187
31.83556 | 42.2323 | 41.97387 | 24.30919 | 0.2584283 | 8.83234 | 8.83234
31.84556 | 41.9676 | 41.6966 | 24.29932 | 0.2709975 | 8.69864 | 8.69864
31.85556 | 41.7167 | 41.41651 | 24.28946 | 0.3001942 | 8.563525 | 8.563525
31.86555 | 41.4612 | 41.13471 | 24.2796 | 0.3264939 | 8.427553 | 8.427553
31.87555 | 41.2332 | 40.85139 | 24.26974 | 0.3818072 | 8.290826 | 8.290826
31.88555 | 40.9878 | 40.56759 | 24.25988 | 0.4202105 | 8.153853 | 8.153853
31.89555 | 40.7638 | 40.28398 | 24.25003 | 0.4798165 | 8.016978 | 8.016978
31.90555 | 40.5109 | 40.00121 | 24.24018 | 0.5096938 | 7.880515 | 7.880515
31.91555 | 40.2895 | 39.71984 | 24.23033 | 0.5696632 | 7.744754 | 7.744754
31.92554 | 40.0569 | 39.44068 | 24.22049 | 0.6162182 | 7.610095 | 7.610095
31.93554 | 39.8489 | 39.16368 | 24.21065 | 0.6852234 | 7.476514 | 7.476514
31.94554 | 39.6475 | 38.88953 | 24.20081 | 0.7579686 | 7.344361 | 7.344361
31.95554 | 39.4224 | 38.61864 | 24.19097 | 0.8037627 | 7.213832 | 7.213832
31.96554 | 39.2161 | 38.35134 | 24.18114 | 0.8647608 | 7.0851 | 7.0851
31.97554 | 39.024 | 38.08794 | 24.17131 | 0.9360584 | 6.958317 | 6.958317
31.98553 | 38.8169 | 37.82896 | 24.16149 | 0.987938 | 6.833736 | 6.833736
31.99553 | 38.6483 | 37.57412 | 24.15167 | 1.074177 | 6.711229 | 6.711229
32.00553 | 38.4373 | 37.32387 | 24.14184 | 1.113426 | 6.591015 | 6.591015
32.01553 | 38.2638 | 37.07838 | 24.13203 | 1.185424 | 6.473175 | 6.473175
32.02553 | 38.069 | 36.83776 | 24.12221 | 1.231237 | 6.357776 | 6.357776
32.03553 | 37.9039 | 36.60214 | 24.1124 | 1.30176 | 6.244871 | 6.244871
32.04552 | 37.7235 | 36.37185 | 24.1026 | 1.351653 | 6.134625 | 6.134625
32.05552 | 37.5492 | 36.14642 | 24.09279 | 1.402782 | 6.026814 | 6.026814
32.06552 | 37.4089 | 35.92616 | 24.08299 | 1.482744 | 5.921584 | 5.921584
32.07552 | 37.2248 | 35.71108 | 24.07319 | 1.513723 | 5.818945 | 5.818945
32.08552 | 37.093 | 35.50119 | 24.06339 | 1.591814 | 5.718898 | 5.718898
32.09552 | 36.9346 | 35.29647 | 24.0536 | 1.638132 | 5.621437 | 5.621437
32.10551 | 36.7764 | 35.09709 | 24.04381 | 1.67931 | 5.526639 | 5.526639
32.11551 | 36.6399 | 34.90263 | 24.03402 | 1.737274 | 5.434301 | 5.434301
32.12551 | 36.4987 | 34.71322 | 24.02424 | 1.78548 | 5.34449 | 5.34449
32.13551 | 36.3518 | 34.52882 | 24.01446 | 1.822979 | 5.257182 | 5.257182
32.14551 | 36.2165 | 34.34936 | 24.00468 | 1.86714 | 5.172341 | 5.172341
32.15551 | 36.0953 | 34.17477 | 23.9949 | 1.92053 | 5.089934 | 5.089934
32.1655 | 35.9626 | 34.00513 | 23.98514 | 1.957469 | 5.009997 | 5.009997
32.1755 | 35.8404 | 33.84004 | 23.97537 | 2.000364 | 4.932334 | 4.932334
32.1855 | 35.7143 | 33.67956 | 23.9656 | 2.034736 | 4.856982 | 4.856982
32.1955 | 35.5754 | 33.52363 | 23.95584 | 2.05177 | 4.783897 | 4.783897
32.2055 | 35.472 | 33.37214 | 23.94608 | 2.09986 | 4.713032 | 4.713032
32.21549 | 35.3248 | 33.22514 | 23.93633 | 2.099658 | 4.644408 | 4.644408
32.22549 | 35.2669 | 33.08226 | 23.92657 | 2.184642 | 4.577843 | 4.577843
32.23549 | 35.1227 | 32.94354 | 23.91682 | 2.179162 | 4.513359 | 4.513359
32.24549 | 35.0151 | 32.80889 | 23.90707 | 2.206213 | 4.450908 | 4.450908
32.25549 | 34.9135 | 32.67821 | 23.89733 | 2.235291 | 4.390442 | 4.390442
32.26549 | 34.7988 | 32.55141 | 23.88758 | 2.247389 | 4.331914 | 4.331914
32.27548 | 34.7215 | 32.42852 | 23.87785 | 2.292984 | 4.275332 | 4.275332
32.28548 | 34.6039 | 32.30919 | 23.86812 | 2.294707 | 4.220539 | 4.220539
32.29548 | 34.5138 | 32.19347 | 23.85838 | 2.320329 | 4.167545 | 4.167545
32.30548 | 34.418 | 32.08126 | 23.84865 | 2.336741 | 4.116304 | 4.116304
32.31548 | 34.3047 | 31.97247 | 23.83892 | 2.33223 | 4.066773 | 4.066773
32.32548 | 34.2395 | 31.86701 | 23.8292 | 2.372486 | 4.018907 | 4.018907
32.33547 | 34.1213 | 31.76491 | 23.81949 | 2.356393 | 3.97271 | 3.97271
32.34547 | 34.0463 | 31.66586 | 23.80977 | 2.380437 | 3.928047 | 3.928047
32.35547 | 33.9514 | 31.5699 | 23.80005 | 2.381497 | 3.884925 | 3.884925
32.36547 | 33.8845 | 31.47695 | 23.79034 | 2.407554 | 3.843302 | 3.843302
32.37547 | 33.7916 | 31.38692 | 23.78063 | 2.404684 | 3.803142 | 3.803142
32.38547 | 33.7155 | 31.29973 | 23.77093 | 2.415765 | 3.764404 | 3.764404
32.39546 | 33.6382 | 31.21541 | 23.76123 | 2.422789 | 3.727089 | 3.727089
32.40546 | 33.5679 | 31.13371 | 23.75153 | 2.434191 | 3.691088 | 3.691088
32.41546 | 33.4792 | 31.05464 | 23.74184 | 2.424558 | 3.656403 | 3.656403
32.42546 | 33.426 | 30.97814 | 23.73214 | 2.447858 | 3.623 | 3.623
32.43546 | 33.3532 | 30.90414 | 23.72245 | 2.449055 | 3.590847 | 3.590847
32.44546 | 33.2805 | 30.83259 | 23.71276 | 2.447915 | 3.559911 | 3.559911
32.45545 | 33.1959 | 30.76348 | 23.70309 | 2.432423 | 3.530194 | 3.530194
32.46545 | 33.1542 | 30.69661 | 23.69341 | 2.45759 | 3.501602 | 3.501602
32.47545 | 33.0844 | 30.632 | 23.68373 | 2.452396 | 3.474138 | 3.474138
32.48545 | 33.0308 | 30.5696 | 23.67405 | 2.461199 | 3.447774 | 3.447774
32.49545 | 32.9406 | 30.50934 | 23.66438 | 2.431257 | 3.422481 | 3.422481
32.50545 | 32.8957 | 30.4512 | 23.65471 | 2.444503 | 3.398243 | 3.398243
32.51544 | 32.8526 | 30.39515 | 23.64505 | 2.457453 | 3.375047 | 3.375047
32.52544 | 32.7942 | 30.34104 | 23.63539 | 2.453158 | 3.352825 | 3.352825
32.53544 | 32.7341 | 30.28889 | 23.62573 | 2.44521 | 3.33158 | 3.33158
32.54544 | 32.6827 | 30.23865 | 23.61607 | 2.444052 | 3.311287 | 3.311287
32.55544 | 32.634 | 30.19027 | 23.60642 | 2.443728 | 3.291926 | 3.291926
32.56544 | 32.5845 | 30.14372 | 23.59677 | 2.440781 | 3.273474 | 3.273474
32.57543 | 32.5238 | 30.09899 | 23.58713 | 2.424806 | 3.255931 | 3.255931
32.58543 | 32.4769 | 30.05597 | 23.57749 | 2.42093 | 3.239241 | 3.239241
32.59543 | 32.4414 | 30.01465 | 23.56785 | 2.426745 | 3.223404 | 3.223404
32.60543 | 32.408 | 29.97501 | 23.55821 | 2.432988 | 3.208402 | 3.208402
32.61543 | 32.3398 | 29.93701 | 23.54857 | 2.402791 | 3.194218 | 3.194218
32.62542 | 32.3179 | 29.90065 | 23.53895 | 2.417247 | 3.180852 | 3.180852
32.63542 | 32.2803 | 29.86583 | 23.52932 | 2.414471 | 3.168254 | 3.168254
32.64542 | 32.2133 | 29.83255 | 23.51969 | 2.380752 | 3.156427 | 3.156427
32.65542 | 32.2007 | 29.80078 | 23.51007 | 2.399916 | 3.145356 | 3.145356
32.66542 | 32.133 | 29.77051 | 23.50045 | 2.362493 | 3.135028 | 3.135028
32.67542 | 32.1024 | 29.74169 | 23.49084 | 2.360708 | 3.125429 | 3.125429
32.68541 | 32.0908 | 29.71434 | 23.48123 | 2.37646 | 3.116555 | 3.116555
32.69541 | 32.0372 | 29.68837 | 23.47162 | 2.348828 | 3.108376 | 3.108376
32.70541 | 32.014 | 29.66379 | 23.46201 | 2.350207 | 3.10089 | 3.10089
32.71541 | 31.9872 | 29.64058 | 23.45241 | 2.346618 | 3.094087 | 3.094087
32.72541 | 31.9309 | 29.61872 | 23.44281 | 2.312183 | 3.087955 | 3.087955
32.73541 | 31.9223 | 29.59818 | 23.43321 | 2.324121 | 3.082485 | 3.082485
32.7454 | 31.89 | 29.57897 | 23.42362 | 2.311033 | 3.077672 | 3.077672
32.7554 | 31.8605 | 29.56103 | 23.41403 | 2.299474 | 3.073497 | 3.073497
32.7654 | 31.8502 | 29.54436 | 23.40444 | 2.305842 | 3.069957 | 3.069957
32.7754 | 31.7978 | 29.52895 | 23.39486 | 2.268853 | 3.067044 | 3.067044
32.7854 | 31.7959 | 29.51478 | 23.38528 | 2.281123 | 3.064751 | 3.064751
32.7954 | 31.7585 | 29.50184 | 23.3757 | 2.256663 | 3.06307 | 3.06307
32.80539 | 31.7348 | 29.49012 | 23.36613 | 2.244679 | 3.061996 | 3.061996
32.81539 | 31.722 | 29.4796 | 23.35656 | 2.242404 | 3.06152 | 3.06152
32.82539 | 31.682 | 29.47026 | 23.34699 | 2.211738 | 3.061638 | 3.061638
32.83539 | 31.6858 | 29.46211 | 23.33742 | 2.223692 | 3.062344 | 3.062344
32.84539 | 31.6557 | 29.45512 | 23.32786 | 2.200576 | 3.063634 | 3.063634
32.85539 | 31.6284 | 29.4493 | 23.3183 | 2.1791 | 3.065502 | 3.065502
32.86538 | 31.6365 | 29.44463 | 23.30875 | 2.191871 | 3.067941 | 3.067941
32.87538 | 31.583 | 29.4411 | 23.29919 | 2.141897 | 3.070955 | 3.070955
32.88538 | 31.585 | 29.43871 | 23.28964 | 2.146286 | 3.074536 | 3.074536
32.89538 | 31.5724 | 29.43746 | 23.28009 | 2.134942 | 3.078682 | 3.078682
32.90538 | 31.5506 | 29.43733 | 23.27055 | 2.113273 | 3.083389 | 3.083389
32.91538 | 31.5517 | 29.43832 | 23.26101 | 2.11338 | 3.088657 | 3.088657
32.92537 | 31.5082 | 29.44043 | 23.25148 | 2.067774 | 3.094475 | 3.094475
32.93537 | 31.5012 | 29.44365 | 23.24194 | 2.057549 | 3.100854 | 3.100854
32.94537 | 31.4998 | 29.44799 | 23.23241 | 2.051814 | 3.107789 | 3.107789
32.95537 | 31.4859 | 29.45343 | 23.22288 | 2.032466 | 3.115277 | 3.115277
32.96537 | 31.4873 | 29.45999 | 23.21335 | 2.02731 | 3.123318 | 3.123318
32.97537 | 31.448 | 29.46765 | 23.20383 | 1.980345 | 3.131912 | 3.131912
32.98536 | 31.4476 | 29.47642 | 23.19432 | 1.971179 | 3.14105 | 3.14105
32.99536 | 31.4421 | 29.4863 | 23.1848 | 1.955796 | 3.15075 | 3.15075
33.00536 | 31.4123 | 29.4973 | 23.17529 | 1.915001 | 3.161004 | 3.161004
33.01536 | 31.4395 | 29.50941 | 23.16578 | 1.930092 | 3.171814 | 3.171814
33.02536 | 31.4112 | 29.52263 | 23.15627 | 1.888566 | 3.183181 | 3.183181
33.03535 | 31.4259 | 29.53697 | 23.14678 | 1.888934 | 3.195094 | 3.195094
33.04535 | 31.4287 | 29.55244 | 23.13728 | 1.876265 | 3.207579 | 3.207579
33.05535 | 31.3924 | 29.56903 | 23.12778 | 1.823365 | 3.220628 | 3.220628
33.06535 | 31.4157 | 29.58677 | 23.11828 | 1.828931 | 3.234242 | 3.234242
33.07535 | 31.4199 | 29.60564 | 23.10879 | 1.814255 | 3.248426 | 3.248426
33.08535 | 31.4089 | 29.62567 | 23.0993 | 1.783231 | 3.263182 | 3.263182
33.09534 | 31.4551 | 29.64683 | 23.08983 | 1.808272 | 3.2785 | 3.2785
33.10534 | 31.4345 | 29.66917 | 23.08035 | 1.765328 | 3.294413 | 3.294413
33.11534 | 31.4597 | 29.69269 | 23.07087 | 1.767011 | 3.310911 | 3.310911
33.12534 | 31.4587 | 29.71739 | 23.06139 | 1.74131 | 3.327999 | 3.327999
33.13534 | 31.4489 | 29.74328 | 23.05192 | 1.705615 | 3.345683 | 3.345683
33.14534 | 31.5014 | 29.77038 | 23.04245 | 1.731016 | 3.363967 | 3.363967
33.15533 | 31.4886 | 29.79867 | 23.03299 | 1.689927 | 3.38284 | 3.38284
33.16533 | 31.5115 | 29.82822 | 23.02353 | 1.683282 | 3.402344 | 3.402344
33.17533 | 31.5451 | 29.85901 | 23.01407 | 1.686094 | 3.422468 | 3.422468
33.18533 | 31.541 | 29.89105 | 23.00461 | 1.649949 | 3.443219 | 3.443219
33.19533 | 31.5695 | 29.92437 | 22.99516 | 1.645131 | 3.464605 | 3.464605
33.20533 | 31.6117 | 29.95897 | 22.98571 | 1.652725 | 3.486633 | 3.486633
33.21532 | 31.6044 | 29.99485 | 22.97627 | 1.609551 | 3.509289 | 3.509289
33.22532 | 31.6532 | 30.03208 | 22.96683 | 1.62112 | 3.532627 | 3.532627
33.23532 | 31.6776 | 30.07065 | 22.95739 | 1.606949 | 3.556633 | 3.556633
33.24532 | 31.7266 | 30.11058 | 22.94795 | 1.616019 | 3.581316 | 3.581316
33.25532 | 31.7207 | 30.15189 | 22.93851 | 1.568809 | 3.606688 | 3.606688
33.26532 | 31.7685 | 30.1946 | 22.92908 | 1.5739 | 3.632758 | 3.632758
33.27531 | 31.8223 | 30.23869 | 22.91966 | 1.583612 | 3.659512 | 3.659512
33.28531 | 31.8286 | 30.28426 | 22.91024 | 1.544337 | 3.687012 | 3.687012
33.29531 | 31.8676 | 30.3313 | 22.90082 | 1.536296 | 3.715244 | 3.715244
33.30531 | 31.9215 | 30.37984 | 22.8914 | 1.541661 | 3.74422 | 3.74422
33.31531 | 31.9682 | 30.42989 | 22.88198 | 1.538308 | 3.773954 | 3.773954
33.32531 | 32.0011 | 30.48149 | 22.87257 | 1.519611 | 3.804459 | 3.804459
33.3353 | 32.0366 | 30.53461 | 22.86317 | 1.501993 | 3.835718 | 3.835718
33.3453 | 32.0935 | 30.58938 | 22.85377 | 1.504124 | 3.867806 | 3.867806
33.3553 | 32.155 | 30.64578 | 22.84436 | 1.509223 | 3.900707 | 3.900707
33.3653 | 32.1615 | 30.70384 | 22.83496 | 1.45766 | 3.934438 | 3.934438
33.3753 | 32.268 | 30.7636 | 22.82557 | 1.504402 | 3.969016 | 3.969016
33.38529 | 32.2992 | 30.82502 | 22.81618 | 1.474179 | 4.004419 | 4.004419
33.39529 | 32.3526 | 30.88827 | 22.80679 | 1.464334 | 4.040737 | 4.040737
33.40529 | 32.4305 | 30.95331 | 22.79741 | 1.477191 | 4.077952 | 4.077952
33.41529 | 32.4797 | 31.02019 | 22.78802 | 1.459512 | 4.116083 | 4.116083
33.42529 | 32.5619 | 31.08894 | 22.77864 | 1.472959 | 4.155149 | 4.155149
33.43529 | 32.5938 | 31.15961 | 22.76927 | 1.434193 | 4.195171 | 4.195171
33.44528 | 32.6887 | 31.23215 | 22.7599 | 1.456546 | 4.236127 | 4.236127
33.45528 | 32.7738 | 31.30677 | 22.75053 | 1.467027 | 4.278122 | 4.278122
33.46528 | 32.8327 | 31.38343 | 22.74116 | 1.449267 | 4.321135 | 4.321135
33.47528 | 32.9044 | 31.46218 | 22.7318 | 1.442219 | 4.365192 | 4.365192
33.48528 | 32.9852 | 31.54307 | 22.72244 | 1.442134 | 4.410315 | 4.410315
33.49528 | 33.0753 | 31.62614 | 22.71308 | 1.449165 | 4.456528 | 4.456528
33.50527 | 33.162 | 31.71134 | 22.70373 | 1.450658 | 4.503805 | 4.503805
33.51527 | 33.2264 | 31.79893 | 22.69438 | 1.427466 | 4.552276 | 4.552276
33.52527 | 33.355 | 31.88887 | 22.68503 | 1.46613 | 4.601918 | 4.601918
33.53527 | 33.4493 | 31.9812 | 22.67569 | 1.468096 | 4.652758 | 4.652758
33.54527 | 33.5424 | 32.076 | 22.66635 | 1.466402 | 4.704826 | 4.704826
33.55527 | 33.6449 | 32.17331 | 22.65701 | 1.471591 | 4.758151 | 4.758151
33.56526 | 33.7506 | 32.2731 | 22.64768 | 1.477497 | 4.812711 | 4.812711
33.57526 | 33.8606 | 32.37564 | 22.63835 | 1.484962 | 4.868645 | 4.868645
33.58526 | 34.0034 | 32.48089 | 22.62902 | 1.522514 | 4.925933 | 4.925933
33.59526 | 34.0833 | 32.58891 | 22.61969 | 1.494386 | 4.98461 | 4.98461
33.60526 | 34.2414 | 32.6998 | 22.61037 | 1.541605 | 5.044712 | 5.044712
33.61526 | 34.3574 | 32.8136 | 22.60105 | 1.543796 | 5.106276 | 5.106276
33.62525 | 34.4972 | 32.9303 | 22.59174 | 1.566902 | 5.169277 | 5.169277
33.63525 | 34.5975 | 33.05019 | 22.58243 | 1.547312 | 5.233878 | 5.233878
33.64525 | 34.7537 | 33.17324 | 22.57312 | 1.580461 | 5.300058 | 5.300058
33.65525 | 34.9099 | 33.29954 | 22.56382 | 1.610362 | 5.367861 | 5.367861
33.66525 | 35.0635 | 33.42917 | 22.55451 | 1.634329 | 5.437329 | 5.437329
33.67525 | 35.188 | 33.56223 | 22.54521 | 1.625773 | 5.508507 | 5.508507
33.68524 | 35.3597 | 33.69866 | 22.53592 | 1.661044 | 5.581366 | 5.581366
33.69524 | 35.5037 | 33.83884 | 22.52663 | 1.664862 | 5.656103 | 5.656103
33.70524 | 35.6996 | 33.98273 | 22.51734 | 1.71687 | 5.732695 | 5.732695
33.71524 | 35.8625 | 34.13044 | 22.50805 | 1.732064 | 5.811191 | 5.811191
33.72524 | 36.0395 | 34.28206 | 22.49877 | 1.75744 | 5.891645 | 5.891645
33.73524 | 36.222 | 34.43771 | 22.48949 | 1.784288 | 5.974111 | 5.974111
33.74523 | 36.391 | 34.59734 | 22.48022 | 1.793656 | 6.058562 | 6.058562
33.75523 | 36.6024 | 34.76139 | 22.47095 | 1.841015 | 6.145219 | 6.145219
33.76523 | 36.7961 | 34.9298 | 22.46168 | 1.866297 | 6.234063 | 6.234063
33.77523 | 36.9878 | 35.10272 | 22.45241 | 1.885084 | 6.325154 | 6.325154
33.78523 | 37.2053 | 35.28025 | 22.44314 | 1.925047 | 6.418555 | 6.418555
33.79522 | 37.4179 | 35.46236 | 22.43389 | 1.955537 | 6.514236 | 6.514236
33.80522 | 37.6545 | 35.64954 | 22.42463 | 2.004961 | 6.612453 | 6.612453
33.81522 | 37.8584 | 35.84174 | 22.41538 | 2.01666 | 6.713181 | 6.713181
33.82522 | 38.0824 | 36.03911 | 22.40613 | 2.043289 | 6.816492 | 6.816492
33.83522 | 38.369 | 36.2418 | 22.39688 | 2.127203 | 6.922459 | 6.922459
33.84522 | 38.6086 | 36.44995 | 22.38763 | 2.158653 | 7.031157 | 7.031157
33.85521 | 38.8613 | 36.66351 | 22.3784 | 2.197794 | 7.142553 | 7.142553
33.86521 | 39.1457 | 36.88305 | 22.36916 | 2.262652 | 7.256943 | 7.256943
33.87521 | 39.3907 | 37.10853 | 22.35993 | 2.282172 | 7.374301 | 7.374301
33.88521 | 39.6946 | 37.34012 | 22.3507 | 2.354484 | 7.49471 | 7.49471
33.89521 | 39.9802 | 37.57798 | 22.34147 | 2.402222 | 7.618256 | 7.618256
33.90521 | 40.2982 | 37.82229 | 22.33224 | 2.47591 | 7.745024 | 7.745024
33.9152 | 40.6364 | 38.07298 | 22.32303 | 2.563421 | 7.874976 | 7.874976
33.9252 | 40.9037 | 38.33072 | 22.31381 | 2.572981 | 8.008455 | 8.008455
33.9352 | 41.2607 | 38.59545 | 22.30459 | 2.665249 | 8.145429 | 8.145429
33.9452 | 41.5863 | 38.86736 | 22.29538 | 2.718938 | 8.285991 | 8.285991
33.9552 | 41.9651 | 39.14665 | 22.28617 | 2.818455 | 8.430237 | 8.430237
33.9652 | 42.2998 | 39.43349 | 22.27697 | 2.866311 | 8.578262 | 8.578262
33.97519 | 42.6365 | 39.7278 | 22.26777 | 2.908699 | 8.730015 | 8.730015
33.98519 | 43.038 | 40.03035 | 22.25857 | 3.007648 | 8.88589 | 8.88589
33.99519 | 43.4248 | 40.34106 | 22.24938 | 3.083742 | 9.045841 | 9.045841
34.00519 | 43.8079 | 40.66012 | 22.24018 | 3.147782 | 9.209968 | 9.209968
34.01519 | 44.2293 | 40.98773 | 22.23099 | 3.241572 | 9.378367 | 9.378367
34.02519 | 44.6147 | 41.32409 | 22.22181 | 3.290607 | 9.551143 | 9.551143
34.03518 | 45.0641 | 41.66906 | 22.21263 | 3.395039 | 9.728214 | 9.728214
34.04518 | 45.4695 | 42.02351 | 22.20345 | 3.445994 | 9.910027 | 9.910027
34.05518 | 45.9059 | 42.38729 | 22.19428 | 3.518613 | 10.09651 | 10.09651
34.06518 | 46.3784 | 42.76059 | 22.1851 | 3.61781 | 10.28774 | 10.28774
34.07518 | 46.7981 | 43.14359 | 22.17593 | 3.654506 | 10.48383 | 10.48383
34.08518 | 47.2782 | 43.53648 | 22.16677 | 3.741724 | 10.68486 | 10.68486
34.09517 | 47.7533 | 43.93893 | 22.15761 | 3.814371 | 10.89066 | 10.89066
34.10517 | 48.1906 | 44.35204 | 22.14845 | 3.838563 | 11.10179 | 11.10179
34.11517 | 48.704 | 44.77548 | 22.13929 | 3.928519 | 11.31809 | 11.31809
34.12517 | 49.1909 | 45.20939 | 22.13014 | 3.981507 | 11.53963 | 11.53963
34.13517 | 49.6895 | 45.65388 | 22.12099 | 4.035621 | 11.76644 | 11.76644
34.14517 | 50.2008 | 46.10903 | 22.11184 | 4.091772 | 11.99859 | 11.99859
34.15516 | 50.6525 | 46.57445 | 22.10271 | 4.078049 | 12.23587 | 12.23587
34.16516 | 51.2294 | 47.0511 | 22.09357 | 4.178295 | 12.47877 | 12.47877
34.17516 | 51.7261 | 47.53855 | 22.08443 | 4.18755 | 12.72706 | 12.72706
34.18516 | 52.2632 | 48.03677 | 22.0753 | 4.22643 | 12.98074 | 12.98074
34.19516 | 52.8072 | 48.54571 | 22.06617 | 4.261488 | 13.23977 | 13.23977
34.20515 | 53.2934 | 49.06478 | 22.05705 | 4.228624 | 13.50386 | 13.50386
34.21515 | 53.8691 | 49.59484 | 22.04792 | 4.274256 | 13.77346 | 13.77346
34.22515 | 54.4274 | 50.13523 | 22.0388 | 4.29217 | 14.04821 | 14.04821
34.23515 | 54.9454 | 50.6857 | 22.02968 | 4.259698 | 14.32801 | 14.32801
34.24515 | 55.4953 | 51.24597 | 22.02057 | 4.249325 | 14.6127 | 14.6127
34.25515 | 55.9826 | 51.81569 | 22.01146 | 4.166907 | 14.90212 | 14.90212
34.26514 | 56.5804 | 52.39384 | 22.00236 | 4.186561 | 15.19574 | 15.19574
34.27514 | 57.116 | 52.98114 | 21.99326 | 4.134859 | 15.49394 | 15.49394
34.28514 | 57.6353 | 53.57648 | 21.98415 | 4.058822 | 15.79616 | 15.79616
34.29514 | 58.1942 | 54.17909 | 21.97506 | 4.015109 | 16.10202 | 16.10202
34.30514 | 58.6606 | 54.78838 | 21.96596 | 3.872217 | 16.41121 | 16.41121
34.31514 | 59.2105 | 55.40356 | 21.95687 | 3.806942 | 16.72334 | 16.72334
34.32513 | 59.7281 | 56.02298 | 21.94779 | 3.70512 | 17.03759 | 17.03759
34.33513 | 60.2623 | 56.64701 | 21.93871 | 3.615293 | 17.35415 | 17.35415
34.34513 | 60.7623 | 57.2739 | 21.92963 | 3.488399 | 17.67214 | 17.67214
34.35513 | 61.2342 | 57.9025 | 21.92055 | 3.331704 | 17.99097 | 17.99097
34.36513 | 61.7115 | 58.53151 | 21.91147 | 3.179985 | 18.31002 | 18.31002
34.37513 | 62.1952 | 59.15959 | 21.9024 | 3.035611 | 18.62859 | 18.62859
34.38512 | 62.6443 | 59.78465 | 21.89334 | 2.859654 | 18.94565 | 18.94565
34.39512 | 63.1204 | 60.40636 | 21.88428 | 2.714039 | 19.26104 | 19.26104
34.40512 | 63.5204 | 61.02249 | 21.87522 | 2.497914 | 19.57363 | 19.57363
34.41512 | 63.9523 | 61.6313 | 21.86616 | 2.320995 | 19.88257 | 19.88257
34.42512 | 64.3624 | 62.23104 | 21.8571 | 2.131358 | 20.18697 | 20.18697
34.43512 | 64.7636 | 62.81985 | 21.84805 | 1.943751 | 20.4859 | 20.4859
34.44511 | 65.1172 | 63.39527 | 21.83901 | 1.721928 | 20.77813 | 20.77813
34.45511 | 65.4784 | 63.95652 | 21.82997 | 1.521879 | 21.06328 | 21.06328
34.46511 | 65.8183 | 64.50108 | 21.82093 | 1.317218 | 21.34008 | 21.34008
34.47511 | 66.1324 | 65.027 | 21.81189 | 1.105399 | 21.60756 | 21.60756
34.48511 | 66.4189 | 65.53234 | 21.80285 | 0.8865578 | 21.86474 | 21.86474
34.49511 | 66.7191 | 66.0152 | 21.79382 | 0.7039017 | 22.11069 | 22.11069
34.5051 | 66.9673 | 66.47329 | 21.7848 | 0.4940086 | 22.34425 | 22.34425
34.5151 | 67.1887 | 66.90573 | 21.77578 | 0.2829704 | 22.56498 | 22.56498
34.5251 | 67.4253 | 67.31037 | 21.76675 | 0.1149277 | 22.77181 | 22.77181
34.5351 | 67.6327 | 67.68564 | 21.75774 | -0.05294314 | 22.96395 | 22.96395
34.5451 | 67.7785 | 68.0301 | 21.74872 | -0.251603 | 23.14069 | 23.14069
34.5551 | 67.9281 | 68.34245 | 21.73971 | -0.4143531 | 23.30137 | 23.30137
34.56509 | 68.0401 | 68.62132 | 21.73071 | -0.5812193 | 23.4453 | 23.4453
34.57509 | 68.1383 | 68.8663 | 21.7217 | -0.7280015 | 23.5723 | 23.5723
34.58509 | 68.2317 | 69.07636 | 21.7127 | -0.8446615 | 23.68183 | 23.68183
34.59509 | 68.2927 | 69.25095 | 21.7037 | -0.958253 | 23.77362 | 23.77362
34.60509 | 68.306 | 69.38975 | 21.69471 | -1.083748 | 23.84752 | 23.84752
34.61508 | 68.3581 | 69.49255 | 21.68573 | -1.134454 | 23.90341 | 23.90341
34.62508 | 68.3243 | 69.55968 | 21.67674 | -1.235376 | 23.94147 | 23.94147
34.63508 | 68.2373 | 69.59133 | 21.66775 | -1.354028 | 23.96179 | 23.96179
34.64508 | 68.2273 | 69.58805 | 21.65877 | -1.360754 | 23.96464 | 23.96464
34.65508 | 68.1416 | 69.5506 | 21.64979 | -1.409005 | 23.95041 | 23.95041
34.66508 | 68.0161 | 69.47993 | 21.64082 | -1.46383 | 23.91956 | 23.91956
34.67507 | 67.944 | 69.37727 | 21.63185 | -1.433274 | 23.87271 | 23.87271
34.68507 | 67.7736 | 69.24378 | 21.62289 | -1.470177 | 23.81045 | 23.81045
34.69507 | 67.6138 | 69.08099 | 21.61392 | -1.467192 | 23.73354 | 23.73354
34.70507 | 67.4578 | 68.89053 | 21.60496 | -1.432726 | 23.64278 | 23.64278
34.71507 | 67.2476 | 68.67411 | 21.596 | -1.426511 | 23.53906 | 23.53906
34.72507 | 67.01 | 68.43361 | 21.58704 | -1.423607 | 23.42328 | 23.42328
34.73506 | 66.8279 | 68.17128 | 21.5781 | -1.343377 | 23.29659 | 23.29659
34.74506 | 66.5333 | 67.88844 | 21.56915 | -1.355137 | 23.15964 | 23.15964
34.75506 | 66.3102 | 67.58746 | 21.56021 | -1.277261 | 23.01363 | 23.01363
34.76506 | 66.0244 | 67.27042 | 21.55127 | -1.246018 | 22.85958 | 22.85958
34.77506 | 65.6864 | 66.93937 | 21.54233 | -1.252973 | 22.69852 | 22.69852
34.78506 | 65.4607 | 66.59641 | 21.53339 | -1.135713 | 22.53151 | 22.53151
34.79505 | 65.1435 | 66.24394 | 21.52447 | -1.100439 | 22.35973 | 22.35973
34.80505 | 64.7442 | 65.88327 | 21.51554 | -1.139073 | 22.18387 | 22.18387
34.81505 | 64.4872 | 65.51673 | 21.50662 | -1.029532 | 22.00506 | 22.00506
34.82505 | 64.1893 | 65.14622 | 21.49769 | -0.9569233 | 21.82426 | 21.82426
34.83505 | 63.7706 | 64.7736 | 21.48878 | -1.003002 | 21.64241 | 21.64241
34.84505 | 63.452 | 64.40064 | 21.47986 | -0.9486441 | 21.46039 | 21.46039
34.85504 | 63.1281 | 64.0294 | 21.47096 | -0.9013017 | 21.27922 | 21.27922
34.86504 | 62.7144 | 63.66075 | 21.46205 | -0.9463546 | 21.09935 | 21.09935
34.87504 | 62.4349 | 63.2966 | 21.45315 | -0.8616972 | 20.92173 | 20.92173
34.88504 | 62.0577 | 62.93835 | 21.44424 | -0.8806526 | 20.74705 | 20.74705
34.89504 | 61.6598 | 62.58738 | 21.43535 | -0.9275753 | 20.57601 | 20.57601
34.90504 | 61.3313 | 62.24491 | 21.42645 | -0.9136133 | 20.40923 | 20.40923
34.91503 | 60.9722 | 61.91249 | 21.41757 | -0.9402947 | 20.24746 | 20.24746
34.92503 | 60.6109 | 61.59046 | 21.40868 | -0.9795579 | 20.09089 | 20.09089
34.93503 | 60.2972 | 61.28018 | 21.39979 | -0.9829783 | 19.94019 | 19.94019
34.94503 | 59.9188 | 60.98256 | 21.39091 | -1.063759 | 19.79582 | 19.79582
34.95503 | 59.612 | 60.69844 | 21.38204 | -1.086441 | 19.6582 | 19.6582
34.96502 | 59.2733 | 60.42884 | 21.37317 | -1.15554 | 19.52784 | 19.52784
34.97502 | 58.9122 | 60.17393 | 21.3643 | -1.261728 | 19.40482 | 19.40482
34.98502 | 58.6295 | 59.93459 | 21.35543 | -1.305094 | 19.28958 | 19.28958
34.99502 | 58.3047 | 59.71141 | 21.34657 | -1.406706 | 19.18242 | 19.18242
35.00502 | 57.9738 | 59.50488 | 21.3377 | -1.531076 | 19.08359 | 19.08359
35.01502 | 57.7028 | 59.31545 | 21.32885 | -1.612655 | 18.9933 | 18.9933
35.02501 | 57.4027 | 59.14369 | 21.32 | -1.740988 | 18.91184 | 18.91184
35.03501 | 57.1481 | 58.98964 | 21.31115 | -1.841541 | 18.83925 | 18.83925
35.04501 | 56.8743 | 58.85379 | 21.3023 | -1.97949 | 18.77574 | 18.77574
35.05501 | 56.5914 | 58.73641 | 21.29346 | -2.145013 | 18.72148 | 18.72148
35.06501 | 56.388 | 58.63775 | 21.28462 | -2.249752 | 18.67657 | 18.67657
35.07501 | 56.1768 | 58.55802 | 21.27578 | -2.381221 | 18.64112 | 18.64112
35.085 | 55.8655 | 58.49745 | 21.26695 | -2.631951 | 18.61525 | 18.61525
35.095 | 55.6946 | 58.45607 | 21.25812 | -2.761472 | 18.59898 | 18.59898
35.105 | 55.5489 | 58.43408 | 21.24929 | -2.885178 | 18.59239 | 18.59239
35.115 | 55.3088 | 58.43157 | 21.24047 | -3.122768 | 18.59555 | 18.59555
35.125 | 55.2054 | 58.44862 | 21.23165 | -3.243224 | 18.60849 | 18.60849
35.135 | 55.0361 | 58.48529 | 21.22283 | -3.449186 | 18.63123 | 18.63123
35.14499 | 54.8893 | 58.54153 | 21.21403 | -3.652225 | 18.66375 | 18.66375
35.15499 | 54.814 | 58.61746 | 21.20522 | -3.803459 | 18.70612 | 18.70612
35.16499 | 54.6573 | 58.71302 | 21.19641 | -4.055717 | 18.7583 | 18.7583
35.17499 | 54.6473 | 58.82816 | 21.1876 | -4.180858 | 18.82028 | 18.82028
35.18499 | 54.574 | 58.96282 | 21.1788 | -4.388816 | 18.89201 | 18.89201
35.19499 | 54.4948 | 59.11689 | 21.17001 | -4.622095 | 18.97344 | 18.97344
35.20498 | 54.5204 | 59.29009 | 21.16122 | -4.769694 | 19.06444 | 19.06444
35.21498 | 54.4456 | 59.48259 | 21.15243 | -5.036994 | 19.16508 | 19.16508
35.22498 | 54.5192 | 59.69405 | 21.14364 | -5.174849 | 19.2752 | 19.2752
35.23498 | 54.513 | 59.92424 | 21.13486 | -5.411235 | 19.39469 | 19.39469
35.24498 | 54.5293 | 60.17289 | 21.12608 | -5.643589 | 19.5234 | 19.5234
35.25498 | 54.6282 | 60.43971 | 21.1173 | -5.811507 | 19.6612 | 19.6612
35.26497 | 54.6922 | 60.72404 | 21.10854 | -6.031843 | 19.80775 | 19.80775
35.27497 | 54.7637 | 61.02606 | 21.09977 | -6.262363 | 19.96315 | 19.96315
35.28497 | 54.8877 | 61.34503 | 21.091 | -6.457328 | 20.12701 | 20.12701
35.29497 | 54.9812 | 61.68043 | 21.08224 | -6.699225 | 20.29909 | 20.29909
35.30497 | 55.1 | 62.03168 | 21.07348 | -6.931677 | 20.4791 | 20.4791
35.31497 | 55.2759 | 62.39813 | 21.06472 | -7.122233 | 20.66671 | 20.66671
35.32496 | 55.4024 | 62.77862 | 21.05598 | -7.376222 | 20.86132 | 20.86132
35.33496 | 55.6028 | 63.17323 | 21.04723 | -7.570426 | 21.063 | 21.063
35.34496 | 55.7412 | 63.58063 | 21.03848 | -7.839426 | 21.27107 | 21.27107
35.35496 | 55.9656 | 63.99986 | 21.02974 | -8.034262 | 21.48506 | 21.48506
35.36496 | 56.189 | 64.42986 | 21.021 | -8.240861 | 21.70443 | 21.70443
35.37495 | 56.3691 | 64.86904 | 21.01227 | -8.499942 | 21.92838 | 21.92838
35.38495 | 56.6252 | 65.31701 | 21.00354 | -8.69181 | 22.15673 | 22.15673
35.39495 | 56.8551 | 65.77199 | 20.99481 | -8.91689 | 22.38859 | 22.38859
35.40495 | 57.0843 | 66.23252 | 20.98609 | -9.148224 | 22.62322 | 22.62322
35.41495 | 57.328 | 66.69706 | 20.97736 | -9.369061 | 22.85985 | 22.85985
35.42495 | 57.5937 | 67.16394 | 20.96864 | -9.570242 | 23.09765 | 23.09765
35.43494 | 57.8907 | 67.63096 | 20.95994 | -9.74026 | 23.33551 | 23.33551
35.44494 | 58.1276 | 68.09718 | 20.95122 | -9.96958 | 23.57298 | 23.57298
35.45494 | 58.3905 | 68.5602 | 20.94252 | -10.1697 | 23.80884 | 23.80884
35.46494 | 58.6709 | 69.018 | 20.93381 | -10.3471 | 24.0421 | 24.0421
35.47494 | 58.9432 | 69.46849 | 20.92511 | -10.52529 | 24.27169 | 24.27169
35.48494 | 59.2237 | 69.90949 | 20.91641 | -10.68579 | 24.49654 | 24.49654
35.49493 | 59.5066 | 70.33841 | 20.90772 | -10.83181 | 24.71534 | 24.71534
35.50493 | 59.766 | 70.75378 | 20.89903 | -10.98778 | 24.92738 | 24.92738
35.51493 | 60.0104 | 71.15294 | 20.89034 | -11.14254 | 25.1313 | 25.1313
35.52493 | 60.2952 | 71.53359 | 20.88166 | -11.23839 | 25.32597 | 25.32597
35.53493 | 60.5466 | 71.89348 | 20.87298 | -11.34688 | 25.51025 | 25.51025
35.54493 | 60.7786 | 72.23035 | 20.8643 | -11.45175 | 25.68303 | 25.68303
35.55492 | 61.014 | 72.54175 | 20.85563 | -11.52775 | 25.84306 | 25.84306
35.56492 | 61.2672 | 72.82618 | 20.84696 | -11.55898 | 25.98961 | 25.98961
35.57492 | 61.4842 | 73.0813 | 20.83829 | -11.5971 | 26.1215 | 26.1215
35.58492 | 61.6647 | 73.30524 | 20.82963 | -11.64054 | 26.23781 | 26.23781
35.59492 | 61.8841 | 73.49624 | 20.82097 | -11.61214 | 26.33764 | 26.33764
35.60492 | 62.0435 | 73.65271 | 20.81231 | -11.60921 | 26.4202 | 26.4202
35.61491 | 62.2368 | 73.77313 | 20.80366 | -11.53633 | 26.48473 | 26.48473
35.62491 | 62.3723 | 73.85652 | 20.79501 | -11.48422 | 26.53076 | 26.53076
35.63491 | 62.4984 | 73.90173 | 20.78637 | -11.40333 | 26.55768 | 26.55768
35.64491 | 62.6124 | 73.90797 | 20.77772 | -11.29557 | 26.56513 | 26.56513
35.65491 | 62.6794 | 73.87468 | 20.76908 | -11.19528 | 26.5528 | 26.5528
35.66491 | 62.8186 | 73.80152 | 20.76044 | -10.98292 | 26.52054 | 26.52054
35.6749 | 62.848 | 73.68853 | 20.75182 | -10.84053 | 26.46835 | 26.46835
35.6849 | 62.8511 | 73.53565 | 20.74319 | -10.68455 | 26.39623 | 26.39623
35.6949 | 62.8642 | 73.34337 | 20.73456 | -10.47917 | 26.3044 | 26.3044
35.7049 | 62.8772 | 73.11227 | 20.72594 | -10.23507 | 26.19316 | 26.19316
35.7149 | 62.809 | 72.84318 | 20.71732 | -10.03418 | 26.06293 | 26.06293
35.7249 | 62.758 | 72.53716 | 20.7087 | -9.77916 | 25.91423 | 25.91423
35.73489 | 62.6716 | 72.19578 | 20.7001 | -9.524184 | 25.74784 | 25.74784
35.74489 | 62.5449 | 71.81979 | 20.69149 | -9.274885 | 25.56415 | 25.56415
35.75489 | 62.4582 | 71.41105 | 20.68288 | -8.95285 | 25.36408 | 25.36408
35.76489 | 62.2707 | 70.97129 | 20.67428 | -8.700587 | 25.1485 | 25.1485
35.77489 | 62.0995 | 70.50232 | 20.66568 | -8.402821 | 24.91832 | 24.91832
35.78488 | 61.9146 | 70.00657 | 20.65709 | -8.091974 | 24.67474 | 24.67474
35.79488 | 61.6795 | 69.48508 | 20.6485 | -7.80558 | 24.41829 | 24.41829
35.80488 | 61.4641 | 68.94036 | 20.63991 | -7.476262 | 24.15023 | 24.15023
35.81488 | 61.1559 | 68.37453 | 20.63133 | -7.21863 | 23.8716 | 23.8716
35.82488 | 60.8957 | 67.78968 | 20.62274 | -6.893984 | 23.58347 | 23.58347
35.83488 | 60.6478 | 67.18795 | 20.61416 | -6.540152 | 23.28689 | 23.28689
35.84487 | 60.2483 | 66.57203 | 20.6056 | -6.323726 | 22.98321 | 22.98321
35.85487 | 59.9612 | 65.94276 | 20.59703 | -5.981565 | 22.67287 | 22.67287
35.86487 | 59.5931 | 65.30278 | 20.58846 | -5.709682 | 22.35716 | 22.35716
35.87487 | 59.2001 | 64.65403 | 20.57989 | -5.45393 | 22.03707 | 22.03707
35.88487 | 58.8507 | 63.99839 | 20.57133 | -5.147694 | 21.71353 | 21.71353
35.89487 | 58.4307 | 63.33768 | 20.56277 | -4.906981 | 21.38745 | 21.38745
35.90486 | 58.0102 | 62.67436 | 20.55423 | -4.66416 | 21.06007 | 21.06007
35.91486 | 57.6135 | 62.00855 | 20.54568 | -4.395051 | 20.73144 | 20.73144
35.92486 | 57.1852 | 61.34254 | 20.53713 | -4.157336 | 20.4027 | 20.4027
35.93486 | 56.7273 | 60.67775 | 20.52858 | -3.950446 | 20.07458 | 20.07458
35.94486 | 56.2941 | 60.0155 | 20.52004 | -3.721401 | 19.74773 | 19.74773
35.95486 | 55.8643 | 59.35704 | 20.51151 | -3.492739 | 19.42277 | 19.42277
35.96485 | 55.3558 | 58.70412 | 20.50298 | -3.348325 | 19.10057 | 19.10057
35.97485 | 54.934 | 58.0565 | 20.49445 | -3.122497 | 18.78102 | 18.78102
35.98485 | 54.4511 | 57.41573 | 20.48592 | -2.96463 | 18.4649 | 18.4649
35.99485 | 53.9862 | 56.78267 | 20.4774 | -2.796466 | 18.15263 | 18.15263
36.00485 | 53.5287 | 56.15805 | 20.46888 | -2.629355 | 17.84459 | 17.84459
36.01485 | 53.0545 | 55.54255 | 20.46036 | -2.488055 | 17.5411 | 17.5411
36.02484 | 52.6023 | 54.93734 | 20.45186 | -2.335036 | 17.24274 | 17.24274
36.03484 | 52.1315 | 54.34171 | 20.44335 | -2.210214 | 16.94918 | 16.94918
36.04484 | 51.6811 | 53.75672 | 20.43484 | -2.075625 | 16.66094 | 16.66094
36.05484 | 51.2058 | 53.18273 | 20.42634 | -1.976925 | 16.37819 | 16.37819
36.06484 | 50.7441 | 52.62002 | 20.41784 | -1.875921 | 16.10109 | 16.10109
36.07484 | 50.3141 | 52.06885 | 20.40934 | -1.754754 | 15.82976 | 15.82976
36.08483 | 49.8422 | 51.52994 | 20.40086 | -1.687738 | 15.56454 | 15.56454
36.09483 | 49.3948 | 51.00235 | 20.39237 | -1.607552 | 15.30499 | 15.30499
36.10483 | 48.9857 | 50.48673 | 20.38388 | -1.50103 | 15.05142 | 15.05142
36.11483 | 48.5413 | 49.98313 | 20.3754 | -1.441827 | 14.80386 | 14.80386
36.12483 | 48.1181 | 49.49157 | 20.36692 | -1.373469 | 14.56232 | 14.56232
36.13483 | 47.6683 | 49.01203 | 20.35845 | -1.343733 | 14.32679 | 14.32679
36.14482 | 47.2589 | 48.54493 | 20.34998 | -1.286029 | 14.09747 | 14.09747
36.15482 | 46.86 | 48.08928 | 20.34152 | -1.229277 | 13.87388 | 13.87388
36.16482 | 46.4399 | 47.64544 | 20.33305 | -1.205544 | 13.6562 | 13.6562
36.17482 | 46.0658 | 47.21332 | 20.32459 | -1.147522 | 13.44437 | 13.44437
36.18482 | 45.7073 | 46.79278 | 20.31613 | -1.085477 | 13.23832 | 13.23832
36.19481 | 45.3052 | 46.38406 | 20.30769 | -1.078855 | 13.03819 | 13.03819
36.20481 | 44.9485 | 45.98621 | 20.29923 | -1.037709 | 12.84349 | 12.84349
36.21481 | 44.5861 | 45.59947 | 20.29079 | -1.013366 | 12.65434 | 12.65434
36.22481 | 44.2112 | 45.22365 | 20.28234 | -1.012452 | 12.47065 | 12.47065
36.23481 | 43.8953 | 44.85858 | 20.2739 | -0.9632773 | 12.29234 | 12.29234
36.24481 | 43.5598 | 44.50405 | 20.26547 | -0.9442538 | 12.11929 | 12.11929
36.2548 | 43.2225 | 44.16025 | 20.25704 | -0.9377469 | 11.9516 | 11.9516
36.2648 | 42.8991 | 43.82622 | 20.24861 | -0.9271187 | 11.7888 | 11.7888
36.2748 | 42.6224 | 43.50214 | 20.24018 | -0.8797424 | 11.63098 | 11.63098
36.2848 | 42.3061 | 43.18781 | 20.23176 | -0.881713 | 11.47803 | 11.47803
36.2948 | 42.032 | 42.88303 | 20.22334 | -0.8510294 | 11.32984 | 11.32984
36.3048 | 41.7323 | 42.58759 | 20.21492 | -0.8552869 | 11.18633 | 11.18633
36.31479 | 41.4577 | 42.30156 | 20.20652 | -0.8438567 | 11.04752 | 11.04752
36.32479 | 41.2116 | 42.02418 | 20.19811 | -0.8125818 | 10.91304 | 10.91304
36.33479 | 40.9484 | 41.75555 | 20.1897 | -0.8071477 | 10.78292 | 10.78292
36.34479 | 40.6791 | 41.49546 | 20.1813 | -0.8163573 | 10.65708 | 10.65708
36.35479 | 40.4782 | 41.24372 | 20.1729 | -0.7655188 | 10.53541 | 10.53541
36.36479 | 40.2261 | 41.00014 | 20.16451 | -0.7740428 | 10.41782 | 10.41782
36.37478 | 40.0017 | 40.76477 | 20.15612 | -0.7630681 | 10.30432 | 10.30432
36.38478 | 39.7935 | 40.53695 | 20.14774 | -0.7434544 | 10.19461 | 10.19461
36.39478 | 39.5358 | 40.31676 | 20.13935 | -0.7809589 | 10.0887 | 10.0887
36.40478 | 39.3701 | 40.10401 | 20.13097 | -0.7339089 | 9.98652 | 9.98652
36.41478 | 39.1516 | 39.89853 | 20.12259 | -0.7469313 | 9.88797 | 9.88797
36.42478 | 38.9657 | 39.70016 | 20.11422 | -0.7344643 | 9.792974 | 9.792974
36.43477 | 38.7938 | 39.50893 | 20.10585 | -0.7151302 | 9.701538 | 9.701538
36.44477 | 38.5875 | 39.3243 | 20.09749 | -0.7368036 | 9.613409 | 9.613409
36.45477 | 38.4254 | 39.14632 | 20.08912 | -0.7209229 | 9.528601 | 9.528601
36.46477 | 38.2425 | 38.97484 | 20.08076 | -0.7323398 | 9.447039 | 9.447039
36.47477 | 38.0736 | 38.80972 | 20.0724 | -0.7361152 | 9.368656 | 9.368656
36.48477 | 37.9328 | 38.65081 | 20.06405 | -0.7180122 | 9.293381 | 9.293381
36.49476 | 37.7381 | 38.49814 | 20.05571 | -0.7600425 | 9.221217 | 9.221217
36.50476 | 37.6221 | 38.35129 | 20.04736 | -0.7291868 | 9.151962 | 9.151962
36.51476 | 37.4648 | 38.21027 | 20.03902 | -0.7454726 | 9.085627 | 9.085627
36.52476 | 37.3369 | 38.07498 | 20.03068 | -0.738079 | 9.02215 | 9.02215
36.53476 | 37.1915 | 37.94529 | 20.02234 | -0.7537928 | 8.961475 | 8.961475
36.54476 | 37.0608 | 37.8211 | 20.01401 | -0.7603032 | 8.903546 | 8.903546
36.55475 | 36.9488 | 37.70245 | 20.00569 | -0.7536521 | 8.848381 | 8.848381
36.56475 | 36.8077 | 37.58895 | 19.99736 | -0.7812486 | 8.795793 | 8.795793
36.57475 | 36.7189 | 37.48064 | 19.98904 | -0.761744 | 8.745801 | 8.745801
36.58475 | 36.5946 | 37.37745 | 19.98072 | -0.7828451 | 8.698361 | 8.698361
36.59475 | 36.4939 | 37.27927 | 19.97241 | -0.7853655 | 8.653429 | 8.653429
36.60474 | 36.3832 | 37.18611 | 19.9641 | -0.8029087 | 8.611002 | 8.611002
36.61474 | 36.3017 | 37.09771 | 19.9558 | -0.7960123 | 8.570958 | 8.570958
36.62474 | 36.2018 | 37.0141 | 19.94749 | -0.8122957 | 8.533302 | 8.533302
36.63474 | 36.0898 | 36.93519 | 19.93919 | -0.8453873 | 8.497999 | 8.497999
36.64474 | 36.0289 | 36.86091 | 19.93089 | -0.8320149 | 8.465011 | 8.465011
36.65474 | 35.9488 | 36.79122 | 19.9226 | -0.8424179 | 8.43431 | 8.43431
36.66473 | 35.8819 | 36.72609 | 19.91431 | -0.8441921 | 8.405889 | 8.405889
36.67473 | 35.7957 | 36.66536 | 19.90603 | -0.8696583 | 8.379665 | 8.379665
36.68473 | 35.7512 | 36.60903 | 19.89774 | -0.8578275 | 8.355642 | 8.355642
36.69473 | 35.6686 | 36.55705 | 19.88946 | -0.8884484 | 8.333792 | 8.333792
36.70473 | 35.6192 | 36.50937 | 19.88119 | -0.8901746 | 8.314094 | 8.314094
36.71473 | 35.5734 | 36.46596 | 19.87291 | -0.8925612 | 8.296524 | 8.296524
36.72472 | 35.5001 | 36.42681 | 19.86465 | -0.9267081 | 8.281078 | 8.281078
36.73472 | 35.4668 | 36.3918 | 19.85639 | -0.9249975 | 8.267706 | 8.267706
36.74472 | 35.4113 | 36.36094 | 19.84812 | -0.9496382 | 8.256408 | 8.256408
36.75472 | 35.3732 | 36.3342 | 19.83986 | -0.9609995 | 8.247168 | 8.247168
36.76472 | 35.3185 | 36.31155 | 19.83161 | -0.993054 | 8.239973 | 8.239973
36.77472 | 35.2904 | 36.29298 | 19.82336 | -1.002579 | 8.234812 | 8.234812
36.78471 | 35.263 | 36.27846 | 19.81512 | -1.015456 | 8.23167 | 8.23167
36.79471 | 35.2261 | 36.26796 | 19.80687 | -1.041856 | 8.230543 | 8.230543
36.80471 | 35.1951 | 36.26148 | 19.79863 | -1.066375 | 8.231424 | 8.231424
36.81471 | 35.1782 | 36.259 | 19.79039 | -1.0808 | 8.234305 | 8.234305
36.82471 | 35.1538 | 36.26052 | 19.78216 | -1.106721 | 8.239183 | 8.239183
36.83471 | 35.1336 | 36.26603 | 19.77392 | -1.132434 | 8.246055 | 8.246055
36.8447 | 35.1401 | 36.27553 | 19.7657 | -1.135426 | 8.25491 | 8.25491
36.8547 | 35.13 | 36.28901 | 19.75748 | -1.159013 | 8.265766 | 8.265766
36.8647 | 35.1224 | 36.30649 | 19.74926 | -1.184095 | 8.278618 | 8.278618
36.8747 | 35.1066 | 36.32798 | 19.74104 | -1.221378 | 8.293468 | 8.293468
36.8847 | 35.1236 | 36.35347 | 19.73283 | -1.229869 | 8.31032 | 8.31032
36.8947 | 35.1131 | 36.38299 | 19.72462 | -1.269885 | 8.329183 | 8.329183
36.90469 | 35.1573 | 36.41651 | 19.71642 | -1.259211 | 8.350045 | 8.350045
36.91469 | 35.1522 | 36.45412 | 19.70822 | -1.301917 | 8.37295 | 8.37295
36.92469 | 35.1857 | 36.4958 | 19.70002 | -1.310104 | 8.397893 | 8.397893
36.93469 | 35.2103 | 36.54159 | 19.69182 | -1.331295 | 8.424887 | 8.424887
36.94469 | 35.2314 | 36.59152 | 19.68363 | -1.36012 | 8.453946 | 8.453946
36.95468 | 35.2895 | 36.64555 | 19.67545 | -1.356053 | 8.485052 | 8.485052
36.96468 | 35.3094 | 36.70384 | 19.66726 | -1.394438 | 8.518288 | 8.518288
36.97468 | 35.3302 | 36.76636 | 19.65908 | -1.436156 | 8.553638 | 8.553638
36.98468 | 35.387 | 36.83315 | 19.6509 | -1.446153 | 8.591125 | 8.591125
36.99468 | 35.4467 | 36.90427 | 19.64273 | -1.457571 | 8.630772 | 8.630772
37.00468 | 35.5009 | 36.97976 | 19.63456 | -1.478859 | 8.672602 | 8.672602
37.01467 | 35.5643 | 37.05958 | 19.6264 | -1.495279 | 8.716592 | 8.716592
37.02467 | 35.6133 | 37.14396 | 19.61823 | -1.530657 | 8.762863 | 8.762863
37.03467 | 35.6917 | 37.23287 | 19.61007 | -1.541166 | 8.811398 | 8.811398
37.04467 | 35.7608 | 37.32637 | 19.60191 | -1.565571 | 8.862229 | 8.862229
37.05467 | 35.8491 | 37.42453 | 19.59376 | -1.575434 | 8.915387 | 8.915387
37.06467 | 35.9324 | 37.52742 | 19.58561 | -1.595023 | 8.970907 | 8.970907
37.07466 | 36.0129 | 37.635 | 19.57747 | -1.622096 | 9.028763 | 9.028763
37.08466 | 36.1236 | 37.74756 | 19.56933 | -1.623955 | 9.089114 | 9.089114
37.09466 | 36.2133 | 37.86507 | 19.56119 | -1.651768 | 9.151941 | 9.151941
37.10466 | 36.3225 | 37.98762 | 19.55305 | -1.665118 | 9.217284 | 9.217284
37.11466 | 36.4495 | 38.11529 | 19.54492 | -1.665795 | 9.285188 | 9.285188
37.12466 | 36.5635 | 38.24819 | 19.53679 | -1.684687 | 9.355699 | 9.355699
37.13465 | 36.6676 | 38.38626 | 19.52867 | -1.718662 | 9.428795 | 9.428795
37.14465 | 36.8171 | 38.52987 | 19.52055 | -1.71277 | 9.50466 | 9.50466
37.15465 | 36.9576 | 38.67899 | 19.51243 | -1.721394 | 9.583282 | 9.583282
37.16465 | 37.1076 | 38.83374 | 19.50432 | -1.726139 | 9.664712 | 9.664712
37.17465 | 37.2654 | 38.99422 | 19.4962 | -1.728819 | 9.749008 | 9.749008
37.18465 | 37.4361 | 39.16055 | 19.4881 | -1.724448 | 9.836226 | 9.836226
37.19464 | 37.5815 | 39.33268 | 19.48 | -1.751176 | 9.926338 | 9.926338
37.20464 | 37.7793 | 39.51106 | 19.4719 | -1.731764 | 10.01958 | 10.01958
37.21464 | 37.973 | 39.69568 | 19.4638 | -1.722677 | 10.11594 | 10.11594
37.22464 | 38.1479 | 39.88664 | 19.45571 | -1.738745 | 10.21547 | 10.21547
37.23464 | 38.3697 | 40.08411 | 19.44762 | -1.714406 | 10.31824 | 10.31824
37.24464 | 38.5698 | 40.28821 | 19.43953 | -1.718405 | 10.42434 | 10.42434
37.25463 | 38.7784 | 40.49888 | 19.43145 | -1.720477 | 10.53371 | 10.53371
37.26463 | 39.0076 | 40.71669 | 19.42337 | -1.709085 | 10.64666 | 10.64666
37.27463 | 39.2204 | 40.94158 | 19.4153 | -1.721182 | 10.76314 | 10.76314
37.28463 | 39.4879 | 41.17373 | 19.40723 | -1.685826 | 10.88325 | 10.88325
37.29463 | 39.7007 | 41.41328 | 19.39916 | -1.712579 | 11.00706 | 11.00706
37.30463 | 40.0006 | 41.66041 | 19.39109 | -1.659808 | 11.13466 | 11.13466
37.31462 | 40.2249 | 41.91503 | 19.38304 | -1.690132 | 11.266 | 11.266
37.32462 | 40.5255 | 42.17782 | 19.37498 | -1.652324 | 11.40142 | 11.40142
37.33462 | 40.8142 | 42.44872 | 19.36692 | -1.634518 | 11.5409 | 11.5409
37.34462 | 41.0956 | 42.72789 | 19.35887 | -1.632291 | 11.68451 | 11.68451
37.35462 | 41.4376 | 43.01553 | 19.35082 | -1.577931 | 11.83235 | 11.83235
37.36461 | 41.758 | 43.31153 | 19.34279 | -1.553527 | 11.98437 | 11.98437
37.37461 | 42.0685 | 43.61665 | 19.33475 | -1.548147 | 12.14095 | 12.14095
37.38461 | 42.4088 | 43.93079 | 19.32671 | -1.521994 | 12.30204 | 12.30204
37.39461 | 42.7438 | 44.25416 | 19.31868 | -1.510361 | 12.46774 | 12.46774
37.40461 | 43.1257 | 44.58694 | 19.31065 | -1.461238 | 12.63815 | 12.63815
37.41461 | 43.4804 | 44.92931 | 19.30262 | -1.448914 | 12.81335 | 12.81335
37.4246 | 43.8949 | 45.28108 | 19.2946 | -1.386176 | 12.99324 | 12.99324
37.4346 | 44.2669 | 45.64321 | 19.28658 | -1.376311 | 13.17831 | 13.17831
37.4446 | 44.6856 | 46.01551 | 19.27857 | -1.329907 | 13.36847 | 13.36847
37.4546 | 45.1107 | 46.39815 | 19.27055 | -1.287447 | 13.5638 | 13.5638
37.4646 | 45.5316 | 46.7913 | 19.26255 | -1.259705 | 13.76438 | 13.76438
37.4746 | 45.9877 | 47.19515 | 19.25454 | -1.207447 | 13.9703 | 13.9703
37.48459 | 46.4784 | 47.60943 | 19.24655 | -1.131032 | 14.18144 | 14.18144
37.49459 | 46.9058 | 48.03511 | 19.23855 | -1.129305 | 14.39828 | 14.39828
37.50459 | 47.3972 | 48.47192 | 19.23055 | -1.074721 | 14.62068 | 14.62068
37.51459 | 47.9145 | 48.91999 | 19.22256 | -1.005491 | 14.84871 | 14.84871
37.52459 | 48.3451 | 49.37943 | 19.21457 | -1.034334 | 15.08243 | 15.08243
37.53459 | 48.9077 | 49.85034 | 19.20659 | -0.9426369 | 15.32187 | 15.32187
37.54458 | 49.383 | 50.33229 | 19.19862 | -0.9492931 | 15.56684 | 15.56684
37.55458 | 49.9658 | 50.82629 | 19.19064 | -0.8604922 | 15.81783 | 15.81783
37.56458 | 50.5072 | 51.33189 | 19.18267 | -0.8246897 | 16.07461 | 16.07461
37.57458 | 51.0326 | 51.84908 | 19.1747 | -0.816475 | 16.33719 | 16.33719
37.58458 | 51.6274 | 52.37781 | 19.16673 | -0.7504084 | 16.60554 | 16.60554
37.59458 | 52.1535 | 52.91801 | 19.15877 | -0.7645074 | 16.87962 | 16.87962
37.60457 | 52.7776 | 53.46901 | 19.15082 | -0.6914132 | 17.1591 | 17.1591
37.61457 | 53.3268 | 54.03174 | 19.14286 | -0.7049385 | 17.44444 | 17.44444
37.62457 | 53.9259 | 54.60544 | 19.13491 | -0.6795372 | 17.73526 | 17.73526
37.63457 | 54.4933 | 55.18985 | 19.12696 | -0.6965471 | 18.03144 | 18.03144
37.64457 | 55.0862 | 55.78465 | 19.11901 | -0.6984511 | 18.33282 | 18.33282
37.65457 | 55.7129 | 56.38946 | 19.11107 | -0.6765602 | 18.63919 | 18.63919
37.66456 | 56.2842 | 57.00319 | 19.10314 | -0.7189877 | 18.95002 | 18.95002
37.67456 | 56.9122 | 57.6266 | 19.09521 | -0.7144017 | 19.2657 | 19.2657
37.68456 | 57.5284 | 58.25847 | 19.08728 | -0.7300667 | 19.5856 | 19.5856
37.69456 | 58.1455 | 58.89812 | 19.07935 | -0.7526182 | 19.90938 | 19.90938
37.70456 | 58.8032 | 59.54481 | 19.07143 | -0.7416059 | 20.23669 | 20.23669
37.71456 | 59.3575 | 60.19769 | 19.0635 | -0.8401914 | 20.56709 | 20.56709
37.72455 | 60.0268 | 60.85519 | 19.0556 | -0.8283944 | 20.8998 | 20.8998
37.73455 | 60.6337 | 61.51761 | 19.04768 | -0.8839101 | 21.23496 | 21.23496
37.74455 | 61.211 | 62.18318 | 19.03977 | -0.9721771 | 21.5717 | 21.5717
37.75455 | 61.8326 | 62.85069 | 19.03187 | -1.018093 | 21.90941 | 21.90941
37.76455 | 62.4229 | 63.51886 | 19.02396 | -1.095961 | 22.24745 | 22.24745
37.77454 | 63.0261 | 64.18564 | 19.01607 | -1.159543 | 22.58478 | 22.58478
37.78454 | 63.5779 | 64.85087 | 19.00818 | -1.272967 | 22.92134 | 22.92134
37.79454 | 64.1476 | 65.51231 | 19.00029 | -1.364708 | 23.25601 | 23.25601
37.80454 | 64.7105 | 66.16833 | 18.9924 | -1.457828 | 23.58797 | 23.58797
37.81454 | 65.3037 | 66.8172 | 18.98451 | -1.513498 | 23.91634 | 23.91634
37.82454 | 65.8029 | 67.45713 | 18.97663 | -1.654233 | 24.24025 | 24.24025
37.83453 | 66.3833 | 68.08567 | 18.96876 | -1.702373 | 24.55846 | 24.55846
37.84453 | 66.8878 | 68.70216 | 18.96089 | -1.814355 | 24.87063 | 24.87063
37.85453 | 67.3882 | 69.30403 | 18.95302 | -1.915828 | 25.17551 | 25.17551
37.86453 | 67.8512 | 69.88935 | 18.94515 | -2.03815 | 25.4721 | 25.4721
37.87453 | 68.2895 | 70.45616 | 18.93729 | -2.166658 | 25.75944 | 25.75944
37.88453 | 68.7919 | 71.00251 | 18.92943 | -2.210613 | 26.03654 | 26.03654
37.89452 | 69.177 | 71.526 | 18.92158 | -2.349 | 26.30221 | 26.30221
37.90452 | 69.5805 | 72.0258 | 18.91373 | -2.445295 | 26.55603 | 26.55603
37.91452 | 69.9612 | 72.49957 | 18.90588 | -2.538365 | 26.79684 | 26.79684
37.92452 | 70.3161 | 72.94561 | 18.89803 | -2.629513 | 27.02379 | 27.02379
37.93452 | 70.6928 | 73.36232 | 18.89019 | -2.669517 | 27.23606 | 27.23606
37.94452 | 70.9664 | 73.7482 | 18.88235 | -2.781805 | 27.43293 | 27.43293
37.95451 | 71.3115 | 74.1016 | 18.87452 | -2.790104 | 27.61354 | 27.61354
37.96451 | 71.5603 | 74.42202 | 18.86669 | -2.861721 | 27.77766 | 27.77766
37.97451 | 71.7901 | 74.70808 | 18.85887 | -2.917982 | 27.92461 | 27.92461
37.98451 | 72.0378 | 74.95896 | 18.85104 | -2.921157 | 28.05396 | 28.05396
37.99451 | 72.1935 | 75.174 | 18.84322 | -2.980503 | 28.16539 | 28.16539
38.00451 | 72.4071 | 75.35281 | 18.8354 | -2.945706 | 28.2587 | 28.2587
38.0145 | 72.5212 | 75.49503 | 18.8276 | -2.973826 | 28.33371 | 28.33371
38.0245 | 72.6444 | 75.6009 | 18.81979 | -2.956499 | 28.39056 | 28.39056
38.0345 | 72.7523 | 75.67048 | 18.81198 | -2.918184 | 28.42925 | 28.42925
38.0445 | 72.8412 | 75.70419 | 18.80418 | -2.862987 | 28.45 | 28.45
38.0545 | 72.8908 | 75.70262 | 18.79638 | -2.811822 | 28.45312 | 28.45312
38.0645 | 72.9329 | 75.6666 | 18.78858 | -2.733702 | 28.43901 | 28.43901
38.07449 | 72.9125 | 75.59721 | 18.7808 | -2.68471 | 28.40821 | 28.40821
38.08449 | 72.9096 | 75.49548 | 18.77301 | -2.58588 | 28.36123 | 28.36123
38.09449 | 72.8248 | 75.36279 | 18.76523 | -2.537994 | 28.29878 | 28.29878
38.10449 | 72.7741 | 75.20064 | 18.75745 | -2.426541 | 28.2216 | 28.2216
38.11449 | 72.7054 | 75.01063 | 18.74967 | -2.305234 | 28.13048 | 28.13048
38.12449 | 72.5788 | 74.79451 | 18.74189 | -2.21571 | 28.02631 | 28.02631
38.13448 | 72.466 | 74.55432 | 18.73413 | -2.088316 | 27.91009 | 27.91009
38.14448 | 72.262 | 74.29149 | 18.72636 | -2.029495 | 27.78257 | 27.78257
38.15448 | 72.123 | 74.00823 | 18.7186 | -1.885225 | 27.64481 | 27.64481
38.16448 | 71.9665 | 73.70651 | 18.71084 | -1.740005 | 27.49783 | 27.49783
38.17448 | 71.7465 | 73.38836 | 18.70308 | -1.641858 | 27.34264 | 27.34264
38.18447 | 71.559 | 73.05616 | 18.69534 | -1.49716 | 27.18041 | 27.18041
38.19447 | 71.2657 | 72.71128 | 18.68759 | -1.445577 | 27.01184 | 27.01184
38.20447 | 71.0922 | 72.35603 | 18.67984 | -1.263833 | 26.83809 | 26.83809
38.21447 | 70.7961 | 71.99241 | 18.6721 | -1.196308 | 26.66015 | 26.66015
38.22447 | 70.518 | 71.62233 | 18.66436 | -1.104327 | 26.47898 | 26.47898
38.23447 | 70.3168 | 71.24766 | 18.65663 | -0.9308581 | 26.29551 | 26.29551
38.24446 | 69.9834 | 70.87062 | 18.6489 | -0.8872192 | 26.11086 | 26.11086
38.25446 | 69.731 | 70.49213 | 18.64118 | -0.7611267 | 25.92547 | 25.92547
38.26446 | 69.3606 | 70.11425 | 18.63345 | -0.75365 | 25.7404 | 25.7404
38.27446 | 69.1746 | 69.73856 | 18.62573 | -0.5639579 | 25.55641 | 25.55641
38.28446 | 68.8495 | 69.36656 | 18.61802 | -0.5170562 | 25.37427 | 25.37427
38.29446 | 68.5704 | 68.99964 | 18.6103 | -0.4292431 | 25.19467 | 25.19467
38.30445 | 68.2299 | 68.63944 | 18.6026 | -0.409542 | 25.01842 | 25.01842
38.31445 | 67.9172 | 68.28656 | 18.59489 | -0.3693636 | 24.84584 | 24.84584
38.32445 | 67.6498 | 67.94247 | 18.58719 | -0.2926686 | 24.67764 | 24.67764
38.33445 | 67.3644 | 67.60821 | 18.57949 | -0.2438145 | 24.51436 | 24.51436
38.34445 | 67.066 | 67.28478 | 18.5718 | -0.2187846 | 24.35649 | 24.35649
38.35445 | 66.7781 | 66.97306 | 18.5641 | -0.1949604 | 24.20448 | 24.20448
38.36444 | 66.4716 | 66.67417 | 18.55642 | -0.202566 | 24.05887 | 24.05887
38.37444 | 66.2021 | 66.38826 | 18.54874 | -0.1861587 | 23.91976 | 23.91976
38.38444 | 65.9686 | 66.11631 | 18.54106 | -0.1477115 | 23.78763 | 23.78763
38.39444 | 65.6832 | 65.85895 | 18.53338 | -0.17575 | 23.66279 | 23.66279
38.40444 | 65.4664 | 65.61672 | 18.52571 | -0.1503234 | 23.54551 | 23.54551
38.41444 | 65.1948 | 65.39013 | 18.51803 | -0.1953344 | 23.43605 | 23.43605
38.42443 | 64.9937 | 65.17983 | 18.51038 | -0.1861288 | 23.33473 | 23.33473
38.43443 | 64.839 | 64.9858 | 18.50271 | -0.1467965 | 23.24154 | 23.24154
38.44443 | 64.5524 | 64.80861 | 18.49505 | -0.2562089 | 23.15678 | 23.15678
38.45443 | 64.4511 | 64.64859 | 18.4874 | -0.1974855 | 23.08059 | 23.08059
38.46443 | 64.2024 | 64.50602 | 18.47974 | -0.3036206 | 23.01314 | 23.01314
38.47443 | 64.0657 | 64.38116 | 18.47209 | -0.3154602 | 22.95453 | 22.95453
38.48442 | 63.9441 | 64.27433 | 18.46446 | -0.3302316 | 22.90494 | 22.90494
38.49442 | 63.8152 | 64.18552 | 18.45682 | -0.370324 | 22.86435 | 22.86435
38.50442 | 63.7721 | 64.11504 | 18.44918 | -0.3429399 | 22.83293 | 22.83293
38.51442 | 63.6051 | 64.06304 | 18.44154 | -0.4579405 | 22.81075 | 22.81075
38.52442 | 63.6335 | 64.02968 | 18.43391 | -0.3961829 | 22.79789 | 22.79789
38.53442 | 63.527 | 64.01511 | 18.42628 | -0.4881071 | 22.79441 | 22.79441
38.54441 | 63.5017 | 64.0194 | 18.41867 | -0.5176981 | 22.80037 | 22.80037
38.55441 | 63.5508 | 64.04275 | 18.41105 | -0.491947 | 22.81585 | 22.81585
38.56441 | 63.5129 | 64.08525 | 18.40343 | -0.5723536 | 22.84091 | 22.84091
38.57441 | 63.5851 | 64.14703 | 18.39582 | -0.5619342 | 22.87561 | 22.87561
38.58441 | 63.6322 | 64.2282 | 18.38821 | -0.5960041 | 22.92 | 22.92
38.5944 | 63.7638 | 64.32878 | 18.38061 | -0.5649786 | 22.97408 | 22.97408
38.6044 | 63.8877 | 64.44907 | 18.37301 | -0.5613705 | 23.03803 | 23.03803
38.6144 | 64.017 | 64.58912 | 18.36541 | -0.5721216 | 23.11186 | 23.11186
38.6244 | 64.1934 | 64.74906 | 18.35781 | -0.555661 | 23.19562 | 23.19562
38.6344 | 64.4306 | 64.92903 | 18.35022 | -0.4984287 | 23.2894 | 23.2894
38.6444 | 64.5952 | 65.12918 | 18.34263 | -0.5339787 | 23.39327 | 23.39327
38.65439 | 64.9174 | 65.34948 | 18.33506 | -0.4320771 | 23.50721 | 23.50721
38.66439 | 65.1582 | 65.59044 | 18.32747 | -0.4322403 | 23.63148 | 23.63148
38.67439 | 65.4814 | 65.85208 | 18.3199 | -0.3706822 | 23.76609 | 23.76609
38.68439 | 65.8262 | 66.1346 | 18.31232 | -0.3084003 | 23.91114 | 23.91114
38.69439 | 66.1578 | 66.43819 | 18.30475 | -0.2803947 | 24.06672 | 24.06672
38.70439 | 66.6009 | 66.76308 | 18.29719 | -0.1621822 | 24.23295 | 24.23295
38.71438 | 67.0196 | 67.10915 | 18.28963 | -0.08955223 | 24.40976 | 24.40976
38.72438 | 67.4757 | 67.47732 | 18.28207 | -0.001623458 | 24.59763 | 24.59763
38.73438 | 68.0124 | 67.86754 | 18.27452 | 0.1448601 | 24.79651 | 24.79651
38.74438 | 68.4641 | 68.28007 | 18.26696 | 0.1840302 | 25.00655 | 25.00655
38.75438 | 69.0363 | 68.71522 | 18.25942 | 0.321082 | 25.2279 | 25.2279
38.76438 | 69.6304 | 69.1733 | 18.25187 | 0.457101 | 25.46071 | 25.46071
38.77437 | 70.2441 | 69.65415 | 18.24434 | 0.5899453 | 25.70491 | 25.70491
38.78437 | 70.8416 | 70.15908 | 18.2368 | 0.6825229 | 25.96114 | 25.96114
38.79437 | 71.6055 | 70.68798 | 18.22927 | 0.9175244 | 26.22936 | 26.22936
38.80437 | 72.2358 | 71.24123 | 18.22173 | 0.9945667 | 26.50975 | 26.50975
38.81437 | 73.0232 | 71.81926 | 18.21421 | 1.20394 | 26.80253 | 26.80253
38.82437 | 73.8148 | 72.42247 | 18.20668 | 1.392331 | 27.10789 | 27.10789
38.83436 | 74.5429 | 73.05068 | 18.19917 | 1.49222 | 27.42575 | 27.42575
38.84436 | 75.5298 | 73.70558 | 18.19166 | 1.824221 | 27.75696 | 27.75696
38.85436 | 76.3194 | 74.38704 | 18.18414 | 1.932358 | 28.10145 | 28.10145
38.86436 | 77.242 | 75.09557 | 18.17663 | 2.146433 | 28.45947 | 28.45947
38.87436 | 78.2778 | 75.83167 | 18.16913 | 2.44613 | 28.83127 | 28.83127
38.88436 | 79.1284 | 76.59589 | 18.16163 | 2.532514 | 29.21713 | 29.21713
38.89435 | 80.2863 | 77.38799 | 18.15414 | 2.898311 | 29.61693 | 29.61693
38.90435 | 81.3202 | 78.21007 | 18.14664 | 3.110126 | 30.03172 | 30.03172
38.91435 | 82.4062 | 79.06179 | 18.13915 | 3.344413 | 30.46132 | 30.46132
38.92435 | 83.5472 | 79.94428 | 18.13166 | 3.602916 | 30.90631 | 30.90631
38.93435 | 84.665 | 80.85763 | 18.12418 | 3.807368 | 31.36673 | 31.36673
38.94434 | 85.8519 | 81.80153 | 18.1167 | 4.050372 | 31.84241 | 31.84241
38.95434 | 87.2278 | 82.77882 | 18.10923 | 4.448981 | 32.3348 | 32.3348
38.96434 | 88.326 | 83.78908 | 18.10176 | 4.536919 | 32.84366 | 32.84366
38.97434 | 89.7237 | 84.83298 | 18.09429 | 4.890716 | 33.36935 | 33.36935
38.98434 | 91.0385 | 85.9112 | 18.08682 | 5.127304 | 33.91219 | 33.91219
38.99434 | 92.4193 | 87.0244 | 18.07936 | 5.394897 | 34.47252 | 34.47252
39.00433 | 93.8668 | 88.17215 | 18.07191 | 5.694652 | 35.05012 | 35.05012
39.01433 | 95.4119 | 89.35736 | 18.06445 | 6.054537 | 35.64646 | 35.64646
39.02433 | 96.7951 | 90.57963 | 18.057 | 6.215466 | 36.26132 | 36.26132
39.03433 | 98.3637 | 91.83964 | 18.04955 | 6.524058 | 36.89505 | 36.89505
39.04433 | 100.0332 | 93.13805 | 18.04211 | 6.895148 | 37.54797 | 37.54797
39.05433 | 101.5854 | 94.47553 | 18.03467 | 7.109866 | 38.22043 | 38.22043
39.06432 | 103.2126 | 95.85137 | 18.02724 | 7.361226 | 38.91207 | 38.91207
39.07432 | 105.098 | 97.26886 | 18.0198 | 7.829139 | 39.62453 | 39.62453
39.08432 | 106.5602 | 98.7273 | 18.01237 | 7.832898 | 40.35746 | 40.35746
39.09432 | 108.4877 | 100.2272 | 18.00495 | 8.260479 | 41.11114 | 41.11114
39.10432 | 110.2495 | 101.7692 | 17.99752 | 8.480345 | 41.88582 | 41.88582
39.11432 | 112.002 | 103.3536 | 17.9901 | 8.648415 | 42.68174 | 42.68174
39.12431 | 113.8693 | 104.9792 | 17.9827 | 8.89012 | 43.49824 | 43.49824
39.13431 | 115.7676 | 106.6497 | 17.97528 | 9.117876 | 44.33722 | 44.33722
39.14431 | 117.6115 | 108.3638 | 17.96788 | 9.247701 | 45.19796 | 45.19796
39.15431 | 119.5798 | 110.1216 | 17.96047 | 9.45819 | 46.08057 | 46.08057
39.16431 | 121.623 | 111.9233 | 17.95307 | 9.699745 | 46.98509 | 46.98509
39.17431 | 123.354 | 113.7687 | 17.94567 | 9.585279 | 47.91152 | 47.91152
39.1843 | 125.4522 | 115.656 | 17.93828 | 9.796175 | 48.85887 | 48.85887
39.1943 | 127.4775 | 117.5886 | 17.93089 | 9.888912 | 49.82885 | 49.82885
39.2043 | 129.3724 | 119.5642 | 17.92351 | 9.808224 | 50.82033 | 50.82033
39.2143 | 131.517 | 121.5822 | 17.91612 | 9.934767 | 51.83305 | 51.83305
39.2243 | 133.4565 | 123.642 | 17.90874 | 9.814501 | 52.86663 | 52.86663
39.2343 | 135.5864 | 125.7425 | 17.90137 | 9.843859 | 53.92059 | 53.92059
39.24429 | 137.6304 | 127.8806 | 17.894 | 9.749806 | 54.9933 | 54.9933
39.25429 | 139.7104 | 130.059 | 17.88663 | 9.651442 | 56.08616 | 56.08616
39.26429 | 141.6488 | 132.2739 | 17.87927 | 9.374862 | 57.19733 | 57.19733
39.27429 | 143.5913 | 134.5236 | 17.87191 | 9.06767 | 58.32586 | 58.32586
39.28429 | 145.6902 | 136.8059 | 17.86455 | 8.884323 | 59.47066 | 59.47066
39.29429 | 147.6996 | 139.1182 | 17.8572 | 8.581398 | 60.6305 | 60.6305
39.30428 | 149.6015 | 141.4555 | 17.84985 | 8.145956 | 61.80285 | 61.80285
39.31428 | 151.6427 | 143.8193 | 17.8425 | 7.82337 | 62.98841 | 62.98841
39.32428 | 153.5257 | 146.2038 | 17.83516 | 7.321851 | 64.18434 | 64.18434
39.33428 | 155.4619 | 148.6053 | 17.82782 | 6.856593 | 65.38874 | 65.38874
39.34428 | 157.3936 | 151.0195 | 17.82048 | 6.374098 | 66.59951 | 66.59951
39.35427 | 159.1391 | 153.4395 | 17.81316 | 5.699599 | 67.81317 | 67.81317
39.36427 | 160.9042 | 155.8651 | 17.80583 | 5.039061 | 69.02965 | 69.02965
39.37427 | 162.7193 | 158.2887 | 17.7985 | 4.430577 | 70.24511 | 70.24511
39.38427 | 164.4203 | 160.7046 | 17.79118 | 3.715745 | 71.45669 | 71.45669
39.39427 | 166.1358 | 163.1066 | 17.78386 | 3.029203 | 72.66137 | 72.66137
39.40427 | 167.7298 | 165.4884 | 17.77655 | 2.241375 | 73.85594 | 73.85594
39.41426 | 169.4129 | 167.841 | 17.76924 | 1.571872 | 75.03589 | 75.03589
39.42426 | 170.8863 | 170.1619 | 17.76194 | 0.7243822 | 76.19999 | 76.19999
39.43426 | 172.2346 | 172.4415 | 17.75463 | -0.2068576 | 77.34341 | 77.34341
39.44426 | 173.6658 | 174.672 | 17.74733 | -1.006222 | 78.46235 | 78.46235
39.45426 | 174.8697 | 176.8458 | 17.74004 | -1.976141 | 79.5529 | 79.5529
39.46426 | 176.1712 | 178.955 | 17.73274 | -2.783754 | 80.61111 | 80.61111
39.47425 | 177.3291 | 180.9893 | 17.72546 | -3.660226 | 81.63193 | 81.63193
39.48425 | 178.5276 | 182.9449 | 17.71817 | -4.417259 | 82.61334 | 82.61334
39.49425 | 179.4554 | 184.8114 | 17.71089 | -5.356005 | 83.55026 | 83.55026
39.50425 | 180.3937 | 186.581 | 17.70361 | -6.187321 | 84.4387 | 84.4387
39.51425 | 181.3622 | 188.2459 | 17.69634 | -6.883656 | 85.27476 | 85.27476
39.52425 | 182.1182 | 189.7983 | 17.68907 | -7.680096 | 86.05462 | 86.05462
39.53424 | 182.6961 | 191.2296 | 17.6818 | -8.533459 | 86.77388 | 86.77388
39.54424 | 183.2546 | 192.5359 | 17.67454 | -9.281342 | 87.4307 | 87.4307
39.55424 | 183.8236 | 193.7093 | 17.66728 | -9.885715 | 88.02102 | 88.02102
39.56424 | 184.2805 | 194.7438 | 17.66002 | -10.46328 | 88.54188 | 88.54188
39.57424 | 184.6131 | 195.634 | 17.65277 | -11.02092 | 88.99063 | 88.99063
39.58424 | 184.7777 | 196.3754 | 17.64552 | -11.59768 | 89.36493 | 89.36493
39.59423 | 184.9883 | 196.9634 | 17.63828 | -11.97512 | 89.66257 | 89.66257
39.60423 | 185.0306 | 197.3961 | 17.63104 | -12.36549 | 89.88253 | 89.88253
39.61423 | 184.9678 | 197.6703 | 17.6238 | -12.70254 | 90.02327 | 90.02327
39.62423 | 184.7459 | 197.7846 | 17.61656 | -13.03869 | 90.08402 | 90.08402
39.63423 | 184.4778 | 197.7381 | 17.60933 | -13.26031 | 90.06439 | 90.06439
39.64423 | 184.275 | 197.531 | 17.6021 | -13.25598 | 89.96444 | 89.96444
39.65422 | 183.6963 | 197.1646 | 17.59488 | -13.46827 | 89.78484 | 89.78484
39.66422 | 183.2786 | 196.6399 | 17.58766 | -13.36134 | 89.52614 | 89.52614
39.67422 | 182.8134 | 195.9599 | 17.58044 | -13.14655 | 89.18975 | 89.18975
39.68422 | 181.9552 | 195.1279 | 17.57323 | -13.17268 | 88.77732 | 88.77732
39.69422 | 181.259 | 194.1478 | 17.56602 | -12.88884 | 88.29091 | 88.29091
39.70422 | 180.3294 | 193.0246 | 17.55881 | -12.69516 | 87.73287 | 87.73287
39.71421 | 179.3981 | 191.7647 | 17.55162 | -12.36658 | 87.10653 | 87.10653
39.72421 | 178.3623 | 190.3717 | 17.54442 | -12.00936 | 86.41362 | 86.41362
39.73421 | 177.3413 | 188.8531 | 17.53722 | -11.51175 | 85.65792 | 85.65792
39.74421 | 176.0312 | 187.2157 | 17.53003 | -11.18454 | 84.84286 | 84.84286
39.75421 | 174.9179 | 185.4669 | 17.52284 | -10.54898 | 83.97202 | 83.97202
39.7642 | 173.631 | 183.6159 | 17.51566 | -9.984905 | 83.05012 | 83.05012
39.7742 | 172.1891 | 181.6667 | 17.50848 | -9.477596 | 82.07911 | 82.07911
39.7842 | 170.8194 | 179.6289 | 17.5013 | -8.809533 | 81.06381 | 81.06381
39.7942 | 169.254 | 177.5105 | 17.49413 | -8.256505 | 80.00819 | 80.00819
39.8042 | 167.7662 | 175.3193 | 17.48696 | -7.553147 | 78.91619 | 78.91619
39.8142 | 166.0681 | 173.0633 | 17.47979 | -6.995189 | 77.79175 | 77.79175
39.82419 | 164.4856 | 170.7524 | 17.47263 | -6.266781 | 76.63987 | 76.63987
39.83419 | 162.705 | 168.3898 | 17.46547 | -5.684763 | 75.46214 | 75.46214
39.84419 | 161.19 | 165.985 | 17.45832 | -4.795021 | 74.26335 | 74.26335
39.85419 | 159.2382 | 163.5454 | 17.45117 | -4.307154 | 73.04709 | 73.04709
39.86419 | 157.5068 | 161.0776 | 17.44402 | -3.570846 | 71.81681 | 71.81681
39.87419 | 155.6999 | 158.5885 | 17.43687 | -2.888608 | 70.57582 | 70.57582
39.88418 | 153.7394 | 156.0867 | 17.42974 | -2.347268 | 69.32847 | 69.32847
39.89418 | 151.8954 | 153.5732 | 17.4226 | -1.677763 | 68.07528 | 68.07528
39.90418 | 149.8089 | 151.056 | 17.41546 | -1.247137 | 66.82029 | 66.82029
39.91418 | 148.0467 | 148.5405 | 17.40833 | -0.4937866 | 65.56608 | 65.56608
39.92418 | 146.0698 | 146.0314 | 17.4012 | 0.03842233 | 64.31509 | 64.31509
39.93418 | 144.1237 | 143.5332 | 17.39408 | 0.5904888 | 63.06957 | 63.06957
39.94417 | 142.1579 | 141.0525 | 17.38697 | 1.105365 | 61.83278 | 61.83278
39.95417 | 140.0773 | 138.5883 | 17.37985 | 1.489032 | 60.60421 | 60.60421
39.96417 | 138.1589 | 136.1463 | 17.37274 | 2.012613 | 59.38677 | 59.38677
39.97417 | 136.164 | 133.7296 | 17.36563 | 2.434365 | 58.182 | 58.182
39.98417 | 134.2201 | 131.3412 | 17.35852 | 2.878938 | 56.99132 | 56.99132
39.99417 | 132.2091 | 128.9833 | 17.35142 | 3.225837 | 55.81592 | 55.81592
40.00416 | 130.3096 | 126.6604 | 17.34433 | 3.649214 | 54.65803 | 54.65803
40.01416 | 128.3704 | 124.3699 | 17.33723 | 4.000516 | 53.51633 | 53.51633
40.02416 | 126.4178 | 122.1157 | 17.33014 | 4.302133 | 52.39276 | 52.39276
40.03416 | 124.4562 | 119.8991 | 17.32305 | 4.557096 | 51.28802 | 51.28802
40.04416 | 122.5277 | 117.7214 | 17.31597 | 4.806337 | 50.2027 | 50.2027
40.05416 | 120.5455 | 115.5834 | 17.30889 | 4.962107 | 49.13725 | 49.13725
40.06415 | 118.7824 | 113.488 | 17.30182 | 5.294438 | 48.09307 | 48.09307
40.07415 | 116.9636 | 111.4315 | 17.29475 | 5.532059 | 47.0684 | 47.0684
40.08415 | 115.0026 | 109.4166 | 17.28768 | 5.58599 | 46.06447 | 46.06447
40.09415 | 113.2584 | 107.4434 | 17.28061 | 5.815012 | 45.08139 | 45.08139
40.10415 | 111.3212 | 105.512 | 17.27355 | 5.809163 | 44.11925 | 44.11925
40.11415 | 109.6758 | 103.6225 | 17.26649 | 6.053282 | 43.17802 | 43.17802
40.12414 | 107.7928 | 101.7768 | 17.25944 | 6.016021 | 42.25867 | 42.25867
40.13414 | 106.1112 | 99.97044 | 17.25239 | 6.140763 | 41.35903 | 41.35903
40.14414 | 104.3882 | 98.20531 | 17.24534 | 6.182889 | 40.47999 | 40.47999
40.15414 | 102.7024 | 96.48099 | 17.23829 | 6.22141 | 39.62135 | 39.62135
40.16414 | 101.1202 | 94.79704 | 17.23125 | 6.323163 | 38.78289 | 38.78289
40.17413 | 99.401 | 93.15453 | 17.22422 | 6.246473 | 37.96515 | 37.96515
40.18413 | 97.847 | 91.54968 | 17.21719 | 6.297316 | 37.16625 | 37.16625
40.19413 | 96.1904 | 89.98351 | 17.21015 | 6.206886 | 36.38668 | 36.38668
40.20413 | 94.6856 | 88.45539 | 17.20313 | 6.230205 | 35.62613 | 35.62613
40.21413 | 93.104 | 86.96463 | 17.1961 | 6.139375 | 34.88426 | 34.88426
40.22413 | 91.6627 | 85.51052 | 17.18908 | 6.152185 | 34.16072 | 34.16072
40.23412 | 90.2517 | 84.0937 | 17.18207 | 6.157996 | 33.45581 | 33.45581
40.24412 | 88.7472 | 82.71069 | 17.17506 | 6.036509 | 32.76781 | 32.76781
40.25412 | 87.3174 | 81.36212 | 17.16805 | 5.955282 | 32.09703 | 32.09703
40.26412 | 85.9436 | 80.04722 | 17.16105 | 5.896384 | 31.44308 | 31.44308
40.27412 | 84.5249 | 78.76524 | 17.15404 | 5.75966 | 30.8056 | 30.8056
40.28412 | 83.2387 | 77.51541 | 17.14705 | 5.72329 | 30.18418 | 30.18418
40.29411 | 81.9044 | 76.29813 | 17.14006 | 5.606269 | 29.57904 | 29.57904
40.30411 | 80.7101 | 75.11027 | 17.13307 | 5.599828 | 28.9886 | 28.9886
40.31411 | 79.3568 | 73.95227 | 17.12608 | 5.404534 | 28.41309 | 28.41309
40.32411 | 78.0806 | 72.82337 | 17.11909 | 5.257235 | 27.85214 | 27.85214
40.33411 | 76.9469 | 71.72282 | 17.11211 | 5.224079 | 27.30535 | 27.30535
40.34411 | 75.7127 | 70.6499 | 17.10514 | 5.062802 | 26.77238 | 26.77238
40.3541 | 74.5182 | 69.60499 | 17.09817 | 4.913208 | 26.25341 | 26.25341
40.3641 | 73.4304 | 68.58513 | 17.0912 | 4.845271 | 25.74696 | 25.74696
40.3741 | 72.258 | 67.59075 | 17.08423 | 4.66725 | 25.25326 | 25.25326
40.3841 | 71.2902 | 66.62118 | 17.07727 | 4.669023 | 24.77195 | 24.77195
40.3941 | 70.0995 | 65.67573 | 17.07031 | 4.423775 | 24.30271 | 24.30271
40.4041 | 69.1338 | 64.75374 | 17.06336 | 4.380064 | 23.84519 | 23.84519
40.41409 | 68.0858 | 63.85544 | 17.05641 | 4.230364 | 23.39951 | 23.39951
40.42409 | 67.0225 | 62.97844 | 17.04946 | 4.044065 | 22.96449 | 22.96449
40.43409 | 66.1115 | 62.123 | 17.04252 | 3.988495 | 22.54024 | 22.54024
40.44409 | 65.146 | 61.28854 | 17.03558 | 3.857455 | 22.12648 | 22.12648
40.45409 | 64.2668 | 60.47447 | 17.02864 | 3.792327 | 21.72292 | 21.72292
40.46409 | 63.2922 | 59.68021 | 17.02171 | 3.611987 | 21.32925 | 21.32925
40.47408 | 62.426 | 58.90596 | 17.01478 | 3.520038 | 20.94559 | 20.94559
40.48408 | 61.5836 | 58.14966 | 17.00785 | 3.433941 | 20.5709 | 20.5709
40.49408 | 60.6911 | 57.41154 | 17.00093 | 3.279556 | 20.20531 | 20.20531
40.50408 | 59.8358 | 56.69111 | 16.99401 | 3.144693 | 19.84855 | 19.84855
40.51408 | 59.0519 | 55.98784 | 16.9871 | 3.06406 | 19.50037 | 19.50037
40.52407 | 58.2185 | 55.30194 | 16.98019 | 2.91656 | 19.16087 | 19.16087
40.53407 | 57.4354 | 54.63158 | 16.97328 | 2.803821 | 18.82915 | 18.82915
40.54407 | 56.6521 | 53.97698 | 16.96638 | 2.675118 | 18.5053 | 18.5053
40.55407 | 55.9192 | 53.33771 | 16.95947 | 2.581487 | 18.18912 | 18.18912
40.56407 | 55.1616 | 52.71333 | 16.95257 | 2.448265 | 17.88038 | 17.88038
40.57407 | 54.3961 | 52.10343 | 16.94568 | 2.292673 | 17.57887 | 17.57887
40.58406 | 53.7069 | 51.50816 | 16.9388 | 2.198738 | 17.28468 | 17.28468
40.59406 | 52.9264 | 50.92598 | 16.93191 | 2.000421 | 16.99704 | 16.99704
40.60406 | 52.3304 | 50.35709 | 16.92502 | 1.973309 | 16.71603 | 16.71603
40.61406 | 51.6006 | 49.80112 | 16.91814 | 1.799481 | 16.44149 | 16.44149
40.62406 | 50.9471 | 49.25771 | 16.91127 | 1.689389 | 16.17322 | 16.17322
40.63406 | 50.3224 | 48.72651 | 16.90439 | 1.595886 | 15.91106 | 15.91106
40.64405 | 49.6439 | 48.2077 | 16.89753 | 1.436205 | 15.65508 | 15.65508
40.65405 | 49.0401 | 47.6999 | 16.89066 | 1.340195 | 15.40462 | 15.40462
40.66405 | 48.3992 | 47.20335 | 16.8838 | 1.195851 | 15.15977 | 15.15977
40.67405 | 47.8149 | 46.71771 | 16.87694 | 1.097192 | 14.92038 | 14.92038
40.68405 | 47.2283 | 46.24269 | 16.87009 | 0.985609 | 14.6863 | 14.6863
40.69405 | 46.6256 | 45.77801 | 16.86324 | 0.8475922 | 14.45739 | 14.45739
40.70404 | 46.096 | 45.32388 | 16.85639 | 0.772123 | 14.23374 | 14.23374
40.71404 | 45.4814 | 44.87901 | 16.84955 | 0.6023927 | 14.01473 | 14.01473
40.72404 | 45.0031 | 44.44365 | 16.84271 | 0.5594475 | 13.80047 | 13.80047
40.73404 | 44.4517 | 44.01756 | 16.83587 | 0.4341398 | 13.59084 | 13.59084
40.74404 | 43.9099 | 43.60047 | 16.82904 | 0.3094257 | 13.38572 | 13.38572
40.75404 | 43.3956 | 43.19216 | 16.82221 | 0.2034382 | 13.18498 | 13.18498
40.76403 | 42.8798 | 42.79277 | 16.81539 | 0.08703003 | 12.98869 | 12.98869
40.77403 | 42.4073 | 42.40129 | 16.80856 | 0.006006151 | 12.79636 | 12.79636
40.78403 | 41.9124 | 42.01791 | 16.80174 | -0.1055061 | 12.60808 | 12.60808
40.79403 | 41.4387 | 41.6424 | 16.79493 | -0.2036985 | 12.42374 | 12.42374
40.80403 | 41.0361 | 41.27456 | 16.78812 | -0.2384645 | 12.24322 | 12.24322
40.81403 | 40.5194 | 40.9142 | 16.78131 | -0.3948001 | 12.06645 | 12.06645
40.82402 | 40.0861 | 40.56146 | 16.77451 | -0.4753554 | 11.89347 | 11.89347
40.83402 | 39.688 | 40.21545 | 16.76771 | -0.5274541 | 11.72387 | 11.72387
40.84402 | 39.2342 | 39.87636 | 16.76091 | -0.6421572 | 11.55772 | 11.55772
40.85402 | 38.8443 | 39.54399 | 16.75411 | -0.6996904 | 11.39494 | 11.39494
40.86402 | 38.4333 | 39.21818 | 16.74732 | -0.7848839 | 11.23543 | 11.23543
40.87402 | 38.0344 | 38.89877 | 16.74054 | -0.8643665 | 11.07912 | 11.07912
40.88401 | 37.643 | 38.58588 | 16.73376 | -0.9428838 | 10.92606 | 10.92606
40.89401 | 37.2194 | 38.27876 | 16.72698 | -1.059364 | 10.77589 | 10.77589
40.90401 | 36.9037 | 37.97757 | 16.7202 | -1.073866 | 10.62868 | 10.62868
40.91401 | 36.4781 | 37.68214 | 16.71343 | -1.204039 | 10.48436 | 10.48436
40.92401 | 36.1539 | 37.39234 | 16.70666 | -1.238442 | 10.34284 | 10.34284
40.934 | 35.7904 | 37.10831 | 16.6999 | -1.317911 | 10.20421 | 10.20421
40.944 | 35.4254 | 36.82935 | 16.69314 | -1.403953 | 10.06811 | 10.06811
40.954 | 35.1037 | 36.55562 | 16.68638 | -1.451919 | 9.93462 | 9.93462
40.964 | 34.774 | 36.28698 | 16.67962 | -1.512981 | 9.803678 | 9.803678
40.974 | 34.4714 | 36.02332 | 16.67287 | -1.551916 | 9.675222 | 9.675222
40.984 | 34.1445 | 35.7645 | 16.66612 | -1.620002 | 9.549189 | 9.549189
40.99399 | 33.8322 | 35.51067 | 16.65939 | -1.678469 | 9.425641 | 9.425641
41.00399 | 33.5307 | 35.26121 | 16.65265 | -1.730508 | 9.304281 | 9.304281
41.01399 | 33.2338 | 35.01626 | 16.64591 | -1.782456 | 9.185174 | 9.185174
41.02399 | 32.993 | 34.77571 | 16.63917 | -1.78271 | 9.068268 | 9.068268
41.03399 | 32.683 | 34.53946 | 16.63244 | -1.856465 | 8.95351 | 8.95351
41.04399 | 32.4209 | 34.30742 | 16.62572 | -1.886517 | 8.84085 | 8.84085
41.05398 | 32.1468 | 34.07969 | 16.619 | -1.932893 | 8.730345 | 8.730345
41.06398 | 31.8489 | 33.85575 | 16.61228 | -2.00685 | 8.621734 | 8.621734
41.07398 | 31.63 | 33.63572 | 16.60557 | -2.005718 | 8.515076 | 8.515076
41.08398 | 31.3658 | 33.41951 | 16.59885 | -2.053708 | 8.410327 | 8.410327
41.09398 | 31.1125 | 33.20703 | 16.59215 | -2.094533 | 8.307444 | 8.307444
41.10398 | 30.8919 | 32.99821 | 16.58544 | -2.106307 | 8.206383 | 8.206383
41.11397 | 30.5956 | 32.79314 | 16.57875 | -2.197544 | 8.107199 | 8.107199
41.12397 | 30.4168 | 32.59137 | 16.57205 | -2.174566 | 8.009659 | 8.009659
41.13397 | 30.1331 | 32.393 | 16.56535 | -2.259895 | 7.913821 | 7.913821
41.14397 | 29.963 | 32.19795 | 16.55866 | -2.234951 | 7.819645 | 7.819645
41.15397 | 29.7156 | 32.00617 | 16.55197 | -2.290567 | 7.727096 | 7.727096
41.16397 | 29.4861 | 31.81756 | 16.54529 | -2.331464 | 7.636136 | 7.636136
41.17396 | 29.2892 | 31.63225 | 16.53862 | -2.343053 | 7.546817 | 7.546817
41.18396 | 29.0755 | 31.4498 | 16.53194 | -2.374305 | 7.458932 | 7.458932
41.19396 | 28.8784 | 31.27033 | 16.52527 | -2.391933 | 7.372532 | 7.372532
41.20396 | 28.6878 | 31.09378 | 16.5186 | -2.405976 | 7.287588 | 7.287588
41.21396 | 28.4779 | 30.92007 | 16.51193 | -2.442168 | 7.204067 | 7.204067
41.22396 | 28.3013 | 30.74915 | 16.50527 | -2.447847 | 7.121938 | 7.121938
41.23395 | 28.101 | 30.58112 | 16.49862 | -2.480117 | 7.041249 | 7.041249
41.24395 | 27.9356 | 30.41559 | 16.49196 | -2.479992 | 6.961814 | 6.961814
41.25395 | 27.7798 | 30.25268 | 16.48531 | -2.47288 | 6.883684 | 6.883684
41.26395 | 27.5704 | 30.09235 | 16.47866 | -2.52195 | 6.806843 | 6.806843
41.27395 | 27.4215 | 29.9345 | 16.47202 | -2.512996 | 6.731238 | 6.731238
41.28395 | 27.232 | 29.77909 | 16.46538 | -2.547095 | 6.656858 | 6.656858
41.29394 | 27.0855 | 29.62624 | 16.45875 | -2.540739 | 6.583745 | 6.583745
41.30394 | 26.9379 | 29.47558 | 16.45212 | -2.537683 | 6.511734 | 6.511734
41.31394 | 26.7836 | 29.32723 | 16.44549 | -2.54363 | 6.440872 | 6.440872
41.32394 | 26.6371 | 29.18113 | 16.43886 | -2.544027 | 6.371134 | 6.371134
41.33394 | 26.4529 | 29.03723 | 16.43224 | -2.584334 | 6.302499 | 6.302499
41.34393 | 26.354 | 28.89564 | 16.42562 | -2.541639 | 6.235008 | 6.235008
41.35393 | 26.17 | 28.75602 | 16.41901 | -2.586022 | 6.168507 | 6.168507
41.36393 | 26.0539 | 28.61848 | 16.4124 | -2.564581 | 6.103043 | 6.103043
41.37393 | 25.9264 | 28.48297 | 16.40579 | -2.556571 | 6.038592 | 6.038592
41.38393 | 25.7709 | 28.34946 | 16.39918 | -2.578556 | 5.975137 | 5.975137
41.39393 | 25.6399 | 28.21789 | 16.39258 | -2.577992 | 5.912656 | 5.912656
41.40392 | 25.5118 | 28.08837 | 16.38599 | -2.576569 | 5.85119 | 5.85119
41.41392 | 25.3744 | 27.96059 | 16.37939 | -2.586192 | 5.790599 | 5.790599
41.42392 | 25.2591 | 27.83466 | 16.3728 | -2.575556 | 5.730926 | 5.730926
41.43392 | 25.1006 | 27.71052 | 16.36622 | -2.609922 | 5.672153 | 5.672153
41.44392 | 25.039 | 27.58816 | 16.35963 | -2.549157 | 5.614262 | 5.614262
41.45392 | 24.865 | 27.46752 | 16.35305 | -2.602524 | 5.557236 | 5.557236
41.46391 | 24.7783 | 27.34871 | 16.34648 | -2.570406 | 5.501112 | 5.501112
41.47391 | 24.6575 | 27.23144 | 16.33991 | -2.573939 | 5.445765 | 5.445765
41.48391 | 24.5215 | 27.11581 | 16.33334 | -2.594307 | 5.391233 | 5.391233
41.49391 | 24.4216 | 27.00178 | 16.32677 | -2.580179 | 5.337502 | 5.337502
41.50391 | 24.3421 | 26.88932 | 16.32021 | -2.547224 | 5.284556 | 5.284556
41.51391 | 24.2215 | 26.77841 | 16.31365 | -2.556911 | 5.232379 | 5.232379
41.5239 | 24.1105 | 26.66912 | 16.30711 | -2.558622 | 5.181008 | 5.181008
41.5339 | 24.0001 | 26.56121 | 16.30055 | -2.56111 | 5.130328 | 5.130328
41.5439 | 23.9012 | 26.45476 | 16.29401 | -2.553556 | 5.080375 | 5.080375
41.5539 | 23.797 | 26.34973 | 16.28746 | -2.552734 | 5.031136 | 5.031136
41.5639 | 23.7379 | 26.24612 | 16.28092 | -2.508215 | 4.982597 | 4.982597
41.5739 | 23.6139 | 26.14388 | 16.27438 | -2.529977 | 4.934747 | 4.934747
41.58389 | 23.5068 | 26.04309 | 16.26786 | -2.536291 | 4.887617 | 4.887617
41.59389 | 23.4152 | 25.94353 | 16.26133 | -2.528334 | 4.841104 | 4.841104
41.60389 | 23.3002 | 25.84531 | 16.2548 | -2.545108 | 4.795254 | 4.795254
41.61389 | 23.2647 | 25.74831 | 16.24828 | -2.48361 | 4.750016 | 4.750016
41.62389 | 23.1756 | 25.6526 | 16.24176 | -2.476996 | 4.705419 | 4.705419
41.63389 | 23.052 | 25.55812 | 16.23524 | -2.506118 | 4.661438 | 4.661438
41.64388 | 22.9704 | 25.46497 | 16.22874 | -2.49457 | 4.618117 | 4.618117
41.65388 | 22.8723 | 25.3729 | 16.22223 | -2.500596 | 4.575334 | 4.575334
41.66388 | 22.7972 | 25.28199 | 16.21572 | -2.484792 | 4.533135 | 4.533135
41.67388 | 22.7557 | 25.19224 | 16.20922 | -2.436539 | 4.491509 | 4.491509
41.68388 | 22.646 | 25.10362 | 16.20272 | -2.457616 | 4.450446 | 4.450446
41.69388 | 22.5769 | 25.0161 | 16.19623 | -2.439202 | 4.409937 | 4.409937
41.70387 | 22.4561 | 24.92976 | 16.18974 | -2.473664 | 4.37001 | 4.37001
41.71387 | 22.4186 | 24.84441 | 16.18326 | -2.425811 | 4.330577 | 4.330577
41.72387 | 22.3356 | 24.76011 | 16.17677 | -2.424513 | 4.29167 | 4.29167
41.73387 | 22.2712 | 24.67685 | 16.17029 | -2.40565 | 4.253279 | 4.253279
41.74387 | 22.2006 | 24.5946 | 16.16382 | -2.394004 | 4.215394 | 4.215394
41.75386 | 22.103 | 24.51344 | 16.15735 | -2.410438 | 4.178044 | 4.178044
41.76386 | 22.0317 | 24.43317 | 16.15088 | -2.401475 | 4.141147 | 4.141147
41.77386 | 21.9825 | 24.35388 | 16.14441 | -2.371378 | 4.104732 | 4.104732
41.78386 | 21.9134 | 24.27553 | 16.13795 | -2.362132 | 4.06879 | 4.06879
41.79386 | 21.8648 | 24.19812 | 16.13149 | -2.33332 | 4.033313 | 4.033313
41.80386 | 21.7658 | 24.12163 | 16.12504 | -2.355827 | 3.998294 | 3.998294
41.81385 | 21.7172 | 24.04611 | 16.11859 | -2.328912 | 3.963759 | 3.963759
41.82385 | 21.6328 | 23.97141 | 16.11215 | -2.33861 | 3.929632 | 3.929632
41.83385 | 21.599 | 23.89758 | 16.1057 | -2.298582 | 3.895941 | 3.895941
41.84385 | 21.5296 | 23.82461 | 16.09926 | -2.295014 | 3.862677 | 3.862677
41.85385 | 21.4632 | 23.75249 | 16.09282 | -2.289291 | 3.829835 | 3.829835
41.86385 | 21.4252 | 23.6812 | 16.08639 | -2.256001 | 3.797406 | 3.797406
41.87384 | 21.3348 | 23.6108 | 16.07996 | -2.275997 | 3.765416 | 3.765416
41.88384 | 21.3076 | 23.54113 | 16.07354 | -2.233529 | 3.733795 | 3.733795
41.89384 | 21.2348 | 23.47225 | 16.06711 | -2.237453 | 3.702569 | 3.702569
41.90384 | 21.1667 | 23.40416 | 16.0607 | -2.237457 | 3.671731 | 3.671731
41.91384 | 21.1686 | 23.33683 | 16.05428 | -2.168228 | 3.641274 | 3.641274
41.92384 | 21.0733 | 23.27025 | 16.04787 | -2.196954 | 3.611193 | 3.611193
41.93383 | 21.0155 | 23.20449 | 16.04146 | -2.188986 | 3.581511 | 3.581511
41.94383 | 20.9664 | 23.13939 | 16.03506 | -2.172986 | 3.552163 | 3.552163
41.95383 | 20.9048 | 23.07501 | 16.02866 | -2.170205 | 3.523174 | 3.523174
41.96383 | 20.887 | 23.01133 | 16.02226 | -2.124332 | 3.494537 | 3.494537
41.97383 | 20.8226 | 22.94836 | 16.01586 | -2.125757 | 3.466246 | 3.466246
41.98383 | 20.7781 | 22.88607 | 16.00947 | -2.107969 | 3.438298 | 3.438298
41.99382 | 20.7073 | 22.82452 | 16.00309 | -2.117217 | 3.410712 | 3.410712
42.00382 | 20.6697 | 22.76357 | 15.99671 | -2.09387 | 3.383431 | 3.383431
42.01382 | 20.6375 | 22.70328 | 15.99033 | -2.065778 | 3.356475 | 3.356475
42.02382 | 20.6052 | 22.64363 | 15.98395 | -2.038433 | 3.329841 | 3.329841
42.03382 | 20.5617 | 22.58462 | 15.97758 | -2.022923 | 3.303523 | 3.303523
42.04382 | 20.5115 | 22.52624 | 15.97121 | -2.014739 | 3.277516 | 3.277516
42.05381 | 20.452 | 22.46853 | 15.96485 | -2.016528 | 3.25184 | 3.25184
42.06381 | 20.4458 | 22.41137 | 15.95849 | -1.965568 | 3.226441 | 3.226441
42.07381 | 20.3774 | 22.35481 | 15.95213 | -1.977406 | 3.20134 | 3.20134
42.08381 | 20.3802 | 22.29883 | 15.94577 | -1.918633 | 3.176531 | 3.176531
42.09381 | 20.2932 | 22.24344 | 15.93942 | -1.950241 | 3.152011 | 3.152011
42.10381 | 20.2604 | 22.18862 | 15.93307 | -1.928222 | 3.127776 | 3.127776
42.1138 | 20.2209 | 22.13442 | 15.92673 | -1.913519 | 3.103843 | 3.103843
42.1238 | 20.1639 | 22.08072 | 15.92039 | -1.916818 | 3.080164 | 3.080164
42.1338 | 20.1758 | 22.02756 | 15.91405 | -1.851764 | 3.056756 | 3.056756
42.1438 | 20.0941 | 21.97495 | 15.90772 | -1.880851 | 3.033616 | 3.033616
42.1538 | 20.0834 | 21.92287 | 15.90139 | -1.839468 | 3.01074 | 3.01074
42.16379 | 20.0206 | 21.87136 | 15.89507 | -1.85076 | 2.988147 | 2.988147
42.17379 | 19.9878 | 21.82032 | 15.88874 | -1.832517 | 2.965787 | 2.965787
42.18379 | 19.9615 | 21.76978 | 15.88242 | -1.808284 | 2.94368 | 2.94368
42.19379 | 19.9168 | 21.71975 | 15.87611 | -1.802953 | 2.921823 | 2.921823
42.20379 | 19.8954 | 21.67022 | 15.86979 | -1.774816 | 2.900211 | 2.900211
42.21379 | 19.8709 | 21.62117 | 15.86348 | -1.750267 | 2.878841 | 2.878841
42.22378 | 19.8068 | 21.57265 | 15.85719 | -1.765846 | 2.85773 | 2.85773
42.23378 | 19.7882 | 21.52455 | 15.85088 | -1.736351 | 2.836834 | 2.836834
42.24378 | 19.7538 | 21.47692 | 15.84458 | -1.723124 | 2.81617 | 2.81617
42.25378 | 19.7489 | 21.42976 | 15.83829 | -1.680858 | 2.795735 | 2.795735
42.26378 | 19.7128 | 21.38305 | 15.832 | -1.670246 | 2.775524 | 2.775524
42.27378 | 19.6363 | 21.33678 | 15.82571 | -1.700484 | 2.755537 | 2.755537
42.28377 | 19.6263 | 21.29101 | 15.81943 | -1.664707 | 2.735788 | 2.735788
42.29377 | 19.5836 | 21.24562 | 15.81315 | -1.662021 | 2.716235 | 2.716235
42.30377 | 19.5965 | 21.20067 | 15.80687 | -1.604165 | 2.696896 | 2.696896
42.31377 | 19.5454 | 21.15614 | 15.8006 | -1.610735 | 2.677768 | 2.677768
42.32377 | 19.4928 | 21.11202 | 15.79433 | -1.619222 | 2.658847 | 2.658847
42.33377 | 19.4492 | 21.06832 | 15.78806 | -1.619123 | 2.64013 | 2.64013
42.34376 | 19.4288 | 21.02507 | 15.78181 | -1.596273 | 2.621634 | 2.621634
42.35376 | 19.4392 | 20.98218 | 15.77555 | -1.542982 | 2.603318 | 2.603318
42.36376 | 19.3931 | 20.93969 | 15.76929 | -1.546588 | 2.585199 | 2.585199
42.37376 | 19.3408 | 20.89759 | 15.76304 | -1.556785 | 2.567274 | 2.567274
42.38376 | 19.3159 | 20.85587 | 15.75679 | -1.539968 | 2.549541 | 2.549541
42.39376 | 19.2759 | 20.81453 | 15.75054 | -1.538633 | 2.531996 | 2.531996
42.40375 | 19.2871 | 20.77361 | 15.74431 | -1.486513 | 2.514653 | 2.514653
42.41375 | 19.2605 | 20.73302 | 15.73807 | -1.472524 | 2.497478 | 2.497478
42.42375 | 19.1939 | 20.6928 | 15.73183 | -1.498902 | 2.480484 | 2.480484
42.43375 | 19.1763 | 20.65294 | 15.7256 | -1.476641 | 2.46367 | 2.46367
42.44375 | 19.1109 | 20.61344 | 15.71937 | -1.502537 | 2.447031 | 2.447031
42.45375 | 19.1608 | 20.57429 | 15.71315 | -1.413485 | 2.430568 | 2.430568
42.46374 | 19.0861 | 20.53552 | 15.70694 | -1.449418 | 2.414292 | 2.414292
42.47374 | 19.0781 | 20.49706 | 15.70072 | -1.418957 | 2.398169 | 2.398169
42.48374 | 19.0421 | 20.45894 | 15.6945 | -1.416835 | 2.382215 | 2.382215
42.49374 | 18.9921 | 20.42115 | 15.68829 | -1.429048 | 2.366427 | 2.366427
42.50374 | 19.0116 | 20.38369 | 15.68209 | -1.372091 | 2.350802 | 2.350802
42.51373 | 18.9544 | 20.3466 | 15.67589 | -1.392201 | 2.335355 | 2.335355
42.52373 | 18.9338 | 20.30979 | 15.66969 | -1.375992 | 2.32005 | 2.32005
42.53373 | 18.9273 | 20.2733 | 15.6635 | -1.346002 | 2.304903 | 2.304903
42.54373 | 18.8714 | 20.23712 | 15.6573 | -1.365725 | 2.289911 | 2.289911
42.55373 | 18.8771 | 20.20126 | 15.65111 | -1.324158 | 2.275072 | 2.275072
42.56373 | 18.8558 | 20.1657 | 15.64493 | -1.309899 | 2.260385 | 2.260385
42.57372 | 18.8236 | 20.13048 | 15.63875 | -1.306877 | 2.245861 | 2.245861
42.58372 | 18.8139 | 20.09552 | 15.63258 | -1.281618 | 2.231471 | 2.231471
42.59372 | 18.7559 | 20.06086 | 15.6264 | -1.304956 | 2.217227 | 2.217227
42.60372 | 18.7444 | 20.02648 | 15.62023 | -1.282084 | 2.203127 | 2.203127
42.61372 | 18.7162 | 19.9924 | 15.61406 | -1.276202 | 2.18917 | 2.18917
42.62372 | 18.7052 | 19.9586 | 15.6079 | -1.253403 | 2.175353 | 2.175353
42.63371 | 18.651 | 19.92512 | 15.60174 | -1.27412 | 2.161688 | 2.161688
42.64371 | 18.6347 | 19.89188 | 15.59559 | -1.257182 | 2.148148 | 2.148148
42.65371 | 18.5982 | 19.85892 | 15.58943 | -1.260717 | 2.134742 | 2.134742
42.66371 | 18.6001 | 19.82623 | 15.58328 | -1.226125 | 2.121471 | 2.121471
42.67371 | 18.5552 | 19.7938 | 15.57714 | -1.238601 | 2.108332 | 2.108332
42.68371 | 18.5235 | 19.76164 | 15.57099 | -1.238141 | 2.095324 | 2.095324
42.6937 | 18.4749 | 19.72978 | 15.56486 | -1.254876 | 2.082457 | 2.082457
42.7037 | 18.4721 | 19.69814 | 15.55872 | -1.226037 | 2.069706 | 2.069706
42.7137 | 18.4505 | 19.66675 | 15.55259 | -1.216255 | 2.057081 | 2.057081
42.7237 | 18.4243 | 19.63563 | 15.54646 | -1.211325 | 2.044581 | 2.044581
42.7337 | 18.3952 | 19.60475 | 15.54034 | -1.209546 | 2.032204 | 2.032204
42.7437 | 18.3656 | 19.57411 | 15.53422 | -1.208513 | 2.019948 | 2.019948
42.75369 | 18.3581 | 19.54375 | 15.5281 | -1.185655 | 2.007825 | 2.007825
42.76369 | 18.3329 | 19.51361 | 15.52199 | -1.180708 | 1.995809 | 1.995809
42.77369 | 18.3084 | 19.4837 | 15.51588 | -1.1753 | 1.983911 | 1.983911
42.78369 | 18.2616 | 19.45403 | 15.50977 | -1.192429 | 1.972129 | 1.972129
42.79369 | 18.2852 | 19.42459 | 15.50367 | -1.139391 | 1.960462 | 1.960462
42.80369 | 18.2408 | 19.39538 | 15.49757 | -1.154583 | 1.948908 | 1.948908
42.81368 | 18.2207 | 19.36643 | 15.49148 | -1.145732 | 1.937478 | 1.937478
42.82368 | 18.2118 | 19.33768 | 15.48538 | -1.125879 | 1.926148 | 1.926148
42.83368 | 18.1712 | 19.30915 | 15.47929 | -1.137949 | 1.914928 | 1.914928
42.84368 | 18.1782 | 19.28084 | 15.47321 | -1.10264 | 1.903817 | 1.903817
42.85368 | 18.1459 | 19.25275 | 15.46712 | -1.106849 | 1.892813 | 1.892813
42.86368 | 18.1108 | 19.22487 | 15.46104 | -1.114073 | 1.881915 | 1.881915
42.87367 | 18.1363 | 19.19724 | 15.45497 | -1.06094 | 1.871133 | 1.871133
42.88367 | 18.0993 | 19.16979 | 15.4489 | -1.070489 | 1.860444 | 1.860444
42.89367 | 18.1001 | 19.14255 | 15.44283 | -1.042448 | 1.849858 | 1.849858
42.90367 | 18.0459 | 19.11551 | 15.43677 | -1.069614 | 1.839373 | 1.839373
42.91367 | 18.0436 | 19.08868 | 15.43071 | -1.045083 | 1.828989 | 1.828989
42.92366 | 18.0343 | 19.06209 | 15.42465 | -1.027788 | 1.818717 | 1.818717
42.93366 | 18.0221 | 19.03566 | 15.4186 | -1.013561 | 1.808531 | 1.808531
42.94366 | 17.9869 | 19.00943 | 15.41255 | -1.022531 | 1.798442 | 1.798442
42.95366 | 17.9749 | 18.9834 | 15.4065 | -1.008498 | 1.788449 | 1.788449
42.96366 | 17.9449 | 18.95756 | 15.40046 | -1.012658 | 1.778551 | 1.778551
42.97366 | 17.9547 | 18.93191 | 15.39442 | -0.9772105 | 1.768748 | 1.768748
42.98365 | 17.9401 | 18.90648 | 15.38838 | -0.966378 | 1.759047 | 1.759047
42.99365 | 17.8909 | 18.88121 | 15.38235 | -0.9903081 | 1.749429 | 1.749429
43.00365 | 17.8922 | 18.85612 | 15.37632 | -0.9639245 | 1.739902 | 1.739902
43.01365 | 17.8627 | 18.83122 | 15.37029 | -0.9685246 | 1.730465 | 1.730465
43.02365 | 17.8831 | 18.80651 | 15.36427 | -0.9234072 | 1.721118 | 1.721118
43.03365 | 17.8342 | 18.78197 | 15.35825 | -0.9477702 | 1.71186 | 1.71186
43.04364 | 17.8345 | 18.75764 | 15.35224 | -0.9231358 | 1.702697 | 1.702697
43.05364 | 17.8217 | 18.73345 | 15.34623 | -0.911754 | 1.693612 | 1.693612
43.06364 | 17.7916 | 18.70945 | 15.34022 | -0.9178473 | 1.684614 | 1.684614
43.07364 | 17.7964 | 18.68561 | 15.33421 | -0.8892137 | 1.6757 | 1.6757
43.08364 | 17.7612 | 18.66195 | 15.32821 | -0.9007519 | 1.66687 | 1.66687
43.09364 | 17.77 | 18.63846 | 15.32221 | -0.8684593 | 1.658123 | 1.658123
43.10363 | 17.7277 | 18.61516 | 15.31623 | -0.8874582 | 1.649466 | 1.649466
43.11363 | 17.6966 | 18.592 | 15.31023 | -0.8954002 | 1.640883 | 1.640883
43.12363 | 17.7117 | 18.56901 | 15.30425 | -0.8573072 | 1.632381 | 1.632381
43.13363 | 17.6804 | 18.54618 | 15.29826 | -0.8657778 | 1.623958 | 1.623958
43.14363 | 17.6765 | 18.52351 | 15.29228 | -0.8470097 | 1.615615 | 1.615615
43.15363 | 17.6487 | 18.501 | 15.2863 | -0.852302 | 1.60735 | 1.60735
43.16362 | 17.6264 | 18.47867 | 15.28034 | -0.8522748 | 1.59917 | 1.59917
43.17362 | 17.6255 | 18.45648 | 15.27436 | -0.8309824 | 1.591059 | 1.591059
43.18362 | 17.6012 | 18.43445 | 15.2684 | -0.8332457 | 1.583024 | 1.583024
43.19362 | 17.5741 | 18.41256 | 15.26243 | -0.8384632 | 1.575064 | 1.575064
43.20362 | 17.5821 | 18.39083 | 15.25647 | -0.8087332 | 1.567179 | 1.567179
43.21362 | 17.554 | 18.36925 | 15.25052 | -0.8152543 | 1.559368 | 1.559368
43.22361 | 17.5633 | 18.34785 | 15.24457 | -0.7845464 | 1.551637 | 1.551637
43.23361 | 17.5108 | 18.32657 | 15.23862 | -0.8157662 | 1.543972 | 1.543972
43.24361 | 17.533 | 18.30543 | 15.23268 | -0.7724323 | 1.536378 | 1.536378
43.25361 | 17.4957 | 18.28444 | 15.22673 | -0.7887444 | 1.528855 | 1.528855
43.26361 | 17.5043 | 18.2636 | 15.2208 | -0.7593011 | 1.521403 | 1.521403
43.27361 | 17.487 | 18.2429 | 15.21486 | -0.7559004 | 1.51402 | 1.51402
43.2836 | 17.4599 | 18.22236 | 15.20893 | -0.7624621 | 1.506714 | 1.506714
43.2936 | 17.4839 | 18.20194 | 15.20301 | -0.7180438 | 1.499469 | 1.499469
43.3036 | 17.4594 | 18.18166 | 15.19708 | -0.7222645 | 1.492292 | 1.492292
43.3136 | 17.4491 | 18.16152 | 15.19116 | -0.7124236 | 1.485182 | 1.485182
43.3236 | 17.4414 | 18.14152 | 15.18524 | -0.7001193 | 1.478139 | 1.478139
43.33359 | 17.4435 | 18.12167 | 15.17933 | -0.6781699 | 1.471168 | 1.471168
43.34359 | 17.436 | 18.10194 | 15.17342 | -0.6659355 | 1.464256 | 1.464256
43.35359 | 17.3987 | 18.08233 | 15.16752 | -0.683634 | 1.457409 | 1.457409
43.36359 | 17.408 | 18.06286 | 15.16161 | -0.6548647 | 1.450626 | 1.450626
43.37359 | 17.421 | 18.04353 | 15.15571 | -0.6225268 | 1.443908 | 1.443908
43.38359 | 17.3964 | 18.02432 | 15.14981 | -0.6279179 | 1.437252 | 1.437252
43.39358 | 17.3906 | 18.00526 | 15.14393 | -0.6146568 | 1.430665 | 1.430665
43.40358 | 17.3532 | 17.9863 | 15.13804 | -0.6331044 | 1.424133 | 1.424133
43.41358 | 17.3778 | 17.96748 | 15.13215 | -0.5896786 | 1.417664 | 1.417664
43.42358 | 17.3801 | 17.94878 | 15.12627 | -0.5686782 | 1.411255 | 1.411255
43.43358 | 17.3325 | 17.9302 | 15.12039 | -0.5977019 | 1.404907 | 1.404907
43.44358 | 17.3148 | 17.91175 | 15.11451 | -0.5969492 | 1.398618 | 1.398618
43.45357 | 17.325 | 17.89344 | 15.10865 | -0.5684367 | 1.392395 | 1.392395
43.46357 | 17.3287 | 17.87523 | 15.10278 | -0.546527 | 1.386225 | 1.386225
43.47357 | 17.3112 | 17.85714 | 15.09691 | -0.5459388 | 1.380113 | 1.380113
43.48357 | 17.2693 | 17.83917 | 15.09105 | -0.5698686 | 1.374059 | 1.374059
43.49357 | 17.2832 | 17.82132 | 15.08519 | -0.5381182 | 1.368063 | 1.368063
43.50357 | 17.2694 | 17.80358 | 15.07934 | -0.5341842 | 1.362124 | 1.362124
43.51356 | 17.271 | 17.78598 | 15.07349 | -0.5149842 | 1.356246 | 1.356246
43.52356 | 17.219 | 17.76848 | 15.06764 | -0.5494829 | 1.350419 | 1.350419
43.53356 | 17.2197 | 17.7511 | 15.0618 | -0.5313963 | 1.344648 | 1.344648
43.54356 | 17.2235 | 17.73382 | 15.05596 | -0.5103231 | 1.338932 | 1.338932
43.55356 | 17.2146 | 17.71666 | 15.05012 | -0.502063 | 1.333271 | 1.333271
43.56356 | 17.1815 | 17.69961 | 15.04429 | -0.5181148 | 1.327664 | 1.327664
43.57355 | 17.1773 | 17.68269 | 15.03846 | -0.5053946 | 1.322116 | 1.322116
43.58355 | 17.1498 | 17.66587 | 15.03264 | -0.516068 | 1.316616 | 1.316616
43.59355 | 17.1695 | 17.64915 | 15.02681 | -0.4796507 | 1.311169 | 1.311169
43.60355 | 17.1355 | 17.63254 | 15.02099 | -0.4970423 | 1.305775 | 1.305775
43.61355 | 17.1225 | 17.61604 | 15.01518 | -0.4935416 | 1.300433 | 1.300433
43.62355 | 17.1104 | 17.59965 | 15.00936 | -0.4892482 | 1.295143 | 1.295143
43.63354 | 17.091 | 17.58338 | 15.00356 | -0.492377 | 1.289909 | 1.289909
43.64354 | 17.1177 | 17.5672 | 14.99775 | -0.4494952 | 1.284721 | 1.284721
43.65354 | 17.0667 | 17.55112 | 14.99195 | -0.4844181 | 1.279584 | 1.279584
43.66354 | 17.0662 | 17.53515 | 14.98615 | -0.468945 | 1.274497 | 1.274497
43.67354 | 17.0509 | 17.51928 | 14.98036 | -0.4683754 | 1.26946 | 1.26946
43.68354 | 17.044 | 17.50351 | 14.97456 | -0.459508 | 1.264472 | 1.264472
43.69353 | 17.0608 | 17.48786 | 14.96878 | -0.4270598 | 1.25954 | 1.25954
43.70353 | 17.0085 | 17.4723 | 14.963 | -0.4637953 | 1.25465 | 1.25465
43.71353 | 17.0211 | 17.45683 | 14.95721 | -0.4357292 | 1.249808 | 1.249808
43.72353 | 17.0058 | 17.44147 | 14.95144 | -0.4356666 | 1.245016 | 1.245016
43.73353 | 17.0307 | 17.4262 | 14.94566 | -0.3954997 | 1.24027 | 1.24027
43.74352 | 16.9797 | 17.41105 | 14.9399 | -0.4313495 | 1.235577 | 1.235577
43.75352 | 16.9739 | 17.39598 | 14.93413 | -0.42208 | 1.230926 | 1.230926
43.76352 | 16.9928 | 17.38101 | 14.92836 | -0.3882073 | 1.226322 | 1.226322
43.77352 | 16.9687 | 17.36613 | 14.9226 | -0.3974314 | 1.221765 | 1.221765
43.78352 | 16.9638 | 17.35135 | 14.91684 | -0.387551 | 1.217253 | 1.217253
43.79352 | 16.9289 | 17.33667 | 14.91109 | -0.4077659 | 1.212788 | 1.212788
43.80351 | 16.9319 | 17.32209 | 14.90535 | -0.3901896 | 1.208372 | 1.208372
43.81351 | 16.9623 | 17.30759 | 14.8996 | -0.3452925 | 1.203997 | 1.203997
43.82351 | 16.898 | 17.29319 | 14.89386 | -0.3951893 | 1.199667 | 1.199667
43.83351 | 16.9117 | 17.27888 | 14.88812 | -0.3671781 | 1.195381 | 1.195381
43.84351 | 16.8996 | 17.26466 | 14.88238 | -0.3650599 | 1.191141 | 1.191141
43.85351 | 16.8789 | 17.25053 | 14.87665 | -0.3716326 | 1.186943 | 1.186943
43.8635 | 16.8817 | 17.23651 | 14.87092 | -0.3548105 | 1.182794 | 1.182794
43.8735 | 16.8704 | 17.22256 | 14.8652 | -0.3521649 | 1.178684 | 1.178684
43.8835 | 16.8759 | 17.20871 | 14.85947 | -0.3328093 | 1.174618 | 1.174618
43.8935 | 16.8441 | 17.19494 | 14.85375 | -0.3508432 | 1.170595 | 1.170595
43.9035 | 16.8393 | 17.18127 | 14.84804 | -0.341966 | 1.166614 | 1.166614
43.9135 | 16.8629 | 17.16768 | 14.84233 | -0.304777 | 1.162676 | 1.162676
43.92349 | 16.8084 | 17.15419 | 14.83662 | -0.3457894 | 1.158783 | 1.158783
43.93349 | 16.8123 | 17.14078 | 14.83092 | -0.3284756 | 1.154929 | 1.154929
43.94349 | 16.8182 | 17.12745 | 14.82522 | -0.3092489 | 1.151117 | 1.151117
43.95349 | 16.803 | 17.11421 | 14.81952 | -0.3112084 | 1.147346 | 1.147346
43.96349 | 16.8009 | 17.10105 | 14.81382 | -0.300154 | 1.143616 | 1.143616
43.97349 | 16.7647 | 17.08798 | 14.80813 | -0.3232849 | 1.139927 | 1.139927
43.98348 | 16.7751 | 17.07501 | 14.80245 | -0.2999136 | 1.136283 | 1.136283
43.99348 | 16.793 | 17.06211 | 14.79676 | -0.2691142 | 1.132675 | 1.132675
44.00348 | 16.7545 | 17.0493 | 14.79108 | -0.2947985 | 1.129108 | 1.129108
44.01348 | 16.7328 | 17.03657 | 14.7854 | -0.3037668 | 1.125581 | 1.125581
44.02348 | 16.749 | 17.02392 | 14.77973 | -0.2749182 | 1.122094 | 1.122094
44.03348 | 16.7735 | 17.01135 | 14.77406 | -0.2378529 | 1.118647 | 1.118647
44.04347 | 16.7222 | 16.99888 | 14.7684 | -0.2766817 | 1.115242 | 1.115242
44.05347 | 16.7252 | 16.98648 | 14.76273 | -0.261283 | 1.111874 | 1.111874
44.06347 | 16.7327 | 16.97416 | 14.75707 | -0.2414607 | 1.108543 | 1.108543
44.07347 | 16.7349 | 16.96192 | 14.75142 | -0.2270247 | 1.105254 | 1.105254
44.08347 | 16.7297 | 16.94977 | 14.74576 | -0.2200671 | 1.102002 | 1.102002
44.09347 | 16.6793 | 16.93769 | 14.74011 | -0.2583898 | 1.098788 | 1.098788
44.10346 | 16.7176 | 16.9257 | 14.73447 | -0.2081045 | 1.095616 | 1.095616
44.11346 | 16.7094 | 16.91379 | 14.72883 | -0.204387 | 1.092479 | 1.092479
44.12346 | 16.6961 | 16.90195 | 14.72319 | -0.205849 | 1.08938 | 1.08938
44.13346 | 16.6653 | 16.89019 | 14.71755 | -0.2248898 | 1.086318 | 1.086318
44.14346 | 16.6855 | 16.87851 | 14.71192 | -0.1930093 | 1.083295 | 1.083295
44.15345 | 16.683 | 16.86692 | 14.7063 | -0.1839187 | 1.080311 | 1.080311
44.16345 | 16.6925 | 16.85539 | 14.70067 | -0.1628947 | 1.077362 | 1.077362
44.17345 | 16.6336 | 16.84395 | 14.69505 | -0.2103484 | 1.07445 | 1.07445
44.18345 | 16.6391 | 16.83258 | 14.68943 | -0.1934794 | 1.071575 | 1.071575
44.19345 | 16.6762 | 16.82129 | 14.68381 | -0.1450873 | 1.068737 | 1.068737
44.20345 | 16.6459 | 16.81007 | 14.6782 | -0.1641725 | 1.065935 | 1.065935
44.21344 | 16.6255 | 16.79894 | 14.6726 | -0.1734447 | 1.063173 | 1.063173
44.22344 | 16.5998 | 16.78788 | 14.66699 | -0.1880822 | 1.060444 | 1.060444
44.23344 | 16.6501 | 16.7769 | 14.66139 | -0.1267956 | 1.057752 | 1.057752
44.24344 | 16.6279 | 16.76598 | 14.65579 | -0.1380848 | 1.055096 | 1.055096
44.25344 | 16.584 | 16.75515 | 14.6502 | -0.1711493 | 1.052475 | 1.052475
44.26344 | 16.6047 | 16.74439 | 14.64461 | -0.1396889 | 1.049891 | 1.049891
44.27343 | 16.6117 | 16.73371 | 14.63902 | -0.122014 | 1.047345 | 1.047345
44.28343 | 16.5957 | 16.7231 | 14.63344 | -0.1274031 | 1.044831 | 1.044831
44.29343 | 16.5559 | 16.71257 | 14.62786 | -0.1566663 | 1.042354 | 1.042354
44.30343 | 16.5674 | 16.7021 | 14.62228 | -0.1347042 | 1.039912 | 1.039912
44.31343 | 16.5966 | 16.69172 | 14.61671 | -0.09511561 | 1.037504 | 1.037504
44.32343 | 16.549 | 16.6814 | 14.61114 | -0.1324011 | 1.035133 | 1.035133
44.33342 | 16.554 | 16.67117 | 14.60557 | -0.1171698 | 1.032798 | 1.032798
44.34342 | 16.5454 | 16.661 | 14.60001 | -0.1156016 | 1.030496 | 1.030496
44.35342 | 16.5636 | 16.65091 | 14.59445 | -0.08730693 | 1.028229 | 1.028229
44.36342 | 16.5466 | 16.64088 | 14.58889 | -0.09428483 | 1.025996 | 1.025996
44.37342 | 16.5063 | 16.63094 | 14.58334 | -0.1246356 | 1.023798 | 1.023798
44.38342 | 16.5516 | 16.62106 | 14.57779 | -0.06945864 | 1.021635 | 1.021635
44.39341 | 16.5212 | 16.61126 | 14.57225 | -0.09006385 | 1.019508 | 1.019508
44.40341 | 16.5058 | 16.60153 | 14.5667 | -0.09573149 | 1.017414 | 1.017414
44.41341 | 16.5252 | 16.59187 | 14.56116 | -0.06667098 | 1.015353 | 1.015353
44.42341 | 16.5081 | 16.58228 | 14.55563 | -0.07418244 | 1.013327 | 1.013327
44.43341 | 16.5051 | 16.57277 | 14.55009 | -0.06766575 | 1.011336 | 1.011336
44.44341 | 16.4967 | 16.56332 | 14.54456 | -0.06662041 | 1.009378 | 1.009378
44.4534 | 16.5065 | 16.55396 | 14.53904 | -0.0474557 | 1.007456 | 1.007456
44.4634 | 16.4739 | 16.54465 | 14.53352 | -0.070753 | 1.005566 | 1.005566
44.4734 | 16.5037 | 16.53542 | 14.528 | -0.03172149 | 1.00371 | 1.00371
44.4834 | 16.4916 | 16.52626 | 14.52249 | -0.03466104 | 1.001888 | 1.001888
44.4934 | 16.4979 | 16.51717 | 14.51697 | -0.01927142 | 1.000099 | 1.000099
44.50339 | 16.4837 | 16.50816 | 14.51147 | -0.02446169 | 0.9983457 | 0.9983457
44.51339 | 16.4808 | 16.49921 | 14.50596 | -0.0184136 | 0.9966245 | 0.9966245
44.52339 | 16.5111 | 16.49034 | 14.50046 | 0.02076414 | 0.9949368 | 0.9949368
44.53339 | 16.462 | 16.48153 | 14.49496 | -0.0195291 | 0.9932829 | 0.9932829
44.54339 | 16.4867 | 16.47279 | 14.48947 | 0.01390762 | 0.9916623 | 0.9916623
44.55339 | 16.5002 | 16.46413 | 14.48398 | 0.03607372 | 0.9900754 | 0.9900754
44.56338 | 16.4998 | 16.45554 | 14.47849 | 0.04426123 | 0.9885229 | 0.9885229
44.57338 | 16.4583 | 16.44701 | 14.47301 | 0.01128699 | 0.9870026 | 0.9870026
44.58338 | 16.515 | 16.43856 | 14.46753 | 0.07644259 | 0.9855158 | 0.9855158
44.59338 | 16.5006 | 16.43017 | 14.46205 | 0.07042803 | 0.9840623 | 0.9840623
44.60338 | 16.5068 | 16.42186 | 14.45657 | 0.08494339 | 0.9826421 | 0.9826421
44.61338 | 16.4636 | 16.41361 | 14.4511 | 0.04998863 | 0.9812553 | 0.9812553
44.62337 | 16.5104 | 16.40544 | 14.44564 | 0.1049559 | 0.9799027 | 0.9799027
44.63337 | 16.4943 | 16.39734 | 14.44017 | 0.09696134 | 0.9785824 | 0.9785824
44.64337 | 16.5024 | 16.3893 | 14.43471 | 0.1130967 | 0.9772954 | 0.9772954
44.65337 | 16.4871 | 16.38134 | 14.42925 | 0.1057624 | 0.9760415 | 0.9760415
44.66337 | 16.4931 | 16.37344 | 14.4238 | 0.1196578 | 0.9748211 | 0.9748211
44.67337 | 16.509 | 16.36562 | 14.41835 | 0.1433836 | 0.9736338 | 0.9736338
44.68336 | 16.5168 | 16.35787 | 14.41291 | 0.1589314 | 0.9724807 | 0.9724807
44.69336 | 16.4821 | 16.35018 | 14.40746 | 0.1319173 | 0.9713599 | 0.9713599
44.70336 | 16.4896 | 16.34257 | 14.40202 | 0.1470332 | 0.9702724 | 0.9702724
44.71336 | 16.5045 | 16.33502 | 14.39658 | 0.169479 | 0.9692182 | 0.9692182
44.72336 | 16.5064 | 16.32755 | 14.39115 | 0.1788548 | 0.9681974 | 0.9681974
44.73336 | 16.4819 | 16.32014 | 14.38572 | 0.1617607 | 0.9672098 | 0.9672098
44.74335 | 16.5042 | 16.31281 | 14.3803 | 0.19139 | 0.9662558 | 0.9662558
44.75335 | 16.5139 | 16.30554 | 14.37487 | 0.2083556 | 0.9653349 | 0.9653349
44.76335 | 16.472 | 16.29835 | 14.36945 | 0.1736509 | 0.9644475 | 0.9644475
44.77335 | 16.5064 | 16.29122 | 14.36404 | 0.2151757 | 0.9635936 | 0.9635936
44.78335 | 16.4953 | 16.28417 | 14.35862 | 0.2111304 | 0.9627732 | 0.9627732
44.79335 | 16.4883 | 16.27719 | 14.35321 | 0.2111144 | 0.9619863 | 0.9619863
44.80334 | 16.4688 | 16.27028 | 14.34781 | 0.1985213 | 0.9612333 | 0.9612333
44.81334 | 16.5036 | 16.26344 | 14.34241 | 0.2401643 | 0.9605135 | 0.9605135
44.82334 | 16.4859 | 16.25666 | 14.33701 | 0.2292368 | 0.9598273 | 0.9598273
44.83334 | 16.4766 | 16.24996 | 14.33161 | 0.2266381 | 0.959175 | 0.959175
44.84334 | 16.4677 | 16.24333 | 14.32622 | 0.2243686 | 0.9585564 | 0.9585564
44.85334 | 16.4937 | 16.23677 | 14.32083 | 0.2569281 | 0.9579716 | 0.9579716
44.86333 | 16.4572 | 16.23029 | 14.31545 | 0.2269099 | 0.9574209 | 0.9574209
44.87333 | 16.4684 | 16.22387 | 14.31007 | 0.2445269 | 0.956904 | 0.956904
44.88333 | 16.4799 | 16.21753 | 14.30469 | 0.2623723 | 0.9564212 | 0.9564212
44.89333 | 16.4482 | 16.21125 | 14.29931 | 0.2369461 | 0.9559725 | 0.9559725
44.90333 | 16.4703 | 16.20505 | 14.29394 | 0.2652482 | 0.9555579 | 0.9555579
44.91332 | 16.4706 | 16.19893 | 14.28857 | 0.2716722 | 0.9551776 | 0.9551776
44.92332 | 16.4679 | 16.19287 | 14.28321 | 0.2750301 | 0.9548318 | 0.9548318
44.93332 | 16.4488 | 16.18688 | 14.27784 | 0.2619157 | 0.9545204 | 0.9545204
44.94332 | 16.4633 | 16.18097 | 14.27248 | 0.2823289 | 0.9542435 | 0.9542435
44.95332 | 16.4693 | 16.17513 | 14.26713 | 0.2941692 | 0.9540013 | 0.9540013
44.96332 | 16.4311 | 16.16936 | 14.26178 | 0.2617368 | 0.9537938 | 0.9537938
44.97331 | 16.4529 | 16.16367 | 14.25643 | 0.2892256 | 0.953621 | 0.953621
44.98331 | 16.4809 | 16.15805 | 14.25109 | 0.3228457 | 0.9534839 | 0.9534839
44.99331 | 16.4284 | 16.15251 | 14.24574 | 0.2758941 | 0.9533809 | 0.9533809
45.00331 | 16.4537 | 16.14703 | 14.2404 | 0.306667 | 0.953314 | 0.953314
45.01331 | 16.4605 | 16.14163 | 14.23507 | 0.3188674 | 0.9532816 | 0.9532816
45.02331 | 16.4442 | 16.13631 | 14.22974 | 0.3078919 | 0.9532856 | 0.9532856
45.0333 | 16.4376 | 16.13106 | 14.22441 | 0.3065373 | 0.9533243 | 0.9533243
45.0433 | 16.4501 | 16.12589 | 14.21909 | 0.3242132 | 0.9533991 | 0.9533991
45.0533 | 16.4493 | 16.12079 | 14.21377 | 0.3285137 | 0.95351 | 0.95351
45.0633 | 16.4575 | 16.11576 | 14.20845 | 0.3417393 | 0.9536566 | 0.9536566
45.0733 | 16.4506 | 16.11081 | 14.20313 | 0.3397887 | 0.9538396 | 0.9538396
45.0833 | 16.4368 | 16.10594 | 14.19782 | 0.3308624 | 0.9540588 | 0.9540588
45.09329 | 16.4767 | 16.10115 | 14.19252 | 0.3755547 | 0.954314 | 0.954314
45.10329 | 16.4466 | 16.09642 | 14.18721 | 0.3501753 | 0.9546063 | 0.9546063
45.11329 | 16.4284 | 16.09178 | 14.18191 | 0.3366191 | 0.9549354 | 0.9549354
45.12329 | 16.4527 | 16.08721 | 14.17661 | 0.365485 | 0.9553017 | 0.9553017
45.13329 | 16.4597 | 16.08273 | 14.17132 | 0.3769738 | 0.9557049 | 0.9557049
45.14329 | 16.438 | 16.07832 | 14.16602 | 0.359684 | 0.9561457 | 0.9561457
45.15328 | 16.4712 | 16.07399 | 14.16074 | 0.3972124 | 0.9566227 | 0.9566227
45.16328 | 16.4623 | 16.06973 | 14.15546 | 0.3925657 | 0.9571386 | 0.9571386
45.17328 | 16.4518 | 16.06556 | 14.15018 | 0.3862395 | 0.9576926 | 0.9576926
45.18328 | 16.438 | 16.06147 | 14.1449 | 0.3765338 | 0.9582846 | 0.9582846
45.19328 | 16.4643 | 16.05745 | 14.13962 | 0.4068482 | 0.9589149 | 0.9589149
45.20328 | 16.4654 | 16.05352 | 14.13435 | 0.4118819 | 0.9595839 | 0.9595839
45.21327 | 16.4343 | 16.04967 | 14.12909 | 0.384631 | 0.9602904 | 0.9602904
45.22327 | 16.4815 | 16.0459 | 14.12382 | 0.4356026 | 0.9610371 | 0.9610371
45.23327 | 16.485 | 16.04221 | 14.11856 | 0.4427923 | 0.961823 | 0.961823
45.24327 | 16.4348 | 16.0386 | 14.1133 | 0.3961997 | 0.9626484 | 0.9626484
45.25327 | 16.4852 | 16.03508 | 14.10805 | 0.4501243 | 0.9635135 | 0.9635135
45.26327 | 16.4714 | 16.03163 | 14.1028 | 0.4397658 | 0.9644184 | 0.9644184
45.27326 | 16.4667 | 16.02828 | 14.09756 | 0.4384201 | 0.9653623 | 0.9653623
45.28326 | 16.4585 | 16.02501 | 14.09231 | 0.4334936 | 0.9663479 | 0.9663479
45.29326 | 16.481 | 16.02182 | 14.08707 | 0.4591822 | 0.9673743 | 0.9673743
45.30326 | 16.4765 | 16.01871 | 14.08183 | 0.4577854 | 0.9684417 | 0.9684417
45.31326 | 16.4503 | 16.0157 | 14.0766 | 0.4346029 | 0.9695503 | 0.9695503
45.32325 | 16.4884 | 16.01277 | 14.07137 | 0.4756307 | 0.970699 | 0.970699
45.33325 | 16.4565 | 16.00993 | 14.06614 | 0.4465745 | 0.9718911 | 0.9718911
45.34325 | 16.4716 | 16.00717 | 14.06092 | 0.4644308 | 0.9731252 | 0.9731252
45.35325 | 16.4639 | 16.0045 | 14.0557 | 0.4593989 | 0.9744018 | 0.9744018
45.36325 | 16.4435 | 16.00192 | 14.05048 | 0.4415782 | 0.9757211 | 0.9757211
45.37325 | 16.4712 | 15.99943 | 14.04527 | 0.4717679 | 0.9770835 | 0.9770835
45.38324 | 16.4654 | 15.99704 | 14.04006 | 0.4683638 | 0.9784882 | 0.9784882
45.39324 | 16.4229 | 15.99473 | 14.03485 | 0.428174 | 0.979937 | 0.979937
45.40324 | 16.4771 | 15.99251 | 14.02965 | 0.4845902 | 0.9814312 | 0.9814312
45.41324 | 16.4451 | 15.99038 | 14.02445 | 0.4547166 | 0.9829685 | 0.9829685
45.42324 | 16.437 | 15.98835 | 14.01925 | 0.4486477 | 0.9845519 | 0.9845519
45.43324 | 16.4226 | 15.98641 | 14.01405 | 0.4361879 | 0.986179 | 0.986179
45.44323 | 16.4601 | 15.98457 | 14.00887 | 0.4755293 | 0.9878509 | 0.9878509
45.45323 | 16.4137 | 15.98282 | 14.00368 | 0.4308787 | 0.98957 | 0.98957
45.46323 | 16.432 | 15.98117 | 13.9985 | 0.4508327 | 0.9913353 | 0.9913353
45.47323 | 16.4387 | 15.97961 | 13.99332 | 0.4590895 | 0.9931474 | 0.9931474
45.48323 | 16.4254 | 15.97815 | 13.98814 | 0.4472495 | 0.9950063 | 0.9950063
45.49323 | 16.4075 | 15.97679 | 13.98296 | 0.4307107 | 0.9969129 | 0.9969129
45.50322 | 16.4388 | 15.97553 | 13.9778 | 0.463272 | 0.9988648 | 0.9988648
45.51322 | 16.4281 | 15.97437 | 13.97263 | 0.4537349 | 1.000867 | 1.000867
45.52322 | 16.4109 | 15.9733 | 13.96747 | 0.4375968 | 1.002918 | 1.002918
45.53322 | 16.4213 | 15.97234 | 13.96231 | 0.4489572 | 1.005019 | 1.005019
45.54322 | 16.4405 | 15.97149 | 13.95715 | 0.4690149 | 1.007169 | 1.007169
45.55322 | 16.4272 | 15.97073 | 13.95199 | 0.4564692 | 1.009369 | 1.009369
45.56321 | 16.4366 | 15.97008 | 13.94685 | 0.4665186 | 1.011617 | 1.011617
45.57321 | 16.4317 | 15.96954 | 13.9417 | 0.4621631 | 1.013918 | 1.013918
45.58321 | 16.4586 | 15.9691 | 13.93656 | 0.4895017 | 1.016271 | 1.016271
45.59321 | 16.4457 | 15.96877 | 13.93141 | 0.4769327 | 1.018676 | 1.018676
45.60321 | 16.4425 | 15.96854 | 13.92628 | 0.4739555 | 1.021134 | 1.021134
45.61321 | 16.4943 | 15.96843 | 13.92114 | 0.5258689 | 1.023644 | 1.023644
45.6232 | 16.447 | 15.96843 | 13.91602 | 0.4785718 | 1.026205 | 1.026205
45.6332 | 16.4526 | 15.96854 | 13.91089 | 0.4840631 | 1.028823 | 1.028823
45.6432 | 16.5086 | 15.96876 | 13.90577 | 0.5398422 | 1.031496 | 1.031496
45.6532 | 16.4711 | 15.96909 | 13.90064 | 0.5020073 | 1.034224 | 1.034224
45.6632 | 16.4779 | 15.96954 | 13.89553 | 0.5083576 | 1.037008 | 1.037008
45.6732 | 16.5376 | 15.97011 | 13.89041 | 0.5674918 | 1.039848 | 1.039848
45.68319 | 16.5158 | 15.97079 | 13.88531 | 0.5450094 | 1.042742 | 1.042742
45.69319 | 16.4856 | 15.97159 | 13.8802 | 0.514008 | 1.045696 | 1.045696
45.70319 | 16.5559 | 15.97251 | 13.87509 | 0.583387 | 1.048709 | 1.048709
45.71319 | 16.5509 | 15.97356 | 13.86999 | 0.5773448 | 1.051781 | 1.051781
45.72319 | 16.5169 | 15.97472 | 13.8649 | 0.5421804 | 1.054912 | 1.054912
45.73318 | 16.5757 | 15.97601 | 13.85981 | 0.5996937 | 1.0581 | 1.0581
45.74318 | 16.5739 | 15.97742 | 13.85472 | 0.5964809 | 1.061352 | 1.061352
45.75318 | 16.5633 | 15.97896 | 13.84963 | 0.5843417 | 1.064665 | 1.064665
45.76318 | 16.5999 | 15.98063 | 13.84454 | 0.6192749 | 1.068041 | 1.068041
45.77318 | 16.6081 | 15.98242 | 13.83946 | 0.625679 | 1.071479 | 1.071479
45.78318 | 16.5809 | 15.98435 | 13.83438 | 0.5965525 | 1.074982 | 1.074982
45.79317 | 16.6117 | 15.9864 | 13.82932 | 0.6252959 | 1.078544 | 1.078544
45.80317 | 16.6164 | 15.9886 | 13.82424 | 0.6278037 | 1.082176 | 1.082176
45.81317 | 16.6286 | 15.99092 | 13.81918 | 0.6376762 | 1.085874 | 1.085874
45.82317 | 16.6313 | 15.99339 | 13.81411 | 0.6379123 | 1.089638 | 1.089638
45.83317 | 16.6438 | 15.99599 | 13.80905 | 0.64781 | 1.09347 | 1.09347
45.84317 | 16.6605 | 15.99873 | 13.80399 | 0.6617675 | 1.09737 | 1.09737
45.85316 | 16.6522 | 16.00161 | 13.79894 | 0.6505864 | 1.101335 | 1.101335
45.86316 | 16.6701 | 16.00464 | 13.79389 | 0.6654591 | 1.105375 | 1.105375
45.87316 | 16.6754 | 16.00781 | 13.78884 | 0.6675866 | 1.109485 | 1.109485
45.88316 | 16.6695 | 16.01113 | 13.7838 | 0.6583673 | 1.113667 | 1.113667
45.89316 | 16.6974 | 16.0146 | 13.77876 | 0.6827991 | 1.117922 | 1.117922
45.90316 | 16.705 | 16.01822 | 13.77372 | 0.6867804 | 1.12225 | 1.12225
45.91315 | 16.7116 | 16.02198 | 13.76869 | 0.6896168 | 1.126647 | 1.126647
45.92315 | 16.7089 | 16.02591 | 13.76366 | 0.6829913 | 1.131125 | 1.131125
45.93315 | 16.7515 | 16.02999 | 13.75863 | 0.7215095 | 1.135681 | 1.135681
45.94315 | 16.7366 | 16.03423 | 13.7536 | 0.7023693 | 1.140313 | 1.140313
45.95315 | 16.7197 | 16.03863 | 13.74858 | 0.6810687 | 1.145024 | 1.145024
45.96315 | 16.7666 | 16.04319 | 13.74356 | 0.7234054 | 1.149815 | 1.149815
45.97314 | 16.7686 | 16.04792 | 13.73855 | 0.7206821 | 1.154682 | 1.154682
45.98314 | 16.7663 | 16.05281 | 13.73354 | 0.7134874 | 1.159635 | 1.159635
45.99314 | 16.7857 | 16.05788 | 13.72853 | 0.7278237 | 1.164671 | 1.164671
46.00314 | 16.8157 | 16.06311 | 13.72353 | 0.7525884 | 1.169791 | 1.169791
46.01314 | 16.8095 | 16.06852 | 13.71853 | 0.7409797 | 1.174997 | 1.174997
46.02314 | 16.7931 | 16.07411 | 13.71353 | 0.7189947 | 1.180289 | 1.180289
46.03313 | 16.8488 | 16.07986 | 13.70854 | 0.7689362 | 1.185663 | 1.185663
46.04313 | 16.8315 | 16.08581 | 13.70355 | 0.7456925 | 1.191131 | 1.191131
46.05313 | 16.8267 | 16.09194 | 13.69856 | 0.7347641 | 1.196689 | 1.196689
46.06313 | 16.8886 | 16.09825 | 13.69357 | 0.7903506 | 1.202339 | 1.202339
46.07313 | 16.8821 | 16.10475 | 13.68859 | 0.7773476 | 1.208081 | 1.208081
46.08313 | 16.8673 | 16.11145 | 13.68361 | 0.7558542 | 1.213918 | 1.213918
46.09312 | 16.9127 | 16.11833 | 13.67864 | 0.7943722 | 1.219844 | 1.219844
46.10312 | 16.8921 | 16.12541 | 13.67367 | 0.7666872 | 1.225872 | 1.225872
46.11312 | 16.9101 | 16.1327 | 13.6687 | 0.7774029 | 1.231999 | 1.231999
46.12312 | 16.934 | 16.14019 | 13.66373 | 0.7938147 | 1.238226 | 1.238226
46.13312 | 16.9439 | 16.14788 | 13.65877 | 0.7960221 | 1.244554 | 1.244554
46.14311 | 16.9291 | 16.15577 | 13.65382 | 0.7733272 | 1.250978 | 1.250978
46.15311 | 16.9911 | 16.16389 | 13.64886 | 0.8272133 | 1.257513 | 1.257513
46.16311 | 16.9569 | 16.17222 | 13.64391 | 0.7846847 | 1.264154 | 1.264154
46.17311 | 16.9618 | 16.18076 | 13.63896 | 0.7810374 | 1.270902 | 1.270902
46.18311 | 17.0172 | 16.18953 | 13.63401 | 0.8276685 | 1.27776 | 1.27776
46.19311 | 16.9843 | 16.19853 | 13.62907 | 0.7857746 | 1.284728 | 1.284728
46.2031 | 17.0108 | 16.20774 | 13.62414 | 0.8030612 | 1.291802 | 1.291802
46.2131 | 17.0373 | 16.21719 | 13.6192 | 0.8201071 | 1.298997 | 1.298997
46.2231 | 17.0225 | 16.22688 | 13.61427 | 0.7956172 | 1.306308 | 1.306308
46.2331 | 17.0596 | 16.23681 | 13.60934 | 0.8227879 | 1.313738 | 1.313738
46.2431 | 17.0519 | 16.24698 | 13.60441 | 0.8049153 | 1.321288 | 1.321288
46.2531 | 17.085 | 16.2574 | 13.59949 | 0.8275955 | 1.328959 | 1.328959
46.26309 | 17.076 | 16.26806 | 13.59457 | 0.8079354 | 1.336746 | 1.336746
46.27309 | 17.1024 | 16.27899 | 13.58965 | 0.8234102 | 1.344667 | 1.344667
46.28309 | 17.1217 | 16.29017 | 13.58474 | 0.8315255 | 1.352717 | 1.352717
46.29309 | 17.0994 | 16.30162 | 13.57983 | 0.7977773 | 1.360896 | 1.360896
46.30309 | 17.1482 | 16.31334 | 13.57492 | 0.8348615 | 1.369207 | 1.369207
46.31309 | 17.1615 | 16.32533 | 13.57002 | 0.8361737 | 1.377653 | 1.377653
46.32308 | 17.1379 | 16.33758 | 13.56513 | 0.8003241 | 1.386225 | 1.386225
46.33308 | 17.1874 | 16.35012 | 13.56023 | 0.8372783 | 1.394947 | 1.394947
46.34308 | 17.1773 | 16.36295 | 13.55533 | 0.8143469 | 1.403809 | 1.403809
46.35308 | 17.2117 | 16.37608 | 13.55044 | 0.8356244 | 1.412816 | 1.412816
46.36308 | 17.2068 | 16.38949 | 13.54556 | 0.8173064 | 1.421969 | 1.421969
46.37308 | 17.2173 | 16.40321 | 13.54067 | 0.8140873 | 1.43127 | 1.43127
46.38307 | 17.263 | 16.41722 | 13.5358 | 0.8457761 | 1.440714 | 1.440714
46.39307 | 17.2498 | 16.43156 | 13.53092 | 0.8182401 | 1.450321 | 1.450321
46.40307 | 17.2566 | 16.44621 | 13.52604 | 0.8103872 | 1.460084 | 1.460084
46.41307 | 17.3023 | 16.46119 | 13.52117 | 0.8411123 | 1.470007 | 1.470007
46.42307 | 17.2814 | 16.47649 | 13.51631 | 0.8049094 | 1.480093 | 1.480093
46.43307 | 17.3346 | 16.49213 | 13.51144 | 0.8424729 | 1.490343 | 1.490343
46.44306 | 17.345 | 16.50809 | 13.50658 | 0.8369124 | 1.500752 | 1.500752
46.45306 | 17.3233 | 16.52441 | 13.50173 | 0.7988896 | 1.511342 | 1.511342
46.46306 | 17.3743 | 16.54108 | 13.49687 | 0.8332166 | 1.522106 | 1.522106
46.47306 | 17.3789 | 16.55812 | 13.49202 | 0.8207836 | 1.533048 | 1.533048
46.48306 | 17.3879 | 16.57551 | 13.48717 | 0.8123873 | 1.544171 | 1.544171
46.49305 | 17.4273 | 16.59326 | 13.48233 | 0.8340358 | 1.555466 | 1.555466
46.50305 | 17.4324 | 16.61141 | 13.47749 | 0.8209886 | 1.566961 | 1.566961
46.51305 | 17.4357 | 16.62994 | 13.47265 | 0.805757 | 1.578646 | 1.578646
46.52305 | 17.4968 | 16.64887 | 13.46782 | 0.8479321 | 1.590526 | 1.590526
46.53305 | 17.4694 | 16.66819 | 13.46298 | 0.8012078 | 1.602605 | 1.602605
46.54305 | 17.5037 | 16.68792 | 13.45815 | 0.8157754 | 1.614885 | 1.614885
46.55304 | 17.5235 | 16.70805 | 13.45333 | 0.8154483 | 1.627359 | 1.627359
46.56304 | 17.5514 | 16.72862 | 13.44851 | 0.8227785 | 1.640055 | 1.640055
46.57304 | 17.5776 | 16.74962 | 13.44369 | 0.8279775 | 1.652965 | 1.652965
46.58304 | 17.5979 | 16.77106 | 13.43888 | 0.8268367 | 1.666094 | 1.666094
46.59304 | 17.6124 | 16.79295 | 13.43406 | 0.8194482 | 1.679445 | 1.679445
46.60304 | 17.6455 | 16.8153 | 13.42925 | 0.8302031 | 1.693022 | 1.693022
46.61303 | 17.6732 | 16.83809 | 13.42445 | 0.8351145 | 1.706817 | 1.706817
46.62303 | 17.6708 | 16.86137 | 13.41965 | 0.8094294 | 1.720861 | 1.720861
46.63303 | 17.7195 | 16.88514 | 13.41485 | 0.83436 | 1.735146 | 1.735146
46.64303 | 17.7433 | 16.9094 | 13.41005 | 0.833897 | 1.749675 | 1.749675
46.65303 | 17.7488 | 16.93417 | 13.40526 | 0.8146302 | 1.764456 | 1.764456
46.66303 | 17.7913 | 16.95945 | 13.40047 | 0.8318496 | 1.779491 | 1.779491
46.67302 | 17.8423 | 16.98523 | 13.39569 | 0.8570703 | 1.794771 | 1.794771
46.68302 | 17.8217 | 17.01157 | 13.3909 | 0.8101313 | 1.810333 | 1.810333
46.69302 | 17.8658 | 17.03845 | 13.38612 | 0.8273468 | 1.826165 | 1.826165
46.70302 | 17.9088 | 17.06589 | 13.38134 | 0.8429053 | 1.842275 | 1.842275
46.71302 | 17.917 | 17.0939 | 13.37657 | 0.8230953 | 1.858667 | 1.858667
46.72302 | 17.9569 | 17.12249 | 13.3718 | 0.8344051 | 1.875348 | 1.875348
46.73301 | 18.0031 | 17.15165 | 13.36704 | 0.8514515 | 1.892305 | 1.892305
46.74301 | 18.0005 | 17.18144 | 13.36227 | 0.8190648 | 1.909581 | 1.909581
46.75301 | 18.0612 | 17.21184 | 13.35751 | 0.8493611 | 1.927164 | 1.927164
46.76301 | 18.0921 | 17.24287 | 13.35275 | 0.8492266 | 1.94506 | 1.94506
46.77301 | 18.1048 | 17.27455 | 13.348 | 0.8302483 | 1.963277 | 1.963277
46.78301 | 18.1417 | 17.30689 | 13.34325 | 0.8348125 | 1.98182 | 1.98182
46.793 | 18.1904 | 17.33986 | 13.3385 | 0.8505374 | 2.000679 | 2.000679
46.803 | 18.2035 | 17.37356 | 13.33376 | 0.8299437 | 2.019899 | 2.019899
46.813 | 18.2507 | 17.40795 | 13.32902 | 0.8427491 | 2.039467 | 2.039467
46.823 | 18.2932 | 17.44306 | 13.32428 | 0.8501381 | 2.059392 | 2.059392
46.833 | 18.3008 | 17.47891 | 13.31954 | 0.8218947 | 2.079682 | 2.079682
46.843 | 18.3916 | 17.5155 | 13.31481 | 0.8761028 | 2.100344 | 2.100344
46.85299 | 18.3703 | 17.55282 | 13.31009 | 0.8174828 | 2.121366 | 2.121366
46.86299 | 18.4156 | 17.59096 | 13.30536 | 0.8246443 | 2.142798 | 2.142798
46.87299 | 18.5073 | 17.62989 | 13.30064 | 0.8774068 | 2.164628 | 2.164628
46.88299 | 18.4723 | 17.66965 | 13.29592 | 0.8026514 | 2.186866 | 2.186866
46.89299 | 18.5468 | 17.71024 | 13.2912 | 0.83656 | 2.20952 | 2.20952
46.90298 | 18.6119 | 17.75165 | 13.28649 | 0.8602541 | 2.232576 | 2.232576
46.91298 | 18.598 | 17.79397 | 13.28178 | 0.8040346 | 2.256091 | 2.256091
46.92298 | 18.6884 | 17.83718 | 13.27708 | 0.8512196 | 2.280052 | 2.280052
46.93298 | 18.7182 | 17.88131 | 13.27237 | 0.8368894 | 2.304469 | 2.304469
46.94298 | 18.7398 | 17.92638 | 13.26767 | 0.8134229 | 2.329353 | 2.329353
46.95298 | 18.8131 | 17.9724 | 13.26297 | 0.8406984 | 2.354714 | 2.354714
46.96297 | 18.852 | 18.01936 | 13.25829 | 0.8326389 | 2.380538 | 2.380538
46.97297 | 18.8775 | 18.06737 | 13.25359 | 0.8101303 | 2.406887 | 2.406887
46.98297 | 18.9714 | 18.11641 | 13.24891 | 0.8549942 | 2.433749 | 2.433749
46.99297 | 18.971 | 18.16649 | 13.24422 | 0.8045066 | 2.461135 | 2.461135
47.00297 | 19.0552 | 18.21766 | 13.23954 | 0.8375418 | 2.489058 | 2.489058
47.01297 | 19.1197 | 18.26993 | 13.23486 | 0.8497744 | 2.517531 | 2.517531
47.02296 | 19.1145 | 18.32327 | 13.23019 | 0.7912296 | 2.546538 | 2.546538
47.03296 | 19.2191 | 18.37782 | 13.22552 | 0.8412769 | 2.576151 | 2.576151
47.04296 | 19.2697 | 18.43356 | 13.22085 | 0.8361395 | 2.606354 | 2.606354
47.05296 | 19.2814 | 18.49051 | 13.21619 | 0.7908888 | 2.637162 | 2.637162
47.06296 | 19.4114 | 18.54871 | 13.21153 | 0.8626943 | 2.66859 | 2.66859
47.07296 | 19.3999 | 18.60817 | 13.20687 | 0.7917258 | 2.700654 | 2.700654
47.08295 | 19.5175 | 18.66889 | 13.20222 | 0.848611 | 2.733336 | 2.733336
47.09295 | 19.5599 | 18.731 | 13.19756 | 0.8288998 | 2.766718 | 2.766718
47.10295 | 19.6029 | 18.79448 | 13.19291 | 0.8084176 | 2.800784 | 2.800784
47.11295 | 19.7204 | 18.85937 | 13.18827 | 0.8610295 | 2.835552 | 2.835552
47.12295 | 19.7215 | 18.9257 | 13.18362 | 0.7957998 | 2.871038 | 2.871038
47.13295 | 19.8108 | 18.99351 | 13.17898 | 0.8172927 | 2.907262 | 2.907262
47.14294 | 19.8761 | 19.06276 | 13.17435 | 0.8133388 | 2.944204 | 2.944204
47.15294 | 19.9673 | 19.13364 | 13.16972 | 0.8336642 | 2.981958 | 2.981958
47.16294 | 20.0207 | 19.2061 | 13.16509 | 0.8145962 | 3.020508 | 3.020508
47.17294 | 20.0913 | 19.28021 | 13.16046 | 0.8110943 | 3.059872 | 3.059872
47.18294 | 20.1768 | 19.35599 | 13.15584 | 0.8208148 | 3.100074 | 3.100074
47.19294 | 20.2358 | 19.43348 | 13.15122 | 0.8023157 | 3.141134 | 3.141134
47.20293 | 20.3224 | 19.51264 | 13.1466 | 0.8097599 | 3.183018 | 3.183018
47.21293 | 20.3743 | 19.59371 | 13.14199 | 0.7805878 | 3.225862 | 3.225862
47.22293 | 20.485 | 19.67664 | 13.13738 | 0.8083571 | 3.269633 | 3.269633
47.23293 | 20.5961 | 19.76148 | 13.13277 | 0.8346203 | 3.314355 | 3.314355
47.24293 | 20.5935 | 19.84827 | 13.12816 | 0.7452264 | 3.360055 | 3.360055
47.25293 | 20.7584 | 19.93708 | 13.12356 | 0.8213232 | 3.406758 | 3.406758
47.26292 | 20.7939 | 20.02785 | 13.11897 | 0.7660473 | 3.454442 | 3.454442
47.27292 | 20.9067 | 20.12083 | 13.11437 | 0.7858668 | 3.50323 | 3.50323
47.28292 | 21.0217 | 20.21599 | 13.10978 | 0.8057126 | 3.553104 | 3.553104
47.29292 | 21.0431 | 20.31337 | 13.10519 | 0.7297273 | 3.604091 | 3.604091
47.30292 | 21.2163 | 20.41305 | 13.1006 | 0.8032503 | 3.656223 | 3.656223
47.31291 | 21.2949 | 20.51498 | 13.09603 | 0.7799212 | 3.709476 | 3.709476
47.32291 | 21.3684 | 20.61942 | 13.09145 | 0.7489759 | 3.763989 | 3.763989
47.33291 | 21.4943 | 20.72635 | 13.08687 | 0.7679491 | 3.819741 | 3.819741
47.34291 | 21.5808 | 20.83583 | 13.0823 | 0.7449731 | 3.876766 | 3.876766
47.35291 | 21.7083 | 20.94792 | 13.07773 | 0.7603796 | 3.935098 | 3.935098
47.36291 | 21.8247 | 21.0627 | 13.07316 | 0.7619959 | 3.994773 | 3.994773
47.3729 | 21.9076 | 21.18013 | 13.0686 | 0.7274653 | 4.055768 | 4.055768
47.3829 | 22.0586 | 21.30052 | 13.06404 | 0.7580843 | 4.118239 | 4.118239
47.3929 | 22.1552 | 21.42381 | 13.05948 | 0.7313872 | 4.182166 | 4.182166
47.4029 | 22.304 | 21.55011 | 13.05493 | 0.7538944 | 4.24759 | 4.24759
47.4129 | 22.442 | 21.67947 | 13.05037 | 0.7625261 | 4.31455 | 4.31455
47.4229 | 22.5095 | 21.812 | 13.04582 | 0.6974966 | 4.383089 | 4.383089
47.43289 | 22.7174 | 21.94765 | 13.04128 | 0.769753 | 4.453181 | 4.453181
47.44289 | 22.8058 | 22.08676 | 13.03674 | 0.7190424 | 4.525007 | 4.525007
47.45289 | 22.9718 | 22.22929 | 13.0322 | 0.7425051 | 4.598546 | 4.598546
47.46289 | 23.1243 | 22.37535 | 13.02767 | 0.748947 | 4.673843 | 4.673843
47.47289 | 23.2476 | 22.52503 | 13.02313 | 0.7225723 | 4.750947 | 4.750947
47.48289 | 23.4386 | 22.67842 | 13.0186 | 0.7601831 | 4.829906 | 4.829906
47.49288 | 23.5732 | 22.83547 | 13.01408 | 0.7377334 | 4.910691 | 4.910691
47.50288 | 23.7639 | 22.99659 | 13.00956 | 0.7673125 | 4.993514 | 4.993514
47.51288 | 23.9074 | 23.16173 | 13.00504 | 0.7456661 | 5.078347 | 5.078347
47.52288 | 24.0941 | 23.33101 | 13.00052 | 0.7630883 | 5.165245 | 5.165245
47.53288 | 24.2575 | 23.50453 | 12.99601 | 0.7529666 | 5.254262 | 5.254262
47.54288 | 24.4515 | 23.68241 | 12.9915 | 0.7690885 | 5.345457 | 5.345457
47.55287 | 24.6449 | 23.86456 | 12.987 | 0.7803433 | 5.438781 | 5.438781
47.56287 | 24.8364 | 24.05149 | 12.98249 | 0.7849084 | 5.534501 | 5.534501
47.57287 | 25.0649 | 24.24314 | 12.97799 | 0.8217626 | 5.632574 | 5.632574
47.58287 | 25.2271 | 24.43961 | 12.97349 | 0.7874871 | 5.733061 | 5.733061
47.59287 | 25.4523 | 24.64104 | 12.96899 | 0.8112563 | 5.836024 | 5.836024
47.60287 | 25.6983 | 24.84756 | 12.9645 | 0.8507435 | 5.941527 | 5.941527
47.61286 | 25.9041 | 25.05907 | 12.96002 | 0.8450306 | 6.049525 | 6.049525
47.62286 | 26.1547 | 25.27613 | 12.95553 | 0.8785742 | 6.160297 | 6.160297
47.63286 | 26.3728 | 25.49865 | 12.95105 | 0.8741467 | 6.273802 | 6.273802
47.64286 | 26.6205 | 25.72678 | 12.94657 | 0.89372 | 6.390105 | 6.390105
47.65286 | 26.9008 | 25.96064 | 12.94209 | 0.9401583 | 6.509274 | 6.509274
47.66286 | 27.1443 | 26.20037 | 12.93762 | 0.9439283 | 6.631376 | 6.631376
47.67285 | 27.4273 | 26.44586 | 12.93315 | 0.9814407 | 6.756352 | 6.756352
47.68285 | 27.6905 | 26.69772 | 12.92869 | 0.9927798 | 6.884516 | 6.884516
47.69285 | 27.9766 | 26.95585 | 12.92422 | 1.02075 | 7.015813 | 7.015813
47.70285 | 28.2537 | 27.22038 | 12.91976 | 1.033324 | 7.150307 | 7.150307
47.71285 | 28.5578 | 27.49143 | 12.9153 | 1.066367 | 7.288065 | 7.288065
47.72284 | 28.8787 | 27.76888 | 12.91085 | 1.109824 | 7.429011 | 7.429011
47.73284 | 29.1911 | 28.05337 | 12.9064 | 1.137731 | 7.573483 | 7.573483
47.74284 | 29.4943 | 28.34477 | 12.90195 | 1.149531 | 7.721408 | 7.721408
47.75284 | 29.8781 | 28.64319 | 12.89751 | 1.23491 | 7.872841 | 7.872841
47.76284 | 30.2091 | 28.94875 | 12.89307 | 1.260353 | 8.027841 | 8.027841
47.77284 | 30.5513 | 29.26154 | 12.88863 | 1.289758 | 8.186458 | 8.186458
47.78283 | 30.9171 | 29.58136 | 12.8842 | 1.335738 | 8.348584 | 8.348584
47.79283 | 31.2741 | 29.90892 | 12.87976 | 1.365181 | 8.514578 | 8.514578
47.80283 | 31.6743 | 30.24399 | 12.87533 | 1.430313 | 8.684328 | 8.684328
47.81283 | 32.055 | 30.58663 | 12.8709 | 1.468367 | 8.857864 | 8.857864
47.82283 | 32.4699 | 30.93691 | 12.86648 | 1.532986 | 9.035216 | 9.035216
47.83283 | 32.8626 | 31.29487 | 12.86206 | 1.567732 | 9.216404 | 9.216404
47.84282 | 33.2837 | 31.66017 | 12.85765 | 1.623527 | 9.401263 | 9.401263
47.85282 | 33.7274 | 32.03354 | 12.85323 | 1.693857 | 9.590155 | 9.590155
47.86282 | 34.1274 | 32.41462 | 12.84882 | 1.712784 | 9.782898 | 9.782898
47.87282 | 34.611 | 32.80336 | 12.84441 | 1.80764 | 9.979474 | 9.979474
47.88282 | 35.0301 | 33.19973 | 12.84001 | 1.830375 | 10.17986 | 10.17986
47.89282 | 35.5346 | 33.60362 | 12.8356 | 1.930977 | 10.38401 | 10.38401
47.90281 | 35.9661 | 34.01454 | 12.83121 | 1.951558 | 10.59167 | 10.59167
47.91281 | 36.5117 | 34.43314 | 12.82681 | 2.078555 | 10.80317 | 10.80317
47.92281 | 36.9982 | 34.85886 | 12.82242 | 2.139338 | 11.01822 | 11.01822
47.93281 | 37.444 | 35.29148 | 12.81803 | 2.152518 | 11.23673 | 11.23673
47.94281 | 37.983 | 35.73076 | 12.81364 | 2.252242 | 11.45856 | 11.45856
47.95281 | 38.4916 | 36.1764 | 12.80926 | 2.315198 | 11.68357 | 11.68357
47.9628 | 39.058 | 36.62764 | 12.80489 | 2.430362 | 11.91138 | 11.91138
47.9728 | 39.546 | 37.08497 | 12.80051 | 2.461031 | 12.14223 | 12.14223
47.9828 | 40.0999 | 37.54753 | 12.79613 | 2.55237 | 12.3757 | 12.3757
47.9928 | 40.648 | 38.01484 | 12.79176 | 2.633159 | 12.61154 | 12.61154
48.0028 | 41.1602 | 38.48638 | 12.78739 | 2.673823 | 12.84949 | 12.84949
48.0128 | 41.7695 | 38.96154 | 12.78303 | 2.807959 | 13.08926 | 13.08926
48.02279 | 42.2863 | 39.43923 | 12.77867 | 2.847075 | 13.33028 | 13.33028
48.03279 | 42.8425 | 39.91966 | 12.77431 | 2.922841 | 13.57267 | 13.57267
48.04279 | 43.4226 | 40.40162 | 12.76995 | 3.020985 | 13.81583 | 13.81583
48.05279 | 43.974 | 40.88426 | 12.7656 | 3.089741 | 14.05933 | 14.05933
48.06279 | 44.5601 | 41.36672 | 12.76125 | 3.193381 | 14.30273 | 14.30273
48.07278 | 45.0668 | 41.84757 | 12.75691 | 3.21923 | 14.54533 | 14.54533
48.08278 | 45.696 | 42.32676 | 12.75257 | 3.369244 | 14.7871 | 14.7871
48.09278 | 46.2097 | 42.80274 | 12.74822 | 3.406961 | 15.02726 | 15.02726
48.10278 | 46.7648 | 43.2744 | 12.74389 | 3.490401 | 15.26526 | 15.26526
48.11278 | 47.3655 | 43.74056 | 12.73955 | 3.624935 | 15.50051 | 15.50051
48.12278 | 47.8116 | 44.20003 | 12.73522 | 3.61157 | 15.73241 | 15.73241
48.13277 | 48.4347 | 44.65109 | 12.7309 | 3.783615 | 15.96009 | 15.96009
48.14277 | 48.9121 | 45.09332 | 12.72657 | 3.818783 | 16.18337 | 16.18337
48.15277 | 49.4483 | 45.52496 | 12.72225 | 3.92334 | 16.40136 | 16.40136
48.16277 | 49.973 | 45.94466 | 12.71793 | 4.028344 | 16.61336 | 16.61336
48.17277 | 50.3689 | 46.35104 | 12.71361 | 4.017863 | 16.81871 | 16.81871
48.18277 | 50.9429 | 46.74274 | 12.7093 | 4.200159 | 17.01672 | 17.01672
48.19276 | 51.3707 | 47.11803 | 12.70499 | 4.252667 | 17.20652 | 17.20652
48.20276 | 51.7755 | 47.4763 | 12.70069 | 4.299199 | 17.38781 | 17.38781
48.21276 | 52.2466 | 47.81583 | 12.69638 | 4.430765 | 17.55973 | 17.55973
48.22276 | 52.6081 | 48.13534 | 12.69208 | 4.472757 | 17.72163 | 17.72163
48.23276 | 53.0738 | 48.43358 | 12.68778 | 4.640222 | 17.8729 | 17.8729
48.24276 | 53.3716 | 48.70936 | 12.68349 | 4.66224 | 18.01294 | 18.01294
48.25275 | 53.7709 | 48.96133 | 12.6792 | 4.809571 | 18.14106 | 18.14106
48.26275 | 54.0565 | 49.18894 | 12.67491 | 4.867564 | 18.25701 | 18.25701
48.27275 | 54.358 | 49.39096 | 12.67062 | 4.967036 | 18.36017 | 18.36017
48.28275 | 54.6111 | 49.56656 | 12.66634 | 5.044536 | 18.45011 | 18.45011
48.29275 | 54.8544 | 49.71499 | 12.66206 | 5.13941 | 18.52646 | 18.52646
48.30275 | 55.1399 | 49.8356 | 12.65778 | 5.304304 | 18.58891 | 18.58891
48.31274 | 55.2294 | 49.9278 | 12.65352 | 5.301603 | 18.63714 | 18.63714
48.32274 | 55.4491 | 49.99137 | 12.64924 | 5.457727 | 18.67106 | 18.67106
48.33274 | 55.5568 | 50.02596 | 12.64498 | 5.530842 | 18.69049 | 18.69049
48.34274 | 55.667 | 50.03142 | 12.64071 | 5.635584 | 18.69535 | 18.69535
48.35274 | 55.7219 | 50.00774 | 12.63645 | 5.714162 | 18.68564 | 18.68564
48.36274 | 55.7573 | 49.95505 | 12.63219 | 5.802246 | 18.66143 | 18.66143
48.37273 | 55.7898 | 49.87378 | 12.62794 | 5.916022 | 18.62292 | 18.62292
48.38273 | 55.7006 | 49.76399 | 12.62369 | 5.936605 | 18.57015 | 18.57015
48.39273 | 55.7487 | 49.62633 | 12.61944 | 6.122373 | 18.50344 | 18.50344
48.40273 | 55.57 | 49.46139 | 12.61519 | 6.10861 | 18.4231 | 18.4231
48.41273 | 55.5511 | 49.26991 | 12.61095 | 6.281188 | 18.32948 | 18.32948
48.42273 | 55.3294 | 49.05271 | 12.60671 | 6.276691 | 18.223 | 18.223
48.43272 | 55.211 | 48.81095 | 12.60247 | 6.400051 | 18.10424 | 18.10424
48.44272 | 54.9479 | 48.54516 | 12.59824 | 6.402743 | 17.97346 | 17.97346
48.45272 | 54.6841 | 48.25664 | 12.59401 | 6.427461 | 17.83132 | 17.83132
48.46272 | 54.5033 | 47.94653 | 12.58978 | 6.556772 | 17.67837 | 17.67837
48.47272 | 54.1381 | 47.61603 | 12.58555 | 6.522072 | 17.51524 | 17.51524
48.48271 | 53.8712 | 47.26673 | 12.58134 | 6.604472 | 17.3427 | 17.3427
48.49271 | 53.4747 | 46.89922 | 12.57712 | 6.575476 | 17.16105 | 17.16105
48.50271 | 53.1314 | 46.51515 | 12.5729 | 6.616254 | 16.97112 | 16.97112
48.51271 | 52.7364 | 46.11582 | 12.56869 | 6.620578 | 16.77357 | 16.77357
48.52271 | 52.2892 | 45.70257 | 12.56447 | 6.586628 | 16.56905 | 16.56905
48.53271 | 51.9006 | 45.27672 | 12.56027 | 6.623879 | 16.35823 | 16.35823
48.5427 | 51.3933 | 44.84001 | 12.55607 | 6.553286 | 16.14197 | 16.14197
48.5527 | 50.9738 | 44.3929 | 12.55187 | 6.580901 | 15.92052 | 15.92052
48.5627 | 50.4017 | 43.93706 | 12.54767 | 6.464643 | 15.69469 | 15.69469
48.5727 | 49.9569 | 43.47374 | 12.54347 | 6.483162 | 15.46513 | 15.46513
48.5827 | 49.3691 | 43.00414 | 12.53928 | 6.364956 | 15.23243 | 15.23243
48.5927 | 48.8725 | 42.52944 | 12.53509 | 6.343062 | 14.99717 | 14.99717
48.60269 | 48.311 | 42.0512 | 12.53091 | 6.259801 | 14.76015 | 14.76015
48.61269 | 47.7244 | 41.56956 | 12.52672 | 6.154837 | 14.52142 | 14.52142
48.62269 | 47.1716 | 41.08601 | 12.52254 | 6.085587 | 14.28173 | 14.28173
48.63269 | 46.5147 | 40.6015 | 12.51837 | 5.913196 | 14.04157 | 14.04157
48.64269 | 46.0644 | 40.11694 | 12.51419 | 5.947456 | 13.80138 | 13.80138
48.65269 | 45.3404 | 39.63318 | 12.51002 | 5.707222 | 13.56158 | 13.56158
48.66268 | 44.8642 | 39.15147 | 12.50586 | 5.712731 | 13.32281 | 13.32281
48.67268 | 44.1683 | 38.67161 | 12.50169 | 5.496688 | 13.08496 | 13.08496
48.68268 | 43.6258 | 38.19475 | 12.49753 | 5.431047 | 12.84861 | 12.84861
48.69268 | 42.9872 | 37.72151 | 12.49337 | 5.265687 | 12.61407 | 12.61407
48.70268 | 42.412 | 37.25246 | 12.48921 | 5.159541 | 12.38162 | 12.38162
48.71268 | 41.7979 | 36.78811 | 12.48506 | 5.009787 | 12.15153 | 12.15153
48.72267 | 41.2289 | 36.32946 | 12.48091 | 4.899437 | 11.92428 | 11.92428
48.73267 | 40.6109 | 35.87579 | 12.47676 | 4.735112 | 11.69951 | 11.69951
48.74267 | 40.0586 | 35.42815 | 12.47262 | 4.630451 | 11.47776 | 11.47776
48.75267 | 39.4532 | 34.98687 | 12.46848 | 4.46633 | 11.2592 | 11.2592
48.76267 | 38.8848 | 34.552 | 12.46434 | 4.332805 | 11.04383 | 11.04383
48.77267 | 38.2974 | 34.12401 | 12.4602 | 4.173388 | 10.8319 | 10.8319
48.78266 | 37.7249 | 33.70353 | 12.45607 | 4.02137 | 10.62373 | 10.62373
48.79266 | 37.2298 | 33.28975 | 12.45194 | 3.940054 | 10.4189 | 10.4189
48.80266 | 36.6168 | 32.88329 | 12.44782 | 3.733511 | 10.21774 | 10.21774
48.81266 | 36.1454 | 32.48427 | 12.44369 | 3.661125 | 10.02029 | 10.02029
48.82266 | 35.5877 | 32.09278 | 12.43957 | 3.494915 | 9.826606 | 9.826606
48.83266 | 35.0886 | 31.70888 | 12.43545 | 3.379723 | 9.636711 | 9.636711
48.84265 | 34.5738 | 31.33295 | 12.43134 | 3.240851 | 9.450802 | 9.450802
48.85265 | 34.1017 | 30.96428 | 12.42723 | 3.137418 | 9.268525 | 9.268525
48.86265 | 33.564 | 30.60324 | 12.42312 | 2.96076 | 9.090058 | 9.090058
48.87265 | 33.1284 | 30.2498 | 12.41902 | 2.878604 | 8.91539 | 8.91539
48.88265 | 32.6691 | 29.90392 | 12.41491 | 2.765182 | 8.744502 | 8.744502
48.89264 | 32.2286 | 29.56588 | 12.41082 | 2.662723 | 8.577529 | 8.577529
48.90264 | 31.7622 | 29.23495 | 12.40672 | 2.527252 | 8.414113 | 8.414113
48.91264 | 31.312 | 28.91138 | 12.40263 | 2.400615 | 8.254379 | 8.254379
48.92264 | 30.9397 | 28.59511 | 12.39853 | 2.344594 | 8.098286 | 8.098286
48.93264 | 30.4678 | 28.28602 | 12.39445 | 2.181784 | 7.945785 | 7.945785
48.94264 | 30.1412 | 27.98401 | 12.39036 | 2.157188 | 7.796826 | 7.796826
48.95263 | 29.6974 | 27.68927 | 12.38628 | 2.00813 | 7.651494 | 7.651494
48.96263 | 29.3759 | 27.4011 | 12.3822 | 1.9748 | 7.509448 | 7.509448
48.97263 | 28.9626 | 27.11968 | 12.37813 | 1.842922 | 7.370776 | 7.370776
48.98263 | 28.6619 | 26.84488 | 12.37405 | 1.817022 | 7.235413 | 7.235413
48.99263 | 28.3025 | 26.57658 | 12.36998 | 1.72592 | 7.103299 | 7.103299
49.00263 | 27.9966 | 26.31465 | 12.36591 | 1.68195 | 6.974368 | 6.974368
49.01262 | 27.6132 | 26.05921 | 12.36185 | 1.55399 | 6.848678 | 6.848678
49.02262 | 27.3663 | 25.80963 | 12.35779 | 1.556669 | 6.725919 | 6.725919
49.03262 | 27.027 | 25.56603 | 12.35373 | 1.460967 | 6.60615 | 6.60615
49.04262 | 26.7344 | 25.32829 | 12.34968 | 1.406115 | 6.489304 | 6.489304
49.05262 | 26.5066 | 25.09626 | 12.34562 | 1.410344 | 6.375316 | 6.375316
49.06262 | 26.1506 | 24.86982 | 12.34157 | 1.280782 | 6.264122 | 6.264122
49.07261 | 25.9743 | 24.64905 | 12.33753 | 1.325248 | 6.15576 | 6.15576
49.08261 | 25.6316 | 24.4334 | 12.33349 | 1.198204 | 6.049955 | 6.049955
49.09261 | 25.4667 | 24.22294 | 12.32944 | 1.243756 | 5.946749 | 5.946749
49.10261 | 25.1334 | 24.01757 | 12.32541 | 1.115829 | 5.846082 | 5.846082
49.11261 | 24.9761 | 23.81715 | 12.32137 | 1.15895 | 5.74789 | 5.74789
49.12261 | 24.6972 | 23.62156 | 12.31734 | 1.075641 | 5.652111 | 5.652111
49.1326 | 24.5217 | 23.43086 | 12.31331 | 1.090837 | 5.558775 | 5.558775
49.1426 | 24.2794 | 23.24457 | 12.30929 | 1.034829 | 5.467642 | 5.467642
49.1526 | 24.1088 | 23.06275 | 12.30526 | 1.046047 | 5.378745 | 5.378745
49.1626 | 23.8708 | 22.8853 | 12.30124 | 0.9855013 | 5.292029 | 5.292029
49.1726 | 23.7192 | 22.7121 | 12.29722 | 1.007105 | 5.207436 | 5.207436
49.1826 | 23.511 | 22.54303 | 12.29321 | 0.9679679 | 5.124912 | 5.124912
49.19259 | 23.3221 | 22.37816 | 12.2892 | 0.9439367 | 5.044481 | 5.044481
49.20259 | 23.1364 | 22.21706 | 12.28519 | 0.9193399 | 4.965934 | 4.965934
49.21259 | 22.9654 | 22.05979 | 12.28118 | 0.9056141 | 4.8893 | 4.8893
49.22259 | 22.8311 | 21.90624 | 12.27718 | 0.9248605 | 4.814529 | 4.814529
49.23259 | 22.6665 | 21.75632 | 12.27318 | 0.9101754 | 4.741572 | 4.741572
49.24259 | 22.4637 | 21.60995 | 12.26918 | 0.8537545 | 4.670381 | 4.670381
49.25258 | 22.3652 | 21.46715 | 12.26519 | 0.8980514 | 4.600978 | 4.600978
49.26258 | 22.1453 | 21.32757 | 12.2612 | 0.8177345 | 4.533182 | 4.533182
49.27258 | 22.0537 | 21.19125 | 12.25721 | 0.8624529 | 4.467017 | 4.467017
49.28258 | 21.8844 | 21.05811 | 12.25323 | 0.8262902 | 4.402442 | 4.402442
49.29258 | 21.7644 | 20.92807 | 12.24924 | 0.8363287 | 4.339414 | 4.339414
49.30257 | 21.6242 | 20.80117 | 12.24527 | 0.8230284 | 4.277952 | 4.277952
49.31257 | 21.4964 | 20.67709 | 12.24129 | 0.8193145 | 4.217897 | 4.217897
49.32257 | 21.3624 | 20.55586 | 12.23732 | 0.8065392 | 4.159272 | 4.159272
49.33257 | 21.2581 | 20.43742 | 12.23334 | 0.8206757 | 4.10204 | 4.10204
49.34257 | 21.1302 | 20.3217 | 12.22938 | 0.8084974 | 4.046163 | 4.046163
49.35257 | 21.0153 | 20.20863 | 12.22541 | 0.8066731 | 3.991608 | 3.991608
49.36256 | 20.8861 | 20.09823 | 12.22145 | 0.787866 | 3.938391 | 3.938391
49.37256 | 20.7975 | 19.99024 | 12.21749 | 0.8072573 | 3.886375 | 3.886375
49.38256 | 20.6616 | 19.8847 | 12.21354 | 0.7769013 | 3.835582 | 3.835582
49.39256 | 20.5867 | 19.78154 | 12.20958 | 0.8051623 | 3.785978 | 3.785978
49.40256 | 20.4786 | 19.6807 | 12.20563 | 0.7979007 | 3.737535 | 3.737535
49.41256 | 20.3965 | 19.58212 | 12.20168 | 0.8143751 | 3.690222 | 3.690222
49.42255 | 20.2731 | 19.48585 | 12.19774 | 0.7872486 | 3.644055 | 3.644055
49.43255 | 20.1941 | 19.39163 | 12.1938 | 0.8024673 | 3.598917 | 3.598917
49.44255 | 20.088 | 19.29951 | 12.18986 | 0.7884875 | 3.554827 | 3.554827
49.45255 | 20.0123 | 19.20944 | 12.18592 | 0.8028628 | 3.511758 | 3.511758
49.46255 | 19.9348 | 19.12136 | 12.18199 | 0.8134449 | 3.469684 | 3.469684
49.47255 | 19.8426 | 19.03522 | 12.17806 | 0.8073818 | 3.428581 | 3.428581
49.48254 | 19.7569 | 18.95106 | 12.17413 | 0.8058407 | 3.388463 | 3.388463
49.49254 | 19.7028 | 18.86867 | 12.17021 | 0.8341326 | 3.34923 | 3.34923
49.50254 | 19.5863 | 18.78808 | 12.16628 | 0.7982183 | 3.310898 | 3.310898
49.51254 | 19.5473 | 18.70926 | 12.16237 | 0.838043 | 3.273446 | 3.273446
49.52254 | 19.4427 | 18.63215 | 12.15845 | 0.8105486 | 3.236851 | 3.236851
49.53254 | 19.3889 | 18.55672 | 12.15453 | 0.8321763 | 3.201095 | 3.201095
49.54253 | 19.289 | 18.48301 | 12.15063 | 0.8059947 | 3.166188 | 3.166188
49.55253 | 19.2474 | 18.41081 | 12.14672 | 0.836587 | 3.132046 | 3.132046
49.56253 | 19.1641 | 18.34018 | 12.14282 | 0.8239176 | 3.098684 | 3.098684
49.57253 | 19.1106 | 18.27108 | 12.13891 | 0.8395229 | 3.066082 | 3.066082
49.58253 | 19.0264 | 18.20346 | 12.13501 | 0.822939 | 3.034224 | 3.034224
49.59253 | 18.9841 | 18.1373 | 12.13112 | 0.8468004 | 3.003092 | 3.003092
49.60252 | 18.867 | 18.07262 | 12.12723 | 0.7943769 | 2.972698 | 2.972698
49.61252 | 18.8739 | 18.00927 | 12.12334 | 0.8646275 | 2.942968 | 2.942968
49.62252 | 18.7533 | 17.94728 | 12.11945 | 0.8060207 | 2.913915 | 2.913915
49.63252 | 18.745 | 17.88661 | 12.11556 | 0.8583864 | 2.885525 | 2.885525
49.64252 | 18.6492 | 17.82725 | 12.11168 | 0.8219538 | 2.857783 | 2.857783
49.65252 | 18.6155 | 17.76915 | 12.1078 | 0.8463521 | 2.830673 | 2.830673
49.66251 | 18.5397 | 17.71236 | 12.10393 | 0.827336 | 2.804217 | 2.804217
49.67251 | 18.5104 | 17.65672 | 12.10006 | 0.8536799 | 2.778332 | 2.778332
49.68251 | 18.4339 | 17.60226 | 12.09618 | 0.8316355 | 2.75304 | 2.75304
49.69251 | 18.3868 | 17.54897 | 12.09232 | 0.8378281 | 2.728328 | 2.728328
49.70251 | 18.3186 | 17.49682 | 12.08845 | 0.8217823 | 2.704183 | 2.704183
49.7125 | 18.3128 | 17.44583 | 12.08459 | 0.8669731 | 2.680617 | 2.680617
49.7225 | 18.2158 | 17.39588 | 12.08073 | 0.8199234 | 2.657571 | 2.657571
49.7325 | 18.2125 | 17.34699 | 12.07688 | 0.8655054 | 2.635059 | 2.635059
49.7425 | 18.1485 | 17.29916 | 12.07302 | 0.8493397 | 2.613068 | 2.613068
49.7525 | 18.1007 | 17.25235 | 12.06917 | 0.8483494 | 2.591589 | 2.591589
49.7625 | 18.0708 | 17.20655 | 12.06532 | 0.8642535 | 2.570611 | 2.570611
49.77249 | 18.0045 | 17.16177 | 12.06148 | 0.8427295 | 2.550143 | 2.550143
49.78249 | 18.0135 | 17.11792 | 12.05764 | 0.895584 | 2.530137 | 2.530137
49.79249 | 17.9234 | 17.07501 | 12.0538 | 0.8483918 | 2.510603 | 2.510603
49.80249 | 17.9172 | 17.03303 | 12.04996 | 0.8841709 | 2.491532 | 2.491532
49.81249 | 17.8602 | 16.99196 | 12.04613 | 0.8682386 | 2.472915 | 2.472915
49.82249 | 17.8429 | 16.95179 | 12.0423 | 0.8911121 | 2.454744 | 2.454744
49.83248 | 17.7906 | 16.91253 | 12.03848 | 0.8780704 | 2.437027 | 2.437027
49.84248 | 17.7781 | 16.87409 | 12.03465 | 0.9040065 | 2.419722 | 2.419722
49.85248 | 17.7064 | 16.8365 | 12.03083 | 0.8698964 | 2.402838 | 2.402838
49.86248 | 17.7225 | 16.79974 | 12.02701 | 0.9227559 | 2.386368 | 2.386368
49.87248 | 17.654 | 16.7638 | 12.02319 | 0.8901997 | 2.370305 | 2.370305
49.88248 | 17.6431 | 16.72866 | 12.01938 | 0.9144412 | 2.354641 | 2.354641
49.89247 | 17.6025 | 16.69434 | 12.01557 | 0.9081616 | 2.339384 | 2.339384
49.90247 | 17.5728 | 16.66076 | 12.01176 | 0.9120415 | 2.324499 | 2.324499
49.91247 | 17.5604 | 16.62794 | 12.00796 | 0.932459 | 2.309993 | 2.309993
49.92247 | 17.5067 | 16.59587 | 12.00415 | 0.9108276 | 2.29586 | 2.29586
49.93247 | 17.479 | 16.56454 | 12.00035 | 0.9144587 | 2.282094 | 2.282094
49.94247 | 17.4581 | 16.53394 | 11.99655 | 0.9241645 | 2.26869 | 2.26869
49.95246 | 17.4494 | 16.50407 | 11.99277 | 0.945327 | 2.255654 | 2.255654
49.96246 | 17.396 | 16.47488 | 11.98897 | 0.921116 | 2.242955 | 2.242955
49.97246 | 17.4033 | 16.44639 | 11.98518 | 0.9569124 | 2.230601 | 2.230601
49.98246 | 17.3355 | 16.41857 | 11.9814 | 0.9169261 | 2.218588 | 2.218588
49.99246 | 17.3611 | 16.39143 | 11.97762 | 0.9696674 | 2.206909 | 2.206909
50.00246 | 17.284 | 16.36495 | 11.97383 | 0.9190462 | 2.19556 | 2.19556
50.01245 | 17.2949 | 16.33916 | 11.97006 | 0.9557413 | 2.184548 | 2.184548
50.02245 | 17.2534 | 16.31398 | 11.96629 | 0.9394225 | 2.173845 | 2.173845
50.03245 | 17.2247 | 16.28943 | 11.96252 | 0.9352671 | 2.163459 | 2.163459
50.04245 | 17.2252 | 16.26552 | 11.95875 | 0.9596822 | 2.153386 | 2.153386
50.05245 | 17.1855 | 16.24222 | 11.95498 | 0.9432794 | 2.143621 | 2.143621
50.06244 | 17.1696 | 16.21956 | 11.95122 | 0.9500443 | 2.134168 | 2.134168
50.07244 | 17.1544 | 16.19748 | 11.94746 | 0.956925 | 2.125008 | 2.125008
50.08244 | 17.1516 | 16.17599 | 11.9437 | 0.9756086 | 2.116145 | 2.116145
50.09244 | 17.0859 | 16.1551 | 11.93995 | 0.9308013 | 2.107576 | 2.107576
50.10244 | 17.1128 | 16.13479 | 11.93619 | 0.9780101 | 2.099298 | 2.099298
50.11244 | 17.0501 | 16.11506 | 11.93244 | 0.9350416 | 2.091307 | 2.091307
50.12243 | 17.0676 | 16.09592 | 11.9287 | 0.9716822 | 2.083608 | 2.083608
50.13243 | 17.0387 | 16.07732 | 11.92496 | 0.9613769 | 2.076183 | 2.076183
50.14243 | 17.0198 | 16.05929 | 11.92122 | 0.9605111 | 2.069036 | 2.069036
50.15243 | 17.023 | 16.04181 | 11.91748 | 0.9811903 | 2.062166 | 2.062166
50.16243 | 16.9714 | 16.02488 | 11.91374 | 0.9465196 | 2.055569 | 2.055569
50.17243 | 17.0061 | 16.0085 | 11.91001 | 0.9976039 | 2.049243 | 2.049243
50.18242 | 16.9431 | 15.99267 | 11.90628 | 0.950433 | 2.043192 | 2.043192
50.19242 | 16.9708 | 15.97736 | 11.90256 | 0.9934417 | 2.037401 | 2.037401
50.20242 | 16.9168 | 15.96258 | 11.89883 | 0.9542187 | 2.031875 | 2.031875
50.21242 | 16.9119 | 15.94833 | 11.89511 | 0.9635677 | 2.026611 | 2.026611
50.22242 | 16.921 | 15.93461 | 11.89139 | 0.9863923 | 2.021608 | 2.021608
50.23242 | 16.8792 | 15.9214 | 11.88767 | 0.9577966 | 2.016864 | 2.016864
50.24241 | 16.8964 | 15.90873 | 11.88397 | 0.987671 | 2.012382 | 2.012382
50.25241 | 16.8475 | 15.89655 | 11.88026 | 0.9509482 | 2.008148 | 2.008148
50.26241 | 16.8608 | 15.88489 | 11.87655 | 0.9759094 | 2.004172 | 2.004172
50.27241 | 16.8444 | 15.87374 | 11.87284 | 0.9706613 | 2.000448 | 2.000448
50.28241 | 16.8449 | 15.86309 | 11.86914 | 0.9818069 | 1.996977 | 1.996977
50.29241 | 16.8141 | 15.85295 | 11.86544 | 0.9611479 | 1.993756 | 1.993756
50.3024 | 16.8167 | 15.84332 | 11.86175 | 0.9733775 | 1.990787 | 1.990787
50.3124 | 16.8033 | 15.83418 | 11.85805 | 0.9691159 | 1.988065 | 1.988065
50.3224 | 16.7947 | 15.82554 | 11.85436 | 0.9691555 | 1.985591 | 1.985591
50.3324 | 16.8013 | 15.8174 | 11.85067 | 0.9838975 | 1.983365 | 1.983365
50.3424 | 16.7644 | 15.80976 | 11.84699 | 0.9546428 | 1.981385 | 1.981385
50.3524 | 16.8025 | 15.80261 | 11.8433 | 0.9998925 | 1.979652 | 1.979652
50.36239 | 16.7225 | 15.79596 | 11.83963 | 0.9265416 | 1.978165 | 1.978165
50.37239 | 16.7774 | 15.7898 | 11.83595 | 0.987603 | 1.976923 | 1.976923
50.38239 | 16.7542 | 15.78413 | 11.83228 | 0.9700706 | 1.975927 | 1.975927
50.39239 | 16.7317 | 15.77896 | 11.8286 | 0.9527443 | 1.975176 | 1.975176
50.40239 | 16.7762 | 15.77427 | 11.82493 | 1.001925 | 1.97467 | 1.97467
50.41239 | 16.7133 | 15.77009 | 11.82127 | 0.9432115 | 1.97441 | 1.97441
50.42238 | 16.7522 | 15.7664 | 11.81761 | 0.9857997 | 1.974396 | 1.974396
50.43238 | 16.7224 | 15.7632 | 11.81395 | 0.9591975 | 1.974627 | 1.974627
50.44238 | 16.7193 | 15.7605 | 11.81029 | 0.9587993 | 1.975106 | 1.975106
50.45238 | 16.7583 | 15.7583 | 11.80663 | 1.000004 | 1.975831 | 1.975831
50.46238 | 16.7201 | 15.75659 | 11.80298 | 0.9635109 | 1.976804 | 1.976804
50.47237 | 16.7548 | 15.75538 | 11.79934 | 0.9994173 | 1.978023 | 1.978023
50.48237 | 16.7255 | 15.75468 | 11.79569 | 0.970824 | 1.979494 | 1.979494
50.49237 | 16.717 | 15.75447 | 11.79204 | 0.9625274 | 1.981214 | 1.981214
50.50237 | 16.7543 | 15.75477 | 11.7884 | 0.9995254 | 1.983186 | 1.983186
50.51237 | 16.7309 | 15.75558 | 11.78476 | 0.9753165 | 1.98541 | 1.98541
50.52237 | 16.7401 | 15.7569 | 11.78113 | 0.9831972 | 1.987888 | 1.987888
50.53236 | 16.7366 | 15.75873 | 11.7775 | 0.9778671 | 1.990618 | 1.990618
50.54236 | 16.7577 | 15.76108 | 11.77387 | 0.99662 | 1.993607 | 1.993607
50.55236 | 16.7373 | 15.76395 | 11.77024 | 0.9733542 | 1.996854 | 1.996854
50.56236 | 16.7556 | 15.76733 | 11.76661 | 0.9882661 | 2.000361 | 2.000361
50.57236 | 16.7697 | 15.77125 | 11.76299 | 0.9984523 | 2.004129 | 2.004129
50.58236 | 16.7509 | 15.77569 | 11.75937 | 0.9752087 | 2.008161 | 2.008161
50.59235 | 16.7867 | 15.78066 | 11.75576 | 1.006037 | 2.012453 | 2.012453
50.60235 | 16.7456 | 15.78618 | 11.75214 | 0.9594216 | 2.017018 | 2.017018
50.61235 | 16.7898 | 15.79224 | 11.74853 | 0.9975643 | 2.021853 | 2.021853
50.62235 | 16.7781 | 15.79884 | 11.74492 | 0.9792593 | 2.02696 | 2.02696
50.63235 | 16.7916 | 15.806 | 11.74131 | 0.9856021 | 2.032342 | 2.032342
50.64235 | 16.8244 | 15.81371 | 11.73771 | 1.010687 | 2.038001 | 2.038001
50.65234 | 16.7947 | 15.82198 | 11.73411 | 0.9727167 | 2.043935 | 2.043935
50.66234 | 16.823 | 15.83083 | 11.73052 | 0.9921698 | 2.050157 | 2.050157
50.67234 | 16.8239 | 15.84025 | 11.72692 | 0.9836476 | 2.056666 | 2.056666
50.68234 | 16.8315 | 15.85026 | 11.72333 | 0.9812434 | 2.063465 | 2.063465
50.69234 | 16.8622 | 15.86085 | 11.71974 | 1.001351 | 2.070556 | 2.070556
50.70234 | 16.8514 | 15.87204 | 11.71615 | 0.9793641 | 2.077943 | 2.077943
50.71233 | 16.8639 | 15.88381 | 11.71257 | 0.9800859 | 2.085622 | 2.085622
50.72233 | 16.8807 | 15.89621 | 11.70899 | 0.9844867 | 2.093613 | 2.093613
50.73233 | 16.898 | 15.90923 | 11.70541 | 0.9887702 | 2.101911 | 2.101911
50.74233 | 16.9243 | 15.92287 | 11.70183 | 1.001428 | 2.11052 | 2.11052
50.75233 | 16.8969 | 15.93715 | 11.69826 | 0.9597507 | 2.119446 | 2.119446
50.76233 | 16.9559 | 15.95207 | 11.69469 | 1.003831 | 2.128691 | 2.128691
50.77232 | 16.9454 | 15.96763 | 11.69112 | 0.9777744 | 2.138252 | 2.138252
50.78232 | 16.9779 | 15.98386 | 11.68756 | 0.9940416 | 2.148151 | 2.148151
50.79232 | 17.0006 | 16.00076 | 11.68399 | 0.9998376 | 2.158385 | 2.158385
50.80232 | 16.9853 | 16.01835 | 11.68043 | 0.9669523 | 2.168958 | 2.168958
50.81232 | 17.0238 | 16.03663 | 11.67687 | 0.9871715 | 2.179877 | 2.179877
50.82232 | 17.0375 | 16.05561 | 11.67332 | 0.9818914 | 2.191145 | 2.191145
50.83231 | 17.0652 | 16.07528 | 11.66977 | 0.9899168 | 2.202756 | 2.202756
50.84231 | 17.1001 | 16.0957 | 11.66622 | 1.004398 | 2.21474 | 2.21474
50.85231 | 17.0594 | 16.11686 | 11.66267 | 0.942541 | 2.227092 | 2.227092
50.86231 | 17.1158 | 16.13877 | 11.65913 | 0.9770345 | 2.239817 | 2.239817
50.87231 | 17.1719 | 16.16144 | 11.65559 | 1.010464 | 2.252923 | 2.252923
50.8823 | 17.136 | 16.18486 | 11.65205 | 0.951142 | 2.266402 | 2.266402
50.8923 | 17.2159 | 16.20909 | 11.64852 | 1.006807 | 2.280288 | 2.280288
50.9023 | 17.1884 | 16.23413 | 11.64498 | 0.9542669 | 2.294574 | 2.294574
50.9123 | 17.2253 | 16.25999 | 11.64145 | 0.9653087 | 2.309269 | 2.309269
50.9223 | 17.2845 | 16.28668 | 11.63793 | 0.9978161 | 2.324379 | 2.324379
50.9323 | 17.2551 | 16.31423 | 11.6344 | 0.940874 | 2.339913 | 2.339913
50.94229 | 17.3104 | 16.34261 | 11.63088 | 0.9677941 | 2.355862 | 2.355862
50.95229 | 17.3472 | 16.3719 | 11.62736 | 0.9753044 | 2.372267 | 2.372267
50.96229 | 17.3611 | 16.40208 | 11.62384 | 0.9590154 | 2.389121 | 2.389121
50.97229 | 17.4209 | 16.43319 | 11.62033 | 0.9877081 | 2.406432 | 2.406432
50.98229 | 17.4 | 16.46523 | 11.61682 | 0.9347651 | 2.424209 | 2.424209
50.99229 | 17.4497 | 16.49823 | 11.61331 | 0.951468 | 2.442463 | 2.442463
51.00228 | 17.4978 | 16.53217 | 11.6098 | 0.9656293 | 2.461183 | 2.461183
51.01228 | 17.4974 | 16.56714 | 11.6063 | 0.9302636 | 2.480418 | 2.480418
51.02228 | 17.5571 | 16.60312 | 11.6028 | 0.9539825 | 2.50016 | 2.50016
51.03228 | 17.5824 | 16.64013 | 11.5993 | 0.942265 | 2.520418 | 2.520418
51.04228 | 17.6203 | 16.67821 | 11.5958 | 0.9420881 | 2.541204 | 2.541204
51.05228 | 17.6613 | 16.71737 | 11.59231 | 0.9439295 | 2.562531 | 2.562531
51.06227 | 17.6975 | 16.75759 | 11.58882 | 0.9399057 | 2.584386 | 2.584386
51.07227 | 17.7268 | 16.79899 | 11.58533 | 0.9278137 | 2.606826 | 2.606826
51.08227 | 17.7853 | 16.84153 | 11.58185 | 0.943767 | 2.629842 | 2.629842
51.09227 | 17.8033 | 16.88526 | 11.57837 | 0.9180406 | 2.653447 | 2.653447
51.10227 | 17.8613 | 16.93019 | 11.57489 | 0.9311067 | 2.677654 | 2.677654
51.11227 | 17.896 | 16.97636 | 11.57141 | 0.9196387 | 2.702477 | 2.702477
51.12226 | 17.9586 | 17.02375 | 11.56794 | 0.9348548 | 2.727904 | 2.727904
51.13226 | 17.9934 | 17.07247 | 11.56446 | 0.9209336 | 2.754001 | 2.754001
51.14226 | 18.0447 | 17.12251 | 11.561 | 0.9221902 | 2.780757 | 2.780757
51.15226 | 18.0854 | 17.17391 | 11.55753 | 0.9114947 | 2.808189 | 2.808189
51.16226 | 18.1401 | 17.22668 | 11.55406 | 0.9134153 | 2.836311 | 2.836311
51.17226 | 18.1805 | 17.28088 | 11.5506 | 0.8996174 | 2.865141 | 2.865141
51.18225 | 18.2352 | 17.33647 | 11.54715 | 0.8987314 | 2.894661 | 2.894661
51.19225 | 18.2911 | 17.39361 | 11.54369 | 0.8974893 | 2.92496 | 2.92496
51.20225 | 18.3329 | 17.45227 | 11.54024 | 0.880634 | 2.956015 | 2.956015
51.21225 | 18.4038 | 17.51248 | 11.53678 | 0.8913205 | 2.987847 | 2.987847
51.22225 | 18.4478 | 17.57429 | 11.53334 | 0.8735091 | 3.020477 | 3.020477
51.23225 | 18.5026 | 17.63774 | 11.52989 | 0.8648618 | 3.053924 | 3.053924
51.24224 | 18.5602 | 17.70279 | 11.52645 | 0.8574118 | 3.088168 | 3.088168
51.25224 | 18.6265 | 17.76963 | 11.52301 | 0.8568716 | 3.123309 | 3.123309
51.26224 | 18.6837 | 17.83823 | 11.51957 | 0.8454711 | 3.159328 | 3.159328
51.27224 | 18.7483 | 17.90864 | 11.51614 | 0.8396649 | 3.196249 | 3.196249
51.28224 | 18.7957 | 17.98089 | 11.5127 | 0.8148086 | 3.234094 | 3.234094
51.29223 | 18.8847 | 18.05497 | 11.50928 | 0.8297293 | 3.272846 | 3.272846
51.30223 | 18.9344 | 18.13107 | 11.50585 | 0.8033336 | 3.312608 | 3.312608
51.31223 | 19.0002 | 18.20916 | 11.50243 | 0.7910444 | 3.353365 | 3.353365
51.32223 | 19.0716 | 18.28929 | 11.499 | 0.7823102 | 3.395144 | 3.395144
51.33223 | 19.1476 | 18.37152 | 11.49558 | 0.7760795 | 3.437969 | 3.437969
51.34223 | 19.2149 | 18.4559 | 11.49217 | 0.7589996 | 3.481867 | 3.481867
51.35222 | 19.2781 | 18.5424 | 11.48876 | 0.7356995 | 3.526822 | 3.526822
51.36222 | 19.3482 | 18.63124 | 11.48534 | 0.7169551 | 3.572951 | 3.572951
51.37222 | 19.4489 | 18.72241 | 11.48193 | 0.7264918 | 3.620237 | 3.620237
51.38222 | 19.521 | 18.81595 | 11.47853 | 0.7050496 | 3.668711 | 3.668711
51.39222 | 19.5907 | 18.91193 | 11.47512 | 0.6787679 | 3.718404 | 3.718404
51.40222 | 19.6742 | 19.01041 | 11.47172 | 0.6637853 | 3.769346 | 3.769346
51.41221 | 19.758 | 19.11136 | 11.46833 | 0.6466362 | 3.821518 | 3.821518
51.42221 | 19.8604 | 19.21504 | 11.46493 | 0.6453589 | 3.875055 | 3.875055
51.43221 | 19.9444 | 19.32142 | 11.46154 | 0.6229829 | 3.92994 | 3.92994
51.44221 | 20.0116 | 19.43056 | 11.45815 | 0.5810407 | 3.986207 | 3.986207
51.45221 | 20.1361 | 19.54254 | 11.45476 | 0.5935618 | 4.04389 | 4.04389
51.46221 | 20.2064 | 19.65743 | 11.45137 | 0.5489745 | 4.103027 | 4.103027
51.4722 | 20.3026 | 19.77513 | 11.44799 | 0.5274677 | 4.16357 | 4.16357
51.4822 | 20.4125 | 19.89605 | 11.44461 | 0.5164472 | 4.22572 | 4.22572
51.4922 | 20.5003 | 20.02011 | 11.44123 | 0.480195 | 4.289436 | 4.289436
51.5022 | 20.6019 | 20.14737 | 11.43786 | 0.4545346 | 4.354754 | 4.354754
51.5122 | 20.7099 | 20.27791 | 11.43449 | 0.4319861 | 4.421714 | 4.421714
51.5222 | 20.8073 | 20.41183 | 11.43111 | 0.3954703 | 4.490358 | 4.490358
51.53219 | 20.9387 | 20.54906 | 11.42775 | 0.3896436 | 4.560653 | 4.560653
51.54219 | 21.0357 | 20.68995 | 11.42439 | 0.3457528 | 4.632781 | 4.632781
51.55219 | 21.1366 | 20.83445 | 11.42102 | 0.3021516 | 4.706712 | 4.706712
51.56219 | 21.2614 | 20.98265 | 11.41766 | 0.2787512 | 4.782493 | 4.782493
51.57219 | 21.3824 | 21.13463 | 11.41431 | 0.2477735 | 4.86016 | 4.86016
51.58219 | 21.4854 | 21.29047 | 11.41095 | 0.1949299 | 4.93976 | 4.93976
51.59218 | 21.6118 | 21.4501 | 11.4076 | 0.1616954 | 5.021251 | 5.021251
51.60218 | 21.7407 | 21.61393 | 11.40425 | 0.126772 | 5.104837 | 5.104837
51.61218 | 21.8622 | 21.78187 | 11.40091 | 0.08033117 | 5.190481 | 5.190481
51.62218 | 21.9903 | 21.95401 | 11.39756 | 0.03628614 | 5.278226 | 5.278226
51.63218 | 22.1213 | 22.13044 | 11.39422 | -0.009144854 | 5.368113 | 5.368113
51.64218 | 22.2481 | 22.31124 | 11.39088 | -0.06314281 | 5.460181 | 5.460181
51.65217 | 22.4017 | 22.49631 | 11.38755 | -0.09460834 | 5.55438 | 5.55438
51.66217 | 22.5051 | 22.68608 | 11.38421 | -0.1809775 | 5.650932 | 5.650932
51.67217 | 22.6424 | 22.88045 | 11.38088 | -0.2380516 | 5.749785 | 5.749785
51.68217 | 22.7901 | 23.0795 | 11.37755 | -0.2894004 | 5.850974 | 5.850974
51.69217 | 22.9305 | 23.2833 | 11.37423 | -0.3527959 | 5.954535 | 5.954535
51.70216 | 23.0787 | 23.4917 | 11.37091 | -0.412996 | 6.060395 | 6.060395
51.71216 | 23.2105 | 23.70517 | 11.36758 | -0.4946696 | 6.168793 | 6.168793
51.72216 | 23.3621 | 23.92357 | 11.36427 | -0.56147 | 6.279652 | 6.279652
51.73216 | 23.5225 | 24.14695 | 11.36095 | -0.6244467 | 6.392999 | 6.392999
51.74216 | 23.651 | 24.37534 | 11.35764 | -0.7243412 | 6.508853 | 6.508853
51.75216 | 23.8113 | 24.60879 | 11.35432 | -0.7974874 | 6.627232 | 6.627232
51.76215 | 23.9595 | 24.84708 | 11.35102 | -0.8875755 | 6.748028 | 6.748028
51.77215 | 24.1007 | 25.09069 | 11.34771 | -0.989986 | 6.871486 | 6.871486
51.78215 | 24.2856 | 25.33939 | 11.34441 | -1.053791 | 6.997491 | 6.997491
51.79215 | 24.4289 | 25.59319 | 11.34111 | -1.164286 | 7.126039 | 7.126039
51.80215 | 24.5636 | 25.85205 | 11.33781 | -1.288445 | 7.257117 | 7.257117
51.81215 | 24.7305 | 26.11593 | 11.33451 | -1.385434 | 7.39071 | 7.39071
51.82214 | 24.873 | 26.38453 | 11.33123 | -1.511533 | 7.526654 | 7.526654
51.83214 | 25.0416 | 26.6583 | 11.32793 | -1.616701 | 7.665183 | 7.665183
51.84214 | 25.2046 | 26.93689 | 11.32465 | -1.732285 | 7.80612 | 7.80612
51.85214 | 25.3419 | 27.22018 | 11.32136 | -1.878279 | 7.94941 | 7.94941
51.86214 | 25.5112 | 27.50805 | 11.31808 | -1.996848 | 8.094986 | 8.094986
51.87214 | 25.6774 | 27.80034 | 11.3148 | -2.122937 | 8.242771 | 8.242771
51.88213 | 25.8252 | 28.09658 | 11.31152 | -2.271378 | 8.392528 | 8.392528
51.89213 | 25.9711 | 28.39714 | 11.30825 | -2.426041 | 8.544447 | 8.544447
51.90213 | 26.1441 | 28.7015 | 11.30497 | -2.557401 | 8.698264 | 8.698264
51.91213 | 26.2956 | 29.0094 | 11.3017 | -2.713796 | 8.853846 | 8.853846
51.92213 | 26.452 | 29.32053 | 11.29843 | -2.868526 | 9.011046 | 9.011046
51.93213 | 26.6083 | 29.63457 | 11.29517 | -3.026268 | 9.169699 | 9.169699
51.94212 | 26.7626 | 29.95084 | 11.29191 | -3.188241 | 9.329466 | 9.329466
51.95212 | 26.9031 | 30.26957 | 11.28865 | -3.366471 | 9.490461 | 9.490461
51.96212 | 27.0582 | 30.59001 | 11.28539 | -3.531813 | 9.652311 | 9.652311
51.97212 | 27.2333 | 30.91169 | 11.28214 | -3.678394 | 9.814779 | 9.814779
51.98212 | 27.3579 | 31.23411 | 11.27888 | -3.876214 | 9.977616 | 9.977616
51.99212 | 27.5046 | 31.55672 | 11.27563 | -4.052119 | 10.14054 | 10.14054
52.00211 | 27.6255 | 31.87861 | 11.27239 | -4.253115 | 10.30311 | 10.30311
52.01211 | 27.8065 | 32.19981 | 11.26914 | -4.393309 | 10.46533 | 10.46533
52.02211 | 27.9206 | 32.51934 | 11.2659 | -4.598739 | 10.62672 | 10.62672
52.03211 | 28.082 | 32.8365 | 11.26266 | -4.754503 | 10.78692 | 10.78692
52.04211 | 28.1905 | 33.15058 | 11.25942 | -4.960084 | 10.94558 | 10.94558
52.0521 | 28.3396 | 33.46053 | 11.25619 | -5.120926 | 11.10217 | 11.10217
52.0621 | 28.475 | 33.76615 | 11.25296 | -5.291151 | 11.2566 | 11.2566
52.0721 | 28.5885 | 34.06635 | 11.24973 | -5.477846 | 11.40831 | 11.40831
52.0821 | 28.7256 | 34.36029 | 11.2465 | -5.634686 | 11.55689 | 11.55689
52.0921 | 28.8483 | 34.64712 | 11.24328 | -5.798822 | 11.70192 | 11.70192
52.1021 | 28.9233 | 34.92599 | 11.24005 | -6.002691 | 11.84297 | 11.84297
52.11209 | 29.0752 | 35.19578 | 11.23684 | -6.120577 | 11.97947 | 11.97947
52.12209 | 29.2061 | 35.45613 | 11.23362 | -6.25003 | 12.11126 | 12.11126
52.13209 | 29.245 | 35.70592 | 11.2304 | -6.460923 | 12.23776 | 12.23776
52.14209 | 29.4101 | 35.9443 | 11.22719 | -6.534197 | 12.35855 | 12.35855
52.15209 | 29.471 | 36.17042 | 11.22398 | -6.699416 | 12.47322 | 12.47322
52.16209 | 29.5705 | 36.38346 | 11.22077 | -6.812964 | 12.58135 | 12.58135
52.17208 | 29.6657 | 36.58246 | 11.21757 | -6.916764 | 12.68245 | 12.68245
52.18208 | 29.7295 | 36.76705 | 11.21437 | -7.037554 | 12.77634 | 12.77634
52.19208 | 29.8142 | 36.93633 | 11.21117 | -7.122126 | 12.86258 | 12.86258
52.20208 | 29.9031 | 37.08961 | 11.20797 | -7.186514 | 12.94082 | 12.94082
52.21208 | 29.9388 | 37.22631 | 11.20477 | -7.287512 | 13.01077 | 13.01077
52.22208 | 30.0151 | 37.34587 | 11.20158 | -7.330772 | 13.07215 | 13.07215
52.23207 | 30.0846 | 37.44772 | 11.1984 | -7.363116 | 13.12466 | 13.12466
52.24207 | 30.1207 | 37.53163 | 11.19521 | -7.410929 | 13.16821 | 13.16821
52.25207 | 30.1792 | 37.59716 | 11.19202 | -7.417959 | 13.20257 | 13.20257
52.26207 | 30.1966 | 37.64403 | 11.18884 | -7.447431 | 13.2276 | 13.2276
52.27207 | 30.2601 | 37.67205 | 11.18566 | -7.411952 | 13.2432 | 13.2432
52.28207 | 30.2744 | 37.68111 | 11.18248 | -7.406712 | 13.24932 | 13.24932
52.29206 | 30.2918 | 37.67119 | 11.17931 | -7.379388 | 13.24594 | 13.24594
52.30206 | 30.3056 | 37.64231 | 11.17614 | -7.336709 | 13.23309 | 13.23309
52.31206 | 30.3152 | 37.59459 | 11.17297 | -7.279393 | 13.21081 | 13.21081
52.32206 | 30.3242 | 37.52824 | 11.1698 | -7.204039 | 13.17922 | 13.17922
52.33206 | 30.3058 | 37.44352 | 11.16663 | -7.137721 | 13.13844 | 13.13844
52.34206 | 30.3348 | 37.34078 | 11.16347 | -7.005978 | 13.08865 | 13.08865
52.35205 | 30.298 | 37.22055 | 11.16031 | -6.92255 | 13.03012 | 13.03012
52.36205 | 30.266 | 37.08308 | 11.15715 | -6.817079 | 12.96296 | 12.96296
52.37205 | 30.2652 | 36.92901 | 11.154 | -6.663809 | 12.88751 | 12.88751
52.38205 | 30.2203 | 36.75893 | 11.15084 | -6.538628 | 12.80404 | 12.80404
52.39205 | 30.1753 | 36.57347 | 11.14769 | -6.398175 | 12.71289 | 12.71289
52.40205 | 30.1452 | 36.37333 | 11.14454 | -6.228132 | 12.61439 | 12.61439
52.41204 | 30.0985 | 36.15944 | 11.1414 | -6.060938 | 12.50902 | 12.50902
52.42204 | 30.0129 | 35.93213 | 11.13826 | -5.91923 | 12.39693 | 12.39693
52.43204 | 30.0042 | 35.69239 | 11.13512 | -5.688188 | 12.27863 | 12.27863
52.44204 | 29.8949 | 35.44102 | 11.13198 | -5.546117 | 12.15452 | 12.15452
52.45204 | 29.8551 | 35.17884 | 11.12884 | -5.323736 | 12.025 | 12.025
52.46203 | 29.7771 | 34.90697 | 11.12571 | -5.129869 | 11.89063 | 11.89063
52.47203 | 29.6776 | 34.62566 | 11.12258 | -4.948064 | 11.75154 | 11.75154
52.48203 | 29.5826 | 34.33604 | 11.11945 | -4.753441 | 11.60829 | 11.60829
52.49203 | 29.5113 | 34.03892 | 11.11633 | -4.527623 | 11.4613 | 11.4613
52.50203 | 29.4178 | 33.73513 | 11.1132 | -4.317333 | 11.31096 | 11.31096
52.51203 | 29.301 | 33.42547 | 11.11008 | -4.124471 | 11.15769 | 11.15769
52.52202 | 29.2191 | 33.11103 | 11.10697 | -3.89193 | 11.00203 | 11.00203
52.53202 | 29.0867 | 32.79196 | 11.10385 | -3.705263 | 10.84406 | 10.84406
52.54202 | 28.9692 | 32.46932 | 11.10074 | -3.500116 | 10.68429 | 10.68429
52.55202 | 28.8604 | 32.1438 | 11.09762 | -3.283403 | 10.52309 | 10.52309
52.56202 | 28.7662 | 31.8161 | 11.09451 | -3.049904 | 10.36079 | 10.36079
52.57202 | 28.5911 | 31.48688 | 11.09141 | -2.895778 | 10.19773 | 10.19773
52.58201 | 28.5093 | 31.15706 | 11.08831 | -2.647763 | 10.03438 | 10.03438
52.59201 | 28.3375 | 30.82661 | 11.08521 | -2.489113 | 9.870704 | 9.870704
52.60201 | 28.2153 | 30.4964 | 11.08211 | -2.281098 | 9.707146 | 9.707146
52.61201 | 28.0753 | 30.16694 | 11.07901 | -2.091636 | 9.543963 | 9.543963
52.62201 | 27.9321 | 29.83871 | 11.07591 | -1.906613 | 9.381399 | 9.381399
52.63201 | 27.7999 | 29.51218 | 11.07282 | -1.712283 | 9.219681 | 9.219681
52.642 | 27.6327 | 29.18808 | 11.06974 | -1.555376 | 9.05917 | 9.05917
52.652 | 27.4656 | 28.86614 | 11.06665 | -1.400542 | 8.899747 | 8.899747
52.662 | 27.3735 | 28.54705 | 11.06356 | -1.173547 | 8.741742 | 8.741742
52.672 | 27.1687 | 28.23111 | 11.06048 | -1.06241 | 8.585315 | 8.585315
52.682 | 26.9978 | 27.91862 | 11.0574 | -0.920822 | 8.430611 | 8.430611
52.692 | 26.8783 | 27.60984 | 11.05432 | -0.7315376 | 8.277758 | 8.277758
52.70199 | 26.6941 | 27.30537 | 11.05125 | -0.6112747 | 8.127062 | 8.127062
52.71199 | 26.5397 | 27.00465 | 11.04818 | -0.4649542 | 7.978238 | 7.978238
52.72199 | 26.3956 | 26.70825 | 11.04511 | -0.3126505 | 7.831572 | 7.831572
52.73199 | 26.2032 | 26.41632 | 11.04204 | -0.2131153 | 7.687138 | 7.687138
52.74199 | 26.0509 | 26.12898 | 11.03897 | -0.07807663 | 7.545002 | 7.545002
52.75199 | 25.8989 | 25.84635 | 11.03591 | 0.05255386 | 7.405218 | 7.405218
52.76198 | 25.7297 | 25.56878 | 11.03285 | 0.1609161 | 7.267966 | 7.267966
52.77198 | 25.5561 | 25.29582 | 11.02979 | 0.2602826 | 7.133012 | 7.133012
52.78198 | 25.3752 | 25.02777 | 11.02674 | 0.3474291 | 7.000516 | 7.000516
52.79198 | 25.2471 | 24.76469 | 11.02368 | 0.4824128 | 6.870502 | 6.870502
52.80198 | 25.0498 | 24.50659 | 11.02063 | 0.5432098 | 6.742979 | 6.742979
52.81198 | 24.8814 | 24.25349 | 11.01758 | 0.6279117 | 6.617952 | 6.617952
52.82197 | 24.7302 | 24.00562 | 11.01454 | 0.7245783 | 6.49554 | 6.49554
52.83197 | 24.5376 | 23.76249 | 11.0115 | 0.7751086 | 6.375497 | 6.375497
52.84197 | 24.4063 | 23.52432 | 11.00845 | 0.881978 | 6.257934 | 6.257934
52.85197 | 24.226 | 23.29108 | 11.00542 | 0.9349185 | 6.142833 | 6.142833
52.86197 | 24.0309 | 23.06273 | 11.00238 | 0.9681695 | 6.030176 | 6.030176
52.87196 | 23.9278 | 22.83944 | 10.99935 | 1.088362 | 5.920045 | 5.920045
52.88196 | 23.7421 | 22.62072 | 10.99632 | 1.121385 | 5.8122 | 5.8122
52.89196 | 23.5687 | 22.40672 | 10.99329 | 1.161976 | 5.706719 | 5.706719
52.90196 | 23.442 | 22.1974 | 10.99026 | 1.244597 | 5.603572 | 5.603572
52.91196 | 23.253 | 21.99268 | 10.98723 | 1.260318 | 5.502725 | 5.502725
52.92196 | 23.1099 | 21.79249 | 10.98421 | 1.317408 | 5.404141 | 5.404141
52.93195 | 22.9562 | 21.59695 | 10.98119 | 1.359253 | 5.307877 | 5.307877
52.94195 | 22.7919 | 21.40559 | 10.97818 | 1.386312 | 5.213706 | 5.213706
52.95195 | 22.6605 | 21.21853 | 10.97516 | 1.44197 | 5.121685 | 5.121685
52.96195 | 22.4965 | 21.03569 | 10.97215 | 1.460807 | 5.031773 | 5.031773
52.97195 | 22.3371 | 20.85699 | 10.96914 | 1.480105 | 4.94393 | 4.94393
52.98195 | 22.2031 | 20.68235 | 10.96613 | 1.520748 | 4.858112 | 4.858112
52.99194 | 22.0462 | 20.51185 | 10.96313 | 1.534354 | 4.77436 | 4.77436
53.00194 | 21.9228 | 20.34506 | 10.96012 | 1.577739 | 4.69247 | 4.69247
53.01194 | 21.7516 | 20.18208 | 10.95712 | 1.56952 | 4.61248 | 4.61248
53.02194 | 21.6121 | 20.02282 | 10.95412 | 1.589279 | 4.53435 | 4.53435
53.03194 | 21.4992 | 19.8672 | 10.95112 | 1.632001 | 4.458037 | 4.458037
53.04194 | 21.3421 | 19.71513 | 10.94813 | 1.626967 | 4.383502 | 4.383502
53.05193 | 21.21 | 19.56668 | 10.94514 | 1.643317 | 4.310771 | 4.310771
53.06193 | 21.0925 | 19.42148 | 10.94215 | 1.671023 | 4.239663 | 4.239663
53.07193 | 20.9285 | 19.27958 | 10.93916 | 1.648917 | 4.170209 | 4.170209
53.08193 | 20.8209 | 19.14092 | 10.93618 | 1.679979 | 4.102371 | 4.102371
53.09193 | 20.6871 | 19.00541 | 10.9332 | 1.681687 | 4.036108 | 4.036108
53.10193 | 20.5559 | 18.87298 | 10.93022 | 1.68292 | 3.971381 | 3.971381
53.11192 | 20.4356 | 18.74367 | 10.92724 | 1.691927 | 3.908215 | 3.908215
53.12192 | 20.3036 | 18.61716 | 10.92427 | 1.686435 | 3.846449 | 3.846449
53.13192 | 20.1784 | 18.49351 | 10.92129 | 1.68489 | 3.786108 | 3.786108
53.14192 | 20.062 | 18.37264 | 10.91832 | 1.689363 | 3.727157 | 3.727157
53.15192 | 19.9323 | 18.25447 | 10.91535 | 1.677826 | 3.66956 | 3.66956
53.16192 | 19.8242 | 18.13895 | 10.91239 | 1.685245 | 3.613283 | 3.613283
53.17191 | 19.6864 | 18.02612 | 10.90943 | 1.66028 | 3.558346 | 3.558346
53.18191 | 19.5829 | 17.91568 | 10.90647 | 1.667216 | 3.504608 | 3.504608
53.19191 | 19.4872 | 17.80769 | 10.90351 | 1.679507 | 3.452092 | 3.452092
53.20191 | 19.3432 | 17.70208 | 10.90055 | 1.641115 | 3.400767 | 3.400767
53.21191 | 19.2555 | 17.5988 | 10.8976 | 1.656701 | 3.350601 | 3.350601
53.22191 | 19.1281 | 17.49777 | 10.89464 | 1.630326 | 3.301565 | 3.301565
53.2319 | 19.035 | 17.39905 | 10.89183 | 1.635951 | 3.25361 | 3.25361
53.2419 | 18.948 | 17.30237 | 10.88984 | 1.645627 | 3.206267 | 3.206267
53.2519 | 18.81 | 17.20779 | 10.88785 | 1.602212 | 3.159969 | 3.159969
53.2619 | 18.7168 | 17.11524 | 10.88586 | 1.601561 | 3.114688 | 3.114688
53.2719 | 18.6264 | 17.02468 | 10.88388 | 1.601723 | 3.070399 | 3.070399
53.28189 | 18.5208 | 16.93613 | 10.8819 | 1.584668 | 3.027116 | 3.027116
53.29189 | 18.4082 | 16.84938 | 10.87992 | 1.558816 | 2.984731 | 2.984731
53.30189 | 18.319 | 16.76447 | 10.87794 | 1.554529 | 2.943263 | 2.943263
53.31189 | 18.2191 | 16.68135 | 10.87597 | 1.537754 | 2.902688 | 2.902688
53.32189 | 18.1467 | 16.59996 | 10.874 | 1.546738 | 2.862982 | 2.862982
53.33189 | 18.0388 | 16.52028 | 10.87203 | 1.518525 | 2.824123 | 2.824123
53.34188 | 17.9398 | 16.44232 | 10.87006 | 1.497483 | 2.786127 | 2.786127
53.35188 | 17.8593 | 16.36589 | 10.8681 | 1.493407 | 2.748897 | 2.748897
53.36188 | 17.769 | 16.29104 | 10.86614 | 1.477961 | 2.712451 | 2.712451
53.37188 | 17.6985 | 16.21772 | 10.86418 | 1.480784 | 2.67677 | 2.67677
53.38188 | 17.6032 | 16.14588 | 10.86222 | 1.457317 | 2.641832 | 2.641832
53.39188 | 17.5178 | 16.0755 | 10.86026 | 1.442297 | 2.60762 | 2.60762
53.40187 | 17.4518 | 16.00661 | 10.85831 | 1.445193 | 2.574147 | 2.574147
53.41187 | 17.3705 | 15.93902 | 10.85636 | 1.431478 | 2.54133 | 2.54133
53.42187 | 17.2982 | 15.87278 | 10.85441 | 1.425416 | 2.509185 | 2.509185
53.43187 | 17.2074 | 15.80786 | 10.85247 | 1.399543 | 2.477695 | 2.477695
53.44187 | 17.1425 | 15.74421 | 10.85052 | 1.39829 | 2.446843 | 2.446843
53.45187 | 17.0637 | 15.68181 | 10.84858 | 1.38189 | 2.416614 | 2.416614
53.46186 | 16.9889 | 15.62069 | 10.84665 | 1.368215 | 2.38702 | 2.38702
53.47186 | 16.9212 | 15.56069 | 10.84471 | 1.360514 | 2.357988 | 2.357988
53.48186 | 16.8574 | 15.50184 | 10.84277 | 1.355556 | 2.329534 | 2.329534
53.49186 | 16.7879 | 15.44413 | 10.84084 | 1.343771 | 2.301643 | 2.301643
53.50186 | 16.7228 | 15.38751 | 10.83891 | 1.335285 | 2.274301 | 2.274301
53.51186 | 16.6575 | 15.33197 | 10.83699 | 1.325526 | 2.247494 | 2.247494
53.52185 | 16.5985 | 15.27753 | 10.83506 | 1.320967 | 2.221235 | 2.221235
53.53185 | 16.5358 | 15.22406 | 10.83314 | 1.311739 | 2.19546 | 2.19546
53.54185 | 16.4772 | 15.17158 | 10.83122 | 1.305615 | 2.170182 | 2.170182
53.55185 | 16.4057 | 15.12008 | 10.8293 | 1.285618 | 2.14539 | 2.14539
53.56185 | 16.3713 | 15.06953 | 10.82739 | 1.301771 | 2.121071 | 2.121071
53.57185 | 16.312 | 15.0199 | 10.82547 | 1.292097 | 2.097215 | 2.097215
53.58184 | 16.2349 | 14.97123 | 10.82356 | 1.263672 | 2.073832 | 2.073832
53.59184 | 16.1942 | 14.92339 | 10.82165 | 1.270811 | 2.050867 | 2.050867
53.60184 | 16.1356 | 14.87641 | 10.81975 | 1.259188 | 2.028332 | 2.028332
53.61184 | 16.0759 | 14.83028 | 10.81784 | 1.245623 | 2.006217 | 2.006217
53.62184 | 16.0267 | 14.78496 | 10.81594 | 1.241735 | 1.984511 | 1.984511
53.63184 | 15.9721 | 14.74046 | 10.81404 | 1.231645 | 1.963206 | 1.963206
53.64183 | 15.9315 | 14.69678 | 10.81215 | 1.23472 | 1.942316 | 1.942316
53.65183 | 15.876 | 14.65382 | 10.81025 | 1.22218 | 1.921784 | 1.921784
53.66183 | 15.8213 | 14.61161 | 10.80836 | 1.209692 | 1.901624 | 1.901624
53.67183 | 15.7768 | 14.57013 | 10.80647 | 1.206672 | 1.881829 | 1.881829
53.68183 | 15.7263 | 14.52936 | 10.80458 | 1.196938 | 1.86239 | 1.86239
53.69182 | 15.6777 | 14.48933 | 10.8027 | 1.188367 | 1.843318 | 1.843318
53.70182 | 15.6377 | 14.44995 | 10.80081 | 1.187753 | 1.824567 | 1.824567
53.71182 | 15.5752 | 14.41123 | 10.79893 | 1.163972 | 1.806148 | 1.806148
53.72182 | 15.5486 | 14.37316 | 10.79705 | 1.17544 | 1.788054 | 1.788054
53.73182 | 15.5015 | 14.33573 | 10.79518 | 1.16577 | 1.770277 | 1.770277
53.74182 | 15.4545 | 14.29892 | 10.7933 | 1.155577 | 1.752811 | 1.752811
53.75181 | 15.4085 | 14.26276 | 10.79143 | 1.145739 | 1.735665 | 1.735665
53.76181 | 15.3665 | 14.22716 | 10.78956 | 1.139342 | 1.718798 | 1.718798
53.77181 | 15.3215 | 14.19214 | 10.78769 | 1.129362 | 1.702222 | 1.702222
53.78181 | 15.2836 | 14.15769 | 10.78583 | 1.125912 | 1.685929 | 1.685929
53.79181 | 15.2254 | 14.12379 | 10.78397 | 1.101605 | 1.669915 | 1.669915
53.80181 | 15.2008 | 14.09045 | 10.7821 | 1.110353 | 1.654171 | 1.654171
53.8118 | 15.1577 | 14.05766 | 10.78025 | 1.100035 | 1.638708 | 1.638708
53.8218 | 15.0997 | 14.02537 | 10.77839 | 1.074328 | 1.62349 | 1.62349
53.8318 | 15.0802 | 13.99359 | 10.77654 | 1.08661 | 1.608526 | 1.608526
53.8418 | 15.0564 | 13.96231 | 10.77469 | 1.094092 | 1.593811 | 1.593811
53.8518 | 14.9849 | 13.93152 | 10.77284 | 1.053384 | 1.57934 | 1.57934
53.8618 | 14.9815 | 13.9012 | 10.77099 | 1.080298 | 1.565107 | 1.565107
53.87179 | 14.9244 | 13.87139 | 10.76915 | 1.053006 | 1.551124 | 1.551124
53.88179 | 14.897 | 13.84201 | 10.7673 | 1.054993 | 1.537353 | 1.537353
53.89179 | 14.8526 | 13.81307 | 10.76546 | 1.03953 | 1.523804 | 1.523804
53.90179 | 14.8354 | 13.78457 | 10.76362 | 1.050827 | 1.510475 | 1.510475
53.91179 | 14.8061 | 13.75651 | 10.76179 | 1.049593 | 1.49736 | 1.49736
53.92179 | 14.7547 | 13.72886 | 10.75995 | 1.025837 | 1.484455 | 1.484455
53.93178 | 14.7176 | 13.70166 | 10.75812 | 1.015941 | 1.471768 | 1.471768
53.94178 | 14.7009 | 13.67483 | 10.75629 | 1.026067 | 1.45927 | 1.45927
53.95178 | 14.6569 | 13.6484 | 10.75447 | 1.008497 | 1.446969 | 1.446969
53.96178 | 14.6285 | 13.62236 | 10.75264 | 1.006137 | 1.434861 | 1.434861
53.97178 | 14.5979 | 13.5967 | 10.75082 | 1.001197 | 1.422943 | 1.422943
53.98178 | 14.5644 | 13.57142 | 10.749 | 0.9929831 | 1.41121 | 1.41121
53.99177 | 14.5492 | 13.54652 | 10.74718 | 1.00268 | 1.39967 | 1.39967
54.00177 | 14.4919 | 13.52196 | 10.74536 | 0.9699419 | 1.388297 | 1.388297
54.01177 | 14.4817 | 13.49775 | 10.74355 | 0.9839527 | 1.377098 | 1.377098
54.02177 | 14.4558 | 13.47388 | 10.74174 | 0.981919 | 1.366071 | 1.366071
54.03177 | 14.414 | 13.45035 | 10.73993 | 0.9636475 | 1.355212 | 1.355212
54.04176 | 14.3964 | 13.42718 | 10.73812 | 0.9692223 | 1.344527 | 1.344527
54.05176 | 14.3778 | 13.40431 | 10.73632 | 0.9734949 | 1.333994 | 1.333994
54.06176 | 14.3311 | 13.38175 | 10.73451 | 0.9493493 | 1.323618 | 1.323618
54.07176 | 14.3323 | 13.35951 | 10.73271 | 0.9727912 | 1.313397 | 1.313397
54.08176 | 14.2831 | 13.33757 | 10.73092 | 0.9455266 | 1.303329 | 1.303329
54.09176 | 14.2591 | 13.31594 | 10.72912 | 0.9431615 | 1.29341 | 1.29341
54.10175 | 14.2418 | 13.29462 | 10.72733 | 0.9471807 | 1.283646 | 1.283646
54.11175 | 14.2072 | 13.27357 | 10.72553 | 0.9336317 | 1.274017 | 1.274017
54.12175 | 14.1893 | 13.2528 | 10.72374 | 0.9364989 | 1.264528 | 1.264528
54.13175 | 14.1714 | 13.23231 | 10.72196 | 0.9390875 | 1.255178 | 1.255178
54.14175 | 14.1322 | 13.2121 | 10.72017 | 0.9201028 | 1.245963 | 1.245963
54.15175 | 14.1319 | 13.19215 | 10.71839 | 0.9397499 | 1.236881 | 1.236881
54.16174 | 14.0914 | 13.17249 | 10.71661 | 0.9189143 | 1.227939 | 1.227939
54.17174 | 14.072 | 13.15306 | 10.71483 | 0.9189397 | 1.219116 | 1.219116
54.18174 | 14.0821 | 13.13389 | 10.71305 | 0.9482116 | 1.210418 | 1.210418
54.19174 | 14.0203 | 13.11497 | 10.71128 | 0.905334 | 1.201844 | 1.201844
54.20174 | 14.0184 | 13.09629 | 10.7095 | 0.9221118 | 1.193392 | 1.193392
54.21174 | 14.0166 | 13.07785 | 10.70773 | 0.9387494 | 1.185058 | 1.185058
54.22173 | 13.9579 | 13.05967 | 10.70597 | 0.8982335 | 1.176849 | 1.176849
54.23173 | 13.97 | 13.0417 | 10.7042 | 0.928304 | 1.168747 | 1.168747
54.24173 | 13.9373 | 13.02395 | 10.70244 | 0.9133467 | 1.160758 | 1.160758
54.25173 | 13.925 | 13.00643 | 10.70068 | 0.9185661 | 1.152879 | 1.152879
54.26173 | 13.9079 | 12.98913 | 10.69892 | 0.9187658 | 1.145109 | 1.145109
54.27173 | 13.8588 | 12.97205 | 10.69716 | 0.8867499 | 1.137446 | 1.137446
54.28172 | 13.8655 | 12.95519 | 10.69541 | 0.9103057 | 1.129895 | 1.129895
54.29172 | 13.85 | 12.93853 | 10.69365 | 0.9114697 | 1.122439 | 1.122439
54.30172 | 13.8083 | 12.92207 | 10.6919 | 0.886229 | 1.115085 | 1.115085
54.31172 | 13.8131 | 12.90581 | 10.69015 | 0.9072873 | 1.10783 | 1.10783
54.32172 | 13.7842 | 12.88975 | 10.68841 | 0.8944479 | 1.100673 | 1.100673
54.33172 | 13.7621 | 12.87389 | 10.68666 | 0.8882143 | 1.093613 | 1.093613
54.34171 | 13.7639 | 12.85823 | 10.68492 | 0.9056745 | 1.086653 | 1.086653
54.35171 | 13.7151 | 12.84274 | 10.68318 | 0.8723621 | 1.079779 | 1.079779
54.36171 | 13.7296 | 12.82743 | 10.68144 | 0.9021654 | 1.072997 | 1.072997
54.37171 | 13.7042 | 12.81231 | 10.6797 | 0.891887 | 1.066304 | 1.066304
54.38171 | 13.6673 | 12.79737 | 10.67797 | 0.8699305 | 1.059699 | 1.059699
54.39171 | 13.6791 | 12.7826 | 10.67624 | 0.8964983 | 1.053181 | 1.053181
54.4017 | 13.6495 | 12.76802 | 10.67451 | 0.8814793 | 1.046755 | 1.046755
54.4117 | 13.6267 | 12.7536 | 10.67278 | 0.873105 | 1.040406 | 1.040406
54.4217 | 13.6058 | 12.73934 | 10.67106 | 0.8664637 | 1.034139 | 1.034139
54.4317 | 13.5917 | 12.72524 | 10.66933 | 0.8664584 | 1.027954 | 1.027954
54.4417 | 13.5936 | 12.71131 | 10.66761 | 0.8822914 | 1.021848 | 1.021848
54.45169 | 13.5489 | 12.69755 | 10.66589 | 0.8513519 | 1.015827 | 1.015827
54.46169 | 13.5355 | 12.68393 | 10.66418 | 0.8515699 | 1.009876 | 1.009876
54.47169 | 13.5418 | 12.67047 | 10.66246 | 0.8713338 | 1.004002 | 1.004002
54.48169 | 13.5282 | 12.65715 | 10.66075 | 0.8710465 | 0.998202 | 0.998202
54.49169 | 13.4956 | 12.64399 | 10.65904 | 0.8516101 | 0.9924757 | 0.9924757
54.50169 | 13.492 | 12.63097 | 10.65733 | 0.861027 | 0.9868216 | 0.9868216
54.51168 | 13.4772 | 12.61811 | 10.65562 | 0.859087 | 0.9812441 | 0.9812441
54.52168 | 13.4577 | 12.60538 | 10.65392 | 0.8523179 | 0.975731 | 0.975731
54.53168 | 13.4494 | 12.59279 | 10.65222 | 0.8566086 | 0.9702869 | 0.9702869
54.54168 | 13.4245 | 12.58034 | 10.65052 | 0.8441621 | 0.9649104 | 0.9649104
54.55168 | 13.4397 | 12.56802 | 10.64882 | 0.8716795 | 0.9596009 | 0.9596009
54.56168 | 13.4035 | 12.55584 | 10.64712 | 0.8476641 | 0.9543568 | 0.9543568
54.57167 | 13.3847 | 12.54379 | 10.64543 | 0.8409051 | 0.9491825 | 0.9491825
54.58167 | 13.3872 | 12.53187 | 10.64374 | 0.8553284 | 0.944067 | 0.944067
54.59167 | 13.3515 | 12.52008 | 10.64205 | 0.8314248 | 0.9390138 | 0.9390138
54.60167 | 13.3506 | 12.5084 | 10.64036 | 0.8421955 | 0.9340225 | 0.9340225
54.61167 | 13.3386 | 12.49686 | 10.63867 | 0.8417426 | 0.9290919 | 0.9290919
54.62167 | 13.3218 | 12.48543 | 10.63699 | 0.8363676 | 0.9242214 | 0.9242214
54.63166 | 13.3139 | 12.47414 | 10.63531 | 0.839762 | 0.9194143 | 0.9194143
54.64166 | 13.3012 | 12.46295 | 10.63363 | 0.8382494 | 0.9146605 | 0.9146605
54.65166 | 13.2932 | 12.45188 | 10.63195 | 0.8413201 | 0.909964 | 0.909964
54.66166 | 13.2749 | 12.44092 | 10.63028 | 0.8339765 | 0.9053236 | 0.9053236
54.67166 | 13.2599 | 12.43008 | 10.6286 | 0.8298197 | 0.9007388 | 0.9007388
54.68166 | 13.2482 | 12.41935 | 10.62693 | 0.8288515 | 0.8962087 | 0.8962087
54.69165 | 13.2488 | 12.40874 | 10.62526 | 0.8400632 | 0.8917368 | 0.8917368
54.70165 | 13.2259 | 12.39822 | 10.6236 | 0.8276772 | 0.8873135 | 0.8873135
54.71165 | 13.2148 | 12.38782 | 10.62193 | 0.8269847 | 0.8829425 | 0.8829425
54.72165 | 13.2147 | 12.37751 | 10.62027 | 0.837187 | 0.8786231 | 0.8786231
54.73165 | 13.1832 | 12.36731 | 10.61861 | 0.8158857 | 0.8743544 | 0.8743544
54.74165 | 13.1911 | 12.35722 | 10.61695 | 0.8338825 | 0.8701357 | 0.8701357
54.75164 | 13.1561 | 12.34723 | 10.61529 | 0.8088687 | 0.8659704 | 0.8659704
54.76164 | 13.1483 | 12.33733 | 10.61364 | 0.8109655 | 0.8618497 | 0.8618497
54.77164 | 13.1505 | 12.32754 | 10.61198 | 0.8229645 | 0.8577768 | 0.8577768
54.78164 | 13.1284 | 12.31783 | 10.61033 | 0.810567 | 0.8537512 | 0.8537512
54.79164 | 13.1181 | 12.30823 | 10.60868 | 0.8098744 | 0.8497721 | 0.8497721
54.80164 | 13.1116 | 12.29871 | 10.60703 | 0.8128878 | 0.8458389 | 0.8458389
54.81163 | 13.0972 | 12.2893 | 10.60539 | 0.8078996 | 0.8419548 | 0.8419548
54.82163 | 13.1065 | 12.27997 | 10.60375 | 0.8265294 | 0.8381115 | 0.8381115
54.83163 | 13.0617 | 12.27073 | 10.60211 | 0.7909691 | 0.8343122 | 0.8343122
54.84163 | 13.0725 | 12.26158 | 10.60047 | 0.81092 | 0.8305563 | 0.8305563
54.85163 | 13.0725 | 12.25252 | 10.59883 | 0.8199832 | 0.8268433 | 0.8268433
54.86162 | 13.0458 | 12.24355 | 10.5972 | 0.8022513 | 0.823176 | 0.823176
54.87162 | 13.0387 | 12.23466 | 10.59556 | 0.8040429 | 0.8195467 | 0.8195467
54.88162 | 13.0251 | 12.22585 | 10.59393 | 0.7992504 | 0.8159585 | 0.8159585
54.89162 | 13.0246 | 12.21713 | 10.5923 | 0.8074748 | 0.8124109 | 0.8124109
54.90162 | 13.0058 | 12.20848 | 10.59068 | 0.7973173 | 0.8089032 | 0.8089032
54.91162 | 12.9879 | 12.19992 | 10.58905 | 0.787979 | 0.8054349 | 0.8054349
54.92161 | 12.991 | 12.19145 | 10.58743 | 0.7995513 | 0.8020095 | 0.8020095
54.93161 | 12.9765 | 12.18305 | 10.58581 | 0.7934543 | 0.7986185 | 0.7986185
54.94161 | 12.9564 | 12.17472 | 10.58419 | 0.7816798 | 0.7952654 | 0.7952654
54.95161 | 12.9544 | 12.16647 | 10.58257 | 0.7879283 | 0.7919497 | 0.7919497
54.96161 | 12.9495 | 12.1583 | 10.58096 | 0.7912014 | 0.7886708 | 0.7886708
54.97161 | 12.9428 | 12.1502 | 10.57934 | 0.7925993 | 0.7854284 | 0.7854284
54.9816 | 12.9291 | 12.14218 | 10.57773 | 0.7869158 | 0.782225 | 0.782225
54.9916 | 12.9156 | 12.13423 | 10.57613 | 0.7813671 | 0.7790539 | 0.7790539
55.0016 | 12.913 | 12.12635 | 10.57452 | 0.7866465 | 0.7759179 | 0.7759179
55.0116 | 12.9088 | 12.11855 | 10.57291 | 0.7902548 | 0.7728164 | 0.7728164
55.0216 | 12.8981 | 12.11081 | 10.57131 | 0.7872928 | 0.7697491 | 0.7697491
55.0316 | 12.8763 | 12.10314 | 10.56971 | 0.7731615 | 0.7667154 | 0.7667154
55.04159 | 12.8866 | 12.09555 | 10.56811 | 0.7910542 | 0.7637179 | 0.7637179
55.05159 | 12.8583 | 12.08801 | 10.56651 | 0.770287 | 0.7607503 | 0.7607503
55.06159 | 12.8477 | 12.08055 | 10.56492 | 0.7671528 | 0.7578151 | 0.7578151
55.07159 | 12.8479 | 12.07315 | 10.56332 | 0.7747527 | 0.7549119 | 0.7549119
55.08159 | 12.8422 | 12.06581 | 10.56173 | 0.7763872 | 0.7520404 | 0.7520404
55.09159 | 12.8296 | 12.05854 | 10.56014 | 0.7710573 | 0.7492002 | 0.7492002
55.10158 | 12.8149 | 12.05134 | 10.55856 | 0.7635569 | 0.7463935 | 0.7463935
55.11158 | 12.8126 | 12.0442 | 10.55697 | 0.7684005 | 0.7436145 | 0.7436145
55.12158 | 12.8138 | 12.03712 | 10.55539 | 0.7766822 | 0.7408656 | 0.7408656
55.13158 | 12.7972 | 12.0301 | 10.5538 | 0.7671024 | 0.7381464 | 0.7381464
55.14158 | 12.7872 | 12.02314 | 10.55222 | 0.7640618 | 0.7354566 | 0.7354566
55.15158 | 12.7835 | 12.01624 | 10.55065 | 0.7672612 | 0.7327959 | 0.7327959
55.16157 | 12.7891 | 12.00941 | 10.54907 | 0.7796931 | 0.7301672 | 0.7301672
55.17157 | 12.7648 | 12.00263 | 10.5475 | 0.7621748 | 0.7275634 | 0.7275634
55.18157 | 12.7595 | 11.9959 | 10.54593 | 0.7635985 | 0.7249876 | 0.7249876
55.19157 | 12.7535 | 11.98923 | 10.54436 | 0.7642651 | 0.7224395 | 0.7224395
55.20157 | 12.7632 | 11.98263 | 10.54279 | 0.780575 | 0.7199187 | 0.7199187
55.21157 | 12.7456 | 11.97607 | 10.54122 | 0.7695288 | 0.7174249 | 0.7174249
55.22156 | 12.7297 | 11.96958 | 10.53966 | 0.7601211 | 0.7149602 | 0.7149602
55.23156 | 12.711 | 11.96314 | 10.5381 | 0.747865 | 0.7125196 | 0.7125196
55.24156 | 12.732 | 11.95675 | 10.53654 | 0.7752547 | 0.710105 | 0.710105
55.25156 | 12.7107 | 11.95041 | 10.53498 | 0.7602911 | 0.7077162 | 0.7077162
55.26156 | 12.7103 | 11.94413 | 10.53342 | 0.7661745 | 0.7053529 | 0.7053529
55.27155 | 12.6924 | 11.9379 | 10.53187 | 0.7544994 | 0.7030171 | 0.7030171
55.28155 | 12.6904 | 11.93172 | 10.53031 | 0.7586789 | 0.7007038 | 0.7007038
55.29155 | 12.7043 | 11.92559 | 10.52876 | 0.7787071 | 0.6984153 | 0.6984153
55.30155 | 12.6756 | 11.91952 | 10.52721 | 0.7560846 | 0.6961511 | 0.6961511
55.31155 | 12.6653 | 11.91349 | 10.52567 | 0.7518121 | 0.693911 | 0.693911
55.32155 | 12.6756 | 11.90751 | 10.52412 | 0.76809 | 0.6916947 | 0.6916947
55.33154 | 12.6652 | 11.90159 | 10.52258 | 0.763613 | 0.6895042 | 0.6895042
55.34154 | 12.6515 | 11.89571 | 10.52104 | 0.7557935 | 0.6873348 | 0.6873348
55.35154 | 12.6539 | 11.88987 | 10.5195 | 0.764026 | 0.6851884 | 0.6851884
55.36154 | 12.631 | 11.88409 | 10.51796 | 0.7469108 | 0.6830649 | 0.6830649
55.37154 | 12.6388 | 11.87835 | 10.51642 | 0.7604487 | 0.6809639 | 0.6809639
55.38154 | 12.6168 | 11.87266 | 10.51489 | 0.7441401 | 0.6788852 | 0.6788852
55.39153 | 12.6166 | 11.86702 | 10.51336 | 0.74958 | 0.6768306 | 0.6768306
55.40153 | 12.6104 | 11.86142 | 10.51183 | 0.7489798 | 0.6747958 | 0.6747958
55.41153 | 12.5968 | 11.85587 | 10.5103 | 0.7409345 | 0.6727826 | 0.6727826
55.42153 | 12.5966 | 11.85036 | 10.50877 | 0.7462446 | 0.6707908 | 0.6707908
55.43153 | 12.5971 | 11.84489 | 10.50725 | 0.7522106 | 0.6688202 | 0.6688202
55.44153 | 12.5815 | 11.83947 | 10.50573 | 0.7420326 | 0.6668706 | 0.6668706
55.45152 | 12.5716 | 11.83409 | 10.50421 | 0.7375062 | 0.6649435 | 0.6649435
55.46152 | 12.5778 | 11.82876 | 10.50269 | 0.7490423 | 0.663035 | 0.663035
55.47152 | 12.551 | 11.82346 | 10.50117 | 0.7275358 | 0.6611468 | 0.6611468
55.48152 | 12.562 | 11.81821 | 10.49966 | 0.7437873 | 0.6592787 | 0.6592787
55.49152 | 12.5505 | 11.813 | 10.49814 | 0.7374971 | 0.6574306 | 0.6574306
55.50152 | 12.5385 | 11.80783 | 10.49663 | 0.7306657 | 0.6556021 | 0.6556021
55.51151 | 12.5525 | 11.80271 | 10.49512 | 0.7497885 | 0.6537948 | 0.6537948
55.52151 | 12.523 | 11.79762 | 10.49361 | 0.7253758 | 0.6520051 | 0.6520051
55.53151 | 12.5292 | 11.79258 | 10.49211 | 0.736623 | 0.6502345 | 0.6502345
55.54151 | 12.5118 | 11.78757 | 10.4906 | 0.7242307 | 0.6484828 | 0.6484828
55.55151 | 12.5135 | 11.7826 | 10.4891 | 0.7308989 | 0.6467499 | 0.6467499
55.56151 | 12.5054 | 11.77767 | 10.4876 | 0.7277283 | 0.6450354 | 0.6450354
55.5715 | 12.4916 | 11.77279 | 10.4861 | 0.7188142 | 0.6433411 | 0.6433411
55.5815 | 12.4888 | 11.76793 | 10.48461 | 0.7208668 | 0.6416632 | 0.6416632
55.5915 | 12.4925 | 11.76312 | 10.48311 | 0.7293814 | 0.6400034 | 0.6400034
55.6015 | 12.4844 | 11.75834 | 10.48162 | 0.7260585 | 0.6383615 | 0.6383615
55.6115 | 12.4774 | 11.7536 | 10.48013 | 0.7237984 | 0.6367372 | 0.6367372
55.62149 | 12.4851 | 11.7489 | 10.47864 | 0.736197 | 0.6351319 | 0.6351319
55.63149 | 12.4541 | 11.74424 | 10.47715 | 0.7098631 | 0.6335427 | 0.6335427
55.64149 | 12.4784 | 11.73961 | 10.47567 | 0.7387938 | 0.6319703 | 0.6319703
55.65149 | 12.4608 | 11.73501 | 10.47418 | 0.7257879 | 0.6304153 | 0.6304153
55.66149 | 12.4448 | 11.73045 | 10.4727 | 0.7143468 | 0.6288769 | 0.6288769
55.67149 | 12.4648 | 11.72593 | 10.47122 | 0.7388703 | 0.6273555 | 0.6273555
55.68148 | 12.4415 | 11.72145 | 10.46974 | 0.7200544 | 0.6258519 | 0.6258519
55.69148 | 12.429 | 11.71699 | 10.46826 | 0.7120086 | 0.6243633 | 0.6243633
55.70148 | 12.4416 | 11.71257 | 10.46679 | 0.729028 | 0.6228911 | 0.6228911
55.71148 | 12.4171 | 11.70819 | 10.46532 | 0.7089136 | 0.6214349 | 0.6214349
55.72148 | 12.42 | 11.70383 | 10.46385 | 0.7161651 | 0.6199948 | 0.6199948
55.73148 | 12.4209 | 11.69952 | 10.46238 | 0.7213833 | 0.6185705 | 0.6185705
55.74147 | 12.402 | 11.69524 | 10.46091 | 0.706764 | 0.6171633 | 0.6171633
55.75147 | 12.4087 | 11.69098 | 10.45944 | 0.717716 | 0.6157703 | 0.6157703
55.76147 | 12.3975 | 11.68676 | 10.45798 | 0.7107352 | 0.6143928 | 0.6143928
55.77147 | 12.3934 | 11.68258 | 10.45652 | 0.710822 | 0.6130306 | 0.6130306
55.78147 | 12.4027 | 11.67842 | 10.45506 | 0.7242767 | 0.6116835 | 0.6116835
55.79147 | 12.3874 | 11.6743 | 10.4536 | 0.7130993 | 0.6103517 | 0.6103517
55.80146 | 12.3777 | 11.67021 | 10.45214 | 0.7074863 | 0.609036 | 0.609036
55.81146 | 12.3794 | 11.66615 | 10.45069 | 0.7132459 | 0.6077337 | 0.6077337
55.82146 | 12.3578 | 11.66213 | 10.44923 | 0.6956744 | 0.6064462 | 0.6064462
55.83146 | 12.3789 | 11.65813 | 10.44778 | 0.7207719 | 0.6051734 | 0.6051734
55.84146 | 12.3556 | 11.65416 | 10.44633 | 0.7014387 | 0.6039149 | 0.6039149
55.85146 | 12.35 | 11.65023 | 10.44488 | 0.699775 | 0.6026708 | 0.6026708
55.86145 | 12.3544 | 11.64632 | 10.44344 | 0.7080772 | 0.6014422 | 0.6014422
55.87145 | 12.3348 | 11.64245 | 10.44199 | 0.6923533 | 0.6002264 | 0.6002264
55.88145 | 12.3176 | 11.6386 | 10.44055 | 0.6789996 | 0.5990247 | 0.5990247
55.89145 | 12.3348 | 11.63478 | 10.43911 | 0.7000163 | 0.5978369 | 0.5978369
55.90145 | 12.3237 | 11.631 | 10.43767 | 0.6927037 | 0.5966629 | 0.5966629
55.91145 | 12.3207 | 11.62724 | 10.43623 | 0.6934619 | 0.5955025 | 0.5955025
55.92144 | 12.3158 | 11.62351 | 10.4348 | 0.6922874 | 0.5943569 | 0.5943569
55.93144 | 12.3005 | 11.61981 | 10.43336 | 0.6806878 | 0.5932238 | 0.5932238
55.94144 | 12.3029 | 11.61614 | 10.43193 | 0.68676 | 0.5921038 | 0.5921038
55.95144 | 12.3158 | 11.6125 | 10.4305 | 0.7033036 | 0.5909973 | 0.5909973
55.96144 | 12.2836 | 11.60888 | 10.42907 | 0.6747192 | 0.5899039 | 0.5899039
55.97144 | 12.3021 | 11.60529 | 10.42765 | 0.6968067 | 0.5888236 | 0.5888236
55.98143 | 12.2894 | 11.60174 | 10.42622 | 0.687663 | 0.5877574 | 0.5877574
55.99143 | 12.2663 | 11.5982 | 10.4248 | 0.6680955 | 0.586703 | 0.586703
56.00143 | 12.2875 | 11.5947 | 10.42338 | 0.6928001 | 0.5856616 | 0.5856616
56.01143 | 12.2751 | 11.59122 | 10.42196 | 0.683878 | 0.5846327 | 0.5846327
56.02143 | 12.2627 | 11.58777 | 10.42054 | 0.6749284 | 0.5836166 | 0.5836166
56.03142 | 12.2568 | 11.58435 | 10.41912 | 0.6724486 | 0.5826141 | 0.5826141
56.04142 | 12.2532 | 11.58095 | 10.41771 | 0.6722457 | 0.581623 | 0.581623
56.05142 | 12.2559 | 11.57758 | 10.4163 | 0.6783162 | 0.5806443 | 0.5806443
56.06142 | 12.2595 | 11.57424 | 10.41488 | 0.6852605 | 0.5796779 | 0.5796779
56.07142 | 12.2356 | 11.57092 | 10.41347 | 0.6646788 | 0.5787236 | 0.5787236
56.08142 | 12.2568 | 11.56763 | 10.41207 | 0.6891709 | 0.5777816 | 0.5777816
56.09141 | 12.2399 | 11.56437 | 10.41066 | 0.6755334 | 0.5768527 | 0.5768527
56.10141 | 12.2431 | 11.56113 | 10.40926 | 0.6819738 | 0.5759348 | 0.5759348
56.11141 | 12.238 | 11.55791 | 10.40785 | 0.6800886 | 0.5750288 | 0.5750288
56.12141 | 12.245 | 11.55472 | 10.40645 | 0.690278 | 0.5741347 | 0.5741347
56.13141 | 12.2262 | 11.55156 | 10.40505 | 0.6746422 | 0.5732523 | 0.5732523
56.14141 | 12.233 | 11.54842 | 10.40366 | 0.6845812 | 0.5723817 | 0.5723817
56.1514 | 12.2162 | 11.54531 | 10.40226 | 0.6708922 | 0.5715235 | 0.5715235
56.1614 | 12.2327 | 11.54222 | 10.40087 | 0.6904814 | 0.570676 | 0.570676
56.1714 | 12.2157 | 11.53915 | 10.39947 | 0.6765458 | 0.5698401 | 0.5698401
56.1814 | 12.2077 | 11.53611 | 10.39808 | 0.6715858 | 0.5690156 | 0.5690156
56.1914 | 12.2051 | 11.5331 | 10.39669 | 0.6720011 | 0.5682026 | 0.5682026
56.2014 | 12.2069 | 11.53011 | 10.39531 | 0.6767923 | 0.5674007 | 0.5674007
56.21139 | 12.2066 | 11.52714 | 10.39392 | 0.6794562 | 0.566611 | 0.566611
56.22139 | 12.2102 | 11.5242 | 10.39254 | 0.6859991 | 0.5658316 | 0.5658316
56.23139 | 12.1929 | 11.52128 | 10.39116 | 0.6716182 | 0.5650633 | 0.5650633
56.24139 | 12.2034 | 11.51839 | 10.38977 | 0.6850132 | 0.5643062 | 0.5643062
56.25139 | 12.1933 | 11.51552 | 10.3884 | 0.6777845 | 0.5635601 | 0.5635601
56.26139 | 12.19 | 11.51267 | 10.38702 | 0.6773323 | 0.5628249 | 0.5628249
56.27138 | 12.202 | 11.50985 | 10.38564 | 0.6921533 | 0.5621016 | 0.5621016
56.28138 | 12.1889 | 11.50705 | 10.38427 | 0.6818547 | 0.5613879 | 0.5613879
56.29138 | 12.1727 | 11.50427 | 10.3829 | 0.6684318 | 0.5606856 | 0.5606856
56.30138 | 12.1922 | 11.50151 | 10.38153 | 0.690687 | 0.5599934 | 0.5599934
56.31138 | 12.1736 | 11.49878 | 10.38016 | 0.6748178 | 0.5593125 | 0.5593125
56.32138 | 12.1802 | 11.49607 | 10.37879 | 0.6841263 | 0.5586419 | 0.5586419
56.33137 | 12.1736 | 11.49339 | 10.37743 | 0.6802092 | 0.5579827 | 0.5579827
56.34137 | 12.167 | 11.49073 | 10.37606 | 0.6762722 | 0.5573332 | 0.5573332
56.35137 | 12.1657 | 11.48809 | 10.3747 | 0.6776124 | 0.5566943 | 0.5566943
56.36137 | 12.1626 | 11.48547 | 10.37334 | 0.67713 | 0.5560659 | 0.5560659
56.37137 | 12.1633 | 11.48287 | 10.37198 | 0.6804252 | 0.5554479 | 0.5554479
56.38137 | 12.146 | 11.4803 | 10.37062 | 0.6656979 | 0.5548402 | 0.5548402
56.39136 | 12.1628 | 11.47775 | 10.36927 | 0.6850459 | 0.5542435 | 0.5542435
56.40136 | 12.1599 | 11.47523 | 10.36791 | 0.6846742 | 0.5536564 | 0.5536564
56.41136 | 12.1568 | 11.47272 | 10.36656 | 0.6840803 | 0.5530796 | 0.5530796
56.42136 | 12.1374 | 11.47024 | 10.36521 | 0.6671643 | 0.552513 | 0.552513
56.43136 | 12.1444 | 11.46777 | 10.36386 | 0.6766264 | 0.5519566 | 0.5519566
56.44135 | 12.1532 | 11.46534 | 10.36251 | 0.6878641 | 0.5514109 | 0.5514109
56.45135 | 12.1228 | 11.46292 | 10.36117 | 0.6598824 | 0.5508747 | 0.5508747
56.46135 | 12.1485 | 11.46052 | 10.35982 | 0.687979 | 0.5503486 | 0.5503486
56.47135 | 12.135 | 11.45815 | 10.35848 | 0.6768539 | 0.5498325 | 0.5498325
56.48135 | 12.1372 | 11.45579 | 10.35714 | 0.6814071 | 0.5493264 | 0.5493264
56.49135 | 12.1147 | 11.45346 | 10.3558 | 0.6612388 | 0.5488303 | 0.5488303
56.50134 | 12.108 | 11.45115 | 10.35446 | 0.6568467 | 0.5483446 | 0.5483446
56.51134 | 12.1311 | 11.44886 | 10.35313 | 0.6822354 | 0.5478684 | 0.5478684
56.52134 | 12.1099 | 11.4466 | 10.35179 | 0.6633028 | 0.547402 | 0.547402
56.53134 | 12.1136 | 11.44435 | 10.35046 | 0.6692489 | 0.5469454 | 0.5469454
56.54134 | 12.1074 | 11.44213 | 10.34913 | 0.6652737 | 0.5464987 | 0.5464987
56.55134 | 12.1135 | 11.43992 | 10.3478 | 0.6735773 | 0.5460618 | 0.5460618
56.56133 | 12.1078 | 11.43774 | 10.34647 | 0.6700575 | 0.5456351 | 0.5456351
56.57133 | 12.1102 | 11.43558 | 10.34515 | 0.6746189 | 0.5452176 | 0.5452176
56.58133 | 12.1112 | 11.43344 | 10.34382 | 0.6777591 | 0.54481 | 0.54481
56.59133 | 12.1072 | 11.43132 | 10.3425 | 0.6758785 | 0.544412 | 0.544412
56.60133 | 12.095 | 11.42922 | 10.34118 | 0.6657767 | 0.5440237 | 0.5440237
56.61133 | 12.1038 | 11.42715 | 10.33986 | 0.6766541 | 0.5436451 | 0.5436451
56.62132 | 12.1147 | 11.42509 | 10.33854 | 0.6896085 | 0.5432765 | 0.5432765
56.63132 | 12.1092 | 11.42306 | 10.33722 | 0.6861442 | 0.5429171 | 0.5429171
56.64132 | 12.0997 | 11.42104 | 10.33591 | 0.678659 | 0.5425674 | 0.5425674
56.65132 | 12.0932 | 11.41905 | 10.33459 | 0.6741531 | 0.5422273 | 0.5422273
56.66132 | 12.0985 | 11.41707 | 10.33328 | 0.6814263 | 0.5418967 | 0.5418967
56.67132 | 12.0924 | 11.41512 | 10.33197 | 0.6772789 | 0.5415757 | 0.5415757
56.68131 | 12.1057 | 11.41319 | 10.33066 | 0.6925089 | 0.5412646 | 0.5412646
56.69131 | 12.1018 | 11.41128 | 10.32935 | 0.6905201 | 0.5409627 | 0.5409627
56.70131 | 12.105 | 11.40939 | 10.32805 | 0.6956107 | 0.5406703 | 0.5406703
56.71131 | 12.1152 | 11.40752 | 10.32674 | 0.7076807 | 0.5403875 | 0.5403875
56.72131 | 12.092 | 11.40567 | 10.32544 | 0.6863301 | 0.5401141 | 0.5401141
56.73131 | 12.1157 | 11.40384 | 10.32414 | 0.7118588 | 0.5398503 | 0.5398503
56.7413 | 12.106 | 11.40203 | 10.32284 | 0.7039656 | 0.5395961 | 0.5395961
56.7513 | 12.1043 | 11.40025 | 10.32154 | 0.7040529 | 0.5393514 | 0.5393514
56.7613 | 12.1142 | 11.39848 | 10.32025 | 0.7157204 | 0.5391159 | 0.5391159
56.7713 | 12.1013 | 11.39673 | 10.31895 | 0.7045666 | 0.5388903 | 0.5388903
56.7813 | 12.1072 | 11.39501 | 10.31766 | 0.712193 | 0.5386737 | 0.5386737
56.7913 | 12.11 | 11.3933 | 10.31637 | 0.7166982 | 0.538467 | 0.538467
56.80129 | 12.0972 | 11.39162 | 10.31508 | 0.7055818 | 0.5382696 | 0.5382696
56.81129 | 12.107 | 11.38995 | 10.31379 | 0.7170464 | 0.5380817 | 0.5380817
56.82129 | 12.0961 | 11.38831 | 10.3125 | 0.7077904 | 0.5379033 | 0.5379033
56.83129 | 12.0874 | 11.38669 | 10.31122 | 0.7007139 | 0.5377343 | 0.5377343
56.84129 | 12.1075 | 11.38508 | 10.30993 | 0.7224168 | 0.5375749 | 0.5375749
56.85128 | 12.101 | 11.3835 | 10.30865 | 0.7174976 | 0.537425 | 0.537425
56.86128 | 12.0973 | 11.38194 | 10.30737 | 0.7153595 | 0.5372846 | 0.5372846
56.87128 | 12.1001 | 11.3804 | 10.30609 | 0.7197007 | 0.5371537 | 0.5371537
56.88128 | 12.0935 | 11.37888 | 10.30481 | 0.7146215 | 0.5370322 | 0.5370322
56.89128 | 12.1022 | 11.37738 | 10.30354 | 0.7248216 | 0.5369203 | 0.5369203
56.90128 | 12.0998 | 11.3759 | 10.30226 | 0.723901 | 0.536818 | 0.536818
56.91127 | 12.0916 | 11.37444 | 10.30099 | 0.7171585 | 0.5367252 | 0.5367252
56.92127 | 12.0997 | 11.373 | 10.29972 | 0.7266966 | 0.5366421 | 0.5366421
56.93127 | 12.1032 | 11.37159 | 10.29845 | 0.7316142 | 0.5365684 | 0.5365684
56.94127 | 12.106 | 11.37019 | 10.29718 | 0.735811 | 0.5365044 | 0.5365044
56.95127 | 12.0969 | 11.36881 | 10.29591 | 0.728087 | 0.5364499 | 0.5364499
56.96127 | 12.0981 | 11.36746 | 10.29465 | 0.7306422 | 0.5364052 | 0.5364052
56.97126 | 12.0773 | 11.36612 | 10.29338 | 0.7111754 | 0.53637 | 0.53637
56.98126 | 12.1064 | 11.36481 | 10.29212 | 0.741589 | 0.5363445 | 0.5363445
56.99126 | 12.108 | 11.36352 | 10.29086 | 0.7444817 | 0.5363288 | 0.5363288
57.00126 | 12.0992 | 11.36225 | 10.2896 | 0.7369534 | 0.5363227 | 0.5363227
57.01126 | 12.1 | 11.361 | 10.28834 | 0.7390042 | 0.5363264 | 0.5363264
57.02126 | 12.1004 | 11.35977 | 10.28709 | 0.7406339 | 0.5363398 | 0.5363398
57.03125 | 12.1169 | 11.35856 | 10.28583 | 0.7583412 | 0.5363631 | 0.5363631
57.04125 | 12.1119 | 11.35737 | 10.28458 | 0.7545287 | 0.5363962 | 0.5363962
57.05125 | 12.1187 | 11.35621 | 10.28333 | 0.7624949 | 0.5364391 | 0.5364391
57.06125 | 12.1219 | 11.35506 | 10.28208 | 0.7668398 | 0.536492 | 0.536492
57.07125 | 12.1039 | 11.35394 | 10.28083 | 0.7499635 | 0.5365547 | 0.5365547
57.08125 | 12.119 | 11.35283 | 10.27958 | 0.7661657 | 0.5366274 | 0.5366274
57.09124 | 12.1206 | 11.35175 | 10.27833 | 0.7688453 | 0.5367101 | 0.5367101
57.10124 | 12.1151 | 11.3507 | 10.27709 | 0.7644044 | 0.5368028 | 0.5368028
57.11124 | 12.1388 | 11.34966 | 10.27585 | 0.7891419 | 0.5369057 | 0.5369057
57.12124 | 12.1238 | 11.34864 | 10.27461 | 0.7751578 | 0.5370186 | 0.5370186
57.13124 | 12.1046 | 11.34765 | 10.27336 | 0.7569518 | 0.5371417 | 0.5371417
57.14124 | 12.1303 | 11.34668 | 10.27213 | 0.7836239 | 0.537275 | 0.537275
57.15123 | 12.1371 | 11.34573 | 10.27089 | 0.7913731 | 0.5374184 | 0.5374184
57.16123 | 12.1236 | 11.3448 | 10.26965 | 0.7788012 | 0.5375723 | 0.5375723
57.17123 | 12.1427 | 11.34389 | 10.26842 | 0.7988071 | 0.5377365 | 0.5377365
57.18123 | 12.1493 | 11.34301 | 10.26719 | 0.8062908 | 0.5379111 | 0.5379111
57.19123 | 12.1368 | 11.34215 | 10.26596 | 0.794652 | 0.5380961 | 0.5380961
57.20123 | 12.1461 | 11.34131 | 10.26473 | 0.8047908 | 0.5382917 | 0.5382917
57.21122 | 12.1389 | 11.34049 | 10.2635 | 0.7984062 | 0.5384977 | 0.5384977
57.22122 | 12.1575 | 11.3397 | 10.26227 | 0.8177997 | 0.5387144 | 0.5387144
57.23122 | 12.1541 | 11.33893 | 10.26105 | 0.8151704 | 0.5389418 | 0.5389418
57.24122 | 12.1616 | 11.33818 | 10.25982 | 0.8234181 | 0.5391801 | 0.5391801
57.25122 | 12.1782 | 11.33746 | 10.2586 | 0.8407427 | 0.5394291 | 0.5394291
57.26121 | 12.1678 | 11.33676 | 10.25738 | 0.8310433 | 0.5396888 | 0.5396888
57.27121 | 12.1584 | 11.33608 | 10.25616 | 0.8223213 | 0.5399596 | 0.5399596
57.28121 | 12.175 | 11.33542 | 10.25494 | 0.8395759 | 0.5402415 | 0.5402415
57.29121 | 12.1679 | 11.33479 | 10.25372 | 0.8331067 | 0.5405345 | 0.5405345
57.30121 | 12.1708 | 11.33419 | 10.25251 | 0.8366139 | 0.5408387 | 0.5408387
57.31121 | 12.1945 | 11.3336 | 10.25129 | 0.860897 | 0.5411541 | 0.5411541
57.3212 | 12.2046 | 11.33304 | 10.25008 | 0.8715556 | 0.5414804 | 0.5414804
57.3312 | 12.198 | 11.33251 | 10.24887 | 0.8654901 | 0.5418188 | 0.5418188
57.3412 | 12.2054 | 11.332 | 10.24766 | 0.8734008 | 0.5421683 | 0.5421683
57.3512 | 12.2152 | 11.33151 | 10.24645 | 0.883686 | 0.5425298 | 0.5425298
57.3612 | 12.211 | 11.33105 | 10.24525 | 0.8799473 | 0.5429026 | 0.5429026
57.3712 | 12.2214 | 11.33062 | 10.24404 | 0.8907828 | 0.5432875 | 0.5432875
57.38119 | 12.2233 | 11.33021 | 10.24284 | 0.8930934 | 0.5436836 | 0.5436836
57.39119 | 12.2283 | 11.32982 | 10.24164 | 0.8984788 | 0.5440922 | 0.5440922
57.40119 | 12.2504 | 11.32946 | 10.24044 | 0.9209386 | 0.5445129 | 0.5445129
57.41119 | 12.2314 | 11.32913 | 10.23924 | 0.9022726 | 0.5449458 | 0.5449458
57.42119 | 12.2577 | 11.32882 | 10.23804 | 0.9288807 | 0.5453909 | 0.5453909
57.43119 | 12.2399 | 11.32854 | 10.23684 | 0.9113624 | 0.5458485 | 0.5458485
57.44118 | 12.2575 | 11.32828 | 10.23565 | 0.9292177 | 0.546318 | 0.546318
57.45118 | 12.2616 | 11.32805 | 10.23445 | 0.9335465 | 0.5468007 | 0.5468007
57.46118 | 12.2607 | 11.32785 | 10.23326 | 0.9328483 | 0.5472961 | 0.5472961
57.47118 | 12.2793 | 11.32768 | 10.23207 | 0.951623 | 0.5478044 | 0.5478044
57.48118 | 12.3004 | 11.32753 | 10.23088 | 0.9728704 | 0.5483257 | 0.5483257
57.49118 | 12.2718 | 11.32741 | 10.22969 | 0.9443901 | 0.54886 | 0.54886
57.50117 | 12.2954 | 11.32732 | 10.2285 | 0.9680819 | 0.5494071 | 0.5494071
57.51117 | 12.3038 | 11.32725 | 10.22732 | 0.9765457 | 0.5499681 | 0.5499681
57.52117 | 12.3094 | 11.32722 | 10.22613 | 0.9821809 | 0.5505426 | 0.5505426
57.53117 | 12.3173 | 11.32721 | 10.22495 | 0.9900876 | 0.5511308 | 0.5511308
57.54117 | 12.3223 | 11.32723 | 10.22377 | 0.9950652 | 0.5517328 | 0.5517328
57.55117 | 12.3319 | 11.32729 | 10.22259 | 1.004614 | 0.5523487 | 0.5523487
57.56116 | 12.3398 | 11.32737 | 10.22141 | 1.012432 | 0.552978 | 0.552978
57.57116 | 12.3282 | 11.32748 | 10.22023 | 1.000722 | 0.5536222 | 0.5536222
57.58116 | 12.3467 | 11.32762 | 10.21906 | 1.01908 | 0.5542808 | 0.5542808
57.59116 | 12.3544 | 11.32779 | 10.21788 | 1.026609 | 0.5549539 | 0.5549539
57.60116 | 12.3554 | 11.32799 | 10.21671 | 1.027406 | 0.5556418 | 0.5556418
57.61115 | 12.3634 | 11.32823 | 10.21554 | 1.035173 | 0.5563438 | 0.5563438
57.62115 | 12.3818 | 11.32849 | 10.21437 | 1.053308 | 0.5570617 | 0.5570617
57.63115 | 12.383 | 11.32879 | 10.2132 | 1.054211 | 0.5577945 | 0.5577945
57.64115 | 12.3902 | 11.32912 | 10.21203 | 1.061083 | 0.5585428 | 0.5585428
57.65115 | 12.4093 | 11.32948 | 10.21087 | 1.079822 | 0.5593065 | 0.5593065
57.66115 | 12.4027 | 11.32987 | 10.2097 | 1.072827 | 0.5600861 | 0.5600861
57.67114 | 12.4201 | 11.3303 | 10.20854 | 1.089801 | 0.5608808 | 0.5608808
57.68114 | 12.4277 | 11.33076 | 10.20738 | 1.09694 | 0.5616922 | 0.5616922
57.69114 | 12.4342 | 11.33125 | 10.20621 | 1.102946 | 0.5625198 | 0.5625198
57.70114 | 12.4593 | 11.33178 | 10.20505 | 1.127518 | 0.5633639 | 0.5633639
57.71114 | 12.4532 | 11.33235 | 10.2039 | 1.120855 | 0.5642245 | 0.5642245
57.72114 | 12.4677 | 11.33294 | 10.20274 | 1.134757 | 0.5651018 | 0.5651018
57.73113 | 12.4777 | 11.33358 | 10.20158 | 1.144125 | 0.5659953 | 0.5659953
57.74113 | 12.4733 | 11.33424 | 10.20043 | 1.139056 | 0.5669066 | 0.5669066
57.75113 | 12.4857 | 11.33495 | 10.19928 | 1.150752 | 0.5678353 | 0.5678353
57.76113 | 12.4975 | 11.33569 | 10.19813 | 1.161812 | 0.5687813 | 0.5687813
57.77113 | 12.4996 | 11.33647 | 10.19698 | 1.163134 | 0.569745 | 0.569745
57.78113 | 12.5187 | 11.33728 | 10.19583 | 1.181421 | 0.5707265 | 0.5707265
57.79112 | 12.5282 | 11.33813 | 10.19468 | 1.19007 | 0.5717248 | 0.5717248
57.80112 | 12.545 | 11.33902 | 10.19353 | 1.205982 | 0.5727423 | 0.5727423
57.81112 | 12.5522 | 11.33994 | 10.19239 | 1.212255 | 0.573778 | 0.573778
57.82112 | 12.5528 | 11.34091 | 10.19125 | 1.211891 | 0.574832 | 0.574832
57.83112 | 12.5733 | 11.34191 | 10.1901 | 1.231388 | 0.5759046 | 0.5759046
57.84112 | 12.5827 | 11.34295 | 10.18896 | 1.239747 | 0.5769957 | 0.5769957
57.85111 | 12.5925 | 11.34403 | 10.18782 | 1.248468 | 0.5781045 | 0.5781045
57.86111 | 12.6063 | 11.34515 | 10.18668 | 1.261149 | 0.5792332 | 0.5792332
57.87111 | 12.6057 | 11.34631 | 10.18555 | 1.259391 | 0.5803809 | 0.5803809
57.88111 | 12.6217 | 11.34751 | 10.18441 | 1.274193 | 0.5815475 | 0.5815475
57.89111 | 12.6352 | 11.34874 | 10.18328 | 1.286456 | 0.5827332 | 0.5827332
57.90111 | 12.6183 | 11.35002 | 10.18214 | 1.26828 | 0.5839379 | 0.5839379
57.9111 | 12.6483 | 11.35133 | 10.18101 | 1.296966 | 0.5851605 | 0.5851605
57.9211 | 12.6584 | 11.35269 | 10.17988 | 1.30571 | 0.5864034 | 0.5864034
57.9311 | 12.6555 | 11.35408 | 10.17875 | 1.301416 | 0.5876654 | 0.5876654
57.9411 | 12.6703 | 11.35552 | 10.17763 | 1.314782 | 0.5889464 | 0.5889464
57.9511 | 12.6947 | 11.35699 | 10.1765 | 1.337708 | 0.5902464 | 0.5902464
57.9611 | 12.6812 | 11.3585 | 10.17537 | 1.322696 | 0.5915651 | 0.5915651
57.97109 | 12.7176 | 11.36005 | 10.17425 | 1.357547 | 0.5929013 | 0.5929013
57.98109 | 12.7125 | 11.36164 | 10.17313 | 1.350858 | 0.5942572 | 0.5942572
57.99109 | 12.7206 | 11.36327 | 10.17201 | 1.357331 | 0.5956314 | 0.5956314
58.00109 | 12.7415 | 11.36493 | 10.17089 | 1.376567 | 0.5970236 | 0.5970236
58.01109 | 12.7317 | 11.36663 | 10.16977 | 1.365066 | 0.5984336 | 0.5984336
58.02108 | 12.7471 | 11.36837 | 10.16865 | 1.37873 | 0.5998596 | 0.5998596
58.03108 | 12.7714 | 11.37014 | 10.16753 | 1.401258 | 0.601304 | 0.601304
58.04108 | 12.7675 | 11.37195 | 10.16642 | 1.395551 | 0.6027651 | 0.6027651
58.05108 | 12.7686 | 11.37379 | 10.16531 | 1.39481 | 0.6042423 | 0.6042423
58.06108 | 12.7767 | 11.37566 | 10.16419 | 1.401037 | 0.6057351 | 0.6057351
58.07108 | 12.7737 | 11.37757 | 10.16308 | 1.396133 | 0.6072429 | 0.6072429
58.08107 | 12.7967 | 11.3795 | 10.16197 | 1.417201 | 0.6087632 | 0.6087632
58.09107 | 12.801 | 11.38146 | 10.16086 | 1.419538 | 0.6102992 | 0.6102992
58.10107 | 12.8 | 11.38345 | 10.15976 | 1.416548 | 0.6118483 | 0.6118483
58.11107 | 12.8186 | 11.38547 | 10.15865 | 1.433131 | 0.6134096 | 0.6134096
58.12107 | 12.8197 | 11.38751 | 10.15754 | 1.432191 | 0.6149824 | 0.6149824
58.13107 | 12.8041 | 11.38957 | 10.15644 | 1.414528 | 0.6165657 | 0.6165657
58.14106 | 12.8306 | 11.39165 | 10.15534 | 1.438946 | 0.6181571 | 0.6181571
58.15106 | 12.831 | 11.39376 | 10.15424 | 1.437244 | 0.6197587 | 0.6197587
58.16106 | 12.8299 | 11.39587 | 10.15314 | 1.434026 | 0.621368 | 0.621368
58.17106 | 12.8404 | 11.39801 | 10.15204 | 1.442393 | 0.6229838 | 0.6229838
58.18106 | 12.8287 | 11.40015 | 10.15094 | 1.428548 | 0.6246052 | 0.6246052
58.19106 | 12.8404 | 11.40231 | 10.14985 | 1.438092 | 0.626231 | 0.626231
58.20105 | 12.8371 | 11.40447 | 10.14875 | 1.432632 | 0.6278584 | 0.6278584
58.21105 | 12.8285 | 11.40664 | 10.14766 | 1.421863 | 0.6294896 | 0.6294896
58.22105 | 12.8316 | 11.40881 | 10.14657 | 1.422792 | 0.6311216 | 0.6311216
58.23105 | 12.8363 | 11.41098 | 10.14547 | 1.425319 | 0.6327533 | 0.6327533
58.24105 | 12.8237 | 11.41315 | 10.14438 | 1.410549 | 0.6343837 | 0.6343837
58.25105 | 12.8403 | 11.41532 | 10.14329 | 1.424982 | 0.6360114 | 0.6360114
58.26104 | 12.8354 | 11.41748 | 10.14221 | 1.417924 | 0.6376338 | 0.6376338
58.27104 | 12.8264 | 11.41963 | 10.14112 | 1.406772 | 0.6392529 | 0.6392529
58.28104 | 12.8384 | 11.42177 | 10.14004 | 1.416631 | 0.640866 | 0.640866
58.29104 | 12.8405 | 11.4239 | 10.13895 | 1.416603 | 0.6424722 | 0.6424722
58.30104 | 12.8188 | 11.42601 | 10.13787 | 1.39279 | 0.6440703 | 0.6440703
58.31104 | 12.8346 | 11.42811 | 10.13679 | 1.406493 | 0.6456595 | 0.6456595
58.32103 | 12.8257 | 11.43018 | 10.13571 | 1.395516 | 0.6472376 | 0.6472376
58.33103 | 12.812 | 11.43224 | 10.13463 | 1.379757 | 0.6488065 | 0.6488065
58.34103 | 12.8139 | 11.43428 | 10.13355 | 1.37962 | 0.6503643 | 0.6503643
58.35103 | 12.8141 | 11.4363 | 10.13248 | 1.377805 | 0.6519102 | 0.6519102
58.36103 | 12.8043 | 11.43829 | 10.1314 | 1.366013 | 0.6534437 | 0.6534437
58.37103 | 12.7962 | 11.44025 | 10.13033 | 1.355946 | 0.6549645 | 0.6549645
58.38102 | 12.7902 | 11.44219 | 10.12925 | 1.348005 | 0.6564708 | 0.6564708
58.39102 | 12.7981 | 11.44411 | 10.12818 | 1.353988 | 0.6579654 | 0.6579654
58.40102 | 12.7943 | 11.446 | 10.12711 | 1.348296 | 0.6594466 | 0.6594466
58.41102 | 12.7824 | 11.44787 | 10.12604 | 1.33453 | 0.6609145 | 0.6609145
58.42102 | 12.7965 | 11.44971 | 10.12497 | 1.346789 | 0.6623693 | 0.6623693
58.43101 | 12.7901 | 11.45153 | 10.12391 | 1.338574 | 0.6638098 | 0.6638098
58.44101 | 12.7648 | 11.45332 | 10.12284 | 1.311481 | 0.6652391 | 0.6652391
58.45101 | 12.7815 | 11.45509 | 10.12178 | 1.326411 | 0.6666565 | 0.6666565
58.46101 | 12.7635 | 11.45684 | 10.12071 | 1.306664 | 0.6680622 | 0.6680622
58.47101 | 12.7454 | 11.45856 | 10.11965 | 1.286836 | 0.6694573 | 0.6694573
58.48101 | 12.7578 | 11.46027 | 10.11859 | 1.297527 | 0.6708422 | 0.6708422
58.491 | 12.7478 | 11.46196 | 10.11753 | 1.285838 | 0.6722164 | 0.6722164
58.501 | 12.7339 | 11.46364 | 10.11647 | 1.270262 | 0.6735839 | 0.6735839
58.511 | 12.7179 | 11.4653 | 10.11541 | 1.252599 | 0.6749441 | 0.6749441
58.521 | 12.7192 | 11.46695 | 10.11436 | 1.252248 | 0.6762983 | 0.6762983
58.531 | 12.6982 | 11.4686 | 10.1133 | 1.229605 | 0.6776474 | 0.6776474
58.541 | 12.6968 | 11.47023 | 10.11225 | 1.226568 | 0.6789929 | 0.6789929
58.55099 | 12.6846 | 11.47186 | 10.11119 | 1.212737 | 0.6803344 | 0.6803344
58.56099 | 12.6736 | 11.47349 | 10.11014 | 1.200105 | 0.6816762 | 0.6816762
58.57099 | 12.6684 | 11.47513 | 10.10909 | 1.193272 | 0.683018 | 0.683018
58.58099 | 12.6547 | 11.47676 | 10.10804 | 1.177935 | 0.6843614 | 0.6843614
58.59099 | 12.6431 | 11.47841 | 10.10699 | 1.164691 | 0.6857077 | 0.6857077
58.60099 | 12.6303 | 11.48006 | 10.10595 | 1.150237 | 0.6870584 | 0.6870584
58.61098 | 12.6197 | 11.48173 | 10.1049 | 1.137972 | 0.6884135 | 0.6884135
58.62098 | 12.6087 | 11.48341 | 10.10386 | 1.12529 | 0.6897771 | 0.6897771
58.63098 | 12.5983 | 11.48511 | 10.10281 | 1.113189 | 0.6911493 | 0.6911493
58.64098 | 12.579 | 11.48683 | 10.10177 | 1.092168 | 0.6925314 | 0.6925314
58.65098 | 12.5724 | 11.48858 | 10.10073 | 1.083823 | 0.6939249 | 0.6939249
58.66098 | 12.5522 | 11.49035 | 10.09969 | 1.06185 | 0.6953312 | 0.6953312
58.67097 | 12.5325 | 11.49215 | 10.09865 | 1.040351 | 0.6967502 | 0.6967502
58.68097 | 12.5298 | 11.49398 | 10.09761 | 1.035817 | 0.698186 | 0.698186
58.69097 | 12.5077 | 11.49585 | 10.09657 | 1.011849 | 0.6996385 | 0.6996385
58.70097 | 12.4966 | 11.49776 | 10.09554 | 0.9988445 | 0.7011089 | 0.7011089
58.71097 | 12.5002 | 11.4997 | 10.0945 | 1.0005 | 0.7025985 | 0.7025985
58.72097 | 12.4681 | 11.50169 | 10.09347 | 0.9664142 | 0.7041083 | 0.7041083
58.73096 | 12.4598 | 11.50371 | 10.09244 | 0.9560859 | 0.7056382 | 0.7056382
58.74096 | 12.4636 | 11.50579 | 10.09141 | 0.9578097 | 0.707192 | 0.707192
58.75096 | 12.4371 | 11.50791 | 10.09038 | 0.9291852 | 0.7087694 | 0.7087694
58.76096 | 12.4307 | 11.51009 | 10.08935 | 0.9206104 | 0.7103714 | 0.7103714
58.77096 | 12.4278 | 11.51232 | 10.08832 | 0.9154837 | 0.7119988 | 0.7119988
58.78096 | 12.4109 | 11.5146 | 10.08729 | 0.8963028 | 0.7136528 | 0.7136528
58.79095 | 12.3988 | 11.51693 | 10.08627 | 0.8818687 | 0.7153322 | 0.7153322
58.80095 | 12.3886 | 11.51933 | 10.08524 | 0.8692748 | 0.7170416 | 0.7170416
58.81095 | 12.3775 | 11.52178 | 10.08422 | 0.8557222 | 0.7187797 | 0.7187797
58.82095 | 12.3624 | 11.52429 | 10.0832 | 0.838109 | 0.7205476 | 0.7205476
58.83095 | 12.3571 | 11.52687 | 10.08217 | 0.8302343 | 0.7223457 | 0.7223457
58.84094 | 12.3385 | 11.5295 | 10.08116 | 0.8089988 | 0.7241731 | 0.7241731
58.85094 | 12.3229 | 11.5322 | 10.08014 | 0.7906966 | 0.7260338 | 0.7260338
58.86094 | 12.3207 | 11.53497 | 10.07912 | 0.7857289 | 0.7279268 | 0.7279268
58.87094 | 12.3148 | 11.53781 | 10.0781 | 0.7769945 | 0.7298525 | 0.7298525
58.88094 | 12.3006 | 11.54071 | 10.07708 | 0.7598923 | 0.7318116 | 0.7318116
58.89094 | 12.2897 | 11.54368 | 10.07607 | 0.7460214 | 0.7338045 | 0.7338045
58.90093 | 12.282 | 11.54672 | 10.07506 | 0.7352837 | 0.7358297 | 0.7358297
58.91093 | 12.2746 | 11.54983 | 10.07404 | 0.7247726 | 0.7378916 | 0.7378916
58.92093 | 12.2617 | 11.55301 | 10.07303 | 0.7086901 | 0.7399887 | 0.7399887
58.93093 | 12.2519 | 11.55626 | 10.07202 | 0.6956352 | 0.7421215 | 0.7421215
58.94093 | 12.2358 | 11.55959 | 10.07101 | 0.6762072 | 0.7442902 | 0.7442902
58.95093 | 12.2282 | 11.56299 | 10.07 | 0.6652054 | 0.7464953 | 0.7464953
58.96092 | 12.2175 | 11.56647 | 10.069 | 0.6510324 | 0.748735 | 0.748735
58.97092 | 12.2081 | 11.57002 | 10.06799 | 0.6380808 | 0.7510139 | 0.7510139
58.98092 | 12.1957 | 11.57365 | 10.06699 | 0.6220532 | 0.7533303 | 0.7533303
58.99092 | 12.1822 | 11.57735 | 10.06598 | 0.604849 | 0.7556845 | 0.7556845
59.00092 | 12.1669 | 11.58113 | 10.06498 | 0.5857675 | 0.7580767 | 0.7580767
59.01092 | 12.1735 | 11.58499 | 10.06398 | 0.5885082 | 0.7605074 | 0.7605074
59.02091 | 12.1578 | 11.58893 | 10.06298 | 0.5688742 | 0.7629744 | 0.7629744
59.03091 | 12.1444 | 11.59294 | 10.06198 | 0.5514572 | 0.7654828 | 0.7654828
59.04091 | 12.1442 | 11.59704 | 10.06098 | 0.5471605 | 0.7680306 | 0.7680306
59.05091 | 12.1287 | 11.60122 | 10.05998 | 0.5274835 | 0.770618 | 0.770618
59.06091 | 12.1211 | 11.60547 | 10.05898 | 0.5156254 | 0.7732454 | 0.7732454
59.07091 | 12.1202 | 11.60981 | 10.05799 | 0.5103858 | 0.7759131 | 0.7759131
59.0809 | 12.0982 | 11.61423 | 10.05699 | 0.4839685 | 0.7786185 | 0.7786185
59.0909 | 12.0981 | 11.61874 | 10.056 | 0.479364 | 0.7813676 | 0.7813676
59.1009 | 12.0958 | 11.62332 | 10.05501 | 0.472476 | 0.7841578 | 0.7841578
59.1109 | 12.0715 | 11.628 | 10.05402 | 0.4435042 | 0.7869895 | 0.7869895
59.1209 | 12.0644 | 11.63275 | 10.05303 | 0.4316476 | 0.789863 | 0.789863
59.1309 | 12.0623 | 11.63759 | 10.05204 | 0.4247057 | 0.7927787 | 0.7927787
59.14089 | 12.0459 | 11.64252 | 10.05105 | 0.4033826 | 0.795734 | 0.795734
59.15089 | 12.0375 | 11.64753 | 10.05006 | 0.3899681 | 0.7987349 | 0.7987349
59.16089 | 12.0282 | 11.65263 | 10.04908 | 0.3755665 | 0.8017789 | 0.8017789
59.17089 | 12.0226 | 11.65782 | 10.04809 | 0.3647765 | 0.8048665 | 0.8048665
59.18089 | 12.0124 | 11.6631 | 10.04711 | 0.3492979 | 0.807998 | 0.807998
59.19089 | 12.0153 | 11.66847 | 10.04612 | 0.3468298 | 0.8111737 | 0.8111737
59.20088 | 11.9952 | 11.67392 | 10.04514 | 0.3212767 | 0.8143908 | 0.8143908
59.21088 | 11.9857 | 11.67947 | 10.04416 | 0.3062274 | 0.8176561 | 0.8176561
59.22088 | 11.9881 | 11.68511 | 10.04318 | 0.3029863 | 0.8209667 | 0.8209667
59.23088 | 11.9713 | 11.69085 | 10.0422 | 0.2804525 | 0.8243232 | 0.8243232
59.24088 | 11.9639 | 11.69667 | 10.04122 | 0.2672253 | 0.8277259 | 0.8277259
59.25087 | 11.9642 | 11.70259 | 10.04025 | 0.261612 | 0.8311706 | 0.8311706
59.26087 | 11.9451 | 11.7086 | 10.03927 | 0.2364953 | 0.8346671 | 0.8346671
59.27087 | 11.943 | 11.71472 | 10.0383 | 0.2282824 | 0.8382111 | 0.8382111
59.28087 | 11.9364 | 11.72093 | 10.03732 | 0.2154728 | 0.841803 | 0.841803
59.29087 | 11.9199 | 11.72724 | 10.03635 | 0.1926648 | 0.8454435 | 0.8454435
59.30087 | 11.9238 | 11.73364 | 10.03538 | 0.190158 | 0.849133 | 0.849133
59.31086 | 11.9113 | 11.74014 | 10.03441 | 0.1711575 | 0.8528683 | 0.8528683
59.32086 | 11.9036 | 11.74675 | 10.03344 | 0.1568498 | 0.8566573 | 0.8566573
59.33086 | 11.9025 | 11.75346 | 10.03247 | 0.1490401 | 0.8604967 | 0.8604967
59.34086 | 11.8997 | 11.76027 | 10.0315 | 0.1394273 | 0.8643872 | 0.8643872
59.35086 | 11.8879 | 11.76719 | 10.03053 | 0.1207103 | 0.8683293 | 0.8683293
59.36086 | 11.8901 | 11.77421 | 10.02956 | 0.1158878 | 0.8723236 | 0.8723236
59.37085 | 11.8756 | 11.78133 | 10.0286 | 0.09426578 | 0.8763667 | 0.8763667
59.38085 | 11.873 | 11.78857 | 10.02764 | 0.08442934 | 0.8804671 | 0.8804671
59.39085 | 11.8821 | 11.79592 | 10.02667 | 0.08618375 | 0.8846215 | 0.8846215
59.40085 | 11.8652 | 11.80337 | 10.02571 | 0.06182805 | 0.8888304 | 0.8888304
59.41085 | 11.8579 | 11.81094 | 10.02475 | 0.04696078 | 0.8930947 | 0.8930947
59.42085 | 11.8603 | 11.81862 | 10.02379 | 0.04168075 | 0.8974149 | 0.8974149
59.43084 | 11.8517 | 11.82641 | 10.02283 | 0.02529433 | 0.9017873 | 0.9017873
59.44084 | 11.8542 | 11.83432 | 10.02187 | 0.01988458 | 0.9062213 | 0.9062213
59.45084 | 11.8458 | 11.84234 | 10.02092 | 0.003458083 | 0.9107133 | 0.9107133
59.46084 | 11.8379 | 11.85049 | 10.01996 | -0.01258675 | 0.9152639 | 0.9152639
59.47084 | 11.8433 | 11.85875 | 10.019 | -0.01545158 | 0.9198741 | 0.9198741
59.48084 | 11.8492 | 11.86714 | 10.01805 | -0.01793761 | 0.9245443 | 0.9245443
59.49083 | 11.8254 | 11.87564 | 10.0171 | -0.05023831 | 0.929271 | 0.929271
59.50083 | 11.8431 | 11.88427 | 10.01614 | -0.04117156 | 0.9340639 | 0.9340639
59.51083 | 11.8351 | 11.89303 | 10.01519 | -0.05793108 | 0.9389195 | 0.9389195
59.52083 | 11.8222 | 11.90192 | 10.01424 | -0.07971825 | 0.9438384 | 0.9438384
59.53083 | 11.8376 | 11.91094 | 10.01329 | -0.07333506 | 0.9488216 | 0.9488216
59.54083 | 11.8346 | 11.92008 | 10.01234 | -0.085483 | 0.95387 | 0.95387
59.55082 | 11.8175 | 11.92935 | 10.0114 | -0.1118548 | 0.9589793 | 0.9589793
59.56082 | 11.8316 | 11.93877 | 10.01045 | -0.1071701 | 0.9641604 | 0.9641604
59.57082 | 11.8304 | 11.94832 | 10.0095 | -0.1179222 | 0.9694095 | 0.9694095
59.58082 | 11.817 | 11.95801 | 10.00856 | -0.1410128 | 0.9747272 | 0.9747272
59.59082 | 11.8257 | 11.96784 | 10.00761 | -0.1421437 | 0.9801147 | 0.9801147
59.60081 | 11.824 | 11.97781 | 10.00667 | -0.1538074 | 0.9855676 | 0.9855676
59.61081 | 11.8196 | 11.98793 | 10.00573 | -0.1683251 | 0.9910976 | 0.9910976
59.62081 | 11.8246 | 11.99819 | 10.00479 | -0.1735893 | 0.9967003 | 0.9967003
59.63081 | 11.823 | 12.0086 | 10.00385 | -0.1856023 | 1.002377 | 1.002377
59.64081 | 11.8188 | 12.01917 | 10.00291 | -0.2003658 | 1.008128 | 1.008128
59.65081 | 11.8346 | 12.02988 | 10.00197 | -0.1952823 | 1.013956 | 1.013956
59.6608 | 11.8223 | 12.04074 | 10.00103 | -0.2184432 | 1.019855 | 1.019855
59.6708 | 11.8204 | 12.05177 | 10.0001 | -0.2313725 | 1.025838 | 1.025838
59.6808 | 11.8299 | 12.06296 | 9.999162 | -0.2330614 | 1.0319 | 1.0319
59.6908 | 11.8277 | 12.07431 | 9.998227 | -0.2466125 | 1.038043 | 1.038043
59.7008 | 11.8303 | 12.08583 | 9.997293 | -0.2555284 | 1.044268 | 1.044268
59.7108 | 11.8291 | 12.09751 | 9.99636 | -0.2684117 | 1.050576 | 1.050576
59.72079 | 11.8311 | 12.10935 | 9.995429 | -0.2782528 | 1.056962 | 1.056962
59.73079 | 11.828 | 12.12138 | 9.994498 | -0.2933779 | 1.06344 | 1.06344
59.74079 | 11.8318 | 12.13358 | 9.993568 | -0.3017782 | 1.070005 | 1.070005
59.75079 | 11.8407 | 12.14596 | 9.992638 | -0.3052562 | 1.076659 | 1.076659
59.76079 | 11.8324 | 12.15851 | 9.99171 | -0.3261147 | 1.083402 | 1.083402
59.77079 | 11.8524 | 12.17126 | 9.990782 | -0.3188568 | 1.090237 | 1.090237
59.78078 | 11.8485 | 12.18417 | 9.989857 | -0.3356706 | 1.097157 | 1.097157
59.79078 | 11.8528 | 12.19729 | 9.988931 | -0.3444882 | 1.104179 | 1.104179
59.80078 | 11.861 | 12.2106 | 9.988006 | -0.349598 | 1.111296 | 1.111296
59.81078 | 11.8538 | 12.2241 | 9.987082 | -0.3703036 | 1.118511 | 1.118511
59.82078 | 11.8686 | 12.23781 | 9.986159 | -0.3692077 | 1.125824 | 1.125824
59.83078 | 11.8669 | 12.25171 | 9.985237 | -0.3848138 | 1.133238 | 1.133238
59.84077 | 11.8821 | 12.26581 | 9.984317 | -0.383711 | 1.140747 | 1.140747
59.85077 | 11.8785 | 12.28013 | 9.983396 | -0.4016306 | 1.148367 | 1.148367
59.86077 | 11.895 | 12.29466 | 9.982477 | -0.3996625 | 1.156093 | 1.156093
59.87077 | 11.8868 | 12.30941 | 9.981558 | -0.4226101 | 1.163926 | 1.163926
59.88077 | 11.891 | 12.32438 | 9.980641 | -0.4333767 | 1.171868 | 1.171868
59.89077 | 11.9178 | 12.33957 | 9.979724 | -0.4217666 | 1.179921 | 1.179921
59.90076 | 11.9045 | 12.35497 | 9.978809 | -0.4504677 | 1.188079 | 1.188079
59.91076 | 11.9193 | 12.37061 | 9.977894 | -0.4513149 | 1.196361 | 1.196361
59.92076 | 11.9211 | 12.3865 | 9.976979 | -0.4653962 | 1.204758 | 1.204758
59.93076 | 11.9315 | 12.40262 | 9.976066 | -0.4711164 | 1.213275 | 1.213275
59.94076 | 11.9343 | 12.41898 | 9.975154 | -0.4846792 | 1.221913 | 1.221913
59.95076 | 11.9492 | 12.43559 | 9.974242 | -0.4863894 | 1.230674 | 1.230674
59.96075 | 11.9562 | 12.45243 | 9.973332 | -0.4962341 | 1.239551 | 1.239551
59.97075 | 11.9609 | 12.46955 | 9.972422 | -0.5086508 | 1.248564 | 1.248564
59.98075 | 11.9795 | 12.48693 | 9.971513 | -0.5074279 | 1.257707 | 1.257707
59.99075 | 11.9734 | 12.50457 | 9.970605 | -0.5311701 | 1.266983 | 1.266983
60.00075 | 11.9892 | 12.52248 | 9.969698 | -0.5332818 | 1.276392 | 1.276392
60.01074 | 12.0005 | 12.54065 | 9.968792 | -0.5401501 | 1.285929 | 1.285929
60.02074 | 12.0106 | 12.55912 | 9.967886 | -0.5485152 | 1.295614 | 1.295614
60.03074 | 12.008 | 12.57787 | 9.966982 | -0.5698651 | 1.305442 | 1.305442
60.04074 | 12.0219 | 12.5969 | 9.966078 | -0.5750048 | 1.315414 | 1.315414
60.05074 | 12.0433 | 12.61624 | 9.965175 | -0.572939 | 1.325532 | 1.325532
60.06074 | 12.0392 | 12.63587 | 9.964272 | -0.5966741 | 1.335801 | 1.335801
60.07073 | 12.057 | 12.6558 | 9.963372 | -0.5987952 | 1.346212 | 1.346212
60.08073 | 12.0603 | 12.67605 | 9.962471 | -0.6157474 | 1.356788 | 1.356788
60.09073 | 12.0802 | 12.69662 | 9.961572 | -0.6164171 | 1.367523 | 1.367523
60.10073 | 12.0986 | 12.71751 | 9.960673 | -0.6189101 | 1.378419 | 1.378419
60.11073 | 12.108 | 12.73873 | 9.959775 | -0.6307325 | 1.389479 | 1.389479
60.12073 | 12.1026 | 12.76029 | 9.958877 | -0.6576905 | 1.400707 | 1.400707
60.13072 | 12.1377 | 12.78217 | 9.957982 | -0.6444694 | 1.412094 | 1.412094
60.14072 | 12.1501 | 12.80442 | 9.957086 | -0.6543179 | 1.423666 | 1.423666
60.15072 | 12.1566 | 12.82702 | 9.956192 | -0.6704216 | 1.435415 | 1.435415
60.16072 | 12.1733 | 12.84999 | 9.955298 | -0.6766874 | 1.447345 | 1.447345
60.17072 | 12.1929 | 12.87332 | 9.954404 | -0.6804226 | 1.459459 | 1.459459
60.18072 | 12.2037 | 12.89703 | 9.953512 | -0.693334 | 1.471761 | 1.471761
60.19071 | 12.2256 | 12.92111 | 9.952622 | -0.6955051 | 1.484242 | 1.484242
60.20071 | 12.2366 | 12.94559 | 9.951731 | -0.708991 | 1.49693 | 1.49693
60.21071 | 12.2457 | 12.97048 | 9.950841 | -0.7247758 | 1.509817 | 1.509817
60.22071 | 12.2875 | 12.99577 | 9.949952 | -0.7082673 | 1.522908 | 1.522908
60.23071 | 12.2887 | 13.02147 | 9.949064 | -0.7327737 | 1.536205 | 1.536205
60.24071 | 12.3097 | 13.0476 | 9.948176 | -0.7379032 | 1.549713 | 1.549713
60.2507 | 12.3382 | 13.07414 | 9.947291 | -0.735938 | 1.563424 | 1.563424
60.2607 | 12.3607 | 13.10114 | 9.946405 | -0.7404391 | 1.577367 | 1.577367
60.2707 | 12.366 | 13.12859 | 9.94552 | -0.7625898 | 1.591535 | 1.591535
60.2807 | 12.398 | 13.1565 | 9.944635 | -0.7584982 | 1.605931 | 1.605931
60.2907 | 12.4137 | 13.18487 | 9.943752 | -0.7711745 | 1.620561 | 1.620561
60.3007 | 12.4322 | 13.21373 | 9.942869 | -0.7815282 | 1.635429 | 1.635429
60.31069 | 12.4668 | 13.24304 | 9.941988 | -0.7762404 | 1.650526 | 1.650526
60.32069 | 12.4771 | 13.27288 | 9.941107 | -0.7957779 | 1.665885 | 1.665885
60.33069 | 12.5082 | 13.30322 | 9.940227 | -0.7950231 | 1.681498 | 1.681498
60.34069 | 12.5235 | 13.33409 | 9.939348 | -0.8105861 | 1.697369 | 1.697369
60.35069 | 12.5547 | 13.36548 | 9.938469 | -0.8107786 | 1.713505 | 1.713505
60.36069 | 12.5727 | 13.39741 | 9.937591 | -0.8247106 | 1.72991 | 1.72991
60.37068 | 12.5952 | 13.42986 | 9.936715 | -0.8346624 | 1.746574 | 1.746574
60.38068 | 12.6329 | 13.46291 | 9.935838 | -0.8300087 | 1.763535 | 1.763535
60.39068 | 12.6465 | 13.49653 | 9.934963 | -0.8500308 | 1.780784 | 1.780784
60.40068 | 12.6881 | 13.53074 | 9.934088 | -0.8426397 | 1.798326 | 1.798326
60.41068 | 12.7134 | 13.56555 | 9.933214 | -0.8521491 | 1.816168 | 1.816168
60.42067 | 12.7328 | 13.60094 | 9.932341 | -0.8681367 | 1.834298 | 1.834298
60.43067 | 12.7687 | 13.63698 | 9.931469 | -0.8682848 | 1.852758 | 1.852758
60.44067 | 12.7945 | 13.67367 | 9.930597 | -0.879173 | 1.871538 | 1.871538
60.45067 | 12.8229 | 13.71101 | 9.929726 | -0.8881145 | 1.890644 | 1.890644
60.46067 | 12.8696 | 13.74903 | 9.928856 | -0.8794252 | 1.910085 | 1.910085
60.47067 | 12.8849 | 13.78772 | 9.927986 | -0.9028184 | 1.929866 | 1.929866
60.48066 | 12.9237 | 13.82706 | 9.927119 | -0.9033575 | 1.949969 | 1.949969
60.49066 | 12.967 | 13.86716 | 9.926251 | -0.9001611 | 1.970455 | 1.970455
60.50066 | 13.0032 | 13.90799 | 9.925383 | -0.9047945 | 1.991306 | 1.991306
60.51066 | 13.0222 | 13.94957 | 9.924517 | -0.9273739 | 2.012529 | 2.012529
60.52066 | 13.0691 | 13.99192 | 9.923651 | -0.9228159 | 2.034132 | 2.034132
60.53066 | 13.1043 | 14.03505 | 9.922786 | -0.9307532 | 2.056133 | 2.056133
60.54065 | 13.1384 | 14.07891 | 9.921923 | -0.9405134 | 2.078495 | 2.078495
60.55065 | 13.2049 | 14.12365 | 9.921059 | -0.9187469 | 2.101294 | 2.101294
60.56065 | 13.238 | 14.16921 | 9.920197 | -0.9312147 | 2.124509 | 2.124509
60.57065 | 13.2728 | 14.21564 | 9.919335 | -0.9428357 | 2.148151 | 2.148151
60.58065 | 13.3288 | 14.26293 | 9.918473 | -0.9341291 | 2.172228 | 2.172228
60.59065 | 13.3671 | 14.31112 | 9.917613 | -0.9440152 | 2.196751 | 2.196751
60.60064 | 13.4159 | 14.36017 | 9.916754 | -0.9442665 | 2.221706 | 2.221706
60.61064 | 13.4779 | 14.4102 | 9.915895 | -0.9323006 | 2.247153 | 2.247153
60.62064 | 13.5209 | 14.46119 | 9.915037 | -0.9402903 | 2.273077 | 2.273077
60.63064 | 13.5552 | 14.51316 | 9.914179 | -0.957959 | 2.29949 | 2.29949
60.64064 | 13.6238 | 14.56613 | 9.913322 | -0.9423292 | 2.326403 | 2.326403
60.65064 | 13.6717 | 14.62013 | 9.912466 | -0.9484252 | 2.35383 | 2.35383
60.66063 | 13.7295 | 14.67512 | 9.911611 | -0.9456158 | 2.381752 | 2.381752
60.67063 | 13.7911 | 14.73123 | 9.910757 | -0.9401343 | 2.410239 | 2.410239
60.68063 | 13.8413 | 14.78845 | 9.909903 | -0.9471523 | 2.439275 | 2.439275
60.69063 | 13.9089 | 14.8468 | 9.90905 | -0.9378962 | 2.468873 | 2.468873
60.70063 | 13.985 | 14.90629 | 9.908197 | -0.9212931 | 2.499048 | 2.499048
60.71063 | 14.0198 | 14.96697 | 9.907345 | -0.9471708 | 2.529813 | 2.529813
60.72062 | 14.0915 | 15.02879 | 9.906495 | -0.9372946 | 2.56115 | 2.56115
60.73062 | 14.166 | 15.09192 | 9.905644 | -0.9259177 | 2.593137 | 2.593137
60.74062 | 14.2351 | 15.15631 | 9.904795 | -0.9212083 | 2.625757 | 2.625757
60.75062 | 14.2968 | 15.222 | 9.903946 | -0.9251965 | 2.659025 | 2.659025
60.76062 | 14.3739 | 15.28902 | 9.903097 | -0.9151154 | 2.692959 | 2.692959
60.77062 | 14.434 | 15.3574 | 9.90225 | -0.9233955 | 2.727573 | 2.727573
60.78061 | 14.5065 | 15.4271 | 9.901404 | -0.9206029 | 2.76285 | 2.76285
60.79061 | 14.5976 | 15.49831 | 9.900557 | -0.9007063 | 2.798874 | 2.798874
60.80061 | 14.656 | 15.57097 | 9.899712 | -0.9149741 | 2.835631 | 2.835631
60.81061 | 14.7425 | 15.64514 | 9.898867 | -0.9026426 | 2.873138 | 2.873138
60.82061 | 14.8185 | 15.72085 | 9.898023 | -0.9023472 | 2.911412 | 2.911412
60.8306 | 14.887 | 15.79805 | 9.89718 | -0.9110497 | 2.950435 | 2.950435
60.8406 | 14.9944 | 15.87694 | 9.896338 | -0.8825407 | 2.990302 | 2.990302
60.8506 | 15.0828 | 15.95748 | 9.895495 | -0.8746843 | 3.030994 | 3.030994
60.8606 | 15.159 | 16.03972 | 9.894654 | -0.8807221 | 3.072534 | 3.072534
60.8706 | 15.2694 | 16.12369 | 9.893813 | -0.8542942 | 3.11494 | 3.11494
60.8806 | 15.3554 | 16.20944 | 9.892973 | -0.8540441 | 3.158235 | 3.158235
60.89059 | 15.4408 | 16.29693 | 9.892135 | -0.8561302 | 3.202398 | 3.202398
60.90059 | 15.5341 | 16.38637 | 9.891296 | -0.8522662 | 3.247535 | 3.247535
60.91059 | 15.6531 | 16.47772 | 9.890458 | -0.8246157 | 3.293629 | 3.293629
60.92059 | 15.7174 | 16.57102 | 9.889621 | -0.8536245 | 3.340702 | 3.340702
60.93059 | 15.8724 | 16.66634 | 9.888784 | -0.793941 | 3.388779 | 3.388779
60.94059 | 15.9534 | 16.76371 | 9.887948 | -0.8103143 | 3.437883 | 3.437883
60.95058 | 16.0785 | 16.86308 | 9.887113 | -0.7845844 | 3.487985 | 3.487985
60.96058 | 16.1952 | 16.96472 | 9.886279 | -0.7695225 | 3.539222 | 3.539222
60.97058 | 16.3045 | 17.06857 | 9.885445 | -0.7640721 | 3.591564 | 3.591564
60.98058 | 16.4117 | 17.17469 | 9.884611 | -0.7629865 | 3.645038 | 3.645038
60.99058 | 16.5569 | 17.28312 | 9.883779 | -0.726221 | 3.699671 | 3.699671
61.00058 | 16.6822 | 17.39393 | 9.882947 | -0.7117336 | 3.755494 | 3.755494
61.01057 | 16.8052 | 17.50707 | 9.882116 | -0.7018666 | 3.812475 | 3.812475
61.02057 | 16.9663 | 17.6228 | 9.881285 | -0.6565026 | 3.870759 | 3.870759
61.03057 | 17.0834 | 17.74109 | 9.880455 | -0.6576886 | 3.930317 | 3.930317
61.04057 | 17.2187 | 17.86199 | 9.879626 | -0.6432864 | 3.99118 | 3.99118
61.05057 | 17.3798 | 17.98556 | 9.878797 | -0.6057584 | 4.053381 | 4.053381
61.06057 | 17.5163 | 18.11187 | 9.877969 | -0.5955663 | 4.116949 | 4.116949
61.07056 | 17.6562 | 18.24085 | 9.877142 | -0.5846454 | 4.181852 | 4.181852
61.08056 | 17.8409 | 18.37281 | 9.876315 | -0.5319137 | 4.248249 | 4.248249
61.09056 | 17.9826 | 18.50771 | 9.875489 | -0.5251109 | 4.316111 | 4.316111
61.10056 | 18.1319 | 18.6456 | 9.874663 | -0.5137025 | 4.38547 | 4.38547
61.11056 | 18.3299 | 18.78656 | 9.873838 | -0.4566563 | 4.456359 | 4.456359
61.12056 | 18.4805 | 18.93064 | 9.873014 | -0.4501369 | 4.528812 | 4.528812
61.13055 | 18.6341 | 19.07777 | 9.872191 | -0.443671 | 4.60279 | 4.60279
61.14055 | 18.8366 | 19.22831 | 9.871368 | -0.3917116 | 4.678472 | 4.678472
61.15055 | 18.9991 | 19.38219 | 9.870545 | -0.3830855 | 4.75582 | 4.75582
61.16055 | 19.1933 | 19.53946 | 9.869724 | -0.3461606 | 4.834869 | 4.834869
61.17055 | 19.394 | 19.70021 | 9.868902 | -0.3062063 | 4.915652 | 4.915652
61.18055 | 19.5681 | 19.86449 | 9.868082 | -0.2963909 | 4.998205 | 4.998205
61.19054 | 19.7552 | 20.03222 | 9.867263 | -0.2770161 | 5.082477 | 5.082477
61.20054 | 19.9436 | 20.20378 | 9.866443 | -0.2601764 | 5.168667 | 5.168667
61.21054 | 20.1658 | 20.37908 | 9.865624 | -0.2132792 | 5.256727 | 5.256727
61.22054 | 20.3489 | 20.55818 | 9.864806 | -0.2092849 | 5.346689 | 5.346689
61.23054 | 20.5858 | 20.74116 | 9.863989 | -0.1553616 | 5.438586 | 5.438586
61.24053 | 20.7553 | 20.92789 | 9.863173 | -0.1725861 | 5.532357 | 5.532357
61.25053 | 20.9641 | 21.11878 | 9.862356 | -0.1546819 | 5.628213 | 5.628213
61.26053 | 21.2143 | 21.31373 | 9.861541 | -0.09942876 | 5.726094 | 5.726094
61.27053 | 21.3956 | 21.51278 | 9.860726 | -0.1171792 | 5.826027 | 5.826027
61.28053 | 21.6272 | 21.71599 | 9.859911 | -0.08878612 | 5.928038 | 5.928038
61.29053 | 21.856 | 21.9234 | 9.859097 | -0.06739671 | 6.03215 | 6.03215
61.30052 | 22.0951 | 22.13485 | 9.858285 | -0.03974648 | 6.138281 | 6.138281
61.31052 | 22.2996 | 22.35079 | 9.857472 | -0.05118728 | 6.246658 | 6.246658
61.32052 | 22.5799 | 22.57105 | 9.85666 | 0.008854323 | 6.357193 | 6.357193
61.33052 | 22.7568 | 22.79566 | 9.855848 | -0.03885501 | 6.469903 | 6.469903
61.34052 | 22.9968 | 23.02463 | 9.855037 | -0.02783057 | 6.584797 | 6.584797
61.35052 | 23.2575 | 23.25799 | 9.854227 | -0.0004878436 | 6.70188 | 6.70188
61.36051 | 23.5401 | 23.4955 | 9.853418 | 0.04460043 | 6.821041 | 6.821041
61.37051 | 23.7338 | 23.73762 | 9.852609 | -0.00382294 | 6.942507 | 6.942507
61.38051 | 24.0113 | 23.98412 | 9.8518 | 0.02718137 | 7.066159 | 7.066159
61.39051 | 24.2376 | 24.23496 | 9.850992 | 0.002638422 | 7.191985 | 7.191985
61.40051 | 24.4759 | 24.49012 | 9.850185 | -0.01421513 | 7.319965 | 7.319965
61.41051 | 24.7903 | 24.74953 | 9.849378 | 0.04076686 | 7.450078 | 7.450078
61.4205 | 25.0077 | 25.01289 | 9.848572 | -0.005193891 | 7.582161 | 7.582161
61.4305 | 25.2561 | 25.28064 | 9.847767 | -0.02453841 | 7.716436 | 7.716436
61.4405 | 25.5608 | 25.55242 | 9.846962 | 0.00838009 | 7.852729 | 7.852729
61.4505 | 25.7995 | 25.82813 | 9.846157 | -0.02862858 | 7.990986 | 7.990986
61.4605 | 26.0726 | 26.10764 | 9.845353 | -0.03504096 | 8.131144 | 8.131144
61.4705 | 26.3451 | 26.39081 | 9.84455 | -0.04571485 | 8.273133 | 8.273133
61.48049 | 26.6195 | 26.6772 | 9.843747 | -0.0577006 | 8.416727 | 8.416727
61.49049 | 26.8626 | 26.96718 | 9.842945 | -0.104579 | 8.562117 | 8.562117
61.50049 | 27.1885 | 27.26026 | 9.842143 | -0.071758 | 8.709057 | 8.709057
61.51049 | 27.4147 | 27.55622 | 9.841342 | -0.141522 | 8.85744 | 8.85744
61.52049 | 27.6733 | 27.8548 | 9.840542 | -0.1815021 | 9.00713 | 9.00713
61.53049 | 27.9903 | 28.15573 | 9.839741 | -0.1654312 | 9.157995 | 9.157995
61.54048 | 28.2606 | 28.45841 | 9.838943 | -0.1978108 | 9.309734 | 9.309734
61.55048 | 28.4877 | 28.7631 | 9.838144 | -0.2753953 | 9.462476 | 9.462476
61.56048 | 28.7961 | 29.06914 | 9.837345 | -0.2730389 | 9.615897 | 9.615897
61.57048 | 29.0467 | 29.37616 | 9.836547 | -0.3294606 | 9.769807 | 9.769807
61.58048 | 29.3215 | 29.68375 | 9.83575 | -0.3622494 | 9.924 | 9.924
61.59047 | 29.603 | 29.99117 | 9.834954 | -0.388166 | 10.07811 | 10.07811
61.60047 | 29.8881 | 30.29855 | 9.834158 | -0.4104484 | 10.2322 | 10.2322
61.61047 | 30.1105 | 30.6051 | 9.833362 | -0.4946029 | 10.38587 | 10.38587
61.62047 | 30.3971 | 30.91032 | 9.832567 | -0.5132183 | 10.53888 | 10.53888
61.63047 | 30.6768 | 31.21365 | 9.831772 | -0.5368469 | 10.69094 | 10.69094
61.64047 | 30.9051 | 31.51452 | 9.830978 | -0.6094222 | 10.84177 | 10.84177
61.65046 | 31.1778 | 31.81207 | 9.830185 | -0.634268 | 10.99094 | 10.99094
61.66046 | 31.4353 | 32.10626 | 9.829392 | -0.6709576 | 11.13843 | 11.13843
61.67046 | 31.5956 | 32.39616 | 9.8286 | -0.8005642 | 11.28378 | 11.28378
61.68046 | 31.9457 | 32.68115 | 9.827808 | -0.7354515 | 11.42667 | 11.42667
61.69046 | 32.1431 | 32.96056 | 9.827016 | -0.8174552 | 11.56677 | 11.56677
61.70046 | 32.3736 | 33.23371 | 9.826225 | -0.860108 | 11.70374 | 11.70374
61.71045 | 32.6002 | 33.4996 | 9.825436 | -0.899403 | 11.83708 | 11.83708
61.72045 | 32.8004 | 33.75823 | 9.824646 | -0.9578346 | 11.96679 | 11.96679
61.73045 | 33.0107 | 34.00858 | 9.823856 | -0.9978816 | 12.09236 | 12.09236
61.74045 | 33.2419 | 34.24996 | 9.823067 | -1.008063 | 12.21345 | 12.21345
61.75045 | 33.4575 | 34.48172 | 9.822279 | -1.024216 | 12.32972 | 12.32972
61.76045 | 33.6227 | 34.70318 | 9.821491 | -1.080483 | 12.44085 | 12.44085
61.77044 | 33.8055 | 34.91353 | 9.820705 | -1.108025 | 12.54641 | 12.54641
61.78044 | 34.0016 | 35.11253 | 9.819918 | -1.11093 | 12.64631 | 12.64631
61.79044 | 34.1416 | 35.2994 | 9.819132 | -1.157802 | 12.74014 | 12.74014
61.80044 | 34.3477 | 35.47357 | 9.818346 | -1.125872 | 12.82761 | 12.82761
61.81044 | 34.4742 | 35.63451 | 9.81756 | -1.160307 | 12.90847 | 12.90847
61.82044 | 34.5644 | 35.78172 | 9.816776 | -1.217317 | 12.98247 | 12.98247
61.83043 | 34.747 | 35.91462 | 9.815992 | -1.167625 | 13.04932 | 13.04932
61.84043 | 34.8513 | 36.03308 | 9.815208 | -1.181779 | 13.10894 | 13.10894
61.85043 | 34.9774 | 36.13658 | 9.814425 | -1.15918 | 13.16108 | 13.16108
61.86043 | 35.0901 | 36.22481 | 9.813642 | -1.134711 | 13.20558 | 13.20558
61.87043 | 35.1216 | 36.29752 | 9.81286 | -1.175916 | 13.24233 | 13.24233
61.88043 | 35.2104 | 36.35448 | 9.812078 | -1.144081 | 13.2712 | 13.2712
61.89042 | 35.3119 | 36.39552 | 9.811297 | -1.083619 | 13.29211 | 13.29211
61.90042 | 35.367 | 36.42061 | 9.810516 | -1.053607 | 13.30505 | 13.30505
61.91042 | 35.4476 | 36.42966 | 9.809736 | -0.9820611 | 13.30996 | 13.30996
61.92042 | 35.4438 | 36.42268 | 9.808956 | -0.9788829 | 13.30686 | 13.30686
61.93042 | 35.494 | 36.39974 | 9.808176 | -0.9057414 | 13.29578 | 13.29578
61.94042 | 35.4979 | 36.36095 | 9.807397 | -0.8630549 | 13.27678 | 13.27678
61.95041 | 35.5363 | 36.30656 | 9.80662 | -0.7702618 | 13.24997 | 13.24997
61.96041 | 35.4812 | 36.23667 | 9.805842 | -0.7554711 | 13.21541 | 13.21541
61.97041 | 35.4868 | 36.15161 | 9.805064 | -0.6648054 | 13.17327 | 13.17327
61.98041 | 35.4967 | 36.05168 | 9.804287 | -0.5549844 | 13.1237 | 13.1237
61.99041 | 35.4181 | 35.93726 | 9.803511 | -0.5191637 | 13.06688 | 13.06688
62.0004 | 35.3837 | 35.80889 | 9.802735 | -0.4251889 | 13.00308 | 13.00308
62.0104 | 35.3412 | 35.66675 | 9.80196 | -0.3255468 | 12.93239 | 12.93239
62.0204 | 35.2732 | 35.51143 | 9.801184 | -0.2382327 | 12.85512 | 12.85512
62.0304 | 35.1626 | 35.34346 | 9.80041 | -0.1808578 | 12.77152 | 12.77152
62.0404 | 35.1367 | 35.16336 | 9.799635 | -0.0266644 | 12.68186 | 12.68186
62.0504 | 35.0149 | 34.97171 | 9.798861 | 0.04319332 | 12.58642 | 12.58642
62.06039 | 34.9105 | 34.76928 | 9.798089 | 0.1412204 | 12.4856 | 12.4856
62.07039 | 34.8053 | 34.55629 | 9.797316 | 0.2490133 | 12.37949 | 12.37949
62.08039 | 34.7079 | 34.33354 | 9.796543 | 0.374363 | 12.2685 | 12.2685
62.09039 | 34.5584 | 34.10166 | 9.795771 | 0.4567402 | 12.15294 | 12.15294
62.10039 | 34.3857 | 33.86129 | 9.795 | 0.5244067 | 12.03315 | 12.03315
62.11039 | 34.26 | 33.61307 | 9.794229 | 0.6469264 | 11.90942 | 11.90942
62.12038 | 34.1214 | 33.35789 | 9.793459 | 0.763506 | 11.78222 | 11.78222
62.13038 | 33.9274 | 33.0959 | 9.792689 | 0.8315027 | 11.6516 | 11.6516
62.14038 | 33.7664 | 32.82796 | 9.791919 | 0.9384396 | 11.51802 | 11.51802
62.15038 | 33.5711 | 32.55472 | 9.79115 | 1.016384 | 11.38178 | 11.38178
62.16038 | 33.404 | 32.27678 | 9.790381 | 1.127225 | 11.2432 | 11.2432
62.17038 | 33.2187 | 31.99475 | 9.789612 | 1.223953 | 11.10257 | 11.10257
62.18037 | 32.9665 | 31.70954 | 9.788845 | 1.256962 | 10.96035 | 10.96035
62.19037 | 32.7939 | 31.42109 | 9.788077 | 1.372815 | 10.8165 | 10.8165
62.20037 | 32.592 | 31.13026 | 9.78731 | 1.461738 | 10.67148 | 10.67148
62.21037 | 32.3649 | 30.8376 | 9.786544 | 1.527298 | 10.52553 | 10.52553
62.22037 | 32.1107 | 30.54362 | 9.785777 | 1.567082 | 10.37892 | 10.37892
62.23037 | 31.9028 | 30.2488 | 9.785011 | 1.653997 | 10.2319 | 10.2319
62.24036 | 31.6452 | 29.95392 | 9.784247 | 1.691283 | 10.08484 | 10.08484
62.25036 | 31.4113 | 29.65883 | 9.783482 | 1.752474 | 9.937672 | 9.937672
62.26036 | 31.1507 | 29.36424 | 9.782717 | 1.786458 | 9.790763 | 9.790763
62.27036 | 30.9109 | 29.07056 | 9.781953 | 1.840336 | 9.644305 | 9.644305
62.28036 | 30.6643 | 28.77816 | 9.781189 | 1.886137 | 9.498487 | 9.498487
62.29036 | 30.4091 | 28.48738 | 9.780426 | 1.921716 | 9.353479 | 9.353479
62.30035 | 30.1552 | 28.19884 | 9.779664 | 1.956361 | 9.209588 | 9.209588
62.31035 | 29.8665 | 27.91226 | 9.778901 | 1.954236 | 9.066681 | 9.066681
62.32035 | 29.6022 | 27.62822 | 9.778139 | 1.973984 | 8.925038 | 8.925038
62.33035 | 29.3671 | 27.34696 | 9.777377 | 2.020144 | 8.784789 | 8.784789
62.34035 | 29.0564 | 27.06871 | 9.776616 | 1.987689 | 8.646047 | 8.646047
62.35035 | 28.8162 | 26.7937 | 9.775855 | 2.022504 | 8.508921 | 8.508921
62.36034 | 28.5484 | 26.52236 | 9.775095 | 2.026039 | 8.373633 | 8.373633
62.37034 | 28.2749 | 26.25435 | 9.774335 | 2.020545 | 8.24001 | 8.24001
62.38034 | 27.9898 | 25.99009 | 9.773575 | 1.999707 | 8.108259 | 8.108259
62.39034 | 27.7335 | 25.72971 | 9.772816 | 2.003788 | 7.978448 | 7.978448
62.40034 | 27.4264 | 25.47333 | 9.772057 | 1.953071 | 7.850636 | 7.850636
62.41033 | 27.1826 | 25.22129 | 9.7713 | 1.961314 | 7.724993 | 7.724993
62.42033 | 26.9054 | 24.97318 | 9.770541 | 1.932216 | 7.601321 | 7.601321
62.43033 | 26.6396 | 24.72934 | 9.769784 | 1.910261 | 7.479778 | 7.479778
62.44033 | 26.379 | 24.48981 | 9.769026 | 1.889188 | 7.360393 | 7.360393
62.45033 | 26.1077 | 24.25465 | 9.768269 | 1.853051 | 7.24319 | 7.24319
62.46033 | 25.8206 | 24.02388 | 9.767513 | 1.796715 | 7.128186 | 7.128186
62.47032 | 25.5626 | 23.79776 | 9.766758 | 1.764835 | 7.015504 | 7.015504
62.48032 | 25.3325 | 23.57586 | 9.766002 | 1.756639 | 6.90493 | 6.90493
62.49032 | 25.0205 | 23.3584 | 9.765246 | 1.662098 | 6.796578 | 6.796578
62.50032 | 24.7898 | 23.14539 | 9.764491 | 1.644411 | 6.690449 | 6.690449
62.51032 | 24.5624 | 22.93681 | 9.763737 | 1.625592 | 6.586535 | 6.586535
62.52032 | 24.2772 | 22.73264 | 9.762982 | 1.544556 | 6.484831 | 6.484831
62.53031 | 24.0214 | 22.53307 | 9.762229 | 1.488334 | 6.385418 | 6.385418
62.54031 | 23.7701 | 22.33766 | 9.761476 | 1.432442 | 6.288091 | 6.288091
62.55031 | 23.5428 | 22.14658 | 9.760723 | 1.396218 | 6.19293 | 6.19293
62.56031 | 23.2793 | 21.9598 | 9.75997 | 1.319499 | 6.099915 | 6.099915
62.57031 | 23.0492 | 21.77727 | 9.759217 | 1.271929 | 6.009027 | 6.009027
62.58031 | 22.8329 | 21.59895 | 9.758465 | 1.23395 | 5.920242 | 5.920242
62.5903 | 22.5829 | 21.42495 | 9.757714 | 1.157945 | 5.83362 | 5.83362
62.6003 | 22.3468 | 21.2549 | 9.756963 | 1.091904 | 5.748967 | 5.748967
62.6103 | 22.134 | 21.0889 | 9.756212 | 1.045105 | 5.666341 | 5.666341
62.6203 | 21.9104 | 20.92689 | 9.755461 | 0.9835074 | 5.585716 | 5.585716
62.6303 | 21.6624 | 20.76883 | 9.754711 | 0.8935659 | 5.507061 | 5.507061
62.6403 | 21.4774 | 20.61466 | 9.753961 | 0.862738 | 5.43035 | 5.43035
62.65029 | 21.256 | 20.46446 | 9.753212 | 0.7915381 | 5.355625 | 5.355625
62.66029 | 21.0395 | 20.31788 | 9.752463 | 0.7216182 | 5.282709 | 5.282709
62.67029 | 20.847 | 20.17501 | 9.751714 | 0.67199 | 5.211648 | 5.211648
62.68029 | 20.6334 | 20.03579 | 9.750966 | 0.5976135 | 5.14241 | 5.14241
62.69029 | 20.4253 | 19.90015 | 9.750218 | 0.5251484 | 5.074967 | 5.074967
62.70029 | 20.243 | 19.76805 | 9.74947 | 0.474955 | 5.009288 | 5.009288
62.71028 | 20.0479 | 19.63953 | 9.748723 | 0.4083702 | 4.945403 | 4.945403
62.72028 | 19.8764 | 19.5143 | 9.747976 | 0.3621036 | 4.88316 | 4.88316
62.73028 | 19.693 | 19.39241 | 9.747229 | 0.3005869 | 4.822592 | 4.822592
62.74028 | 19.4833 | 19.27382 | 9.746483 | 0.2094779 | 4.76367 | 4.76367
62.75028 | 19.332 | 19.15847 | 9.745737 | 0.173534 | 4.706365 | 4.706365
62.76028 | 19.1447 | 19.04629 | 9.744991 | 0.09841387 | 4.650648 | 4.650648
62.77027 | 18.979 | 18.93733 | 9.744246 | 0.04166571 | 4.596544 | 4.596544
62.78027 | 18.8315 | 18.83134 | 9.743501 | 0.0001574876 | 4.543921 | 4.543921
62.79027 | 18.6592 | 18.72836 | 9.742756 | -0.06916468 | 4.492804 | 4.492804
62.80027 | 18.4954 | 18.62835 | 9.742012 | -0.1329504 | 4.443169 | 4.443169
62.81027 | 18.3477 | 18.53124 | 9.741268 | -0.1835438 | 4.394988 | 4.394988
62.82026 | 18.1979 | 18.43709 | 9.740525 | -0.2391897 | 4.348282 | 4.348282
62.83026 | 18.0475 | 18.34565 | 9.739781 | -0.2981534 | 4.302936 | 4.302936
62.84026 | 17.8953 | 18.25698 | 9.739038 | -0.3616814 | 4.258972 | 4.258972
62.85026 | 17.7729 | 18.17103 | 9.738295 | -0.3981273 | 4.216366 | 4.216366
62.86026 | 17.6314 | 18.08775 | 9.737553 | -0.4563464 | 4.175097 | 4.175097
62.87026 | 17.4933 | 18.0071 | 9.736811 | -0.513795 | 4.135142 | 4.135142
62.88025 | 17.402 | 17.92911 | 9.736069 | -0.5271055 | 4.096518 | 4.096518
62.89025 | 17.2194 | 17.85359 | 9.735328 | -0.634185 | 4.059129 | 4.059129
62.90025 | 17.1296 | 17.78057 | 9.734587 | -0.6509715 | 4.022992 | 4.022992
62.91025 | 17.0009 | 17.71003 | 9.733846 | -0.7091269 | 3.988091 | 3.988091
62.92025 | 16.876 | 17.64191 | 9.733105 | -0.7659135 | 3.954404 | 3.954404
62.93025 | 16.777 | 17.5762 | 9.732365 | -0.7991973 | 3.921916 | 3.921916
62.94024 | 16.6591 | 17.51293 | 9.731625 | -0.8538291 | 3.890652 | 3.890652
62.95024 | 16.5473 | 17.4519 | 9.730886 | -0.9046013 | 3.860508 | 3.860508
62.96024 | 16.4346 | 17.39317 | 9.730146 | -0.9585726 | 3.831513 | 3.831513
62.97024 | 16.3453 | 17.33671 | 9.729407 | -0.991412 | 3.803652 | 3.803652
62.98024 | 16.2427 | 17.28249 | 9.728668 | -1.039791 | 3.776911 | 3.776911
62.99024 | 16.1186 | 17.23048 | 9.72793 | -1.111881 | 3.751276 | 3.751276
63.00023 | 16.0644 | 17.18071 | 9.727192 | -1.116305 | 3.726757 | 3.726757
63.01023 | 15.9534 | 17.13304 | 9.726454 | -1.17964 | 3.703293 | 3.703293
63.02023 | 15.8549 | 17.08751 | 9.725716 | -1.232611 | 3.680897 | 3.680897
63.03023 | 15.7863 | 17.0441 | 9.724979 | -1.257797 | 3.659559 | 3.659559
63.04023 | 15.6899 | 17.00278 | 9.724242 | -1.312877 | 3.639268 | 3.639268
63.05023 | 15.594 | 16.96353 | 9.723505 | -1.369529 | 3.620012 | 3.620012
63.06022 | 15.5242 | 16.92637 | 9.722769 | -1.402171 | 3.601801 | 3.601801
63.07022 | 15.4476 | 16.89121 | 9.722033 | -1.443611 | 3.584589 | 3.584589
63.08022 | 15.3408 | 16.85807 | 9.721297 | -1.517271 | 3.568387 | 3.568387
63.09022 | 15.311 | 16.82693 | 9.720562 | -1.515935 | 3.553187 | 3.553187
63.10022 | 15.2209 | 16.79779 | 9.719826 | -1.576887 | 3.538981 | 3.538981
63.11022 | 15.1343 | 16.77062 | 9.719091 | -1.636315 | 3.525762 | 3.525762
63.12021 | 15.079 | 16.74543 | 9.718357 | -1.66643 | 3.513536 | 3.513536
63.13021 | 15.0069 | 16.72217 | 9.717622 | -1.715269 | 3.502274 | 3.502274
63.14021 | 14.9485 | 16.70085 | 9.716888 | -1.752349 | 3.491981 | 3.491981
63.15021 | 14.869 | 16.68146 | 9.716154 | -1.81246 | 3.482653 | 3.482653
63.16021 | 14.8249 | 16.66399 | 9.71542 | -1.839091 | 3.474285 | 3.474285
63.1702 | 14.7571 | 16.64845 | 9.714687 | -1.891348 | 3.46688 | 3.46688
63.1802 | 14.6946 | 16.63479 | 9.713954 | -1.940194 | 3.46042 | 3.46042
63.1902 | 14.634 | 16.62304 | 9.713221 | -1.989039 | 3.454909 | 3.454909
63.2002 | 14.5923 | 16.61317 | 9.712489 | -2.020874 | 3.450343 | 3.450343
63.2102 | 14.5331 | 16.60519 | 9.711756 | -2.072094 | 3.446719 | 3.446719
63.2202 | 14.4696 | 16.59909 | 9.711024 | -2.129494 | 3.444035 | 3.444035
63.23019 | 14.4409 | 16.59487 | 9.710293 | -2.153973 | 3.44229 | 3.44229
63.24019 | 14.3641 | 16.59252 | 9.709561 | -2.228416 | 3.441478 | 3.441478
63.25019 | 14.3257 | 16.59203 | 9.70883 | -2.266326 | 3.441598 | 3.441598
63.26019 | 14.2844 | 16.5934 | 9.708098 | -2.308996 | 3.442649 | 3.442649
63.27019 | 14.2283 | 16.59662 | 9.707367 | -2.368323 | 3.444628 | 3.444628
63.28019 | 14.1677 | 16.6017 | 9.706637 | -2.434003 | 3.447533 | 3.447533
63.29018 | 14.1609 | 16.60862 | 9.705907 | -2.447724 | 3.451358 | 3.451358
63.30018 | 14.1 | 16.61739 | 9.705177 | -2.517394 | 3.456108 | 3.456108
63.31018 | 14.0432 | 16.628 | 9.704447 | -2.584803 | 3.461778 | 3.461778
63.32018 | 14.0432 | 16.64044 | 9.703717 | -2.597244 | 3.468364 | 3.468364
63.33018 | 13.9632 | 16.65471 | 9.702988 | -2.691513 | 3.475863 | 3.475863
63.34018 | 13.945 | 16.6708 | 9.702259 | -2.725801 | 3.484271 | 3.484271
63.35017 | 13.8904 | 16.68868 | 9.70153 | -2.798284 | 3.493577 | 3.493577
63.36017 | 13.8709 | 16.70838 | 9.700801 | -2.837485 | 3.503792 | 3.503792
63.37017 | 13.8248 | 16.72988 | 9.700073 | -2.905078 | 3.514903 | 3.514903
63.38017 | 13.7939 | 16.75316 | 9.699345 | -2.95926 | 3.526908 | 3.526908
63.39017 | 13.7656 | 16.7782 | 9.698617 | -3.012602 | 3.539793 | 3.539793
63.40017 | 13.7332 | 16.805 | 9.697889 | -3.071796 | 3.553553 | 3.553553
63.41016 | 13.6838 | 16.8335 | 9.697162 | -3.149695 | 3.568167 | 3.568167
63.42016 | 13.6903 | 16.86374 | 9.696435 | -3.173437 | 3.583651 | 3.583651
63.43016 | 13.629 | 16.89567 | 9.695707 | -3.266671 | 3.599982 | 3.599982
63.44016 | 13.6144 | 16.92927 | 9.69498 | -3.314872 | 3.617146 | 3.617146
63.45016 | 13.6006 | 16.96451 | 9.694254 | -3.363914 | 3.63513 | 3.63513
63.46016 | 13.5689 | 17.00136 | 9.693527 | -3.432464 | 3.653918 | 3.653918
63.47015 | 13.5512 | 17.03975 | 9.692802 | -3.48855 | 3.673474 | 3.673474
63.48015 | 13.5136 | 17.07971 | 9.692076 | -3.566106 | 3.693815 | 3.693815
63.49015 | 13.5031 | 17.12116 | 9.69135 | -3.618056 | 3.714903 | 3.714903
63.50015 | 13.4843 | 17.16405 | 9.690624 | -3.679751 | 3.736713 | 3.736713
63.51015 | 13.4635 | 17.20834 | 9.689899 | -3.74484 | 3.759221 | 3.759221
63.52015 | 13.4511 | 17.25397 | 9.689174 | -3.802867 | 3.782397 | 3.782397
63.53014 | 13.4283 | 17.30082 | 9.688449 | -3.872523 | 3.806187 | 3.806187
63.54014 | 13.4078 | 17.34893 | 9.687725 | -3.941134 | 3.830605 | 3.830605
63.55014 | 13.4051 | 17.39818 | 9.687 | -3.99308 | 3.85559 | 3.85559
63.56014 | 13.3705 | 17.44849 | 9.686276 | -4.077987 | 3.881106 | 3.881106
63.57014 | 13.3758 | 17.49977 | 9.685551 | -4.123967 | 3.907108 | 3.907108
63.58013 | 13.3625 | 17.55184 | 9.684828 | -4.18934 | 3.933506 | 3.933506
63.59013 | 13.3371 | 17.60479013 | 9.684104 | -4.26769 | 3.960343 | 3.960343
63.60013 | 13.3494 | 17.65842 | 9.683381 | -4.309023 | 3.987521 | 3.987521
63.61013 | 13.3227 | 17.71263 | 9.682657 | -4.389931 | 4.014987 | 4.014987
63.62013 | 13.316 | 17.7673 | 9.681934 | -4.451298 | 4.042682 | 4.042682
63.63013 | 13.3105 | 17.8223 | 9.681211 | -4.511799 | 4.070544 | 4.070544
63.64012 | 13.2947 | 17.87745 | 9.680489 | -4.582754 | 4.098482 | 4.098482
63.65012 | 13.287 | 17.93273 | 9.679767 | -4.645734 | 4.126484 | 4.126484
63.66012 | 13.286 | 17.98794 | 9.679044 | -4.701945 | 4.15445 | 4.15445
63.67012 | 13.2821 | 18.04294 | 9.678322 | -4.760838 | 4.182308 | 4.182308
63.68012 | 13.2677 | 18.09756 | 9.6776 | -4.829863 | 4.209982 | 4.209982
63.69012 | 13.2572 | 18.15166 | 9.676878 | -4.894461 | 4.237392 | 4.237392
63.70011 | 13.2695 | 18.20502 | 9.676157 | -4.935519 | 4.264431 | 4.264431
63.71011 | 13.2384 | 18.25758 | 9.675435 | -5.019176 | 4.29107 | 4.29107
63.72011 | 13.2554 | 18.30911 | 9.674714 | -5.053707 | 4.317197 | 4.317197
63.73011 | 13.2369 | 18.35944 | 9.673993 | -5.122544 | 4.342726 | 4.342726
63.74011 | 13.2512 | 18.40841 | 9.673272 | -5.15721 | 4.367569 | 4.367569
63.75011 | 13.2312 | 18.45583 | 9.672551 | -5.224633 | 4.391641 | 4.391641
63.7601 | 13.2462 | 18.50149 | 9.671831 | -5.25529 | 4.414829 | 4.414829
63.7701 | 13.2413 | 18.5453 | 9.671111 | -5.303999 | 4.437094 | 4.437094
63.7801 | 13.2217 | 18.58704 | 9.670391 | -5.365342 | 4.458326 | 4.458326
63.7901 | 13.2314 | 18.62655 | 9.66967 | -5.395148 | 4.478439 | 4.478439
63.8001 | 13.231 | 18.66365 | 9.66895 | -5.432649 | 4.497349 | 4.497349
63.8101 | 13.2301 | 18.69819 | 9.668231 | -5.468087 | 4.514978 | 4.514978
63.82009 | 13.234 | 18.72997 | 9.667512 | -5.495974 | 4.531231 | 4.531231
63.83009 | 13.2284 | 18.75892 | 9.666792 | -5.530523 | 4.546065 | 4.546065
63.84009 | 13.24 | 18.78486 | 9.666073 | -5.544863 | 4.559395 | 4.559395
63.85009 | 13.2242 | 18.80766 | 9.665354 | -5.583458 | 4.571152 | 4.571152
63.86009 | 13.2561 | 18.82719 | 9.664635 | -5.571088 | 4.581276 | 4.581276
63.87009 | 13.238 | 18.84334 | 9.663916 | -5.605338 | 4.589711 | 4.589711
63.88008 | 13.2492 | 18.856 | 9.663198 | -5.606797 | 4.596399 | 4.596399
63.89008 | 13.2656 | 18.8651 | 9.66248 | -5.5995 | 4.60131 | 4.60131
63.90008 | 13.2725 | 18.87056 | 9.661761 | -5.598055 | 4.604397 | 4.604397
63.91008 | 13.2628 | 18.8723 | 9.661043 | -5.609499 | 4.605628 | 4.605628
63.92008 | 13.289 | 18.87028 | 9.660325 | -5.581278 | 4.604976 | 4.604976
63.93008 | 13.2979 | 18.86445 | 9.659607 | -5.566555 | 4.602424 | 4.602424
63.94007 | 13.2738 | 18.85482 | 9.65889 | -5.581016 | 4.597963 | 4.597963
63.95007 | 13.3249 | 18.84133 | 9.658172 | -5.516431 | 4.59158 | 4.59158
63.96007 | 13.3175 | 18.82401 | 9.657455 | -5.506511 | 4.583278 | 4.583278
63.97007 | 13.3394 | 18.80287 | 9.656737 | -5.463472 | 4.573067 | 4.573067
63.98007 | 13.3312 | 18.77794 | 9.65602 | -5.446741 | 4.560961 | 4.560961
63.99006 | 13.3657 | 18.74929 | 9.655304 | -5.383591 | 4.546993 | 4.546993
64.00006 | 13.367 | 18.71692 | 9.654587 | -5.349919 | 4.531166 | 4.531166
64.01006 | 13.3835 | 18.68092 | 9.65387 | -5.297417 | 4.513523 | 4.513523
64.02006 | 13.4009 | 18.64136 | 9.653153 | -5.240462 | 4.494104 | 4.494104
64.03006 | 13.4268 | 18.59834 | 9.652437 | -5.171543 | 4.472953 | 4.472953
64.04006 | 13.4269 | 18.55196 | 9.65172 | -5.125057 | 4.450118 | 4.450118
64.05005 | 13.461 | 18.50236 | 9.651005 | -5.041361 | 4.425678 | 4.425678
64.06005 | 13.4755 | 18.44957 | 9.650289 | -4.974074 | 4.399643 | 4.399643
64.07005 | 13.463 | 18.39376 | 9.649573 | -4.930765 | 4.372096 | 4.372096
64.08005 | 13.5086 | 18.33507 | 9.648857 | -4.826466 | 4.343105 | 4.343105
64.09005 | 13.5144 | 18.27361 | 9.648141 | -4.759212 | 4.312736 | 4.312736
64.10005 | 13.5367 | 18.20955 | 9.647425 | -4.672847 | 4.281061 | 4.281061
64.11004 | 13.5502 | 18.14308 | 9.646711 | -4.592884 | 4.248187 | 4.248187
64.12004 | 13.5874 | 18.07424 | 9.645995 | -4.486839 | 4.214122 | 4.214122
64.13004 | 13.5825 | 18.00323 | 9.64528 | -4.420729 | 4.178975 | 4.178975
64.14004 | 13.6004 | 17.93021 | 9.644565 | -4.32981 | 4.142823 | 4.142823
64.15004 | 13.6375 | 17.85534 | 9.64385 | -4.217839 | 4.105745 | 4.105745
64.16004 | 13.6664 | 17.77877 | 9.643135 | -4.112373 | 4.067819 | 4.067819
64.17003 | 13.6672 | 17.70074 | 9.64242 | -4.033543 | 4.029161 | 4.029161
64.18003 | 13.6969 | 17.62125 | 9.641706 | -3.924354 | 3.989774 | 3.989774
64.19003 | 13.718 | 17.54053 | 9.640991 | -3.822534 | 3.949771 | 3.949771
64.20003 | 13.7356 | 17.45873 | 9.640277 | -3.723135 | 3.909229 | 3.909229
64.21003 | 13.7538 | 17.37601 | 9.639562 | -3.622207 | 3.868223 | 3.868223
64.22003 | 13.7878 | 17.29249 | 9.638848 | -3.504695 | 3.826823 | 3.826823
64.23002 | 13.7947 | 17.20842 | 9.638134 | -3.413721 | 3.785143 | 3.785143
64.24002 | 13.8325 | 17.12376 | 9.63742 | -3.291262 | 3.743171 | 3.743171
64.25002 | 13.8548 | 17.03873 | 9.636706 | -3.18393 | 3.701012 | 3.701012
64.26002 | 13.8684 | 16.95345 | 9.635992 | -3.085055 | 3.658731 | 3.658731
64.27002 | 13.8976 | 16.86806 | 9.635278 | -2.970459 | 3.61639 | 3.61639
64.28002 | 13.9304 | 16.78266 | 9.634565 | -2.85226 | 3.574048 | 3.574048
64.29001 | 13.9569 | 16.69745 | 9.633852 | -2.740552 | 3.5318 | 3.5318
64.30001 | 13.975 | 16.61238 | 9.633138 | -2.637376 | 3.489619 | 3.489619
64.31001 | 14.0091 | 16.52761 | 9.632425 | -2.518515 | 3.447595 | 3.447595
64.32001 | 14.0467 | 16.44326 | 9.631711 | -2.396564 | 3.405776 | 3.405776
64.33001 | 14.0555 | 16.35941 | 9.630998 | -2.303911 | 3.364207 | 3.364207
64.34001 | 14.1128 | 16.27614 | 9.630285 | -2.16334 | 3.322927 | 3.322927
64.35 | 14.1311 | 16.19361 | 9.629573 | -2.062506 | 3.282017 | 3.282017
64.36 | 14.1629 | 16.11172 | 9.62886 | -1.948821 | 3.241431 | 3.241431
64.37 | 14.1784 | 16.03063 | 9.628147 | -1.85223 | 3.201242 | 3.201242
64.38 | 14.2379 | 15.9504 | 9.627434 | -1.712495 | 3.161481 | 3.161481
64.39 | 14.2557 | 15.87107 | 9.626721 | -1.61537 | 3.122175 | 3.122175
64.39999 | 14.2979 | 15.79278 | 9.626009 | -1.494882 | 3.083386 | 3.083386
64.40999 | 14.3186 | 15.71542 | 9.625296 | -1.396821 | 3.045062 | 3.045062
64.41999 | 14.3792 | 15.63911 | 9.624584 | -1.259905 | 3.007261 | 3.007261
64.42999 | 14.395 | 15.56387 | 9.623871 | -1.168871 | 2.97 | 2.97
64.43999 | 14.455 | 15.48975 | 9.623159 | -1.034749 | 2.933295 | 2.933295
64.44999 | 14.4652 | 15.41677 | 9.622447 | -0.9515674 | 2.89716 | 2.89716
64.45998 | 14.5361 | 15.34502 | 9.621735 | -0.8089187 | 2.861642 | 2.861642
64.46998 | 14.5505 | 15.27438 | 9.621023 | -0.723883 | 2.82668 | 2.82668
64.47998 | 14.6162 | 15.20495 | 9.620311 | -0.5887468 | 2.792318 | 2.792318
64.48998 | 14.6244 | 15.13672 | 9.619599 | -0.5123243 | 2.758563 | 2.758563
64.49998 | 14.6931 | 15.06973 | 9.618887 | -0.3766266 | 2.72542 | 2.72542
64.50998 | 14.713 | 15.00396 | 9.618175 | -0.2909599 | 2.692893 | 2.692893
64.51997 | 14.7568 | 14.93949 | 9.617464 | -0.1826926 | 2.661015 | 2.661015
64.52997 | 14.8029 | 14.8762 | 9.616752 | -0.07330147 | 2.629725 | 2.629725
64.53997 | 14.834 | 14.81415 | 9.61604 | 0.0198494 | 2.599055 | 2.599055
64.54997 | 14.8787 | 14.75334 | 9.615328 | 0.1253614 | 2.569005 | 2.569005
64.55997 | 14.9185 | 14.69376 | 9.614617 | 0.2247368 | 2.539573 | 2.539573
64.56997 | 14.9736 | 14.63542 | 9.613905 | 0.3381812 | 2.510757 | 2.510757
64.57996 | 15.0054 | 14.57835 | 9.613194 | 0.4270457 | 2.48258 | 2.48258
64.58996 | 15.0576 | 14.52245 | 9.612483 | 0.5351487 | 2.454984 | 2.454984
64.59996 | 15.0832 | 14.46776 | 9.611771 | 0.6154432 | 2.427993 | 2.427993
64.60996 | 15.1559 | 14.41426 | 9.61106 | 0.7416387 | 2.401601 | 2.401601
64.61996 | 15.1715 | 14.36195 | 9.610349 | 0.8095464 | 2.375802 | 2.375802
64.62996 | 15.2183 | 14.31082 | 9.609637 | 0.9074774 | 2.350593 | 2.350593
64.63995 | 15.2671 | 14.26091 | 9.608927 | 1.006194 | 2.325989 | 2.325989
64.64995 | 15.2964 | 14.21209 | 9.608216 | 1.08431 | 2.301937 | 2.301937
64.65995 | 15.352 | 14.16441 | 9.607504 | 1.18759 | 2.278453 | 2.278453
64.66995 | 15.3921 | 14.11786 | 9.606793 | 1.274244 | 2.255531 | 2.255531
64.67995 | 15.4358 | 14.07241 | 9.606082 | 1.363388 | 2.233165 | 2.233165
64.68995 | 15.4482 | 14.02806 | 9.605371 | 1.420136 | 2.211346 | 2.211346
64.69994 | 15.5371 | 13.98484 | 9.604661 | 1.552261 | 2.190089 | 2.190089
64.70994 | 15.5598 | 13.94264 | 9.60395 | 1.617164 | 2.169343 | 2.169343
64.71994 | 15.5845 | 13.90148 | 9.603239 | 1.683016 | 2.149122 | 2.149122
64.72994 | 15.6582 | 13.86137 | 9.602528 | 1.796832 | 2.12942 | 2.12942
64.73994 | 15.6931 | 13.82227 | 9.601817 | 1.870827 | 2.110228 | 2.110228
64.74994 | 15.7374 | 13.78418 | 9.601106 | 1.953215 | 2.091539 | 2.091539
64.75993 | 15.7581 | 13.74712 | 9.600396 | 2.010977 | 2.073363 | 2.073363
64.76993 | 15.8278 | 13.711 | 9.599685 | 2.116799 | 2.055658 | 2.055658
64.77993 | 15.862 | 13.67584 | 9.598975 | 2.186159 | 2.038433 | 2.038433
64.78993 | 15.8798 | 13.64163 | 9.598264 | 2.238171 | 2.021683 | 2.021683
64.79993 | 15.9496 | 13.60836 | 9.597553 | 2.341239 | 2.005404 | 2.005404
64.80992 | 15.9782 | 13.57604 | 9.596843 | 2.402163 | 1.989597 | 1.989597
64.81992 | 16.0099 | 13.54458 | 9.596132 | 2.465317 | 1.974225 | 1.974225
64.82992 | 16.0587 | 13.51402 | 9.595422 | 2.544679 | 1.9593 | 1.9593
64.83992 | 16.1169 | 13.48434 | 9.594711 | 2.632561 | 1.944814 | 1.944814
64.84992 | 16.1325 | 13.45552 | 9.594 | 2.676976 | 1.930762 | 1.930762
64.85992 | 16.1587 | 13.42756 | 9.59329 | 2.731137 | 1.917137 | 1.917137
64.86991 | 16.2262 | 13.40047 | 9.59258 | 2.82573 | 1.903945 | 1.903945
64.87991 | 16.2627 | 13.37418 | 9.591869 | 2.888519 | 1.891156 | 1.891156
64.88991 | 16.2802 | 13.34871 | 9.591159 | 2.93149 | 1.878776 | 1.878776
64.89991 | 16.3207 | 13.32405 | 9.590448 | 2.996653 | 1.866799 | 1.866799
64.90991 | 16.3759 | 13.30018 | 9.589738 | 3.07572 | 1.855221 | 1.855221
64.91991 | 16.39 | 13.2771 | 9.589027 | 3.112899 | 1.844037 | 1.844037
64.9299 | 16.4241 | 13.25482 | 9.588317 | 3.169281 | 1.833251 | 1.833251
64.9399 | 16.4608 | 13.23328 | 9.587607 | 3.227518 | 1.822838 | 1.822838
64.9499 | 16.4873 | 13.2125 | 9.586896 | 3.274798 | 1.812803 | 1.812803
64.9599 | 16.5095 | 13.19247 | 9.586185 | 3.317029 | 1.803143 | 1.803143
64.9699 | 16.5389 | 13.17318 | 9.585475 | 3.365721 | 1.793852 | 1.793852
64.9799 | 16.5743 | 13.15462 | 9.584764 | 3.419681 | 1.784927 | 1.784927
64.98989 | 16.5795 | 13.1368 | 9.584055 | 3.442701 | 1.776372 | 1.776372
64.99989 | 16.6003 | 13.11968 | 9.583344 | 3.480622 | 1.768167 | 1.768167
65.00989 | 16.6384 | 13.10327 | 9.582633 | 3.535135 | 1.760316 | 1.760316
65.01989 | 16.645 | 13.08755 | 9.581923 | 3.557446 | 1.752816 | 1.752816
65.02989 | 16.6703 | 13.07254 | 9.581212 | 3.597761 | 1.745663 | 1.745663
65.03989 | 16.6723 | 13.05821 | 9.580502 | 3.614088 | 1.738855 | 1.738855
65.04988 | 16.6937 | 13.04458 | 9.579792 | 3.649119 | 1.732395 | 1.732395
65.05988 | 16.6908 | 13.03161 | 9.579081 | 3.659186 | 1.726267 | 1.726267
65.06988 | 16.7067 | 13.01932 | 9.57837 | 3.687381 | 1.720474 | 1.720474
65.07988 | 16.7118 | 13.00769 | 9.57766 | 3.704109 | 1.715016 | 1.715016
65.08988 | 16.7072 | 12.99673 | 9.576949 | 3.710475 | 1.709888 | 1.709888
65.09988 | 16.7074 | 12.98642 | 9.576238 | 3.720983 | 1.705089 | 1.705089
65.10987 | 16.7064 | 12.97677 | 9.575528 | 3.729629 | 1.700621 | 1.700621
65.11987 | 16.7053 | 12.96776 | 9.574818 | 3.737535 | 1.696473 | 1.696473
65.12987 | 16.6983 | 12.9594 | 9.574107 | 3.738897 | 1.692648 | 1.692648
65.13987 | 16.6936 | 12.95168 | 9.573396 | 3.741916 | 1.689144 | 1.689144
65.14987 | 16.6798 | 12.9446 | 9.572685 | 3.735197 | 1.685959 | 1.685959
65.15986 | 16.6757 | 12.93816 | 9.571975 | 3.737537 | 1.683094 | 1.683094
65.16986 | 16.6561 | 12.93235 | 9.571265 | 3.723751 | 1.680542 | 1.680542
65.17986 | 16.641 | 12.92716 | 9.570554 | 3.713837 | 1.678305 | 1.678305
65.18986 | 16.6243 | 12.9226 | 9.569843 | 3.701696 | 1.676381 | 1.676381
65.19986 | 16.6081 | 12.91867 | 9.569132 | 3.689433 | 1.674768 | 1.674768
65.20986 | 16.5697 | 12.91535 | 9.568421 | 3.654349 | 1.673465 | 1.673465
65.21985 | 16.557 | 12.91265 | 9.567711 | 3.644345 | 1.672472 | 1.672472
65.22985 | 16.536 | 12.91057 | 9.567 | 3.625429 | 1.671786 | 1.671786
65.23985 | 16.4931 | 12.9091 | 9.566289 | 3.584001 | 1.671405 | 1.671405
65.24985 | 16.461 | 12.90824 | 9.565577 | 3.552764 | 1.671329 | 1.671329
65.25985 | 16.4346 | 12.90798 | 9.564866 | 3.526621 | 1.671556 | 1.671556
65.26985 | 16.4009 | 12.90833 | 9.564155 | 3.492575 | 1.672085 | 1.672085
65.27984 | 16.3624 | 12.90927 | 9.563445 | 3.45313 | 1.672913 | 1.672913
65.28984 | 16.3238 | 12.91081 | 9.562733 | 3.412988 | 1.674039 | 1.674039
65.29984 | 16.2931 | 12.91295 | 9.562022 | 3.380154 | 1.675462 | 1.675462
65.30984 | 16.2453 | 12.91567 | 9.561311 | 3.329632 | 1.677178 | 1.677178
65.31984 | 16.1906 | 12.91897 | 9.560599 | 3.271627 | 1.679187 | 1.679187
65.32984 | 16.1554 | 12.92286 | 9.559888 | 3.232542 | 1.681485 | 1.681485
65.33983 | 16.1114 | 12.92731 | 9.559177 | 3.184089 | 1.684067 | 1.684067
65.34983 | 16.0557 | 12.93233 | 9.558466 | 3.123365 | 1.686935 | 1.686935
65.35983 | 15.9991 | 12.93792 | 9.557754 | 3.06118 | 1.690083 | 1.690083
65.36983 | 15.9492 | 12.94406 | 9.557042 | 3.005142 | 1.693508 | 1.693508
65.37983 | 15.8898 | 12.95074 | 9.556331 | 2.939059 | 1.697205 | 1.697205
65.38983 | 15.8294 | 12.95796 | 9.555619 | 2.871439 | 1.701171 | 1.701171
65.39982 | 15.7875 | 12.9657 | 9.554908 | 2.821803 | 1.705395 | 1.705395
65.40982 | 15.7288 | 12.97396 | 9.554196 | 2.754841 | 1.709882 | 1.709882
65.41982 | 15.6401 | 12.98273 | 9.553484 | 2.657374 | 1.714621 | 1.714621
65.42982 | 15.604 | 12.99198 | 9.552772 | 2.612017 | 1.719605 | 1.719605
65.43982 | 15.5246 | 13.00172 | 9.55206 | 2.522881 | 1.724829 | 1.724829
65.44982 | 15.4773 | 13.01192 | 9.551348 | 2.465383 | 1.730284 | 1.730284
65.45981 | 15.405 | 13.02255 | 9.550637 | 2.38245 | 1.735957 | 1.735957
65.46981 | 15.3456 | 13.03362 | 9.549924 | 2.311978 | 1.741849 | 1.741849
65.47981 | 15.2783 | 13.0451 | 9.549212 | 2.233198 | 1.747945 | 1.747945
65.48981 | 15.1907 | 13.05697 | 9.5485 | 2.133729 | 1.754235 | 1.754235
65.49981 | 15.1389 | 13.0692 | 9.547787 | 2.069695 | 1.760709 | 1.760709
65.50981 | 15.0717 | 13.08178 | 9.547075 | 1.989919 | 1.767353 | 1.767353
65.5198 | 14.9925 | 13.09466 | 9.546363 | 1.897841 | 1.774148 | 1.774148
65.5298 | 14.9087 | 13.10784 | 9.54565 | 1.800861 | 1.781094 | 1.781094
65.5398 | 14.8623 | 13.12128 | 9.544938 | 1.741022 | 1.78817 | 1.78817
65.5498 | 14.7923 | 13.13495 | 9.544225 | 1.657354 | 1.79536 | 1.79536
65.5598 | 14.7028 | 13.14881 | 9.543512 | 1.553991 | 1.802648 | 1.802648
65.56979 | 14.6393 | 13.16282 | 9.5428 | 1.476481 | 1.81001 | 1.81001
65.57979 | 14.5726 | 13.17697 | 9.542087 | 1.395632 | 1.817441 | 1.817441
65.58979 | 14.5103 | 13.1912 | 9.541374 | 1.319096 | 1.824915 | 1.824915
65.59979 | 14.4248 | 13.20549 | 9.540661 | 1.219312 | 1.832413 | 1.832413
65.60979 | 14.3668 | 13.21978 | 9.539948 | 1.147023 | 1.839915 | 1.839915
65.61979 | 14.3017 | 13.23403 | 9.539234 | 1.067671 | 1.847398 | 1.847398
65.62978 | 14.2203 | 13.24819 | 9.538522 | 0.9721126 | 1.854833 | 1.854833
65.63978 | 14.1478 | 13.26223 | 9.537808 | 0.8855672 | 1.862212 | 1.862212
65.64978 | 14.0857 | 13.27611 | 9.537094 | 0.8095948 | 1.869505 | 1.869505
65.65978 | 14.0035 | 13.28976 | 9.536381 | 0.7137429 | 1.876688 | 1.876688
65.66978 | 13.9423 | 13.30314 | 9.535667 | 0.6391602 | 1.883736 | 1.883736
65.67978 | 13.8875 | 13.3162 | 9.534953 | 0.5712959 | 1.890625 | 1.890625
65.68977 | 13.813 | 13.32889 | 9.53424 | 0.4841112 | 1.897324 | 1.897324
65.69977 | 13.7446 | 13.34117 | 9.533526 | 0.4034312 | 1.903821 | 1.903821
65.70977 | 13.6812 | 13.35298 | 9.532812 | 0.3282179 | 1.910085 | 1.910085
65.71977 | 13.6214 | 13.36428 | 9.532098 | 0.2571207 | 1.916091 | 1.916091
65.72977 | 13.5519 | 13.37501 | 9.531383 | 0.176888 | 1.921814 | 1.921814
65.73977 | 13.4906 | 13.38513 | 9.530669 | 0.1054674 | 1.927232 | 1.927232
65.74976 | 13.4345 | 13.39459 | 9.529955 | 0.03991488 | 1.932315 | 1.932315
65.75976 | 13.3693 | 13.40334 | 9.529241 | -0.03404366 | 1.937052 | 1.937052
65.76976 | 13.3067 | 13.41135 | 9.528526 | -0.1046546 | 1.941414 | 1.941414
65.77976 | 13.2361 | 13.41858 | 9.527811 | -0.1824767 | 1.945383 | 1.945383
65.78976 | 13.197 | 13.42497 | 9.527096 | -0.227971 | 1.948937 | 1.948937
65.79976 | 13.1138 | 13.4305 | 9.526381 | -0.3167006 | 1.95206 | 1.95206
65.80975 | 13.0564 | 13.43513 | 9.525667 | -0.3787279 | 1.954731 | 1.954731
65.81975 | 13.0121 | 13.43883 | 9.524952 | -0.4267298 | 1.956939 | 1.956939
65.82975 | 12.9435 | 13.44157 | 9.524236 | -0.4980739 | 1.958669 | 1.958669
65.83975 | 12.8957 | 13.44334 | 9.523521 | -0.547636 | 1.959908 | 1.959908
65.84975 | 12.8413 | 13.44409 | 9.522805 | -0.6027943 | 1.960644 | 1.960644
65.85975 | 12.8007 | 13.44383 | 9.52209 | -0.6431313 | 1.960871 | 1.960871
65.86974 | 12.7322 | 13.44253 | 9.521375 | -0.7103334 | 1.960579 | 1.960579
65.87974 | 12.6809 | 13.44019 | 9.520659 | -0.75929 | 1.959766 | 1.959766
65.88974 | 12.6308 | 13.43679 | 9.519943 | -0.8059939 | 1.958426 | 1.958426
65.89974 | 12.5886 | 13.43234 | 9.519227 | -0.8437425 | 1.956558 | 1.956558
65.90974 | 12.5393 | 13.42684 | 9.518511 | -0.8875365 | 1.954163 | 1.954163
65.91974 | 12.4881 | 13.42028 | 9.517794 | -0.9321797 | 1.951243 | 1.951243
65.92973 | 12.4345 | 13.41269 | 9.517078 | -0.978189 | 1.947805 | 1.947805
65.93973 | 12.3802 | 13.40406 | 9.516362 | -1.02386 | 1.943849 | 1.943849
65.94973 | 12.3468 | 13.39442 | 9.515645 | -1.047616 | 1.939385 | 1.939385
65.95973 | 12.288 | 13.38377 | 9.514928 | -1.095773 | 1.934423 | 1.934423
65.96973 | 12.2636 | 13.37215 | 9.514212 | -1.108554 | 1.928971 | 1.928971
65.97972 | 12.2123 | 13.3596 | 9.513495 | -1.147296 | 1.92305 | 1.92305
65.98972 | 12.18 | 13.3461 | 9.512778 | -1.1661 | 1.916661 | 1.916661
65.99972 | 12.1252 | 13.33171 | 9.512061 | -1.206508 | 1.909823 | 1.909823
66.00972 | 12.097 | 13.31645 | 9.511343 | -1.219451 | 1.902554 | 1.902554
66.01972 | 12.0609 | 13.30037 | 9.510626 | -1.239466 | 1.89487 | 1.89487
66.02972 | 11.9981 | 13.28348 | 9.509908 | -1.285385 | 1.886788 | 1.886788
66.03971 | 11.9875 | 13.26587 | 9.509191 | -1.278372 | 1.878341 | 1.878341
66.04971 | 11.9408 | 13.24752 | 9.508473 | -1.306717 | 1.869522 | 1.869522
66.05971 | 11.905 | 13.22849 | 9.507755 | -1.323486 | 1.860365 | 1.860365
66.06971 | 11.8609 | 13.20882 | 9.507037 | -1.347918 | 1.850891 | 1.850891
66.07971 | 11.8202 | 13.18856 | 9.506318 | -1.368357 | 1.84112 | 1.84112
66.08971 | 11.8019 | 13.16775 | 9.5056 | -1.365847 | 1.831073 | 1.831073
66.0997 | 11.7573 | 13.14645 | 9.504882 | -1.38915 | 1.820784 | 1.820784
66.1097 | 11.7372 | 13.12467 | 9.504163 | -1.387469 | 1.810253 | 1.810253
66.1197 | 11.7045 | 13.10247 | 9.503444 | -1.397968 | 1.799512 | 1.799512
66.1297 | 11.6841 | 13.07989 | 9.502725 | -1.395791 | 1.788583 | 1.788583
66.1397 | 11.6397 | 13.05698 | 9.502006 | -1.417281 | 1.777488 | 1.777488
66.1497 | 11.6313 | 13.03378 | 9.501287 | -1.402481 | 1.766247 | 1.766247
66.15969 | 11.5981 | 13.01036 | 9.500568 | -1.412255 | 1.754894 | 1.754894
66.16969 | 11.572 | 12.9867 | 9.499848 | -1.414699 | 1.743425 | 1.743425
66.17969 | 11.5371 | 12.96287 | 9.499129 | -1.425775 | 1.731873 | 1.731873
66.18969 | 11.5312 | 12.93892 | 9.498409 | -1.407723 | 1.720257 | 1.720257
66.19969 | 11.4968 | 12.91488 | 9.497689 | -1.418082 | 1.708596 | 1.708596
66.20969 | 11.4768 | 12.89079 | 9.496969 | -1.413986 | 1.696909 | 1.696909
66.21968 | 11.4481 | 12.8667 | 9.496249 | -1.418595 | 1.685223 | 1.685223
66.22968 | 11.4334 | 12.8426 | 9.495528 | -1.409196 | 1.673534 | 1.673534
66.23968 | 11.4153 | 12.81854 | 9.494808 | -1.403245 | 1.661868 | 1.661868
66.24968 | 11.3837 | 12.79457 | 9.494087 | -1.410871 | 1.650242 | 1.650242
66.25968 | 11.3791 | 12.77071 | 9.493366 | -1.391606 | 1.63867 | 1.63867
66.26968 | 11.3606 | 12.74697 | 9.492645 | -1.386375 | 1.627165 | 1.627165
66.27967 | 11.3397 | 12.72343 | 9.491924 | -1.383728 | 1.615752 | 1.615752
66.28967 | 11.3181 | 12.70004 | 9.491203 | -1.381943 | 1.60442 | 1.60442
66.29967 | 11.3134 | 12.67687 | 9.490481 | -1.363466 | 1.593192 | 1.593192
66.30967 | 11.287 | 12.65392 | 9.48976 | -1.366918 | 1.582079 | 1.582079
66.31967 | 11.2677 | 12.63122 | 9.489038 | -1.363519 | 1.571091 | 1.571091
66.32967 | 11.2577 | 12.60879 | 9.488316 | -1.351087 | 1.560236 | 1.560236
66.33966 | 11.2426 | 12.58666 | 9.487594 | -1.34406 | 1.549533 | 1.549533
66.34966 | 11.212 | 12.56481 | 9.486872 | -1.35281 | 1.538969 | 1.538969
66.35966 | 11.1948 | 12.54327 | 9.486149 | -1.348471 | 1.528561 | 1.528561
66.36966 | 11.1914 | 12.52206 | 9.485426 | -1.330658 | 1.518316 | 1.518316
66.37966 | 11.1741 | 12.50118 | 9.484703 | -1.32708 | 1.508238 | 1.508238
66.38965 | 11.1542 | 12.48067 | 9.483981 | -1.326468 | 1.498344 | 1.498344
66.39965 | 11.1441 | 12.46049 | 9.483258 | -1.31639 | 1.488616 | 1.488616
66.40965 | 11.1354 | 12.44067 | 9.482535 | -1.305274 | 1.47907 | 1.47907
66.41965 | 11.1168 | 12.42123 | 9.481811 | -1.304427 | 1.469708 | 1.469708
66.42965 | 11.107 | 12.40215 | 9.481087 | -1.295154 | 1.460533 | 1.460533
66.43965 | 11.0857 | 12.38346 | 9.480363 | -1.297759 | 1.451548 | 1.451548
66.44964 | 11.0814 | 12.36517 | 9.47964 | -1.283765 | 1.442763 | 1.442763
66.45964 | 11.0625 | 12.34724 | 9.478916 | -1.284738 | 1.434161 | 1.434161
66.46964 | 11.0477 | 12.3297 | 9.478191 | -1.281999 | 1.425754 | 1.425754
66.47964 | 11.0467 | 12.31255 | 9.477467 | -1.265848 | 1.417541 | 1.417541
66.48964 | 11.0178 | 12.29579 | 9.476742 | -1.277988 | 1.409523 | 1.409523
66.49964 | 11.0128 | 12.27942 | 9.476017 | -1.266618 | 1.4017 | 1.4017
66.50963 | 10.9992 | 12.26345 | 9.475292 | -1.264252 | 1.39408 | 1.39408
66.51963 | 11.0005 | 12.24786 | 9.474567 | -1.247359 | 1.386646 | 1.386646
66.52963 | 10.9823 | 12.23266 | 9.473842 | -1.250355 | 1.379407 | 1.379407
66.53963 | 10.9792 | 12.21784 | 9.473116 | -1.238636 | 1.37236 | 1.37236
66.54963 | 10.9683 | 12.2034 | 9.47239 | -1.235101 | 1.365506 | 1.365506
66.55963 | 10.9586 | 12.18935 | 9.471664 | -1.230747 | 1.358841 | 1.358841
66.56962 | 10.953 | 12.17568 | 9.470938 | -1.222685 | 1.352373 | 1.352373
66.57962 | 10.9382 | 12.16238 | 9.470212 | -1.224185 | 1.346086 | 1.346086
66.58962 | 10.9435 | 12.14946 | 9.469485 | -1.205957 | 1.339986 | 1.339986
66.59962 | 10.9288 | 12.1369 | 9.468758 | -1.208098 | 1.33407 | 1.33407
66.60962 | 10.9256 | 12.1247 | 9.468031 | -1.199104 | 1.328336 | 1.328336
66.61962 | 10.9166 | 12.11287 | 9.467304 | -1.196272 | 1.322784 | 1.322784
66.62961 | 10.9053 | 12.10141 | 9.466578 | -1.19611 | 1.317416 | 1.317416
66.63961 | 10.8978 | 12.09029 | 9.46585 | -1.192489 | 1.312219 | 1.312219
66.64961 | 10.8944 | 12.07952 | 9.465122 | -1.185116 | 1.307197 | 1.307197
66.65961 | 10.8906 | 12.06909 | 9.464394 | -1.178489 | 1.302347 | 1.302347
66.66961 | 10.8947 | 12.059 | 9.463666 | -1.164303 | 1.297668 | 1.297668
66.67961 | 10.8838 | 12.04925 | 9.462938 | -1.165453 | 1.293158 | 1.293158
66.6896 | 10.8815 | 12.03985 | 9.46221 | -1.158345 | 1.288818 | 1.288818
66.6996 | 10.8706 | 12.03076 | 9.461481 | -1.160156 | 1.284637 | 1.284637
66.7096 | 10.8794 | 12.02199 | 9.460752 | -1.142591 | 1.280619 | 1.280619
66.7196 | 10.8669 | 12.01354 | 9.460023 | -1.146645 | 1.276761 | 1.276761
66.7296 | 10.8586 | 12.00541 | 9.459294 | -1.146814 | 1.27306 | 1.27306
66.7396 | 10.8573 | 11.99759 | 9.458564 | -1.140295 | 1.269515 | 1.269515
66.74959 | 10.8647 | 11.99009 | 9.457835 | -1.125389 | 1.266127 | 1.266127
66.75959 | 10.8484 | 11.98288 | 9.457105 | -1.134479 | 1.262887 | 1.262887
66.76959 | 10.8378 | 11.97597 | 9.456375 | -1.138168 | 1.259797 | 1.259797
66.77959 | 10.8432 | 11.96935 | 9.455644 | -1.126151 | 1.256853 | 1.256853
66.78959 | 10.8431 | 11.96303 | 9.454914 | -1.119926 | 1.254056 | 1.254056
66.79958 | 10.8302 | 11.95699 | 9.454184 | -1.126792 | 1.251404 | 1.251404
66.80958 | 10.8266 | 11.95124 | 9.453453 | -1.124636 | 1.248892 | 1.248892
66.81958 | 10.8364 | 11.94576 | 9.452722 | -1.10936 | 1.246519 | 1.246519
66.82958 | 10.8235 | 11.94056 | 9.45199 | -1.117059 | 1.244284 | 1.244284
66.83958 | 10.8208 | 11.93563 | 9.451258 | -1.11483 | 1.242186 | 1.242186
66.84958 | 10.8156 | 11.93097 | 9.450527 | -1.11537 | 1.240222 | 1.240222
66.85957 | 10.8196 | 11.92658 | 9.449795 | -1.10698 | 1.238393 | 1.238393
66.86957 | 10.8098 | 11.92245 | 9.449063 | -1.112648 | 1.236693 | 1.236693
66.87957 | 10.8001 | 11.91857 | 9.448331 | -1.118475 | 1.235122 | 1.235122
66.88957 | 10.8029 | 11.91496 | 9.447598 | -1.112057 | 1.23368 | 1.23368
66.89957 | 10.799 | 11.91159 | 9.446865 | -1.112592 | 1.232364 | 1.232364
66.90957 | 10.7846 | 11.90848 | 9.446132 | -1.123878 | 1.231173 | 1.231173
66.91956 | 10.7772 | 11.90561 | 9.445399 | -1.128413 | 1.230107 | 1.230107
66.92956 | 10.7877 | 11.90299 | 9.444665 | -1.11529 | 1.229162 | 1.229162
66.93956 | 10.7812 | 11.90061 | 9.443932 | -1.119408 | 1.228338 | 1.228338
66.94956 | 10.7746 | 11.89847 | 9.443198 | -1.123867 | 1.227634 | 1.227634
66.95956 | 10.7749 | 11.89656 | 9.442463 | -1.121661 | 1.227049 | 1.227049
66.96956 | 10.7743 | 11.89489 | 9.441729 | -1.120591 | 1.226581 | 1.226581
66.97955 | 10.7691 | 11.89345 | 9.440995 | -1.124354 | 1.22623 | 1.22623
66.98955 | 10.7581 | 11.89225 | 9.44026 | -1.134146 | 1.225993 | 1.225993
66.99955 | 10.7617 | 11.89127 | 9.439525 | -1.129566 | 1.225871 | 1.225871
67.00955 | 10.7637 | 11.89051 | 9.438789 | -1.126812 | 1.225861 | 1.225861
67.01955 | 10.7545 | 11.88998 | 9.438054 | -1.135483 | 1.225964 | 1.225964
67.02955 | 10.7497 | 11.88968 | 9.437318 | -1.139975 | 1.226179 | 1.226179
67.03954 | 10.7441 | 11.88959 | 9.436583 | -1.145489 | 1.226503 | 1.226503
67.04954 | 10.7503 | 11.88972 | 9.435846 | -1.139422 | 1.226938 | 1.226938
67.05954 | 10.7414 | 11.89007 | 9.43511 | -1.148673 | 1.227482 | 1.227482
67.06954 | 10.7472 | 11.89064 | 9.434373 | -1.14344 | 1.228134 | 1.228134
67.07954 | 10.7524 | 11.89142 | 9.433636 | -1.139022 | 1.228893 | 1.228893
67.08954 | 10.7531 | 11.89242 | 9.432899 | -1.139318 | 1.229759 | 1.229759
67.09953 | 10.7477 | 11.89362 | 9.432162 | -1.145924 | 1.230731 | 1.230731
67.10953 | 10.7535 | 11.89504 | 9.431424 | -1.141544 | 1.23181 | 1.23181
67.11953 | 10.7551 | 11.89667 | 9.430686 | -1.141574 | 1.232994 | 1.232994
67.12953 | 10.7529 | 11.89851 | 9.429948 | -1.145614 | 1.234283 | 1.234283
67.13953 | 10.7548 | 11.90056 | 9.42921 | -1.145762 | 1.235676 | 1.235676
67.14952 | 10.7606 | 11.90281 | 9.428472 | -1.142213 | 1.23717 | 1.23717
67.15952 | 10.7671 | 11.90528 | 9.427733 | -1.138176 | 1.238772 | 1.238772
67.16952 | 10.7528 | 11.90795 | 9.426994 | -1.155149 | 1.240478 | 1.240478
67.17952 | 10.7669 | 11.91083 | 9.426254 | -1.143925 | 1.242286 | 1.242286
67.18952 | 10.761 | 11.91391 | 9.425515 | -1.152908 | 1.244197 | 1.244197
67.19952 | 10.7813 | 11.91719 | 9.424775 | -1.135892 | 1.246208 | 1.246208
67.20951 | 10.7713 | 11.92068 | 9.424035 | -1.149381 | 1.248323 | 1.248323
67.21951 | 10.7796 | 11.92438 | 9.423295 | -1.144778 | 1.250542 | 1.250542
67.22951 | 10.7881 | 11.92828 | 9.422554 | -1.14018 | 1.252863 | 1.252863
67.23951 | 10.7899 | 11.93239 | 9.421813 | -1.142487 | 1.255287 | 1.255287
67.24951 | 10.7977 | 11.9367 | 9.421072 | -1.139 | 1.257814 | 1.257814
67.25951 | 10.7987 | 11.94122 | 9.420331 | -1.142516 | 1.260443 | 1.260443
67.2695 | 10.8018 | 11.94593 | 9.41959 | -1.144133 | 1.263172 | 1.263172
67.2795 | 10.8051 | 11.95086 | 9.418848 | -1.145759 | 1.266006 | 1.266006
67.2895 | 10.8067 | 11.95599 | 9.418106 | -1.149292 | 1.268943 | 1.268943
67.2995 | 10.8137 | 11.96133 | 9.417364 | -1.14763 | 1.271983 | 1.271983
67.3095 | 10.8114 | 11.96687 | 9.416621 | -1.155474 | 1.275127 | 1.275127
67.3195 | 10.8166 | 11.97263 | 9.415878 | -1.156026 | 1.278374 | 1.278374
67.32949 | 10.8158 | 11.97858 | 9.415136 | -1.16278 | 1.281722 | 1.281722
67.33949 | 10.8213 | 11.98475 | 9.414392 | -1.163447 | 1.285177 | 1.285177
67.34949 | 10.8274 | 11.99112 | 9.413649 | -1.163724 | 1.288738 | 1.288738
67.35949 | 10.8312 | 11.99771 | 9.412905 | -1.166511 | 1.292403 | 1.292403
67.36949 | 10.8342 | 12.00451 | 9.412161 | -1.170308 | 1.296174 | 1.296174
67.37949 | 10.8267 | 12.01152 | 9.411416 | -1.184818 | 1.300051 | 1.300051
67.38948 | 10.8335 | 12.01873 | 9.410672 | -1.185233 | 1.30403 | 1.30403
67.39948 | 10.8448 | 12.02617 | 9.409927 | -1.181369 | 1.308121 | 1.308121
67.40948 | 10.8407 | 12.03382 | 9.409182 | -1.19312 | 1.312319 | 1.312319
67.41948 | 10.8365 | 12.04169 | 9.408437 | -1.205188 | 1.316626 | 1.316626
67.42948 | 10.8471 | 12.04977 | 9.407691 | -1.202674 | 1.321042 | 1.321042
67.43948 | 10.8447 | 12.05808 | 9.406945 | -1.213379 | 1.325567 | 1.325567
67.44947 | 10.8469 | 12.0666 | 9.406199 | -1.219697 | 1.330199 | 1.330199
67.45947 | 10.8424 | 12.07535 | 9.405453 | -1.232946 | 1.334946 | 1.334946
67.46947 | 10.8504 | 12.08432 | 9.404706 | -1.233918 | 1.339806 | 1.339806
67.47947 | 10.8603 | 12.09352 | 9.403959 | -1.233217 | 1.344779 | 1.344779
67.48947 | 10.8564 | 12.10294 | 9.403212 | -1.246543 | 1.349865 | 1.349865
67.49947 | 10.8617 | 12.1126 | 9.402464 | -1.250898 | 1.355067 | 1.355067
67.50946 | 10.878 | 12.12247 | 9.401717 | -1.244474 | 1.360379 | 1.360379
67.51946 | 10.8697 | 12.13259 | 9.400969 | -1.262895 | 1.365813 | 1.365813
67.52946 | 10.8741 | 12.14295 | 9.40022 | -1.268851 | 1.371365 | 1.371365
67.53946 | 10.884 | 12.15355 | 9.399472 | -1.269546 | 1.377037 | 1.377037
67.54946 | 10.8895 | 12.16438 | 9.398723 | -1.274881 | 1.382829 | 1.382829
67.55945 | 10.8962 | 12.17545 | 9.397974 | -1.279247 | 1.388737 | 1.388737
67.56945 | 10.8919 | 12.18677 | 9.397225 | -1.29487 | 1.394773 | 1.394773
67.57945 | 10.9031 | 12.19834 | 9.396475 | -1.29524 | 1.400933 | 1.400933
67.58945 | 10.912 | 12.21016 | 9.395725 | -1.298161 | 1.407218 | 1.407218
67.59945 | 10.9202 | 12.22224 | 9.394974 | -1.302035 | 1.41363 | 1.41363
67.60945 | 10.9168 | 12.23457 | 9.394224 | -1.317765 | 1.420171 | 1.420171
67.61944 | 10.9371 | 12.24714 | 9.393474 | -1.310042 | 1.426834 | 1.426834
67.62944 | 10.9476 | 12.25999 | 9.392722 | -1.312393 | 1.433635 | 1.433635
67.63944 | 10.9467 | 12.27311 | 9.391971 | -1.326408 | 1.440569 | 1.440569
67.64944 | 10.9567 | 12.28649 | 9.391219 | -1.329793 | 1.447637 | 1.447637
67.65944 | 10.9677 | 12.30015 | 9.390467 | -1.332448 | 1.454841 | 1.454841
67.66944 | 10.9839 | 12.31408 | 9.389715 | -1.330179 | 1.462182 | 1.462182
67.67943 | 10.9824 | 12.32827 | 9.388963 | -1.345875 | 1.469656 | 1.469656
67.68943 | 10.9986 | 12.34277 | 9.38821 | -1.344166 | 1.477278 | 1.477278
67.69943 | 11.0133 | 12.35754 | 9.387457 | -1.344243 | 1.485043 | 1.485043
67.70943 | 11.0115 | 12.37261 | 9.386704 | -1.36111 | 1.492953 | 1.492953
67.71943 | 11.0282 | 12.38797 | 9.38595 | -1.35977 | 1.50101 | 1.50101
67.72943 | 11.0356 | 12.40363 | 9.385196 | -1.368028 | 1.509216 | 1.509216
67.73942 | 11.0489 | 12.41957 | 9.384442 | -1.370673 | 1.517565 | 1.517565
67.74942 | 11.0607 | 12.43584 | 9.383688 | -1.375138 | 1.526075 | 1.526075
67.75942 | 11.0766 | 12.45241 | 9.382933 | -1.375815 | 1.534741 | 1.534741
67.76942 | 11.0853 | 12.46931 | 9.382178 | -1.384006 | 1.543564 | 1.543564
67.77942 | 11.1028 | 12.48652 | 9.381422 | -1.383717 | 1.552547 | 1.552547
67.78942 | 11.1129 | 12.50405 | 9.380667 | -1.391153 | 1.561693 | 1.561693
67.79941 | 11.1361 | 12.5219 | 9.379911 | -1.3858 | 1.570994 | 1.570994
67.80941 | 11.1385 | 12.5401 | 9.379155 | -1.401599 | 1.580472 | 1.580472
67.81941 | 11.1569 | 12.55864 | 9.378399 | -1.401737 | 1.590119 | 1.590119
67.82941 | 11.166 | 12.57752 | 9.377642 | -1.41152 | 1.599939 | 1.599939
67.83941 | 11.1887 | 12.59675 | 9.376884 | -1.408054 | 1.609935 | 1.609935
67.84941 | 11.1938 | 12.61634 | 9.376127 | -1.422543 | 1.620108 | 1.620108
67.8594 | 11.2153 | 12.63627 | 9.37537 | -1.420974 | 1.630452 | 1.630452
67.8694 | 11.2316 | 12.65659 | 9.374612 | -1.424992 | 1.64099 | 1.64099
67.8794 | 11.2402 | 12.67728 | 9.373853 | -1.437084 | 1.651715 | 1.651715
67.8894 | 11.2577 | 12.69835 | 9.373095 | -1.440654 | 1.66263 | 1.66263
67.8994 | 11.2771 | 12.71981 | 9.372336 | -1.442711 | 1.673738 | 1.673738
67.9094 | 11.299 | 12.74166 | 9.371576 | -1.44266 | 1.685042 | 1.685042
67.91939 | 11.314 | 12.76389 | 9.370818 | -1.449887 | 1.696534 | 1.696534
67.92939 | 11.3304 | 12.78654 | 9.370058 | -1.45614 | 1.708241 | 1.708241
67.93939 | 11.3416 | 12.80961 | 9.369298 | -1.468008 | 1.720155 | 1.720155
67.94939 | 11.3659 | 12.83309 | 9.368537 | -1.467195 | 1.732279 | 1.732279
67.95939 | 11.3808 | 12.85701 | 9.367776 | -1.476209 | 1.744616 | 1.744616
67.96938 | 11.3934 | 12.88134 | 9.367016 | -1.487935 | 1.75716 | 1.75716
67.97938 | 11.4085 | 12.90613 | 9.366255 | -1.497628 | 1.769937 | 1.769937
67.98938 | 11.4315 | 12.93137 | 9.365493 | -1.499871 | 1.782939 | 1.782939
67.99938 | 11.4487 | 12.95707 | 9.364731 | -1.508373 | 1.796171 | 1.796171
68.00938 | 11.4614 | 12.98324 | 9.363969 | -1.521843 | 1.809637 | 1.809637
68.01938 | 11.4761 | 13.00989 | 9.363206 | -1.533789 | 1.823341 | 1.823341
68.02937 | 11.5041 | 13.03699 | 9.362444 | -1.532893 | 1.837274 | 1.837274
68.03937 | 11.5187 | 13.06462 | 9.361681 | -1.545916 | 1.851468 | 1.851468
68.04937 | 11.5374 | 13.09274 | 9.360917 | -1.555344 | 1.865913 | 1.865913
68.05937 | 11.5617 | 13.12138 | 9.360153 | -1.559684 | 1.880615 | 1.880615
68.06937 | 11.5845 | 13.15055 | 9.359389 | -1.566046 | 1.895578 | 1.895578
68.07937 | 11.5939 | 13.18024 | 9.358625 | -1.58634 | 1.910808 | 1.910808
68.08936 | 11.6095 | 13.21045 | 9.357861 | -1.600947 | 1.926293 | 1.926293
68.09936 | 11.6478 | 13.24124 | 9.357095 | -1.593438 | 1.942071 | 1.942071
68.10936 | 11.6576 | 13.27259 | 9.35633 | -1.614991 | 1.95813 | 1.95813
68.11936 | 11.6773 | 13.30452 | 9.355564 | -1.62722 | 1.974478 | 1.974478
68.12936 | 11.6973 | 13.33704 | 9.354798 | -1.639735 | 1.991118 | 1.991118
68.13936 | 11.7356 | 13.37015 | 9.354032 | -1.634548 | 2.008058 | 2.008058
68.14935 | 11.7488 | 13.40384 | 9.353266 | -1.655038 | 2.025286 | 2.025286
68.15935 | 11.7733 | 13.43818 | 9.352499 | -1.664882 | 2.042841 | 2.042841
68.16935 | 11.7948 | 13.47316 | 9.351732 | -1.678361 | 2.060715 | 2.060715
68.17935 | 11.8309 | 13.50879 | 9.350964 | -1.677887 | 2.078912 | 2.078912
68.18935 | 11.8593 | 13.54507 | 9.350196 | -1.685775 | 2.097439 | 2.097439
68.19935 | 11.8835 | 13.58204 | 9.349428 | -1.698536 | 2.116304 | 2.116304
68.20934 | 11.9055 | 13.61965 | 9.34866 | -1.714148 | 2.135494 | 2.135494
68.21934 | 11.944 | 13.658 | 9.347891 | -1.713999 | 2.155054 | 2.155054
68.22934 | 11.9759 | 13.69707 | 9.347122 | -1.721167 | 2.174972 | 2.174972
68.23934 | 11.9942 | 13.73687 | 9.346353 | -1.742667 | 2.195257 | 2.195257
68.24934 | 12.0326 | 13.77741 | 9.345583 | -1.744814 | 2.215915 | 2.215915
68.25934 | 12.0686 | 13.81872 | 9.344813 | -1.750123 | 2.236955 | 2.236955
68.26933 | 12.1084 | 13.86077 | 9.344043 | -1.752371 | 2.258364 | 2.258364
68.27933 | 12.132 | 13.90365 | 9.343272 | -1.771655 | 2.280191 | 2.280191
68.28933 | 12.1679 | 13.94735 | 9.342501 | -1.779451 | 2.302425 | 2.302425
68.29933 | 12.208 | 13.99188 | 9.34173 | -1.783877 | 2.325074 | 2.325074
68.30933 | 12.2534 | 14.03725 | 9.340958 | -1.783851 | 2.348147 | 2.348147
68.31933 | 12.2798 | 14.08349 | 9.340186 | -1.803691 | 2.371653 | 2.371653
68.32932 | 12.3249 | 14.13057 | 9.339414 | -1.80567 | 2.395578 | 2.395578
68.33932 | 12.3674 | 14.1786 | 9.338641 | -1.811198 | 2.419979 | 2.419979
68.34932 | 12.4014 | 14.22755 | 9.337868 | -1.826151 | 2.444841 | 2.444841
68.35932 | 12.4431 | 14.27745 | 9.337095 | -1.834347 | 2.470176 | 2.470176
68.36932 | 12.4822 | 14.32829 | 9.336321 | -1.84609 | 2.495984 | 2.495984
68.37931 | 12.5258 | 14.38009 | 9.335548 | -1.854285 | 2.522269 | 2.522269
68.38931 | 12.5708 | 14.43294 | 9.334773 | -1.86214 | 2.549083 | 2.549083
68.39931 | 12.6129 | 14.48682 | 9.333999 | -1.873924 | 2.576413 | 2.576413
68.40931 | 12.6595 | 14.54176 | 9.333223 | -1.882262 | 2.604269 | 2.604269
68.41931 | 12.7029 | 14.59778 | 9.332448 | -1.894877 | 2.632664 | 2.632664
68.42931 | 12.7481 | 14.65489 | 9.331672 | -1.906792 | 2.66161 | 2.66161
68.4393 | 12.7962 | 14.71308 | 9.330897 | -1.916876 | 2.691089 | 2.691089
68.4493 | 12.8456 | 14.77247 | 9.330121 | -1.926867 | 2.721173 | 2.721173
68.4593 | 12.8966 | 14.83303 | 9.329344 | -1.936434 | 2.751845 | 2.751845
68.4693 | 12.9403 | 14.89481 | 9.328567 | -1.954506 | 2.783119 | 2.783119
68.4793 | 12.9994 | 14.95781 | 9.32779 | -1.958407 | 2.815009 | 2.815009
68.4893 | 13.0423 | 15.02207 | 9.327012 | -1.979767 | 2.847528 | 2.847528
68.49929 | 13.0908 | 15.08755 | 9.326235 | -1.99675 | 2.880658 | 2.880658
68.50929 | 13.1481 | 15.15441 | 9.325456 | -2.006312 | 2.914478 | 2.914478
68.51929 | 13.2129 | 15.22262 | 9.324677 | -2.009721 | 2.948972 | 2.948972
68.52929 | 13.2579 | 15.29221 | 9.323898 | -2.034306 | 2.984154 | 2.984154
68.53929 | 13.3181 | 15.3632 | 9.323119 | -2.045099 | 3.02004 | 3.02004
68.54929 | 13.3832 | 15.43563 | 9.322339 | -2.052433 | 3.056647 | 3.056647
68.55928 | 13.4329 | 15.50947 | 9.32156 | -2.076568 | 3.093954 | 3.093954
68.56928 | 13.4964 | 15.58488 | 9.320779 | -2.08848 | 3.13205 | 3.13205
68.57928 | 13.5627 | 15.66183 | 9.319999 | -2.099134 | 3.170918 | 3.170918
68.58928 | 13.634 | 15.74036 | 9.319218 | -2.106364 | 3.210573 | 3.210573
68.59928 | 13.6944 | 15.82051 | 9.318436 | -2.126106 | 3.251035 | 3.251035
68.60928 | 13.7688 | 15.9023 | 9.317654 | -2.133498 | 3.292322 | 3.292322
68.61927 | 13.8292 | 15.98569 | 9.316873 | -2.156493 | 3.33441 | 3.33441
68.62927 | 13.908 | 16.07089 | 9.31609 | -2.162894 | 3.377402 | 3.377402
68.63927 | 13.9775 | 16.15786 | 9.315308 | -2.180359 | 3.421275 | 3.421275
68.64927 | 14.0558 | 16.24663 | 9.314525 | -2.190827 | 3.466051 | 3.466051
68.65927 | 14.1264 | 16.33724 | 9.313741 | -2.210839 | 3.511749 | 3.511749
68.66927 | 14.2097 | 16.42974 | 9.312957 | -2.220036 | 3.55839 | 3.55839
68.67926 | 14.2939 | 16.52406 | 9.312174 | -2.230157 | 3.605942 | 3.605942
68.68926 | 14.3703 | 16.62045 | 9.311389 | -2.250152 | 3.654531 | 3.654531
68.69926 | 14.4525 | 16.71886 | 9.310604 | -2.266361 | 3.704128 | 3.704128
68.70926 | 14.5469 | 16.81933 | 9.309819 | -2.272429 | 3.754755 | 3.754755
68.71926 | 14.6369 | 16.9219 | 9.309034 | -2.285001 | 3.806434 | 3.806434
68.72926 | 14.725 | 17.02662 | 9.308248 | -2.301622 | 3.859187 | 3.859187
68.73925 | 14.8098 | 17.13343 | 9.307462 | -2.323634 | 3.912986 | 3.912986
68.74925 | 14.9117 | 17.24259 | 9.306676 | -2.330894 | 3.967959 | 3.967959
68.75925 | 15.0062 | 17.35404 | 9.305889 | -2.347845 | 4.024078 | 4.024078
68.76925 | 15.0991 | 17.46783 | 9.305101 | -2.368735 | 4.081367 | 4.081367
68.77925 | 15.1965 | 17.58401 | 9.304314 | -2.387514 | 4.13985 | 4.13985
68.78924 | 15.3017 | 17.70251 | 9.303526 | -2.400813 | 4.199493 | 4.199493
68.79924 | 15.4014 | 17.82362 | 9.302738 | -2.422216 | 4.260439 | 4.260439
68.80924 | 15.513 | 17.94725 | 9.301949 | -2.434255 | 4.322653 | 4.322653
68.81924 | 15.6143 | 18.07348 | 9.30116 | -2.459182 | 4.386161 | 4.386161
68.82924 | 15.7129 | 18.20235 | 9.300371 | -2.489449 | 4.450989 | 4.450989
68.83924 | 15.85 | 18.3339 | 9.299581 | -2.483902 | 4.51716 | 4.51716
68.84923 | 15.9589 | 18.46806 | 9.298792 | -2.509164 | 4.584636 | 4.584636
68.85923 | 16.0616 | 18.60514 | 9.298001 | -2.543542 | 4.653571 | 4.653571
68.86923 | 16.1814 | 18.74506 | 9.29721 | -2.563663 | 4.723926 | 4.723926
68.87923 | 16.3094 | 18.88787 | 9.296419 | -2.578472 | 4.795727 | 4.795727
68.88923 | 16.4357 | 19.03362 | 9.295628 | -2.597919 | 4.868996 | 4.868996
68.89923 | 16.5397 | 19.18235 | 9.294836 | -2.642654 | 4.943759 | 4.943759
68.90922 | 16.6771 | 19.33397 | 9.294044 | -2.656872 | 5.019964 | 5.019964
68.91922 | 16.8126 | 19.48882 | 9.293252 | -2.676218 | 5.097783 | 5.097783
68.92922 | 16.9357 | 19.64679 | 9.292459 | -2.711089 | 5.177165 | 5.177165
68.93922 | 17.0752 | 19.80793 | 9.291665 | -2.732729 | 5.258132 | 5.258132
68.94922 | 17.203 | 19.97228 | 9.290872 | -2.769281 | 5.340705 | 5.340705
68.95922 | 17.3339 | 20.13988 | 9.290078 | -2.805982 | 5.424902 | 5.424902
68.96921 | 17.4944 | 20.3106 | 9.289284 | -2.816202 | 5.510659 | 5.510659
68.97921 | 17.6241 | 20.48481 | 9.288489 | -2.86071 | 5.598161 | 5.598161
68.98921 | 17.7658 | 20.66237 | 9.287694 | -2.896572 | 5.687339 | 5.687339
68.99921 | 17.9124 | 20.84332 | 9.286899 | -2.930917 | 5.778209 | 5.778209
69.00921 | 18.0703 | 21.02767 | 9.286103 | -2.957366 | 5.870782 | 5.870782
69.01921 | 18.2087 | 21.21544 | 9.285307 | -3.006743 | 5.965068 | 5.965068
69.0292 | 18.3707 | 21.40647 | 9.284511 | -3.035775 | 6.060982 | 6.060982
69.0392 | 18.5131 | 21.60114 | 9.283714 | -3.088045 | 6.158715 | 6.158715
69.0492 | 18.6755 | 21.79927 | 9.282917 | -3.123774 | 6.258179 | 6.258179
69.0592 | 18.8502 | 22.00086 | 9.282119 | -3.150662 | 6.359371 | 6.359371
69.0692 | 18.9923 | 22.2059 | 9.281321 | -3.213599 | 6.462289 | 6.462289
69.0792 | 19.1637 | 22.41437 | 9.280523 | -3.250674 | 6.566926 | 6.566926
69.08919 | 19.3302 | 22.62605 | 9.279725 | -3.295855 | 6.673165 | 6.673165
69.09919 | 19.4854 | 22.84133 | 9.278926 | -3.355926 | 6.7812 | 6.7812
69.10919 | 19.6693 | 23.05994 | 9.278126 | -3.390642 | 6.890908 | 6.890908
69.11919 | 19.8389 | 23.28186 | 9.277326 | -3.442956 | 7.002265 | 7.002265
69.12919 | 20.0038 | 23.50701 | 9.276526 | -3.503207 | 7.11524 | 7.11524
69.13918 | 20.1951 | 23.7351 | 9.275726 | -3.540003 | 7.229688 | 7.229688
69.14918 | 20.3799 | 23.96651 | 9.274925 | -3.586607 | 7.345791 | 7.345791
69.15918 | 20.5461 | 24.20091 | 9.274124 | -3.654805 | 7.463391 | 7.463391
69.16918 | 20.7134 | 24.43819 | 9.273322 | -3.724791 | 7.582434 | 7.582434
69.17918 | 20.9265 | 24.67825 | 9.27252 | -3.751747 | 7.702863 | 7.702863
69.18918 | 21.114 | 24.92093 | 9.271718 | -3.806934 | 7.824608 | 7.824608
69.19917 | 21.2969 | 25.16587 | 9.270916 | -3.868966 | 7.947475 | 7.947475
69.20917 | 21.4785 | 25.41336 | 9.270113 | -3.934857 | 8.071622 | 8.071622
69.21917 | 21.6844 | 25.66299 | 9.26931 | -3.978587 | 8.196839 | 8.196839
69.22917 | 21.8723 | 25.91456 | 9.268506 | -4.042258 | 8.323026 | 8.323026
69.23917 | 22.0621 | 26.16786 | 9.267701 | -4.105757 | 8.450078 | 8.450078
69.24917 | 22.26 | 26.42265 | 9.266897 | -4.162652 | 8.577878 | 8.577878
69.25916 | 22.4724 | 26.67844 | 9.266093 | -4.206037 | 8.706172 | 8.706172
69.26916 | 22.6698 | 26.93545 | 9.265287 | -4.265647 | 8.83508 | 8.83508
69.27916 | 22.885 | 27.19314 | 9.264482 | -4.308145 | 8.964332 | 8.964332
69.28916 | 23.0562 | 27.45122 | 9.263676 | -4.395025 | 9.093774 | 9.093774
69.29916 | 23.271 | 27.70936 | 9.262869 | -4.43836 | 9.223245 | 9.223245
69.30916 | 23.4805 | 27.96721 | 9.262062 | -4.486707 | 9.352572 | 9.352572
69.31915 | 23.687 | 28.22415 | 9.261256 | -4.537155 | 9.481449 | 9.481449
69.32915 | 23.8672 | 28.48033 | 9.260448 | -4.613127 | 9.609939 | 9.609939
69.33915 | 24.0891 | 28.73507 | 9.25964 | -4.645974 | 9.737717 | 9.737717
69.34915 | 24.298 | 28.98798 | 9.258832 | -4.689985 | 9.864576 | 9.864576
69.35915 | 24.4921 | 29.23863 | 9.258023 | -4.746529 | 9.990303 | 9.990303
69.36915 | 24.6799 | 29.48657 | 9.257214 | -4.806666 | 10.11468 | 10.11468
69.37914 | 24.8989 | 29.7311 | 9.256406 | -4.832202 | 10.23735 | 10.23735
69.38914 | 25.0989 | 29.97225 | 9.255596 | -4.873348 | 10.35833 | 10.35833
69.39914 | 25.2951 | 30.20929 | 9.254786 | -4.914186 | 10.47725 | 10.47725
69.40914 | 25.5133 | 30.44173 | 9.253975 | -4.928435 | 10.59388 | 10.59388
69.41914 | 25.6808 | 30.6691 | 9.253164 | -4.988297 | 10.70797 | 10.70797
69.42914 | 25.8683 | 30.89089 | 9.252353 | -5.022588 | 10.81927 | 10.81927
69.43913 | 26.0836 | 31.1064 | 9.251542 | -5.022797 | 10.92743 | 10.92743
69.44913 | 26.2537 | 31.31555 | 9.25073 | -5.061852 | 11.03241 | 11.03241
69.45913 | 26.4418 | 31.51765 | 9.249918 | -5.07585 | 11.13387 | 11.13387
69.46913 | 26.6412 | 31.71221 | 9.249105 | -5.071007 | 11.23155 | 11.23155
69.47913 | 26.8255 | 31.89874 | 9.248292 | -5.073245 | 11.32523 | 11.32523
69.48913 | 26.9836 | 32.0768 | 9.247478 | -5.093202 | 11.41466 | 11.41466
69.49912 | 27.1566 | 32.24576 | 9.246665 | -5.089165 | 11.49955 | 11.49955
69.50912 | 27.351 | 32.40553 | 9.245851 | -5.054532 | 11.57984 | 11.57984
69.51912 | 27.5023 | 32.55552 | 9.245036 | -5.053221 | 11.65524 | 11.65524
69.52912 | 27.6862 | 32.69534 | 9.244221 | -5.009144 | 11.72556 | 11.72556
69.53912 | 27.8453 | 32.82463 | 9.243406 | -4.979326 | 11.79061 | 11.79061
69.54911 | 28.0031 | 32.94291 | 9.242591 | -4.939811 | 11.85016 | 11.85016
69.55911 | 28.1401 | 33.05015 | 9.241774 | -4.910046 | 11.90419 | 11.90419
69.56911 | 28.2985 | 33.14591 | 9.240958 | -4.84741 | 11.95248 | 11.95248
69.57911 | 28.4321 | 33.22996 | 9.240141 | -4.797859 | 11.99491 | 11.99491
69.58911 | 28.5888 | 33.30207 | 9.239324 | -4.713273 | 12.03137 | 12.03137
69.59911 | 28.7231 | 33.36207 | 9.238506 | -4.638975 | 12.06178 | 12.06178
69.6091 | 28.834 | 33.40978 | 9.237689 | -4.575776 | 12.08604 | 12.08604
69.6191 | 28.957 | 33.44516 | 9.23687 | -4.488163 | 12.10415 | 12.10415
69.6291 | 29.0775 | 33.46811 | 9.236051 | -4.390614 | 12.11603 | 12.11603
69.6391 | 29.203 | 33.47859 | 9.235232 | -4.275587 | 12.12168 | 12.12168
69.6491 | 29.3124 | 33.47659 | 9.234412 | -4.164189 | 12.12109 | 12.12109
69.6591 | 29.3872 | 33.46216 | 9.233592 | -4.074956 | 12.11428 | 12.11428
69.66909 | 29.514 | 33.43539 | 9.232773 | -3.921391 | 12.10131 | 12.10131
69.67909 | 29.6073 | 33.39635 | 9.231952 | -3.789052 | 12.0822 | 12.0822
69.68909 | 29.6439 | 33.3452 | 9.231131 | -3.701301 | 12.05704 | 12.05704
69.69909 | 29.733 | 33.28211 | 9.230309 | -3.549111 | 12.0259 | 12.0259
69.70909 | 29.8366 | 33.20729 | 9.229487 | -3.37069 | 11.9889 | 11.9889
69.71909 | 29.8758 | 33.12097 | 9.228665 | -3.245172 | 11.94615 | 11.94615
69.72908 | 29.9194 | 33.02352 | 9.227843 | -3.104119 | 11.89784 | 11.89784
69.73908 | 29.9962 | 32.91503 | 9.22702 | -2.918832 | 11.84401 | 11.84401
69.74908 | 30.0426 | 32.79592 | 9.226197 | -2.753319 | 11.78486 | 11.78486
69.75908 | 30.0369 | 32.66652 | 9.225373 | -2.629615 | 11.72057 | 11.72057
69.76908 | 30.0921 | 32.52718 | 9.224549 | -2.43508 | 11.65132 | 11.65132
69.77908 | 30.0998 | 32.37829 | 9.223724 | -2.278489 | 11.57728 | 11.57728
69.78907 | 30.1382 | 32.2204 | 9.2229 | -2.082197 | 11.49875 | 11.49875
69.79907 | 30.1342 | 32.0536 | 9.222075 | -1.9194 | 11.41576 | 11.41576
69.80907 | 30.1456 | 31.87848 | 9.221249 | -1.732876 | 11.32861 | 11.32861
69.81907 | 30.1091 | 31.69546 | 9.220423 | -1.586355 | 11.23752 | 11.23752
69.82907 | 30.1108 | 31.50498 | 9.219596 | -1.394179 | 11.14269 | 11.14269
69.83907 | 30.1118 | 31.3075 | 9.218769 | -1.195696 | 11.04436 | 11.04436
69.84906 | 30.0628 | 31.10366 | 9.217943 | -1.040856 | 10.94286 | 10.94286
69.85906 | 30.0281 | 30.89352 | 9.217115 | -0.865423 | 10.8382 | 10.8382
69.86906 | 29.9957 | 30.67775 | 9.216287 | -0.682045 | 10.73073 | 10.73073
69.87906 | 29.9424 | 30.45678 | 9.215459 | -0.514382 | 10.62066 | 10.62066
69.88906 | 29.876 | 30.23108 | 9.21463 | -0.3550798 | 10.50822 | 10.50822
69.89906 | 29.8153 | 30.00109 | 9.213801 | -0.1857902 | 10.39364 | 10.39364
69.90905 | 29.7446 | 29.76752 | 9.212972 | -0.02292049 | 10.27727 | 10.27727
69.91905 | 29.6956 | 29.53028 | 9.212142 | 0.1653166 | 10.15907 | 10.15907
69.92905 | 29.5831 | 29.29007 | 9.211312 | 0.2930336 | 10.03938 | 10.03938
69.93905 | 29.5 | 29.04728 | 9.210481 | 0.4527159 | 9.918402 | 9.918402
69.94905 | 29.3789 | 28.80234 | 9.20965 | 0.5765584 | 9.796346 | 9.796346
69.95904 | 29.2906 | 28.55588 | 9.208819 | 0.7347244 | 9.673528 | 9.673528
69.96904 | 29.2182 | 28.30778 | 9.207987 | 0.9104157 | 9.549899 | 9.549899
69.97904 | 29.075 | 28.05867 | 9.207155 | 1.016326 | 9.425759 | 9.425759
69.98904 | 28.9556 | 27.8089 | 9.206322 | 1.146704 | 9.301287 | 9.301287
69.99904 | 28.8219 | 27.55879 | 9.205489 | 1.263107 | 9.176652 | 9.176652
70.00904 | 28.7174 | 27.30868 | 9.204655 | 1.408719 | 9.052013 | 9.052013
70.01903 | 28.5677 | 27.05911 | 9.203822 | 1.508588 | 8.927645 | 8.927645
70.02903 | 28.4024 | 26.80989 | 9.202988 | 1.592511 | 8.803451 | 8.803451
70.03903 | 28.2827 | 26.56153 | 9.202154 | 1.721172 | 8.679687 | 8.679687
70.04903 | 28.1337 | 26.31429 | 9.201318 | 1.81941 | 8.556486 | 8.556486
70.05903 | 27.9825 | 26.06842 | 9.200483 | 1.914084 | 8.433967 | 8.433967
70.06903 | 27.7967 | 25.82413 | 9.199647 | 1.972571 | 8.312241 | 8.312241
70.07902 | 27.6785 | 25.58188 | 9.198812 | 2.096623 | 8.191533 | 8.191533
70.08902 | 27.4752 | 25.34138 | 9.197975 | 2.13382 | 8.071703 | 8.071703
70.09902 | 27.3324 | 25.10306 | 9.197138 | 2.229342 | 7.95296 | 7.95296
70.10902 | 27.163 | 24.86707 | 9.196301 | 2.295929 | 7.835385 | 7.835385
70.11902 | 26.9918 | 24.63357 | 9.195463 | 2.358227 | 7.719055 | 7.719055
70.12902 | 26.8111 | 24.4027 | 9.194625 | 2.408402 | 7.604036 | 7.604036
70.13901 | 26.6167 | 24.1748 | 9.193787 | 2.441905 | 7.490504 | 7.490504
70.14901 | 26.4561 | 23.94952 | 9.192948 | 2.506577 | 7.378287 | 7.378287
70.15901 | 26.2621 | 23.72721 | 9.192109 | 2.534892 | 7.267549 | 7.267549
70.16901 | 26.0948 | 23.50794 | 9.191269 | 2.586863 | 7.158334 | 7.158334
70.17901 | 25.8847 | 23.29178 | 9.190429 | 2.592916 | 7.050677 | 7.050677
70.18901 | 25.7228 | 23.07882 | 9.189589 | 2.643984 | 6.944613 | 6.944613
70.199 | 25.5149 | 22.86929 | 9.188749 | 2.645611 | 6.84027 | 6.84027
70.209 | 25.3404 | 22.66284 | 9.187908 | 2.677561 | 6.737466 | 6.737466
70.219 | 25.1437 | 22.45971 | 9.187066 | 2.683986 | 6.636324 | 6.636324
70.229 | 24.9411 | 22.25994 | 9.186224 | 2.681163 | 6.536857 | 6.536857
70.239 | 24.787 | 22.06353 | 9.185381 | 2.723466 | 6.439076 | 6.439076
70.249 | 24.5795 | 21.87052 | 9.184539 | 2.708984 | 6.342989 | 6.342989
70.25899 | 24.4019 | 21.68108 | 9.183696 | 2.720825 | 6.24869 | 6.24869
70.26899 | 24.1996 | 21.49484 | 9.182853 | 2.704757 | 6.155995 | 6.155995
70.27899 | 24.0178 | 21.312 | 9.182009 | 2.7058 | 6.064996 | 6.064996
70.28899 | 23.8273 | 21.13254 | 9.181164 | 2.694762 | 5.975687 | 5.975687
70.29899 | 23.6433 | 20.95644 | 9.180319 | 2.686857 | 5.888062 | 5.888062
70.30899 | 23.4439 | 20.7837 | 9.179474 | 2.660203 | 5.802111 | 5.802111
70.31898 | 23.2502 | 20.61444 | 9.17863 | 2.63576 | 5.717905 | 5.717905
70.32898 | 23.0758 | 20.44831 | 9.177784 | 2.627486 | 5.635265 | 5.635265
70.33898 | 22.8908 | 20.28546 | 9.176937 | 2.60534 | 5.554261 | 5.554261
70.34898 | 22.7029 | 20.12584 | 9.17609 | 2.577058 | 5.474876 | 5.474876
70.35898 | 22.5112 | 19.96943 | 9.175243 | 2.541772 | 5.397092 | 5.397092
70.36897 | 22.3407 | 19.81633 | 9.174397 | 2.524373 | 5.320965 | 5.320965
70.37897 | 22.1667 | 19.6662 | 9.173549 | 2.500498 | 5.246326 | 5.246326
70.38897 | 21.9899 | 19.51916 | 9.1727 | 2.470738 | 5.173231 | 5.173231
70.39897 | 21.7878 | 19.37517 | 9.171852 | 2.412635 | 5.101657 | 5.101657
70.40897 | 21.6233 | 19.23417 | 9.171003 | 2.389131 | 5.031583 | 5.031583
70.41897 | 21.4346 | 19.09613 | 9.170153 | 2.338473 | 4.962987 | 4.962987
70.42896 | 21.2723 | 18.96112 | 9.169304 | 2.311177 | 4.89591 | 4.89591
70.43896 | 21.0815 | 18.82885 | 9.168454 | 2.252651 | 4.830197 | 4.830197
70.44896 | 20.9079 | 18.69939 | 9.167603 | 2.20851 | 4.765893 | 4.765893
70.45896 | 20.726 | 18.5727 | 9.166752 | 2.153301 | 4.702974 | 4.702974
70.46896 | 20.5843 | 18.44873 | 9.165901 | 2.135573 | 4.641413 | 4.641413
70.47896 | 20.3868 | 18.32743 | 9.165049 | 2.059373 | 4.581189 | 4.581189
70.48895 | 20.2413 | 18.20887 | 9.164198 | 2.032434 | 4.522334 | 4.522334
70.49895 | 20.07 | 18.09276 | 9.163345 | 1.977236 | 4.464709 | 4.464709
70.50895 | 19.9114 | 17.97919 | 9.162492 | 1.932212 | 4.408348 | 4.408348
70.51895 | 19.7552 | 17.86809 | 9.161638 | 1.887106 | 4.353228 | 4.353228
70.52895 | 19.5675 | 17.75943 | 9.160785 | 1.808067 | 4.299324 | 4.299324
70.53895 | 19.4195 | 17.65316 | 9.159931 | 1.766343 | 4.246613 | 4.246613
70.54894 | 19.2546 | 17.54932 | 9.159077 | 1.705278 | 4.195122 | 4.195122
70.55894 | 19.1118 | 17.44768 | 9.158222 | 1.664123 | 4.144727 | 4.144727
70.56894 | 18.9467 | 17.34828 | 9.157366 | 1.598421 | 4.095456 | 4.095456
70.57894 | 18.7947 | 17.25109 | 9.156511 | 1.543615 | 4.047287 | 4.047287
70.58894 | 18.6354 | 17.15605 | 9.155655 | 1.47935 | 4.000198 | 4.000198
70.59894 | 18.5038 | 17.06313 | 9.154798 | 1.440671 | 3.954166 | 3.954166
70.60893 | 18.3584 | 16.97237 | 9.153942 | 1.386031 | 3.909214 | 3.909214
70.61893 | 18.216 | 16.88355 | 9.153085 | 1.332452 | 3.865232 | 3.865232
70.62893 | 18.0699 | 16.79671 | 9.152227 | 1.273185 | 3.822244 | 3.822244
70.63893 | 17.9497 | 16.71183 | 9.151369 | 1.237871 | 3.78023 | 3.78023
70.64893 | 17.7902 | 16.62885 | 9.15051 | 1.16135 | 3.73917 | 3.73917
70.65893 | 17.6753 | 16.54774 | 9.149651 | 1.127561 | 3.699044 | 3.699044
70.66892 | 17.5365 | 16.46853 | 9.148793 | 1.067967 | 3.65987 | 3.65987
70.67892 | 17.3997 | 16.39104 | 9.147933 | 1.00866 | 3.621554 | 3.621554
70.68892 | 17.2813 | 16.3153 | 9.147073 | 0.965998 | 3.584114 | 3.584114
70.69892 | 17.1636 | 16.24128 | 9.146213 | 0.9223188 | 3.547534 | 3.547534
70.70892 | 17.0392 | 16.16894 | 9.145352 | 0.8702565 | 3.511796 | 3.511796
70.71891 | 16.9189 | 16.09832 | 9.144492 | 0.820579 | 3.476915 | 3.476915
70.72891 | 16.8107 | 16.02924 | 9.14363 | 0.7814569 | 3.442807 | 3.442807
70.73891 | 16.6788 | 15.96174 | 9.142768 | 0.7170551 | 3.409488 | 3.409488
70.74891 | 16.5852 | 15.8958 | 9.141906 | 0.6894049 | 3.376945 | 3.376945
70.75891 | 16.4771 | 15.83136 | 9.141043 | 0.6457382 | 3.34516 | 3.34516
70.76891 | 16.3774 | 15.76841 | 9.14018 | 0.6089851 | 3.314118 | 3.314118
70.7789 | 16.2652 | 15.707 | 9.139317 | 0.5581994 | 3.283842 | 3.283842
70.7889 | 16.1499 | 15.64693 | 9.138453 | 0.5029675 | 3.25424 | 3.25424
70.7989 | 16.0691 | 15.58826 | 9.137588 | 0.4808378 | 3.225337 | 3.225337
70.8089 | 15.9712 | 15.53096 | 9.136724 | 0.44024 | 3.197118 | 3.197118
70.8189 | 15.8636 | 15.475 | 9.135859 | 0.3885994 | 3.169571 | 3.169571
70.8289 | 15.7722 | 15.42036 | 9.134993 | 0.3518436 | 3.142682 | 3.142682
70.83889 | 15.6641 | 15.36705 | 9.134128 | 0.2970477 | 3.116462 | 3.116462
70.84889 | 15.6071 | 15.31496 | 9.133262 | 0.2921392 | 3.09085 | 3.09085
70.85889 | 15.4972 | 15.26411 | 9.132395 | 0.2330916 | 3.065857 | 3.065857
70.86889 | 15.4181 | 15.21447 | 9.131528 | 0.203628 | 3.041472 | 3.041472
70.87889 | 15.3383 | 15.16603 | 9.13066 | 0.1722728 | 3.017683 | 3.017683
70.88889 | 15.2527 | 15.11875 | 9.129792 | 0.1339468 | 2.99448 | 2.99448
70.89888 | 15.1815 | 15.07267 | 9.128925 | 0.1088296 | 2.971873 | 2.971873
70.90888 | 15.0839 | 15.02767 | 9.128056 | 0.05623242 | 2.949806 | 2.949806
70.91888 | 15.0173 | 14.98377 | 9.127187 | 0.03352897 | 2.928292 | 2.928292
70.92888 | 14.9344 | 14.94096 | 9.126318 | -0.006558829 | 2.90732 | 2.90732
70.93888 | 14.8677 | 14.89921 | 9.125448 | -0.03151254 | 2.886882 | 2.886882
70.94888 | 14.797 | 14.85851 | 9.124578 | -0.06151135 | 2.866967 | 2.866967
70.95887 | 14.7122 | 14.81888 | 9.123708 | -0.1066761 | 2.847584 | 2.847584
70.96887 | 14.6416 | 14.78021 | 9.122837 | -0.1386115 | 2.828687 | 2.828687
70.97887 | 14.5812 | 14.74254 | 9.121966 | -0.1613384 | 2.810286 | 2.810286
70.98887 | 14.5144 | 14.70584 | 9.121094 | -0.1914399 | 2.792373 | 2.792373
70.99887 | 14.4553 | 14.6701 | 9.120222 | -0.2147991 | 2.774939 | 2.774939
71.00887 | 14.3922 | 14.6353 | 9.119349 | -0.243101 | 2.757976 | 2.757976
71.01886 | 14.318 | 14.60146 | 9.118477 | -0.2834619 | 2.741492 | 2.741492
71.02886 | 14.2618 | 14.5685 | 9.117604 | -0.3067003 | 2.725448 | 2.725448
71.03886 | 14.2047 | 14.53644 | 9.11673 | -0.3317361 | 2.709853 | 2.709853
71.04886 | 14.141 | 14.50525 | 9.115856 | -0.3642541 | 2.694699 | 2.694699
71.05886 | 14.0907 | 14.47494 | 9.114982 | -0.3842409 | 2.67998 | 2.67998
71.06886 | 14.0215 | 14.44548 | 9.114107 | -0.4239836 | 2.665688 | 2.665688
71.07885 | 13.9774 | 14.4169 | 9.113232 | -0.4394963 | 2.651832 | 2.651832
71.08885 | 13.9199 | 14.38911 | 9.112357 | -0.4692106 | 2.638377 | 2.638377
71.09885 | 13.8616 | 14.36214 | 9.111481 | -0.5005433 | 2.625331 | 2.625331
71.10885 | 13.8188 | 14.33598 | 9.110604 | -0.5171822 | 2.612689 | 2.612689
71.11885 | 13.7668 | 14.31062 | 9.109727 | -0.5438165 | 2.600445 | 2.600445
71.12884 | 13.7187 | 14.28607 | 9.108851 | -0.5673663 | 2.588608 | 2.588608
71.13884 | 13.6758 | 14.26226 | 9.107973 | -0.5864581 | 2.577142 | 2.577142
71.14884 | 13.6259 | 14.23921 | 9.107095 | -0.6133136 | 2.566059 | 2.566059
71.15884 | 13.5801 | 14.21692 | 9.106217 | -0.6368234 | 2.555353 | 2.555353
71.16884 | 13.5368 | 14.19538 | 9.105338 | -0.6585776 | 2.54502 | 2.54502
71.17884 | 13.4946 | 14.17457 | 9.104459 | -0.6799676 | 2.535054 | 2.535054
71.18883 | 13.4502 | 14.1545 | 9.103581 | -0.7043039 | 2.525462 | 2.525462
71.19883 | 13.4085 | 14.13514 | 9.102701 | -0.7266389 | 2.516219 | 2.516219
71.20883 | 13.3774 | 14.11648 | 9.10182 | -0.7390848 | 2.507332 | 2.507332
71.21883 | 13.3245 | 14.09853 | 9.10094 | -0.7740334 | 2.498797 | 2.498797
71.22883 | 13.2969 | 14.08128 | 9.100059 | -0.7843762 | 2.490609 | 2.490609
71.23883 | 13.2651 | 14.06471 | 9.099177 | -0.7996088 | 2.482766 | 2.482766
71.24882 | 13.2317 | 14.04884 | 9.098296 | -0.817139 | 2.475271 | 2.475271
71.25882 | 13.1983 | 14.03363 | 9.097414 | -0.8353287 | 2.468107 | 2.468107
71.26882 | 13.1639 | 14.01909 | 9.096531 | -0.8551877 | 2.461278 | 2.461278
71.27882 | 13.1327 | 14.00521 | 9.095648 | -0.8725106 | 2.454781 | 2.454781
71.28882 | 13.1031 | 13.99199 | 9.094765 | -0.8888915 | 2.448613 | 2.448613
71.29882 | 13.0838 | 13.97943 | 9.093881 | -0.8956255 | 2.442772 | 2.442772
71.30881 | 13.0483 | 13.96752 | 9.092998 | -0.919218 | 2.43726 | 2.43726
71.31881 | 13.0101 | 13.95624 | 9.092114 | -0.9461431 | 2.432065 | 2.432065
71.32881 | 12.9888 | 13.94561 | 9.091229 | -0.9568072 | 2.427189 | 2.427189
71.33881 | 12.9717 | 13.93561 | 9.090343 | -0.9639063 | 2.422631 | 2.422631
71.34881 | 12.94 | 13.92624 | 9.089458 | -0.9862368 | 2.41839 | 2.41839
71.35881 | 12.9173 | 13.9175 | 9.088572 | -1.000196 | 2.414462 | 2.414462
71.3688 | 12.8919 | 13.90939 | 9.087686 | -1.017487 | 2.41085 | 2.41085
71.3788 | 12.8755 | 13.90189 | 9.086799 | -1.026391 | 2.407546 | 2.407546
71.3888 | 12.857 | 13.89501 | 9.085912 | -1.038015 | 2.404551 | 2.404551
71.3988 | 12.8407 | 13.88876 | 9.085025 | -1.048055 | 2.401865 | 2.401865
71.4088 | 12.8283 | 13.88311 | 9.084137 | -1.05481 | 2.399487 | 2.399487
71.4188 | 12.7953 | 13.87808 | 9.083248 | -1.082778 | 2.397415 | 2.397415
71.42879 | 12.7919 | 13.87366 | 9.08236 | -1.081761 | 2.39565 | 2.39565
71.43879 | 12.781 | 13.86985 | 9.081471 | -1.088849 | 2.394189 | 2.394189
71.44879 | 12.764 | 13.86665 | 9.080582 | -1.102646 | 2.393032 | 2.393032
71.45879 | 12.7395 | 13.86405 | 9.079692 | -1.124551 | 2.392179 | 2.392179
71.46879 | 12.7259 | 13.86206 | 9.078802 | -1.136163 | 2.391631 | 2.391631
71.47879 | 12.7271 | 13.86068 | 9.077911 | -1.133583 | 2.391386 | 2.391386
71.48878 | 12.7257 | 13.85991 | 9.077021 | -1.13421 | 2.391445 | 2.391445
71.49878 | 12.7116 | 13.85974 | 9.07613 | -1.148144 | 2.391807 | 2.391807
71.50878 | 12.7019 | 13.86019 | 9.075238 | -1.158285 | 2.392474 | 2.392474
71.51878 | 12.6995 | 13.86124 | 9.074346 | -1.161735 | 2.393445 | 2.393445
71.52878 | 12.7019 | 13.8629 | 9.073453 | -1.160996 | 2.394721 | 2.394721
71.53877 | 12.6959 | 13.86516 | 9.072561 | -1.169264 | 2.396301 | 2.396301
71.54877 | 12.6916 | 13.86805 | 9.071668 | -1.176447 | 2.39819 | 2.39819
71.55877 | 12.692 | 13.87154 | 9.070774 | -1.179544 | 2.400385 | 2.400385
71.56877 | 12.6965 | 13.87566 | 9.06988 | -1.179158 | 2.402889 | 2.402889
71.57877 | 12.691 | 13.88039 | 9.068986 | -1.189391 | 2.405703 | 2.405703
71.58877 | 12.6923 | 13.88575 | 9.068091 | -1.193445 | 2.408827 | 2.408827
71.59876 | 12.6944 | 13.89172 | 9.067197 | -1.197318 | 2.41226 | 2.41226
71.60876 | 12.6933 | 13.89832 | 9.066302 | -1.205024 | 2.416011 | 2.416011
71.61876 | 12.7043 | 13.90556 | 9.065406 | -1.20126 | 2.420077 | 2.420077
71.62876 | 12.7066 | 13.91343 | 9.064509 | -1.206831 | 2.424461 | 2.424461
71.63876 | 12.7217 | 13.92194 | 9.063613 | -1.200241 | 2.429164 | 2.429164
71.64876 | 12.7208 | 13.93109 | 9.062716 | -1.210294 | 2.434189 | 2.434189
71.65875 | 12.7324 | 13.94088 | 9.061819 | -1.208484 | 2.439532 | 2.439532
71.66875 | 12.7372 | 13.95134 | 9.060922 | -1.214136 | 2.445207 | 2.445207
71.67875 | 12.7438 | 13.96244 | 9.060023 | -1.218645 | 2.451211 | 2.451211
71.68875 | 12.757 | 13.97422 | 9.059125 | -1.217218 | 2.457546 | 2.457546
71.69875 | 12.7666 | 13.98666 | 9.058226 | -1.220058 | 2.464216 | 2.464216
71.70875 | 12.7731 | 13.99977 | 9.057327 | -1.226673 | 2.471223 | 2.471223
71.71874 | 12.7737 | 14.01355 | 9.056428 | -1.239854 | 2.478563 | 2.478563
71.72874 | 12.7919 | 14.02804 | 9.055528 | -1.236137 | 2.486254 | 2.486254
71.73874 | 12.8096 | 14.04321 | 9.054628 | -1.233608 | 2.49429 | 2.49429
71.74874 | 12.829 | 14.05908 | 9.053727 | -1.230085 | 2.502679 | 2.502679
71.75874 | 12.8464 | 14.07567 | 9.052826 | -1.229271 | 2.511423 | 2.511423
71.76874 | 12.8582 | 14.09297 | 9.051925 | -1.234774 | 2.520525 | 2.520525
71.77873 | 12.8692 | 14.11098 | 9.051024 | -1.241783 | 2.52998 | 2.52998
71.78873 | 12.8882 | 14.12974 | 9.050121 | -1.241543 | 2.539811 | 2.539811
71.79873 | 12.9136 | 14.14924 | 9.049219 | -1.235644 | 2.550013 | 2.550013
71.80873 | 12.9364 | 14.1695 | 9.048316 | -1.233096 | 2.56059 | 2.56059
71.81873 | 12.9559 | 14.19051 | 9.047413 | -1.234608 | 2.571548 | 2.571548
71.82873 | 12.9592 | 14.21229 | 9.046509 | -1.25309 | 2.58289 | 2.58289
71.83872 | 12.983 | 14.23483 | 9.045606 | -1.251829 | 2.594611 | 2.594611
71.84872 | 13.0154 | 14.25818 | 9.044701 | -1.242779 | 2.606739 | 2.606739
71.85872 | 13.0406 | 14.28233 | 9.043797 | -1.24173 | 2.619267 | 2.619267
71.86872 | 13.0652 | 14.30729 | 9.042891 | -1.242092 | 2.6322 | 2.6322
71.87872 | 13.0911 | 14.33308 | 9.041986 | -1.241977 | 2.645546 | 2.645546
71.88872 | 13.1141 | 14.3597 | 9.04108 | -1.245597 | 2.659308 | 2.659308
71.89871 | 13.1539 | 14.38713 | 9.040175 | -1.233233 | 2.673479 | 2.673479
71.90871 | 13.1752 | 14.41546 | 9.039268 | -1.240256 | 2.688094 | 2.688094
71.91871 | 13.2042 | 14.44465 | 9.038361 | -1.240451 | 2.703145 | 2.703145
71.92871 | 13.2315 | 14.47473 | 9.037454 | -1.243229 | 2.718637 | 2.718637
71.93871 | 13.2666 | 14.5057 | 9.036546 | -1.239104 | 2.734579 | 2.734579
71.9487 | 13.3105 | 14.53756 | 9.035639 | -1.227058 | 2.750959 | 2.750959
71.9587 | 13.3327 | 14.57037 | 9.034731 | -1.237667 | 2.767818 | 2.767818
71.9687 | 13.3581 | 14.60411 | 9.033822 | -1.246014 | 2.785146 | 2.785146
71.9787 | 13.4044 | 14.63882 | 9.032913 | -1.234415 | 2.802951 | 2.802951
71.9887 | 13.438 | 14.67448 | 9.032003 | -1.236483 | 2.82124 | 2.82124
71.9987 | 13.4852 | 14.71113 | 9.031093 | -1.225933 | 2.84002 | 2.84002
72.00869 | 13.5268 | 14.74874 | 9.030184 | -1.221945 | 2.85928 | 2.85928
72.01869 | 13.5694 | 14.78741 | 9.029274 | -1.218005 | 2.879066 | 2.879066
72.02869 | 13.6078 | 14.82709 | 9.028363 | -1.219295 | 2.899366 | 2.899366
72.03869 | 13.6481 | 14.86783 | 9.027451 | -1.219729 | 2.920189 | 2.920189
72.04869 | 13.7022 | 14.90963 | 9.02654 | -1.207425 | 2.941543 | 2.941543
72.05869 | 13.7503 | 14.9525 | 9.025628 | -1.202198 | 2.963435 | 2.963435
72.06868 | 13.7902 | 14.99642 | 9.024716 | -1.206223 | 2.985853 | 2.985853
72.07868 | 13.8386 | 15.0415 | 9.023803 | -1.2029 | 3.008848 | 3.008848
72.08868 | 13.8803 | 15.0877 | 9.02289 | -1.207405 | 3.032407 | 3.032407
72.09868 | 13.9427 | 15.13505 | 9.021977 | -1.192354 | 3.056538 | 3.056538
72.10868 | 13.9924 | 15.18356 | 9.021063 | -1.191165 | 3.081251 | 3.081251
72.11868 | 14.0478 | 15.23325 | 9.020149 | -1.185454 | 3.106553 | 3.106553
72.12867 | 14.1116 | 15.28409 | 9.019235 | -1.172489 | 3.132427 | 3.132427
72.13867 | 14.1665 | 15.33619 | 9.018321 | -1.169686 | 3.158933 | 3.158933
72.14867 | 14.2205 | 15.38951 | 9.017405 | -1.169012 | 3.186054 | 3.186054
72.15867 | 14.2801 | 15.44408 | 9.01649 | -1.163985 | 3.213798 | 3.213798
72.16867 | 14.3387 | 15.49992 | 9.015574 | -1.161221 | 3.242173 | 3.242173
72.17867 | 14.41 | 15.55704 | 9.014658 | -1.147036 | 3.271189 | 3.271189
72.18866 | 14.4747 | 15.61539 | 9.013742 | -1.140688 | 3.300823 | 3.300823
72.19866 | 14.5297 | 15.67511 | 9.012825 | -1.145409 | 3.331142 | 3.331142
72.20866 | 14.5893 | 15.73616 | 9.011908 | -1.146856 | 3.362124 | 3.362124
72.21866 | 14.6572 | 15.79854 | 9.01099 | -1.141344 | 3.393777 | 3.393777
72.22866 | 14.7392 | 15.86229 | 9.010072 | -1.123088 | 3.426108 | 3.426108
72.23866 | 14.8084 | 15.9274 | 9.009154 | -1.119 | 3.459123 | 3.459123
72.24865 | 14.8728 | 15.99383 | 9.008236 | -1.121028 | 3.492796 | 3.492796
72.25865 | 14.9496 | 16.06171 | 9.007317 | -1.112114 | 3.527199 | 3.527199
72.26865 | 15.0224 | 16.131 | 9.006397 | -1.108605 | 3.562304 | 3.562304
72.27865 | 15.1096 | 16.20171 | 9.005478 | -1.09211 | 3.598116 | 3.598116
72.28865 | 15.1799 | 16.27384 | 9.004558 | -1.093939 | 3.634641 | 3.634641
72.29865 | 15.2635 | 16.3474 | 9.003637 | -1.083897 | 3.67188 | 3.67188
72.30864 | 15.3314 | 16.42232 | 9.002717 | -1.090918 | 3.709801 | 3.709801
72.31864 | 15.4147 | 16.49875 | 9.001796 | -1.084054 | 3.748479 | 3.748479
72.32864 | 15.506 | 16.57663 | 9.000875 | -1.070632 | 3.787879 | 3.787879
72.33864 | 15.5866 | 16.65595 | 8.999953 | -1.069355 | 3.828001 | 3.828001
72.34864 | 15.6679 | 16.73672 | 8.999031 | -1.068821 | 3.868845 | 3.868845
72.35863 | 15.7522 | 16.81885 | 8.998109 | -1.066648 | 3.91037 | 3.91037
72.36863 | 15.8484 | 16.90249 | 8.997186 | -1.054088 | 3.952651 | 3.952651
72.37863 | 15.9443 | 16.98755 | 8.996263 | -1.043255 | 3.995646 | 3.995646
72.38863 | 16.0355 | 17.07404 | 8.995339 | -1.038537 | 4.039349 | 4.039349
72.39863 | 16.1171 | 17.16192 | 8.994416 | -1.044822 | 4.083753 | 4.083753
72.40863 | 16.2197 | 17.25119 | 8.993491 | -1.031493 | 4.128851 | 4.128851
72.41862 | 16.3117 | 17.34174 | 8.992568 | -1.030042 | 4.174587 | 4.174587
72.42862 | 16.413 | 17.43372 | 8.991643 | -1.020722 | 4.221039 | 4.221039
72.43862 | 16.5135 | 17.52702 | 8.990718 | -1.013519 | 4.268151 | 4.268151
72.44862 | 16.6111 | 17.6216 | 8.989792 | -1.010504 | 4.315906 | 4.315906
72.45862 | 16.6897 | 17.71744 | 8.988866 | -1.027743 | 4.364288 | 4.364288
72.46862 | 16.8209 | 17.8145 | 8.98794 | -0.993597 | 4.413279 | 4.413279
72.47861 | 16.9221 | 17.91261 | 8.987014 | -0.9905104 | 4.462798 | 4.462798
72.48861 | 17.0314 | 18.01196 | 8.986087 | -0.9805638 | 4.512938 | 4.512938
72.49861 | 17.1492 | 18.11239 | 8.98516 | -0.9631946 | 4.563617 | 4.563617
72.50861 | 17.2439 | 18.21385 | 8.984233 | -0.9699466 | 4.614807 | 4.614807
72.51861 | 17.3705 | 18.31627 | 8.983305 | -0.9457683 | 4.666482 | 4.666482
72.52861 | 17.4814 | 18.41958 | 8.982376 | -0.9381775 | 4.718601 | 4.718601
72.5386 | 17.6135 | 18.5236 | 8.981449 | -0.910103 | 4.771077 | 4.771077
72.5486 | 17.7204 | 18.62849 | 8.98052 | -0.9080911 | 4.823986 | 4.823986
72.5586 | 17.8484 | 18.73405 | 8.979591 | -0.8856516 | 4.877231 | 4.877231
72.5686 | 17.9748 | 18.8402 | 8.978661 | -0.8653991 | 4.930769 | 4.930769
72.5786 | 18.0984 | 18.94684 | 8.977731 | -0.848445 | 4.984557 | 4.984557
72.5886 | 18.2228 | 19.05389 | 8.976801 | -0.8310937 | 5.038546 | 5.038546
72.59859 | 18.3579 | 19.16114 | 8.975871 | -0.803241 | 5.092635 | 5.092635
72.60859 | 18.4928 | 19.26869 | 8.97494 | -0.7758925 | 5.146876 | 5.146876
72.61859 | 18.6489 | 19.37633 | 8.974009 | -0.7274335 | 5.201162 | 5.201162
72.62859 | 18.7871 | 19.48395 | 8.973078 | -0.6968496 | 5.255436 | 5.255436
72.63859 | 18.9152 | 19.59142 | 8.972146 | -0.6762223 | 5.309638 | 5.309638
72.64859 | 19.0675 | 19.69863 | 8.971214 | -0.6311286 | 5.363708 | 5.363708
72.65858 | 19.212 | 19.80534 | 8.970282 | -0.5933386 | 5.417528 | 5.417528
72.66858 | 19.3659 | 19.91163 | 8.969349 | -0.5457285 | 5.47114 | 5.47114
72.67858 | 19.5327 | 20.01726 | 8.968416 | -0.4845596 | 5.524422 | 5.524422
72.68858 | 19.6751 | 20.12209 | 8.967483 | -0.4469946 | 5.577306 | 5.577306
72.69858 | 19.8161 | 20.22599 | 8.966549 | -0.4098932 | 5.629722 | 5.629722
72.70857 | 19.9836 | 20.32871 | 8.965616 | -0.345112 | 5.681548 | 5.681548
72.71857 | 20.1456 | 20.43031 | 8.964681 | -0.284706 | 5.732812 | 5.732812
72.72857 | 20.3173 | 20.53053 | 8.963746 | -0.2132283 | 5.783391 | 5.783391
72.73857 | 20.491 | 20.62923 | 8.962811 | -0.1382296 | 5.833209 | 5.833209
72.74857 | 20.6465 | 20.72626 | 8.961876 | -0.07976154 | 5.882193 | 5.882193
72.75857 | 20.8145 | 20.82147 | 8.96094 | -0.00697459 | 5.930267 | 5.930267
72.76856 | 20.9935 | 20.91463 | 8.960005 | 0.07887062 | 5.977312 | 5.977312
72.77856 | 21.1589 | 21.00576 | 8.959069 | 0.1531405 | 6.023345 | 6.023345
72.78856 | 21.3543 | 21.09463 | 8.958132 | 0.2596745 | 6.068247 | 6.068247
72.79856 | 21.5069 | 21.18108 | 8.957195 | 0.325816 | 6.111945 | 6.111945
72.80856 | 21.6774 | 21.26499 | 8.956258 | 0.4124097 | 6.154366 | 6.154366
72.81856 | 21.8712 | 21.34621 | 8.95532 | 0.5249935 | 6.195443 | 6.195443
72.82855 | 22.0522 | 21.42452 | 8.954383 | 0.62768 | 6.235068 | 6.235068
72.83855 | 22.2134 | 21.49995 | 8.953445 | 0.7134455 | 6.273255 | 6.273255
72.84855 | 22.4168 | 21.57231 | 8.952506 | 0.844495 | 6.309899 | 6.309899
72.85855 | 22.5775 | 21.64145 | 8.951567 | 0.9360505 | 6.344941 | 6.344941
72.86855 | 22.7579 | 21.70727 | 8.950628 | 1.050625 | 6.378323 | 6.378323
72.87855 | 22.9602 | 21.76967 | 8.949689 | 1.190529 | 6.409991 | 6.409991
72.88854 | 23.1417 | 21.82848 | 8.94875 | 1.313218 | 6.439866 | 6.439866
72.89854 | 23.3149 | 21.88373 | 8.94781 | 1.431169 | 6.467961 | 6.467961
72.90854 | 23.4885 | 21.93527 | 8.946869 | 1.553226 | 6.494202 | 6.494202
72.91854 | 23.6707 | 21.98303 | 8.945929 | 1.687668 | 6.518552 | 6.518552
72.92854 | 23.8592 | 22.02694 | 8.944988 | 1.832258 | 6.540977 | 6.540977
72.93854 | 24.0334 | 22.06695 | 8.944046 | 1.966454 | 6.56145 | 6.56145
72.94853 | 24.2257 | 22.10296 | 8.943106 | 2.122742 | 6.579926 | 6.579926
72.95853 | 24.3614 | 22.13502 | 8.942164 | 2.226379 | 6.596429 | 6.596429
72.96853 | 24.5452 | 22.16307 | 8.941221 | 2.382133 | 6.610923 | 6.610923
72.97853 | 24.7347 | 22.18708 | 8.940279 | 2.547621 | 6.6234 | 6.6234
72.98853 | 24.9108 | 22.20705 | 8.939336 | 2.703746 | 6.633859 | 6.633859
72.99853 | 25.0747 | 22.223 | 8.938393 | 2.851705 | 6.642301 | 6.642301
73.00852 | 25.251 | 22.23491 | 8.93745 | 3.016091 | 6.648729 | 6.648729
73.01852 | 25.3911 | 22.24285 | 8.936507 | 3.148253 | 6.65317 | 6.65317
73.02852 | 25.5712 | 22.24683 | 8.935563 | 3.324368 | 6.655635 | 6.655635
73.03852 | 25.7323 | 22.24691 | 8.934618 | 3.485387 | 6.656147 | 6.656147
73.04852 | 25.8945 | 22.24314 | 8.933674 | 3.651356 | 6.654735 | 6.654735
73.05852 | 26.0244 | 22.2356 | 8.932729 | 3.788802 | 6.651435 | 6.651435
73.06851 | 26.1757 | 22.22435 | 8.931784 | 3.951347 | 6.646284 | 6.646284
73.07851 | 26.3384 | 22.20949 | 8.930839 | 4.128911 | 6.639325 | 6.639325
73.08851 | 26.4633 | 22.1911 | 8.929893 | 4.272199 | 6.630604 | 6.630604
73.09851 | 26.6049 | 22.16929 | 8.928947 | 4.435606 | 6.620174 | 6.620174
73.10851 | 26.7302 | 22.14418 | 8.928001 | 4.586024 | 6.608088 | 6.608088
73.1185 | 26.8736 | 22.11589 | 8.927055 | 4.757706 | 6.594419 | 6.594419
73.1285 | 26.9872 | 22.08452 | 8.926108 | 4.902684 | 6.579204 | 6.579204
73.1385 | 27.1188 | 22.0502 | 8.925161 | 5.068604 | 6.562518 | 6.562518
73.1485 | 27.2187 | 22.01307 | 8.924213 | 5.205628 | 6.544429 | 6.544429
73.1585 | 27.3295 | 21.97328 | 8.923265 | 5.356219 | 6.525008 | 6.525008
73.1685 | 27.4291 | 21.93097 | 8.922317 | 5.498132 | 6.504326 | 6.504326
73.17849 | 27.5134 | 21.88633 | 8.92137 | 5.627072 | 6.482479 | 6.482479
73.18849 | 27.6215 | 21.83942 | 8.920421 | 5.782081 | 6.459499 | 6.459499
73.19849 | 27.7081 | 21.79044 | 8.919472 | 5.917659 | 6.435485 | 6.435485
73.20849 | 27.7499 | 21.73955 | 8.918523 | 6.010353 | 6.410512 | 6.410512
73.21849 | 27.8396 | 21.6869 | 8.917573 | 6.152704 | 6.384662 | 6.384662
73.22849 | 27.9187 | 21.63264 | 8.916623 | 6.286056 | 6.358011 | 6.358011
73.23848 | 27.9757 | 21.57701 | 8.915674 | 6.398694 | 6.330666 | 6.330666
73.24848 | 28.0201 | 21.52003 | 8.914724 | 6.500069 | 6.302654 | 6.302654
73.25848 | 28.0573 | 21.46193 | 8.913773 | 6.595371 | 6.274078 | 6.274078
73.26848 | 28.0922 | 21.40286 | 8.912822 | 6.689343 | 6.245018 | 6.245018
73.27848 | 28.1292 | 21.34297 | 8.911871 | 6.786228 | 6.215551 | 6.215551
73.28848 | 28.1764 | 21.28243 | 8.910919 | 6.893972 | 6.185754 | 6.185754
73.29847 | 28.1748 | 21.22144 | 8.909968 | 6.953362 | 6.155735 | 6.155735
73.30847 | 28.1905 | 21.16002 | 8.909016 | 7.030476 | 6.125504 | 6.125504
73.31847 | 28.1816 | 21.09839 | 8.908064 | 7.083206 | 6.095165 | 6.095165
73.32847 | 28.183 | 21.03669 | 8.907111 | 7.146307 | 6.064791 | 6.064791
73.33847 | 28.1724 | 20.97506 | 8.906158 | 7.19734 | 6.034451 | 6.034451
73.34847 | 28.1761 | 20.91363 | 8.905205 | 7.262469 | 6.004213 | 6.004213
73.35846 | 28.1557 | 20.85259 | 8.904253 | 7.303109 | 5.974169 | 5.974169
73.36846 | 28.1398 | 20.79196 | 8.903299 | 7.347841 | 5.94433 | 5.94433
73.37846 | 28.0781 | 20.73191 | 8.902345 | 7.346189 | 5.914783 | 5.914783
73.38846 | 28.0557 | 20.67257 | 8.901391 | 7.383133 | 5.885588 | 5.885588
73.39846 | 28.0219 | 20.61404 | 8.900436 | 7.407857 | 5.856804 | 5.856804
73.40846 | 27.9881 | 20.55645 | 8.899481 | 7.431652 | 5.828483 | 5.828483
73.41845 | 27.9032 | 20.49994 | 8.898527 | 7.40326 | 5.800706 | 5.800706
73.42845 | 27.8648 | 20.44451 | 8.897572 | 7.42029 | 5.773469 | 5.773469
73.43845 | 27.7914 | 20.39031 | 8.896616 | 7.401092 | 5.746846 | 5.746846
73.44845 | 27.7386 | 20.33743 | 8.895661 | 7.401173 | 5.720883 | 5.720883
73.45845 | 27.6496 | 20.28595 | 8.894705 | 7.363646 | 5.695625 | 5.695625
73.46845 | 27.5872 | 20.23597 | 8.893748 | 7.351232 | 5.67111 | 5.67111
73.47844 | 27.5078 | 20.18759 | 8.892792 | 7.320207 | 5.6474 | 5.6474
73.48844 | 27.4108 | 20.14081 | 8.891836 | 7.26999 | 5.624487 | 5.624487
73.49844 | 27.351 | 20.09573 | 8.890878 | 7.255266 | 5.602428 | 5.602428
73.50844 | 27.2372 | 20.05243 | 8.889921 | 7.184771 | 5.581254 | 5.581254
73.51844 | 27.1635 | 20.01096 | 8.888963 | 7.152544 | 5.560997 | 5.560997
73.52843 | 27.0745 | 19.97141 | 8.888006 | 7.103089 | 5.541702 | 5.541702
73.53843 | 26.9443 | 19.93377 | 8.887048 | 7.010533 | 5.523359 | 5.523359
73.54843 | 26.8774 | 19.89812 | 8.88609 | 6.979285 | 5.506013 | 5.506013
73.55843 | 26.7791 | 19.8645 | 8.885131 | 6.914599 | 5.489685 | 5.489685
73.56843 | 26.6717 | 19.83297 | 8.884172 | 6.838733 | 5.474397 | 5.474397
73.57843 | 26.5485 | 19.80355 | 8.883213 | 6.744946 | 5.460171 | 5.460171
73.58842 | 26.4563 | 19.77632 | 8.882255 | 6.679975 | 5.447035 | 5.447035
73.59842 | 26.3676 | 19.75126 | 8.881295 | 6.616339 | 5.434983 | 5.434983
73.60842 | 26.2624 | 19.72842 | 8.880335 | 6.533977 | 5.424044 | 5.424044
73.61842 | 26.1625 | 19.70784 | 8.879375 | 6.454662 | 5.414232 | 5.414232
73.62842 | 26.0552 | 19.68954 | 8.878414 | 6.365662 | 5.405562 | 5.405562
73.63842 | 25.9292 | 19.67355 | 8.877454 | 6.255654 | 5.398046 | 5.398046
73.64841 | 25.8421 | 19.6599 | 8.876494 | 6.1822 | 5.391703 | 5.391703
73.65841 | 25.734 | 19.6486 | 8.875533 | 6.085399 | 5.386534 | 5.386534
73.66841 | 25.6445 | 19.63967 | 8.874571 | 6.004827 | 5.382551 | 5.382551
73.67841 | 25.5379 | 19.63314 | 8.873609 | 5.90476 | 5.379765 | 5.379765
73.68841 | 25.4473 | 19.62903 | 8.872648 | 5.818274 | 5.378189 | 5.378189
73.69841 | 25.3213 | 19.62735 | 8.871685 | 5.693952 | 5.377831 | 5.377831
73.7084 | 25.235 | 19.62813 | 8.870724 | 5.606866 | 5.378705 | 5.378705
73.7184 | 25.1709 | 19.63136 | 8.869761 | 5.539537 | 5.380801 | 5.380801
73.7284 | 25.0593 | 19.63709 | 8.868799 | 5.422214 | 5.384144 | 5.384144
73.7384 | 24.9854 | 19.64531 | 8.867836 | 5.340091 | 5.388737 | 5.388737
73.7484 | 24.8912 | 19.65605 | 8.866872 | 5.235153 | 5.394588 | 5.394588
73.7584 | 24.8045 | 19.66933 | 8.865909 | 5.135174 | 5.401709 | 5.401709
73.76839 | 24.7171 | 19.68512 | 8.864946 | 5.031978 | 5.410088 | 5.410088
73.77839 | 24.6499 | 19.70349 | 8.863982 | 4.946408 | 5.419755 | 5.419755
73.78839 | 24.5827 | 19.72444 | 8.863018 | 4.858263 | 5.43071 | 5.43071
73.79839 | 24.5119 | 19.74797 | 8.862053 | 4.763928 | 5.442959 | 5.442959
73.80839 | 24.4408 | 19.77411 | 8.861088 | 4.666688 | 5.456512 | 5.456512
73.81839 | 24.3762 | 19.80287 | 8.860124 | 4.573326 | 5.471375 | 5.471375
73.82838 | 24.3044 | 19.83424 | 8.859159 | 4.470161 | 5.48754 | 5.48754
73.83838 | 24.2662 | 19.86829 | 8.858194 | 4.397911 | 5.505047 | 5.505047
73.84838 | 24.2138 | 19.90501 | 8.857228 | 4.308792 | 5.52389 | 5.52389
73.85838 | 24.1711 | 19.94441 | 8.856263 | 4.226685 | 5.544076 | 5.544076
73.86838 | 24.113 | 19.98653 | 8.855297 | 4.126473 | 5.565615 | 5.565615
73.87838 | 24.0741 | 20.03137 | 8.85433 | 4.042735 | 5.588517 | 5.588517
73.88837 | 24.04 | 20.0789 | 8.853365 | 3.9611 | 5.612768 | 5.612768
73.89837 | 23.9943 | 20.12924 | 8.852398 | 3.865057 | 5.638423 | 5.638423
73.90837 | 23.9808 | 20.18237 | 8.851431 | 3.798427 | 5.665471 | 5.665471
73.91837 | 23.9515 | 20.23831 | 8.850464 | 3.71319 | 5.693923 | 5.693923
73.92837 | 23.9243 | 20.29708 | 8.849497 | 3.627223 | 5.72379 | 5.72379
73.93836 | 23.9217 | 20.35863 | 8.84853 | 3.563065 | 5.755052 | 5.755052
73.94836 | 23.9012 | 20.42313 | 8.847562 | 3.47807 | 5.787784 | 5.787784
73.95836 | 23.8842 | 20.49053 | 8.846594 | 3.393673 | 5.821966 | 5.821966
73.96836 | 23.8886 | 20.56085 | 8.845626 | 3.327748 | 5.857613 | 5.857613
73.97836 | 23.8865 | 20.63413 | 8.844658 | 3.252367 | 5.894737 | 5.894737
73.98836 | 23.8867 | 20.7104 | 8.843689 | 3.176304 | 5.933353 | 5.933353
73.99835 | 23.8917 | 20.78959 | 8.842721 | 3.102109 | 5.973435 | 5.973435
74.00835 | 23.9151 | 20.8719 | 8.841752 | 3.043196 | 6.015076 | 6.015076
74.01835 | 23.9168 | 20.95729 | 8.840783 | 2.959514 | 6.058252 | 6.058252
74.02835 | 23.9309 | 21.04577 | 8.839813 | 2.885129 | 6.102979 | 6.102979
74.03835 | 23.9695 | 21.13739 | 8.838844 | 2.832112 | 6.149272 | 6.149272
74.04835 | 24.0092 | 21.23217 | 8.837874 | 2.777029 | 6.197149 | 6.197149
74.05834 | 24.0516 | 21.33006 | 8.836905 | 2.721545 | 6.246575 | 6.246575
74.06834 | 24.06 | 21.43126 | 8.835934 | 2.628735 | 6.297665 | 6.297665
74.07834 | 24.1234 | 21.53574 | 8.834964 | 2.58766 | 6.350388 | 6.350388
74.08834 | 24.155 | 21.64352 | 8.833993 | 2.511483 | 6.404762 | 6.404762
74.09834 | 24.2246 | 21.75463 | 8.833022 | 2.469971 | 6.460803 | 6.460803
74.10834 | 24.2817 | 21.86911 | 8.832051 | 2.412588 | 6.51853 | 6.51853
74.11833 | 24.3507 | 21.98688 | 8.831081 | 2.36382 | 6.5779 | 6.5779
74.12833 | 24.399 | 22.10821 | 8.83011 | 2.29079 | 6.63905 | 6.63905
74.13833 | 24.4829 | 22.23302 | 8.829138 | 2.249881 | 6.70194 | 6.70194
74.14833 | 24.5462 | 22.36134 | 8.828166 | 2.18486 | 6.766587 | 6.766587
74.15833 | 24.6274 | 22.49321 | 8.827194 | 2.134187 | 6.83301 | 6.83301
74.16833 | 24.7403 | 22.62867 | 8.826222 | 2.111631 | 6.901224 | 6.901224
74.17832 | 24.8253 | 22.76762 | 8.82525 | 2.057684 | 6.971183 | 6.971183
74.18832 | 24.9171 | 22.91034 | 8.824278 | 2.006756 | 7.043033 | 7.043033
74.19832 | 25.0098 | 23.05676 | 8.823305 | 1.953039 | 7.116728 | 7.116728
74.20832 | 25.1039 | 23.2069 | 8.822332 | 1.897004 | 7.192282 | 7.192282
74.21832 | 25.2333 | 23.36079 | 8.821359 | 1.872515 | 7.269713 | 7.269713
74.22832 | 25.3436 | 23.51845 | 8.820386 | 1.825146 | 7.349034 | 7.349034
74.23831 | 25.4847 | 23.67977 | 8.819413 | 1.804927 | 7.43018 | 7.43018
74.24831 | 25.597 | 23.84508 | 8.818439 | 1.751918 | 7.513321 | 7.513321
74.25831 | 25.7157 | 24.01425 | 8.817466 | 1.701448 | 7.598393 | 7.598393
74.26831 | 25.8433 | 24.1873 | 8.816492 | 1.655997 | 7.685406 | 7.685406
74.27831 | 26.0107 | 24.36425 | 8.815517 | 1.646447 | 7.774368 | 7.774368
74.28831 | 26.1403 | 24.54512 | 8.814543 | 1.59518 | 7.865288 | 7.865288
74.2983 | 26.3021 | 24.72966 | 8.813569 | 1.572438 | 7.958046 | 7.958046
74.3083 | 26.448 | 24.91839 | 8.812595 | 1.52961 | 8.052898 | 8.052898
74.3183 | 26.5935 | 25.11106 | 8.81162 | 1.482442 | 8.149719 | 8.149719
74.3283 | 26.753 | 25.30767 | 8.810645 | 1.445332 | 8.248512 | 8.248512
74.3383 | 26.9449 | 25.50821 | 8.809669 | 1.436686 | 8.349272 | 8.349272
74.34829 | 27.1102 | 25.71249 | 8.808695 | 1.397714 | 8.451895 | 8.451895
74.35829 | 27.2826 | 25.92086 | 8.807719 | 1.361735 | 8.556573 | 8.556573
74.36829 | 27.4517 | 26.13313 | 8.806744 | 1.318568 | 8.663194 | 8.663194
74.37829 | 27.6531 | 26.34926 | 8.805768 | 1.303841 | 8.771746 | 8.771746
74.38829 | 27.8211 | 26.56921 | 8.804792 | 1.251893 | 8.882208 | 8.882208
74.39829 | 28.0454 | 26.79294 | 8.803815 | 1.252464 | 8.99456 | 8.99456
74.40828 | 28.2358 | 27.02016 | 8.80284 | 1.215636 | 9.108662 | 9.108662
74.41828 | 28.453 | 27.25128 | 8.801863 | 1.201718 | 9.224709 | 9.224709
74.42828 | 28.6318 | 27.486 | 8.800887 | 1.145802 | 9.342556 | 9.342556
74.43828 | 28.8562 | 27.72423 | 8.79991 | 1.131973 | 9.462159 | 9.462159
74.44828 | 29.0741 | 27.96588 | 8.798933 | 1.108216 | 9.583476 | 9.583476
74.45828 | 29.2945 | 28.21086 | 8.797955 | 1.083636 | 9.706454 | 9.706454
74.46827 | 29.5417 | 28.45881 | 8.796979 | 1.082886 | 9.830918 | 9.830918
74.47827 | 29.7758 | 28.71009 | 8.796002 | 1.065706 | 9.957046 | 9.957046
74.48827 | 29.9745 | 28.96433 | 8.795024 | 1.010173 | 10.08465 | 10.08465
74.49827 | 30.222 | 29.22136 | 8.794046 | 1.000637 | 10.21366 | 10.21366
74.50827 | 30.4652 | 29.48104 | 8.793068 | 0.9841585 | 10.34399 | 10.34399
74.51827 | 30.7398 | 29.74318 | 8.79209 | 0.9966171 | 10.47555 | 10.47555
74.52826 | 30.9815 | 30.00734 | 8.791113 | 0.9741559 | 10.60812 | 10.60812
74.53826 | 31.2279 | 30.27383 | 8.790134 | 0.9540662 | 10.74185 | 10.74185
74.54826 | 31.4659 | 30.54218 | 8.789156 | 0.9237212 | 10.87651 | 10.87651
74.55826 | 31.7215 | 30.81215 | 8.788177 | 0.9093502 | 11.01199 | 11.01199
74.56826 | 31.9762 | 31.08349 | 8.787198 | 0.8927065 | 11.14815 | 11.14815
74.57826 | 32.2559 | 31.35596 | 8.78622 | 0.8999432 | 11.28487 | 11.28487
74.58825 | 32.5248 | 31.62896 | 8.785241 | 0.8958418 | 11.42186 | 11.42186
74.59825 | 32.7899 | 31.90282 | 8.784262 | 0.8870845 | 11.55928 | 11.55928
74.60825 | 33.0346 | 32.17692 | 8.783283 | 0.8576769 | 11.69682 | 11.69682
74.61825 | 33.309 | 32.45096 | 8.782303 | 0.8580366 | 11.83433 | 11.83433
74.62825 | 33.5699 | 32.72461 | 8.781324 | 0.8452859 | 11.97165 | 11.97165
74.63825 | 33.8458 | 32.99753 | 8.780344 | 0.848271 | 12.10859 | 12.10859
74.64824 | 34.1348 | 33.26909 | 8.779365 | 0.8657062 | 12.24486 | 12.24486
74.65824 | 34.3885 | 33.53948 | 8.778385 | 0.8490178 | 12.38055 | 12.38055
74.66824 | 34.652 | 33.80805 | 8.777405 | 0.8439466 | 12.51532 | 12.51532
74.67824 | 34.9055 | 34.07443 | 8.776425 | 0.8310674 | 12.649 | 12.649
74.68824 | 35.1726 | 34.33824 | 8.775444 | 0.8343642 | 12.7814 | 12.7814
74.69823 | 35.4632 | 34.59882 | 8.774465 | 0.8643809 | 12.91218 | 12.91218
74.70823 | 35.709 | 34.8563 | 8.773484 | 0.8526979 | 13.04141 | 13.04141
74.71823 | 35.9666 | 35.11003 | 8.772503 | 0.8565699 | 13.16876 | 13.16876
74.72823 | 36.2358 | 35.35961 | 8.771522 | 0.8761854 | 13.29405 | 13.29405
74.73823 | 36.5095 | 35.60466 | 8.770541 | 0.9048396 | 13.41706 | 13.41706
74.74823 | 36.7588 | 35.84478 | 8.76956 | 0.9140184 | 13.53761 | 13.53761
74.75822 | 37.0203 | 36.07937 | 8.76858 | 0.940933 | 13.65539 | 13.65539
74.76822 | 37.2785 | 36.3085 | 8.767599 | 0.9699997 | 13.77045 | 13.77045
74.77822 | 37.5388 | 36.53159 | 8.766617 | 1.007213 | 13.88248 | 13.88248
74.78822 | 37.7396 | 36.74827 | 8.765636 | 0.9913287 | 13.99132 | 13.99132
74.79822 | 38.0248 | 36.95821 | 8.764654 | 1.066585 | 14.09678 | 14.09678
74.80822 | 38.246 | 37.16109 | 8.763672 | 1.084906 | 14.19871 | 14.19871
74.81821 | 38.5161 | 37.35641 | 8.762691 | 1.159689 | 14.29686 | 14.29686
74.82821 | 38.7379 | 37.54426 | 8.761709 | 1.19364 | 14.39128 | 14.39128
74.83821 | 38.9736 | 37.72418 | 8.760727 | 1.24942 | 14.48173 | 14.48173
74.84821 | 39.1957 | 37.89592 | 8.759745 | 1.299779 | 14.56809 | 14.56809
74.85821 | 39.4264 | 38.05926 | 8.758763 | 1.367141 | 14.65025 | 14.65025
74.86821 | 39.6105 | 38.214 | 8.75778 | 1.396504 | 14.72811 | 14.72811
74.8782 | 39.8603 | 38.35982 | 8.756799 | 1.500481 | 14.80151 | 14.80151
74.8882 | 40.0742 | 38.49686 | 8.755816 | 1.577337 | 14.87052 | 14.87052
74.8982 | 40.2916 | 38.62486 | 8.754833 | 1.666742 | 14.93501 | 14.93501
74.9082 | 40.4684 | 38.7437 | 8.753851 | 1.724695 | 14.99493 | 14.99493
74.9182 | 40.6578 | 38.85334 | 8.752868 | 1.804459 | 15.05024 | 15.05024
74.9282 | 40.8195 | 38.95371 | 8.751885 | 1.865786 | 15.10091 | 15.10091
74.93819 | 41.056 | 39.04474 | 8.750903 | 2.011264 | 15.14692 | 15.14692
74.94819 | 41.1874 | 39.12659 | 8.74992 | 2.060813 | 15.18833 | 15.18833
74.95819 | 41.3845 | 39.19921 | 8.748936 | 2.185292 | 15.22514 | 15.22514
74.96819 | 41.5314 | 39.26267 | 8.747953 | 2.268731 | 15.25736 | 15.25736
74.97819 | 41.7107 | 39.31705 | 8.74697 | 2.393648 | 15.28504 | 15.28504
74.98819 | 41.8252 | 39.36247 | 8.745986 | 2.46273 | 15.30824 | 15.30824
74.99818 | 41.9845 | 39.39902 | 8.745003 | 2.58548 | 15.32701 | 15.32701
75.00818 | 42.1301 | 39.42694 | 8.74402 | 2.703161 | 15.34146 | 15.34146
75.01818 | 42.2838 | 39.44636 | 8.743036 | 2.837441 | 15.35166 | 15.35166
75.02818 | 42.4088 | 39.45748 | 8.742052 | 2.951321 | 15.35771 | 15.35771
75.03818 | 42.528 | 39.46051 | 8.741068 | 3.067487 | 15.35972 | 15.35972
75.04818 | 42.6112 | 39.45569 | 8.740084 | 3.155508 | 15.3578 | 15.3578
75.05817 | 42.7047 | 39.44328 | 8.739101 | 3.261417 | 15.35209 | 15.35209
75.06817 | 42.8316 | 39.42352 | 8.738117 | 3.408076 | 15.3427 | 15.3427
75.07817 | 42.9397 | 39.3967 | 8.737133 | 3.542997 | 15.32979 | 15.32979
75.08817 | 43.0278 | 39.36311 | 8.736149 | 3.664692 | 15.31348 | 15.31348
75.09817 | 43.1156 | 39.32304 | 8.735164 | 3.792557 | 15.29394 | 15.29394
75.10816 | 43.1977 | 39.27686 | 8.734181 | 3.920836 | 15.27134 | 15.27134
75.11816 | 43.2612 | 39.2248 | 8.733197 | 4.036402 | 15.2458 | 15.2458
75.12816 | 43.307 | 39.16721 | 8.732212 | 4.139785 | 15.2175 | 15.2175
75.13816 | 43.3958 | 39.10445 | 8.731228 | 4.29135 | 15.18661 | 15.18661
75.14816 | 43.4205 | 39.03684 | 8.730243 | 4.383664 | 15.1533 | 15.1533
75.15816 | 43.4761 | 38.96471 | 8.729258 | 4.511386 | 15.11773 | 15.11773
75.16815 | 43.5247 | 38.88851 | 8.728274 | 4.636193 | 15.08012 | 15.08012
75.17815 | 43.5483 | 38.80841 | 8.72729 | 4.739893 | 15.04056 | 15.04056
75.18815 | 43.5729 | 38.72483 | 8.726305 | 4.848067 | 14.99926 | 14.99926
75.19815 | 43.6125 | 38.63813 | 8.72532 | 4.974375 | 14.9564 | 14.9564
75.20815 | 43.6293 | 38.54863 | 8.724335 | 5.080671 | 14.91215 | 14.91215
75.21815 | 43.6419 | 38.45668 | 8.72335 | 5.185219 | 14.86667 | 14.86667
75.22814 | 43.6524 | 38.36271 | 8.722366 | 5.289689 | 14.82017 | 14.82017
75.23814 | 43.665 | 38.26686 | 8.721381 | 5.398135 | 14.77274 | 14.77274
75.24814 | 43.6586 | 38.16956 | 8.720396 | 5.48904 | 14.72458 | 14.72458
75.25814 | 43.6643 | 38.07111 | 8.71941 | 5.593185 | 14.67585 | 14.67585
75.26814 | 43.6546 | 37.97184 | 8.718425 | 5.682761 | 14.62671 | 14.62671
75.27814 | 43.6524 | 37.87204 | 8.71744 | 5.780361 | 14.5773 | 14.5773
75.28813 | 43.6201 | 37.77207 | 8.716456 | 5.848035 | 14.5278 | 14.5278
75.29813 | 43.5823 | 37.67214 | 8.71547 | 5.910157 | 14.47834 | 14.47834
75.30813 | 43.5629 | 37.57247 | 8.714485 | 5.990435 | 14.42899 | 14.42899
75.31813 | 43.5751 | 37.47344 | 8.713499 | 6.101664 | 14.37997 | 14.37997
75.32813 | 43.5703 | 37.37527 | 8.712514 | 6.195034 | 14.33138 | 14.33138
75.33813 | 43.5345 | 37.2782 | 8.711528 | 6.256297 | 14.28334 | 14.28334
75.34812 | 43.5258 | 37.18257 | 8.710544 | 6.343228 | 14.23601 | 14.23601
75.35812 | 43.5018 | 37.08841 | 8.709558 | 6.41339 | 14.18943 | 14.18943
75.36812 | 43.4641 | 36.99602 | 8.708573 | 6.468079 | 14.14372 | 14.14372
75.37812 | 43.393 | 36.9056 | 8.707587 | 6.487396 | 14.09901 | 14.09901
75.38812 | 43.3729 | 36.81734 | 8.706602 | 6.555557 | 14.05537 | 14.05537
75.39812 | 43.3759 | 36.73141 | 8.705616 | 6.644485 | 14.0129 | 14.0129
75.40811 | 43.3146 | 36.64805 | 8.704631 | 6.666554 | 13.97171 | 13.97171
75.41811 | 43.2931 | 36.56723 | 8.703646 | 6.725866 | 13.93179 | 13.93179
75.42811 | 43.2903 | 36.48919 | 8.70266 | 6.801113 | 13.89326 | 13.89326
75.43811 | 43.2261 | 36.41402 | 8.701674 | 6.81208 | 13.85617 | 13.85617
75.44811 | 43.1741 | 36.34184 | 8.700689 | 6.832261 | 13.82058 | 13.82058
75.45811 | 43.1905 | 36.27273 | 8.699703 | 6.917765 | 13.78652 | 13.78652
75.4681 | 43.1371 | 36.20684 | 8.698718 | 6.930257 | 13.75406 | 13.75406
75.4781 | 43.1289 | 36.14409 | 8.697732 | 6.984806 | 13.72318 | 13.72318
75.4881 | 43.0855 | 36.0846 | 8.696747 | 7.000898 | 13.69393 | 13.69393
75.4981 | 43.0588 | 36.02839 | 8.695761 | 7.030406 | 13.66632 | 13.66632
75.5081 | 42.9995 | 35.97549 | 8.694775 | 7.024011 | 13.64036 | 13.64036
75.51809 | 42.9709 | 35.926 | 8.69379 | 7.044903 | 13.6161 | 13.6161
75.52809 | 42.9403 | 35.87967 | 8.692805 | 7.060625 | 13.59344 | 13.59344
75.53809 | 42.9241 | 35.83661 | 8.691819 | 7.087491 | 13.5724 | 13.5724
75.54809 | 42.8813 | 35.79675 | 8.690833 | 7.084546 | 13.55296 | 13.55296
75.55809 | 42.8838 | 35.76005 | 8.689847 | 7.12375 | 13.5351 | 13.5351
75.56809 | 42.855 | 35.72642 | 8.688862 | 7.128581 | 13.51878 | 13.51878
75.57808 | 42.8145 | 35.6958 | 8.687877 | 7.118703 | 13.50396 | 13.50396
75.58808 | 42.7937 | 35.66802 | 8.686891 | 7.125681 | 13.49056 | 13.49056
75.59808 | 42.7874 | 35.643 | 8.685906 | 7.144404 | 13.47855 | 13.47855
75.60808 | 42.7399 | 35.62059 | 8.68492 | 7.119314 | 13.46783 | 13.46783
75.61808 | 42.712 | 35.60064 | 8.683934 | 7.111358 | 13.45835 | 13.45835
75.62808 | 42.6728 | 35.58299 | 8.682949 | 7.089806 | 13.45002 | 13.45002
75.63807 | 42.637 | 35.56745 | 8.681964 | 7.069549 | 13.44274 | 13.44274
75.64807 | 42.6395 | 35.55384 | 8.680978 | 7.085658 | 13.43643 | 13.43643
75.65807 | 42.634 | 35.54195 | 8.679993 | 7.092053 | 13.43098 | 13.43098
75.66807 | 42.6026 | 35.53155 | 8.679007 | 7.071054 | 13.42627 | 13.42627
75.67807 | 42.5884 | 35.52241 | 8.678021 | 7.065992 | 13.42219 | 13.42219
75.68807 | 42.5442 | 35.51429 | 8.677036 | 7.029909 | 13.41863 | 13.41863
75.69806 | 42.5234 | 35.50694 | 8.676051 | 7.016456 | 13.41545 | 13.41545
75.70806 | 42.4988 | 35.50009 | 8.675066 | 6.998707 | 13.41251 | 13.41251
75.71806 | 42.4649 | 35.49347 | 8.674081 | 6.97143 | 13.40969 | 13.40969
75.72806 | 42.4785 | 35.4868 | 8.673095 | 6.991702 | 13.40685 | 13.40685
75.73806 | 42.4349 | 35.47979 | 8.67211 | 6.955111 | 13.40384 | 13.40384
75.74806 | 42.373 | 35.47215 | 8.671124 | 6.900848 | 13.40051 | 13.40051
75.75805 | 42.3704 | 35.46361 | 8.67014 | 6.906794 | 13.39673 | 13.39673
75.76805 | 42.3479 | 35.45383 | 8.669155 | 6.894068 | 13.39234 | 13.39234
75.77805 | 42.3129 | 35.44254 | 8.66817 | 6.870356 | 13.38719 | 13.38719
75.78805 | 42.256 | 35.42944 | 8.667184 | 6.826559 | 13.38113 | 13.38113
75.79805 | 42.2595 | 35.41423 | 8.666199 | 6.845268 | 13.37402 | 13.37402
75.80805 | 42.2364 | 35.39662 | 8.665214 | 6.839776 | 13.3657 | 13.3657
75.81804 | 42.1984 | 35.37637 | 8.66423 | 6.822026 | 13.35607 | 13.35607
75.82804 | 42.1864 | 35.35312 | 8.663245 | 6.83328 | 13.34494 | 13.34494
75.83804 | 42.1401 | 35.32663 | 8.66226 | 6.813468 | 13.33219 | 13.33219
75.84804 | 42.0704 | 35.29664 | 8.661275 | 6.773755 | 13.31768 | 13.31768
75.85804 | 42.0223 | 35.26291 | 8.660291 | 6.75939 | 13.30131 | 13.30131
75.86804 | 41.9974 | 35.22519 | 8.659306 | 6.772207 | 13.28294 | 13.28294
75.87803 | 41.9701 | 35.18331 | 8.658322 | 6.786793 | 13.26249 | 13.26249
75.88803 | 41.9274 | 35.13696 | 8.657338 | 6.790436 | 13.23981 | 13.23981
75.89803 | 41.8997 | 35.08601 | 8.656353 | 6.813689 | 13.21483 | 13.21483
75.90803 | 41.8467 | 35.03027 | 8.655369 | 6.816431 | 13.18745 | 13.18745
75.91803 | 41.8004 | 34.96958 | 8.654384 | 6.830818 | 13.1576 | 13.1576
75.92802 | 41.7319 | 34.90387 | 8.653401 | 6.82803 | 13.12523 | 13.12523
75.93802 | 41.7055 | 34.83289 | 8.652416 | 6.872611 | 13.09024 | 13.09024
75.94802 | 41.6458 | 34.7566 | 8.651432 | 6.889203 | 13.05258 | 13.05258
75.95802 | 41.6077 | 34.67491 | 8.650448 | 6.932789 | 13.01223 | 13.01223
75.96802 | 41.5043 | 34.58777 | 8.649464 | 6.916532 | 12.96915 | 12.96915
75.97802 | 41.4153 | 34.49513 | 8.64848 | 6.920174 | 12.92332 | 12.92332
75.98801 | 41.4065 | 34.39706 | 8.647497 | 7.009439 | 12.87478 | 12.87478
75.99801 | 41.3279 | 34.29338 | 8.646513 | 7.034521 | 12.82343 | 12.82343
76.00801 | 41.2657 | 34.18419 | 8.645529 | 7.081512 | 12.76933 | 12.76933
76.01801 | 41.1929 | 34.06952 | 8.644546 | 7.123377 | 12.71249 | 12.71249
76.02801 | 41.139 | 33.94944 | 8.643562 | 7.189559 | 12.65294 | 12.65294
76.03801 | 41.0427 | 33.82401 | 8.642579 | 7.21869 | 12.59072 | 12.59072
76.048 | 40.952 | 33.69345 | 8.641596 | 7.258549 | 12.52593 | 12.52593
76.058 | 40.8827 | 33.55761 | 8.640613 | 7.325085 | 12.4585 | 12.4585
76.068 | 40.7789 | 33.41675 | 8.63963 | 7.362155 | 12.38856 | 12.38856
76.078 | 40.7173 | 33.27098 | 8.638647 | 7.446318 | 12.31617 | 12.31617
76.088 | 40.5966 | 33.12047 | 8.637664 | 7.476125 | 12.24141 | 12.24141
76.098 | 40.5001 | 32.96539 | 8.636681 | 7.534714 | 12.16435 | 12.16435
76.10799 | 40.4144 | 32.80605 | 8.635699 | 7.608349 | 12.08518 | 12.08518
76.11799 | 40.3314 | 32.64235 | 8.634716 | 7.689054 | 12.00382 | 12.00382
76.12799 | 40.1777 | 32.47462 | 8.633733 | 7.703076 | 11.92045 | 11.92045
76.13799 | 40.1206 | 32.30309 | 8.632751 | 7.817511 | 11.83517 | 11.83517
76.14799 | 39.9588 | 32.12796 | 8.631769 | 7.830839 | 11.7481 | 11.7481
76.15799 | 39.8775 | 31.94946 | 8.630786 | 7.928038 | 11.65934 | 11.65934
76.16798 | 39.7741 | 31.768 | 8.629805 | 8.0061 | 11.5691 | 11.5691
76.17798 | 39.6467 | 31.58346 | 8.628823 | 8.063242 | 11.47732 | 11.47732
76.18798 | 39.5221 | 31.39625 | 8.627841 | 8.12585 | 11.3842 | 11.3842
76.19798 | 39.3637 | 31.20662 | 8.626859 | 8.157079 | 11.28988 | 11.28988
76.20798 | 39.2227 | 31.01482 | 8.625878 | 8.207882 | 11.19447 | 11.19447
76.21798 | 39.0752 | 30.82109 | 8.624896 | 8.254114 | 11.0981 | 11.0981
76.22797 | 38.9622 | 30.62587 | 8.623915 | 8.336326 | 11.00098 | 11.00098
76.23797 | 38.8244 | 30.42904 | 8.622934 | 8.395359 | 10.90305 | 10.90305
76.24797 | 38.667 | 30.23103 | 8.621953 | 8.435974 | 10.80454 | 10.80454
76.25797 | 38.5555 | 30.03208 | 8.620972 | 8.523423 | 10.70555 | 10.70555
76.26797 | 38.3654 | 29.83244 | 8.619991 | 8.532964 | 10.60622 | 10.60622
76.27797 | 38.2374 | 29.63235 | 8.61901 | 8.605054 | 10.50667 | 10.50667
76.28796 | 38.0438 | 29.43224 | 8.61803 | 8.611562 | 10.4071 | 10.4071
76.29796 | 37.8995 | 29.23195 | 8.61705 | 8.667548 | 10.30745 | 10.30745
76.30796 | 37.7011 | 29.03191 | 8.616069 | 8.669192 | 10.20792 | 10.20792
76.31796 | 37.5519 | 28.83233 | 8.615089 | 8.719569 | 10.10862 | 10.10862
76.32796 | 37.3672 | 28.63343 | 8.614109 | 8.733769 | 10.00966 | 10.00966
76.33795 | 37.194 | 28.43561 | 8.61313 | 8.758388 | 9.911241 | 9.911241
76.34795 | 37.045 | 28.23868 | 8.61215 | 8.806319 | 9.813265 | 9.813265
76.35795 | 36.8377 | 28.04303 | 8.611171 | 8.794671 | 9.715929 | 9.715929
76.36795 | 36.6803 | 27.84884 | 8.610191 | 8.831458 | 9.619325 | 9.619325
76.37795 | 36.4802 | 27.65629 | 8.609212 | 8.823909 | 9.52354 | 9.52354
76.38795 | 36.2987 | 27.46555 | 8.608233 | 8.833153 | 9.428657 | 9.428657
76.39794 | 36.1017 | 27.27695 | 8.607254 | 8.824748 | 9.334849 | 9.334849
76.40794 | 35.9098 | 27.09029 | 8.606276 | 8.819512 | 9.242006 | 9.242006
76.41794 | 35.7086 | 26.90588 | 8.605297 | 8.80272 | 9.150292 | 9.150292
76.42794 | 35.5065 | 26.72386 | 8.604318 | 8.782635 | 9.059773 | 9.059773
76.43794 | 35.3075 | 26.54436 | 8.60334 | 8.763137 | 8.970511 | 8.970511
76.44794 | 35.1038 | 26.36749 | 8.602362 | 8.736307 | 8.882565 | 8.882565
76.45793 | 34.9158 | 26.19353 | 8.601384 | 8.722271 | 8.796072 | 8.796072
76.46793 | 34.717 | 26.02223 | 8.600407 | 8.694773 | 8.71091 | 8.71091
76.47793 | 34.4995 | 25.85385 | 8.599429 | 8.645649 | 8.627211 | 8.627211
76.48793 | 34.3001 | 25.68848 | 8.598451 | 8.611618 | 8.545015 | 8.545015
76.49793 | 34.0949 | 25.52619 | 8.597474 | 8.568707 | 8.464359 | 8.464359
76.50793 | 33.8983 | 25.36705 | 8.596497 | 8.531253 | 8.385275 | 8.385275
76.51792 | 33.6608 | 25.2113 | 8.595521 | 8.449498 | 8.307891 | 8.307891
76.52792 | 33.4443 | 25.05861 | 8.594544 | 8.38569 | 8.232033 | 8.232033
76.53792 | 33.2448 | 24.90921 | 8.593567 | 8.335588 | 8.157822 | 8.157822
76.54792 | 33.0104 | 24.76314 | 8.592591 | 8.247257 | 8.085276 | 8.085276
76.55792 | 32.8233 | 24.62039 | 8.591614 | 8.202909 | 8.014388 | 8.014388
76.56792 | 32.6177 | 24.48106 | 8.590638 | 8.136638 | 7.945212 | 7.945212
76.57791 | 32.3898 | 24.3453 | 8.589663 | 8.0445 | 7.877818 | 7.877818
76.58791 | 32.1917 | 24.21276 | 8.588688 | 7.978935 | 7.812039 | 7.812039
76.59791 | 31.948 | 24.08363 | 8.587712 | 7.864365 | 7.747961 | 7.747961
76.60791 | 31.7414 | 23.95791 | 8.586737 | 7.783494 | 7.685585 | 7.685585
76.61791 | 31.5381 | 23.83557 | 8.585762 | 7.702532 | 7.624903 | 7.624903
76.62791 | 31.2956 | 23.71661 | 8.584787 | 7.578994 | 7.56591 | 7.56591
76.6379 | 31.0871 | 23.60109 | 8.583813 | 7.48601 | 7.508638 | 7.508638
76.6479 | 30.8471 | 23.48881 | 8.582839 | 7.358292 | 7.452985 | 7.452985
76.6579 | 30.6498 | 23.37982 | 8.581864 | 7.26998 | 7.398978 | 7.398978
76.6679 | 30.4266 | 23.27409 | 8.58089 | 7.152509 | 7.3466 | 7.3466
76.6779 | 30.208 | 23.17158 | 8.579917 | 7.036422 | 7.295831 | 7.295831
76.68789 | 29.9996 | 23.07233 | 8.578944 | 6.927269 | 7.246694 | 7.246694
76.69789 | 29.7719 | 22.9761 | 8.57797 | 6.7958 | 7.199065 | 7.199065
76.70789 | 29.5544 | 22.88293 | 8.576997 | 6.671471 | 7.152966 | 7.152966
76.71789 | 29.3295 | 22.79275 | 8.576024 | 6.536745 | 7.108365 | 7.108365
76.72789 | 29.1122 | 22.70551 | 8.575052 | 6.406686 | 7.065231 | 7.065231
76.73789 | 28.8953 | 22.62113 | 8.574079 | 6.274169 | 7.023526 | 7.023526
76.74788 | 28.6726 | 22.53962 | 8.573108 | 6.13298 | 6.983256 | 6.983256
76.75788 | 28.4439 | 22.46072 | 8.572136 | 5.983177 | 6.944294 | 6.944294
76.76788 | 28.2208 | 22.38445 | 8.571164 | 5.836352 | 6.906642 | 6.906642
76.77788 | 28.0072 | 22.3107 | 8.570192 | 5.696496 | 6.870256 | 6.870256
76.78788 | 27.7969 | 22.2394 | 8.569221 | 5.5575 | 6.835089 | 6.835089
76.79788 | 27.5801 | 22.17044 | 8.56825 | 5.409663 | 6.801094 | 6.801094
76.80787 | 27.3543 | 22.10378 | 8.56728 | 5.250519 | 6.768251 | 6.768251
76.81787 | 27.1425 | 22.0392 | 8.566309 | 5.103305 | 6.736443 | 6.736443
76.82787 | 26.9378 | 21.97664 | 8.565339 | 4.96116 | 6.70565 | 6.70565
76.83787 | 26.7144 | 21.916 | 8.564369 | 4.798398 | 6.675817 | 6.675817
76.84787 | 26.4976 | 21.85717 | 8.563399 | 4.640432 | 6.646884 | 6.646884
76.85787 | 26.3071 | 21.80002 | 8.562429 | 4.507081 | 6.618795 | 6.618795
76.86786 | 26.0705 | 21.74451 | 8.561461 | 4.325992 | 6.591523 | 6.591523
76.87786 | 25.8823 | 21.69037 | 8.560491 | 4.191934 | 6.564937 | 6.564937
76.88786 | 25.6552 | 21.63754 | 8.559523 | 4.01766 | 6.539009 | 6.539009
76.89786 | 25.4673 | 21.58591 | 8.558554 | 3.881395 | 6.513676 | 6.513676
76.90786 | 25.2519 | 21.53533 | 8.557586 | 3.71657 | 6.488872 | 6.488872
76.91786 | 25.0461 | 21.48569 | 8.556618 | 3.560413 | 6.464535 | 6.464535
76.92785 | 24.8444 | 21.43689 | 8.555651 | 3.407509 | 6.44062 | 6.44062
76.93785 | 24.6542 | 21.38872 | 8.554683 | 3.265485 | 6.417016 | 6.417016
76.94785 | 24.4404 | 21.34108 | 8.553716 | 3.099323 | 6.393681 | 6.393681
76.95785 | 24.2699 | 21.29384 | 8.552749 | 2.976056 | 6.370548 | 6.370548
76.96785 | 24.0568 | 21.24689 | 8.551782 | 2.809913 | 6.347552 | 6.347552
76.97785 | 23.8538 | 21.20008 | 8.550816 | 2.653724 | 6.32463 | 6.32463
76.98784 | 23.6629 | 21.15332 | 8.54985 | 2.509579 | 6.301735 | 6.301735
76.99784 | 23.4816 | 21.10642 | 8.548884 | 2.375176 | 6.27877 | 6.27877
77.00784 | 23.2822 | 21.0593 | 8.547919 | 2.222901 | 6.25569 | 6.25569
77.01784 | 23.0875 | 21.01183 | 8.546954 | 2.075673 | 6.232437 | 6.232437
77.02784 | 22.9249 | 20.96389 | 8.545989 | 1.961008 | 6.208952 | 6.208952
77.03784 | 22.7351 | 20.91538 | 8.545024 | 1.819718 | 6.185179 | 6.185179
77.04783 | 22.5523 | 20.86624 | 8.54406 | 1.686058 | 6.161091 | 6.161091
77.05783 | 22.3706 | 20.81627 | 8.543096 | 1.554331 | 6.136587 | 6.136587
77.06783 | 22.2026 | 20.76542 | 8.542132 | 1.437184 | 6.111642 | 6.111642
77.07783 | 22.0247 | 20.71359 | 8.541169 | 1.311112 | 6.08621 | 6.08621
77.08783 | 21.8349 | 20.66071 | 8.540205 | 1.174193 | 6.060251 | 6.060251
77.09782 | 21.6719 | 20.60675 | 8.539243 | 1.065153 | 6.033752 | 6.033752
77.10782 | 21.5072 | 20.55152 | 8.538281 | 0.9556766 | 6.006621 | 6.006621
77.11782 | 21.3311 | 20.49503 | 8.537318 | 0.8360735 | 5.978854 | 5.978854
77.12782 | 21.1689 | 20.4372 | 8.536356 | 0.7317029 | 5.95042 | 5.95042
77.13782 | 21.0082 | 20.37798 | 8.535395 | 0.6302182 | 5.921294 | 5.921294
77.14782 | 20.8373 | 20.31734 | 8.534433 | 0.519962 | 5.891452 | 5.891452
77.15781 | 20.6802 | 20.25529 | 8.533473 | 0.424914 | 5.860906 | 5.860906
77.16781 | 20.5159 | 20.19168 | 8.532512 | 0.3242238 | 5.829582 | 5.829582
77.17781 | 20.3482 | 20.12654 | 8.531552 | 0.2216559 | 5.797496 | 5.797496
77.18781 | 20.21 | 20.05987 | 8.530592 | 0.150128 | 5.76464 | 5.76464
77.19781 | 20.0421 | 19.99165 | 8.529632 | 0.05045019 | 5.731009 | 5.731009
77.20781 | 19.8954 | 19.92187 | 8.528673 | -0.02647456 | 5.696601 | 5.696601
77.2178 | 19.748 | 19.85062 | 8.527714 | -0.1026199 | 5.661453 | 5.661453
77.2278 | 19.5941 | 19.77775 | 8.526756 | -0.1836546 | 5.625499 | 5.625499
77.2378 | 19.4563 | 19.70336 | 8.525797 | -0.2470649 | 5.588784 | 5.588784
77.2478 | 19.3106 | 19.62747 | 8.524839 | -0.3168706 | 5.551316 | 5.551316
77.2578 | 19.1698 | 19.5501 | 8.523881 | -0.3802985 | 5.513109 | 5.513109
77.2678 | 19.0278 | 19.47128 | 8.522924 | -0.4434815 | 5.474179 | 5.474179
77.27779 | 18.8917 | 19.39114 | 8.521968 | -0.4994352 | 5.434584 | 5.434584
77.28779 | 18.7567 | 19.30955 | 8.521011 | -0.5528453 | 5.394267174 | 5.394267174
77.29779 | 18.6328 | 19.22664 | 8.520055 | -0.5938357 | 5.353291 | 5.353291
77.30779 | 18.4904 | 19.14246 | 8.519099 | -0.6520566 | 5.311679 | 5.311679
77.31779 | 18.3725 | 19.05706 | 8.518143 | -0.684562 | 5.26946 | 5.26946
77.32779 | 18.2463 | 18.97051 | 8.517188 | -0.7242101 | 5.226661 | 5.226661
77.33778 | 18.1235 | 18.88295 | 8.516234 | -0.7594475 | 5.183357 | 5.183357
77.34778 | 18.0022 | 18.79427 | 8.515279 | -0.7920669 | 5.139494 | 5.139494
77.35778 | 17.8838 | 18.70462 | 8.514325 | -0.820819 | 5.095147 | 5.095147
77.36778 | 17.7651 | 18.61407 | 8.513371 | -0.8489726 | 5.050351 | 5.050351
77.37778 | 17.6512 | 18.5227 | 8.512417 | -0.8714965 | 5.00514 | 5.00514
77.38778 | 17.5433 | 18.43056 | 8.511464 | -0.8872637 | 4.95955 | 4.95955
77.39777 | 17.4201 | 18.33784 | 8.510512 | -0.9177374 | 4.913663 | 4.913663
77.40777 | 17.3037 | 18.24441 | 8.50956 | -0.9407102 | 4.867425 | 4.867425
77.41777 | 17.1866 | 18.15045 | 8.508608 | -0.9638461 | 4.820919 | 4.820919
77.42777 | 17.0951 | 18.05602 | 8.507656 | -0.9609204 | 4.774182 | 4.774182
77.43777 | 16.9977 | 17.96121 | 8.506705 | -0.9635075 | 4.727251 | 4.727251
77.44777 | 16.8774 | 17.86608 | 8.505754 | -0.9886811 | 4.680163 | 4.680163
77.45776 | 16.7709 | 17.77081 | 8.504805 | -0.9999094 | 4.633002 | 4.633002
77.46776 | 16.6735 | 17.67528 | 8.503855 | -1.001778 | 4.585712 | 4.585712
77.47776 | 16.5749 | 17.57965 | 8.502905 | -1.004752 | 4.538374 | 4.538374
77.48776 | 16.4767 | 17.484 | 8.501956 | -1.007303 | 4.491024 | 4.491024
77.49776 | 16.3835 | 17.3884 | 8.501007 | -1.004899 | 4.443696 | 4.443696
77.50775 | 16.2861 | 17.293 | 8.500059 | -1.006902 | 4.396472 | 4.396472
77.51775 | 16.1764 | 17.19769 | 8.499111 | -1.021291 | 4.34929 | 4.34929
77.52775 | 16.0897 | 17.10262 | 8.498163 | -1.012923 | 4.30223 | 4.30223
77.53775 | 15.9886 | 17.00786 | 8.497216 | -1.019259 | 4.255322 | 4.255322
77.54775 | 15.9124 | 16.91346 | 8.496269 | -1.001058 | 4.208595 | 4.208595
77.55775 | 15.8203 | 16.81948 | 8.495323 | -0.9991793 | 4.162078 | 4.162078
77.56774 | 15.7327 | 16.72607 | 8.494378 | -0.9933666 | 4.115844 | 4.115844
77.57774 | 15.6508 | 16.63309 | 8.493432 | -0.9822895 | 4.069829 | 4.069829
77.58774 | 15.5689 | 16.54069 | 8.492487 | -0.9717884 | 4.024101 | 4.024101
77.59774 | 15.488 | 16.44891 | 8.491542 | -0.960911 | 3.978685 | 3.978685
77.60774 | 15.4049 | 16.3578 | 8.490598 | -0.9529008 | 3.933602 | 3.933602
77.61774 | 15.3228 | 16.2674 | 8.489654 | -0.9445991 | 3.888873 | 3.888873
77.62773 | 15.2427 | 16.17783 | 8.488711 | -0.9351314 | 3.84456 | 3.84456
77.63773 | 15.1667 | 16.08896 | 8.487768 | -0.9222592 | 3.800596 | 3.800596
77.64773 | 15.085 | 16.0009 | 8.486825 | -0.915903 | 3.757039 | 3.757039
77.65773 | 15.0225 | 15.91369 | 8.485883 | -0.8911939 | 3.713905 | 3.713905
77.66773 | 14.95 | 15.82736 | 8.484941 | -0.8773602 | 3.671209 | 3.671209
77.67773 | 14.8729 | 15.74193 | 8.484 | -0.8690268 | 3.628963 | 3.628963
77.68772 | 14.8027 | 15.6575 | 8.48306 | -0.8547995 | 3.58722 | 3.58722
77.69772 | 14.7384 | 15.57393 | 8.48212 | -0.8355336 | 3.545907 | 3.545907
77.70772 | 14.6689 | 15.49133 | 8.48118 | -0.8224303 | 3.505075 | 3.505075
77.71772 | 14.6057 | 15.40971 | 8.48024 | -0.8040064 | 3.464733 | 3.464733
77.72772 | 14.5321 | 15.32908 | 8.479301 | -0.7969755 | 3.424887 | 3.424887
77.73772 | 14.4674 | 15.24945 | 8.478362 | -0.7820497 | 3.385544 | 3.385544
77.74771 | 14.4047 | 15.17092 | 8.477425 | -0.766221 | 3.346748 | 3.346748
77.75771 | 14.338 | 15.09333 | 8.476487 | -0.755333 | 3.308423 | 3.308423
77.76771 | 14.2843 | 15.01677 | 8.47555 | -0.7324748 | 3.270612 | 3.270612
77.77771 | 14.2181 | 14.94125 | 8.474613 | -0.723151 | 3.233319 | 3.233319
77.78771 | 14.1535 | 14.86677 | 8.473677 | -0.7132654 | 3.196544 | 3.196544
77.79771 | 14.0865 | 14.79332 | 8.472741 | -0.7068185 | 3.160289 | 3.160289
77.8077 | 14.0374 | 14.72098 | 8.471807 | -0.6835824 | 3.124588 | 3.124588
77.8177 | 13.9764 | 14.64961 | 8.470872 | -0.6732132 | 3.089371 | 3.089371
77.8277 | 13.9201 | 14.57928 | 8.469937 | -0.6591797 | 3.054671 | 3.054671
77.8377 | 13.8593 | 14.50998 | 8.469003 | -0.6506801 | 3.020488 | 3.020488
77.8477 | 13.803 | 14.44171 | 8.46807 | -0.6387084 | 2.986819 | 2.986819
77.8577 | 13.7508 | 14.37446 | 8.467137 | -0.6236597 | 2.953661 | 2.953661
77.86769 | 13.6966 | 14.3083 | 8.466206 | -0.6117041 | 2.921049 | 2.921049
77.87769 | 13.6469 | 14.24308 | 8.465274 | -0.5961804 | 2.888903 | 2.888903
77.88769 | 13.5943 | 14.17886 | 8.464342 | -0.584558 | 2.857258 | 2.857258
77.89769 | 13.5356 | 14.11563 | 8.463411 | -0.5800286 | 2.826109 | 2.826109
77.90769 | 13.4899 | 14.05338 | 8.462481 | -0.5634827 | 2.795451 | 2.795451
77.91768 | 13.4406 | 13.99217 | 8.461551 | -0.5515719 | 2.76531 | 2.76531
77.92768 | 13.3894 | 13.93186 | 8.460622 | -0.5424624 | 2.73562 | 2.73562
77.93768 | 13.3399 | 13.87251 | 8.459693 | -0.5326057 | 2.706406 | 2.706406
77.94768 | 13.2886 | 13.81409 | 8.458765 | -0.5254899 | 2.677663 | 2.677663
77.95768 | 13.2385 | 13.7566 | 8.457837 | -0.5181049 | 2.649384 | 2.649384
77.96768 | 13.2006 | 13.70004 | 8.456909 | -0.4994373 | 2.621564 | 2.621564
77.97767 | 13.1507 | 13.64443 | 8.455983 | -0.4937303 | 2.594224 | 2.594224
77.98767 | 13.1052 | 13.58966 | 8.455057 | -0.4844627 | 2.567303 | 2.567303
77.99767 | 13.0606 | 13.53578 | 8.454131 | -0.4751758 | 2.540823 | 2.540823
78.00767 | 13.0153 | 13.48276 | 8.453205 | -0.4674578 | 2.514776 | 2.514776
78.01767 | 12.9736 | 13.4306 | 8.452281 | -0.4569955 | 2.489157 | 2.489157
78.02767 | 12.9375 | 13.37928 | 8.451356 | -0.4417768 | 2.46396 | 2.46396
78.03766 | 12.8874 | 13.32884 | 8.450433 | -0.4414365 | 2.439202 | 2.439202
78.04766 | 12.8434 | 13.27916 | 8.44951 | -0.4357642 | 2.414827 | 2.414827
78.05766 | 12.8046 | 13.2303 | 8.448588 | -0.4256962 | 2.390854 | 2.390854
78.06766 | 12.7597 | 13.18222 | 8.447665 | -0.4225195 | 2.367277 | 2.367277
78.07766 | 12.7258 | 13.13492 | 8.446744 | -0.4091212 | 2.344089 | 2.344089
78.08766 | 12.6872 | 13.08839 | 8.445823 | -0.4011886 | 2.321283 | 2.321283
78.09765 | 12.6483 | 13.04266 | 8.444903 | -0.3943555 | 2.298876 | 2.298876
78.10765 | 12.6093 | 12.99762 | 8.443983 | -0.388315 | 2.276816 | 2.276816
78.11765 | 12.5717 | 12.9533 | 8.443064 | -0.3816024 | 2.255119 | 2.255119
78.12765 | 12.5394 | 12.9097 | 8.442145 | -0.3703046 | 2.23378 | 2.23378
78.13765 | 12.5075 | 12.86681 | 8.441227 | -0.3593097 | 2.212792 | 2.212792
78.14765 | 12.4711 | 12.82461 | 8.440309 | -0.3535052 | 2.192148 | 2.192148
78.15764 | 12.4331 | 12.78312 | 8.439393 | -0.350019 | 2.171863 | 2.171863
78.16764 | 12.3947 | 12.74226 | 8.438476 | -0.3475584 | 2.151891 | 2.151891
78.17764 | 12.367 | 12.70205 | 8.43756 | -0.3350524 | 2.132246 | 2.132246
78.18764 | 12.3361 | 12.66249 | 8.436644 | -0.3263893 | 2.112922 | 2.112922
78.19764 | 12.3019 | 12.62356 | 8.43573 | -0.3216574 | 2.093914 | 2.093914
78.20764 | 12.2737 | 12.58525 | 8.434815 | -0.3115454 | 2.075215 | 2.075215
78.21763 | 12.2372 | 12.54758 | 8.433902 | -0.3103845 | 2.056841 | 2.056841
78.22763 | 12.2094 | 12.51048 | 8.432989 | -0.3010779 | 2.038744 | 2.038744
78.23763 | 12.178 | 12.47396 | 8.432077 | -0.2959593 | 2.020941 | 2.020941
78.24763 | 12.1463 | 12.43802 | 8.431165 | -0.2917172 | 2.003426 | 2.003426
78.25763 | 12.1137 | 12.40264 | 8.430253 | -0.2889409 | 1.986194 | 1.986194
78.26762 | 12.0818 | 12.36786 | 8.429344 | -0.2860551 | 1.969256 | 1.969256
78.27762 | 12.048 | 12.33358 | 8.428433 | -0.2855797 | 1.952573 | 1.952573
78.28762 | 12.0214 | 12.29984 | 8.427524 | -0.2784401 | 1.936158 | 1.936158
78.29762 | 11.9942 | 12.26663 | 8.426615 | -0.2724265 | 1.920006 | 1.920006
78.30762 | 11.9704 | 12.23393 | 8.425706 | -0.2635294 | 1.904111 | 1.904111
78.31762 | 11.9412 | 12.20174 | 8.424799 | -0.2605393 | 1.88847 | 1.88847
78.32761 | 11.916 | 12.17008 | 8.423892 | -0.2540781 | 1.873093 | 1.873093
78.33761 | 11.8855 | 12.13887 | 8.422986 | -0.2533744 | 1.857944 | 1.857944
78.34761 | 11.852 | 12.10815 | 8.42208 | -0.2561508 | 1.843035 | 1.843035
78.35761 | 11.8313 | 12.0779 | 8.421175 | -0.2465989 | 1.828362 | 1.828362
78.36761 | 11.8024 | 12.04811 | 8.42027 | -0.2457099 | 1.81392 | 1.81392
78.37761 | 11.7704 | 12.01878 | 8.419366 | -0.2483755 | 1.799705 | 1.799705
78.3876 | 11.7513 | 11.98992 | 8.418463 | -0.2386157 | 1.785726 | 1.785726
78.3976 | 11.726 | 11.96147 | 8.417561 | -0.235466 | 1.771953 | 1.771953
78.4076 | 11.7009 | 11.93345 | 8.416658 | -0.232547 | 1.758394 | 1.758394
78.4176 | 11.6804 | 11.90585 | 8.415757 | -0.2254513 | 1.745047 | 1.745047
78.4276 | 11.6568 | 11.87867 | 8.414856 | -0.2218711 | 1.731908 | 1.731908
78.4376 | 11.6306 | 11.8519 | 8.413956 | -0.2212994 | 1.718972 | 1.718972
78.44759 | 11.6032 | 11.82555 | 8.413057 | -0.2223544 | 1.706249 | 1.706249
78.45759 | 11.5833 | 11.79958 | 8.412158 | -0.2162777 | 1.69371 | 1.69371
78.46759 | 11.56 | 11.77399 | 8.41126 | -0.2139883 | 1.681364 | 1.681364
78.47759 | 11.5405 | 11.74878 | 8.410362 | -0.2082795 | 1.669209 | 1.669209
78.48759 | 11.5087 | 11.72394 | 8.409465 | -0.2152449 | 1.65724 | 1.65724
78.49759 | 11.4887 | 11.69948 | 8.408569 | -0.2107778 | 1.645455 | 1.645455
78.50758 | 11.4715 | 11.6754 | 8.407674 | -0.2038957 | 1.633861 | 1.633861
78.51758 | 11.452 | 11.65164 | 8.406779 | -0.1996449 | 1.622433 | 1.622433
78.52758 | 11.4279 | 11.62824 | 8.405885 | -0.2003435 | 1.611179 | 1.611179
78.53758 | 11.4032 | 11.60519 | 8.404991 | -0.2019855 | 1.600097 | 1.600097
78.54758 | 11.3836 | 11.58246 | 8.404098 | -0.1988649 | 1.589183 | 1.589183
78.55758 | 11.3604 | 11.56008 | 8.403206 | -0.1996766 | 1.578436 | 1.578436
78.56757 | 11.3367 | 11.53804 | 8.402315 | -0.2013358 | 1.567861 | 1.567861
78.57757 | 11.3192 | 11.51629 | 8.401424 | -0.1970949 | 1.557436 | 1.557436
78.58757 | 11.2902 | 11.49487 | 8.400534 | -0.20467 | 1.547168 | 1.547168
78.59757 | 11.27 | 11.47376 | 8.399644 | -0.2037561 | 1.537056 | 1.537056
78.60757 | 11.2524 | 11.45295 | 8.398755 | -0.2005479 | 1.527096 | 1.527096
78.61757 | 11.2318 | 11.43244 | 8.397867 | -0.2006409 | 1.517287 | 1.517287
78.62756 | 11.2181 | 11.41225 | 8.39698 | -0.1941496 | 1.507635 | 1.507635
78.63756 | 11.1982 | 11.39233 | 8.396093 | -0.1941302 | 1.498118 | 1.498118
78.64756 | 11.1849 | 11.3727 | 8.395207 | -0.1877975 | 1.488745 | 1.488745
78.65756 | 11.1664 | 11.35335 | 8.394322 | -0.1869474 | 1.479513 | 1.479513
78.66756 | 11.1394 | 11.33428 | 8.393437 | -0.1948756 | 1.470419 | 1.470419
78.67755 | 11.1282 | 11.3155 | 8.392554 | -0.1872959 | 1.461471 | 1.461471
78.68755 | 11.113 | 11.29697 | 8.391671 | -0.1839676 | 1.452649 | 1.452649
78.69755 | 11.0943 | 11.27871 | 8.390788 | -0.184405 | 1.443959 | 1.443959
78.70755 | 11.083 | 11.2607 | 8.389906 | -0.1777043 | 1.435399 | 1.435399
78.71755 | 11.0683 | 11.24296 | 8.389025 | -0.1746615 | 1.426968 | 1.426968
78.72755 | 11.0546 | 11.22547 | 8.388145 | -0.1708728 | 1.418664 | 1.418664
78.73754 | 11.0443 | 11.20825 | 8.387266 | -0.1639515 | 1.410493 | 1.410493
78.74754 | 11.0289 | 11.19126 | 8.386387 | -0.1623599 | 1.402437 | 1.402437
78.75754 | 11.0202 | 11.17451 | 8.385509 | -0.1543121 | 1.394502 | 1.394502
78.76754 | 11.0012 | 11.158 | 8.384631 | -0.1568039 | 1.386686 | 1.386686
78.77754 | 10.9891 | 11.14173 | 8.383754 | -0.1526326 | 1.378989 | 1.378989
78.78754 | 10.9801 | 11.12569 | 8.382878 | -0.1455943 | 1.371408 | 1.371408
78.79753 | 10.963 | 11.1099 | 8.382004 | -0.1469019 | 1.363949 | 1.363949
78.80753 | 10.955 | 11.09432 | 8.381129 | -0.1393209 | 1.356596 | 1.356596
78.81753 | 10.9425 | 11.07896 | 8.380256 | -0.136464 | 1.349354 | 1.349354
78.82753 | 10.9312 | 11.06383 | 8.379383 | -0.132628 | 1.342223 | 1.342223
78.83753 | 10.9195 | 11.04891 | 8.37851 | -0.1294105 | 1.3352 | 1.3352
78.84753 | 10.9047 | 11.03421 | 8.377639 | -0.1295083 | 1.328285 | 1.328285
78.85752 | 10.8984 | 11.01973 | 8.376769 | -0.1213329 | 1.321482 | 1.321482
78.86752 | 10.8893 | 11.00545 | 8.375899 | -0.1161531 | 1.314777 | 1.314777
78.87752 | 10.8753 | 10.99138 | 8.37503 | -0.116081 | 1.308176 | 1.308176
78.88752 | 10.8639 | 10.97751 | 8.374161 | -0.1136135 | 1.301676 | 1.301676
78.89752 | 10.8531 | 10.96385 | 8.373294 | -0.1107486 | 1.295277 | 1.295277
78.90752 | 10.8347 | 10.95038 | 8.372427 | -0.1156835 | 1.288978 | 1.288978
78.91751 | 10.8256 | 10.93713 | 8.371562 | -0.1115292 | 1.282784 | 1.282784
78.92751 | 10.8155 | 10.92406 | 8.370696 | -0.1085571 | 1.27668 | 1.27668
78.93751 | 10.804 | 10.91118 | 8.369832 | -0.1071782 | 1.270673 | 1.270673
78.94751 | 10.7915 | 10.89849 | 8.368968 | -0.1069902 | 1.264761 | 1.264761
78.95751 | 10.7847 | 10.88599 | 8.368105 | -0.1012912 | 1.258943 | 1.258943
78.96751 | 10.7745 | 10.87368 | 8.367243 | -0.09917904 | 1.253218 | 1.253218
78.9775 | 10.7595 | 10.86156 | 8.366382 | -0.1020636 | 1.247591 | 1.247591
78.9875 | 10.744 | 10.84962 | 8.365522 | -0.1056192 | 1.242049 | 1.242049
78.9975 | 10.7289 | 10.83786 | 8.364662 | -0.1089558 | 1.236597 | 1.236597
79.0075 | 10.7217 | 10.82627 | 8.363803 | -0.1045719 | 1.231234 | 1.231234
79.0175 | 10.7102 | 10.81487 | 8.362945 | -0.1046651 | 1.22596 | 1.22596
79.0275 | 10.6987 | 10.80363 | 8.362088 | -0.1049344 | 1.220773 | 1.220773
79.03749 | 10.6903 | 10.79259 | 8.361232 | -0.1022913 | 1.21568 | 1.21568
79.04749 | 10.6754 | 10.78171 | 8.360376 | -0.1063069 | 1.210665 | 1.210665
79.05749 | 10.6667 | 10.77099 | 8.359521 | -0.1042937 | 1.205736 | 1.205736
79.06749 | 10.6562 | 10.76045 | 8.358667 | -0.1042497 | 1.200891 | 1.200891
79.07749 | 10.644 | 10.75007 | 8.357814 | -0.1060738 | 1.19613 | 1.19613
79.08748 | 10.632 | 10.73987 | 8.356963 | -0.1078744 | 1.191456 | 1.191456
79.09748 | 10.6163 | 10.72983 | 8.356111 | -0.1135301 | 1.18686 | 1.18686
79.10748 | 10.6102 | 10.71995 | 8.35526 | -0.1097498 | 1.182345 | 1.182345
79.11748 | 10.5942 | 10.71023 | 8.35441 | -0.1160321 | 1.177911 | 1.177911
79.12748 | 10.5877 | 10.70068 | 8.353561 | -0.1129758 | 1.173557 | 1.173557
79.13748 | 10.5732 | 10.69128 | 8.352713 | -0.1180798 | 1.169283 | 1.169283
79.14747 | 10.5678 | 10.68205 | 8.351867 | -0.1142518 | 1.165093 | 1.165093
79.15747 | 10.556 | 10.67297 | 8.35102 | -0.1169735 | 1.160977 | 1.160977
79.16747 | 10.5484 | 10.66405 | 8.350175 | -0.1156507 | 1.156938 | 1.156938
79.17747 | 10.5431 | 10.65528 | 8.34933 | -0.1121848 | 1.152977 | 1.152977
79.18747 | 10.5284 | 10.64667 | 8.348486 | -0.1182738 | 1.149094 | 1.149094
79.19747 | 10.5188 | 10.63822 | 8.347643 | -0.1194169 | 1.145287 | 1.145287
79.20746 | 10.5066 | 10.62992 | 8.346802 | -0.1233228 | 1.141561 | 1.141561
79.21746 | 10.4976 | 10.62177 | 8.34596 | -0.1241711 | 1.137905 | 1.137905
79.22746 | 10.4871 | 10.61377 | 8.34512 | -0.1266714 | 1.134326 | 1.134326
79.23746 | 10.4838 | 10.60592 | 8.344281 | -0.1221222 | 1.130821 | 1.130821
79.24746 | 10.4744 | 10.59822 | 8.343442 | -0.1238245 | 1.127391 | 1.127391
79.25746 | 10.4694 | 10.59068 | 8.342604 | -0.1212751 | 1.124035 | 1.124035
79.26745 | 10.4573 | 10.58328 | 8.341768 | -0.1259838 | 1.120758 | 1.120758
79.27745 | 10.457 | 10.57603 | 8.340932 | -0.1190323 | 1.11755 | 1.11755
79.28745 | 10.4457 | 10.56893 | 8.340097 | -0.1232287 | 1.114416 | 1.114416
79.29745 | 10.4443 | 10.56197 | 8.339263 | -0.1176725 | 1.111355 | 1.111355
79.30745 | 10.4361 | 10.55516 | 8.33843 | -0.1190633 | 1.108367 | 1.108367
79.31745 | 10.4246 | 10.5485 | 8.337597 | -0.1239007 | 1.105452 | 1.105452
79.32744 | 10.419 | 10.54199 | 8.336766 | -0.1229907 | 1.102612 | 1.102612
79.33744 | 10.417 | 10.53562 | 8.335936 | -0.1186199 | 1.099842 | 1.099842
79.34744 | 10.4138 | 10.52939 | 8.335106 | -0.1155949 | 1.097144 | 1.097144
79.35744 | 10.4066 | 10.52332 | 8.334277 | -0.1167152 | 1.094519 | 1.094519
79.36744 | 10.4064 | 10.51738 | 8.33345 | -0.1109808 | 1.091966 | 1.091966
79.37744 | 10.3984 | 10.51159 | 8.332623 | -0.1131914 | 1.089484 | 1.089484
79.38743 | 10.3967 | 10.50595 | 8.331798 | -0.1092523 | 1.087077 | 1.087077
79.39743 | 10.3952 | 10.50045 | 8.330973 | -0.1052532 | 1.08474 | 1.08474
79.40743 | 10.3887 | 10.4951 | 8.330148 | -0.1063983 | 1.082475 | 1.082475
79.41743 | 10.3825 | 10.48989 | 8.329325 | -0.1073881 | 1.080281 | 1.080281
79.42743 | 10.3736 | 10.48482 | 8.328503 | -0.1112229 | 1.07816 | 1.07816
79.43743 | 10.3749 | 10.4799 | 8.327682 | -0.1050027 | 1.07611 | 1.07611
79.44742 | 10.3746 | 10.47513 | 8.326862 | -0.1005322 | 1.074135 | 1.074135
79.45742 | 10.3721 | 10.4705 | 8.326043 | -0.09839992 | 1.072229 | 1.072229
79.46742 | 10.3642 | 10.46602 | 8.325224 | -0.1018156 | 1.070396 | 1.070396
79.47742 | 10.3669 | 10.46168 | 8.324407 | -0.09477712 | 1.068635 | 1.068635
79.48742 | 10.3628 | 10.45748 | 8.32359 | -0.09468477 | 1.066947 | 1.066947
79.49741 | 10.36 | 10.45344 | 8.322776 | -0.09344288 | 1.065334 | 1.065334
79.50741 | 10.3539 | 10.44954 | 8.321961 | -0.09564293 | 1.063791 | 1.063791
79.51741 | 10.3519 | 10.44579 | 8.321147 | -0.0938912 | 1.062322 | 1.062322
79.52741 | 10.3429 | 10.44219 | 8.320335 | -0.09928734 | 1.060926 | 1.060926
79.53741 | 10.3458 | 10.43873 | 8.319523 | -0.09293194 | 1.059605 | 1.059605
79.54741 | 10.3463 | 10.43543 | 8.318712 | -0.08912516 | 1.058357 | 1.058357
79.5574 | 10.3428 | 10.43227 | 8.317903 | -0.08947167 | 1.057184 | 1.057184
79.5674 | 10.3432 | 10.42926 | 8.317094 | -0.08606498 | 1.056085 | 1.056085
79.5774 | 10.3414 | 10.42641 | 8.316287 | -0.0850093 | 1.055061 | 1.055061
79.5874 | 10.3366 | 10.42371 | 8.31548 | -0.08710545 | 1.054113 | 1.054113
79.5974 | 10.3386 | 10.42115 | 8.314674 | -0.08255422 | 1.05324 | 1.05324
79.6074 | 10.3409 | 10.41876 | 8.313869 | -0.07785645 | 1.052444 | 1.052444
79.61739 | 10.3414 | 10.41652 | 8.313066 | -0.07511525 | 1.051724 | 1.051724
79.62739 | 10.3381 | 10.41443 | 8.312264 | -0.0763272 | 1.051082 | 1.051082
79.63739 | 10.3327 | 10.4125 | 8.311462 | -0.07979556 | 1.050517 | 1.050517
79.64739 | 10.3391 | 10.41072 | 8.310661 | -0.07162142 | 1.05003 | 1.05003
79.65739 | 10.3378 | 10.40911 | 8.309861 | -0.07130586 | 1.049622 | 1.049622
79.66739 | 10.3414 | 10.40765 | 8.309062 | -0.06625014 | 1.049294 | 1.049294
79.67738 | 10.3432 | 10.40636 | 8.308266 | -0.06315592 | 1.049045 | 1.049045
79.68738 | 10.337 | 10.40522 | 8.307469 | -0.06822343 | 1.048877 | 1.048877
79.69738 | 10.3429 | 10.40425 | 8.306673 | -0.06135454 | 1.048791 | 1.048791
79.70738 | 10.3429 | 10.40345 | 8.305879 | -0.06055078 | 1.048786 | 1.048786
79.71738 | 10.3397 | 10.40281 | 8.305085 | -0.06311343 | 1.048864 | 1.048864
79.72738 | 10.3415 | 10.40234 | 8.304292 | -0.0608419 | 1.049025 | 1.049025
79.73737 | 10.3362 | 10.40204 | 8.303502 | -0.06584251 | 1.04927 | 1.04927
79.74737 | 10.341 | 10.40191 | 8.302711 | -0.06091392 | 1.049601 | 1.049601
79.75737 | 10.3401 | 10.40196 | 8.301922 | -0.06185843 | 1.050018 | 1.050018
79.76737 | 10.335 | 10.40218 | 8.301133 | -0.06717742 | 1.050522 | 1.050522
79.77737 | 10.3363 | 10.40257 | 8.300346 | -0.06627295 | 1.051113 | 1.051113
79.78737 | 10.3325 | 10.40315 | 8.29956 | -0.07064686 | 1.051794 | 1.051794
79.79736 | 10.3325 | 10.4039 | 8.298775 | -0.07140029 | 1.052562 | 1.052562
79.80736 | 10.3339 | 10.40484 | 8.297991 | -0.07093662 | 1.053423 | 1.053423
79.81736 | 10.3288 | 10.40596 | 8.297208 | -0.07715731 | 1.054375 | 1.054375
79.82736 | 10.3261 | 10.40726 | 8.296426 | -0.08116457 | 1.055419 | 1.055419
79.83736 | 10.3166 | 10.40876 | 8.295645 | -0.09216046 | 1.056558 | 1.056558
79.84736 | 10.3167 | 10.41045 | 8.294865 | -0.09374734 | 1.057791 | 1.057791
79.85735 | 10.3166 | 10.41233 | 8.294087 | -0.0957256 | 1.059119 | 1.059119
79.86735 | 10.314 | 10.4144 | 8.29331 | -0.1004012 | 1.060546 | 1.060546
79.87735 | 10.3146 | 10.41668 | 8.292533 | -0.102075 | 1.062071 | 1.062071
79.88735 | 10.3118 | 10.41915 | 8.291758 | -0.1073496 | 1.063696 | 1.063696
79.89735 | 10.3113 | 10.42183 | 8.290983 | -0.1105272 | 1.065422 | 1.065422
79.90734 | 10.312 | 10.42471 | 8.290211 | -0.1127081 | 1.067249 | 1.067249
79.91734 | 10.3069 | 10.4278 | 8.289438 | -0.1209004 | 1.069181 | 1.069181
79.92734 | 10.3136 | 10.4311 | 8.288667 | -0.1175042 | 1.071218 | 1.071218
79.93734 | 10.3022 | 10.43462 | 8.287897 | -0.1324224 | 1.073363 | 1.073363
79.94734 | 10.3123 | 10.43836 | 8.287128 | -0.126058 | 1.075615 | 1.075615
79.95734 | 10.3121 | 10.44231 | 8.286361 | -0.130214 | 1.077977 | 1.077977
79.96733 | 10.3174 | 10.44649 | 8.285595 | -0.1290893 | 1.080447 | 1.080447
79.97733 | 10.3207 | 10.4509 | 8.284829 | -0.1301954 | 1.083033 | 1.083033
79.98733 | 10.3231 | 10.45553 | 8.284065 | -0.1324316 | 1.085733 | 1.085733
79.99733 | 10.3263 | 10.4604 | 8.283301 | -0.1341007 | 1.08855 | 1.08855
80.00733 | 10.3329 | 10.46551 | 8.282539 | -0.1326069 | 1.091484 | 1.091484
80.01733 | 10.3352 | 10.47085 | 8.281778 | -0.135653 | 1.094537 | 1.094537
80.02732 | 10.3442 | 10.47644 | 8.281019 | -0.1322373 | 1.097709 | 1.097709
80.03732 | 10.3332 | 10.48227 | 8.28026 | -0.1490744 | 1.101007 | 1.101007
80.04732 | 10.347 | 10.48836 | 8.279503 | -0.1413624 | 1.10443 | 1.10443
80.05732 | 10.3547 | 10.49471 | 8.278746 | -0.1400052 | 1.107979 | 1.107979
80.06732 | 10.3642 | 10.50131 | 8.277991 | -0.1371065 | 1.111658 | 1.111658
80.07732 | 10.3664 | 10.50817 | 8.277237 | -0.1417704 | 1.115467 | 1.115467
80.08731 | 10.3728 | 10.51529 | 8.276485 | -0.1424933 | 1.119404 | 1.119404
80.09731 | 10.3806 | 10.52269 | 8.275733 | -0.1420938 | 1.12348 | 1.12348
80.10731 | 10.3815 | 10.53037 | 8.274982 | -0.1488687 | 1.127693 | 1.127693
80.11731 | 10.3893 | 10.53832 | 8.274233 | -0.1490223 | 1.132045 | 1.132045
80.12731 | 10.3992 | 10.54656 | 8.273485 | -0.1473586 | 1.136537 | 1.136537
80.13731 | 10.3901 | 10.55508 | 8.272738 | -0.164982 | 1.141172 | 1.141172
80.1473 | 10.4024 | 10.56389 | 8.271992 | -0.1614881 | 1.145948 | 1.145948
80.1573 | 10.4057 | 10.573 | 8.271248 | -0.1672987 | 1.150876 | 1.150876
80.1673 | 10.4155 | 10.58241 | 8.270504 | -0.1669083 | 1.155952 | 1.155952
80.1773 | 10.4161 | 10.59212 | 8.269762 | -0.1760232 | 1.161181 | 1.161181
80.1873 | 10.4255 | 10.60215 | 8.269021 | -0.1766464 | 1.166563 | 1.166563
80.1973 | 10.4295 | 10.61248 | 8.268281 | -0.1829828 | 1.172101 | 1.172101
80.20729 | 10.4342 | 10.62313 | 8.267543 | -0.1889262 | 1.177792 | 1.177792
80.21729 | 10.4399 | 10.6341 | 8.266805 | -0.1942019 | 1.183648 | 1.183648
80.22729 | 10.4507 | 10.6454 | 8.266069 | -0.1947042 | 1.189668 | 1.189668
80.23729 | 10.4465 | 10.65704 | 8.265334 | -0.2105375 | 1.195852 | 1.195852
80.24729 | 10.4565 | 10.66901 | 8.2646 | -0.2125059 | 1.202203 | 1.202203
80.25728 | 10.4612 | 10.6813 | 8.263868 | -0.2201019 | 1.208717 | 1.208717
80.26728 | 10.4698 | 10.69395 | 8.263136 | -0.2241537 | 1.215409 | 1.215409
80.27728 | 10.4836 | 10.70695 | 8.262406 | -0.2233538 | 1.222274 | 1.222274
80.28728 | 10.4969 | 10.72031 | 8.261677 | -0.2234062 | 1.229315 | 1.229315
80.29728 | 10.5034 | 10.73402 | 8.260949 | -0.2306159 | 1.236533 | 1.236533
80.30728 | 10.5185 | 10.74809 | 8.260223 | -0.229585 | 1.243931 | 1.243931
80.31727 | 10.533 | 10.7625 | 8.259498 | -0.2295048 | 1.251503 | 1.251503
80.32727 | 10.5449 | 10.77731 | 8.258774 | -0.2324062 | 1.259266 | 1.259266
80.33727 | 10.55 | 10.79248 | 8.258051 | -0.2424791 | 1.267214 | 1.267214
80.34727 | 10.5632 | 10.80803 | 8.25733 | -0.2448271 | 1.275349 | 1.275349
80.35727 | 10.5806 | 10.82395 | 8.25661 | -0.2433531 | 1.283672 | 1.283672
80.36727 | 10.5913 | 10.84026 | 8.25589 | -0.2489603 | 1.292185 | 1.292185
80.37726 | 10.6082 | 10.85693 | 8.255173 | -0.2487345 | 1.300881 | 1.300881
80.38726 | 10.6278 | 10.87401 | 8.254457 | -0.2462112 | 1.309777 | 1.309777
80.39726 | 10.6462 | 10.89148 | 8.253742 | -0.2452759 | 1.318867 | 1.318867
80.40726 | 10.6582 | 10.90933 | 8.253028 | -0.2511306 | 1.328151 | 1.328151
80.41726 | 10.6767 | 10.92758 | 8.252315 | -0.2508764 | 1.337631 | 1.337631
80.42726 | 10.6875 | 10.94621 | 8.251604 | -0.2587147 | 1.347305 | 1.347305
80.43725 | 10.7 | 10.96523 | 8.250894 | -0.2652269 | 1.357166 | 1.357166
80.44725 | 10.7149 | 10.98465 | 8.250186 | -0.2697504 | 1.367232 | 1.367232
80.45725 | 10.7323 | 11.00447 | 8.249478 | -0.272166 | 1.377494 | 1.377494
80.46725 | 10.75 | 11.02467 | 8.248772 | -0.2746731 | 1.387951 | 1.387951
80.47725 | 10.7642 | 11.04527 | 8.248067 | -0.2810696 | 1.398601 | 1.398601
80.48725 | 10.7815 | 11.06625 | 8.247363 | -0.2847537 | 1.409445 | 1.409445
80.49724 | 10.8054 | 11.0876 | 8.246662 | -0.282201 | 1.42047 | 1.42047
80.50724 | 10.8226 | 11.10935 | 8.245961 | -0.2867498 | 1.431695 | 1.431695
80.51724 | 10.8439 | 11.13147 | 8.245261 | -0.2875743 | 1.443107 | 1.443107
80.52724 | 10.8617 | 11.15397 | 8.244563 | -0.2922701 | 1.454704 | 1.454704
80.53724 | 10.8808 | 11.17683 | 8.243866 | -0.29603 | 1.466482 | 1.466482
80.54724 | 10.894 | 11.20005 | 8.24317 | -0.3060475 | 1.478439 | 1.478439
80.55723 | 10.9216 | 11.22359 | 8.242476 | -0.3019915 | 1.490558 | 1.490558
80.56723 | 10.946 | 11.2475 | 8.241783 | -0.3014979 | 1.502857 | 1.502857
80.57723 | 10.9609 | 11.27173 | 8.241092 | -0.3108345 | 1.515321 | 1.515321
80.58723 | 10.9873 | 11.29629 | 8.240401 | -0.3089891 | 1.527944 | 1.527944
80.59723 | 11.0136 | 11.32115 | 8.239712 | -0.30755 | 1.540719 | 1.540719
80.60723 | 11.0411 | 11.3463 | 8.239025 | -0.3052024 | 1.553639 | 1.553639
80.61722 | 11.0646 | 11.37171 | 8.238339 | -0.3071071 | 1.566684 | 1.566684
80.62722 | 11.0899 | 11.3974 | 8.237654 | -0.3074971 | 1.579872 | 1.579872
80.63722 | 11.11 | 11.42333 | 8.23697 | -0.3133293 | 1.593179 | 1.593179
80.64722 | 11.1296 | 11.44949 | 8.236288 | -0.3198852 | 1.606598 | 1.606598
80.65722 | 11.1618 | 11.47584 | 8.235607 | -0.3140435 | 1.620118 | 1.620118
80.66721 | 11.1848 | 11.50236 | 8.234929 | -0.3175569 | 1.633714 | 1.633714
80.67721 | 11.2044 | 11.52905 | 8.23425 | -0.3246529 | 1.647401 | 1.647401
80.68721 | 11.2307 | 11.55588 | 8.233574 | -0.3251803 | 1.661153 | 1.661153
80.69721 | 11.2595 | 11.58281 | 8.232898 | -0.323313 | 1.674957 | 1.674957
80.70721 | 11.2837 | 11.60982 | 8.232224 | -0.3261224 | 1.688799 | 1.688799
80.71721 | 11.3104 | 11.63688 | 8.231552 | -0.3264791 | 1.702664 | 1.702664
80.7272 | 11.3369 | 11.66392 | 8.230881 | -0.3270249 | 1.716522 | 1.716522
80.7372 | 11.3565 | 11.69098 | 8.230212 | -0.33448 | 1.730384 | 1.730384
80.7472 | 11.383 | 11.71798 | 8.229543 | -0.3349842 | 1.744221 | 1.744221
80.7572 | 11.4084 | 11.7449 | 8.228876 | -0.3365015 | 1.758013 | 1.758013
80.7672 | 11.4368 | 11.77169 | 8.228211 | -0.3348947 | 1.771742 | 1.771742
80.7772 | 11.4579 | 11.79833 | 8.227546 | -0.3404254 | 1.785389 | 1.785389
80.78719 | 11.4773 | 11.82473 | 8.226884 | -0.3474286 | 1.798922 | 1.798922
80.79719 | 11.5043 | 11.85091 | 8.226223 | -0.346615 | 1.812346 | 1.812346
80.80719 | 11.5301 | 11.87682 | 8.225563 | -0.3467174 | 1.825627 | 1.825627
80.81719 | 11.5623 | 11.90239 | 8.224905 | -0.3400924 | 1.838744 | 1.838744
80.82719 | 11.587 | 11.9276 | 8.224248 | -0.3405971 | 1.851675 | 1.851675
80.83719 | 11.6157 | 11.95239 | 8.223592 | -0.336687 | 1.864397 | 1.864397
80.84718 | 11.6442 | 11.97669 | 8.222939 | -0.3324939 | 1.876878 | 1.876878
80.85718 | 11.6635 | 12.00052 | 8.222286 | -0.3370205 | 1.889117 | 1.889117
80.86718 | 11.6874 | 12.0238 | 8.221635 | -0.3363974 | 1.901081 | 1.901081
80.87718 | 11.7144 | 12.04648 | 8.220985 | -0.3320793 | 1.912747 | 1.912747
80.88718 | 11.7331 | 12.06852 | 8.220337 | -0.3354218 | 1.924093 | 1.924093
80.89718 | 11.7613 | 12.08988 | 8.21969 | -0.3285795 | 1.935095 | 1.935095
80.90717 | 11.7906 | 12.11048 | 8.219045 | -0.3198835 | 1.945719 | 1.945719
80.91717 | 11.8192 | 12.13034 | 8.218401 | -0.3111411 | 1.95597 | 1.95597
80.92717 | 11.8483 | 12.14938 | 8.217759 | -0.301084 | 1.965813 | 1.965813
80.93717 | 11.8679 | 12.16757 | 8.217118 | -0.2996712 | 1.975227 | 1.975227
80.94717 | 11.8925 | 12.18486 | 8.216478 | -0.2923625 | 1.984192 | 1.984192
80.95717 | 11.9175 | 12.20122 | 8.21584 | -0.2837199 | 1.99269 | 1.99269
80.96716 | 11.938 | 12.21659 | 8.215204 | -0.278588 | 2.000692 | 2.000692
80.97716 | 11.9664 | 12.23097 | 8.214569 | -0.2645699 | 2.0082 | 2.0082
80.98716 | 11.9887 | 12.24431 | 8.213935 | -0.2556127 | 2.015189 | 2.015189
80.99716 | 12.018 | 12.25659 | 8.213303 | -0.2385868 | 2.021642 | 2.021642
81.00716 | 12.0471 | 12.26776 | 8.212673 | -0.2206631 | 2.027545 | 2.027545
81.01716 | 12.0701 | 12.27782 | 8.212044 | -0.207716 | 2.032886 | 2.032886
81.02715 | 12.0962 | 12.28671 | 8.211417 | -0.1905145 | 2.037649 | 2.037649
81.03715 | 12.1085 | 12.29446 | 8.210791 | -0.1859552 | 2.041832 | 2.041832
81.04715 | 12.1367 | 12.30101 | 8.210166 | -0.1643108 | 2.045422 | 2.045422
81.05715 | 12.1589 | 12.30637 | 8.209543 | -0.1474669 | 2.048412 | 2.048412
81.06715 | 12.1898 | 12.31051 | 8.208922 | -0.1207111 | 2.050795 | 2.050795
81.07714 | 12.2116 | 12.31343 | 8.208302 | -0.1018319 | 2.052565 | 2.052565
81.08714 | 12.2305 | 12.31513 | 8.207684 | -0.08462871 | 2.053722 | 2.053722
81.09714 | 12.2525 | 12.3156 | 8.207067 | -0.06309527 | 2.054264 | 2.054264
81.10714 | 12.2746 | 12.31483 | 8.206452 | -0.0402298 | 2.054189 | 2.054189
81.11714 | 12.2955 | 12.31284 | 8.205838 | -0.01733551 | 2.053499 | 2.053499
81.12714 | 12.3184 | 12.30962 | 8.205226 | 0.008782552 | 2.052196 | 2.052196
81.13713 | 12.3294 | 12.30519 | 8.204616 | 0.0242115 | 2.050286 | 2.050286
81.14713 | 12.3543 | 12.29955 | 8.204007 | 0.05474998 | 2.047772 | 2.047772
81.15713 | 12.3748 | 12.29272 | 8.203399 | 0.08208063 | 2.04466 | 2.04466
81.16713 | 12.3956 | 12.28471 | 8.202793 | 0.110888 | 2.040959 | 2.040959
81.17713 | 12.4163 | 12.27555 | 8.202189 | 0.1407543 | 2.036678 | 2.036678
81.18713 | 12.4316 | 12.26524 | 8.201586 | 0.1663592 | 2.031827 | 2.031827
81.19712 | 12.4476 | 12.25383 | 8.200985 | 0.1937685 | 2.026423 | 2.026423
81.20712 | 12.4586 | 12.24132 | 8.200386 | 0.2172792 | 2.020468 | 2.020468
81.21712 | 12.4734 | 12.22774 | 8.199787 | 0.2456553 | 2.013979 | 2.013979
81.22712 | 12.4854 | 12.21313 | 8.199191 | 0.2722681 | 2.00697 | 2.00697
81.23712 | 12.4976 | 12.19751 | 8.198596 | 0.3000875 | 1.999458 | 1.999458
81.24712 | 12.5154 | 12.18092 | 8.198003 | 0.3344821 | 1.991458 | 1.991458
81.25711 | 12.5258 | 12.1634 | 8.197412 | 0.3624015 | 1.982993 | 1.982993
81.26711 | 12.5417 | 12.14496 | 8.196822 | 0.3967449 | 1.974067 | 1.974067
81.27711 | 12.5522 | 12.12564 | 8.196233 | 0.4265604 | 1.964703 | 1.964703
81.28711 | 12.5567 | 12.10549 | 8.195646 | 0.4512115 | 1.954921 | 1.954921
81.29711 | 12.5643 | 12.08454 | 8.195061 | 0.4797604 | 1.944739 | 1.944739
81.30711 | 12.5681 | 12.06283 | 8.194477 | 0.5052693 | 1.934177 | 1.934177
81.3171 | 12.5795 | 12.04042 | 8.193896 | 0.5390767 | 1.923264 | 1.923264
81.3271 | 12.5794 | 12.01731 | 8.193316 | 0.5620866 | 1.911999 | 1.911999
81.3371 | 12.5812 | 11.99356 | 8.192737 | 0.5876381 | 1.900413 | 1.900413
81.3471 | 12.5908 | 11.96921 | 8.19216 | 0.6215903 | 1.888525 | 1.888525
81.3571 | 12.5892 | 11.9443 | 8.191584 | 0.6449033 | 1.876356 | 1.876356
81.3671 | 12.589 | 11.91886 | 8.19101 | 0.6701365 | 1.863927 | 1.863927
81.37709 | 12.5836 | 11.89298 | 8.190439 | 0.6906242 | 1.851268 | 1.851268
81.38709 | 12.5884 | 11.86662 | 8.189868 | 0.721776 | 1.838378 | 1.838378
81.39709 | 12.5822 | 11.83987 | 8.1893 | 0.7423273 | 1.825287 | 1.825287
81.40709 | 12.5791 | 11.81276 | 8.188732 | 0.766339 | 1.812014 | 1.812014
81.41709 | 12.5733 | 11.78533 | 8.188167 | 0.7879712 | 1.798581 | 1.798581
81.42709 | 12.5636 | 11.75761 | 8.187603 | 0.8059863 | 1.785005 | 1.785005
81.43708 | 12.5582 | 11.72968 | 8.187041 | 0.8285179 | 1.77132 | 1.77132
81.44708 | 12.5468 | 11.70152 | 8.186481 | 0.845285 | 1.757517 | 1.757517
81.45708 | 12.5388 | 11.67318 | 8.185922 | 0.8656233 | 1.743627 | 1.743627
81.46708 | 12.5277 | 11.6447 | 8.185365 | 0.8829972 | 1.729669 | 1.729669
81.47708 | 12.5206 | 11.61613 | 8.18481 | 0.9044734 | 1.715659 | 1.715659
81.48707 | 12.5095 | 11.58751 | 8.184256 | 0.9219893 | 1.701627 | 1.701627
81.49707 | 12.4955 | 11.55883 | 8.183704 | 0.9366699 | 1.687563 | 1.687563
81.50707 | 12.4834 | 11.53014 | 8.183154 | 0.9532553 | 1.673495 | 1.673495
81.51707 | 12.4681 | 11.50148 | 8.182605 | 0.9666161 | 1.659439 | 1.659439
81.52707 | 12.4476 | 11.47288 | 8.182059 | 0.974723 | 1.645409 | 1.645409
81.53707 | 12.4387 | 11.44435 | 8.181513 | 0.9943492 | 1.631419 | 1.631419
81.54706 | 12.4224 | 11.41596 | 8.180971 | 1.00644 | 1.617495 | 1.617495
81.55706 | 12.4092 | 11.38767 | 8.180429 | 1.021527 | 1.603622 | 1.603622
81.56706 | 12.3874 | 11.35954 | 8.179889 | 1.027857 | 1.589827 | 1.589827
81.57706 | 12.3732 | 11.33159 | 8.179351 | 1.041609 | 1.57612 | 1.57612
81.58706 | 12.3514 | 11.30384 | 8.178814 | 1.047561 | 1.562512 | 1.562512
81.59706 | 12.3354 | 11.27631 | 8.178279 | 1.059094 | 1.549013 | 1.549013
81.60705 | 12.3186 | 11.24904 | 8.177747 | 1.069561 | 1.535646 | 1.535646
81.61705 | 12.2966 | 11.222 | 8.177215 | 1.0746 | 1.522392 | 1.522392
81.62705 | 12.278 | 11.19523 | 8.176686 | 1.082766 | 1.509274 | 1.509274
81.63705 | 12.2619 | 11.16876 | 8.176158 | 1.093144 | 1.496299 | 1.496299
81.64705 | 12.2378 | 11.14258 | 8.175632 | 1.095221 | 1.483473 | 1.483473
81.65705 | 12.2157 | 11.11672 | 8.175108 | 1.098983 | 1.470804 | 1.470804
81.66704 | 12.2035 | 11.09121 | 8.174586 | 1.112294 | 1.45831 | 1.45831
81.67704 | 12.179 | 11.06601 | 8.174065 | 1.112993 | 1.445971 | 1.445971
81.68704 | 12.159 | 11.04116 | 8.173546 | 1.117845 | 1.433804 | 1.433804
81.69704 | 12.1359 | 11.01666 | 8.173029 | 1.11924 | 1.421815 | 1.421815
81.70704 | 12.1136 | 10.99253 | 8.172514 | 1.121072 | 1.410007 | 1.410007
81.71704 | 12.0899 | 10.96877 | 8.172 | 1.121133 | 1.398383 | 1.398383
81.72703 | 12.0636 | 10.94541 | 8.171489 | 1.118193 | 1.386959 | 1.386959
81.73703 | 12.0405 | 10.92241 | 8.170979 | 1.118094 | 1.375713 | 1.375713
81.74703 | 12.0147 | 10.89979 | 8.170471 | 1.114907 | 1.364661 | 1.364661
81.75703 | 11.9937 | 10.87757 | 8.169965 | 1.116128 | 1.353804 | 1.353804
81.76703 | 11.9683 | 10.85575 | 8.16946 | 1.112553 | 1.343143 | 1.343143
81.77703 | 11.9405 | 10.83432 | 8.168958 | 1.106181 | 1.332681 | 1.332681
81.78702 | 11.9138 | 10.81331 | 8.168457 | 1.100489 | 1.322427 | 1.322427
81.79702 | 11.8873 | 10.79268 | 8.167958 | 1.094615 | 1.312363 | 1.312363
81.80702 | 11.8654 | 10.77246 | 8.167461 | 1.092939 | 1.3025 | 1.3025
81.81702 | 11.8278 | 10.75264 | 8.166966 | 1.075159 | 1.292837 | 1.292837
81.82702 | 11.8096 | 10.73322 | 8.166472 | 1.076376 | 1.283376 | 1.283376
81.83702 | 11.7876 | 10.71421 | 8.165981 | 1.073389 | 1.274115 | 1.274115
81.84701 | 11.7619 | 10.69562 | 8.166821 | 1.066282 | 1.264399 | 1.264399
81.85701 | 11.7314 | 10.67741 | 8.167831 | 1.05399 | 1.254789 | 1.254789
81.86701 | 11.7074 | 10.6596 | 8.168844 | 1.047799 | 1.245379 | 1.245379
81.87701 | 11.6814 | 10.64219 | 8.169859 | 1.039208 | 1.236167 | 1.236167
81.88701 | 11.6557 | 10.62518 | 8.170876 | 1.03052 | 1.227152 | 1.227152
81.897 | 11.6257 | 10.60858 | 8.171893 | 1.017121 | 1.218343 | 1.218343
81.907 | 11.6009 | 10.59235 | 8.172915 | 1.008545 | 1.20972 | 1.20972
81.917 | 11.5777 | 10.57652 | 8.173939 | 1.001179 | 1.201291 | 1.201291
81.927 | 11.5547 | 10.56108 | 8.174966 | 0.9936194 | 1.193058 | 1.193058
81.937 | 11.5262 | 10.54602 | 8.175994 | 0.9801808 | 1.185012 | 1.185012
81.947 | 11.5018 | 10.53134 | 8.177026 | 0.9704593 | 1.177158 | 1.177158
81.95699 | 11.4764 | 10.51705 | 8.178056 | 0.9593467 | 1.169498 | 1.169498
81.96699 | 11.4498 | 10.50313 | 8.179092 | 0.9466708 | 1.162018 | 1.162018
81.97699 | 11.4276 | 10.48958 | 8.18013 | 0.9380222 | 1.154724 | 1.154724
81.98699 | 11.4021 | 10.4764 | 8.181171 | 0.9257039 | 1.147613 | 1.147613
81.99699 | 11.3762 | 10.46358 | 8.182214 | 0.9126192 | 1.140684 | 1.140684
82.00699 | 11.3461 | 10.45113 | 8.183259 | 0.8949718 | 1.133935 | 1.133935
82.01698 | 11.3235 | 10.43905 | 8.184304 | 0.8844528 | 1.127372 | 1.127372
82.02698 | 11.299 | 10.42731 | 8.185354 | 0.8716897 | 1.120978 | 1.120978
82.03698 | 11.2751 | 10.41593 | 8.186406 | 0.8591739 | 1.11476 | 1.11476
82.04698 | 11.2508 | 10.40489 | 8.18746 | 0.8459086 | 1.108716 | 1.108716
82.05698 | 11.2262 | 10.3942 | 8.188517 | 0.8319972 | 1.102843 | 1.102843
82.06698 | 11.2005 | 10.38386 | 8.189576 | 0.8166429 | 1.09714 | 1.09714
82.07697 | 11.1785 | 10.37386 | 8.190635 | 0.8046396 | 1.091613 | 1.091613
82.08697 | 11.1546 | 10.36419 | 8.191699 | 0.7904102 | 1.086245 | 1.086245
82.09697 | 11.1234 | 10.35485 | 8.192765 | 0.7685472 | 1.081044 | 1.081044
82.10697 | 11.0975 | 10.34584 | 8.193834 | 0.751655 | 1.076006 | 1.076006
82.11697 | 11.0746 | 10.33716 | 8.194905 | 0.7374354 | 1.07113 | 1.07113
82.12697 | 11.0488 | 10.32881 | 8.195978 | 0.7199927 | 1.066415 | 1.066415
82.13696 | 11.0268 | 10.32078 | 8.197051 | 0.7060207 | 1.061864 | 1.061864
82.14696 | 11.0044 | 10.31306 | 8.198129 | 0.691339 | 1.057466 | 1.057466
82.15696 | 10.9785 | 10.30566 | 8.199209 | 0.6728425 | 1.053224 | 1.053224
82.16696 | 10.9546 | 10.29857 | 8.200292 | 0.6560338 | 1.049137 | 1.049137
82.17696 | 10.9323 | 10.29178 | 8.201377 | 0.6405153 | 1.045204 | 1.045204
82.18696 | 10.9094 | 10.28531 | 8.202464 | 0.6240898 | 1.041423 | 1.041423
82.19695 | 10.8733 | 10.27915 | 8.203551 | 0.5941541 | 1.037797 | 1.037797
82.20695 | 10.8532 | 10.27328 | 8.204643 | 0.5799221 | 1.034317 | 1.034317
82.21695 | 10.8343 | 10.26771 | 8.205738 | 0.5665903 | 1.030986 | 1.030986
82.22695 | 10.8102 | 10.26244 | 8.206835 | 0.5477609 | 1.027802 | 1.027802
82.23695 | 10.7942 | 10.25746 | 8.207934 | 0.5367359 | 1.024765 | 1.024765
82.24694 | 10.7707 | 10.25279 | 8.209033 | 0.5179125 | 1.021877 | 1.021877
82.25694 | 10.7585 | 10.2484 | 8.210137 | 0.5101026 | 1.01913 | 1.01913
82.26694 | 10.7332 | 10.2443 | 8.211243 | 0.488903 | 1.016527 | 1.016527
82.27694 | 10.7117 | 10.24048 | 8.212352 | 0.4712153 | 1.014066 | 1.014066
82.28694 | 10.6889 | 10.23696 | 8.213463 | 0.4519411 | 1.011748 | 1.011748
82.29694 | 10.6662 | 10.23372 | 8.214576 | 0.432482 | 1.009571 | 1.009571
82.30693 | 10.6566 | 10.23076 | 8.21569 | 0.4258367 | 1.007537 | 1.007537
82.31693 | 10.638 | 10.22809 | 8.216808 | 0.4099121 | 1.00564 | 1.00564
82.32693 | 10.6294 | 10.22569 | 8.217928 | 0.4037064 | 1.003883 | 1.003883
82.33693 | 10.6151 | 10.22358 | 8.219051 | 0.391521 | 1.002264 | 1.002264
82.34693 | 10.6021 | 10.22174 | 8.220177 | 0.3803565 | 1.000783 | 1.000783
82.35693 | 10.5847 | 10.22019 | 8.221305 | 0.3645139 | 0.9994408 | 0.9994408
82.36692 | 10.5743 | 10.21891 | 8.222432 | 0.3553932 | 0.9982374 | 0.9982374
82.37692 | 10.5644 | 10.2179 | 8.223564 | 0.346497 | 0.9971693 | 0.9971693
82.38692 | 10.5472 | 10.21718 | 8.224699 | 0.3300247 | 0.9962379 | 0.9962379
82.39692 | 10.5409 | 10.21672 | 8.225837 | 0.3241766 | 0.9954433 | 0.9954433
82.40692 | 10.538 | 10.21655 | 8.226976 | 0.3214533 | 0.9947851 | 0.9947851
82.41692 | 10.5256 | 10.21665 | 8.228119 | 0.3089548 | 0.9942633 | 0.9942633
82.42691 | 10.5234 | 10.21702 | 8.22926 | 0.306382 | 0.9938788 | 0.9938788
82.43691 | 10.5169 | 10.21767 | 8.230407 | 0.2992338 | 0.9936295 | 0.9936295
82.44691 | 10.5064 | 10.21859 | 8.231557 | 0.2878107 | 0.9935164 | 0.9935164
82.45691 | 10.4988 | 10.21979 | 8.232708 | 0.2790122 | 0.9935398 | 0.9935398
82.46691 | 10.4935 | 10.22126 | 8.233862 | 0.272238 | 0.9936998 | 0.9936998
82.47691 | 10.4813 | 10.22301 | 8.235019 | 0.2582878 | 0.9939966 | 0.9939966
82.4869 | 10.4723 | 10.22504 | 8.236175 | 0.2472628 | 0.9944311 | 0.9944311
82.4969 | 10.4749 | 10.22734 | 8.237336 | 0.247559 | 0.9950023 | 0.9950023
82.5069 | 10.4695 | 10.22992 | 8.2385 | 0.2395768 | 0.9957115 | 0.9957115
82.5169 | 10.4585 | 10.23278 | 8.239666 | 0.2257159 | 0.9965589 | 0.9965589
82.5269 | 10.4538 | 10.23593 | 8.240835 | 0.2178747 | 0.9975452 | 0.9975452
82.5369 | 10.4441 | 10.23935 | 8.242006 | 0.2047527 | 0.9986707 | 0.9986707
82.54689 | 10.4415 | 10.24305 | 8.243176 | 0.198452 | 0.9999357 | 0.9999357
82.55689 | 10.4285 | 10.24704 | 8.244352 | 0.1814641 | 1.001342 | 1.001342
82.56689 | 10.4213 | 10.25131 | 8.245531 | 0.169991 | 1.002889 | 1.002889
82.57689 | 10.4115 | 10.25587 | 8.246711 | 0.1556311 | 1.004579 | 1.004579
82.58689 | 10.4065 | 10.26072 | 8.247894 | 0.1457829 | 1.006411 | 1.006411
82.59689 | 10.4026 | 10.26586 | 8.24908 | 0.1367442 | 1.008388 | 1.008388
82.60688 | 10.3904 | 10.27128 | 8.250265 | 0.1191186 | 1.010508 | 1.010508
82.61688 | 10.3782 | 10.27701 | 8.251455 | 0.1011937 | 1.012776 | 1.012776
82.62688 | 10.3705 | 10.28303 | 8.252648 | 0.08747245 | 1.01519 | 1.01519
82.63688 | 10.3689 | 10.28935 | 8.253843 | 0.0795525 | 1.017752 | 1.017752
82.64688 | 10.3565 | 10.29597 | 8.255041 | 0.06053123 | 1.020464 | 1.020464
82.65687 | 10.3496 | 10.30289 | 8.256238 | 0.04671341 | 1.023324 | 1.023324
82.66687 | 10.3387 | 10.31012 | 8.257441 | 0.02858238 | 1.026338 | 1.026338
82.67687 | 10.3286 | 10.31766 | 8.258646 | 0.0109425 | 1.029506 | 1.029506
82.68687 | 10.3202 | 10.32551 | 8.259853 | -0.005309556 | 1.032828 | 1.032828
82.69687 | 10.3182 | 10.33368 | 8.261063 | -0.01547646 | 1.036307 | 1.036307
82.70687 | 10.3136 | 10.34216 | 8.262275 | -0.02856159 | 1.039943 | 1.039943
82.71686 | 10.3087 | 10.35096 | 8.263487 | -0.04226133 | 1.043737 | 1.043737
82.72686 | 10.3092 | 10.36009 | 8.264704 | -0.05089208 | 1.047694 | 1.047694
82.73686 | 10.3021 | 10.36955 | 8.265924 | -0.06745145 | 1.051814 | 1.051814
82.74686 | 10.2969 | 10.37934 | 8.267146 | -0.08244243 | 1.056098 | 1.056098
82.75686 | 10.287 | 10.38947 | 8.26837 | -0.1024693 | 1.06055 | 1.06055
82.76686 | 10.2832 | 10.39994 | 8.269597 | -0.1167357 | 1.065169 | 1.065169
82.77685 | 10.2811 | 10.41073 | 8.270824 | -0.1296346 | 1.069955 | 1.069955
82.78685 | 10.2821 | 10.42189 | 8.272056 | -0.1397918 | 1.074918 | 1.074918
82.79685 | 10.2793 | 10.4334 | 8.27329 | -0.1541009 | 1.080056 | 1.080056
82.80685 | 10.2767 | 10.44527 | 8.274527 | -0.1685661 | 1.08537 | 1.08537
82.81685 | 10.2782 | 10.45749 | 8.275766 | -0.1792922 | 1.090863 | 1.090863
82.82685 | 10.2762 | 10.47008 | 8.277007 | -0.1938836 | 1.096538 | 1.096538
82.83684 | 10.2682 | 10.48303 | 8.278249 | -0.2148322 | 1.102392 | 1.102392
82.84684 | 10.2743 | 10.49637 | 8.279495 | -0.2220681 | 1.108436 | 1.108436
82.85684 | 10.2658 | 10.51008 | 8.280744 | -0.244284 | 1.11467 | 1.11467
82.86684 | 10.2674 | 10.52418 | 8.281996 | -0.2567847 | 1.121094 | 1.121094
82.87684 | 10.2699 | 10.53868 | 8.28325 | -0.2687756 | 1.127713 | 1.127713
82.88684 | 10.2676 | 10.55356 | 8.284506 | -0.2859621 | 1.134528 | 1.134528
82.89683 | 10.2671 | 10.56883 | 8.285762 | -0.3017341 | 1.141536 | 1.141536
82.90683 | 10.2665 | 10.58453 | 8.287024 | -0.3180272 | 1.148752 | 1.148752
82.91683 | 10.2615 | 10.60063 | 8.288287 | -0.3391324 | 1.156172 | 1.156172
82.92683 | 10.2645 | 10.61716 | 8.289554 | -0.3526553 | 1.163801 | 1.163801
82.93683 | 10.2613 | 10.6341 | 8.290823 | -0.3728016 | 1.17164 | 1.17164
82.94683 | 10.2583 | 10.65148 | 8.292094 | -0.3931774 | 1.179692 | 1.179692
82.95682 | 10.2567 | 10.66927 | 8.293365 | -0.412569 | 1.187952 | 1.187952
82.96682 | 10.2631 | 10.68752 | 8.294641 | -0.4244214 | 1.19644 | 1.19644
82.97682 | 10.2667 | 10.70622 | 8.29592 | -0.4395212 | 1.205151 | 1.205151
82.98682 | 10.2678 | 10.72538 | 8.297201 | -0.4575751 | 1.214087 | 1.214087
82.99682 | 10.2669 | 10.74499 | 8.298485 | -0.4780889 | 1.223252 | 1.223252
83.00682 | 10.2715 | 10.76507 | 8.299771 | -0.4935695 | 1.232649 | 1.232649
83.01681 | 10.2706 | 10.7856 | 8.301056 | -0.5150023 | 1.242273 | 1.242273
83.02681 | 10.2724 | 10.80663 | 8.302348 | -0.5342342 | 1.252143 | 1.252143
83.03681 | 10.2667 | 10.82815 | 8.303641 | -0.561452 | 1.262255 | 1.262255
83.04681 | 10.2681 | 10.85016 | 8.304937 | -0.5820619 | 1.272612 | 1.272612
83.05681 | 10.2733 | 10.87267 | 8.306236 | -0.5993704 | 1.283217 | 1.283217
83.0668 | 10.2746 | 10.89566 | 8.307534 | -0.6210612 | 1.294064 | 1.294064
83.0768 | 10.2791 | 10.91919 | 8.308838 | -0.6400856 | 1.305174 | 1.305174
83.0868 | 10.2791 | 10.94321 | 8.310144 | -0.6641094 | 1.316533 | 1.316533
83.0968 | 10.2789 | 10.96778 | 8.311452 | -0.6888755 | 1.328162 | 1.328162
83.1068 | 10.2807 | 10.99289 | 8.312763 | -0.7121912 | 1.340064 | 1.340064
83.1168 | 10.2851 | 11.01852 | 8.314077 | -0.7334245 | 1.352224 | 1.352224
83.12679 | 10.2919 | 11.04465 | 8.31539 | -0.7527544 | 1.364632 | 1.364632
83.13679 | 10.2841 | 11.07138 | 8.316709 | -0.7872781 | 1.377335 | 1.377335
83.14679 | 10.2925 | 11.09866 | 8.31803 | -0.8061557 | 1.390313 | 1.390313
83.15679 | 10.2967 | 11.12649 | 8.319354 | -0.829793 | 1.40357 | 1.40357
83.16679 | 10.3024 | 11.1549 | 8.32068 | -0.8524955 | 1.417108 | 1.417108
83.17679 | 10.2985 | 11.18387 | 8.322008 | -0.8853679 | 1.43093 | 1.43093
83.18678 | 10.3086 | 11.21339 | 8.323337 | -0.9047859 | 1.445025 | 1.445025
83.19678 | 10.3129 | 11.24351 | 8.32467 | -0.9306122 | 1.459421 | 1.459421
83.20678 | 10.3251 | 11.27422 | 8.326006 | -0.949122 | 1.474108 | 1.474108
83.21678 | 10.3273 | 11.30552 | 8.327345 | -0.9782191 | 1.489087 | 1.489087
83.22678 | 10.3223 | 11.33741 | 8.328686 | -1.015107 | 1.50436 | 1.50436
83.23678 | 10.3345 | 11.36989 | 8.33003 | -1.035388 | 1.519929 | 1.519929
83.24677 | 10.3527 | 11.40293 | 8.331373 | -1.050233 | 1.53578 | 1.53578
83.25677 | 10.3462 | 11.43661 | 8.332722 | -1.090408 | 1.551943 | 1.551943
83.26677 | 10.353 | 11.47088 | 8.334073 | -1.117882 | 1.568404 | 1.568404
83.27677 | 10.366 | 11.50576 | 8.335427 | -1.139756 | 1.585164 | 1.585164
83.28677 | 10.3739 | 11.54123 | 8.336783 | -1.167329 | 1.602223 | 1.602223
83.29677 | 10.3803 | 11.5773 | 8.338142 | -1.197002 | 1.61958 | 1.61958
83.30676 | 10.3857 | 11.61394 | 8.339501 | -1.228236 | 1.637218 | 1.637218
83.31676 | 10.3815 | 11.6512 | 8.340865 | -1.2697 | 1.655168 | 1.655168
83.32676 | 10.3927 | 11.68906 | 8.342231 | -1.296356 | 1.673413 | 1.673413
83.33676 | 10.4047 | 11.7275 | 8.3436 | -1.322799 | 1.69195 | 1.69195
83.34676 | 10.4087 | 11.76652 | 8.344972 | -1.357824 | 1.710776 | 1.710776
83.35676 | 10.4206 | 11.80612 | 8.346346 | -1.385525 | 1.729889 | 1.729889
83.36675 | 10.4227 | 11.84625 | 8.347719 | -1.423553 | 1.749267 | 1.749267
83.37675 | 10.4354 | 11.88698 | 8.349099 | -1.451579 | 1.76894 | 1.76894
83.38675 | 10.4389 | 11.92825 | 8.35048 | -1.489353 | 1.788887 | 1.788887
83.39675 | 10.4436 | 11.97007 | 8.351864 | -1.526465 | 1.8091 | 1.8091
83.40675 | 10.4398 | 12.0124 | 8.353251 | -1.5726 | 1.829574 | 1.829574
83.41675 | 10.4536 | 12.05525 | 8.354641 | -1.601645 | 1.850302 | 1.850302
83.42674 | 10.463 | 12.09854 | 8.356029 | -1.635541 | 1.871256 | 1.871256
83.43674 | 10.4724 | 12.14235 | 8.357424 | -1.669954 | 1.892465 | 1.892465
83.44674 | 10.483 | 12.18662 | 8.358821 | -1.703624 | 1.913901 | 1.913901
83.45674 | 10.4875 | 12.23133 | 8.36022 | -1.743828 | 1.935554 | 1.935554
83.46674 | 10.5066 | 12.27644 | 8.361622 | -1.769844 | 1.957411 | 1.957411
83.47673 | 10.5102 | 12.3219 | 8.363024 | -1.811703 | 1.97944 | 1.97944
83.48673 | 10.5137 | 12.36777 | 8.364431 | -1.854067 | 2.001668 | 2.001668
83.49673 | 10.516 | 12.41396 | 8.365841 | -1.897962 | 2.024061 | 2.024061
83.50673 | 10.5312 | 12.46046 | 8.367253 | -1.929259 | 2.046603 | 2.046603
83.51673 | 10.5418 | 12.50722 | 8.368668 | -1.965424 | 2.069278 | 2.069278
83.52673 | 10.5532 | 12.55422 | 8.370085 | -2.001022 | 2.092068 | 2.092068
83.53672 | 10.5655 | 12.60137 | 8.371502 | -2.035871 | 2.114934 | 2.114934
83.54672 | 10.5714 | 12.64872 | 8.372925 | -2.077324 | 2.1379 | 2.1379
83.55672 | 10.5837 | 12.69619 | 8.37435 | -2.112494 | 2.160922 | 2.160922
83.56672 | 10.5991 | 12.74374 | 8.375778 | -2.144638 | 2.18398 | 2.18398
83.57672 | 10.6106 | 12.79131 | 8.377208 | -2.180712 | 2.207052 | 2.207052
83.58672 | 10.6128 | 12.83887 | 8.378641 | -2.226069 | 2.230114 | 2.230114
83.59671 | 10.6245 | 12.88631 | 8.380073 | -2.261813 | 2.25312 | 2.25312
83.60671 | 10.6411 | 12.93369 | 8.381511 | -2.292587 | 2.276088 | 2.276088
83.61671 | 10.6605 | 12.98089 | 8.382952 | -2.320393 | 2.298971 | 2.298971
83.62671 | 10.6672 | 13.02788 | 8.384395 | -2.360677 | 2.321741 | 2.321741
83.63671 | 10.674 | 13.07458 | 8.38584 | -2.400583 | 2.344371 | 2.344371
83.64671 | 10.6873 | 13.12096 | 8.387289 | -2.433655 | 2.366833 | 2.366833
83.6567 | 10.7001 | 13.16689 | 8.388736 | -2.466791 | 2.389077 | 2.389077
83.6667 | 10.718 | 13.21242 | 8.39019 | -2.494422 | 2.411116 | 2.411116
83.6767 | 10.726 | 13.25744 | 8.391646 | -2.531443 | 2.432898 | 2.432898
83.6867 | 10.7377 | 13.30189 | 8.393104 | -2.564193 | 2.454395 | 2.454395
83.6967 | 10.7535 | 13.34571 | 8.394566 | -2.592214 | 2.475574 | 2.475574
83.7067 | 10.7703 | 13.38884 | 8.396029 | -2.618543 | 2.496407 | 2.496407
83.71669 | 10.7789 | 13.43118 | 8.397493 | -2.652279 | 2.516843 | 2.516843
83.72669 | 10.7952 | 13.47274 | 8.398962 | -2.677543 | 2.536891 | 2.536891
83.73669 | 10.804 | 13.51344 | 8.400433 | -2.709436 | 2.556501 | 2.556501
83.74669 | 10.8249 | 13.5532 | 8.401907 | -2.728297 | 2.575645 | 2.575645
83.75669 | 10.8365 | 13.59197 | 8.403384 | -2.755467 | 2.594292 | 2.594292
83.76669 | 10.851 | 13.62969 | 8.404863 | -2.778692 | 2.612414 | 2.612414
83.77668 | 10.8634 | 13.66628 | 8.406342 | -2.802879 | 2.629968 | 2.629968
83.78668 | 10.8758 | 13.70175 | 8.407827 | -2.825947 | 2.64696 | 2.64696
83.79668 | 10.8952 | 13.73601 | 8.409314 | -2.840808 | 2.663347 | 2.663347
83.80668 | 10.9066 | 13.76901 | 8.410803 | -2.862414 | 2.679105 | 2.679105
83.81668 | 10.9234 | 13.80072 | 8.412296 | -2.877317 | 2.694211 | 2.694211
83.82668 | 10.9355 | 13.83107 | 8.413791 | -2.895574 | 2.708642 | 2.708642
83.83667 | 10.9437 | 13.86002 | 8.415285 | -2.916317 | 2.722366 | 2.722366
83.84667 | 10.9623 | 13.88756 | 8.416785 | -2.925263 | 2.735389 | 2.735389
83.85667 | 10.9799 | 13.91365 | 8.418288 | -2.933752 | 2.747682 | 2.747682
83.86667 | 10.9887 | 13.93825 | 8.419793 | -2.94955 | 2.759228 | 2.759228
83.87667 | 11.0048 | 13.96133 | 8.421301 | -2.956531 | 2.770015 | 2.770015
83.88666 | 11.0212 | 13.98285 | 8.422809 | -2.96165 | 2.780021 | 2.780021
83.89666 | 11.0377 | 14.00283 | 8.424322 | -2.965132 | 2.789255 | 2.789255
83.90666 | 11.047 | 14.02124 | 8.425838 | -2.974237 | 2.7977 | 2.7977
83.91666 | 11.0583 | 14.03805 | 8.427356 | -2.979755 | 2.805349 | 2.805349
83.92666 | 11.0708 | 14.05328 | 8.428877 | -2.982475 | 2.812199 | 2.812199
83.93666 | 11.093 | 14.0669 | 8.430401 | -2.973897 | 2.818248 | 2.818248
83.94665 | 11.1149 | 14.07891 | 8.431924 | -2.964007 | 2.823492 | 2.823492
83.95665 | 11.1182 | 14.08933 | 8.433453 | -2.971134 | 2.827941 | 2.827941
83.96665 | 11.1383 | 14.09817 | 8.434984 | -2.959872 | 2.831594 | 2.831594
83.97665 | 11.1581 | 14.10543 | 8.436519 | -2.947333 | 2.834457 | 2.834457
83.98665 | 11.1759 | 14.11113 | 8.438055 | -2.935233 | 2.836539 | 2.836539
83.99665 | 11.1855 | 14.11529 | 8.439595 | -2.92979 | 2.837847 | 2.837847
84.00664 | 11.2052 | 14.11792 | 8.441134 | -2.912725 | 2.838396 | 2.838396
84.01664 | 11.2223 | 14.11907 | 8.442678 | -2.896767 | 2.838195 | 2.838195
84.02664 | 11.2425 | 14.11874 | 8.444226 | -2.876245 | 2.83726 | 2.83726
84.03664 | 11.2548 | 14.11699 | 8.445776 | -2.862188 | 2.835606 | 2.835606
84.04664 | 11.2691 | 14.11383 | 8.447328 | -2.844732 | 2.833252 | 2.833252
84.05664 | 11.2892 | 14.10932 | 8.448883 | -2.820115 | 2.830216 | 2.830216
84.06663 | 11.3091 | 14.10348 | 8.450438 | -2.794384 | 2.826523 | 2.826523
84.07663 | 11.3266 | 14.09637 | 8.451998 | -2.769771 | 2.822186 | 2.822186
84.08663 | 11.3397 | 14.08803 | 8.453562 | -2.748326 | 2.817232 | 2.817232
84.09663 | 11.3555 | 14.0785 | 8.455127 | -2.722996 | 2.811685 | 2.811685
84.10663 | 11.3689 | 14.06783 | 8.456696 | -2.698932 | 2.805568 | 2.805568
84.11663 | 11.3966 | 14.05608 | 8.458267 | -2.659483 | 2.798908 | 2.798908
84.12662 | 11.4044 | 14.04332 | 8.459837 | -2.638918 | 2.79174 | 2.79174
84.13662 | 11.421 | 14.02956 | 8.461414 | -2.608564 | 2.784075 | 2.784075
84.14662 | 11.4437 | 14.01489 | 8.462993 | -2.57119 | 2.775949 | 2.775949
84.15662 | 11.467 | 13.99935 | 8.464574 | -2.532353 | 2.76739 | 2.76739
84.16662 | 11.4871 | 13.98301 | 8.466159 | -2.495913 | 2.758427 | 2.758427
84.17662 | 11.5 | 13.96593 | 8.467746 | -2.465926 | 2.74909 | 2.74909
84.18661 | 11.5224 | 13.94817 | 8.469332 | -2.425771 | 2.739419 | 2.739419
84.19661 | 11.5459 | 13.92977 | 8.470924 | -2.383873 | 2.729424 | 2.729424
84.20661 | 11.5689 | 13.91081 | 8.472519 | -2.34191 | 2.719145 | 2.719145
84.21661 | 11.5806 | 13.89134 | 8.474117 | -2.310742 | 2.708613 | 2.708613
84.22661 | 11.6062 | 13.87143 | 8.475717 | -2.265232 | 2.697857 | 2.697857
84.2366 | 11.6303 | 13.85116 | 8.477317 | -2.220858 | 2.686921 | 2.686921
84.2466 | 11.6498 | 13.83054 | 8.478922 | -2.180742 | 2.67581 | 2.67581
84.2566 | 11.673 | 13.80966 | 8.48053 | -2.136664 | 2.664567 | 2.664567
84.2666 | 11.6993 | 13.78858 | 8.482141 | -2.089284 | 2.653221 | 2.653221
84.2766 | 11.723 | 13.76736 | 8.483755 | -2.044359 | 2.641802 | 2.641802
84.2866 | 11.756 | 13.74605 | 8.485371 | -1.990049 | 2.630339 | 2.630339
84.29659 | 11.7717 | 13.72473 | 8.486987 | -1.953031 | 2.618872 | 2.618872
84.30659 | 11.7855 | 13.70342 | 8.488608 | -1.917919 | 2.607406 | 2.607406
84.31659 | 11.8078 | 13.68219 | 8.490233 | -1.87439 | 2.595978 | 2.595978
84.32659 | 11.8401 | 13.6611 | 8.491859 | -1.820995 | 2.584618 | 2.584618
84.33659 | 11.8649 | 13.64019 | 8.493489 | -1.775289 | 2.57335 | 2.57335
84.34659 | 11.8893 | 13.61952 | 8.495121 | -1.730221 | 2.5622 | 2.5622
84.35658 | 11.9169 | 13.59917 | 8.496753 | -1.682272 | 2.55121 | 2.55121
84.36658 | 11.9393 | 13.57913 | 8.498391 | -1.639826 | 2.540368 | 2.540368
84.37658 | 11.9609 | 13.55946 | 8.500031 | -1.59856 | 2.529715 | 2.529715
84.38658 | 11.9821 | 13.54022 | 8.501674 | -1.558119 | 2.519272 | 2.519272
84.39658 | 11.9992 | 13.52144 | 8.50332 | -1.522243 | 2.509062 | 2.509062
84.40658 | 12.0237 | 13.50317 | 8.504968 | -1.479473 | 2.499102 | 2.499102
84.41657 | 12.0503 | 13.48546 | 8.506616 | -1.435163 | 2.489424 | 2.489424
84.42657 | 12.0737 | 13.46832 | 8.508269 | -1.394616 | 2.480024 | 2.480024
84.43657 | 12.1066 | 13.45178 | 8.509926 | -1.345184 | 2.470929 | 2.470929
84.44657 | 12.1209 | 13.4359 | 8.511585 | -1.314997 | 2.462156 | 2.462156
84.45657 | 12.1493 | 13.42068 | 8.513247 | -1.271385 | 2.453719 | 2.453719
84.46657 | 12.1693 | 13.40618 | 8.514911 | -1.236876 | 2.445632 | 2.445632
84.47656 | 12.2027 | 13.39241 | 8.516575 | -1.189709 | 2.437917 | 2.437917
84.48656 | 12.2141 | 13.37938 | 8.518245 | -1.165279 | 2.430567 | 2.430567
84.49656 | 12.2371 | 13.36712 | 8.519918 | -1.130023 | 2.423603 | 2.423603
84.50656 | 12.2672 | 13.35566 | 8.521593 | -1.088458 | 2.417033 | 2.417033
84.51656 | 12.3066 | 13.345 | 8.523271 | -1.038402 | 2.410865 | 2.410865
84.52656 | 12.3297 | 13.33517 | 8.524951 | -1.005468 | 2.405108 | 2.405108
84.53655 | 12.3495 | 13.32618 | 8.526632 | -0.9766791 | 2.399774 | 2.399774
84.54655 | 12.3789 | 13.31803 | 8.528318 | -0.9391254 | 2.394854 | 2.394854
84.55655 | 12.4063 | 13.31073 | 8.530006 | -0.9044261 | 2.39036 | 2.39036
84.56655 | 12.4376 | 13.30429 | 8.531698 | -0.8666853 | 2.386294 | 2.386294
84.57655 | 12.4489 | 13.29871 | 8.533392 | -0.8498071 | 2.382658 | 2.382658
84.58655 | 12.4858 | 13.29399 | 8.535089 | -0.8081932 | 2.379452 | 2.379452
84.59654 | 12.5162 | 13.29015 | 8.536785 | -0.7739455 | 2.37668 | 2.37668
84.60654 | 12.5459 | 13.28715 | 8.538488 | -0.7412533 | 2.374333 | 2.374333
84.61654 | 12.5708 | 13.28502 | 8.540193 | -0.7142162 | 2.372412 | 2.372412
84.62654 | 12.5993 | 13.28373 | 8.5419 | -0.6844261 | 2.370913 | 2.370913
84.63654 | 12.6287 | 13.28327 | 8.543611 | -0.6545733 | 2.369831 | 2.369831
84.64653 | 12.6503 | 13.28365 | 8.545321 | -0.6333459 | 2.369163 | 2.369163
84.65653 | 12.6846 | 13.28483 | 8.547037 | -0.600229 | 2.368896 | 2.368896
84.66653 | 12.6972 | 13.28681 | 8.548755 | -0.589607 | 2.369026 | 2.369026
84.67653 | 12.7277 | 13.28956 | 8.550476 | -0.561861 | 2.369542 | 2.369542
84.68653 | 12.75 | 13.29307 | 8.552201 | -0.5430709 | 2.370435 | 2.370435
84.69653 | 12.7841 | 13.29731 | 8.553927 | -0.5132128 | 2.371693 | 2.371693
84.70652 | 12.8007 | 13.30226 | 8.555653 | -0.5015565 | 2.373302 | 2.373302
84.71652 | 12.8222 | 13.30788 | 8.557386 | -0.4856846 | 2.375249 | 2.375249
84.72652 | 12.8481 | 13.31416 | 8.559121 | -0.466063 | 2.377521 | 2.377521
84.73652 | 12.8695 | 13.32106 | 8.560858 | -0.4515592 | 2.3801 | 2.3801
84.74652 | 12.8882 | 13.32854 | 8.562599 | -0.4403397 | 2.38297 | 2.38297
84.75652 | 12.9053 | 13.33657 | 8.564342 | -0.4312682 | 2.386113 | 2.386113
84.76651 | 12.922 | 13.3451 | 8.566084 | -0.4230986 | 2.389507 | 2.389507
84.77651 | 12.9489 | 13.35411 | 8.567833 | -0.4052065 | 2.393137 | 2.393137
84.78651 | 12.9652 | 13.36354 | 8.569584 | -0.3983425 | 2.396979 | 2.396979
84.79651 | 12.9898 | 13.37336 | 8.571338 | -0.3835625 | 2.401012 | 2.401012
84.80651 | 13.0126 | 13.38352 | 8.573095 | -0.37092 | 2.405212 | 2.405212
84.81651 | 13.0264 | 13.39397 | 8.574855 | -0.3675676 | 2.409556 | 2.409556
84.8265 | 13.0458 | 13.40463 | 8.576614 | -0.358833 | 2.41401 | 2.41401
84.8365 | 13.0694 | 13.41551 | 8.578379 | -0.3461108 | 2.418566 | 2.418566
84.8465 | 13.0845 | 13.42653 | 8.580147 | -0.3420261 | 2.42319 | 2.42319
84.8565 | 13.1065 | 13.43762 | 8.581917 | -0.3311249 | 2.427854 | 2.427854
84.8665 | 13.1312 | 13.44875 | 8.58369 | -0.3175513 | 2.43253 | 2.43253
84.8765 | 13.1538 | 13.45985 | 8.585466 | -0.3060508 | 2.437192 | 2.437192
84.88649 | 13.1743 | 13.47086 | 8.587242 | -0.2965554 | 2.441807 | 2.441807
84.89649 | 13.1926 | 13.48173 | 8.589023 | -0.2891276 | 2.446352 | 2.446352
84.90649 | 13.2107 | 13.4924 | 8.590808 | -0.2816993 | 2.450796 | 2.450796
84.91649 | 13.2348 | 13.50281 | 8.592595 | -0.2680119 | 2.455109 | 2.455109
84.92649 | 13.2432 | 13.51291 | 8.594384 | -0.269706 | 2.459261 | 2.459261
84.93649 | 13.2661 | 13.52262 | 8.596177 | -0.2565224 | 2.463223 | 2.463223
84.94648 | 13.2819 | 13.53189 | 8.597969 | -0.2499941 | 2.466963 | 2.466963
84.95648 | 13.3036 | 13.54068 | 8.599767 | -0.2370815 | 2.470457 | 2.470457
84.96648 | 13.3156 | 13.54892 | 8.601568 | -0.2333162 | 2.473674 | 2.473674
84.97648 | 13.3291 | 13.55654 | 8.603371 | -0.2274424 | 2.476586 | 2.476586
84.98648 | 13.345 | 13.5635 | 8.605177 | -0.2185039 | 2.479163 | 2.479163
84.99648 | 13.362 | 13.56975 | 8.606986 | -0.2077467 | 2.48138 | 2.48138
85.00647 | 13.3791 | 13.57521 | 8.608795 | -0.1961121 | 2.483209 | 2.483209
85.01647 | 13.3854 | 13.57986 | 8.61061 | -0.194461 | 2.484626 | 2.484626
85.02647 | 13.3979 | 13.58364 | 8.612427 | -0.185737 | 2.485605 | 2.485605
85.03647 | 13.4109 | 13.58649 | 8.614247 | -0.1755939 | 2.486123 | 2.486123
85.04647 | 13.4203 | 13.58839 | 8.61607 | -0.1680857 | 2.486158 | 2.486158
85.05646 | 13.4297 | 13.58927 | 8.617892 | -0.1595705 | 2.485689 | 2.485689
85.06646 | 13.4502 | 13.58911 | 8.619721 | -0.13891 | 2.484695 | 2.484695
85.07646 | 13.4695 | 13.58787 | 8.621552 | -0.1183661 | 2.483157 | 2.483157
85.08646 | 13.4722 | 13.5855 | 8.623386 | -0.113304 | 2.481059 | 2.481059
85.09646 | 13.4709 | 13.58199 | 8.625223 | -0.1110924 | 2.478385 | 2.478385
85.10646 | 13.48 | 13.5773 | 8.627062 | -0.09730389 | 2.475121 | 2.475121
85.11645 | 13.4898 | 13.57142 | 8.628901 | -0.08161976 | 2.471259 | 2.471259
85.12645 | 13.4992 | 13.56431 | 8.630746 | -0.06510609 | 2.46678 | 2.46678
85.13645 | 13.5099 | 13.55595 | 8.632594 | -0.04604993 | 2.461678 | 2.461678
85.14645 | 13.5151 | 13.54634 | 8.634445 | -0.03123651 | 2.455946 | 2.455946
85.15645 | 13.5181 | 13.53545 | 8.636298 | -0.01735372 | 2.449578 | 2.449578
85.16645 | 13.5091 | 13.52329 | 8.638154 | -0.01419226 | 2.442569 | 2.442569
85.17644 | 13.5148 | 13.50986 | 8.64001 | 0.004938795 | 2.434926 | 2.434926
85.18644 | 13.5061 | 13.49513 | 8.641872 | 0.01096806 | 2.42663 | 2.42663
85.19644 | 13.5117 | 13.47912 | 8.643736 | 0.03258184 | 2.417691 | 2.417691
85.20644 | 13.5043 | 13.46182 | 8.645604 | 0.04247641 | 2.40811 | 2.40811
85.21644 | 13.5034 | 13.44326 | 8.647474 | 0.06014456 | 2.397891 | 2.397891
85.22644 | 13.4943 | 13.42342 | 8.649347 | 0.07087609 | 2.387039 | 2.387039
85.23643 | 13.4917 | 13.40236 | 8.651219 | 0.08933768 | 2.375572 | 2.375572
85.24643 | 13.4819 | 13.38005 | 8.653098 | 0.1018543 | 2.363474 | 2.363474
85.25643 | 13.4807 | 13.35651 | 8.654979 | 0.1241882 | 2.350766 | 2.350766
85.26643 | 13.4729 | 13.33178 | 8.656863 | 0.1411187 | 2.337459 | 2.337459
85.27643 | 13.446 | 13.30588 | 8.65875 | 0.1401228 | 2.323564 | 2.323564
85.28643 | 13.4398 | 13.27882 | 8.66064 | 0.1609755 | 2.309092 | 2.309092
85.29642 | 13.4349 | 13.25068 | 8.662529 | 0.184221 | 2.294075 | 2.294075
85.30642 | 13.4242 | 13.22141 | 8.664424 | 0.2027852 | 2.278495 | 2.278495
85.31642 | 13.4185 | 13.19109 | 8.666322 | 0.2274103 | 2.262384 | 2.262384
85.32642 | 13.4066 | 13.15974 | 8.668223 | 0.2468633 | 2.245757 | 2.245757
85.33642 | 13.3975 | 13.12739 | 8.670127 | 0.2701095 | 2.228632 | 2.228632
85.34642 | 13.3845 | 13.09409 | 8.672033 | 0.2904128 | 2.211027 | 2.211027
85.35641 | 13.3631 | 13.0599 | 8.673939 | 0.3032023 | 2.192979 | 2.192979
85.36641 | 13.3431 | 13.02479 | 8.675851 | 0.3183066 | 2.174471 | 2.174471
85.37641 | 13.3409 | 12.98885 | 8.677766 | 0.3520521 | 2.155541 | 2.155541
85.38641 | 13.328 | 12.9521 | 8.679684 | 0.3758999 | 2.136208 | 2.136208
85.39641 | 13.3068 | 12.91459 | 8.681605 | 0.3922081 | 2.116494 | 2.116494
85.40641 | 13.2901 | 12.87637 | 8.683528 | 0.4137346 | 2.096419 | 2.096419
85.4164 | 13.273 | 12.83753 | 8.685451 | 0.4354728 | 2.076038 | 2.076038
85.4264 | 13.2591 | 12.79799 | 8.68738 | 0.4611072 | 2.055306 | 2.055306
85.4364 | 13.2395 | 12.75787 | 8.689312 | 0.4816315 | 2.034278 | 2.034278
85.4464 | 13.2112 | 12.7172 | 8.691246 | 0.4940024 | 2.012976 | 2.012976
85.4564 | 13.1851 | 12.67602 | 8.693184 | 0.5090762 | 1.99142 | 1.99142
85.46639 | 13.1716 | 12.63443 | 8.695121 | 0.5371689 | 1.969655 | 1.969655
85.47639 | 13.151 | 12.59238 | 8.697064 | 0.5586187 | 1.947659 | 1.947659
85.48639 | 13.1285 | 12.54996 | 8.69901 | 0.5785421 | 1.925474 | 1.925474
85.49639 | 13.1199 | 12.5072 | 8.700958 | 0.612697 | 1.903122 | 1.903122
85.50639 | 13.0938 | 12.46416 | 8.70291 | 0.6296411 | 1.880624 | 1.880624
85.51639 | 13.0706 | 12.42087 | 8.704864 | 0.6497336 | 1.858001 | 1.858001
85.52638 | 13.0282 | 12.37741 | 8.706818 | 0.650791 | 1.835295 | 1.835295
85.53638 | 13.0174 | 12.33374 | 8.708778 | 0.6836578 | 1.812482 | 1.812482
85.54638 | 12.994 | 12.28995 | 8.710741 | 0.7040532 | 1.789603 | 1.789603
85.55638 | 12.9777 | 12.24606 | 8.712707 | 0.7316393 | 1.766677 | 1.766677
85.56638 | 12.9467 | 12.20212 | 8.714676 | 0.7445792 | 1.743723 | 1.743723
85.57638 | 12.9282 | 12.15816 | 8.716647 | 0.7700367 | 1.720758 | 1.720758
85.58637 | 12.8997 | 12.11427 | 8.718618 | 0.7854302 | 1.697826 | 1.697826
85.59637 | 12.8816 | 12.07038 | 8.720595 | 0.8112196 | 1.674893 | 1.674893
85.60637 | 12.8512 | 12.02657 | 8.722575 | 0.8246264 | 1.651999 | 1.651999
85.61637 | 12.8156 | 11.98288 | 8.724557 | 0.8327189 | 1.629162 | 1.629162
85.62637 | 12.798 | 11.93933 | 8.726543 | 0.8586675 | 1.606395 | 1.606395
85.63637 | 12.7716 | 11.89596 | 8.728531 | 0.8756437 | 1.583712 | 1.583712
85.64636 | 12.7445 | 11.85282 | 8.730519 | 0.8916784 | 1.561151 | 1.561151
85.65636 | 12.715 | 11.80987 | 8.732513 | 0.9051299 | 1.538678 | 1.538678
85.66636 | 12.6992 | 11.76717 | 8.73451 | 0.9320324 | 1.516329 | 1.516329
85.67636 | 12.6644 | 11.72474 | 8.73651 | 0.9396619 | 1.494114 | 1.494114
85.68636 | 12.6354 | 11.6826 | 8.738513 | 0.952797 | 1.472045 | 1.472045
85.69636 | 12.5991 | 11.64078 | 8.740518 | 0.9583178 | 1.450132 | 1.450132
85.70635 | 12.5707 | 11.59934 | 8.742523 | 0.9713642 | 1.428406 | 1.428406
85.71635 | 12.5558 | 11.5582 | 8.744534 | 0.9976001 | 1.406833 | 1.406833
85.72635 | 12.5274 | 11.51743 | 8.746548 | 1.009968 | 1.385442 | 1.385442
85.73635 | 12.4997 | 11.47705 | 8.748565 | 1.022654 | 1.364241 | 1.364241
85.74635 | 12.4659 | 11.43706 | 8.750585 | 1.028842 | 1.343236 | 1.343236
85.75635 | 12.4387 | 11.39748 | 8.752608 | 1.041221 | 1.322436 | 1.322436
85.76634 | 12.4135 | 11.35836 | 8.75463 | 1.05514 | 1.301865 | 1.301865
85.77634 | 12.3971 | 11.31963 | 8.756658 | 1.077467 | 1.281488 | 1.281488
85.78634 | 12.3577 | 11.28135 | 8.758689 | 1.076352 | 1.26133 | 1.26133
85.79634 | 12.3348 | 11.24351 | 8.760723 | 1.091288 | 1.241395 | 1.241395
85.80634 | 12.3113 | 11.20613 | 8.76276 | 1.105167 | 1.221687 | 1.221687
85.81633 | 12.2857 | 11.16925 | 8.764796 | 1.116447 | 1.202229 | 1.202229
85.82633 | 12.2638 | 11.13281 | 8.766839 | 1.130994 | 1.182983 | 1.182983
85.83633 | 12.2307 | 11.09683 | 8.768884 | 1.133869 | 1.163973 | 1.163973
85.84633 | 12.202 | 11.06133 | 8.770933 | 1.140666 | 1.1452 | 1.1452
85.85633 | 12.187 | 11.02632 | 8.772984 | 1.160683 | 1.126666 | 1.126666
85.86633 | 12.141 | 10.99178 | 8.775038 | 1.149219 | 1.108372 | 1.108372
85.87632 | 12.1217 | 10.95776 | 8.777091 | 1.163937 | 1.090336 | 1.090336
85.88632 | 12.1027 | 10.9242 | 8.779151 | 1.178504 | 1.072522 | 1.072522
85.89632 | 12.064 | 10.89111 | 8.781214 | 1.172885 | 1.05495 | 1.05495
85.90632 | 12.0321 | 10.85852 | 8.78328 | 1.173583 | 1.037619 | 1.037619
85.91632 | 12.0046 | 10.8264 | 8.785348 | 1.178196 | 1.020528 | 1.020528
85.92632 | 11.9757 | 10.79477 | 8.787419 | 1.180927 | 1.003677 | 1.003677
85.93631 | 11.9492 | 10.76365 | 8.78949 | 1.185547 | 0.9870813 | 0.9870813
85.94631 | 11.9136 | 10.73298 | 8.791567 | 1.18062 | 0.9707066 | 0.9707066
85.95631 | 11.8874 | 10.70278 | 8.793647 | 1.184616 | 0.9545682 | 0.9545682
85.96631 | 11.8568 | 10.67306 | 8.79573 | 1.18374 | 0.9386648 | 0.9386648
85.97631 | 11.8234 | 10.6438 | 8.797816 | 1.179596 | 0.9229943 | 0.9229943
85.98631 | 11.7968 | 10.61501 | 8.799904 | 1.181785 | 0.9075553 | 0.9075553
85.9963 | 11.7732 | 10.58671 | 8.801992 | 1.186486 | 0.8923611 | 0.8923611
86.0063 | 11.7347 | 10.55884 | 8.804087 | 1.175857 | 0.8773783 | 0.8773783
86.0163 | 11.7073 | 10.53142 | 8.806184 | 1.175875 | 0.8626204 | 0.8626204
86.0263 | 11.6831 | 10.50445 | 8.808284 | 1.178646 | 0.8480851 | 0.8480851
86.0363 | 11.6461 | 10.47793 | 8.810387 | 1.168173 | 0.8337698 | 0.8337698
86.0463 | 11.6258 | 10.45184 | 8.812493 | 1.173963 | 0.819672 | 0.819672
86.05629 | 11.5956 | 10.42621 | 8.814598 | 1.169395 | 0.8058035 | 0.8058035
86.06629 | 11.5735 | 10.40098 | 8.81671 | 1.172524 | 0.7921329 | 0.7921329
86.07629 | 11.542 | 10.37617 | 8.818824 | 1.165832 | 0.7786716 | 0.7786716
86.08629 | 11.5257 | 10.35178 | 8.820942 | 1.173924 | 0.7654172 | 0.7654172
86.09629 | 11.4891 | 10.3278 | 8.823062 | 1.161305 | 0.7523666 | 0.7523666
86.10629 | 11.4685 | 10.30422 | 8.825186 | 1.16428 | 0.7395171 | 0.7395171
86.11628 | 11.4343 | 10.28107 | 8.827308 | 1.153234 | 0.7268787 | 0.7268787
86.12628 | 11.405 | 10.25828 | 8.829437 | 1.146718 | 0.7144223 | 0.7144223
86.13628 | 11.3948 | 10.23589 | 8.831569 | 1.158914 | 0.7021584 | 0.7021584
86.14628 | 11.3615 | 10.21387 | 8.833704 | 1.147628 | 0.6900838 | 0.6900838
86.15628 | 11.3333 | 10.19223 | 8.835842 | 1.141067 | 0.6781955 | 0.6781955
86.16628 | 11.3106 | 10.17096 | 8.837983 | 1.139636 | 0.6664908 | 0.6664908
86.17627 | 11.2792 | 10.15008 | 8.840122 | 1.12912 | 0.6549787 | 0.6549787
86.18627 | 11.2592 | 10.12953 | 8.842269 | 1.129667 | 0.643632 | 0.643632
86.19627 | 11.2349 | 10.10934 | 8.844418 | 1.125561 | 0.6324601 | 0.6324601
86.20627 | 11.2106 | 10.08949 | 8.846571 | 1.12111 | 0.6214599 | 0.6214599
86.21627 | 11.1876 | 10.06998 | 8.848726 | 1.117617 | 0.6106287 | 0.6106287
86.22626 | 11.1604 | 10.05083 | 8.85088 | 1.10957 | 0.5999747 | 0.5999747
86.23626 | 11.1433 | 10.03199 | 8.853041 | 1.111313 | 0.5894726 | 0.5894726
86.24626 | 11.1152 | 10.01347 | 8.855205 | 1.101733 | 0.579131 | 0.579131
86.25626 | 11.0999 | 9.995266 | 8.857372 | 1.104634 | 0.5689469 | 0.5689469
86.26626 | 11.0787 | 9.977377 | 8.859542 | 1.101323 | 0.5589177 | 0.5589177
86.27626 | 11.0531 | 9.959796 | 8.861715 | 1.093304 | 0.5490406 | 0.5490406
86.28625 | 11.0356 | 9.942533 | 8.863886 | 1.093067 | 0.5393232 | 0.5393232
86.29625 | 11.0114 | 9.925549 | 8.866065 | 1.085851 | 0.5297422 | 0.5297422
86.30625 | 10.9848 | 9.908857 | 8.868246 | 1.075943 | 0.5203052 | 0.5203052
86.31625 | 10.9682 | 9.89245 | 8.870431 | 1.07575 | 0.5110098 | 0.5110098
86.32625 | 10.9559 | 9.876325 | 8.872618 | 1.079575 | 0.5018534 | 0.5018534
86.33625 | 10.9352 | 9.860475 | 8.874808 | 1.074725 | 0.4928335 | 0.4928335
86.34624 | 10.9187 | 9.844911 | 8.876998 | 1.073789 | 0.4839569 | 0.4839569
86.35624 | 10.8914 | 9.829598 | 8.879194 | 1.061802 | 0.4752023 | 0.4752023
86.36624 | 10.867 | 9.814546 | 8.881393 | 1.052454 | 0.4665768 | 0.4665768
86.37624 | 10.8508 | 9.79975 | 8.883594 | 1.05105 | 0.458078 | 0.458078
86.38624 | 10.8443 | 9.785207 | 8.885799 | 1.059093 | 0.4497036 | 0.4497036
86.39624 | 10.8331 | 9.77091 | 8.888007 | 1.06219 | 0.4414513 | 0.4414513
86.40623 | 10.8091 | 9.756869 | 8.890214 | 1.052231 | 0.4333276 | 0.4333276
86.41623 | 10.7834 | 9.743053 | 8.892428 | 1.040347 | 0.4253127 | 0.4253127
86.42623 | 10.7727 | 9.729471 | 8.894644 | 1.043229 | 0.4174133 | 0.4174133
86.43623 | 10.7752 | 9.716118 | 8.896864 | 1.059082 | 0.4096271 | 0.4096271
86.44623 | 10.7391 | 9.70299 | 8.899086 | 1.03611 | 0.4019522 | 0.4019522
86.45623 | 10.7254 | 9.690084 | 8.901311 | 1.035316 | 0.3943864 | 0.3943864
86.46622 | 10.715 | 9.677407 | 8.903536 | 1.037593 | 0.3869357 | 0.3869357
86.47622 | 10.7069 | 9.664931 | 8.905767 | 1.041969 | 0.379582 | 0.379582
86.48622 | 10.696 | 9.652664 | 8.908001 | 1.043336 | 0.3723317 | 0.3723317
86.49622 | 10.68 | 9.640603 | 8.910238 | 1.039397 | 0.3651824 | 0.3651824
86.50622 | 10.6601 | 9.628743 | 8.912478 | 1.031357 | 0.3581327 | 0.3581327
86.51622 | 10.65 | 9.617082 | 8.914721 | 1.032918 | 0.3511805 | 0.3511805
86.52621 | 10.6418 | 9.605626 | 8.916963 | 1.036174 | 0.3443314 | 0.3443314
86.53621 | 10.6161 | 9.59435 | 8.919212 | 1.02175 | 0.3375688 | 0.3375688
86.54621 | 10.6137 | 9.583261 | 8.921464 | 1.030439 | 0.3308984 | 0.3308984
86.55621 | 10.6016 | 9.572356 | 8.923719 | 1.029244 | 0.3243185 | 0.3243185
86.56621 | 10.5844 | 9.561631 | 8.925976 | 1.022769 | 0.3178276 | 0.3178276
86.57621 | 10.5831 | 9.551084 | 8.928237 | 1.032016 | 0.3114238 | 0.3114238
86.5862 | 10.5634 | 9.540722 | 8.930497 | 1.022678 | 0.3051126 | 0.3051126
86.5962 | 10.5474 | 9.53052 | 8.932763 | 1.01688 | 0.2988785 | 0.2988785
86.6062 | 10.5315 | 9.520486 | 8.935033 | 1.011014 | 0.2927268 | 0.2927268
86.6162 | 10.5201 | 9.510617 | 8.937305 | 1.009483 | 0.2866562 | 0.2866562
86.6262 | 10.5207 | 9.50091 | 8.93958 | 1.01979 | 0.2806651 | 0.2806651
86.63619 | 10.4971 | 9.491372 | 8.941855 | 1.005728 | 0.2747586 | 0.2747586
86.64619 | 10.4819 | 9.48198 | 8.944136 | 0.9999197 | 0.2689221 | 0.2689221
86.65619 | 10.4737 | 9.472742 | 8.94642 | 1.000958 | 0.263161 | 0.263161
86.66619 | 10.4698 | 9.463655 | 8.948708 | 1.006145 | 0.2574737 | 0.2574737
86.67619 | 10.4465 | 9.454716 | 8.950998 | 0.9917843 | 0.251859 | 0.251859
86.68619 | 10.4319 | 9.445922 | 8.953291 | 0.985978 | 0.2463156 | 0.2463156
86.69618 | 10.4084 | 9.43728 | 8.955583 | 0.9711204 | 0.2408483 | 0.2408483
86.70618 | 10.4133 | 9.428769 | 8.957882 | 0.9845308 | 0.2354435 | 0.2354435
86.71618 | 10.3915 | 9.420397 | 8.960184 | 0.9711033 | 0.2301063 | 0.2301063
86.72618 | 10.3837 | 9.41216 | 8.962489 | 0.9715402 | 0.2248354 | 0.2248354
86.73618 | 10.3798 | 9.404056 | 8.964797 | 0.9757439 | 0.2196296 | 0.2196296
86.74618 | 10.3585 | 9.396083 | 8.967108 | 0.9624166 | 0.2144878 | 0.2144878
86.75617 | 10.3498 | 9.388247 | 8.969418 | 0.9615531 | 0.2094146 | 0.2094146
86.76617 | 10.3454 | 9.380529 | 8.971735 | 0.9648708 | 0.2043973 | 0.2043973
86.77617 | 10.3239 | 9.372936 | 8.974054 | 0.9509643 | 0.1994407 | 0.1994407
86.78617 | 10.3155 | 9.365465 | 8.976377 | 0.9500355 | 0.1945437 | 0.1945437
86.79617 | 10.3178 | 9.358113 | 8.978703 | 0.9596867 | 0.1897053 | 0.1897053
86.80617 | 10.2957 | 9.35088 | 8.981031 | 0.9448198 | 0.1849244 | 0.1849244
86.81616 | 10.2908 | 9.34377 | 8.983359 | 0.9470299 | 0.1802055 | 0.1802055
86.82616 | 10.2859 | 9.336767 | 8.985694 | 0.9491329 | 0.1755366 | 0.1755366
86.83616 | 10.2823 | 9.329876 | 8.988031 | 0.9524238 | 0.1709224 | 0.1709224
86.84616 | 10.2658 | 9.323096 | 8.990372 | 0.9427043 | 0.1663619 | 0.1663619
86.85616 | 10.2448 | 9.316424 | 8.992716 | 0.9283763 | 0.1618541 | 0.1618541
86.86616 | 10.2423 | 9.309858 | 8.995062 | 0.9324415 | 0.1573982 | 0.1573982
86.87615 | 10.2348 | 9.303405 | 8.997408 | 0.9313952 | 0.1529986 | 0.1529986
86.88615 | 10.2191 | 9.297048 | 8.99976 | 0.9220525 | 0.1486437 | 0.1486437
86.89615 | 10.2072 | 9.290792 | 9.002116 | 0.9164081 | 0.1443381 | 0.1443381
86.90615 | 10.2031 | 9.284636 | 9.004474 | 0.9184639 | 0.140081 | 0.140081
86.91615 | 10.1959 | 9.278579 | 9.006835 | 0.9173214 | 0.1358716 | 0.1358716
86.92615 | 10.1815 | 9.272618 | 9.0092 | 0.9088823 | 0.1317089 | 0.1317089
86.93614 | 10.1631 | 9.266758 | 9.011563 | 0.8963423 | 0.1275972 | 0.1275972
86.94614 | 10.1436 | 9.260985 | 9.013934 | 0.8826145 | 0.1235259 | 0.1235259
86.95614 | 10.1419 | 9.255305 | 9.016307 | 0.8865947 | 0.1194991 | 0.1194991
86.96614 | 10.1409 | 9.249716 | 9.018683 | 0.8911842 | 0.1155162 | 0.1155162
86.97614 | 10.1213 | 9.244216 | 9.021063 | 0.8770844 | 0.1115764 | 0.1115764
86.98614 | 10.1157 | 9.238803 | 9.023445 | 0.8768969 | 0.107679 | 0.107679
86.99613 | 10.1095 | 9.233482 | 9.025826 | 0.8760179 | 0.1038278 | 0.1038278
87.00613 | 10.1069 | 9.228241 | 9.028215 | 0.8786589 | 0.1000132 | 0.1000132
87.01613 | 10.0873 | 9.223084 | 9.030606 | 0.8642161 | 0.09623892 | 0.09623892
87.02613 | 10.0671 | 9.218009 | 9.033 | 0.849091 | 0.09250437 | 0.09250437
87.03613 | 10.0703 | 9.213015 | 9.035398 | 0.8572845 | 0.08880895 | 0.08880895
87.04612 | 10.0718 | 9.208107 | 9.037794 | 0.8636932 | 0.08515642 | 0.08515642
87.05612 | 10.0618 | 9.203272 | 9.040197 | 0.8585282 | 0.0815373 | 0.0815373
87.06612 | 10.0463 | 9.198514 | 9.042603 | 0.8477855 | 0.0779555 | 0.0779555
87.07612 | 10.0443 | 9.193833 | 9.045013 | 0.8504665 | 0.07441038 | 0.07441038
87.08612 | 10.038 | 9.189228 | 9.047425 | 0.8487723 | 0.0709014 | 0.0709014
87.09612 | 10.0264 | 9.184696 | 9.04984 | 0.8417039 | 0.06742795 | 0.06742795
87.10611 | 9.9999 | 9.180242 | 9.052255 | 0.8196583 | 0.06399358 | 0.06399358
87.11611 | 10.0032 | 9.175855 | 9.054676 | 0.8273451 | 0.06058957 | 0.06058957
87.12611 | 9.99 | 9.171539 | 9.0571 | 0.818461 | 0.05721948 | 0.05721948
87.13611 | 10.0029 | 9.167293 | 9.059527 | 0.835607 | 0.05388286 | 0.05388286
87.14611 | 9.9728 | 9.163116 | 9.061958 | 0.8096842 | 0.05057914 | 0.05057914
87.15611 | 9.9671 | 9.159006 | 9.064391 | 0.8080936 | 0.0473078 | 0.0473078
87.1661 | 9.9552 | 9.154968 | 9.066823 | 0.8002321 | 0.04407235 | 0.04407235
87.1761 | 9.9462 | 9.150991 | 9.069262 | 0.7952089 | 0.04086435 | 0.04086435
87.1861 | 9.9172 | 9.147079 | 9.071705 | 0.7701206 | 0.03768732 | 0.03768732
87.1961 | 9.9156 | 9.143232 | 9.07415 | 0.7723684 | 0.03454079 | 0.03454079
87.2061 | 9.9167 | 9.139447 | 9.076598 | 0.777253 | 0.03142434 | 0.03142434
87.2161 | 9.9096 | 9.135725 | 9.07905 | 0.7738754 | 0.02833748 | 0.02833748
87.22609 | 9.8897 | 9.132067 | 9.0815 | 0.7576331 | 0.02528346 | 0.02528346
87.23609 | 9.8825 | 9.128466 | 9.083957 | 0.7540337 | 0.02225449 | 0.02225449
87.24609 | 9.8652 | 9.124925 | 9.086418 | 0.7402746 | 0.01925388 | 0.01925388
87.25609 | 9.8643 | 9.121443 | 9.088881 | 0.7428566 | 0.01628117 | 0.01628117
87.26609 | 9.8309 | 9.118019 | 9.091347 | 0.7128806 | 0.01333598 | 0.01333598
87.27609 | 9.8295 | 9.114652 | 9.093817 | 0.7148475 | 0.01041784 | 0.01041784
87.28608 | 9.8136 | 9.111347 | 9.096285 | 0.7022532 | 0.007530766 | 0.007530766
87.29608 | 9.8293 | 9.108092 | 9.098761 | 0.7212079 | 0.004665703 | 0.004665703
87.30608 | 9.8049 | 9.104892 | 9.101239 | 0.7000075 | 0.001826667 | 0.001826667
87.31608 | 9.7836 | 9.101747 | 9.103721 | 0.681853 | 0 | 0
87.32608 | 9.7705 | 9.098655 | 9.106205 | 0.6718449 | 0 | 0
87.33608 | 9.7688 | 9.095616 | 9.108693 | 0.673184 | 0 | 0
87.34607 | 9.7297 | 9.092632 | 9.111179 | 0.6370681 | 0 | 0
87.35607 | 9.7262 | 9.089696 | 9.113673 | 0.6365037 | 0 | 0
87.36607 | 9.7171 | 9.086812 | 9.116169 | 0.6302885 | 0 | 0
87.37607 | 9.7263 | 9.083977 | 9.118669 | 0.6423231 | 0 | 0
87.38607 | 9.685 | 9.081192 | 9.121172 | 0.6038083 | 0 | 0
87.39607 | 9.6794 | 9.078455 | 9.123677 | 0.6009446 | 0 | 0
87.40606 | 9.6669 | 9.07577 | 9.126182 | 0.5911301 | 0 | 0
87.41606 | 9.6551 | 9.073129 | 9.128694 | 0.5819706 | 0 | 0
87.42606 | 9.622 | 9.070536 | 9.131208 | 0.551464 | 0 | 0
87.43606 | 9.6303 | 9.067989 | 9.133726 | 0.562311 | 0 | 0
87.44606 | 9.6277 | 9.065488 | 9.136247 | 0.5622121 | 0 | 0
87.45605 | 9.6164 | 9.063034 | 9.138767 | 0.5533656 | 0 | 0
87.46605 | 9.5941 | 9.060623 | 9.141294 | 0.5334767 | 0 | 0
87.47605 | 9.5937 | 9.058256 | 9.143824 | 0.5354435 | 0 | 0
87.48605 | 9.5854 | 9.055933 | 9.146357 | 0.5294668 | 0 | 0
87.49605 | 9.5739 | 9.053653 | 9.148893 | 0.5202468 | 0 | 0
87.50605 | 9.5534 | 9.051416 | 9.151432 | 0.5019842 | 0 | 0
87.51604 | 9.549 | 9.049223 | 9.15397 | 0.4997772 | 0 | 0
87.52604 | 9.5629 | 9.047069 | 9.156515 | 0.5158308 | 0 | 0
87.53604 | 9.5435 | 9.044957 | 9.159063 | 0.4985433 | 0 | 0
87.54604 | 9.5316 | 9.042885 | 9.161614 | 0.488715 | 0 | 0
87.55604 | 9.518 | 9.040853 | 9.164168 | 0.4771466 | 0 | 0
87.56604 | 9.5292 | 9.038862 | 9.166726 | 0.4903384 | 0 | 0
87.57603 | 9.4974 | 9.036911 | 9.169282 | 0.460489 | 0 | 0
87.58603 | 9.4804 | 9.034997 | 9.171845 | 0.4454027 | 0 | 0
87.59603 | 9.4821 | 9.033122 | 9.174412 | 0.448978 | 0 | 0
87.60603 | 9.4818 | 9.031285 | 9.176981 | 0.4505152 | 0 | 0
87.61603 | 9.4613 | 9.029485 | 9.179554 | 0.4318149 | 0 | 0
87.62603 | 9.4401 | 9.027723 | 9.182129 | 0.4123775 | 0 | 0
87.63602 | 9.4475 | 9.025998 | 9.184704 | 0.4215016 | 0 | 0
87.64602 | 9.4328 | 9.024309 | 9.187285 | 0.408491 | 0 | 0
87.65602 | 9.398 | 9.022655 | 9.18987 | 0.3753445 | 0 | 0
87.66602 | 9.3966 | 9.021038 | 9.192458 | 0.3755625 | 0 | 0
87.67602 | 9.3917 | 9.019455 | 9.195049 | 0.3722452 | 0 | 0
87.68602 | 9.3808 | 9.017907 | 9.197642 | 0.3628931 | 0 | 0
87.69601 | 9.3608 | 9.016395 | 9.200235 | 0.3444052 | 0 | 0
87.70601 | 9.3517 | 9.014915 | 9.202835 | 0.3367846 | 0 | 0
87.71601 | 9.3571 | 9.01347 | 9.205438 | 0.3436303 | 0 | 0
87.72601 | 9.3368 | 9.012057 | 9.208044 | 0.3247425 | 0 | 0
87.73601 | 9.3139 | 9.010678 | 9.210653 | 0.3032217 | 0 | 0
87.74601 | 9.3147 | 9.009332 | 9.213266 | 0.3053682 | 0 | 0
87.756 | 9.3042 | 9.008019 | 9.215877 | 0.2961811 | 0 | 0
87.766 | 9.2927 | 9.006737 | 9.218495 | 0.2859631 | 0 | 0
87.776 | 9.2798 | 9.005487 | 9.221117 | 0.2743134 | 0 | 0
87.786 | 9.2865 | 9.004268 | 9.223741 | 0.2822323 | 0 | 0
87.796 | 9.2607 | 9.00308 | 9.226368 | 0.25762 | 0 | 0
87.80599 | 9.2594 | 9.001924 | 9.228995 | 0.2574758 | 0 | 0
87.81599 | 9.2435 | 9.000798 | 9.231629 | 0.2427022 | 0 | 0
87.82599 | 9.2373 | 8.999702 | 9.234265 | 0.2375983 | 0 | 0
87.83599 | 9.2285 | 8.998636 | 9.236905 | 0.2298644 | 0 | 0
87.84599 | 9.221 | 8.997599 | 9.239548 | 0.2234009 | 0 | 0
87.85599 | 9.2212 | 8.996592 | 9.242194 | 0.224608 | 0 | 0
87.86598 | 9.2145 | 8.995616 | 9.244839 | 0.2188841 | 0 | 0
87.87598 | 9.1964 | 8.994667 | 9.247491 | 0.2017328 | 0 | 0
87.88598 | 9.1891 | 8.993746 | 9.250146 | 0.1953537 | 0 | 0
87.89598 | 9.1774 | 8.992855 | 9.252804 | 0.1845455 | 0 | 0
87.90598 | 9.1657 | 8.99199 | 9.255465 | 0.1737099 | 0 | 0
87.91598 | 9.1615 | 8.991154 | 9.258129 | 0.1703461 | 0 | 0
87.92597 | 9.1594 | 8.990346 | 9.260793 | 0.1690539 | 0 | 0
87.93597 | 9.1482 | 8.989565 | 9.263463 | 0.1586352 | 0 | 0
87.94597 | 9.135 | 8.988811 | 9.266137 | 0.1461893 | 0 | 0
87.95597 | 9.1262 | 8.988084 | 9.268813 | 0.1381165 | 0 | 0
87.96597 | 9.1204 | 8.987383 | 9.271493 | 0.133017 | 0 | 0
87.97597 | 9.1019 | 8.986709 | 9.274176 | 0.1151911 | 0 | 0
87.98596 | 9.0924 | 8.986062 | 9.276857 | 0.106338 | 0 | 0
87.99596 | 9.0994 | 8.98544 | 9.279546 | 0.1139599 | 0 | 0
88.00596 | 9.0897 | 8.984844 | 9.282238 | 0.104856 | 0 | 0
88.01596 | 9.0762 | 8.984274 | 9.284933 | 0.09192644 | 0 | 0
88.02596 | 9.0661 | 8.983728 | 9.287632 | 0.08237153 | 0 | 0
88.03596 | 9.0813 | 8.983209 | 9.290333 | 0.09809145 | 0 | 0
88.04595 | 9.0502 | 8.982714 | 9.293033 | 0.06748591 | 0 | 0
88.05595 | 9.0381 | 8.982244 | 9.295741 | 0.05585602 | 0 | 0
88.06595 | 9.0581 | 8.981798 | 9.298451 | 0.07630152 | 0 | 0
88.07595 | 9.0526 | 8.981377 | 9.301165 | 0.0712226 | 0 | 0
88.08595 | 9.0439 | 8.980981 | 9.303881 | 0.06291941 | 0 | 0
88.09595 | 9.0391 | 8.980608 | 9.306601 | 0.05849218 | 0 | 0
88.10594 | 9.0434 | 8.980259 | 9.30932 | 0.06314073 | 0 | 0
88.11594 | 9.0264 | 8.979934 | 9.312046 | 0.0464659 | 0 | 0
88.12594 | 9.0144 | 8.979632 | 9.314775 | 0.03476758 | 0 | 0
88.13594 | 9.0195 | 8.979354 | 9.317507 | 0.04014584 | 0 | 0
88.14594 | 9.0131 | 8.979099 | 9.320242 | 0.03400086 | 0 | 0
88.15594 | 8.9995 | 8.978867 | 9.32298 | 0.02063287 | 0 | 0
88.16593 | 9.005 | 8.978658 | 9.325718 | 0.02634183 | 0 | 0
88.17593 | 8.9901 | 8.978472 | 9.328462 | 0.01162823 | 0 | 0
88.18593 | 8.9742 | 8.978308 | 9.33121 | -0.004107962 | 0 | 0
88.19593 | 8.9705 | 8.978167 | 9.33396 | -0.007666614 | 0 | 0
88.20593 | 8.9455 | 8.978048 | 9.336714 | -0.03254758 | 0 | 0
88.21592 | 8.938 | 8.977951 | 9.339467 | -0.03995074 | 0 | 0
88.22592 | 8.9206 | 8.977876 | 9.342227 | -0.05727585 | 0 | 0
88.23592 | 8.924 | 8.977823 | 9.34499 | -0.0538228 | 0 | 0
88.24592 | 8.9133 | 8.977792 | 9.347756 | -0.06449155 | 0 | 0
88.25592 | 8.8942 | 8.977782 | 9.350525 | -0.08358185 | 0 | 0
88.26592 | 8.8826 | 8.977794 | 9.353298 | -0.09519365 | 0 | 0
88.27591 | 8.8595 | 8.977827 | 9.356069 | -0.1183267 | 0 | 0
88.28591 | 8.8499 | 8.977881 | 9.358848 | -0.1279811 | 0 | 0
88.29591 | 8.8431 | 8.977957 | 9.361629 | -0.1348566 | 0 | 0
88.30591 | 8.8376 | 8.978053 | 9.364414 | -0.140453 | 0 | 0
88.31591 | 8.8277 | 8.97817 | 9.367202 | -0.1504704 | 0 | 0
88.32591 | 8.827 | 8.978308 | 9.369993 | -0.1513084 | 0 | 0
88.3359 | 8.8248 | 8.978467 | 9.372783 | -0.1536671 | 0 | 0
88.3459 | 8.8063 | 8.978646 | 9.37558 | -0.1723463 | 0 | 0
88.3559 | 8.7947 | 8.978846 | 9.37838 | -0.1841461 | 0 | 0
88.3659 | 8.8095 | 8.979066 | 9.381184 | -0.1695661 | 0 | 0
88.3759 | 8.7997 | 8.979306 | 9.38399 | -0.1796064 | 0 | 0
88.3859 | 8.7923 | 8.979567 | 9.3868 | -0.1872668 | 0 | 0
88.39589 | 8.8119 | 8.979847 | 9.389609 | -0.1679469 | 0 | 0
88.40589 | 8.8003 | 8.980147 | 9.392424 | -0.1798472 | 0 | 0
88.41589 | 8.7912 | 8.980467 | 9.395243 | -0.1892675 | 0 | 0
88.42589 | 8.7959 | 8.980807 | 9.398065 | -0.1849075 | 0 | 0
88.43589 | 8.787 | 8.981167 | 9.400891 | -0.1941671 | 0 | 0
88.44589 | 8.7942 | 8.981546 | 9.403719 | -0.1873464 | 0 | 0
88.45588 | 8.7988 | 8.981945 | 9.406546 | -0.1831448 | 0 | 0
88.46588 | 8.7872 | 8.982363 | 9.409381 | -0.1951629 | 0 | 0
88.47588 | 8.796 | 8.9828 | 9.412218 | -0.1868005 | 0 | 0
88.48588 | 8.7942 | 8.983257 | 9.415059 | -0.1890573 | 0 | 0
88.49588 | 8.7882 | 8.983733 | 9.417903 | -0.1955333 | 0 | 0
88.50588 | 8.7798 | 8.984228 | 9.42075 | -0.2044284 | 0 | 0
88.51587 | 8.7767 | 8.984742 | 9.423596 | -0.2080421 | 0 | 0
88.52587 | 8.7878 | 8.985275 | 9.426449 | -0.1974752 | 0 | 0
88.53587 | 8.772 | 8.985827 | 9.429306 | -0.2138274 | 0 | 0
88.54587 | 8.7732 | 8.986398 | 9.432165 | -0.2131984 | 0 | 0
88.55587 | 8.7875 | 8.986988 | 9.435028 | -0.1994882 | 0 | 0
88.56587 | 8.7618 | 8.987597 | 9.437894 | -0.2257967 | 0 | 0
88.57586 | 8.7726 | 8.988223 | 9.440758 | -0.2156234 | 0 | 0
88.58586 | 8.7572 | 8.988869 | 9.44363 | -0.2316692 | 0 | 0
88.59586 | 8.7407 | 8.989534 | 9.446505 | -0.2488337 | 0 | 0
88.60586 | 8.7527 | 8.990217 | 9.449384 | -0.2375168 | 0 | 0
88.61586 | 8.7497 | 8.990918 | 9.452265 | -0.2412183 | 0 | 0
88.62585 | 8.7431 | 8.991638 | 9.455145 | -0.2485375 | 0 | 0
88.63585 | 8.7353 | 8.992376 | 9.458033 | -0.2570759 | 0 | 0
88.64585 | 8.7522 | 8.993133 | 9.460924 | -0.2409327 | 0 | 0
88.65585 | 8.7131 | 8.993908 | 9.463817 | -0.2808078 | 0 | 0
88.66585 | 8.7064 | 8.994701 | 9.466714 | -0.2883012 | 0 | 0
88.67585 | 8.736 | 8.995513 | 9.469615 | -0.2595128 | 0 | 0
88.68584 | 8.7039 | 8.996342 | 9.472514 | -0.2924419 | 0 | 0
88.69584 | 8.7091 | 8.99719 | 9.47542 | -0.28809 | 0 | 0
88.70584 | 8.736 | 8.998056 | 9.47833 | -0.2620563 | 0 | 0
88.71584 | 8.6907 | 8.998941 | 9.481242 | -0.3082408 | 0 | 0
88.72584 | 8.7058 | 8.999843 | 9.484158 | -0.2940434 | 0 | 0
88.73584 | 8.6988 | 9.000764 | 9.487077 | -0.3019641 | 0 | 0
88.74583 | 8.6899 | 9.001702 | 9.489995 | -0.311802 | 0 | 0
88.75583 | 8.6869 | 9.002659 | 9.49292 | -0.3157588 | 0 | 0
88.76583 | 8.7054 | 9.003634 | 9.495848 | -0.2982338 | 0 | 0
88.77583 | 8.6897 | 9.004627 | 9.49878 | -0.3149268 | 0 | 0
88.78583 | 8.685 | 9.005638 | 9.501715 | -0.3206379 | 0 | 0
88.79583 | 8.7076 | 9.006667 | 9.504652 | -0.2990669 | 0 | 0
88.80582 | 8.678 | 9.007713 | 9.507589 | -0.3297131 | 0 | 0
88.81582 | 8.6733 | 9.008778 | 9.510533 | -0.3354782 | 0 | 0
88.82582 | 8.6863 | 9.009861 | 9.51348 | -0.3235614 | 0 | 0
88.83582 | 8.6875 | 9.010963 | 9.516431 | -0.3234627 | 0 | 0
88.84582 | 8.6625 | 9.012082 | 9.519384 | -0.3495819 | 0 | 0
88.85582 | 8.6924 | 9.013219 | 9.522341 | -0.3208193 | 0 | 0
88.86581 | 8.6873 | 9.014373 | 9.525296 | -0.3270735 | 0 | 0
88.87581 | 8.6713 | 9.015547 | 9.528259 | -0.3442469 | 0 | 0
88.88581 | 8.6667 | 9.016738 | 9.531225 | -0.3500385 | 0 | 0
88.89581 | 8.6554 | 9.017948 | 9.534194 | -0.3625481 | 0 | 0
88.90581 | 8.6651 | 9.019176 | 9.537167 | -0.3540759 | 0 | 0
88.91581 | 8.6551 | 9.020422 | 9.540142 | -0.3653218 | 0 | 0
88.9258 | 8.6526 | 9.021685 | 9.543116 | -0.3690846 | 0 | 0
88.9358 | 8.6744 | 9.022967 | 9.546098 | -0.3485669 | 0 | 0
88.9458 | 8.6651 | 9.024267 | 9.549083 | -0.3591673 | 0 | 0
88.9558 | 8.6167 | 9.025586 | 9.552071 | -0.4088861 | 0 | 0
88.9658 | 8.645 | 9.026923 | 9.555063 | -0.381923 | 0 | 0
88.9758 | 8.6312 | 9.028278 | 9.558057 | -0.3970784 | 0 | 0
88.98579 | 8.6258 | 9.029651 | 9.56105 | -0.4038506 | 0 | 0
88.99579 | 8.6533 | 9.031043 | 9.564051 | -0.3777426 | 0 | 0
89.00579 | 8.6401 | 9.032453 | 9.567055 | -0.3923531 | 0 | 0
89.01579 | 8.6357 | 9.033882 | 9.570062 | -0.398182 | 0 | 0
89.02579 | 8.621 | 9.035329 | 9.573072 | -0.4143295 | 0 | 0
89.03578 | 8.6209 | 9.036794 | 9.576081 | -0.415894 | 0 | 0
89.04578 | 8.6165 | 9.038279 | 9.579097 | -0.4217786 | 0 | 0
89.05578 | 8.6194 | 9.039782 | 9.582117 | -0.4203819 | 0 | 0
89.06578 | 8.6223 | 9.041304 | 9.58514 | -0.4190038 | 0 | 0
89.07578 | 8.6143 | 9.042845 | 9.588166 | -0.4285446 | 0 | 0
89.08578 | 8.629 | 9.044404 | 9.591195 | -0.4154042 | 0 | 0
89.09577 | 8.6006 | 9.045981 | 9.594223 | -0.4453811 | 0 | 0
89.10577 | 8.5928 | 9.047579 | 9.597258 | -0.4547785 | 0 | 0
89.11577 | 8.6096 | 9.049195 | 9.600297 | -0.439595 | 0 | 0
89.12577 | 8.5886 | 9.050831 | 9.603338 | -0.4622305 | 0 | 0
89.13577 | 8.5959 | 9.052485 | 9.606383 | -0.4565852 | 0 | 0
89.14577 | 8.5924 | 9.054159 | 9.609431 | -0.461759 | 0 | 0
89.15576 | 8.6163 | 9.055851 | 9.612478 | -0.4395505 | 0 | 0
89.16576 | 8.6079 | 9.057563 | 9.615533 | -0.449663 | 0 | 0
89.17576 | 8.5622 | 9.059295 | 9.61859 | -0.497095 | 0 | 0
89.18576 | 8.5959 | 9.061046 | 9.621651 | -0.4651464 | 0 | 0
89.19576 | 8.566 | 9.062817 | 9.624715 | -0.4968175 | 0 | 0
89.20576 | 8.5945 | 9.064608 | 9.627782 | -0.470108 | 0 | 0
89.21575 | 8.589 | 9.066417 | 9.630848 | -0.4774166 | 0 | 0
89.22575 | 8.5936 | 9.068247 | 9.633921 | -0.4746468 | 0 | 0
89.23575 | 8.6335 | 9.070097 | 9.636998 | -0.4365969 | 0 | 0
89.24575 | 8.5461 | 9.071967 | 9.640077 | -0.5258668 | 0 | 0
89.25575 | 8.5858 | 9.073857 | 9.64316 | -0.4880569 | 0 | 0
89.26575 | 8.564 | 9.075767 | 9.646246 | -0.511767 | 0 | 0
89.27574 | 8.5824 | 9.077695 | 9.649331 | -0.4952955 | 0 | 0
89.28574 | 8.5868 | 9.079646 | 9.652423 | -0.492846 | 0 | 0
89.29574 | 8.6223 | 9.081617 | 9.655519 | -0.4593169 | 0 | 0
89.30574 | 8.5853 | 9.083608 | 9.658618 | -0.4983083 | 0 | 0
89.31574 | 8.5625 | 9.08562 | 9.66172 | -0.5231201 | 0 | 0
89.32574 | 8.5572 | 9.087652 | 9.664825 | -0.5304524 | 0 | 0
89.33573 | 8.5841 | 9.089703 | 9.667929 | -0.5056033 | 0 | 0
89.34573 | 8.5441 | 9.091777 | 9.67104 | -0.547677 | 0 | 0
89.35573 | 8.6668 | 9.093871 | 9.674155 | -0.4270713 | 0 | 0
89.36573 | 8.5664 | 9.095987 | 9.677272 | -0.5295865 | 0 | 0
89.37573 | 8.6226 | 9.098122 | 9.680393 | -0.4755225 | 0 | 0
89.38573 | 8.5453 | 9.10028 | 9.683517 | -0.5549795 | 0 | 0
89.39572 | 8.5732 | 9.102455 | 9.68664 | -0.5292551 | 0 | 0
89.40572 | 8.5981 | 9.104654 | 9.689771 | -0.506554 | 0 | 0
89.41572 | 8.5923 | 9.106874 | 9.692904 | -0.5145739 | 0 | 0
89.42572 | 8.6634 | 9.109115 | 9.696041 | -0.4457148 | 0 | 0
89.43572 | 8.5835 | 9.111377 | 9.699181 | -0.5278768 | 0 | 0
89.44571 | 8.617 | 9.113658 | 9.70232 | -0.4966577 | 0 | 0
89.45571 | 8.5795 | 9.115962 | 9.705466 | -0.5364618 | 0 | 0
89.46571 | 8.6076 | 9.118287 | 9.708616 | -0.510687 | 0 | 0
89.47571 | 8.6025 | 9.120633 | 9.711769 | -0.5181333 | 0 | 0
89.48571 | 8.6347 | 9.123001 | 9.714925 | -0.4883007 | 0 | 0
89.49571 | 8.6085 | 9.125389 | 9.718084 | -0.516889 | 0 | 0
89.5057 | 8.6171 | 9.127796 | 9.721242 | -0.5106957 | 0 | 0
89.5157 | 8.5964 | 9.130226 | 9.724407 | -0.5338259 | 0 | 0
89.5257 | 8.5875 | 9.132677 | 9.727576 | -0.5451768 | 0 | 0
89.5357 | 8.5995 | 9.135148 | 9.730748 | -0.5356484 | 0 | 0
89.5457 | 8.6152 | 9.137641 | 9.733923 | -0.5224407 | 0 | 0
89.5557 | 8.5902 | 9.140153 | 9.737101 | -0.5499534 | 0 | 0
89.56569 | 8.6098 | 9.142684 | 9.740278 | -0.532884 | 0 | 0
89.57569 | 8.5704 | 9.145237 | 9.743462 | -0.5748372 | 0 | 0
89.58569 | 8.5923 | 9.14781 | 9.74665 | -0.5555104 | 0 | 0
89.59569 | 8.5923 | 9.150403 | 9.749841 | -0.5581033 | 0 | 0
89.60569 | 8.5946 | 9.153016 | 9.753035 | -0.5584158 | 0 | 0
89.61569 | 8.6027 | 9.155648 | 9.756232 | -0.5529476 | 0 | 0
89.62568 | 8.5824 | 9.158296 | 9.759429 | -0.5758957 | 0 | 0
89.63568 | 8.6011 | 9.160965 | 9.762632 | -0.5598653 | 0 | 0
89.64568 | 8.5939 | 9.163653 | 9.765839 | -0.5697531 | 0 | 0
89.65568 | 8.5724 | 9.166359 | 9.769049 | -0.5939591 | 0 | 0
89.66568 | 8.6044 | 9.169083 | 9.772263 | -0.5646827 | 0 | 0
89.67568 | 8.5965 | 9.171824 | 9.775479 | -0.5753236 | 0 | 0
89.68567 | 8.5986 | 9.174579 | 9.778694 | -0.5759787 | 0 | 0
89.69567 | 8.6133 | 9.177353 | 9.781917 | -0.5640527 | 0 | 0
89.70567 | 8.595 | 9.180143 | 9.785143 | -0.5851426 | 0 | 0
89.71567 | 8.5966 | 9.182948 | 9.788372 | -0.5863477 | 0 | 0
89.72567 | 8.6066 | 9.185768 | 9.791605 | -0.5791675 | 0 | 0
89.73567 | 8.6081 | 9.188602 | 9.79484 | -0.5805015 | 0 | 0
89.74566 | 8.6144 | 9.191446 | 9.798075 | -0.5770461 | 0 | 0
89.75566 | 8.6065 | 9.194306 | 9.801317 | -0.5878064 | 0 | 0
89.76566 | 8.6305 | 9.197179 | 9.804562 | -0.5666787 | 0 | 0
89.77566 | 8.6047 | 9.200063 | 9.80781 | -0.5953625 | 0 | 0
89.78566 | 8.6185 | 9.202957 | 9.811062 | -0.5844567 | 0 | 0
89.79565 | 8.6279 | 9.205858 | 9.814312 | -0.5779582 | 0 | 0
89.80565 | 8.6281 | 9.208771 | 9.81757 | -0.5806713 | 0 | 0
89.81565 | 8.6401 | 9.211693 | 9.820832 | -0.5715925 | 0 | 0
89.82565 | 8.6489 | 9.214621 | 9.824096 | -0.565721 | 0 | 0
89.83565 | 8.6349 | 9.217556 | 9.827364 | -0.5826556 | 0 | 0
89.84565 | 8.6502 | 9.220496 | 9.830635 | -0.5702955 | 0 | 0
89.85564 | 8.6532 | 9.223437 | 9.833904 | -0.5702368 | 0 | 0
89.86564 | 8.6631 | 9.226384 | 9.837181 | -0.5632844 | 0 | 0
89.87564 | 8.673 | 9.229334 | 9.840462 | -0.5563342 | 0 | 0
89.88564 | 8.6787 | 9.232285 | 9.843745 | -0.5535852 | 0 | 0
89.89564 | 8.6879 | 9.235236 | 9.847032 | -0.5473364 | 0 | 0
89.90564 | 8.7064 | 9.238187 | 9.850322 | -0.5317866 | 0 | 0
89.91563 | 8.7007 | 9.241132 | 9.853611 | -0.5404318 | 0 | 0
89.92563 | 8.7292 | 9.244077 | 9.856907 | -0.5148768 | 0 | 0
89.93563 | 8.7383 | 9.247017 | 9.860207 | -0.5087174 | 0 | 0
89.94563 | 8.7636 | 9.249953 | 9.86351 | -0.4863527 | 0 | 0
89.95563 | 8.7648 | 9.252881 | 9.866816 | -0.4880814 | 0 | 0
89.96563 | 8.7863 | 9.255803 | 9.870125 | -0.4695025 | 0 | 0
89.97562 | 8.8082 | 9.258712 | 9.873433 | -0.4505119 | 0 | 0
89.98562 | 8.8291 | 9.261614 | 9.876749 | -0.4325144 | 0 | 0
89.99562 | 8.841 | 9.264506 | 9.880068 | -0.423506 | 0 | 0