## Summary
Parameter | WC P-6m2 | W2C P-3m1
Sample | 100WxC-1hr-835C-HP_Cu_powder.dat | 100WxC-1hr-835C-HP_Cu_powder.dat
Method | GSAS-II | GSAS-II
Phase name | WC P-6m2 | W2C P-3m1
COD / MP ID | mp-1894 | mp-1008625
Formula | WC | W2C
Space group | P-6m2 | P-3m1
Space group # | 187 | 164
Crystal system | hexagonal | trigonal
a (Å) | 2.91659 | 3.07004
b (Å) | 2.91659 | 3.07004
c (Å) | 2.83944 | 4.67843
α (°) | 90 | 90
β (°) | 90 | 90
γ (°) | 120 | 120
Weight fraction (%) | 50 | 50
Weight fraction ± (%) | 0.67 | 0.67
Crystallite size (nm) | 1000 | 1000
Scale factor | 1.12344 | 1.57875
U (Caglioti) | -0.77165 | -0.77165
V (Caglioti) | -0.02 | -0.02
W (Caglioti) | -0.19724 | -0.19724
X (Lorentzian) | 1.08916 | 1.08916
Y (Lorentzian) | -0.21427 | -0.21427
η at strongest | 1 | 1
FWHM (°) | 0.1684 | 0.1684
N reflections | 9 | 11
Seeded by | gsas2 | gsas2
Zero shift (°) | 0.43391 | 0.43391
Rwp (%) | 24.46 | 24.46
Rp (%) | 15.58 | 15.58
χ² | 1644.976 | 1644.976
GoF | 40.558 | 40.558

## Plot Data
2theta | Y_obs | Y_calc | Background | Residual | WC P-6m2 | W2C P-3m1 | WC P-6m2 peak 2θ | WC P-6m2 [hkl] | W2C P-3m1 peak 2θ | W2C P-3m1 [hkl]
10.00929 | 46.5303 | 51.12692 | 51.41946 | -4.596617 | 0 | 0 | 31.481 | [001] | 33.682 | [100]
10.01929 | 46.4988 | 51.11725 | 51.40467 | -4.61845 | 0 | 0 | 35.511 | [100] | 38.451 | [002]
10.02929 | 46.5823 | 51.10757 | 51.38988 | -4.525274 | 0 | 0 | 48.178 | [101] | 38.93 | [101]
10.03928 | 46.532 | 51.0979 | 51.3751 | -4.5659 | 0 | 0 | 63.769 | [210] | 52.029 | [102]
10.04928 | 46.5446 | 51.08821 | 51.36032 | -4.543606 | 0 | 0 | 65.716 | [002] | 60.239 | [210]
10.05928 | 46.5198 | 51.0785 | 51.34554 | -4.558704 | 0 | 0 | 72.854 | [211] | 69.868 | [103]
10.06928 | 46.5406 | 51.06879 | 51.33075 | -4.528193 | 0 | 0 | 75.167 | [200] | 70.821 | [200]
10.07928 | 46.5823 | 51.05907 | 51.31598 | -4.476773 | 0 | 0 | 76.982 | [102] | 73.768 | [212]
10.08928 | 46.5985 | 51.04934 | 51.3012 | -4.450845 | 0 | 0 | 83.753 | [201] | 74.08 | [201]
10.09927 | 46.6219 | 51.03962 | 51.28644 | -4.417717 | 0 | 0 |  |  | 82.383 | [004]
10.10927 | 46.5487 | 51.02987 | 51.27167 | -4.481171 | 0 | 0 |  |  | 83.59 | [202]
10.11927 | 46.5923 | 51.02012 | 51.2569 | -4.427816 | 0 | 0
10.12927 | 46.546 | 51.01035 | 51.24213 | -4.464352 | 0 | 0
10.13927 | 46.5718 | 51.00058 | 51.22736 | -4.42878 | 0 | 0
10.14927 | 46.605 | 50.9908 | 51.2126 | -4.385799 | 0 | 0
10.15926 | 46.6251 | 50.98102 | 51.19785 | -4.355919 | 0 | 0
10.16926 | 46.5623 | 50.97122 | 51.18309 | -4.40892 | 0 | 0
10.17926 | 46.5908 | 50.96141 | 51.16834 | -4.370613 | 0 | 0
10.18926 | 46.5624 | 50.9516 | 51.15358 | -4.389197 | 0 | 0
10.19926 | 46.6024 | 50.94177 | 51.13883 | -4.339372 | 0 | 0
10.20926 | 46.6146 | 50.93194 | 51.12408 | -4.317338 | 0 | 0
10.21925 | 46.6213 | 50.92211 | 51.10934 | -4.300806 | 0 | 0
10.22925 | 46.5825 | 50.91226 | 51.0946 | -4.329756 | 0 | 0
10.23925 | 46.5666 | 50.9024 | 51.07985 | -4.335796 | 0 | 0
10.24925 | 46.5566 | 50.89253 | 51.06511 | -4.335928 | 0 | 0
10.25925 | 46.5318 | 50.88265 | 51.05037 | -4.350852 | 0 | 0
10.26925 | 46.5634 | 50.87277 | 51.03563 | -4.309367 | 0 | 0
10.27924 | 46.5846 | 50.86288 | 51.02091 | -4.278283 | 0 | 0
10.28924 | 46.5336 | 50.85298 | 51.00617 | -4.319381 | 0 | 0
10.29924 | 46.5205 | 50.84307 | 50.99144 | -4.32257 | 0 | 0
10.30924 | 46.5213 | 50.83315 | 50.97671 | -4.311851 | 0 | 0
10.31924 | 46.4945 | 50.82322 | 50.96198 | -4.328723 | 0 | 0
10.32924 | 46.5643 | 50.81329 | 50.94726 | -4.248986 | 0 | 0
10.33923 | 46.5251 | 50.80335 | 50.93255 | -4.278251 | 0 | 0
10.34923 | 46.5114 | 50.7934 | 50.91783 | -4.281998 | 0 | 0
10.35923 | 46.4658 | 50.78344 | 50.90311 | -4.317636 | 0 | 0
10.36923 | 46.4815 | 50.77347 | 50.88839 | -4.291965 | 0 | 0
10.37923 | 46.4537 | 50.76349 | 50.87368 | -4.309786 | 0 | 0
10.38922 | 46.471 | 50.75351 | 50.85898 | -4.282509 | 0 | 0
10.39922 | 46.4845 | 50.74351 | 50.84427 | -4.259013 | 0 | 0
10.40922 | 46.5017 | 50.73351 | 50.82956 | -4.231809 | 0 | 0
10.41922 | 46.4528 | 50.7235 | 50.81485 | -4.270696 | 0 | 0
10.42922 | 46.4867 | 50.71347 | 50.80015 | -4.226775 | 0 | 0
10.43922 | 46.4397 | 50.70345 | 50.78544 | -4.263745 | 0 | 0
10.44921 | 46.5265 | 50.69342 | 50.77076 | -4.166918 | 0 | 0
10.45921 | 46.4696 | 50.68337 | 50.75606 | -4.213771 | 0 | 0
10.46921 | 46.5106 | 50.67332 | 50.74136 | -4.162717 | 0 | 0
10.47921 | 46.4553 | 50.66325 | 50.72667 | -4.207954 | 0 | 0
10.48921 | 46.4772 | 50.65318 | 50.71198 | -4.175982 | 0 | 0
10.49921 | 46.4675 | 50.6431 | 50.69729 | -4.175603 | 0 | 0
10.5092 | 46.4806 | 50.63302 | 50.68262 | -4.152425 | 0 | 0
10.5192 | 46.4897 | 50.62293 | 50.66793 | -4.133228 | 0 | 0
10.5292 | 46.506 | 50.61282 | 50.65325 | -4.106824 | 0 | 0
10.5392 | 46.5118 | 50.60271 | 50.63856 | -4.090911 | 0 | 0
10.5492 | 46.5255 | 50.59259 | 50.62389 | -4.06709 | 0 | 0
10.5592 | 46.512 | 50.58246 | 50.60921 | -4.07046 | 0 | 0
10.56919 | 46.5738 | 50.57233 | 50.59455 | -3.998533 | 0 | 0
10.57919 | 46.5248 | 50.56219 | 50.57987 | -4.037387 | 0 | 0
10.58919 | 46.5344 | 50.55203 | 50.5652 | -4.017633 | 0 | 0
10.59919 | 46.5376 | 50.54187 | 50.55053 | -4.00427 | 0 | 0
10.60919 | 46.5281 | 50.5317 | 50.53587 | -4.0036 | 0 | 0
10.61919 | 46.5492 | 50.52152 | 50.5212 | -3.972321 | 0.0001590061 | 0.0001590061
10.62918 | 46.5484 | 50.51134 | 50.50655 | -3.962944 | 0.002394539 | 0.002394539
10.63918 | 46.5455 | 50.5016 | 50.49189 | -3.956101 | 0.004853221 | 0.004853221
10.64918 | 46.564 | 50.4914 | 50.47724 | -3.927397 | 0.007080897 | 0.007080897
10.65918 | 46.5665 | 50.48119 | 50.46258 | -3.914686 | 0.009303461 | 0.009303461
10.66918 | 46.566 | 50.47097 | 50.44792 | -3.904967 | 0.01152091 | 0.01152091
10.67918 | 46.5687 | 50.46074 | 50.43327 | -3.892039 | 0.01373325 | 0.01373325
10.68917 | 46.606 | 50.45051 | 50.41864 | -3.844514 | 0.0159382 | 0.0159382
10.69917 | 46.5737 | 50.44027 | 50.40399 | -3.86657 | 0.01814035 | 0.01814035
10.70917 | 46.5724 | 50.43002 | 50.38934 | -3.857618 | 0.0203374 | 0.0203374
10.71917 | 46.5541 | 50.41976 | 50.3747 | -3.865658 | 0.02252938 | 0.02252938
10.72917 | 46.5738 | 50.40949 | 50.36006 | -3.83569 | 0.02471629 | 0.02471629
10.73916 | 46.5589 | 50.39922 | 50.34543 | -3.840324 | 0.02689585 | 0.02689585
10.74916 | 46.5571 | 50.38894 | 50.33079 | -3.83184 | 0.02907263 | 0.02907263
10.75916 | 46.5632 | 50.37865 | 50.31616 | -3.815447 | 0.03124434 | 0.03124434
10.76916 | 46.5614 | 50.36835 | 50.30153 | -3.806947 | 0.033411 | 0.033411
10.77916 | 46.5575 | 50.35804 | 50.28689 | -3.800539 | 0.03557261 | 0.03557261
10.78916 | 46.5675 | 50.34772 | 50.27226 | -3.780222 | 0.03772919 | 0.03772919
10.79915 | 46.5698 | 50.33741 | 50.25765 | -3.767608 | 0.0398785 | 0.0398785
10.80915 | 46.5836 | 50.32708 | 50.24303 | -3.743476 | 0.04202502 | 0.04202502
10.81915 | 46.5674 | 50.31674 | 50.2284 | -3.749336 | 0.04416651 | 0.04416651
10.82915 | 46.5596 | 50.30639 | 50.21378 | -3.746788 | 0.04630299 | 0.04630299
10.83915 | 46.5612 | 50.29603 | 50.19916 | -3.734832 | 0.04843446 | 0.04843446
10.84915 | 46.5534 | 50.28567 | 50.18455 | -3.732267 | 0.05056092 | 0.05056092
10.85914 | 46.5574 | 50.27553 | 50.16995 | -3.718132 | 0.05279319 | 0.05279319
10.86914 | 46.5571 | 50.26515 | 50.15533 | -3.708052 | 0.05490971 | 0.05490971
10.87914 | 46.5689 | 50.25476 | 50.14072 | -3.685864 | 0.05702124 | 0.05702124
10.88914 | 46.5705 | 50.24437 | 50.12611 | -3.673868 | 0.05912779 | 0.05912779
10.89914 | 46.5696 | 50.23396 | 50.11151 | -3.664365 | 0.06122936 | 0.06122936
10.90914 | 46.5574 | 50.22355 | 50.0969 | -3.666153 | 0.06332597 | 0.06332597
10.91913 | 46.5771 | 50.21314 | 50.08262 | -3.636045 | 0.06526311 | 0.06526311
10.92913 | 46.6007 | 50.20272 | 50.0721 | -3.602017 | 0.06531045 | 0.06531045
10.93913 | 46.581 | 50.19228 | 50.06157 | -3.611282 | 0.06535784 | 0.06535784
10.94913 | 46.5821 | 50.18184 | 50.05103 | -3.59974 | 0.06540528 | 0.06540528
10.95913 | 46.5673 | 50.17139 | 50.04048 | -3.604089 | 0.06545278 | 0.06545278
10.96913 | 46.5694 | 50.16093 | 50.02993 | -3.591531 | 0.06550034 | 0.06550034
10.97912 | 46.5858 | 50.15047 | 50.01938 | -3.564675 | 0.06554789 | 0.06554789
10.98912 | 46.5921 | 50.14 | 50.00881 | -3.547901 | 0.06559556 | 0.06559556
10.99912 | 46.5797 | 50.12952 | 49.99823 | -3.549819 | 0.06564328 | 0.06564328
11.00912 | 46.5897 | 50.11903 | 49.98765 | -3.529329 | 0.06569104 | 0.06569104
11.01912 | 46.5662 | 50.10853 | 49.97705 | -3.542332 | 0.06573887 | 0.06573887
11.02912 | 46.5654 | 50.09803 | 49.96645 | -3.532627 | 0.06578675 | 0.06578675
11.03911 | 46.6012 | 50.08752 | 49.95586 | -3.486325 | 0.06583464 | 0.06583464
11.04911 | 46.586 | 50.077 | 49.94524 | -3.491004 | 0.06588262 | 0.06588262
11.05911 | 46.592 | 50.06648 | 49.93461 | -3.474476 | 0.06593067 | 0.06593067
11.06911 | 46.5769 | 50.05594 | 49.92398 | -3.47904 | 0.06597877 | 0.06597877
11.07911 | 46.542 | 50.0454 | 49.91334 | -3.503397 | 0.06602692 | 0.06602692
11.08911 | 46.5425 | 50.03485 | 49.9027 | -3.492346 | 0.06607513 | 0.06607513
11.0991 | 46.5473 | 50.0243 | 49.89205 | -3.476997 | 0.06612335 | 0.06612335
11.1091 | 46.5535 | 50.01373 | 49.88139 | -3.460231 | 0.06617167 | 0.06617167
11.1191 | 46.5565 | 50.00316 | 49.87072 | -3.446657 | 0.06622004 | 0.06622004
11.1291 | 46.55 | 49.99257 | 49.86004 | -3.442575 | 0.06626848 | 0.06626848
11.1391 | 46.5331 | 49.98199 | 49.84935 | -3.448885 | 0.06631696 | 0.06631696
11.14909 | 46.539 | 49.9714 | 49.83867 | -3.432399 | 0.06636546 | 0.06636546
11.15909 | 46.5442 | 49.96079 | 49.82797 | -3.416594 | 0.06641405 | 0.06641405
11.16909 | 46.5375 | 49.95018 | 49.81726 | -3.412682 | 0.0664627 | 0.0664627
11.17909 | 46.5396 | 49.93956 | 49.80654 | -3.399962 | 0.06651141 | 0.06651141
11.18909 | 46.5278 | 49.92893 | 49.79581 | -3.401135 | 0.06656018 | 0.06656018
11.19909 | 46.5063 | 49.9183 | 49.78508 | -3.412 | 0.066609 | 0.066609
11.20908 | 46.5223 | 49.90767 | 49.77435 | -3.385368 | 0.06665784 | 0.06665784
11.21908 | 46.537 | 49.89702 | 49.7636 | -3.360018 | 0.06670676 | 0.06670676
11.22908 | 46.51 | 49.88636 | 49.75285 | -3.376361 | 0.06675575 | 0.06675575
11.23908 | 46.5262 | 49.8757 | 49.74209 | -3.349496 | 0.0668048 | 0.0668048
11.24908 | 46.5273 | 49.86641 | 49.73132 | -3.339114 | 0.0675495 | 0.0675495
11.25908 | 46.5297 | 49.85573 | 49.72054 | -3.326035 | 0.06759888 | 0.06759888
11.26907 | 46.5329 | 49.84506 | 49.70976 | -3.312159 | 0.06764827 | 0.06764827
11.27907 | 46.5487 | 49.83436 | 49.69897 | -3.285664 | 0.06769776 | 0.06769776
11.28907 | 46.5476 | 49.82366 | 49.68817 | -3.276062 | 0.06774731 | 0.06774731
11.29907 | 46.5402 | 49.81295 | 49.67736 | -3.272753 | 0.06779693 | 0.06779693
11.30907 | 46.5274 | 49.80224 | 49.66654 | -3.274836 | 0.06784659 | 0.06784659
11.31907 | 46.5476 | 49.79151 | 49.65572 | -3.243912 | 0.06789631 | 0.06789631
11.32906 | 46.5315 | 49.78079 | 49.6449 | -3.249291 | 0.06794604 | 0.06794604
11.33906 | 46.5421 | 49.77005 | 49.63406 | -3.227952 | 0.06799588 | 0.06799588
11.34906 | 46.5603 | 49.75931 | 49.62321 | -3.199005 | 0.06804577 | 0.06804577
11.35906 | 46.5638 | 49.74855 | 49.61236 | -3.184752 | 0.06809573 | 0.06809573
11.36906 | 46.5574 | 49.73779 | 49.6015 | -3.180391 | 0.06814574 | 0.06814574
11.37906 | 46.5712 | 49.72702 | 49.59063 | -3.155822 | 0.06819581 | 0.06819581
11.38905 | 46.5658 | 49.71626 | 49.57977 | -3.150457 | 0.06824589 | 0.06824589
11.39905 | 46.5851 | 49.70547 | 49.56888 | -3.120374 | 0.06829607 | 0.06829607
11.40905 | 46.5748 | 49.69468 | 49.55799 | -3.119883 | 0.06834632 | 0.06834632
11.41905 | 46.5797 | 49.68389 | 49.54709 | -3.104185 | 0.06839662 | 0.06839662
11.42905 | 46.5636 | 49.67308 | 49.53619 | -3.10948 | 0.06844697 | 0.06844697
11.43905 | 46.5507 | 49.66227 | 49.52527 | -3.111568 | 0.06849739 | 0.06849739
11.44904 | 46.5708 | 49.65254 | 49.51436 | -3.081738 | 0.06908708 | 0.06908708
11.45904 | 46.5799 | 49.64241 | 49.50344 | -3.062506 | 0.06948553 | 0.06948553
11.46904 | 46.5782 | 49.63157 | 49.4925 | -3.053373 | 0.0695364 | 0.0695364
11.47904 | 46.5774 | 49.62073 | 49.48156 | -3.043332 | 0.06958733 | 0.06958733
11.48904 | 46.5785 | 49.60988 | 49.47061 | -3.031384 | 0.06963833 | 0.06963833
11.49904 | 46.5691 | 49.59903 | 49.45965 | -3.029928 | 0.06968938 | 0.06968938
11.50903 | 46.5894 | 49.58818 | 49.4487 | -2.998777 | 0.06974044 | 0.06974044
11.51903 | 46.5994 | 49.57731 | 49.43772 | -2.977907 | 0.06979162 | 0.06979162
11.52903 | 46.5892 | 49.56643 | 49.42674 | -2.97723 | 0.06984285 | 0.06984285
11.53903 | 46.5815 | 49.55555 | 49.41576 | -2.974046 | 0.06989413 | 0.06989413
11.54903 | 46.5628 | 49.54465 | 49.40476 | -2.981855 | 0.06994548 | 0.06994548
11.55902 | 46.5649 | 49.53377 | 49.39377 | -2.968867 | 0.06999684 | 0.06999684
11.56902 | 46.5792 | 49.52286 | 49.38276 | -2.943662 | 0.07004831 | 0.07004831
11.57902 | 46.5857 | 49.51195 | 49.37175 | -2.926249 | 0.07009984 | 0.07009984
11.58902 | 46.5844 | 49.50103 | 49.36073 | -2.916629 | 0.07015143 | 0.07015143
11.59902 | 46.5718 | 49.4901 | 49.3497 | -2.918302 | 0.07020308 | 0.07020308
11.60902 | 46.5787 | 49.47917 | 49.33866 | -2.900468 | 0.07025479 | 0.07025479
11.61901 | 46.5653 | 49.46824 | 49.32762 | -2.902938 | 0.07030651 | 0.07030651
11.62901 | 46.5964 | 49.45729 | 49.31657 | -2.860889 | 0.07035834 | 0.07035834
11.63901 | 46.5896 | 49.44633 | 49.30551 | -2.856734 | 0.07041023 | 0.07041023
11.64901 | 46.5856 | 49.43537 | 49.29445 | -2.849772 | 0.07046219 | 0.07046219
11.65901 | 46.5701 | 49.4244 | 49.28337 | -2.854302 | 0.0705142 | 0.0705142
11.66901 | 46.571 | 49.41396 | 49.27229 | -2.842965 | 0.07083593 | 0.07083593
11.679 | 46.5801 | 49.40299 | 49.26122 | -2.822893 | 0.0708881 | 0.0708881
11.689 | 46.5664 | 49.392 | 49.25012 | -2.825602 | 0.07094038 | 0.07094038
11.699 | 46.5598 | 49.381 | 49.23902 | -2.821205 | 0.07099272 | 0.07099272
11.709 | 46.5653 | 49.37 | 49.22791 | -2.804701 | 0.07104513 | 0.07104513
11.719 | 46.5672 | 49.35899 | 49.21679 | -2.791789 | 0.07109759 | 0.07109759
11.729 | 46.5656 | 49.34797 | 49.20567 | -2.782371 | 0.07115011 | 0.07115011
11.73899 | 46.5678 | 49.33696 | 49.19455 | -2.769157 | 0.07120265 | 0.07120265
11.74899 | 46.5901 | 49.32592 | 49.18341 | -2.735824 | 0.0712553 | 0.0712553
11.75899 | 46.5656 | 49.31489 | 49.17227 | -2.749285 | 0.07130801 | 0.07130801
11.76899 | 46.5654 | 49.30384 | 49.16112 | -2.738439 | 0.07136078 | 0.07136078
11.77899 | 46.5379 | 49.29279 | 49.14996 | -2.754886 | 0.07141362 | 0.07141362
11.78899 | 46.5365 | 49.28173 | 49.13879 | -2.745226 | 0.07146652 | 0.07146652
11.79898 | 46.5417 | 49.27067 | 49.12763 | -2.72897 | 0.07151942 | 0.07151942
11.80898 | 46.55 | 49.2596 | 49.11645 | -2.709596 | 0.07157244 | 0.07157244
11.81898 | 46.5549 | 49.24852 | 49.10526 | -2.693616 | 0.07162553 | 0.07162553
11.82898 | 46.5259 | 49.23743 | 49.09407 | -2.711528 | 0.07167867 | 0.07167867
11.83898 | 46.5212 | 49.22633 | 49.08287 | -2.705134 | 0.07173189 | 0.07173189
11.84898 | 46.5234 | 49.21523 | 49.07166 | -2.691833 | 0.07178515 | 0.07178515
11.85897 | 46.5315 | 49.20414 | 49.06046 | -2.672636 | 0.07183844 | 0.07183844
11.86897 | 46.5377 | 49.19302 | 49.04924 | -2.655321 | 0.07189183 | 0.07189183
11.87897 | 46.5351 | 49.1819 | 49.03801 | -2.646799 | 0.07194529 | 0.07194529
11.88897 | 46.5106 | 49.17077 | 49.02677 | -2.660171 | 0.07199882 | 0.07199882
11.89897 | 46.4855 | 49.15964 | 49.01553 | -2.674135 | 0.07205241 | 0.07205241
11.90897 | 46.4874 | 49.14849 | 49.00428 | -2.661093 | 0.07210606 | 0.07210606
11.91896 | 46.4937 | 49.13736 | 48.99304 | -2.643656 | 0.07215972 | 0.07215972
11.92896 | 46.5118 | 49.1262 | 48.98177 | -2.6144 | 0.0722135 | 0.0722135
11.93896 | 46.4956 | 49.11504 | 48.9705 | -2.619438 | 0.07226734 | 0.07226734
11.94896 | 46.5065 | 49.10387 | 48.95923 | -2.597369 | 0.07232124 | 0.07232124
11.95896 | 46.4969 | 49.09269 | 48.94794 | -2.595793 | 0.07237521 | 0.07237521
11.96895 | 46.4847 | 49.08152 | 48.93666 | -2.596821 | 0.07242919 | 0.07242919
11.97895 | 46.4913 | 49.07033 | 48.92537 | -2.579032 | 0.07248329 | 0.07248329
11.98895 | 46.4854 | 49.05914 | 48.91406 | -2.573736 | 0.07253745 | 0.07253745
11.99895 | 46.4919 | 49.04793 | 48.90275 | -2.556034 | 0.07259167 | 0.07259167
12.00895 | 46.4828 | 49.03672 | 48.89143 | -2.553924 | 0.07264596 | 0.07264596
12.01895 | 46.4927 | 49.02551 | 48.88011 | -2.532808 | 0.07270032 | 0.07270032
12.02894 | 46.4715 | 49.0143 | 48.86879 | -2.542797 | 0.07275468 | 0.07275468
12.03894 | 46.4728 | 49.00307 | 48.85745 | -2.530268 | 0.07280917 | 0.07280917
12.04894 | 46.4668 | 48.99183 | 48.8461 | -2.525032 | 0.07286372 | 0.07286372
12.05894 | 46.4568 | 48.98059 | 48.83475 | -2.523789 | 0.07291833 | 0.07291833
12.06894 | 46.4567 | 48.96934 | 48.82339 | -2.51264 | 0.07297301 | 0.07297301
12.07894 | 46.4657 | 48.95808 | 48.81203 | -2.492384 | 0.07302775 | 0.07302775
12.08893 | 46.4815 | 48.94683 | 48.80067 | -2.465333 | 0.07308251 | 0.07308251
12.09893 | 46.4685 | 48.93556 | 48.78929 | -2.467064 | 0.07313738 | 0.07313738
12.10893 | 46.4771 | 48.92429 | 48.7779 | -2.447189 | 0.07319232 | 0.07319232
12.11893 | 46.4533 | 48.91301 | 48.76651 | -2.459706 | 0.07324733 | 0.07324733
12.12893 | 46.4582 | 48.90172 | 48.75511 | -2.443518 | 0.0733024 | 0.0733024
12.13893 | 46.4413 | 48.89042 | 48.74371 | -2.449123 | 0.07335754 | 0.07335754
12.14892 | 46.4416 | 48.87913 | 48.73231 | -2.437532 | 0.07341268 | 0.07341268
12.15892 | 46.4473 | 48.86804 | 48.72089 | -2.420736 | 0.07357405 | 0.07357405
12.16892 | 46.4589 | 48.85672 | 48.70946 | -2.397822 | 0.07362943 | 0.07362943
12.17892 | 46.4556 | 48.8454 | 48.69803 | -2.3898 | 0.07368486 | 0.07368486
12.18892 | 46.4414 | 48.83407 | 48.68659 | -2.392673 | 0.07374036 | 0.07374036
12.19892 | 46.4423 | 48.82274 | 48.67515 | -2.380439 | 0.07379593 | 0.07379593
12.20891 | 46.462 | 48.81141 | 48.66371 | -2.349409 | 0.07385151 | 0.07385151
12.21891 | 46.4557 | 48.80006 | 48.65225 | -2.344362 | 0.07390721 | 0.07390721
12.22891 | 46.4511 | 48.78871 | 48.64078 | -2.337609 | 0.07396298 | 0.07396298
12.23891 | 46.4541 | 48.77735 | 48.62931 | -2.323249 | 0.07401882 | 0.07401882
12.24891 | 46.4613 | 48.76598 | 48.61783 | -2.304682 | 0.07407472 | 0.07407472
12.25891 | 46.4646 | 48.75461 | 48.60635 | -2.29001 | 0.0741307 | 0.0741307
12.2689 | 46.4564 | 48.74324 | 48.59487 | -2.286842 | 0.07418667 | 0.07418667
12.2789 | 46.4595 | 48.73186 | 48.58337 | -2.272356 | 0.07424278 | 0.07424278
12.2889 | 46.4587 | 48.72046 | 48.57187 | -2.261764 | 0.07429895 | 0.07429895
12.2989 | 46.4623 | 48.70907 | 48.56036 | -2.246766 | 0.07435519 | 0.07435519
12.3089 | 46.4758 | 48.69766 | 48.54884 | -2.221861 | 0.07441151 | 0.07441151
12.31889 | 46.4782 | 48.68626 | 48.53733 | -2.208062 | 0.07446783 | 0.07446783
12.32889 | 46.4919 | 48.67484 | 48.5258 | -2.182944 | 0.07452427 | 0.07452427
12.33889 | 46.4891 | 48.66342 | 48.51426 | -2.174321 | 0.07458078 | 0.07458078
12.34889 | 46.4825 | 48.65199 | 48.50272 | -2.16949 | 0.07463736 | 0.07463736
12.35889 | 46.4918 | 48.64055 | 48.49117 | -2.148754 | 0.07469401 | 0.07469401
12.36889 | 46.4806 | 48.62911 | 48.47961 | -2.148511 | 0.07475073 | 0.07475073
12.37888 | 46.473 | 48.61778 | 48.46806 | -2.14478 | 0.07486052 | 0.07486052
12.38888 | 46.4982 | 48.60632 | 48.45649 | -2.108125 | 0.07491739 | 0.07491739
12.39888 | 46.5067 | 48.59486 | 48.44491 | -2.088163 | 0.07497433 | 0.07497433
12.40888 | 46.4982 | 48.5834 | 48.43333 | -2.085196 | 0.07503134 | 0.07503134
12.41888 | 46.5004 | 48.57192 | 48.42174 | -2.071522 | 0.07508842 | 0.07508842
12.42888 | 46.4909 | 48.56044 | 48.41015 | -2.069541 | 0.07514556 | 0.07514556
12.43887 | 46.4993 | 48.54897 | 48.39856 | -2.049667 | 0.07520272 | 0.07520272
12.44887 | 46.5002 | 48.53747 | 48.38695 | -2.037274 | 0.07526002 | 0.07526002
12.45887 | 46.4851 | 48.52597 | 48.37534 | -2.040875 | 0.07531737 | 0.07531737
12.46887 | 46.4711 | 48.51447 | 48.36372 | -2.04337 | 0.0753748 | 0.0753748
12.47887 | 46.492 | 48.50296 | 48.35209 | -2.010959 | 0.0754323 | 0.0754323
12.48887 | 46.4911 | 48.49144 | 48.34046 | -2.000341 | 0.07548986 | 0.07548986
12.49886 | 46.4889 | 48.47993 | 48.32883 | -1.991029 | 0.07554744 | 0.07554744
12.50886 | 46.4763 | 48.4684 | 48.31719 | -1.992099 | 0.07560515 | 0.07560515
12.51886 | 46.4795 | 48.45686 | 48.30554 | -1.977364 | 0.07566293 | 0.07566293
12.52886 | 46.4742 | 48.44532 | 48.29388 | -1.971121 | 0.07572077 | 0.07572077
12.53886 | 46.4503 | 48.43377 | 48.28222 | -1.983473 | 0.0757787 | 0.0757787
12.54886 | 46.4729 | 48.42222 | 48.27055 | -1.949319 | 0.07583669 | 0.07583669
12.55885 | 46.4742 | 48.41067 | 48.25888 | -1.93647 | 0.07589469 | 0.07589469
12.56885 | 46.4697 | 48.3991 | 48.2472 | -1.929404 | 0.07595282 | 0.07595282
12.57885 | 46.4602 | 48.38753 | 48.23551 | -1.927331 | 0.07601103 | 0.07601103
12.58885 | 46.475 | 48.37595 | 48.22381 | -1.900953 | 0.0760693 | 0.0760693
12.59885 | 46.457 | 48.36437 | 48.21211 | -1.907368 | 0.07612765 | 0.07612765
12.60885 | 46.459 | 48.35278 | 48.20041 | -1.893777 | 0.07618606 | 0.07618606
12.61884 | 46.4552 | 48.34119 | 48.1887 | -1.885992 | 0.0762445 | 0.0762445
12.62884 | 46.4636 | 48.32959 | 48.17698 | -1.865989 | 0.07630306 | 0.07630306
12.63884 | 46.4878 | 48.31798 | 48.16526 | -1.83018 | 0.07636169 | 0.07636169
12.64884 | 46.4744 | 48.30637 | 48.15352 | -1.831965 | 0.07642039 | 0.07642039
12.65884 | 46.4535 | 48.29474 | 48.14179 | -1.841245 | 0.07647917 | 0.07647917
12.66884 | 46.4733 | 48.28312 | 48.13004 | -1.809818 | 0.07653802 | 0.07653802
12.67883 | 46.4721 | 48.2715 | 48.1183 | -1.799397 | 0.07659688 | 0.07659688
12.68883 | 46.4678 | 48.25986 | 48.10655 | -1.792058 | 0.07665588 | 0.07665588
12.69883 | 46.4636 | 48.24821 | 48.09478 | -1.784613 | 0.07671495 | 0.07671495
12.70883 | 46.4939 | 48.23656 | 48.08301 | -1.742662 | 0.07677409 | 0.07677409
12.71883 | 46.4966 | 48.22491 | 48.07124 | -1.728306 | 0.0768333 | 0.0768333
12.72882 | 46.4919 | 48.21325 | 48.05947 | -1.721355 | 0.07689253 | 0.07689253
12.73882 | 46.4833 | 48.20159 | 48.04768 | -1.718286 | 0.07695189 | 0.07695189
12.74882 | 46.495 | 48.18991 | 48.03589 | -1.694912 | 0.07701132 | 0.07701132
12.75882 | 46.4964 | 48.17823 | 48.02409 | -1.681831 | 0.07707082 | 0.07707082
12.76882 | 46.4881 | 48.16655 | 48.01228 | -1.678445 | 0.07713041 | 0.07713041
12.77882 | 46.496 | 48.15485 | 48.00047 | -1.658853 | 0.07719006 | 0.07719006
12.78881 | 46.4949 | 48.14317 | 47.98867 | -1.648267 | 0.07724973 | 0.07724973
12.79881 | 46.4934 | 48.13146 | 47.97684 | -1.638063 | 0.07730953 | 0.07730953
12.80881 | 46.4938 | 48.11975 | 47.96501 | -1.625953 | 0.0773694 | 0.0773694
12.81881 | 46.5028 | 48.10804 | 47.95318 | -1.605238 | 0.07742935 | 0.07742935
12.82881 | 46.4957 | 48.09632 | 47.94134 | -1.600617 | 0.07748938 | 0.07748938
12.83881 | 46.4903 | 48.08459 | 47.92949 | -1.594289 | 0.07754948 | 0.07754948
12.8488 | 46.4955 | 48.07287 | 47.91765 | -1.577368 | 0.07760959 | 0.07760959
12.8588 | 46.4805 | 48.06113 | 47.90579 | -1.58063 | 0.07766983 | 0.07766983
12.8688 | 46.4832 | 48.04938 | 47.89392 | -1.566185 | 0.07773016 | 0.07773016
12.8788 | 46.4761 | 48.03763 | 47.88205 | -1.561535 | 0.07779056 | 0.07779056
12.8888 | 46.4822 | 48.02588 | 47.87018 | -1.543679 | 0.07785104 | 0.07785104
12.8988 | 46.4775 | 48.01412 | 47.85829 | -1.536617 | 0.07791158 | 0.07791158
12.90879 | 46.4634 | 48.00236 | 47.84642 | -1.538961 | 0.07797215 | 0.07797215
12.91879 | 46.4651 | 47.99059 | 47.83452 | -1.525488 | 0.07803285 | 0.07803285
12.92879 | 46.4575 | 47.97881 | 47.82262 | -1.521309 | 0.07809362 | 0.07809362
12.93879 | 46.4452 | 47.96702 | 47.81071 | -1.521824 | 0.07815447 | 0.07815447
12.94879 | 46.4476 | 47.95523 | 47.7988 | -1.507633 | 0.0782154 | 0.0782154
12.95879 | 46.4578 | 47.94344 | 47.78688 | -1.485637 | 0.0782764 | 0.0782764
12.96878 | 46.4172 | 47.93165 | 47.77497 | -1.514447 | 0.07833743 | 0.07833743
12.97878 | 46.4355 | 47.91984 | 47.76304 | -1.48434 | 0.07839858 | 0.07839858
12.98878 | 46.4275 | 47.90803 | 47.75111 | -1.480526 | 0.07845981 | 0.07845981
12.99878 | 46.4279 | 47.89621 | 47.73917 | -1.468307 | 0.07852112 | 0.07852112
13.00878 | 46.4395 | 47.88438 | 47.72722 | -1.444883 | 0.07858251 | 0.07858251
13.01878 | 46.4198 | 47.87255 | 47.71526 | -1.452753 | 0.07864397 | 0.07864397
13.02877 | 46.4132 | 47.86073 | 47.70332 | -1.447529 | 0.07870545 | 0.07870545
13.03877 | 46.421 | 47.84889 | 47.69135 | -1.427888 | 0.07876708 | 0.07876708
13.04877 | 46.4152 | 47.83704 | 47.67938 | -1.421841 | 0.07882877 | 0.07882877
13.05877 | 46.3954 | 47.82519 | 47.66741 | -1.429788 | 0.07889054 | 0.07889054
13.06877 | 46.4081 | 47.81333 | 47.65542 | -1.40523 | 0.07895239 | 0.07895239
13.07877 | 46.4135 | 47.80147 | 47.64344 | -1.387966 | 0.07901432 | 0.07901432
13.08876 | 46.3836 | 47.78961 | 47.63146 | -1.406009 | 0.07907627 | 0.07907627
13.09876 | 46.4029 | 47.77773 | 47.61946 | -1.374834 | 0.07913836 | 0.07913836
13.10876 | 46.3984 | 47.76585 | 47.60745 | -1.367453 | 0.07920052 | 0.07920052
13.11876 | 46.4047 | 47.75397 | 47.59544 | -1.349267 | 0.07926276 | 0.07926276
13.12876 | 46.3956 | 47.74208 | 47.58343 | -1.346476 | 0.07932508 | 0.07932508
13.13875 | 46.3982 | 47.73019 | 47.57142 | -1.331991 | 0.07938742 | 0.07938742
13.14875 | 46.3692 | 47.71829 | 47.55939 | -1.349088 | 0.0794499 | 0.0794499
13.15875 | 46.3891 | 47.70638 | 47.54736 | -1.31728 | 0.07951246 | 0.07951246
13.16875 | 46.3918 | 47.69447 | 47.53532 | -1.302667 | 0.07957509 | 0.07957509
13.17875 | 46.3865 | 47.68255 | 47.52327 | -1.296048 | 0.07963781 | 0.07963781
13.18875 | 46.3768 | 47.67062 | 47.51122 | -1.293823 | 0.07970061 | 0.07970061
13.19874 | 46.3795 | 47.65871 | 47.49918 | -1.279205 | 0.07976342 | 0.07976342
13.20874 | 46.3628 | 47.64677 | 47.48712 | -1.28397 | 0.07982637 | 0.07982637
13.21874 | 46.3695 | 47.63483 | 47.47505 | -1.265329 | 0.07988941 | 0.07988941
13.22874 | 46.3723 | 47.62288 | 47.46298 | -1.250583 | 0.07995252 | 0.07995252
13.23874 | 46.3772 | 47.61093 | 47.4509 | -1.233732 | 0.08001572 | 0.08001572
13.24874 | 46.3547 | 47.59897 | 47.43882 | -1.244275 | 0.08007899 | 0.08007899
13.25873 | 46.3304 | 47.58702 | 47.42674 | -1.256624 | 0.08014229 | 0.08014229
13.26873 | 46.3443 | 47.57506 | 47.41464 | -1.230756 | 0.08020573 | 0.08020573
13.27873 | 46.3568 | 47.56308 | 47.40254 | -1.206283 | 0.08026924 | 0.08026924
13.28873 | 46.353 | 47.5511 | 47.39044 | -1.198105 | 0.08033284 | 0.08033284
13.29873 | 46.3195 | 47.53951 | 47.37833 | -1.220011 | 0.08059167 | 0.08059167
13.30873 | 46.3322 | 47.52752 | 47.36621 | -1.195322 | 0.08065548 | 0.08065548
13.31872 | 46.354 | 47.51554 | 47.3541 | -1.161539 | 0.08071932 | 0.08071932
13.32872 | 46.3209 | 47.50354 | 47.34197 | -1.18264 | 0.08078331 | 0.08078331
13.33872 | 46.3327 | 47.49153 | 47.32984 | -1.158835 | 0.08084738 | 0.08084738
13.34872 | 46.3286 | 47.47952 | 47.3177 | -1.150924 | 0.08091153 | 0.08091153
13.35872 | 46.3192 | 47.46751 | 47.30556 | -1.148308 | 0.08097577 | 0.08097577
13.36872 | 46.3105 | 47.45549 | 47.29341 | -1.144987 | 0.08104008 | 0.08104008
13.37871 | 46.3123 | 47.44347 | 47.28126 | -1.131173 | 0.08110441 | 0.08110441
13.38871 | 46.2888 | 47.43144 | 47.2691 | -1.142642 | 0.08116888 | 0.08116888
13.39871 | 46.3114 | 47.4194 | 47.25694 | -1.108005 | 0.08123344 | 0.08123344
13.40871 | 46.338 | 47.40736 | 47.24477 | -1.069363 | 0.0812981 | 0.0812981
13.41871 | 46.319 | 47.39532 | 47.23259 | -1.076316 | 0.08136282 | 0.08136282
13.42871 | 46.3179 | 47.38326 | 47.22041 | -1.065363 | 0.08142764 | 0.08142764
13.4387 | 46.3155 | 47.37122 | 47.20823 | -1.055717 | 0.08149247 | 0.08149247
13.4487 | 46.3107 | 47.35915 | 47.19604 | -1.048454 | 0.08155744 | 0.08155744
13.4587 | 46.3126 | 47.34709 | 47.18384 | -1.034486 | 0.0816225 | 0.0816225
13.4687 | 46.3098 | 47.33501 | 47.17164 | -1.025213 | 0.08168765 | 0.08168765
13.4787 | 46.2791 | 47.32293 | 47.15943 | -1.043835 | 0.08175288 | 0.08175288
13.4887 | 46.2878 | 47.31085 | 47.14721 | -1.023051 | 0.08181819 | 0.08181819
13.49869 | 46.3075 | 47.29877 | 47.13501 | -0.9912741 | 0.08188353 | 0.08188353
13.50869 | 46.2948 | 47.28668 | 47.12278 | -0.9918801 | 0.08194901 | 0.08194901
13.51869 | 46.3154 | 47.27458 | 47.11055 | -0.959181 | 0.08201457 | 0.08201457
13.52869 | 46.3127 | 47.26267 | 47.09832 | -0.949972 | 0.08217781 | 0.08217781
13.53869 | 46.3124 | 47.25056 | 47.08608 | -0.9381627 | 0.08224357 | 0.08224357
13.54868 | 46.3131 | 47.23846 | 47.07384 | -0.9253604 | 0.08230937 | 0.08230937
13.55868 | 46.2971 | 47.22634 | 47.06159 | -0.9292409 | 0.08237531 | 0.08237531
13.56868 | 46.267 | 47.21422 | 47.04933 | -0.9472163 | 0.08244133 | 0.08244133
13.57868 | 46.2999 | 47.20209 | 47.03707 | -0.9021866 | 0.08250743 | 0.08250743
13.58868 | 46.2872 | 47.18995 | 47.0248 | -0.9027519 | 0.08257363 | 0.08257363
13.59868 | 46.2628 | 47.17781 | 47.01253 | -0.9150121 | 0.08263991 | 0.08263991
13.60867 | 46.2763 | 47.16568 | 47.00027 | -0.8893794 | 0.08270622 | 0.08270622
13.61867 | 46.2873 | 47.15353 | 46.98798 | -0.8662295 | 0.08277267 | 0.08277267
13.62867 | 46.2904 | 47.14137 | 46.9757 | -0.8509745 | 0.08283922 | 0.08283922
13.63867 | 46.3087 | 47.12921 | 46.9634 | -0.8205146 | 0.08290584 | 0.08290584
13.64867 | 46.281 | 47.11705 | 46.9511 | -0.8360496 | 0.08297255 | 0.08297255
13.65867 | 46.2711 | 47.10488 | 46.9388 | -0.8337797 | 0.08303936 | 0.08303936
13.66866 | 46.2747 | 47.09272 | 46.9265 | -0.8180169 | 0.08310618 | 0.08310618
13.67866 | 46.269 | 47.08054 | 46.91419 | -0.811537 | 0.08317316 | 0.08317316
13.68866 | 46.2746 | 47.06835 | 46.90187 | -0.7937521 | 0.08324023 | 0.08324023
13.69866 | 46.2872 | 47.05616 | 46.88955 | -0.7689622 | 0.08330737 | 0.08330737
13.70866 | 46.2482 | 47.04397 | 46.87722 | -0.7957674 | 0.08337461 | 0.08337461
13.71866 | 46.2674 | 47.03177 | 46.86488 | -0.7643676 | 0.08344194 | 0.08344194
13.72865 | 46.2611 | 47.01958 | 46.85256 | -0.7584751 | 0.08350929 | 0.08350929
13.73865 | 46.2659 | 47.00737 | 46.84021 | -0.7414655 | 0.0835768 | 0.0835768
13.74865 | 46.2655 | 46.99515 | 46.82786 | -0.729651 | 0.08364439 | 0.08364439
13.75865 | 46.2641 | 46.98293 | 46.81551 | -0.7188315 | 0.08371208 | 0.08371208
13.76865 | 46.2493 | 46.97071 | 46.80315 | -0.7214072 | 0.08377984 | 0.08377984
13.77865 | 46.2619 | 46.95848 | 46.79078 | -0.696578 | 0.0838477 | 0.0838477
13.78864 | 46.2653 | 46.94626 | 46.77842 | -0.6809561 | 0.08391559 | 0.08391559
13.79864 | 46.2574 | 46.93402 | 46.76605 | -0.6766171 | 0.08398363 | 0.08398363
13.80864 | 46.2661 | 46.92177 | 46.75367 | -0.6556733 | 0.08405176 | 0.08405176
13.81864 | 46.2516 | 46.90952 | 46.74128 | -0.6579247 | 0.08411998 | 0.08411998
13.82864 | 46.2265 | 46.89727 | 46.72889 | -0.6707712 | 0.08418829 | 0.08418829
13.83864 | 46.2486 | 46.88501 | 46.7165 | -0.6364128 | 0.08425669 | 0.08425669
13.84863 | 46.2375 | 46.87276 | 46.70411 | -0.635262 | 0.08432511 | 0.08432511
13.85863 | 46.2324 | 46.86049 | 46.69171 | -0.628094 | 0.08439369 | 0.08439369
13.86863 | 46.2326 | 46.84822 | 46.6793 | -0.6156213 | 0.08446236 | 0.08446236
13.87863 | 46.2358 | 46.83594 | 46.66688 | -0.6001438 | 0.08453113 | 0.08453113
13.88863 | 46.241 | 46.82366 | 46.65446 | -0.5826614 | 0.08459998 | 0.08459998
13.89863 | 46.2296 | 46.81137 | 46.64204 | -0.5817744 | 0.08466892 | 0.08466892
13.90862 | 46.2186 | 46.79909 | 46.62962 | -0.5804948 | 0.08473789 | 0.08473789
13.91862 | 46.226 | 46.7868 | 46.61718 | -0.5607982 | 0.08480702 | 0.08480702
13.92862 | 46.209 | 46.7745 | 46.60474 | -0.5654969 | 0.08487624 | 0.08487624
13.93862 | 46.1961 | 46.76219 | 46.5923 | -0.5660909 | 0.08494556 | 0.08494556
13.94862 | 46.1895 | 46.74988 | 46.57985 | -0.5603801 | 0.08501496 | 0.08501496
13.95861 | 46.2074 | 46.73758 | 46.56741 | -0.5301769 | 0.08508439 | 0.08508439
13.96861 | 46.1968 | 46.72526 | 46.55495 | -0.5284567 | 0.08515399 | 0.08515399
13.97861 | 46.1968 | 46.71293 | 46.54248 | -0.5161319 | 0.08522366 | 0.08522366
13.98861 | 46.1827 | 46.7006 | 46.53002 | -0.5179023 | 0.08529344 | 0.08529344
13.99861 | 46.1888 | 46.68827 | 46.51754 | -0.4994681 | 0.08536331 | 0.08536331
14.00861 | 46.1641 | 46.67593 | 46.50506 | -0.5118292 | 0.08543328 | 0.08543328
14.0186 | 46.1617 | 46.6636 | 46.49259 | -0.501898 | 0.08550327 | 0.08550327
14.0286 | 46.1598 | 46.65125 | 46.4801 | -0.4914498 | 0.08557342 | 0.08557342
14.0386 | 46.1456 | 46.6389 | 46.46761 | -0.493297 | 0.08564365 | 0.08564365
14.0486 | 46.1314 | 46.62654 | 46.45511 | -0.4951395 | 0.085714 | 0.085714
14.0586 | 46.1386 | 46.61418 | 46.44261 | -0.4755775 | 0.08578443 | 0.08578443
14.0686 | 46.147 | 46.60181 | 46.4301 | -0.4548108 | 0.08585496 | 0.08585496
14.07859 | 46.1203 | 46.58945 | 46.4176 | -0.4691519 | 0.08592552 | 0.08592552
14.08859 | 46.139 | 46.57708 | 46.40508 | -0.4380761 | 0.08599624 | 0.08599624
14.09859 | 46.1281 | 46.5647 | 46.39256 | -0.4365957 | 0.08606705 | 0.08606705
14.10859 | 46.0993 | 46.55231 | 46.38003 | -0.4530107 | 0.08613796 | 0.08613796
14.11859 | 46.106 | 46.53992 | 46.3675 | -0.4339212 | 0.08620897 | 0.08620897
14.12859 | 46.0797 | 46.52753 | 46.35497 | -0.4478271 | 0.08628007 | 0.08628007
14.13858 | 46.0835 | 46.51514 | 46.34244 | -0.4316408 | 0.08635119 | 0.08635119
14.14858 | 46.0729 | 46.50274 | 46.32989 | -0.4298377 | 0.08642249 | 0.08642249
14.15858 | 46.0661 | 46.49033 | 46.31734 | -0.42423 | 0.08649388 | 0.08649388
14.16858 | 46.0752 | 46.47792 | 46.30479 | -0.4027178 | 0.08656536 | 0.08656536
14.17858 | 46.0835 | 46.4655 | 46.29223 | -0.3820011 | 0.08663694 | 0.08663694
14.18858 | 46.0755 | 46.45308 | 46.27966 | -0.37758 | 0.08670862 | 0.08670862
14.19857 | 46.0672 | 46.44067 | 46.26711 | -0.3734668 | 0.08678033 | 0.08678033
14.20857 | 46.0668 | 46.42824 | 46.25453 | -0.3614367 | 0.08685221 | 0.08685221
14.21857 | 46.066 | 46.4158 | 46.24195 | -0.3498021 | 0.08692418 | 0.08692418
14.22857 | 46.0499 | 46.40336 | 46.22937 | -0.353463 | 0.08699625 | 0.08699625
14.23857 | 46.0525 | 46.39092 | 46.21678 | -0.3384196 | 0.08706842 | 0.08706842
14.24857 | 46.0752 | 46.37847 | 46.20419 | -0.3032717 | 0.08714069 | 0.08714069
14.25856 | 46.0676 | 46.36603 | 46.19161 | -0.2984318 | 0.08721298 | 0.08721298
14.26856 | 46.0404 | 46.35358 | 46.179 | -0.313175 | 0.08728545 | 0.08728545
14.27856 | 46.066 | 46.34111 | 46.1664 | -0.2751139 | 0.08735801 | 0.08735801
14.28856 | 46.0643 | 46.32865 | 46.15379 | -0.2643484 | 0.08743068 | 0.08743068
14.29856 | 46.0578 | 46.31618 | 46.14117 | -0.2583784 | 0.08750344 | 0.08750344
14.30855 | 46.063 | 46.30372 | 46.12856 | -0.2407166 | 0.08757623 | 0.08757623
14.31855 | 46.0631 | 46.29124 | 46.11594 | -0.228138 | 0.08764919 | 0.08764919
14.32855 | 46.0632 | 46.27875 | 46.10331 | -0.2155549 | 0.08772225 | 0.08772225
14.33855 | 46.0543 | 46.26627 | 46.09068 | -0.2119676 | 0.08779541 | 0.08779541
14.34855 | 46.0524 | 46.25378 | 46.07804 | -0.2013759 | 0.08786868 | 0.08786868
14.35855 | 46.0695 | 46.24128 | 46.0654 | -0.1717798 | 0.08794204 | 0.08794204
14.36854 | 46.0686 | 46.22879 | 46.05276 | -0.160192 | 0.08801544 | 0.08801544
14.37854 | 46.063 | 46.21629 | 46.04011 | -0.1532874 | 0.088089 | 0.088089
14.38854 | 46.0616 | 46.20378 | 46.02745 | -0.1421784 | 0.08816267 | 0.08816267
14.39854 | 46.0671 | 46.19127 | 46.01479 | -0.1241651 | 0.08823644 | 0.08823644
14.40854 | 46.0452 | 46.17875 | 46.00213 | -0.1335476 | 0.08831031 | 0.08831031
14.41854 | 46.0465 | 46.16623 | 45.98946 | -0.1197258 | 0.08838428 | 0.08838428
14.42853 | 46.057 | 46.15371 | 45.9768 | -0.09671231 | 0.08845829 | 0.08845829
14.43853 | 46.0468 | 46.14118 | 45.96412 | -0.09438199 | 0.08853246 | 0.08853246
14.44853 | 46.0414 | 46.12865 | 45.95143 | -0.08724744 | 0.08860675 | 0.08860675
14.45853 | 46.0371 | 46.11611 | 45.93875 | -0.07900865 | 0.08868113 | 0.08868113
14.46853 | 46.046 | 46.10357 | 45.92605 | -0.05756565 | 0.08875562 | 0.08875562
14.47853 | 46.0325 | 46.09102 | 45.91336 | -0.05851842 | 0.08883021 | 0.08883021
14.48852 | 46.0329 | 46.07848 | 45.90067 | -0.04557955 | 0.08890483 | 0.08890483
14.49852 | 46.0191 | 46.06592 | 45.88796 | -0.04682392 | 0.08897962 | 0.08897962
14.50852 | 46.0107 | 46.05336 | 45.87526 | -0.04266412 | 0.08905453 | 0.08905453
14.51852 | 46.0104 | 46.0408 | 45.86254 | -0.03040015 | 0.08912954 | 0.08912954
14.52852 | 46.0096 | 46.02823 | 45.84982 | -0.018632 | 0.08920466 | 0.08920466
14.53852 | 45.9835 | 46.01566 | 45.8371 | -0.03215969 | 0.08927987 | 0.08927987
14.54851 | 45.9937 | 46.0031 | 45.82439 | -0.009395819 | 0.08935512 | 0.08935512
14.55851 | 45.9949 | 45.99052 | 45.81165 | 0.004384789 | 0.08943054 | 0.08943054
14.56851 | 45.971 | 45.97793 | 45.79892 | -0.006930488 | 0.08950607 | 0.08950607
14.57851 | 45.9714 | 45.96534 | 45.78618 | 0.006058335 | 0.08958172 | 0.08958172
14.58851 | 45.9815 | 45.95275 | 45.77343 | 0.02875128 | 0.08965747 | 0.08965747
14.59851 | 45.9733 | 45.94015 | 45.76069 | 0.03314833 | 0.08973332 | 0.08973332
14.6085 | 45.9661 | 45.92756 | 45.74794 | 0.03853688 | 0.0898092 | 0.0898092
14.6185 | 45.9394 | 45.91496 | 45.73519 | 0.02444209 | 0.08988527 | 0.08988527
14.6285 | 45.9471 | 45.90235 | 45.72243 | 0.04475142 | 0.08996143 | 0.08996143
14.6385 | 45.9462 | 45.88974 | 45.70966 | 0.05646477 | 0.09003771 | 0.09003771
14.6485 | 45.9273 | 45.87712 | 45.69689 | 0.05018217 | 0.09011411 | 0.09011411
14.6585 | 45.929 | 45.8645 | 45.68412 | 0.06450363 | 0.0901906 | 0.0901906
14.66849 | 45.9068 | 45.85188 | 45.67135 | 0.0549165 | 0.09026713 | 0.09026713
14.67849 | 45.9164 | 45.83925 | 45.65857 | 0.07714601 | 0.09034385 | 0.09034385
14.68849 | 45.9156 | 45.82662 | 45.64578 | 0.08897955 | 0.09042066 | 0.09042066
14.69849 | 45.9091 | 45.81398 | 45.63299 | 0.0951171 | 0.09049758 | 0.09049758
14.70849 | 45.924 | 45.80134 | 45.62019 | 0.1226586 | 0.09057463 | 0.09057463
14.71848 | 45.9208 | 45.78871 | 45.60741 | 0.1320915 | 0.0906517 | 0.0906517
14.72848 | 45.8981 | 45.77606 | 45.5946 | 0.122041 | 0.09072896 | 0.09072896
14.73848 | 45.9015 | 45.76341 | 45.58179 | 0.1380945 | 0.09080633 | 0.09080633
14.74848 | 45.8882 | 45.75075 | 45.56898 | 0.1374519 | 0.0908838 | 0.0908838
14.75848 | 45.8935 | 45.73809 | 45.55616 | 0.1554133 | 0.09096139 | 0.09096139
14.76848 | 45.8896 | 45.72542 | 45.54334 | 0.1641786 | 0.09103909 | 0.09103909
14.77847 | 45.8725 | 45.71276 | 45.53053 | 0.1597352 | 0.09111682 | 0.09111682
14.78847 | 45.8915 | 45.70009 | 45.5177 | 0.1914084 | 0.09119475 | 0.09119475
14.79847 | 45.8776 | 45.68741 | 45.50487 | 0.1901855 | 0.09127278 | 0.09127278
14.80847 | 45.915 | 45.67473 | 45.49203 | 0.2402665 | 0.09135093 | 0.09135093
14.81847 | 45.8765 | 45.66205 | 45.47919 | 0.2144514 | 0.09142918 | 0.09142918
14.82847 | 45.868 | 45.64936 | 45.46634 | 0.2186401 | 0.09150755 | 0.09150755
14.83846 | 45.8949 | 45.63668 | 45.45351 | 0.2582201 | 0.09158595 | 0.09158595
14.84846 | 45.8984 | 45.62398 | 45.44065 | 0.2744166 | 0.09166455 | 0.09166455
14.85846 | 45.889 | 45.61128 | 45.4278 | 0.277717 | 0.09174327 | 0.09174327
14.86846 | 45.9025 | 45.59858 | 45.41493 | 0.3039212 | 0.09182209 | 0.09182209
14.87846 | 45.873 | 45.58587 | 45.40207 | 0.2871293 | 0.09190102 | 0.09190102
14.88846 | 45.8905 | 45.57316 | 45.3892 | 0.3173412 | 0.09198006 | 0.09198006
14.89845 | 45.8887 | 45.56046 | 45.37634 | 0.3282441 | 0.09205915 | 0.09205915
14.90845 | 45.8896 | 45.54774 | 45.36346 | 0.3418637 | 0.09213843 | 0.09213843
14.91845 | 45.9056 | 45.53501 | 45.35058 | 0.370587 | 0.09221782 | 0.09221782
14.92845 | 45.8811 | 45.52229 | 45.33769 | 0.3588141 | 0.09229733 | 0.09229733
14.93845 | 45.8808 | 45.50956 | 45.3248 | 0.371245 | 0.09237696 | 0.09237696
14.94845 | 45.8906 | 45.49682 | 45.31191 | 0.3937797 | 0.09245669 | 0.09245669
14.95844 | 45.8891 | 45.48409 | 45.29902 | 0.4050053 | 0.09253647 | 0.09253647
14.96844 | 45.8961 | 45.47135 | 45.28612 | 0.4247475 | 0.09261644 | 0.09261644
14.97844 | 45.893 | 45.45861 | 45.27321 | 0.4343934 | 0.09269653 | 0.09269653
14.98844 | 45.866 | 45.44586 | 45.2603 | 0.4201431 | 0.09277674 | 0.09277674
14.99844 | 45.8973 | 45.4331 | 45.24739 | 0.4641965 | 0.09285707 | 0.09285707
15.00844 | 45.8727 | 45.42035 | 45.23447 | 0.4523536 | 0.0929375 | 0.0929375
15.01843 | 45.8894 | 45.4076 | 45.22156 | 0.4818016 | 0.09301798 | 0.09301798
15.02843 | 45.884 | 45.39483 | 45.20864 | 0.4891662 | 0.09309866 | 0.09309866
15.03843 | 45.8747 | 45.38207 | 45.19571 | 0.4926344 | 0.09317945 | 0.09317945
15.04843 | 45.868 | 45.36929 | 45.18277 | 0.4987062 | 0.09326037 | 0.09326037
15.05843 | 45.8574 | 45.35652 | 45.16984 | 0.5008818 | 0.0933414 | 0.0933414
15.06843 | 45.8592 | 45.34374 | 45.15689 | 0.515461 | 0.09342255 | 0.09342255
15.07842 | 45.8625 | 45.33097 | 45.14396 | 0.5315311 | 0.09350374 | 0.09350374
15.08842 | 45.8364 | 45.31818 | 45.13101 | 0.5182176 | 0.09358514 | 0.09358514
15.09842 | 45.841 | 45.30539 | 45.11806 | 0.5356077 | 0.09366665 | 0.09366665
15.10842 | 45.846 | 45.2926 | 45.1051 | 0.5534015 | 0.09374828 | 0.09374828
15.11842 | 45.8375 | 45.2798 | 45.09214 | 0.5576989 | 0.09383004 | 0.09383004
15.12841 | 45.8527 | 45.26701 | 45.07919 | 0.5856871 | 0.09391183 | 0.09391183
15.13841 | 45.8234 | 45.25421 | 45.06622 | 0.5691916 | 0.09399383 | 0.09399383
15.14841 | 45.8382 | 45.2414 | 45.05325 | 0.5967998 | 0.09407595 | 0.09407595
15.15841 | 45.8088 | 45.22859 | 45.04027 | 0.5802116 | 0.09415819 | 0.09415819
15.16841 | 45.833 | 45.21577 | 45.02729 | 0.6172269 | 0.09424055 | 0.09424055
15.17841 | 45.8138 | 45.20295 | 45.01431 | 0.6108457 | 0.09432304 | 0.09432304
15.1884 | 45.7903 | 45.19014 | 45.00133 | 0.6001553 | 0.09440557 | 0.09440557
15.1984 | 45.7775 | 45.17732 | 44.98834 | 0.6001813 | 0.0944883 | 0.0944883
15.2084 | 45.7936 | 45.16449 | 44.97535 | 0.6291108 | 0.09457116 | 0.09457116
15.2184 | 45.7878 | 45.15166 | 44.96235 | 0.6361438 | 0.09465415 | 0.09465415
15.2284 | 45.789 | 45.13882 | 44.94935 | 0.6501803 | 0.09473725 | 0.09473725
15.2384 | 45.7986 | 45.12598 | 44.93634 | 0.6726204 | 0.09482048 | 0.09482048
15.24839 | 45.7746 | 45.11315 | 44.92334 | 0.6614511 | 0.09490376 | 0.09490376
15.25839 | 45.7844 | 45.1003 | 44.91033 | 0.6840981 | 0.09498724 | 0.09498724
15.26839 | 45.7839 | 45.08745 | 44.89731 | 0.6964486 | 0.09507085 | 0.09507085
15.27839 | 45.7669 | 45.0746 | 44.88429 | 0.6923025 | 0.09515458 | 0.09515458
15.28839 | 45.7772 | 45.06174 | 44.87126 | 0.7154599 | 0.09523844 | 0.09523844
15.29839 | 45.7574 | 45.04888 | 44.85823 | 0.7085208 | 0.09532243 | 0.09532243
15.30838 | 45.7306 | 45.03603 | 44.84521 | 0.6945722 | 0.09540646 | 0.09540646
15.31838 | 45.742 | 45.02316 | 44.83218 | 0.7188399 | 0.09549072 | 0.09549072
15.32838 | 45.7508 | 45.01029 | 44.81914 | 0.7405111 | 0.09557509 | 0.09557509
15.33838 | 45.7409 | 44.99741 | 44.8061 | 0.7434856 | 0.09565958 | 0.09565958
15.34838 | 45.7662 | 44.98454 | 44.79305 | 0.7816636 | 0.09574421 | 0.09574421
15.35838 | 45.746 | 44.97166 | 44.78 | 0.774345 | 0.09582896 | 0.09582896
15.36837 | 45.761 | 44.95878 | 44.76696 | 0.8022168 | 0.09591377 | 0.09591377
15.37837 | 45.7532 | 44.9459 | 44.7539 | 0.8073049 | 0.09599879 | 0.09599879
15.38837 | 45.754 | 44.933 | 44.74084 | 0.8209964 | 0.09608394 | 0.09608394
15.39837 | 45.7741 | 44.92011 | 44.72777 | 0.8539912 | 0.09616921 | 0.09616921
15.40837 | 45.7205 | 44.90721 | 44.7147 | 0.8132894 | 0.09625463 | 0.09625463
15.41837 | 45.7313 | 44.89431 | 44.70163 | 0.8369909 | 0.09634017 | 0.09634017
15.42836 | 45.724 | 44.88142 | 44.68857 | 0.8425828 | 0.09642576 | 0.09642576
15.43836 | 45.7237 | 44.86851 | 44.67549 | 0.855191 | 0.09651157 | 0.09651157
15.44836 | 45.7342 | 44.8556 | 44.6624 | 0.8786024 | 0.09659751 | 0.09659751
15.45836 | 45.7305 | 44.84268 | 44.64932 | 0.8878172 | 0.09668358 | 0.09668358
15.46836 | 45.7066 | 44.82976 | 44.63623 | 0.8768353 | 0.09676978 | 0.09676978
15.47836 | 45.7202 | 44.81684 | 44.62313 | 0.9033566 | 0.09685612 | 0.09685612
15.48835 | 45.7186 | 44.80393 | 44.61005 | 0.9146683 | 0.0969425 | 0.0969425
15.49835 | 45.7278 | 44.791 | 44.59695 | 0.9367961 | 0.09702911 | 0.09702911
15.50835 | 45.7116 | 44.77807 | 44.58384 | 0.9335273 | 0.09711586 | 0.09711586
15.51835 | 45.7204 | 44.76514 | 44.57073 | 0.9552616 | 0.09720274 | 0.09720274
15.52835 | 45.6767 | 44.7522 | 44.55762 | 0.9244992 | 0.09728975 | 0.09728975
15.53834 | 45.6944 | 44.73927 | 44.54452 | 0.9551271 | 0.09737681 | 0.09737681
15.54834 | 45.7076 | 44.72633 | 44.5314 | 0.9812712 | 0.0974641 | 0.0974641
15.55834 | 45.6873 | 44.71338 | 44.51828 | 0.9739184 | 0.09755152 | 0.09755152
15.56834 | 45.6854 | 44.70043 | 44.50515 | 0.9849689 | 0.09763909 | 0.09763909
15.57834 | 45.6535 | 44.68748 | 44.49202 | 0.9660225 | 0.09772679 | 0.09772679
15.58834 | 45.655 | 44.67452 | 44.47889 | 0.9804793 | 0.09781463 | 0.09781463
15.59833 | 45.6608 | 44.66157 | 44.46577 | 0.9992263 | 0.09790252 | 0.09790252
15.60833 | 45.6568 | 44.64861 | 44.45263 | 1.008189 | 0.09799063 | 0.09799063
15.61833 | 45.6315 | 44.63564 | 44.43949 | 0.9958558 | 0.09807889 | 0.09807889
15.62833 | 45.6431 | 44.62267 | 44.42634 | 1.020425 | 0.09816729 | 0.09816729
15.63833 | 45.6441 | 44.6097 | 44.41319 | 1.034398 | 0.09825582 | 0.09825582
15.64833 | 45.6521 | 44.59673 | 44.40004 | 1.055373 | 0.09834451 | 0.09834451
15.65832 | 45.6335 | 44.58376 | 44.38689 | 1.049739 | 0.09843323 | 0.09843323
15.66832 | 45.6421 | 44.57078 | 44.37373 | 1.071321 | 0.0985222 | 0.0985222
15.67832 | 45.6114 | 44.55779 | 44.36057 | 1.053606 | 0.0986113 | 0.0986113
15.68832 | 45.6118 | 44.54481 | 44.3474 | 1.066994 | 0.09870055 | 0.09870055
15.69832 | 45.6137 | 44.53181 | 44.33423 | 1.081886 | 0.09878994 | 0.09878994
15.70832 | 45.617 | 44.51882 | 44.32106 | 1.09818 | 0.09887947 | 0.09887947
15.71831 | 45.5969 | 44.50584 | 44.3079 | 1.091064 | 0.09896906 | 0.09896906
15.72831 | 45.6029 | 44.49284 | 44.29472 | 1.110064 | 0.09905889 | 0.09905889
15.73831 | 45.5866 | 44.47983 | 44.28153 | 1.106768 | 0.09914885 | 0.09914885
15.74831 | 45.5902 | 44.46683 | 44.26835 | 1.123374 | 0.09923897 | 0.09923897
15.75831 | 45.6149 | 44.45382 | 44.25516 | 1.161084 | 0.09932923 | 0.09932923
15.76831 | 45.5962 | 44.4408 | 44.24196 | 1.155396 | 0.09941964 | 0.09941964
15.7783 | 45.6078 | 44.4278 | 44.22878 | 1.179999 | 0.09951011 | 0.09951011
15.7883 | 45.5935 | 44.41478 | 44.21558 | 1.178717 | 0.09960081 | 0.09960081
15.7983 | 45.6013 | 44.40176 | 44.20238 | 1.199538 | 0.09969166 | 0.09969166
15.8083 | 45.5845 | 44.38874 | 44.18917 | 1.195763 | 0.09978265 | 0.09978265
15.8183 | 45.5954 | 44.37571 | 44.17596 | 1.21969 | 0.09987381 | 0.09987381
15.8283 | 45.5945 | 44.36268 | 44.16275 | 1.231821 | 0.09996511 | 0.09996511
15.83829 | 45.5844 | 44.34966 | 44.14955 | 1.234741 | 0.1000565 | 0.1000565
15.84829 | 45.5739 | 44.33662 | 44.13633 | 1.237277 | 0.1001481 | 0.1001481
15.85829 | 45.6077 | 44.32358 | 44.1231 | 1.284116 | 0.1002398 | 0.1002398
15.86829 | 45.5795 | 44.31054 | 44.10988 | 1.268958 | 0.1003317 | 0.1003317
15.87829 | 45.5908 | 44.2975 | 44.09665 | 1.293303 | 0.1004238 | 0.1004238
15.88829 | 45.5762 | 44.28445 | 44.08342 | 1.291751 | 0.100516 | 0.100516
15.89828 | 45.5739 | 44.27141 | 44.07019 | 1.302489 | 0.1006083 | 0.1006083
15.90828 | 45.5932 | 44.25836 | 44.05696 | 1.334843 | 0.1007008 | 0.1007008
15.91828 | 45.58 | 44.2453 | 44.04371 | 1.334699 | 0.1007935 | 0.1007935
15.92828 | 45.6076 | 44.23224 | 44.03047 | 1.375358 | 0.1008863 | 0.1008863
15.93828 | 45.5874 | 44.21918 | 44.01722 | 1.368221 | 0.1009793 | 0.1009793
15.94827 | 45.5906 | 44.20613 | 44.00398 | 1.384473 | 0.1010723 | 0.1010723
15.95827 | 45.6066 | 44.19306 | 43.99073 | 1.413541 | 0.1011656 | 0.1011656
15.96827 | 45.6038 | 44.17999 | 43.97747 | 1.423811 | 0.1012591 | 0.1012591
15.97827 | 45.6084 | 44.16692 | 43.96421 | 1.441485 | 0.1013527 | 0.1013527
15.98827 | 45.5938 | 44.15384 | 43.95095 | 1.439961 | 0.1014464 | 0.1014464
15.99827 | 45.5884 | 44.14076 | 43.93768 | 1.44764 | 0.1015404 | 0.1015404
16.00826 | 45.5912 | 44.12769 | 43.92442 | 1.463509 | 0.1016344 | 0.1016344
16.01826 | 45.5744 | 44.11461 | 43.91115 | 1.459794 | 0.1017286 | 0.1017286
16.02826 | 45.5819 | 44.10152 | 43.89787 | 1.480381 | 0.101823 | 0.101823
16.03826 | 45.5929 | 44.08843 | 43.88459 | 1.504472 | 0.1019176 | 0.1019176
16.04826 | 45.5733 | 44.07534 | 43.87131 | 1.497965 | 0.1020124 | 0.1020124
16.05826 | 45.5816 | 44.06224 | 43.85802 | 1.519361 | 0.1021072 | 0.1021072
16.06825 | 45.6162 | 44.04915 | 43.84475 | 1.567046 | 0.1022022 | 0.1022022
16.07825 | 45.5946 | 44.03605 | 43.83146 | 1.558547 | 0.1022974 | 0.1022974
16.08825 | 45.591 | 44.02295 | 43.81816 | 1.568051 | 0.1023928 | 0.1023928
16.09825 | 45.5935 | 44.00984 | 43.80487 | 1.583658 | 0.1024884 | 0.1024884
16.10825 | 45.5897 | 43.99673 | 43.79156 | 1.592967 | 0.1025841 | 0.1025841
16.11825 | 45.5752 | 43.98362 | 43.77826 | 1.591579 | 0.10268 | 0.10268
16.12824 | 45.5695 | 43.97052 | 43.76497 | 1.59898 | 0.102776 | 0.102776
16.13824 | 45.5884 | 43.9574 | 43.75166 | 1.630998 | 0.1028722 | 0.1028722
16.14824 | 45.5572 | 43.94428 | 43.73834 | 1.612918 | 0.1029686 | 0.1029686
16.15824 | 45.5591 | 43.93116 | 43.72503 | 1.62794 | 0.1030652 | 0.1030652
16.16824 | 45.5871 | 43.91803 | 43.71171 | 1.669066 | 0.1031619 | 0.1031619
16.17824 | 45.5709 | 43.90491 | 43.69839 | 1.665994 | 0.1032588 | 0.1032588
16.18823 | 45.5751 | 43.89179 | 43.68508 | 1.683311 | 0.1033558 | 0.1033558
16.19823 | 45.5841 | 43.87866 | 43.67175 | 1.705444 | 0.1034531 | 0.1034531
16.20823 | 45.5868 | 43.86552 | 43.65842 | 1.72128 | 0.1035505 | 0.1035505
16.21823 | 45.567 | 43.85238 | 43.64509 | 1.714618 | 0.1036481 | 0.1036481
16.22823 | 45.5882 | 43.83924 | 43.63175 | 1.748959 | 0.1037459 | 0.1037459
16.23823 | 45.5857 | 43.8261 | 43.61841 | 1.759602 | 0.1038438 | 0.1038438
16.24822 | 45.5599 | 43.81296 | 43.60508 | 1.746935 | 0.1039419 | 0.1039419
16.25822 | 45.5612 | 43.79982 | 43.59174 | 1.761384 | 0.1040402 | 0.1040402
16.26822 | 45.5934 | 43.78666 | 43.57839 | 1.806735 | 0.1041387 | 0.1041387
16.27822 | 45.5825 | 43.77351 | 43.56504 | 1.808989 | 0.1042373 | 0.1042373
16.28822 | 45.5677 | 43.76036 | 43.55168 | 1.807345 | 0.1043362 | 0.1043362
16.29821 | 45.5882 | 43.74721 | 43.53834 | 1.84099 | 0.1044351 | 0.1044351
16.30821 | 45.5716 | 43.73405 | 43.52498 | 1.837552 | 0.1045343 | 0.1045343
16.31821 | 45.583 | 43.72088 | 43.51162 | 1.862115 | 0.1046337 | 0.1046337
16.32821 | 45.5744 | 43.70772 | 43.49825 | 1.866681 | 0.1047333 | 0.1047333
16.33821 | 45.5835 | 43.69455 | 43.48488 | 1.88895 | 0.104833 | 0.104833
16.34821 | 45.5883 | 43.68138 | 43.47151 | 1.906921 | 0.104933 | 0.104933
16.3582 | 45.5694 | 43.66822 | 43.45815 | 1.901181 | 0.105033 | 0.105033
16.3682 | 45.6156 | 43.65504 | 43.44478 | 1.960557 | 0.1051333 | 0.1051333
16.3782 | 45.6189 | 43.64186 | 43.4314 | 1.977036 | 0.1052338 | 0.1052338
16.3882 | 45.6152 | 43.62868 | 43.41801 | 1.986517 | 0.1053345 | 0.1053345
16.3982 | 45.6175 | 43.6155 | 43.40463 | 2.002 | 0.1054354 | 0.1054354
16.4082 | 45.6157 | 43.60231 | 43.39124 | 2.013386 | 0.1055364 | 0.1055364
16.41819 | 45.5934 | 43.58914 | 43.37786 | 2.00426 | 0.1056376 | 0.1056376
16.42819 | 45.6008 | 43.57595 | 43.36447 | 2.024851 | 0.105739 | 0.105739
16.43819 | 45.6013 | 43.56276 | 43.35107 | 2.038544 | 0.1058407 | 0.1058407
16.44819 | 45.6 | 43.54956 | 43.33768 | 2.050439 | 0.1059425 | 0.1059425
16.45819 | 45.5892 | 43.53636 | 43.32427 | 2.052836 | 0.1060445 | 0.1060445
16.46819 | 45.5959 | 43.52316 | 43.31087 | 2.072736 | 0.1061468 | 0.1061468
16.47818 | 45.6076 | 43.50997 | 43.29748 | 2.097625 | 0.1062491 | 0.1062491
16.48818 | 45.5869 | 43.49677 | 43.28407 | 2.09013 | 0.1063517 | 0.1063517
16.49818 | 45.6103 | 43.48374 | 43.27065 | 2.126565 | 0.1065405 | 0.1065405
16.50818 | 45.603 | 43.47053 | 43.25724 | 2.132474 | 0.1066435 | 0.1066435
16.51818 | 45.5925 | 43.45731 | 43.24382 | 2.135185 | 0.1067468 | 0.1067468
16.52818 | 45.5958 | 43.4441 | 43.2304 | 2.151699 | 0.1068502 | 0.1068502
16.53817 | 45.5926 | 43.4309 | 43.21699 | 2.161702 | 0.1069538 | 0.1069538
16.54817 | 45.5927 | 43.41768 | 43.20356 | 2.17502 | 0.1070576 | 0.1070576
16.55817 | 45.5718 | 43.40446 | 43.19014 | 2.16734 | 0.1071617 | 0.1071617
16.56817 | 45.599 | 43.39124 | 43.1767 | 2.207763 | 0.107266 | 0.107266
16.57817 | 45.6023 | 43.37801 | 43.16327 | 2.224288 | 0.1073705 | 0.1073705
16.58817 | 45.5834 | 43.36478 | 43.14983 | 2.218615 | 0.1074751 | 0.1074751
16.59816 | 45.5673 | 43.35157 | 43.13641 | 2.215731 | 0.1075799 | 0.1075799
16.60816 | 45.57 | 43.33834 | 43.12297 | 2.231663 | 0.107685 | 0.107685
16.61816 | 45.5539 | 43.3251 | 43.10952 | 2.228797 | 0.1077904 | 0.1077904
16.62816 | 45.5519 | 43.31187 | 43.09608 | 2.240033 | 0.1078959 | 0.1078959
16.63816 | 45.5411 | 43.29863 | 43.08263 | 2.242471 | 0.1080016 | 0.1080016
16.64816 | 45.5463 | 43.28539 | 43.06917 | 2.260911 | 0.1081076 | 0.1081076
16.65815 | 45.5474 | 43.27216 | 43.05573 | 2.275241 | 0.1082137 | 0.1082137
16.66815 | 45.5379 | 43.25891 | 43.04227 | 2.278985 | 0.1083201 | 0.1083201
16.67815 | 45.5658 | 43.24567 | 43.02881 | 2.320132 | 0.1084267 | 0.1084267
16.68815 | 45.5553 | 43.23242 | 43.01535 | 2.322881 | 0.1085335 | 0.1085335
16.69815 | 45.548 | 43.21917 | 43.00189 | 2.328832 | 0.1086406 | 0.1086406
16.70814 | 45.5308 | 43.20593 | 42.98843 | 2.324872 | 0.1087478 | 0.1087478
16.71814 | 45.5265 | 43.19267 | 42.97496 | 2.333827 | 0.1088553 | 0.1088553
16.72814 | 45.5213 | 43.17942 | 42.96149 | 2.341884 | 0.108963 | 0.108963
16.73814 | 45.5151 | 43.16616 | 42.94801 | 2.348943 | 0.109071 | 0.109071
16.74814 | 45.5121 | 43.15298 | 42.93454 | 2.359119 | 0.1092222 | 0.1092222
16.75814 | 45.517 | 43.13972 | 42.92106 | 2.377282 | 0.1093306 | 0.1093306
16.76813 | 45.5053 | 43.12647 | 42.90759 | 2.378834 | 0.1094392 | 0.1094392
16.77813 | 45.497 | 43.1132 | 42.8941 | 2.383802 | 0.1095481 | 0.1095481
16.78813 | 45.5075 | 43.09993 | 42.88061 | 2.407571 | 0.1096572 | 0.1096572
16.79813 | 45.4833 | 43.08666 | 42.86712 | 2.396643 | 0.1097666 | 0.1097666
16.80813 | 45.4759 | 43.07338 | 42.85363 | 2.402516 | 0.1098762 | 0.1098762
16.81813 | 45.4779 | 43.06011 | 42.84014 | 2.417792 | 0.1099861 | 0.1099861
16.82812 | 45.4816 | 43.04684 | 42.82665 | 2.434756 | 0.1100961 | 0.1100961
16.83812 | 45.4478 | 43.03356 | 42.81315 | 2.414235 | 0.1102064 | 0.1102064
16.84812 | 45.4534 | 43.02028 | 42.79965 | 2.433116 | 0.110317 | 0.110317
16.85812 | 45.4664 | 43.007 | 42.78614 | 2.4594 | 0.1104278 | 0.1104278
16.86812 | 45.444 | 42.99372 | 42.77264 | 2.450285 | 0.1105389 | 0.1105389
16.87812 | 45.4839 | 42.98043 | 42.75913 | 2.503472 | 0.1106503 | 0.1106503
16.88811 | 45.4583 | 42.96715 | 42.74563 | 2.491148 | 0.1107617 | 0.1107617
16.89811 | 45.4613 | 42.95386 | 42.73211 | 2.507439 | 0.1108736 | 0.1108736
16.90811 | 45.4447 | 42.94057 | 42.7186 | 2.504131 | 0.1109857 | 0.1109857
16.91811 | 45.446 | 42.92727 | 42.70508 | 2.518726 | 0.111098 | 0.111098
16.92811 | 45.4404 | 42.91398 | 42.69156 | 2.526422 | 0.1112106 | 0.1112106
16.93811 | 45.4277 | 42.90068 | 42.67803 | 2.527021 | 0.1113235 | 0.1113235
16.9481 | 45.4083 | 42.88739 | 42.66452 | 2.520908 | 0.1114365 | 0.1114365
16.9581 | 45.4371 | 42.87409 | 42.65099 | 2.56301 | 0.1115499 | 0.1115499
16.9681 | 45.4387 | 42.86079 | 42.63746 | 2.577914 | 0.1116636 | 0.1116636
16.9781 | 45.4362 | 42.84748 | 42.62393 | 2.588719 | 0.1117775 | 0.1117775
16.9881 | 45.4302 | 42.83417 | 42.61039 | 2.596027 | 0.1118917 | 0.1118917
16.9981 | 45.4278 | 42.82086 | 42.59685 | 2.606936 | 0.1120062 | 0.1120062
17.00809 | 45.4169 | 42.80757 | 42.58332 | 2.609333 | 0.1121208 | 0.1121208
17.01809 | 45.4112 | 42.79425 | 42.56978 | 2.616946 | 0.1122359 | 0.1122359
17.02809 | 45.4006 | 42.78094 | 42.55624 | 2.619661 | 0.1123512 | 0.1123512
17.03809 | 45.4158 | 42.76762 | 42.54269 | 2.648177 | 0.1124668 | 0.1124668
17.04809 | 45.3761 | 42.75431 | 42.52914 | 2.621795 | 0.1125826 | 0.1125826
17.05809 | 45.3967 | 42.74099 | 42.51559 | 2.655714 | 0.1126988 | 0.1126988
17.06808 | 45.3837 | 42.72768 | 42.50205 | 2.656022 | 0.1128151 | 0.1128151
17.07808 | 45.3912 | 42.71435 | 42.48849 | 2.676845 | 0.1129319 | 0.1129319
17.08808 | 45.3788 | 42.70103 | 42.47493 | 2.67777 | 0.1130489 | 0.1130489
17.09808 | 45.3785 | 42.6877 | 42.46137 | 2.690796 | 0.1131662 | 0.1131662
17.10808 | 45.3725 | 42.67438 | 42.44781 | 2.698124 | 0.1132838 | 0.1132838
17.11807 | 45.3427 | 42.66106 | 42.43426 | 2.68164 | 0.1134017 | 0.1134017
17.12807 | 45.3595 | 42.64773 | 42.42069 | 2.711772 | 0.1135199 | 0.1135199
17.13807 | 45.3538 | 42.6344 | 42.40712 | 2.719404 | 0.1136384 | 0.1136384
17.14807 | 45.3526 | 42.62106 | 42.39355 | 2.731539 | 0.1137573 | 0.1137573
17.15807 | 45.3074 | 42.60773 | 42.37997 | 2.699675 | 0.1138764 | 0.1138764
17.16807 | 45.3521 | 42.59465 | 42.3664 | 2.757453 | 0.1141257 | 0.1141257
17.17806 | 45.3552 | 42.58132 | 42.35283 | 2.773878 | 0.1142454 | 0.1142454
17.18806 | 45.3317 | 42.56798 | 42.33925 | 2.763719 | 0.1143655 | 0.1143655
17.19806 | 45.3417 | 42.55464 | 42.32567 | 2.787061 | 0.114486 | 0.114486
17.20806 | 45.3058 | 42.5413 | 42.31208 | 2.764504 | 0.1146068 | 0.1146068
17.21806 | 45.321 | 42.52795 | 42.29849 | 2.793049 | 0.1147279 | 0.1147279
17.22806 | 45.3124 | 42.5146 | 42.28491 | 2.797796 | 0.1148494 | 0.1148494
17.23805 | 45.3139 | 42.50127 | 42.27133 | 2.812631 | 0.1149711 | 0.1149711
17.24805 | 45.3255 | 42.48792 | 42.25773 | 2.83758 | 0.1150932 | 0.1150932
17.25805 | 45.2713 | 42.47489 | 42.24414 | 2.796411 | 0.1153759 | 0.1153759
17.26805 | 45.3162 | 42.46154 | 42.23054 | 2.854663 | 0.1154987 | 0.1154987
17.27805 | 45.2897 | 42.44818 | 42.21694 | 2.841517 | 0.115622 | 0.115622
17.28805 | 45.3007 | 42.43483 | 42.20334 | 2.865872 | 0.1157455 | 0.1157455
17.29804 | 45.2994 | 42.42149 | 42.18975 | 2.877915 | 0.1158693 | 0.1158693
17.30804 | 45.2924 | 42.40813 | 42.17614 | 2.884273 | 0.1159936 | 0.1159936
17.31804 | 45.2887 | 42.39477 | 42.16253 | 2.893932 | 0.1161182 | 0.1161182
17.32804 | 45.2947 | 42.38141 | 42.14892 | 2.913292 | 0.1162432 | 0.1162432
17.33804 | 45.2858 | 42.36805 | 42.13531 | 2.917754 | 0.1163686 | 0.1163686
17.34804 | 45.2919 | 42.35468 | 42.12169 | 2.937217 | 0.1164944 | 0.1164944
17.35803 | 45.2703 | 42.34133 | 42.10809 | 2.928968 | 0.1166204 | 0.1166204
17.36803 | 45.262 | 42.32797 | 42.09447 | 2.934034 | 0.1167469 | 0.1167469
17.37803 | 45.2665 | 42.3146 | 42.08085 | 2.951901 | 0.1168738 | 0.1168738
17.38803 | 45.277 | 42.30123 | 42.06723 | 2.975769 | 0.1170011 | 0.1170011
17.39803 | 45.2649 | 42.28786 | 42.0536 | 2.977039 | 0.1171287 | 0.1171287
17.40803 | 45.256 | 42.27449 | 42.03998 | 2.981509 | 0.1172568 | 0.1172568
17.41802 | 45.2413 | 42.26126 | 42.02636 | 2.980038 | 0.11745 | 0.11745
17.42802 | 45.2627 | 42.24789 | 42.01273 | 3.014811 | 0.117579 | 0.117579
17.43802 | 45.2336 | 42.23451 | 41.9991 | 2.999085 | 0.1177083 | 0.1177083
17.44802 | 45.2375 | 42.22114 | 41.98546 | 3.016361 | 0.117838 | 0.117838
17.45802 | 45.2383 | 42.20776 | 41.97183 | 3.030537 | 0.1179682 | 0.1179682
17.46802 | 45.1789 | 42.19439 | 41.95819 | 2.984515 | 0.1180988 | 0.1180988
17.47801 | 45.2321 | 42.18102 | 41.94456 | 3.05108 | 0.1182297 | 0.1182297
17.48801 | 45.2257 | 42.16764 | 41.93092 | 3.05806 | 0.1183611 | 0.1183611
17.49801 | 45.203 | 42.15426 | 41.91727 | 3.048741 | 0.118493 | 0.118493
17.50801 | 45.1735 | 42.14104 | 41.90363 | 3.032462 | 0.1187054 | 0.1187054
17.51801 | 45.1962 | 42.12765 | 41.88998 | 3.068545 | 0.1188383 | 0.1188383
17.528 | 45.1881 | 42.11428 | 41.87634 | 3.073816 | 0.1189714 | 0.1189714
17.538 | 45.1602 | 42.1009 | 41.86269 | 3.0593 | 0.1191051 | 0.1191051
17.548 | 45.1604 | 42.08751 | 41.84904 | 3.072886 | 0.1192394 | 0.1192394
17.558 | 45.1576 | 42.07413 | 41.83538 | 3.083473 | 0.1193741 | 0.1193741
17.568 | 45.1067 | 42.06074 | 41.82172 | 3.045961 | 0.1195092 | 0.1195092
17.578 | 45.1639 | 42.04735 | 41.80806 | 3.116549 | 0.1196449 | 0.1196449
17.58799 | 45.1194 | 42.03397 | 41.79441 | 3.085425 | 0.1197809 | 0.1197809
17.59799 | 45.14 | 42.02058 | 41.78075 | 3.119416 | 0.1199175 | 0.1199175
17.60799 | 45.1017 | 42.00719 | 41.76708 | 3.094507 | 0.1200547 | 0.1200547
17.61799 | 45.1075 | 41.9938 | 41.75342 | 3.113699 | 0.1201924 | 0.1201924
17.62799 | 45.0933 | 41.98041 | 41.73975 | 3.112892 | 0.1203306 | 0.1203306
17.63799 | 45.0813 | 41.96701 | 41.72608 | 3.114285 | 0.1204693 | 0.1204693
17.64798 | 45.0682 | 41.95363 | 41.71242 | 3.114566 | 0.1206084 | 0.1206084
17.65798 | 45.06 | 41.94024 | 41.69874 | 3.119761 | 0.1207482 | 0.1207482
17.66798 | 45.0353 | 41.92684 | 41.68507 | 3.108457 | 0.1208886 | 0.1208886
17.67798 | 45.0589 | 41.91345 | 41.67139 | 3.145454 | 0.1210295 | 0.1210295
17.68798 | 45.0365 | 41.90005 | 41.65771 | 3.136451 | 0.1211709 | 0.1211709
17.69798 | 45.0354 | 41.88665 | 41.64403 | 3.148749 | 0.121313 | 0.121313
17.70797 | 45.0235 | 41.87327 | 41.63036 | 3.150234 | 0.1214555 | 0.1214555
17.71797 | 45.0143 | 41.85987 | 41.61667 | 3.154433 | 0.1215987 | 0.1215987
17.72797 | 44.9898 | 41.84647 | 41.60298 | 3.143333 | 0.1217425 | 0.1217425
17.73797 | 44.9986 | 41.83307 | 41.58929 | 3.165533 | 0.1218869 | 0.1218869
17.74797 | 44.9777 | 41.81967 | 41.5756 | 3.158034 | 0.122032 | 0.122032
17.75797 | 44.9509 | 41.80627 | 41.56191 | 3.144635 | 0.1221776 | 0.1221776
17.76796 | 44.9537 | 41.79288 | 41.54823 | 3.160823 | 0.1223238 | 0.1223238
17.77796 | 44.9387 | 41.77947 | 41.53453 | 3.159225 | 0.1224707 | 0.1224707
17.78796 | 44.9649 | 41.76607 | 41.52084 | 3.198828 | 0.1226183 | 0.1226183
17.79796 | 44.9277 | 41.75267 | 41.50714 | 3.175031 | 0.1227666 | 0.1227666
17.80796 | 44.9396 | 41.73927 | 41.49343 | 3.200334 | 0.1229156 | 0.1229156
17.81796 | 44.9089 | 41.72586 | 41.47973 | 3.183038 | 0.1230652 | 0.1230652
17.82795 | 44.8962 | 41.71247 | 41.46604 | 3.183729 | 0.1232153 | 0.1232153
17.83795 | 44.9066 | 41.69907 | 41.45233 | 3.207533 | 0.1233664 | 0.1233664
17.84795 | 44.8822 | 41.68566 | 41.43863 | 3.196537 | 0.1235181 | 0.1235181
17.85795 | 44.8849 | 41.67226 | 41.42492 | 3.212642 | 0.1236706 | 0.1236706
17.86795 | 44.8705 | 41.65885 | 41.41121 | 3.211647 | 0.1238238 | 0.1238238
17.87795 | 44.8408 | 41.64545 | 41.39749 | 3.195352 | 0.1239778 | 0.1239778
17.88794 | 44.8802 | 41.63206 | 41.38379 | 3.248144 | 0.1241324 | 0.1241324
17.89794 | 44.8435 | 41.61865 | 41.37007 | 3.224849 | 0.1242879 | 0.1242879
17.90794 | 44.8541 | 41.60525 | 41.35636 | 3.248855 | 0.1244442 | 0.1244442
17.91794 | 44.8343 | 41.59184 | 41.34264 | 3.24246 | 0.1246013 | 0.1246013
17.92794 | 44.8347 | 41.57843 | 41.32892 | 3.256266 | 0.1247593 | 0.1247593
17.93793 | 44.8067 | 41.56504 | 41.31521 | 3.241658 | 0.1249179 | 0.1249179
17.94793 | 44.813 | 41.55164 | 41.30148 | 3.261363 | 0.1250775 | 0.1250775
17.95793 | 44.8134 | 41.53823 | 41.28776 | 3.275168 | 0.125238 | 0.125238
17.96793 | 44.8117 | 41.52483 | 41.27403 | 3.286873 | 0.1253994 | 0.1253994
17.97793 | 44.7774 | 41.51142 | 41.2603 | 3.265978 | 0.1255617 | 0.1255617
17.98793 | 44.7929 | 41.49802 | 41.24657 | 3.294882 | 0.1257248 | 0.1257248
17.99792 | 44.8015 | 41.48463 | 41.23285 | 3.316873 | 0.1258888 | 0.1258888
18.00792 | 44.7899 | 41.47122 | 41.21912 | 3.318677 | 0.1260538 | 0.1260538
18.01792 | 44.7812 | 41.45782 | 41.20538 | 3.323381 | 0.1262198 | 0.1262198
18.02792 | 44.7799 | 41.44442 | 41.19164 | 3.335484 | 0.1263868 | 0.1263868
18.03792 | 44.7644 | 41.43101 | 41.1779 | 3.333387 | 0.1265548 | 0.1265548
18.04792 | 44.7742 | 41.41761 | 41.16416 | 3.356589 | 0.1267238 | 0.1267238
18.05791 | 44.7471 | 41.40422 | 41.15044 | 3.342877 | 0.1268937 | 0.1268937
18.06791 | 44.7826 | 41.39082 | 41.13669 | 3.391779 | 0.1270648 | 0.1270648
18.07791 | 44.7092 | 41.37742 | 41.12295 | 3.331779 | 0.1272369 | 0.1272369
18.08791 | 44.7416 | 41.36402 | 41.1092 | 3.377579 | 0.1274102 | 0.1274102
18.09791 | 44.7368 | 41.35062 | 41.09545 | 3.386178 | 0.1275846 | 0.1275846
18.10791 | 44.7265 | 41.33722 | 41.0817 | 3.389277 | 0.1277601 | 0.1277601
18.1179 | 44.7097 | 41.32384 | 41.06797 | 3.385861 | 0.1279366 | 0.1279366
18.1279 | 44.7219 | 41.31044 | 41.05421 | 3.411457 | 0.1281144 | 0.1281144
18.1379 | 44.7128 | 41.29705 | 41.04046 | 3.415753 | 0.1282935 | 0.1282935
18.1479 | 44.6987 | 41.28365 | 41.0267 | 3.415048 | 0.1284738 | 0.1284738
18.1579 | 44.6762 | 41.27026 | 41.01295 | 3.405942 | 0.1286554 | 0.1286554
18.1679 | 44.7202 | 41.25687 | 40.99919 | 3.463334 | 0.1288382 | 0.1288382
18.17789 | 44.6151 | 41.24349 | 40.98544 | 3.371612 | 0.1290221 | 0.1290221
18.18789 | 44.6432 | 41.2301 | 40.97168 | 3.413102 | 0.1292076 | 0.1292076
18.19789 | 44.6848 | 41.21671 | 40.95792 | 3.468091 | 0.1293944 | 0.1293944
18.20789 | 44.6195 | 41.20332 | 40.94416 | 3.416179 | 0.1295826 | 0.1295826
18.21789 | 44.6276 | 41.18993 | 40.93039 | 3.437665 | 0.1297723 | 0.1297723
18.22789 | 44.6231 | 41.17655 | 40.91662 | 3.44655 | 0.1299633 | 0.1299633
18.23788 | 44.6096 | 41.16318 | 40.90287 | 3.44642 | 0.1301557 | 0.1301557
18.24788 | 44.5971 | 41.1498 | 40.8891 | 3.447301 | 0.1303498 | 0.1303498
18.25788 | 44.6009 | 41.13642 | 40.87533 | 3.464481 | 0.1305454 | 0.1305454
18.26788 | 44.6073 | 41.12304 | 40.86156 | 3.484259 | 0.1307426 | 0.1307426
18.27788 | 44.5332 | 41.10966 | 40.84778 | 3.423535 | 0.1309414 | 0.1309414
18.28787 | 44.529 | 41.0963 | 40.83402 | 3.432696 | 0.1311416 | 0.1311416
18.29787 | 44.5854 | 41.08293 | 40.82024 | 3.502469 | 0.1313437 | 0.1313437
18.30787 | 44.5329 | 41.06956 | 40.80647 | 3.463339 | 0.1315475 | 0.1315475
18.31787 | 44.5152 | 41.05619 | 40.79269 | 3.459007 | 0.1317531 | 0.1317531
18.32787 | 44.5169 | 41.04283 | 40.77891 | 3.474073 | 0.1319604 | 0.1319604
18.33787 | 44.496 | 41.02946 | 40.76512 | 3.466537 | 0.1321696 | 0.1321696
18.34786 | 44.5045 | 41.01612 | 40.75135 | 3.488385 | 0.1323804 | 0.1323804
18.35786 | 44.4956 | 41.00276 | 40.73757 | 3.492843 | 0.1325933 | 0.1325933
18.36786 | 44.4944 | 40.9894 | 40.72378 | 3.504999 | 0.1328082 | 0.1328082
18.37786 | 44.4209 | 40.97605 | 40.71 | 3.444853 | 0.1330251 | 0.1330251
18.38786 | 44.4342 | 40.9627 | 40.69621 | 3.471504 | 0.133244 | 0.133244
18.39786 | 44.4493 | 40.94935 | 40.68242 | 3.499951 | 0.133465 | 0.133465
18.40785 | 44.4118 | 40.93602 | 40.66864 | 3.475783 | 0.1336879 | 0.1336879
18.41785 | 44.4107 | 40.92268 | 40.65485 | 3.488025 | 0.1339132 | 0.1339132
18.42785 | 44.3829 | 40.90934 | 40.64105 | 3.473564 | 0.1341407 | 0.1341407
18.43785 | 44.3946 | 40.896 | 40.62726 | 3.498599 | 0.1343705 | 0.1343705
18.44785 | 44.3445 | 40.88267 | 40.61346 | 3.461831 | 0.1346027 | 0.1346027
18.45785 | 44.3993 | 40.86934 | 40.59967 | 3.529959 | 0.1348371 | 0.1348371
18.46784 | 44.3449 | 40.85603 | 40.58588 | 3.488871 | 0.1350738 | 0.1350738
18.47784 | 44.2926 | 40.84271 | 40.57208 | 3.449892 | 0.1353132 | 0.1353132
18.48784 | 44.2781 | 40.82939 | 40.55828 | 3.44871 | 0.1355551 | 0.1355551
18.49784 | 44.2979 | 40.81608 | 40.54448 | 3.481823 | 0.1357996 | 0.1357996
18.50784 | 44.2631 | 40.80277 | 40.53067 | 3.460332 | 0.1360468 | 0.1360468
18.51784 | 44.2527 | 40.78946 | 40.51687 | 3.463237 | 0.1362967 | 0.1362967
18.52783 | 44.2403 | 40.77618 | 40.50308 | 3.464125 | 0.136549 | 0.136549
18.53783 | 44.2099 | 40.76288 | 40.48927 | 3.447021 | 0.1368045 | 0.1368045
18.54783 | 44.2272 | 40.74959 | 40.47546 | 3.477613 | 0.1370629 | 0.1370629
18.55783 | 44.1933 | 40.7363 | 40.46165 | 3.457 | 0.1373242 | 0.1373242
18.56783 | 44.1695 | 40.72302 | 40.44784 | 3.446482 | 0.1375885 | 0.1375885
18.57783 | 44.1223 | 40.70974 | 40.43403 | 3.412559 | 0.1378559 | 0.1378559
18.58782 | 44.1137 | 40.69648 | 40.42023 | 3.417218 | 0.1381261 | 0.1381261
18.59782 | 44.1405 | 40.68321 | 40.40642 | 3.457285 | 0.1383999 | 0.1383999
18.60782 | 44.0877 | 40.66995 | 40.3926 | 3.417747 | 0.1386769 | 0.1386769
18.61782 | 44.0783 | 40.6567 | 40.37878 | 3.421602 | 0.1389572 | 0.1389572
18.62782 | 44.0603 | 40.64345 | 40.36497 | 3.416853 | 0.139241 | 0.139241
18.63782 | 44.0538 | 40.6302 | 40.35115 | 3.423597 | 0.1395283 | 0.1395283
18.64781 | 44.0541 | 40.61698 | 40.33734 | 3.437122 | 0.1398188 | 0.1398188
18.65781 | 44.0204 | 40.60375 | 40.32352 | 3.416654 | 0.1401132 | 0.1401132
18.66781 | 43.9622 | 40.59052 | 40.3097 | 3.37168 | 0.1404113 | 0.1404113
18.67781 | 43.9348 | 40.5773 | 40.29587 | 3.3575 | 0.1407132 | 0.1407132
18.68781 | 43.9382 | 40.56409 | 40.28205 | 3.374113 | 0.1410189 | 0.1410189
18.6978 | 43.9355 | 40.55089 | 40.26824 | 3.384606 | 0.1413282 | 0.1413282
18.7078 | 43.9179 | 40.53769 | 40.25441 | 3.380206 | 0.1416417 | 0.1416417
18.7178 | 43.9161 | 40.5245 | 40.24058 | 3.391598 | 0.1419593 | 0.1419593
18.7278 | 43.8776 | 40.51132 | 40.22675 | 3.366284 | 0.1422809 | 0.1422809
18.7378 | 43.8571 | 40.49814 | 40.21292 | 3.358962 | 0.1426068 | 0.1426068
18.7478 | 43.8806 | 40.48497 | 40.19909 | 3.395633 | 0.1429368 | 0.1429368
18.75779 | 43.8334 | 40.47182 | 40.18528 | 3.361583 | 0.1432708 | 0.1432708
18.76779 | 43.8033 | 40.45866 | 40.17144 | 3.344638 | 0.1436095 | 0.1436095
18.77779 | 43.7543 | 40.44551 | 40.15761 | 3.308786 | 0.1439525 | 0.1439525
18.78779 | 43.7512 | 40.43237 | 40.14377 | 3.318826 | 0.1443 | 0.1443
18.79779 | 43.7608 | 40.41924 | 40.12994 | 3.341558 | 0.144652 | 0.144652
18.80779 | 43.7368 | 40.40612 | 40.1161 | 3.330682 | 0.1450086 | 0.1450086
18.81778 | 43.7519 | 40.39302 | 40.10228 | 3.358885 | 0.1453693 | 0.1453693
18.82778 | 43.7193 | 40.37991 | 40.08844 | 3.339392 | 0.145735 | 0.145735
18.83778 | 43.7148 | 40.36681 | 40.0746 | 3.347992 | 0.1461054 | 0.1461054
18.84778 | 43.7024 | 40.35372 | 40.06076 | 3.348683 | 0.1464804 | 0.1464804
18.85778 | 43.6534 | 40.34063 | 40.04691 | 3.312766 | 0.14686 | 0.14686
18.86778 | 43.6255 | 40.32756 | 40.03307 | 3.29794 | 0.1472444 | 0.1472444
18.87777 | 43.5808 | 40.31451 | 40.01924 | 3.266293 | 0.147633 | 0.147633
18.88777 | 43.5866 | 40.30145 | 40.0054 | 3.28515 | 0.1480267 | 0.1480267
18.89777 | 43.5902 | 40.2884 | 39.99155 | 3.301799 | 0.148425 | 0.148425
18.90777 | 43.5698 | 40.27536 | 39.9777 | 3.294441 | 0.1488279 | 0.1488279
18.91777 | 43.5649 | 40.26233 | 39.96386 | 3.302573 | 0.1492353 | 0.1492353
18.92777 | 43.5461 | 40.2493 | 39.95001 | 3.296798 | 0.1496472 | 0.1496472
18.93776 | 43.5474 | 40.2363 | 39.93617 | 3.311102 | 0.1500631 | 0.1500631
18.94776 | 43.5075 | 40.22329 | 39.92232 | 3.284211 | 0.1504838 | 0.1504838
18.95776 | 43.4899 | 40.21029 | 39.90847 | 3.279613 | 0.1509086 | 0.1509086
18.96776 | 43.4288 | 40.19729 | 39.89462 | 3.231508 | 0.1513375 | 0.1513375
18.97776 | 43.4078 | 40.1843 | 39.88076 | 3.223495 | 0.1517703 | 0.1517703
18.98776 | 43.4016 | 40.17132 | 39.86691 | 3.230276 | 0.1522069 | 0.1522069
18.99775 | 43.4243 | 40.15836 | 39.85307 | 3.265938 | 0.1526467 | 0.1526467
19.00775 | 43.3993 | 40.14539 | 39.83921 | 3.253907 | 0.1530902 | 0.1530902
19.01775 | 43.374 | 40.13243 | 39.82536 | 3.24157 | 0.1535368 | 0.1535368
19.02775 | 43.3963 | 40.11947 | 39.8115 | 3.276829 | 0.1539863 | 0.1539863
19.03775 | 43.36 | 40.10652 | 39.79764 | 3.253483 | 0.1544384 | 0.1544384
19.04775 | 43.3324 | 40.09357 | 39.78378 | 3.238834 | 0.1548927 | 0.1548927
19.05774 | 43.2751 | 40.08063 | 39.76993 | 3.194469 | 0.1553485 | 0.1553485
19.06774 | 43.2539 | 40.06769 | 39.75607 | 3.186214 | 0.1558063 | 0.1558063
19.07774 | 43.2279 | 40.05474 | 39.74221 | 3.173158 | 0.1562652 | 0.1562652
19.08774 | 43.2289 | 40.0418 | 39.72835 | 3.187102 | 0.1567249 | 0.1567249
19.09774 | 43.2394 | 40.02885 | 39.71449 | 3.210545 | 0.1571848 | 0.1571848
19.10773 | 43.2094 | 40.01592 | 39.70063 | 3.193477 | 0.1576441 | 0.1576441
19.11773 | 43.1951 | 40.00298 | 39.68677 | 3.192124 | 0.1581031 | 0.1581031
19.12773 | 43.1803 | 39.99003 | 39.6729 | 3.190275 | 0.1585608 | 0.1585608
19.13773 | 43.1567 | 39.97707 | 39.65904 | 3.17963 | 0.1590166 | 0.1590166
19.14773 | 43.1219 | 39.96411 | 39.64517 | 3.157791 | 0.1594699 | 0.1594699
19.15773 | 43.1019 | 39.95114 | 39.6313 | 3.150758 | 0.1599202 | 0.1599202
19.16772 | 43.0507 | 39.93818 | 39.61745 | 3.112522 | 0.1603662 | 0.1603662
19.17772 | 43.0597 | 39.92519 | 39.60358 | 3.134507 | 0.1608083 | 0.1608083
19.18772 | 43.0235 | 39.9122 | 39.58971 | 3.111304 | 0.1612452 | 0.1612452
19.19772 | 43.0544 | 39.89919 | 39.57583 | 3.155213 | 0.1616763 | 0.1616763
19.20772 | 43.0029 | 39.88616 | 39.56196 | 3.116736 | 0.1621008 | 0.1621008
19.21772 | 43.0146 | 39.87313 | 39.54809 | 3.141475 | 0.162518 | 0.162518
19.22771 | 43.0105 | 39.86008 | 39.53423 | 3.150417 | 0.1629268 | 0.1629268
19.23771 | 42.9357 | 39.84701 | 39.52036 | 3.08869 | 0.1633271 | 0.1633271
19.24771 | 42.9205 | 39.83392 | 39.50648 | 3.086584 | 0.1637178 | 0.1637178
19.25771 | 42.8795 | 39.8208 | 39.4926 | 3.058699 | 0.1640982 | 0.1640982
19.26771 | 42.866 | 39.80766 | 39.47873 | 3.058337 | 0.1644676 | 0.1644676
19.27771 | 42.8177 | 39.7945 | 39.46485 | 3.023199 | 0.1648252 | 0.1648252
19.2877 | 42.8276 | 39.78133 | 39.45099 | 3.046273 | 0.16517 | 0.16517
19.2977 | 42.8237 | 39.76811 | 39.43711 | 3.055587 | 0.1655019 | 0.1655019
19.3077 | 42.8315 | 39.75487 | 39.42323 | 3.07663 | 0.1658201 | 0.1658201
19.3177 | 42.7833 | 39.7416 | 39.40935 | 3.041702 | 0.166124 | 0.166124
19.3277 | 42.7456 | 39.72829 | 39.39547 | 3.017305 | 0.1664129 | 0.1664129
19.3377 | 42.7196 | 39.71496 | 39.38159 | 3.004639 | 0.1666863 | 0.1666863
19.34769 | 42.6742 | 39.70161 | 39.36772 | 2.972593 | 0.1669436 | 0.1669436
19.35769 | 42.6766 | 39.68821 | 39.35384 | 2.988393 | 0.1671848 | 0.1671848
19.36769 | 42.6209 | 39.67477 | 39.33995 | 2.946127 | 0.1674094 | 0.1674094
19.37769 | 42.6173 | 39.6613 | 39.32607 | 2.955995 | 0.167617 | 0.167617
19.38769 | 42.6171 | 39.6478 | 39.31219 | 2.969299 | 0.1678076 | 0.1678076
19.39769 | 42.5772 | 39.63426 | 39.2983 | 2.942937 | 0.1679808 | 0.1679808
19.40768 | 42.5948 | 39.6207 | 39.28443 | 2.974098 | 0.1681365 | 0.1681365
19.41768 | 42.542 | 39.60709 | 39.27054 | 2.934907 | 0.168275 | 0.168275
19.42768 | 42.4982 | 39.59345 | 39.25666 | 2.904751 | 0.1683962 | 0.1683962
19.43768 | 42.4461 | 39.57977 | 39.24277 | 2.866331 | 0.1685002 | 0.1685002
19.44768 | 42.4482 | 39.56606 | 39.22888 | 2.882144 | 0.1685873 | 0.1685873
19.45768 | 42.4049 | 39.55231 | 39.21499 | 2.852592 | 0.1686577 | 0.1686577
19.46767 | 42.3786 | 39.53854 | 39.20112 | 2.84006 | 0.1687116 | 0.1687116
19.47767 | 42.347 | 39.52473 | 39.18723 | 2.822273 | 0.1687497 | 0.1687497
19.48767 | 42.3757 | 39.51088 | 39.17334 | 2.864818 | 0.1687723 | 0.1687723
19.49767 | 42.3753 | 39.49701 | 39.15945 | 2.878294 | 0.1687798 | 0.1687798
19.50767 | 42.3198 | 39.4831 | 39.14555 | 2.836699 | 0.1687729 | 0.1687729
19.51766 | 42.2923 | 39.46918 | 39.13168 | 2.823119 | 0.1687522 | 0.1687522
19.52766 | 42.2647 | 39.45522 | 39.11778 | 2.809479 | 0.1687182 | 0.1687182
19.53766 | 42.2136 | 39.44123 | 39.10389 | 2.772365 | 0.1686717 | 0.1686717
19.54766 | 42.1995 | 39.42722 | 39.09 | 2.772276 | 0.1686132 | 0.1686132
19.55766 | 42.1586 | 39.41319 | 39.0761 | 2.745409 | 0.1685437 | 0.1685437
19.56766 | 42.1407 | 39.39914 | 39.06221 | 2.741564 | 0.1684637 | 0.1684637
19.57765 | 42.1016 | 39.38508 | 39.04833 | 2.716524 | 0.1683741 | 0.1683741
19.58765 | 42.1516 | 39.37098 | 39.03443 | 2.780617 | 0.1682756 | 0.1682756
19.59765 | 42.1236 | 39.35687 | 39.02054 | 2.766726 | 0.1681688 | 0.1681688
19.60765 | 42.0844 | 39.34275 | 39.00664 | 2.741651 | 0.1680547 | 0.1680547
19.61765 | 42.0417 | 39.32861 | 38.99274 | 2.71309 | 0.1679338 | 0.1679338
19.62765 | 42.005 | 39.31446 | 38.97885 | 2.690541 | 0.1678071 | 0.1678071
19.63764 | 42.0211 | 39.30031 | 38.96496 | 2.720789 | 0.1676752 | 0.1676752
19.64764 | 41.9597 | 39.28614 | 38.95106 | 2.67356 | 0.1675387 | 0.1675387
19.65764 | 41.9237 | 39.27196 | 38.93716 | 2.65174 | 0.1673984 | 0.1673984
19.66764 | 41.9299 | 39.25777 | 38.92326 | 2.672126 | 0.1672549 | 0.1672549
19.67764 | 41.8771 | 39.24358 | 38.90936 | 2.633518 | 0.1671088 | 0.1671088
19.68764 | 41.9428 | 39.22939 | 38.89546 | 2.713414 | 0.1669608 | 0.1669608
19.69763 | 41.8931 | 39.2152 | 38.88158 | 2.677899 | 0.1668117 | 0.1668117
19.70763 | 41.8342 | 39.201 | 38.86768 | 2.6332 | 0.1666616 | 0.1666616
19.71763 | 41.807 | 39.1868 | 38.85378 | 2.620203 | 0.1665112 | 0.1665112
19.72763 | 41.8042 | 39.1726 | 38.83987 | 2.631605 | 0.166361 | 0.166361
19.73763 | 41.7724 | 39.15839 | 38.82597 | 2.614006 | 0.1662115 | 0.1662115
19.74763 | 41.7358 | 39.14419 | 38.81207 | 2.591606 | 0.1660631 | 0.1660631
19.75762 | 41.7034 | 39.13001 | 38.79818 | 2.573388 | 0.1659164 | 0.1659164
19.76762 | 41.6888 | 39.11582 | 38.78428 | 2.572982 | 0.1657715 | 0.1657715
19.77762 | 41.6887 | 39.10163 | 38.77037 | 2.587071 | 0.1656288 | 0.1656288
19.78762 | 41.6541 | 39.08744 | 38.75647 | 2.566655 | 0.1654886 | 0.1654886
19.79762 | 41.6423 | 39.07327 | 38.74256 | 2.569034 | 0.1653513 | 0.1653513
19.80762 | 41.5917 | 39.05909 | 38.72866 | 2.532608 | 0.1652172 | 0.1652172
19.81761 | 41.5427 | 39.04494 | 38.71477 | 2.49776 | 0.1650866 | 0.1650866
19.82761 | 41.5316 | 39.03078 | 38.70086 | 2.50082 | 0.1649593 | 0.1649593
19.83761 | 41.5034 | 39.01663 | 38.68695 | 2.486773 | 0.1648359 | 0.1648359
19.84761 | 41.4498 | 39.00248 | 38.67305 | 2.447318 | 0.1647165 | 0.1647165
19.85761 | 41.4469 | 38.98834 | 38.65914 | 2.458556 | 0.1646011 | 0.1646011
19.8676 | 41.4434 | 38.97423 | 38.64525 | 2.469171 | 0.1644901 | 0.1644901
19.8776 | 41.4038 | 38.96011 | 38.63134 | 2.443692 | 0.1643833 | 0.1643833
19.8876 | 41.3699 | 38.946 | 38.61743 | 2.423904 | 0.164281 | 0.164281
19.8976 | 41.3408 | 38.93189 | 38.60353 | 2.408907 | 0.1641832 | 0.1641832
19.9076 | 41.31 | 38.9178 | 38.58962 | 2.392202 | 0.16409 | 0.16409
19.9176 | 41.2641 | 38.90371 | 38.57571 | 2.360388 | 0.1640014 | 0.1640014
19.92759 | 41.2505 | 38.88965 | 38.56181 | 2.36085 | 0.1639176 | 0.1639176
19.93759 | 41.2315 | 38.87558 | 38.54791 | 2.355917 | 0.1638385 | 0.1638385
19.94759 | 41.1483 | 38.86152 | 38.534 | 2.286775 | 0.1637641 | 0.1637641
19.95759 | 41.1511 | 38.84748 | 38.52009 | 2.303624 | 0.1636944 | 0.1636944
19.96759 | 41.167 | 38.83344 | 38.50618 | 2.333564 | 0.1636295 | 0.1636295
19.97759 | 41.1465 | 38.81941 | 38.49227 | 2.327094 | 0.1635693 | 0.1635693
19.98758 | 41.0974 | 38.8054 | 38.47837 | 2.292002 | 0.1635139 | 0.1635139
19.99758 | 41.0803 | 38.79139 | 38.46446 | 2.288914 | 0.1634631 | 0.1634631
20.00758 | 41.0384 | 38.77738 | 38.45055 | 2.261017 | 0.163417 | 0.163417
20.01758 | 41.0273 | 38.76339 | 38.43664 | 2.263911 | 0.1633754 | 0.1633754
20.02758 | 41.0025 | 38.7494 | 38.42273 | 2.253096 | 0.1633385 | 0.1633385
20.03758 | 40.9827 | 38.73543 | 38.40882 | 2.247272 | 0.1633061 | 0.1633061
20.04757 | 40.9286 | 38.72147 | 38.39492 | 2.207126 | 0.1632782 | 0.1632782
20.05757 | 40.9396 | 38.70752 | 38.38101 | 2.232084 | 0.1632548 | 0.1632548
20.06757 | 40.924 | 38.69357 | 38.36709 | 2.230435 | 0.1632357 | 0.1632357
20.07757 | 40.9225 | 38.67962 | 38.35318 | 2.242876 | 0.1632209 | 0.1632209
20.08757 | 40.8819 | 38.66569 | 38.33927 | 2.21621 | 0.1632104 | 0.1632104
20.09757 | 40.8483 | 38.65176 | 38.32536 | 2.196535 | 0.1632041 | 0.1632041
20.10756 | 40.8461 | 38.63786 | 38.31146 | 2.208238 | 0.1632019 | 0.1632019
20.11756 | 40.8182 | 38.62395 | 38.29754 | 2.194248 | 0.1632038 | 0.1632038
20.12756 | 40.8105 | 38.61005 | 38.28363 | 2.200449 | 0.1632096 | 0.1632096
20.13756 | 40.7761 | 38.59616 | 38.26972 | 2.179943 | 0.1632194 | 0.1632194
20.14756 | 40.7897 | 38.58227 | 38.25581 | 2.207429 | 0.1632331 | 0.1632331
20.15756 | 40.7615 | 38.5684 | 38.24189 | 2.193101 | 0.1632538 | 0.1632538
20.16755 | 40.761 | 38.55454 | 38.22799 | 2.206458 | 0.163275 | 0.163275
20.17755 | 40.7452 | 38.54068 | 38.21408 | 2.204522 | 0.1632998 | 0.1632998
20.18755 | 40.7008 | 38.52682 | 38.20016 | 2.173979 | 0.1633283 | 0.1633283
20.19755 | 40.653 | 38.51297 | 38.18625 | 2.140029 | 0.1633603 | 0.1633603
20.20755 | 40.6663 | 38.49913 | 38.17234 | 2.167172 | 0.1633958 | 0.1633958
20.21755 | 40.6371 | 38.48529 | 38.15842 | 2.151809 | 0.1634346 | 0.1634346
20.22754 | 40.5806 | 38.47147 | 38.14452 | 2.109125 | 0.1634768 | 0.1634768
20.23754 | 40.5923 | 38.45765 | 38.13061 | 2.134649 | 0.1635222 | 0.1635222
20.24754 | 40.5831 | 38.44383 | 38.11669 | 2.139266 | 0.1635709 | 0.1635709
20.25754 | 40.5425 | 38.43002 | 38.10278 | 2.112477 | 0.1636227 | 0.1636227
20.26754 | 40.5532 | 38.41622 | 38.08886 | 2.136982 | 0.1636775 | 0.1636775
20.27753 | 40.5078 | 38.40243 | 38.07496 | 2.105367 | 0.1637354 | 0.1637354
20.28753 | 40.4684 | 38.38864 | 38.06105 | 2.07976 | 0.1637962 | 0.1637962
20.29753 | 40.4364 | 38.37485 | 38.04713 | 2.061547 | 0.16386 | 0.16386
20.30753 | 40.4284 | 38.36107 | 38.03322 | 2.067329 | 0.1639265 | 0.1639265
20.31753 | 40.394 | 38.34729 | 38.0193 | 2.046705 | 0.1639959 | 0.1639959
20.32753 | 40.3614 | 38.33352 | 38.00539 | 2.027876 | 0.164068 | 0.164068
20.33752 | 40.3506 | 38.31977 | 37.99149 | 2.030828 | 0.1641426 | 0.1641426
20.34752 | 40.3246 | 38.30601 | 37.97757 | 2.018588 | 0.16422 | 0.16422
20.35752 | 40.3538 | 38.29226 | 37.96366 | 2.061544 | 0.1642999 | 0.1642999
20.36752 | 40.304 | 38.27851 | 37.94974 | 2.025494 | 0.1643824 | 0.1643824
20.37752 | 40.2619 | 38.26476 | 37.93583 | 1.997139 | 0.1644673 | 0.1644673
20.38752 | 40.2422 | 38.25102 | 37.92191 | 1.991179 | 0.1645546 | 0.1645546
20.39751 | 40.2378 | 38.2373 | 37.90801 | 2.000501 | 0.1646442 | 0.1646442
20.40751 | 40.1961 | 38.22357 | 37.8941 | 1.972533 | 0.1647362 | 0.1647362
20.41751 | 40.1688 | 38.20984 | 37.88018 | 1.958959 | 0.1648304 | 0.1648304
20.42751 | 40.1628 | 38.19612 | 37.86627 | 1.966681 | 0.1649269 | 0.1649269
20.43751 | 40.121 | 38.1824 | 37.85235 | 1.938599 | 0.1650256 | 0.1650256
20.44751 | 40.1093 | 38.16869 | 37.83844 | 1.940612 | 0.1651264 | 0.1651264
20.4575 | 40.1192 | 38.15499 | 37.82453 | 1.964207 | 0.1652292 | 0.1652292
20.4675 | 40.046 | 38.14129 | 37.81062 | 1.904712 | 0.1653341 | 0.1653341
20.4775 | 40.0561 | 38.12759 | 37.7967 | 1.928513 | 0.1654411 | 0.1654411
20.4875 | 40.0233 | 38.11389 | 37.78279 | 1.90941 | 0.1655501 | 0.1655501
20.4975 | 39.9795 | 38.1002 | 37.76888 | 1.879303 | 0.165661 | 0.165661
20.5075 | 39.9722 | 38.08651 | 37.75496 | 1.885692 | 0.1657738 | 0.1657738
20.51749 | 39.9669 | 38.07284 | 37.74106 | 1.894063 | 0.1658883 | 0.1658883
20.52749 | 39.9278 | 38.05916 | 37.72715 | 1.868645 | 0.1660048 | 0.1660048
20.53749 | 39.8962 | 38.04548 | 37.71323 | 1.850722 | 0.1661232 | 0.1661232
20.54749 | 39.8969 | 38.0318 | 37.69932 | 1.865097 | 0.1662432 | 0.1662432
20.55749 | 39.8359 | 38.01813 | 37.6854 | 1.817767 | 0.166365 | 0.166365
20.56749 | 39.8444 | 38.00447 | 37.67149 | 1.839934 | 0.1664885 | 0.1664885
20.57748 | 39.8065 | 37.99082 | 37.65759 | 1.815684 | 0.1666136 | 0.1666136
20.58748 | 39.7707 | 37.97716 | 37.64367 | 1.793544 | 0.1667404 | 0.1667404
20.59748 | 39.7537 | 37.9635 | 37.62976 | 1.790201 | 0.1668689 | 0.1668689
20.60748 | 39.7289 | 37.94985 | 37.61585 | 1.779054 | 0.1669989 | 0.1669989
20.61748 | 39.6919 | 37.9362 | 37.60193 | 1.755705 | 0.1671305 | 0.1671305
20.62748 | 39.6687 | 37.92255 | 37.58802 | 1.746152 | 0.1672636 | 0.1672636
20.63747 | 39.6539 | 37.90892 | 37.57412 | 1.744982 | 0.1673981 | 0.1673981
20.64747 | 39.6513 | 37.89528 | 37.56021 | 1.756023 | 0.1675342 | 0.1675342
20.65747 | 39.579 | 37.88164 | 37.5463 | 1.69736 | 0.1676717 | 0.1676717
20.66747 | 39.5645 | 37.868 | 37.53238 | 1.696495 | 0.1678107 | 0.1678107
20.67747 | 39.5376 | 37.85437 | 37.51847 | 1.683227 | 0.1679511 | 0.1679511
20.68746 | 39.5147 | 37.84076 | 37.50457 | 1.673942 | 0.1680927 | 0.1680927
20.69746 | 39.4845 | 37.82713 | 37.49066 | 1.657368 | 0.1682359 | 0.1682359
20.70746 | 39.4841 | 37.81351 | 37.47675 | 1.670591 | 0.1683804 | 0.1683804
20.71746 | 39.4269 | 37.79989 | 37.46284 | 1.627011 | 0.1685262 | 0.1685262
20.72746 | 39.4335 | 37.78627 | 37.44893 | 1.647228 | 0.1686733 | 0.1686733
20.73746 | 39.4257 | 37.77266 | 37.43501 | 1.653042 | 0.1688217 | 0.1688217
20.74745 | 39.344 | 37.75906 | 37.42112 | 1.584941 | 0.1689712 | 0.1689712
20.75745 | 39.3652 | 37.74545 | 37.40721 | 1.61975 | 0.1691221 | 0.1691221
20.76745 | 39.3387 | 37.73184 | 37.3933 | 1.606856 | 0.1692742 | 0.1692742
20.77745 | 39.2829 | 37.71824 | 37.37939 | 1.56466 | 0.1694275 | 0.1694275
20.78745 | 39.3031 | 37.70464 | 37.36548 | 1.598461 | 0.169582 | 0.169582
20.79745 | 39.2373 | 37.69104 | 37.35157 | 1.546259 | 0.1697377 | 0.1697377
20.80744 | 39.2564 | 37.67746 | 37.33767 | 1.578942 | 0.1698944 | 0.1698944
20.81744 | 39.1994 | 37.66386 | 37.32376 | 1.535535 | 0.1700524 | 0.1700524
20.82744 | 39.1941 | 37.65027 | 37.30985 | 1.543826 | 0.1702115 | 0.1702115
20.83744 | 39.1769 | 37.63669 | 37.29594 | 1.540214 | 0.1703717 | 0.1703717
20.84744 | 39.1444 | 37.6231 | 37.28203 | 1.5213 | 0.1705331 | 0.1705331
20.85744 | 39.1235 | 37.60952 | 37.26813 | 1.513984 | 0.1706955 | 0.1706955
20.86743 | 39.091 | 37.59595 | 37.25423 | 1.495051 | 0.1708588 | 0.1708588
20.87743 | 39.0744 | 37.58237 | 37.24032 | 1.49203 | 0.1710233 | 0.1710233
20.88743 | 39.0708 | 37.56879 | 37.22642 | 1.502006 | 0.1711889 | 0.1711889
20.89743 | 39.0283 | 37.55522 | 37.21251 | 1.47308 | 0.1713555 | 0.1713555
20.90743 | 38.9926 | 37.54165 | 37.1986 | 1.450952 | 0.1715231 | 0.1715231
20.91743 | 38.9777 | 37.52808 | 37.1847 | 1.449621 | 0.1716917 | 0.1716917
20.92742 | 38.9725 | 37.51453 | 37.1708 | 1.457975 | 0.1718612 | 0.1718612
20.93742 | 38.9303 | 37.50096 | 37.1569 | 1.429339 | 0.1720318 | 0.1720318
20.94742 | 38.9138 | 37.4874 | 37.14299 | 1.426402 | 0.1722033 | 0.1722033
20.95742 | 38.8789 | 37.47384 | 37.12909 | 1.405062 | 0.1723759 | 0.1723759
20.96742 | 38.8754 | 37.46028 | 37.11518 | 1.41512 | 0.1725493 | 0.1725493
20.97742 | 38.831 | 37.44672 | 37.10128 | 1.384275 | 0.1727238 | 0.1727238
20.98741 | 38.8047 | 37.43318 | 37.08739 | 1.371515 | 0.1728989 | 0.1728989
20.99741 | 38.7882 | 37.41963 | 37.07348 | 1.368567 | 0.1730752 | 0.1730752
21.00741 | 38.7374 | 37.40608 | 37.05958 | 1.331316 | 0.1732524 | 0.1732524
21.01741 | 38.7277 | 37.39254 | 37.04568 | 1.335162 | 0.1734304 | 0.1734304
21.02741 | 38.7086 | 37.37899 | 37.03177 | 1.329607 | 0.1736094 | 0.1736094
21.03741 | 38.6698 | 37.36545 | 37.01787 | 1.30435 | 0.1737893 | 0.1737893
21.0474 | 38.6469 | 37.35192 | 37.00398 | 1.294977 | 0.1739698 | 0.1739698
21.0574 | 38.6161 | 37.33838 | 36.99008 | 1.277715 | 0.1741514 | 0.1741514
21.0674 | 38.606 | 37.32485 | 36.97618 | 1.281151 | 0.1743339 | 0.1743339
21.0774 | 38.5598 | 37.31131 | 36.96228 | 1.248485 | 0.1745172 | 0.1745172
21.0874 | 38.5268 | 37.29778 | 36.94838 | 1.229017 | 0.1747013 | 0.1747013
21.09739 | 38.5284 | 37.28427 | 36.93449 | 1.244134 | 0.1748861 | 0.1748861
21.10739 | 38.4746 | 37.27074 | 36.92059 | 1.203861 | 0.175072 | 0.175072
21.11739 | 38.4615 | 37.25721 | 36.9067 | 1.204287 | 0.1752586 | 0.1752586
21.12739 | 38.4416 | 37.24369 | 36.8928 | 1.197911 | 0.1754461 | 0.1754461
21.13739 | 38.4186 | 37.23017 | 36.8789 | 1.188432 | 0.1756343 | 0.1756343
21.14739 | 38.3753 | 37.21665 | 36.865 | 1.158652 | 0.1758234 | 0.1758234
21.15738 | 38.349 | 37.20314 | 36.85112 | 1.145856 | 0.1760131 | 0.1760131
21.16738 | 38.3385 | 37.18963 | 36.83722 | 1.148871 | 0.1762038 | 0.1762038
21.17738 | 38.3058 | 37.17612 | 36.82332 | 1.129685 | 0.1763952 | 0.1763952
21.18738 | 38.2647 | 37.1626 | 36.80943 | 1.102096 | 0.1765874 | 0.1765874
21.19738 | 38.2443 | 37.14909 | 36.79553 | 1.095205 | 0.1767805 | 0.1767805
21.20738 | 38.2435 | 37.13559 | 36.78164 | 1.107913 | 0.1769743 | 0.1769743
21.21737 | 38.205 | 37.1221 | 36.76776 | 1.082905 | 0.1771686 | 0.1771686
21.22737 | 38.1682 | 37.10859 | 36.75386 | 1.059608 | 0.1773639 | 0.1773639
21.23737 | 38.1786 | 37.09509 | 36.73997 | 1.083509 | 0.17756 | 0.17756
21.24737 | 38.1339 | 37.08159 | 36.72608 | 1.052308 | 0.1777568 | 0.1777568
21.25737 | 38.1174 | 37.06809 | 36.71219 | 1.049306 | 0.1779543 | 0.1779543
21.26737 | 38.0824 | 37.0546 | 36.69829 | 1.027801 | 0.1781526 | 0.1781526
21.27736 | 38.077 | 37.04112 | 36.68442 | 1.035881 | 0.1783515 | 0.1783515
21.28736 | 38.026 | 37.02763 | 36.67053 | 0.9983721 | 0.1785512 | 0.1785512
21.29736 | 38.0224 | 37.01414 | 36.65664 | 1.008261 | 0.1787517 | 0.1787517
21.30736 | 38.0017 | 37.00065 | 36.64275 | 1.001049 | 0.1789529 | 0.1789529
21.31736 | 37.9819 | 36.98717 | 36.62886 | 0.9947341 | 0.1791549 | 0.1791549
21.32736 | 37.9567 | 36.97368 | 36.61497 | 0.9830174 | 0.1793575 | 0.1793575
21.33735 | 37.9529 | 36.96021 | 36.60109 | 0.9926853 | 0.1795607 | 0.1795607
21.34735 | 37.9306 | 36.94674 | 36.58721 | 0.9838647 | 0.1797648 | 0.1797648
21.35735 | 37.898 | 36.93326 | 36.57332 | 0.9647421 | 0.1799696 | 0.1799696
21.36735 | 37.8821 | 36.91978 | 36.55943 | 0.9623175 | 0.1801751 | 0.1801751
21.37735 | 37.8547 | 36.90631 | 36.54555 | 0.948391 | 0.1803813 | 0.1803813
21.38735 | 37.8445 | 36.89284 | 36.53166 | 0.9516625 | 0.1805882 | 0.1805882
21.39734 | 37.8409 | 36.87938 | 36.51779 | 0.9615185 | 0.1807955 | 0.1807955
21.40734 | 37.7997 | 36.86591 | 36.50391 | 0.933786 | 0.1810038 | 0.1810038
21.41734 | 37.7853 | 36.85245 | 36.49002 | 0.9328516 | 0.1812128 | 0.1812128
21.42734 | 37.8001 | 36.83898 | 36.47614 | 0.9611151 | 0.1814224 | 0.1814224
21.43734 | 37.7568 | 36.82552 | 36.46226 | 0.9312767 | 0.1816328 | 0.1816328
21.44734 | 37.7454 | 36.81206 | 36.44838 | 0.9333363 | 0.1818438 | 0.1818438
21.45733 | 37.7242 | 36.79862 | 36.43451 | 0.9255805 | 0.1820553 | 0.1820553
21.46733 | 37.7185 | 36.78516 | 36.42063 | 0.9333361 | 0.1822676 | 0.1822676
21.47733 | 37.6919 | 36.77171 | 36.40675 | 0.9201898 | 0.1824807 | 0.1824807
21.48733 | 37.6526 | 36.75826 | 36.39287 | 0.8943415 | 0.1826944 | 0.1826944
21.49733 | 37.6644 | 36.74481 | 36.37899 | 0.9195912 | 0.1829088 | 0.1829088
21.50732 | 37.6371 | 36.73137 | 36.36513 | 0.9057255 | 0.1831237 | 0.1831237
21.51732 | 37.6349 | 36.71793 | 36.35125 | 0.9169712 | 0.1833394 | 0.1833394
21.52732 | 37.6024 | 36.70449 | 36.33737 | 0.8979149 | 0.1835558 | 0.1835558
21.53732 | 37.5717 | 36.69104 | 36.3235 | 0.8806567 | 0.1837728 | 0.1837728
21.54732 | 37.5759 | 36.6776 | 36.30962 | 0.8982964 | 0.1839905 | 0.1839905
21.55732 | 37.5444 | 36.66417 | 36.29575 | 0.8802342 | 0.1842089 | 0.1842089
21.56731 | 37.5044 | 36.65074 | 36.28189 | 0.8536565 | 0.1844277 | 0.1844277
21.57731 | 37.4875 | 36.63731 | 36.26801 | 0.8501903 | 0.1846474 | 0.1846474
21.58731 | 37.4969 | 36.62388 | 36.25414 | 0.873022 | 0.1848677 | 0.1848677
21.59731 | 37.4489 | 36.61045 | 36.24027 | 0.8384518 | 0.1850887 | 0.1850887
21.60731 | 37.4366 | 36.59702 | 36.2264 | 0.8395795 | 0.1853104 | 0.1853104
21.61731 | 37.419 | 36.58359 | 36.21253 | 0.8354052 | 0.1855327 | 0.1855327
21.6273 | 37.3854 | 36.57018 | 36.19867 | 0.8152155 | 0.1857554 | 0.1857554
21.6373 | 37.3839 | 36.55676 | 36.1848 | 0.8271372 | 0.185979 | 0.185979
21.6473 | 37.3357 | 36.54334 | 36.17094 | 0.7923569 | 0.1862032 | 0.1862032
21.6573 | 37.309 | 36.52993 | 36.15707 | 0.7790746 | 0.1864281 | 0.1864281
21.6673 | 37.2996 | 36.51651 | 36.1432 | 0.7830901 | 0.1866537 | 0.1866537
21.6773 | 37.291 | 36.5031 | 36.12934 | 0.7879038 | 0.1868798 | 0.1868798
21.68729 | 37.2523 | 36.4897 | 36.11549 | 0.7626019 | 0.1871064 | 0.1871064
21.69729 | 37.2604 | 36.47629 | 36.10162 | 0.7841114 | 0.1873339 | 0.1873339
21.70729 | 37.2138 | 36.46288 | 36.08776 | 0.7509189 | 0.187562 | 0.187562
21.71729 | 37.188 | 36.44948 | 36.07389 | 0.7385243 | 0.1877907 | 0.1877907
21.72729 | 37.1672 | 36.43607 | 36.06003 | 0.7311277 | 0.1880201 | 0.1880201
21.73729 | 37.1453 | 36.42267 | 36.04617 | 0.722629 | 0.1882502 | 0.1882502
21.74728 | 37.116 | 36.40929 | 36.03232 | 0.7067149 | 0.1884806 | 0.1884806
21.75728 | 37.0884 | 36.39589 | 36.01846 | 0.6925121 | 0.1887119 | 0.1887119
21.76728 | 37.0955 | 36.38249 | 36.00461 | 0.7130072 | 0.1889439 | 0.1889439
21.77728 | 37.0565 | 36.3691 | 35.99075 | 0.6874002 | 0.1891764 | 0.1891764
21.78728 | 37.059 | 36.35571 | 35.97689 | 0.7032912 | 0.1894096 | 0.1894096
21.79728 | 37.0158 | 36.34232 | 35.96303 | 0.6734801 | 0.1896435 | 0.1896435
21.80727 | 37.0102 | 36.32895 | 35.94919 | 0.6812535 | 0.1898778 | 0.1898778
21.81727 | 36.9878 | 36.31556 | 35.93534 | 0.6722382 | 0.1901129 | 0.1901129
21.82727 | 36.9394 | 36.30218 | 35.92148 | 0.6372208 | 0.1903487 | 0.1903487
21.83727 | 36.9395 | 36.2888 | 35.90763 | 0.6507014 | 0.1905851 | 0.1905851
21.84727 | 36.9316 | 36.27542 | 35.89378 | 0.6561798 | 0.1908221 | 0.1908221
21.85726 | 36.8924 | 36.26206 | 35.87994 | 0.6303427 | 0.1910595 | 0.1910595
21.86726 | 36.8603 | 36.24868 | 35.86609 | 0.6116169 | 0.1912978 | 0.1912978
21.87726 | 36.8603 | 36.23531 | 35.85224 | 0.6249889 | 0.1915368 | 0.1915368
21.88726 | 36.8376 | 36.22194 | 35.83839 | 0.6156589 | 0.1917764 | 0.1917764
21.89726 | 36.8144 | 36.20857 | 35.82454 | 0.6058267 | 0.1920166 | 0.1920166
21.90726 | 36.7779 | 36.19521 | 35.81069 | 0.5826923 | 0.1922574 | 0.1922574
21.91725 | 36.7767 | 36.18186 | 35.79686 | 0.5948424 | 0.1924987 | 0.1924987
21.92725 | 36.7444 | 36.1685 | 35.78301 | 0.5759038 | 0.1927408 | 0.1927408
21.93725 | 36.7221 | 36.15514 | 35.76917 | 0.566963 | 0.1929836 | 0.1929836
21.94725 | 36.6965 | 36.14178 | 35.75533 | 0.55472 | 0.193227 | 0.193227
21.95725 | 36.677 | 36.12843 | 35.74148 | 0.5485749 | 0.193471 | 0.193471
21.96725 | 36.6752 | 36.11507 | 35.72764 | 0.5601276 | 0.1937156 | 0.1937156
21.97724 | 36.6505 | 36.10174 | 35.71381 | 0.5487648 | 0.1939607 | 0.1939607
21.98724 | 36.6236 | 36.08839 | 35.69997 | 0.5352132 | 0.1942066 | 0.1942066
21.99724 | 36.6166 | 36.07504 | 35.68613 | 0.5415593 | 0.1944532 | 0.1944532
22.00724 | 36.5876 | 36.0617 | 35.6723 | 0.5259032 | 0.1947005 | 0.1947005
22.01724 | 36.5576 | 36.04836 | 35.65846 | 0.509245 | 0.1949483 | 0.1949483
22.02724 | 36.5136 | 36.03502 | 35.64462 | 0.4785845 | 0.1951968 | 0.1951968
22.03723 | 36.5177 | 36.02169 | 35.6308 | 0.4960085 | 0.1954457 | 0.1954457
22.04723 | 36.5008 | 36.00836 | 35.61697 | 0.4924436 | 0.1956954 | 0.1956954
22.05723 | 36.4675 | 35.99502 | 35.60313 | 0.4724765 | 0.1959459 | 0.1959459
22.06723 | 36.462 | 35.98169 | 35.5893 | 0.4803071 | 0.1961969 | 0.1961969
22.07723 | 36.4638 | 35.96836 | 35.57547 | 0.4954355 | 0.1964486 | 0.1964486
22.08723 | 36.4134 | 35.95504 | 35.56164 | 0.4583616 | 0.1967009 | 0.1967009
22.09722 | 36.3828 | 35.94173 | 35.54782 | 0.4410722 | 0.1969537 | 0.1969537
22.10722 | 36.3701 | 35.92841 | 35.53399 | 0.4416938 | 0.1972073 | 0.1972073
22.11722 | 36.3605 | 35.91509 | 35.52016 | 0.4454132 | 0.1974616 | 0.1974616
22.12722 | 36.3098 | 35.90177 | 35.50634 | 0.4080303 | 0.1977165 | 0.1977165
22.13722 | 36.2971 | 35.88845 | 35.49251 | 0.4086451 | 0.197972 | 0.197972
22.14722 | 36.2843 | 35.87514 | 35.47869 | 0.4091576 | 0.1982282 | 0.1982282
22.15721 | 36.2928 | 35.86185 | 35.46488 | 0.4309545 | 0.1984848 | 0.1984848
22.16721 | 36.2462 | 35.84854 | 35.45105 | 0.3976624 | 0.1987423 | 0.1987423
22.17721 | 36.2042 | 35.83523 | 35.43723 | 0.3689681 | 0.1990005 | 0.1990005
22.18721 | 36.1895 | 35.82193 | 35.42341 | 0.3675714 | 0.1992593 | 0.1992593
22.19721 | 36.2097 | 35.80863 | 35.40959 | 0.4010723 | 0.1995187 | 0.1995187
22.20721 | 36.1355 | 35.79533 | 35.39577 | 0.340171 | 0.1997788 | 0.1997788
22.2172 | 36.1086 | 35.78205 | 35.38197 | 0.326554 | 0.2000393 | 0.2000393
22.2272 | 36.1099 | 35.76875 | 35.36815 | 0.341148 | 0.2003007 | 0.2003007
22.2372 | 36.0845 | 35.75546 | 35.35433 | 0.3290396 | 0.2005628 | 0.2005628
22.2472 | 36.0668 | 35.74217 | 35.34052 | 0.3246288 | 0.2008255 | 0.2008255
22.2572 | 36.0348 | 35.72888 | 35.32671 | 0.3059157 | 0.2010888 | 0.2010888
22.26719 | 36.0189 | 35.71561 | 35.31291 | 0.303287 | 0.2013526 | 0.2013526
22.27719 | 35.9993 | 35.70233 | 35.2991 | 0.2969691 | 0.2016173 | 0.2016173
22.28719 | 35.958 | 35.68905 | 35.28529 | 0.2689489 | 0.2018826 | 0.2018826
22.29719 | 35.9523 | 35.67577 | 35.27148 | 0.2765262 | 0.2021486 | 0.2021486
22.30719 | 35.9242 | 35.6625 | 35.25767 | 0.2617012 | 0.2024153 | 0.2024153
22.31719 | 35.9108 | 35.64923 | 35.24386 | 0.2615737 | 0.2026826 | 0.2026826
22.32718 | 35.8848 | 35.63597 | 35.23007 | 0.2488306 | 0.2029503 | 0.2029503
22.33718 | 35.8767 | 35.6227 | 35.21626 | 0.2539983 | 0.203219 | 0.203219
22.34718 | 35.8629 | 35.60944 | 35.20246 | 0.2534636 | 0.2034883 | 0.2034883
22.35718 | 35.8372 | 35.59617 | 35.18866 | 0.2410265 | 0.2037583 | 0.2037583
22.36718 | 35.8287 | 35.58291 | 35.17486 | 0.2457869 | 0.2040289 | 0.2040289
22.37718 | 35.7958 | 35.56966 | 35.16105 | 0.2261448 | 0.2043003 | 0.2043003
22.38717 | 35.7932 | 35.55641 | 35.14727 | 0.236787 | 0.204572 | 0.204572
22.39717 | 35.7589 | 35.54316 | 35.13347 | 0.21574 | 0.2048447 | 0.2048447
22.40717 | 35.7322 | 35.52991 | 35.11967 | 0.2022905 | 0.205118 | 0.205118
22.41717 | 35.7387 | 35.51666 | 35.10588 | 0.2220386 | 0.205392 | 0.205392
22.42717 | 35.7059 | 35.50342 | 35.09208 | 0.2024842 | 0.2056667 | 0.2056667
22.43717 | 35.6941 | 35.49017 | 35.07829 | 0.2039272 | 0.2059421 | 0.2059421
22.44716 | 35.685 | 35.47695 | 35.06451 | 0.2080545 | 0.2062179 | 0.2062179
22.45716 | 35.6608 | 35.46371 | 35.05072 | 0.1970925 | 0.2064946 | 0.2064946
22.46716 | 35.6255 | 35.45047 | 35.03693 | 0.175028 | 0.206772 | 0.206772
22.47716 | 35.6357 | 35.43724 | 35.02314 | 0.198461 | 0.2070501 | 0.2070501
22.48716 | 35.5889 | 35.42401 | 35.00935 | 0.1648914 | 0.2073289 | 0.2073289
22.49716 | 35.6003 | 35.41078 | 34.99556 | 0.1895193 | 0.2076083 | 0.2076083
22.50715 | 35.58 | 35.39757 | 34.98179 | 0.1824314 | 0.2078882 | 0.2078882
22.51715 | 35.5664 | 35.38435 | 34.96801 | 0.1820542 | 0.2081691 | 0.2081691
22.52715 | 35.534 | 35.37113 | 34.95422 | 0.1628743 | 0.2084506 | 0.2084506
22.53715 | 35.5514 | 35.35791 | 34.94044 | 0.1934919 | 0.2087328 | 0.2087328
22.54715 | 35.4914 | 35.34469 | 34.92666 | 0.1467069 | 0.2090158 | 0.2090158
22.55715 | 35.4927 | 35.33148 | 34.91288 | 0.1612194 | 0.2092994 | 0.2092994
22.56714 | 35.5003 | 35.31828 | 34.89912 | 0.1820159 | 0.2095834 | 0.2095834
22.57714 | 35.4554 | 35.30508 | 34.88534 | 0.1503231 | 0.2098684 | 0.2098684
22.58714 | 35.446 | 35.29187 | 34.87156 | 0.1541277 | 0.2101541 | 0.2101541
22.59714 | 35.4309 | 35.27867 | 34.85779 | 0.1522296 | 0.2104405 | 0.2104405
22.60714 | 35.4475 | 35.26547 | 34.84402 | 0.1820289 | 0.2107276 | 0.2107276
22.61714 | 35.4071 | 35.25227 | 34.83024 | 0.1548256 | 0.2110154 | 0.2110154
22.62713 | 35.4054 | 35.23909 | 34.81649 | 0.1663064 | 0.2113037 | 0.2113037
22.63713 | 35.3761 | 35.2259 | 34.80272 | 0.1501977 | 0.2115929 | 0.2115929
22.64713 | 35.3642 | 35.21271 | 34.78895 | 0.1514863 | 0.2118829 | 0.2118829
22.65713 | 35.3344 | 35.19953 | 34.77518 | 0.1348723 | 0.2121735 | 0.2121735
22.66713 | 35.3278 | 35.18634 | 34.76141 | 0.1414556 | 0.2124649 | 0.2124649
22.67712 | 35.2983 | 35.17318 | 34.74766 | 0.125123 | 0.2127567 | 0.2127567
22.68712 | 35.2963 | 35.16 | 34.7339 | 0.1363009 | 0.2130495 | 0.2130495
22.69712 | 35.2754 | 35.14682 | 34.72014 | 0.128576 | 0.213343 | 0.213343
22.70712 | 35.2838 | 35.13365 | 34.70638 | 0.1501485 | 0.2136372 | 0.2136372
22.71712 | 35.2441 | 35.12048 | 34.69262 | 0.1236182 | 0.2139322 | 0.2139322
22.72712 | 35.2232 | 35.10731 | 34.67886 | 0.1158852 | 0.2142279 | 0.2142279
22.73711 | 35.2265 | 35.09416 | 34.66512 | 0.1323362 | 0.214524 | 0.214524
22.74711 | 35.1902 | 35.081 | 34.65136 | 0.1091976 | 0.2148212 | 0.2148212
22.75711 | 35.1553 | 35.06784 | 34.63761 | 0.08745634 | 0.215119 | 0.215119
22.76711 | 35.166 | 35.05469 | 34.62385 | 0.1113122 | 0.2154176 | 0.2154176
22.77711 | 35.1129 | 35.04153 | 34.6101 | 0.07136532 | 0.215717 | 0.215717
22.78711 | 35.1028 | 35.02838 | 34.59635 | 0.07441562 | 0.2160171 | 0.2160171
22.7971 | 35.1123 | 35.01525 | 34.58261 | 0.09705002 | 0.2163175 | 0.2163175
22.8071 | 35.0775 | 35.00211 | 34.56887 | 0.07539471 | 0.2166191 | 0.2166191
22.8171 | 35.0348 | 34.98896 | 34.55512 | 0.04583661 | 0.2169214 | 0.2169214
22.8271 | 35.0349 | 34.97582 | 34.54138 | 0.05907566 | 0.2172244 | 0.2172244
22.8371 | 34.998 | 34.96269 | 34.52763 | 0.0353119 | 0.2175282 | 0.2175282
22.8471 | 35.0012 | 34.94955 | 34.51389 | 0.05164522 | 0.2178328 | 0.2178328
22.85709 | 34.9816 | 34.93644 | 34.50016 | 0.04516262 | 0.2181377 | 0.2181377
22.86709 | 34.9647 | 34.92331 | 34.48642 | 0.04139028 | 0.2184437 | 0.2184437
22.87709 | 34.9472 | 34.91018 | 34.47268 | 0.03701502 | 0.2187505 | 0.2187505
22.88709 | 34.9328 | 34.89706 | 34.45895 | 0.03573691 | 0.2190581 | 0.2190581
22.89709 | 34.9274 | 34.88394 | 34.44521 | 0.0434559 | 0.2193664 | 0.2193664
22.90709 | 34.892 | 34.87083 | 34.43148 | 0.02117197 | 0.2196754 | 0.2196754
22.91708 | 34.8561 | 34.85773 | 34.41776 | -0.001627982 | 0.219985 | 0.219985
22.92708 | 34.8407 | 34.84462 | 34.40403 | -0.00391774 | 0.2202955 | 0.2202955
22.93708 | 34.8024 | 34.83151 | 34.3903 | -0.02911043 | 0.2206069 | 0.2206069
22.94708 | 34.7973 | 34.81841 | 34.37657 | -0.02110603 | 0.220919 | 0.220919
22.95708 | 34.7887 | 34.8053 | 34.36284 | -0.01660462 | 0.2212319 | 0.2212319
22.96708 | 34.7672 | 34.79221 | 34.34912 | -0.02500614 | 0.2215456 | 0.2215456
22.97707 | 34.7313 | 34.77912 | 34.3354 | -0.04782376 | 0.2218597 | 0.2218597
22.98707 | 34.7422 | 34.76603 | 34.32168 | -0.02383123 | 0.2221749 | 0.2221749
22.99707 | 34.7292 | 34.75294 | 34.30796 | -0.02374169 | 0.2224909 | 0.2224909
23.00707 | 34.7051 | 34.73986 | 34.29424 | -0.03475517 | 0.2228077 | 0.2228077
23.01707 | 34.6568 | 34.72677 | 34.28052 | -0.06997163 | 0.2231253 | 0.2231253
23.02707 | 34.6405 | 34.71369 | 34.2668 | -0.07319111 | 0.2234436 | 0.2234436
23.03706 | 34.6371 | 34.70063 | 34.2531 | -0.06352672 | 0.2237625 | 0.2237625
23.04706 | 34.6142 | 34.68755 | 34.23939 | -0.07335225 | 0.2240824 | 0.2240824
23.05706 | 34.5937 | 34.67448 | 34.22567 | -0.08078086 | 0.2244031 | 0.2244031
23.06706 | 34.5472 | 34.66141 | 34.21196 | -0.1142125 | 0.2247246 | 0.2247246
23.07706 | 34.5515 | 34.64835 | 34.19825 | -0.09684718 | 0.225047 | 0.225047
23.08705 | 34.5223 | 34.6353 | 34.18456 | -0.112998 | 0.2253698 | 0.2253698
23.09705 | 34.5099 | 34.62224 | 34.17085 | -0.1123389 | 0.2256937 | 0.2256937
23.10705 | 34.484 | 34.60918 | 34.15715 | -0.1251829 | 0.2260184 | 0.2260184
23.11705 | 34.4542 | 34.59613 | 34.14344 | -0.1419299 | 0.226344 | 0.226344
23.12705 | 34.4504 | 34.58308 | 34.12974 | -0.1326801 | 0.2266703 | 0.2266703
23.13705 | 34.4342 | 34.57003 | 34.11604 | -0.1358334 | 0.2269975 | 0.2269975
23.14704 | 34.4034 | 34.557 | 34.10235 | -0.1536028 | 0.2273251 | 0.2273251
23.15704 | 34.4061 | 34.54396 | 34.08865 | -0.1378624 | 0.2276539 | 0.2276539
23.16704 | 34.3927 | 34.53093 | 34.07496 | -0.1382251 | 0.2279835 | 0.2279835
23.17704 | 34.3739 | 34.51789 | 34.06126 | -0.143991 | 0.228314 | 0.228314
23.18704 | 34.3322 | 34.50486 | 34.04757 | -0.17266 | 0.2286453 | 0.2286453
23.19704 | 34.3362 | 34.49183 | 34.03388 | -0.1556322 | 0.2289774 | 0.2289774
23.20703 | 34.312 | 34.47882 | 34.0202 | -0.1668207 | 0.22931 | 0.22931
23.21703 | 34.2744 | 34.4658 | 34.00651 | -0.1913993 | 0.2296437 | 0.2296437
23.22703 | 34.2711 | 34.45278 | 33.99282 | -0.1816811 | 0.2299783 | 0.2299783
23.23703 | 34.2419 | 34.43977 | 33.97914 | -0.1978662 | 0.2303137 | 0.2303137
23.24703 | 34.2381 | 34.42675 | 33.96545 | -0.1886545 | 0.23065 | 0.23065
23.25703 | 34.2538 | 34.41375 | 33.95177 | -0.159946 | 0.2309872 | 0.2309872
23.26702 | 34.2061 | 34.40075 | 33.9381 | -0.1946538 | 0.2313248 | 0.2313248
23.27702 | 34.2218 | 34.38775 | 33.92442 | -0.1659518 | 0.2316636 | 0.2316636
23.28702 | 34.1724 | 34.37475 | 33.91075 | -0.2023531 | 0.2320033 | 0.2320033
23.29702 | 34.1727 | 34.36176 | 33.89707 | -0.1890577 | 0.2323438 | 0.2323438
23.30702 | 34.1691 | 34.34877 | 33.8834 | -0.1796655 | 0.2326851 | 0.2326851
23.31702 | 34.1466 | 34.33578 | 33.86972 | -0.1891768 | 0.2330274 | 0.2330274
23.32701 | 34.1494 | 34.3228 | 33.85606 | -0.1734042 | 0.2333702 | 0.2333702
23.33701 | 34.1246 | 34.30982 | 33.84239 | -0.1852221 | 0.2337142 | 0.2337142
23.34701 | 34.0925 | 34.29684 | 33.82873 | -0.2043432 | 0.234059 | 0.234059
23.35701 | 34.0552 | 34.28387 | 33.81506 | -0.2286677 | 0.2344047 | 0.2344047
23.36701 | 34.102 | 34.2709 | 33.80139 | -0.1688956 | 0.2347513 | 0.2347513
23.37701 | 34.0194 | 34.25793 | 33.78773 | -0.2385267 | 0.2350987 | 0.2350987
23.387 | 34.0156 | 34.24497 | 33.77408 | -0.2293743 | 0.2354467 | 0.2354467
23.397 | 34.039 | 34.23201 | 33.76042 | -0.1930123 | 0.235796 | 0.235796
23.407 | 33.9979 | 34.21905 | 33.74676 | -0.2211536 | 0.2361461 | 0.2361461
23.417 | 33.9748 | 34.2061 | 33.7331 | -0.2312984 | 0.2364971 | 0.2364971
23.427 | 34.0132 | 34.19315 | 33.71945 | -0.1799466 | 0.236849 | 0.236849
23.437 | 33.9365 | 34.1802 | 33.70579 | -0.2436983 | 0.2372018 | 0.2372018
23.44699 | 33.9545 | 34.16727 | 33.69216 | -0.2127662 | 0.2375551 | 0.2375551
23.45699 | 33.9578 | 34.15432 | 33.67851 | -0.1965248 | 0.2379097 | 0.2379097
23.46699 | 33.9006 | 34.14139 | 33.66486 | -0.2407867 | 0.2382651 | 0.2382651
23.47699 | 33.9252 | 34.12845 | 33.65121 | -0.2032521 | 0.2386215 | 0.2386215
23.48699 | 33.9363 | 34.11552 | 33.63756 | -0.1792211 | 0.2389788 | 0.2389788
23.49698 | 33.8471 | 34.10261 | 33.62393 | -0.2555064 | 0.2393367 | 0.2393367
23.50698 | 33.8569 | 34.08968 | 33.61029 | -0.2327823 | 0.2396958 | 0.2396958
23.51698 | 33.8507 | 34.07676 | 33.59665 | -0.2260618 | 0.2400559 | 0.2400559
23.52698 | 33.8264 | 34.06384 | 33.58301 | -0.2374447 | 0.2404168 | 0.2404168
23.53698 | 33.8244 | 34.05093 | 33.56937 | -0.2265312 | 0.2407787 | 0.2407787
23.54698 | 33.7992 | 34.03802 | 33.55574 | -0.2388212 | 0.2411416 | 0.2411416
23.55697 | 33.751 | 34.02513 | 33.54212 | -0.2741277 | 0.241505 | 0.241505
23.56697 | 33.8037 | 34.01222 | 33.52849 | -0.2085248 | 0.2418696 | 0.2418696
23.57697 | 33.7527 | 33.99933 | 33.51486 | -0.2466256 | 0.2422353 | 0.2422353
23.58697 | 33.7268 | 33.98643 | 33.50123 | -0.25963 | 0.2426019 | 0.2426019
23.59697 | 33.7534 | 33.97354 | 33.4876 | -0.2201379 | 0.2429693 | 0.2429693
23.60697 | 33.6864 | 33.96065 | 33.47397 | -0.2742494 | 0.2433378 | 0.2433378
23.61696 | 33.6784 | 33.94778 | 33.46036 | -0.2693774 | 0.2437068 | 0.2437068
23.62696 | 33.725 | 33.9349 | 33.44674 | -0.2098963 | 0.2440772 | 0.2440772
23.63696 | 33.7046 | 33.92202 | 33.43312 | -0.2174187 | 0.2444485 | 0.2444485
23.64696 | 33.6769 | 33.90914 | 33.4195 | -0.2322448 | 0.2448208 | 0.2448208
23.65696 | 33.6819 | 33.89627 | 33.40589 | -0.2143745 | 0.245194 | 0.245194
23.66696 | 33.6193 | 33.88341 | 33.39227 | -0.264108 | 0.2455683 | 0.2455683
23.67695 | 33.6408 | 33.87056 | 33.37867 | -0.229758 | 0.2459431 | 0.2459431
23.68695 | 33.6454 | 33.8577 | 33.36506 | -0.2122988 | 0.2463192 | 0.2463192
23.69695 | 33.5801 | 33.84484 | 33.35145 | -0.2647435 | 0.2466964 | 0.2466964
23.70695 | 33.5979 | 33.83199 | 33.33784 | -0.2340918 | 0.2470745 | 0.2470745
23.71695 | 33.6094 | 33.81914 | 33.32424 | -0.2097437 | 0.2474536 | 0.2474536
23.72695 | 33.5649 | 33.8063 | 33.31063 | -0.2413995 | 0.2478336 | 0.2478336
23.73694 | 33.567 | 33.79347 | 33.29704 | -0.2264719 | 0.2482143 | 0.2482143
23.74694 | 33.5525 | 33.78064 | 33.28344 | -0.2281352 | 0.2485964 | 0.2485964
23.75694 | 33.5243 | 33.7678 | 33.26984 | -0.2435023 | 0.2489795 | 0.2489795
23.76694 | 33.5555 | 33.75497 | 33.25625 | -0.1994732 | 0.2493636 | 0.2493636
23.77694 | 33.5323 | 33.74215 | 33.24265 | -0.2098479 | 0.2497487 | 0.2497487
23.78694 | 33.5293 | 33.72933 | 33.22906 | -0.2000264 | 0.2501347 | 0.2501347
23.79693 | 33.5147 | 33.71652 | 33.21548 | -0.2018215 | 0.2505214 | 0.2505214
23.80693 | 33.4925 | 33.70371 | 33.20189 | -0.2112077 | 0.2509095 | 0.2509095
23.81693 | 33.4878 | 33.6909 | 33.1883 | -0.2030977 | 0.2512987 | 0.2512987
23.82693 | 33.5093 | 33.67809 | 33.17471 | -0.1687917 | 0.2516888 | 0.2516888
23.83693 | 33.4371 | 33.66529 | 33.16113 | -0.2281894 | 0.25208 | 0.25208
23.84692 | 33.4498 | 33.6525 | 33.14756 | -0.2027039 | 0.2524718 | 0.2524718
23.85692 | 33.4539 | 33.63971 | 33.13398 | -0.1858095 | 0.2528651 | 0.2528651
23.86692 | 33.4082 | 33.62692 | 33.1204 | -0.2187189 | 0.2532594 | 0.2532594
23.87692 | 33.4069 | 33.61413 | 33.10682 | -0.2072323 | 0.2536547 | 0.2536547
23.88692 | 33.4122 | 33.60135 | 33.09325 | -0.1891497 | 0.2540511 | 0.2540511
23.89692 | 33.3854 | 33.58857 | 33.07967 | -0.203171 | 0.2544485 | 0.2544485
23.90691 | 33.3922 | 33.57581 | 33.06612 | -0.183609 | 0.2548466 | 0.2548466
23.91691 | 33.376 | 33.56304 | 33.05255 | -0.1870382 | 0.2552461 | 0.2552461
23.92691 | 33.3443 | 33.55027 | 33.03898 | -0.2059714 | 0.2556467 | 0.2556467
23.93691 | 33.3293 | 33.53751 | 33.02541 | -0.2082086 | 0.2560483 | 0.2560483
23.94691 | 33.3618 | 33.52475 | 33.01185 | -0.1629499 | 0.2564511 | 0.2564511
23.95691 | 33.3275 | 33.512 | 32.99829 | -0.1844951 | 0.2568549 | 0.2568549
23.9669 | 33.3028 | 33.49926 | 32.98474 | -0.1964571 | 0.2572593 | 0.2572593
23.9769 | 33.2918 | 33.48651 | 32.97118 | -0.1947105 | 0.2576653 | 0.2576653
23.9869 | 33.2745 | 33.47377 | 32.95762 | -0.1992678 | 0.2580723 | 0.2580723
23.9969 | 33.2969 | 33.46103 | 32.94407 | -0.1641293 | 0.2584804 | 0.2584804
24.0069 | 33.2488 | 33.44829 | 32.93052 | -0.1994948 | 0.2588896 | 0.2588896
24.0169 | 33.2407 | 33.43556 | 32.91696 | -0.1948645 | 0.2593 | 0.2593
24.02689 | 33.2312 | 33.42285 | 32.90343 | -0.191651 | 0.259711 | 0.259711
24.03689 | 33.2154 | 33.41013 | 32.88988 | -0.1947288 | 0.2601235 | 0.2601235
24.04689 | 33.1947 | 33.39741 | 32.87634 | -0.2027109 | 0.2605371 | 0.2605371
24.05689 | 33.1898 | 33.3847 | 32.86279 | -0.194897 | 0.2609519 | 0.2609519
24.06689 | 33.1594 | 33.37199 | 32.84925 | -0.2125873 | 0.2613677 | 0.2613677
24.07689 | 33.1861 | 33.35928 | 32.83571 | -0.1731818 | 0.2617847 | 0.2617847
24.08688 | 33.1577 | 33.34659 | 32.82219 | -0.1888932 | 0.2622024 | 0.2622024
24.09688 | 33.1428 | 33.3339 | 32.80865 | -0.191096 | 0.2626216 | 0.2626216
24.10688 | 33.1386 | 33.3212 | 32.79512 | -0.1826031 | 0.263042 | 0.263042
24.11688 | 33.1262 | 33.30851 | 32.78159 | -0.1823144 | 0.2634635 | 0.2634635
24.12688 | 33.0884 | 33.29583 | 32.76806 | -0.20743 | 0.2638861 | 0.2638861
24.13688 | 33.0986 | 33.28315 | 32.75453 | -0.1845498 | 0.2643099 | 0.2643099
24.14687 | 33.0866 | 33.27049 | 32.74102 | -0.1838866 | 0.2647345 | 0.2647345
24.15687 | 33.069 | 33.25781 | 32.72749 | -0.1888149 | 0.2651605 | 0.2651605
24.16687 | 33.0655 | 33.24515 | 32.71397 | -0.1796475 | 0.2655878 | 0.2655878
24.17687 | 33.0417 | 33.23248 | 32.70045 | -0.1907845 | 0.2660162 | 0.2660162
24.18687 | 33.0254 | 33.21983 | 32.68693 | -0.1944258 | 0.2664458 | 0.2664458
24.19687 | 33.0301 | 33.20717 | 32.67342 | -0.1770713 | 0.2668766 | 0.2668766
24.20686 | 33.0117 | 33.19453 | 32.65992 | -0.182834 | 0.2673081 | 0.2673081
24.21686 | 33.0006 | 33.18189 | 32.64641 | -0.1812883 | 0.2677412 | 0.2677412
24.22686 | 32.9825 | 33.16925 | 32.6329 | -0.1867469 | 0.2681755 | 0.2681755
24.23686 | 32.9673 | 33.15661 | 32.61939 | -0.18931 | 0.268611 | 0.268611
24.24686 | 32.9754 | 33.14398 | 32.60588 | -0.1685774 | 0.2690477 | 0.2690477
24.25685 | 32.9877 | 33.13136 | 32.59239 | -0.1436619 | 0.2694852 | 0.2694852
24.26685 | 32.9348 | 33.11874 | 32.57889 | -0.1839382 | 0.2699243 | 0.2699243
24.27685 | 32.9376 | 33.10612 | 32.56539 | -0.1685189 | 0.2703646 | 0.2703646
24.28685 | 32.9227 | 33.0935 | 32.55189 | -0.1708041 | 0.2708061 | 0.2708061
24.29685 | 32.9042 | 33.08089 | 32.5384 | -0.1766937 | 0.2712489 | 0.2712489
24.30685 | 32.9076 | 33.06829 | 32.5249 | -0.1606878 | 0.2716928 | 0.2716928
24.31684 | 32.8957 | 33.0557 | 32.51142 | -0.1599991 | 0.2721376 | 0.2721376
24.32684 | 32.8644 | 33.0431 | 32.49793 | -0.1787022 | 0.272584 | 0.272584
24.33684 | 32.8683 | 33.03051 | 32.48445 | -0.1622098 | 0.2730317 | 0.2730317
24.34684 | 32.8614 | 33.01792 | 32.47096 | -0.156522 | 0.2734806 | 0.2734806
24.35684 | 32.8473 | 33.00534 | 32.45748 | -0.1580388 | 0.2739308 | 0.2739308
24.36684 | 32.8442 | 32.99276 | 32.444 | -0.1485601 | 0.2743822 | 0.2743822
24.37683 | 32.8039 | 32.9802 | 32.43053 | -0.1762985 | 0.2748344 | 0.2748344
24.38683 | 32.8031 | 32.96763 | 32.41705 | -0.164529 | 0.2752883 | 0.2752883
24.39683 | 32.8069 | 32.95506 | 32.40358 | -0.148164 | 0.2757435 | 0.2757435
24.40683 | 32.7739 | 32.9425 | 32.3901 | -0.1686037 | 0.2762 | 0.2762
24.41683 | 32.7759 | 32.92995 | 32.37663 | -0.154048 | 0.2766577 | 0.2766577
24.42683 | 32.7545 | 32.9174 | 32.36316 | -0.162897 | 0.2771168 | 0.2771168
24.43682 | 32.7465 | 32.90486 | 32.34971 | -0.1583632 | 0.2775766 | 0.2775766
24.44682 | 32.7221 | 32.89232 | 32.33625 | -0.1702215 | 0.2780382 | 0.2780382
24.45682 | 32.7106 | 32.87978 | 32.32278 | -0.1691845 | 0.2785011 | 0.2785011
24.46682 | 32.6848 | 32.86725 | 32.30932 | -0.1824523 | 0.2789654 | 0.2789654
24.47682 | 32.6732 | 32.85472 | 32.29586 | -0.1815247 | 0.2794309 | 0.2794309
24.48682 | 32.6635 | 32.8422 | 32.28241 | -0.1787019 | 0.2798977 | 0.2798977
24.49681 | 32.6446 | 32.8297 | 32.26897 | -0.1850963 | 0.2803654 | 0.2803654
24.50681 | 32.6394 | 32.81718 | 32.25551 | -0.177783 | 0.2808349 | 0.2808349
24.51681 | 32.5999 | 32.80467 | 32.24206 | -0.2047745 | 0.2813057 | 0.2813057
24.52681 | 32.5991 | 32.79217 | 32.22862 | -0.1930708 | 0.2817778 | 0.2817778
24.53681 | 32.5872 | 32.77967 | 32.21517 | -0.1924718 | 0.2822513 | 0.2822513
24.54681 | 32.5614 | 32.76718 | 32.20173 | -0.2057778 | 0.2827261 | 0.2827261
24.5568 | 32.5627 | 32.7547 | 32.1883 | -0.192001 | 0.2832018 | 0.2832018
24.5668 | 32.5629 | 32.74222 | 32.17486 | -0.1793167 | 0.2836794 | 0.2836794
24.5768 | 32.5071 | 32.72974 | 32.16142 | -0.2226371 | 0.2841582 | 0.2841582
24.5868 | 32.5075 | 32.71726 | 32.14799 | -0.2097624 | 0.2846385 | 0.2846385
24.5968 | 32.4998 | 32.70479 | 32.13455 | -0.2049928 | 0.2851201 | 0.2851201
24.6068 | 32.4806 | 32.69233 | 32.12112 | -0.211728 | 0.2856031 | 0.2856031
24.61679 | 32.4732 | 32.67988 | 32.10771 | -0.2066805 | 0.286087 | 0.286087
24.62679 | 32.4422 | 32.66743 | 32.09428 | -0.2252256 | 0.2865728 | 0.2865728
24.63679 | 32.4354 | 32.65498 | 32.08086 | -0.2195757 | 0.28706 | 0.28706
24.64679 | 32.4304 | 32.64253 | 32.06743 | -0.2121307 | 0.2875486 | 0.2875486
24.65679 | 32.4142 | 32.63009 | 32.05401 | -0.2158907 | 0.2880386 | 0.2880386
24.66678 | 32.4007 | 32.61767 | 32.04061 | -0.2169681 | 0.2885294 | 0.2885294
24.67678 | 32.3809 | 32.60524 | 32.02719 | -0.2243382 | 0.2890223 | 0.2890223
24.68678 | 32.3684 | 32.59281 | 32.01378 | -0.2244133 | 0.2895165 | 0.2895165
24.69678 | 32.3548 | 32.58039 | 32.00037 | -0.2255935 | 0.2900122 | 0.2900122
24.70678 | 32.3512 | 32.56798 | 31.98696 | -0.2167786 | 0.2905093 | 0.2905093
24.71678 | 32.3448 | 32.55557 | 31.97355 | -0.210769 | 0.2910079 | 0.2910079
24.72677 | 32.3285 | 32.54318 | 31.96016 | -0.2146769 | 0.2915073 | 0.2915073
24.73677 | 32.313 | 32.53078 | 31.94676 | -0.2177774 | 0.2920088 | 0.2920088
24.74677 | 32.3047 | 32.51838 | 31.93336 | -0.2136831 | 0.2925117 | 0.2925117
24.75677 | 32.2848 | 32.50599 | 31.91996 | -0.2211941 | 0.2930161 | 0.2930161
24.76677 | 32.2731 | 32.49361 | 31.90657 | -0.2205101 | 0.293522 | 0.293522
24.77677 | 32.2521 | 32.48123 | 31.89317 | -0.2291312 | 0.2940293 | 0.2940293
24.78676 | 32.2544 | 32.46887 | 31.87979 | -0.2144701 | 0.2945376 | 0.2945376
24.79676 | 32.2563 | 32.4565 | 31.86641 | -0.2002017 | 0.2950479 | 0.2950479
24.80676 | 32.2152 | 32.44414 | 31.85302 | -0.2289386 | 0.2955597 | 0.2955597
24.81676 | 32.2219 | 32.43178 | 31.83963 | -0.2098807 | 0.296073 | 0.296073
24.82676 | 32.1814 | 32.41943 | 31.82625 | -0.2380282 | 0.2965878 | 0.2965878
24.83676 | 32.1998 | 32.40708 | 31.81287 | -0.2072809 | 0.2971041 | 0.2971041
24.84675 | 32.1897 | 32.39475 | 31.79951 | -0.2050513 | 0.2976215 | 0.2976215
24.85675 | 32.159 | 32.38241 | 31.78613 | -0.2234145 | 0.2981408 | 0.2981408
24.86675 | 32.154 | 32.37008 | 31.77276 | -0.2160833 | 0.2986618 | 0.2986618
24.87675 | 32.1484 | 32.35776 | 31.75939 | -0.2093573 | 0.2991842 | 0.2991842
24.88675 | 32.1242 | 32.34544 | 31.74602 | -0.2212368 | 0.2997082 | 0.2997082
24.89675 | 32.1145 | 32.33312 | 31.73265 | -0.2186215 | 0.3002337 | 0.3002337
24.90674 | 32.1174 | 32.32082 | 31.7193 | -0.2034241 | 0.3007604 | 0.3007604
24.91674 | 32.0978 | 32.30852 | 31.70594 | -0.2107197 | 0.301289 | 0.301289
24.92674 | 32.0895 | 32.29622 | 31.69258 | -0.2067208 | 0.3018193 | 0.3018193
24.93674 | 32.0704 | 32.28393 | 31.67922 | -0.2135274 | 0.3023512 | 0.3023512
24.94674 | 32.0581 | 32.27164 | 31.66587 | -0.2135394 | 0.3028846 | 0.3028846
24.95674 | 32.0618 | 32.25936 | 31.65252 | -0.1975569 | 0.3034196 | 0.3034196
24.96673 | 32.0292 | 32.24709 | 31.63918 | -0.2178923 | 0.3039558 | 0.3039558
24.97673 | 32.0392 | 32.23482 | 31.62583 | -0.1956208 | 0.304494 | 0.304494
24.98673 | 32.0276 | 32.22255 | 31.61249 | -0.194955 | 0.3050339 | 0.3050339
24.99673 | 32.0041 | 32.21029 | 31.59914 | -0.2061946 | 0.3055753 | 0.3055753
25.00673 | 31.9914 | 32.19804 | 31.5858 | -0.20664 | 0.3061185 | 0.3061185
25.01673 | 31.9979 | 32.18579 | 31.57246 | -0.1878909 | 0.3066632 | 0.3066632
25.02672 | 31.9849 | 32.17356 | 31.55914 | -0.1886597 | 0.3072091 | 0.3072091
25.03672 | 31.9795 | 32.16132 | 31.54581 | -0.1818218 | 0.3077571 | 0.3077571
25.04672 | 31.9601 | 32.14909 | 31.53248 | -0.1889896 | 0.3083068 | 0.3083068
25.05672 | 31.9449 | 32.13686 | 31.51915 | -0.1919631 | 0.3088582 | 0.3088582
25.06672 | 31.9236 | 32.12464 | 31.50582 | -0.2010423 | 0.3094112 | 0.3094112
25.07671 | 31.9457 | 32.11244 | 31.49251 | -0.1667395 | 0.3099654 | 0.3099654
25.08671 | 31.9183 | 32.10023 | 31.47919 | -0.1819302 | 0.3105218 | 0.3105218
25.09671 | 31.9115 | 32.08803 | 31.46587 | -0.1765266 | 0.3110799 | 0.3110799
25.10671 | 31.9131 | 32.07583 | 31.45255 | -0.1627287 | 0.3116397 | 0.3116397
25.11671 | 31.8726 | 32.06364 | 31.43923 | -0.1910368 | 0.3122013 | 0.3122013
25.12671 | 31.8966 | 32.05145 | 31.42592 | -0.1548506 | 0.3127645 | 0.3127645
25.1367 | 31.8586 | 32.03928 | 31.41262 | -0.1806823 | 0.3133289 | 0.3133289
25.1467 | 31.8559 | 32.02711 | 31.39932 | -0.1712078 | 0.3138956 | 0.3138956
25.1567 | 31.8518 | 32.01494 | 31.38601 | -0.1631392 | 0.3144641 | 0.3144641
25.1667 | 31.8521 | 32.00278 | 31.37271 | -0.1506764 | 0.3150343 | 0.3150343
25.1767 | 31.8357 | 31.99062 | 31.35941 | -0.1549195 | 0.3156062 | 0.3156062
25.1867 | 31.8364 | 31.97847 | 31.34611 | -0.1420687 | 0.3161799 | 0.3161799
25.19669 | 31.8095 | 31.96634 | 31.33283 | -0.1568358 | 0.3167548 | 0.3167548
25.20669 | 31.8005 | 31.9542 | 31.31953 | -0.1536967 | 0.317332 | 0.317332
25.21669 | 31.7813 | 31.94206 | 31.30624 | -0.1607638 | 0.3179111 | 0.3179111
25.22669 | 31.7995 | 31.92994 | 31.29295 | -0.1304368 | 0.318492 | 0.318492
25.23669 | 31.7847 | 31.91782 | 31.27967 | -0.1331158 | 0.3190746 | 0.3190746
25.24669 | 31.7644 | 31.9057 | 31.26638 | -0.1413008 | 0.3196591 | 0.3196591
25.25668 | 31.7561 | 31.8936 | 31.25311 | -0.1375041 | 0.3202448 | 0.3202448
25.26668 | 31.749 | 31.8815 | 31.23984 | -0.1325013 | 0.3208329 | 0.3208329
25.27668 | 31.7447 | 31.8694 | 31.22656 | -0.1247046 | 0.3214228 | 0.3214228
25.28668 | 31.7068 | 31.85731 | 31.21328 | -0.1505141 | 0.3220146 | 0.3220146
25.29668 | 31.7301 | 31.84523 | 31.20001 | -0.1151297 | 0.3226083 | 0.3226083
25.30668 | 31.6856 | 31.83315 | 31.18674 | -0.1475515 | 0.3232038 | 0.3232038
25.31667 | 31.688 | 31.82109 | 31.17349 | -0.1330916 | 0.3238006 | 0.3238006
25.32667 | 31.6837 | 31.80903 | 31.16023 | -0.1253257 | 0.3243998 | 0.3243998
25.33667 | 31.6838 | 31.79697 | 31.14696 | -0.1131662 | 0.325001 | 0.325001
25.34667 | 31.6548 | 31.78491 | 31.1337 | -0.1301129 | 0.325604 | 0.325604
25.35667 | 31.6442 | 31.77287 | 31.12045 | -0.1286658 | 0.326209 | 0.326209
25.36667 | 31.6293 | 31.76083 | 31.10719 | -0.1315251 | 0.3268158 | 0.3268158
25.37666 | 31.6194 | 31.7488 | 31.09395 | -0.1294028 | 0.327424 | 0.327424
25.38666 | 31.5799 | 31.73677 | 31.08071 | -0.1568747 | 0.3280348 | 0.3280348
25.39666 | 31.5845 | 31.72475 | 31.06746 | -0.140253 | 0.3286474 | 0.3286474
25.40666 | 31.5567 | 31.71274 | 31.05421 | -0.1560376 | 0.329262 | 0.329262
25.41666 | 31.5376 | 31.70073 | 31.04097 | -0.1631287 | 0.3298786 | 0.3298786
25.42666 | 31.5271 | 31.68873 | 31.02773 | -0.1616263 | 0.3304971 | 0.3304971
25.43665 | 31.5257 | 31.67674 | 31.01451 | -0.1510423 | 0.331117 | 0.331117
25.44665 | 31.4784 | 31.66475 | 31.00127 | -0.1863527 | 0.3317395 | 0.3317395
25.45665 | 31.4736 | 31.65277 | 30.98804 | -0.1791697 | 0.332364 | 0.332364
25.46665 | 31.4576 | 31.64079 | 30.97481 | -0.1831931 | 0.3329905 | 0.3329905
25.47665 | 31.4392 | 31.62882 | 30.96159 | -0.1896231 | 0.333619 | 0.333619
25.48664 | 31.4115 | 31.61687 | 30.94837 | -0.2053717 | 0.3342489 | 0.3342489
25.49664 | 31.3933 | 31.60491 | 30.93515 | -0.2116148 | 0.3348815 | 0.3348815
25.50664 | 31.3714 | 31.59296 | 30.92193 | -0.2215646 | 0.3355161 | 0.3355161
25.51664 | 31.3673 | 31.58102 | 30.90872 | -0.213721 | 0.3361528 | 0.3361528
25.52664 | 31.3569 | 31.56908 | 30.8955 | -0.2121841 | 0.3367915 | 0.3367915
25.53664 | 31.3184 | 31.55715 | 30.88229 | -0.2387538 | 0.3374323 | 0.3374323
25.54663 | 31.3246 | 31.54524 | 30.86909 | -0.2206422 | 0.3380745 | 0.3380745
25.55663 | 31.2742 | 31.53333 | 30.85589 | -0.2591254 | 0.3387195 | 0.3387195
25.56663 | 31.2848 | 31.52142 | 30.84268 | -0.2366153 | 0.3393666 | 0.3393666
25.57663 | 31.2714 | 31.50951 | 30.82948 | -0.238112 | 0.3400157 | 0.3400157
25.58663 | 31.2374 | 31.49762 | 30.81628 | -0.2602155 | 0.340667 | 0.340667
25.59663 | 31.224 | 31.48573 | 30.80308 | -0.2617258 | 0.3413205 | 0.3413205
25.60662 | 31.2179 | 31.47385 | 30.7899 | -0.2559548 | 0.3419754 | 0.3419754
25.61662 | 31.196 | 31.46198 | 30.77671 | -0.2659789 | 0.3426331 | 0.3426331
25.62662 | 31.2096 | 31.45011 | 30.76352 | -0.2405098 | 0.343293 | 0.343293
25.63662 | 31.1933 | 31.43825 | 30.75034 | -0.2449477 | 0.343955 | 0.343955
25.64662 | 31.1606 | 31.42639 | 30.73715 | -0.2657925 | 0.3446193 | 0.3446193
25.65662 | 31.1654 | 31.41454 | 30.72397 | -0.2491443 | 0.3452857 | 0.3452857
25.66661 | 31.1478 | 31.40271 | 30.71081 | -0.2549149 | 0.3459537 | 0.3459537
25.67661 | 31.1278 | 31.39088 | 30.69763 | -0.2630806 | 0.3466245 | 0.3466245
25.68661 | 31.1495 | 31.37905 | 30.68446 | -0.2295535 | 0.3472976 | 0.3472976
25.69661 | 31.0875 | 31.36723 | 30.67129 | -0.2797334 | 0.3479729 | 0.3479729
25.70661 | 31.1245 | 31.35542 | 30.65812 | -0.2309204 | 0.3486505 | 0.3486505
25.71661 | 31.1051 | 31.34361 | 30.64495 | -0.2385145 | 0.3493303 | 0.3493303
25.7266 | 31.0817 | 31.33183 | 30.6318 | -0.2501276 | 0.3500117 | 0.3500117
25.7366 | 31.0853 | 31.32004 | 30.61864 | -0.234736 | 0.350696 | 0.350696
25.7466 | 31.0592 | 31.30825 | 30.60549 | -0.2490517 | 0.3513827 | 0.3513827
25.7566 | 31.0552 | 31.29647 | 30.59233 | -0.2412745 | 0.3520716 | 0.3520716
25.7666 | 31.0524 | 31.2847 | 30.57918 | -0.2323047 | 0.3527629 | 0.3527629
25.7766 | 31.0437 | 31.27294 | 30.56603 | -0.2292421 | 0.3534566 | 0.3534566
25.78659 | 31.0083 | 31.2612 | 30.55289 | -0.2528985 | 0.3541518 | 0.3541518
25.79659 | 31.0166 | 31.24945 | 30.53975 | -0.2328506 | 0.3548501 | 0.3548501
25.80659 | 31.0153 | 31.23771 | 30.52661 | -0.22241 | 0.3555507 | 0.3555507
25.81659 | 30.9955 | 31.22598 | 30.51347 | -0.2304768 | 0.3562537 | 0.3562537
25.82659 | 30.9871 | 31.21425 | 30.50033 | -0.227151 | 0.3569591 | 0.3569591
25.83658 | 30.9708 | 31.20254 | 30.48721 | -0.2317444 | 0.3576662 | 0.3576662
25.84658 | 30.9655 | 31.19083 | 30.47408 | -0.2253334 | 0.3583764 | 0.3583764
25.85658 | 30.9472 | 31.17913 | 30.46095 | -0.2319301 | 0.359089 | 0.359089
25.86658 | 30.922 | 31.16743 | 30.44783 | -0.2454343 | 0.3598041 | 0.3598041
25.87658 | 30.9274 | 31.15575 | 30.4347 | -0.228346 | 0.3605216 | 0.3605216
25.88658 | 30.919 | 31.14407 | 30.42158 | -0.2250652 | 0.3612415 | 0.3612415
25.89657 | 30.8892 | 31.1324 | 30.40848 | -0.2432039 | 0.3619632 | 0.3619632
25.90657 | 30.9017 | 31.12074 | 30.39536 | -0.2190382 | 0.362688 | 0.362688
25.91657 | 30.8744 | 31.10908 | 30.38225 | -0.2346804 | 0.3634155 | 0.3634155
25.92657 | 30.8582 | 31.09743 | 30.36914 | -0.2392304 | 0.3641454 | 0.3641454
25.93657 | 30.8541 | 31.08579 | 30.35603 | -0.231688 | 0.3648778 | 0.3648778
25.94657 | 30.8521 | 31.07415 | 30.34293 | -0.2220533 | 0.3656127 | 0.3656127
25.95656 | 30.8229 | 31.06254 | 30.32984 | -0.2396382 | 0.3663495 | 0.3663495
25.96656 | 30.8103 | 31.05092 | 30.31674 | -0.2406191 | 0.3670895 | 0.3670895
25.97656 | 30.8013 | 31.03931 | 30.30364 | -0.2380078 | 0.3678321 | 0.3678321
25.98656 | 30.8086 | 31.0277 | 30.29055 | -0.2191045 | 0.3685773 | 0.3685773
25.99656 | 30.7728 | 31.01611 | 30.27746 | -0.2433092 | 0.3693252 | 0.3693252
26.00656 | 30.77 | 31.00452 | 30.26437 | -0.2345217 | 0.3700756 | 0.3700756
26.01655 | 30.76 | 30.99295 | 30.2513 | -0.2329537 | 0.3708278 | 0.3708278
26.02655 | 30.7284 | 30.98138 | 30.23822 | -0.2529823 | 0.3715835 | 0.3715835
26.03655 | 30.7271 | 30.96982 | 30.22514 | -0.2427187 | 0.3723418 | 0.3723418
26.04655 | 30.7173 | 30.95826 | 30.21206 | -0.2409633 | 0.3731027 | 0.3731027
26.05655 | 30.6988 | 30.94672 | 30.19898 | -0.2479159 | 0.3738664 | 0.3738664
26.06655 | 30.7033 | 30.93518 | 30.18591 | -0.2318768 | 0.3746328 | 0.3746328
26.07654 | 30.6689 | 30.92366 | 30.17286 | -0.2547572 | 0.375401 | 0.375401
26.08654 | 30.6684 | 30.91213 | 30.15979 | -0.2437343 | 0.3761728 | 0.3761728
26.09654 | 30.6444 | 30.90062 | 30.14672 | -0.2562196 | 0.3769473 | 0.3769473
26.10654 | 30.6332 | 30.88911 | 30.13366 | -0.2559132 | 0.3777246 | 0.3777246
26.11654 | 30.6177 | 30.87761 | 30.12061 | -0.259915 | 0.3785046 | 0.3785046
26.12654 | 30.6232 | 30.86613 | 30.10755 | -0.2429252 | 0.3792874 | 0.3792874
26.13653 | 30.5969 | 30.85466 | 30.09451 | -0.2577552 | 0.3800722 | 0.3800722
26.14653 | 30.5845 | 30.84318 | 30.08146 | -0.2586821 | 0.3808606 | 0.3808606
26.15653 | 30.581 | 30.83172 | 30.06841 | -0.2507173 | 0.3816517 | 0.3816517
26.16653 | 30.577 | 30.82026 | 30.05537 | -0.243261 | 0.3824458 | 0.3824458
26.17653 | 30.5407 | 30.80881 | 30.04233 | -0.2681133 | 0.3832427 | 0.3832427
26.18653 | 30.5188 | 30.79737 | 30.02929 | -0.2785741 | 0.3840425 | 0.3840425
26.19652 | 30.5251 | 30.78595 | 30.01627 | -0.2608548 | 0.3848443 | 0.3848443
26.20652 | 30.5083 | 30.77453 | 30.00323 | -0.2662326 | 0.3856498 | 0.3856498
26.21652 | 30.4934 | 30.76312 | 29.9902 | -0.2697191 | 0.3864583 | 0.3864583
26.22652 | 30.4943 | 30.75171 | 29.97717 | -0.2574142 | 0.3872696 | 0.3872696
26.23652 | 30.4729 | 30.74032 | 29.96415 | -0.267418 | 0.388084 | 0.388084
26.24651 | 30.4642 | 30.72894 | 29.95114 | -0.2647419 | 0.3889004 | 0.3889004
26.25651 | 30.4534 | 30.71756 | 29.93812 | -0.2641632 | 0.3897207 | 0.3897207
26.26651 | 30.431 | 30.70619 | 29.92511 | -0.2751933 | 0.3905439 | 0.3905439
26.27651 | 30.4348 | 30.69483 | 29.91209 | -0.2600322 | 0.3913702 | 0.3913702
26.28651 | 30.4239 | 30.68348 | 29.89908 | -0.2595799 | 0.3921995 | 0.3921995
26.29651 | 30.3875 | 30.67214 | 29.88607 | -0.2846366 | 0.3930318 | 0.3930318
26.3065 | 30.395 | 30.66081 | 29.87308 | -0.2658136 | 0.3938663 | 0.3938663
26.3165 | 30.3787 | 30.64949 | 29.86008 | -0.2707881 | 0.3947048 | 0.3947048
26.3265 | 30.3758 | 30.63817 | 29.84708 | -0.2623717 | 0.3955463 | 0.3955463
26.3365 | 30.3446 | 30.62686 | 29.83408 | -0.2822644 | 0.396391 | 0.396391
26.3465 | 30.3574 | 30.61557 | 29.82109 | -0.258166 | 0.3972387 | 0.3972387
26.3565 | 30.325 | 30.60428 | 29.8081 | -0.2792769 | 0.3980896 | 0.3980896
26.36649 | 30.2977 | 30.59301 | 29.79512 | -0.2953082 | 0.3989428 | 0.3989428
26.37649 | 30.2921 | 30.58174 | 29.78214 | -0.2896374 | 0.3998001 | 0.3998001
26.38649 | 30.2717 | 30.57048 | 29.76915 | -0.2987757 | 0.4006605 | 0.4006605
26.39649 | 30.2819 | 30.55922 | 29.75618 | -0.2773235 | 0.4015241 | 0.4015241
26.40649 | 30.2502 | 30.54798 | 29.7432 | -0.2977805 | 0.402391 | 0.402391
26.41649 | 30.2367 | 30.53675 | 29.73022 | -0.3000468 | 0.4032611 | 0.4032611
26.42648 | 30.2304 | 30.52553 | 29.71727 | -0.2951338 | 0.4041336 | 0.4041336
26.43648 | 30.2082 | 30.51432 | 29.7043 | -0.3061189 | 0.4050102 | 0.4050102
26.44648 | 30.2091 | 30.50311 | 29.69133 | -0.2940137 | 0.4058902 | 0.4058902
26.45648 | 30.1898 | 30.49192 | 29.67837 | -0.3021178 | 0.4067734 | 0.4067734
26.46648 | 30.1514 | 30.48073 | 29.66541 | -0.3293316 | 0.4076601 | 0.4076601
26.47648 | 30.1657 | 30.46955 | 29.65245 | -0.3038548 | 0.40855 | 0.40855
26.48647 | 30.1453 | 30.4584 | 29.63951 | -0.313099 | 0.4094425 | 0.4094425
26.49647 | 30.1024 | 30.44724 | 29.62656 | -0.3448416 | 0.4103392 | 0.4103392
26.50647 | 30.1225 | 30.43609 | 29.61362 | -0.313594 | 0.4112393 | 0.4112393
26.51647 | 30.0829 | 30.42496 | 29.60067 | -0.3420561 | 0.4121429 | 0.4121429
26.52647 | 30.0821 | 30.41383 | 29.58773 | -0.3317281 | 0.4130499 | 0.4130499
26.53647 | 30.0594 | 30.40271 | 29.57479 | -0.3433098 | 0.4139604 | 0.4139604
26.54646 | 30.0591 | 30.39161 | 29.56187 | -0.3325127 | 0.4148736 | 0.4148736
26.55646 | 30.0334 | 30.38051 | 29.54893 | -0.3471142 | 0.415791 | 0.415791
26.56646 | 30.0215 | 30.36943 | 29.536 | -0.3479258 | 0.4167121 | 0.4167121
26.57646 | 29.9976 | 30.35835 | 29.52307 | -0.3607474 | 0.4176367 | 0.4176367
26.58646 | 29.9932 | 30.34728 | 29.51015 | -0.3540791 | 0.4185648 | 0.4185648
26.59646 | 29.9653 | 30.33622 | 29.49723 | -0.3709209 | 0.4194966 | 0.4194966
26.60645 | 29.9447 | 30.32518 | 29.48432 | -0.3804839 | 0.420431 | 0.420431
26.61645 | 29.9467 | 30.31415 | 29.47141 | -0.367446 | 0.42137 | 0.42137
26.62645 | 29.9283 | 30.30312 | 29.45849 | -0.3748184 | 0.4223127 | 0.4223127
26.63645 | 29.9055 | 30.2921 | 29.44558 | -0.386601 | 0.423259 | 0.423259
26.64645 | 29.8946 | 30.28109 | 29.43268 | -0.386494 | 0.424209 | 0.424209
26.65644 | 29.8696 | 30.27011 | 29.41978 | -0.4005084 | 0.4251618 | 0.4251618
26.66644 | 29.8627 | 30.25912 | 29.40688 | -0.3964222 | 0.4261193 | 0.4261193
26.67644 | 29.8462 | 30.24815 | 29.39399 | -0.4019465 | 0.4270805 | 0.4270805
26.68644 | 29.8295 | 30.23718 | 29.38109 | -0.4076813 | 0.4280456 | 0.4280456
26.69644 | 29.8096 | 30.22623 | 29.3682 | -0.4166267 | 0.4290144 | 0.4290144
26.70644 | 29.8008 | 30.21528 | 29.35531 | -0.4144827 | 0.4299871 | 0.4299871
26.71643 | 29.7807 | 30.20436 | 29.34244 | -0.4236603 | 0.4309626 | 0.4309626
26.72643 | 29.7671 | 30.19344 | 29.32955 | -0.4263377 | 0.431943 | 0.431943
26.73643 | 29.7339 | 30.18253 | 29.31667 | -0.4486259 | 0.4329273 | 0.4329273
26.74643 | 29.7486 | 30.17162 | 29.30379 | -0.4230248 | 0.4339154 | 0.4339154
26.75643 | 29.7381 | 30.16073 | 29.29092 | -0.4226347 | 0.4349076 | 0.4349076
26.76643 | 29.7161 | 30.14986 | 29.27805 | -0.4337553 | 0.4359037 | 0.4359037
26.77642 | 29.7084 | 30.139 | 29.26519 | -0.430598 | 0.4369028 | 0.4369028
26.78642 | 29.691 | 30.12814 | 29.25233 | -0.4371407 | 0.4379069 | 0.4379069
26.79642 | 29.6535 | 30.11729 | 29.23946 | -0.4637945 | 0.4389151 | 0.4389151
26.80642 | 29.6641 | 30.10646 | 29.2266 | -0.4423594 | 0.4399273 | 0.4399273
26.81642 | 29.6407 | 30.09564 | 29.21375 | -0.4549355 | 0.4409436 | 0.4409436
26.82642 | 29.645 | 30.08482 | 29.20089 | -0.4398229 | 0.441964 | 0.441964
26.83641 | 29.6396 | 30.07403 | 29.18806 | -0.4344323 | 0.4429876 | 0.4429876
26.84641 | 29.6081 | 30.06324 | 29.17521 | -0.4551422 | 0.4440163 | 0.4440163
26.85641 | 29.6121 | 30.05246 | 29.16237 | -0.4403636 | 0.4450492 | 0.4450492
26.86641 | 29.5854 | 30.0417 | 29.14952 | -0.4562963 | 0.4460863 | 0.4460863
26.87641 | 29.567 | 30.03094 | 29.13669 | -0.4639406 | 0.4471276 | 0.4471276
26.88641 | 29.5748 | 30.0202 | 29.12385 | -0.4453964 | 0.4481732 | 0.4481732
26.8964 | 29.5585 | 30.00947 | 29.11103 | -0.4509745 | 0.4492221 | 0.4492221
26.9064 | 29.5371 | 29.99875 | 29.0982 | -0.4616536 | 0.4502763 | 0.4502763
26.9164 | 29.5391 | 29.98804 | 29.08537 | -0.4489443 | 0.4513348 | 0.4513348
26.9264 | 29.5276 | 29.97735 | 29.07255 | -0.449747 | 0.4523978 | 0.4523978
26.9364 | 29.5002 | 29.96666 | 29.05973 | -0.4664612 | 0.453465 | 0.453465
26.9464 | 29.5123 | 29.95599 | 29.0472 | -0.4436877 | 0.4543941 | 0.4543941
26.95639 | 29.4861 | 29.94534 | 29.03567 | -0.4592364 | 0.4548344 | 0.4548344
26.96639 | 29.4885 | 29.93469 | 29.02413 | -0.4461867 | 0.4552797 | 0.4552797
26.97639 | 29.4644 | 29.92405 | 29.01259 | -0.459649 | 0.4557298 | 0.4557298
26.98639 | 29.4341 | 29.91342 | 29.00105 | -0.4793235 | 0.4561846 | 0.4561846
26.99639 | 29.4282 | 29.90281 | 28.98952 | -0.47461 | 0.4566443 | 0.4566443
27.00639 | 29.4139 | 29.89221 | 28.97799 | -0.4783089 | 0.457109 | 0.457109
27.01638 | 29.4014 | 29.88163 | 28.96647 | -0.4802307 | 0.4575785 | 0.4575785
27.02638 | 29.4039 | 29.87105 | 28.95495 | -0.4671542 | 0.458053 | 0.458053
27.03638 | 29.3699 | 29.86049 | 28.94343 | -0.4905902 | 0.4585325 | 0.4585325
27.04638 | 29.3737 | 29.84994 | 28.9319 | -0.4762387 | 0.459017 | 0.459017
27.05638 | 29.3459 | 29.8394 | 28.92039 | -0.4934997 | 0.4595065 | 0.4595065
27.06637 | 29.3296 | 29.82888 | 28.90888 | -0.4992839 | 0.4600011 | 0.4600011
27.07637 | 29.3296 | 29.81837 | 28.89737 | -0.4887703 | 0.4605008 | 0.4605008
27.08637 | 29.3022 | 29.80787 | 28.88586 | -0.5056691 | 0.4610056 | 0.4610056
27.09637 | 29.2782 | 29.79738 | 28.87435 | -0.5191811 | 0.4615156 | 0.4615156
27.10637 | 29.2759 | 29.78691 | 28.86284 | -0.5110058 | 0.4620308 | 0.4620308
27.11637 | 29.2512 | 29.77644 | 28.85134 | -0.5252436 | 0.4625514 | 0.4625514
27.12636 | 29.2367 | 29.766 | 28.83985 | -0.5293047 | 0.4630769 | 0.4630769
27.13636 | 29.2346 | 29.75557 | 28.82835 | -0.5209684 | 0.4636079 | 0.4636079
27.14636 | 29.216 | 29.74515 | 28.81686 | -0.5291454 | 0.4641443 | 0.4641443
27.15636 | 29.215 | 29.73474 | 28.80536 | -0.5197355 | 0.464686 | 0.464686
27.16636 | 29.1733 | 29.72434 | 28.79387 | -0.5510389 | 0.4652332 | 0.4652332
27.17636 | 29.171 | 29.71396 | 28.78238 | -0.5429557 | 0.4657857 | 0.4657857
27.18635 | 29.1521 | 29.7036 | 28.77091 | -0.5514962 | 0.4663436 | 0.4663436
27.19635 | 29.1404 | 29.69324 | 28.75943 | -0.55284 | 0.4669071 | 0.4669071
27.20635 | 29.1236 | 29.6829 | 28.74794 | -0.5592971 | 0.4674761 | 0.4674761
27.21635 | 29.1099 | 29.67257 | 28.73647 | -0.562668 | 0.4680508 | 0.4680508
27.22635 | 29.1075 | 29.66225 | 28.72499 | -0.5547526 | 0.468631 | 0.468631
27.23635 | 29.0888 | 29.65195 | 28.71352 | -0.5631511 | 0.4692169 | 0.4692169
27.24634 | 29.0775 | 29.64167 | 28.70206 | -0.5641735 | 0.4698083 | 0.4698083
27.25634 | 29.0622 | 29.6314 | 28.69059 | -0.5691997 | 0.4704056 | 0.4704056
27.26634 | 29.0487 | 29.62114 | 28.67912 | -0.5724399 | 0.4710086 | 0.4710086
27.27634 | 29.0337 | 29.61089 | 28.66766 | -0.5771941 | 0.4716174 | 0.4716174
27.28634 | 29.0221 | 29.60066 | 28.6562 | -0.5785624 | 0.4722321 | 0.4722321
27.29634 | 29.0126 | 29.59045 | 28.64474 | -0.5778452 | 0.4728526 | 0.4728526
27.30633 | 29.0075 | 29.58025 | 28.63329 | -0.5727523 | 0.4734789 | 0.4734789
27.31633 | 28.9636 | 29.57006 | 28.62184 | -0.6064637 | 0.4741112 | 0.4741112
27.32633 | 28.9769 | 29.55989 | 28.61039 | -0.5829895 | 0.4747496 | 0.4747496
27.33633 | 28.9483 | 29.54973 | 28.59894 | -0.6014297 | 0.4753939 | 0.4753939
27.34633 | 28.9587 | 29.53958 | 28.5875 | -0.5808848 | 0.4760443 | 0.4760443
27.35633 | 28.9303 | 29.52945 | 28.57605 | -0.5991544 | 0.4767009 | 0.4767009
27.36632 | 28.9062 | 29.51935 | 28.56462 | -0.613149 | 0.4773633 | 0.4773633
27.37632 | 28.9077 | 29.50925 | 28.55318 | -0.6015483 | 0.4780321 | 0.4780321
27.38632 | 28.9091 | 29.49916 | 28.54175 | -0.5900627 | 0.4787072 | 0.4787072
27.39632 | 28.8823 | 29.48909 | 28.53031 | -0.606792 | 0.4793885 | 0.4793885
27.40632 | 28.852 | 29.47904 | 28.51888 | -0.6270364 | 0.4800761 | 0.4800761
27.41631 | 28.8522 | 29.46901 | 28.50747 | -0.6168062 | 0.4807699 | 0.4807699
27.42631 | 28.8441 | 29.45898 | 28.49604 | -0.6148811 | 0.4814702 | 0.4814702
27.43631 | 28.8273 | 29.44897 | 28.48462 | -0.6216715 | 0.482177 | 0.482177
27.44631 | 28.8199 | 29.43898 | 28.4732 | -0.6190773 | 0.4828902 | 0.4828902
27.45631 | 28.7582 | 29.429 | 28.46178 | -0.6707987 | 0.48361 | 0.48361
27.46631 | 28.7942 | 29.41904 | 28.45036 | -0.6248356 | 0.4843363 | 0.4843363
27.4763 | 28.7541 | 29.4091 | 28.43896 | -0.6549985 | 0.485069 | 0.485069
27.4863 | 28.7416 | 29.39917 | 28.42755 | -0.6575669 | 0.4858085 | 0.4858085
27.4963 | 28.7377 | 29.38925 | 28.41614 | -0.6515514 | 0.4865548 | 0.4865548
27.5063 | 28.7354 | 29.37935 | 28.40474 | -0.6439521 | 0.4873079 | 0.4873079
27.5163 | 28.6826 | 29.36947 | 28.39333 | -0.6868687 | 0.4880677 | 0.4880677
27.5263 | 28.6969 | 29.3596 | 28.38193 | -0.6627014 | 0.4888343 | 0.4888343
27.53629 | 28.6531 | 29.34976 | 28.37055 | -0.6966605 | 0.4896076 | 0.4896076
27.54629 | 28.6411 | 29.33993 | 28.35915 | -0.698826 | 0.490388 | 0.490388
27.55629 | 28.6512 | 29.33011 | 28.34776 | -0.678908 | 0.4911754 | 0.4911754
27.56629 | 28.6096 | 29.32031 | 28.33637 | -0.7107066 | 0.4919699 | 0.4919699
27.57629 | 28.6134 | 29.31052 | 28.32498 | -0.6971219 | 0.4927714 | 0.4927714
27.58629 | 28.583 | 29.30075 | 28.31359 | -0.7177539 | 0.4935801 | 0.4935801
27.59628 | 28.574 | 29.29101 | 28.30222 | -0.7170127 | 0.4943955 | 0.4943955
27.60628 | 28.557 | 29.28128 | 28.29084 | -0.7242783 | 0.4952184 | 0.4952184
27.61628 | 28.527 | 29.27156 | 28.27946 | -0.7445616 | 0.4960489 | 0.4960489
27.62628 | 28.4971 | 29.26186 | 28.26809 | -0.7647615 | 0.4968863 | 0.4968863
27.63628 | 28.5053 | 29.25218 | 28.25672 | -0.7468792 | 0.4977315 | 0.4977315
27.64628 | 28.4834 | 29.24251 | 28.24535 | -0.7591141 | 0.4985839 | 0.4985839
27.65627 | 28.4584 | 29.23288 | 28.23399 | -0.774476 | 0.4994432 | 0.4994432
27.66627 | 28.4461 | 29.22325 | 28.22262 | -0.7771462 | 0.5003107 | 0.5003107
27.67627 | 28.4038 | 29.21363 | 28.21126 | -0.8098337 | 0.5011857 | 0.5011857
27.68627 | 28.4155 | 29.20404 | 28.1999 | -0.7885394 | 0.5020684 | 0.5020684
27.69627 | 28.3733 | 29.19446 | 28.18855 | -0.8211629 | 0.5029587 | 0.5029587
27.70627 | 28.35 | 29.1849 | 28.17719 | -0.8349045 | 0.5038568 | 0.5038568
27.71626 | 28.3579 | 29.17537 | 28.16585 | -0.817474 | 0.5047623 | 0.5047623
27.72626 | 28.3428 | 29.16585 | 28.1545 | -0.823052 | 0.5056761 | 0.5056761
27.73626 | 28.3174 | 29.15635 | 28.14315 | -0.8389484 | 0.5065977 | 0.5065977
27.74626 | 28.2985 | 29.14686 | 28.13181 | -0.8483634 | 0.5075274 | 0.5075274
27.75626 | 28.2947 | 29.1374 | 28.12047 | -0.842697 | 0.5084651 | 0.5084651
27.76626 | 28.2695 | 29.12795 | 28.10913 | -0.8584494 | 0.5094109 | 0.5094109
27.77625 | 28.2578 | 29.11853 | 28.0978 | -0.8607301 | 0.5103643 | 0.5103643
27.78625 | 28.2427 | 29.10912 | 28.08647 | -0.8664203 | 0.5113265 | 0.5113265
27.79625 | 28.2315 | 29.09973 | 28.07514 | -0.8682297 | 0.5122969 | 0.5122969
27.80625 | 28.2144 | 29.09036 | 28.06381 | -0.8759582 | 0.5132757 | 0.5132757
27.81625 | 28.2003 | 29.08101 | 28.05248 | -0.8807062 | 0.5142629 | 0.5142629
27.82624 | 28.1931 | 29.07168 | 28.04117 | -0.878583 | 0.5152579 | 0.5152579
27.83624 | 28.1549 | 29.06237 | 28.02985 | -0.9074701 | 0.516262 | 0.516262
27.84624 | 28.1794 | 29.05308 | 28.01853 | -0.8736768 | 0.5172747 | 0.5172747
27.85624 | 28.1627 | 29.0438 | 28.00721 | -0.8811035 | 0.5182961 | 0.5182961
27.86624 | 28.1473 | 29.03455 | 27.9959 | -0.8872502 | 0.5193262 | 0.5193262
27.87624 | 28.1354 | 29.02532 | 27.98459 | -0.889917 | 0.520365 | 0.520365
27.88623 | 28.1377 | 29.01611 | 27.97329 | -0.8784134 | 0.5214121 | 0.5214121
27.89623 | 28.1173 | 29.00692 | 27.96198 | -0.8896208 | 0.5224687 | 0.5224687
27.90623 | 28.1208 | 28.99775 | 27.95068 | -0.8769489 | 0.5235343 | 0.5235343
27.91623 | 28.1009 | 28.9886 | 27.93938 | -0.8876975 | 0.5246088 | 0.5246088
27.92623 | 28.0796 | 28.97947 | 27.92808 | -0.8998671 | 0.5256926 | 0.5256926
27.93623 | 28.081 | 28.97036 | 27.91679 | -0.8893576 | 0.5267855 | 0.5267855
27.94622 | 28.0743 | 28.96128 | 27.9055 | -0.8869783 | 0.527887 | 0.527887
27.95622 | 28.0586 | 28.95221 | 27.89421 | -0.8936111 | 0.5289985 | 0.5289985
27.96622 | 28.0527 | 28.94317 | 27.88293 | -0.8904653 | 0.5301194 | 0.5301194
27.97622 | 28.0426 | 28.93414 | 27.87164 | -0.8915411 | 0.5312498 | 0.5312498
27.98622 | 28.0126 | 28.92514 | 27.86036 | -0.9125384 | 0.5323896 | 0.5323896
27.99622 | 28.0165 | 28.91616 | 27.84908 | -0.8996578 | 0.5335392 | 0.5335392
28.00621 | 27.9916 | 28.90721 | 27.83781 | -0.9156081 | 0.5346977 | 0.5346977
28.01621 | 27.9849 | 28.89827 | 27.82654 | -0.9133715 | 0.5358667 | 0.5358667
28.02621 | 27.9673 | 28.88936 | 27.81527 | -0.9220572 | 0.5370455 | 0.5370455
28.03621 | 27.9696 | 28.88047 | 27.804 | -0.9108653 | 0.5382342 | 0.5382342
28.04621 | 27.9486 | 28.8716 | 27.79273 | -0.9229961 | 0.539433 | 0.539433
28.05621 | 27.9373 | 28.86275 | 27.78147 | -0.9254496 | 0.5406418 | 0.5406418
28.0662 | 27.9328 | 28.85394 | 27.77021 | -0.921135 | 0.54186 | 0.54186
28.0762 | 27.9042 | 28.84513 | 27.75896 | -0.9409345 | 0.5430892 | 0.5430892
28.0862 | 27.8899 | 28.83636 | 27.7477 | -0.9464573 | 0.5443288 | 0.5443288
28.0962 | 27.8973 | 28.8276 | 27.73645 | -0.9303036 | 0.5455787 | 0.5455787
28.1062 | 27.8684 | 28.81887 | 27.7252 | -0.9504734 | 0.5468392 | 0.5468392
28.1162 | 27.8427 | 28.81017 | 27.71395 | -0.967467 | 0.5481102 | 0.5481102
28.12619 | 27.8467 | 28.80149 | 27.70271 | -0.954793 | 0.5493909 | 0.5493909
28.13619 | 27.8135 | 28.79283 | 27.69147 | -0.979335 | 0.5506835 | 0.5506835
28.14619 | 27.8178 | 28.7842 | 27.68023 | -0.9664009 | 0.5519867 | 0.5519867
28.15619 | 27.8045 | 28.77559 | 27.66899 | -0.9710912 | 0.5533009 | 0.5533009
28.16619 | 27.7793 | 28.76701 | 27.65775 | -0.9877063 | 0.5546261 | 0.5546261
28.17619 | 27.7865 | 28.75845 | 27.64652 | -0.9719461 | 0.5559623 | 0.5559623
28.18618 | 27.7545 | 28.74992 | 27.6353 | -0.9954193 | 0.5573088 | 0.5573088
28.19618 | 27.7562 | 28.74141 | 27.62407 | -0.9852092 | 0.5586675 | 0.5586675
28.20618 | 27.7236 | 28.73292 | 27.61285 | -1.009325 | 0.5600376 | 0.5600376
28.21618 | 27.7325 | 28.72447 | 27.60163 | -0.9919659 | 0.5614193 | 0.5614193
28.22618 | 27.7115 | 28.71603 | 27.59041 | -1.004533 | 0.5628125 | 0.5628125
28.23617 | 27.7106 | 28.70763 | 27.5792 | -0.9970339 | 0.5642163 | 0.5642163
28.24617 | 27.6778 | 28.69925 | 27.56799 | -1.021453 | 0.5656329 | 0.5656329
28.25617 | 27.6898 | 28.6909 | 27.55678 | -1.001098 | 0.5670613 | 0.5670613
28.26617 | 27.6505 | 28.68257 | 27.54557 | -1.03207 | 0.5685017 | 0.5685017
28.27617 | 27.6523 | 28.67427 | 27.53436 | -1.021968 | 0.5699542 | 0.5699542
28.28617 | 27.6538 | 28.66599 | 27.52316 | -1.012194 | 0.5714189 | 0.5714189
28.29616 | 27.6242 | 28.65775 | 27.51197 | -1.033555 | 0.5728947 | 0.5728947
28.30616 | 27.6359 | 28.64954 | 27.50077 | -1.013635 | 0.574384 | 0.574384
28.31616 | 27.6061 | 28.64134 | 27.48957 | -1.035243 | 0.5758858 | 0.5758858
28.32616 | 27.6017 | 28.63318 | 27.47838 | -1.031478 | 0.5774 | 0.5774
28.33616 | 27.5804 | 28.62504 | 27.46719 | -1.044642 | 0.5789271 | 0.5789271
28.34616 | 27.5793 | 28.61693 | 27.456 | -1.037634 | 0.5804669 | 0.5804669
28.35615 | 27.5573 | 28.60886 | 27.44483 | -1.051562 | 0.5820185 | 0.5820185
28.36615 | 27.562 | 28.60081 | 27.43364 | -1.038811 | 0.5835843 | 0.5835843
28.37615 | 27.5448 | 28.59279 | 27.42246 | -1.047989 | 0.5851632 | 0.5851632
28.38615 | 27.5318 | 28.5848 | 27.41129 | -1.052996 | 0.5867553 | 0.5867553
28.39615 | 27.5393 | 28.57683 | 27.40011 | -1.037533 | 0.5883609 | 0.5883609
28.40615 | 27.5086 | 28.5689 | 27.38894 | -1.060299 | 0.5899799 | 0.5899799
28.41614 | 27.5199 | 28.561 | 27.37778 | -1.041103 | 0.5916114 | 0.5916114
28.42614 | 27.4947 | 28.55313 | 27.36661 | -1.058429 | 0.5932577 | 0.5932577
28.43614 | 27.4608 | 28.54529 | 27.35545 | -1.084486 | 0.594918 | 0.594918
28.44614 | 27.4745 | 28.53747 | 27.34429 | -1.062973 | 0.5965922 | 0.5965922
28.45614 | 27.4503 | 28.52969 | 27.33313 | -1.079391 | 0.5982805 | 0.5982805
28.46614 | 27.4488 | 28.52194 | 27.32197 | -1.07314 | 0.599983 | 0.599983
28.47613 | 27.4412 | 28.51423 | 27.31083 | -1.073028 | 0.6016987 | 0.6016987
28.48613 | 27.4208 | 28.50654 | 27.29968 | -1.08574 | 0.60343 | 0.60343
28.49613 | 27.4128 | 28.49888 | 27.28853 | -1.086085 | 0.6051761 | 0.6051761
28.50613 | 27.4063 | 28.49126 | 27.27739 | -1.084961 | 0.6069368 | 0.6069368
28.51613 | 27.3904 | 28.48367 | 27.26624 | -1.09327 | 0.6087125 | 0.6087125
28.52613 | 27.3687 | 28.47611 | 27.2551 | -1.107411 | 0.6105031 | 0.6105031
28.53612 | 27.3666 | 28.46859 | 27.24398 | -1.101993 | 0.6123076 | 0.6123076
28.54612 | 27.3395 | 28.4611 | 27.23284 | -1.121601 | 0.6141287 | 0.6141287
28.55612 | 27.3454 | 28.45364 | 27.22171 | -1.108242 | 0.6159653 | 0.6159653
28.56612 | 27.3184 | 28.44622 | 27.21058 | -1.127817 | 0.6178174 | 0.6178174
28.57612 | 27.3087 | 28.43883 | 27.19946 | -1.130127 | 0.6196853 | 0.6196853
28.58612 | 27.2879 | 28.43147 | 27.18833 | -1.14357 | 0.6215691 | 0.6215691
28.59611 | 27.2782 | 28.42416 | 27.17722 | -1.145956 | 0.6234675 | 0.6234675
28.60611 | 27.2674 | 28.41687 | 27.1661 | -1.14947 | 0.6253834 | 0.6253834
28.61611 | 27.2506 | 28.40962 | 27.15499 | -1.159019 | 0.6273158 | 0.6273158
28.62611 | 27.2301 | 28.4024 | 27.14387 | -1.172304 | 0.6292647 | 0.6292647
28.63611 | 27.22 | 28.39522 | 27.13276 | -1.175224 | 0.63123 | 0.63123
28.6461 | 27.2093 | 28.38809 | 27.12167 | -1.178788 | 0.6332108 | 0.6332108
28.6561 | 27.1734 | 28.38098 | 27.11056 | -1.207582 | 0.63521 | 0.63521
28.6661 | 27.185 | 28.37391 | 27.09946 | -1.188912 | 0.6372263 | 0.6372263
28.6761 | 27.1575 | 28.36688 | 27.08836 | -1.20938 | 0.63926 | 0.63926
28.6861 | 27.1447 | 28.35989 | 27.07726 | -1.215185 | 0.6413111 | 0.6413111
28.6961 | 27.1325 | 28.35293 | 27.06617 | -1.220429 | 0.6433799 | 0.6433799
28.70609 | 27.1137 | 28.34602 | 27.05509 | -1.232317 | 0.6454648 | 0.6454648
28.71609 | 27.1002 | 28.33914 | 27.044 | -1.238937 | 0.6475693 | 0.6475693
28.72609 | 27.0955 | 28.3323 | 27.03291 | -1.236797 | 0.649692 | 0.649692
28.73609 | 27.0775 | 28.3255 | 27.02183 | -1.247995 | 0.651833 | 0.651833
28.74609 | 27.0529 | 28.31873 | 27.01075 | -1.265834 | 0.6539925 | 0.6539925
28.75609 | 27.0505 | 28.31201 | 26.99967 | -1.261512 | 0.6561708 | 0.6561708
28.76608 | 27.0315 | 28.30534 | 26.98861 | -1.273838 | 0.6583662 | 0.6583662
28.77608 | 27.0287 | 28.2987 | 26.97753 | -1.269998 | 0.6605823 | 0.6605823
28.78608 | 27.0043 | 28.2921 | 26.96646 | -1.287799 | 0.6628178 | 0.6628178
28.79608 | 26.9932 | 28.28554 | 26.9554 | -1.292342 | 0.6650727 | 0.6650727
28.80608 | 26.9811 | 28.27903 | 26.94433 | -1.297927 | 0.6673473 | 0.6673473
28.81608 | 26.9838 | 28.27255 | 26.93327 | -1.288754 | 0.6696417 | 0.6696417
28.82607 | 26.9564 | 28.26613 | 26.92222 | -1.30973 | 0.6719542 | 0.6719542
28.83607 | 26.9547 | 28.25974 | 26.91117 | -1.305044 | 0.674289 | 0.674289
28.84607 | 26.9332 | 28.2534 | 26.90011 | -1.3202 | 0.6766439 | 0.6766439
28.85607 | 26.9464 | 28.2471 | 26.88906 | -1.300701 | 0.6790198 | 0.6790198
28.86607 | 26.9144 | 28.24085 | 26.87801 | -1.326446 | 0.6814166 | 0.6814166
28.87607 | 26.8983 | 28.23464 | 26.86697 | -1.336337 | 0.6838346 | 0.6838346
28.88606 | 26.9173 | 28.22848 | 26.85594 | -1.311179 | 0.6862718 | 0.6862718
28.89606 | 26.8938 | 28.22236 | 26.8449 | -1.328561 | 0.6887326 | 0.6887326
28.90606 | 26.8812 | 28.21629 | 26.83386 | -1.335089 | 0.6912151 | 0.6912151
28.91606 | 26.893 | 28.21026 | 26.82282 | -1.317264 | 0.6937198 | 0.6937198
28.92606 | 26.8677 | 28.20429 | 26.81179 | -1.336586 | 0.6962466 | 0.6962466
28.93606 | 26.8767 | 28.19836 | 26.80076 | -1.321655 | 0.6987959 | 0.6987959
28.94605 | 26.8468 | 28.19248 | 26.78975 | -1.345679 | 0.7013658 | 0.7013658
28.95605 | 26.8451 | 28.18665 | 26.77872 | -1.341546 | 0.7039607 | 0.7039607
28.96605 | 26.8282 | 28.18086 | 26.7677 | -1.352661 | 0.7065789 | 0.7065789
28.97605 | 26.8381 | 28.17513 | 26.75669 | -1.337027 | 0.7092206 | 0.7092206
28.98605 | 26.8275 | 28.16944 | 26.74567 | -1.341942 | 0.7118859 | 0.7118859
28.99605 | 26.8153 | 28.16381 | 26.73466 | -1.348508 | 0.7145753 | 0.7145753
29.00604 | 26.8161 | 28.15823 | 26.72366 | -1.342132 | 0.7172866 | 0.7172866
29.01604 | 26.8044 | 28.1527 | 26.71265 | -1.348301 | 0.7200246 | 0.7200246
29.02604 | 26.7922 | 28.14722 | 26.70165 | -1.355022 | 0.7227874 | 0.7227874
29.03604 | 26.7889 | 28.1418 | 26.69065 | -1.352896 | 0.7255753 | 0.7255753
29.04604 | 26.7884 | 28.13642 | 26.67965 | -1.348024 | 0.7283884 | 0.7283884
29.05603 | 26.7777 | 28.13111 | 26.66866 | -1.353411 | 0.7312248 | 0.7312248
29.06603 | 26.7773 | 28.12585 | 26.65767 | -1.348546 | 0.7340894 | 0.7340894
29.07603 | 26.7588 | 28.12064 | 26.64668 | -1.361838 | 0.7369802 | 0.7369802
29.08603 | 26.7675 | 28.11548 | 26.63569 | -1.347984 | 0.7398974 | 0.7398974
29.09603 | 26.7461 | 28.11039 | 26.6247 | -1.364287 | 0.7428414 | 0.7428414
29.10603 | 26.7445 | 28.10535 | 26.61372 | -1.360847 | 0.7458124 | 0.7458124
29.11602 | 26.7282 | 28.10037 | 26.60275 | -1.37217 | 0.7488083 | 0.7488083
29.12602 | 26.7241 | 28.09545 | 26.59178 | -1.371345 | 0.7518344 | 0.7518344
29.13602 | 26.719 | 28.09058 | 26.5808 | -1.371579 | 0.7548884 | 0.7548884
29.14602 | 26.733 | 28.08577 | 26.56983 | -1.352773 | 0.7579708 | 0.7579708
29.15602 | 26.7082 | 28.08103 | 26.55886 | -1.372826 | 0.7610818 | 0.7610818
29.16602 | 26.7049 | 28.07634 | 26.5479 | -1.371441 | 0.7642218 | 0.7642218
29.17601 | 26.7036 | 28.07172 | 26.53694 | -1.368121 | 0.7673884 | 0.7673884
29.18601 | 26.6905 | 28.06716 | 26.52598 | -1.376659 | 0.7705874 | 0.7705874
29.19601 | 26.6909 | 28.06266 | 26.51503 | -1.37176 | 0.7738163 | 0.7738163
29.20601 | 26.6877 | 28.05822 | 26.50407 | -1.370524 | 0.7770756 | 0.7770756
29.21601 | 26.6929 | 28.05385 | 26.49312 | -1.360952 | 0.7803656 | 0.7803656
29.22601 | 26.6635 | 28.04955 | 26.48217 | -1.386045 | 0.7836867 | 0.7836867
29.236 | 26.6781 | 28.04531 | 26.47124 | -1.367208 | 0.7870364 | 0.7870364
29.246 | 26.6524 | 28.04113 | 26.46029 | -1.388734 | 0.7904207 | 0.7904207
29.256 | 26.6508 | 28.03703 | 26.44935 | -1.386226 | 0.7938373 | 0.7938373
29.266 | 26.6418 | 28.03299 | 26.43841 | -1.391186 | 0.7972864 | 0.7972864
29.276 | 26.6451 | 28.02902 | 26.42748 | -1.383915 | 0.8007685 | 0.8007685
29.286 | 26.6383 | 28.02511 | 26.41655 | -1.386814 | 0.8042839 | 0.8042839
29.29599 | 26.6142 | 28.02129 | 26.40563 | -1.407087 | 0.8078301 | 0.8078301
29.30599 | 26.6111 | 28.01753 | 26.3947 | -1.406427 | 0.8114136 | 0.8114136
29.31599 | 26.6247 | 28.01384 | 26.38378 | -1.389139 | 0.8150317 | 0.8150317
29.32599 | 26.6073 | 28.01022 | 26.37285 | -1.402925 | 0.8186848 | 0.8186848
29.33599 | 26.589 | 28.00668 | 26.36194 | -1.417683 | 0.8223734 | 0.8223734
29.34599 | 26.5846 | 28.00322 | 26.35102 | -1.418617 | 0.8260979 | 0.8260979
29.35598 | 26.57 | 27.99983 | 26.34012 | -1.429829 | 0.8298555 | 0.8298555
29.36598 | 26.5616 | 27.99651 | 26.32921 | -1.434915 | 0.8336532 | 0.8336532
29.37598 | 26.5428 | 27.99328 | 26.3183 | -1.450477 | 0.8374882 | 0.8374882
29.38598 | 26.5289 | 27.99012 | 26.3074 | -1.461219 | 0.841361 | 0.841361
29.39598 | 26.5277 | 27.98704 | 26.2965 | -1.459339 | 0.845272 | 0.845272
29.40597 | 26.5329 | 27.98404 | 26.28561 | -1.451142 | 0.8492177 | 0.8492177
29.41597 | 26.5135 | 27.98112 | 26.27471 | -1.467624 | 0.8532067 | 0.8532067
29.42597 | 26.4901 | 27.97829 | 26.26382 | -1.488188 | 0.8572354 | 0.8572354
29.43597 | 26.4625 | 27.97554 | 26.25293 | -1.513035 | 0.8613042 | 0.8613042
29.44597 | 26.4799 | 27.97287 | 26.24204 | -1.492967 | 0.8654139 | 0.8654139
29.45597 | 26.4446 | 27.97028 | 26.23115 | -1.525684 | 0.8695648 | 0.8695648
29.46596 | 26.4782 | 27.96779 | 26.22028 | -1.48959 | 0.8737538 | 0.8737538
29.47596 | 26.4493 | 27.96538 | 26.2094 | -1.516081 | 0.877989 | 0.877989
29.48596 | 26.4246 | 27.96306 | 26.19853 | -1.538461 | 0.8822671 | 0.8822671
29.49596 | 26.4268 | 27.96083 | 26.18765 | -1.53403 | 0.8865885 | 0.8865885
29.50596 | 26.4131 | 27.95869 | 26.17678 | -1.545591 | 0.8909543 | 0.8909543
29.51596 | 26.4011 | 27.95664 | 26.16591 | -1.555544 | 0.8953646 | 0.8953646
29.52595 | 26.405 | 27.95469 | 26.15506 | -1.549692 | 0.899816 | 0.899816
29.53595 | 26.3938 | 27.95283 | 26.1442 | -1.559032 | 0.9043173 | 0.9043173
29.54595 | 26.3655 | 27.95107 | 26.13334 | -1.585569 | 0.9088654 | 0.9088654
29.55595 | 26.369 | 27.9494 | 26.12248 | -1.580402 | 0.9134603 | 0.9134603
29.56595 | 26.3593 | 27.94783 | 26.11163 | -1.588534 | 0.9181032 | 0.9181032
29.57595 | 26.3654 | 27.94637 | 26.10078 | -1.580966 | 0.9227945 | 0.9227945
29.58594 | 26.3472 | 27.945 | 26.08994 | -1.5978 | 0.9275305 | 0.9275305
29.59594 | 26.334 | 27.94373 | 26.07909 | -1.609735 | 0.9323207 | 0.9323207
29.60594 | 26.3242 | 27.94257 | 26.06825 | -1.618373 | 0.937161 | 0.937161
29.61594 | 26.3235 | 27.94152 | 26.05741 | -1.618017 | 0.9420529 | 0.9420529
29.62594 | 26.3264 | 27.94057 | 26.04657 | -1.614167 | 0.9469963 | 0.9469963
29.63594 | 26.3116 | 27.93973 | 26.03574 | -1.628125 | 0.9519924 | 0.9519924
29.64593 | 26.3091 | 27.93899 | 26.02492 | -1.629894 | 0.9570374 | 0.9570374
29.65593 | 26.2985 | 27.93837 | 26.01409 | -1.639873 | 0.962141 | 0.962141
29.66593 | 26.2814 | 27.93786 | 26.00327 | -1.656464 | 0.9672994 | 0.9672994
29.67593 | 26.2847 | 27.93747 | 25.99244 | -1.65277 | 0.9725135 | 0.9725135
29.68593 | 26.2937 | 27.93719 | 25.98162 | -1.643491 | 0.977784 | 0.977784
29.69593 | 26.2689 | 27.93703 | 25.97081 | -1.668129 | 0.9831118 | 0.9831118
29.70592 | 26.2667 | 27.93699 | 25.96 | -1.670287 | 0.9884927 | 0.9884927
29.71592 | 26.2618 | 27.93707 | 25.94919 | -1.675266 | 0.9939376 | 0.9939376
29.72592 | 26.2465 | 27.93727 | 25.93838 | -1.690766 | 0.999442 | 0.999442
29.73592 | 26.2661 | 27.93759 | 25.92758 | -1.671491 | 1.005007 | 1.005007
29.74592 | 26.2367 | 27.93804 | 25.91677 | -1.701342 | 1.010634 | 1.010634
29.75592 | 26.2312 | 27.93862 | 25.90597 | -1.707421 | 1.016323 | 1.016323
29.76591 | 26.2299 | 27.93933 | 25.89519 | -1.709429 | 1.022071 | 1.022071
29.77591 | 26.2228 | 27.94017 | 25.88439 | -1.717368 | 1.027888 | 1.027888
29.78591 | 26.2179 | 27.94114 | 25.8736 | -1.723242 | 1.03377 | 1.03377
29.79591 | 26.2413 | 27.94225 | 25.86281 | -1.70095 | 1.039719 | 1.039719
29.80591 | 26.2146 | 27.9435 | 25.85203 | -1.728897 | 1.045735 | 1.045735
29.8159 | 26.2092 | 27.94488 | 25.84125 | -1.735681 | 1.051813 | 1.051813
29.8259 | 26.2098 | 27.94641 | 25.83047 | -1.736608 | 1.057967 | 1.057967
29.8359 | 26.1994 | 27.94808 | 25.8197 | -1.748679 | 1.064191 | 1.064191
29.8459 | 26.1957 | 27.9499 | 25.80892 | -1.754196 | 1.070486 | 1.070486
29.8559 | 26.1937 | 27.95186 | 25.79815 | -1.758161 | 1.076855 | 1.076855
29.8659 | 26.1918 | 27.95398 | 25.78738 | -1.762176 | 1.083296 | 1.083296
29.87589 | 26.1807 | 27.95624 | 25.77663 | -1.775542 | 1.089807 | 1.089807
29.88589 | 26.1715 | 27.95867 | 25.76587 | -1.787165 | 1.0964 | 1.0964
29.89589 | 26.1966 | 27.96125 | 25.75511 | -1.764645 | 1.10307 | 1.10307
29.90589 | 26.1693 | 27.96399 | 25.74435 | -1.794685 | 1.109818 | 1.109818
29.91589 | 26.157 | 27.96689 | 25.73359 | -1.809888 | 1.116647 | 1.116647
29.92589 | 26.1519 | 27.96996 | 25.72284 | -1.818055 | 1.123556 | 1.123556
29.93588 | 26.1758 | 27.97319 | 25.7121 | -1.797387 | 1.130541 | 1.130541
29.94588 | 26.1551 | 27.97659 | 25.70136 | -1.821492 | 1.137616 | 1.137616
29.95588 | 26.1579 | 27.98017 | 25.69062 | -1.82227 | 1.144776 | 1.144776
29.96588 | 26.1674 | 27.98392 | 25.67988 | -1.816523 | 1.152023 | 1.152023
29.97588 | 26.1525 | 27.98785 | 25.66914 | -1.835355 | 1.159357 | 1.159357
29.98588 | 26.1613 | 27.99197 | 25.65841 | -1.830668 | 1.166781 | 1.166781
29.99587 | 26.1559 | 27.99626 | 25.64768 | -1.840361 | 1.174288 | 1.174288
30.00587 | 26.1518 | 28.00075 | 25.63696 | -1.848946 | 1.181894 | 1.181894
30.01587 | 26.1715 | 28.00542 | 25.62623 | -1.833921 | 1.189595 | 1.189595
30.02587 | 26.1607 | 28.01029 | 25.61551 | -1.849589 | 1.19739 | 1.19739
30.03587 | 26.1691 | 28.01535 | 25.60479 | -1.846254 | 1.205282 | 1.205282
30.04587 | 26.1717 | 28.02062 | 25.59407 | -1.848919 | 1.213273 | 1.213273
30.05586 | 26.1674 | 28.02608 | 25.58337 | -1.85868 | 1.221355 | 1.221355
30.06586 | 26.1741 | 28.03175 | 25.57266 | -1.857654 | 1.229548 | 1.229548
30.07586 | 26.1826 | 28.03764 | 25.56195 | -1.855039 | 1.237844 | 1.237844
30.08586 | 26.1904 | 28.04374 | 25.55125 | -1.853337 | 1.246246 | 1.246246
30.09586 | 26.1859 | 28.05005 | 25.54054 | -1.864154 | 1.254755 | 1.254755
30.10586 | 26.2045 | 28.05659 | 25.52984 | -1.85209 | 1.263373 | 1.263373
30.11585 | 26.2062 | 28.06334 | 25.51916 | -1.857145 | 1.272094 | 1.272094
30.12585 | 26.2138 | 28.07033 | 25.50846 | -1.856535 | 1.280935 | 1.280935
30.13585 | 26.2218 | 28.07756 | 25.49777 | -1.855758 | 1.289892 | 1.289892
30.14585 | 26.2126 | 28.08502 | 25.48709 | -1.872418 | 1.298966 | 1.298966
30.15585 | 26.2554 | 28.09272 | 25.4764 | -1.837319 | 1.308159 | 1.308159
30.16585 | 26.2392 | 28.10067 | 25.46572 | -1.861465 | 1.317473 | 1.317473
30.17584 | 26.2507 | 28.10885 | 25.45505 | -1.858153 | 1.326901 | 1.326901
30.18584 | 26.2684 | 28.1173 | 25.44437 | -1.848902 | 1.336464 | 1.336464
30.19584 | 26.2736 | 28.12601 | 25.4337 | -1.85241 | 1.346154 | 1.346154
30.20584 | 26.2829 | 28.13498 | 25.42303 | -1.852081 | 1.355975 | 1.355975
30.21584 | 26.2942 | 28.14422 | 25.41236 | -1.85002 | 1.365928 | 1.365928
30.22583 | 26.3144 | 28.15372 | 25.40171 | -1.839322 | 1.376006 | 1.376006
30.23583 | 26.3195 | 28.16351 | 25.39105 | -1.844011 | 1.386232 | 1.386232
30.24583 | 26.3248 | 28.17358 | 25.38039 | -1.848783 | 1.396597 | 1.396597
30.25583 | 26.3475 | 28.18394 | 25.36973 | -1.836442 | 1.407104 | 1.407104
30.26583 | 26.3602 | 28.19459 | 25.35908 | -1.834395 | 1.417757 | 1.417757
30.27583 | 26.392 | 28.20555 | 25.34843 | -1.813547 | 1.428558 | 1.428558
30.28582 | 26.3914 | 28.21679 | 25.33779 | -1.825392 | 1.439499 | 1.439499
30.29582 | 26.4122 | 28.22836 | 25.32715 | -1.816157 | 1.450604 | 1.450604
30.30582 | 26.4276 | 28.24024 | 25.31651 | -1.812639 | 1.461865 | 1.461865
30.31582 | 26.4674 | 28.25244 | 25.30587 | -1.785042 | 1.473286 | 1.473286
30.32582 | 26.4725 | 28.26497 | 25.29524 | -1.792473 | 1.484869 | 1.484869
30.33582 | 26.4887 | 28.27784 | 25.2846 | -1.789138 | 1.496618 | 1.496618
30.34581 | 26.5399 | 28.29103 | 25.27398 | -1.751131 | 1.508524 | 1.508524
30.35581 | 26.5485 | 28.30458 | 25.26336 | -1.756084 | 1.520613 | 1.520613
30.36581 | 26.5842 | 28.31849 | 25.25273 | -1.73429 | 1.532878 | 1.532878
30.37581 | 26.6109 | 28.33276 | 25.24211 | -1.721858 | 1.545322 | 1.545322
30.38581 | 26.6395 | 28.34739 | 25.2315 | -1.707893 | 1.557948 | 1.557948
30.39581 | 26.6618 | 28.3624 | 25.22088 | -1.700603 | 1.570761 | 1.570761
30.4058 | 26.6964 | 28.37778 | 25.21028 | -1.68138 | 1.58375 | 1.58375
30.4158 | 26.7282 | 28.39356 | 25.19967 | -1.665362 | 1.596946 | 1.596946
30.4258 | 26.765 | 28.40974 | 25.18907 | -1.644742 | 1.610338 | 1.610338
30.4358 | 26.8198 | 28.42633 | 25.17846 | -1.606527 | 1.623932 | 1.623932
30.4458 | 26.848 | 28.44333 | 25.16786 | -1.595326 | 1.637732 | 1.637732
30.4558 | 26.8976 | 28.46075 | 25.15727 | -1.563148 | 1.651741 | 1.651741
30.46579 | 26.9363 | 28.47858 | 25.14668 | -1.542282 | 1.665951 | 1.665951
30.47579 | 26.9683 | 28.49687 | 25.13609 | -1.528573 | 1.680392 | 1.680392
30.48579 | 27.0175 | 28.51561 | 25.1255 | -1.498113 | 1.695055 | 1.695055
30.49579 | 27.0747 | 28.53481 | 25.11492 | -1.46011 | 1.709947 | 1.709947
30.50579 | 27.1309 | 28.55447 | 25.10433 | -1.423574 | 1.72507 | 1.72507
30.51579 | 27.1757 | 28.57462 | 25.09376 | -1.398915 | 1.74043 | 1.74043
30.52578 | 27.2274 | 28.59522 | 25.08319 | -1.367823 | 1.756017 | 1.756017
30.53578 | 27.3034 | 28.61635 | 25.07262 | -1.312947 | 1.771866 | 1.771866
30.54578 | 27.3615 | 28.63798 | 25.06205 | -1.276478 | 1.787966 | 1.787966
30.55578 | 27.4123 | 28.66013 | 25.05148 | -1.247827 | 1.804325 | 1.804325
30.56578 | 27.4785 | 28.68281 | 25.04091 | -1.204306 | 1.820946 | 1.820946
30.57578 | 27.5654 | 28.70602 | 25.03035 | -1.140624 | 1.837836 | 1.837836
30.58577 | 27.6293 | 28.72977 | 25.0198 | -1.10047 | 1.854984 | 1.854984
30.59577 | 27.7112 | 28.7541 | 25.00925 | -1.042904 | 1.872428 | 1.872428
30.60577 | 27.8002 | 28.77901 | 24.99869 | -0.9788118 | 1.890158 | 1.890158
30.61577 | 27.8808 | 28.80451 | 24.98815 | -0.9237082 | 1.908181 | 1.908181
30.62577 | 27.9561 | 28.83061 | 24.9776 | -0.8745054 | 1.926503 | 1.926503
30.63576 | 28.0714 | 28.85729 | 24.96706 | -0.7858851 | 1.94511 | 1.94511
30.64576 | 28.1514 | 28.88462 | 24.95652 | -0.733223 | 1.96405 | 1.96405
30.65576 | 28.261 | 28.9126 | 24.94599 | -0.6516012 | 1.983308 | 1.983308
30.66576 | 28.361 | 28.94124 | 24.93545 | -0.5802354 | 2.002892 | 2.002892
30.67576 | 28.4847 | 28.97054 | 24.92492 | -0.4858385 | 2.022809 | 2.022809
30.68576 | 28.5925 | 29.00053 | 24.91439 | -0.408026 | 2.043068 | 2.043068
30.69575 | 28.7064 | 29.03118 | 24.90387 | -0.3247831 | 2.063654 | 2.063654
30.70575 | 28.846 | 29.06258 | 24.89335 | -0.2165844 | 2.084616 | 2.084616
30.71575 | 28.9607 | 29.09472 | 24.88283 | -0.1340175 | 2.105943 | 2.105943
30.72575 | 29.1003 | 29.1276 | 24.87232 | -0.02729816 | 2.127642 | 2.127642
30.73575 | 29.2381 | 29.16124 | 24.8618 | 0.07685967 | 2.14972 | 2.14972
30.74575 | 29.3982 | 29.19567 | 24.85129 | 0.2025333 | 2.172188 | 2.172188
30.75574 | 29.5276 | 29.23086 | 24.84079 | 0.2967415 | 2.195033 | 2.195033
30.76574 | 29.7223 | 29.2669 | 24.83029 | 0.4553987 | 2.218307 | 2.218307
30.77574 | 29.8727 | 29.30378 | 24.81979 | 0.5689195 | 2.241998 | 2.241998
30.78574 | 30.0574 | 29.34152 | 24.80929 | 0.7158847 | 2.266115 | 2.266115
30.79574 | 30.2321 | 29.38012 | 24.79879 | 0.8519756 | 2.290667 | 2.290667
30.80574 | 30.406 | 29.41963 | 24.7883 | 0.9863708 | 2.315666 | 2.315666
30.81573 | 30.6134 | 29.46001 | 24.77782 | 1.153391 | 2.341096 | 2.341096
30.82573 | 30.8186 | 29.50137 | 24.76733 | 1.317234 | 2.367018 | 2.367018
30.83573 | 31.0385 | 29.54368 | 24.75685 | 1.494819 | 2.393418 | 2.393418
30.84573 | 31.2475 | 29.58698 | 24.74636 | 1.660524 | 2.420306 | 2.420306
30.85573 | 31.4586 | 29.63127 | 24.73589 | 1.827325 | 2.447694 | 2.447694
30.86573 | 31.7351 | 29.6766 | 24.72541 | 2.058499 | 2.475594 | 2.475594
30.87572 | 31.9521 | 29.72293 | 24.71495 | 2.229169 | 2.503991 | 2.503991
30.88572 | 32.2131 | 29.77038 | 24.70448 | 2.442719 | 2.53295 | 2.53295
30.89572 | 32.4802 | 29.81893 | 24.69401 | 2.661268 | 2.562459 | 2.562459
30.90572 | 32.7502 | 29.86861 | 24.68355 | 2.881592 | 2.592528 | 2.592528
30.91572 | 33.0226 | 29.91944 | 24.67309 | 3.103163 | 2.623172 | 2.623172
30.92572 | 33.3304 | 29.97144 | 24.66263 | 3.358956 | 2.654405 | 2.654405
30.93571 | 33.6344 | 30.0246 | 24.65219 | 3.609795 | 2.686207 | 2.686207
30.94571 | 33.9118 | 30.07905 | 24.64174 | 3.832747 | 2.718657 | 2.718657
30.95571 | 34.2394 | 30.13476 | 24.63129 | 4.104637 | 2.751736 | 2.751736
30.96571 | 34.5841 | 30.19177 | 24.62085 | 4.392332 | 2.785461 | 2.785461
30.97571 | 34.9174 | 30.25009 | 24.6104 | 4.667305 | 2.819845 | 2.819845
30.98571 | 35.2428 | 30.30978 | 24.59997 | 4.933024 | 2.854905 | 2.854905
30.9957 | 35.6024 | 30.37078 | 24.58954 | 5.231618 | 2.890621 | 2.890621
31.0057 | 35.9743 | 30.43326 | 24.57911 | 5.541035 | 2.927079 | 2.927079
31.0157 | 36.3171 | 30.4972 | 24.56868 | 5.819902 | 2.96426 | 2.96426
31.0257 | 36.7022 | 30.56261 | 24.55825 | 6.139586 | 3.002182 | 3.002182
31.0357 | 37.0619 | 30.62955 | 24.54783 | 6.432351 | 3.040861 | 3.040861
31.04569 | 37.464 | 30.69797 | 24.53742 | 6.766032 | 3.080276 | 3.080276
31.05569 | 37.8464 | 30.76804 | 24.527 | 7.078359 | 3.120522 | 3.120522
31.06569 | 38.2277 | 30.83974 | 24.51658 | 7.387962 | 3.161577 | 3.161577
31.07569 | 38.6428 | 30.91309 | 24.50617 | 7.729705 | 3.203462 | 3.203462
31.08569 | 39.0582 | 30.98815 | 24.49576 | 8.07005 | 3.246193 | 3.246193
31.09569 | 39.4537 | 31.06494 | 24.48536 | 8.38876 | 3.289791 | 3.289791
31.10568 | 39.8928 | 31.14343 | 24.47496 | 8.749374 | 3.334231 | 3.334231
31.11568 | 40.2883 | 31.2238 | 24.46456 | 9.0645 | 3.379618 | 3.379618
31.12568 | 40.6956 | 31.30603 | 24.45417 | 9.389574 | 3.425929 | 3.425929
31.13568 | 41.1229 | 31.39014 | 24.44377 | 9.732757 | 3.473184 | 3.473184
31.14568 | 41.5145 | 31.47619 | 24.43338 | 10.03831 | 3.521404 | 3.521404
31.15568 | 41.9554 | 31.56421 | 24.423 | 10.39119 | 3.570608 | 3.570608
31.16567 | 42.3793 | 31.65416 | 24.41262 | 10.72514 | 3.620768 | 3.620768
31.17567 | 42.7613 | 31.74624 | 24.40224 | 11.01506 | 3.672001 | 3.672001
31.18567 | 43.1787 | 31.84042 | 24.39186 | 11.33828 | 3.72428 | 3.72428
31.19567 | 43.5687 | 31.93674 | 24.38149 | 11.63196 | 3.777625 | 3.777625
31.20567 | 43.955 | 32.03523 | 24.37112 | 11.91977 | 3.832058 | 3.832058
31.21567 | 44.3785 | 32.13594 | 24.36075 | 12.24256 | 3.887597 | 3.887597
31.22566 | 44.735 | 32.23881 | 24.35039 | 12.49619 | 3.944209 | 3.944209
31.23566 | 45.1116 | 32.34407 | 24.34003 | 12.76753 | 4.002024 | 4.002024
31.24566 | 45.4874 | 32.45168 | 24.32967 | 13.03572 | 4.061006 | 4.061006
31.25566 | 45.8415 | 32.56166 | 24.31931 | 13.27984 | 4.121176 | 4.121176
31.26566 | 46.1949 | 32.67406 | 24.30896 | 13.52084 | 4.182551 | 4.182551
31.27566 | 46.5063 | 32.78891 | 24.2986 | 13.71739 | 4.245152 | 4.245152
31.28565 | 46.8328 | 32.90611 | 24.28827 | 13.92669 | 4.308924 | 4.308924
31.29565 | 47.1271 | 33.02598 | 24.27792 | 14.10112 | 4.374027 | 4.374027
31.30565 | 47.4145 | 33.1484 | 24.26758 | 14.2661 | 4.440408 | 4.440408
31.31565 | 47.7041 | 33.2734 | 24.25724 | 14.4307 | 4.508081 | 4.508081
31.32565 | 47.9445 | 33.40103 | 24.24691 | 14.54347 | 4.577062 | 4.577062
31.33565 | 48.2049 | 33.5313 | 24.23657 | 14.6736 | 4.647363 | 4.647363
31.34564 | 48.4091 | 33.66409 | 24.22625 | 14.74501 | 4.71892 | 4.71892
31.35564 | 48.6356 | 33.79972 | 24.21593 | 14.83588 | 4.791895 | 4.791895
31.36564 | 48.8134 | 33.93805 | 24.2056 | 14.87535 | 4.866222 | 4.866222
31.37564 | 48.9855 | 34.0791 | 24.19528 | 14.9064 | 4.941906 | 4.941906
31.38564 | 49.148 | 34.22287 | 24.18497 | 14.92513 | 5.018954 | 5.018954
31.39563 | 49.2891 | 34.36924 | 24.17466 | 14.91986 | 5.09729 | 5.09729
31.40563 | 49.3849 | 34.51848 | 24.16435 | 14.86642 | 5.177066 | 5.177066
31.41563 | 49.5095 | 34.67045 | 24.15404 | 14.83905 | 5.258205 | 5.258205
31.42563 | 49.5962 | 34.82514 | 24.14374 | 14.77106 | 5.3407 | 5.3407
31.43563 | 49.6354 | 34.98252 | 24.13344 | 14.65288 | 5.424542 | 5.424542
31.44563 | 49.6881 | 35.14257 | 24.12314 | 14.54553 | 5.509718 | 5.509718
31.45562 | 49.6961 | 35.3051 | 24.11285 | 14.391 | 5.596125 | 5.596125
31.46562 | 49.7018 | 35.47039 | 24.10256 | 14.23141 | 5.683913 | 5.683913
31.47562 | 49.7083 | 35.63822 | 24.09227 | 14.07008 | 5.772972 | 5.772972
31.48562 | 49.6599 | 35.80853 | 24.08198 | 13.85137 | 5.863272 | 5.863272
31.49562 | 49.6073 | 35.98126 | 24.0717 | 13.62604 | 5.954778 | 5.954778
31.50562 | 49.5384 | 36.15632 | 24.06142 | 13.38208 | 6.047449 | 6.047449
31.51561 | 49.4548 | 36.33345 | 24.05115 | 13.12135 | 6.141148 | 6.141148
31.52561 | 49.3531 | 36.51289 | 24.04088 | 12.84021 | 6.236003 | 6.236003
31.53561 | 49.2544 | 36.69434 | 24.03061 | 12.56006 | 6.331867 | 6.331867
31.54561 | 49.1234 | 36.87769 | 24.02034 | 12.24571 | 6.428673 | 6.428673
31.55561 | 48.988 | 37.06277 | 24.01008 | 11.92523 | 6.526349 | 6.526349
31.56561 | 48.8259 | 37.24945 | 23.99981 | 11.57645 | 6.624815 | 6.624815
31.5756 | 48.6595 | 37.43734 | 23.98957 | 11.22216 | 6.723888 | 6.723888
31.5856 | 48.4837 | 37.62664 | 23.97931 | 10.85706 | 6.823664 | 6.823664
31.5956 | 48.2976 | 37.81695 | 23.96906 | 10.48065 | 6.923946 | 6.923946
31.6056 | 48.0874 | 38.00805 | 23.95881 | 10.07935 | 7.024621 | 7.024621
31.6156 | 47.891 | 38.1997 | 23.94856 | 9.691298 | 7.12557 | 7.12557
31.6256 | 47.6751 | 38.39165 | 23.93832 | 9.283454 | 7.226664 | 7.226664
31.63559 | 47.4281 | 38.58343 | 23.92809 | 8.844673 | 7.327669 | 7.327669
31.64559 | 47.2088 | 38.77512 | 23.91785 | 8.433676 | 7.428636 | 7.428636
31.65559 | 46.9665 | 38.96625 | 23.90762 | 8.000255 | 7.529314 | 7.529314
31.66559 | 46.7015 | 39.15647 | 23.89739 | 7.545033 | 7.62954 | 7.62954
31.67559 | 46.4597 | 39.34545 | 23.88716 | 7.11425 | 7.729145 | 7.729145
31.68559 | 46.1979 | 39.53284 | 23.87694 | 6.665061 | 7.827952 | 7.827952
31.69558 | 45.9608 | 39.71809 | 23.86672 | 6.242715 | 7.925681 | 7.925681
31.70558 | 45.6951 | 39.90117 | 23.85651 | 5.793931 | 8.022332 | 8.022332
31.71558 | 45.4041 | 40.08151 | 23.84629 | 5.322588 | 8.117611 | 8.117611
31.72558 | 45.1594 | 40.25871 | 23.83608 | 4.90069 | 8.211316 | 8.211316
31.73558 | 44.8952 | 40.43235 | 23.82587 | 4.462851 | 8.30324 | 8.30324
31.74558 | 44.6027 | 40.602 | 23.81566 | 4.000696 | 8.39317 | 8.39317
31.75557 | 44.3573 | 40.76709 | 23.80547 | 3.59021 | 8.48081 | 8.48081
31.76557 | 44.0673 | 40.9275 | 23.79527 | 3.139799 | 8.566115 | 8.566115
31.77557 | 43.8106 | 41.08264 | 23.78507 | 2.727961 | 8.648782 | 8.648782
31.78557 | 43.5368 | 41.23208 | 23.77488 | 2.304723 | 8.728598 | 8.728598
31.79557 | 43.2675 | 41.37539 | 23.76469 | 1.892112 | 8.805348 | 8.805348
31.80556 | 43.0072 | 41.51203 | 23.75451 | 1.495172 | 8.878757 | 8.878757
31.81556 | 42.7429 | 41.64185 | 23.74433 | 1.101046 | 8.948762 | 8.948762
31.82556 | 42.4699 | 41.76433 | 23.73415 | 0.7055676 | 9.015092 | 9.015092
31.83556 | 42.2323 | 41.87909 | 23.72397 | 0.3532121 | 9.077558 | 9.077558
31.84556 | 41.9676 | 41.98576 | 23.7138 | -0.01816054 | 9.135982 | 9.135982
31.85556 | 41.7167 | 42.08401 | 23.70363 | -0.3673129 | 9.190194 | 9.190194
31.86555 | 41.4612 | 42.17344 | 23.69347 | -0.7122389 | 9.239986 | 9.239986
31.87555 | 41.2332 | 42.25395 | 23.6833 | -1.020746 | 9.285323 | 9.285323
31.88555 | 40.9878 | 42.32518 | 23.67314 | -1.33738 | 9.32602 | 9.32602
31.89555 | 40.7638 | 42.38691 | 23.66298 | -1.623112 | 9.361966 | 9.361966
31.90555 | 40.5109 | 42.43895 | 23.65282 | -1.928052 | 9.393064 | 9.393064
31.91555 | 40.2895 | 42.48115 | 23.64267 | -2.191649 | 9.419238 | 9.419238
31.92554 | 40.0569 | 42.51335 | 23.63253 | -2.45645 | 9.440409 | 9.440409
31.93554 | 39.8489 | 42.53555 | 23.62239 | -2.686653 | 9.456584 | 9.456584
31.94554 | 39.6475 | 42.54767 | 23.61224 | -2.900171 | 9.467714 | 9.467714
31.95554 | 39.4224 | 42.54971 | 23.6021 | -3.12731 | 9.473804 | 9.473804
31.96554 | 39.2161 | 42.5417 | 23.59197 | -3.3256 | 9.474867 | 9.474867
31.97554 | 39.024 | 42.52372 | 23.58183 | -3.499724 | 9.470946 | 9.470946
31.98553 | 38.8169 | 42.49593 | 23.57171 | -3.679027 | 9.462108 | 9.462108
31.99553 | 38.6483 | 42.45841 | 23.56158 | -3.810108 | 9.448413 | 9.448413
32.00553 | 38.4373 | 42.41138 | 23.55146 | -3.974081 | 9.429961 | 9.429961
32.01553 | 38.2638 | 42.35506 | 23.54134 | -4.091265 | 9.406864 | 9.406864
32.02553 | 38.069 | 42.28972 | 23.53122 | -4.220717 | 9.379249 | 9.379249
32.03553 | 37.9039 | 42.21562 | 23.5211 | -4.311723 | 9.347259 | 9.347259
32.04552 | 37.7235 | 42.13318 | 23.511 | -4.409679 | 9.311089 | 9.311089
32.05552 | 37.5492 | 42.04256 | 23.50089 | -4.493362 | 9.270834 | 9.270834
32.06552 | 37.4089 | 41.94421 | 23.49079 | -4.53531 | 9.226711 | 9.226711
32.07552 | 37.2248 | 41.8385 | 23.48069 | -4.6137 | 9.178907 | 9.178907
32.08552 | 37.093 | 41.72583 | 23.47059 | -4.632828 | 9.127621 | 9.127621
32.09552 | 36.9346 | 41.60661 | 23.46049 | -4.672006 | 9.073058 | 9.073058
32.10551 | 36.7764 | 41.48138 | 23.45041 | -4.704979 | 9.015486 | 9.015486
32.11551 | 36.6399 | 41.35033 | 23.44032 | -4.710429 | 8.955006 | 8.955006
32.12551 | 36.4987 | 41.21401 | 23.43023 | -4.715313 | 8.891891 | 8.891891
32.13551 | 36.3518 | 41.07286 | 23.42015 | -4.721063 | 8.826357 | 8.826357
32.14551 | 36.2165 | 40.92732 | 23.41007 | -4.710816 | 8.758624 | 8.758624
32.15551 | 36.0953 | 40.77781 | 23.39999 | -4.682507 | 8.688908 | 8.688908
32.1655 | 35.9626 | 40.62491 | 23.38993 | -4.662314 | 8.617494 | 8.617494
32.1755 | 35.8404 | 40.46876 | 23.37986 | -4.628363 | 8.544454 | 8.544454
32.1855 | 35.7143 | 40.30992 | 23.36979 | -4.595616 | 8.470064 | 8.470064
32.1955 | 35.5754 | 40.14878 | 23.35972 | -4.573376 | 8.394526 | 8.394526
32.2055 | 35.472 | 39.98573 | 23.34966 | -4.513734 | 8.318035 | 8.318035
32.21549 | 35.3248 | 39.82133 | 23.33961 | -4.496532 | 8.240859 | 8.240859
32.22549 | 35.2669 | 39.65561 | 23.32956 | -4.388715 | 8.163028 | 8.163028
32.23549 | 35.1227 | 39.48909 | 23.31951 | -4.366392 | 8.084792 | 8.084792
32.24549 | 35.0151 | 39.3221 | 23.30946 | -4.306999 | 8.006319 | 8.006319
32.25549 | 34.9135 | 39.15496 | 23.29941 | -4.241455 | 7.92777 | 7.92777
32.26549 | 34.7988 | 38.98796 | 23.28937 | -4.189164 | 7.849296 | 7.849296
32.27548 | 34.7215 | 38.82157 | 23.27934 | -4.100074 | 7.771115 | 7.771115
32.28548 | 34.6039 | 38.65573 | 23.26931 | -4.051828 | 7.69321 | 7.69321
32.29548 | 34.5138 | 38.49085 | 23.25927 | -3.977045 | 7.615785 | 7.615785
32.30548 | 34.418 | 38.32716 | 23.24925 | -3.909159 | 7.538957 | 7.538957
32.31548 | 34.3047 | 38.16489 | 23.23922 | -3.860192 | 7.462836 | 7.462836
32.32548 | 34.2395 | 38.00425 | 23.2292 | -3.764747 | 7.387525 | 7.387525
32.33547 | 34.1213 | 37.84557 | 23.21919 | -3.724268 | 7.313191 | 7.313191
32.34547 | 34.0463 | 37.68872 | 23.20917 | -3.642418 | 7.239774 | 7.239774
32.35547 | 33.9514 | 37.53401 | 23.19916 | -3.582611 | 7.167428 | 7.167428
32.36547 | 33.8845 | 37.3816 | 23.18915 | -3.497096 | 7.096225 | 7.096225
32.37547 | 33.7916 | 37.2316 | 23.17914 | -3.44 | 7.026231 | 7.026231
32.38547 | 33.7155 | 37.08415 | 23.16914 | -3.368649 | 6.957507 | 6.957507
32.39546 | 33.6382 | 36.93948 | 23.15914 | -3.301285 | 6.89017 | 6.89017
32.40546 | 33.5679 | 36.79742 | 23.14915 | -3.229522 | 6.824138 | 6.824138
32.41546 | 33.4792 | 36.65819 | 23.13915 | -3.178988 | 6.759518 | 6.759518
32.42546 | 33.426 | 36.52186 | 23.12916 | -3.095859 | 6.696349 | 6.696349
32.43546 | 33.3532 | 36.3885 | 23.11917 | -3.035298 | 6.634662 | 6.634662
32.44546 | 33.2805 | 36.25816 | 23.10919 | -2.977662 | 6.574487 | 6.574487
32.45545 | 33.1959 | 36.13105 | 23.09922 | -2.935148 | 6.515916 | 6.515916
32.46545 | 33.1542 | 36.0069 | 23.08924 | -2.852696 | 6.458829 | 6.458829
32.47545 | 33.0844 | 35.88589 | 23.07926 | -2.801492 | 6.403314 | 6.403314
32.48545 | 33.0308 | 35.76804 | 23.06929 | -2.737238 | 6.349373 | 6.349373
32.49545 | 32.9406 | 35.6534 | 23.05932 | -2.712803 | 6.29704 | 6.29704
32.50545 | 32.8957 | 35.542 | 23.04936 | -2.646298 | 6.24632 | 6.24632
32.51544 | 32.8526 | 35.4339 | 23.0394 | -2.581295 | 6.197245 | 6.197245
32.52544 | 32.7942 | 35.32891 | 23.02945 | -2.534711 | 6.149732 | 6.149732
32.53544 | 32.7341 | 35.22715 | 23.01949 | -2.493054 | 6.103832 | 6.103832
32.54544 | 32.6827 | 35.12862 | 23.00954 | -2.445921 | 6.059542 | 6.059542
32.55544 | 32.634 | 35.03331 | 22.99959 | -2.399308 | 6.01686 | 6.01686
32.56544 | 32.5845 | 34.94121 | 22.98964 | -2.356707 | 5.975782 | 5.975782
32.57543 | 32.5238 | 34.8524 | 22.97971 | -2.328595 | 5.936343 | 5.936343
32.58543 | 32.4769 | 34.76668 | 22.96977 | -2.289776 | 5.898454 | 5.898454
32.59543 | 32.4414 | 34.68413 | 22.95983 | -2.242729 | 5.862148 | 5.862148
32.60543 | 32.408 | 34.60474 | 22.9499 | -2.196737 | 5.827419 | 5.827419
32.61543 | 32.3398 | 34.52848 | 22.93997 | -2.188681 | 5.794256 | 5.794256
32.62542 | 32.3179 | 34.45541 | 22.93005 | -2.137512 | 5.76268 | 5.76268
32.63542 | 32.2803 | 34.38537 | 22.92013 | -2.105066 | 5.732619 | 5.732619
32.64542 | 32.2133 | 34.3184 | 22.91021 | -2.105097 | 5.704095 | 5.704095
32.65542 | 32.2007 | 34.25448 | 22.90029 | -2.053782 | 5.677096 | 5.677096
32.66542 | 32.133 | 34.1936 | 22.89038 | -2.060598 | 5.651611 | 5.651611
32.67542 | 32.1024 | 34.13573 | 22.88047 | -2.033325 | 5.62763 | 5.62763
32.68541 | 32.0908 | 34.08089 | 22.87057 | -1.990091 | 5.605161 | 5.605161
32.69541 | 32.0372 | 34.02897 | 22.86066 | -1.991768 | 5.584152 | 5.584152
32.70541 | 32.014 | 33.97999 | 22.85076 | -1.965988 | 5.564613 | 5.564613
32.71541 | 31.9872 | 33.93393 | 22.84087 | -1.94673 | 5.546533 | 5.546533
32.72541 | 31.9309 | 33.89077 | 22.83097 | -1.959873 | 5.529901 | 5.529901
32.73541 | 31.9223 | 33.8505 | 22.82108 | -1.928198 | 5.514709 | 5.514709
32.7454 | 31.89 | 33.81312 | 22.8112 | -1.923118 | 5.500959 | 5.500959
32.7554 | 31.8605 | 33.77854 | 22.80132 | -1.918041 | 5.488613 | 5.488613
32.7654 | 31.8502 | 33.74679 | 22.79143 | -1.896589 | 5.477677 | 5.477677
32.7754 | 31.7978 | 33.71784 | 22.78156 | -1.920042 | 5.468143 | 5.468143
32.7854 | 31.7959 | 33.69169 | 22.77168 | -1.895785 | 5.460002 | 5.460002
32.7954 | 31.7585 | 33.6683 | 22.76181 | -1.909802 | 5.453246 | 5.453246
32.80539 | 31.7348 | 33.64769 | 22.75195 | -1.912893 | 5.447872 | 5.447872
32.81539 | 31.722 | 33.62981 | 22.74208 | -1.907813 | 5.443864 | 5.443864
32.82539 | 31.682 | 33.61467 | 22.73222 | -1.932668 | 5.441223 | 5.441223
32.83539 | 31.6858 | 33.60225 | 22.72236 | -1.916446 | 5.439941 | 5.439941
32.84539 | 31.6557 | 33.59254 | 22.71251 | -1.936837 | 5.440015 | 5.440015
32.85539 | 31.6284 | 33.58553 | 22.70266 | -1.957134 | 5.44144 | 5.44144
32.86538 | 31.6365 | 33.58123 | 22.69282 | -1.944733 | 5.444209 | 5.444209
32.87538 | 31.583 | 33.57962 | 22.68297 | -1.996618 | 5.448324 | 5.448324
32.88538 | 31.585 | 33.58069 | 22.67313 | -1.99569 | 5.453781 | 5.453781
32.89538 | 31.5724 | 33.58445 | 22.66329 | -2.012047 | 5.46058 | 5.46058
32.90538 | 31.5506 | 33.59089 | 22.65345 | -2.040287 | 5.468718 | 5.468718
32.91538 | 31.5517 | 33.60001 | 22.64362 | -2.04831 | 5.478196 | 5.478196
32.92537 | 31.5082 | 33.6118 | 22.6338 | -2.103604 | 5.489003 | 5.489003
32.93537 | 31.5012 | 33.62629 | 22.62397 | -2.125094 | 5.501161 | 5.501161
32.94537 | 31.4998 | 33.64347 | 22.61415 | -2.143675 | 5.514663 | 5.514663
32.95537 | 31.4859 | 33.66335 | 22.60433 | -2.177452 | 5.529511 | 5.529511
32.96537 | 31.4873 | 33.68593 | 22.59451 | -2.198631 | 5.545709 | 5.545709
32.97537 | 31.448 | 33.71122 | 22.5847 | -2.263223 | 5.563262 | 5.563262
32.98536 | 31.4476 | 33.73921 | 22.5749 | -2.291607 | 5.582154 | 5.582154
32.99536 | 31.4421 | 33.76995 | 22.56509 | -2.327851 | 5.60243 | 5.60243
33.00536 | 31.4123 | 33.80344 | 22.55529 | -2.391141 | 5.624077 | 5.624077
33.01536 | 31.4395 | 33.83969 | 22.54549 | -2.400193 | 5.647102 | 5.647102
33.02536 | 31.4112 | 33.87872 | 22.53569 | -2.467522 | 5.671516 | 5.671516
33.03535 | 31.4259 | 33.9205 | 22.52591 | -2.494605 | 5.697299 | 5.697299
33.04535 | 31.4287 | 33.96514 | 22.51612 | -2.536441 | 5.724513 | 5.724513
33.05535 | 31.3924 | 34.01262 | 22.50633 | -2.620216 | 5.753143 | 5.753143
33.06535 | 31.4157 | 34.06295 | 22.49654 | -2.647248 | 5.783201 | 5.783201
33.07535 | 31.4199 | 34.11616 | 22.48676 | -2.696265 | 5.8147 | 5.8147
33.08535 | 31.4089 | 34.1723 | 22.47699 | -2.763396 | 5.847654 | 5.847654
33.09534 | 31.4551 | 34.2313 | 22.46722 | -2.7762 | 5.882039 | 5.882039
33.10534 | 31.4345 | 34.29333 | 22.45745 | -2.858827 | 5.917938 | 5.917938
33.11534 | 31.4597 | 34.35835 | 22.44768 | -2.898651 | 5.955333 | 5.955333
33.12534 | 31.4587 | 34.42641 | 22.43792 | -2.967707 | 5.994243 | 5.994243
33.13534 | 31.4489 | 34.49753 | 22.42816 | -3.048625 | 6.034683 | 6.034683
33.14534 | 31.5014 | 34.57175 | 22.4184 | -3.070346 | 6.076672 | 6.076672
33.15533 | 31.4886 | 34.64903 | 22.40866 | -3.160431 | 6.120187 | 6.120187
33.16533 | 31.5115 | 34.72956 | 22.3989 | -3.218065 | 6.16533 | 6.16533
33.17533 | 31.5451 | 34.81331 | 22.38916 | -3.268215 | 6.212079 | 6.212079
33.18533 | 31.541 | 34.90033 | 22.37941 | -3.359333 | 6.26046 | 6.26046
33.19533 | 31.5695 | 34.99065 | 22.36967 | -3.421154 | 6.310491 | 6.310491
33.20533 | 31.6117 | 35.08433 | 22.35993 | -3.472628 | 6.362197 | 6.362197
33.21532 | 31.6044 | 35.18128 | 22.35021 | -3.576882 | 6.415537 | 6.415537
33.22532 | 31.6532 | 35.2818 | 22.34048 | -3.628601 | 6.470662 | 6.470662
33.23532 | 31.6776 | 35.38582 | 22.33075 | -3.708222 | 6.527537 | 6.527537
33.24532 | 31.7266 | 35.49339 | 22.32102 | -3.766795 | 6.586186 | 6.586186
33.25532 | 31.7207 | 35.60457 | 22.3113 | -3.883875 | 6.646636 | 6.646636
33.26532 | 31.7685 | 35.71942 | 22.30158 | -3.950918 | 6.708917 | 6.708917
33.27531 | 31.8223 | 35.83786 | 22.29188 | -4.015564 | 6.772993 | 6.772993
33.28531 | 31.8286 | 35.9602 | 22.28217 | -4.131602 | 6.839018 | 6.839018
33.29531 | 31.8676 | 36.08638 | 22.27246 | -4.21878 | 6.906961 | 6.906961
33.30531 | 31.9215 | 36.21646 | 22.26275 | -4.294957 | 6.976852 | 6.976852
33.31531 | 31.9682 | 36.3505 | 22.25305 | -4.382298 | 7.048723 | 7.048723
33.32531 | 32.0011 | 36.48856 | 22.24335 | -4.487464 | 7.122605 | 7.122605
33.3353 | 32.0366 | 36.63057 | 22.23367 | -4.593971 | 7.198452 | 7.198452
33.3453 | 32.0935 | 36.7769 | 22.22398 | -4.683395 | 7.27646 | 7.27646
33.3553 | 32.155 | 36.92743 | 22.21429 | -4.772433 | 7.356573 | 7.356573
33.3653 | 32.1615 | 37.08226 | 22.2046 | -4.92076 | 7.438829 | 7.438829
33.3753 | 32.268 | 37.24145 | 22.19492 | -4.973451 | 7.523266 | 7.523266
33.38529 | 32.2992 | 37.4049 | 22.18525 | -5.105698 | 7.609824 | 7.609824
33.39529 | 32.3526 | 37.57301 | 22.17558 | -5.220412 | 7.698718 | 7.698718
33.40529 | 32.4305 | 37.7457 | 22.1659 | -5.315196 | 7.789896 | 7.789896
33.41529 | 32.4797 | 37.92302 | 22.15623 | -5.443316 | 7.883391 | 7.883391
33.42529 | 32.5619 | 38.10504 | 22.14657 | -5.543145 | 7.979238 | 7.979238
33.43529 | 32.5938 | 38.29185 | 22.13691 | -5.698049 | 8.077471 | 8.077471
33.44528 | 32.6887 | 38.48331 | 22.12726 | -5.794609 | 8.178025 | 8.178025
33.45528 | 32.7738 | 38.67986 | 22.1176 | -5.906064 | 8.281131 | 8.281131
33.46528 | 32.8327 | 38.88139 | 22.10795 | -6.048694 | 8.386722 | 8.386722
33.47528 | 32.9044 | 39.08797 | 22.0983 | -6.183565 | 8.494832 | 8.494832
33.48528 | 32.9852 | 39.29964 | 22.08866 | -6.314438 | 8.605491 | 8.605491
33.49528 | 33.0753 | 39.51647 | 22.07901 | -6.441173 | 8.71873 | 8.71873
33.50527 | 33.162 | 39.73831 | 22.06938 | -6.576308 | 8.834462 | 8.834462
33.51527 | 33.2264 | 39.96563 | 22.05975 | -6.739227 | 8.952939 | 8.952939
33.52527 | 33.355 | 40.19827 | 22.05012 | -6.843267 | 9.074075 | 9.074075
33.53527 | 33.4493 | 40.43627 | 22.04049 | -6.986972 | 9.197892 | 9.197892
33.54527 | 33.5424 | 40.67968 | 22.03086 | -7.137283 | 9.32441 | 9.32441
33.55527 | 33.6449 | 40.92853 | 22.02124 | -7.283631 | 9.453646 | 9.453646
33.56526 | 33.7506 | 41.1826 | 22.01163 | -7.432001 | 9.585485 | 9.585485
33.57526 | 33.8606 | 41.4424 | 22.00201 | -7.581802 | 9.720193 | 9.720193
33.58526 | 34.0034 | 41.7077 | 21.9924 | -7.704305 | 9.857651 | 9.857651
33.59526 | 34.0833 | 41.97852 | 21.98279 | -7.895216 | 9.997861 | 9.997861
33.60526 | 34.2414 | 42.25483 | 21.97319 | -8.013427 | 10.14082 | 10.14082
33.61526 | 34.3574 | 42.53663 | 21.96359 | -8.179226 | 10.28652 | 10.28652
33.62525 | 34.4972 | 42.8236 | 21.954 | -8.326402 | 10.4348 | 10.4348
33.63525 | 34.5975 | 43.11628 | 21.9444 | -8.518776 | 10.58594 | 10.58594
33.64525 | 34.7537 | 43.41432 | 21.93481 | -8.660622 | 10.73976 | 10.73976
33.65525 | 34.9099 | 43.71767 | 21.92522 | -8.807771 | 10.89623 | 10.89623
33.66525 | 35.0635 | 44.02624 | 21.91563 | -8.962741 | 11.0553 | 11.0553
33.67525 | 35.188 | 44.33994 | 21.90605 | -9.151937 | 11.21694 | 11.21694
33.68524 | 35.3597 | 44.65833 | 21.89648 | -9.298627 | 11.38092 | 11.38092
33.69524 | 35.5037 | 44.9819 | 21.88691 | -9.478196 | 11.54749 | 11.54749
33.70524 | 35.6996 | 45.31018 | 21.87733 | -9.610582 | 11.71642 | 11.71642
33.71524 | 35.8625 | 45.64301 | 21.86777 | -9.780508 | 11.88762 | 11.88762
33.72524 | 36.0395 | 45.98017 | 21.8582 | -9.940673 | 12.06099 | 12.06099
33.73524 | 36.222 | 46.32146 | 21.84864 | -10.09946 | 12.23641 | 12.23641
33.74523 | 36.391 | 46.66628 | 21.83909 | -10.27528 | 12.41359 | 12.41359
33.75523 | 36.6024 | 47.01502 | 21.82953 | -10.41262 | 12.59274 | 12.59274
33.76523 | 36.7961 | 47.36706 | 21.81998 | -10.57096 | 12.77354 | 12.77354
33.77523 | 36.9878 | 47.72205 | 21.81043 | -10.73425 | 12.95581 | 12.95581
33.78523 | 37.2053 | 48.07964 | 21.80089 | -10.87434 | 13.13938 | 13.13938
33.79522 | 37.4179 | 48.43904 | 21.79135 | -11.02114 | 13.32384 | 13.32384
33.80522 | 37.6545 | 48.80063 | 21.78182 | -11.14613 | 13.50941 | 13.50941
33.81522 | 37.8584 | 49.16356 | 21.77228 | -11.30516 | 13.69564 | 13.69564
33.82522 | 38.0824 | 49.52734 | 21.76275 | -11.44494 | 13.8823 | 13.8823
33.83522 | 38.369 | 49.89146 | 21.75322 | -11.52246 | 14.06912 | 14.06912
33.84522 | 38.6086 | 50.25536 | 21.74369 | -11.64676 | 14.25583 | 14.25583
33.85521 | 38.8613 | 50.61811 | 21.73418 | -11.75681 | 14.44197 | 14.44197
33.86521 | 39.1457 | 50.97982 | 21.72466 | -11.83412 | 14.62758 | 14.62758
33.87521 | 39.3907 | 51.33948 | 21.71515 | -11.94878 | 14.81216 | 14.81216
33.88521 | 39.6946 | 51.69642 | 21.70564 | -12.00182 | 14.99539 | 14.99539
33.89521 | 39.9802 | 52.04994 | 21.69613 | -12.06974 | 15.1769 | 15.1769
33.90521 | 40.2982 | 52.39932 | 21.68662 | -12.10112 | 15.35635 | 15.35635
33.9152 | 40.6364 | 52.74348 | 21.67713 | -12.10708 | 15.53318 | 15.53318
33.9252 | 40.9037 | 53.08232 | 21.66763 | -12.17862 | 15.70734 | 15.70734
33.9352 | 41.2607 | 53.41472 | 21.65814 | -12.15402 | 15.87829 | 15.87829
33.9452 | 41.5863 | 53.73987 | 21.64864 | -12.15357 | 16.04561 | 16.04561
33.9552 | 41.9651 | 54.05696 | 21.63916 | -12.09186 | 16.2089 | 16.2089
33.9652 | 42.2998 | 54.36518 | 21.62967 | -12.06538 | 16.36776 | 16.36776
33.97519 | 42.6365 | 54.66338 | 21.6202 | -12.02688 | 16.52159 | 16.52159
33.98519 | 43.038 | 54.9514 | 21.61072 | -11.9134 | 16.67034 | 16.67034
33.99519 | 43.4248 | 55.22809 | 21.60125 | -11.80329 | 16.81342 | 16.81342
34.00519 | 43.8079 | 55.49264 | 21.59177 | -11.68474 | 16.95043 | 16.95043
34.01519 | 44.2293 | 55.74429 | 21.58231 | -11.51499 | 17.08099 | 17.08099
34.02519 | 44.6147 | 55.98228 | 21.57284 | -11.36758 | 17.20472 | 17.20472
34.03518 | 45.0641 | 56.20566 | 21.56339 | -11.14156 | 17.32113 | 17.32113
34.04518 | 45.4695 | 56.41417 | 21.55393 | -10.94467 | 17.43012 | 17.43012
34.05518 | 45.9059 | 56.60694 | 21.54448 | -10.70104 | 17.53123 | 17.53123
34.06518 | 46.3784 | 56.78336 | 21.53503 | -10.40496 | 17.62417 | 17.62417
34.07518 | 46.7981 | 56.94287 | 21.52558 | -10.14477 | 17.70865 | 17.70865
34.08518 | 47.2782 | 57.08496 | 21.51613 | -9.806757 | 17.78441 | 17.78441
34.09517 | 47.7533 | 57.20907 | 21.5067 | -9.45577 | 17.85118 | 17.85118
34.10517 | 48.1906 | 57.31507 | 21.49726 | -9.12447 | 17.9089 | 17.9089
34.11517 | 48.704 | 57.40251 | 21.48783 | -8.69851 | 17.95734 | 17.95734
34.12517 | 49.1909 | 57.47114 | 21.4784 | -8.280241 | 17.99637 | 17.99637
34.13517 | 49.6895 | 57.52079 | 21.46897 | -7.83129 | 18.02591 | 18.02591
34.14517 | 50.2008 | 57.55136 | 21.45955 | -7.350559 | 18.04591 | 18.04591
34.15516 | 50.6525 | 57.56281 | 21.45013 | -6.910312 | 18.05634 | 18.05634
34.16516 | 51.2294 | 57.55522 | 21.44072 | -6.325824 | 18.05725 | 18.05725
34.17516 | 51.7261 | 57.52869 | 21.4313 | -5.802592 | 18.04869 | 18.04869
34.18516 | 52.2632 | 57.48341 | 21.42189 | -5.22021 | 18.03076 | 18.03076
34.19516 | 52.8072 | 57.41965 | 21.41249 | -4.612445 | 18.00358 | 18.00358
34.20515 | 53.2934 | 57.33782 | 21.40309 | -4.044415 | 17.96736 | 17.96736
34.21515 | 53.8691 | 57.23816 | 21.39369 | -3.369064 | 17.92224 | 17.92224
34.22515 | 54.4274 | 57.12123 | 21.38429 | -2.69383 | 17.86847 | 17.86847
34.23515 | 54.9454 | 56.98752 | 21.3749 | -2.042121 | 17.80631 | 17.80631
34.24515 | 55.4953 | 56.83762 | 21.36551 | -1.342318 | 17.73605 | 17.73605
34.25515 | 55.9826 | 56.67215 | 21.35612 | -0.689546 | 17.65801 | 17.65801
34.26514 | 56.5804 | 56.49196 | 21.34675 | 0.08844365 | 17.5726 | 17.5726
34.27514 | 57.116 | 56.2974 | 21.33737 | 0.8185986 | 17.48002 | 17.48002
34.28514 | 57.6353 | 56.08939 | 21.32799 | 1.545905 | 17.3807 | 17.3807
34.29514 | 58.1942 | 55.8687 | 21.31862 | 2.325499 | 17.27504 | 17.27504
34.30514 | 58.6606 | 55.63612 | 21.30925 | 3.024482 | 17.16343 | 17.16343
34.31514 | 59.2105 | 55.39245 | 21.29988 | 3.818048 | 17.04628 | 17.04628
34.32513 | 59.7281 | 55.13878 | 21.29053 | 4.589323 | 16.92412 | 16.92412
34.33513 | 60.2623 | 54.87543 | 21.28117 | 5.386873 | 16.79713 | 16.79713
34.34513 | 60.7623 | 54.60348 | 21.27181 | 6.158823 | 16.66583 | 16.66583
34.35513 | 61.2342 | 54.32375 | 21.26246 | 6.910445 | 16.53065 | 16.53065
34.36513 | 61.7115 | 54.03709 | 21.25311 | 7.674408 | 16.39199 | 16.39199
34.37513 | 62.1952 | 53.74429 | 21.24376 | 8.45091 | 16.25026 | 16.25026
34.38512 | 62.6443 | 53.4465 | 21.23443 | 9.1978 | 16.10603 | 16.10603
34.39512 | 63.1204 | 53.14381 | 21.22509 | 9.976587 | 15.95936 | 15.95936
34.40512 | 63.5204 | 52.83727 | 21.21576 | 10.68313 | 15.81075 | 15.81075
34.41512 | 63.9523 | 52.52779 | 21.20642 | 11.42451 | 15.66068 | 15.66068
34.42512 | 64.3624 | 52.2159 | 21.19709 | 12.1465 | 15.5094 | 15.5094
34.43512 | 64.7636 | 51.90229 | 21.18777 | 12.86131 | 15.35726 | 15.35726
34.44511 | 65.1172 | 51.5881 | 21.17846 | 13.5291 | 15.20482 | 15.20482
34.45511 | 65.4784 | 51.27318 | 21.16914 | 14.20522 | 15.05202 | 15.05202
34.46511 | 65.8183 | 50.95848 | 21.15982 | 14.85982 | 14.89933 | 14.89933
34.47511 | 66.1324 | 50.64457 | 21.15051 | 15.48783 | 14.74703 | 14.74703
34.48511 | 66.4189 | 50.33198 | 21.1412 | 16.08692 | 14.59539 | 14.59539
34.49511 | 66.7191 | 50.02122 | 21.1319 | 16.69788 | 14.44466 | 14.44466
34.5051 | 66.9673 | 49.71306 | 21.1226 | 17.25424 | 14.29523 | 14.29523
34.5151 | 67.1887 | 49.40735 | 21.11331 | 17.78135 | 14.14702 | 14.14702
34.5251 | 67.4253 | 49.10479 | 21.10401 | 18.32051 | 14.00039 | 14.00039
34.5351 | 67.6327 | 48.80576 | 21.09472 | 18.82694 | 13.85552 | 13.85552
34.5451 | 67.7785 | 48.51063 | 21.08543 | 19.26787 | 13.7126 | 13.7126
34.5551 | 67.9281 | 48.21972 | 21.07615 | 19.70838 | 13.57179 | 13.57179
34.56509 | 68.0401 | 47.93359 | 21.06688 | 20.10651 | 13.43336 | 13.43336
34.57509 | 68.1383 | 47.652 | 21.0576 | 20.4863 | 13.2972 | 13.2972
34.58509 | 68.2317 | 47.37543 | 21.04832 | 20.85627 | 13.16355 | 13.16355
34.59509 | 68.2927 | 47.10408 | 21.03905 | 21.18862 | 13.03251 | 13.03251
34.60509 | 68.306 | 46.83824 | 21.02979 | 21.46776 | 12.90422 | 12.90422
34.61508 | 68.3581 | 46.57832 | 21.02053 | 21.77978 | 12.77889 | 12.77889
34.62508 | 68.3243 | 46.32392 | 21.01127 | 22.00038 | 12.65633 | 12.65633
34.63508 | 68.2373 | 46.07548 | 21.00201 | 22.16182 | 12.53673 | 12.53673
34.64508 | 68.2273 | 45.83312 | 20.99276 | 22.39418 | 12.42018 | 12.42018
34.65508 | 68.1416 | 45.59696 | 20.98351 | 22.54464 | 12.30672 | 12.30672
34.66508 | 68.0161 | 45.36708 | 20.97426 | 22.64902 | 12.19641 | 12.19641
34.67507 | 67.944 | 45.14379 | 20.96503 | 22.80021 | 12.08938 | 12.08938
34.68507 | 67.7736 | 44.92671 | 20.95579 | 22.84689 | 11.98546 | 11.98546
34.69507 | 67.6138 | 44.71613 | 20.94655 | 22.89767 | 11.88479 | 11.88479
34.70507 | 67.4578 | 44.51209 | 20.93732 | 22.94571 | 11.78739 | 11.78739
34.71507 | 67.2476 | 44.31463 | 20.92809 | 22.93297 | 11.69327 | 11.69327
34.72507 | 67.01 | 44.12378 | 20.91886 | 22.88622 | 11.60246 | 11.60246
34.73506 | 66.8279 | 43.93973 | 20.90965 | 22.88817 | 11.51504 | 11.51504
34.74506 | 66.5333 | 43.76214 | 20.90043 | 22.77116 | 11.43086 | 11.43086
34.75506 | 66.3102 | 43.5912 | 20.89121 | 22.719 | 11.34999 | 11.34999
34.76506 | 66.0244 | 43.42691 | 20.882 | 22.59749 | 11.27245 | 11.27245
34.77506 | 65.6864 | 43.26926 | 20.87279 | 22.41714 | 11.19823 | 11.19823
34.78506 | 65.4607 | 43.11824 | 20.86359 | 22.34246 | 11.12733 | 11.12733
34.79505 | 65.1435 | 42.97399 | 20.85439 | 22.16951 | 11.0598 | 11.0598
34.80505 | 64.7442 | 42.83621 | 20.8452 | 21.90799 | 10.99551 | 10.99551
34.81505 | 64.4872 | 42.70501 | 20.836 | 21.78219 | 10.93451 | 10.93451
34.82505 | 64.1893 | 42.58039 | 20.82681 | 21.60891 | 10.87679 | 10.87679
34.83505 | 63.7706 | 42.46232 | 20.81762 | 21.30828 | 10.82235 | 10.82235
34.84505 | 63.452 | 42.35078 | 20.80844 | 21.10122 | 10.77117 | 10.77117
34.85504 | 63.1281 | 42.24584 | 20.79926 | 20.88226 | 10.72329 | 10.72329
34.86504 | 62.7144 | 42.14728 | 20.79009 | 20.56712 | 10.6786 | 10.6786
34.87504 | 62.4349 | 42.05518 | 20.78091 | 20.37972 | 10.63713 | 10.63713
34.88504 | 62.0577 | 41.96951 | 20.77174 | 20.08819 | 10.59889 | 10.59889
34.89504 | 61.6598 | 41.89026 | 20.76257 | 19.76954 | 10.56384 | 10.56384
34.90504 | 61.3313 | 41.81739 | 20.75341 | 19.51391 | 10.53199 | 10.53199
34.91503 | 60.9722 | 41.75096 | 20.74426 | 19.22124 | 10.50335 | 10.50335
34.92503 | 60.6109 | 41.69081 | 20.7351 | 18.92009 | 10.47785 | 10.47785
34.93503 | 60.2972 | 41.63698 | 20.72595 | 18.66022 | 10.45552 | 10.45552
34.94503 | 59.9188 | 41.58947 | 20.7168 | 18.32933 | 10.43634 | 10.43634
34.95503 | 59.612 | 41.54825 | 20.70765 | 18.06375 | 10.4203 | 10.4203
34.96502 | 59.2733 | 41.51335 | 20.69852 | 17.75995 | 10.40742 | 10.40742
34.97502 | 58.9122 | 41.48469 | 20.68938 | 17.42751 | 10.39766 | 10.39766
34.98502 | 58.6295 | 41.46229 | 20.68024 | 17.16721 | 10.39102 | 10.39102
34.99502 | 58.3047 | 41.44614 | 20.67111 | 16.85856 | 10.38752 | 10.38752
35.00502 | 57.9738 | 41.43625 | 20.66198 | 16.53755 | 10.38714 | 10.38714
35.01502 | 57.7028 | 41.43261 | 20.65285 | 16.27019 | 10.38988 | 10.38988
35.02501 | 57.4027 | 41.43523 | 20.64374 | 15.96747 | 10.39574 | 10.39574
35.03501 | 57.1481 | 41.44408 | 20.63462 | 15.70402 | 10.40473 | 10.40473
35.04501 | 56.8743 | 41.45919 | 20.6255 | 15.41511 | 10.41684 | 10.41684
35.05501 | 56.5914 | 41.48057 | 20.61639 | 15.11083 | 10.43209 | 10.43209
35.06501 | 56.388 | 41.50822 | 20.60728 | 14.87978 | 10.45047 | 10.45047
35.07501 | 56.1768 | 41.54217 | 20.59818 | 14.63463 | 10.47199 | 10.47199
35.085 | 55.8655 | 41.58237 | 20.58908 | 14.28313 | 10.49664 | 10.49664
35.095 | 55.6946 | 41.62894 | 20.57999 | 14.06566 | 10.52448 | 10.52448
35.105 | 55.5489 | 41.68185 | 20.57089 | 13.86705 | 10.55548 | 10.55548
35.115 | 55.3088 | 41.74113 | 20.5618 | 13.56767 | 10.58967 | 10.58967
35.125 | 55.2054 | 41.80681 | 20.55271 | 13.39859 | 10.62705 | 10.62705
35.135 | 55.0361 | 41.87891 | 20.54363 | 13.15719 | 10.66764 | 10.66764
35.14499 | 54.8893 | 41.95735 | 20.53456 | 12.93195 | 10.7114 | 10.7114
35.15499 | 54.814 | 42.04238 | 20.52548 | 12.77162 | 10.75845 | 10.75845
35.16499 | 54.6573 | 42.13394 | 20.51641 | 12.52336 | 10.80877 | 10.80877
35.17499 | 54.6473 | 42.23206 | 20.50733 | 12.41524 | 10.86236 | 10.86236
35.18499 | 54.574 | 42.33678 | 20.49827 | 12.23722 | 10.91926 | 10.91926
35.19499 | 54.4948 | 42.44814 | 20.4892 | 12.04666 | 10.97947 | 10.97947
35.20498 | 54.5204 | 42.56607 | 20.48015 | 11.95433 | 11.04296 | 11.04296
35.21498 | 54.4456 | 42.69084 | 20.4711 | 11.75476 | 11.10987 | 11.10987
35.22498 | 54.5192 | 42.82238 | 20.46204 | 11.69682 | 11.18017 | 11.18017
35.23498 | 54.513 | 42.96073 | 20.45299 | 11.55227 | 11.25387 | 11.25387
35.24498 | 54.5293 | 43.10596 | 20.44395 | 11.42334 | 11.331 | 11.331
35.25498 | 54.6282 | 43.2581 | 20.43491 | 11.3701 | 11.41159 | 11.41159
35.26497 | 54.6922 | 43.41704 | 20.42588 | 11.27516 | 11.49558 | 11.49558
35.27497 | 54.7637 | 43.58314 | 20.41684 | 11.18056 | 11.58315 | 11.58315
35.28497 | 54.8877 | 43.7563 | 20.40781 | 11.1314 | 11.67425 | 11.67425
35.29497 | 54.9812 | 43.93656 | 20.39878 | 11.04464 | 11.76889 | 11.76889
35.30497 | 55.1 | 44.12397 | 20.38975 | 10.97603 | 11.86711 | 11.86711
35.31497 | 55.2759 | 44.31857 | 20.38073 | 10.95733 | 11.96892 | 11.96892
35.32496 | 55.4024 | 44.5202 | 20.37172 | 10.8822 | 12.07424 | 12.07424
35.33496 | 55.6028 | 44.7293 | 20.36271 | 10.8735 | 12.18329 | 12.18329
35.34496 | 55.7412 | 44.94569 | 20.3537 | 10.79551 | 12.296 | 12.296
35.35496 | 55.9656 | 45.16942 | 20.34469 | 10.79618 | 12.41237 | 12.41237
35.36496 | 56.189 | 45.40051 | 20.33569 | 10.78849 | 12.53241 | 12.53241
35.37495 | 56.3691 | 45.63875 | 20.32669 | 10.73035 | 12.65603 | 12.65603
35.38495 | 56.6252 | 45.88461 | 20.3177 | 10.74059 | 12.78346 | 12.78346
35.39495 | 56.8551 | 46.13787 | 20.3087 | 10.71723 | 12.91458 | 12.91458
35.40495 | 57.0843 | 46.39853 | 20.29971 | 10.68577 | 13.04941 | 13.04941
35.41495 | 57.328 | 46.66658 | 20.29073 | 10.66142 | 13.18793 | 13.18793
35.42495 | 57.5937 | 46.94201 | 20.28174 | 10.65169 | 13.33013 | 13.33013
35.43494 | 57.8907 | 47.2245 | 20.27277 | 10.6662 | 13.47586 | 13.47586
35.44494 | 58.1276 | 47.51454 | 20.2638 | 10.61306 | 13.62537 | 13.62537
35.45494 | 58.3905 | 47.81184 | 20.25482 | 10.57866 | 13.77851 | 13.77851
35.46494 | 58.6709 | 48.11633 | 20.24586 | 10.55457 | 13.93524 | 13.93524
35.47494 | 58.9432 | 48.42793 | 20.23689 | 10.51527 | 14.09552 | 14.09552
35.48494 | 59.2237 | 48.7465 | 20.22793 | 10.4772 | 14.25929 | 14.25929
35.49493 | 59.5066 | 49.07159 | 20.21898 | 10.43501 | 14.42631 | 14.42631
35.50493 | 59.766 | 49.40376 | 20.21002 | 10.36224 | 14.59687 | 14.59687
35.51493 | 60.0104 | 49.7425 | 20.20107 | 10.2679 | 14.77072 | 14.77072
35.52493 | 60.2952 | 50.08764 | 20.19212 | 10.20756 | 14.94776 | 14.94776
35.53493 | 60.5466 | 50.43896 | 20.18318 | 10.10764 | 15.12789 | 15.12789
35.54493 | 60.7786 | 50.79625 | 20.17424 | 9.982353 | 15.311 | 15.311
35.55492 | 61.014 | 51.15887 | 20.16531 | 9.855131 | 15.49678 | 15.49678
35.56492 | 61.2672 | 51.52726 | 20.15637 | 9.739939 | 15.68544 | 15.68544
35.57492 | 61.4842 | 51.90075 | 20.14744 | 9.583449 | 15.87665 | 15.87665
35.58492 | 61.6647 | 52.27899 | 20.13852 | 9.385705 | 16.07024 | 16.07024
35.59492 | 61.8841 | 52.66161 | 20.12959 | 9.222492 | 16.26601 | 16.26601
35.60492 | 62.0435 | 53.04819 | 20.12067 | 8.995309 | 16.46376 | 16.46376
35.61491 | 62.2368 | 53.43792 | 20.11177 | 8.798883 | 16.66308 | 16.66308
35.62491 | 62.3723 | 53.83105 | 20.10285 | 8.541253 | 16.8641 | 16.8641
35.63491 | 62.4984 | 54.2267 | 20.09394 | 8.271702 | 17.06638 | 17.06638
35.64491 | 62.6124 | 54.62431 | 20.08504 | 7.988093 | 17.26963 | 17.26963
35.65491 | 62.6794 | 55.02328 | 20.07614 | 7.656119 | 17.47357 | 17.47357
35.66491 | 62.8186 | 55.423 | 20.06724 | 7.395598 | 17.67788 | 17.67788
35.6749 | 62.848 | 55.8224 | 20.05835 | 7.025595 | 17.88203 | 17.88203
35.6849 | 62.8511 | 56.22156 | 20.04946 | 6.629542 | 18.08605 | 18.08605
35.6949 | 62.8642 | 56.61933 | 20.04057 | 6.244867 | 18.28938 | 18.28938
35.7049 | 62.8772 | 57.01495 | 20.03168 | 5.862249 | 18.49163 | 18.49163
35.7149 | 62.809 | 57.4076 | 20.0228 | 5.401399 | 18.6924 | 18.6924
35.7249 | 62.758 | 57.79643 | 20.01393 | 4.961565 | 18.89125 | 18.89125
35.73489 | 62.6716 | 58.18014 | 20.00506 | 4.491456 | 19.08754 | 19.08754
35.74489 | 62.5449 | 58.5587 | 19.99619 | 3.986196 | 19.28126 | 19.28126
35.75489 | 62.4582 | 58.93074 | 19.98732 | 3.527456 | 19.47171 | 19.47171
35.76489 | 62.2707 | 59.29532 | 19.97846 | 2.975383 | 19.65843 | 19.65843
35.77489 | 62.0995 | 59.65145 | 19.9696 | 2.448046 | 19.84093 | 19.84093
35.78488 | 61.9146 | 59.99785 | 19.96075 | 1.916753 | 20.01855 | 20.01855
35.79488 | 61.6795 | 60.33418 | 19.9519 | 1.34532 | 20.19114 | 20.19114
35.80488 | 61.4641 | 60.65913 | 19.94305 | 0.8049747 | 20.35804 | 20.35804
35.81488 | 61.1559 | 60.9717 | 19.9342 | 0.1842044 | 20.51875 | 20.51875
35.82488 | 60.8957 | 61.27091 | 19.92536 | -0.3752145 | 20.67278 | 20.67278
35.83488 | 60.6478 | 61.55581 | 19.91652 | -0.9080105 | 20.81964 | 20.81964
35.84487 | 60.2483 | 61.82519 | 19.90769 | -1.576892 | 20.95875 | 20.95875
35.85487 | 59.9612 | 62.07867 | 19.89886 | -2.117472 | 21.0899 | 21.0899
35.86487 | 59.5931 | 62.31509 | 19.89003 | -2.721992 | 21.21253 | 21.21253
35.87487 | 59.2001 | 62.53362 | 19.88121 | -3.333521 | 21.32621 | 21.32621
35.88487 | 58.8507 | 62.73345 | 19.87239 | -3.882752 | 21.43053 | 21.43053
35.89487 | 58.4307 | 62.91385 | 19.86357 | -4.483149 | 21.52514 | 21.52514
35.90486 | 58.0102 | 63.07399 | 19.85476 | -5.063789 | 21.60961 | 21.60961
35.91486 | 57.6135 | 63.21356 | 19.84595 | -5.600059 | 21.6838 | 21.6838
35.92486 | 57.1852 | 63.33185 | 19.83715 | -6.146649 | 21.74735 | 21.74735
35.93486 | 56.7273 | 63.42838 | 19.82834 | -6.70108 | 21.80002 | 21.80002
35.94486 | 56.2941 | 63.50276 | 19.81954 | -7.208659 | 21.84161 | 21.84161
35.95486 | 55.8643 | 63.55467 | 19.81075 | -7.690372 | 21.87196 | 21.87196
35.96485 | 55.3558 | 63.58386 | 19.80196 | -8.228063 | 21.89095 | 21.89095
35.97485 | 54.934 | 63.59026 | 19.79317 | -8.656256 | 21.89854 | 21.89854
35.98485 | 54.4511 | 63.57375 | 19.78439 | -9.122646 | 21.89468 | 21.89468
35.99485 | 53.9862 | 63.53437 | 19.7756 | -9.548174 | 21.87938 | 21.87938
36.00485 | 53.5287 | 63.47225 | 19.76683 | -9.943547 | 21.85271 | 21.85271
36.01485 | 53.0545 | 63.38757 | 19.75805 | -10.33307 | 21.81476 | 21.81476
36.02484 | 52.6023 | 63.28076 | 19.74929 | -10.67846 | 21.76573 | 21.76573
36.03484 | 52.1315 | 63.15196 | 19.74052 | -11.02046 | 21.70572 | 21.70572
36.04484 | 51.6811 | 63.00172 | 19.73175 | -11.32062 | 21.63498 | 21.63498
36.05484 | 51.2058 | 62.83057 | 19.72299 | -11.62477 | 21.55379 | 21.55379
36.06484 | 50.7441 | 62.63909 | 19.71424 | -11.89499 | 21.46243 | 21.46243
36.07484 | 50.3141 | 62.42795 | 19.70548 | -12.11385 | 21.36123 | 21.36123
36.08483 | 49.8422 | 62.1981 | 19.69674 | -12.3559 | 21.25068 | 21.25068
36.09483 | 49.3948 | 61.94984 | 19.68799 | -12.55504 | 21.13092 | 21.13092
36.10483 | 48.9857 | 61.68422 | 19.67925 | -12.69852 | 21.00248 | 21.00248
36.11483 | 48.5413 | 61.40209 | 19.67051 | -12.86079 | 20.86579 | 20.86579
36.12483 | 48.1181 | 61.10434 | 19.66177 | -12.98624 | 20.72128 | 20.72128
36.13483 | 47.6683 | 60.7919 | 19.65304 | -13.1236 | 20.56943 | 20.56943
36.14482 | 47.2589 | 60.46603 | 19.64432 | -13.20713 | 20.41086 | 20.41086
36.15482 | 46.86 | 60.12705 | 19.63559 | -13.26705 | 20.24573 | 20.24573
36.16482 | 46.4399 | 59.77625 | 19.62687 | -13.33635 | 20.07469 | 20.07469
36.17482 | 46.0658 | 59.41459 | 19.61815 | -13.34879 | 19.89822 | 19.89822
36.18482 | 45.7073 | 59.04305 | 19.60944 | -13.33575 | 19.7168 | 19.7168
36.19481 | 45.3052 | 58.66296 | 19.60074 | -13.35776 | 19.53111 | 19.53111
36.20481 | 44.9485 | 58.27453 | 19.59203 | -13.32603 | 19.34125 | 19.34125
36.21481 | 44.5861 | 57.87907 | 19.58332 | -13.29297 | 19.14788 | 19.14788
36.22481 | 44.2112 | 57.4775 | 19.57462 | -13.2663 | 18.95144 | 18.95144
36.23481 | 43.8953 | 57.0707 | 19.56593 | -13.1754 | 18.75239 | 18.75239
36.24481 | 43.5598 | 56.65954 | 19.55723 | -13.09974 | 18.55115 | 18.55115
36.2548 | 43.2225 | 56.24527 | 19.54855 | -13.02277 | 18.34836 | 18.34836
36.2648 | 42.8991 | 55.82788 | 19.53987 | -12.92878 | 18.14401 | 18.14401
36.2748 | 42.6224 | 55.40855 | 19.53118 | -12.78615 | 17.93869 | 17.93869
36.2848 | 42.3061 | 54.98802 | 19.5225 | -12.68192 | 17.73276 | 17.73276
36.2948 | 42.032 | 54.56698 | 19.51383 | -12.53498 | 17.52658 | 17.52658
36.3048 | 41.7323 | 54.14611 | 19.50516 | -12.41381 | 17.32048 | 17.32048
36.31479 | 41.4577 | 53.72644 | 19.4965 | -12.26874 | 17.11497 | 17.11497
36.32479 | 41.2116 | 53.30774 | 19.48783 | -12.09614 | 16.90996 | 16.90996
36.33479 | 40.9484 | 52.89098 | 19.47917 | -11.94258 | 16.7059 | 16.7059
36.34479 | 40.6791 | 52.47673 | 19.47051 | -11.79763 | 16.50311 | 16.50311
36.35479 | 40.4782 | 52.06527 | 19.46186 | -11.58707 | 16.30171 | 16.30171
36.36479 | 40.2261 | 51.65726 | 19.45321 | -11.43116 | 16.10203 | 16.10203
36.37478 | 40.0017 | 51.25348 | 19.44457 | -11.25178 | 15.90446 | 15.90446
36.38478 | 39.7935 | 50.8534 | 19.43592 | -11.0599 | 15.70874 | 15.70874
36.39478 | 39.5358 | 50.45782 | 19.42728 | -10.92202 | 15.51527 | 15.51527
36.40478 | 39.3701 | 50.06704 | 19.41865 | -10.69694 | 15.3242 | 15.3242
36.41478 | 39.1516 | 49.68136 | 19.41001 | -10.52976 | 15.13567 | 15.13567
36.42478 | 38.9657 | 49.30102 | 19.40138 | -10.33532 | 14.94982 | 14.94982
36.43477 | 38.7938 | 48.92661 | 19.39277 | -10.13281 | 14.76692 | 14.76692
36.44477 | 38.5875 | 48.5576 | 19.38415 | -9.970096 | 14.58673 | 14.58673
36.45477 | 38.4254 | 48.19452 | 19.37553 | -9.769125 | 14.4095 | 14.4095
36.46477 | 38.2425 | 47.83754 | 19.36691 | -9.59504 | 14.23531 | 14.23531
36.47477 | 38.0736 | 47.48677 | 19.3583 | -9.413174 | 14.06424 | 14.06424
36.48477 | 37.9328 | 47.14234 | 19.34969 | -9.209538 | 13.89632 | 13.89632
36.49476 | 37.7381 | 46.80465 | 19.3411 | -9.066548 | 13.73178 | 13.73178
36.50476 | 37.6221 | 46.47311 | 19.3325 | -8.851014 | 13.57031 | 13.57031
36.51476 | 37.4648 | 46.14813 | 19.3239 | -8.683329 | 13.41212 | 13.41212
36.52476 | 37.3369 | 45.82973 | 19.3153 | -8.492828 | 13.25721 | 13.25721
36.53476 | 37.1915 | 45.51794 | 19.30671 | -8.326441 | 13.10561 | 13.10561
36.54476 | 37.0608 | 45.21278 | 19.29813 | -8.151982 | 12.95733 | 12.95733
36.55475 | 36.9488 | 44.91454 | 19.28955 | -7.965743 | 12.81249 | 12.81249
36.56475 | 36.8077 | 44.62262 | 19.28097 | -7.814925 | 12.67083 | 12.67083
36.57475 | 36.7189 | 44.33731 | 19.2724 | -7.618412 | 12.53246 | 12.53246
36.58475 | 36.5946 | 44.05857 | 19.26383 | -7.463974 | 12.39737 | 12.39737
36.59475 | 36.4939 | 43.78638 | 19.25526 | -7.292478 | 12.26556 | 12.26556
36.60474 | 36.3832 | 43.52094 | 19.2467 | -7.137735 | 12.13712 | 12.13712
36.61474 | 36.3017 | 43.26168 | 19.23814 | -6.959977 | 12.01177 | 12.01177
36.62474 | 36.2018 | 43.00881 | 19.22958 | -6.807012 | 11.88962 | 11.88962
36.63474 | 36.0898 | 42.76228 | 19.22103 | -6.672484 | 11.77063 | 11.77063
36.64474 | 36.0289 | 42.52202 | 19.21248 | -6.493124 | 11.65477 | 11.65477
36.65474 | 35.9488 | 42.28797 | 19.20393 | -6.339167 | 11.54202 | 11.54202
36.66473 | 35.8819 | 42.06028 | 19.1954 | -6.178385 | 11.43244 | 11.43244
36.67473 | 35.7957 | 41.83841 | 19.18686 | -6.04271 | 11.32578 | 11.32578
36.68473 | 35.7512 | 41.62251 | 19.17832 | -5.871314 | 11.2221 | 11.2221
36.69473 | 35.6686 | 41.41252 | 19.16979 | -5.743923 | 11.12137 | 11.12137
36.70473 | 35.6192 | 41.20835 | 19.16126 | -5.589148 | 11.02355 | 11.02355
36.71473 | 35.5734 | 41.00992 | 19.15273 | -5.436518 | 10.92859 | 10.92859
36.72472 | 35.5001 | 40.81734 | 19.14422 | -5.317236 | 10.83656 | 10.83656
36.73472 | 35.4668 | 40.63014 | 19.1357 | -5.163338 | 10.74722 | 10.74722
36.74472 | 35.4113 | 40.44843 | 19.12719 | -5.037134 | 10.66062 | 10.66062
36.75472 | 35.3732 | 40.27214 | 19.11867 | -4.898943 | 10.57673 | 10.57673
36.76472 | 35.3185 | 40.10118 | 19.11017 | -4.782679 | 10.49551 | 10.49551
36.77472 | 35.2904 | 39.93546 | 19.10166 | -4.645062 | 10.4169 | 10.4169
36.78471 | 35.263 | 39.77506 | 19.09317 | -4.512064 | 10.34095 | 10.34095
36.79471 | 35.2261 | 39.61959 | 19.08467 | -4.393488 | 10.26746 | 10.26746
36.80471 | 35.1951 | 39.46912 | 19.07618 | -4.274016 | 10.19647 | 10.19647
36.81471 | 35.1782 | 39.32357 | 19.06769 | -4.145369 | 10.12794 | 10.12794
36.82471 | 35.1538 | 39.18286 | 19.05921 | -4.029064 | 10.06183 | 10.06183
36.83471 | 35.1336 | 39.04693 | 19.05072 | -3.91333 | 9.998103 | 9.998103
36.8447 | 35.1401 | 38.91581 | 19.04225 | -3.775707 | 9.936777 | 9.936777
36.8547 | 35.13 | 38.78918 | 19.03378 | -3.65918 | 9.877701 | 9.877701
36.8647 | 35.1224 | 38.6671 | 19.02531 | -3.544699 | 9.820896 | 9.820896
36.8747 | 35.1066 | 38.54949 | 19.01684 | -3.442891 | 9.766326 | 9.766326
36.8847 | 35.1236 | 38.43629 | 19.00837 | -3.312689 | 9.713958 | 9.713958
36.8947 | 35.1131 | 38.32742 | 18.99991 | -3.214323 | 9.663755 | 9.663755
36.90469 | 35.1573 | 38.22293 | 18.99146 | -3.065626 | 9.615731 | 9.615731
36.91469 | 35.1522 | 38.12253 | 18.98301 | -2.970331 | 9.569761 | 9.569761
36.92469 | 35.1857 | 38.02628 | 18.97456 | -2.84058 | 9.52586 | 9.52586
36.93469 | 35.2103 | 37.93411 | 18.96611 | -2.723809 | 9.483997 | 9.483997
36.94469 | 35.2314 | 37.84596 | 18.95767 | -2.614561 | 9.444145 | 9.444145
36.95468 | 35.2895 | 37.76187 | 18.94924 | -2.472374 | 9.406317 | 9.406317
36.96468 | 35.3094 | 37.68159 | 18.9408 | -2.372192 | 9.370393 | 9.370393
36.97468 | 35.3302 | 37.60516 | 18.93237 | -2.274962 | 9.336395 | 9.336395
36.98468 | 35.387 | 37.53253 | 18.92394 | -2.145533 | 9.304294 | 9.304294
36.99468 | 35.4467 | 37.46365 | 18.91552 | -2.016953 | 9.274067 | 9.274067
37.00468 | 35.5009 | 37.39848 | 18.9071 | -1.897575 | 9.245688 | 9.245688
37.01467 | 35.5643 | 37.33701 | 18.89869 | -1.77271 | 9.21916 | 9.21916
37.02467 | 35.6133 | 37.27909 | 18.89028 | -1.665788 | 9.194406 | 9.194406
37.03467 | 35.6917 | 37.22473 | 18.88187 | -1.533032 | 9.171434 | 9.171434
37.04467 | 35.7608 | 37.1739 | 18.87346 | -1.413097 | 9.150219 | 9.150219
37.05467 | 35.8491 | 37.12654 | 18.86506 | -1.277444 | 9.130744 | 9.130744
37.06467 | 35.9324 | 37.08264 | 18.85666 | -1.150236 | 9.11299 | 9.11299
37.07466 | 36.0129 | 37.04217 | 18.84827 | -1.029269 | 9.09695 | 9.09695
37.08466 | 36.1236 | 37.00503 | 18.83988 | -0.881434 | 9.082579 | 9.082579
37.09466 | 36.2133 | 36.97124 | 18.83149 | -0.7579358 | 9.069874 | 9.069874
37.10466 | 36.3225 | 36.94074 | 18.8231 | -0.6182417 | 9.05882 | 9.05882
37.11466 | 36.4495 | 36.91352 | 18.81472 | -0.4640241 | 9.049402 | 9.049402
37.12466 | 36.5635 | 36.88955 | 18.80634 | -0.3260507 | 9.041604 | 9.041604
37.13465 | 36.6676 | 36.86882 | 18.79798 | -0.2012167 | 9.03542 | 9.03542
37.14465 | 36.8171 | 36.85125 | 18.78961 | -0.03415212 | 9.030823 | 9.030823
37.15465 | 36.9576 | 36.83686 | 18.78124 | 0.12074 | 9.02781 | 9.02781
37.16465 | 37.1076 | 36.82561 | 18.77288 | 0.2819869 | 9.026369 | 9.026369
37.17465 | 37.2654 | 36.81749 | 18.76452 | 0.4479082 | 9.026488 | 9.026488
37.18465 | 37.4361 | 36.81248 | 18.75616 | 0.623622 | 9.028159 | 9.028159
37.19464 | 37.5815 | 36.81054 | 18.74782 | 0.7709578 | 9.031363 | 9.031363
37.20464 | 37.7793 | 36.8117 | 18.73947 | 0.9676008 | 9.036116 | 9.036116
37.21464 | 37.973 | 36.8159 | 18.73112 | 1.157099 | 9.04239 | 9.04239
37.22464 | 38.1479 | 36.82315 | 18.72278 | 1.324752 | 9.050184 | 9.050184
37.23464 | 38.3697 | 36.83343 | 18.71444 | 1.536272 | 9.059493 | 9.059493
37.24464 | 38.5698 | 36.84673 | 18.70611 | 1.723071 | 9.070311 | 9.070311
37.25463 | 38.7784 | 36.86302 | 18.69778 | 1.915378 | 9.082619 | 9.082619
37.26463 | 39.0076 | 36.88234 | 18.68946 | 2.125261 | 9.096441 | 9.096441
37.27463 | 39.2204 | 36.90466 | 18.68113 | 2.315743 | 9.111761 | 9.111761
37.28463 | 39.4879 | 36.92997 | 18.67281 | 2.557932 | 9.128577 | 9.128577
37.29463 | 39.7007 | 36.95827 | 18.6645 | 2.742427 | 9.146887 | 9.146887
37.30463 | 40.0006 | 36.98957 | 18.65619 | 3.011035 | 9.16669 | 9.16669
37.31462 | 40.2249 | 37.02381 | 18.64788 | 3.201086 | 9.187965 | 9.187965
37.32462 | 40.5255 | 37.06108 | 18.63958 | 3.464415 | 9.210753 | 9.210753
37.33462 | 40.8142 | 37.10135 | 18.63128 | 3.712853 | 9.235035 | 9.235035
37.34462 | 41.0956 | 37.14461 | 18.62298 | 3.950991 | 9.260815 | 9.260815
37.35462 | 41.4376 | 37.19087 | 18.61468 | 4.24673 | 9.288093 | 9.288093
37.36461 | 41.758 | 37.24009 | 18.6064 | 4.517909 | 9.316845 | 9.316845
37.37461 | 42.0685 | 37.29238 | 18.59811 | 4.776124 | 9.347131 | 9.347131
37.38461 | 42.4088 | 37.34769 | 18.58983 | 5.061114 | 9.378928 | 9.378928
37.39461 | 42.7438 | 37.40603 | 18.58155 | 5.337766 | 9.412242 | 9.412242
37.40461 | 43.1257 | 37.46743 | 18.57327 | 5.658269 | 9.447079 | 9.447079
37.41461 | 43.4804 | 37.53188 | 18.565 | 5.948518 | 9.483441 | 9.483441
37.4246 | 43.8949 | 37.59935 | 18.55674 | 6.295546 | 9.521307 | 9.521307
37.4346 | 44.2669 | 37.66998 | 18.54847 | 6.596919 | 9.560754 | 9.560754
37.4446 | 44.6856 | 37.74372 | 18.54021 | 6.941876 | 9.601756 | 9.601756
37.4546 | 45.1107 | 37.8206 | 18.53195 | 7.290103 | 9.644321 | 9.644321
37.4646 | 45.5316 | 37.90062 | 18.5237 | 7.630977 | 9.688462 | 9.688462
37.4746 | 45.9877 | 37.98382 | 18.51545 | 8.003876 | 9.734188 | 9.734188
37.48459 | 46.4784 | 38.07013 | 18.50721 | 8.40827 | 9.781461 | 9.781461
37.49459 | 46.9058 | 38.15975 | 18.49896 | 8.746048 | 9.830394 | 9.830394
37.50459 | 47.3972 | 38.25262 | 18.49072 | 9.144577 | 9.880949 | 9.880949
37.51459 | 47.9145 | 38.34878 | 18.48249 | 9.565724 | 9.933144 | 9.933144
37.52459 | 48.3451 | 38.44824 | 18.47426 | 9.896862 | 9.986991 | 9.986991
37.53459 | 48.9077 | 38.55104 | 18.46603 | 10.35666 | 10.04251 | 10.04251
37.54458 | 49.383 | 38.65712 | 18.45781 | 10.72588 | 10.09965 | 10.09965
37.55458 | 49.9658 | 38.7667 | 18.44959 | 11.1991 | 10.15856 | 10.15856
37.56458 | 50.5072 | 38.87973 | 18.44137 | 11.62747 | 10.21918 | 10.21918
37.57458 | 51.0326 | 38.99624 | 18.43315 | 12.03636 | 10.28154 | 10.28154
37.58458 | 51.6274 | 39.11627 | 18.42494 | 12.51113 | 10.34566 | 10.34566
37.59458 | 52.1535 | 39.23987 | 18.41673 | 12.91363 | 10.41157 | 10.41157
37.60457 | 52.7776 | 39.36694 | 18.40854 | 13.41066 | 10.4792 | 10.4792
37.61457 | 53.3268 | 39.49779 | 18.40034 | 13.82901 | 10.54873 | 10.54873
37.62457 | 53.9259 | 39.63234 | 18.39214 | 14.29356 | 10.6201 | 10.6201
37.63457 | 54.4933 | 39.77063 | 18.38395 | 14.72267 | 10.69334 | 10.69334
37.64457 | 55.0862 | 39.91272 | 18.37576 | 15.17348 | 10.76848 | 10.76848
37.65457 | 55.7129 | 40.05866 | 18.36757 | 15.65424 | 10.84554 | 10.84554
37.66456 | 56.2842 | 40.20835 | 18.3594 | 16.07585 | 10.92447 | 10.92447
37.67456 | 56.9122 | 40.36214 | 18.35122 | 16.55006 | 11.00546 | 11.00546
37.68456 | 57.5284 | 40.51995 | 18.34305 | 17.00845 | 11.08845 | 11.08845
37.69456 | 58.1455 | 40.68183 | 18.33488 | 17.46367 | 11.17348 | 11.17348
37.70456 | 58.8032 | 40.84785 | 18.32671 | 17.95535 | 11.26057 | 11.26057
37.71456 | 59.3575 | 41.01808 | 18.31855 | 18.33942 | 11.34976 | 11.34976
37.72455 | 60.0268 | 41.19239 | 18.31039 | 18.83441 | 11.441 | 11.441
37.73455 | 60.6337 | 41.37121 | 18.30224 | 19.26249 | 11.53448 | 11.53448
37.74455 | 61.211 | 41.55443 | 18.29408 | 19.65657 | 11.63017 | 11.63017
37.75455 | 61.8326 | 41.74212 | 18.28593 | 20.09048 | 11.72809 | 11.72809
37.76455 | 62.4229 | 41.93437 | 18.27779 | 20.48853 | 11.82829 | 11.82829
37.77454 | 63.0261 | 42.13106 | 18.26965 | 20.89504 | 11.9307 | 11.9307
37.78454 | 63.5779 | 42.33264 | 18.26152 | 21.24526 | 12.03556 | 12.03556
37.79454 | 64.1476 | 42.53901 | 18.25338 | 21.60859 | 12.14281 | 12.14281
37.80454 | 64.7105 | 42.75025 | 18.24525 | 21.96025 | 12.2525 | 12.2525
37.81454 | 65.3037 | 42.96646 | 18.23712 | 22.33724 | 12.36467 | 12.36467
37.82454 | 65.8029 | 43.18771 | 18.229 | 22.61519 | 12.47936 | 12.47936
37.83453 | 66.3833 | 43.41388 | 18.22089 | 22.96942 | 12.5965 | 12.5965
37.84453 | 66.8878 | 43.64551 | 18.21277 | 23.24229 | 12.71637 | 12.71637
37.85453 | 67.3882 | 43.88248 | 18.20466 | 23.50572 | 12.83891 | 12.83891
37.86453 | 67.8512 | 44.12487 | 18.19655 | 23.72633 | 12.96416 | 12.96416
37.87453 | 68.2895 | 44.37281 | 18.18844 | 23.91669 | 13.09218 | 13.09218
37.88453 | 68.7919 | 44.62638 | 18.18034 | 24.16552 | 13.22302 | 13.22302
37.89452 | 69.177 | 44.88542 | 18.17225 | 24.29158 | 13.35659 | 13.35659
37.90452 | 69.5805 | 45.15061 | 18.16416 | 24.42989 | 13.49323 | 13.49323
37.91452 | 69.9612 | 45.42177 | 18.15607 | 24.53943 | 13.63285 | 13.63285
37.92452 | 70.3161 | 45.69902 | 18.14798 | 24.61708 | 13.77552 | 13.77552
37.93452 | 70.6928 | 45.9825 | 18.1399 | 24.7103 | 13.9213 | 13.9213
37.94452 | 70.9664 | 46.27232 | 18.13182 | 24.69408 | 14.07025 | 14.07025
37.95451 | 71.3115 | 46.56831 | 18.12375 | 24.74319 | 14.22228 | 14.22228
37.96451 | 71.5603 | 46.87119 | 18.11567 | 24.68911 | 14.37776 | 14.37776
37.97451 | 71.7901 | 47.1808 | 18.10761 | 24.6093 | 14.5366 | 14.5366
37.98451 | 72.0378 | 47.49728 | 18.09954 | 24.54052 | 14.69887 | 14.69887
37.99451 | 72.1935 | 47.82077 | 18.09148 | 24.37273 | 14.86465 | 14.86465
38.00451 | 72.4071 | 48.15142 | 18.08342 | 24.25568 | 15.034 | 15.034
38.0145 | 72.5212 | 48.48904 | 18.07537 | 24.03216 | 15.20683 | 15.20683
38.0245 | 72.6444 | 48.83444 | 18.06732 | 23.80996 | 15.38356 | 15.38356
38.0345 | 72.7523 | 49.18743 | 18.05928 | 23.56487 | 15.56408 | 15.56408
38.0445 | 72.8412 | 49.54821 | 18.05123 | 23.29299 | 15.74849 | 15.74849
38.0545 | 72.8908 | 49.91693 | 18.04319 | 22.97387 | 15.93687 | 15.93687
38.0645 | 72.9329 | 50.29374 | 18.03516 | 22.63916 | 16.12929 | 16.12929
38.07449 | 72.9125 | 50.67842 | 18.02713 | 22.23408 | 16.32564 | 16.32564
38.08449 | 72.9096 | 51.07193 | 18.0191 | 21.83767 | 16.52641 | 16.52641
38.09449 | 72.8248 | 51.47406 | 18.01108 | 21.35074 | 16.73149 | 16.73149
38.10449 | 72.7741 | 51.885 | 18.00306 | 20.8891 | 16.94097 | 16.94097
38.11449 | 72.7054 | 52.30492 | 17.99504 | 20.40048 | 17.15494 | 17.15494
38.12449 | 72.5788 | 52.73401 | 17.98702 | 19.84479 | 17.37349 | 17.37349
38.13448 | 72.466 | 53.17205 | 17.97902 | 19.29395 | 17.59651 | 17.59651
38.14448 | 72.262 | 53.62005 | 17.97102 | 18.64195 | 17.82452 | 17.82452
38.15448 | 72.123 | 54.07782 | 17.96301 | 18.04518 | 18.0574 | 18.0574
38.16448 | 71.9665 | 54.54556 | 17.95501 | 17.42094 | 18.29527 | 18.29527
38.17448 | 71.7465 | 55.02347 | 17.94702 | 16.72303 | 18.53823 | 18.53823
38.18447 | 71.559 | 55.51129 | 17.93903 | 16.04771 | 18.78613 | 18.78613
38.19447 | 71.2657 | 56.01016 | 17.93104 | 15.25554 | 19.03956 | 19.03956
38.20447 | 71.0922 | 56.51984 | 17.92306 | 14.57236 | 19.29839 | 19.29839
38.21447 | 70.7961 | 57.04055 | 17.91508 | 13.75555 | 19.56273 | 19.56273
38.22447 | 70.518 | 57.57251 | 17.9071 | 12.94549 | 19.8327 | 19.8327
38.23447 | 70.3168 | 58.11593 | 17.89913 | 12.20087 | 20.1084 | 20.1084
38.24446 | 69.9834 | 58.67051 | 17.89116 | 11.31289 | 20.38968 | 20.38968
38.25446 | 69.731 | 59.23755 | 17.8832 | 10.49345 | 20.67718 | 20.67718
38.26446 | 69.3606 | 59.81675 | 17.87523 | 9.543853 | 20.97076 | 20.97076
38.27446 | 69.1746 | 60.40833 | 17.86727 | 8.766272 | 21.27053 | 21.27053
38.28446 | 68.8495 | 61.01253 | 17.85932 | 7.83697 | 21.57661 | 21.57661
38.29446 | 68.5704 | 61.62958 | 17.85137 | 6.94082 | 21.88911 | 21.88911
38.30445 | 68.2299 | 62.25909 | 17.84343 | 5.970813 | 22.20783 | 22.20783
38.31445 | 67.9172 | 62.90252 | 17.83548 | 5.014676 | 22.53352 | 22.53352
38.32445 | 67.6498 | 63.5595 | 17.82754 | 4.090295 | 22.86598 | 22.86598
38.33445 | 67.3644 | 64.23027 | 17.8196 | 3.134133 | 23.20533 | 23.20533
38.34445 | 67.066 | 64.91503 | 17.81167 | 2.150969 | 23.55168 | 23.55168
38.35445 | 66.7781 | 65.61403 | 17.80374 | 1.164071 | 23.90514 | 23.90514
38.36444 | 66.4716 | 66.32677 | 17.79582 | 0.1448269 | 24.26548 | 24.26548
38.37444 | 66.2021 | 67.05488 | 17.7879 | -0.8527834 | 24.63349 | 24.63349
38.38444 | 65.9686 | 67.79787 | 17.77998 | -1.829268 | 25.00894 | 25.00894
38.39444 | 65.6832 | 68.55595 | 17.77206 | -2.872752 | 25.39194 | 25.39194
38.40444 | 65.4664 | 69.32933 | 17.76415 | -3.862929 | 25.78259 | 25.78259
38.41444 | 65.1948 | 70.1182 | 17.75624 | -4.923397 | 26.18098 | 26.18098
38.42443 | 64.9937 | 70.92194 | 17.74835 | -5.928243 | 26.5868 | 26.5868
38.43443 | 64.839 | 71.74232 | 17.74045 | -6.903316 | 27.00093 | 27.00093
38.44443 | 64.5524 | 72.5787 | 17.73255 | -8.026302 | 27.42308 | 27.42308
38.45443 | 64.4511 | 73.43126 | 17.72466 | -8.98016 | 27.8533 | 27.8533
38.46443 | 64.2024 | 74.30012 | 17.71677 | -10.09772 | 28.29168 | 28.29168
38.47443 | 64.0657 | 75.18542 | 17.70888 | -11.11972 | 28.73827 | 28.73827
38.48442 | 63.9441 | 76.08627 | 17.70101 | -12.14217 | 29.19263 | 29.19263
38.49442 | 63.8152 | 77.00475 | 17.69313 | -13.18955 | 29.65581 | 29.65581
38.50442 | 63.7721 | 77.93994 | 17.68525 | -14.16784 | 30.12734 | 30.12734
38.51442 | 63.6051 | 78.89191 | 17.67738 | -15.28681 | 30.60726 | 30.60726
38.52442 | 63.6335 | 79.8607 | 17.66951 | -16.2272 | 31.09559 | 31.09559
38.53442 | 63.527 | 80.84633 | 17.66165 | -17.31933 | 31.59234 | 31.59234
38.54441 | 63.5017 | 81.8478 | 17.6538 | -18.3461 | 32.097 | 32.097
38.55441 | 63.5508 | 82.86704 | 17.64594 | -19.31624 | 32.61055 | 32.61055
38.56441 | 63.5129 | 83.90304 | 17.63809 | -20.39014 | 33.13248 | 33.13248
38.57441 | 63.5851 | 84.95571 | 17.63024 | -21.37061 | 33.66273 | 33.66273
38.58441 | 63.6322 | 86.02494 | 17.62239 | -22.39274 | 34.20127 | 34.20127
38.5944 | 63.7638 | 87.10955 | 17.61456 | -23.34575 | 34.74749 | 34.74749
38.6044 | 63.8877 | 88.21148 | 17.60672 | -24.32378 | 35.30238 | 35.30238
38.6144 | 64.017 | 89.32944 | 17.59889 | -25.31244 | 35.86528 | 35.86528
38.6244 | 64.1934 | 90.46334 | 17.59106 | -26.26994 | 36.43614 | 36.43614
38.6344 | 64.4306 | 91.61285 | 17.58323 | -27.18225 | 37.01481 | 37.01481
38.6444 | 64.5952 | 92.77773 | 17.5754 | -28.18253 | 37.60116 | 37.60116
38.65439 | 64.9174 | 93.95649 | 17.56759 | -29.03909 | 38.19445 | 38.19445
38.66439 | 65.1582 | 95.15113 | 17.55978 | -29.99293 | 38.79568 | 38.79568
38.67439 | 65.4814 | 96.36012 | 17.55196 | -30.87872 | 39.40408 | 39.40408
38.68439 | 65.8262 | 97.58311 | 17.54416 | -31.75691 | 40.01948 | 40.01948
38.69439 | 66.1578 | 98.81967 | 17.53635 | -32.66187 | 40.64166 | 40.64166
38.70439 | 66.6009 | 100.0694 | 17.52855 | -33.46848 | 41.27042 | 41.27042
38.71438 | 67.0196 | 101.3305 | 17.52076 | -34.3109 | 41.90487 | 41.90487
38.72438 | 67.4757 | 102.6051 | 17.51296 | -35.12942 | 42.54608 | 42.54608
38.73438 | 68.0124 | 103.8915 | 17.50517 | -35.87908 | 43.19315 | 43.19315
38.74438 | 68.4641 | 105.1891 | 17.49739 | -36.72497 | 43.84584 | 43.84584
38.75438 | 69.0363 | 106.4974 | 17.4896 | -37.46107 | 44.50388 | 44.50388
38.76438 | 69.6304 | 107.8159 | 17.48182 | -38.18546 | 45.16702 | 45.16702
38.77437 | 70.2441 | 109.1427 | 17.47406 | -38.89857 | 45.83431 | 45.83431
38.78437 | 70.8416 | 110.4799 | 17.46628 | -39.63832 | 46.50682 | 46.50682
38.79437 | 71.6055 | 111.8257 | 17.45852 | -40.22023 | 47.18361 | 47.18361
38.80437 | 72.2358 | 113.1796 | 17.45075 | -40.94377 | 47.86441 | 47.86441
38.81437 | 73.0232 | 114.5409 | 17.44299 | -41.51769 | 48.54895 | 48.54895
38.82437 | 73.8148 | 115.9091 | 17.43523 | -42.09434 | 49.23696 | 49.23696
38.83436 | 74.5429 | 117.2825 | 17.42749 | -42.73956 | 49.92749 | 49.92749
38.84436 | 75.5298 | 118.663 | 17.41974 | -43.1332 | 50.62163 | 50.62163
38.85436 | 76.3194 | 120.0489 | 17.41199 | -43.72949 | 51.31845 | 51.31845
38.86436 | 77.242 | 121.4396 | 17.40425 | -44.19762 | 52.01769 | 52.01769
38.87436 | 78.2778 | 122.8347 | 17.39651 | -44.55688 | 52.71909 | 52.71909
38.88436 | 79.1284 | 124.2336 | 17.38877 | -45.10518 | 53.4224 | 53.4224
38.89435 | 80.2863 | 125.6344 | 17.38105 | -45.34813 | 54.12669 | 54.12669
38.90435 | 81.3202 | 127.0395 | 17.37332 | -45.71928 | 54.83308 | 54.83308
38.91435 | 82.4062 | 128.4468 | 17.3656 | -46.04064 | 55.54062 | 55.54062
38.92435 | 83.5472 | 129.856 | 17.35788 | -46.30883 | 56.24908 | 56.24908
38.93435 | 84.665 | 131.2665 | 17.35016 | -46.60152 | 56.95818 | 56.95818
38.94434 | 85.8519 | 132.6764 | 17.34245 | -46.8245 | 57.66698 | 57.66698
38.95434 | 87.2278 | 134.0879 | 17.33474 | -46.86007 | 58.37656 | 58.37656
38.96434 | 88.326 | 135.499 | 17.32704 | -47.17297 | 59.08596 | 59.08596
38.97434 | 89.7237 | 136.9091 | 17.31934 | -47.18536 | 59.79486 | 59.79486
38.98434 | 91.0385 | 138.3175 | 17.31164 | -47.27899 | 60.50293 | 60.50293
38.99434 | 92.4193 | 139.7236 | 17.30394 | -47.30425 | 61.20981 | 61.20981
39.00433 | 93.8668 | 141.1251 | 17.29626 | -47.25829 | 61.91442 | 61.91442
39.01433 | 95.4119 | 142.524 | 17.28857 | -47.11212 | 62.61772 | 62.61772
39.02433 | 96.7951 | 143.918 | 17.28089 | -47.12294 | 63.31858 | 63.31858
39.03433 | 98.3637 | 145.3061 | 17.27321 | -46.94243 | 64.01646 | 64.01646
39.04433 | 100.0332 | 146.6872 | 17.26553 | -46.654 | 64.71084 | 64.71084
39.05433 | 101.5854 | 148.0601 | 17.25786 | -46.47467 | 65.40111 | 65.40111
39.06432 | 103.2126 | 149.4218 | 17.2502 | -46.20921 | 66.08581 | 66.08581
39.07432 | 105.098 | 150.7745 | 17.24253 | -45.67648 | 66.76598 | 66.76598
39.08432 | 106.5602 | 152.1144 | 17.23487 | -45.55421 | 67.43977 | 67.43977
39.09432 | 108.4877 | 153.4399 | 17.22721 | -44.9522 | 68.10635 | 68.10635
39.10432 | 110.2495 | 154.75 | 17.21956 | -44.50049 | 68.76522 | 68.76522
39.11432 | 112.002 | 156.042 | 17.21191 | -44.03995 | 69.41502 | 69.41502
39.12431 | 113.8693 | 157.3125 | 17.20427 | -43.44321 | 70.05412 | 70.05412
39.13431 | 115.7676 | 158.5625 | 17.19662 | -42.79487 | 70.68292 | 70.68292
39.14431 | 117.6115 | 159.788 | 17.18898 | -42.17652 | 71.29952 | 71.29952
39.15431 | 119.5798 | 160.9867 | 17.18135 | -41.40694 | 71.9027 | 71.9027
39.16431 | 121.623 | 162.1561 | 17.17372 | -40.53308 | 72.49118 | 72.49118
39.17431 | 123.354 | 163.2934 | 17.16609 | -39.93937 | 73.06364 | 73.06364
39.1843 | 125.4522 | 164.3948 | 17.15847 | -38.94262 | 73.61817 | 73.61817
39.1943 | 127.4775 | 165.4597 | 17.15085 | -37.98224 | 74.15445 | 74.15445
39.2043 | 129.3724 | 166.4842 | 17.14323 | -37.11175 | 74.67046 | 74.67046
39.2143 | 131.517 | 167.4651 | 17.13562 | -35.94807 | 75.16473 | 75.16473
39.2243 | 133.4565 | 168.3995 | 17.12801 | -34.94301 | 75.63575 | 75.63575
39.2343 | 135.5864 | 169.2844 | 17.1204 | -33.69804 | 76.08202 | 76.08202
39.24429 | 137.6304 | 170.116 | 17.11281 | -32.48555 | 76.50157 | 76.50157
39.25429 | 139.7104 | 170.8929 | 17.10521 | -31.18252 | 76.89386 | 76.89386
39.26429 | 141.6488 | 171.6114 | 17.09761 | -29.96264 | 77.25692 | 77.25692
39.27429 | 143.5913 | 172.2686 | 17.09002 | -28.67733 | 77.5893 | 77.5893
39.28429 | 145.6902 | 172.8617 | 17.08243 | -27.1715 | 77.88963 | 77.88963
39.29429 | 147.6996 | 173.388 | 17.07485 | -25.68835 | 78.15655 | 78.15655
39.30428 | 149.6015 | 173.8445 | 17.06727 | -24.24303 | 78.38863 | 78.38863
39.31428 | 151.6427 | 174.2298 | 17.0597 | -22.58713 | 78.58506 | 78.58506
39.32428 | 153.5257 | 174.5412 | 17.05212 | -21.01553 | 78.74455 | 78.74455
39.33428 | 155.4619 | 174.7768 | 17.04455 | -19.31485 | 78.8661 | 78.8661
39.34428 | 157.3936 | 174.9346 | 17.03699 | -17.54102 | 78.94882 | 78.94882
39.35427 | 159.1391 | 175.0133 | 17.02943 | -15.87422 | 78.99194 | 78.99194
39.36427 | 160.9042 | 175.0117 | 17.02188 | -14.10748 | 78.9949 | 78.9949
39.37427 | 162.7193 | 174.9286 | 17.01432 | -12.2093 | 78.95714 | 78.95714
39.38427 | 164.4203 | 174.7634 | 17.00677 | -10.34309 | 78.87831 | 78.87831
39.39427 | 166.1358 | 174.5156 | 16.99922 | -8.379805 | 78.75819 | 78.75819
39.40427 | 167.7298 | 174.1851 | 16.99168 | -6.455327 | 78.59672 | 78.59672
39.41426 | 169.4129 | 173.7726 | 16.98415 | -4.359657 | 78.39421 | 78.39421
39.42426 | 170.8863 | 173.2776 | 16.97661 | -2.391286 | 78.15049 | 78.15049
39.43426 | 172.2346 | 172.7013 | 16.96908 | -0.4667123 | 77.86612 | 77.86612
39.44426 | 173.6658 | 172.0448 | 16.96155 | 1.621003 | 77.54162 | 77.54162
39.45426 | 174.8697 | 171.3094 | 16.95402 | 3.560313 | 77.17768 | 77.17768
39.46426 | 176.1712 | 170.4967 | 16.9465 | 5.6745 | 76.7751 | 76.7751
39.47425 | 177.3291 | 169.6095 | 16.93899 | 7.719603 | 76.33525 | 76.33525
39.48425 | 178.5276 | 168.6482 | 16.93148 | 9.879442 | 75.85834 | 75.85834
39.49425 | 179.4554 | 167.6159 | 16.92397 | 11.83952 | 75.34596 | 75.34596
39.50425 | 180.3937 | 166.5152 | 16.91646 | 13.87852 | 74.79936 | 74.79936
39.51425 | 181.3622 | 165.3488 | 16.90896 | 16.01336 | 74.21994 | 74.21994
39.52425 | 182.1182 | 164.1198 | 16.90146 | 17.99844 | 73.60915 | 73.60915
39.53424 | 182.6961 | 162.8323 | 16.89397 | 19.8638 | 72.96917 | 72.96917
39.54424 | 183.2546 | 161.4871 | 16.88648 | 21.76747 | 72.30033 | 72.30033
39.55424 | 183.8236 | 160.0888 | 16.87899 | 23.73483 | 71.60489 | 71.60489
39.56424 | 184.2805 | 158.6406 | 16.8715 | 25.63987 | 70.88456 | 70.88456
39.57424 | 184.6131 | 157.1461 | 16.86402 | 27.46697 | 70.14105 | 70.14105
39.58424 | 184.7777 | 155.6087 | 16.85654 | 29.16898 | 69.37609 | 69.37609
39.59423 | 184.9883 | 154.0335 | 16.84908 | 30.95477 | 68.59223 | 68.59223
39.60423 | 185.0306 | 152.4209 | 16.84161 | 32.60967 | 67.78966 | 67.78966
39.61423 | 184.9678 | 150.7759 | 16.83414 | 34.19187 | 66.97089 | 66.97089
39.62423 | 184.7459 | 149.102 | 16.82668 | 35.64392 | 66.13765 | 66.13765
39.63423 | 184.4778 | 147.4025 | 16.81922 | 37.07533 | 65.29163 | 65.29163
39.64423 | 184.275 | 145.6808 | 16.81177 | 38.59423 | 64.4345 | 64.4345
39.65422 | 183.6963 | 143.9418 | 16.80432 | 39.75453 | 63.56872 | 63.56872
39.66422 | 183.2786 | 142.1853 | 16.79687 | 41.09333 | 62.6942 | 62.6942
39.67422 | 182.8134 | 140.416 | 16.78943 | 42.3974 | 61.81328 | 61.81328
39.68422 | 181.9552 | 138.6369 | 16.78199 | 43.31828 | 60.92746 | 60.92746
39.69422 | 181.259 | 136.8508 | 16.77455 | 44.40817 | 60.03814 | 60.03814
39.70422 | 180.3294 | 135.0604 | 16.76712 | 45.26895 | 59.14666 | 59.14666
39.71421 | 179.3981 | 133.2704 | 16.7597 | 46.12772 | 58.25534 | 58.25534
39.72421 | 178.3623 | 131.479 | 16.75227 | 46.88329 | 57.36337 | 57.36337
39.73421 | 177.3413 | 129.6907 | 16.74485 | 47.65064 | 56.4729 | 56.4729
39.74421 | 176.0312 | 127.9075 | 16.73743 | 48.12369 | 55.58504 | 55.58504
39.75421 | 174.9179 | 126.1316 | 16.73002 | 48.78629 | 54.7008 | 54.7008
39.7642 | 173.631 | 124.3666 | 16.72261 | 49.26444 | 53.82197 | 53.82197
39.7742 | 172.1891 | 122.6107 | 16.71521 | 49.57842 | 52.94774 | 52.94774
39.7842 | 170.8194 | 120.8673 | 16.7078 | 49.95205 | 52.07977 | 52.07977
39.7942 | 169.254 | 119.138 | 16.7004 | 50.11595 | 51.21882 | 51.21882
39.8042 | 167.7662 | 117.4242 | 16.69301 | 50.34201 | 50.36559 | 50.36559
39.8142 | 166.0681 | 115.727 | 16.68561 | 50.34107 | 49.52071 | 49.52071
39.82419 | 164.4856 | 114.0495 | 16.67823 | 50.43615 | 48.68561 | 48.68561
39.83419 | 162.705 | 112.389 | 16.67085 | 50.31604 | 47.85906 | 47.85906
39.84419 | 161.19 | 110.7483 | 16.66347 | 50.44173 | 47.0424 | 47.0424
39.85419 | 159.2382 | 109.1282 | 16.65609 | 50.11001 | 46.23605 | 46.23605
39.86419 | 157.5068 | 107.5294 | 16.64872 | 49.97736 | 45.44036 | 45.44036
39.87419 | 155.6999 | 105.9527 | 16.64135 | 49.74723 | 44.65566 | 44.65566
39.88418 | 153.7394 | 104.3999 | 16.63399 | 49.33948 | 43.88297 | 43.88297
39.89418 | 151.8954 | 102.8686 | 16.62662 | 49.02679 | 43.12099 | 43.12099
39.90418 | 149.8089 | 101.3607 | 16.61926 | 48.44823 | 42.3707 | 42.3707
39.91418 | 148.0467 | 99.87639 | 16.61191 | 48.17031 | 41.63224 | 41.63224
39.92418 | 146.0698 | 98.41603 | 16.60456 | 47.65377 | 40.90574 | 40.90574
39.93418 | 144.1237 | 96.97978 | 16.59721 | 47.14392 | 40.19129 | 40.19129
39.94417 | 142.1579 | 95.56913 | 16.58987 | 46.58877 | 39.48963 | 39.48963
39.95417 | 140.0773 | 94.18138 | 16.58253 | 45.89592 | 38.79942 | 38.79942
39.96417 | 138.1589 | 92.81793 | 16.57519 | 45.34097 | 38.12137 | 38.12137
39.97417 | 136.164 | 91.47879 | 16.56786 | 44.68521 | 37.45546 | 37.45546
39.98417 | 134.2201 | 90.16387 | 16.56053 | 44.05623 | 36.80167 | 36.80167
39.99417 | 132.2091 | 88.87307 | 16.55321 | 43.33603 | 36.15993 | 36.15993
40.00416 | 130.3096 | 87.60749 | 16.54589 | 42.70211 | 35.5308 | 35.5308
40.01416 | 128.3704 | 86.36446 | 16.53857 | 42.00594 | 34.91294 | 34.91294
40.02416 | 126.4178 | 85.14505 | 16.53126 | 41.27275 | 34.3069 | 34.3069
40.03416 | 124.4562 | 83.94904 | 16.52395 | 40.50716 | 33.71254 | 33.71254
40.04416 | 122.5277 | 82.77616 | 16.51664 | 39.75154 | 33.12976 | 33.12976
40.05416 | 120.5455 | 81.62618 | 16.50934 | 38.91932 | 32.55842 | 32.55842
40.06415 | 118.7824 | 80.49988 | 16.50204 | 38.28252 | 31.99892 | 31.99892
40.07415 | 116.9636 | 79.39476 | 16.49475 | 37.56884 | 31.45001 | 31.45001
40.08415 | 115.0026 | 78.31164 | 16.48745 | 36.69096 | 30.91209 | 30.91209
40.09415 | 113.2584 | 77.25016 | 16.48016 | 36.00824 | 30.385 | 30.385
40.10415 | 111.3212 | 76.21002 | 16.47288 | 35.11118 | 29.86857 | 29.86857
40.11415 | 109.6758 | 75.19086 | 16.4656 | 34.48494 | 29.36263 | 29.36263
40.12414 | 107.7928 | 74.1933 | 16.45833 | 33.5995 | 28.86749 | 28.86749
40.13414 | 106.1112 | 73.21504 | 16.45105 | 32.89616 | 28.38199 | 28.38199
40.14414 | 104.3882 | 72.2567 | 16.44378 | 32.1315 | 27.90646 | 27.90646
40.15414 | 102.7024 | 71.31792 | 16.43651 | 31.38448 | 27.4407 | 27.4407
40.16414 | 101.1202 | 70.39833 | 16.42925 | 30.72187 | 26.98454 | 26.98454
40.17413 | 99.401 | 69.49845 | 16.422 | 29.90255 | 26.53823 | 26.53823
40.18413 | 97.847 | 68.61615 | 16.41474 | 29.23085 | 26.1007 | 26.1007
40.19413 | 96.1904 | 67.75195 | 16.40749 | 28.43845 | 25.67223 | 25.67223
40.20413 | 94.6856 | 66.9055 | 16.40024 | 27.7801 | 25.25263 | 25.25263
40.21413 | 93.104 | 66.07641 | 16.393 | 27.02759 | 24.84171 | 24.84171
40.22413 | 91.6627 | 65.26436 | 16.38575 | 26.39834 | 24.4393 | 24.4393
40.23412 | 90.2517 | 64.46974 | 16.37852 | 25.78196 | 24.04561 | 24.04561
40.24412 | 88.7472 | 63.69064 | 16.37129 | 25.05656 | 23.65967 | 23.65967
40.25412 | 87.3174 | 62.92752 | 16.36406 | 24.38988 | 23.28173 | 23.28173
40.26412 | 85.9436 | 62.18001 | 16.35683 | 23.76359 | 22.91159 | 22.91159
40.27412 | 84.5249 | 61.44779 | 16.34961 | 23.07711 | 22.54909 | 22.54909
40.28412 | 83.2387 | 60.73052 | 16.34239 | 22.50818 | 22.19407 | 22.19407
40.29411 | 81.9044 | 60.02855 | 16.33518 | 21.87585 | 21.84668 | 21.84668
40.30411 | 80.7101 | 59.34018 | 16.32797 | 21.36992 | 21.50611 | 21.50611
40.31411 | 79.3568 | 58.66579 | 16.32076 | 20.69101 | 21.17251 | 21.17251
40.32411 | 78.0806 | 58.00515 | 16.31356 | 20.07545 | 20.8458 | 20.8458
40.33411 | 76.9469 | 57.35778 | 16.30636 | 19.58912 | 20.52571 | 20.52571
40.34411 | 75.7127 | 56.72346 | 16.29916 | 18.98924 | 20.21215 | 20.21215
40.3541 | 74.5182 | 56.10249 | 16.29197 | 18.41571 | 19.90526 | 19.90526
40.3641 | 73.4304 | 55.49338 | 16.28478 | 17.93702 | 19.6043 | 19.6043
40.3741 | 72.258 | 54.89646 | 16.2776 | 17.36154 | 19.30943 | 19.30943
40.3841 | 71.2902 | 54.31143 | 16.27041 | 16.97877 | 19.02051 | 19.02051
40.3941 | 70.0995 | 53.73805 | 16.26324 | 16.36145 | 18.73741 | 18.73741
40.4041 | 69.1338 | 53.17601 | 16.25606 | 15.95779 | 18.45998 | 18.45998
40.41409 | 68.0858 | 52.62562 | 16.2489 | 15.46018 | 18.18836 | 18.18836
40.42409 | 67.0225 | 52.08553 | 16.24173 | 14.93697 | 17.9219 | 17.9219
40.43409 | 66.1115 | 51.55603 | 16.23456 | 14.55547 | 17.66073 | 17.66073
40.44409 | 65.146 | 51.03688 | 16.2274 | 14.10912 | 17.40474 | 17.40474
40.45409 | 64.2668 | 50.52784 | 16.22025 | 13.73896 | 17.1538 | 17.1538
40.46409 | 63.2922 | 50.02869 | 16.21309 | 13.26351 | 16.9078 | 16.9078
40.47408 | 62.426 | 49.53969 | 16.20595 | 12.88631 | 16.66687 | 16.66687
40.48408 | 61.5836 | 49.05961 | 16.1988 | 12.52399 | 16.4304 | 16.4304
40.49408 | 60.6911 | 48.58872 | 16.19166 | 12.10238 | 16.19853 | 16.19853
40.50408 | 59.8358 | 48.12684 | 16.18452 | 11.70896 | 15.97116 | 15.97116
40.51408 | 59.0519 | 47.67374 | 16.17739 | 11.37816 | 15.74818 | 15.74818
40.52407 | 58.2185 | 47.22968 | 16.17027 | 10.98882 | 15.52971 | 15.52971
40.53407 | 57.4354 | 46.79355 | 16.16314 | 10.64185 | 15.31521 | 15.31521
40.54407 | 56.6521 | 46.36562 | 16.15601 | 10.28648 | 15.10481 | 15.10481
40.55407 | 55.9192 | 45.94571 | 16.14889 | 9.973493 | 14.89841 | 14.89841
40.56407 | 55.1616 | 45.53362 | 16.14178 | 9.627983 | 14.69592 | 14.69592
40.57407 | 54.3961 | 45.12917 | 16.13467 | 9.266927 | 14.49725 | 14.49725
40.58406 | 53.7069 | 44.73259 | 16.12756 | 8.974311 | 14.30251 | 14.30251
40.59406 | 52.9264 | 44.34291 | 16.12046 | 8.583486 | 14.11123 | 14.11123
40.60406 | 52.3304 | 43.96037 | 16.11336 | 8.370026 | 13.92351 | 13.92351
40.61406 | 51.6006 | 43.58481 | 16.10626 | 8.01579 | 13.73928 | 13.73928
40.62406 | 50.9471 | 43.21606 | 16.09916 | 7.731037 | 13.55845 | 13.55845
40.63406 | 50.3224 | 42.85398 | 16.09207 | 7.468421 | 13.38095 | 13.38095
40.64405 | 49.6439 | 42.49875 | 16.08499 | 7.145148 | 13.20688 | 13.20688
40.65405 | 49.0401 | 42.14954 | 16.07791 | 6.890562 | 13.03581 | 13.03581
40.66405 | 48.3992 | 41.80655 | 16.07083 | 6.592649 | 12.86786 | 12.86786
40.67405 | 47.8149 | 41.46965 | 16.06375 | 6.34525 | 12.70295 | 12.70295
40.68405 | 47.2283 | 41.1387 | 16.05668 | 6.089604 | 12.54101 | 12.54101
40.69405 | 46.6256 | 40.81356 | 16.04961 | 5.812039 | 12.38197 | 12.38197
40.70404 | 46.096 | 40.49442 | 16.04256 | 5.601581 | 12.22593 | 12.22593
40.71404 | 45.4814 | 40.18053 | 16.0355 | 5.300871 | 12.07252 | 12.07252
40.72404 | 45.0031 | 39.87208 | 16.02844 | 5.131022 | 11.92182 | 11.92182
40.73404 | 44.4517 | 39.56895 | 16.02138 | 4.882755 | 11.77378 | 11.77378
40.74404 | 43.9099 | 39.27102 | 16.01433 | 4.63888 | 11.62834 | 11.62834
40.75404 | 43.3956 | 38.97818 | 16.00729 | 4.417418 | 11.48545 | 11.48545
40.76403 | 42.8798 | 38.6906 | 16.00025 | 4.189196 | 11.34518 | 11.34518
40.77403 | 42.4073 | 38.40761 | 15.99321 | 3.999688 | 11.2072 | 11.2072
40.78403 | 41.9124 | 38.12939 | 15.98618 | 3.783014 | 11.0716 | 11.0716
40.79403 | 41.4387 | 37.85583 | 15.97914 | 3.582874 | 10.93834 | 10.93834
40.80403 | 41.0361 | 37.58683 | 15.97212 | 3.449273 | 10.80736 | 10.80736
40.81403 | 40.5194 | 37.32229 | 15.96509 | 3.197105 | 10.6786 | 10.6786
40.82402 | 40.0861 | 37.06239 | 15.95808 | 3.023713 | 10.55215 | 10.55215
40.83402 | 39.688 | 36.8065 | 15.95106 | 2.881503 | 10.42772 | 10.42772
40.84402 | 39.2342 | 36.55479 | 15.94405 | 2.679407 | 10.30537 | 10.30537
40.85402 | 38.8443 | 36.30719 | 15.93704 | 2.537111 | 10.18508 | 10.18508
40.86402 | 38.4333 | 36.0636 | 15.93003 | 2.369703 | 10.06678 | 10.06678
40.87402 | 38.0344 | 35.82393 | 15.92303 | 2.210467 | 9.950451 | 9.950451
40.88401 | 37.643 | 35.58834 | 15.91604 | 2.054656 | 9.836153 | 9.836153
40.89401 | 37.2194 | 35.35629 | 15.90904 | 1.863112 | 9.723622 | 9.723622
40.90401 | 36.9037 | 35.12795 | 15.90205 | 1.775749 | 9.612949 | 9.612949
40.91401 | 36.4781 | 34.90319 | 15.89506 | 1.574906 | 9.504065 | 9.504065
40.92401 | 36.1539 | 34.68197 | 15.88808 | 1.471926 | 9.396947 | 9.396947
40.934 | 35.7904 | 34.46443 | 15.88111 | 1.325969 | 9.291662 | 9.291662
40.944 | 35.4254 | 34.25007 | 15.87413 | 1.175332 | 9.187969 | 9.187969
40.954 | 35.1037 | 34.03903 | 15.86716 | 1.06467 | 9.085936 | 9.085936
40.964 | 34.774 | 33.83126 | 15.86019 | 0.9427359 | 8.985538 | 8.985538
40.974 | 34.4714 | 33.62667 | 15.85322 | 0.8447269 | 8.886725 | 8.886725
40.984 | 34.1445 | 33.42521 | 15.84626 | 0.7192895 | 8.789475 | 8.789475
40.99399 | 33.8322 | 33.22701 | 15.83931 | 0.605195 | 8.693848 | 8.693848
41.00399 | 33.5307 | 33.03161 | 15.83236 | 0.4990935 | 8.599626 | 8.599626
41.01399 | 33.2338 | 32.83915 | 15.8254 | 0.3946466 | 8.506875 | 8.506875
41.02399 | 32.993 | 32.64958 | 15.81846 | 0.343416 | 8.415563 | 8.415563
41.03399 | 32.683 | 32.46284 | 15.81151 | 0.2201562 | 8.325665 | 8.325665
41.04399 | 32.4209 | 32.27887 | 15.80457 | 0.1420256 | 8.23715 | 8.23715
41.05398 | 32.1468 | 32.0978 | 15.79764 | 0.048999 | 8.150078 | 8.150078
41.06398 | 31.8489 | 31.91921 | 15.79071 | -0.07031236 | 8.06425 | 8.06425
41.07398 | 31.63 | 31.74324 | 15.78378 | -0.1132389 | 7.979728 | 7.979728
41.08398 | 31.3658 | 31.56983 | 15.77686 | -0.2040289 | 7.896485 | 7.896485
41.09398 | 31.1125 | 31.39893 | 15.76994 | -0.2864281 | 7.814496 | 7.814496
41.10398 | 30.8919 | 31.23049 | 15.76302 | -0.3385948 | 7.733738 | 7.733738
41.11397 | 30.5956 | 31.06464 | 15.75611 | -0.4690408 | 7.654264 | 7.654264
41.12397 | 30.4168 | 30.90099 | 15.7492 | -0.4841948 | 7.575897 | 7.575897
41.13397 | 30.1331 | 30.73967 | 15.74229 | -0.6065746 | 7.49869 | 7.49869
41.14397 | 29.963 | 30.58064 | 15.73539 | -0.6176379 | 7.422623 | 7.422623
41.15397 | 29.7156 | 30.42384 | 15.72849 | -0.7082377 | 7.347673 | 7.347673
41.16397 | 29.4861 | 30.26924 | 15.7216 | -0.7831376 | 7.273821 | 7.273821
41.17396 | 29.2892 | 30.11694 | 15.71471 | -0.8277411 | 7.201115 | 7.201115
41.18396 | 29.0755 | 29.96661 | 15.70782 | -0.8911098 | 7.129393 | 7.129393
41.19396 | 28.8784 | 29.81836 | 15.70094 | -0.9399555 | 7.058709 | 7.058709
41.20396 | 28.6878 | 29.67214 | 15.69406 | -0.9843394 | 6.989041 | 6.989041
41.21396 | 28.4779 | 29.52792 | 15.68718 | -1.050024 | 6.920372 | 6.920372
41.22396 | 28.3013 | 29.38567 | 15.68031 | -1.084372 | 6.852683 | 6.852683
41.23395 | 28.101 | 29.24548 | 15.67344 | -1.144485 | 6.786021 | 6.786021
41.24395 | 27.9356 | 29.10705 | 15.66658 | -1.171453 | 6.720238 | 6.720238
41.25395 | 27.7798 | 28.97048 | 15.65971 | -1.190679 | 6.655382 | 6.655382
41.26395 | 27.5704 | 28.83573 | 15.65286 | -1.265331 | 6.591438 | 6.591438
41.27395 | 27.4215 | 28.70277 | 15.646 | -1.281273 | 6.528387 | 6.528387
41.28395 | 27.232 | 28.57158 | 15.63915 | -1.339578 | 6.466215 | 6.466215
41.29394 | 27.0855 | 28.44224 | 15.63231 | -1.356735 | 6.404964 | 6.404964
41.30394 | 26.9379 | 28.31446 | 15.62546 | -1.376564 | 6.3445 | 6.3445
41.31394 | 26.7836 | 28.18836 | 15.61862 | -1.404761 | 6.284869 | 6.284869
41.32394 | 26.6371 | 28.0639 | 15.61179 | -1.426795 | 6.226055 | 6.226055
41.33394 | 26.4529 | 27.94104 | 15.60495 | -1.488139 | 6.168043 | 6.168043
41.34393 | 26.354 | 27.81988 | 15.59813 | -1.465881 | 6.110876 | 6.110876
41.35393 | 26.17 | 27.70016 | 15.5913 | -1.530159 | 6.054427 | 6.054427
41.36393 | 26.0539 | 27.58196 | 15.58448 | -1.528063 | 5.99874 | 5.99874
41.37393 | 25.9264 | 27.46527 | 15.57766 | -1.538868 | 5.943802 | 5.943802
41.38393 | 25.7709 | 27.35005 | 15.57085 | -1.579146 | 5.889599 | 5.889599
41.39393 | 25.6399 | 27.23627 | 15.56404 | -1.596374 | 5.836118 | 5.836118
41.40392 | 25.5118 | 27.12403 | 15.55724 | -1.612235 | 5.783399 | 5.783399
41.41392 | 25.3744 | 27.01309 | 15.55043 | -1.638689 | 5.731328 | 5.731328
41.42392 | 25.2591 | 26.90351 | 15.54363 | -1.644415 | 5.679941 | 5.679941
41.43392 | 25.1006 | 26.7953 | 15.53684 | -1.694695 | 5.629229 | 5.629229
41.44392 | 25.039 | 26.68841 | 15.53004 | -1.649406 | 5.579181 | 5.579181
41.45392 | 24.865 | 26.58282 | 15.52325 | -1.717823 | 5.529784 | 5.529784
41.46391 | 24.7783 | 26.47863 | 15.51648 | -1.700327 | 5.481075 | 5.481075
41.47391 | 24.6575 | 26.37559 | 15.50969 | -1.718094 | 5.43295 | 5.43295
41.48391 | 24.5215 | 26.2738 | 15.50292 | -1.752304 | 5.385444 | 5.385444
41.49391 | 24.4216 | 26.17324 | 15.49614 | -1.751636 | 5.338547 | 5.338547
41.50391 | 24.3421 | 26.07387 | 15.48937 | -1.731773 | 5.292251 | 5.292251
41.51391 | 24.2215 | 25.97569 | 15.4826 | -1.754191 | 5.246543 | 5.246543
41.5239 | 24.1105 | 25.87877 | 15.47585 | -1.76827 | 5.201461 | 5.201461
41.5339 | 24.0001 | 25.78289 | 15.46909 | -1.782795 | 5.156903 | 5.156903
41.5439 | 23.9012 | 25.68815 | 15.46233 | -1.786947 | 5.112908 | 5.112908
41.5539 | 23.797 | 25.59451 | 15.45558 | -1.797507 | 5.069464 | 5.069464
41.5639 | 23.7379 | 25.50196 | 15.44883 | -1.764057 | 5.026563 | 5.026563
41.5739 | 23.6139 | 25.41048 | 15.44209 | -1.79658 | 4.984197 | 4.984197
41.58389 | 23.5068 | 25.32015 | 15.43535 | -1.813346 | 4.942398 | 4.942398
41.59389 | 23.4152 | 25.23076 | 15.42861 | -1.815562 | 4.901074 | 4.901074
41.60389 | 23.3002 | 25.1424 | 15.42188 | -1.8422 | 4.86026 | 4.86026
41.61389 | 23.2647 | 25.05504 | 15.41515 | -1.790344 | 4.819948 | 4.819948
41.62389 | 23.1756 | 24.96868 | 15.40842 | -1.793079 | 4.780128 | 4.780128
41.63389 | 23.052 | 24.88329 | 15.4017 | -1.831287 | 4.740794 | 4.740794
41.64388 | 22.9704 | 24.79894 | 15.39499 | -1.828538 | 4.701976 | 4.701976
41.65388 | 22.8723 | 24.71545 | 15.38827 | -1.84315 | 4.663589 | 4.663589
41.66388 | 22.7972 | 24.63289 | 15.38156 | -1.835692 | 4.625666 | 4.625666
41.67388 | 22.7557 | 24.55125 | 15.37485 | -1.795549 | 4.588199 | 4.588199
41.68388 | 22.646 | 24.47051 | 15.36815 | -1.824508 | 4.551181 | 4.551181
41.69388 | 22.5769 | 24.39065 | 15.36145 | -1.813754 | 4.514605 | 4.514605
41.70387 | 22.4561 | 24.31175 | 15.35475 | -1.855651 | 4.478498 | 4.478498
41.71387 | 22.4186 | 24.23363 | 15.34806 | -1.815031 | 4.442785 | 4.442785
41.72387 | 22.3356 | 24.15636 | 15.34137 | -1.820759 | 4.407494 | 4.407494
41.73387 | 22.2712 | 24.07992 | 15.33468 | -1.808722 | 4.372618 | 4.372618
41.74387 | 22.2006 | 24.00431 | 15.328 | -1.803707 | 4.338152 | 4.338152
41.75386 | 22.103 | 23.92957 | 15.32133 | -1.826575 | 4.304122 | 4.304122
41.76386 | 22.0317 | 23.85557 | 15.31465 | -1.823867 | 4.270456 | 4.270456
41.77386 | 21.9825 | 23.78234 | 15.30798 | -1.799844 | 4.23718 | 4.23718
41.78386 | 21.9134 | 23.7099 | 15.30132 | -1.796497 | 4.204291 | 4.204291
41.79386 | 21.8648 | 23.63821 | 15.29465 | -1.773411 | 4.17178 | 4.17178
41.80386 | 21.7658 | 23.56728 | 15.28799 | -1.801478 | 4.139644 | 4.139644
41.81385 | 21.7172 | 23.49717 | 15.28134 | -1.779972 | 4.107916 | 4.107916
41.82385 | 21.6328 | 23.42771 | 15.27469 | -1.794908 | 4.07651 | 4.07651
41.83385 | 21.599 | 23.35896 | 15.26804 | -1.759962 | 4.045463 | 4.045463
41.84385 | 21.5296 | 23.29093 | 15.26139 | -1.761326 | 4.014767 | 4.014767
41.85385 | 21.4632 | 23.22359 | 15.25475 | -1.760389 | 3.98442 | 3.98442
41.86385 | 21.4252 | 23.15694 | 15.24811 | -1.731739 | 3.954414 | 3.954414
41.87384 | 21.3348 | 23.09103 | 15.24148 | -1.756234 | 3.924776 | 3.924776
41.88384 | 21.3076 | 23.02573 | 15.23485 | -1.718131 | 3.89544 | 3.89544
41.89384 | 21.2348 | 22.96109 | 15.22822 | -1.726287 | 3.866432 | 3.866432
41.90384 | 21.1667 | 22.89709 | 15.2216 | -1.730394 | 3.837747 | 3.837747
41.91384 | 21.1686 | 22.83374 | 15.21498 | -1.665141 | 3.809381 | 3.809381
41.92384 | 21.0733 | 22.77102 | 15.20836 | -1.69772 | 3.781329 | 3.781329
41.93383 | 21.0155 | 22.70899 | 15.20176 | -1.693492 | 3.753617 | 3.753617
41.94383 | 20.9664 | 22.6475 | 15.19515 | -1.681098 | 3.726175 | 3.726175
41.95383 | 20.9048 | 22.58662 | 15.18854 | -1.68182 | 3.699039 | 3.699039
41.96383 | 20.887 | 22.52634 | 15.18194 | -1.639337 | 3.672199 | 3.672199
41.97383 | 20.8226 | 22.46664 | 15.17534 | -1.644044 | 3.645651 | 3.645651
41.98383 | 20.7781 | 22.40753 | 15.16875 | -1.629432 | 3.619392 | 3.619392
41.99382 | 20.7073 | 22.34906 | 15.16216 | -1.641757 | 3.593447 | 3.593447
42.00382 | 20.6697 | 22.29108 | 15.15558 | -1.621382 | 3.567753 | 3.567753
42.01382 | 20.6375 | 22.23366 | 15.14899 | -1.596164 | 3.542336 | 3.542336
42.02382 | 20.6052 | 22.1768 | 15.14241 | -1.571595 | 3.517192 | 3.517192
42.03382 | 20.5617 | 22.12047 | 15.13584 | -1.55877 | 3.492317 | 3.492317
42.04382 | 20.5115 | 22.06468 | 15.12926 | -1.553178 | 3.467707 | 3.467707
42.05381 | 20.452 | 22.00947 | 15.1227 | -1.557467 | 3.443383 | 3.443383
42.06381 | 20.4458 | 21.95472 | 15.11614 | -1.508924 | 3.419294 | 3.419294
42.07381 | 20.3774 | 21.90049 | 15.10957 | -1.523093 | 3.39546 | 3.39546
42.08381 | 20.3802 | 21.84677 | 15.10302 | -1.466571 | 3.371877 | 3.371877
42.09381 | 20.2932 | 21.79355 | 15.09646 | -1.500347 | 3.348543 | 3.348543
42.10381 | 20.2604 | 21.74082 | 15.08991 | -1.480417 | 3.325453 | 3.325453
42.1138 | 20.2209 | 21.68863 | 15.08337 | -1.467725 | 3.302627 | 3.302627
42.1238 | 20.1639 | 21.63686 | 15.07683 | -1.472962 | 3.280017 | 3.280017
42.1338 | 20.1758 | 21.58557 | 15.07029 | -1.409774 | 3.257643 | 3.257643
42.1438 | 20.0941 | 21.53475 | 15.06375 | -1.440654 | 3.235501 | 3.235501
42.1538 | 20.0834 | 21.48439 | 15.05722 | -1.400995 | 3.213588 | 3.213588
42.16379 | 20.0206 | 21.43454 | 15.0507 | -1.413941 | 3.191922 | 3.191922
42.17379 | 19.9878 | 21.38509 | 15.04417 | -1.397289 | 3.170458 | 3.170458
42.18379 | 19.9615 | 21.33608 | 15.03765 | -1.37458 | 3.149215 | 3.149215
42.19379 | 19.9168 | 21.28751 | 15.03113 | -1.370711 | 3.128189 | 3.128189
42.20379 | 19.8954 | 21.23937 | 15.02462 | -1.343974 | 3.107377 | 3.107377
42.21379 | 19.8709 | 21.19167 | 15.01811 | -1.320766 | 3.086778 | 3.086778
42.22378 | 19.8068 | 21.14443 | 15.01161 | -1.337625 | 3.066408 | 3.066408
42.23378 | 19.7882 | 21.09755 | 15.00511 | -1.309355 | 3.046224 | 3.046224
42.24378 | 19.7538 | 21.0511 | 14.99861 | -1.297296 | 3.026245 | 3.026245
42.25378 | 19.7489 | 21.00504 | 14.99211 | -1.256144 | 3.006466 | 3.006466
42.26378 | 19.7128 | 20.95939 | 14.98562 | -1.246593 | 2.986887 | 2.986887
42.27378 | 19.6363 | 20.91414 | 14.97913 | -1.277838 | 2.967504 | 2.967504
42.28377 | 19.6263 | 20.86932 | 14.97265 | -1.24302 | 2.948334 | 2.948334
42.29377 | 19.5836 | 20.82484 | 14.96617 | -1.241243 | 2.929336 | 2.929336
42.30377 | 19.5965 | 20.78075 | 14.95969 | -1.184248 | 2.910527 | 2.910527
42.31377 | 19.5454 | 20.73703 | 14.95322 | -1.19163 | 2.891905 | 2.891905
42.32377 | 19.4928 | 20.69369 | 14.94675 | -1.200886 | 2.873468 | 2.873468
42.33377 | 19.4492 | 20.65071 | 14.94028 | -1.201509 | 2.855213 | 2.855213
42.34376 | 19.4288 | 20.60814 | 14.93383 | -1.179336 | 2.837154 | 2.837154
42.35376 | 19.4392 | 20.56588 | 14.92737 | -1.126682 | 2.819257 | 2.819257
42.36376 | 19.3931 | 20.52398 | 14.92091 | -1.130882 | 2.801535 | 2.801535
42.37376 | 19.3408 | 20.48243 | 14.91446 | -1.141633 | 2.783986 | 2.783986
42.38376 | 19.3159 | 20.44123 | 14.90801 | -1.12533 | 2.766609 | 2.766609
42.39376 | 19.2759 | 20.40037 | 14.90157 | -1.124469 | 2.749401 | 2.749401
42.40375 | 19.2871 | 20.35989 | 14.89513 | -1.072786 | 2.732376 | 2.732376
42.41375 | 19.2605 | 20.3197 | 14.8887 | -1.059198 | 2.7155 | 2.7155
42.42375 | 19.1939 | 20.27984 | 14.88226 | -1.085939 | 2.698788 | 2.698788
42.43375 | 19.1763 | 20.24031 | 14.87583 | -1.064007 | 2.682237 | 2.682237
42.44375 | 19.1109 | 20.2011 | 14.86941 | -1.090198 | 2.665845 | 2.665845
42.45375 | 19.1608 | 20.16221 | 14.86298 | -1.001407 | 2.649611 | 2.649611
42.46374 | 19.0861 | 20.12367 | 14.85657 | -1.037569 | 2.633548 | 2.633548
42.47374 | 19.0781 | 20.0854 | 14.85016 | -1.007304 | 2.617624 | 2.617624
42.48374 | 19.0421 | 20.04745 | 14.84375 | -1.005347 | 2.601851 | 2.601851
42.49374 | 18.9921 | 20.00979 | 14.83734 | -1.017695 | 2.586229 | 2.586229
42.50374 | 19.0116 | 19.97244 | 14.83093 | -0.9608428 | 2.570755 | 2.570755
42.51373 | 18.9544 | 19.93542 | 14.82454 | -0.9810244 | 2.555443 | 2.555443
42.52373 | 18.9338 | 19.89866 | 14.81814 | -0.9648636 | 2.540261 | 2.540261
42.53373 | 18.9273 | 19.86219 | 14.81175 | -0.934894 | 2.525223 | 2.525223
42.54373 | 18.8714 | 19.82601 | 14.80536 | -0.9546103 | 2.510326 | 2.510326
42.55373 | 18.8771 | 19.79011 | 14.79897 | -0.9130114 | 2.495569 | 2.495569
42.56373 | 18.8558 | 19.75449 | 14.79259 | -0.8986936 | 2.480952 | 2.480952
42.57372 | 18.8236 | 19.71919 | 14.78622 | -0.8955879 | 2.466485 | 2.466485
42.58372 | 18.8139 | 19.68412 | 14.77984 | -0.8702217 | 2.452139 | 2.452139
42.59372 | 18.7559 | 19.64933 | 14.77347 | -0.8934275 | 2.437928 | 2.437928
42.60372 | 18.7444 | 19.6148 | 14.7671 | -0.8704018 | 2.423849 | 2.423849
42.61372 | 18.7162 | 19.58054 | 14.76074 | -0.8643415 | 2.409901 | 2.409901
42.62372 | 18.7052 | 19.54654 | 14.75438 | -0.8413444 | 2.396083 | 2.396083
42.63371 | 18.651 | 19.51284 | 14.74803 | -0.8618395 | 2.382405 | 2.382405
42.64371 | 18.6347 | 19.47936 | 14.74168 | -0.8446586 | 2.368842 | 2.368842
42.65371 | 18.5982 | 19.44613 | 14.73533 | -0.8479324 | 2.355403 | 2.355403
42.66371 | 18.6001 | 19.41316 | 14.72898 | -0.8130569 | 2.342089 | 2.342089
42.67371 | 18.5552 | 19.38043 | 14.72264 | -0.8252305 | 2.328897 | 2.328897
42.68371 | 18.5235 | 19.34795 | 14.7163 | -0.8244498 | 2.315826 | 2.315826
42.6937 | 18.4749 | 19.31575 | 14.70997 | -0.8408455 | 2.302888 | 2.302888
42.7037 | 18.4721 | 19.28375 | 14.70364 | -0.8116491 | 2.290055 | 2.290055
42.7137 | 18.4505 | 19.25199 | 14.69731 | -0.8014906 | 2.27734 | 2.27734
42.7237 | 18.4243 | 19.22047 | 14.69099 | -0.7961685 | 2.264741 | 2.264741
42.7337 | 18.3952 | 19.18918 | 14.68467 | -0.793979 | 2.252256 | 2.252256
42.7437 | 18.3656 | 19.15812 | 14.67835 | -0.792521 | 2.239886 | 2.239886
42.75369 | 18.3581 | 19.12732 | 14.67204 | -0.7692213 | 2.227639 | 2.227639
42.76369 | 18.3329 | 19.09672 | 14.66573 | -0.7638173 | 2.215492 | 2.215492
42.77369 | 18.3084 | 19.06634 | 14.65943 | -0.7579361 | 2.203454 | 2.203454
42.78369 | 18.2616 | 19.03618 | 14.65313 | -0.7745772 | 2.191526 | 2.191526
42.79369 | 18.2852 | 19.00624 | 14.64683 | -0.7210366 | 2.179705 | 2.179705
42.80369 | 18.2408 | 18.97651 | 14.64053 | -0.7357134 | 2.167991 | 2.167991
42.81368 | 18.2207 | 18.94703 | 14.63425 | -0.7263329 | 2.156393 | 2.156393
42.82368 | 18.2118 | 18.91774 | 14.62796 | -0.7059361 | 2.144888 | 2.144888
42.83368 | 18.1712 | 18.88865 | 14.62168 | -0.7174499 | 2.133487 | 2.133487
42.84368 | 18.1782 | 18.85977 | 14.6154 | -0.6815711 | 2.122188 | 2.122188
42.85368 | 18.1459 | 18.8311 | 14.60912 | -0.6851992 | 2.11099 | 2.11099
42.86368 | 18.1108 | 18.80263 | 14.60285 | -0.6918301 | 2.099892 | 2.099892
42.87367 | 18.1363 | 18.77439 | 14.59658 | -0.6380909 | 2.088904 | 2.088904
42.88367 | 18.0993 | 18.74632 | 14.59032 | -0.6470238 | 2.078004 | 2.078004
42.89367 | 18.1001 | 18.71845 | 14.58405 | -0.6183547 | 2.0672 | 2.0672
42.90367 | 18.0459 | 18.69078 | 14.5778 | -0.6448813 | 2.056493 | 2.056493
42.91367 | 18.0436 | 18.6633 | 14.57154 | -0.6197019 | 2.04588 | 2.04588
42.92366 | 18.0343 | 18.63604 | 14.5653 | -0.6017412 | 2.035372 | 2.035372
42.93366 | 18.0221 | 18.60894 | 14.55905 | -0.5868438 | 2.024948 | 2.024948
42.94366 | 17.9869 | 18.58204 | 14.5528 | -0.5951352 | 2.014615 | 2.014615
42.95366 | 17.9749 | 18.55531 | 14.54656 | -0.5804125 | 2.004374 | 2.004374
42.96366 | 17.9449 | 18.52877 | 14.54033 | -0.5838743 | 1.994223 | 1.994223
42.97366 | 17.9547 | 18.50242 | 14.53409 | -0.5477196 | 1.984163 | 1.984163
42.98365 | 17.9401 | 18.47627 | 14.52787 | -0.5361716 | 1.9742 | 1.9742
42.99365 | 17.8909 | 18.45028 | 14.52165 | -0.5593772 | 1.964316 | 1.964316
43.00365 | 17.8922 | 18.42446 | 14.51542 | -0.5322602 | 1.954518 | 1.954518
43.01365 | 17.8627 | 18.39882 | 14.5092 | -0.5361193 | 1.944807 | 1.944807
43.02365 | 17.8831 | 18.37335 | 14.50299 | -0.4902532 | 1.935182 | 1.935182
43.03365 | 17.8342 | 18.34806 | 14.49678 | -0.5138594 | 1.92564 | 1.92564
43.04364 | 17.8345 | 18.32296 | 14.49058 | -0.4884614 | 1.916192 | 1.916192
43.05364 | 17.8217 | 18.29801 | 14.48437 | -0.4763085 | 1.906817 | 1.906817
43.06364 | 17.7916 | 18.27322 | 14.47817 | -0.4816233 | 1.897525 | 1.897525
43.07364 | 17.7964 | 18.2486 | 14.47198 | -0.4522045 | 1.888314 | 1.888314
43.08364 | 17.7612 | 18.22415 | 14.46578 | -0.4629502 | 1.879183 | 1.879183
43.09364 | 17.77 | 18.19986 | 14.45959 | -0.4298594 | 1.870133 | 1.870133
43.10363 | 17.7277 | 18.17576 | 14.45341 | -0.4480595 | 1.861173 | 1.861173
43.11363 | 17.6966 | 18.15179 | 14.44723 | -0.4551908 | 1.852279 | 1.852279
43.12363 | 17.7117 | 18.12798 | 14.44105 | -0.4162813 | 1.843464 | 1.843464
43.13363 | 17.6804 | 18.10433 | 14.43488 | -0.4239291 | 1.834725 | 1.834725
43.14363 | 17.6765 | 18.08083 | 14.42871 | -0.4043327 | 1.826063 | 1.826063
43.15363 | 17.6487 | 18.05749 | 14.42254 | -0.4087916 | 1.817476 | 1.817476
43.16362 | 17.6264 | 18.03433 | 14.41638 | -0.4079257 | 1.808972 | 1.808972
43.17362 | 17.6255 | 18.01129 | 14.41022 | -0.3857897 | 1.800534 | 1.800534
43.18362 | 17.6012 | 17.9884 | 14.40406 | -0.3872038 | 1.79217 | 1.79217
43.19362 | 17.5741 | 17.96567 | 14.39791 | -0.3915674 | 1.783878 | 1.783878
43.20362 | 17.5821 | 17.94308 | 14.39176 | -0.3609787 | 1.775658 | 1.775658
43.21362 | 17.554 | 17.92064 | 14.38562 | -0.3666369 | 1.767511 | 1.767511
43.22361 | 17.5633 | 17.89836 | 14.37948 | -0.335062 | 1.759441 | 1.759441
43.23361 | 17.5108 | 17.87621 | 14.37334 | -0.3654122 | 1.751435 | 1.751435
43.24361 | 17.533 | 17.8542 | 14.36721 | -0.3212028 | 1.743498 | 1.743498
43.25361 | 17.4957 | 17.83233 | 14.36107 | -0.3366348 | 1.73563 | 1.73563
43.26361 | 17.5043 | 17.81061 | 14.35495 | -0.3063072 | 1.72783 | 1.72783
43.27361 | 17.487 | 17.78902 | 14.34882 | -0.3020192 | 1.720098 | 1.720098
43.2836 | 17.4599 | 17.76759 | 14.34271 | -0.3076902 | 1.712441 | 1.712441
43.2936 | 17.4839 | 17.74628 | 14.33659 | -0.262377 | 1.704843 | 1.704843
43.3036 | 17.4594 | 17.7251 | 14.33048 | -0.2656996 | 1.697311 | 1.697311
43.3136 | 17.4491 | 17.70406 | 14.32437 | -0.2549572 | 1.689844 | 1.689844
43.3236 | 17.4414 | 17.68315 | 14.31826 | -0.2417478 | 1.682443 | 1.682443
43.33359 | 17.4435 | 17.66239 | 14.31217 | -0.2188916 | 1.675113 | 1.675113
43.34359 | 17.436 | 17.64175 | 14.30607 | -0.2057463 | 1.667839 | 1.667839
43.35359 | 17.3987 | 17.62123 | 14.29997 | -0.2225309 | 1.660629 | 1.660629
43.36359 | 17.408 | 17.60084 | 14.29388 | -0.192845 | 1.653482 | 1.653482
43.37359 | 17.421 | 17.58059 | 14.28779 | -0.1595876 | 1.646398 | 1.646398
43.38359 | 17.3964 | 17.56046 | 14.28171 | -0.164057 | 1.639374 | 1.639374
43.39358 | 17.3906 | 17.54047 | 14.27563 | -0.1498721 | 1.632419 | 1.632419
43.40358 | 17.3532 | 17.52059 | 14.26956 | -0.167393 | 1.625518 | 1.625518
43.41358 | 17.3778 | 17.50084 | 14.26348 | -0.1230377 | 1.618677 | 1.618677
43.42358 | 17.3801 | 17.48121 | 14.25741 | -0.101106 | 1.611896 | 1.611896
43.43358 | 17.3325 | 17.4617 | 14.25135 | -0.1291959 | 1.605175 | 1.605175
43.44358 | 17.3148 | 17.44231 | 14.24528 | -0.1275076 | 1.598512 | 1.598512
43.45357 | 17.325 | 17.42306 | 14.23923 | -0.09805824 | 1.591913 | 1.591913
43.46357 | 17.3287 | 17.40391 | 14.23318 | -0.07520932 | 1.585367 | 1.585367
43.47357 | 17.3112 | 17.38488 | 14.22712 | -0.07367918 | 1.578877 | 1.578877
43.48357 | 17.2693 | 17.36597 | 14.22108 | -0.09666593 | 1.572445 | 1.572445
43.49357 | 17.2832 | 17.34717 | 14.21503 | -0.06397017 | 1.566069 | 1.566069
43.50357 | 17.2694 | 17.32849 | 14.20899 | -0.0590896 | 1.55975 | 1.55975
43.51356 | 17.271 | 17.30994 | 14.20296 | -0.03894266 | 1.553492 | 1.553492
43.52356 | 17.219 | 17.29149 | 14.19693 | -0.07249067 | 1.547283 | 1.547283
43.53356 | 17.2197 | 17.27315 | 14.1909 | -0.05345305 | 1.541129 | 1.541129
43.54356 | 17.2235 | 17.25493 | 14.18487 | -0.03142699 | 1.535029 | 1.535029
43.55356 | 17.2146 | 17.23681 | 14.17885 | -0.02221328 | 1.528984 | 1.528984
43.56356 | 17.1815 | 17.21881 | 14.17283 | -0.03730933 | 1.522991 | 1.522991
43.57355 | 17.1773 | 17.20093 | 14.16682 | -0.02363356 | 1.517058 | 1.517058
43.58355 | 17.1498 | 17.18315 | 14.16081 | -0.03334888 | 1.511172 | 1.511172
43.59355 | 17.1695 | 17.16547 | 14.1548 | 0.004027346 | 1.505338 | 1.505338
43.60355 | 17.1355 | 17.1479 | 14.14879 | -0.01240432 | 1.499556 | 1.499556
43.61355 | 17.1225 | 17.13044 | 14.14279 | -0.007942811 | 1.493826 | 1.493826
43.62355 | 17.1104 | 17.11309 | 14.13679 | -0.002687338 | 1.488147 | 1.488147
43.63354 | 17.091 | 17.09585 | 14.1308 | -0.004854284 | 1.482525 | 1.482525
43.64354 | 17.1177 | 17.07871 | 14.12481 | 0.03899155 | 1.476947 | 1.476947
43.65354 | 17.0667 | 17.06167 | 14.11883 | 0.005032937 | 1.47142 | 1.47142
43.66354 | 17.0662 | 17.04473 | 14.11284 | 0.0214714 | 1.465942 | 1.465942
43.67354 | 17.0509 | 17.02789 | 14.10686 | 0.02300779 | 1.460514 | 1.460514
43.68354 | 17.044 | 17.01116 | 14.10089 | 0.03284152 | 1.455135 | 1.455135
43.69353 | 17.0608 | 16.99454 | 14.09492 | 0.06625838 | 1.44981 | 1.44981
43.70353 | 17.0085 | 16.97801 | 14.08895 | 0.03049107 | 1.444528 | 1.444528
43.71353 | 17.0211 | 16.96158 | 14.08299 | 0.059524 | 1.439294 | 1.439294
43.72353 | 17.0058 | 16.94524 | 14.07703 | 0.06055778 | 1.434108 | 1.434108
43.73353 | 17.0307 | 16.92901 | 14.07107 | 0.1016932 | 1.428969 | 1.428969
43.74352 | 16.9797 | 16.91289 | 14.06512 | 0.06681498 | 1.423882 | 1.423882
43.75352 | 16.9739 | 16.89684 | 14.05917 | 0.07705527 | 1.418838 | 1.418838
43.76352 | 16.9928 | 16.8809 | 14.05322 | 0.1118986 | 1.41384 | 1.41384
43.77352 | 16.9687 | 16.86505 | 14.04728 | 0.1036468 | 1.408887 | 1.408887
43.78352 | 16.9638 | 16.8493 | 14.04134 | 0.1144991 | 1.403981 | 1.403981
43.79352 | 16.9289 | 16.83364 | 14.0354 | 0.09525665 | 1.399121 | 1.399121
43.80351 | 16.9319 | 16.8181 | 14.02948 | 0.1138043 | 1.39431 | 1.39431
43.81351 | 16.9623 | 16.80263 | 14.02355 | 0.1596748 | 1.389539 | 1.389539
43.82351 | 16.898 | 16.78725 | 14.01762 | 0.1107509 | 1.384814 | 1.384814
43.83351 | 16.9117 | 16.77196 | 14.0117 | 0.1397358 | 1.380133 | 1.380133
43.84351 | 16.8996 | 16.75677 | 14.00578 | 0.1428279 | 1.375496 | 1.375496
43.85351 | 16.8789 | 16.74167 | 13.99987 | 0.1372294 | 1.370903 | 1.370903
43.8635 | 16.8817 | 16.72668 | 13.99396 | 0.1550248 | 1.366358 | 1.366358
43.8735 | 16.8704 | 16.71176 | 13.98805 | 0.1586443 | 1.361852 | 1.361852
43.8835 | 16.8759 | 16.69692 | 13.98215 | 0.1789753 | 1.357388 | 1.357388
43.8935 | 16.8441 | 16.68218 | 13.97625 | 0.1619156 | 1.352968 | 1.352968
43.9035 | 16.8393 | 16.66753 | 13.97035 | 0.1717678 | 1.348591 | 1.348591
43.9135 | 16.8629 | 16.65297 | 13.96446 | 0.2099314 | 1.344256 | 1.344256
43.92349 | 16.8084 | 16.63851 | 13.95857 | 0.1698936 | 1.339966 | 1.339966
43.93349 | 16.8123 | 16.62412 | 13.95269 | 0.1881831 | 1.335714 | 1.335714
43.94349 | 16.8182 | 16.60981 | 13.94681 | 0.2083855 | 1.331505 | 1.331505
43.95349 | 16.803 | 16.5956 | 13.94093 | 0.2074015 | 1.327336 | 1.327336
43.96349 | 16.8009 | 16.58147 | 13.93505 | 0.2194313 | 1.323209 | 1.323209
43.97349 | 16.7647 | 16.56742 | 13.92918 | 0.1972763 | 1.319122 | 1.319122
43.98348 | 16.7751 | 16.55348 | 13.92332 | 0.2216217 | 1.31508 | 1.31508
43.99348 | 16.793 | 16.5396 | 13.91745 | 0.253397 | 1.311075 | 1.311075
44.00348 | 16.7545 | 16.52581 | 13.91159 | 0.2286885 | 1.30711 | 1.30711
44.01348 | 16.7328 | 16.5121 | 13.90573 | 0.2206958 | 1.303185 | 1.303185
44.02348 | 16.749 | 16.49848 | 13.89988 | 0.2505203 | 1.2993 | 1.2993
44.03348 | 16.7735 | 16.48494 | 13.89403 | 0.2885617 | 1.295454 | 1.295454
44.04347 | 16.7222 | 16.47149 | 13.88819 | 0.2507077 | 1.291651 | 1.291651
44.05347 | 16.7252 | 16.45812 | 13.88235 | 0.267085 | 1.287884 | 1.287884
44.06347 | 16.7327 | 16.44482 | 13.87651 | 0.2878806 | 1.284156 | 1.284156
44.07347 | 16.7349 | 16.4316 | 13.87067 | 0.3032951 | 1.280467 | 1.280467
44.08347 | 16.7297 | 16.41847 | 13.86484 | 0.3112289 | 1.276816 | 1.276816
44.09347 | 16.6793 | 16.40542 | 13.85901 | 0.2738822 | 1.273204 | 1.273204
44.10346 | 16.7176 | 16.39246 | 13.85319 | 0.3251424 | 1.269633 | 1.269633
44.11346 | 16.7094 | 16.37956 | 13.84737 | 0.3298361 | 1.266097 | 1.266097
44.12346 | 16.6961 | 16.36675 | 13.84155 | 0.3293502 | 1.262599 | 1.262599
44.13346 | 16.6653 | 16.35401 | 13.83574 | 0.3112856 | 1.259139 | 1.259139
44.14346 | 16.6855 | 16.34136 | 13.82993 | 0.3441422 | 1.255716 | 1.255716
44.15345 | 16.683 | 16.32879 | 13.82413 | 0.3542082 | 1.252333 | 1.252333
44.16345 | 16.6925 | 16.31629 | 13.81832 | 0.3762088 | 1.248985 | 1.248985
44.17345 | 16.6336 | 16.30387 | 13.81252 | 0.3297314 | 1.245674 | 1.245674
44.18345 | 16.6391 | 16.29152 | 13.80672 | 0.3475772 | 1.242399 | 1.242399
44.19345 | 16.6762 | 16.27925 | 13.80093 | 0.3969459 | 1.239161 | 1.239161
44.20345 | 16.6459 | 16.26706 | 13.79514 | 0.3788377 | 1.23596 | 1.23596
44.21344 | 16.6255 | 16.25496 | 13.78936 | 0.3705412 | 1.232798 | 1.232798
44.22344 | 16.5998 | 16.24292 | 13.78358 | 0.3568783 | 1.229671 | 1.229671
44.23344 | 16.6501 | 16.23096 | 13.7778 | 0.4191444 | 1.226577 | 1.226577
44.24344 | 16.6279 | 16.21907 | 13.77203 | 0.4088303 | 1.223521 | 1.223521
44.25344 | 16.584 | 16.20725 | 13.76626 | 0.3767458 | 1.2205 | 1.2205
44.26344 | 16.6047 | 16.19552 | 13.76049 | 0.4091816 | 1.217516 | 1.217516
44.27343 | 16.6117 | 16.18387 | 13.75473 | 0.4278334 | 1.214569 | 1.214569
44.28343 | 16.5957 | 16.17228 | 13.74897 | 0.4234227 | 1.211655 | 1.211655
44.29343 | 16.5559 | 16.16076 | 13.74321 | 0.3951376 | 1.208776 | 1.208776
44.30343 | 16.5674 | 16.14932 | 13.73746 | 0.4180787 | 1.205932 | 1.205932
44.31343 | 16.5966 | 16.13795 | 13.73171 | 0.4586462 | 1.203123 | 1.203123
44.32343 | 16.549 | 16.12666 | 13.72596 | 0.4223402 | 1.20035 | 1.20035
44.33342 | 16.554 | 16.11545 | 13.72022 | 0.4385489 | 1.197614 | 1.197614
44.34342 | 16.5454 | 16.1043 | 13.71448 | 0.4410981 | 1.194909 | 1.194909
44.35342 | 16.5636 | 16.09323 | 13.70875 | 0.4703725 | 1.192239 | 1.192239
44.36342 | 16.5466 | 16.08222 | 13.70302 | 0.4643762 | 1.189604 | 1.189604
44.37342 | 16.5063 | 16.07129 | 13.69729 | 0.4350057 | 1.187003 | 1.187003
44.38342 | 16.5516 | 16.06043 | 13.69156 | 0.4911653 | 1.184436 | 1.184436
44.39341 | 16.5212 | 16.04966 | 13.68585 | 0.4715402 | 1.181906 | 1.181906
44.40341 | 16.5058 | 16.03894 | 13.68013 | 0.4668554 | 1.179408 | 1.179408
44.41341 | 16.5252 | 16.0283 | 13.67441 | 0.496899 | 1.176943 | 1.176943
44.42341 | 16.5081 | 16.01773 | 13.6687 | 0.4903712 | 1.174513 | 1.174513
44.43341 | 16.5051 | 16.00723 | 13.663 | 0.4978724 | 1.172116 | 1.172116
44.44341 | 16.4967 | 15.9968 | 13.65729 | 0.4999029 | 1.169752 | 1.169752
44.4534 | 16.5065 | 15.98645 | 13.6516 | 0.520052 | 1.167425 | 1.167425
44.4634 | 16.4739 | 15.97616 | 13.6459 | 0.4977411 | 1.165128 | 1.165128
44.4734 | 16.5037 | 15.96594 | 13.64021 | 0.5377597 | 1.162866 | 1.162866
44.4834 | 16.4916 | 15.95579 | 13.63452 | 0.5358081 | 1.160636 | 1.160636
44.4934 | 16.4979 | 15.94571 | 13.62883 | 0.5521861 | 1.15844 | 1.15844
44.50339 | 16.4837 | 15.93572 | 13.62316 | 0.5479845 | 1.156279 | 1.156279
44.51339 | 16.4808 | 15.92578 | 13.61748 | 0.555023 | 1.154149 | 1.154149
44.52339 | 16.5111 | 15.91591 | 13.6118 | 0.5951917 | 1.152053 | 1.152053
44.53339 | 16.462 | 15.90611 | 13.60613 | 0.555891 | 1.149989 | 1.149989
44.54339 | 16.4867 | 15.89638 | 13.60046 | 0.5903207 | 1.147958 | 1.147958
44.55339 | 16.5002 | 15.88672 | 13.5948 | 0.613481 | 1.14596 | 1.14596
44.56338 | 16.4998 | 15.87714 | 13.58914 | 0.6226625 | 1.143997 | 1.143997
44.57338 | 16.4583 | 15.86762 | 13.58349 | 0.5906848 | 1.142065 | 1.142065
44.58338 | 16.515 | 15.85816 | 13.57783 | 0.6568379 | 1.140165 | 1.140165
44.59338 | 16.5006 | 15.84878 | 13.57218 | 0.651822 | 1.138298 | 1.138298
44.60338 | 16.5068 | 15.83946 | 13.56653 | 0.6673373 | 1.136464 | 1.136464
44.61338 | 16.4636 | 15.83022 | 13.56089 | 0.6333839 | 1.134663 | 1.134663
44.62337 | 16.5104 | 15.82105 | 13.55526 | 0.6893533 | 1.132895 | 1.132895
44.63337 | 16.4943 | 15.81194 | 13.54962 | 0.6823622 | 1.131158 | 1.131158
44.64337 | 16.5024 | 15.8029 | 13.54399 | 0.6995036 | 1.129454 | 1.129454
44.65337 | 16.4871 | 15.79392 | 13.53836 | 0.6931756 | 1.127783 | 1.127783
44.66337 | 16.4931 | 15.78502 | 13.53273 | 0.7080801 | 1.126143 | 1.126143
44.67337 | 16.509 | 15.77618 | 13.52711 | 0.7328153 | 1.124536 | 1.124536
44.68336 | 16.5168 | 15.76743 | 13.5215 | 0.7493745 | 1.122963 | 1.122963
44.69336 | 16.4821 | 15.75873 | 13.51588 | 0.7233737 | 1.121421 | 1.121421
44.70336 | 16.4896 | 15.7501 | 13.51027 | 0.7395047 | 1.119911 | 1.119911
44.71336 | 16.5045 | 15.74153 | 13.50467 | 0.7629676 | 1.118434 | 1.118434
44.72336 | 16.5064 | 15.73304 | 13.49906 | 0.7733622 | 1.116989 | 1.116989
44.73336 | 16.4819 | 15.72461 | 13.49346 | 0.7572887 | 1.115576 | 1.115576
44.74335 | 16.5042 | 15.71626 | 13.48787 | 0.787939 | 1.114196 | 1.114196
44.75335 | 16.5139 | 15.70797 | 13.48228 | 0.8059294 | 1.112848 | 1.112848
44.76335 | 16.472 | 15.69975 | 13.47669 | 0.7722517 | 1.111532 | 1.111532
44.77335 | 16.5064 | 15.69159 | 13.4711 | 0.8148058 | 1.110248 | 1.110248
44.78335 | 16.4953 | 15.68351 | 13.46552 | 0.8117918 | 1.108996 | 1.108996
44.79335 | 16.4883 | 15.67549 | 13.45994 | 0.8128098 | 1.107777 | 1.107777
44.80334 | 16.4688 | 15.66755 | 13.45437 | 0.8012518 | 1.106591 | 1.106591
44.81334 | 16.5036 | 15.65967 | 13.44879 | 0.8439336 | 1.105436 | 1.105436
44.82334 | 16.4859 | 15.65185 | 13.44322 | 0.8340471 | 1.104314 | 1.104314
44.83334 | 16.4766 | 15.64411 | 13.43766 | 0.8324923 | 1.103224 | 1.103224
44.84334 | 16.4677 | 15.63643 | 13.4321 | 0.8312694 | 1.102167 | 1.102167
44.85334 | 16.4937 | 15.62882 | 13.42654 | 0.864878 | 1.101142 | 1.101142
44.86333 | 16.4572 | 15.62129 | 13.42099 | 0.8359109 | 1.100149 | 1.100149
44.87333 | 16.4684 | 15.61382 | 13.41544 | 0.854583 | 1.099189 | 1.099189
44.88333 | 16.4799 | 15.60641 | 13.40989 | 0.8734864 | 1.098261 | 1.098261
44.89333 | 16.4482 | 15.59908 | 13.40435 | 0.8491214 | 1.097366 | 1.097366
44.90333 | 16.4703 | 15.59181 | 13.39881 | 0.8784877 | 1.096503 | 1.096503
44.91332 | 16.4706 | 15.58462 | 13.39328 | 0.8859782 | 1.095673 | 1.095673
44.92332 | 16.4679 | 15.57749 | 13.38774 | 0.8904071 | 1.094876 | 1.094876
44.93332 | 16.4488 | 15.57043 | 13.38221 | 0.8783671 | 1.094111 | 1.094111
44.94332 | 16.4633 | 15.56344 | 13.37669 | 0.8998582 | 1.093378 | 1.093378
44.95332 | 16.4693 | 15.55652 | 13.37116 | 0.9127801 | 1.092679 | 1.092679
44.96332 | 16.4311 | 15.54967 | 13.36564 | 0.8814327 | 1.092012 | 1.092012
44.97331 | 16.4529 | 15.54289 | 13.36013 | 0.9100097 | 1.091379 | 1.091379
44.98331 | 16.4809 | 15.53618 | 13.35462 | 0.9447236 | 1.090778 | 1.090778
44.99331 | 16.4284 | 15.52953 | 13.34911 | 0.898868 | 1.09021 | 1.09021
45.00331 | 16.4537 | 15.52296 | 13.34361 | 0.9307428 | 1.089676 | 1.089676
45.01331 | 16.4605 | 15.51645 | 13.3381 | 0.9440475 | 1.089174 | 1.089174
45.02331 | 16.4442 | 15.51002 | 13.33261 | 0.9341826 | 1.088706 | 1.088706
45.0333 | 16.4376 | 15.50366 | 13.32712 | 0.9339408 | 1.088271 | 1.088271
45.0433 | 16.4501 | 15.49736 | 13.32163 | 0.9527353 | 1.087869 | 1.087869
45.0533 | 16.4493 | 15.49114 | 13.31614 | 0.9581593 | 1.087501 | 1.087501
45.0633 | 16.4575 | 15.48499 | 13.31065 | 0.9725126 | 1.087167 | 1.087167
45.0733 | 16.4506 | 15.4789 | 13.30517 | 0.9716951 | 1.086866 | 1.086866
45.0833 | 16.4368 | 15.47289 | 13.2997 | 0.9639064 | 1.086599 | 1.086599
45.09329 | 16.4767 | 15.46696 | 13.29423 | 1.009741 | 1.086366 | 1.086366
45.10329 | 16.4466 | 15.46109 | 13.28876 | 0.9855097 | 1.086166 | 1.086166
45.11329 | 16.4284 | 15.45529 | 13.28329 | 0.9731067 | 1.086001 | 1.086001
45.12329 | 16.4527 | 15.44957 | 13.27783 | 1.003132 | 1.08587 | 1.08587
45.13329 | 16.4597 | 15.44391 | 13.27237 | 1.015785 | 1.085773 | 1.085773
45.14329 | 16.438 | 15.43833 | 13.26691 | 0.9996664 | 1.085711 | 1.085711
45.15328 | 16.4712 | 15.43283 | 13.26147 | 1.038369 | 1.085683 | 1.085683
45.16328 | 16.4623 | 15.4274 | 13.25602 | 1.034905 | 1.085689 | 1.085689
45.17328 | 16.4518 | 15.42203 | 13.25057 | 1.029767 | 1.085731 | 1.085731
45.18328 | 16.438 | 15.41674 | 13.24513 | 1.021257 | 1.085807 | 1.085807
45.19328 | 16.4643 | 15.41153 | 13.23969 | 1.052772 | 1.085919 | 1.085919
45.20328 | 16.4654 | 15.40639 | 13.23426 | 1.059014 | 1.086065 | 1.086065
45.21327 | 16.4343 | 15.40132 | 13.22883 | 1.032978 | 1.086246 | 1.086246
45.22327 | 16.4815 | 15.39633 | 13.2234 | 1.085171 | 1.086463 | 1.086463
45.23327 | 16.485 | 15.39141 | 13.21798 | 1.09359 | 1.086716 | 1.086716
45.24327 | 16.4348 | 15.38657 | 13.21256 | 1.048234 | 1.087005 | 1.087005
45.25327 | 16.4852 | 15.3818 | 13.20714 | 1.103402 | 1.08733 | 1.08733
45.26327 | 16.4714 | 15.37711 | 13.20172 | 1.094295 | 1.08769 | 1.08769
45.27326 | 16.4667 | 15.37249 | 13.19632 | 1.094207 | 1.088087 | 1.088087
45.28326 | 16.4585 | 15.36795 | 13.19091 | 1.090547 | 1.08852 | 1.08852
45.29326 | 16.481 | 15.36349 | 13.18551 | 1.117511 | 1.08899 | 1.08899
45.30326 | 16.4765 | 15.3591 | 13.18011 | 1.117397 | 1.089497 | 1.089497
45.31326 | 16.4503 | 15.35479 | 13.17471 | 1.095506 | 1.09004 | 1.09004
45.32325 | 16.4884 | 15.35057 | 13.16933 | 1.137833 | 1.09062 | 1.09062
45.33325 | 16.4565 | 15.34641 | 13.16394 | 1.110087 | 1.091238 | 1.091238
45.34325 | 16.4716 | 15.34234 | 13.15855 | 1.129261 | 1.091894 | 1.091894
45.35325 | 16.4639 | 15.33834 | 13.15317 | 1.125557 | 1.092588 | 1.092588
45.36325 | 16.4435 | 15.33443 | 13.14779 | 1.109073 | 1.093319 | 1.093319
45.37325 | 16.4712 | 15.33059 | 13.14241 | 1.14061 | 1.094088 | 1.094088
45.38324 | 16.4654 | 15.32684 | 13.13705 | 1.138562 | 1.094895 | 1.094895
45.39324 | 16.4229 | 15.32316 | 13.13168 | 1.099738 | 1.095742 | 1.095742
45.40324 | 16.4771 | 15.31957 | 13.12631 | 1.157533 | 1.096627 | 1.096627
45.41324 | 16.4451 | 15.31605 | 13.12095 | 1.129046 | 1.097551 | 1.097551
45.42324 | 16.437 | 15.31262 | 13.11559 | 1.124377 | 1.098515 | 1.098515
45.43324 | 16.4226 | 15.30927 | 13.11024 | 1.113325 | 1.099518 | 1.099518
45.44323 | 16.4601 | 15.30601 | 13.10489 | 1.154087 | 1.100559 | 1.100559
45.45323 | 16.4137 | 15.30283 | 13.09955 | 1.110869 | 1.101642 | 1.101642
45.46323 | 16.432 | 15.29973 | 13.0942 | 1.132267 | 1.102765 | 1.102765
45.47323 | 16.4387 | 15.29672 | 13.08886 | 1.141981 | 1.103928 | 1.103928
45.48323 | 16.4254 | 15.29379 | 13.08353 | 1.131609 | 1.105133 | 1.105133
45.49323 | 16.4075 | 15.29095 | 13.07819 | 1.116551 | 1.106378 | 1.106378
45.50322 | 16.4388 | 15.2882 | 13.07287 | 1.150604 | 1.107664 | 1.107664
45.51322 | 16.4281 | 15.28552 | 13.06754 | 1.142575 | 1.108992 | 1.108992
45.52322 | 16.4109 | 15.28294 | 13.06222 | 1.127956 | 1.110363 | 1.110363
45.53322 | 16.4213 | 15.28045 | 13.0569 | 1.140852 | 1.111775 | 1.111775
45.54322 | 16.4405 | 15.27804 | 13.05158 | 1.162457 | 1.11323 | 1.11323
45.55322 | 16.4272 | 15.27572 | 13.04627 | 1.151475 | 1.114728 | 1.114728
45.56321 | 16.4366 | 15.2735 | 13.04097 | 1.1631 | 1.116267 | 1.116267
45.57321 | 16.4317 | 15.27136 | 13.03566 | 1.160336 | 1.117852 | 1.117852
45.58321 | 16.4586 | 15.26932 | 13.03036 | 1.189283 | 1.11948 | 1.11948
45.59321 | 16.4457 | 15.26736 | 13.02506 | 1.178336 | 1.121153 | 1.121153
45.60321 | 16.4425 | 15.2655 | 13.01976 | 1.176998 | 1.122869 | 1.122869
45.61321 | 16.4943 | 15.26373 | 13.01447 | 1.230566 | 1.124631 | 1.124631
45.6232 | 16.447 | 15.26206 | 13.00919 | 1.184939 | 1.126436 | 1.126436
45.6332 | 16.4526 | 15.26048 | 13.00391 | 1.192119 | 1.128288 | 1.128288
45.6432 | 16.5086 | 15.259 | 12.99862 | 1.249604 | 1.130186 | 1.130186
45.6532 | 16.4711 | 15.25761 | 12.99335 | 1.213494 | 1.13213 | 1.13213
45.6632 | 16.4779 | 15.25631 | 12.98807 | 1.221586 | 1.134121 | 1.134121
45.6732 | 16.5376 | 15.25512 | 12.9828 | 1.282481 | 1.136159 | 1.136159
45.68319 | 16.5158 | 15.25402 | 12.97754 | 1.261776 | 1.138242 | 1.138242
45.69319 | 16.4856 | 15.25303 | 12.97227 | 1.232574 | 1.140376 | 1.140376
45.70319 | 16.5559 | 15.25213 | 12.96701 | 1.303771 | 1.142557 | 1.142557
45.71319 | 16.5509 | 15.25133 | 12.96176 | 1.299568 | 1.144787 | 1.144787
45.72319 | 16.5169 | 15.25064 | 12.9565 | 1.266262 | 1.147067 | 1.147067
45.73318 | 16.5757 | 15.25005 | 12.95126 | 1.325654 | 1.149393 | 1.149393
45.74318 | 16.5739 | 15.24956 | 12.94601 | 1.324344 | 1.151772 | 1.151772
45.75318 | 16.5633 | 15.24917 | 12.94077 | 1.314129 | 1.154201 | 1.154201
45.76318 | 16.5999 | 15.24889 | 12.93553 | 1.351008 | 1.156681 | 1.156681
45.77318 | 16.6081 | 15.24872 | 12.93029 | 1.359382 | 1.159212 | 1.159212
45.78318 | 16.5809 | 15.24865 | 12.92506 | 1.332248 | 1.161795 | 1.161795
45.79317 | 16.6117 | 15.24869 | 12.91984 | 1.363007 | 1.164428 | 1.164428
45.80317 | 16.6164 | 15.24884 | 12.91461 | 1.367556 | 1.167116 | 1.167116
45.81317 | 16.6286 | 15.2491 | 12.90939 | 1.379495 | 1.169858 | 1.169858
45.82317 | 16.6313 | 15.24948 | 12.90417 | 1.381823 | 1.172653 | 1.172653
45.83317 | 16.6438 | 15.24996 | 12.89895 | 1.393839 | 1.175503 | 1.175503
45.84317 | 16.6605 | 15.25056 | 12.89374 | 1.409942 | 1.178408 | 1.178408
45.85316 | 16.6522 | 15.25127 | 12.88854 | 1.400931 | 1.181364 | 1.181364
45.86316 | 16.6701 | 15.2521 | 12.88334 | 1.418004 | 1.184381 | 1.184381
45.87316 | 16.6754 | 15.25304 | 12.87813 | 1.42236 | 1.187453 | 1.187453
45.88316 | 16.6695 | 15.2541 | 12.87294 | 1.415399 | 1.190583 | 1.190583
45.89316 | 16.6974 | 15.25528 | 12.86774 | 1.442119 | 1.19377 | 1.19377
45.90316 | 16.705 | 15.25658 | 12.86255 | 1.448418 | 1.197016 | 1.197016
45.91315 | 16.7116 | 15.258 | 12.85737 | 1.453599 | 1.200317 | 1.200317
45.92315 | 16.7089 | 15.25955 | 12.85218 | 1.449354 | 1.203682 | 1.203682
45.93315 | 16.7515 | 15.26121 | 12.847 | 1.490286 | 1.207106 | 1.207106
45.94315 | 16.7366 | 15.26301 | 12.84182 | 1.473593 | 1.210591 | 1.210591
45.95315 | 16.7197 | 15.26493 | 12.83665 | 1.454773 | 1.214138 | 1.214138
45.96315 | 16.7666 | 15.26697 | 12.83148 | 1.499626 | 1.217747 | 1.217747
45.97314 | 16.7686 | 15.26915 | 12.82632 | 1.499453 | 1.221414 | 1.221414
45.98314 | 16.7663 | 15.27145 | 12.82116 | 1.494846 | 1.225149 | 1.225149
45.99314 | 16.7857 | 15.27389 | 12.81599 | 1.511807 | 1.228949 | 1.228949
46.00314 | 16.8157 | 15.27647 | 12.81084 | 1.539235 | 1.232813 | 1.232813
46.01314 | 16.8095 | 15.27917 | 12.80568 | 1.530328 | 1.236744 | 1.236744
46.02314 | 16.7931 | 15.28202 | 12.80053 | 1.511084 | 1.24074 | 1.24074
46.03313 | 16.8488 | 15.28499 | 12.79539 | 1.563806 | 1.2448 | 1.2448
46.04313 | 16.8315 | 15.28811 | 12.79025 | 1.543385 | 1.248932 | 1.248932
46.05313 | 16.8267 | 15.29138 | 12.78511 | 1.535324 | 1.253132 | 1.253132
46.06313 | 16.8886 | 15.29478 | 12.77998 | 1.593819 | 1.257402 | 1.257402
46.07313 | 16.8821 | 15.29833 | 12.77484 | 1.583771 | 1.261743 | 1.261743
46.08313 | 16.8673 | 15.30202 | 12.76971 | 1.565277 | 1.266155 | 1.266155
46.09312 | 16.9127 | 15.30586 | 12.76459 | 1.606838 | 1.270634 | 1.270634
46.10312 | 16.8921 | 15.30985 | 12.75947 | 1.582246 | 1.275191 | 1.275191
46.11312 | 16.9101 | 15.314 | 12.75435 | 1.596104 | 1.279822 | 1.279822
46.12312 | 16.934 | 15.31829 | 12.74924 | 1.615709 | 1.284527 | 1.284527
46.13312 | 16.9439 | 15.32274 | 12.74413 | 1.621158 | 1.289308 | 1.289308
46.14311 | 16.9291 | 15.32734 | 12.73902 | 1.601756 | 1.294161 | 1.294161
46.15311 | 16.9911 | 15.33211 | 12.73392 | 1.65899 | 1.299096 | 1.299096
46.16311 | 16.9569 | 15.33704 | 12.72882 | 1.619864 | 1.30411 | 1.30411
46.17311 | 16.9618 | 15.34212 | 12.72372 | 1.619676 | 1.309203 | 1.309203
46.18311 | 17.0172 | 15.34738 | 12.71862 | 1.669822 | 1.314378 | 1.314378
46.19311 | 16.9843 | 15.3528 | 12.71353 | 1.631503 | 1.319633 | 1.319633
46.2031 | 17.0108 | 15.35838 | 12.70845 | 1.65242 | 1.324966 | 1.324966
46.2131 | 17.0373 | 15.36414 | 12.70336 | 1.67316 | 1.330388 | 1.330388
46.2231 | 17.0225 | 15.37007 | 12.69828 | 1.652428 | 1.335894 | 1.335894
46.2331 | 17.0596 | 15.37618 | 12.69321 | 1.68342 | 1.341487 | 1.341487
46.2431 | 17.0519 | 15.38246 | 12.68813 | 1.669435 | 1.347167 | 1.347167
46.2531 | 17.085 | 15.38893 | 12.68306 | 1.69607 | 1.352935 | 1.352935
46.26309 | 17.076 | 15.39557 | 12.678 | 1.68043 | 1.358786 | 1.358786
46.27309 | 17.1024 | 15.4024 | 12.67293 | 1.699998 | 1.364734 | 1.364734
46.28309 | 17.1217 | 15.40942 | 12.66787 | 1.712279 | 1.370773 | 1.370773
46.29309 | 17.0994 | 15.41663 | 12.66282 | 1.68277 | 1.376906 | 1.376906
46.30309 | 17.1482 | 15.42403 | 12.65776 | 1.72417 | 1.383133 | 1.383133
46.31309 | 17.1615 | 15.43163 | 12.65271 | 1.729874 | 1.389456 | 1.389456
46.32308 | 17.1379 | 15.43941 | 12.64767 | 1.698489 | 1.39587 | 1.39587
46.33308 | 17.1874 | 15.4474 | 12.64263 | 1.739996 | 1.402388 | 1.402388
46.34308 | 17.1773 | 15.4556 | 12.63759 | 1.721701 | 1.409006 | 1.409006
46.35308 | 17.2117 | 15.464 | 12.63255 | 1.747699 | 1.415724 | 1.415724
46.36308 | 17.2068 | 15.47261 | 12.62752 | 1.734189 | 1.422546 | 1.422546
46.37308 | 17.2173 | 15.48143 | 12.62249 | 1.735868 | 1.429472 | 1.429472
46.38307 | 17.263 | 15.49045 | 12.61747 | 1.772546 | 1.436493 | 1.436493
46.39307 | 17.2498 | 15.49971 | 12.61244 | 1.750093 | 1.443631 | 1.443631
46.40307 | 17.2566 | 15.50918 | 12.60743 | 1.747419 | 1.450878 | 1.450878
46.41307 | 17.3023 | 15.51888 | 12.60241 | 1.783422 | 1.458234 | 1.458234
46.42307 | 17.2814 | 15.5288 | 12.5974 | 1.752597 | 1.465703 | 1.465703
46.43307 | 17.3346 | 15.53896 | 12.59239 | 1.795642 | 1.473285 | 1.473285
46.44306 | 17.345 | 15.54934 | 12.58739 | 1.795663 | 1.480975 | 1.480975
46.45306 | 17.3233 | 15.55996 | 12.58238 | 1.763337 | 1.488789 | 1.488789
46.46306 | 17.3743 | 15.57083 | 12.57739 | 1.803471 | 1.496722 | 1.496722
46.47306 | 17.3789 | 15.58194 | 12.57239 | 1.79696 | 1.504775 | 1.504775
46.48306 | 17.3879 | 15.5933 | 12.5674 | 1.794602 | 1.512951 | 1.512951
46.49305 | 17.4273 | 15.6049 | 12.56241 | 1.822402 | 1.521242 | 1.521242
46.50305 | 17.4324 | 15.61676 | 12.55743 | 1.815637 | 1.529667 | 1.529667
46.51305 | 17.4357 | 15.62889 | 12.55245 | 1.806812 | 1.538221 | 1.538221
46.52305 | 17.4968 | 15.64128 | 12.54747 | 1.855524 | 1.546904 | 1.546904
46.53305 | 17.4694 | 15.65393 | 12.54249 | 1.815468 | 1.55572 | 1.55572
46.54305 | 17.5037 | 15.66686 | 12.53752 | 1.836841 | 1.564669 | 1.564669
46.55304 | 17.5235 | 15.68005 | 12.53256 | 1.843451 | 1.573745 | 1.573745
46.56304 | 17.5514 | 15.69353 | 12.52759 | 1.857869 | 1.582969 | 1.582969
46.57304 | 17.5776 | 15.7073 | 12.52263 | 1.870302 | 1.592333 | 1.592333
46.58304 | 17.5979 | 15.72135 | 12.51767 | 1.876546 | 1.601841 | 1.601841
46.59304 | 17.6124 | 15.7357 | 12.51272 | 1.876696 | 1.611493 | 1.611493
46.60304 | 17.6455 | 15.75035 | 12.50777 | 1.895149 | 1.621292 | 1.621292
46.61303 | 17.6732 | 15.76529 | 12.50282 | 1.907912 | 1.631232 | 1.631232
46.62303 | 17.6708 | 15.78055 | 12.49788 | 1.890254 | 1.641333 | 1.641333
46.63303 | 17.7195 | 15.79612 | 12.49294 | 1.923383 | 1.651589 | 1.651589
46.64303 | 17.7433 | 15.81201 | 12.488 | 1.931293 | 1.662003 | 1.662003
46.65303 | 17.7488 | 15.82822 | 12.48307 | 1.920582 | 1.672576 | 1.672576
46.66303 | 17.7913 | 15.84476 | 12.47813 | 1.94654 | 1.683313 | 1.683313
46.67302 | 17.8423 | 15.86162 | 12.47321 | 1.980682 | 1.694203 | 1.694203
46.68302 | 17.8217 | 15.87883 | 12.46829 | 1.942868 | 1.705272 | 1.705272
46.69302 | 17.8658 | 15.89639 | 12.46337 | 1.969409 | 1.716512 | 1.716512
46.70302 | 17.9088 | 15.9143 | 12.45845 | 1.994499 | 1.727926 | 1.727926
46.71302 | 17.917 | 15.93257 | 12.45354 | 1.984432 | 1.739516 | 1.739516
46.72302 | 17.9569 | 15.9512 | 12.44862 | 2.005702 | 1.751287 | 1.751287
46.73301 | 18.0031 | 15.97018 | 12.44372 | 2.032922 | 1.763228 | 1.763228
46.74301 | 18.0005 | 15.98955 | 12.43882 | 2.010947 | 1.775367 | 1.775367
46.75301 | 18.0612 | 16.00931 | 12.43392 | 2.051891 | 1.787696 | 1.787696
46.76301 | 18.0921 | 16.02945 | 12.42902 | 2.062646 | 1.800216 | 1.800216
46.77301 | 18.1048 | 16.04999 | 12.42413 | 2.054806 | 1.812934 | 1.812934
46.78301 | 18.1417 | 16.07094 | 12.41924 | 2.070764 | 1.82585 | 1.82585
46.793 | 18.1904 | 16.09227 | 12.41435 | 2.098132 | 1.838956 | 1.838956
46.803 | 18.2035 | 16.11404 | 12.40947 | 2.089464 | 1.852282 | 1.852282
46.813 | 18.2507 | 16.13623 | 12.40459 | 2.114473 | 1.865818 | 1.865818
46.823 | 18.2932 | 16.15885 | 12.39971 | 2.134349 | 1.879569 | 1.879569
46.833 | 18.3008 | 16.18191 | 12.39484 | 2.118886 | 1.893537 | 1.893537
46.843 | 18.3916 | 16.20542 | 12.38997 | 2.186176 | 1.907727 | 1.907727
46.85299 | 18.3703 | 16.22936 | 12.38511 | 2.140935 | 1.922128 | 1.922128
46.86299 | 18.4156 | 16.25379 | 12.38024 | 2.161807 | 1.936774 | 1.936774
46.87299 | 18.5073 | 16.27869 | 12.37538 | 2.228607 | 1.951654 | 1.951654
46.88299 | 18.4723 | 16.30407 | 12.37053 | 2.168226 | 1.966773 | 1.966773
46.89299 | 18.5468 | 16.32994 | 12.36567 | 2.216855 | 1.982135 | 1.982135
46.90298 | 18.6119 | 16.35629 | 12.36083 | 2.255613 | 1.997729 | 1.997729
46.91298 | 18.598 | 16.38316 | 12.35598 | 2.214836 | 2.01359 | 2.01359
46.92298 | 18.6884 | 16.41056 | 12.35114 | 2.277843 | 2.029709 | 2.029709
46.93298 | 18.7182 | 16.43848 | 12.3463 | 2.279722 | 2.046089 | 2.046089
46.94298 | 18.7398 | 16.46694 | 12.34146 | 2.272865 | 2.062736 | 2.062736
46.95298 | 18.8131 | 16.49594 | 12.33663 | 2.31716 | 2.079655 | 2.079655
46.96297 | 18.852 | 16.52547 | 12.33181 | 2.326527 | 2.096834 | 2.096834
46.97297 | 18.8775 | 16.5556 | 12.32698 | 2.321897 | 2.114312 | 2.114312
46.98297 | 18.9714 | 16.58631 | 12.32216 | 2.385088 | 2.132078 | 2.132078
46.99297 | 18.971 | 16.61761 | 12.31734 | 2.353389 | 2.150138 | 2.150138
47.00297 | 19.0552 | 16.64951 | 12.31252 | 2.405688 | 2.168496 | 2.168496
47.01297 | 19.1197 | 16.68203 | 12.30771 | 2.437673 | 2.18716 | 2.18716
47.02296 | 19.1145 | 16.71513 | 12.3029 | 2.399366 | 2.206116 | 2.206116
47.03296 | 19.2191 | 16.74891 | 12.2981 | 2.470189 | 2.225408 | 2.225408
47.04296 | 19.2697 | 16.78334 | 12.29329 | 2.486362 | 2.245023 | 2.245023
47.05296 | 19.2814 | 16.81843 | 12.28849 | 2.462971 | 2.264968 | 2.264968
47.06296 | 19.4114 | 16.8542 | 12.2837 | 2.557204 | 2.28525 | 2.28525
47.07296 | 19.3999 | 16.89065 | 12.2789 | 2.509247 | 2.305874 | 2.305874
47.08295 | 19.5175 | 16.92778 | 12.27412 | 2.589723 | 2.326829 | 2.326829
47.09295 | 19.5599 | 16.96565 | 12.26933 | 2.594246 | 2.34816 | 2.34816
47.10295 | 19.6029 | 17.00426 | 12.26455 | 2.598635 | 2.369857 | 2.369857
47.11295 | 19.7204 | 17.04362 | 12.25977 | 2.676778 | 2.391925 | 2.391925
47.12295 | 19.7215 | 17.08374 | 12.25499 | 2.637758 | 2.414373 | 2.414373
47.13295 | 19.8108 | 17.12464 | 12.25022 | 2.68616 | 2.437209 | 2.437209
47.14294 | 19.8761 | 17.16628 | 12.24546 | 2.709816 | 2.460413 | 2.460413
47.15294 | 19.9673 | 17.20879 | 12.24069 | 2.758514 | 2.484047 | 2.484047
47.16294 | 20.0207 | 17.25212 | 12.23593 | 2.768585 | 2.508093 | 2.508093
47.17294 | 20.0913 | 17.29629 | 12.23117 | 2.795011 | 2.53256 | 2.53256
47.18294 | 20.1768 | 17.34132 | 12.22641 | 2.835475 | 2.557456 | 2.557456
47.19294 | 20.2358 | 17.38724 | 12.22166 | 2.848559 | 2.58279 | 2.58279
47.20293 | 20.3224 | 17.43401 | 12.21692 | 2.88839 | 2.608547 | 2.608547
47.21293 | 20.3743 | 17.48174 | 12.21217 | 2.892558 | 2.634786 | 2.634786
47.22293 | 20.485 | 17.53041 | 12.20743 | 2.954589 | 2.661492 | 2.661492
47.23293 | 20.5961 | 17.58004 | 12.20269 | 3.016063 | 2.688675 | 2.688675
47.24293 | 20.5935 | 17.63064 | 12.19795 | 2.962858 | 2.716345 | 2.716345
47.25293 | 20.7584 | 17.68225 | 12.19322 | 3.076155 | 2.744513 | 2.744513
47.26292 | 20.7939 | 17.73482 | 12.18849 | 3.059083 | 2.773161 | 2.773161
47.27292 | 20.9067 | 17.78848 | 12.18377 | 3.118219 | 2.802356 | 2.802356
47.28292 | 21.0217 | 17.84321 | 12.17905 | 3.17849 | 2.832082 | 2.832082
47.29292 | 21.0431 | 17.89903 | 12.17433 | 3.144073 | 2.86235 | 2.86235
47.30292 | 21.2163 | 17.95596 | 12.16961 | 3.260343 | 2.893173 | 2.893173
47.31291 | 21.2949 | 18.01397 | 12.1649 | 3.280935 | 2.924531 | 2.924531
47.32291 | 21.3684 | 18.07319 | 12.16019 | 3.29521 | 2.956498 | 2.956498
47.33291 | 21.4943 | 18.1336 | 12.15549 | 3.360698 | 2.989057 | 2.989057
47.34291 | 21.5808 | 18.19523 | 12.15078 | 3.385573 | 3.022222 | 3.022222
47.35291 | 21.7083 | 18.25809 | 12.14608 | 3.450207 | 3.056004 | 3.056004
47.36291 | 21.8247 | 18.32222 | 12.14139 | 3.502475 | 3.090418 | 3.090418
47.3729 | 21.9076 | 18.38759 | 12.1367 | 3.520011 | 3.125444 | 3.125444
47.3829 | 22.0586 | 18.45434 | 12.13201 | 3.604259 | 3.161165 | 3.161165
47.3929 | 22.1552 | 18.52245 | 12.12733 | 3.632754 | 3.197561 | 3.197561
47.4029 | 22.304 | 18.59194 | 12.12264 | 3.712062 | 3.234648 | 3.234648
47.4129 | 22.442 | 18.66285 | 12.11796 | 3.779154 | 3.272442 | 3.272442
47.4229 | 22.5095 | 18.7352 | 12.11329 | 3.774298 | 3.310958 | 3.310958
47.43289 | 22.7174 | 18.80897 | 12.10862 | 3.908434 | 3.350174 | 3.350174
47.44289 | 22.8058 | 18.88432 | 12.10395 | 3.921482 | 3.390184 | 3.390184
47.45289 | 22.9718 | 18.96122 | 12.09928 | 4.010583 | 3.430967 | 3.430967
47.46289 | 23.1243 | 19.0397 | 12.09462 | 4.084598 | 3.472541 | 3.472541
47.47289 | 23.2476 | 19.11981 | 12.08996 | 4.127792 | 3.514924 | 3.514924
47.48289 | 23.4386 | 19.20157 | 12.0853 | 4.237028 | 3.558134 | 3.558134
47.49288 | 23.5732 | 19.28495 | 12.08066 | 4.28825 | 3.602147 | 3.602147
47.50288 | 23.7639 | 19.37014 | 12.07601 | 4.393757 | 3.647069 | 3.647069
47.51288 | 23.9074 | 19.45711 | 12.07136 | 4.450287 | 3.692877 | 3.692877
47.52288 | 24.0941 | 19.5459 | 12.06672 | 4.548202 | 3.739591 | 3.739591
47.53288 | 24.2575 | 19.63654 | 12.06208 | 4.620959 | 3.787232 | 3.787232
47.54288 | 24.4515 | 19.72909 | 12.05744 | 4.722414 | 3.835823 | 3.835823
47.55287 | 24.6449 | 19.82348 | 12.05281 | 4.821418 | 3.885335 | 3.885335
47.56287 | 24.8364 | 19.91996 | 12.04818 | 4.916441 | 3.935889 | 3.935889
47.57287 | 25.0649 | 20.01847 | 12.04356 | 5.046426 | 3.987459 | 3.987459
47.58287 | 25.2271 | 20.11907 | 12.03893 | 5.108029 | 4.040069 | 4.040069
47.59287 | 25.4523 | 20.2218 | 12.03431 | 5.230501 | 4.093744 | 4.093744
47.60287 | 25.6983 | 20.32671 | 12.02969 | 5.371591 | 4.148507 | 4.148507
47.61286 | 25.9041 | 20.43374 | 12.02509 | 5.470356 | 4.204329 | 4.204329
47.62286 | 26.1547 | 20.54312 | 12.02048 | 5.611575 | 4.261324 | 4.261324
47.63286 | 26.3728 | 20.65488 | 12.01587 | 5.717918 | 4.319506 | 4.319506
47.64286 | 26.6205 | 20.76903 | 12.01127 | 5.851472 | 4.378881 | 4.378881
47.65286 | 26.9008 | 20.88562 | 12.00667 | 6.015182 | 4.439476 | 4.439476
47.66286 | 27.1443 | 21.00471 | 12.00207 | 6.13959 | 4.501321 | 4.501321
47.67285 | 27.4273 | 21.12624 | 11.99748 | 6.30106 | 4.56438 | 4.56438
47.68285 | 27.6905 | 21.2505 | 11.99289 | 6.439996 | 4.628807 | 4.628807
47.69285 | 27.9766 | 21.37744 | 11.9883 | 6.599156 | 4.694571 | 4.694571
47.70285 | 28.2537 | 21.50712 | 11.98372 | 6.746578 | 4.761701 | 4.761701
47.71285 | 28.5578 | 21.6396 | 11.97914 | 6.9182 | 4.830231 | 4.830231
47.72284 | 28.8787 | 21.77481 | 11.97457 | 7.103894 | 4.90012 | 4.90012
47.73284 | 29.1911 | 21.91307 | 11.96999 | 7.27803 | 4.971539 | 4.971539
47.74284 | 29.4943 | 22.05433 | 11.96542 | 7.439974 | 5.044452 | 5.044452
47.75284 | 29.8781 | 22.19864 | 11.96085 | 7.679459 | 5.118893 | 5.118893
47.76284 | 30.2091 | 22.34608 | 11.95629 | 7.863019 | 5.194895 | 5.194895
47.77284 | 30.5513 | 22.49671 | 11.95173 | 8.054585 | 5.272493 | 5.272493
47.78283 | 30.9171 | 22.65046 | 11.94718 | 8.266639 | 5.351642 | 5.351642
47.79283 | 31.2741 | 22.80769 | 11.94262 | 8.466409 | 5.432534 | 5.432534
47.80283 | 31.6743 | 22.96833 | 11.93807 | 8.705975 | 5.515127 | 5.515127
47.81283 | 32.055 | 23.13244 | 11.93352 | 8.922563 | 5.599456 | 5.599456
47.82283 | 32.4699 | 23.3001 | 11.92898 | 9.169803 | 5.685559 | 5.685559
47.83283 | 32.8626 | 23.47138 | 11.92444 | 9.39122 | 5.773471 | 5.773471
47.84282 | 33.2837 | 23.64619 | 11.91991 | 9.637515 | 5.86314 | 5.86314
47.85282 | 33.7274 | 23.82493 | 11.91537 | 9.90247 | 5.954779 | 5.954779
47.86282 | 34.1274 | 24.00752 | 11.91084 | 10.11988 | 6.04834 | 6.04834
47.87282 | 34.611 | 24.19403 | 11.90631 | 10.41697 | 6.143859 | 6.143859
47.88282 | 35.0301 | 24.38453 | 11.90179 | 10.64557 | 6.241372 | 6.241372
47.89282 | 35.5346 | 24.5791 | 11.89727 | 10.9555 | 6.340915 | 6.340915
47.90281 | 35.9661 | 24.77761 | 11.89275 | 11.18849 | 6.442428 | 6.442428
47.91281 | 36.5117 | 24.98053 | 11.88824 | 11.53117 | 6.546144 | 6.546144
47.92281 | 36.9982 | 25.18773 | 11.88373 | 11.81047 | 6.652 | 6.652
47.93281 | 37.444 | 25.39928 | 11.87922 | 12.04472 | 6.760034 | 6.760034
47.94281 | 37.983 | 25.61527 | 11.87471 | 12.36773 | 6.870279 | 6.870279
47.95281 | 38.4916 | 25.83575 | 11.87021 | 12.65585 | 6.982769 | 6.982769
47.9628 | 39.058 | 26.06056 | 11.86572 | 12.99744 | 7.097424 | 7.097424
47.9728 | 39.546 | 26.29022 | 11.86122 | 13.25578 | 7.214501 | 7.214501
47.9828 | 40.0999 | 26.52456 | 11.85673 | 13.57534 | 7.333918 | 7.333918
47.9928 | 40.648 | 26.76365 | 11.85224 | 13.88435 | 7.455705 | 7.455705
48.0028 | 41.1602 | 27.00753 | 11.84775 | 14.15267 | 7.579888 | 7.579888
48.0128 | 41.7695 | 27.25626 | 11.84327 | 14.51324 | 7.706493 | 7.706493
48.02279 | 42.2863 | 27.50963 | 11.8388 | 14.77667 | 7.835415 | 7.835415
48.03279 | 42.8425 | 27.76818 | 11.83432 | 15.07432 | 7.966928 | 7.966928
48.04279 | 43.4226 | 28.0317 | 11.82985 | 15.3909 | 8.100923 | 8.100923
48.05279 | 43.974 | 28.30021 | 11.82538 | 15.67379 | 8.237415 | 8.237415
48.06279 | 44.5601 | 28.57374 | 11.82091 | 15.98636 | 8.376414 | 8.376414
48.07278 | 45.0668 | 28.85204 | 11.81646 | 16.21476 | 8.51779 | 8.51779
48.08278 | 45.696 | 29.13564 | 11.812 | 16.56036 | 8.66182 | 8.66182
48.09278 | 46.2097 | 29.42427 | 11.80754 | 16.78543 | 8.808365 | 8.808365
48.10278 | 46.7648 | 29.71793 | 11.80309 | 17.04687 | 8.957422 | 8.957422
48.11278 | 47.3655 | 30.01659 | 11.79864 | 17.34891 | 9.108976 | 9.108976
48.12278 | 47.8116 | 30.32021 | 11.79419 | 17.49139 | 9.26301 | 9.26301
48.13277 | 48.4347 | 30.62844 | 11.78975 | 17.80626 | 9.419346 | 9.419346
48.14277 | 48.9121 | 30.94183 | 11.78531 | 17.97027 | 9.578259 | 9.578259
48.15277 | 49.4483 | 31.25999 | 11.78087 | 18.18831 | 9.739558 | 9.739558
48.16277 | 49.973 | 31.58284 | 11.77644 | 18.39016 | 9.9032 | 9.9032
48.17277 | 50.3689 | 31.91027 | 11.77201 | 18.45863 | 10.06913 | 10.06913
48.18277 | 50.9429 | 32.24214 | 11.76758 | 18.70076 | 10.23728 | 10.23728
48.19276 | 51.3707 | 32.578 | 11.76316 | 18.7927 | 10.40742 | 10.40742
48.20276 | 51.7755 | 32.91832 | 11.75874 | 18.85718 | 10.57979 | 10.57979
48.21276 | 52.2466 | 33.2626 | 11.75433 | 18.984 | 10.75414 | 10.75414
48.22276 | 52.6081 | 33.61063 | 11.74991 | 18.99747 | 10.93036 | 10.93036
48.23276 | 53.0738 | 33.96218 | 11.7455 | 19.11162 | 11.10834 | 11.10834
48.24276 | 53.3716 | 34.31699 | 11.74109 | 19.05461 | 11.28795 | 11.28795
48.25275 | 53.7709 | 34.67443 | 11.73669 | 19.09647 | 11.46887 | 11.46887
48.26275 | 54.0565 | 35.03491 | 11.73229 | 19.02159 | 11.65131 | 11.65131
48.27275 | 54.358 | 35.39773 | 11.72789 | 18.96027 | 11.83492 | 11.83492
48.28275 | 54.6111 | 35.76253 | 11.7235 | 18.84857 | 12.01952 | 12.01952
48.29275 | 54.8544 | 36.12894 | 11.71911 | 18.72546 | 12.20492 | 12.20492
48.30275 | 55.1399 | 36.49653 | 11.71472 | 18.64337 | 12.3909 | 12.3909
48.31274 | 55.2294 | 36.86448 | 11.71034 | 18.36492 | 12.57707 | 12.57707
48.32274 | 55.4491 | 37.23307 | 11.70596 | 18.21603 | 12.76356 | 12.76356
48.33274 | 55.5568 | 37.60141 | 11.70158 | 17.95539 | 12.94991 | 12.94991
48.34274 | 55.667 | 37.96897 | 11.6972 | 17.69803 | 13.13588 | 13.13588
48.35274 | 55.7219 | 38.33519 | 11.69283 | 17.38671 | 13.32118 | 13.32118
48.36274 | 55.7573 | 38.69948 | 11.68846 | 17.05782 | 13.50551 | 13.50551
48.37273 | 55.7898 | 39.0608 | 11.6841 | 16.729 | 13.68835 | 13.68835
48.38273 | 55.7006 | 39.41935 | 11.67974 | 16.28125 | 13.86981 | 13.86981
48.39273 | 55.7487 | 39.77405 | 11.67538 | 15.97465 | 14.04933 | 14.04933
48.40273 | 55.57 | 40.12418 | 11.67102 | 15.44582 | 14.22658 | 14.22658
48.41273 | 55.5511 | 40.46906 | 11.66667 | 15.08204 | 14.4012 | 14.4012
48.42273 | 55.3294 | 40.80794 | 11.66232 | 14.52146 | 14.57281 | 14.57281
48.43272 | 55.211 | 41.13976 | 11.65798 | 14.07124 | 14.74089 | 14.74089
48.44272 | 54.9479 | 41.46441 | 11.65363 | 13.48349 | 14.90539 | 14.90539
48.45272 | 54.6841 | 41.78079 | 11.64929 | 12.90331 | 15.06575 | 15.06575
48.46272 | 54.5033 | 42.08813 | 11.64495 | 12.41517 | 15.22159 | 15.22159
48.47272 | 54.1381 | 42.38565 | 11.64062 | 11.75245 | 15.37252 | 15.37252
48.48271 | 53.8712 | 42.67231 | 11.6363 | 11.19889 | 15.51801 | 15.51801
48.49271 | 53.4747 | 42.94788 | 11.63197 | 10.52682 | 15.65796 | 15.65796
48.50271 | 53.1314 | 43.21135 | 11.62764 | 9.920053 | 15.79185 | 15.79185
48.51271 | 52.7364 | 43.46194 | 11.62332 | 9.274456 | 15.91931 | 15.91931
48.52271 | 52.2892 | 43.69896 | 11.619 | 8.590237 | 16.03998 | 16.03998
48.53271 | 51.9006 | 43.9217 | 11.61469 | 7.978902 | 16.1535 | 16.1535
48.5427 | 51.3933 | 44.12929 | 11.61038 | 7.264015 | 16.25945 | 16.25945
48.5527 | 50.9738 | 44.32149 | 11.60608 | 6.652306 | 16.35771 | 16.35771
48.5627 | 50.4017 | 44.49752 | 11.60177 | 5.904183 | 16.44787 | 16.44787
48.5727 | 49.9569 | 44.6568 | 11.59747 | 5.300099 | 16.52967 | 16.52967
48.5827 | 49.3691 | 44.79883 | 11.59317 | 4.570266 | 16.60283 | 16.60283
48.5927 | 48.8725 | 44.92316 | 11.58887 | 3.949342 | 16.66714 | 16.66714
48.60269 | 48.311 | 45.02927 | 11.58459 | 3.281728 | 16.72234 | 16.72234
48.61269 | 47.7244 | 45.11703 | 11.5803 | 2.607366 | 16.76837 | 16.76837
48.62269 | 47.1716 | 45.18604 | 11.57601 | 1.985555 | 16.80502 | 16.80502
48.63269 | 46.5147 | 45.23607 | 11.57173 | 1.278625 | 16.83217 | 16.83217
48.64269 | 46.0644 | 45.26695 | 11.56745 | 0.7974512 | 16.84975 | 16.84975
48.65269 | 45.3404 | 45.27858 | 11.56317 | 0.0618212 | 16.8577 | 16.8577
48.66268 | 44.8642 | 45.27093 | 11.55891 | -0.4067341 | 16.85601 | 16.85601
48.67268 | 44.1683 | 45.24403 | 11.55464 | -1.075734 | 16.8447 | 16.8447
48.68268 | 43.6258 | 45.19797 | 11.55037 | -1.57217 | 16.8238 | 16.8238
48.69268 | 42.9872 | 45.13289 | 11.5461 | -2.145692 | 16.79339 | 16.79339
48.70268 | 42.412 | 45.04902 | 11.54184 | -2.637022 | 16.75359 | 16.75359
48.71268 | 41.7979 | 44.94664 | 11.53759 | -3.148742 | 16.70453 | 16.70453
48.72267 | 41.2289 | 44.82621 | 11.53334 | -3.597314 | 16.64644 | 16.64644
48.73267 | 40.6109 | 44.68789 | 11.52909 | -4.076993 | 16.5794 | 16.5794
48.74267 | 40.0586 | 44.53223 | 11.52484 | -4.473633 | 16.5037 | 16.5037
48.75267 | 39.4532 | 44.35973 | 11.52059 | -4.906531 | 16.41957 | 16.41957
48.76267 | 38.8848 | 44.17092 | 11.51635 | -5.286124 | 16.32729 | 16.32729
48.77267 | 38.2974 | 43.9664 | 11.51212 | -5.668997 | 16.22714 | 16.22714
48.78266 | 37.7249 | 43.74698 | 11.50789 | -6.022082 | 16.11955 | 16.11955
48.79266 | 37.2298 | 43.51291 | 11.50365 | -6.28311 | 16.00463 | 16.00463
48.80266 | 36.6168 | 43.26507 | 11.49942 | -6.648265 | 15.88282 | 15.88282
48.81266 | 36.1454 | 43.00415 | 11.4952 | -6.858748 | 15.75447 | 15.75447
48.82266 | 35.5877 | 42.73089 | 11.49098 | -7.143189 | 15.61996 | 15.61996
48.83266 | 35.0886 | 42.44602 | 11.48676 | -7.35742 | 15.47963 | 15.47963
48.84265 | 34.5738 | 42.15071 | 11.48255 | -7.576906 | 15.33408 | 15.33408
48.85265 | 34.1017 | 41.8449 | 11.47833 | -7.743196 | 15.18328 | 15.18328
48.86265 | 33.564 | 41.52975 | 11.47412 | -7.965754 | 15.02782 | 15.02782
48.87265 | 33.1284 | 41.20603 | 11.46992 | -8.077633 | 14.86806 | 14.86806
48.88265 | 32.6691 | 40.87449 | 11.46571 | -8.20539 | 14.70439 | 14.70439
48.89264 | 32.2286 | 40.53621 | 11.46152 | -8.307612 | 14.53735 | 14.53735
48.90264 | 31.7622 | 40.19127 | 11.45732 | -8.429065 | 14.36697 | 14.36697
48.91264 | 31.312 | 39.84071 | 11.45313 | -8.528707 | 14.19379 | 14.19379
48.92264 | 30.9397 | 39.48524 | 11.44894 | -8.545541 | 14.01815 | 14.01815
48.93264 | 30.4678 | 39.12555 | 11.44475 | -8.657753 | 13.8404 | 13.8404
48.94264 | 30.1412 | 38.76232 | 11.44056 | -8.621116 | 13.66088 | 13.66088
48.95263 | 29.6974 | 38.39653 | 11.43639 | -8.699131 | 13.48007 | 13.48007
48.96263 | 29.3759 | 38.0281 | 11.43221 | -8.652201 | 13.29795 | 13.29795
48.97263 | 28.9626 | 37.65797 | 11.42804 | -8.695374 | 13.11497 | 13.11497
48.98263 | 28.6619 | 37.28673 | 11.42386 | -8.624826 | 12.93143 | 12.93143
48.99263 | 28.3025 | 36.91489 | 11.41969 | -8.612389 | 12.7476 | 12.7476
49.00263 | 27.9966 | 36.54298 | 11.41553 | -8.546385 | 12.56373 | 12.56373
49.01262 | 27.6132 | 36.17186 | 11.41137 | -8.558657 | 12.38024 | 12.38024
49.02262 | 27.3663 | 35.80124 | 11.40721 | -8.434936 | 12.19701 | 12.19701
49.03262 | 27.027 | 35.43192 | 11.40306 | -8.404917 | 12.01443 | 12.01443
49.04262 | 26.7344 | 35.0643 | 11.3989 | -8.329896 | 11.8327 | 11.8327
49.05262 | 26.5066 | 34.69875 | 11.39475 | -8.192151 | 11.652 | 11.652
49.06262 | 26.1506 | 34.33563 | 11.39061 | -8.185028 | 11.47251 | 11.47251
49.07261 | 25.9743 | 33.9756 | 11.38647 | -8.001296 | 11.29456 | 11.29456
49.08261 | 25.6316 | 33.61825 | 11.38233 | -7.986646 | 11.11796 | 11.11796
49.09261 | 25.4667 | 33.2642 | 11.37819 | -7.797502 | 10.94301 | 10.94301
49.10261 | 25.1334 | 32.91371 | 11.37406 | -7.780307 | 10.76983 | 10.76983
49.11261 | 24.9761 | 32.56699 | 11.36992 | -7.590886 | 10.59853 | 10.59853
49.12261 | 24.6972 | 32.22424 | 11.3658 | -7.527039 | 10.42922 | 10.42922
49.1326 | 24.5217 | 31.88597 | 11.36168 | -7.364274 | 10.26215 | 10.26215
49.1426 | 24.2794 | 31.55168 | 11.35756 | -7.272284 | 10.09706 | 10.09706
49.1526 | 24.1088 | 31.22185 | 11.35344 | -7.113048 | 9.934206 | 9.934206
49.1626 | 23.8708 | 30.89658 | 11.34932 | -7.025782 | 9.773631 | 9.773631
49.1726 | 23.7192 | 30.576 | 11.34521 | -6.856798 | 9.615395 | 9.615395
49.1826 | 23.511 | 30.26018 | 11.3411 | -6.749176 | 9.459538 | 9.459538
49.19259 | 23.3221 | 29.9495 | 11.337 | -6.627396 | 9.306249 | 9.306249
49.20259 | 23.1364 | 29.64341 | 11.3329 | -6.507012 | 9.155258 | 9.155258
49.21259 | 22.9654 | 29.34227 | 11.3288 | -6.376872 | 9.006738 | 9.006738
49.22259 | 22.8311 | 29.04611 | 11.3247 | -6.215012 | 8.860707 | 8.860707
49.23259 | 22.6665 | 28.75496 | 11.32061 | -6.088457 | 8.717176 | 8.717176
49.24259 | 22.4637 | 28.46882 | 11.31651 | -6.005117 | 8.576151 | 8.576151
49.25258 | 22.3652 | 28.18796 | 11.31243 | -5.822765 | 8.437766 | 8.437766
49.26258 | 22.1453 | 27.91185 | 11.30835 | -5.76655 | 8.301751 | 8.301751
49.27258 | 22.0537 | 27.64074 | 11.30427 | -5.587035 | 8.168234 | 8.168234
49.28258 | 21.8844 | 27.37459 | 11.30019 | -5.490194 | 8.037203 | 8.037203
49.29258 | 21.7644 | 27.1134 | 11.29611 | -5.349005 | 7.908645 | 7.908645
49.30257 | 21.6242 | 26.85737 | 11.29205 | -5.233174 | 7.782663 | 7.782663
49.31257 | 21.4964 | 26.60597 | 11.28798 | -5.109566 | 7.658993 | 7.658993
49.32257 | 21.3624 | 26.35939 | 11.28391 | -4.996987 | 7.537737 | 7.537737
49.33257 | 21.2581 | 26.11758 | 11.27985 | -4.859484 | 7.418867 | 7.418867
49.34257 | 21.1302 | 25.88051 | 11.27579 | -4.750314 | 7.302361 | 7.302361
49.35257 | 21.0153 | 25.64811 | 11.27174 | -4.632809 | 7.188187 | 7.188187
49.36256 | 20.8861 | 25.42054 | 11.26769 | -4.534436 | 7.076425 | 7.076425
49.37256 | 20.7975 | 25.19728 | 11.26364 | -4.399784 | 6.966824 | 6.966824
49.38256 | 20.6616 | 24.97852 | 11.25959 | -4.316916 | 6.859463 | 6.859463
49.39256 | 20.5867 | 24.76416 | 11.25555 | -4.177462 | 6.754308 | 6.754308
49.40256 | 20.4786 | 24.55416 | 11.25151 | -4.075557 | 6.651326 | 6.651326
49.41256 | 20.3965 | 24.34843 | 11.24747 | -3.95193 | 6.550481 | 6.550481
49.42255 | 20.2731 | 24.1471 | 11.24344 | -3.874003 | 6.451832 | 6.451832
49.43255 | 20.1941 | 23.94971 | 11.23941 | -3.755613 | 6.355153 | 6.355153
49.44255 | 20.088 | 23.75639 | 11.23538 | -3.668386 | 6.260504 | 6.260504
49.45255 | 20.0123 | 23.56705 | 11.23135 | -3.554748 | 6.167848 | 6.167848
49.46255 | 19.9348 | 23.38163 | 11.22733 | -3.446828 | 6.077149 | 6.077149
49.47255 | 19.8426 | 23.20005 | 11.22331 | -3.357454 | 5.988371 | 5.988371
49.48254 | 19.7569 | 23.02242 | 11.2193 | -3.26552 | 5.90156 | 5.90156
49.49254 | 19.7028 | 22.84831 | 11.21529 | -3.145512 | 5.816512 | 5.816512
49.50254 | 19.5863 | 22.67783 | 11.21128 | -3.09153 | 5.733276 | 5.733276
49.51254 | 19.5473 | 22.5109 | 11.20727 | -2.963602 | 5.651815 | 5.651815
49.52254 | 19.4427 | 22.34746 | 11.20327 | -2.904758 | 5.572096 | 5.572096
49.53254 | 19.3889 | 22.18743 | 11.19927 | -2.798528 | 5.494081 | 5.494081
49.54253 | 19.289 | 22.03092 | 11.19527 | -2.741921 | 5.417823 | 5.417823
49.55253 | 19.2474 | 21.8775 | 11.19128 | -2.630103 | 5.343112 | 5.343112
49.56253 | 19.1641 | 21.72729 | 11.18729 | -2.563192 | 5.270002 | 5.270002
49.57253 | 19.1106 | 21.58022 | 11.1833 | -2.46962 | 5.19846 | 5.19846
49.58253 | 19.0264 | 21.43622 | 11.17931 | -2.409821 | 5.128453 | 5.128453
49.59253 | 18.9841 | 21.29523 | 11.17533 | -2.31113 | 5.059949 | 5.059949
49.60252 | 18.867 | 21.15732 | 11.17136 | -2.290316 | 4.992979 | 4.992979
49.61252 | 18.8739 | 21.02215 | 11.16738 | -2.148247 | 4.927382 | 4.927382
49.62252 | 18.7533 | 20.8898 | 11.16341 | -2.136496 | 4.863194 | 4.863194
49.63252 | 18.745 | 20.7602 | 11.15944 | -2.015204 | 4.800382 | 4.800382
49.64252 | 18.6492 | 20.63331 | 11.15547 | -1.984109 | 4.738918 | 4.738918
49.65252 | 18.6155 | 20.50906 | 11.15151 | -1.893556 | 4.678773 | 4.678773
49.66251 | 18.5397 | 20.3875 | 11.14755 | -1.847802 | 4.619974 | 4.619974
49.67251 | 18.5104 | 20.26835 | 11.1436 | -1.757955 | 4.56238 | 4.56238
49.68251 | 18.4339 | 20.15168 | 11.13964 | -1.717778 | 4.506019 | 4.506019
49.69251 | 18.3868 | 20.03742 | 11.13569 | -1.650621 | 4.450866 | 4.450866
49.70251 | 18.3186 | 19.92553 | 11.13174 | -1.606928 | 4.396893 | 4.396893
49.7125 | 18.3128 | 19.81605 | 11.1278 | -1.503254 | 4.344127 | 4.344127
49.7225 | 18.2158 | 19.70874 | 11.12386 | -1.492935 | 4.292438 | 4.292438
49.7325 | 18.2125 | 19.60363 | 11.11992 | -1.391131 | 4.241856 | 4.241856
49.7425 | 18.1485 | 19.50069 | 11.11598 | -1.352193 | 4.192355 | 4.192355
49.7525 | 18.1007 | 19.39987 | 11.11205 | -1.299172 | 4.143911 | 4.143911
49.7625 | 18.0708 | 19.30112 | 11.10812 | -1.230324 | 4.096502 | 4.096502
49.77249 | 18.0045 | 19.2045 | 11.1042 | -1.199999 | 4.05015 | 4.05015
49.78249 | 18.0135 | 19.10976 | 11.10027 | -1.096262 | 4.004744 | 4.004744
49.79249 | 17.9234 | 19.01697 | 11.09635 | -1.093566 | 3.960306 | 3.960306
49.80249 | 17.9172 | 18.92607 | 11.09244 | -1.00887 | 3.916817 | 3.916817
49.81249 | 17.8602 | 18.83703 | 11.08852 | -0.9768321 | 3.874256 | 3.874256
49.82249 | 17.8429 | 18.74981 | 11.08461 | -0.9069149 | 3.832603 | 3.832603
49.83248 | 17.7906 | 18.66446 | 11.08071 | -0.8738605 | 3.791878 | 3.791878
49.84248 | 17.7781 | 18.58076 | 11.0768 | -0.802664 | 3.751982 | 3.751982
49.85248 | 17.7064 | 18.49877 | 11.0729 | -0.7923741 | 3.712939 | 3.712939
49.86248 | 17.7225 | 18.41845 | 11.069 | -0.6959542 | 3.674729 | 3.674729
49.87248 | 17.654 | 18.33977 | 11.0651 | -0.6857701 | 3.637335 | 3.637335
49.88248 | 17.6431 | 18.26269 | 11.06121 | -0.6195872 | 3.60074 | 3.60074
49.89247 | 17.6025 | 18.18724 | 11.05732 | -0.5847441 | 3.564961 | 3.564961
49.90247 | 17.5728 | 18.11326 | 11.05343 | -0.5404626 | 3.529914 | 3.529914
49.91247 | 17.5604 | 18.04078 | 11.04955 | -0.4803846 | 3.495617 | 3.495617
49.92247 | 17.5067 | 17.96978 | 11.04567 | -0.4630807 | 3.462056 | 3.462056
49.93247 | 17.479 | 17.90022 | 11.04179 | -0.4212198 | 3.429215 | 3.429215
49.94247 | 17.4581 | 17.83207 | 11.03791 | -0.3739734 | 3.397079 | 3.397079
49.95246 | 17.4494 | 17.76537 | 11.03405 | -0.3159745 | 3.365664 | 3.365664
49.96246 | 17.396 | 17.69997 | 11.03018 | -0.3039705 | 3.334896 | 3.334896
49.97246 | 17.4033 | 17.6359 | 11.02631 | -0.2325982 | 3.304793 | 3.304793
49.98246 | 17.3355 | 17.57313 | 11.02245 | -0.2376308 | 3.275341 | 3.275341
49.99246 | 17.3611 | 17.51164 | 11.01859 | -0.1505432 | 3.246527 | 3.246527
50.00246 | 17.284 | 17.45141 | 11.01473 | -0.1674101 | 3.218339 | 3.218339
50.01245 | 17.2949 | 17.39247 | 11.01088 | -0.097565 | 3.190791 | 3.190791
50.02245 | 17.2534 | 17.33467 | 11.00703 | -0.08126888 | 3.163819 | 3.163819
50.03245 | 17.2247 | 17.27806 | 11.00318 | -0.05335721 | 3.137437 | 3.137437
50.04245 | 17.2252 | 17.22261 | 10.99934 | 0.002592418 | 3.111635 | 3.111635
50.05245 | 17.1855 | 17.1683 | 10.9955 | 0.01720209 | 3.086401 | 3.086401
50.06244 | 17.1696 | 17.11518 | 10.99166 | 0.05442339 | 3.061757 | 3.061757
50.07244 | 17.1544 | 17.06308 | 10.98783 | 0.09131551 | 3.037629 | 3.037629
50.08244 | 17.1516 | 17.01207 | 10.98399 | 0.139529 | 3.014039 | 3.014039
50.09244 | 17.0859 | 16.96212 | 10.98016 | 0.1237826 | 2.990977 | 2.990977
50.10244 | 17.1128 | 16.9132 | 10.97634 | 0.1995954 | 2.968434 | 2.968434
50.11244 | 17.0501 | 16.86531 | 10.97251 | 0.1847854 | 2.946401 | 2.946401
50.12243 | 17.0676 | 16.81847 | 10.9687 | 0.2491258 | 2.924889 | 2.924889
50.13243 | 17.0387 | 16.77258 | 10.96488 | 0.2661243 | 2.903849 | 2.903849
50.14243 | 17.0198 | 16.72765 | 10.96106 | 0.2921529 | 2.883292 | 2.883292
50.15243 | 17.023 | 16.68367 | 10.95725 | 0.339327 | 2.863211 | 2.863211
50.16243 | 16.9714 | 16.64064 | 10.95344 | 0.3307622 | 2.843598 | 2.843598
50.17243 | 17.0061 | 16.59853 | 10.94964 | 0.4075747 | 2.824444 | 2.824444
50.18242 | 16.9431 | 16.55736 | 10.94584 | 0.3857393 | 2.805761 | 2.805761
50.19242 | 16.9708 | 16.51705 | 10.94204 | 0.4537507 | 2.787505 | 2.787505
50.20242 | 16.9168 | 16.47762 | 10.93824 | 0.439183 | 2.769688 | 2.769688
50.21242 | 16.9119 | 16.43905 | 10.93445 | 0.472849 | 2.752302 | 2.752302
50.22242 | 16.921 | 16.40134 | 10.93066 | 0.5196624 | 2.73534 | 2.73534
50.23242 | 16.8792 | 16.36446 | 10.92687 | 0.5147369 | 2.718797 | 2.718797
50.24241 | 16.8964 | 16.32845 | 10.92309 | 0.5679483 | 2.702681 | 2.702681
50.25241 | 16.8475 | 16.29322 | 10.91931 | 0.5542808 | 2.686956 | 2.686956
50.26241 | 16.8608 | 16.25879 | 10.91553 | 0.6020097 | 2.671631 | 2.671631
50.27241 | 16.8444 | 16.22515 | 10.91175 | 0.6192469 | 2.6567 | 2.6567
50.28241 | 16.8449 | 16.1923 | 10.90798 | 0.6526026 | 2.642159 | 2.642159
50.29241 | 16.8141 | 16.16021 | 10.90421 | 0.6538885 | 2.628001 | 2.628001
50.3024 | 16.8167 | 16.12892 | 10.90045 | 0.6877837 | 2.614235 | 2.614235
50.3124 | 16.8033 | 16.09834 | 10.89668 | 0.7049597 | 2.600829 | 2.600829
50.3224 | 16.7947 | 16.0685 | 10.89292 | 0.7261953 | 2.587791 | 2.587791
50.3324 | 16.8013 | 16.0394 | 10.88916 | 0.7619002 | 2.575118 | 2.575118
50.3424 | 16.7644 | 16.01102 | 10.88541 | 0.7533822 | 2.562804 | 2.562804
50.3524 | 16.8025 | 15.98335 | 10.88166 | 0.8191515 | 2.550846 | 2.550846
50.36239 | 16.7225 | 15.95641 | 10.87791 | 0.7660895 | 2.539249 | 2.539249
50.37239 | 16.7774 | 15.93014 | 10.87417 | 0.8472574 | 2.527988 | 2.527988
50.38239 | 16.7542 | 15.90456 | 10.87042 | 0.8496353 | 2.51707 | 2.51707
50.39239 | 16.7317 | 15.87967 | 10.86668 | 0.8520324 | 2.506492 | 2.506492
50.40239 | 16.7762 | 15.85545 | 10.86295 | 0.9207547 | 2.496249 | 2.496249
50.41239 | 16.7133 | 15.83189 | 10.85921 | 0.8814095 | 2.486339 | 2.486339
50.42238 | 16.7522 | 15.80902 | 10.85549 | 0.943181 | 2.476767 | 2.476767
50.43238 | 16.7224 | 15.78678 | 10.85176 | 0.9356212 | 2.467511 | 2.467511
50.44238 | 16.7193 | 15.76519 | 10.84803 | 0.9541126 | 2.458578 | 2.458578
50.45238 | 16.7583 | 15.74424 | 10.84431 | 1.014062 | 2.449964 | 2.449964
50.46238 | 16.7201 | 15.72393 | 10.84059 | 0.9961737 | 2.441668 | 2.441668
50.47237 | 16.7548 | 15.70426 | 10.83688 | 1.050537 | 2.433692 | 2.433692
50.48237 | 16.7255 | 15.68521 | 10.83317 | 1.040292 | 2.426021 | 2.426021
50.49237 | 16.717 | 15.66678 | 10.82946 | 1.050225 | 2.41866 | 2.41866
50.50237 | 16.7543 | 15.64896 | 10.82575 | 1.105338 | 2.411607 | 2.411607
50.51237 | 16.7309 | 15.63176 | 10.82204 | 1.099142 | 2.404858 | 2.404858
50.52237 | 16.7401 | 15.61516 | 10.81834 | 1.124936 | 2.398411 | 2.398411
50.53236 | 16.7366 | 15.59919 | 10.81465 | 1.137412 | 2.39227 | 2.39227
50.54236 | 16.7577 | 15.5838 | 10.81095 | 1.173901 | 2.386424 | 2.386424
50.55236 | 16.7373 | 15.56901 | 10.80726 | 1.168292 | 2.380874 | 2.380874
50.56236 | 16.7556 | 15.55481 | 10.80357 | 1.200788 | 2.375621 | 2.375621
50.57236 | 16.7697 | 15.54121 | 10.79988 | 1.228493 | 2.370662 | 2.370662
50.58236 | 16.7509 | 15.52819 | 10.7962 | 1.222708 | 2.365996 | 2.365996
50.59235 | 16.7867 | 15.51577 | 10.79252 | 1.270925 | 2.361626 | 2.361626
50.60235 | 16.7456 | 15.50393 | 10.78884 | 1.241671 | 2.357542 | 2.357542
50.61235 | 16.7898 | 15.49267 | 10.78517 | 1.297133 | 2.353749 | 2.353749
50.62235 | 16.7781 | 15.48198 | 10.7815 | 1.296115 | 2.350243 | 2.350243
50.63235 | 16.7916 | 15.47188 | 10.77783 | 1.319719 | 2.347026 | 2.347026
50.64235 | 16.8244 | 15.46236 | 10.77416 | 1.362044 | 2.344097 | 2.344097
50.65234 | 16.7947 | 15.45342 | 10.7705 | 1.341285 | 2.341456 | 2.341456
50.66234 | 16.823 | 15.44504 | 10.76684 | 1.377958 | 2.339099 | 2.339099
50.67234 | 16.8239 | 15.43724 | 10.76319 | 1.386657 | 2.337028 | 2.337028
50.68234 | 16.8315 | 15.43002 | 10.75953 | 1.401482 | 2.335243 | 2.335243
50.69234 | 16.8622 | 15.42337 | 10.75588 | 1.438832 | 2.333744 | 2.333744
50.70234 | 16.8514 | 15.41729 | 10.75223 | 1.434108 | 2.33253 | 2.33253
50.71233 | 16.8639 | 15.4118 | 10.74859 | 1.452104 | 2.331602 | 2.331602
50.72233 | 16.8807 | 15.40687 | 10.74495 | 1.473831 | 2.33096 | 2.33096
50.73233 | 16.898 | 15.40252 | 10.74131 | 1.495483 | 2.330604 | 2.330604
50.74233 | 16.9243 | 15.39874 | 10.73767 | 1.525558 | 2.330535 | 2.330535
50.75233 | 16.8969 | 15.39554 | 10.73404 | 1.501356 | 2.330753 | 2.330753
50.76233 | 16.9559 | 15.39293 | 10.73041 | 1.562974 | 2.331259 | 2.331259
50.77232 | 16.9454 | 15.39089 | 10.72678 | 1.554511 | 2.332053 | 2.332053
50.78232 | 16.9779 | 15.38943 | 10.72316 | 1.588468 | 2.333137 | 2.333137
50.79232 | 17.0006 | 15.38856 | 10.71954 | 1.61204 | 2.334512 | 2.334512
50.80232 | 16.9853 | 15.38827 | 10.71592 | 1.597026 | 2.336178 | 2.336178
50.81232 | 17.0238 | 15.38858 | 10.7123 | 1.635224 | 2.338138 | 2.338138
50.82232 | 17.0375 | 15.38947 | 10.70869 | 1.648029 | 2.340392 | 2.340392
50.83231 | 17.0652 | 15.39096 | 10.70508 | 1.674239 | 2.34294 | 2.34294
50.84231 | 17.1001 | 15.39305 | 10.70147 | 1.707052 | 2.345787 | 2.345787
50.85231 | 17.0594 | 15.39573 | 10.69787 | 1.663665 | 2.348933 | 2.348933
50.86231 | 17.1158 | 15.39903 | 10.69427 | 1.716773 | 2.352379 | 2.352379
50.87231 | 17.1719 | 15.40293 | 10.69067 | 1.768972 | 2.356129 | 2.356129
50.8823 | 17.136 | 15.40744 | 10.68708 | 1.728563 | 2.360179 | 2.360179
50.8923 | 17.2159 | 15.41257 | 10.68349 | 1.803333 | 2.364541 | 2.364541
50.9023 | 17.1884 | 15.41832 | 10.6799 | 1.770081 | 2.369212 | 2.369212
50.9123 | 17.2253 | 15.4247 | 10.67631 | 1.800601 | 2.374195 | 2.374195
50.9223 | 17.2845 | 15.43171 | 10.67272 | 1.85279 | 2.379493 | 2.379493
50.9323 | 17.2551 | 15.43936 | 10.66914 | 1.815741 | 2.385108 | 2.385108
50.94229 | 17.3104 | 15.44764 | 10.66557 | 1.862757 | 2.391037 | 2.391037
50.95229 | 17.3472 | 15.45658 | 10.66199 | 1.890616 | 2.397295 | 2.397295
50.96229 | 17.3611 | 15.46618 | 10.65842 | 1.89492 | 2.40388 | 2.40388
50.97229 | 17.4209 | 15.47644 | 10.65485 | 1.944461 | 2.410794 | 2.410794
50.98229 | 17.4 | 15.48737 | 10.65128 | 1.912633 | 2.418042 | 2.418042
50.99229 | 17.4497 | 15.49897 | 10.64772 | 1.950729 | 2.425626 | 2.425626
51.00228 | 17.4978 | 15.51125 | 10.64416 | 1.986554 | 2.433541 | 2.433541
51.01228 | 17.4974 | 15.52422 | 10.64061 | 1.973175 | 2.44181 | 2.44181
51.02228 | 17.5571 | 15.5379 | 10.63705 | 2.019197 | 2.450426 | 2.450426
51.03228 | 17.5824 | 15.55229 | 10.6335 | 2.030111 | 2.459396 | 2.459396
51.04228 | 17.6203 | 15.56739 | 10.62995 | 2.052909 | 2.468722 | 2.468722
51.05228 | 17.6613 | 15.58322 | 10.6264 | 2.078081 | 2.478409 | 2.478409
51.06227 | 17.6975 | 15.59977 | 10.62286 | 2.097735 | 2.488451 | 2.488451
51.07227 | 17.7268 | 15.61707 | 10.61932 | 2.109728 | 2.498875 | 2.498875
51.08227 | 17.7853 | 15.63513 | 10.61578 | 2.150166 | 2.509675 | 2.509675
51.09227 | 17.8033 | 15.65396 | 10.61225 | 2.14934 | 2.520856 | 2.520856
51.10227 | 17.8613 | 15.67356 | 10.60872 | 2.187737 | 2.532423 | 2.532423
51.11227 | 17.896 | 15.69395 | 10.60519 | 2.202047 | 2.544383 | 2.544383
51.12226 | 17.9586 | 15.71511 | 10.60167 | 2.243493 | 2.556721 | 2.556721
51.13226 | 17.9934 | 15.7371 | 10.59814 | 2.256296 | 2.569481 | 2.569481
51.14226 | 18.0447 | 15.75993 | 10.59462 | 2.284775 | 2.582652 | 2.582652
51.15226 | 18.0854 | 15.78358 | 10.5911 | 2.301819 | 2.596239 | 2.596239
51.16226 | 18.1401 | 15.80808 | 10.58759 | 2.332015 | 2.610248 | 2.610248
51.17226 | 18.1805 | 15.83345 | 10.58408 | 2.347049 | 2.624687 | 2.624687
51.18225 | 18.2352 | 15.85967 | 10.58057 | 2.375532 | 2.639548 | 2.639548
51.19225 | 18.2911 | 15.8868 | 10.57707 | 2.404301 | 2.654867 | 2.654867
51.20225 | 18.3329 | 15.91484 | 10.57356 | 2.418064 | 2.670637 | 2.670637
51.21225 | 18.4038 | 15.94379 | 10.57006 | 2.460007 | 2.686865 | 2.686865
51.22225 | 18.4478 | 15.97369 | 10.56656 | 2.474113 | 2.703561 | 2.703561
51.23225 | 18.5026 | 16.00453 | 10.56307 | 2.498068 | 2.720731 | 2.720731
51.24224 | 18.5602 | 16.03632 | 10.55958 | 2.523882 | 2.738368 | 2.738368
51.25224 | 18.6265 | 16.06912 | 10.55609 | 2.557382 | 2.756513 | 2.756513
51.26224 | 18.6837 | 16.10292 | 10.55261 | 2.580778 | 2.775157 | 2.775157
51.27224 | 18.7483 | 16.13775 | 10.54912 | 2.610553 | 2.794312 | 2.794312
51.28224 | 18.7957 | 16.17361 | 10.54564 | 2.622086 | 2.813985 | 2.813985
51.29223 | 18.8847 | 16.2105 | 10.54217 | 2.674197 | 2.834167 | 2.834167
51.30223 | 18.9344 | 16.24851 | 10.5387 | 2.685892 | 2.854906 | 2.854906
51.31223 | 19.0002 | 16.28761 | 10.53522 | 2.712587 | 2.876195 | 2.876195
51.32223 | 19.0716 | 16.32784 | 10.53175 | 2.743761 | 2.898042 | 2.898042
51.33223 | 19.1476 | 16.36921 | 10.52829 | 2.778393 | 2.92046 | 2.92046
51.34223 | 19.2149 | 16.41174 | 10.52482 | 2.80316 | 2.943458 | 2.943458
51.35222 | 19.2781 | 16.45542 | 10.52137 | 2.822682 | 2.967024 | 2.967024
51.36222 | 19.3482 | 16.50035 | 10.51791 | 2.847853 | 2.991218 | 2.991218
51.37222 | 19.4489 | 16.54651 | 10.51446 | 2.90239 | 3.016027 | 3.016027
51.38222 | 19.521 | 16.59393 | 10.511 | 2.927067 | 3.041464 | 3.041464
51.39222 | 19.5907 | 16.64264 | 10.50756 | 2.948061 | 3.067542 | 3.067542
51.40222 | 19.6742 | 16.69266 | 10.50411 | 2.981545 | 3.094273 | 3.094273
51.41221 | 19.758 | 16.74396 | 10.50067 | 3.014043 | 3.121644 | 3.121644
51.42221 | 19.8604 | 16.79667 | 10.49723 | 3.063729 | 3.149721 | 3.149721
51.43221 | 19.9444 | 16.85078 | 10.49379 | 3.093623 | 3.178492 | 3.178492
51.44221 | 20.0116 | 16.9063 | 10.49036 | 3.105298 | 3.207973 | 3.207973
51.45221 | 20.1361 | 16.96328 | 10.48692 | 3.172824 | 3.238176 | 3.238176
51.46221 | 20.2064 | 17.02173 | 10.4835 | 3.184672 | 3.269116 | 3.269116
51.4722 | 20.3026 | 17.08163 | 10.48007 | 3.220969 | 3.300779 | 3.300779
51.4822 | 20.4125 | 17.14313 | 10.47665 | 3.269369 | 3.333241 | 3.333241
51.4922 | 20.5003 | 17.2062 | 10.47323 | 3.294096 | 3.366487 | 3.366487
51.5022 | 20.6019 | 17.27088 | 10.46981 | 3.331018 | 3.400535 | 3.400535
51.5122 | 20.7099 | 17.3372 | 10.4664 | 3.372702 | 3.435401 | 3.435401
51.5222 | 20.8073 | 17.40519 | 10.46298 | 3.402113 | 3.471102 | 3.471102
51.53219 | 20.9387 | 17.47481 | 10.45958 | 3.463885 | 3.507618 | 3.507618
51.54219 | 21.0357 | 17.54625 | 10.45617 | 3.489447 | 3.54504 | 3.54504
51.55219 | 21.1366 | 17.61947 | 10.45277 | 3.517131 | 3.58335 | 3.58335
51.56219 | 21.2614 | 17.6945 | 10.44937 | 3.566898 | 3.622567 | 3.622567
51.57219 | 21.3824 | 17.77139 | 10.44597 | 3.611012 | 3.662709 | 3.662709
51.58219 | 21.4854 | 17.85017 | 10.44257 | 3.635233 | 3.703796 | 3.703796
51.59218 | 21.6118 | 17.9308 | 10.43919 | 3.681004 | 3.745805 | 3.745805
51.60218 | 21.7407 | 18.01347 | 10.4358 | 3.727226 | 3.788839 | 3.788839
51.61218 | 21.8622 | 18.09816 | 10.43241 | 3.764037 | 3.832876 | 3.832876
51.62218 | 21.9903 | 18.1849 | 10.42903 | 3.805399 | 3.877938 | 3.877938
51.63218 | 22.1213 | 18.27373 | 10.42564 | 3.847565 | 3.924045 | 3.924045
51.64218 | 22.2481 | 18.3647 | 10.42227 | 3.883399 | 3.971218 | 3.971218
51.65217 | 22.4017 | 18.45775 | 10.4189 | 3.943947 | 4.019429 | 4.019429
51.66217 | 22.5051 | 18.55311 | 10.41552 | 3.951985 | 4.068796 | 4.068796
51.67217 | 22.6424 | 18.65074 | 10.41215 | 3.991662 | 4.119293 | 4.119293
51.68217 | 22.7901 | 18.75067 | 10.40879 | 4.039432 | 4.170942 | 4.170942
51.69217 | 22.9305 | 18.85295 | 10.40542 | 4.077552 | 4.223764 | 4.223764
51.70216 | 23.0787 | 18.9575 | 10.40206 | 4.121197 | 4.27772 | 4.27772
51.71216 | 23.2105 | 19.06461 | 10.3987 | 4.145889 | 4.332953 | 4.332953
51.72216 | 23.3621 | 19.1742 | 10.39535 | 4.187899 | 4.389426 | 4.389426
51.73216 | 23.5225 | 19.28632 | 10.392 | 4.236183 | 4.447161 | 4.447161
51.74216 | 23.651 | 19.401 | 10.38865 | 4.249997 | 4.506179 | 4.506179
51.75216 | 23.8113 | 19.5183 | 10.3853 | 4.293 | 4.566501 | 4.566501
51.76215 | 23.9595 | 19.63814 | 10.38196 | 4.321365 | 4.628089 | 4.628089
51.77215 | 24.1007 | 19.76078 | 10.37862 | 4.339916 | 4.691084 | 4.691084
51.78215 | 24.2856 | 19.88617 | 10.37528 | 4.399427 | 4.755448 | 4.755448
51.79215 | 24.4289 | 20.01434 | 10.37194 | 4.414557 | 4.821202 | 4.821202
51.80215 | 24.5636 | 20.14533 | 10.36861 | 4.418267 | 4.888363 | 4.888363
51.81215 | 24.7305 | 20.27918 | 10.36528 | 4.451319 | 4.956953 | 4.956953
51.82214 | 24.873 | 20.41579 | 10.36195 | 4.457209 | 5.026919 | 5.026919
51.83214 | 25.0416 | 20.55546 | 10.35863 | 4.486137 | 5.098418 | 5.098418
51.84214 | 25.2046 | 20.6981 | 10.3553 | 4.506501 | 5.171397 | 5.171397
51.85214 | 25.3419 | 20.84373 | 10.35198 | 4.498169 | 5.245873 | 5.245873
51.86214 | 25.5112 | 20.99238 | 10.34867 | 4.518815 | 5.321859 | 5.321859
51.87214 | 25.6774 | 21.14409 | 10.34535 | 4.533312 | 5.399367 | 5.399367
51.88213 | 25.8252 | 21.29871 | 10.34205 | 4.526488 | 5.478333 | 5.478333
51.89213 | 25.9711 | 21.45657 | 10.33874 | 4.514526 | 5.558918 | 5.558918
51.90213 | 26.1441 | 21.61754 | 10.33543 | 4.526559 | 5.641054 | 5.641054
51.91213 | 26.2956 | 21.78163 | 10.33213 | 4.513974 | 5.724748 | 5.724748
51.92213 | 26.452 | 21.94883 | 10.32883 | 4.503167 | 5.810002 | 5.810002
51.93213 | 26.6083 | 22.11916 | 10.32553 | 4.489137 | 5.896816 | 5.896816
51.94212 | 26.7626 | 22.29244 | 10.32224 | 4.47016 | 5.9851 | 5.9851
51.95212 | 26.9031 | 22.46899 | 10.31895 | 4.434106 | 6.075023 | 6.075023
51.96212 | 27.0582 | 22.64864 | 10.31566 | 4.409562 | 6.166489 | 6.166489
51.97212 | 27.2333 | 22.83135 | 10.31237 | 4.401951 | 6.259488 | 6.259488
51.98212 | 27.3579 | 23.01709 | 10.30909 | 4.340808 | 6.354001 | 6.354001
51.99212 | 27.5046 | 23.20583 | 10.30581 | 4.298767 | 6.450012 | 6.450012
52.00211 | 27.6255 | 23.39733 | 10.30254 | 4.228171 | 6.547397 | 6.547397
52.01211 | 27.8065 | 23.5919 | 10.29926 | 4.214605 | 6.646318 | 6.646318
52.02211 | 27.9206 | 23.78928 | 10.29599 | 4.13132 | 6.746646 | 6.746646
52.03211 | 28.082 | 23.9894 | 10.29272 | 4.092596 | 6.848343 | 6.848343
52.04211 | 28.1905 | 24.19217 | 10.28945 | 3.998326 | 6.951362 | 6.951362
52.0521 | 28.3396 | 24.39729 | 10.28619 | 3.942312 | 7.055549 | 7.055549
52.0621 | 28.475 | 24.60503 | 10.28293 | 3.869967 | 7.161052 | 7.161052
52.0721 | 28.5885 | 24.81508 | 10.27967 | 3.773421 | 7.267704 | 7.267704
52.0821 | 28.7256 | 25.02728 | 10.27641 | 3.698316 | 7.375435 | 7.375435
52.0921 | 28.8483 | 25.24149 | 10.27316 | 3.606809 | 7.484165 | 7.484165
52.1021 | 28.9233 | 25.45753 | 10.26991 | 3.465767 | 7.593811 | 7.593811
52.11209 | 29.0752 | 25.675 | 10.26667 | 3.400196 | 7.704169 | 7.704169
52.12209 | 29.2061 | 25.89413 | 10.26342 | 3.31197 | 7.815354 | 7.815354
52.13209 | 29.245 | 26.11448 | 10.26018 | 3.130523 | 7.927149 | 7.927149
52.14209 | 29.4101 | 26.33581 | 10.25694 | 3.074287 | 8.039436 | 8.039436
52.15209 | 29.471 | 26.55788 | 10.2537 | 2.913121 | 8.152088 | 8.152088
52.16209 | 29.5705 | 26.78041 | 10.25047 | 2.790092 | 8.26497 | 8.26497
52.17208 | 29.6657 | 27.0029 | 10.24724 | 2.662803 | 8.377827 | 8.377827
52.18208 | 29.7295 | 27.22547 | 10.24401 | 2.504028 | 8.490729 | 8.490729
52.19208 | 29.8142 | 27.4476 | 10.24079 | 2.366604 | 8.603404 | 8.603404
52.20208 | 29.9031 | 27.66893 | 10.23756 | 2.234173 | 8.715681 | 8.715681
52.21208 | 29.9388 | 27.88911 | 10.23434 | 2.049689 | 8.827384 | 8.827384
52.22208 | 30.0151 | 28.10778 | 10.23113 | 1.907324 | 8.938325 | 8.938325
52.23207 | 30.0846 | 28.32433 | 10.22792 | 1.760274 | 9.048205 | 9.048205
52.24207 | 30.1207 | 28.53878 | 10.2247 | 1.581921 | 9.157038 | 9.157038
52.25207 | 30.1792 | 28.75051 | 10.22149 | 1.42869 | 9.264508 | 9.264508
52.26207 | 30.1966 | 28.95909 | 10.21829 | 1.237512 | 9.3704 | 9.3704
52.27207 | 30.2601 | 29.16408 | 10.21508 | 1.096017 | 9.4745 | 9.4745
52.28207 | 30.2744 | 29.36504 | 10.21188 | 0.9093593 | 9.576579 | 9.576579
52.29206 | 30.2918 | 29.56132 | 10.20869 | 0.7304815 | 9.676316 | 9.676316
52.30206 | 30.3056 | 29.75284 | 10.20549 | 0.5527598 | 9.773674 | 9.773674
52.31206 | 30.3152 | 29.93895 | 10.2023 | 0.3762516 | 9.868325 | 9.868325
52.32206 | 30.3242 | 30.11918 | 10.19911 | 0.2050235 | 9.960034 | 9.960034
52.33206 | 30.3058 | 30.29306 | 10.19592 | 0.01273951 | 10.04857 | 10.04857
52.34206 | 30.3348 | 30.46014 | 10.19274 | -0.1253399 | 10.1337 | 10.1337
52.35205 | 30.298 | 30.61977 | 10.18956 | -0.3217676 | 10.21511 | 10.21511
52.36205 | 30.266 | 30.77189 | 10.18638 | -0.5058936 | 10.29276 | 10.29276
52.37205 | 30.2652 | 30.91588 | 10.1832 | -0.6506792 | 10.36634 | 10.36634
52.38205 | 30.2203 | 31.05131 | 10.18003 | -0.8310052 | 10.43564 | 10.43564
52.39205 | 30.1753 | 31.17777 | 10.17686 | -1.002465 | 10.50045 | 10.50045
52.40205 | 30.1452 | 31.29487 | 10.17369 | -1.149674 | 10.56059 | 10.56059
52.41204 | 30.0985 | 31.40217 | 10.17052 | -1.303671 | 10.61582 | 10.61582
52.42204 | 30.0129 | 31.49952 | 10.16736 | -1.486624 | 10.66608 | 10.66608
52.43204 | 30.0042 | 31.58652 | 10.1642 | -1.582316 | 10.71116 | 10.71116
52.44204 | 29.8949 | 31.66286 | 10.16104 | -1.767959 | 10.75091 | 10.75091
52.45204 | 29.8551 | 31.7283 | 10.15789 | -1.873202 | 10.78521 | 10.78521
52.46203 | 29.7771 | 31.78258 | 10.15474 | -2.005478 | 10.81392 | 10.81392
52.47203 | 29.6776 | 31.82561 | 10.15159 | -2.148009 | 10.83701 | 10.83701
52.48203 | 29.5826 | 31.85718 | 10.14844 | -2.274582 | 10.85437 | 10.85437
52.49203 | 29.5113 | 31.87719 | 10.1453 | -2.365889 | 10.86595 | 10.86595
52.50203 | 29.4178 | 31.88555 | 10.14216 | -2.467747 | 10.8717 | 10.8717
52.51203 | 29.301 | 31.88222 | 10.13902 | -2.581224 | 10.8716 | 10.8716
52.52202 | 29.2191 | 31.86723 | 10.13589 | -2.648135 | 10.86567 | 10.86567
52.53202 | 29.0867 | 31.84059 | 10.13275 | -2.75389 | 10.85392 | 10.85392
52.54202 | 28.9692 | 31.80237 | 10.12962 | -2.833169 | 10.83637 | 10.83637
52.55202 | 28.8604 | 31.75269 | 10.12649 | -2.892289 | 10.8131 | 10.8131
52.56202 | 28.7662 | 31.69169 | 10.12337 | -2.92549 | 10.78416 | 10.78416
52.57202 | 28.5911 | 31.61956 | 10.12024 | -3.028458 | 10.74966 | 10.74966
52.58201 | 28.5093 | 31.5366 | 10.11713 | -3.027295 | 10.70973 | 10.70973
52.59201 | 28.3375 | 31.44288 | 10.11401 | -3.105381 | 10.66444 | 10.66444
52.60201 | 28.2153 | 31.33877 | 10.1109 | -3.123471 | 10.61394 | 10.61394
52.61201 | 28.0753 | 31.22457 | 10.10778 | -3.149267 | 10.55839 | 10.55839
52.62201 | 27.9321 | 31.1006 | 10.10467 | -3.1685 | 10.49796 | 10.49796
52.63201 | 27.7999 | 30.96722 | 10.10157 | -3.167321 | 10.43283 | 10.43283
52.642 | 27.6327 | 30.82495 | 10.09847 | -3.19225 | 10.36324 | 10.36324
52.652 | 27.4656 | 30.6739 | 10.09537 | -3.208296 | 10.28927 | 10.28927
52.662 | 27.3735 | 30.51461 | 10.09227 | -3.141105 | 10.21117 | 10.21117
52.672 | 27.1687 | 30.3475 | 10.08917 | -3.178799 | 10.12916 | 10.12916
52.682 | 26.9978 | 30.17301 | 10.08608 | -3.175211 | 10.04347 | 10.04347
52.692 | 26.8783 | 29.99158 | 10.08299 | -3.11328 | 9.954297 | 9.954297
52.70199 | 26.6941 | 29.80384 | 10.0799 | -3.109741 | 9.86197 | 9.86197
52.71199 | 26.5397 | 29.60988 | 10.07682 | -3.070179 | 9.766531 | 9.766531
52.72199 | 26.3956 | 29.41033 | 10.07373 | -3.014725 | 9.668296 | 9.668296
52.73199 | 26.2032 | 29.20564 | 10.07065 | -3.002435 | 9.567491 | 9.567491
52.74199 | 26.0509 | 28.99625 | 10.06758 | -2.945353 | 9.464339 | 9.464339
52.75199 | 25.8989 | 28.78263 | 10.0645 | -2.883728 | 9.359063 | 9.359063
52.76198 | 25.7297 | 28.56541 | 10.06143 | -2.835711 | 9.251989 | 9.251989
52.77198 | 25.5561 | 28.34461 | 10.05836 | -2.788506 | 9.143121 | 9.143121
52.78198 | 25.3752 | 28.12085 | 10.0553 | -2.745647 | 9.032775 | 9.032775
52.79198 | 25.2471 | 27.89454 | 10.05223 | -2.647437 | 8.921153 | 8.921153
52.80198 | 25.0498 | 27.66609 | 10.04917 | -2.616286 | 8.808458 | 8.808458
52.81198 | 24.8814 | 27.43587 | 10.04611 | -2.554466 | 8.694877 | 8.694877
52.82197 | 24.7302 | 27.20448 | 10.04306 | -2.474283 | 8.580712 | 8.580712
52.83197 | 24.5376 | 26.97184 | 10.04001 | -2.434236 | 8.465915 | 8.465915
52.84197 | 24.4063 | 26.73849 | 10.03695 | -2.332189 | 8.350767 | 8.350767
52.85197 | 24.226 | 26.50477 | 10.03391 | -2.278772 | 8.235433 | 8.235433
52.86197 | 24.0309 | 26.27099 | 10.03086 | -2.240089 | 8.120064 | 8.120064
52.87196 | 23.9278 | 26.03766 | 10.02782 | -2.10986 | 8.004919 | 8.004919
52.88196 | 23.7421 | 25.80461 | 10.02478 | -2.062507 | 7.889913 | 7.889913
52.89196 | 23.5687 | 25.57231 | 10.02174 | -2.003614 | 7.775285 | 7.775285
52.90196 | 23.442 | 25.34103 | 10.01871 | -1.899025 | 7.661158 | 7.661158
52.91196 | 23.253 | 25.11096 | 10.01568 | -1.857965 | 7.547644 | 7.547644
52.92196 | 23.1099 | 24.88235 | 10.01265 | -1.772447 | 7.43485 | 7.43485
52.93195 | 22.9562 | 24.65562 | 10.00962 | -1.699422 | 7.322999 | 7.322999
52.94195 | 22.7919 | 24.43045 | 10.0066 | -1.638552 | 7.211927 | 7.211927
52.95195 | 22.6605 | 24.20726 | 10.00358 | -1.546761 | 7.101842 | 7.101842
52.96195 | 22.4965 | 23.9862 | 10.00056 | -1.489703 | 6.992823 | 6.992823
52.97195 | 22.3371 | 23.76741 | 9.99754 | -1.43031 | 6.884935 | 6.884935
52.98195 | 22.2031 | 23.55101 | 9.994526 | -1.347908 | 6.778241 | 6.778241
52.99194 | 22.0462 | 23.33731 | 9.991519 | -1.291114 | 6.672898 | 6.672898
53.00194 | 21.9228 | 23.12601 | 9.98851 | -1.20321 | 6.56875 | 6.56875
53.01194 | 21.7516 | 22.91739 | 9.985504 | -1.165793 | 6.465945 | 6.465945
53.02194 | 21.6121 | 22.71154 | 9.9825 | -1.099441 | 6.36452 | 6.36452
53.03194 | 21.4992 | 22.50852 | 9.979499 | -1.009318 | 6.264509 | 6.264509
53.04194 | 21.3421 | 22.30838 | 9.976501 | -0.9662823 | 6.165941 | 6.165941
53.05193 | 21.21 | 22.11137 | 9.973509 | -0.9013718 | 6.068931 | 6.068931
53.06193 | 21.0925 | 21.91714 | 9.970516 | -0.8246397 | 5.973312 | 5.973312
53.07193 | 20.9285 | 21.72591 | 9.967526 | -0.7974111 | 5.879193 | 5.879193
53.08193 | 20.8209 | 21.53771 | 9.964538 | -0.7168085 | 5.786585 | 5.786585
53.09193 | 20.6871 | 21.35255 | 9.961552 | -0.6654476 | 5.695498 | 5.695498
53.10193 | 20.5559 | 21.17044 | 9.95857 | -0.6145416 | 5.605936 | 5.605936
53.11192 | 20.4356 | 20.99157 | 9.955594 | -0.5559651 | 5.517986 | 5.517986
53.12192 | 20.3036 | 20.81557 | 9.952616 | -0.5119667 | 5.431475 | 5.431475
53.13192 | 20.1784 | 20.64262 | 9.949641 | -0.4642175 | 5.346488 | 5.346488
53.14192 | 20.062 | 20.47271 | 9.946669 | -0.4107057 | 5.263018 | 5.263018
53.15192 | 19.9323 | 20.30582 | 9.943699 | -0.3735162 | 5.181058 | 5.181058
53.16192 | 19.8242 | 20.14193 | 9.940732 | -0.317729 | 5.100598 | 5.100598
53.17191 | 19.6864 | 19.98118 | 9.937772 | -0.2947795 | 5.021704 | 5.021704
53.18191 | 19.5829 | 19.82322 | 9.93481 | -0.2403241 | 4.944207 | 4.944207
53.19191 | 19.4872 | 19.6682 | 9.931851 | -0.1809963 | 4.868173 | 4.868173
53.20191 | 19.3432 | 19.51606 | 9.928894 | -0.1728624 | 4.793584 | 4.793584
53.21191 | 19.2555 | 19.36679 | 9.92594 | -0.1112907 | 4.720425 | 4.720425
53.22191 | 19.1281 | 19.22034 | 9.922988 | -0.09224442 | 4.648678 | 4.648678
53.2319 | 19.035 | 19.07683 | 9.920043 | -0.04182633 | 4.578391 | 4.578391
53.2419 | 18.948 | 18.93592 | 9.917097 | 0.01208232 | 4.50941 | 4.50941
53.2519 | 18.81 | 18.79772 | 9.914153 | 0.01228136 | 4.441783 | 4.441783
53.2619 | 18.7168 | 18.66219 | 9.911212 | 0.05460949 | 4.375489 | 4.375489
53.2719 | 18.6264 | 18.52929 | 9.908274 | 0.09711031 | 4.310508 | 4.310508
53.28189 | 18.5208 | 18.3991 | 9.905342 | 0.1216997 | 4.246879 | 4.246879
53.29189 | 18.4082 | 18.27133 | 9.902408 | 0.136875 | 4.184458 | 4.184458
53.30189 | 18.319 | 18.14605 | 9.899477 | 0.1729528 | 4.123285 | 4.123285
53.31189 | 18.2191 | 18.02322 | 9.896549 | 0.1958751 | 4.063338 | 4.063338
53.32189 | 18.1467 | 17.90281 | 9.893624 | 0.2438884 | 4.004594 | 4.004594
53.33189 | 18.0388 | 17.78477 | 9.8907 | 0.2540348 | 3.947032 | 3.947032
53.34188 | 17.9398 | 17.66915 | 9.887784 | 0.2706485 | 3.890684 | 3.890684
53.35188 | 17.8593 | 17.5557 | 9.884866 | 0.3035993 | 3.835417 | 3.835417
53.36188 | 17.769 | 17.44448 | 9.881951 | 0.3245164 | 3.781266 | 3.781266
53.37188 | 17.6985 | 17.33545 | 9.879038 | 0.3630455 | 3.728208 | 3.728208
53.38188 | 17.6032 | 17.22857 | 9.876128 | 0.3746288 | 3.676222 | 3.676222
53.39188 | 17.5178 | 17.12379 | 9.87322 | 0.3940091 | 3.625285 | 3.625285
53.40187 | 17.4518 | 17.02117 | 9.870319 | 0.430631 | 3.575425 | 3.575425
53.41187 | 17.3705 | 16.92046 | 9.867416 | 0.4500378 | 3.526523 | 3.526523
53.42187 | 17.2982 | 16.82173 | 9.864516 | 0.4764691 | 3.478607 | 3.478607
53.43187 | 17.2074 | 16.72493 | 9.861619 | 0.4824667 | 3.431657 | 3.431657
53.44187 | 17.1425 | 16.63003 | 9.858724 | 0.5124711 | 3.385652 | 3.385652
53.45187 | 17.0637 | 16.53698 | 9.855832 | 0.5267229 | 3.340573 | 3.340573
53.46186 | 16.9889 | 16.44583 | 9.852946 | 0.5430744 | 3.29644 | 3.29644
53.47186 | 16.9212 | 16.35636 | 9.850059 | 0.5648409 | 3.25315 | 3.25315
53.48186 | 16.8574 | 16.26863 | 9.847174 | 0.588772 | 3.210727 | 3.210727
53.49186 | 16.7879 | 16.18259 | 9.844292 | 0.6053051 | 3.169151 | 3.169151
53.50186 | 16.7228 | 16.09822 | 9.841413 | 0.6245777 | 3.128405 | 3.128405
53.51186 | 16.6575 | 16.01547 | 9.838536 | 0.6420258 | 3.088469 | 3.088469
53.52185 | 16.5985 | 15.93439 | 9.835665 | 0.6641063 | 3.049364 | 3.049364
53.53185 | 16.5358 | 15.85479 | 9.832793 | 0.6810139 | 3.010996 | 3.010996
53.54185 | 16.4772 | 15.7767 | 9.829924 | 0.7005017 | 2.973387 | 2.973387
53.55185 | 16.4057 | 15.7001 | 9.827057 | 0.7056039 | 2.936519 | 2.936519
53.56185 | 16.3713 | 15.62495 | 9.824193 | 0.7463531 | 2.900377 | 2.900377
53.57185 | 16.312 | 15.55122 | 9.821331 | 0.7607819 | 2.864943 | 2.864943
53.58184 | 16.2349 | 15.47897 | 9.818476 | 0.7559321 | 2.830246 | 2.830246
53.59184 | 16.1942 | 15.40798 | 9.81562 | 0.7862162 | 2.796182 | 2.796182
53.60184 | 16.1356 | 15.33833 | 9.812766 | 0.7972725 | 2.762781 | 2.762781
53.61184 | 16.0759 | 15.26997 | 9.809914 | 0.8059301 | 2.730028 | 2.730028
53.62184 | 16.0267 | 15.20288 | 9.807065 | 0.8238194 | 2.697908 | 2.697908
53.63184 | 15.9721 | 15.13703 | 9.804219 | 0.8350673 | 2.666407 | 2.666407
53.64183 | 15.9315 | 15.07246 | 9.801379 | 0.85904 | 2.635541 | 2.635541
53.65183 | 15.876 | 15.00901 | 9.798537 | 0.8669901 | 2.605236 | 2.605236
53.66183 | 15.8213 | 14.94672 | 9.795698 | 0.8745807 | 2.575511 | 2.575511
53.67183 | 15.7768 | 14.88556 | 9.792862 | 0.8912365 | 2.546351 | 2.546351
53.68183 | 15.7263 | 14.82551 | 9.790028 | 0.9007855 | 2.517743 | 2.517743
53.69182 | 15.6777 | 14.76661 | 9.787201 | 0.9110927 | 2.489703 | 2.489703
53.70182 | 15.6377 | 14.7087 | 9.784372 | 0.9289975 | 2.462165 | 2.462165
53.71182 | 15.5752 | 14.65183 | 9.781546 | 0.9233665 | 2.435144 | 2.435144
53.72182 | 15.5486 | 14.59598 | 9.778722 | 0.9526208 | 2.408629 | 2.408629
53.73182 | 15.5015 | 14.54111 | 9.775901 | 0.9603852 | 2.382607 | 2.382607
53.74182 | 15.4545 | 14.48722 | 9.773082 | 0.9672798 | 2.357069 | 2.357069
53.75181 | 15.4085 | 14.43432 | 9.77027 | 0.9741754 | 2.332027 | 2.332027
53.76181 | 15.3665 | 14.3823 | 9.767456 | 0.9841963 | 2.307424 | 2.307424
53.77181 | 15.3215 | 14.33119 | 9.764645 | 0.9903099 | 2.283273 | 2.283273
53.78181 | 15.2836 | 14.28096 | 9.761836 | 1.002637 | 2.259563 | 2.259563
53.79181 | 15.2254 | 14.2316 | 9.75903 | 0.9937965 | 2.236287 | 2.236287
53.80181 | 15.2008 | 14.18309 | 9.756227 | 1.017707 | 2.213433 | 2.213433
53.8118 | 15.1577 | 14.13546 | 9.753429 | 1.022241 | 2.191015 | 2.191015
53.8218 | 15.0997 | 14.08859 | 9.750631 | 1.01111 | 2.16898 | 2.16898
53.8318 | 15.0802 | 14.04252 | 9.747835 | 1.037684 | 2.147341 | 2.147341
53.8418 | 15.0564 | 13.99722 | 9.745041 | 1.05918 | 2.126089 | 2.126089
53.8518 | 14.9849 | 13.95268 | 9.74225 | 1.032216 | 2.105217 | 2.105217
53.8618 | 14.9815 | 13.90889 | 9.739461 | 1.072607 | 2.084716 | 2.084716
53.87179 | 14.9244 | 13.86587 | 9.736679 | 1.058527 | 2.064597 | 2.064597
53.88179 | 14.897 | 13.82352 | 9.733896 | 1.073477 | 2.044814 | 2.044814
53.89179 | 14.8526 | 13.78187 | 9.731114 | 1.070729 | 2.025378 | 2.025378
53.90179 | 14.8354 | 13.7409 | 9.728336 | 1.094498 | 2.006283 | 2.006283
53.91179 | 14.8061 | 13.7006 | 9.72556 | 1.105497 | 1.987522 | 1.987522
53.92179 | 14.7547 | 13.66096 | 9.722786 | 1.093742 | 1.969086 | 1.969086
53.93178 | 14.7176 | 13.62199 | 9.720019 | 1.095608 | 1.950987 | 1.950987
53.94178 | 14.7009 | 13.58362 | 9.71725 | 1.117284 | 1.933183 | 1.933183
53.95178 | 14.6569 | 13.54585 | 9.714484 | 1.111046 | 1.915685 | 1.915685
53.96178 | 14.6285 | 13.50869 | 9.71172 | 1.119807 | 1.898486 | 1.898486
53.97178 | 14.5979 | 13.47212 | 9.708959 | 1.125778 | 1.881582 | 1.881582
53.98178 | 14.5644 | 13.43613 | 9.7062 | 1.128271 | 1.864964 | 1.864964
53.99177 | 14.5492 | 13.40074 | 9.703448 | 1.148465 | 1.848644 | 1.848644
54.00177 | 14.4919 | 13.36586 | 9.700694 | 1.12604 | 1.832583 | 1.832583
54.01177 | 14.4817 | 13.33153 | 9.697943 | 1.150172 | 1.816792 | 1.816792
54.02177 | 14.4558 | 13.29773 | 9.695194 | 1.158073 | 1.801266 | 1.801266
54.03177 | 14.414 | 13.26445 | 9.692448 | 1.149553 | 1.786 | 1.786
54.04176 | 14.3964 | 13.23171 | 9.689708 | 1.164691 | 1.771001 | 1.771001
54.05176 | 14.3778 | 13.19944 | 9.686967 | 1.178361 | 1.756236 | 1.756236
54.06176 | 14.3311 | 13.16766 | 9.684228 | 1.163441 | 1.741715 | 1.741715
54.07176 | 14.3323 | 13.13636 | 9.681491 | 1.195941 | 1.727434 | 1.727434
54.08176 | 14.2831 | 13.10553 | 9.678757 | 1.177571 | 1.713386 | 1.713386
54.09176 | 14.2591 | 13.07516 | 9.676026 | 1.183938 | 1.699568 | 1.699568
54.10175 | 14.2418 | 13.04528 | 9.673301 | 1.196525 | 1.685987 | 1.685987
54.11175 | 14.2072 | 13.0158 | 9.670589 | 1.191398 | 1.672607 | 1.672607
54.12175 | 14.1893 | 12.98676 | 9.668731 | 1.202535 | 1.659017 | 1.659017
54.13175 | 14.1714 | 12.95815 | 9.666877 | 1.213247 | 1.645638 | 1.645638
54.14175 | 14.1322 | 12.92996 | 9.665025 | 1.202235 | 1.63247 | 1.63247
54.15175 | 14.1319 | 12.90218 | 9.663176 | 1.229719 | 1.619503 | 1.619503
54.16174 | 14.0914 | 12.87483 | 9.661331 | 1.216574 | 1.606748 | 1.606748
54.17174 | 14.072 | 12.84784 | 9.659487 | 1.224161 | 1.594176 | 1.594176
54.18174 | 14.0821 | 12.82124 | 9.657645 | 1.260862 | 1.581797 | 1.581797
54.19174 | 14.0203 | 12.79502 | 9.655806 | 1.225283 | 1.569606 | 1.569606
54.20174 | 14.0184 | 12.76917 | 9.653969 | 1.249232 | 1.557599 | 1.557599
54.21174 | 14.0166 | 12.74368 | 9.652135 | 1.272916 | 1.545775 | 1.545775
54.22173 | 13.9579 | 12.71858 | 9.650306 | 1.239316 | 1.534139 | 1.534139
54.23173 | 13.97 | 12.69381 | 9.648477 | 1.27619 | 1.522667 | 1.522667
54.24173 | 13.9373 | 12.66938 | 9.64665 | 1.267918 | 1.511366 | 1.511366
54.25173 | 13.925 | 12.64529 | 9.644827 | 1.279708 | 1.500233 | 1.500233
54.26173 | 13.9079 | 12.62153 | 9.643005 | 1.286366 | 1.489264 | 1.489264
54.27173 | 13.8588 | 12.5981 | 9.641187 | 1.260696 | 1.478458 | 1.478458
54.28172 | 13.8655 | 12.57502 | 9.639372 | 1.290484 | 1.467822 | 1.467822
54.29172 | 13.85 | 12.55222 | 9.637559 | 1.29778 | 1.45733 | 1.45733
54.30172 | 13.8083 | 12.52973 | 9.635748 | 1.278568 | 1.446992 | 1.446992
54.31172 | 13.8131 | 12.50755 | 9.633939 | 1.305551 | 1.436805 | 1.436805
54.32172 | 13.7842 | 12.48566 | 9.632133 | 1.298537 | 1.426765 | 1.426765
54.33172 | 13.7621 | 12.46407 | 9.63033 | 1.298031 | 1.41687 | 1.41687
54.34171 | 13.7639 | 12.44278 | 9.628531 | 1.321116 | 1.407127 | 1.407127
54.35171 | 13.7151 | 12.42176 | 9.626732 | 1.293341 | 1.397513 | 1.397513
54.36171 | 13.7296 | 12.40101 | 9.624936 | 1.328588 | 1.388038 | 1.388038
54.37171 | 13.7042 | 12.38054 | 9.623143 | 1.323663 | 1.378697 | 1.378697
54.38171 | 13.6673 | 12.36033 | 9.621352 | 1.30697 | 1.369489 | 1.369489
54.39171 | 13.6791 | 12.34039 | 9.619564 | 1.338714 | 1.360411 | 1.360411
54.4017 | 13.6495 | 12.32072 | 9.61778 | 1.328781 | 1.35147 | 1.35147
54.4117 | 13.6267 | 12.30129 | 9.615997 | 1.325413 | 1.342645 | 1.342645
54.4217 | 13.6058 | 12.2821 | 9.614216 | 1.323696 | 1.333944 | 1.333944
54.4317 | 13.5917 | 12.26317 | 9.612438 | 1.328534 | 1.325364 | 1.325364
54.4417 | 13.5936 | 12.24447 | 9.610662 | 1.349131 | 1.316904 | 1.316904
54.45169 | 13.5489 | 12.22603 | 9.60889 | 1.322873 | 1.308568 | 1.308568
54.46169 | 13.5355 | 12.2078 | 9.60712 | 1.3277 | 1.30034 | 1.30034
54.47169 | 13.5418 | 12.1898 | 9.605351 | 1.351998 | 1.292225 | 1.292225
54.48169 | 13.5282 | 12.17203 | 9.603586 | 1.356171 | 1.284221 | 1.284221
54.49169 | 13.4956 | 12.15448 | 9.601823 | 1.341123 | 1.276327 | 1.276327
54.50169 | 13.492 | 12.13714 | 9.600062 | 1.354857 | 1.268541 | 1.268541
54.51168 | 13.4772 | 12.12004 | 9.598305 | 1.35716 | 1.260867 | 1.260867
54.52168 | 13.4577 | 12.10313 | 9.59655 | 1.35457 | 1.25329 | 1.25329
54.53168 | 13.4494 | 12.08643 | 9.594796 | 1.362972 | 1.245816 | 1.245816
54.54168 | 13.4245 | 12.06993 | 9.593046 | 1.354571 | 1.238442 | 1.238442
54.55168 | 13.4397 | 12.05363 | 9.591297 | 1.386069 | 1.231167 | 1.231167
54.56168 | 13.4035 | 12.03753 | 9.589552 | 1.36597 | 1.223989 | 1.223989
54.57167 | 13.3847 | 12.02164 | 9.58781 | 1.363062 | 1.216914 | 1.216914
54.58167 | 13.3872 | 12.00592 | 9.586069 | 1.381279 | 1.209926 | 1.209926
54.59167 | 13.3515 | 11.99039 | 9.584331 | 1.361107 | 1.203031 | 1.203031
54.60167 | 13.3506 | 11.97505 | 9.582595 | 1.375551 | 1.196227 | 1.196227
54.61167 | 13.3386 | 11.95989 | 9.580862 | 1.378712 | 1.189513 | 1.189513
54.62167 | 13.3218 | 11.9449 | 9.579131 | 1.376895 | 1.182887 | 1.182887
54.63166 | 13.3139 | 11.93011 | 9.577404 | 1.383787 | 1.176355 | 1.176355
54.64166 | 13.3012 | 11.91548 | 9.575678 | 1.38572 | 1.169901 | 1.169901
54.65166 | 13.2932 | 11.90102 | 9.573954 | 1.392182 | 1.163532 | 1.163532
54.66166 | 13.2749 | 11.88672 | 9.572233 | 1.388176 | 1.157245 | 1.157245
54.67166 | 13.2599 | 11.8726 | 9.570515 | 1.387304 | 1.15104 | 1.15104
54.68166 | 13.2482 | 11.85863 | 9.568799 | 1.38957 | 1.144916 | 1.144916
54.69165 | 13.2488 | 11.84484 | 9.567087 | 1.403961 | 1.138876 | 1.138876
54.70165 | 13.2259 | 11.83119 | 9.565375 | 1.394707 | 1.132909 | 1.132909
54.71165 | 13.2148 | 11.8177 | 9.563667 | 1.397098 | 1.127018 | 1.127018
54.72165 | 13.2147 | 11.80436 | 9.56196 | 1.410335 | 1.121202 | 1.121202
54.73165 | 13.1832 | 11.79118 | 9.560256 | 1.392022 | 1.115461 | 1.115461
54.74165 | 13.1911 | 11.77814 | 9.558555 | 1.412959 | 1.109793 | 1.109793
54.75164 | 13.1561 | 11.76526 | 9.556858 | 1.390837 | 1.104202 | 1.104202
54.76164 | 13.1483 | 11.75252 | 9.555161 | 1.395783 | 1.098678 | 1.098678
54.77164 | 13.1505 | 11.73991 | 9.553467 | 1.410587 | 1.093223 | 1.093223
54.78164 | 13.1284 | 11.72745 | 9.551775 | 1.400951 | 1.087837 | 1.087837
54.79164 | 13.1181 | 11.71512 | 9.550086 | 1.402976 | 1.082519 | 1.082519
54.80164 | 13.1116 | 11.70294 | 9.548399 | 1.408664 | 1.077268 | 1.077268
54.81163 | 13.0972 | 11.69089 | 9.546717 | 1.406307 | 1.072088 | 1.072088
54.82163 | 13.1065 | 11.67897 | 9.545035 | 1.427529 | 1.066968 | 1.066968
54.83163 | 13.0617 | 11.66718 | 9.543355 | 1.39452 | 1.061912 | 1.061912
54.84163 | 13.0725 | 11.65552 | 9.541678 | 1.41698 | 1.056921 | 1.056921
54.85163 | 13.0725 | 11.64398 | 9.540004 | 1.428516 | 1.05199 | 1.05199
54.86162 | 13.0458 | 11.63258 | 9.538333 | 1.413216 | 1.047126 | 1.047126
54.87162 | 13.0387 | 11.6213 | 9.536663 | 1.417403 | 1.042317 | 1.042317
54.88162 | 13.0251 | 11.61013 | 9.534996 | 1.414969 | 1.037568 | 1.037568
54.89162 | 13.0246 | 11.59909 | 9.533331 | 1.425515 | 1.032877 | 1.032877
54.90162 | 13.0058 | 11.58816 | 9.531668 | 1.417642 | 1.028245 | 1.028245
54.91162 | 12.9879 | 11.57735 | 9.530008 | 1.410553 | 1.023669 | 1.023669
54.92161 | 12.991 | 11.56666 | 9.528352 | 1.424338 | 1.019155 | 1.019155
54.93161 | 12.9765 | 11.55608 | 9.526697 | 1.42042 | 1.014691 | 1.014691
54.94161 | 12.9564 | 11.54561 | 9.525044 | 1.41079 | 1.010283 | 1.010283
54.95161 | 12.9544 | 11.53525 | 9.523393 | 1.41915 | 1.005928 | 1.005928
54.96161 | 12.9495 | 11.525 | 9.521745 | 1.4245 | 1.001627 | 1.001627
54.97161 | 12.9428 | 11.51486 | 9.5201 | 1.427943 | 0.9973789 | 0.9973789
54.9816 | 12.9291 | 11.50483 | 9.518458 | 1.424269 | 0.9931865 | 0.9931865
54.9916 | 12.9156 | 11.4949 | 9.516817 | 1.420701 | 0.989041 | 0.989041
55.0016 | 12.913 | 11.48507 | 9.515178 | 1.427929 | 0.9849462 | 0.9849462
55.0116 | 12.9088 | 11.47534 | 9.513542 | 1.433456 | 0.9809011 | 0.9809011
55.0216 | 12.8981 | 11.46572 | 9.511908 | 1.43238 | 0.9769055 | 0.9769055
55.0316 | 12.8763 | 11.45619 | 9.510277 | 1.420107 | 0.9729582 | 0.9729582
55.04159 | 12.8866 | 11.44678 | 9.50865 | 1.439824 | 0.9690629 | 0.9690629
55.05159 | 12.8583 | 11.43744 | 9.507023 | 1.420855 | 0.9652109 | 0.9652109
55.06159 | 12.8477 | 11.42821 | 9.505399 | 1.41949 | 0.9614057 | 0.9614057
55.07159 | 12.8479 | 11.41907 | 9.503777 | 1.42883 | 0.9576466 | 0.9576466
55.08159 | 12.8422 | 11.41002 | 9.502158 | 1.432177 | 0.9539329 | 0.9539329
55.09159 | 12.8296 | 11.40107 | 9.50054 | 1.428531 | 0.9502643 | 0.9502643
55.10158 | 12.8149 | 11.39221 | 9.498927 | 1.422686 | 0.9466435 | 0.9466435
55.11158 | 12.8126 | 11.38344 | 9.497315 | 1.429159 | 0.9430629 | 0.9430629
55.12158 | 12.8138 | 11.37476 | 9.495705 | 1.439044 | 0.9395257 | 0.9395257
55.13158 | 12.7972 | 11.36616 | 9.494097 | 1.43104 | 0.9360312 | 0.9360312
55.14158 | 12.7872 | 11.35765 | 9.492492 | 1.42955 | 0.9325789 | 0.9325789
55.15158 | 12.7835 | 11.34923 | 9.490889 | 1.434274 | 0.9291682 | 0.9291682
55.16157 | 12.7891 | 11.34089 | 9.48929 | 1.448205 | 0.9258021 | 0.9258021
55.17157 | 12.7648 | 11.33264 | 9.487692 | 1.432161 | 0.9224733 | 0.9224733
55.18157 | 12.7595 | 11.32447 | 9.486096 | 1.435034 | 0.9191847 | 0.9191847
55.19157 | 12.7535 | 11.31637 | 9.484503 | 1.437126 | 0.9159357 | 0.9159357
55.20157 | 12.7632 | 11.30836 | 9.482912 | 1.454836 | 0.9127262 | 0.9127262
55.21157 | 12.7456 | 11.30043 | 9.481323 | 1.445167 | 0.9095552 | 0.9095552
55.22156 | 12.7297 | 11.29259 | 9.479738 | 1.437111 | 0.9064257 | 0.9064257
55.23156 | 12.711 | 11.28482 | 9.478154 | 1.426184 | 0.903331 | 0.903331
55.24156 | 12.732 | 11.27712 | 9.476572 | 1.454881 | 0.9002736 | 0.9002736
55.25156 | 12.7107 | 11.2695 | 9.474993 | 1.441201 | 0.8972533 | 0.8972533
55.26156 | 12.7103 | 11.26195 | 9.473416 | 1.448345 | 0.8942696 | 0.8942696
55.27155 | 12.6924 | 11.25449 | 9.471843 | 1.437908 | 0.8913248 | 0.8913248
55.28155 | 12.6904 | 11.2471 | 9.47027 | 1.443304 | 0.8884128 | 0.8884128
55.29155 | 12.7043 | 11.23977 | 9.4687 | 1.464527 | 0.8855362 | 0.8855362
55.30155 | 12.6756 | 11.23252 | 9.467132 | 1.443078 | 0.8826946 | 0.8826946
55.31155 | 12.6653 | 11.22534 | 9.465567 | 1.439958 | 0.8798875 | 0.8798875
55.32155 | 12.6756 | 11.21823 | 9.464004 | 1.457367 | 0.8771145 | 0.8771145
55.33154 | 12.6652 | 11.2112 | 9.462445 | 1.453999 | 0.874378 | 0.874378
55.34154 | 12.6515 | 11.20423 | 9.460886 | 1.447269 | 0.8716722 | 0.8716722
55.35154 | 12.6539 | 11.19733 | 9.45933 | 1.456571 | 0.8689995 | 0.8689995
55.36154 | 12.631 | 11.1905 | 9.457776 | 1.440505 | 0.8663595 | 0.8663595
55.37154 | 12.6388 | 11.18373 | 9.456225 | 1.455072 | 0.8637518 | 0.8637518
55.38154 | 12.6168 | 11.17703 | 9.454676 | 1.439772 | 0.861176 | 0.861176
55.39153 | 12.6166 | 11.1704 | 9.45313 | 1.446201 | 0.8586344 | 0.8586344
55.40153 | 12.6104 | 11.16383 | 9.451586 | 1.446571 | 0.8561217 | 0.8561217
55.41153 | 12.5968 | 11.15732 | 9.450043 | 1.439476 | 0.8536404 | 0.8536404
55.42153 | 12.5966 | 11.15088 | 9.448504 | 1.445718 | 0.8511893 | 0.8511893
55.43153 | 12.5971 | 11.1445 | 9.446966 | 1.452597 | 0.8487686 | 0.8487686
55.44153 | 12.5815 | 11.13819 | 9.445431 | 1.443314 | 0.8463779 | 0.8463779
55.45152 | 12.5716 | 11.13194 | 9.443899 | 1.439662 | 0.8440193 | 0.8440193
55.46152 | 12.5778 | 11.12574 | 9.442368 | 1.452056 | 0.8416878 | 0.8416878
55.47152 | 12.551 | 11.11961 | 9.44084 | 1.431389 | 0.8393854 | 0.8393854
55.48152 | 12.562 | 11.11354 | 9.439314 | 1.448463 | 0.8371119 | 0.8371119
55.49152 | 12.5505 | 11.10752 | 9.43779 | 1.442976 | 0.8348671 | 0.8348671
55.50152 | 12.5385 | 11.10157 | 9.436268 | 1.436931 | 0.8326504 | 0.8326504
55.51151 | 12.5525 | 11.09568 | 9.43475 | 1.456822 | 0.8304639 | 0.8304639
55.52151 | 12.523 | 11.08984 | 9.433233 | 1.43316 | 0.8283031 | 0.8283031
55.53151 | 12.5292 | 11.08406 | 9.431719 | 1.445142 | 0.8261697 | 0.8261697
55.54151 | 12.5118 | 11.07833 | 9.430206 | 1.433467 | 0.8240636 | 0.8240636
55.55151 | 12.5135 | 11.07266 | 9.428696 | 1.440835 | 0.8219844 | 0.8219844
55.56151 | 12.5054 | 11.06705 | 9.427188 | 1.438348 | 0.8199319 | 0.8199319
55.5715 | 12.4916 | 11.0615 | 9.425684 | 1.4301 | 0.8179079 | 0.8179079
55.5815 | 12.4888 | 11.056 | 9.424181 | 1.432803 | 0.8159082 | 0.8159082
55.5915 | 12.4925 | 11.05055 | 9.42268 | 1.441952 | 0.8139344 | 0.8139344
55.6015 | 12.4844 | 11.04515 | 9.421181 | 1.439246 | 0.8119864 | 0.8119864
55.6115 | 12.4774 | 11.03981 | 9.419684 | 1.437588 | 0.8100639 | 0.8100639
55.62149 | 12.4851 | 11.03453 | 9.418191 | 1.450571 | 0.8081686 | 0.8081686
55.63149 | 12.4541 | 11.02929 | 9.416699 | 1.424808 | 0.8062963 | 0.8062963
55.64149 | 12.4784 | 11.02411 | 9.41521 | 1.454292 | 0.8044491 | 0.8044491
55.65149 | 12.4608 | 11.01898 | 9.413722 | 1.441825 | 0.8026265 | 0.8026265
55.66149 | 12.4448 | 11.01389 | 9.412237 | 1.430907 | 0.8008283 | 0.8008283
55.67149 | 12.4648 | 11.00886 | 9.410754 | 1.455937 | 0.7990544 | 0.7990544
55.68148 | 12.4415 | 11.00389 | 9.409275 | 1.437613 | 0.7973061 | 0.7973061
55.69148 | 12.429 | 10.99896 | 9.407796 | 1.430044 | 0.79558 | 0.79558
55.70148 | 12.4416 | 10.99407 | 9.40632 | 1.447525 | 0.7938775 | 0.7938775
55.71148 | 12.4171 | 10.98924 | 9.404846 | 1.427857 | 0.7921984 | 0.7921984
55.72148 | 12.42 | 10.98446 | 9.403374 | 1.435541 | 0.7905426 | 0.7905426
55.73148 | 12.4209 | 10.97972 | 9.401904 | 1.441176 | 0.7889099 | 0.7889099
55.74147 | 12.402 | 10.97504 | 9.400439 | 1.426958 | 0.7873016 | 0.7873016
55.75147 | 12.4087 | 10.9704 | 9.398973 | 1.438298 | 0.7857144 | 0.7857144
55.76147 | 12.3975 | 10.96581 | 9.397511 | 1.43169 | 0.7841497 | 0.7841497
55.77147 | 12.3934 | 10.96126 | 9.39605 | 1.432135 | 0.7826074 | 0.7826074
55.78147 | 12.4027 | 10.95677 | 9.394592 | 1.445934 | 0.7810873 | 0.7810873
55.79147 | 12.3874 | 10.95231 | 9.393136 | 1.435086 | 0.7795893 | 0.7795893
55.80146 | 12.3777 | 10.94791 | 9.391683 | 1.429788 | 0.7781144 | 0.7781144
55.81146 | 12.3794 | 10.94355 | 9.390231 | 1.435849 | 0.7766599 | 0.7766599
55.82146 | 12.3578 | 10.93924 | 9.388782 | 1.418564 | 0.7752269 | 0.7752269
55.83146 | 12.3789 | 10.93497 | 9.387335 | 1.443935 | 0.7738152 | 0.7738152
55.84146 | 12.3556 | 10.93074 | 9.38589 | 1.424861 | 0.7724248 | 0.7724248
55.85146 | 12.35 | 10.92656 | 9.384447 | 1.423442 | 0.7710555 | 0.7710555
55.86145 | 12.3544 | 10.92242 | 9.383008 | 1.431976 | 0.7697084 | 0.7697084
55.87145 | 12.3348 | 10.91833 | 9.381569 | 1.416469 | 0.7683808 | 0.7683808
55.88145 | 12.3176 | 10.91428 | 9.380133 | 1.403319 | 0.7670739 | 0.7670739
55.89145 | 12.3348 | 10.91027 | 9.378699 | 1.424526 | 0.7657875 | 0.7657875
55.90145 | 12.3237 | 10.90631 | 9.377267 | 1.41739 | 0.7645215 | 0.7645215
55.91145 | 12.3207 | 10.90239 | 9.375838 | 1.418311 | 0.7632757 | 0.7632757
55.92144 | 12.3158 | 10.89851 | 9.374412 | 1.417286 | 0.7620512 | 0.7620512
55.93144 | 12.3005 | 10.89468 | 9.372986 | 1.405822 | 0.7608456 | 0.7608456
55.94144 | 12.3029 | 10.89088 | 9.371563 | 1.412017 | 0.7596598 | 0.7596598
55.95144 | 12.3158 | 10.88713 | 9.370143 | 1.42867 | 0.7584938 | 0.7584938
55.96144 | 12.2836 | 10.88342 | 9.368724 | 1.400181 | 0.7573475 | 0.7573475
55.97144 | 12.3021 | 10.87975 | 9.367308 | 1.422351 | 0.7562206 | 0.7562206
55.98143 | 12.2894 | 10.87612 | 9.365895 | 1.413277 | 0.7551142 | 0.7551142
55.99143 | 12.2663 | 10.87253 | 9.364483 | 1.393765 | 0.7540261 | 0.7540261
56.00143 | 12.2875 | 10.86899 | 9.363073 | 1.418513 | 0.7529571 | 0.7529571
56.01143 | 12.2751 | 10.86548 | 9.361665 | 1.40962 | 0.7519077 | 0.7519077
56.02143 | 12.2627 | 10.86201 | 9.36026 | 1.400687 | 0.7508768 | 0.7508768
56.03142 | 12.2568 | 10.85859 | 9.358858 | 1.398211 | 0.7498655 | 0.7498655
56.04142 | 12.2532 | 10.8552 | 9.357456 | 1.397999 | 0.7488724 | 0.7488724
56.05142 | 12.2559 | 10.85185 | 9.356058 | 1.404047 | 0.7478979 | 0.7478979
56.06142 | 12.2595 | 10.84854 | 9.354661 | 1.410956 | 0.7469418 | 0.7469418
56.07142 | 12.2356 | 10.84527 | 9.353266 | 1.390325 | 0.7460043 | 0.7460043
56.08142 | 12.2568 | 10.84204 | 9.351874 | 1.414756 | 0.7450851 | 0.7450851
56.09141 | 12.2399 | 10.83885 | 9.350485 | 1.401045 | 0.7441852 | 0.7441852
56.10141 | 12.2431 | 10.8357 | 9.349096 | 1.407399 | 0.7433024 | 0.7433024
56.11141 | 12.238 | 10.83259 | 9.34771 | 1.405413 | 0.7424381 | 0.7424381
56.12141 | 12.245 | 10.82951 | 9.346327 | 1.41549 | 0.7415915 | 0.7415915
56.13141 | 12.2262 | 10.82647 | 9.344945 | 1.399729 | 0.740763 | 0.740763
56.14141 | 12.233 | 10.82347 | 9.343565 | 1.409529 | 0.7399526 | 0.7399526
56.1514 | 12.2162 | 10.82051 | 9.342189 | 1.395689 | 0.7391606 | 0.7391606
56.1614 | 12.2327 | 10.81759 | 9.340814 | 1.415114 | 0.7383857 | 0.7383857
56.1714 | 12.2157 | 10.8147 | 9.339441 | 1.401002 | 0.7376284 | 0.7376284
56.1814 | 12.2077 | 10.81185 | 9.33807 | 1.395852 | 0.7368888 | 0.7368888
56.1914 | 12.2051 | 10.80903 | 9.336701 | 1.396065 | 0.7361666 | 0.7361666
56.2014 | 12.2069 | 10.80626 | 9.335335 | 1.400641 | 0.735462 | 0.735462
56.21139 | 12.2066 | 10.80352 | 9.333972 | 1.403078 | 0.7347754 | 0.7347754
56.22139 | 12.2102 | 10.80082 | 9.332609 | 1.40938 | 0.7341055 | 0.7341055
56.23139 | 12.1929 | 10.79815 | 9.331249 | 1.394745 | 0.733453 | 0.733453
56.24139 | 12.2034 | 10.79553 | 9.329891 | 1.407874 | 0.7328176 | 0.7328176
56.25139 | 12.1933 | 10.79293 | 9.328535 | 1.400366 | 0.7321994 | 0.7321994
56.26139 | 12.19 | 10.79038 | 9.327181 | 1.399622 | 0.7315984 | 0.7315984
56.27138 | 12.202 | 10.78786 | 9.325831 | 1.41414 | 0.7310148 | 0.7310148
56.28138 | 12.1889 | 10.78538 | 9.324481 | 1.403523 | 0.7304479 | 0.7304479
56.29138 | 12.1727 | 10.78293 | 9.323134 | 1.389771 | 0.7298978 | 0.7298978
56.30138 | 12.1922 | 10.78052 | 9.321788 | 1.411682 | 0.7293649 | 0.7293649
56.31138 | 12.1736 | 10.77814 | 9.320445 | 1.395458 | 0.7288486 | 0.7288486
56.32138 | 12.1802 | 10.7758 | 9.319104 | 1.404397 | 0.7283494 | 0.7283494
56.33137 | 12.1736 | 10.7735 | 9.317766 | 1.4001 | 0.7278671 | 0.7278671
56.34137 | 12.167 | 10.77123 | 9.316429 | 1.395768 | 0.7274012 | 0.7274012
56.35137 | 12.1657 | 10.769 | 9.315094 | 1.396701 | 0.7269522 | 0.7269522
56.36137 | 12.1626 | 10.7668 | 9.313762 | 1.395799 | 0.7265198 | 0.7265198
56.37137 | 12.1633 | 10.76464 | 9.312431 | 1.398661 | 0.726104 | 0.726104
56.38137 | 12.146 | 10.76251 | 9.311103 | 1.383488 | 0.7257049 | 0.7257049
56.39136 | 12.1628 | 10.76042 | 9.309778 | 1.402377 | 0.7253227 | 0.7253227
56.40136 | 12.1599 | 10.75837 | 9.308453 | 1.401533 | 0.7249566 | 0.7249566
56.41136 | 12.1568 | 10.75635 | 9.307131 | 1.400454 | 0.7246072 | 0.7246072
56.42136 | 12.1374 | 10.75436 | 9.305811 | 1.38304 | 0.7242742 | 0.7242742
56.43136 | 12.1444 | 10.75241 | 9.304493 | 1.391991 | 0.7239577 | 0.7239577
56.44135 | 12.1532 | 10.75049 | 9.303179 | 1.402706 | 0.723658 | 0.723658
56.45135 | 12.1228 | 10.74861 | 9.301865 | 1.374187 | 0.7233744 | 0.7233744
56.46135 | 12.1485 | 10.74677 | 9.300553 | 1.401733 | 0.7231072 | 0.7231072
56.47135 | 12.135 | 10.74496 | 9.299243 | 1.390044 | 0.7228564 | 0.7228564
56.48135 | 12.1372 | 10.74318 | 9.297936 | 1.39402 | 0.722622 | 0.722622
56.49135 | 12.1147 | 10.74144 | 9.29663 | 1.373262 | 0.722404 | 0.722404
56.50134 | 12.108 | 10.73973 | 9.295328 | 1.368267 | 0.7222025 | 0.7222025
56.51134 | 12.1311 | 10.73806 | 9.294027 | 1.393038 | 0.7220174 | 0.7220174
56.52134 | 12.1099 | 10.73642 | 9.292728 | 1.373475 | 0.7218485 | 0.7218485
56.53134 | 12.1136 | 10.73482 | 9.29143 | 1.378778 | 0.7216958 | 0.7216958
56.54134 | 12.1074 | 10.73325 | 9.290135 | 1.374146 | 0.7215593 | 0.7215593
56.55134 | 12.1135 | 10.73172 | 9.288842 | 1.381779 | 0.7214394 | 0.7214394
56.56133 | 12.1078 | 10.73022 | 9.287553 | 1.377575 | 0.721336 | 0.721336
56.57133 | 12.1102 | 10.72876 | 9.286264 | 1.381439 | 0.7212488 | 0.7212488
56.58133 | 12.1112 | 10.72733 | 9.284977 | 1.383868 | 0.7211778 | 0.7211778
56.59133 | 12.1072 | 10.72594 | 9.283692 | 1.381262 | 0.7211231 | 0.7211231
56.60133 | 12.095 | 10.72458 | 9.282409 | 1.370421 | 0.7210848 | 0.7210848
56.61133 | 12.1038 | 10.72325 | 9.281129 | 1.380546 | 0.7210629 | 0.7210629
56.62132 | 12.1147 | 10.72197 | 9.279851 | 1.392734 | 0.7210573 | 0.7210573
56.63132 | 12.1092 | 10.72071 | 9.278575 | 1.388489 | 0.721068 | 0.721068
56.64132 | 12.0997 | 10.71949 | 9.2773 | 1.380209 | 0.7210952 | 0.7210952
56.65132 | 12.0932 | 10.71831 | 9.276028 | 1.374895 | 0.7211387 | 0.7211387
56.66132 | 12.0985 | 10.71715 | 9.274757 | 1.381345 | 0.7211987 | 0.7211987
56.67132 | 12.0924 | 10.71604 | 9.273489 | 1.376361 | 0.721275 | 0.721275
56.68131 | 12.1057 | 10.71496 | 9.272224 | 1.390741 | 0.7213678 | 0.7213678
56.69131 | 12.1018 | 10.71391 | 9.27096 | 1.387887 | 0.721477 | 0.721477
56.70131 | 12.105 | 10.7129 | 9.269697 | 1.392097 | 0.7216028 | 0.7216028
56.71131 | 12.1152 | 10.71193 | 9.268437 | 1.403273 | 0.721745 | 0.721745
56.72131 | 12.092 | 10.71099 | 9.267179 | 1.381014 | 0.7219038 | 0.7219038
56.73131 | 12.1157 | 10.71008 | 9.265923 | 1.405619 | 0.7220792 | 0.7220792
56.7413 | 12.106 | 10.70921 | 9.26467 | 1.396788 | 0.7222709 | 0.7222709
56.7513 | 12.1043 | 10.70838 | 9.263418 | 1.395923 | 0.7224796 | 0.7224796
56.7613 | 12.1142 | 10.70758 | 9.262167 | 1.406623 | 0.7227048 | 0.7227048
56.7713 | 12.1013 | 10.70681 | 9.260919 | 1.394487 | 0.7229467 | 0.7229467
56.7813 | 12.1072 | 10.70608 | 9.259673 | 1.401116 | 0.7232054 | 0.7232054
56.7913 | 12.11 | 10.70539 | 9.258429 | 1.404609 | 0.7234808 | 0.7234808
56.80129 | 12.0972 | 10.70473 | 9.257188 | 1.392466 | 0.7237727 | 0.7237727
56.81129 | 12.107 | 10.70411 | 9.255948 | 1.402888 | 0.7240817 | 0.7240817
56.82129 | 12.0961 | 10.70353 | 9.25471 | 1.392574 | 0.7244077 | 0.7244077
56.83129 | 12.0874 | 10.70298 | 9.253474 | 1.384424 | 0.7247506 | 0.7247506
56.84129 | 12.1075 | 10.70246 | 9.25224 | 1.405039 | 0.7251105 | 0.7251105
56.85128 | 12.101 | 10.70198 | 9.25101 | 1.399016 | 0.7254869 | 0.7254869
56.86128 | 12.0973 | 10.70154 | 9.24978 | 1.395759 | 0.7258809 | 0.7258809
56.87128 | 12.1001 | 10.70114 | 9.248552 | 1.398964 | 0.726292 | 0.726292
56.88128 | 12.0935 | 10.70077 | 9.247326 | 1.392734 | 0.7267203 | 0.7267203
56.89128 | 12.1022 | 10.70043 | 9.246102 | 1.401767 | 0.7271658 | 0.7271658
56.90128 | 12.0998 | 10.70014 | 9.24488 | 1.399663 | 0.7276287 | 0.7276287
56.91127 | 12.0916 | 10.69988 | 9.243661 | 1.391722 | 0.7281084 | 0.7281084
56.92127 | 12.0997 | 10.69965 | 9.242443 | 1.400045 | 0.728606 | 0.728606
56.93127 | 12.1032 | 10.69947 | 9.241227 | 1.403731 | 0.7291211 | 0.7291211
56.94127 | 12.106 | 10.69932 | 9.240013 | 1.40668 | 0.7296537 | 0.7296537
56.95127 | 12.0969 | 10.69921 | 9.238801 | 1.397691 | 0.730204 | 0.730204
56.96127 | 12.0981 | 10.69913 | 9.237591 | 1.398965 | 0.730772 | 0.730772
56.97126 | 12.0773 | 10.6991 | 9.236384 | 1.378202 | 0.7313572 | 0.7313572
56.98126 | 12.1064 | 10.6991 | 9.235178 | 1.407301 | 0.7319607 | 0.7319607
56.99126 | 12.108 | 10.69914 | 9.233974 | 1.408862 | 0.7325822 | 0.7325822
57.00126 | 12.0992 | 10.69921 | 9.232771 | 1.399985 | 0.7332216 | 0.7332216
57.01126 | 12.1 | 10.69933 | 9.231571 | 1.400671 | 0.7338791 | 0.7338791
57.02126 | 12.1004 | 10.69948 | 9.230373 | 1.400917 | 0.7345548 | 0.7345548
57.03125 | 12.1169 | 10.69967 | 9.229178 | 1.417226 | 0.7352481 | 0.7352481
57.04125 | 12.1119 | 10.6999 | 9.227984 | 1.411996 | 0.7359603 | 0.7359603
57.05125 | 12.1187 | 10.70017 | 9.226791 | 1.418527 | 0.7366909 | 0.7366909
57.06125 | 12.1219 | 10.70048 | 9.225601 | 1.421419 | 0.7374401 | 0.7374401
57.07125 | 12.1039 | 10.70083 | 9.224412 | 1.403072 | 0.7382078 | 0.7382078
57.08125 | 12.119 | 10.70121 | 9.223226 | 1.417786 | 0.7389942 | 0.7389942
57.09124 | 12.1206 | 10.70164 | 9.222043 | 1.41896 | 0.7397986 | 0.7397986
57.10124 | 12.1151 | 10.70211 | 9.22086 | 1.412994 | 0.7406227 | 0.7406227
57.11124 | 12.1388 | 10.70261 | 9.21968 | 1.436189 | 0.7414658 | 0.7414658
57.12124 | 12.1238 | 10.70316 | 9.218501 | 1.420643 | 0.7423279 | 0.7423279
57.13124 | 12.1046 | 10.70374 | 9.217324 | 1.400857 | 0.7432093 | 0.7432093
57.14124 | 12.1303 | 10.70437 | 9.216149 | 1.425931 | 0.7441099 | 0.7441099
57.15123 | 12.1371 | 10.70504 | 9.214978 | 1.432064 | 0.7450291 | 0.7450291
57.16123 | 12.1236 | 10.70574 | 9.213807 | 1.417856 | 0.7459687 | 0.7459687
57.17123 | 12.1427 | 10.70649 | 9.212638 | 1.436206 | 0.7469279 | 0.7469279
57.18123 | 12.1493 | 10.70728 | 9.211471 | 1.442015 | 0.7479069 | 0.7479069
57.19123 | 12.1368 | 10.70812 | 9.210306 | 1.428683 | 0.7489058 | 0.7489058
57.20123 | 12.1461 | 10.70899 | 9.209143 | 1.437108 | 0.7499246 | 0.7499246
57.21122 | 12.1389 | 10.70991 | 9.207983 | 1.428992 | 0.7509626 | 0.7509626
57.22122 | 12.1575 | 10.71087 | 9.206823 | 1.446634 | 0.7520213 | 0.7520213
57.23122 | 12.1541 | 10.71187 | 9.205666 | 1.442232 | 0.7531009 | 0.7531009
57.24122 | 12.1616 | 10.71291 | 9.204511 | 1.448687 | 0.754201 | 0.754201
57.25122 | 12.1782 | 10.714 | 9.203357 | 1.464199 | 0.7553218 | 0.7553218
57.26121 | 12.1678 | 10.71513 | 9.202207 | 1.452669 | 0.7564623 | 0.7564623
57.27121 | 12.1584 | 10.71631 | 9.201057 | 1.442093 | 0.757625 | 0.757625
57.28121 | 12.175 | 10.71753 | 9.199909 | 1.457474 | 0.7588084 | 0.7588084
57.29121 | 12.1679 | 10.71879 | 9.198763 | 1.44911 | 0.7600134 | 0.7600134
57.30121 | 12.1708 | 10.7201 | 9.197619 | 1.450702 | 0.7612394 | 0.7612394
57.31121 | 12.1945 | 10.72145 | 9.196477 | 1.473048 | 0.7624874 | 0.7624874
57.3212 | 12.2046 | 10.72285 | 9.195338 | 1.481751 | 0.7637556 | 0.7637556
57.3312 | 12.198 | 10.72429 | 9.1942 | 1.473706 | 0.7650468 | 0.7650468
57.3412 | 12.2054 | 10.72578 | 9.193064 | 1.479616 | 0.7663601 | 0.7663601
57.3512 | 12.2152 | 10.72732 | 9.191929 | 1.48788 | 0.7676955 | 0.7676955
57.3612 | 12.211 | 10.7289 | 9.190797 | 1.482097 | 0.7690533 | 0.7690533
57.3712 | 12.2214 | 10.73053 | 9.189666 | 1.490867 | 0.7704335 | 0.7704335
57.38119 | 12.2233 | 10.73221 | 9.188539 | 1.491091 | 0.7718351 | 0.7718351
57.39119 | 12.2283 | 10.73393 | 9.187412 | 1.494366 | 0.773261 | 0.773261
57.40119 | 12.2504 | 10.73571 | 9.186287 | 1.514694 | 0.7747098 | 0.7747098
57.41119 | 12.2314 | 10.73753 | 9.185164 | 1.493873 | 0.7761818 | 0.7761818
57.42119 | 12.2577 | 10.7394 | 9.184043 | 1.518303 | 0.7776773 | 0.7776773
57.43119 | 12.2399 | 10.74132 | 9.182923 | 1.498584 | 0.7791964 | 0.7791964
57.44118 | 12.2575 | 10.74328 | 9.181807 | 1.514218 | 0.7807377 | 0.7807377
57.45118 | 12.2616 | 10.7453 | 9.180691 | 1.516299 | 0.7823045 | 0.7823045
57.46118 | 12.2607 | 10.74737 | 9.179578 | 1.513331 | 0.7838955 | 0.7838955
57.47118 | 12.2793 | 10.74949 | 9.178466 | 1.529812 | 0.7855109 | 0.7855109
57.48118 | 12.3004 | 10.75166 | 9.177356 | 1.548742 | 0.7871509 | 0.7871509
57.49118 | 12.2718 | 10.75388 | 9.176248 | 1.51792 | 0.7888158 | 0.7888158
57.50117 | 12.2954 | 10.75615 | 9.175143 | 1.539249 | 0.7905039 | 0.7905039
57.51117 | 12.3038 | 10.75848 | 9.174039 | 1.545323 | 0.792219 | 0.792219
57.52117 | 12.3094 | 10.76086 | 9.172936 | 1.548545 | 0.7939595 | 0.7939595
57.53117 | 12.3173 | 10.76329 | 9.171836 | 1.554013 | 0.7957258 | 0.7957258
57.54117 | 12.3223 | 10.76577 | 9.170737 | 1.556527 | 0.797518 | 0.797518
57.55117 | 12.3319 | 10.76831 | 9.16964 | 1.563587 | 0.7993362 | 0.7993362
57.56116 | 12.3398 | 10.7709 | 9.168546 | 1.568895 | 0.8011792 | 0.8011792
57.57116 | 12.3282 | 10.77355 | 9.167453 | 1.554646 | 0.8030506 | 0.8030506
57.58116 | 12.3467 | 10.77626 | 9.166362 | 1.570441 | 0.8049487 | 0.8049487
57.59116 | 12.3544 | 10.77902 | 9.165272 | 1.575379 | 0.8068741 | 0.8068741
57.60116 | 12.3554 | 10.78184 | 9.164185 | 1.573561 | 0.808827 | 0.808827
57.61115 | 12.3634 | 10.78471 | 9.1631 | 1.57869 | 0.810805 | 0.810805
57.62115 | 12.3818 | 10.78764 | 9.162016 | 1.594157 | 0.8128134 | 0.8128134
57.63115 | 12.383 | 10.79063 | 9.160934 | 1.592366 | 0.8148499 | 0.8148499
57.64115 | 12.3902 | 10.79368 | 9.159854 | 1.596516 | 0.8169149 | 0.8169149
57.65115 | 12.4093 | 10.79679 | 9.158776 | 1.612507 | 0.8190087 | 0.8190087
57.66115 | 12.4027 | 10.79996 | 9.157699 | 1.602738 | 0.8211314 | 0.8211314
57.67114 | 12.4201 | 10.80319 | 9.156625 | 1.616912 | 0.8232814 | 0.8232814
57.68114 | 12.4277 | 10.80648 | 9.155553 | 1.621221 | 0.8254631 | 0.8254631
57.69114 | 12.4342 | 10.80983 | 9.154482 | 1.624369 | 0.8276746 | 0.8276746
57.70114 | 12.4593 | 10.81325 | 9.153412 | 1.646055 | 0.8299165 | 0.8299165
57.71114 | 12.4532 | 10.81672 | 9.152345 | 1.636478 | 0.8321888 | 0.8321888
57.72114 | 12.4677 | 10.82026 | 9.151279 | 1.647437 | 0.834492 | 0.834492
57.73113 | 12.4777 | 10.82386 | 9.150217 | 1.653835 | 0.836824 | 0.836824
57.74113 | 12.4733 | 10.82753 | 9.149155 | 1.645766 | 0.8391898 | 0.8391898
57.75113 | 12.4857 | 10.83127 | 9.148095 | 1.654431 | 0.8415874 | 0.8415874
57.76113 | 12.4975 | 10.83507 | 9.147036 | 1.662429 | 0.8440172 | 0.8440172
57.77113 | 12.4996 | 10.83894 | 9.14598 | 1.660661 | 0.8464794 | 0.8464794
57.78113 | 12.5187 | 10.84287 | 9.144925 | 1.675826 | 0.8489746 | 0.8489746
57.79112 | 12.5282 | 10.84687 | 9.143873 | 1.681326 | 0.8515004 | 0.8515004
57.80112 | 12.545 | 10.85095 | 9.142822 | 1.694053 | 0.8540622 | 0.8540622
57.81112 | 12.5522 | 10.85509 | 9.141773 | 1.697111 | 0.8566579 | 0.8566579
57.82112 | 12.5528 | 10.8593 | 9.140726 | 1.693498 | 0.859288 | 0.859288
57.83112 | 12.5733 | 10.86359 | 9.13968 | 1.709715 | 0.8619527 | 0.8619527
57.84112 | 12.5827 | 10.86794 | 9.138636 | 1.714759 | 0.8646526 | 0.8646526
57.85111 | 12.5925 | 10.87237 | 9.137595 | 1.720135 | 0.8673852 | 0.8673852
57.86111 | 12.6063 | 10.87687 | 9.136555 | 1.729433 | 0.8701563 | 0.8701563
57.87111 | 12.6057 | 10.88144 | 9.135516 | 1.724256 | 0.8729636 | 0.8729636
57.88111 | 12.6217 | 10.88609 | 9.13448 | 1.735605 | 0.8758077 | 0.8758077
57.89111 | 12.6352 | 10.89082 | 9.133445 | 1.744378 | 0.8786889 | 0.8786889
57.90111 | 12.6183 | 10.89563 | 9.132412 | 1.722673 | 0.8816076 | 0.8816076
57.9111 | 12.6483 | 10.9005 | 9.131381 | 1.747796 | 0.8845614 | 0.8845614
57.9211 | 12.6584 | 10.90546 | 9.130352 | 1.752935 | 0.8875565 | 0.8875565
57.9311 | 12.6555 | 10.9105 | 9.129324 | 1.744995 | 0.8905903 | 0.8905903
57.9411 | 12.6703 | 10.91563 | 9.128298 | 1.754675 | 0.8936636 | 0.8936636
57.9511 | 12.6947 | 10.92083 | 9.127274 | 1.773873 | 0.8967766 | 0.8967766
57.9611 | 12.6812 | 10.92611 | 9.126251 | 1.755089 | 0.8999299 | 0.8999299
57.97109 | 12.7176 | 10.93147 | 9.125232 | 1.786127 | 0.9031209 | 0.9031209
57.98109 | 12.7125 | 10.93692 | 9.124213 | 1.775575 | 0.9063561 | 0.9063561
57.99109 | 12.7206 | 10.94246 | 9.123196 | 1.778138 | 0.9096331 | 0.9096331
58.00109 | 12.7415 | 10.94809 | 9.12218 | 1.793415 | 0.9129524 | 0.9129524
58.01109 | 12.7317 | 10.9538 | 9.121167 | 1.777904 | 0.9163145 | 0.9163145
58.02108 | 12.7471 | 10.95959 | 9.120156 | 1.787511 | 0.9197165 | 0.9197165
58.03108 | 12.7714 | 10.96548 | 9.119146 | 1.805923 | 0.9231656 | 0.9231656
58.04108 | 12.7675 | 10.97146 | 9.118137 | 1.796044 | 0.9266592 | 0.9266592
58.05108 | 12.7686 | 10.97753 | 9.117131 | 1.791074 | 0.9301977 | 0.9301977
58.06108 | 12.7767 | 10.98369 | 9.116126 | 1.79301 | 0.9337817 | 0.9337817
58.07108 | 12.7737 | 10.98995 | 9.115123 | 1.783753 | 0.9374119 | 0.9374119
58.08107 | 12.7967 | 10.99629 | 9.114123 | 1.800407 | 0.9410851 | 0.9410851
58.09107 | 12.801 | 11.00274 | 9.113123 | 1.798258 | 0.9448092 | 0.9448092
58.10107 | 12.8 | 11.00929 | 9.112125 | 1.790712 | 0.9485812 | 0.9485812
58.11107 | 12.8186 | 11.01593 | 9.111129 | 1.802668 | 0.9524016 | 0.9524016
58.12107 | 12.8197 | 11.02268 | 9.110135 | 1.797023 | 0.9562712 | 0.9562712
58.13107 | 12.8041 | 11.02952 | 9.109142 | 1.774576 | 0.9601907 | 0.9601907
58.14106 | 12.8306 | 11.03647 | 9.108152 | 1.794134 | 0.9641567 | 0.9641567
58.15106 | 12.831 | 11.04352 | 9.107163 | 1.787482 | 0.9681776 | 0.9681776
58.16106 | 12.8299 | 11.05068 | 9.106176 | 1.779223 | 0.9722504 | 0.9722504
58.17106 | 12.8404 | 11.05794 | 9.10519 | 1.782459 | 0.9763755 | 0.9763755
58.18106 | 12.8287 | 11.06531 | 9.104206 | 1.763386 | 0.9805539 | 0.9805539
58.19106 | 12.8404 | 11.0728 | 9.103224 | 1.767603 | 0.9847864 | 0.9847864
58.20105 | 12.8371 | 11.08038 | 9.102244 | 1.756717 | 0.989069 | 0.989069
58.21105 | 12.8285 | 11.08809 | 9.101266 | 1.740412 | 0.9934114 | 0.9934114
58.22105 | 12.8316 | 11.09591 | 9.100289 | 1.735692 | 0.9978098 | 0.9978098
58.23105 | 12.8363 | 11.10384 | 9.099313 | 1.732456 | 1.002265 | 1.002265
58.24105 | 12.8237 | 11.1119 | 9.09834 | 1.711804 | 1.006778 | 1.006778
58.25105 | 12.8403 | 11.12007 | 9.097368 | 1.720233 | 1.01135 | 1.01135
58.26104 | 12.8354 | 11.12835 | 9.096399 | 1.707049 | 1.015976 | 1.015976
58.27104 | 12.8264 | 11.13676 | 9.09543 | 1.689636 | 1.020667 | 1.020667
58.28104 | 12.8384 | 11.1453 | 9.094463 | 1.693099 | 1.025419 | 1.025419
58.29104 | 12.8405 | 11.15396 | 9.093498 | 1.686536 | 1.030233 | 1.030233
58.30104 | 12.8188 | 11.16275 | 9.092535 | 1.656046 | 1.035109 | 1.035109
58.31104 | 12.8346 | 11.17167 | 9.091573 | 1.662928 | 1.04005 | 1.04005
58.32103 | 12.8257 | 11.18071 | 9.090614 | 1.644987 | 1.04505 | 1.04505
58.33103 | 12.812 | 11.1899 | 9.089656 | 1.622105 | 1.05012 | 1.05012
58.34103 | 12.8139 | 11.19921 | 9.088699 | 1.614688 | 1.055256 | 1.055256
58.35103 | 12.8141 | 11.20866 | 9.087744 | 1.605435 | 1.06046 | 1.06046
58.36103 | 12.8043 | 11.21826 | 9.086791 | 1.586043 | 1.065733 | 1.065733
58.37103 | 12.7962 | 11.22799 | 9.08584 | 1.568212 | 1.071074 | 1.071074
58.38102 | 12.7902 | 11.23785 | 9.084891 | 1.552347 | 1.076481 | 1.076481
58.39102 | 12.7981 | 11.24787 | 9.083943 | 1.550228 | 1.081965 | 1.081965
58.40102 | 12.7943 | 11.25804 | 9.082996 | 1.536262 | 1.087521 | 1.087521
58.41102 | 12.7824 | 11.26835 | 9.082051 | 1.514048 | 1.09315 | 1.09315
58.42102 | 12.7965 | 11.27882 | 9.081108 | 1.517682 | 1.098855 | 1.098855
58.43101 | 12.7901 | 11.28943 | 9.080168 | 1.500673 | 1.104629 | 1.104629
58.44101 | 12.7648 | 11.3002 | 9.079228 | 1.464599 | 1.110487 | 1.110487
58.45101 | 12.7815 | 11.31113 | 9.07829 | 1.470366 | 1.116422 | 1.116422
58.46101 | 12.7635 | 11.32223 | 9.077354 | 1.441274 | 1.122436 | 1.122436
58.47101 | 12.7454 | 11.33348 | 9.076419 | 1.411918 | 1.128531 | 1.128531
58.48101 | 12.7578 | 11.3449 | 9.075486 | 1.412897 | 1.134709 | 1.134709
58.491 | 12.7478 | 11.35648 | 9.074555 | 1.391324 | 1.14096 | 1.14096
58.501 | 12.7339 | 11.36823 | 9.073626 | 1.365666 | 1.147304 | 1.147304
58.511 | 12.7179 | 11.38017 | 9.072698 | 1.337734 | 1.153734 | 1.153734
58.521 | 12.7192 | 11.39227 | 9.071771 | 1.326926 | 1.160251 | 1.160251
58.531 | 12.6982 | 11.40456 | 9.070846 | 1.293641 | 1.166857 | 1.166857
58.541 | 12.6968 | 11.41703 | 9.069923 | 1.279773 | 1.173552 | 1.173552
58.55099 | 12.6846 | 11.42967 | 9.069003 | 1.254935 | 1.180331 | 1.180331
58.56099 | 12.6736 | 11.4425 | 9.068083 | 1.231097 | 1.18721 | 1.18721
58.57099 | 12.6684 | 11.45553 | 9.067165 | 1.212869 | 1.194183 | 1.194183
58.58099 | 12.6547 | 11.46875 | 9.066248 | 1.185948 | 1.201252 | 1.201252
58.59099 | 12.6431 | 11.48217 | 9.065333 | 1.160931 | 1.208418 | 1.208418
58.60099 | 12.6303 | 11.49579 | 9.06442 | 1.134515 | 1.215683 | 1.215683
58.61098 | 12.6197 | 11.50959 | 9.063509 | 1.11011 | 1.22304 | 1.22304
58.62098 | 12.6087 | 11.52361 | 9.0626 | 1.085085 | 1.230508 | 1.230508
58.63098 | 12.5983 | 11.53785 | 9.061691 | 1.060452 | 1.238078 | 1.238078
58.64098 | 12.579 | 11.55229 | 9.060785 | 1.026707 | 1.245754 | 1.245754
58.65098 | 12.5724 | 11.56696 | 9.059879 | 1.005445 | 1.253538 | 1.253538
58.66098 | 12.5522 | 11.58184 | 9.058976 | 0.9703637 | 1.26143 | 1.26143
58.67097 | 12.5325 | 11.59693 | 9.058075 | 0.9355742 | 1.269425 | 1.269425
58.68097 | 12.5298 | 11.61226 | 9.057175 | 0.9175431 | 1.277541 | 1.277541
58.69097 | 12.5077 | 11.62782 | 9.056276 | 0.8798816 | 1.285771 | 1.285771
58.70097 | 12.4966 | 11.64361 | 9.055379 | 0.8529854 | 1.294118 | 1.294118
58.71097 | 12.5002 | 11.65965 | 9.054484 | 0.8405507 | 1.302583 | 1.302583
58.72097 | 12.4681 | 11.67593 | 9.05359 | 0.7921736 | 1.311168 | 1.311168
58.73096 | 12.4598 | 11.69243 | 9.052699 | 0.7673661 | 1.319867 | 1.319867
58.74096 | 12.4636 | 11.70921 | 9.051809 | 0.7543918 | 1.3287 | 1.3287
58.75096 | 12.4371 | 11.72624 | 9.05092 | 0.7108623 | 1.337659 | 1.337659
58.76096 | 12.4307 | 11.74353 | 9.050033 | 0.6871734 | 1.346747 | 1.346747
58.77096 | 12.4278 | 11.76108 | 9.049147 | 0.6667205 | 1.355966 | 1.355966
58.78096 | 12.4109 | 11.7789 | 9.048263 | 0.6319992 | 1.365319 | 1.365319
58.79095 | 12.3988 | 11.79698 | 9.047381 | 0.601825 | 1.374797 | 1.374797
58.80095 | 12.3886 | 11.81535 | 9.046501 | 0.573253 | 1.384423 | 1.384423
58.81095 | 12.3775 | 11.834 | 9.045621 | 0.5434979 | 1.39419 | 1.39419
58.82095 | 12.3624 | 11.85294 | 9.044744 | 0.5094552 | 1.404101 | 1.404101
58.83095 | 12.3571 | 11.87218 | 9.043868 | 0.4849195 | 1.414156 | 1.414156
58.84094 | 12.3385 | 11.8917 | 9.042994 | 0.4468047 | 1.424351 | 1.424351
58.85094 | 12.3229 | 11.91153 | 9.042121 | 0.4113682 | 1.434705 | 1.434705
58.86094 | 12.3207 | 11.93168 | 9.04125 | 0.3890228 | 1.445214 | 1.445214
58.87094 | 12.3148 | 11.95214 | 9.04038 | 0.362663 | 1.455878 | 1.455878
58.88094 | 12.3006 | 11.97292 | 9.039512 | 0.3276833 | 1.466702 | 1.466702
58.89094 | 12.2897 | 11.99402 | 9.038646 | 0.2956778 | 1.477688 | 1.477688
58.90093 | 12.282 | 12.01544 | 9.037782 | 0.2665622 | 1.488828 | 1.488828
58.91093 | 12.2746 | 12.03721 | 9.036918 | 0.2373877 | 1.500147 | 1.500147
58.92093 | 12.2617 | 12.05933 | 9.036056 | 0.2023699 | 1.511637 | 1.511637
58.93093 | 12.2519 | 12.0818 | 9.035196 | 0.1701023 | 1.523301 | 1.523301
58.94093 | 12.2358 | 12.10462 | 9.034338 | 0.1311781 | 1.535142 | 1.535142
58.95093 | 12.2282 | 12.12781 | 9.033481 | 0.1003908 | 1.547164 | 1.547164
58.96092 | 12.2175 | 12.15134 | 9.032626 | 0.06615697 | 1.559359 | 1.559359
58.97092 | 12.2081 | 12.17528 | 9.031772 | 0.03282378 | 1.571752 | 1.571752
58.98092 | 12.1957 | 12.19959 | 9.03092 | -0.003892298 | 1.584336 | 1.584336
58.99092 | 12.1822 | 12.2243 | 9.030069 | -0.04209962 | 1.597115 | 1.597115
59.00092 | 12.1669 | 12.2494 | 9.02922 | -0.08250451 | 1.610092 | 1.610092
59.01092 | 12.1735 | 12.27491 | 9.028372 | -0.1014149 | 1.623272 | 1.623272
59.02091 | 12.1578 | 12.30081 | 9.027527 | -0.143013 | 1.636643 | 1.636643
59.03091 | 12.1444 | 12.32716 | 9.026682 | -0.1827566 | 1.650237 | 1.650237
59.04091 | 12.1442 | 12.35393 | 9.025839 | -0.2097287 | 1.664045 | 1.664045
59.05091 | 12.1287 | 12.38114 | 9.024997 | -0.252438 | 1.67807 | 1.67807
59.06091 | 12.1211 | 12.40879 | 9.024158 | -0.287692 | 1.692317 | 1.692317
59.07091 | 12.1202 | 12.4369 | 9.023319 | -0.3166994 | 1.70679 | 1.70679
59.0809 | 12.0982 | 12.46544 | 9.022483 | -0.3672414 | 1.721479 | 1.721479
59.0909 | 12.0981 | 12.49448 | 9.021648 | -0.3963816 | 1.736417 | 1.736417
59.1009 | 12.0958 | 12.524 | 9.020814 | -0.4282022 | 1.751594 | 1.751594
59.1109 | 12.0715 | 12.55401 | 9.019982 | -0.4825118 | 1.767015 | 1.767015
59.1209 | 12.0644 | 12.58452 | 9.019151 | -0.5201203 | 1.782685 | 1.782685
59.1309 | 12.0623 | 12.61554 | 9.018322 | -0.5532369 | 1.798607 | 1.798607
59.14089 | 12.0459 | 12.64704 | 9.017495 | -0.6011407 | 1.814773 | 1.814773
59.15089 | 12.0375 | 12.6791 | 9.016669 | -0.641603 | 1.831217 | 1.831217
59.16089 | 12.0282 | 12.7117 | 9.015844 | -0.6835037 | 1.84793 | 1.84793
59.17089 | 12.0226 | 12.74485 | 9.015021 | -0.7222531 | 1.864916 | 1.864916
59.18089 | 12.0124 | 12.77856 | 9.0142 | -0.7661624 | 1.882181 | 1.882181
59.19089 | 12.0153 | 12.81284 | 9.01338 | -0.797542 | 1.899731 | 1.899731
59.20088 | 11.9952 | 12.84767 | 9.012562 | -0.8524685 | 1.917553 | 1.917553
59.21088 | 11.9857 | 12.88312 | 9.011745 | -0.8974222 | 1.935688 | 1.935688
59.22088 | 11.9881 | 12.91918 | 9.01093 | -0.9310805 | 1.954125 | 1.954125
59.23088 | 11.9713 | 12.95585 | 9.010116 | -0.9845548 | 1.972869 | 1.972869
59.24088 | 11.9639 | 12.99316 | 9.009303 | -1.029258 | 1.991927 | 1.991927
59.25087 | 11.9642 | 13.03106 | 9.008493 | -1.066865 | 2.011286 | 2.011286
59.26087 | 11.9451 | 13.06966 | 9.007684 | -1.124562 | 2.030989 | 2.030989
59.27087 | 11.943 | 13.10893 | 9.006876 | -1.165926 | 2.051025 | 2.051025
59.28087 | 11.9364 | 13.14887 | 9.00607 | -1.212469 | 2.0714 | 2.0714
59.29087 | 11.9199 | 13.18951 | 9.005265 | -1.269606 | 2.092121 | 2.092121
59.30087 | 11.9238 | 13.23085 | 9.004461 | -1.30705 | 2.113194 | 2.113194
59.31086 | 11.9113 | 13.27287 | 9.00366 | -1.361573 | 2.134607 | 2.134607
59.32086 | 11.9036 | 13.31567 | 9.00286 | -1.412073 | 2.156407 | 2.156407
59.33086 | 11.9025 | 13.35922 | 9.002061 | -1.456723 | 2.178581 | 2.178581
59.34086 | 11.8997 | 13.40354 | 9.001263 | -1.503838 | 2.201138 | 2.201138
59.35086 | 11.8879 | 13.44863 | 9.000467 | -1.560734 | 2.224083 | 2.224083
59.36086 | 11.8901 | 13.49453 | 8.999673 | -1.604427 | 2.247427 | 2.247427
59.37085 | 11.8756 | 13.54118 | 8.998881 | -1.665585 | 2.271152 | 2.271152
59.38085 | 11.873 | 13.58872 | 8.998089 | -1.715718 | 2.295314 | 2.295314
59.39085 | 11.8821 | 13.6371 | 8.997299 | -1.754996 | 2.319898 | 2.319898
59.40085 | 11.8652 | 13.68634 | 8.996511 | -1.821137 | 2.344913 | 2.344913
59.41085 | 11.8579 | 13.73646 | 8.995724 | -1.878559 | 2.370367 | 2.370367
59.42085 | 11.8603 | 13.78748 | 8.994938 | -1.927179 | 2.39627 | 2.39627
59.43084 | 11.8517 | 13.83937 | 8.994155 | -1.987665 | 2.422605 | 2.422605
59.44084 | 11.8542 | 13.89224 | 8.993372 | -2.038037 | 2.449432 | 2.449432
59.45084 | 11.8458 | 13.94606 | 8.992591 | -2.100264 | 2.476737 | 2.476737
59.46084 | 11.8379 | 14.00087 | 8.991811 | -2.162966 | 2.504528 | 2.504528
59.47084 | 11.8433 | 14.05666 | 8.991033 | -2.213364 | 2.532816 | 2.532816
59.48084 | 11.8492 | 14.11348 | 8.990256 | -2.264279 | 2.561611 | 2.561611
59.49083 | 11.8254 | 14.17127 | 8.989482 | -2.345873 | 2.590896 | 2.590896
59.50083 | 11.8431 | 14.23018 | 8.988708 | -2.387083 | 2.620738 | 2.620738
59.51083 | 11.8351 | 14.29018 | 8.987936 | -2.455076 | 2.65112 | 2.65112
59.52083 | 11.8222 | 14.35127 | 8.987165 | -2.529073 | 2.682054 | 2.682054
59.53083 | 11.8376 | 14.4135 | 8.986395 | -2.575899 | 2.713552 | 2.713552
59.54083 | 11.8346 | 14.47688 | 8.985627 | -2.642278 | 2.745625 | 2.745625
59.55082 | 11.8175 | 14.54137 | 8.984861 | -2.723872 | 2.778255 | 2.778255
59.56082 | 11.8316 | 14.60713 | 8.984096 | -2.77553 | 2.811517 | 2.811517
59.57082 | 11.8304 | 14.67412 | 8.983332 | -2.843719 | 2.845393 | 2.845393
59.58082 | 11.817 | 14.74236 | 8.98257 | -2.925364 | 2.879897 | 2.879897
59.59082 | 11.8257 | 14.81189 | 8.981809 | -2.986194 | 2.915042 | 2.915042
59.60081 | 11.824 | 14.88267 | 8.981051 | -3.058666 | 2.950808 | 2.950808
59.61081 | 11.8196 | 14.95485 | 8.980293 | -3.135249 | 2.987278 | 2.987278
59.62081 | 11.8246 | 15.0284 | 8.979536 | -3.203803 | 3.024434 | 3.024434
59.63081 | 11.823 | 15.10336 | 8.978781 | -3.28036 | 3.062289 | 3.062289
59.64081 | 11.8188 | 15.17975 | 8.978028 | -3.360949 | 3.100861 | 3.100861
59.65081 | 11.8346 | 15.2576 | 8.977275 | -3.423004 | 3.140164 | 3.140164
59.6608 | 11.8223 | 15.33685 | 8.976525 | -3.514551 | 3.180163 | 3.180163
59.6708 | 11.8204 | 15.41774 | 8.975776 | -3.597335 | 3.22098 | 3.22098
59.6808 | 11.8299 | 15.50019 | 8.975028 | -3.670286 | 3.262579 | 3.262579
59.6908 | 11.8277 | 15.58424 | 8.974281 | -3.756538 | 3.304978 | 3.304978
59.7008 | 11.8303 | 15.66996 | 8.973536 | -3.839661 | 3.348212 | 3.348212
59.7108 | 11.8291 | 15.75733 | 8.972793 | -3.928228 | 3.392268 | 3.392268
59.72079 | 11.8311 | 15.84629 | 8.972051 | -4.015187 | 3.437118 | 3.437118
59.73079 | 11.828 | 15.93712 | 8.97131 | -4.109117 | 3.482903 | 3.482903
59.74079 | 11.8318 | 16.02974 | 8.970571 | -4.197936 | 3.529583 | 3.529583
59.75079 | 11.8407 | 16.12419 | 8.969833 | -4.283488 | 3.577177 | 3.577177
59.76079 | 11.8324 | 16.22051 | 8.969096 | -4.388111 | 3.625707 | 3.625707
59.77079 | 11.8524 | 16.31875 | 8.968361 | -4.466346 | 3.675193 | 3.675193
59.78078 | 11.8485 | 16.41884 | 8.967628 | -4.570341 | 3.725606 | 3.725606
59.79078 | 11.8528 | 16.52103 | 8.966895 | -4.668229 | 3.777067 | 3.777067
59.80078 | 11.861 | 16.62526 | 8.966164 | -4.764261 | 3.829548 | 3.829548
59.81078 | 11.8538 | 16.73158 | 8.965435 | -4.877779 | 3.883072 | 3.883072
59.82078 | 11.8686 | 16.84003 | 8.964706 | -4.97143 | 3.937662 | 3.937662
59.83078 | 11.8669 | 16.95066 | 8.963979 | -5.083757 | 3.993339 | 3.993339
59.84077 | 11.8821 | 17.0634 | 8.963255 | -5.181297 | 4.050071 | 4.050071
59.85077 | 11.8785 | 17.17852 | 8.962531 | -5.300016 | 4.107992 | 4.107992
59.86077 | 11.895 | 17.29595 | 8.961808 | -5.400951 | 4.167072 | 4.167072
59.87077 | 11.8868 | 17.41575 | 8.961087 | -5.52895 | 4.227332 | 4.227332
59.88077 | 11.891 | 17.53796 | 8.960367 | -5.64696 | 4.288796 | 4.288796
59.89077 | 11.9178 | 17.66263 | 8.959648 | -5.744829 | 4.35149 | 4.35149
59.90076 | 11.9045 | 17.78968 | 8.958932 | -5.885179 | 4.415373 | 4.415373
59.91076 | 11.9193 | 17.91941 | 8.958216 | -6.000106 | 4.480595 | 4.480595
59.92076 | 11.9211 | 18.05174 | 8.957502 | -6.130638 | 4.547118 | 4.547118
59.93076 | 11.9315 | 18.18672 | 8.956788 | -6.255216 | 4.614964 | 4.614964
59.94076 | 11.9343 | 18.32439 | 8.956077 | -6.390093 | 4.684158 | 4.684158
59.95076 | 11.9492 | 18.46481 | 8.955366 | -6.515612 | 4.754723 | 4.754723
59.96075 | 11.9562 | 18.60788 | 8.954658 | -6.65168 | 4.826611 | 4.826611
59.97075 | 11.9609 | 18.75392 | 8.953951 | -6.793022 | 4.899986 | 4.899986
59.98075 | 11.9795 | 18.90284 | 8.953244 | -6.923343 | 4.974799 | 4.974799
59.99075 | 11.9734 | 19.05469 | 8.95254 | -7.081289 | 5.051075 | 5.051075
60.00075 | 11.9892 | 19.2095 | 8.951836 | -7.2203 | 5.128832 | 5.128832
60.01074 | 12.0005 | 19.36714 | 8.951135 | -7.366638 | 5.208002 | 5.208002
60.02074 | 12.0106 | 19.528 | 8.950434 | -7.517397 | 5.288782 | 5.288782
60.03074 | 12.008 | 19.69194 | 8.949734 | -7.683938 | 5.371102 | 5.371102
60.04074 | 12.0219 | 19.859 | 8.949036 | -7.837096 | 5.45498 | 5.45498
60.05074 | 12.0433 | 20.0292 | 8.94834 | -7.985903 | 5.540432 | 5.540432
60.06074 | 12.0392 | 20.20259 | 8.947644 | -8.163389 | 5.627472 | 5.627472
60.07073 | 12.057 | 20.37901 | 8.946951 | -8.322008 | 5.716029 | 5.716029
60.08073 | 12.0603 | 20.55883 | 8.946258 | -8.498528 | 5.806285 | 5.806285
60.09073 | 12.0802 | 20.7419 | 8.945567 | -8.661698 | 5.898165 | 5.898165
60.10073 | 12.0986 | 20.92823 | 8.944877 | -8.829632 | 5.991677 | 5.991677
60.11073 | 12.108 | 21.11784 | 8.944188 | -9.009842 | 6.086827 | 6.086827
60.12073 | 12.1026 | 21.31074 | 8.943501 | -9.208135 | 6.183617 | 6.183617
60.13072 | 12.1377 | 21.50672 | 8.942815 | -9.36902 | 6.281952 | 6.281952
60.14072 | 12.1501 | 21.70617 | 8.942131 | -9.556071 | 6.38202 | 6.38202
60.15072 | 12.1566 | 21.90889 | 8.941447 | -9.75229 | 6.483721 | 6.483721
60.16072 | 12.1733 | 22.11486 | 8.940765 | -9.94156 | 6.587047 | 6.587047
60.17072 | 12.1929 | 22.32405 | 8.940085 | -10.13115 | 6.691985 | 6.691985
60.18072 | 12.2037 | 22.53644 | 8.939405 | -10.33274 | 6.798517 | 6.798517
60.19071 | 12.2256 | 22.75177 | 8.938728 | -10.52617 | 6.906519 | 6.906519
60.20071 | 12.2366 | 22.9704 | 8.938051 | -10.7338 | 7.016175 | 7.016175
60.21071 | 12.2457 | 23.19208 | 8.937376 | -10.94638 | 7.127352 | 7.127352
60.22071 | 12.2875 | 23.41673 | 8.936702 | -11.12923 | 7.240013 | 7.240013
60.23071 | 12.2887 | 23.64427 | 8.936029 | -11.35557 | 7.35412 | 7.35412
60.24071 | 12.3097 | 23.87461 | 8.935357 | -11.56491 | 7.469627 | 7.469627
60.2507 | 12.3382 | 24.10742 | 8.934688 | -11.76922 | 7.586366 | 7.586366
60.2607 | 12.3607 | 24.34304 | 8.934019 | -11.98234 | 7.70451 | 7.70451
60.2707 | 12.366 | 24.58111 | 8.933351 | -12.21511 | 7.823878 | 7.823878
60.2807 | 12.398 | 24.82149 | 8.932685 | -12.42349 | 7.944403 | 7.944403
60.2907 | 12.4137 | 25.06402 | 8.93202 | -12.65032 | 8.066002 | 8.066002
60.3007 | 12.4322 | 25.30854 | 8.931356 | -12.87634 | 8.188592 | 8.188592
60.31069 | 12.4668 | 25.55461 | 8.930695 | -13.08781 | 8.311958 | 8.311958
60.32069 | 12.4771 | 25.80251 | 8.930034 | -13.32541 | 8.436239 | 8.436239
60.33069 | 12.5082 | 26.05179 | 8.929374 | -13.54359 | 8.561207 | 8.561207
60.34069 | 12.5235 | 26.3022 | 8.928715 | -13.7787 | 8.686745 | 8.686745
60.35069 | 12.5547 | 26.55351 | 8.928058 | -13.99881 | 8.812724 | 8.812724
60.36069 | 12.5727 | 26.80543 | 8.927402 | -14.23273 | 8.939012 | 8.939012
60.37068 | 12.5952 | 27.05743 | 8.926748 | -14.46223 | 9.065341 | 9.065341
60.38068 | 12.6329 | 27.30971 | 8.926095 | -14.67681 | 9.19181 | 9.19181
60.39068 | 12.6465 | 27.5617 | 8.925443 | -14.9152 | 9.31813 | 9.31813
60.40068 | 12.6881 | 27.81307 | 8.924792 | -15.12497 | 9.444137 | 9.444137
60.41068 | 12.7134 | 28.06345 | 8.924142 | -15.35005 | 9.569652 | 9.569652
60.42067 | 12.7328 | 28.31223 | 8.923495 | -15.57943 | 9.69437 | 9.69437
60.43067 | 12.7687 | 28.55953 | 8.922848 | -15.79083 | 9.818342 | 9.818342
60.44067 | 12.7945 | 28.80469 | 8.922202 | -16.01019 | 9.941245 | 9.941245
60.45067 | 12.8229 | 29.04731 | 8.921558 | -16.22441 | 10.06287 | 10.06287
60.46067 | 12.8696 | 29.28695 | 8.920915 | -16.41735 | 10.18302 | 10.18302
60.47067 | 12.8849 | 29.52317 | 8.920273 | -16.63827 | 10.30145 | 10.30145
60.48066 | 12.9237 | 29.75531 | 8.919633 | -16.83161 | 10.41784 | 10.41784
60.49066 | 12.967 | 29.98337 | 8.918993 | -17.01637 | 10.53219 | 10.53219
60.50066 | 13.0032 | 30.20664 | 8.918355 | -17.20344 | 10.64414 | 10.64414
60.51066 | 13.0222 | 30.42467 | 8.917718 | -17.40247 | 10.75348 | 10.75348
60.52066 | 13.0691 | 30.63699 | 8.917083 | -17.56789 | 10.85995 | 10.85995
60.53066 | 13.1043 | 30.84311 | 8.916448 | -17.73881 | 10.96333 | 10.96333
60.54065 | 13.1384 | 31.04238 | 8.915816 | -17.90398 | 11.06328 | 11.06328
60.55065 | 13.2049 | 31.23472 | 8.915184 | -18.02982 | 11.15977 | 11.15977
60.56065 | 13.238 | 31.41947 | 8.914553 | -18.18147 | 11.25246 | 11.25246
60.57065 | 13.2728 | 31.59618 | 8.913924 | -18.32338 | 11.34113 | 11.34113
60.58065 | 13.3288 | 31.76441 | 8.913296 | -18.43561 | 11.42556 | 11.42556
60.59065 | 13.3671 | 31.92373 | 8.912669 | -18.55663 | 11.50553 | 11.50553
60.60064 | 13.4159 | 32.07358 | 8.912044 | -18.65768 | 11.58077 | 11.58077
60.61064 | 13.4779 | 32.21388 | 8.91142 | -18.73598 | 11.65123 | 11.65123
60.62064 | 13.5209 | 32.34408 | 8.910797 | -18.82318 | 11.71664 | 11.71664
60.63064 | 13.5552 | 32.46384 | 8.910175 | -18.90864 | 11.77683 | 11.77683
60.64064 | 13.6238 | 32.57284 | 8.909554 | -18.94904 | 11.83164 | 11.83164
60.65064 | 13.6717 | 32.67078 | 8.908934 | -18.99908 | 11.88092 | 11.88092
60.66063 | 13.7295 | 32.7573 | 8.908317 | -19.0278 | 11.92449 | 11.92449
60.67063 | 13.7911 | 32.83236 | 8.9077 | -19.04126 | 11.96233 | 11.96233
60.68063 | 13.8413 | 32.89564 | 8.907084 | -19.05434 | 11.99428 | 11.99428
60.69063 | 13.9089 | 32.94698 | 8.906469 | -19.03808 | 12.02025 | 12.02025
60.70063 | 13.985 | 32.98624 | 8.905856 | -19.00124 | 12.04019 | 12.04019
60.71063 | 14.0198 | 33.01331 | 8.905244 | -18.99351 | 12.05403 | 12.05403
60.72062 | 14.0915 | 33.02812 | 8.904634 | -18.93662 | 12.06174 | 12.06174
60.73062 | 14.166 | 33.03068 | 8.904024 | -18.86468 | 12.06333 | 12.06333
60.74062 | 14.2351 | 33.02095 | 8.903416 | -18.78585 | 12.05877 | 12.05877
60.75062 | 14.2968 | 32.999 | 8.902808 | -18.7022 | 12.0481 | 12.0481
60.76062 | 14.3739 | 32.96489 | 8.902202 | -18.59099 | 12.03135 | 12.03135
60.77062 | 14.434 | 32.91874 | 8.901597 | -18.48474 | 12.00857 | 12.00857
60.78061 | 14.5065 | 32.86075 | 8.900994 | -18.35425 | 11.97988 | 11.97988
60.79061 | 14.5976 | 32.79099 | 8.900392 | -18.19339 | 11.9453 | 11.9453
60.80061 | 14.656 | 32.70973 | 8.899791 | -18.05373 | 11.90497 | 11.90497
60.81061 | 14.7425 | 32.61719 | 8.899191 | -17.87469 | 11.859 | 11.859
60.82061 | 14.8185 | 32.51365 | 8.898592 | -17.69515 | 11.80753 | 11.80753
60.8306 | 14.887 | 32.39953 | 8.897995 | -17.51253 | 11.75077 | 11.75077
60.8406 | 14.9944 | 32.27491 | 8.897398 | -17.28051 | 11.68876 | 11.68876
60.8506 | 15.0828 | 32.14025 | 8.896803 | -17.05745 | 11.62172 | 11.62172
60.8606 | 15.159 | 31.99591 | 8.896209 | -16.83691 | 11.54985 | 11.54985
60.8706 | 15.2694 | 31.84228 | 8.895616 | -16.57288 | 11.47333 | 11.47333
60.8806 | 15.3554 | 31.67975 | 8.895024 | -16.32435 | 11.39236 | 11.39236
60.89059 | 15.4408 | 31.5089 | 8.894434 | -16.0681 | 11.30723 | 11.30723
60.90059 | 15.5341 | 31.32984 | 8.893845 | -15.79574 | 11.218 | 11.218
60.91059 | 15.6531 | 31.14314 | 8.893257 | -15.49004 | 11.12494 | 11.12494
60.92059 | 15.7174 | 30.94926 | 8.89267 | -15.23186 | 11.0283 | 11.0283
60.93059 | 15.8724 | 30.74865 | 8.892084 | -14.87625 | 10.92828 | 10.92828
60.94059 | 15.9534 | 30.54183 | 8.891499 | -14.58843 | 10.82517 | 10.82517
60.95058 | 16.0785 | 30.32932 | 8.890916 | -14.25082 | 10.7192 | 10.7192
60.96058 | 16.1952 | 30.11122 | 8.890334 | -13.91602 | 10.61044 | 10.61044
60.97058 | 16.3045 | 29.88818 | 8.889753 | -13.58368 | 10.49922 | 10.49922
60.98058 | 16.4117 | 29.66067 | 8.889173 | -13.24897 | 10.38575 | 10.38575
60.99058 | 16.5569 | 29.42911 | 8.888594 | -12.87221 | 10.27026 | 10.27026
61.00058 | 16.6822 | 29.19394 | 8.888017 | -12.51174 | 10.15296 | 10.15296
61.01057 | 16.8052 | 28.95581 | 8.887441 | -12.15061 | 10.03418 | 10.03418
61.02057 | 16.9663 | 28.71468 | 8.886865 | -11.74838 | 9.913907 | 9.913907
61.03057 | 17.0834 | 28.47118 | 8.886291 | -11.38778 | 9.792444 | 9.792444
61.04057 | 17.2187 | 28.2257 | 8.885718 | -11.007 | 9.66999 | 9.66999
61.05057 | 17.3798 | 27.97861 | 8.885146 | -10.59881 | 9.546734 | 9.546734
61.06057 | 17.5163 | 27.7303 | 8.884576 | -10.214 | 9.422862 | 9.422862
61.07056 | 17.6562 | 27.48134 | 8.884007 | -9.825136 | 9.298665 | 9.298665
61.08056 | 17.8409 | 27.23158 | 8.883438 | -9.390681 | 9.174071 | 9.174071
61.09056 | 17.9826 | 26.98159 | 8.882871 | -8.998994 | 9.049361 | 9.049361
61.10056 | 18.1319 | 26.73168 | 8.882305 | -8.599781 | 8.924688 | 8.924688
61.11056 | 18.3299 | 26.48213 | 8.88174 | -8.152226 | 8.800193 | 8.800193
61.12056 | 18.4805 | 26.23321 | 8.881176 | -7.752709 | 8.676017 | 8.676017
61.13055 | 18.6341 | 25.98542 | 8.880614 | -7.351324 | 8.552405 | 8.552405
61.14055 | 18.8366 | 25.73853 | 8.880052 | -6.901929 | 8.429238 | 8.429238
61.15055 | 18.9991 | 25.49299 | 8.879492 | -6.493892 | 8.30675 | 8.30675
61.16055 | 19.1933 | 25.24902 | 8.878933 | -6.055725 | 8.185046 | 8.185046
61.17055 | 19.394 | 25.00682 | 8.878374 | -5.612823 | 8.064224 | 8.064224
61.18055 | 19.5681 | 24.76657 | 8.877817 | -5.198466 | 7.944374 | 7.944374
61.19054 | 19.7552 | 24.5287 | 8.877262 | -4.773497 | 7.825717 | 7.825717
61.20054 | 19.9436 | 24.29281 | 8.876707 | -4.349213 | 7.708053 | 7.708053
61.21054 | 20.1658 | 24.05933 | 8.876153 | -3.893533 | 7.59159 | 7.59159
61.22054 | 20.3489 | 23.82838 | 8.875601 | -3.479485 | 7.476392 | 7.476392
61.23054 | 20.5858 | 23.60008 | 8.875049 | -3.014281 | 7.362516 | 7.362516
61.24053 | 20.7553 | 23.37474 | 8.8745 | -2.619441 | 7.250121 | 7.250121
61.25053 | 20.9641 | 23.15202 | 8.87395 | -2.187915 | 7.139032 | 7.139032
61.26053 | 21.2143 | 22.93221 | 8.873402 | -1.717908 | 7.029403 | 7.029403
61.27053 | 21.3956 | 22.71539 | 8.872855 | -1.319787 | 6.921266 | 6.921266
61.28053 | 21.6272 | 22.50161 | 8.872309 | -0.8744116 | 6.814651 | 6.814651
61.29053 | 21.856 | 22.29093 | 8.871765 | -0.4349338 | 6.709585 | 6.709585
61.30052 | 22.0951 | 22.0836 | 8.871222 | 0.01150145 | 6.606188 | 6.606188
61.31052 | 22.2996 | 21.87923 | 8.870679 | 0.4203681 | 6.504276 | 6.504276
61.32052 | 22.5799 | 21.67807 | 8.870138 | 0.9018315 | 6.403966 | 6.403966
61.33052 | 22.7568 | 21.48012 | 8.869597 | 1.276677 | 6.305263 | 6.305263
61.34052 | 22.9968 | 21.28541 | 8.869058 | 1.711386 | 6.208178 | 6.208178
61.35052 | 23.2575 | 21.09395 | 8.86852 | 2.163555 | 6.112713 | 6.112713
61.36051 | 23.5401 | 20.9059 | 8.867983 | 2.634199 | 6.018959 | 6.018959
61.37051 | 23.7338 | 20.72091 | 8.867447 | 3.012888 | 5.926733 | 5.926733
61.38051 | 24.0113 | 20.53915 | 8.866912 | 3.472148 | 5.83612 | 5.83612
61.39051 | 24.2376 | 20.36061 | 8.866378 | 3.87699 | 5.747116 | 5.747116
61.40051 | 24.4759 | 20.18527 | 8.865846 | 4.290631 | 5.659712 | 5.659712
61.41051 | 24.7903 | 20.01311 | 8.865314 | 4.777193 | 5.573897 | 5.573897
61.4205 | 25.0077 | 19.84427 | 8.864784 | 5.163434 | 5.489741 | 5.489741
61.4305 | 25.2561 | 19.67839 | 8.864254 | 5.577714 | 5.407066 | 5.407066
61.4405 | 25.5608 | 19.51561 | 8.863726 | 6.045193 | 5.32594 | 5.32594
61.4505 | 25.7995 | 19.35589 | 8.863199 | 6.443606 | 5.246348 | 5.246348
61.4605 | 26.0726 | 19.19921 | 8.862672 | 6.873386 | 5.168271 | 5.168271
61.4705 | 26.3451 | 19.04553 | 8.862147 | 7.299569 | 5.091692 | 5.091692
61.48049 | 26.6195 | 18.89495 | 8.861624 | 7.724548 | 5.016664 | 5.016664
61.49049 | 26.8626 | 18.74715 | 8.861101 | 8.115455 | 4.943022 | 4.943022
61.50049 | 27.1885 | 18.60222 | 8.860579 | 8.586284 | 4.870819 | 4.870819
61.51049 | 27.4147 | 18.46013 | 8.860058 | 8.954575 | 4.800034 | 4.800034
61.52049 | 27.6733 | 18.32083 | 8.859538 | 9.352472 | 4.730645 | 4.730645
61.53049 | 27.9903 | 18.18428 | 8.859019 | 9.806018 | 4.662632 | 4.662632
61.54048 | 28.2606 | 18.05057 | 8.858502 | 10.21003 | 4.596035 | 4.596035
61.55048 | 28.4877 | 17.91939 | 8.857985 | 10.56831 | 4.530705 | 4.530705
61.56048 | 28.7961 | 17.79083 | 8.857469 | 11.00527 | 4.466681 | 4.466681
61.57048 | 29.0467 | 17.66484 | 8.856955 | 11.38186 | 4.403944 | 4.403944
61.58048 | 29.3215 | 17.54138 | 8.856441 | 11.78012 | 4.342471 | 4.342471
61.59047 | 29.603 | 17.42052 | 8.855929 | 12.18248 | 4.282297 | 4.282297
61.60047 | 29.8881 | 17.30198 | 8.855418 | 12.58612 | 4.22328 | 4.22328
61.61047 | 30.1105 | 17.18583 | 8.854907 | 12.92467 | 4.16546 | 4.16546
61.62047 | 30.3971 | 17.07202 | 8.854398 | 13.32508 | 4.108813 | 4.108813
61.63047 | 30.6768 | 16.96052 | 8.85389 | 13.71628 | 4.053317 | 4.053317
61.64047 | 30.9051 | 16.85128 | 8.853383 | 14.05382 | 3.99895 | 3.99895
61.65046 | 31.1778 | 16.74436 | 8.852877 | 14.43344 | 3.945741 | 3.945741
61.66046 | 31.4353 | 16.6395 | 8.852372 | 14.7958 | 3.893565 | 3.893565
61.67046 | 31.5956 | 16.53677 | 8.851868 | 15.05883 | 3.842453 | 3.842453
61.68046 | 31.9457 | 16.43613 | 8.851364 | 15.50957 | 3.792383 | 3.792383
61.69046 | 32.1431 | 16.33753 | 8.850862 | 15.80557 | 3.743335 | 3.743335
61.70046 | 32.3736 | 16.24094 | 8.850361 | 16.13266 | 3.695288 | 3.695288
61.71045 | 32.6002 | 16.1464 | 8.849862 | 16.4538 | 3.648268 | 3.648268
61.72045 | 32.8004 | 16.05369 | 8.849363 | 16.74671 | 3.602162 | 3.602162
61.73045 | 33.0107 | 15.96286 | 8.848865 | 17.04784 | 3.556996 | 3.556996
61.74045 | 33.2419 | 15.87387 | 8.848368 | 17.36803 | 3.512753 | 3.512753
61.75045 | 33.4575 | 15.7867 | 8.847872 | 17.6708 | 3.469412 | 3.469412
61.76045 | 33.6227 | 15.70129 | 8.847377 | 17.92141 | 3.426955 | 3.426955
61.77044 | 33.8055 | 15.61769 | 8.846883 | 18.18781 | 3.385403 | 3.385403
61.78044 | 34.0016 | 15.53571 | 8.84639 | 18.46589 | 3.344659 | 3.344659
61.79044 | 34.1416 | 15.45539 | 8.845899 | 18.68621 | 3.304744 | 3.304744
61.80044 | 34.3477 | 15.37669 | 8.845408 | 18.97101 | 3.265641 | 3.265641
61.81044 | 34.4742 | 15.29959 | 8.844918 | 19.17461 | 3.227334 | 3.227334
61.82044 | 34.5644 | 15.22404 | 8.844429 | 19.34036 | 3.189806 | 3.189806
61.83043 | 34.747 | 15.15009 | 8.843942 | 19.59691 | 3.153076 | 3.153076
61.84043 | 34.8513 | 15.07757 | 8.843455 | 19.77373 | 3.117056 | 3.117056
61.85043 | 34.9774 | 15.0065 | 8.842969 | 19.9709 | 3.081767 | 3.081767
61.86043 | 35.0901 | 14.93687 | 8.842484 | 20.15323 | 3.047194 | 3.047194
61.87043 | 35.1216 | 14.86864 | 8.842 | 20.25296 | 3.013321 | 3.013321
61.88043 | 35.2104 | 14.80179 | 8.841517 | 20.40861 | 2.980135 | 2.980135
61.89042 | 35.3119 | 14.73634 | 8.841036 | 20.57556 | 2.947651 | 2.947651
61.90042 | 35.367 | 14.67214 | 8.840555 | 20.69486 | 2.915794 | 2.915794
61.91042 | 35.4476 | 14.60924 | 8.840075 | 20.83836 | 2.884581 | 2.884581
61.92042 | 35.4438 | 14.54759 | 8.839596 | 20.89621 | 2.853998 | 2.853998
61.93042 | 35.494 | 14.48719 | 8.839118 | 21.00681 | 2.824034 | 2.824034
61.94042 | 35.4979 | 14.42799 | 8.838641 | 21.06991 | 2.794675 | 2.794675
61.95041 | 35.5363 | 14.37004 | 8.838166 | 21.16626 | 2.765935 | 2.765935
61.96041 | 35.4812 | 14.31319 | 8.837691 | 21.16801 | 2.737749 | 2.737749
61.97041 | 35.4868 | 14.25748 | 8.837217 | 21.22932 | 2.710131 | 2.710131
61.98041 | 35.4967 | 14.20288 | 8.836744 | 21.29382 | 2.68307 | 2.68307
61.99041 | 35.4181 | 14.14938 | 8.836272 | 21.26872 | 2.656555 | 2.656555
62.0004 | 35.3837 | 14.097 | 8.835801 | 21.2867 | 2.6306 | 2.6306
62.0104 | 35.3412 | 14.04562 | 8.835331 | 21.29558 | 2.605143 | 2.605143
62.0204 | 35.2732 | 13.99526 | 8.834862 | 21.27794 | 2.580201 | 2.580201
62.0304 | 35.1626 | 13.94592 | 8.834394 | 21.21668 | 2.555762 | 2.555762
62.0404 | 35.1367 | 13.89756 | 8.833926 | 21.23914 | 2.531816 | 2.531816
62.0504 | 35.0149 | 13.85017 | 8.83346 | 21.16473 | 2.508354 | 2.508354
62.06039 | 34.9105 | 13.80377 | 8.832995 | 21.10673 | 2.485389 | 2.485389
62.07039 | 34.8053 | 13.75826 | 8.832531 | 21.04704 | 2.462867 | 2.462867
62.08039 | 34.7079 | 13.71367 | 8.832068 | 20.99423 | 2.4408 | 2.4408
62.09039 | 34.5584 | 13.66997 | 8.831605 | 20.88843 | 2.419181 | 2.419181
62.10039 | 34.3857 | 13.62715 | 8.831144 | 20.75855 | 2.398001 | 2.398001
62.11039 | 34.26 | 13.58519 | 8.830683 | 20.67481 | 2.377252 | 2.377252
62.12038 | 34.1214 | 13.54413 | 8.830224 | 20.57727 | 2.356951 | 2.356951
62.13038 | 33.9274 | 13.50384 | 8.829765 | 20.42356 | 2.337038 | 2.337038
62.14038 | 33.7664 | 13.46437 | 8.829308 | 20.30203 | 2.317532 | 2.317532
62.15038 | 33.5711 | 13.4257 | 8.828851 | 20.1454 | 2.298426 | 2.298426
62.16038 | 33.404 | 13.38782 | 8.828395 | 20.01618 | 2.279712 | 2.279712
62.17038 | 33.2187 | 13.35071 | 8.82794 | 19.86799 | 2.261383 | 2.261383
62.18037 | 32.9665 | 13.31438 | 8.827487 | 19.65212 | 2.243449 | 2.243449
62.19037 | 32.7939 | 13.27877 | 8.827034 | 19.51513 | 2.225869 | 2.225869
62.20037 | 32.592 | 13.24389 | 8.826582 | 19.34811 | 2.208654 | 2.208654
62.21037 | 32.3649 | 13.20973 | 8.826131 | 19.15517 | 2.191797 | 2.191797
62.22037 | 32.1107 | 13.17627 | 8.825681 | 18.93443 | 2.175293 | 2.175293
62.23037 | 31.9028 | 13.1435 | 8.825231 | 18.7593 | 2.159135 | 2.159135
62.24036 | 31.6452 | 13.11145 | 8.824783 | 18.53375 | 2.143333 | 2.143333
62.25036 | 31.4113 | 13.08004 | 8.824336 | 18.33126 | 2.127851 | 2.127851
62.26036 | 31.1507 | 13.04928 | 8.82389 | 18.10142 | 2.112697 | 2.112697
62.27036 | 30.9109 | 13.01918 | 8.823444 | 17.89172 | 2.097867 | 2.097867
62.28036 | 30.6643 | 12.98971 | 8.822999 | 17.67459 | 2.083356 | 2.083356
62.29036 | 30.4091 | 12.96087 | 8.822556 | 17.44823 | 2.069158 | 2.069158
62.30035 | 30.1552 | 12.93268 | 8.822113 | 17.22252 | 2.055282 | 2.055282
62.31035 | 29.8665 | 12.90507 | 8.821672 | 16.96143 | 2.041697 | 2.041697
62.32035 | 29.6022 | 12.87805 | 8.821231 | 16.72415 | 2.028411 | 2.028411
62.33035 | 29.3671 | 12.85163 | 8.820791 | 16.51547 | 2.015418 | 2.015418
62.34035 | 29.0564 | 12.82579 | 8.820351 | 16.23061 | 2.002717 | 2.002717
62.35035 | 28.8162 | 12.80052 | 8.819913 | 16.01568 | 1.990301 | 1.990301
62.36034 | 28.5484 | 12.77583 | 8.819476 | 15.77257 | 1.978179 | 1.978179
62.37034 | 28.2749 | 12.75169 | 8.81904 | 15.52321 | 1.966323 | 1.966323
62.38034 | 27.9898 | 12.72809 | 8.818604 | 15.26171 | 1.95474 | 1.95474
62.39034 | 27.7335 | 12.70503 | 8.81817 | 15.02847 | 1.943428 | 1.943428
62.40034 | 27.4264 | 12.6825 | 8.817736 | 14.7439 | 1.932382 | 1.932382
62.41033 | 27.1826 | 12.66052 | 8.817304 | 14.52208 | 1.92161 | 1.92161
62.42033 | 26.9054 | 12.63905 | 8.816872 | 14.26635 | 1.911087 | 1.911087
62.43033 | 26.6396 | 12.61808 | 8.816441 | 14.02152 | 1.90082 | 1.90082
62.44033 | 26.379 | 12.59762 | 8.816011 | 13.78138 | 1.890807 | 1.890807
62.45033 | 26.1077 | 12.57767 | 8.815581 | 13.53003 | 1.881043 | 1.881043
62.46033 | 25.8206 | 12.55821 | 8.815153 | 13.26239 | 1.871526 | 1.871526
62.47032 | 25.5626 | 12.53926 | 8.814726 | 13.02334 | 1.862265 | 1.862265
62.48032 | 25.3325 | 12.52077 | 8.814299 | 12.81173 | 1.853234 | 1.853234
62.49032 | 25.0205 | 12.50276 | 8.813874 | 12.51774 | 1.844442 | 1.844442
62.50032 | 24.7898 | 12.48522 | 8.813449 | 12.30458 | 1.835886 | 1.835886
62.51032 | 24.5624 | 12.46815 | 8.813025 | 12.09425 | 1.827564 | 1.827564
62.52032 | 24.2772 | 12.45155 | 8.812602 | 11.82565 | 1.819473 | 1.819473
62.53031 | 24.0214 | 12.43542 | 8.81218 | 11.58598 | 1.811619 | 1.811619
62.54031 | 23.7701 | 12.41973 | 8.811759 | 11.35037 | 1.803984 | 1.803984
62.55031 | 23.5428 | 12.40449 | 8.811338 | 11.13831 | 1.796574 | 1.796574
62.56031 | 23.2793 | 12.38969 | 8.810919 | 10.88961 | 1.789387 | 1.789387
62.57031 | 23.0492 | 12.37534 | 8.8105 | 10.67386 | 1.782421 | 1.782421
62.58031 | 22.8329 | 12.36143 | 8.810082 | 10.47147 | 1.775674 | 1.775674
62.5903 | 22.5829 | 12.34797 | 8.809665 | 10.23493 | 1.769151 | 1.769151
62.6003 | 22.3468 | 12.33492 | 8.809249 | 10.01188 | 1.762838 | 1.762838
62.6103 | 22.134 | 12.32231 | 8.808834 | 9.811688 | 1.756739 | 1.756739
62.6203 | 21.9104 | 12.31013 | 8.80842 | 9.600275 | 1.750853 | 1.750853
62.6303 | 21.6624 | 12.29836 | 8.808006 | 9.364037 | 1.745178 | 1.745178
62.6403 | 21.4774 | 12.28702 | 8.807593 | 9.190379 | 1.739714 | 1.739714
62.65029 | 21.256 | 12.27611 | 8.807182 | 8.979891 | 1.734464 | 1.734464
62.66029 | 21.0395 | 12.2656 | 8.806771 | 8.773896 | 1.729416 | 1.729416
62.67029 | 20.847 | 12.25551 | 8.806361 | 8.591487 | 1.724576 | 1.724576
62.68029 | 20.6334 | 12.24584 | 8.805951 | 8.387565 | 1.719942 | 1.719942
62.69029 | 20.4253 | 12.23657 | 8.805543 | 8.188731 | 1.715513 | 1.715513
62.70029 | 20.243 | 12.22771 | 8.805135 | 8.015289 | 1.711288 | 1.711288
62.71028 | 20.0479 | 12.21927 | 8.804729 | 7.828629 | 1.707271 | 1.707271
62.72028 | 19.8764 | 12.21123 | 8.804323 | 7.665171 | 1.703453 | 1.703453
62.73028 | 19.693 | 12.20359 | 8.803918 | 7.489407 | 1.699837 | 1.699837
62.74028 | 19.4833 | 12.19636 | 8.803514 | 7.286938 | 1.696424 | 1.696424
62.75028 | 19.332 | 12.18954 | 8.80311 | 7.142465 | 1.693212 | 1.693212
62.76028 | 19.1447 | 12.18311 | 8.802708 | 6.961587 | 1.690202 | 1.690202
62.77027 | 18.979 | 12.1771 | 8.802306 | 6.801901 | 1.687396 | 1.687396
62.78027 | 18.8315 | 12.17148 | 8.801905 | 6.660018 | 1.684788 | 1.684788
62.79027 | 18.6592 | 12.16627 | 8.801505 | 6.492931 | 1.682382 | 1.682382
62.80027 | 18.4954 | 12.16146 | 8.801106 | 6.333942 | 1.680176 | 1.680176
62.81027 | 18.3477 | 12.15705 | 8.800708 | 6.190648 | 1.678172 | 1.678172
62.82026 | 18.1979 | 12.15305 | 8.80031 | 6.044852 | 1.676369 | 1.676369
62.83026 | 18.0475 | 12.14945 | 8.799914 | 5.898051 | 1.674768 | 1.674768
62.84026 | 17.8953 | 12.14626 | 8.799518 | 5.749045 | 1.673369 | 1.673369
62.85026 | 17.7729 | 12.14347 | 8.799122 | 5.629432 | 1.672173 | 1.672173
62.86026 | 17.6314 | 12.14109 | 8.798728 | 5.490313 | 1.67118 | 1.67118
62.87026 | 17.4933 | 12.13911 | 8.798335 | 5.354185 | 1.67039 | 1.67039
62.88025 | 17.402 | 12.13755 | 8.797942 | 5.264446 | 1.669806 | 1.669806
62.89025 | 17.2194 | 12.1364 | 8.79755 | 5.082997 | 1.669426 | 1.669426
62.90025 | 17.1296 | 12.13566 | 8.797159 | 4.993936 | 1.669253 | 1.669253
62.91025 | 17.0009 | 12.13534 | 8.796769 | 4.865559 | 1.669286 | 1.669286
62.92025 | 16.876 | 12.13544 | 8.796379 | 4.740564 | 1.669528 | 1.669528
62.93025 | 16.777 | 12.13595 | 8.795991 | 4.641051 | 1.669979 | 1.669979
62.94024 | 16.6591 | 12.13688 | 8.795603 | 4.522216 | 1.67064 | 1.67064
62.95024 | 16.5473 | 12.13824 | 8.795216 | 4.409056 | 1.671514 | 1.671514
62.96024 | 16.4346 | 12.14003 | 8.79483 | 4.294569 | 1.6726 | 1.6726
62.97024 | 16.3453 | 12.14225 | 8.794444 | 4.203052 | 1.673902 | 1.673902
62.98024 | 16.2427 | 12.1449 | 8.79406 | 4.097801 | 1.67542 | 1.67542
62.99024 | 16.1186 | 12.14799 | 8.793676 | 3.970613 | 1.677156 | 1.677156
63.00023 | 16.0644 | 12.15151 | 8.793293 | 3.912888 | 1.679109 | 1.679109
63.01023 | 15.9534 | 12.15548 | 8.792911 | 3.797916 | 1.681287 | 1.681287
63.02023 | 15.8549 | 12.1599 | 8.792529 | 3.694996 | 1.683688 | 1.683688
63.03023 | 15.7863 | 12.16478 | 8.792148 | 3.621523 | 1.686314 | 1.686314
63.04023 | 15.6899 | 12.17011 | 8.791768 | 3.519795 | 1.689169 | 1.689169
63.05023 | 15.594 | 12.1759 | 8.791389 | 3.418105 | 1.692253 | 1.692253
63.06022 | 15.5242 | 12.18214 | 8.791011 | 3.342055 | 1.695567 | 1.695567
63.07022 | 15.4476 | 12.18887 | 8.790633 | 3.258729 | 1.699119 | 1.699119
63.08022 | 15.3408 | 12.19607 | 8.790257 | 3.144728 | 1.702908 | 1.702908
63.09022 | 15.311 | 12.20375 | 8.78988 | 3.107245 | 1.706937 | 1.706937
63.10022 | 15.2209 | 12.21192 | 8.789505 | 3.008976 | 1.711209 | 1.711209
63.11022 | 15.1343 | 12.22058 | 8.789131 | 2.913715 | 1.715727 | 1.715727
63.12021 | 15.079 | 12.22973 | 8.788757 | 2.849268 | 1.720488 | 1.720488
63.13021 | 15.0069 | 12.2394 | 8.788384 | 2.767505 | 1.725506 | 1.725506
63.14021 | 14.9485 | 12.24957 | 8.788012 | 2.698931 | 1.730778 | 1.730778
63.15021 | 14.869 | 12.26026 | 8.78764 | 2.608741 | 1.736309 | 1.736309
63.16021 | 14.8249 | 12.27147 | 8.78727 | 2.553426 | 1.742102 | 1.742102
63.1702 | 14.7571 | 12.28321 | 8.7869 | 2.473893 | 1.748154 | 1.748154
63.1802 | 14.6946 | 12.29549 | 8.786531 | 2.39911 | 1.75448 | 1.75448
63.1902 | 14.634 | 12.30832 | 8.786162 | 2.325682 | 1.761078 | 1.761078
63.2002 | 14.5923 | 12.3217 | 8.785795 | 2.270601 | 1.767952 | 1.767952
63.2102 | 14.5331 | 12.33564 | 8.785428 | 2.197459 | 1.775106 | 1.775106
63.2202 | 14.4696 | 12.35015 | 8.785062 | 2.119449 | 1.782545 | 1.782545
63.23019 | 14.4409 | 12.36522 | 8.784697 | 2.075676 | 1.790264 | 1.790264
63.24019 | 14.3641 | 12.3809 | 8.784332 | 1.983204 | 1.798282 | 1.798282
63.25019 | 14.3257 | 12.39716 | 8.783968 | 1.928537 | 1.806597 | 1.806597
63.26019 | 14.2844 | 12.41403 | 8.783605 | 1.870368 | 1.815214 | 1.815214
63.27019 | 14.2283 | 12.43151 | 8.783242 | 1.796786 | 1.824136 | 1.824136
63.28019 | 14.1677 | 12.44962 | 8.782881 | 1.718083 | 1.833368 | 1.833368
63.29018 | 14.1609 | 12.46833 | 8.78252 | 1.692568 | 1.842906 | 1.842906
63.30018 | 14.1 | 12.48771 | 8.78216 | 1.612295 | 1.852773 | 1.852773
63.31018 | 14.0432 | 12.50773 | 8.7818 | 1.535471 | 1.862964 | 1.862964
63.32018 | 14.0432 | 12.52841 | 8.781441 | 1.514787 | 1.873486 | 1.873486
63.33018 | 13.9632 | 12.54977 | 8.781083 | 1.413433 | 1.884342 | 1.884342
63.34018 | 13.945 | 12.5718 | 8.780726 | 1.373198 | 1.895538 | 1.895538
63.35017 | 13.8904 | 12.59451 | 8.78037 | 1.295891 | 1.907069 | 1.907069
63.36017 | 13.8709 | 12.61794 | 8.780014 | 1.252964 | 1.918961 | 1.918961
63.37017 | 13.8248 | 12.64208 | 8.779659 | 1.182723 | 1.931209 | 1.931209
63.38017 | 13.7939 | 12.66694 | 8.779304 | 1.126959 | 1.943818 | 1.943818
63.39017 | 13.7656 | 12.69254 | 8.778951 | 1.073061 | 1.956794 | 1.956794
63.40017 | 13.7332 | 12.71888 | 8.778598 | 1.01432 | 1.970141 | 1.970141
63.41016 | 13.6838 | 12.74596 | 8.778246 | 0.937843 | 1.983856 | 1.983856
63.42016 | 13.6903 | 12.77382 | 8.777894 | 0.9164752 | 1.997965 | 1.997965
63.43016 | 13.629 | 12.80247 | 8.777544 | 0.826528 | 2.012464 | 2.012464
63.44016 | 13.6144 | 12.83191 | 8.777193 | 0.7824908 | 2.027358 | 2.027358
63.45016 | 13.6006 | 12.86215 | 8.776844 | 0.7384516 | 2.042652 | 2.042652
63.46016 | 13.5689 | 12.8932 | 8.776495 | 0.6757004 | 2.058352 | 2.058352
63.47015 | 13.5512 | 12.92504 | 8.776148 | 0.6261568 | 2.074448 | 2.074448
63.48015 | 13.5136 | 12.95775 | 8.775801 | 0.555848 | 2.090976 | 2.090976
63.49015 | 13.5031 | 12.99131 | 8.775454 | 0.5117941 | 2.107926 | 2.107926
63.50015 | 13.4843 | 13.02572 | 8.775108 | 0.4585841 | 2.125304 | 2.125304
63.51015 | 13.4635 | 13.06099 | 8.774763 | 0.4025085 | 2.143114 | 2.143114
63.52015 | 13.4511 | 13.09714 | 8.774419 | 0.3539563 | 2.161363 | 2.161363
63.53014 | 13.4283 | 13.13414 | 8.774075 | 0.2941552 | 2.180035 | 2.180035
63.54014 | 13.4078 | 13.17208 | 8.773732 | 0.2357234 | 2.199172 | 2.199172
63.55014 | 13.4051 | 13.21091 | 8.77339 | 0.1941884 | 2.218761 | 2.218761
63.56014 | 13.3705 | 13.25066 | 8.773048 | 0.1198409 | 2.238806 | 2.238806
63.57014 | 13.3758 | 13.29133 | 8.772707 | 0.08447401 | 2.259309 | 2.259309
63.58013 | 13.3625 | 13.33288 | 8.772367 | 0.02962159 | 2.280256 | 2.280256
63.59013 | 13.3371 | 13.3754 | 8.772027 | -0.0383038 | 2.301688 | 2.301688
63.60013 | 13.3494 | 13.41887 | 8.771689 | -0.06946748 | 2.323589 | 2.323589
63.61013 | 13.3227 | 13.46327 | 8.77135 | -0.1405739 | 2.345962 | 2.345962
63.62013 | 13.316 | 13.50863 | 8.771013 | -0.1926267 | 2.368807 | 2.368807
63.63013 | 13.3105 | 13.55493 | 8.770676 | -0.2444275 | 2.392126 | 2.392126
63.64012 | 13.2947 | 13.60213 | 8.77034 | -0.3074329 | 2.415896 | 2.415896
63.65012 | 13.287 | 13.65033 | 8.770004 | -0.3633325 | 2.440164 | 2.440164
63.66012 | 13.286 | 13.69948 | 8.76967 | -0.41348 | 2.464905 | 2.464905
63.67012 | 13.2821 | 13.74957 | 8.769335 | -0.4674724 | 2.490118 | 2.490118
63.68012 | 13.2677 | 13.8006 | 8.769002 | -0.5329049 | 2.515801 | 2.515801
63.69012 | 13.2572 | 13.85257 | 8.768669 | -0.5953705 | 2.541951 | 2.541951
63.70011 | 13.2695 | 13.90541 | 8.768337 | -0.6359089 | 2.568536 | 2.568536
63.71011 | 13.2384 | 13.95921 | 8.768006 | -0.7208129 | 2.595604 | 2.595604
63.72011 | 13.2554 | 14.01392 | 8.767675 | -0.7585177 | 2.623121 | 2.623121
63.73011 | 13.2369 | 14.06951 | 8.767345 | -0.8326096 | 2.651082 | 2.651082
63.74011 | 13.2512 | 14.12597 | 8.767015 | -0.8747685 | 2.679477 | 2.679477
63.75011 | 13.2312 | 14.18328 | 8.766686 | -0.9520759 | 2.708295 | 2.708295
63.7601 | 13.2462 | 14.24135 | 8.766359 | -0.99515 | 2.737496 | 2.737496
63.7701 | 13.2413 | 14.30028 | 8.766031 | -1.058979 | 2.767124 | 2.767124
63.7801 | 13.2217 | 14.35998 | 8.765704 | -1.138277 | 2.797136 | 2.797136
63.7901 | 13.2314 | 14.42041 | 8.765378 | -1.189011 | 2.827516 | 2.827516
63.8001 | 13.231 | 14.48154 | 8.765052 | -1.250545 | 2.858246 | 2.858246
63.8101 | 13.2301 | 14.54334 | 8.764727 | -1.313238 | 2.889305 | 2.889305
63.82009 | 13.234 | 14.60569 | 8.764403 | -1.371687 | 2.920642 | 2.920642
63.83009 | 13.2284 | 14.66867 | 8.76408 | -1.440266 | 2.952293 | 2.952293
63.84009 | 13.24 | 14.73216 | 8.763757 | -1.492163 | 2.984203 | 2.984203
63.85009 | 13.2242 | 14.79612 | 8.763434 | -1.571922 | 3.016344 | 3.016344
63.86009 | 13.2561 | 14.86048 | 8.763113 | -1.604385 | 3.048686 | 3.048686
63.87009 | 13.238 | 14.92519 | 8.762792 | -1.687186 | 3.081197 | 3.081197
63.88008 | 13.2492 | 14.99009 | 8.762472 | -1.740894 | 3.113811 | 3.113811
63.89008 | 13.2656 | 15.05526 | 8.762152 | -1.789664 | 3.146556 | 3.146556
63.90008 | 13.2725 | 15.12055 | 8.761833 | -1.848055 | 3.179361 | 3.179361
63.91008 | 13.2628 | 15.18589 | 8.761514 | -1.923086 | 3.212186 | 3.212186
63.92008 | 13.289 | 15.25117 | 8.761196 | -1.96217 | 3.244987 | 3.244987
63.93008 | 13.2979 | 15.31632 | 8.760879 | -2.018418 | 3.27772 | 3.27772
63.94007 | 13.2738 | 15.38117 | 8.760563 | -2.107372 | 3.310305 | 3.310305
63.95007 | 13.3249 | 15.44576 | 8.760247 | -2.120861 | 3.342757 | 3.342757
63.96007 | 13.3175 | 15.50992 | 8.759931 | -2.192419 | 3.374994 | 3.374994
63.97007 | 13.3394 | 15.57354 | 8.759617 | -2.23414 | 3.406962 | 3.406962
63.98007 | 13.3312 | 15.63651 | 8.759302 | -2.305315 | 3.438606 | 3.438606
63.99006 | 13.3657 | 15.69865 | 8.758989 | -2.33295 | 3.46983 | 3.46983
64.00006 | 13.367 | 15.75999 | 8.758676 | -2.392993 | 3.500658 | 3.500658
64.01006 | 13.3835 | 15.82034 | 8.758364 | -2.436843 | 3.530989 | 3.530989
64.02006 | 13.4009 | 15.87958 | 8.758052 | -2.478682 | 3.560765 | 3.560765
64.03006 | 13.4268 | 15.93759 | 8.757741 | -2.510785 | 3.589922 | 3.589922
64.04006 | 13.4269 | 15.99423 | 8.757431 | -2.567333 | 3.618401 | 3.618401
64.05005 | 13.461 | 16.04935 | 8.757121 | -2.588346 | 3.646112 | 3.646112
64.06005 | 13.4755 | 16.10291 | 8.756812 | -2.627411 | 3.67305 | 3.67305
64.07005 | 13.463 | 16.15475 | 8.756503 | -2.691749 | 3.699123 | 3.699123
64.08005 | 13.5086 | 16.20474 | 8.756195 | -2.696138 | 3.724271 | 3.724271
64.09005 | 13.5144 | 16.25276 | 8.755888 | -2.738357 | 3.748435 | 3.748435
64.10005 | 13.5367 | 16.29869 | 8.755581 | -2.761989 | 3.771554 | 3.771554
64.11004 | 13.5502 | 16.34238 | 8.755275 | -2.792175 | 3.79355 | 3.79355
64.12004 | 13.5874 | 16.38379 | 8.75497 | -2.796391 | 3.814411 | 3.814411
64.13004 | 13.5825 | 16.42278 | 8.754665 | -2.840283 | 3.834059 | 3.834059
64.14004 | 13.6004 | 16.45925 | 8.75436 | -2.858851 | 3.852445 | 3.852445
64.15004 | 13.6375 | 16.49309 | 8.754056 | -2.855595 | 3.869519 | 3.869519
64.16004 | 13.6664 | 16.52422 | 8.753753 | -2.857823 | 3.885235 | 3.885235
64.17003 | 13.6672 | 16.55252 | 8.753451 | -2.885325 | 3.899537 | 3.899537
64.18003 | 13.6969 | 16.57798 | 8.753149 | -2.881077 | 3.912414 | 3.912414
64.19003 | 13.718 | 16.60048 | 8.752847 | -2.882479 | 3.923816 | 3.923816
64.20003 | 13.7356 | 16.61997 | 8.752546 | -2.884369 | 3.933711 | 3.933711
64.21003 | 13.7538 | 16.63639 | 8.752246 | -2.882591 | 3.942072 | 3.942072
64.22003 | 13.7878 | 16.6497 | 8.751946 | -2.861898 | 3.948876 | 3.948876
64.23002 | 13.7947 | 16.65985 | 8.751647 | -2.865145 | 3.954099 | 3.954099
64.24002 | 13.8325 | 16.66682 | 8.751349 | -2.834323 | 3.957737 | 3.957737
64.25002 | 13.8548 | 16.6706 | 8.751051 | -2.8158 | 3.959775 | 3.959775
64.26002 | 13.8684 | 16.67117 | 8.750753 | -2.802767 | 3.960207 | 3.960207
64.27002 | 13.8976 | 16.66852 | 8.750456 | -2.77092 | 3.959032 | 3.959032
64.28002 | 13.9304 | 16.66267 | 8.75016 | -2.732269 | 3.956254 | 3.956254
64.29001 | 13.9569 | 16.65364 | 8.749865 | -2.696735 | 3.951885 | 3.951885
64.30001 | 13.975 | 16.64144 | 8.74957 | -2.666438 | 3.945934 | 3.945934
64.31001 | 14.0091 | 16.62611 | 8.749275 | -2.617014 | 3.938419 | 3.938419
64.32001 | 14.0467 | 16.6077 | 8.748981 | -2.561004 | 3.929361 | 3.929361
64.33001 | 14.0555 | 16.58626 | 8.748687 | -2.53076 | 3.918786 | 3.918786
64.34001 | 14.1128 | 16.56184 | 8.748395 | -2.449041 | 3.906723 | 3.906723
64.35 | 14.1311 | 16.53454 | 8.748103 | -2.40344 | 3.893219 | 3.893219
64.36 | 14.1629 | 16.50438 | 8.747811 | -2.341478 | 3.878284 | 3.878284
64.37 | 14.1784 | 16.47146 | 8.74752 | -2.29306 | 3.86197 | 3.86197
64.38 | 14.2379 | 16.43587 | 8.747229 | -2.197971 | 3.844321 | 3.844321
64.39 | 14.2557 | 16.3977 | 8.746939 | -2.142001 | 3.825381 | 3.825381
64.39999 | 14.2979 | 16.35709 | 8.746649 | -2.05919 | 3.80522 | 3.80522
64.40999 | 14.3186 | 16.31406 | 8.74636 | -1.995457 | 3.783848 | 3.783848
64.41999 | 14.3792 | 16.26875 | 8.746072 | -1.889546 | 3.761337 | 3.761337
64.42999 | 14.395 | 16.22127 | 8.745784 | -1.826266 | 3.737741 | 3.737741
64.43999 | 14.455 | 16.17173 | 8.745497 | -1.716726 | 3.713114 | 3.713114
64.44999 | 14.4652 | 16.12024 | 8.74521 | -1.655042 | 3.687516 | 3.687516
64.45998 | 14.5361 | 16.06698 | 8.744924 | -1.53088 | 3.661028 | 3.661028
64.46998 | 14.5505 | 16.01195 | 8.744638 | -1.461455 | 3.633658 | 3.633658
64.47998 | 14.6162 | 15.95533 | 8.744353 | -1.339134 | 3.60549 | 3.60549
64.48998 | 14.6244 | 15.89723 | 8.744068 | -1.272835 | 3.576583 | 3.576583
64.49998 | 14.6931 | 15.83778 | 8.743784 | -1.144675 | 3.546996 | 3.546996
64.50998 | 14.713 | 15.77707 | 8.7435 | -1.064073 | 3.516787 | 3.516787
64.51997 | 14.7568 | 15.71531 | 8.743218 | -0.9585066 | 3.486044 | 3.486044
64.52997 | 14.8029 | 15.65247 | 8.742935 | -0.8495664 | 3.454766 | 3.454766
64.53997 | 14.834 | 15.58873 | 8.742653 | -0.7547277 | 3.423037 | 3.423037
64.54997 | 14.8787 | 15.5242 | 8.742372 | -0.6455001 | 3.390914 | 3.390914
64.55997 | 14.9185 | 15.45899 | 8.742091 | -0.5404921 | 3.358451 | 3.358451
64.56997 | 14.9736 | 15.39321 | 8.74181 | -0.4196098 | 3.3257 | 3.3257
64.57996 | 15.0054 | 15.32702 | 8.741531 | -0.3216205 | 3.292745 | 3.292745
64.58996 | 15.0576 | 15.26039 | 8.741251 | -0.2027938 | 3.259571 | 3.259571
64.59996 | 15.0832 | 15.19349 | 8.740972 | -0.1102906 | 3.226259 | 3.226259
64.60996 | 15.1559 | 15.1264 | 8.740694 | 0.02949696 | 3.192855 | 3.192855
64.61996 | 15.1715 | 15.05922 | 8.740416 | 0.11228 | 3.159402 | 3.159402
64.62996 | 15.2183 | 14.99203 | 8.740139 | 0.226274 | 3.125944 | 3.125944
64.63995 | 15.2671 | 14.92497 | 8.739862 | 0.3421328 | 3.092553 | 3.092553
64.64995 | 15.2964 | 14.85799 | 8.739586 | 0.4384098 | 3.059202 | 3.059202
64.65995 | 15.352 | 14.79123 | 8.73931 | 0.5607663 | 3.025962 | 3.025962
64.66995 | 15.3921 | 14.72477 | 8.739035 | 0.6673344 | 2.992865 | 2.992865
64.67995 | 15.4358 | 14.65865 | 8.73876 | 0.7771486 | 2.959946 | 2.959946
64.68995 | 15.4482 | 14.59295 | 8.738486 | 0.8552471 | 2.927234 | 2.927234
64.69994 | 15.5371 | 14.52779 | 8.738212 | 1.009311 | 2.894789 | 2.894789
64.70994 | 15.5598 | 14.46309 | 8.737939 | 1.096712 | 2.862575 | 2.862575
64.71994 | 15.5845 | 14.39896 | 8.737666 | 1.185539 | 2.830648 | 2.830648
64.72994 | 15.6582 | 14.33546 | 8.737394 | 1.322744 | 2.799031 | 2.799031
64.73994 | 15.6931 | 14.27261 | 8.737122 | 1.420487 | 2.767745 | 2.767745
64.74994 | 15.7374 | 14.21047 | 8.736851 | 1.526928 | 2.736811 | 2.736811
64.75993 | 15.7581 | 14.14913 | 8.73658 | 1.608972 | 2.706274 | 2.706274
64.76993 | 15.8278 | 14.08849 | 8.73631 | 1.739306 | 2.676092 | 2.676092
64.77993 | 15.862 | 14.02866 | 8.73604 | 1.833342 | 2.646309 | 2.646309
64.78993 | 15.8798 | 13.96965 | 8.735771 | 1.910151 | 2.616939 | 2.616939
64.79993 | 15.9496 | 13.91149 | 8.735502 | 2.038113 | 2.587993 | 2.587993
64.80992 | 15.9782 | 13.85425 | 8.735234 | 2.12395 | 2.559508 | 2.559508
64.81992 | 16.0099 | 13.79785 | 8.734966 | 2.212054 | 2.53144 | 2.53144
64.82992 | 16.0587 | 13.74234 | 8.734698 | 2.316356 | 2.503823 | 2.503823
64.83992 | 16.1169 | 13.68776 | 8.734432 | 2.42914 | 2.476664 | 2.476664
64.84992 | 16.1325 | 13.6341 | 8.734165 | 2.498396 | 2.44997 | 2.44997
64.85992 | 16.1587 | 13.58139 | 8.733899 | 2.577313 | 2.423744 | 2.423744
64.86991 | 16.2262 | 13.52967 | 8.733634 | 2.696534 | 2.398016 | 2.398016
64.87991 | 16.2627 | 13.47885 | 8.733369 | 2.783855 | 2.372738 | 2.372738
64.88991 | 16.2802 | 13.42898 | 8.733104 | 2.85122 | 2.347938 | 2.347938
64.89991 | 16.3207 | 13.38008 | 8.73284 | 2.940624 | 2.323618 | 2.323618
64.90991 | 16.3759 | 13.33213 | 8.732577 | 3.04377 | 2.299777 | 2.299777
64.91991 | 16.39 | 13.28515 | 8.732314 | 3.104854 | 2.276416 | 2.276416
64.9299 | 16.4241 | 13.23916 | 8.732051 | 3.184936 | 2.253557 | 2.253557
64.9399 | 16.4608 | 13.1941 | 8.731789 | 3.266705 | 2.231153 | 2.231153
64.9499 | 16.4873 | 13.14998 | 8.731527 | 3.337319 | 2.209227 | 2.209227
64.9599 | 16.5095 | 13.10682 | 8.731266 | 3.402684 | 2.187775 | 2.187775
64.9699 | 16.5389 | 13.0646 | 8.731005 | 3.474303 | 2.166796 | 2.166796
64.9799 | 16.5743 | 13.02332 | 8.730745 | 3.550981 | 2.146287 | 2.146287
64.98989 | 16.5795 | 12.98301 | 8.730485 | 3.596487 | 2.126264 | 2.126264
64.99989 | 16.6003 | 12.94359 | 8.730226 | 3.656705 | 2.106685 | 2.106685
65.00989 | 16.6384 | 12.9051 | 8.729967 | 3.733303 | 2.087565 | 2.087565
65.01989 | 16.645 | 12.86751 | 8.729708 | 3.777489 | 2.068901 | 2.068901
65.02989 | 16.6703 | 12.83083 | 8.72945 | 3.839471 | 2.05069 | 2.05069
65.03989 | 16.6723 | 12.79504 | 8.729193 | 3.877256 | 2.032926 | 2.032926
65.04988 | 16.6937 | 12.76018 | 8.728936 | 3.93352 | 2.015622 | 2.015622
65.05988 | 16.6908 | 12.72616 | 8.728679 | 3.96464 | 1.99874 | 1.99874
65.06988 | 16.7067 | 12.69301 | 8.728423 | 4.013691 | 1.982293 | 1.982293
65.07988 | 16.7118 | 12.66072 | 8.728167 | 4.051081 | 1.966276 | 1.966276
65.08988 | 16.7072 | 12.62928 | 8.727911 | 4.077921 | 1.950684 | 1.950684
65.09988 | 16.7074 | 12.59868 | 8.727656 | 4.108718 | 1.935513 | 1.935513
65.10987 | 16.7064 | 12.56894 | 8.727402 | 4.137456 | 1.920771 | 1.920771
65.11987 | 16.7053 | 12.54 | 8.727148 | 4.165299 | 1.906427 | 1.906427
65.12987 | 16.6983 | 12.51187 | 8.726894 | 4.186428 | 1.892489 | 1.892489
65.13987 | 16.6936 | 12.48455 | 8.726641 | 4.209054 | 1.878953 | 1.878953
65.14987 | 16.6798 | 12.45802 | 8.726388 | 4.221784 | 1.865814 | 1.865814
65.15986 | 16.6757 | 12.4323 | 8.726136 | 4.243405 | 1.85308 | 1.85308
65.16986 | 16.6561 | 12.40733 | 8.725884 | 4.248774 | 1.840721 | 1.840721
65.17986 | 16.641 | 12.38312 | 8.725633 | 4.257875 | 1.828746 | 1.828746
65.18986 | 16.6243 | 12.35968 | 8.725382 | 4.264618 | 1.81715 | 1.81715
65.19986 | 16.6081 | 12.33699 | 8.725131 | 4.27111 | 1.805929 | 1.805929
65.20986 | 16.5697 | 12.31504 | 8.724881 | 4.254661 | 1.795079 | 1.795079
65.21985 | 16.557 | 12.29384 | 8.724631 | 4.263159 | 1.784605 | 1.784605
65.22985 | 16.536 | 12.27335 | 8.724382 | 4.262652 | 1.774483 | 1.774483
65.23985 | 16.4931 | 12.25357 | 8.724133 | 4.239528 | 1.764719 | 1.764719
65.24985 | 16.461 | 12.23451 | 8.723884 | 4.226488 | 1.755314 | 1.755314
65.25985 | 16.4346 | 12.21615 | 8.723636 | 4.218453 | 1.746255 | 1.746255
65.26985 | 16.4009 | 12.19848 | 8.723388 | 4.202425 | 1.737544 | 1.737544
65.27984 | 16.3624 | 12.1815 | 8.723141 | 4.180896 | 1.729182 | 1.729182
65.28984 | 16.3238 | 12.1652 | 8.722894 | 4.158601 | 1.721152 | 1.721152
65.29984 | 16.2931 | 12.14957 | 8.722648 | 4.143532 | 1.71346 | 1.71346
65.30984 | 16.2453 | 12.1346 | 8.722402 | 4.110697 | 1.706101 | 1.706101
65.31984 | 16.1906 | 12.1203 | 8.722156 | 4.070301 | 1.699071 | 1.699071
65.32984 | 16.1554 | 12.10665 | 8.721911 | 4.048752 | 1.692369 | 1.692369
65.33983 | 16.1114 | 12.09366 | 8.721666 | 4.017741 | 1.685996 | 1.685996
65.34983 | 16.0557 | 12.0813 | 8.721421 | 3.974402 | 1.679938 | 1.679938
65.35983 | 15.9991 | 12.06957 | 8.721177 | 3.929525 | 1.674199 | 1.674199
65.36983 | 15.9492 | 12.05848 | 8.720934 | 3.890717 | 1.668774 | 1.668774
65.37983 | 15.8898 | 12.04802 | 8.72069 | 3.841784 | 1.663663 | 1.663663
65.38983 | 15.8294 | 12.03817 | 8.720447 | 3.791229 | 1.658862 | 1.658862
65.39982 | 15.7875 | 12.02895 | 8.720205 | 3.758549 | 1.654373 | 1.654373
65.40982 | 15.7288 | 12.02033 | 8.719963 | 3.708468 | 1.650185 | 1.650185
65.41982 | 15.6401 | 12.01232 | 8.719721 | 3.627779 | 1.6463 | 1.6463
65.42982 | 15.604 | 12.00491 | 8.71948 | 3.599089 | 1.642715 | 1.642715
65.43982 | 15.5246 | 11.9981 | 8.719239 | 3.526501 | 1.63943 | 1.63943
65.44982 | 15.4773 | 11.99188 | 8.718998 | 3.48542 | 1.636441 | 1.636441
65.45981 | 15.405 | 11.98626 | 8.718759 | 3.418745 | 1.633748 | 1.633748
65.46981 | 15.3456 | 11.98121 | 8.718519 | 3.36439 | 1.631345 | 1.631345
65.47981 | 15.2783 | 11.97674 | 8.718279 | 3.301555 | 1.629233 | 1.629233
65.48981 | 15.1907 | 11.97286 | 8.71804 | 3.217844 | 1.627408 | 1.627408
65.49981 | 15.1389 | 11.96954 | 8.717802 | 3.16936 | 1.625869 | 1.625869
65.50981 | 15.0717 | 11.96679 | 8.717563 | 3.104907 | 1.624615 | 1.624615
65.5198 | 14.9925 | 11.96461 | 8.717326 | 3.027886 | 1.623644 | 1.623644
65.5298 | 14.9087 | 11.96299 | 8.717088 | 2.945711 | 1.622951 | 1.622951
65.5398 | 14.8623 | 11.96192 | 8.716851 | 2.90038 | 1.622534 | 1.622534
65.5498 | 14.7923 | 11.9614 | 8.716614 | 2.830898 | 1.622394 | 1.622394
65.5598 | 14.7028 | 11.96143 | 8.716378 | 2.74137 | 1.622526 | 1.622526
65.56979 | 14.6393 | 11.962 | 8.716142 | 2.677301 | 1.622928 | 1.622928
65.57979 | 14.5726 | 11.9631 | 8.715906 | 2.609495 | 1.623599 | 1.623599
65.58979 | 14.5103 | 11.96474 | 8.715671 | 2.545558 | 1.624535 | 1.624535
65.59979 | 14.4248 | 11.9669 | 8.715436 | 2.457895 | 1.625734 | 1.625734
65.60979 | 14.3668 | 11.96959 | 8.715201 | 2.397213 | 1.627193 | 1.627193
65.61979 | 14.3017 | 11.97278 | 8.714967 | 2.328916 | 1.628908 | 1.628908
65.62978 | 14.2203 | 11.97648 | 8.714734 | 2.243817 | 1.630875 | 1.630875
65.63978 | 14.1478 | 11.98069 | 8.7145 | 2.167113 | 1.633093 | 1.633093
65.64978 | 14.0857 | 11.98538 | 8.714267 | 2.100317 | 1.635558 | 1.635558
65.65978 | 14.0035 | 11.99056 | 8.714034 | 2.012937 | 1.638265 | 1.638265
65.66978 | 13.9423 | 11.99622 | 8.713802 | 1.94608 | 1.641209 | 1.641209
65.67978 | 13.8875 | 12.00234 | 8.713569 | 1.885157 | 1.644387 | 1.644387
65.68977 | 13.813 | 12.00892 | 8.713338 | 1.804083 | 1.64779 | 1.64779
65.69977 | 13.7446 | 12.01594 | 8.713107 | 1.728656 | 1.651419 | 1.651419
65.70977 | 13.6812 | 12.02341 | 8.712875 | 1.657795 | 1.655265 | 1.655265
65.71977 | 13.6214 | 12.03129 | 8.712645 | 1.59011 | 1.659323 | 1.659323
65.72977 | 13.5519 | 12.03959 | 8.712414 | 1.512314 | 1.663586 | 1.663586
65.73977 | 13.4906 | 12.04828 | 8.712184 | 1.442323 | 1.668047 | 1.668047
65.74976 | 13.4345 | 12.05734 | 8.711955 | 1.377158 | 1.672693 | 1.672693
65.75976 | 13.3693 | 12.06678 | 8.711726 | 1.302519 | 1.677528 | 1.677528
65.76976 | 13.3067 | 12.07657 | 8.711497 | 1.23013 | 1.682537 | 1.682537
65.77976 | 13.2361 | 12.08669 | 8.711268 | 1.149409 | 1.687711 | 1.687711
65.78976 | 13.197 | 12.09712 | 8.71104 | 1.099876 | 1.693042 | 1.693042
65.79976 | 13.1138 | 12.10785 | 8.710812 | 1.005949 | 1.69852 | 1.69852
65.80975 | 13.0564 | 12.11884 | 8.710584 | 0.9375619 | 1.704127 | 1.704127
65.81975 | 13.0121 | 12.13009 | 8.710357 | 0.882014 | 1.709865 | 1.709865
65.82975 | 12.9435 | 12.14156 | 8.71013 | 0.8019395 | 1.715715 | 1.715715
65.83975 | 12.8957 | 12.15324 | 8.709903 | 0.7424631 | 1.721667 | 1.721667
65.84975 | 12.8413 | 12.16509 | 8.709677 | 0.6762116 | 1.727706 | 1.727706
65.85975 | 12.8007 | 12.17709 | 8.709451 | 0.6236106 | 1.733819 | 1.733819
65.86974 | 12.7322 | 12.1892 | 8.709225 | 0.5430006 | 1.739987 | 1.739987
65.87974 | 12.6809 | 12.20141 | 8.709 | 0.4794874 | 1.746206 | 1.746206
65.88974 | 12.6308 | 12.21369 | 8.708775 | 0.4171132 | 1.752456 | 1.752456
65.89974 | 12.5886 | 12.22599 | 8.70855 | 0.3626094 | 1.75872 | 1.75872
65.90974 | 12.5393 | 12.23829 | 8.708326 | 0.3010085 | 1.764983 | 1.764983
65.91974 | 12.4881 | 12.25056 | 8.708101 | 0.2375449 | 1.771227 | 1.771227
65.92973 | 12.4345 | 12.26274 | 8.707878 | 0.1717624 | 1.77743 | 1.77743
65.93973 | 12.3802 | 12.27482 | 8.707654 | 0.1053751 | 1.783585 | 1.783585
65.94973 | 12.3468 | 12.28677 | 8.707431 | 0.06002973 | 1.78967 | 1.78967
65.95973 | 12.288 | 12.29854 | 8.707208 | -0.01053696 | 1.795664 | 1.795664
65.96973 | 12.2636 | 12.31009 | 8.706986 | -0.04648794 | 1.801551 | 1.801551
65.97972 | 12.2123 | 12.32137 | 8.706764 | -0.109075 | 1.807306 | 1.807306
65.98972 | 12.18 | 12.33238 | 8.706542 | -0.1523826 | 1.81292 | 1.81292
65.99972 | 12.1252 | 12.34306 | 8.70632 | -0.2178611 | 1.81837 | 1.81837
66.00972 | 12.097 | 12.35337 | 8.706099 | -0.2563742 | 1.823638 | 1.823638
66.01972 | 12.0609 | 12.36328 | 8.705878 | -0.3023831 | 1.828703 | 1.828703
66.02972 | 11.9981 | 12.37275 | 8.705657 | -0.3746519 | 1.833547 | 1.833547
66.03971 | 11.9875 | 12.38173 | 8.705437 | -0.3942345 | 1.838149 | 1.838149
66.04971 | 11.9408 | 12.39021 | 8.705217 | -0.4494135 | 1.842498 | 1.842498
66.05971 | 11.905 | 12.39815 | 8.704997 | -0.4931451 | 1.846574 | 1.846574
66.06971 | 11.8609 | 12.4055 | 8.704777 | -0.5445952 | 1.850359 | 1.850359
66.07971 | 11.8202 | 12.41223 | 8.704558 | -0.5920315 | 1.853837 | 1.853837
66.08971 | 11.8019 | 12.41832 | 8.704339 | -0.6164229 | 1.856992 | 1.856992
66.0997 | 11.7573 | 12.42374 | 8.704121 | -0.6664353 | 1.859807 | 1.859807
66.1097 | 11.7372 | 12.42845 | 8.703902 | -0.6912516 | 1.862275 | 1.862275
66.1197 | 11.7045 | 12.43244 | 8.703684 | -0.7279403 | 1.864378 | 1.864378
66.1297 | 11.6841 | 12.43568 | 8.703466 | -0.751578 | 1.866106 | 1.866106
66.1397 | 11.6397 | 12.43814 | 8.703249 | -0.798443 | 1.867447 | 1.867447
66.1497 | 11.6313 | 12.43982 | 8.703032 | -0.8085163 | 1.868392 | 1.868392
66.15969 | 11.5981 | 12.44068 | 8.702815 | -0.8425799 | 1.868933 | 1.868933
66.16969 | 11.572 | 12.44072 | 8.702598 | -0.868722 | 1.869062 | 1.869062
66.17969 | 11.5371 | 12.43993 | 8.702382 | -0.9028292 | 1.868774 | 1.868774
66.18969 | 11.5312 | 12.43829 | 8.702166 | -0.9070921 | 1.868063 | 1.868063
66.19969 | 11.4968 | 12.4358 | 8.70195 | -0.9390043 | 1.866927 | 1.866927
66.20969 | 11.4768 | 12.43246 | 8.701734 | -0.9556615 | 1.865364 | 1.865364
66.21968 | 11.4481 | 12.42827 | 8.701519 | -0.9801669 | 1.863374 | 1.863374
66.22968 | 11.4334 | 12.42321 | 8.701304 | -0.9898136 | 1.860955 | 1.860955
66.23968 | 11.4153 | 12.41731 | 8.701089 | -1.002009 | 1.85811 | 1.85811
66.24968 | 11.3837 | 12.41056 | 8.700875 | -1.02686 | 1.854842 | 1.854842
66.25968 | 11.3791 | 12.40297 | 8.700661 | -1.023875 | 1.851157 | 1.851157
66.26968 | 11.3606 | 12.39456 | 8.700447 | -1.033964 | 1.847059 | 1.847059
66.27967 | 11.3397 | 12.38535 | 8.700233 | -1.045652 | 1.842559 | 1.842559
66.28967 | 11.3181 | 12.37534 | 8.70002 | -1.057236 | 1.837658 | 1.837658
66.29967 | 11.3134 | 12.36454 | 8.699807 | -1.051142 | 1.832368 | 1.832368
66.30967 | 11.287 | 12.35299 | 8.699594 | -1.065991 | 1.826699 | 1.826699
66.31967 | 11.2677 | 12.3407 | 8.699381 | -1.073005 | 1.820662 | 1.820662
66.32967 | 11.2577 | 12.32771 | 8.699169 | -1.070005 | 1.814268 | 1.814268
66.33966 | 11.2426 | 12.31403 | 8.698957 | -1.071433 | 1.807538 | 1.807538
66.34966 | 11.212 | 12.29969 | 8.698745 | -1.087686 | 1.800471 | 1.800471
66.35966 | 11.1948 | 12.28471 | 8.698533 | -1.089907 | 1.793087 | 1.793087
66.36966 | 11.1914 | 12.26912 | 8.698322 | -1.077724 | 1.785401 | 1.785401
66.37966 | 11.1741 | 12.25297 | 8.698111 | -1.078867 | 1.777428 | 1.777428
66.38965 | 11.1542 | 12.23628 | 8.6979 | -1.082084 | 1.769192 | 1.769192
66.39965 | 11.1441 | 12.21907 | 8.697689 | -1.074974 | 1.760692 | 1.760692
66.40965 | 11.1354 | 12.20139 | 8.697479 | -1.065986 | 1.751953 | 1.751953
66.41965 | 11.1168 | 12.18325 | 8.697269 | -1.066451 | 1.742991 | 1.742991
66.42965 | 11.107 | 12.1647 | 8.697059 | -1.057702 | 1.733822 | 1.733822
66.43965 | 11.0857 | 12.14577 | 8.696849 | -1.060075 | 1.724463 | 1.724463
66.44964 | 11.0814 | 12.12653 | 8.69664 | -1.045126 | 1.714943 | 1.714943
66.45964 | 11.0625 | 12.10694 | 8.696431 | -1.044437 | 1.705253 | 1.705253
66.46964 | 11.0477 | 12.08707 | 8.696222 | -1.039367 | 1.695422 | 1.695422
66.47964 | 11.0467 | 12.06695 | 8.696013 | -1.020248 | 1.685467 | 1.685467
66.48964 | 11.0178 | 12.04661 | 8.695805 | -1.028811 | 1.675403 | 1.675403
66.49964 | 11.0128 | 12.02609 | 8.695597 | -1.013289 | 1.665246 | 1.665246
66.50963 | 10.9992 | 12.00543 | 8.695389 | -1.006233 | 1.655022 | 1.655022
66.51963 | 11.0005 | 11.98463 | 8.695181 | -0.9841315 | 1.644725 | 1.644725
66.52963 | 10.9823 | 11.96373 | 8.694974 | -0.9814344 | 1.63438 | 1.63438
66.53963 | 10.9792 | 11.94277 | 8.694766 | -0.9635699 | 1.624002 | 1.624002
66.54963 | 10.9683 | 11.92177 | 8.694559 | -0.9534656 | 1.613603 | 1.613603
66.55963 | 10.9586 | 11.90075 | 8.694352 | -0.9421477 | 1.603198 | 1.603198
66.56962 | 10.953 | 11.87976 | 8.694146 | -0.926762 | 1.592808 | 1.592808
66.57962 | 10.9382 | 11.85879 | 8.69394 | -0.9205919 | 1.582426 | 1.582426
66.58962 | 10.9435 | 11.83788 | 8.693733 | -0.8943811 | 1.572074 | 1.572074
66.59962 | 10.9288 | 11.81705 | 8.693527 | -0.8882518 | 1.561762 | 1.561762
66.60962 | 10.9256 | 11.79632 | 8.693322 | -0.8707247 | 1.551502 | 1.551502
66.61962 | 10.9166 | 11.77572 | 8.693116 | -0.8591203 | 1.541302 | 1.541302
66.62961 | 10.9053 | 11.75528 | 8.692911 | -0.8499765 | 1.531183 | 1.531183
66.63961 | 10.8978 | 11.73497 | 8.692706 | -0.8371715 | 1.521133 | 1.521133
66.64961 | 10.8944 | 11.71484 | 8.692501 | -0.8204414 | 1.51117 | 1.51117
66.65961 | 10.8906 | 11.6949 | 8.692296 | -0.8043017 | 1.501303 | 1.501303
66.66961 | 10.8947 | 11.67517 | 8.692092 | -0.7804669 | 1.491537 | 1.491537
66.67961 | 10.8838 | 11.65565 | 8.691888 | -0.77185 | 1.481881 | 1.481881
66.6896 | 10.8815 | 11.63638 | 8.691684 | -0.7548819 | 1.472349 | 1.472349
66.6996 | 10.8706 | 11.61734 | 8.69148 | -0.7467366 | 1.462928 | 1.462928
66.7096 | 10.8794 | 11.59854 | 8.691276 | -0.7191431 | 1.453633 | 1.453633
66.7196 | 10.8669 | 11.58001 | 8.691073 | -0.7131108 | 1.444469 | 1.444469
66.7296 | 10.8586 | 11.56175 | 8.69087 | -0.7031473 | 1.435439 | 1.435439
66.7396 | 10.8573 | 11.54376 | 8.690667 | -0.6864616 | 1.426547 | 1.426547
66.74959 | 10.8647 | 11.52608 | 8.690464 | -0.6613773 | 1.417807 | 1.417807
66.75959 | 10.8484 | 11.50866 | 8.690262 | -0.6602649 | 1.409202 | 1.409202
66.76959 | 10.8378 | 11.49155 | 8.690059 | -0.6537476 | 1.400744 | 1.400744
66.77959 | 10.8432 | 11.47473 | 8.689857 | -0.6315296 | 1.392436 | 1.392436
66.78959 | 10.8431 | 11.45822 | 8.689655 | -0.6151152 | 1.38428 | 1.38428
66.79958 | 10.8302 | 11.44202 | 8.689453 | -0.6118229 | 1.376285 | 1.376285
66.80958 | 10.8266 | 11.42612 | 8.689252 | -0.5995239 | 1.368436 | 1.368436
66.81958 | 10.8364 | 11.41054 | 8.68905 | -0.5741361 | 1.360743 | 1.360743
66.82958 | 10.8235 | 11.39526 | 8.688849 | -0.5717611 | 1.353206 | 1.353206
66.83958 | 10.8208 | 11.3803 | 8.688648 | -0.5594999 | 1.345826 | 1.345826
66.84958 | 10.8156 | 11.36565 | 8.688447 | -0.5500532 | 1.338603 | 1.338603
66.85957 | 10.8196 | 11.35133 | 8.688246 | -0.5317345 | 1.331544 | 1.331544
66.86957 | 10.8098 | 11.33732 | 8.688046 | -0.5275165 | 1.324635 | 1.324635
66.87957 | 10.8001 | 11.32361 | 8.687845 | -0.5235123 | 1.317883 | 1.317883
66.88957 | 10.8029 | 11.31022 | 8.687645 | -0.5073211 | 1.311288 | 1.311288
66.89957 | 10.799 | 11.29714 | 8.687445 | -0.4981413 | 1.304848 | 1.304848
66.90957 | 10.7846 | 11.28437 | 8.687246 | -0.4997728 | 1.298564 | 1.298564
66.91956 | 10.7772 | 11.27192 | 8.687046 | -0.4947235 | 1.292439 | 1.292439
66.92956 | 10.7877 | 11.25977 | 8.686847 | -0.4720689 | 1.286461 | 1.286461
66.93956 | 10.7812 | 11.24792 | 8.686647 | -0.4667191 | 1.280636 | 1.280636
66.94956 | 10.7746 | 11.23637 | 8.686448 | -0.4617708 | 1.274961 | 1.274961
66.95956 | 10.7749 | 11.22512 | 8.686249 | -0.4502228 | 1.269437 | 1.269437
66.96956 | 10.7743 | 11.21417 | 8.686051 | -0.4398712 | 1.26406 | 1.26406
66.97955 | 10.7691 | 11.20352 | 8.685852 | -0.4344245 | 1.258836 | 1.258836
66.98955 | 10.7581 | 11.19316 | 8.685654 | -0.4350582 | 1.253752 | 1.253752
66.99955 | 10.7617 | 11.18308 | 8.685456 | -0.4213803 | 1.248812 | 1.248812
67.00955 | 10.7637 | 11.17329 | 8.685257 | -0.4095876 | 1.244015 | 1.244015
67.01955 | 10.7545 | 11.16378 | 8.685059 | -0.409277 | 1.239359 | 1.239359
67.02955 | 10.7497 | 11.15455 | 8.684862 | -0.4048453 | 1.234842 | 1.234842
67.03954 | 10.7441 | 11.1456 | 8.684664 | -0.4014979 | 1.230467 | 1.230467
67.04954 | 10.7503 | 11.13691 | 8.684467 | -0.386614 | 1.226224 | 1.226224
67.05954 | 10.7414 | 11.1285 | 8.68427 | -0.3870992 | 1.222115 | 1.222115
67.06954 | 10.7472 | 11.12035 | 8.684072 | -0.3731505 | 1.218139 | 1.218139
67.07954 | 10.7524 | 11.11246 | 8.683876 | -0.3600641 | 1.214294 | 1.214294
67.08954 | 10.7531 | 11.10484 | 8.683679 | -0.3517368 | 1.210579 | 1.210579
67.09953 | 10.7477 | 11.09747 | 8.683482 | -0.3497724 | 1.206995 | 1.206995
67.10953 | 10.7535 | 11.09035 | 8.683286 | -0.3368534 | 1.203534 | 1.203534
67.11953 | 10.7551 | 11.08348 | 8.683089 | -0.3283839 | 1.200197 | 1.200197
67.12953 | 10.7529 | 11.07686 | 8.682893 | -0.3239602 | 1.196983 | 1.196983
67.13953 | 10.7548 | 11.07048 | 8.682697 | -0.3156794 | 1.193891 | 1.193891
67.14952 | 10.7606 | 11.06434 | 8.682501 | -0.3037442 | 1.190921 | 1.190921
67.15952 | 10.7671 | 11.05844 | 8.682306 | -0.2913395 | 1.188067 | 1.188067
67.16952 | 10.7528 | 11.05277 | 8.68211 | -0.2999681 | 1.185329 | 1.185329
67.17952 | 10.7669 | 11.04733 | 8.681915 | -0.2804272 | 1.182706 | 1.182706
67.18952 | 10.761 | 11.04211 | 8.681719 | -0.2811136 | 1.180197 | 1.180197
67.19952 | 10.7813 | 11.03712 | 8.681524 | -0.2558244 | 1.1778 | 1.1778
67.20951 | 10.7713 | 11.03236 | 8.681329 | -0.2610612 | 1.175516 | 1.175516
67.21951 | 10.7796 | 11.02781 | 8.681134 | -0.2482121 | 1.173339 | 1.173339
67.22951 | 10.7881 | 11.02348 | 8.68094 | -0.2353787 | 1.17127 | 1.17127
67.23951 | 10.7899 | 11.01936 | 8.680745 | -0.2294584 | 1.169307 | 1.169307
67.24951 | 10.7977 | 11.01545 | 8.68055 | -0.2177486 | 1.167449 | 1.167449
67.25951 | 10.7987 | 11.01175 | 8.680356 | -0.2130466 | 1.165695 | 1.165695
67.2695 | 10.8018 | 11.00825 | 8.680162 | -0.2064531 | 1.164046 | 1.164046
67.2795 | 10.8051 | 11.00496 | 8.679968 | -0.1998586 | 1.162495 | 1.162495
67.2895 | 10.8067 | 11.00186 | 8.679774 | -0.1951649 | 1.161046 | 1.161046
67.2995 | 10.8137 | 10.99897 | 8.67958 | -0.1852688 | 1.159694 | 1.159694
67.3095 | 10.8114 | 10.99627 | 8.679386 | -0.1848686 | 1.158441 | 1.158441
67.3195 | 10.8166 | 10.99376 | 8.679193 | -0.1771614 | 1.157284 | 1.157284
67.32949 | 10.8158 | 10.99145 | 8.678999 | -0.1756476 | 1.156224 | 1.156224
67.33949 | 10.8213 | 10.98932 | 8.678806 | -0.1680208 | 1.155257 | 1.155257
67.34949 | 10.8274 | 10.98738 | 8.678613 | -0.1599809 | 1.154384 | 1.154384
67.35949 | 10.8312 | 10.98563 | 8.67842 | -0.154426 | 1.153603 | 1.153603
67.36949 | 10.8342 | 10.98405 | 8.678227 | -0.1498541 | 1.152914 | 1.152914
67.37949 | 10.8267 | 10.98266 | 8.678034 | -0.1559634 | 1.152315 | 1.152315
67.38948 | 10.8335 | 10.98145 | 8.677841 | -0.1479531 | 1.151806 | 1.151806
67.39948 | 10.8448 | 10.98042 | 8.677649 | -0.135619 | 1.151385 | 1.151385
67.40948 | 10.8407 | 10.97956 | 8.677456 | -0.1388611 | 1.151052 | 1.151052
67.41948 | 10.8365 | 10.97888 | 8.677264 | -0.1423772 | 1.150807 | 1.150807
67.42948 | 10.8471 | 10.97837 | 8.677071 | -0.1312663 | 1.150647 | 1.150647
67.43948 | 10.8447 | 10.97803 | 8.676879 | -0.1333263 | 1.150574 | 1.150574
67.44947 | 10.8469 | 10.97786 | 8.676687 | -0.1309563 | 1.150584 | 1.150584
67.45947 | 10.8424 | 10.97785 | 8.676495 | -0.1354542 | 1.150679 | 1.150679
67.46947 | 10.8504 | 10.97802 | 8.676304 | -0.1276191 | 1.150858 | 1.150858
67.47947 | 10.8603 | 10.97835 | 8.676112 | -0.1180499 | 1.151119 | 1.151119
67.48947 | 10.8564 | 10.97885 | 8.67592 | -0.122445 | 1.151462 | 1.151462
67.49947 | 10.8617 | 10.9795 | 8.675729 | -0.1178034 | 1.151887 | 1.151887
67.50946 | 10.878 | 10.98032 | 8.675537 | -0.1023232 | 1.152393 | 1.152393
67.51946 | 10.8697 | 10.9813 | 8.675346 | -0.1116048 | 1.152979 | 1.152979
67.52946 | 10.8741 | 10.98245 | 8.675155 | -0.1083464 | 1.153646 | 1.153646
67.53946 | 10.884 | 10.98375 | 8.674964 | -0.09974808 | 1.154392 | 1.154392
67.54946 | 10.8895 | 10.98521 | 8.674773 | -0.09570692 | 1.155217 | 1.155217
67.55945 | 10.8962 | 10.98682 | 8.674582 | -0.09062181 | 1.15612 | 1.15612
67.56945 | 10.8919 | 10.98859 | 8.674391 | -0.09669462 | 1.157102 | 1.157102
67.57945 | 10.9031 | 10.99052 | 8.6742 | -0.0874233 | 1.158162 | 1.158162
67.58945 | 10.912 | 10.99261 | 8.674009 | -0.0806072 | 1.159299 | 1.159299
67.59945 | 10.9202 | 10.99485 | 8.673819 | -0.07464546 | 1.160513 | 1.160513
67.60945 | 10.9168 | 10.99724 | 8.673628 | -0.08043774 | 1.161805 | 1.161805
67.61944 | 10.9371 | 10.99978 | 8.673438 | -0.0626808 | 1.163171 | 1.163171
67.62944 | 10.9476 | 11.00248 | 8.673248 | -0.05487901 | 1.164616 | 1.164616
67.63944 | 10.9467 | 11.00533 | 8.673058 | -0.05862968 | 1.166136 | 1.166136
67.64944 | 10.9567 | 11.00833 | 8.672868 | -0.05163246 | 1.167732 | 1.167732
67.65944 | 10.9677 | 11.01149 | 8.672677 | -0.04378679 | 1.169405 | 1.169405
67.66944 | 10.9839 | 11.01479 | 8.672487 | -0.03089231 | 1.171152 | 1.171152
67.67943 | 10.9824 | 11.01825 | 8.672298 | -0.03584569 | 1.172974 | 1.172974
67.68943 | 10.9986 | 11.02185 | 8.672108 | -0.02325351 | 1.174873 | 1.174873
67.69943 | 11.0133 | 11.02561 | 8.671918 | -0.01231156 | 1.176847 | 1.176847
67.70943 | 11.0115 | 11.02952 | 8.671729 | -0.01802014 | 1.178896 | 1.178896
67.71943 | 11.0282 | 11.03358 | 8.671539 | -0.005380318 | 1.181021 | 1.181021
67.72943 | 11.0356 | 11.03779 | 8.671349 | -0.0021897 | 1.18322 | 1.18322
67.73942 | 11.0489 | 11.04215 | 8.67116 | 0.006754569 | 1.185493 | 1.185493
67.74942 | 11.0607 | 11.04666 | 8.670971 | 0.01404419 | 1.187842 | 1.187842
67.75942 | 11.0766 | 11.05132 | 8.670782 | 0.02528326 | 1.190268 | 1.190268
67.76942 | 11.0853 | 11.05613 | 8.670592 | 0.0291715 | 1.192768 | 1.192768
67.77942 | 11.1028 | 11.06109 | 8.670403 | 0.041709 | 1.195344 | 1.195344
67.78942 | 11.1129 | 11.0662 | 8.670214 | 0.04669509 | 1.197995 | 1.197995
67.79941 | 11.1361 | 11.07146 | 8.670025 | 0.06463502 | 1.20072 | 1.20072
67.80941 | 11.1385 | 11.07688 | 8.669836 | 0.06161818 | 1.203523 | 1.203523
67.81941 | 11.1569 | 11.08245 | 8.669647 | 0.07444907 | 1.206402 | 1.206402
67.82941 | 11.166 | 11.08817 | 8.669459 | 0.0778275 | 1.209357 | 1.209357
67.83941 | 11.1887 | 11.09405 | 8.66927 | 0.09465303 | 1.212389 | 1.212389
67.84941 | 11.1938 | 11.10008 | 8.669081 | 0.09372479 | 1.215497 | 1.215497
67.8594 | 11.2153 | 11.10625 | 8.668893 | 0.1090488 | 1.218679 | 1.218679
67.8694 | 11.2316 | 11.11259 | 8.668704 | 0.1190123 | 1.221942 | 1.221942
67.8794 | 11.2402 | 11.11908 | 8.668516 | 0.1211207 | 1.225282 | 1.225282
67.8894 | 11.2577 | 11.12573 | 8.668327 | 0.1319729 | 1.2287 | 1.2287
67.8994 | 11.2771 | 11.13253 | 8.668139 | 0.1445687 | 1.232196 | 1.232196
67.9094 | 11.299 | 11.13949 | 8.66795 | 0.1595071 | 1.235771 | 1.235771
67.91939 | 11.314 | 11.14661 | 8.667762 | 0.1673943 | 1.239422 | 1.239422
67.92939 | 11.3304 | 11.15388 | 8.667574 | 0.1765156 | 1.243155 | 1.243155
67.93939 | 11.3416 | 11.16132 | 8.667386 | 0.180277 | 1.246969 | 1.246969
67.94939 | 11.3659 | 11.16892 | 8.667198 | 0.1969777 | 1.250862 | 1.250862
67.95939 | 11.3808 | 11.17668 | 8.667009 | 0.2041163 | 1.254837 | 1.254837
67.96938 | 11.3934 | 11.1846 | 8.666822 | 0.2088035 | 1.258887 | 1.258887
67.97938 | 11.4085 | 11.19268 | 8.666634 | 0.2158157 | 1.263025 | 1.263025
67.98938 | 11.4315 | 11.20094 | 8.666446 | 0.230563 | 1.267246 | 1.267246
67.99938 | 11.4487 | 11.20936 | 8.666258 | 0.2393439 | 1.271549 | 1.271549
68.00938 | 11.4614 | 11.21794 | 8.66607 | 0.2434575 | 1.275936 | 1.275936
68.01938 | 11.4761 | 11.2267 | 8.665882 | 0.2494024 | 1.280408 | 1.280408
68.02937 | 11.5041 | 11.23561 | 8.665694 | 0.2684875 | 1.284959 | 1.284959
68.03937 | 11.5187 | 11.24471 | 8.665507 | 0.2739914 | 1.289601 | 1.289601
68.04937 | 11.5374 | 11.25398 | 8.665319 | 0.2834226 | 1.294329 | 1.294329
68.05937 | 11.5617 | 11.26342 | 8.665131 | 0.2982796 | 1.299145 | 1.299145
68.06937 | 11.5845 | 11.27304 | 8.664944 | 0.311461 | 1.304048 | 1.304048
68.07937 | 11.5939 | 11.28283 | 8.664756 | 0.3110652 | 1.309039 | 1.309039
68.08936 | 11.6095 | 11.2928 | 8.664569 | 0.3167003 | 1.314116 | 1.314116
68.09936 | 11.6478 | 11.30295 | 8.664381 | 0.3448453 | 1.319287 | 1.319287
68.10936 | 11.6576 | 11.31329 | 8.664193 | 0.3443084 | 1.324549 | 1.324549
68.11936 | 11.6773 | 11.32381 | 8.664006 | 0.3534876 | 1.329903 | 1.329903
68.12936 | 11.6973 | 11.33452 | 8.663818 | 0.3627809 | 1.33535 | 1.33535
68.13936 | 11.7356 | 11.34541 | 8.663631 | 0.3901867 | 1.340891 | 1.340891
68.14935 | 11.7488 | 11.35649 | 8.663444 | 0.3923142 | 1.346521 | 1.346521
68.15935 | 11.7733 | 11.36776 | 8.663256 | 0.4055392 | 1.352252 | 1.352252
68.16935 | 11.7948 | 11.37923 | 8.663069 | 0.415571 | 1.35808 | 1.35808
68.17935 | 11.8309 | 11.39089 | 8.662882 | 0.4400072 | 1.364006 | 1.364006
68.18935 | 11.8593 | 11.40275 | 8.662694 | 0.4565455 | 1.37003 | 1.37003
68.19935 | 11.8835 | 11.41482 | 8.662507 | 0.4686841 | 1.376154 | 1.376154
68.20934 | 11.9055 | 11.42707 | 8.66232 | 0.4784328 | 1.382374 | 1.382374
68.21934 | 11.944 | 11.43953 | 8.662133 | 0.5044652 | 1.388701 | 1.388701
68.22934 | 11.9759 | 11.45221 | 8.661946 | 0.5236907 | 1.395132 | 1.395132
68.23934 | 11.9942 | 11.46509 | 8.661758 | 0.5291069 | 1.401667 | 1.401667
68.24934 | 12.0326 | 11.47819 | 8.661571 | 0.5544114 | 1.408309 | 1.408309
68.25934 | 12.0686 | 11.4915 | 8.661384 | 0.5771016 | 1.415057 | 1.415057
68.26933 | 12.1084 | 11.50501 | 8.661197 | 0.603388 | 1.421908 | 1.421908
68.27933 | 12.132 | 11.51876 | 8.66101 | 0.6132417 | 1.428874 | 1.428874
68.28933 | 12.1679 | 11.53273 | 8.660823 | 0.6351732 | 1.435952 | 1.435952
68.29933 | 12.208 | 11.54692 | 8.660635 | 0.6610793 | 1.443143 | 1.443143
68.30933 | 12.2534 | 11.56134 | 8.660448 | 0.6920573 | 1.450447 | 1.450447
68.31933 | 12.2798 | 11.576 | 8.660261 | 0.703804 | 1.457867 | 1.457867
68.32932 | 12.3249 | 11.59087 | 8.660074 | 0.7340315 | 1.465397 | 1.465397
68.33932 | 12.3674 | 11.60599 | 8.659887 | 0.7614069 | 1.473053 | 1.473053
68.34932 | 12.4014 | 11.62136 | 8.6597 | 0.7800419 | 1.480829 | 1.480829
68.35932 | 12.4431 | 11.63697 | 8.659513 | 0.8061332 | 1.488727 | 1.488727
68.36932 | 12.4822 | 11.65282 | 8.659326 | 0.8293771 | 1.496749 | 1.496749
68.37931 | 12.5258 | 11.66891 | 8.659139 | 0.8568865 | 1.504887 | 1.504887
68.38931 | 12.5708 | 11.68527 | 8.658952 | 0.8855262 | 1.513161 | 1.513161
68.39931 | 12.6129 | 11.70189 | 8.658764 | 0.9110079 | 1.521564 | 1.521564
68.40931 | 12.6595 | 11.71877 | 8.658577 | 0.9407284 | 1.530097 | 1.530097
68.41931 | 12.7029 | 11.73592 | 8.65839 | 0.9669836 | 1.538763 | 1.538763
68.42931 | 12.7481 | 11.75333 | 8.658203 | 0.9947696 | 1.547564 | 1.547564
68.4393 | 12.7962 | 11.771 | 8.658016 | 1.0252 | 1.556492 | 1.556492
68.4493 | 12.8456 | 11.78896 | 8.657829 | 1.056637 | 1.565567 | 1.565567
68.4593 | 12.8966 | 11.80721 | 8.657642 | 1.089392 | 1.574783 | 1.574783
68.4693 | 12.9403 | 11.82574 | 8.657455 | 1.114562 | 1.584142 | 1.584142
68.4793 | 12.9994 | 11.84456 | 8.657268 | 1.154841 | 1.593646 | 1.593646
68.4893 | 13.0423 | 11.86367 | 8.65708 | 1.178627 | 1.603296 | 1.603296
68.49929 | 13.0908 | 11.88307 | 8.656893 | 1.207733 | 1.613087 | 1.613087
68.50929 | 13.1481 | 11.90278 | 8.656706 | 1.245316 | 1.623039 | 1.623039
68.51929 | 13.2129 | 11.92281 | 8.656519 | 1.290091 | 1.633145 | 1.633145
68.52929 | 13.2579 | 11.94315 | 8.656332 | 1.314753 | 1.643408 | 1.643408
68.53929 | 13.3181 | 11.9638 | 8.656144 | 1.354297 | 1.653829 | 1.653829
68.54929 | 13.3832 | 11.98478 | 8.655957 | 1.398418 | 1.664413 | 1.664413
68.55928 | 13.4329 | 12.00607 | 8.65577 | 1.426832 | 1.675149 | 1.675149
68.56928 | 13.4964 | 12.02771 | 8.655583 | 1.46869 | 1.686064 | 1.686064
68.57928 | 13.5627 | 12.04969 | 8.655395 | 1.51301 | 1.697147 | 1.697147
68.58928 | 13.634 | 12.07202 | 8.655208 | 1.561985 | 1.708404 | 1.708404
68.59928 | 13.6944 | 12.09469 | 8.655021 | 1.599709 | 1.719835 | 1.719835
68.60928 | 13.7688 | 12.11772 | 8.654833 | 1.651076 | 1.731445 | 1.731445
68.61927 | 13.8292 | 12.1411 | 8.654646 | 1.688105 | 1.743225 | 1.743225
68.62927 | 13.908 | 12.16486 | 8.654459 | 1.743141 | 1.7552 | 1.7552
68.63927 | 13.9775 | 12.189 | 8.654271 | 1.788504 | 1.767363 | 1.767363
68.64927 | 14.0558 | 12.21352 | 8.654084 | 1.842284 | 1.779716 | 1.779716
68.65927 | 14.1264 | 12.23842 | 8.653896 | 1.887978 | 1.792263 | 1.792263
68.66927 | 14.2097 | 12.26372 | 8.653708 | 1.945976 | 1.805008 | 1.805008
68.67926 | 14.2939 | 12.2894 | 8.653521 | 2.004498 | 1.817941 | 1.817941
68.68926 | 14.3703 | 12.31551 | 8.653333 | 2.054787 | 1.83109 | 1.83109
68.69926 | 14.4525 | 12.34204 | 8.653146 | 2.11046 | 1.844447 | 1.844447
68.70926 | 14.5469 | 12.36899 | 8.652958 | 2.17791 | 1.858016 | 1.858016
68.71926 | 14.6369 | 12.39637 | 8.65277 | 2.24053 | 1.8718 | 1.8718
68.72926 | 14.725 | 12.42419 | 8.652582 | 2.300811 | 1.885803 | 1.885803
68.73925 | 14.8098 | 12.45243 | 8.652395 | 2.357373 | 1.900016 | 1.900016
68.74925 | 14.9117 | 12.48115 | 8.652207 | 2.430554 | 1.914469 | 1.914469
68.75925 | 15.0062 | 12.51033 | 8.652019 | 2.495873 | 1.929154 | 1.929154
68.76925 | 15.0991 | 12.53998 | 8.651831 | 2.55912 | 1.944074 | 1.944074
68.77925 | 15.1965 | 12.57011 | 8.651643 | 2.626388 | 1.959235 | 1.959235
68.78924 | 15.3017 | 12.6007 | 8.651455 | 2.700997 | 1.974624 | 1.974624
68.79924 | 15.4014 | 12.63182 | 8.651267 | 2.769579 | 1.990277 | 1.990277
68.80924 | 15.513 | 12.66345 | 8.651079 | 2.849554 | 2.006183 | 2.006183
68.81924 | 15.6143 | 12.69559 | 8.650891 | 2.918713 | 2.022348 | 2.022348
68.82924 | 15.7129 | 12.72826 | 8.650703 | 2.984645 | 2.038776 | 2.038776
68.83924 | 15.85 | 12.76146 | 8.650515 | 3.088541 | 2.055472 | 2.055472
68.84923 | 15.9589 | 12.79518 | 8.650326 | 3.163724 | 2.072425 | 2.072425
68.85923 | 16.0616 | 12.82948 | 8.650138 | 3.232118 | 2.089672 | 2.089672
68.86923 | 16.1814 | 12.86436 | 8.64995 | 3.317045 | 2.107203 | 2.107203
68.87923 | 16.3094 | 12.89981 | 8.649761 | 3.409593 | 2.125023 | 2.125023
68.88923 | 16.4357 | 12.93585 | 8.649573 | 3.499852 | 2.143138 | 2.143138
68.89923 | 16.5397 | 12.97249 | 8.649384 | 3.56721 | 2.161553 | 2.161553
68.90922 | 16.6771 | 13.00971 | 8.649196 | 3.667392 | 2.180256 | 2.180256
68.91922 | 16.8126 | 13.04759 | 8.649007 | 3.765014 | 2.199289 | 2.199289
68.92922 | 16.9357 | 13.0861 | 8.648818 | 3.849598 | 2.218642 | 2.218642
68.93922 | 17.0752 | 13.12527 | 8.64863 | 3.949934 | 2.238318 | 2.238318
68.94922 | 17.203 | 13.16509 | 8.648441 | 4.037907 | 2.258326 | 2.258326
68.95922 | 17.3339 | 13.20559 | 8.648252 | 4.128305 | 2.278671 | 2.278671
68.96921 | 17.4944 | 13.24674 | 8.648063 | 4.247655 | 2.299341 | 2.299341
68.97921 | 17.6241 | 13.28864 | 8.647874 | 4.335463 | 2.320381 | 2.320381
68.98921 | 17.7658 | 13.33125 | 8.647685 | 4.434554 | 2.34178 | 2.34178
68.99921 | 17.9124 | 13.37459 | 8.647496 | 4.537814 | 2.363545 | 2.363545
69.00921 | 18.0703 | 13.41867 | 8.647306 | 4.651629 | 2.385682 | 2.385682
69.01921 | 18.2087 | 13.46352 | 8.647117 | 4.745183 | 2.4082 | 2.4082
69.0292 | 18.3707 | 13.50909 | 8.646928 | 4.861606 | 2.431083 | 2.431083
69.0392 | 18.5131 | 13.55551 | 8.646739 | 4.957593 | 2.454384 | 2.454384
69.0492 | 18.6755 | 13.60273 | 8.646549 | 5.072771 | 2.47809 | 2.47809
69.0592 | 18.8502 | 13.65077 | 8.64636 | 5.199426 | 2.502207 | 2.502207
69.0692 | 18.9923 | 13.69966 | 8.64617 | 5.292638 | 2.526746 | 2.526746
69.0792 | 19.1637 | 13.74941 | 8.64598 | 5.414293 | 2.551714 | 2.551714
69.08919 | 19.3302 | 13.79998 | 8.645791 | 5.530221 | 2.577094 | 2.577094
69.09919 | 19.4854 | 13.8515 | 8.645601 | 5.633905 | 2.602947 | 2.602947
69.10919 | 19.6693 | 13.90392 | 8.645411 | 5.765377 | 2.629256 | 2.629256
69.11919 | 19.8389 | 13.95728 | 8.645221 | 5.881617 | 2.656031 | 2.656031
69.12919 | 20.0038 | 14.01159 | 8.645031 | 5.992205 | 2.683282 | 2.683282
69.13918 | 20.1951 | 14.0668 | 8.644841 | 6.128298 | 2.710981 | 2.710981
69.14918 | 20.3799 | 14.12307 | 8.64465 | 6.256827 | 2.739211 | 2.739211
69.15918 | 20.5461 | 14.18036 | 8.64446 | 6.365744 | 2.767948 | 2.767948
69.16918 | 20.7134 | 14.23869 | 8.64427 | 6.474709 | 2.797211 | 2.797211
69.17918 | 20.9265 | 14.29806 | 8.644079 | 6.62844 | 2.826991 | 2.826991
69.18918 | 21.114 | 14.35848 | 8.643889 | 6.755515 | 2.857298 | 2.857298
69.19917 | 21.2969 | 14.41997 | 8.643698 | 6.876932 | 2.888135 | 2.888135
69.20917 | 21.4785 | 14.48263 | 8.643507 | 6.995869 | 2.919562 | 2.919562
69.21917 | 21.6844 | 14.54644 | 8.643317 | 7.137961 | 2.951561 | 2.951561
69.22917 | 21.8723 | 14.61142 | 8.643126 | 7.260883 | 2.984145 | 2.984145
69.23917 | 22.0621 | 14.67759 | 8.642935 | 7.384514 | 3.017326 | 3.017326
69.24917 | 22.26 | 14.74497 | 8.642744 | 7.515027 | 3.051115 | 3.051115
69.25916 | 22.4724 | 14.81354 | 8.642553 | 7.658863 | 3.085492 | 3.085492
69.26916 | 22.6698 | 14.88343 | 8.642361 | 7.786366 | 3.120537 | 3.120537
69.27916 | 22.885 | 14.95463 | 8.64217 | 7.930372 | 3.156229 | 3.156229
69.28916 | 23.0562 | 15.02714 | 8.641979 | 8.029057 | 3.192582 | 3.192582
69.29916 | 23.271 | 15.10101 | 8.641787 | 8.169992 | 3.22961 | 3.22961
69.30916 | 23.4805 | 15.17625 | 8.641595 | 8.30425 | 3.267327 | 3.267327
69.31915 | 23.687 | 15.25281 | 8.641404 | 8.434188 | 3.305704 | 3.305704
69.32915 | 23.8672 | 15.33089 | 8.641212 | 8.536308 | 3.34484 | 3.34484
69.33915 | 24.0891 | 15.41044 | 8.64102 | 8.678664 | 3.384708 | 3.384708
69.34915 | 24.298 | 15.49147 | 8.640828 | 8.806527 | 3.425322 | 3.425322
69.35915 | 24.4921 | 15.57403 | 8.640636 | 8.918068 | 3.466698 | 3.466698
69.36915 | 24.6799 | 15.65815 | 8.640444 | 9.021753 | 3.508852 | 3.508852
69.37914 | 24.8989 | 15.74376 | 8.640252 | 9.155137 | 3.551756 | 3.551756
69.38914 | 25.0989 | 15.83108 | 8.640059 | 9.267823 | 3.595509 | 3.595509
69.39914 | 25.2951 | 15.92004 | 8.639867 | 9.375059 | 3.640087 | 3.640087
69.40914 | 25.5133 | 16.01069 | 8.639674 | 9.502614 | 3.685506 | 3.685506
69.41914 | 25.6808 | 16.10304 | 8.639481 | 9.577755 | 3.731782 | 3.731782
69.42914 | 25.8683 | 16.19715 | 8.639288 | 9.67115 | 3.778931 | 3.778931
69.43913 | 26.0836 | 16.29294 | 8.639096 | 9.790658 | 3.826923 | 3.826923
69.44913 | 26.2537 | 16.39064 | 8.638903 | 9.863059 | 3.875869 | 3.875869
69.45913 | 26.4418 | 16.49019 | 8.638709 | 9.951613 | 3.925739 | 3.925739
69.46913 | 26.6412 | 16.59162 | 8.638516 | 10.04958 | 3.97655 | 3.97655
69.47913 | 26.8255 | 16.69496 | 8.638323 | 10.13054 | 4.028319 | 4.028319
69.48913 | 26.9836 | 16.80026 | 8.638129 | 10.18334 | 4.081064 | 4.081064
69.49912 | 27.1566 | 16.90743 | 8.637936 | 10.24917 | 4.134749 | 4.134749
69.50912 | 27.351 | 17.01673 | 8.637742 | 10.33427 | 4.189496 | 4.189496
69.51912 | 27.5023 | 17.12809 | 8.637548 | 10.37421 | 4.24527 | 4.24527
69.52912 | 27.6862 | 17.24153 | 8.637354 | 10.44467 | 4.302089 | 4.302089
69.53912 | 27.8453 | 17.3571 | 8.63716 | 10.4882 | 4.359969 | 4.359969
69.54911 | 28.0031 | 17.47471 | 8.636966 | 10.52839 | 4.41887 | 4.41887
69.55911 | 28.1401 | 17.59462 | 8.636772 | 10.54548 | 4.478923 | 4.478923
69.56911 | 28.2985 | 17.71675 | 8.636577 | 10.58175 | 4.540088 | 4.540088
69.57911 | 28.4321 | 17.84115 | 8.636383 | 10.59095 | 4.602382 | 4.602382
69.58911 | 28.5888 | 17.96783 | 8.636188 | 10.62097 | 4.665819 | 4.665819
69.59911 | 28.7231 | 18.09683 | 8.635993 | 10.62627 | 4.730416 | 4.730416
69.6091 | 28.834 | 18.22804 | 8.635799 | 10.60596 | 4.796123 | 4.796123
69.6191 | 28.957 | 18.36177 | 8.635604 | 10.59523 | 4.863082 | 4.863082
69.6291 | 29.0775 | 18.4979 | 8.635409 | 10.5796 | 4.931245 | 4.931245
69.6391 | 29.203 | 18.63646 | 8.635213 | 10.56654 | 5.000624 | 5.000624
69.6491 | 29.3124 | 18.77748 | 8.635018 | 10.53492 | 5.071231 | 5.071231
69.6591 | 29.3872 | 18.92098 | 8.634822 | 10.46622 | 5.143079 | 5.143079
69.66909 | 29.514 | 19.06684 | 8.634627 | 10.44716 | 5.216106 | 5.216106
69.67909 | 29.6073 | 19.21536 | 8.634431 | 10.39194 | 5.290463 | 5.290463
69.68909 | 29.6439 | 19.36641 | 8.634235 | 10.27749 | 5.36609 | 5.36609
69.69909 | 29.733 | 19.52002 | 8.634039 | 10.21298 | 5.442992 | 5.442992
69.70909 | 29.8366 | 19.67619 | 8.633843 | 10.16041 | 5.521174 | 5.521174
69.71909 | 29.8758 | 19.83493 | 8.633647 | 10.04087 | 5.600643 | 5.600643
69.72908 | 29.9194 | 19.99609 | 8.63345 | 9.92331 | 5.68132 | 5.68132
69.73908 | 29.9962 | 20.15998 | 8.633254 | 9.836222 | 5.763362 | 5.763362
69.74908 | 30.0426 | 20.32644 | 8.633057 | 9.716159 | 5.846692 | 5.846692
69.75908 | 30.0369 | 20.49547 | 8.63286 | 9.541432 | 5.931304 | 5.931304
69.76908 | 30.0921 | 20.66705 | 8.632663 | 9.425049 | 6.017194 | 6.017194
69.77908 | 30.0998 | 20.84117 | 8.632466 | 9.25863 | 6.104352 | 6.104352
69.78907 | 30.1382 | 21.01763 | 8.632269 | 9.120572 | 6.192679 | 6.192679
69.79907 | 30.1342 | 21.19675 | 8.632072 | 8.937453 | 6.282338 | 6.282338
69.80907 | 30.1456 | 21.37832 | 8.631874 | 8.767283 | 6.373221 | 6.373221
69.81907 | 30.1091 | 21.5623 | 8.631677 | 8.546798 | 6.465313 | 6.465313
69.82907 | 30.1108 | 21.74865 | 8.631479 | 8.362148 | 6.558587 | 6.558587
69.83907 | 30.1118 | 21.93731 | 8.631281 | 8.174485 | 6.653017 | 6.653017
69.84906 | 30.0628 | 22.12804 | 8.631083 | 7.934763 | 6.748477 | 6.748477
69.85906 | 30.0281 | 22.32112 | 8.630885 | 7.706975 | 6.84512 | 6.84512
69.86906 | 29.9957 | 22.51631 | 8.630686 | 7.479386 | 6.942814 | 6.942814
69.87906 | 29.9424 | 22.71352 | 8.630488 | 7.228881 | 7.041516 | 7.041516
69.88906 | 29.876 | 22.91264 | 8.630289 | 6.96336 | 7.141176 | 7.141176
69.89906 | 29.8153 | 23.11357 | 8.63009 | 6.701727 | 7.241741 | 7.241741
69.90905 | 29.7446 | 23.316 | 8.629891 | 6.428596 | 7.343056 | 7.343056
69.91905 | 29.6956 | 23.52021 | 8.629692 | 6.175395 | 7.445256 | 7.445256
69.92905 | 29.5831 | 23.72584 | 8.629493 | 5.857263 | 7.548172 | 7.548172
69.93905 | 29.5 | 23.93276 | 8.629294 | 5.567241 | 7.651732 | 7.651732
69.94905 | 29.3789 | 24.14081 | 8.629094 | 5.238093 | 7.755856 | 7.755856
69.95904 | 29.2906 | 24.34961 | 8.628895 | 4.94099 | 7.860358 | 7.860358
69.96904 | 29.2182 | 24.5594 | 8.628695 | 4.658802 | 7.965352 | 7.965352
69.97904 | 29.075 | 24.76977 | 8.628495 | 4.305231 | 8.070637 | 8.070637
69.98904 | 28.9556 | 24.98052 | 8.628295 | 3.975078 | 8.176114 | 8.176114
69.99904 | 28.8219 | 25.19144 | 8.628094 | 3.630457 | 8.281674 | 8.281674
70.00904 | 28.7174 | 25.4023 | 8.627894 | 3.3151 | 8.387203 | 8.387203
70.01903 | 28.5677 | 25.61265 | 8.627693 | 2.955046 | 8.49248 | 8.49248
70.02903 | 28.4024 | 25.82267 | 8.627492 | 2.579734 | 8.597587 | 8.597587
70.03903 | 28.2827 | 26.03187 | 8.627291 | 2.25083 | 8.702289 | 8.702289
70.04903 | 28.1337 | 26.23999 | 8.62709 | 1.893708 | 8.806451 | 8.806451
70.05903 | 27.9825 | 26.44676 | 8.626889 | 1.535744 | 8.909933 | 8.909933
70.06903 | 27.7967 | 26.65187 | 8.626688 | 1.144832 | 9.01259 | 9.01259
70.07902 | 27.6785 | 26.85484 | 8.626486 | 0.8236647 | 9.114175 | 9.114175
70.08902 | 27.4752 | 27.05575 | 8.626284 | 0.4194502 | 9.214733 | 9.214733
70.09902 | 27.3324 | 27.25409 | 8.626082 | 0.07830568 | 9.314006 | 9.314006
70.10902 | 27.163 | 27.44955 | 8.62588 | -0.286554 | 9.411837 | 9.411837
70.11902 | 26.9918 | 27.6418 | 8.625678 | -0.6500029 | 9.508062 | 9.508062
70.12902 | 26.8111 | 27.83051 | 8.625476 | -1.019414 | 9.602519 | 9.602519
70.13901 | 26.6167 | 28.01518 | 8.625273 | -1.39848 | 9.694953 | 9.694953
70.14901 | 26.4561 | 28.19583 | 8.625071 | -1.739729 | 9.785379 | 9.785379
70.15901 | 26.2621 | 28.37195 | 8.624868 | -2.109852 | 9.873542 | 9.873542
70.16901 | 26.0948 | 28.54322 | 8.624664 | -2.448417 | 9.959276 | 9.959276
70.17901 | 25.8847 | 28.7093 | 8.624461 | -2.824596 | 10.04242 | 10.04242
70.18901 | 25.7228 | 28.86988 | 8.624258 | -3.147076 | 10.12281 | 10.12281
70.199 | 25.5149 | 29.02449 | 8.624054 | -3.509586 | 10.20022 | 10.20022
70.209 | 25.3404 | 29.17313 | 8.623851 | -3.832726 | 10.27464 | 10.27464
70.219 | 25.1437 | 29.31535 | 8.623647 | -4.171647 | 10.34585 | 10.34585
70.229 | 24.9411 | 29.45086 | 8.623442 | -4.50976 | 10.41371 | 10.41371
70.239 | 24.787 | 29.57939 | 8.623238 | -4.792392 | 10.47808 | 10.47808
70.249 | 24.5795 | 29.70069 | 8.623034 | -5.121186 | 10.53883 | 10.53883
70.25899 | 24.4019 | 29.81439 | 8.622829 | -5.412491 | 10.59578 | 10.59578
70.26899 | 24.1996 | 29.9205 | 8.622624 | -5.7209 | 10.64894 | 10.64894
70.27899 | 24.0178 | 30.01869 | 8.622419 | -6.000892 | 10.69814 | 10.69814
70.28899 | 23.8273 | 30.10878 | 8.622214 | -6.281479 | 10.74328 | 10.74328
70.29899 | 23.6433 | 30.19059 | 8.622009 | -6.547287 | 10.78429 | 10.78429
70.30899 | 23.4439 | 30.26397 | 8.621803 | -6.820072 | 10.82108 | 10.82108
70.31898 | 23.2502 | 30.32875 | 8.621598 | -7.078546 | 10.85357 | 10.85357
70.32898 | 23.0758 | 30.38493 | 8.621392 | -7.30913 | 10.88177 | 10.88177
70.33898 | 22.8908 | 30.43238 | 8.621186 | -7.54158 | 10.9056 | 10.9056
70.34898 | 22.7029 | 30.47103 | 8.620979 | -7.768133 | 10.92503 | 10.92503
70.35898 | 22.5112 | 30.50086 | 8.620773 | -7.989659 | 10.94004 | 10.94004
70.36897 | 22.3407 | 30.52185 | 8.620567 | -8.18115 | 10.95064 | 10.95064
70.37897 | 22.1667 | 30.53402 | 8.62036 | -8.367322 | 10.95683 | 10.95683
70.38897 | 21.9899 | 30.5374 | 8.620153 | -8.547503 | 10.95862 | 10.95862
70.39897 | 21.7878 | 30.53205 | 8.619945 | -8.744246 | 10.95605 | 10.95605
70.40897 | 21.6233 | 30.51804 | 8.619738 | -8.894742 | 10.94915 | 10.94915
70.41897 | 21.4346 | 30.49549 | 8.619531 | -9.060887 | 10.93798 | 10.93798
70.42896 | 21.2723 | 30.46454 | 8.619323 | -9.192242 | 10.92261 | 10.92261
70.43896 | 21.0815 | 30.42529 | 8.619115 | -9.343791 | 10.90309 | 10.90309
70.44896 | 20.9079 | 30.37792 | 8.618907 | -9.47002 | 10.87951 | 10.87951
70.45896 | 20.726 | 30.32262 | 8.618699 | -9.596616 | 10.85196 | 10.85196
70.46896 | 20.5843 | 30.25958 | 8.61849 | -9.675277 | 10.82054 | 10.82054
70.47896 | 20.3868 | 30.18902 | 8.618281 | -9.802217 | 10.78537 | 10.78537
70.48895 | 20.2413 | 30.11125 | 8.618073 | -9.869951 | 10.74659 | 10.74659
70.49895 | 20.07 | 30.02637 | 8.617863 | -9.956371 | 10.70425 | 10.70425
70.50895 | 19.9114 | 29.9347 | 8.617654 | -10.0233 | 10.65853 | 10.65853
70.51895 | 19.7552 | 29.83652 | 8.617445 | -10.08132 | 10.60954 | 10.60954
70.52895 | 19.5675 | 29.73211 | 8.617235 | -10.16461 | 10.55744 | 10.55744
70.53895 | 19.4195 | 29.62175 | 8.617025 | -10.20225 | 10.50236 | 10.50236
70.54894 | 19.2546 | 29.50587 | 8.616815 | -10.25127 | 10.44453 | 10.44453
70.55894 | 19.1118 | 29.38453 | 8.616605 | -10.27273 | 10.38396 | 10.38396
70.56894 | 18.9467 | 29.25815 | 8.616394 | -10.31145 | 10.32088 | 10.32088
70.57894 | 18.7947 | 29.12705 | 8.616184 | -10.33235 | 10.25543 | 10.25543
70.58894 | 18.6354 | 28.99154 | 8.615973 | -10.35614 | 10.18778 | 10.18778
70.59894 | 18.5038 | 28.85193 | 8.615762 | -10.34813 | 10.11808 | 10.11808
70.60893 | 18.3584 | 28.7087 | 8.615551 | -10.3503 | 10.04657 | 10.04657
70.61893 | 18.216 | 28.56186 | 8.615339 | -10.34586 | 9.973259 | 9.973259
70.62893 | 18.0699 | 28.41188 | 8.615127 | -10.34198 | 9.898375 | 9.898375
70.63893 | 17.9497 | 28.25906 | 8.614916 | -10.30936 | 9.822073 | 9.822073
70.64893 | 17.7902 | 28.10372 | 8.614703 | -10.31352 | 9.744507 | 9.744507
70.65893 | 17.6753 | 27.94615 | 8.614491 | -10.27085 | 9.665828 | 9.665828
70.66892 | 17.5365 | 27.7868 | 8.614279 | -10.2503 | 9.586262 | 9.586262
70.67892 | 17.3997 | 27.62566 | 8.614066 | -10.22596 | 9.505798 | 9.505798
70.68892 | 17.2813 | 27.46316 | 8.613853 | -10.18186 | 9.424655 | 9.424655
70.69892 | 17.1636 | 27.29958 | 8.61364 | -10.13598 | 9.34297 | 9.34297
70.70892 | 17.0392 | 27.13518 | 8.613427 | -10.09598 | 9.260875 | 9.260875
70.71891 | 16.9189 | 26.97037 | 8.613213 | -10.05147 | 9.178578 | 9.178578
70.72891 | 16.8107 | 26.80508 | 8.612999 | -9.994384 | 9.096042 | 9.096042
70.73891 | 16.6788 | 26.63972 | 8.612786 | -9.960918 | 9.013466 | 9.013466
70.74891 | 16.5852 | 26.4745 | 8.612571 | -9.889297 | 8.930963 | 8.930963
70.75891 | 16.4771 | 26.30963 | 8.612357 | -9.832534 | 8.848639 | 8.848639
70.76891 | 16.3774 | 26.14533 | 8.612142 | -9.767934 | 8.766596 | 8.766596
70.7789 | 16.2652 | 25.98195 | 8.611928 | -9.716749 | 8.68501 | 8.68501
70.7889 | 16.1499 | 25.81934 | 8.611713 | -9.669439 | 8.603813 | 8.603813
70.7989 | 16.0691 | 25.65784 | 8.611497 | -9.588737 | 8.52317 | 8.52317
70.8089 | 15.9712 | 25.4976 | 8.611282 | -9.5264 | 8.443159 | 8.443159
70.8189 | 15.8636 | 25.33877 | 8.611066 | -9.475174 | 8.363854 | 8.363854
70.8289 | 15.7722 | 25.1815 | 8.61085 | -9.409295 | 8.285322 | 8.285322
70.83889 | 15.6641 | 25.02604 | 8.610634 | -9.361942 | 8.207704 | 8.207704
70.84889 | 15.6071 | 24.87222 | 8.610418 | -9.26512 | 8.130901 | 8.130901
70.85889 | 15.4972 | 24.72029 | 8.610201 | -9.223087 | 8.055043 | 8.055043
70.86889 | 15.4181 | 24.57033 | 8.609985 | -9.152234 | 7.980175 | 7.980175
70.87889 | 15.3383 | 24.42244 | 8.609768 | -9.084144 | 7.906338 | 7.906338
70.88889 | 15.2527 | 24.27669 | 8.60955 | -9.023987 | 7.833568 | 7.833568
70.89888 | 15.1815 | 24.13326 | 8.609333 | -8.951763 | 7.761965 | 7.761965
70.90888 | 15.0839 | 23.99195 | 8.609115 | -8.908045 | 7.691415 | 7.691415
70.91888 | 15.0173 | 23.85291 | 8.608898 | -8.835614 | 7.622008 | 7.622008
70.92888 | 14.9344 | 23.71621 | 8.608679 | -8.781807 | 7.553764 | 7.553764
70.93888 | 14.8677 | 23.58185 | 8.608461 | -8.714147 | 7.486693 | 7.486693
70.94888 | 14.797 | 23.44985 | 8.608243 | -8.652849 | 7.420803 | 7.420803
70.95887 | 14.7122 | 23.32035 | 8.608024 | -8.608148 | 7.356162 | 7.356162
70.96887 | 14.6416 | 23.1931 | 8.607805 | -8.551495 | 7.292645 | 7.292645
70.97887 | 14.5812 | 23.06821 | 8.607586 | -8.487006 | 7.23031 | 7.23031
70.98887 | 14.5144 | 22.94567 | 8.607366 | -8.43127 | 7.169152 | 7.169152
70.99887 | 14.4553 | 22.82547 | 8.607147 | -8.370168 | 7.109161 | 7.109161
71.00887 | 14.3922 | 22.70757 | 8.606927 | -8.315373 | 7.050323 | 7.050323
71.01886 | 14.318 | 22.59206 | 8.606707 | -8.274057 | 6.992675 | 6.992675
71.02886 | 14.2618 | 22.47867 | 8.606486 | -8.216874 | 6.936094 | 6.936094
71.03886 | 14.2047 | 22.36749 | 8.606266 | -8.162788 | 6.880611 | 6.880611
71.04886 | 14.141 | 22.25845 | 8.606045 | -8.117454 | 6.826205 | 6.826205
71.05886 | 14.0907 | 22.15152 | 8.605824 | -8.060819 | 6.772848 | 6.772848
71.06886 | 14.0215 | 22.04663 | 8.605602 | -8.025128 | 6.720513 | 6.720513
71.07885 | 13.9774 | 21.94382 | 8.605381 | -7.966425 | 6.669222 | 6.669222
71.08885 | 13.9199 | 21.84285 | 8.605159 | -7.922948 | 6.618844 | 6.618844
71.09885 | 13.8616 | 21.74373 | 8.604937 | -7.882135 | 6.569399 | 6.569399
71.10885 | 13.8188 | 21.64642 | 8.604715 | -7.827621 | 6.520853 | 6.520853
71.11885 | 13.7668 | 21.55084 | 8.604492 | -7.784039 | 6.473173 | 6.473173
71.12884 | 13.7187 | 21.45701 | 8.60427 | -7.738313 | 6.426371 | 6.426371
71.13884 | 13.6758 | 21.36469 | 8.604047 | -7.688887 | 6.38032 | 6.38032
71.14884 | 13.6259 | 21.27389 | 8.603824 | -7.647986 | 6.335031 | 6.335031
71.15884 | 13.5801 | 21.18454 | 8.6036 | -7.604441 | 6.290471 | 6.290471
71.16884 | 13.5368 | 21.09658 | 8.603377 | -7.559782 | 6.246603 | 6.246603
71.17884 | 13.4946 | 21.00994 | 8.603153 | -7.515339 | 6.203393 | 6.203393
71.18883 | 13.4502 | 20.92463 | 8.602929 | -7.474427 | 6.160849 | 6.160849
71.19883 | 13.4085 | 20.84041 | 8.602704 | -7.431912 | 6.118854 | 6.118854
71.20883 | 13.3774 | 20.75731 | 8.60248 | -7.379913 | 6.077416 | 6.077416
71.21883 | 13.3245 | 20.67527 | 8.602255 | -7.350766 | 6.036505 | 6.036505
71.22883 | 13.2969 | 20.59421 | 8.60203 | -7.297309 | 5.99609 | 5.99609
71.23883 | 13.2651 | 20.51408 | 8.601804 | -7.248984 | 5.95614 | 5.95614
71.24882 | 13.2317 | 20.43491 | 8.601579 | -7.203213 | 5.916667 | 5.916667
71.25882 | 13.1983 | 20.35649 | 8.601353 | -7.158185 | 5.877566 | 5.877566
71.26882 | 13.1639 | 20.27883 | 8.601127 | -7.114928 | 5.83885 | 5.83885
71.27882 | 13.1327 | 20.20189 | 8.600901 | -7.069194 | 5.800497 | 5.800497
71.28882 | 13.1031 | 20.12564 | 8.600674 | -7.02254 | 5.762483 | 5.762483
71.29882 | 13.0838 | 20.05002 | 8.600447 | -6.966224 | 5.724788 | 5.724788
71.30881 | 13.0483 | 19.97508 | 8.60022 | -6.926782 | 5.687431 | 5.687431
71.31881 | 13.0101 | 19.90063 | 8.599993 | -6.890533 | 5.65032 | 5.65032
71.32881 | 12.9888 | 19.82672 | 8.599766 | -6.837923 | 5.613478 | 5.613478
71.33881 | 12.9717 | 19.75332 | 8.599538 | -6.781621 | 5.576892 | 5.576892
71.34881 | 12.94 | 19.68041 | 8.59931 | -6.740407 | 5.540549 | 5.540549
71.35881 | 12.9173 | 19.60796 | 8.599081 | -6.690662 | 5.50444 | 5.50444
71.3688 | 12.8919 | 19.53603 | 8.598853 | -6.644134 | 5.468591 | 5.468591
71.3788 | 12.8755 | 19.46448 | 8.598624 | -6.588978 | 5.432927 | 5.432927
71.3888 | 12.857 | 19.39335 | 8.598395 | -6.53635 | 5.397478 | 5.397478
71.3988 | 12.8407 | 19.32265 | 8.598166 | -6.481946 | 5.36224 | 5.36224
71.4088 | 12.8283 | 19.25236 | 8.597936 | -6.424063 | 5.327213 | 5.327213
71.4188 | 12.7953 | 19.1825 | 8.597706 | -6.387199 | 5.292397 | 5.292397
71.42879 | 12.7919 | 19.11313 | 8.597477 | -6.321228 | 5.257825 | 5.257825
71.43879 | 12.781 | 19.04412 | 8.597246 | -6.263117 | 5.223435 | 5.223435
71.44879 | 12.764 | 18.97554 | 8.597016 | -6.211544 | 5.189264 | 5.189264
71.45879 | 12.7395 | 18.90742 | 8.596785 | -6.167919 | 5.155317 | 5.155317
71.46879 | 12.7259 | 18.83975 | 8.596554 | -6.113854 | 5.1216 | 5.1216
71.47879 | 12.7271 | 18.77257 | 8.596322 | -6.045466 | 5.088122 | 5.088122
71.48878 | 12.7257 | 18.70594 | 8.596091 | -5.980235 | 5.054922 | 5.054922
71.49878 | 12.7116 | 18.63975 | 8.595859 | -5.928151 | 5.021946 | 5.021946
71.50878 | 12.7019 | 18.5741 | 8.595627 | -5.872199 | 4.989236 | 4.989236
71.51878 | 12.6995 | 18.509 | 8.595394 | -5.8095 | 4.956803 | 4.956803
71.52878 | 12.7019 | 18.44448 | 8.595162 | -5.742578 | 4.924658 | 4.924658
71.53877 | 12.6959 | 18.38062 | 8.594929 | -5.684718 | 4.892844 | 4.892844
71.54877 | 12.6916 | 18.31732 | 8.594696 | -5.625719 | 4.861311 | 4.861311
71.55877 | 12.692 | 18.25467 | 8.594463 | -5.562671 | 4.830104 | 4.830104
71.56877 | 12.6965 | 18.1927 | 8.594229 | -5.496201 | 4.799236 | 4.799236
71.57877 | 12.691 | 18.13143 | 8.593995 | -5.440432 | 4.768719 | 4.768719
71.58877 | 12.6923 | 18.07089 | 8.593761 | -5.378593 | 4.738566 | 4.738566
71.59876 | 12.6944 | 18.01118 | 8.593526 | -5.31678 | 4.708827 | 4.708827
71.60876 | 12.6933 | 17.95218 | 8.593292 | -5.258878 | 4.679443 | 4.679443
71.61876 | 12.7043 | 17.89398 | 8.593057 | -5.189684 | 4.650464 | 4.650464
71.62876 | 12.7066 | 17.83663 | 8.592821 | -5.130026 | 4.621902 | 4.621902
71.63876 | 12.7217 | 17.78013 | 8.592586 | -5.058428 | 4.593771 | 4.593771
71.64876 | 12.7208 | 17.72452 | 8.59235 | -5.003716 | 4.566083 | 4.566083
71.65875 | 12.7324 | 17.66987 | 8.592114 | -4.937467 | 4.538877 | 4.538877
71.66875 | 12.7372 | 17.6161 | 8.591878 | -4.878899 | 4.512111 | 4.512111
71.67875 | 12.7438 | 17.56329 | 8.591641 | -4.819489 | 4.485824 | 4.485824
71.68875 | 12.757 | 17.51146 | 8.591404 | -4.754459 | 4.460027 | 4.460027
71.69875 | 12.7666 | 17.46063 | 8.591167 | -4.69403 | 4.434731 | 4.434731
71.70875 | 12.7731 | 17.41082 | 8.59093 | -4.637722 | 4.409946 | 4.409946
71.71874 | 12.7737 | 17.3621 | 8.590693 | -4.588404 | 4.385706 | 4.385706
71.72874 | 12.7919 | 17.3144 | 8.590455 | -4.522497 | 4.361971 | 4.361971
71.73874 | 12.8096 | 17.26777 | 8.590216 | -4.458167 | 4.338776 | 4.338776
71.74874 | 12.829 | 17.22223 | 8.589978 | -4.393233 | 4.316127 | 4.316127
71.75874 | 12.8464 | 17.17782 | 8.589739 | -4.331415 | 4.294038 | 4.294038
71.76874 | 12.8582 | 17.13451 | 8.5895 | -4.276314 | 4.272507 | 4.272507
71.77873 | 12.8692 | 17.09239 | 8.589261 | -4.223191 | 4.251565 | 4.251565
71.78873 | 12.8882 | 17.05138 | 8.589022 | -4.163176 | 4.231177 | 4.231177
71.79873 | 12.9136 | 17.01152 | 8.588782 | -4.097923 | 4.21137 | 4.21137
71.80873 | 12.9364 | 16.97284 | 8.588542 | -4.036442 | 4.19215 | 4.19215
71.81873 | 12.9559 | 16.93534 | 8.588301 | -3.979442 | 4.173521 | 4.173521
71.82873 | 12.9592 | 16.89903 | 8.588061 | -3.939834 | 4.155487 | 4.155487
71.83872 | 12.983 | 16.86396 | 8.58782 | -3.880956 | 4.138068 | 4.138068
71.84872 | 13.0154 | 16.83005 | 8.587579 | -3.81465 | 4.121236 | 4.121236
71.85872 | 13.0406 | 16.79735 | 8.587337 | -3.756754 | 4.105009 | 4.105009
71.86872 | 13.0652 | 16.76588 | 8.587095 | -3.700676 | 4.08939 | 4.08939
71.87872 | 13.0911 | 16.73562 | 8.586853 | -3.644519 | 4.074383 | 4.074383
71.88872 | 13.1141 | 16.70659 | 8.586611 | -3.592488 | 4.059989 | 4.059989
71.89871 | 13.1539 | 16.67881 | 8.586369 | -3.524913 | 4.046222 | 4.046222
71.90871 | 13.1752 | 16.65224 | 8.586126 | -3.477042 | 4.033058 | 4.033058
71.91871 | 13.2042 | 16.62691 | 8.585883 | -3.422706 | 4.020512 | 4.020512
71.92871 | 13.2315 | 16.60281 | 8.585639 | -3.371306 | 4.008583 | 4.008583
71.93871 | 13.2666 | 16.57994 | 8.585396 | -3.313344 | 3.997274 | 3.997274
71.9487 | 13.3105 | 16.55834 | 8.585152 | -3.247842 | 3.986595 | 3.986595
71.9587 | 13.3327 | 16.53796 | 8.584908 | -3.205258 | 3.976525 | 3.976525
71.9687 | 13.3581 | 16.51881 | 8.584663 | -3.160714 | 3.967076 | 3.967076
71.9787 | 13.4044 | 16.50091 | 8.584418 | -3.096511 | 3.958247 | 3.958247
71.9887 | 13.438 | 16.48425 | 8.584173 | -3.046249 | 3.950038 | 3.950038
71.9987 | 13.4852 | 16.46883 | 8.583928 | -2.983626 | 3.942449 | 3.942449
72.00869 | 13.5268 | 16.45466 | 8.583682 | -2.927857 | 3.935487 | 3.935487
72.01869 | 13.5694 | 16.44171 | 8.583436 | -2.872313 | 3.929138 | 3.929138
72.02869 | 13.6078 | 16.43001 | 8.58319 | -2.822208 | 3.923409 | 3.923409
72.03869 | 13.6481 | 16.41954 | 8.582944 | -2.771442 | 3.918299 | 3.918299
72.04869 | 13.7022 | 16.41031 | 8.582697 | -2.708114 | 3.913808 | 3.913808
72.05869 | 13.7503 | 16.40232 | 8.58245 | -2.652022 | 3.909936 | 3.909936
72.06868 | 13.7902 | 16.39557 | 8.582203 | -2.605375 | 3.906686 | 3.906686
72.07868 | 13.8386 | 16.39006 | 8.581955 | -2.551456 | 3.904051 | 3.904051
72.08868 | 13.8803 | 16.38577 | 8.581707 | -2.505474 | 3.902033 | 3.902033
72.09868 | 13.9427 | 16.38273 | 8.581459 | -2.440028 | 3.900634 | 3.900634
72.10868 | 13.9924 | 16.38092 | 8.58121 | -2.388518 | 3.899854 | 3.899854
72.11868 | 14.0478 | 16.38034 | 8.580962 | -2.332545 | 3.899692 | 3.899692
72.12867 | 14.1116 | 16.38101 | 8.580713 | -2.269407 | 3.900147 | 3.900147
72.13867 | 14.1665 | 16.38291 | 8.580463 | -2.216407 | 3.901222 | 3.901222
72.14867 | 14.2205 | 16.38604 | 8.580214 | -2.165545 | 3.902916 | 3.902916
72.15867 | 14.2801 | 16.39042 | 8.579964 | -2.110323 | 3.90523 | 3.90523
72.16867 | 14.3387 | 16.39604 | 8.579714 | -2.057341 | 3.908164 | 3.908164
72.17867 | 14.41 | 16.4029 | 8.579463 | -1.992902 | 3.91172 | 3.91172
72.18866 | 14.4747 | 16.41099 | 8.579212 | -1.936292 | 3.91589 | 3.91589
72.19866 | 14.5297 | 16.42034 | 8.578961 | -1.890643 | 3.920691 | 3.920691
72.20866 | 14.5893 | 16.43094 | 8.57871 | -1.841644 | 3.926117 | 3.926117
72.21866 | 14.6572 | 16.4428 | 8.578458 | -1.785596 | 3.932169 | 3.932169
72.22866 | 14.7392 | 16.45591 | 8.578206 | -1.716713 | 3.938854 | 3.938854
72.23866 | 14.8084 | 16.47029 | 8.577954 | -1.661886 | 3.946166 | 3.946166
72.24865 | 14.8728 | 16.48589 | 8.577702 | -1.613087 | 3.954093 | 3.954093
72.25865 | 14.9496 | 16.50279 | 8.577449 | -1.553185 | 3.962668 | 3.962668
72.26865 | 15.0224 | 16.52096 | 8.577196 | -1.498556 | 3.97188 | 3.97188
72.27865 | 15.1096 | 16.5404 | 8.576942 | -1.430804 | 3.981731 | 3.981731
72.28865 | 15.1799 | 16.56114 | 8.576689 | -1.381235 | 3.992223 | 3.992223
72.29865 | 15.2635 | 16.58316 | 8.576435 | -1.319656 | 4.003361 | 4.003361
72.30864 | 15.3314 | 16.60645 | 8.576181 | -1.275049 | 4.015134 | 4.015134
72.31864 | 15.4147 | 16.63107 | 8.575926 | -1.216367 | 4.02757 | 4.02757
72.32864 | 15.506 | 16.65699 | 8.575671 | -1.150994 | 4.040661 | 4.040661
72.33864 | 15.5866 | 16.68424 | 8.575416 | -1.097638 | 4.054411 | 4.054411
72.34864 | 15.6679 | 16.71281 | 8.57516 | -1.044907 | 4.068824 | 4.068824
72.35863 | 15.7522 | 16.74268 | 8.574905 | -0.9904796 | 4.083887 | 4.083887
72.36863 | 15.8484 | 16.77392 | 8.574649 | -0.9255228 | 4.099637 | 4.099637
72.37863 | 15.9443 | 16.80652 | 8.574392 | -0.8622173 | 4.116062 | 4.116062
72.38863 | 16.0355 | 16.84047 | 8.574136 | -0.8049723 | 4.133168 | 4.133168
72.39863 | 16.1171 | 16.8758 | 8.573879 | -0.758698 | 4.15096 | 4.15096
72.40863 | 16.2197 | 16.91251 | 8.573621 | -0.6928052 | 4.169442 | 4.169442
72.41862 | 16.3117 | 16.95057 | 8.573364 | -0.6388652 | 4.188601 | 4.188601
72.42862 | 16.413 | 16.99007 | 8.573106 | -0.5770654 | 4.20848 | 4.20848
72.43862 | 16.5135 | 17.03098 | 8.572848 | -0.5174784 | 4.229065 | 4.229065
72.44862 | 16.6111 | 17.07332 | 8.57259 | -0.4622181 | 4.250364 | 4.250364
72.45862 | 16.6897 | 17.11709 | 8.572331 | -0.4273949 | 4.272382 | 4.272382
72.46862 | 16.8209 | 17.16232 | 8.572072 | -0.341423 | 4.295126 | 4.295126
72.47861 | 16.9221 | 17.20896 | 8.571813 | -0.2868629 | 4.318575 | 4.318575
72.48861 | 17.0314 | 17.25713 | 8.571553 | -0.2257275 | 4.342787 | 4.342787
72.49861 | 17.1492 | 17.30678 | 8.571293 | -0.1575819 | 4.367744 | 4.367744
72.50861 | 17.2439 | 17.35794 | 8.571033 | -0.1140386 | 4.393453 | 4.393453
72.51861 | 17.3705 | 17.41062 | 8.570772 | -0.04011628 | 4.419922 | 4.419922
72.52861 | 17.4814 | 17.46482 | 8.570511 | 0.01658487 | 4.447152 | 4.447152
72.5386 | 17.6135 | 17.52051 | 8.570251 | 0.09299231 | 4.475129 | 4.475129
72.5486 | 17.7204 | 17.57781 | 8.569989 | 0.1425878 | 4.503912 | 4.503912
72.5586 | 17.8484 | 17.63669 | 8.569727 | 0.2117091 | 4.533482 | 4.533482
72.5686 | 17.9748 | 17.69716 | 8.569465 | 0.2776437 | 4.563846 | 4.563846
72.5786 | 18.0984 | 17.75922 | 8.569203 | 0.3391768 | 4.59501 | 4.59501
72.5886 | 18.2228 | 17.82291 | 8.56894 | 0.399893 | 4.626983 | 4.626983
72.59859 | 18.3579 | 17.88816 | 8.568677 | 0.4697418 | 4.65974 | 4.65974
72.60859 | 18.4928 | 17.95512 | 8.568414 | 0.5376839 | 4.693351 | 4.693351
72.61859 | 18.6489 | 18.02373 | 8.568151 | 0.6251662 | 4.727792 | 4.727792
72.62859 | 18.7871 | 18.09402 | 8.567887 | 0.6930752 | 4.763069 | 4.763069
72.63859 | 18.9152 | 18.166 | 8.567622 | 0.7491973 | 4.79919 | 4.79919
72.64859 | 19.0675 | 18.23968 | 8.567358 | 0.827818 | 4.836162 | 4.836162
72.65858 | 19.212 | 18.315 | 8.567093 | 0.8969999 | 4.873953 | 4.873953
72.66858 | 19.3659 | 18.39212 | 8.566828 | 0.9737821 | 4.912645 | 4.912645
72.67858 | 19.5327 | 18.47097 | 8.566563 | 1.061726 | 4.952206 | 4.952206
72.68858 | 19.6751 | 18.55158 | 8.566297 | 1.123519 | 4.992642 | 4.992642
72.69858 | 19.8161 | 18.63395 | 8.566031 | 1.182151 | 5.033959 | 5.033959
72.70857 | 19.9836 | 18.718 | 8.565765 | 1.265597 | 5.076119 | 5.076119
72.71857 | 20.1456 | 18.80392 | 8.565498 | 1.341679 | 5.119212 | 5.119212
72.72857 | 20.3173 | 18.89163 | 8.565231 | 1.425671 | 5.163199 | 5.163199
72.73857 | 20.491 | 18.98114 | 8.564964 | 1.509863 | 5.208086 | 5.208086
72.74857 | 20.6465 | 19.07244 | 8.564697 | 1.574055 | 5.253874 | 5.253874
72.75857 | 20.8145 | 19.16556 | 8.564429 | 1.648939 | 5.300566 | 5.300566
72.76856 | 20.9935 | 19.26038 | 8.564161 | 1.733118 | 5.348111 | 5.348111
72.77856 | 21.1589 | 19.35713 | 8.563892 | 1.801769 | 5.396619 | 5.396619
72.78856 | 21.3543 | 19.45569 | 8.563623 | 1.898612 | 5.446032 | 5.446032
72.79856 | 21.5069 | 19.55606 | 8.563354 | 1.950841 | 5.496352 | 5.496352
72.80856 | 21.6774 | 19.65824 | 8.563085 | 2.019156 | 5.547579 | 5.547579
72.81856 | 21.8712 | 19.76223 | 8.562815 | 2.108973 | 5.599706 | 5.599706
72.82855 | 22.0522 | 19.86792 | 8.562545 | 2.184284 | 5.652685 | 5.652685
72.83855 | 22.2134 | 19.9755 | 8.562275 | 2.237899 | 5.706613 | 5.706613
72.84855 | 22.4168 | 20.08487 | 8.562004 | 2.331932 | 5.761432 | 5.761432
72.85855 | 22.5775 | 20.196 | 8.561733 | 2.381497 | 5.817135 | 5.817135
72.86855 | 22.7579 | 20.30889 | 8.561462 | 2.449006 | 5.873716 | 5.873716
72.87855 | 22.9602 | 20.42352 | 8.56119 | 2.536682 | 5.931164 | 5.931164
72.88854 | 23.1417 | 20.53975 | 8.560919 | 2.601953 | 5.989414 | 5.989414
72.89854 | 23.3149 | 20.65778 | 8.560647 | 2.657124 | 6.048565 | 6.048565
72.90854 | 23.4885 | 20.77747 | 8.560374 | 2.711029 | 6.108548 | 6.108548
72.91854 | 23.6707 | 20.8988 | 8.560101 | 2.771899 | 6.16935 | 6.16935
72.92854 | 23.8592 | 21.02174 | 8.559828 | 2.837464 | 6.230954 | 6.230954
72.93854 | 24.0334 | 21.14624 | 8.559555 | 2.887162 | 6.293342 | 6.293342
72.94853 | 24.2257 | 21.27215 | 8.559281 | 2.953554 | 6.356433 | 6.356433
72.95853 | 24.3614 | 21.39966 | 8.559007 | 2.961736 | 6.420329 | 6.420329
72.96853 | 24.5452 | 21.52863 | 8.558733 | 3.016575 | 6.484946 | 6.484946
72.97853 | 24.7347 | 21.65898 | 8.558458 | 3.075716 | 6.550263 | 6.550263
72.98853 | 24.9108 | 21.79069 | 8.558183 | 3.120113 | 6.616252 | 6.616252
72.99853 | 25.0747 | 21.92368 | 8.557907 | 3.151019 | 6.682887 | 6.682887
73.00852 | 25.251 | 22.05778 | 8.557632 | 3.193223 | 6.750072 | 6.750072
73.01852 | 25.3911 | 22.19318 | 8.557356 | 3.197921 | 6.817911 | 6.817911
73.02852 | 25.5712 | 22.32969 | 8.55708 | 3.241508 | 6.886306 | 6.886306
73.03852 | 25.7323 | 22.46725 | 8.556803 | 3.265046 | 6.955225 | 6.955225
73.04852 | 25.8945 | 22.6058 | 8.556526 | 3.288705 | 7.024634 | 7.024634
73.05852 | 26.0244 | 22.74525 | 8.556249 | 3.279154 | 7.094499 | 7.094499
73.06851 | 26.1757 | 22.8854 | 8.555972 | 3.2903 | 7.164714 | 7.164714
73.07851 | 26.3384 | 23.02646 | 8.555694 | 3.311942 | 7.235382 | 7.235382
73.08851 | 26.4633 | 23.16821 | 8.555416 | 3.295093 | 7.306396 | 7.306396
73.09851 | 26.6049 | 23.31057 | 8.555137 | 3.294327 | 7.377718 | 7.377718
73.10851 | 26.7302 | 23.45348 | 8.554858 | 3.276719 | 7.449311 | 7.449311
73.1185 | 26.8736 | 23.59671 | 8.554579 | 3.276887 | 7.521067 | 7.521067
73.1285 | 26.9872 | 23.74048 | 8.5543 | 3.246725 | 7.593088 | 7.593088
73.1385 | 27.1188 | 23.88455 | 8.55402 | 3.23425 | 7.665265 | 7.665265
73.1485 | 27.2187 | 24.02887 | 8.55374 | 3.189833 | 7.737564 | 7.737564
73.1585 | 27.3295 | 24.17335 | 8.55346 | 3.156148 | 7.809946 | 7.809946
73.1685 | 27.4291 | 24.31793 | 8.553179 | 3.111168 | 7.882376 | 7.882376
73.17849 | 27.5134 | 24.4624 | 8.552898 | 3.050998 | 7.954752 | 7.954752
73.18849 | 27.6215 | 24.60698 | 8.552617 | 3.014524 | 8.02718 | 8.02718
73.19849 | 27.7081 | 24.75145 | 8.552335 | 2.956646 | 8.09956 | 8.09956
73.20849 | 27.7499 | 24.89578 | 8.552053 | 2.854122 | 8.171863 | 8.171863
73.21849 | 27.8396 | 25.03989 | 8.551771 | 2.799706 | 8.244062 | 8.244062
73.22849 | 27.9187 | 25.18375 | 8.551488 | 2.734946 | 8.316133 | 8.316133
73.23848 | 27.9757 | 25.32718 | 8.551205 | 2.648523 | 8.387986 | 8.387986
73.24848 | 28.0201 | 25.47041 | 8.550922 | 2.549694 | 8.459742 | 8.459742
73.25848 | 28.0573 | 25.61327 | 8.550639 | 2.444032 | 8.531315 | 8.531315
73.26848 | 28.0922 | 25.75574 | 8.550355 | 2.336459 | 8.602693 | 8.602693
73.27848 | 28.1292 | 25.89781 | 8.55007 | 2.231393 | 8.673868 | 8.673868
73.28848 | 28.1764 | 26.03946 | 8.549786 | 2.136945 | 8.744835 | 8.744835
73.29847 | 28.1748 | 26.18055 | 8.549501 | 1.994254 | 8.815522 | 8.815522
73.30847 | 28.1905 | 26.32136 | 8.549216 | 1.86914 | 8.886072 | 8.886072
73.31847 | 28.1816 | 26.46177 | 8.548931 | 1.719831 | 8.956419 | 8.956419
73.32847 | 28.183 | 26.6018 | 8.548645 | 1.581202 | 9.026576 | 9.026576
73.33847 | 28.1724 | 26.74147 | 8.548359 | 1.430929 | 9.096556 | 9.096556
73.34847 | 28.1761 | 26.88082 | 8.548072 | 1.295276 | 9.166376 | 9.166376
73.35846 | 28.1557 | 27.01977 | 8.547786 | 1.13593 | 9.235992 | 9.235992
73.36846 | 28.1398 | 27.15863 | 8.547498 | 0.9811739 | 9.305564 | 9.305564
73.37846 | 28.0781 | 27.29732 | 8.547211 | 0.7807805 | 9.375054 | 9.375054
73.38846 | 28.0557 | 27.43592 | 8.546923 | 0.619785 | 9.444496 | 9.444496
73.39846 | 28.0219 | 27.57449 | 8.546635 | 0.4474108 | 9.513927 | 9.513927
73.40846 | 27.9881 | 27.71312 | 8.546347 | 0.2749794 | 9.583387 | 9.583387
73.41845 | 27.9032 | 27.85178 | 8.546058 | 0.05142324 | 9.652859 | 9.652859
73.42845 | 27.8648 | 27.99079 | 8.545769 | -0.1259948 | 9.722513 | 9.722513
73.43845 | 27.7914 | 28.13016 | 8.54548 | -0.3387553 | 9.792338 | 9.792338
73.44845 | 27.7386 | 28.26996 | 8.54519 | -0.5313614 | 9.862386 | 9.862386
73.45845 | 27.6496 | 28.41033 | 8.5449 | -0.7607265 | 9.932713 | 9.932713
73.46845 | 27.5872 | 28.55137 | 8.54461 | -0.9641666 | 10.00338 | 10.00338
73.47844 | 27.5078 | 28.69302 | 8.54432 | -1.185217 | 10.07435 | 10.07435
73.48844 | 27.4108 | 28.83577 | 8.544029 | -1.424969 | 10.14587 | 10.14587
73.49844 | 27.351 | 28.97957 | 8.543737 | -1.628573 | 10.21792 | 10.21792
73.50844 | 27.2372 | 29.12456 | 8.543446 | -1.887356 | 10.29056 | 10.29056
73.51844 | 27.1635 | 29.27085 | 8.543154 | -2.107353 | 10.36385 | 10.36385
73.52843 | 27.0745 | 29.41845 | 8.542862 | -2.343951 | 10.43779 | 10.43779
73.53843 | 26.9443 | 29.56778 | 8.542569 | -2.623481 | 10.51261 | 10.51261
73.54843 | 26.8774 | 29.71884 | 8.542276 | -2.841437 | 10.58828 | 10.58828
73.55843 | 26.7791 | 29.87175 | 8.541983 | -3.092653 | 10.66488 | 10.66488
73.56843 | 26.6717 | 30.02667 | 8.541689 | -3.354968 | 10.74249 | 10.74249
73.57843 | 26.5485 | 30.18372 | 8.541396 | -3.635219 | 10.82116 | 10.82116
73.58842 | 26.4563 | 30.34289 | 8.541102 | -3.886585 | 10.90089 | 10.90089
73.59842 | 26.3676 | 30.50461 | 8.540807 | -4.137011 | 10.9819 | 10.9819
73.60842 | 26.2624 | 30.66887 | 8.540512 | -4.406469 | 11.06418 | 11.06418
73.61842 | 26.1625 | 30.83579 | 8.540217 | -4.673291 | 11.14779 | 11.14779
73.62842 | 26.0552 | 31.00549 | 8.539922 | -4.950294 | 11.23279 | 11.23279
73.63842 | 25.9292 | 31.1781 | 8.539626 | -5.248902 | 11.31924 | 11.31924
73.64841 | 25.8421 | 31.35355 | 8.53933 | -5.511453 | 11.40711 | 11.40711
73.65841 | 25.734 | 31.53229 | 8.539034 | -5.798294 | 11.49663 | 11.49663
73.66841 | 25.6445 | 31.71426 | 8.538737 | -6.069762 | 11.58776 | 11.58776
73.67841 | 25.5379 | 31.89955 | 8.53844 | -6.361645 | 11.68055 | 11.68055
73.68841 | 25.4473 | 32.08823 | 8.538142 | -6.640935 | 11.77505 | 11.77505
73.69841 | 25.3213 | 32.28041 | 8.537844 | -6.959106 | 11.87128 | 11.87128
73.7084 | 25.235 | 32.47594 | 8.537547 | -7.240937 | 11.96919 | 11.96919
73.7184 | 25.1709 | 32.67527 | 8.537248 | -7.50437 | 12.06901 | 12.06901
73.7284 | 25.0593 | 32.87827 | 8.536949 | -7.818966 | 12.17066 | 12.17066
73.7384 | 24.9854 | 33.08496 | 8.53665 | -8.099565 | 12.27416 | 12.27416
73.7484 | 24.8912 | 33.2954 | 8.536351 | -8.404195 | 12.37952 | 12.37952
73.7584 | 24.8045 | 33.50958 | 8.536051 | -8.705077 | 12.48676 | 12.48676
73.76839 | 24.7171 | 33.72726 | 8.535752 | -9.010165 | 12.59576 | 12.59576
73.77839 | 24.6499 | 33.94895 | 8.535451 | -9.299047 | 12.70675 | 12.70675
73.78839 | 24.5827 | 34.17436 | 8.535151 | -9.591661 | 12.81961 | 12.81961
73.79839 | 24.5119 | 34.40347 | 8.53485 | -9.891569 | 12.93431 | 12.93431
73.80839 | 24.4408 | 34.63623 | 8.534548 | -10.19543 | 13.05084 | 13.05084
73.81839 | 24.3762 | 34.87258 | 8.534247 | -10.49638 | 13.16917 | 13.16917
73.82838 | 24.3044 | 35.11221 | 8.533945 | -10.80781 | 13.28913 | 13.28913
73.83838 | 24.2662 | 35.3555 | 8.533643 | -11.0893 | 13.41093 | 13.41093
73.84838 | 24.2138 | 35.60212 | 8.53334 | -11.38832 | 13.53439 | 13.53439
73.85838 | 24.1711 | 35.85193 | 8.533037 | -11.68083 | 13.65945 | 13.65945
73.86838 | 24.113 | 36.10481 | 8.532734 | -11.99181 | 13.78604 | 13.78604
73.87838 | 24.0741 | 36.36061 | 8.53243 | -12.28651 | 13.91409 | 13.91409
73.88837 | 24.04 | 36.61891 | 8.532127 | -12.57891 | 14.04339 | 14.04339
73.89837 | 23.9943 | 36.88003 | 8.531822 | -12.88573 | 14.1741 | 14.1741
73.90837 | 23.9808 | 37.14352 | 8.531518 | -13.16272 | 14.306 | 14.306
73.91837 | 23.9515 | 37.40916 | 8.531213 | -13.45766 | 14.43897 | 14.43897
73.92837 | 23.9243 | 37.67674 | 8.530908 | -13.75244 | 14.57291 | 14.57291
73.93836 | 23.9217 | 37.94572 | 8.530602 | -14.02402 | 14.70756 | 14.70756
73.94836 | 23.9012 | 38.21641 | 8.530296 | -14.31521 | 14.84306 | 14.84306
73.95836 | 23.8842 | 38.48826 | 8.52999 | -14.60406 | 14.97913 | 14.97913
73.96836 | 23.8886 | 38.76097 | 8.529684 | -14.87237 | 15.11564 | 15.11564
73.97836 | 23.8865 | 39.03426 | 8.529377 | -15.14776 | 15.25244 | 15.25244
73.98836 | 23.8867 | 39.3078 | 8.52907 | -15.4211 | 15.38936 | 15.38936
73.99835 | 23.8917 | 39.58097 | 8.528763 | -15.68927 | 15.5261 | 15.5261
74.00835 | 23.9151 | 39.85404 | 8.528455 | -15.93894 | 15.66279 | 15.66279
74.01835 | 23.9168 | 40.12636 | 8.528147 | -16.20956 | 15.7991 | 15.7991
74.02835 | 23.9309 | 40.39756 | 8.527838 | -16.46666 | 15.93486 | 15.93486
74.03835 | 23.9695 | 40.6673 | 8.527529 | -16.6978 | 16.06989 | 16.06989
74.04835 | 24.0092 | 40.93519 | 8.52722 | -16.92599 | 16.20399 | 16.20399
74.05834 | 24.0516 | 41.20062 | 8.526911 | -17.14902 | 16.33685 | 16.33685
74.06834 | 24.06 | 41.46368 | 8.526601 | -17.40368 | 16.46854 | 16.46854
74.07834 | 24.1234 | 41.72376 | 8.526291 | -17.60036 | 16.59873 | 16.59873
74.08834 | 24.155 | 41.98045 | 8.525981 | -17.82545 | 16.72723 | 16.72723
74.09834 | 24.2246 | 42.23336 | 8.52567 | -18.00876 | 16.85384 | 16.85384
74.10834 | 24.2817 | 42.48211 | 8.525359 | -18.20041 | 16.97837 | 16.97837
74.11833 | 24.3507 | 42.72606 | 8.525048 | -18.37536 | 17.10051 | 17.10051
74.12833 | 24.399 | 42.96531 | 8.524736 | -18.56631 | 17.22029 | 17.22029
74.13833 | 24.4829 | 43.19922 | 8.524424 | -18.71632 | 17.3374 | 17.3374
74.14833 | 24.5462 | 43.42743 | 8.524112 | -18.88123 | 17.45166 | 17.45166
74.15833 | 24.6274 | 43.64955 | 8.523799 | -19.02215 | 17.56288 | 17.56288
74.16833 | 24.7403 | 43.86522 | 8.523486 | -19.12492 | 17.67087 | 17.67087
74.17832 | 24.8253 | 44.07387 | 8.523173 | -19.24857 | 17.77535 | 17.77535
74.18832 | 24.9171 | 44.27558 | 8.522859 | -19.35848 | 17.87636 | 17.87636
74.19832 | 25.0098 | 44.46978 | 8.522545 | -19.45998 | 17.97362 | 17.97362
74.20832 | 25.1039 | 44.65615 | 8.522231 | -19.55225 | 18.06696 | 18.06696
74.21832 | 25.2333 | 44.83438 | 8.521916 | -19.60108 | 18.15623 | 18.15623
74.22832 | 25.3436 | 45.00416 | 8.521601 | -19.66056 | 18.24128 | 18.24128
74.23831 | 25.4847 | 45.16504 | 8.521286 | -19.68034 | 18.32188 | 18.32188
74.24831 | 25.597 | 45.31707 | 8.520971 | -19.72007 | 18.39805 | 18.39805
74.25831 | 25.7157 | 45.45982 | 8.520655 | -19.74412 | 18.46958 | 18.46958
74.26831 | 25.8433 | 45.59304 | 8.520339 | -19.74974 | 18.53635 | 18.53635
74.27831 | 26.0107 | 45.7165 | 8.520022 | -19.7058 | 18.59824 | 18.59824
74.28831 | 26.1403 | 45.82998 | 8.519705 | -19.68968 | 18.65514 | 18.65514
74.2983 | 26.3021 | 45.93319 | 8.519388 | -19.63109 | 18.7069 | 18.7069
74.3083 | 26.448 | 46.02614 | 8.519071 | -19.57814 | 18.75353 | 18.75353
74.3183 | 26.5935 | 46.10856 | 8.518753 | -19.51506 | 18.7949 | 18.7949
74.3283 | 26.753 | 46.18029 | 8.518435 | -19.42729 | 18.83093 | 18.83093
74.3383 | 26.9449 | 46.24121 | 8.518116 | -19.29631 | 18.86155 | 18.86155
74.34829 | 27.1102 | 46.29114 | 8.517798 | -19.18094 | 18.88667 | 18.88667
74.35829 | 27.2826 | 46.3301 | 8.517478 | -19.0475 | 18.90631 | 18.90631
74.36829 | 27.4517 | 46.35793 | 8.517159 | -18.90623 | 18.92039 | 18.92039
74.37829 | 27.6531 | 46.37458 | 8.516839 | -18.72148 | 18.92887 | 18.92887
74.38829 | 27.8211 | 46.37999 | 8.516519 | -18.55889 | 18.93174 | 18.93174
74.39829 | 28.0454 | 46.37414 | 8.516199 | -18.32874 | 18.92897 | 18.92897
74.40828 | 28.2358 | 46.35703 | 8.515878 | -18.12123 | 18.92058 | 18.92058
74.41828 | 28.453 | 46.32864 | 8.515557 | -17.87564 | 18.90654 | 18.90654
74.42828 | 28.6318 | 46.28899 | 8.515236 | -17.65719 | 18.88688 | 18.88688
74.43828 | 28.8562 | 46.23813 | 8.514914 | -17.38193 | 18.86161 | 18.86161
74.44828 | 29.0741 | 46.17613 | 8.514592 | -17.10203 | 18.83077 | 18.83077
74.45828 | 29.2945 | 46.10304 | 8.514269 | -16.80854 | 18.79439 | 18.79439
74.46827 | 29.5417 | 46.01905 | 8.513947 | -16.47735 | 18.75255 | 18.75255
74.47827 | 29.7758 | 45.92412 | 8.513624 | -16.14832 | 18.70525 | 18.70525
74.48827 | 29.9745 | 45.81843 | 8.513301 | -15.84393 | 18.65257 | 18.65257
74.49827 | 30.222 | 45.70215 | 8.512977 | -15.48015 | 18.59459 | 18.59459
74.50827 | 30.4652 | 45.57542 | 8.512653 | -15.11022 | 18.53138 | 18.53138
74.51827 | 30.7398 | 45.43842 | 8.512329 | -14.69862 | 18.46305 | 18.46305
74.52826 | 30.9815 | 45.2915 | 8.512004 | -14.31 | 18.38975 | 18.38975
74.53826 | 31.2279 | 45.13458 | 8.511679 | -13.90668 | 18.31145 | 18.31145
74.54826 | 31.4659 | 44.968 | 8.511354 | -13.5021 | 18.22832 | 18.22832
74.55826 | 31.7215 | 44.79202 | 8.511028 | -13.07052 | 18.1405 | 18.1405
74.56826 | 31.9762 | 44.60688 | 8.510703 | -12.63068 | 18.04809 | 18.04809
74.57826 | 32.2559 | 44.41284 | 8.510376 | -12.15694 | 17.95123 | 17.95123
74.58825 | 32.5248 | 44.21038 | 8.51005 | -11.68558 | 17.85016 | 17.85016
74.59825 | 32.7899 | 43.99938 | 8.509723 | -11.20948 | 17.74483 | 17.74483
74.60825 | 33.0346 | 43.78034 | 8.509396 | -10.74574 | 17.63547 | 17.63547
74.61825 | 33.309 | 43.55355 | 8.509068 | -10.24455 | 17.52224 | 17.52224
74.62825 | 33.5699 | 43.31933 | 8.508741 | -9.749431 | 17.4053 | 17.4053
74.63825 | 33.8458 | 43.078 | 8.508412 | -9.232197 | 17.28479 | 17.28479
74.64824 | 34.1348 | 42.83013 | 8.508084 | -8.695329 | 17.16102 | 17.16102
74.65824 | 34.3885 | 42.57556 | 8.507756 | -8.187061 | 17.0339 | 17.0339
74.66824 | 34.652 | 42.31488 | 8.507426 | -7.662877 | 16.90373 | 16.90373
74.67824 | 34.9055 | 42.04841 | 8.507097 | -7.142912 | 16.77066 | 16.77066
74.68824 | 35.1726 | 41.77652 | 8.506767 | -6.603918 | 16.63488 | 16.63488
74.69823 | 35.4632 | 41.49986 | 8.506437 | -6.036663 | 16.49671 | 16.49671
74.70823 | 35.709 | 41.21814 | 8.506107 | -5.509139 | 16.35602 | 16.35602
74.71823 | 35.9666 | 40.93203 | 8.505776 | -4.965425 | 16.21312 | 16.21312
74.72823 | 36.2358 | 40.64186 | 8.505445 | -4.40606 | 16.06821 | 16.06821
74.73823 | 36.5095 | 40.34799 | 8.505114 | -3.838492 | 15.92144 | 15.92144
74.74823 | 36.7588 | 40.05077 | 8.504782 | -3.291969 | 15.77299 | 15.77299
74.75822 | 37.0203 | 39.75082 | 8.504451 | -2.730521 | 15.62319 | 15.62319
74.76822 | 37.2785 | 39.4479 | 8.504118 | -2.169405 | 15.47189 | 15.47189
74.77822 | 37.5388 | 39.14265 | 8.503786 | -1.603851 | 15.31943 | 15.31943
74.78822 | 37.7396 | 38.83539 | 8.503453 | -1.095786 | 15.16597 | 15.16597
74.79822 | 38.0248 | 38.52643 | 8.50312 | -0.501631 | 15.01166 | 15.01166
74.80822 | 38.246 | 38.21611 | 8.502786 | 0.02988938 | 14.85666 | 14.85666
74.81821 | 38.5161 | 37.90504 | 8.502453 | 0.6110614 | 14.70129 | 14.70129
74.82821 | 38.7379 | 37.59291 | 8.502118 | 1.144985 | 14.5454 | 14.5454
74.83821 | 38.9736 | 37.28034 | 8.501784 | 1.693256 | 14.38928 | 14.38928
74.84821 | 39.1957 | 36.96761 | 8.501449 | 2.22809 | 14.23308 | 14.23308
74.85821 | 39.4264 | 36.655 | 8.501114 | 2.771398 | 14.07694 | 14.07694
74.86821 | 39.6105 | 36.3428 | 8.500778 | 3.267704 | 13.92101 | 13.92101
74.8782 | 39.8603 | 36.03156 | 8.500443 | 3.828744 | 13.76556 | 13.76556
74.8882 | 40.0742 | 35.72093 | 8.500107 | 4.35327 | 13.61041 | 13.61041
74.8982 | 40.2916 | 35.41148 | 8.49977 | 4.880124 | 13.45585 | 13.45585
74.9082 | 40.4684 | 35.10342 | 8.499434 | 5.364976 | 13.302 | 13.302
74.9182 | 40.6578 | 34.79701 | 8.499097 | 5.860794 | 13.14895 | 13.14895
74.9282 | 40.8195 | 34.49244 | 8.498759 | 6.327062 | 12.99684 | 12.99684
74.93819 | 41.056 | 34.19027 | 8.498422 | 6.865727 | 12.84593 | 12.84593
74.94819 | 41.1874 | 33.89001 | 8.498084 | 7.297389 | 12.69596 | 12.69596
74.95819 | 41.3845 | 33.59219 | 8.497746 | 7.792312 | 12.54722 | 12.54722
74.96819 | 41.5314 | 33.29698 | 8.497407 | 8.23442 | 12.39979 | 12.39979
74.97819 | 41.7107 | 33.00455 | 8.497068 | 8.70615 | 12.25374 | 12.25374
74.98819 | 41.8252 | 32.71505 | 8.496729 | 9.110146 | 12.10916 | 12.10916
74.99818 | 41.9845 | 32.42892 | 8.49639 | 9.555584 | 11.96626 | 11.96626
75.00818 | 42.1301 | 32.14571 | 8.49605 | 9.984392 | 11.82483 | 11.82483
75.01818 | 42.2838 | 31.86584 | 8.49571 | 10.41796 | 11.68506 | 11.68506
75.02818 | 42.4088 | 31.58942 | 8.495369 | 10.81938 | 11.54702 | 11.54702
75.03818 | 42.528 | 31.31655 | 8.495029 | 11.21145 | 11.41076 | 11.41076
75.04818 | 42.6112 | 31.04733 | 8.494688 | 11.56387 | 11.27632 | 11.27632
75.05817 | 42.7047 | 30.78211 | 8.494346 | 11.92259 | 11.14388 | 11.14388
75.06817 | 42.8316 | 30.52043 | 8.494005 | 12.31117 | 11.01321 | 11.01321
75.07817 | 42.9397 | 30.26262 | 8.493663 | 12.67708 | 10.88448 | 10.88448
75.08817 | 43.0278 | 30.00875 | 8.49332 | 13.01905 | 10.75771 | 10.75771
75.09817 | 43.1156 | 29.75886 | 8.492978 | 13.35674 | 10.63294 | 10.63294
75.10816 | 43.1977 | 29.51322 | 8.492635 | 13.68448 | 10.51029 | 10.51029
75.11816 | 43.2612 | 29.2714 | 8.492292 | 13.9898 | 10.38955 | 10.38955
75.12816 | 43.307 | 29.03366 | 8.491948 | 14.27334 | 10.27086 | 10.27086
75.13816 | 43.3958 | 28.80001 | 8.491604 | 14.59579 | 10.1542 | 10.1542
75.14816 | 43.4205 | 28.57047 | 8.49126 | 14.85003 | 10.0396 | 10.0396
75.15816 | 43.4761 | 28.34504 | 8.490916 | 15.13106 | 9.92706 | 9.92706
75.16815 | 43.5247 | 28.12395 | 8.490571 | 15.40075 | 9.816688 | 9.816688
75.17815 | 43.5483 | 27.90671 | 8.490226 | 15.64159 | 9.708241 | 9.708241
75.18815 | 43.5729 | 27.69355 | 8.489881 | 15.87935 | 9.601832 | 9.601832
75.19815 | 43.6125 | 27.48444 | 8.489535 | 16.12806 | 9.497451 | 9.497451
75.20815 | 43.6293 | 27.27937 | 8.489189 | 16.34993 | 9.395092 | 9.395092
75.21815 | 43.6419 | 27.07826 | 8.488843 | 16.56364 | 9.294709 | 9.294709
75.22814 | 43.6524 | 26.88134 | 8.488496 | 16.77106 | 9.19642 | 9.19642
75.23814 | 43.665 | 26.6881 | 8.48815 | 16.9769 | 9.099977 | 9.099977
75.24814 | 43.6586 | 26.49873 | 8.487802 | 17.15987 | 9.005464 | 9.005464
75.25814 | 43.6643 | 26.31316 | 8.487455 | 17.35114 | 8.912854 | 8.912854
75.26814 | 43.6546 | 26.13134 | 8.487107 | 17.52326 | 8.822119 | 8.822119
75.27814 | 43.6524 | 25.95321 | 8.486759 | 17.69919 | 8.733228 | 8.733228
75.28813 | 43.6201 | 25.77887 | 8.486411 | 17.84123 | 8.646232 | 8.646232
75.29813 | 43.5823 | 25.60791 | 8.486062 | 17.97439 | 8.560926 | 8.560926
75.30813 | 43.5629 | 25.44043 | 8.485713 | 18.12247 | 8.47736 | 8.47736
75.31813 | 43.5751 | 25.27636 | 8.485363 | 18.29874 | 8.395497 | 8.395497
75.32813 | 43.5703 | 25.11561 | 8.485014 | 18.45469 | 8.315296 | 8.315296
75.33813 | 43.5345 | 24.9581 | 8.484664 | 18.5764 | 8.236717 | 8.236717
75.34812 | 43.5258 | 24.8039 | 8.484314 | 18.7219 | 8.159792 | 8.159792
75.35812 | 43.5018 | 24.65262 | 8.483963 | 18.84918 | 8.084328 | 8.084328
75.36812 | 43.4641 | 24.50433 | 8.483612 | 18.95977 | 8.010357 | 8.010357
75.37812 | 43.393 | 24.35893 | 8.483261 | 19.03407 | 7.937833 | 7.937833
75.38812 | 43.3729 | 24.21633 | 8.48291 | 19.15657 | 7.866711 | 7.866711
75.39812 | 43.3759 | 24.07644 | 8.482558 | 19.29946 | 7.796943 | 7.796943
75.40811 | 43.3146 | 23.93931 | 8.482206 | 19.37529 | 7.72855 | 7.72855
75.41811 | 43.2931 | 23.80455 | 8.481854 | 19.48855 | 7.66135 | 7.66135
75.42811 | 43.2903 | 23.67223 | 8.481501 | 19.61807 | 7.595363 | 7.595363
75.43811 | 43.2261 | 23.54223 | 8.481148 | 19.68387 | 7.530541 | 7.530541
75.44811 | 43.1741 | 23.41447 | 8.480795 | 19.75963 | 7.466836 | 7.466836
75.45811 | 43.1905 | 23.28884 | 8.480441 | 19.90166 | 7.404199 | 7.404199
75.4681 | 43.1371 | 23.16538 | 8.480088 | 19.97172 | 7.342644 | 7.342644
75.4781 | 43.1289 | 23.04374 | 8.479734 | 20.08516 | 7.282003 | 7.282003
75.4881 | 43.0855 | 22.92396 | 8.479379 | 20.16154 | 7.22229 | 7.22229
75.4981 | 43.0588 | 22.80594 | 8.479024 | 20.25286 | 7.163458 | 7.163458
75.5081 | 42.9995 | 22.6896 | 8.478669 | 20.3099 | 7.105463 | 7.105463
75.51809 | 42.9709 | 22.57495 | 8.478314 | 20.39595 | 7.048316 | 7.048316
75.52809 | 42.9403 | 22.46168 | 8.477959 | 20.47862 | 6.991861 | 6.991861
75.53809 | 42.9241 | 22.34983 | 8.477603 | 20.57427 | 6.936114 | 6.936114
75.54809 | 42.8813 | 22.23931 | 8.477246 | 20.64199 | 6.881032 | 6.881032
75.55809 | 42.8838 | 22.13004 | 8.47689 | 20.75376 | 6.826577 | 6.826577
75.56809 | 42.855 | 22.02195 | 8.476533 | 20.83305 | 6.772709 | 6.772709
75.57808 | 42.8145 | 21.91507 | 8.476176 | 20.89943 | 6.719447 | 6.719447
75.58808 | 42.7937 | 21.80912 | 8.475819 | 20.98458 | 6.666649 | 6.666649
75.59808 | 42.7874 | 21.70413 | 8.475461 | 21.08327 | 6.614335 | 6.614335
75.60808 | 42.7399 | 21.60005 | 8.475103 | 21.13985 | 6.562474 | 6.562474
75.61808 | 42.712 | 21.49681 | 8.474745 | 21.21519 | 6.511035 | 6.511035
75.62808 | 42.6728 | 21.39437 | 8.474386 | 21.27843 | 6.459992 | 6.459992
75.63807 | 42.637 | 21.29277 | 8.474028 | 21.34423 | 6.409369 | 6.409369
75.64807 | 42.6395 | 21.19175 | 8.473669 | 21.44775 | 6.359042 | 6.359042
75.65807 | 42.634 | 21.09139 | 8.473309 | 21.54261 | 6.309038 | 6.309038
75.66807 | 42.6026 | 20.99163 | 8.472949 | 21.61097 | 6.25934 | 6.25934
75.67807 | 42.5884 | 20.89244 | 8.472589 | 21.69596 | 6.209927 | 6.209927
75.68807 | 42.5442 | 20.7938 | 8.472229 | 21.7504 | 6.160785 | 6.160785
75.69806 | 42.5234 | 20.69576 | 8.471869 | 21.82764 | 6.111945 | 6.111945
75.70806 | 42.4988 | 20.59811 | 8.471508 | 21.90069 | 6.063302 | 6.063302
75.71806 | 42.4649 | 20.50093 | 8.471147 | 21.96397 | 6.014894 | 6.014894
75.72806 | 42.4785 | 20.40421 | 8.470785 | 22.07429 | 5.96671 | 5.96671
75.73806 | 42.4349 | 20.30791 | 8.470423 | 22.12699 | 5.918745 | 5.918745
75.74806 | 42.373 | 20.21205 | 8.470061 | 22.16095 | 5.870993 | 5.870993
75.75805 | 42.3704 | 20.11669 | 8.469699 | 22.25371 | 5.823497 | 5.823497
75.76805 | 42.3479 | 20.02166 | 8.469337 | 22.32624 | 5.776162 | 5.776162
75.77805 | 42.3129 | 19.92704 | 8.468974 | 22.38586 | 5.729035 | 5.729035
75.78805 | 42.256 | 19.83284 | 8.468611 | 22.42316 | 5.682117 | 5.682117
75.79805 | 42.2595 | 19.73906 | 8.468247 | 22.52044 | 5.635409 | 5.635409
75.80805 | 42.2364 | 19.64571 | 8.467883 | 22.59069 | 5.588915 | 5.588915
75.81804 | 42.1984 | 19.55289 | 8.46752 | 22.64551 | 5.542685 | 5.542685
75.82804 | 42.1864 | 19.46043 | 8.467155 | 22.72597 | 5.496636 | 5.496636
75.83804 | 42.1401 | 19.36843 | 8.466791 | 22.77167 | 5.45082 | 5.45082
75.84804 | 42.0704 | 19.27691 | 8.466426 | 22.79349 | 5.405243 | 5.405243
75.85804 | 42.0223 | 19.18589 | 8.466061 | 22.83641 | 5.359915 | 5.359915
75.86804 | 41.9974 | 19.09539 | 8.465695 | 22.90201 | 5.314846 | 5.314846
75.87803 | 41.9701 | 19.00551 | 8.46533 | 22.96459 | 5.270089 | 5.270089
75.88803 | 41.9274 | 18.9161 | 8.464964 | 23.0113 | 5.225568 | 5.225568
75.89803 | 41.8997 | 18.82727 | 8.464597 | 23.07243 | 5.181337 | 5.181337
75.90803 | 41.8467 | 18.73905 | 8.464231 | 23.10765 | 5.137409 | 5.137409
75.91803 | 41.8004 | 18.65146 | 8.463864 | 23.14894 | 5.093796 | 5.093796
75.92802 | 41.7319 | 18.56462 | 8.463497 | 23.16728 | 5.050562 | 5.050562
75.93802 | 41.7055 | 18.47836 | 8.46313 | 23.22714 | 5.007616 | 5.007616
75.94802 | 41.6458 | 18.39281 | 8.462762 | 23.25299 | 4.965022 | 4.965022
75.95802 | 41.6077 | 18.30798 | 8.462394 | 23.29972 | 4.922793 | 4.922793
75.96802 | 41.5043 | 18.22391 | 8.462026 | 23.28039 | 4.880944 | 4.880944
75.97802 | 41.4153 | 18.14063 | 8.461657 | 23.27467 | 4.839485 | 4.839485
75.98801 | 41.4065 | 18.05823 | 8.461289 | 23.34827 | 4.79847 | 4.79847
75.99801 | 41.3279 | 17.97658 | 8.46092 | 23.35132 | 4.757831 | 4.757831
76.00801 | 41.2657 | 17.89579 | 8.460551 | 23.36991 | 4.717621 | 4.717621
76.01801 | 41.1929 | 17.81589 | 8.460181 | 23.37701 | 4.677853 | 4.677853
76.02801 | 41.139 | 17.73688 | 8.459811 | 23.40212 | 4.638536 | 4.638536
76.03801 | 41.0427 | 17.65881 | 8.459441 | 23.38389 | 4.599684 | 4.599684
76.048 | 40.952 | 17.58176 | 8.459071 | 23.37024 | 4.561344 | 4.561344
76.058 | 40.8827 | 17.50561 | 8.4587 | 23.37709 | 4.523453 | 4.523453
76.068 | 40.7789 | 17.43044 | 8.458329 | 23.34846 | 4.486056 | 4.486056
76.078 | 40.7173 | 17.35629 | 8.457958 | 23.36101 | 4.449166 | 4.449166
76.088 | 40.5966 | 17.28317 | 8.457586 | 23.31343 | 4.41279 | 4.41279
76.098 | 40.5001 | 17.21109 | 8.457215 | 23.28901 | 4.376938 | 4.376938
76.10799 | 40.4144 | 17.14015 | 8.456843 | 23.27425 | 4.341653 | 4.341653
76.11799 | 40.3314 | 17.07021 | 8.456471 | 23.26119 | 4.306872 | 4.306872
76.12799 | 40.1777 | 17.00138 | 8.456098 | 23.17632 | 4.272639 | 4.272639
76.13799 | 40.1206 | 16.93364 | 8.455725 | 23.18696 | 4.238959 | 4.238959
76.14799 | 39.9588 | 16.86703 | 8.455352 | 23.09177 | 4.205839 | 4.205839
76.15799 | 39.8775 | 16.80155 | 8.454979 | 23.07595 | 4.173285 | 4.173285
76.16798 | 39.7741 | 16.73728 | 8.454605 | 23.03682 | 4.141337 | 4.141337
76.17798 | 39.6467 | 16.67409 | 8.454231 | 22.97261 | 4.10993 | 4.10993
76.18798 | 39.5221 | 16.61206 | 8.453857 | 22.91004 | 4.079104 | 4.079104
76.19798 | 39.3637 | 16.55121 | 8.453483 | 22.81249 | 4.048862 | 4.048862
76.20798 | 39.2227 | 16.49152 | 8.453108 | 22.73118 | 4.019208 | 4.019208
76.21798 | 39.0752 | 16.43302 | 8.452733 | 22.64218 | 3.990144 | 3.990144
76.22797 | 38.9622 | 16.37576 | 8.452358 | 22.58644 | 3.961702 | 3.961702
76.23797 | 38.8244 | 16.31964 | 8.451983 | 22.50476 | 3.933827 | 3.933827
76.24797 | 38.667 | 16.26471 | 8.451607 | 22.40229 | 3.906551 | 3.906551
76.25797 | 38.5555 | 16.21098 | 8.451231 | 22.34452 | 3.879874 | 3.879874
76.26797 | 38.3654 | 16.15845 | 8.450855 | 22.20695 | 3.853798 | 3.853798
76.27797 | 38.2374 | 16.10713 | 8.450478 | 22.13027 | 3.828324 | 3.828324
76.28796 | 38.0438 | 16.05705 | 8.450102 | 21.98675 | 3.803476 | 3.803476
76.29796 | 37.8995 | 16.00814 | 8.449725 | 21.89136 | 3.779207 | 3.779207
76.30796 | 37.7011 | 15.96043 | 8.449347 | 21.74067 | 3.755541 | 3.755541
76.31796 | 37.5519 | 15.91393 | 8.44897 | 21.63797 | 3.732478 | 3.732478
76.32796 | 37.3672 | 15.86863 | 8.448592 | 21.49857 | 3.710018 | 3.710018
76.33795 | 37.194 | 15.82458 | 8.448214 | 21.36942 | 3.688182 | 3.688182
76.34795 | 37.045 | 15.78169 | 8.447836 | 21.26331 | 3.666927 | 3.666927
76.35795 | 36.8377 | 15.74001 | 8.447457 | 21.09769 | 3.646275 | 3.646275
76.36795 | 36.6803 | 15.69952 | 8.447078 | 20.98078 | 3.626223 | 3.626223
76.37795 | 36.4802 | 15.66024 | 8.446699 | 20.81996 | 3.60677 | 3.60677
76.38795 | 36.2987 | 15.62215 | 8.44632 | 20.67655 | 3.587916 | 3.587916
76.39794 | 36.1017 | 15.5853 | 8.445941 | 20.5164 | 3.569678 | 3.569678
76.40794 | 35.9098 | 15.5496 | 8.445561 | 20.3602 | 3.552019 | 3.552019
76.41794 | 35.7086 | 15.51509 | 8.445181 | 20.19351 | 3.534955 | 3.534955
76.42794 | 35.5065 | 15.48177 | 8.4448 | 20.02473 | 3.518486 | 3.518486
76.43794 | 35.3075 | 15.44964 | 8.44442 | 19.85786 | 3.502611 | 3.502611
76.44794 | 35.1038 | 15.41869 | 8.444039 | 19.68511 | 3.487328 | 3.487328
76.45793 | 34.9158 | 15.38896 | 8.443658 | 19.52684 | 3.472651 | 3.472651
76.46793 | 34.717 | 15.36037 | 8.443277 | 19.35663 | 3.458548 | 3.458548
76.47793 | 34.4995 | 15.33296 | 8.442895 | 19.16654 | 3.445034 | 3.445034
76.48793 | 34.3001 | 15.30673 | 8.442513 | 18.99337 | 3.432108 | 3.432108
76.49793 | 34.0949 | 15.28167 | 8.442131 | 18.81323 | 3.419768 | 3.419768
76.50793 | 33.8983 | 15.25777 | 8.441749 | 18.64053 | 3.408013 | 3.408013
76.51792 | 33.6608 | 15.23507 | 8.441366 | 18.42573 | 3.396853 | 3.396853
76.52792 | 33.4443 | 15.21351 | 8.440984 | 18.23079 | 3.386266 | 3.386266
76.53792 | 33.2448 | 15.19312 | 8.4406 | 18.05168 | 3.37626 | 3.37626
76.54792 | 33.0104 | 15.17389 | 8.440217 | 17.83651 | 3.366836 | 3.366836
76.55792 | 32.8233 | 15.15582 | 8.439834 | 17.66748 | 3.357993 | 3.357993
76.56792 | 32.6177 | 15.13891 | 8.43945 | 17.47879 | 3.349729 | 3.349729
76.57791 | 32.3898 | 15.12317 | 8.439066 | 17.26663 | 3.342051 | 3.342051
76.58791 | 32.1917 | 15.10857 | 8.438682 | 17.08313 | 3.334944 | 3.334944
76.59791 | 31.948 | 15.09513 | 8.438297 | 16.85287 | 3.328414 | 3.328414
76.60791 | 31.7414 | 15.08283 | 8.437912 | 16.65857 | 3.322461 | 3.322461
76.61791 | 31.5381 | 15.0717 | 8.437527 | 16.4664 | 3.317084 | 3.317084
76.62791 | 31.2956 | 15.06171 | 8.437142 | 16.23389 | 3.312283 | 3.312283
76.6379 | 31.0871 | 15.05288 | 8.436757 | 16.03422 | 3.30806 | 3.30806
76.6479 | 30.8471 | 15.04519 | 8.436371 | 15.80191 | 3.304408 | 3.304408
76.6579 | 30.6498 | 15.03864 | 8.435985 | 15.61116 | 3.301329 | 3.301329
76.6679 | 30.4266 | 15.03324 | 8.435599 | 15.39336 | 3.298822 | 3.298822
76.6779 | 30.208 | 15.02899 | 8.435213 | 15.17901 | 3.296889 | 3.296889
76.68789 | 29.9996 | 15.02588 | 8.434826 | 14.97372 | 3.295528 | 3.295528
76.69789 | 29.7719 | 15.02391 | 8.434439 | 14.74799 | 3.294736 | 3.294736
76.70789 | 29.5544 | 15.02308 | 8.434052 | 14.53132 | 3.294515 | 3.294515
76.71789 | 29.3295 | 15.02339 | 8.433665 | 14.30611 | 3.294862 | 3.294862
76.72789 | 29.1122 | 15.02483 | 8.433277 | 14.08737 | 3.295778 | 3.295778
76.73789 | 28.8953 | 15.02741 | 8.43289 | 13.86789 | 3.29726 | 3.29726
76.74788 | 28.6726 | 15.03111 | 8.432502 | 13.64149 | 3.299306 | 3.299306
76.75788 | 28.4439 | 15.03595 | 8.432114 | 13.40795 | 3.301917 | 3.301917
76.76788 | 28.2208 | 15.04191 | 8.431725 | 13.17889 | 3.305091 | 3.305091
76.77788 | 28.0072 | 15.04899 | 8.431336 | 12.95821 | 3.308824 | 3.308824
76.78788 | 27.7969 | 15.05718 | 8.430947 | 12.73972 | 3.313117 | 3.313117
76.79788 | 27.5801 | 15.06649 | 8.430558 | 12.51361 | 3.317964 | 3.317964
76.80787 | 27.3543 | 15.07689 | 8.430169 | 12.27741 | 3.323359 | 3.323359
76.81787 | 27.1425 | 15.0884 | 8.429779 | 12.0541 | 3.329309 | 3.329309
76.82787 | 26.9378 | 15.101 | 8.42939 | 11.8368 | 3.335805 | 3.335805
76.83787 | 26.7144 | 15.11468 | 8.428999 | 11.59972 | 3.342843 | 3.342843
76.84787 | 26.4976 | 15.12945 | 8.428609 | 11.36815 | 3.350418 | 3.350418
76.85787 | 26.3071 | 15.14527 | 8.428219 | 11.16183 | 3.358526 | 3.358526
76.86786 | 26.0705 | 15.16213 | 8.427828 | 10.90837 | 3.367153 | 3.367153
76.87786 | 25.8823 | 15.18006 | 8.427437 | 10.70224 | 3.376309 | 3.376309
76.88786 | 25.6552 | 15.19901 | 8.427046 | 10.45619 | 3.38598 | 3.38598
76.89786 | 25.4673 | 15.21897 | 8.426655 | 10.24833 | 3.396157 | 3.396157
76.90786 | 25.2519 | 15.23993 | 8.426263 | 10.01197 | 3.406834 | 3.406834
76.91786 | 25.0461 | 15.26187 | 8.425871 | 9.784227 | 3.418001 | 3.418001
76.92785 | 24.8444 | 15.28475 | 8.425479 | 9.559645 | 3.429638 | 3.429638
76.93785 | 24.6542 | 15.3086 | 8.425087 | 9.345603 | 3.441755 | 3.441755
76.94785 | 24.4404 | 15.33336 | 8.424695 | 9.107045 | 3.45433 | 3.45433
76.95785 | 24.2699 | 15.35901 | 8.424302 | 8.910894 | 3.467352 | 3.467352
76.96785 | 24.0568 | 15.38552 | 8.423909 | 8.671278 | 3.480807 | 3.480807
76.97785 | 23.8538 | 15.41288 | 8.423516 | 8.440925 | 3.49468 | 3.49468
76.98784 | 23.6629 | 15.44101 | 8.423123 | 8.221894 | 3.508942 | 3.508942
76.99784 | 23.4816 | 15.46994 | 8.422729 | 8.011664 | 3.523603 | 3.523603
77.00784 | 23.2822 | 15.4996 | 8.422335 | 7.782598 | 3.538633 | 3.538633
77.01784 | 23.0875 | 15.52997 | 8.421941 | 7.557533 | 3.554013 | 3.554013
77.02784 | 22.9249 | 15.56099 | 8.421547 | 7.36391 | 3.569721 | 3.569721
77.03784 | 22.7351 | 15.59263 | 8.421153 | 7.142473 | 3.585737 | 3.585737
77.04783 | 22.5523 | 15.62478 | 8.420759 | 6.927519 | 3.602011 | 3.602011
77.05783 | 22.3706 | 15.65751 | 8.420364 | 6.713093 | 3.618572 | 3.618572
77.06783 | 22.2026 | 15.6907 | 8.419969 | 6.511898 | 3.635366 | 3.635366
77.07783 | 22.0247 | 15.72431 | 8.419573 | 6.300389 | 3.652369 | 3.652369
77.08783 | 21.8349 | 15.75828 | 8.419178 | 6.076622 | 3.66955 | 3.66955
77.09782 | 21.6719 | 15.79251 | 8.418783 | 5.879388 | 3.686864 | 3.686864
77.10782 | 21.5072 | 15.82701 | 8.418387 | 5.680187 | 3.704313 | 3.704313
77.11782 | 21.3311 | 15.86168 | 8.417991 | 5.469415 | 3.721847 | 3.721847
77.12782 | 21.1689 | 15.89646 | 8.417595 | 5.272439 | 3.739433 | 3.739433
77.13782 | 21.0082 | 15.93127 | 8.417198 | 5.076932 | 3.757035 | 3.757035
77.14782 | 20.8373 | 15.96604 | 8.416801 | 4.871264 | 3.774617 | 3.774617
77.15781 | 20.6802 | 16.00065 | 8.416405 | 4.679553 | 3.792121 | 3.792121
77.16781 | 20.5159 | 16.03511 | 8.416008 | 4.480794 | 3.809549 | 3.809549
77.17781 | 20.3482 | 16.06929 | 8.415611 | 4.278908 | 3.826841 | 3.826841
77.18781 | 20.21 | 16.10312 | 8.415213 | 4.106877 | 3.843955 | 3.843955
77.19781 | 20.0421 | 16.13652 | 8.414816 | 3.905583 | 3.860851 | 3.860851
77.20781 | 19.8954 | 16.16939 | 8.414418 | 3.726013 | 3.877485 | 3.877485
77.2178 | 19.748 | 16.20162 | 8.41402 | 3.546384 | 3.893798 | 3.893798
77.2278 | 19.5941 | 16.23318 | 8.413622 | 3.360919 | 3.90978 | 3.90978
77.2378 | 19.4563 | 16.26396 | 8.413223 | 3.192339 | 3.925369 | 3.925369
77.2478 | 19.3106 | 16.29387 | 8.412825 | 3.016733 | 3.940521 | 3.940521
77.2578 | 19.1698 | 16.32281 | 8.412426 | 2.846988 | 3.955193 | 3.955193
77.2678 | 19.0278 | 16.35071 | 8.412027 | 2.677094 | 3.969339 | 3.969339
77.27779 | 18.8917 | 16.37744 | 8.411628 | 2.514264 | 3.982904 | 3.982904
77.28779 | 18.7567 | 16.40297 | 8.411229 | 2.353734 | 3.995869 | 3.995869
77.29779 | 18.6328 | 16.42719 | 8.410829 | 2.205615 | 4.008178 | 4.008178
77.30779 | 18.4904 | 16.45001 | 8.41043 | 2.040391 | 4.01979 | 4.01979
77.31779 | 18.3725 | 16.47135 | 8.41003 | 1.901146 | 4.030662 | 4.030662
77.32779 | 18.2463 | 16.49114 | 8.40963 | 1.755159 | 4.040756 | 4.040756
77.33778 | 18.1235 | 16.50928 | 8.40923 | 1.614222 | 4.050024 | 4.050024
77.34778 | 18.0022 | 16.52572 | 8.408829 | 1.476478 | 4.058447 | 4.058447
77.35778 | 17.8838 | 16.54039 | 8.408429 | 1.343414 | 4.065979 | 4.065979
77.36778 | 17.7651 | 16.5532 | 8.408028 | 1.211897 | 4.072588 | 4.072588
77.37778 | 17.6512 | 16.56411 | 8.407627 | 1.087091 | 4.078241 | 4.078241
77.38778 | 17.5433 | 16.57304 | 8.407225 | 0.9702552 | 4.08291 | 4.08291
77.39777 | 17.4201 | 16.57995 | 8.406824 | 0.8401455 | 4.086565 | 4.086565
77.40777 | 17.3037 | 16.5848 | 8.406423 | 0.7189029 | 4.089187 | 4.089187
77.41777 | 17.1866 | 16.58752 | 8.406021 | 0.5990778 | 4.090751 | 4.090751
77.42777 | 17.0951 | 16.58809 | 8.405619 | 0.5070093 | 4.091236 | 4.091236
77.43777 | 16.9977 | 16.58647 | 8.405217 | 0.4112307 | 4.090626 | 4.090626
77.44777 | 16.8774 | 16.58263 | 8.404815 | 0.2947718 | 4.088907 | 4.088907
77.45776 | 16.7709 | 16.57655 | 8.404413 | 0.1943476 | 4.08607 | 4.08607
77.46776 | 16.6735 | 16.56821 | 8.40401 | 0.1052875 | 4.082101 | 4.082101
77.47776 | 16.5749 | 16.5576 | 8.403607 | 0.01729878 | 4.076997 | 4.076997
77.48776 | 16.4767 | 16.54471 | 8.403205 | -0.06801222 | 4.070754 | 4.070754
77.49776 | 16.3835 | 16.52955 | 8.402801 | -0.1460454 | 4.063372 | 4.063372
77.50775 | 16.2861 | 16.51212 | 8.402399 | -0.226024 | 4.054863 | 4.054863
77.51775 | 16.1764 | 16.49242 | 8.401995 | -0.3160241 | 4.045215 | 4.045215
77.52775 | 16.0897 | 16.47048 | 8.401591 | -0.3807766 | 4.034443 | 4.034443
77.53775 | 15.9886 | 16.4463 | 8.401188 | -0.4577033 | 4.022558 | 4.022558
77.54775 | 15.9124 | 16.41993 | 8.400784 | -0.5075294 | 4.009573 | 4.009573
77.55775 | 15.8203 | 16.39139 | 8.40038 | -0.5710858 | 3.995503 | 3.995503
77.56774 | 15.7327 | 16.36074 | 8.399976 | -0.6280391 | 3.980382 | 3.980382
77.57774 | 15.6508 | 16.32797 | 8.399571 | -0.6771684 | 3.964199 | 3.964199
77.58774 | 15.5689 | 16.29315 | 8.399167 | -0.7242469 | 3.94699 | 3.94699
77.59774 | 15.488 | 16.25632 | 8.398762 | -0.7683228 | 3.92878 | 3.92878
77.60774 | 15.4049 | 16.21755 | 8.398357 | -0.8126481 | 3.909596 | 3.909596
77.61774 | 15.3228 | 16.17688 | 8.397952 | -0.8540782 | 3.889463 | 3.889463
77.62773 | 15.2427 | 16.13441 | 8.397547 | -0.8917148 | 3.868434 | 3.868434
77.63773 | 15.1667 | 16.09013 | 8.397142 | -0.9234342 | 3.846496 | 3.846496
77.64773 | 15.085 | 16.04414 | 8.396736 | -0.9591417 | 3.823703 | 3.823703
77.65773 | 15.0225 | 15.9965 | 8.39633 | -0.9740049 | 3.800087 | 3.800087
77.66773 | 14.95 | 15.94729 | 8.395924 | -0.9972921 | 3.775684 | 3.775684
77.67773 | 14.8729 | 15.89657 | 8.395518 | -1.023674 | 3.750528 | 3.750528
77.68772 | 14.8027 | 15.84447 | 8.395113 | -1.041775 | 3.724681 | 3.724681
77.69772 | 14.7384 | 15.79097 | 8.394706 | -1.052567 | 3.69813 | 3.69813
77.70772 | 14.6689 | 15.73617 | 8.3943 | -1.067275 | 3.670938 | 3.670938
77.71772 | 14.6057 | 15.68017 | 8.393893 | -1.074475 | 3.643141 | 3.643141
77.72772 | 14.5321 | 15.62304 | 8.393486 | -1.090942 | 3.614778 | 3.614778
77.73772 | 14.4674 | 15.56485 | 8.39308 | -1.097455 | 3.585888 | 3.585888
77.74771 | 14.4047 | 15.50575 | 8.392673 | -1.101046 | 3.556537 | 3.556537
77.75771 | 14.338 | 15.44568 | 8.392266 | -1.10768 | 3.526707 | 3.526707
77.76771 | 14.2843 | 15.38479 | 8.391858 | -1.100486 | 3.496464 | 3.496464
77.77771 | 14.2181 | 15.32314 | 8.391451 | -1.105043 | 3.465846 | 3.465846
77.78771 | 14.1535 | 15.26083 | 8.391043 | -1.107325 | 3.434891 | 3.434891
77.79771 | 14.0865 | 15.1979 | 8.390635 | -1.111404 | 3.403635 | 3.403635
77.8077 | 14.0374 | 15.13452 | 8.390228 | -1.097118 | 3.372145 | 3.372145
77.8177 | 13.9764 | 15.07061 | 8.38982 | -1.094212 | 3.340396 | 3.340396
77.8277 | 13.9201 | 15.00632 | 8.389412 | -1.086218 | 3.308453 | 3.308453
77.8377 | 13.8593 | 14.9417 | 8.389003 | -1.082403 | 3.27635 | 3.27635
77.8477 | 13.803 | 14.87684 | 8.388595 | -1.073836 | 3.244121 | 3.244121
77.8577 | 13.7508 | 14.81178 | 8.388186 | -1.060979 | 3.211797 | 3.211797
77.86769 | 13.6966 | 14.74666 | 8.387778 | -1.050059 | 3.179441 | 3.179441
77.87769 | 13.6469 | 14.68141 | 8.387369 | -1.034508 | 3.147019 | 3.147019
77.88769 | 13.5943 | 14.61615 | 8.38696 | -1.021847 | 3.114594 | 3.114594
77.89769 | 13.5356 | 14.55093 | 8.386551 | -1.015333 | 3.082191 | 3.082191
77.90769 | 13.4899 | 14.48582 | 8.386141 | -0.9959192 | 3.049839 | 3.049839
77.91768 | 13.4406 | 14.42092 | 8.385732 | -0.9803184 | 3.017593 | 3.017593
77.92768 | 13.3894 | 14.35615 | 8.385323 | -0.9667536 | 2.985415 | 2.985415
77.93768 | 13.3399 | 14.29163 | 8.384913 | -0.9517332 | 2.95336 | 2.95336
77.94768 | 13.2886 | 14.2274 | 8.384503 | -0.9388009 | 2.921449 | 2.921449
77.95768 | 13.2385 | 14.1635 | 8.384094 | -0.9249984 | 2.889702 | 2.889702
77.96768 | 13.2006 | 14.09996 | 8.383683 | -0.8993637 | 2.85814 | 2.85814
77.97767 | 13.1507 | 14.0369 | 8.383274 | -0.8861956 | 2.826811 | 2.826811
77.98767 | 13.1052 | 13.9742 | 8.382863 | -0.8690041 | 2.79567 | 2.79567
77.99767 | 13.0606 | 13.91198 | 8.382453 | -0.8513821 | 2.764765 | 2.764765
78.00767 | 13.0153 | 13.85026 | 8.382043 | -0.83496 | 2.734109 | 2.734109
78.01767 | 12.9736 | 13.78906 | 8.381632 | -0.8154641 | 2.703716 | 2.703716
78.02767 | 12.9375 | 13.72842 | 8.381221 | -0.79092 | 2.673599 | 2.673599
78.03766 | 12.8874 | 13.66841 | 8.380811 | -0.7810082 | 2.643799 | 2.643799
78.04766 | 12.8434 | 13.60893 | 8.3804 | -0.7655332 | 2.614267 | 2.614267
78.05766 | 12.8046 | 13.55007 | 8.379989 | -0.7454719 | 2.585042 | 2.585042
78.06766 | 12.7597 | 13.49184 | 8.379577 | -0.7321417 | 2.556132 | 2.556132
78.07766 | 12.7258 | 13.43426 | 8.379166 | -0.7084578 | 2.527546 | 2.527546
78.08766 | 12.6872 | 13.37733 | 8.378754 | -0.6901338 | 2.49929 | 2.49929
78.09765 | 12.6483 | 13.32114 | 8.378343 | -0.6728358 | 2.471396 | 2.471396
78.10765 | 12.6093 | 13.26556 | 8.377932 | -0.6562639 | 2.443816 | 2.443816
78.11765 | 12.5717 | 13.21068 | 8.37752 | -0.6389825 | 2.416581 | 2.416581
78.12765 | 12.5394 | 13.1565 | 8.377108 | -0.6170986 | 2.389695 | 2.389695
78.13765 | 12.5075 | 13.10302 | 8.376696 | -0.5955188 | 2.363161 | 2.363161
78.14765 | 12.4711 | 13.05025 | 8.376284 | -0.5791471 | 2.336982 | 2.336982
78.15764 | 12.4331 | 12.99824 | 8.375872 | -0.5651379 | 2.311183 | 2.311183
78.16764 | 12.3947 | 12.94689 | 8.37546 | -0.552191 | 2.285716 | 2.285716
78.17764 | 12.367 | 12.89626 | 8.375047 | -0.5292596 | 2.260606 | 2.260606
78.18764 | 12.3361 | 12.84634 | 8.374635 | -0.5102439 | 2.235855 | 2.235855
78.19764 | 12.3019 | 12.79714 | 8.374222 | -0.4952432 | 2.21146 | 2.21146
78.20764 | 12.2737 | 12.74866 | 8.37381 | -0.4749562 | 2.187423 | 2.187423
78.21763 | 12.2372 | 12.70093 | 8.373397 | -0.4637268 | 2.163765 | 2.163765
78.22763 | 12.2094 | 12.65386 | 8.372984 | -0.4444589 | 2.140437 | 2.140437
78.23763 | 12.178 | 12.6075 | 8.372571 | -0.4294954 | 2.117462 | 2.117462
78.24763 | 12.1463 | 12.56183 | 8.372158 | -0.4155318 | 2.094837 | 2.094837
78.25763 | 12.1137 | 12.51686 | 8.371745 | -0.4031643 | 2.07256 | 2.07256
78.26762 | 12.0818 | 12.47264 | 8.371332 | -0.39084 | 2.050654 | 2.050654
78.27762 | 12.048 | 12.42905 | 8.370919 | -0.381046 | 2.029064 | 2.029064
78.28762 | 12.0214 | 12.38613 | 8.370505 | -0.3647296 | 2.007812 | 2.007812
78.29762 | 11.9942 | 12.34388 | 8.370092 | -0.3496841 | 1.986896 | 1.986896
78.30762 | 11.9704 | 12.3023 | 8.369678 | -0.3319034 | 1.966313 | 1.966313
78.31762 | 11.9412 | 12.26138 | 8.369264 | -0.3201793 | 1.946057 | 1.946057
78.32761 | 11.916 | 12.22114 | 8.368851 | -0.3051441 | 1.926147 | 1.926147
78.33761 | 11.8855 | 12.18151 | 8.368437 | -0.2960098 | 1.906536 | 1.906536
78.34761 | 11.852 | 12.14251 | 8.368023 | -0.2905091 | 1.887243 | 1.887243
78.35761 | 11.8313 | 12.10413 | 8.367609 | -0.2728335 | 1.868262 | 1.868262
78.36761 | 11.8024 | 12.06638 | 8.367195 | -0.2639752 | 1.84959 | 1.84959
78.37761 | 11.7704 | 12.02922 | 8.366781 | -0.258823 | 1.831221 | 1.831221
78.3876 | 11.7513 | 11.99271 | 8.366367 | -0.2414138 | 1.813173 | 1.813173
78.3976 | 11.726 | 11.95675 | 8.365953 | -0.2307522 | 1.7954 | 1.7954
78.4076 | 11.7009 | 11.92137 | 8.365538 | -0.2204725 | 1.777917 | 1.777917
78.4176 | 11.6804 | 11.88657 | 8.365124 | -0.2061657 | 1.760721 | 1.760721
78.4276 | 11.6568 | 11.85232 | 8.364709 | -0.195523 | 1.743807 | 1.743807
78.4376 | 11.6306 | 11.81864 | 8.364294 | -0.1880356 | 1.727171 | 1.727171
78.44759 | 11.6032 | 11.78553 | 8.36388 | -0.1823266 | 1.710823 | 1.710823
78.45759 | 11.5833 | 11.75292 | 8.363465 | -0.1696225 | 1.694729 | 1.694729
78.46759 | 11.56 | 11.72085 | 8.36305 | -0.1608469 | 1.678898 | 1.678898
78.47759 | 11.5405 | 11.68929 | 8.362635 | -0.1487914 | 1.663328 | 1.663328
78.48759 | 11.5087 | 11.65825 | 8.36222 | -0.1495468 | 1.648013 | 1.648013
78.49759 | 11.4887 | 11.6277 | 8.361805 | -0.1390045 | 1.63295 | 1.63295
78.50758 | 11.4715 | 11.59768 | 8.361391 | -0.126185 | 1.618147 | 1.618147
78.51758 | 11.452 | 11.56812 | 8.360975 | -0.116121 | 1.603573 | 1.603573
78.52758 | 11.4279 | 11.53903 | 8.36056 | -0.1111337 | 1.589237 | 1.589237
78.53758 | 11.4032 | 11.51041 | 8.360145 | -0.1072146 | 1.575135 | 1.575135
78.54758 | 11.3836 | 11.48226 | 8.359729 | -0.0986556 | 1.561263 | 1.561263
78.55758 | 11.3604 | 11.45455 | 8.359314 | -0.09414829 | 1.547617 | 1.547617
78.56757 | 11.3367 | 11.42731 | 8.358899 | -0.09061089 | 1.534206 | 1.534206
78.57757 | 11.3192 | 11.40048 | 8.358483 | -0.08128268 | 1.521 | 1.521
78.58757 | 11.2902 | 11.37408 | 8.358068 | -0.08388202 | 1.508007 | 1.508007
78.59757 | 11.27 | 11.3481 | 8.357652 | -0.07810133 | 1.495225 | 1.495225
78.60757 | 11.2524 | 11.32253 | 8.357236 | -0.07013301 | 1.482648 | 1.482648
78.61757 | 11.2318 | 11.29737 | 8.35682 | -0.06556939 | 1.470274 | 1.470274
78.62756 | 11.2181 | 11.27263 | 8.356405 | -0.05452724 | 1.458111 | 1.458111
78.63756 | 11.1982 | 11.24825 | 8.355989 | -0.05005126 | 1.446131 | 1.446131
78.64756 | 11.1849 | 11.22426 | 8.355573 | -0.03935706 | 1.434342 | 1.434342
78.65756 | 11.1664 | 11.20064 | 8.355157 | -0.03423963 | 1.422741 | 1.422741
78.66756 | 11.1394 | 11.17739 | 8.354741 | -0.03799 | 1.411324 | 1.411324
78.67755 | 11.1282 | 11.15453 | 8.354326 | -0.02632584 | 1.4001 | 1.4001
78.68755 | 11.113 | 11.13199 | 8.35391 | -0.0189937 | 1.389042 | 1.389042
78.69755 | 11.0943 | 11.10981 | 8.353493 | -0.01551036 | 1.378158 | 1.378158
78.70755 | 11.083 | 11.08797 | 8.353077 | -0.004969273 | 1.367446 | 1.367446
78.71755 | 11.0683 | 11.06646 | 8.352661 | 0.001835736 | 1.356902 | 1.356902
78.72755 | 11.0546 | 11.04529 | 8.352245 | 0.009311411 | 1.346522 | 1.346522
78.73754 | 11.0443 | 11.02446 | 8.351829 | 0.01984311 | 1.336314 | 1.336314
78.74754 | 11.0289 | 11.00392 | 8.351413 | 0.02497733 | 1.326255 | 1.326255
78.75754 | 11.0202 | 10.9837 | 8.350996 | 0.0365005 | 1.316352 | 1.316352
78.76754 | 11.0012 | 10.96378 | 8.35058 | 0.03741719 | 1.306601 | 1.306601
78.77754 | 10.9891 | 10.94417 | 8.350163 | 0.0449341 | 1.297001 | 1.297001
78.78754 | 10.9801 | 10.92484 | 8.349747 | 0.0552555 | 1.287549 | 1.287549
78.79753 | 10.963 | 10.90583 | 8.349331 | 0.0571696 | 1.27825 | 1.27825
78.80753 | 10.955 | 10.88708 | 8.348914 | 0.06791831 | 1.269084 | 1.269084
78.81753 | 10.9425 | 10.86861 | 8.348498 | 0.07388824 | 1.260057 | 1.260057
78.82753 | 10.9312 | 10.85042 | 8.348081 | 0.08078432 | 1.251167 | 1.251167
78.83753 | 10.9195 | 10.83249 | 8.347665 | 0.08701159 | 1.242412 | 1.242412
78.84753 | 10.9047 | 10.81482 | 8.347248 | 0.08987524 | 1.233788 | 1.233788
78.85752 | 10.8984 | 10.79744 | 8.346832 | 0.1009626 | 1.225303 | 1.225303
78.86752 | 10.8893 | 10.78029 | 8.346415 | 0.1090132 | 1.216936 | 1.216936
78.87752 | 10.8753 | 10.76339 | 8.345999 | 0.1119137 | 1.208694 | 1.208694
78.88752 | 10.8639 | 10.74673 | 8.345582 | 0.1171691 | 1.200574 | 1.200574
78.89752 | 10.8531 | 10.73032 | 8.345165 | 0.1227833 | 1.192576 | 1.192576
78.90752 | 10.8347 | 10.71414 | 8.344749 | 0.1205616 | 1.184695 | 1.184695
78.91751 | 10.8256 | 10.69821 | 8.344332 | 0.1273917 | 1.176938 | 1.176938
78.92751 | 10.8155 | 10.68249 | 8.343916 | 0.133009 | 1.169288 | 1.169288
78.93751 | 10.804 | 10.667 | 8.343499 | 0.1370028 | 1.161749 | 1.161749
78.94751 | 10.7915 | 10.65172 | 8.343082 | 0.1397757 | 1.154321 | 1.154321
78.95751 | 10.7847 | 10.63667 | 8.342665 | 0.1480329 | 1.147001 | 1.147001
78.96751 | 10.7745 | 10.62182 | 8.342249 | 0.152677 | 1.139787 | 1.139787
78.9775 | 10.7595 | 10.6072 | 8.341832 | 0.1522984 | 1.132685 | 1.132685
78.9875 | 10.744 | 10.59277 | 8.341415 | 0.151229 | 1.125678 | 1.125678
78.9975 | 10.7289 | 10.57854 | 8.340999 | 0.1503578 | 1.118772 | 1.118772
79.0075 | 10.7217 | 10.56451 | 8.340582 | 0.1571886 | 1.111965 | 1.111965
79.0175 | 10.7102 | 10.55068 | 8.340165 | 0.1595247 | 1.105255 | 1.105255
79.0275 | 10.6987 | 10.53703 | 8.339748 | 0.1616692 | 1.098641 | 1.098641
79.03749 | 10.6903 | 10.52359 | 8.339332 | 0.1667126 | 1.092128 | 1.092128
79.04749 | 10.6754 | 10.51032 | 8.338915 | 0.1650842 | 1.0857 | 1.0857
79.05749 | 10.6667 | 10.49723 | 8.338498 | 0.1694739 | 1.079364 | 1.079364
79.06749 | 10.6562 | 10.48432 | 8.338082 | 0.1718848 | 1.073117 | 1.073117
79.07749 | 10.644 | 10.47158 | 8.337665 | 0.1724199 | 1.066958 | 1.066958
79.08748 | 10.632 | 10.45903 | 8.337249 | 0.17297 | 1.060891 | 1.060891
79.09748 | 10.6163 | 10.44664 | 8.336832 | 0.1696623 | 1.054903 | 1.054903
79.10748 | 10.6102 | 10.43441 | 8.336415 | 0.1757873 | 1.048999 | 1.048999
79.11748 | 10.5942 | 10.42235 | 8.335998 | 0.1718479 | 1.043177 | 1.043177
79.12748 | 10.5877 | 10.41045 | 8.335582 | 0.1772467 | 1.037436 | 1.037436
79.13748 | 10.5732 | 10.39871 | 8.335165 | 0.1744861 | 1.031774 | 1.031774
79.14747 | 10.5678 | 10.38714 | 8.334749 | 0.1806577 | 1.026197 | 1.026197
79.15747 | 10.556 | 10.37571 | 8.334332 | 0.1802867 | 1.020691 | 1.020691
79.16747 | 10.5484 | 10.36444 | 8.333916 | 0.1839638 | 1.01526 | 1.01526
79.17747 | 10.5431 | 10.35331 | 8.333499 | 0.1897919 | 1.009905 | 1.009905
79.18747 | 10.5284 | 10.34233 | 8.333083 | 0.1860729 | 1.004622 | 1.004622
79.19747 | 10.5188 | 10.33149 | 8.332666 | 0.1873093 | 0.9994124 | 0.9994124
79.20746 | 10.5066 | 10.32081 | 8.33225 | 0.185793 | 0.9942786 | 0.9942786
79.21746 | 10.4976 | 10.31025 | 8.331833 | 0.1873471 | 0.9892097 | 0.9892097
79.22746 | 10.4871 | 10.29984 | 8.331417 | 0.1872632 | 0.9842099 | 0.9842099
79.23746 | 10.4838 | 10.28956 | 8.331001 | 0.1942434 | 0.979278 | 0.979278
79.24746 | 10.4744 | 10.27941 | 8.330584 | 0.1949898 | 0.974413 | 0.974413
79.25746 | 10.4694 | 10.2694 | 8.330168 | 0.2000044 | 0.9696139 | 0.9696139
79.26745 | 10.4573 | 10.25952 | 8.329752 | 0.1977796 | 0.9648843 | 0.9648843
79.27745 | 10.457 | 10.24976 | 8.329336 | 0.2072367 | 0.9602139 | 0.9602139
79.28745 | 10.4457 | 10.24013 | 8.328919 | 0.2055678 | 0.9556065 | 0.9556065
79.29745 | 10.4443 | 10.23063 | 8.328503 | 0.2136747 | 0.9510611 | 0.9510611
79.30745 | 10.4361 | 10.22124 | 8.328087 | 0.2148594 | 0.9465768 | 0.9465768
79.31745 | 10.4246 | 10.21198 | 8.327671 | 0.2126237 | 0.9421528 | 0.9421528
79.32744 | 10.419 | 10.20284 | 8.327255 | 0.2161601 | 0.9377924 | 0.9377924
79.33744 | 10.417 | 10.19381 | 8.326839 | 0.2231885 | 0.9334862 | 0.9334862
79.34744 | 10.4138 | 10.1849 | 8.326423 | 0.2289015 | 0.9292377 | 0.9292377
79.35744 | 10.4066 | 10.1761 | 8.326007 | 0.2305007 | 0.9250461 | 0.9250461
79.36744 | 10.4064 | 10.16741 | 8.325591 | 0.2389877 | 0.9209105 | 0.9209105
79.37744 | 10.3984 | 10.15884 | 8.325175 | 0.2395642 | 0.9168302 | 0.9168302
79.38743 | 10.3967 | 10.15038 | 8.32476 | 0.2463232 | 0.9128084 | 0.9128084
79.39743 | 10.3952 | 10.14202 | 8.324344 | 0.2531831 | 0.9088363 | 0.9088363
79.40743 | 10.3887 | 10.13376 | 8.323929 | 0.2549368 | 0.9049173 | 0.9049173
79.41743 | 10.3825 | 10.12561 | 8.323513 | 0.2568859 | 0.9010506 | 0.9010506
79.42743 | 10.3736 | 10.11757 | 8.323097 | 0.2560316 | 0.8972355 | 0.8972355
79.43743 | 10.3749 | 10.10962 | 8.322682 | 0.2652755 | 0.8934713 | 0.8934713
79.44742 | 10.3746 | 10.10179 | 8.322267 | 0.2728112 | 0.889761 | 0.889761
79.45742 | 10.3721 | 10.09404 | 8.321851 | 0.278055 | 0.8860968 | 0.8860968
79.46742 | 10.3642 | 10.0864 | 8.321436 | 0.2778016 | 0.8824812 | 0.8824812
79.47742 | 10.3669 | 10.07885 | 8.321021 | 0.2880508 | 0.8789142 | 0.8789142
79.48742 | 10.3628 | 10.07139 | 8.320606 | 0.2914052 | 0.8753946 | 0.8753946
79.49741 | 10.36 | 10.06404 | 8.320191 | 0.2959565 | 0.8719263 | 0.8719263
79.50741 | 10.3539 | 10.05678 | 8.319776 | 0.2971231 | 0.8685005 | 0.8685005
79.51741 | 10.3519 | 10.0496 | 8.319361 | 0.3022984 | 0.8651204 | 0.8651204
79.52741 | 10.3429 | 10.04252 | 8.318946 | 0.3003824 | 0.8617858 | 0.8617858
79.53741 | 10.3458 | 10.03552 | 8.318531 | 0.3102771 | 0.8584959 | 0.8584959
79.54741 | 10.3463 | 10.02862 | 8.318116 | 0.3176831 | 0.8552503 | 0.8552503
79.5574 | 10.3428 | 10.02181 | 8.317702 | 0.3209949 | 0.8520515 | 0.8520515
79.5674 | 10.3432 | 10.01507 | 8.317287 | 0.3281272 | 0.8488927 | 0.8488927
79.5774 | 10.3414 | 10.00843 | 8.316873 | 0.3329729 | 0.8457771 | 0.8457771
79.5874 | 10.3366 | 10.00186 | 8.316458 | 0.3347353 | 0.8427031 | 0.8427031
79.5974 | 10.3386 | 9.995386 | 8.316044 | 0.3432141 | 0.8396709 | 0.8396709
79.6074 | 10.3409 | 9.98899 | 8.31563 | 0.3519104 | 0.8366799 | 0.8366799
79.61739 | 10.3414 | 9.982681 | 8.315216 | 0.3587189 | 0.8337326 | 0.8337326
79.62739 | 10.3381 | 9.976447 | 8.314802 | 0.3616532 | 0.8308225 | 0.8308225
79.63739 | 10.3327 | 9.970293 | 8.314388 | 0.3624073 | 0.8279524 | 0.8279524
79.64739 | 10.3391 | 9.964217 | 8.313974 | 0.374883 | 0.8251215 | 0.8251215
79.65739 | 10.3378 | 9.95822 | 8.31356 | 0.3795803 | 0.8223298 | 0.8223298
79.66739 | 10.3414 | 9.952299 | 8.313146 | 0.3891008 | 0.8195764 | 0.8195764
79.67738 | 10.3432 | 9.946461 | 8.312733 | 0.3967387 | 0.8168641 | 0.8168641
79.68738 | 10.337 | 9.940693 | 8.31232 | 0.3963068 | 0.8141868 | 0.8141868
79.69738 | 10.3429 | 9.934999 | 8.311906 | 0.4079007 | 0.8115466 | 0.8115466
79.70738 | 10.3429 | 9.92938 | 8.311493 | 0.4135201 | 0.8089435 | 0.8089435
79.71738 | 10.3397 | 9.923834 | 8.31108 | 0.4158663 | 0.8063771 | 0.8063771
79.72738 | 10.3415 | 9.91836 | 8.310666 | 0.4231401 | 0.8038468 | 0.8038468
79.73737 | 10.3362 | 9.912964 | 8.310254 | 0.4232364 | 0.8013549 | 0.8013549
79.74737 | 10.341 | 9.907633 | 8.309841 | 0.4333674 | 0.7988959 | 0.7988959
79.75737 | 10.3401 | 9.902373 | 8.309428 | 0.4377274 | 0.7964723 | 0.7964723
79.76737 | 10.335 | 9.897182 | 8.309015 | 0.4378182 | 0.7940833 | 0.7940833
79.77737 | 10.3363 | 9.892061 | 8.308603 | 0.4442392 | 0.7917291 | 0.7917291
79.78737 | 10.3325 | 9.887008 | 8.30819 | 0.4454924 | 0.7894087 | 0.7894087
79.79736 | 10.3325 | 9.882028 | 8.307778 | 0.4504724 | 0.7871247 | 0.7871247
79.80736 | 10.3339 | 9.87711 | 8.307366 | 0.4567902 | 0.784872 | 0.784872
79.81736 | 10.3288 | 9.872259 | 8.306954 | 0.4565413 | 0.7826525 | 0.7826525
79.82736 | 10.3261 | 9.867474 | 8.306542 | 0.4586264 | 0.7804659 | 0.7804659
79.83736 | 10.3166 | 9.862754 | 8.30613 | 0.4538459 | 0.7783121 | 0.7783121
79.84736 | 10.3167 | 9.858099 | 8.305718 | 0.4586005 | 0.7761907 | 0.7761907
79.85735 | 10.3166 | 9.853514 | 8.305307 | 0.4630862 | 0.7741035 | 0.7741035
79.86735 | 10.314 | 9.848988 | 8.304895 | 0.4650124 | 0.7720462 | 0.7720462
79.87735 | 10.3146 | 9.844525 | 8.304484 | 0.4700753 | 0.7700205 | 0.7700205
79.88735 | 10.3118 | 9.840125 | 8.304073 | 0.4716753 | 0.7680261 | 0.7680261
79.89735 | 10.3113 | 9.835787 | 8.303661 | 0.4755129 | 0.7660629 | 0.7660629
79.90734 | 10.312 | 9.831516 | 8.303251 | 0.4804844 | 0.7641324 | 0.7641324
79.91734 | 10.3069 | 9.827301 | 8.30284 | 0.4795986 | 0.7622308 | 0.7622308
79.92734 | 10.3136 | 9.823148 | 8.302429 | 0.4904518 | 0.7603595 | 0.7603595
79.93734 | 10.3022 | 9.819056 | 8.302018 | 0.4831444 | 0.7585185 | 0.7585185
79.94734 | 10.3123 | 9.815023 | 8.301608 | 0.4972769 | 0.7567075 | 0.7567075
79.95734 | 10.3121 | 9.81105 | 8.301198 | 0.5010497 | 0.7549263 | 0.7549263
79.96733 | 10.3174 | 9.807141 | 8.300788 | 0.5102595 | 0.7531763 | 0.7531763
79.97733 | 10.3207 | 9.803286 | 8.300378 | 0.5174137 | 0.7514543 | 0.7514543
79.98733 | 10.3231 | 9.79949 | 8.299968 | 0.52361 | 0.7497611 | 0.7497611
79.99733 | 10.3263 | 9.795753 | 8.299558 | 0.5305474 | 0.7480972 | 0.7480972
80.00733 | 10.3329 | 9.792072 | 8.299149 | 0.5408277 | 0.7464619 | 0.7464619
80.01733 | 10.3352 | 9.78845 | 8.298739 | 0.5467499 | 0.7448555 | 0.7448555
80.02732 | 10.3442 | 9.784888 | 8.29833 | 0.5593119 | 0.743279 | 0.743279
80.03732 | 10.3332 | 9.78138 | 8.297921 | 0.5518205 | 0.7417293 | 0.7417293
80.04732 | 10.347 | 9.777927 | 8.297512 | 0.5690726 | 0.7402077 | 0.7402077
80.05732 | 10.3547 | 9.774532 | 8.297103 | 0.5801684 | 0.7387143 | 0.7387143
80.06732 | 10.3642 | 9.771192 | 8.296694 | 0.5930085 | 0.7372486 | 0.7372486
80.07732 | 10.3664 | 9.767907 | 8.296286 | 0.5984928 | 0.7358107 | 0.7358107
80.08731 | 10.3728 | 9.764681 | 8.295878 | 0.6081187 | 0.7344017 | 0.7344017
80.09731 | 10.3806 | 9.761507 | 8.29547 | 0.6190927 | 0.7330188 | 0.7330188
80.10731 | 10.3815 | 9.758388 | 8.295062 | 0.623112 | 0.7316632 | 0.7316632
80.11731 | 10.3893 | 9.755324 | 8.294654 | 0.6339765 | 0.7303349 | 0.7303349
80.12731 | 10.3992 | 9.752313 | 8.294246 | 0.646887 | 0.7290335 | 0.7290335
80.13731 | 10.3901 | 9.749357 | 8.293838 | 0.6407431 | 0.7277592 | 0.7277592
80.1473 | 10.4024 | 9.746457 | 8.293431 | 0.6559426 | 0.7265129 | 0.7265129
80.1573 | 10.4057 | 9.743609 | 8.293024 | 0.6620913 | 0.7252922 | 0.7252922
80.1673 | 10.4155 | 9.740813 | 8.292617 | 0.6746867 | 0.7240981 | 0.7240981
80.1773 | 10.4161 | 9.738071 | 8.29221 | 0.6780287 | 0.7229304 | 0.7229304
80.1873 | 10.4255 | 9.735382 | 8.291804 | 0.6901176 | 0.7217893 | 0.7217893
80.1973 | 10.4295 | 9.732747 | 8.291397 | 0.6967535 | 0.7206747 | 0.7206747
80.20729 | 10.4342 | 9.730166 | 8.290991 | 0.7040343 | 0.7195872 | 0.7195872
80.21729 | 10.4399 | 9.727635 | 8.290585 | 0.7122649 | 0.718525 | 0.718525
80.22729 | 10.4507 | 9.725157 | 8.290179 | 0.725543 | 0.7174889 | 0.7174889
80.23729 | 10.4465 | 9.722731 | 8.289773 | 0.723769 | 0.7164788 | 0.7164788
80.24729 | 10.4565 | 9.720357 | 8.289368 | 0.7361426 | 0.7154948 | 0.7154948
80.25728 | 10.4612 | 9.718038 | 8.288963 | 0.7431619 | 0.7145376 | 0.7145376
80.26728 | 10.4698 | 9.715768 | 8.288558 | 0.7540315 | 0.7136054 | 0.7136054
80.27728 | 10.4836 | 9.713551 | 8.288153 | 0.7700493 | 0.712699 | 0.712699
80.28728 | 10.4969 | 9.711385 | 8.287748 | 0.7855151 | 0.7118185 | 0.7118185
80.29728 | 10.5034 | 9.709271 | 8.287343 | 0.7941295 | 0.7109636 | 0.7109636
80.30728 | 10.5185 | 9.707208 | 8.286939 | 0.8112922 | 0.7101345 | 0.7101345
80.31727 | 10.533 | 9.705198 | 8.286535 | 0.8278017 | 0.7093316 | 0.7093316
80.32727 | 10.5449 | 9.703239 | 8.286131 | 0.8416613 | 0.7085538 | 0.7085538
80.33727 | 10.55 | 9.701331 | 8.285727 | 0.8486694 | 0.7078016 | 0.7078016
80.34727 | 10.5632 | 9.699474 | 8.285324 | 0.8637257 | 0.7070753 | 0.7070753
80.35727 | 10.5806 | 9.697669 | 8.28492 | 0.8829311 | 0.7063743 | 0.7063743
80.36727 | 10.5913 | 9.695915 | 8.284517 | 0.895385 | 0.7056989 | 0.7056989
80.37726 | 10.6082 | 9.694214 | 8.284115 | 0.9139864 | 0.7050495 | 0.7050495
80.38726 | 10.6278 | 9.692562 | 8.283712 | 0.9352377 | 0.7044252 | 0.7044252
80.39726 | 10.6462 | 9.690962 | 8.283309 | 0.9552377 | 0.7038265 | 0.7038265
80.40726 | 10.6582 | 9.689414 | 8.282907 | 0.9687862 | 0.7032534 | 0.7032534
80.41726 | 10.6767 | 9.687917 | 8.282505 | 0.9887833 | 0.7027059 | 0.7027059
80.42726 | 10.6875 | 9.686471 | 8.282103 | 1.001029 | 0.702184 | 0.702184
80.43725 | 10.7 | 9.685078 | 8.281702 | 1.014922 | 0.701688 | 0.701688
80.44725 | 10.7149 | 9.683735 | 8.2813 | 1.031165 | 0.7012174 | 0.7012174
80.45725 | 10.7323 | 9.682444 | 8.280899 | 1.049856 | 0.7007724 | 0.7007724
80.46725 | 10.75 | 9.681204 | 8.280498 | 1.068796 | 0.7003531 | 0.7003531
80.47725 | 10.7642 | 9.680016 | 8.280097 | 1.084184 | 0.6999595 | 0.6999595
80.48725 | 10.7815 | 9.67888 | 8.279697 | 1.10262 | 0.6995918 | 0.6995918
80.49724 | 10.8054 | 9.677797 | 8.279297 | 1.127603 | 0.6992502 | 0.6992502
80.50724 | 10.8226 | 9.676765 | 8.278897 | 1.145835 | 0.6989341 | 0.6989341
80.51724 | 10.8439 | 9.675785 | 8.278497 | 1.168115 | 0.698644 | 0.698644
80.52724 | 10.8617 | 9.674857 | 8.278097 | 1.186843 | 0.6983798 | 0.6983798
80.53724 | 10.8808 | 9.673981 | 8.277698 | 1.206819 | 0.6981418 | 0.6981418
80.54724 | 10.894 | 9.673159 | 8.277299 | 1.220841 | 0.6979299 | 0.6979299
80.55723 | 10.9216 | 9.672389 | 8.2769 | 1.249211 | 0.6977443 | 0.6977443
80.56723 | 10.946 | 9.671671 | 8.276502 | 1.274329 | 0.6975848 | 0.6975848
80.57723 | 10.9609 | 9.671007 | 8.276103 | 1.289893 | 0.6974517 | 0.6974517
80.58723 | 10.9873 | 9.670395 | 8.275705 | 1.316905 | 0.6973451 | 0.6973451
80.59723 | 11.0136 | 9.669837 | 8.275307 | 1.343763 | 0.697265 | 0.697265
80.60723 | 11.0411 | 9.669333 | 8.27491 | 1.371767 | 0.6972115 | 0.6972115
80.61722 | 11.0646 | 9.668882 | 8.274513 | 1.395718 | 0.6971849 | 0.6971849
80.62722 | 11.0899 | 9.668486 | 8.274116 | 1.421414 | 0.697185 | 0.697185
80.63722 | 11.11 | 9.668143 | 8.273719 | 1.441857 | 0.6972121 | 0.6972121
80.64722 | 11.1296 | 9.667855 | 8.273322 | 1.461745 | 0.6972663 | 0.6972663
80.65722 | 11.1618 | 9.667621 | 8.272926 | 1.494179 | 0.6973477 | 0.6973477
80.66721 | 11.1848 | 9.667443 | 8.27253 | 1.517357 | 0.6974566 | 0.6974566
80.67721 | 11.2044 | 9.66732 | 8.272134 | 1.53708 | 0.6975927 | 0.6975927
80.68721 | 11.2307 | 9.667252 | 8.271739 | 1.563448 | 0.6977565 | 0.6977565
80.69721 | 11.2595 | 9.66724 | 8.271343 | 1.59226 | 0.6979481 | 0.6979481
80.70721 | 11.2837 | 9.667283 | 8.270948 | 1.616417 | 0.6981675 | 0.6981675
80.71721 | 11.3104 | 9.667384 | 8.270554 | 1.643016 | 0.698415 | 0.698415
80.7272 | 11.3369 | 9.667541 | 8.27016 | 1.669359 | 0.6986905 | 0.6986905
80.7372 | 11.3565 | 9.667755 | 8.269765 | 1.688745 | 0.6989946 | 0.6989946
80.7472 | 11.383 | 9.668026 | 8.269371 | 1.714974 | 0.6993273 | 0.6993273
80.7572 | 11.4084 | 9.668355 | 8.268978 | 1.740045 | 0.6996886 | 0.6996886
80.7672 | 11.4368 | 9.668742 | 8.268584 | 1.768058 | 0.7000789 | 0.7000789
80.7772 | 11.4579 | 9.669188 | 8.268191 | 1.788712 | 0.7004983 | 0.7004983
80.78719 | 11.4773 | 9.669692 | 8.267799 | 1.807608 | 0.7009465 | 0.7009465
80.79719 | 11.5043 | 9.670256 | 8.267407 | 1.834044 | 0.7014247 | 0.7014247
80.80719 | 11.5301 | 9.67088 | 8.267014 | 1.85922 | 0.7019326 | 0.7019326
80.81719 | 11.5623 | 9.671563 | 8.266622 | 1.890737 | 0.7024704 | 0.7024704
80.82719 | 11.587 | 9.672308 | 8.266231 | 1.914692 | 0.7030384 | 0.7030384
80.83719 | 11.6157 | 9.673113 | 8.265839 | 1.942587 | 0.7036367 | 0.7036367
80.84718 | 11.6442 | 9.673979 | 8.265449 | 1.970221 | 0.7042653 | 0.7042653
80.85718 | 11.6635 | 9.674908 | 8.265058 | 1.988592 | 0.704925 | 0.704925
80.86718 | 11.6874 | 9.675899 | 8.264668 | 2.011501 | 0.7056159 | 0.7056159
80.87718 | 11.7144 | 9.676954 | 8.264278 | 2.037446 | 0.7063381 | 0.7063381
80.88718 | 11.7331 | 9.678071 | 8.263888 | 2.055029 | 0.7070919 | 0.7070919
80.89718 | 11.7613 | 9.679253 | 8.263498 | 2.082047 | 0.7078775 | 0.7078775
80.90717 | 11.7906 | 9.680498 | 8.263109 | 2.110102 | 0.7086946 | 0.7086946
80.91717 | 11.8192 | 9.68181 | 8.26272 | 2.13739 | 0.7095448 | 0.7095448
80.92717 | 11.8483 | 9.683187 | 8.262332 | 2.165113 | 0.7104277 | 0.7104277
80.93717 | 11.8679 | 9.684631 | 8.261944 | 2.183269 | 0.7113437 | 0.7113437
80.94717 | 11.8925 | 9.686142 | 8.261556 | 2.206358 | 0.7122929 | 0.7122929
80.95717 | 11.9175 | 9.68772 | 8.261168 | 2.22978 | 0.7132759 | 0.7132759
80.96716 | 11.938 | 9.689365 | 8.260781 | 2.248635 | 0.7142917 | 0.7142917
80.97716 | 11.9664 | 9.69108 | 8.260394 | 2.27532 | 0.7153429 | 0.7153429
80.98716 | 11.9887 | 9.692865 | 8.260007 | 2.295835 | 0.7164286 | 0.7164286
80.99716 | 12.018 | 9.69472 | 8.259621 | 2.32328 | 0.7175494 | 0.7175494
81.00716 | 12.0471 | 9.696646 | 8.259235 | 2.350454 | 0.7187054 | 0.7187054
81.01716 | 12.0701 | 9.698644 | 8.258849 | 2.371456 | 0.7198971 | 0.7198971
81.02715 | 12.0962 | 9.700711 | 8.258464 | 2.395489 | 0.7211235 | 0.7211235
81.03715 | 12.1085 | 9.702855 | 8.258079 | 2.405645 | 0.7223877 | 0.7223877
81.04715 | 12.1367 | 9.705072 | 8.257695 | 2.431628 | 0.7236887 | 0.7236887
81.05715 | 12.1589 | 9.707364 | 8.25731 | 2.451536 | 0.725027 | 0.725027
81.06715 | 12.1898 | 9.709732 | 8.256926 | 2.480068 | 0.7264029 | 0.7264029
81.07714 | 12.2116 | 9.712174 | 8.256543 | 2.499426 | 0.7278155 | 0.7278155
81.08714 | 12.2305 | 9.714695 | 8.25616 | 2.515805 | 0.7292678 | 0.7292678
81.09714 | 12.2525 | 9.717295 | 8.255777 | 2.535205 | 0.7307591 | 0.7307591
81.10714 | 12.2746 | 9.719974 | 8.255394 | 2.554626 | 0.7322898 | 0.7322898
81.11714 | 12.2955 | 9.722732 | 8.255012 | 2.572768 | 0.7338603 | 0.7338603
81.12714 | 12.3184 | 9.725572 | 8.25463 | 2.592828 | 0.7354711 | 0.7354711
81.13713 | 12.3294 | 9.72849 | 8.254249 | 2.60091 | 0.7371208 | 0.7371208
81.14713 | 12.3543 | 9.731495 | 8.253867 | 2.622805 | 0.7388138 | 0.7388138
81.15713 | 12.3748 | 9.734583 | 8.253487 | 2.640217 | 0.7405483 | 0.7405483
81.16713 | 12.3956 | 9.737757 | 8.253106 | 2.657843 | 0.7423253 | 0.7423253
81.17713 | 12.4163 | 9.741016 | 8.252726 | 2.675284 | 0.7441451 | 0.7441451
81.18713 | 12.4316 | 9.744363 | 8.252346 | 2.687237 | 0.7460084 | 0.7460084
81.19712 | 12.4476 | 9.747794 | 8.251967 | 2.699806 | 0.7479133 | 0.7479133
81.20712 | 12.4586 | 9.751318 | 8.251588 | 2.707282 | 0.7498648 | 0.7498648
81.21712 | 12.4734 | 9.754932 | 8.251209 | 2.718468 | 0.7518614 | 0.7518614
81.22712 | 12.4854 | 9.758638 | 8.250831 | 2.726762 | 0.7539036 | 0.7539036
81.23712 | 12.4976 | 9.762437 | 8.250453 | 2.735163 | 0.7559921 | 0.7559921
81.24712 | 12.5154 | 9.76633 | 8.250076 | 2.74907 | 0.7581274 | 0.7581274
81.25711 | 12.5258 | 9.770315 | 8.249699 | 2.755485 | 0.760308 | 0.760308
81.26711 | 12.5417 | 9.7744 | 8.249322 | 2.7673 | 0.762539 | 0.762539
81.27711 | 12.5522 | 9.778583 | 8.248946 | 2.773617 | 0.7648187 | 0.7648187
81.28711 | 12.5567 | 9.782865 | 8.24857 | 2.773835 | 0.767148 | 0.767148
81.29711 | 12.5643 | 9.787249 | 8.248194 | 2.777051 | 0.7695273 | 0.7695273
81.30711 | 12.5681 | 9.791734 | 8.247819 | 2.776366 | 0.7719577 | 0.7719577
81.3171 | 12.5795 | 9.796318 | 8.247444 | 2.783182 | 0.7744371 | 0.7744371
81.3271 | 12.5794 | 9.801012 | 8.24707 | 2.778388 | 0.7769713 | 0.7769713
81.3371 | 12.5812 | 9.805813 | 8.246696 | 2.775387 | 0.7795585 | 0.7795585
81.3471 | 12.5908 | 9.810721 | 8.246322 | 2.780079 | 0.7821997 | 0.7821997
81.3571 | 12.5892 | 9.81574 | 8.245949 | 2.77346 | 0.7848955 | 0.7848955
81.3671 | 12.589 | 9.820869 | 8.245576 | 2.768131 | 0.7876467 | 0.7876467
81.37709 | 12.5836 | 9.826107 | 8.245204 | 2.757493 | 0.7904515 | 0.7904515
81.38709 | 12.5884 | 9.831464 | 8.244831 | 2.756936 | 0.7933161 | 0.7933161
81.39709 | 12.5822 | 9.836937 | 8.24446 | 2.745263 | 0.7962386 | 0.7962386
81.40709 | 12.5791 | 9.842529 | 8.244089 | 2.736571 | 0.79922 | 0.79922
81.41709 | 12.5733 | 9.84824 | 8.243718 | 2.72506 | 0.8022612 | 0.8022612
81.42709 | 12.5636 | 9.854073 | 8.243347 | 2.709527 | 0.8053629 | 0.8053629
81.43708 | 12.5582 | 9.860024 | 8.242978 | 2.698176 | 0.8085233 | 0.8085233
81.44708 | 12.5468 | 9.866106 | 8.242608 | 2.680694 | 0.8117491 | 0.8117491
81.45708 | 12.5388 | 9.872316 | 8.242239 | 2.666484 | 0.8150386 | 0.8150386
81.46708 | 12.5277 | 9.878655 | 8.24187 | 2.649045 | 0.8183925 | 0.8183925
81.47708 | 12.5206 | 9.885126 | 8.241502 | 2.635474 | 0.821812 | 0.821812
81.48707 | 12.5095 | 9.891723 | 8.241134 | 2.617777 | 0.8252946 | 0.8252946
81.49707 | 12.4955 | 9.898463 | 8.240767 | 2.597037 | 0.8288482 | 0.8288482
81.50707 | 12.4834 | 9.905341 | 8.2404 | 2.578059 | 0.8324706 | 0.8324706
81.51707 | 12.4681 | 9.912359 | 8.240033 | 2.555741 | 0.8361628 | 0.8361628
81.52707 | 12.4476 | 9.919519 | 8.239667 | 2.528081 | 0.839926 | 0.839926
81.53707 | 12.4387 | 9.926824 | 8.239301 | 2.511876 | 0.8437613 | 0.8437613
81.54706 | 12.4224 | 9.934266 | 8.238936 | 2.488134 | 0.8476649 | 0.8476649
81.55706 | 12.4092 | 9.941867 | 8.238571 | 2.467333 | 0.8516479 | 0.8516479
81.56706 | 12.3874 | 9.94962 | 8.238207 | 2.43778 | 0.8557065 | 0.8557065
81.57706 | 12.3732 | 9.957527 | 8.237843 | 2.415673 | 0.8598423 | 0.8598423
81.58706 | 12.3514 | 9.965592 | 8.237479 | 2.385808 | 0.8640562 | 0.8640562
81.59706 | 12.3354 | 9.973815 | 8.237116 | 2.361585 | 0.8683497 | 0.8683497
81.60705 | 12.3186 | 9.982193 | 8.236754 | 2.336407 | 0.8727199 | 0.8727199
81.61705 | 12.2966 | 9.990744 | 8.236392 | 2.305856 | 0.8771764 | 0.8771764
81.62705 | 12.278 | 9.999463 | 8.23603 | 2.278537 | 0.8817166 | 0.8817166
81.63705 | 12.2619 | 10.00835 | 8.235669 | 2.253548 | 0.8863419 | 0.8863419
81.64705 | 12.2378 | 10.01741 | 8.235308 | 2.220385 | 0.8910536 | 0.8910536
81.65705 | 12.2157 | 10.02665 | 8.234947 | 2.189046 | 0.8958533 | 0.8958533
81.66704 | 12.2035 | 10.03606 | 8.234588 | 2.167437 | 0.9007376 | 0.9007376
81.67704 | 12.179 | 10.04566 | 8.234228 | 2.133336 | 0.9057177 | 0.9057177
81.68704 | 12.159 | 10.05545 | 8.233869 | 2.10355 | 0.9107902 | 0.9107902
81.69704 | 12.1359 | 10.06542 | 8.233511 | 2.070476 | 0.9159568 | 0.9159568
81.70704 | 12.1136 | 10.07559 | 8.233153 | 2.038009 | 0.9212192 | 0.9212192
81.71704 | 12.0899 | 10.08595 | 8.232795 | 2.003947 | 0.9265789 | 0.9265789
81.72703 | 12.0636 | 10.0965 | 8.232439 | 1.967097 | 0.9320323 | 0.9320323
81.73703 | 12.0405 | 10.10727 | 8.232082 | 1.933235 | 0.9375916 | 0.9375916
81.74703 | 12.0147 | 10.11823 | 8.231726 | 1.896467 | 0.9432534 | 0.9432534
81.75703 | 11.9937 | 10.12941 | 8.23137 | 1.864291 | 0.9490195 | 0.9490195
81.76703 | 11.9683 | 10.1408 | 8.231015 | 1.827502 | 0.9548916 | 0.9548916
81.77703 | 11.9405 | 10.1524 | 8.230661 | 1.788098 | 0.960871 | 0.960871
81.78702 | 11.9138 | 10.16422 | 8.230307 | 1.749584 | 0.9669545 | 0.9669545
81.79702 | 11.8873 | 10.17626 | 8.229953 | 1.711036 | 0.9731555 | 0.9731555
81.80702 | 11.8654 | 10.18854 | 8.2296 | 1.67686 | 0.97947 | 0.97947
81.81702 | 11.8278 | 10.20105 | 8.229247 | 1.626753 | 0.9858998 | 0.9858998
81.82702 | 11.8096 | 10.21379 | 8.228895 | 1.595811 | 0.992447 | 0.992447
81.83702 | 11.7876 | 10.22677 | 8.228543 | 1.560829 | 0.9991136 | 0.9991136
81.84701 | 11.7619 | 10.23998 | 8.228193 | 1.521918 | 1.005895 | 1.005895
81.85701 | 11.7314 | 10.25345 | 8.227842 | 1.477946 | 1.012806 | 1.012806
81.86701 | 11.7074 | 10.26718 | 8.227492 | 1.440223 | 1.019843 | 1.019843
81.87701 | 11.6814 | 10.28116 | 8.227142 | 1.400244 | 1.027007 | 1.027007
81.88701 | 11.6557 | 10.29539 | 8.226793 | 1.360305 | 1.034301 | 1.034301
81.897 | 11.6257 | 10.30988 | 8.226445 | 1.315817 | 1.041719 | 1.041719
81.907 | 11.6009 | 10.32465 | 8.226097 | 1.276245 | 1.049279 | 1.049279
81.917 | 11.5777 | 10.3397 | 8.225749 | 1.238002 | 1.056975 | 1.056975
81.927 | 11.5547 | 10.35502 | 8.225402 | 1.199681 | 1.064809 | 1.064809
81.937 | 11.5262 | 10.37062 | 8.225055 | 1.155578 | 1.072783 | 1.072783
81.947 | 11.5018 | 10.38651 | 8.224709 | 1.115289 | 1.080901 | 1.080901
81.95699 | 11.4764 | 10.40267 | 8.224364 | 1.073725 | 1.089155 | 1.089155
81.96699 | 11.4498 | 10.41915 | 8.224019 | 1.030651 | 1.097565 | 1.097565
81.97699 | 11.4276 | 10.43592 | 8.223675 | 0.9916763 | 1.106124 | 1.106124
81.98699 | 11.4021 | 10.453 | 8.223331 | 0.9490981 | 1.114835 | 1.114835
81.99699 | 11.3762 | 10.47039 | 8.222988 | 0.9058108 | 1.123701 | 1.123701
82.00699 | 11.3461 | 10.48809 | 8.222645 | 0.8580106 | 1.132722 | 1.132722
82.01698 | 11.3235 | 10.50609 | 8.222303 | 0.8174101 | 1.141893 | 1.141893
82.02698 | 11.299 | 10.52443 | 8.221961 | 0.7745702 | 1.151234 | 1.151234
82.03698 | 11.2751 | 10.5431 | 8.22162 | 0.7320035 | 1.160738 | 1.160738
82.04698 | 11.2508 | 10.56209 | 8.22128 | 0.6887058 | 1.170407 | 1.170407
82.05698 | 11.2262 | 10.58143 | 8.220939 | 0.6447727 | 1.180244 | 1.180244
82.06698 | 11.2005 | 10.6011 | 8.2206 | 0.5993998 | 1.19025 | 1.19025
82.07697 | 11.1785 | 10.6211 | 8.220261 | 0.5574027 | 1.200418 | 1.200418
82.08697 | 11.1546 | 10.64146 | 8.219923 | 0.5131379 | 1.21077 | 1.21077
82.09697 | 11.1234 | 10.66218 | 8.219585 | 0.4612211 | 1.221297 | 1.221297
82.10697 | 11.0975 | 10.68325 | 8.219248 | 0.4142481 | 1.232002 | 1.232002
82.11697 | 11.0746 | 10.70468 | 8.218911 | 0.3699151 | 1.242887 | 1.242887
82.12697 | 11.0488 | 10.72648 | 8.218575 | 0.3223184 | 1.253953 | 1.253953
82.13696 | 11.0268 | 10.74862 | 8.21824 | 0.2781763 | 1.265192 | 1.265192
82.14696 | 11.0044 | 10.77116 | 8.217905 | 0.2332423 | 1.276626 | 1.276626
82.15696 | 10.9785 | 10.79407 | 8.21757 | 0.1844345 | 1.288248 | 1.288248
82.16696 | 10.9546 | 10.81735 | 8.217236 | 0.1372503 | 1.300057 | 1.300057
82.17696 | 10.9323 | 10.84101 | 8.216903 | 0.09128684 | 1.312055 | 1.312055
82.18696 | 10.9094 | 10.86506 | 8.216571 | 0.04434153 | 1.324244 | 1.324244
82.19695 | 10.8733 | 10.88946 | 8.216239 | -0.01616355 | 1.336612 | 1.336612
82.20695 | 10.8532 | 10.91428 | 8.215907 | -0.0610779 | 1.349185 | 1.349185
82.21695 | 10.8343 | 10.93948 | 8.215576 | -0.1051797 | 1.361952 | 1.361952
82.22695 | 10.8102 | 10.96507 | 8.215246 | -0.1548699 | 1.374912 | 1.374912
82.23695 | 10.7942 | 10.99105 | 8.214916 | -0.1968493 | 1.388067 | 1.388067
82.24694 | 10.7707 | 11.01739 | 8.214587 | -0.2466923 | 1.401402 | 1.401402
82.25694 | 10.7585 | 11.04415 | 8.214259 | -0.2856503 | 1.414946 | 1.414946
82.26694 | 10.7332 | 11.0713 | 8.213931 | -0.3380974 | 1.428683 | 1.428683
82.27694 | 10.7117 | 11.09883 | 8.213604 | -0.3871323 | 1.442614 | 1.442614
82.28694 | 10.6889 | 11.12675 | 8.213277 | -0.4378536 | 1.456738 | 1.456738
82.29694 | 10.6662 | 11.15506 | 8.212951 | -0.4888592 | 1.471054 | 1.471054
82.30693 | 10.6566 | 11.18372 | 8.212626 | -0.5271177 | 1.485546 | 1.485546
82.31693 | 10.638 | 11.21278 | 8.212301 | -0.5747823 | 1.500241 | 1.500241
82.32693 | 10.6294 | 11.24222 | 8.211976 | -0.6128209 | 1.515122 | 1.515122
82.33693 | 10.6151 | 11.27203 | 8.211653 | -0.656929 | 1.530188 | 1.530188
82.34693 | 10.6021 | 11.3022 | 8.21133 | -0.7001007 | 1.545436 | 1.545436
82.35693 | 10.5847 | 11.33273 | 8.211007 | -0.74803 | 1.560861 | 1.560861
82.36692 | 10.5743 | 11.36358 | 8.210686 | -0.7892761 | 1.576445 | 1.576445
82.37692 | 10.5644 | 11.3948 | 8.210364 | -0.8303982 | 1.592217 | 1.592217
82.38692 | 10.5472 | 11.42635 | 8.210044 | -0.8791542 | 1.608155 | 1.608155
82.39692 | 10.5409 | 11.45823 | 8.209724 | -0.9173348 | 1.624255 | 1.624255
82.40692 | 10.538 | 11.49043 | 8.209405 | -0.9524291 | 1.640512 | 1.640512
82.41692 | 10.5256 | 11.52293 | 8.209086 | -0.9973257 | 1.65692 | 1.65692
82.42691 | 10.5234 | 11.55568 | 8.208768 | -1.03228 | 1.673456 | 1.673456
82.43691 | 10.5169 | 11.58874 | 8.208451 | -1.071843 | 1.690146 | 1.690146
82.44691 | 10.5064 | 11.62207 | 8.208134 | -1.115668 | 1.706967 | 1.706967
82.45691 | 10.4988 | 11.65564 | 8.207818 | -1.15684 | 1.723911 | 1.723911
82.46691 | 10.4935 | 11.68944 | 8.207503 | -1.195942 | 1.740969 | 1.740969
82.47691 | 10.4813 | 11.72346 | 8.207188 | -1.242157 | 1.758134 | 1.758134
82.4869 | 10.4723 | 11.75763 | 8.206874 | -1.285332 | 1.775379 | 1.775379
82.4969 | 10.4749 | 11.79202 | 8.206561 | -1.317116 | 1.792728 | 1.792728
82.5069 | 10.4695 | 11.82655 | 8.206248 | -1.357054 | 1.810153 | 1.810153
82.5169 | 10.4585 | 11.86123 | 8.205936 | -1.402726 | 1.827645 | 1.827645
82.5269 | 10.4538 | 11.89601 | 8.205624 | -1.442208 | 1.845192 | 1.845192
82.5369 | 10.4441 | 11.93088 | 8.205313 | -1.486778 | 1.862782 | 1.862782
82.54689 | 10.4415 | 11.96578 | 8.205004 | -1.524276 | 1.880386 | 1.880386
82.55689 | 10.4285 | 12.00075 | 8.204694 | -1.572246 | 1.898026 | 1.898026
82.56689 | 10.4213 | 12.03573 | 8.204385 | -1.614429 | 1.915672 | 1.915672
82.57689 | 10.4115 | 12.0707 | 8.204077 | -1.659198 | 1.93331 | 1.93331
82.58689 | 10.4065 | 12.10563 | 8.20377 | -1.699125 | 1.950928 | 1.950928
82.59689 | 10.4026 | 12.14048 | 8.203463 | -1.737884 | 1.968511 | 1.968511
82.60688 | 10.3904 | 12.17521 | 8.203157 | -1.78481 | 1.986026 | 1.986026
82.61688 | 10.3782 | 12.20985 | 8.202852 | -1.831646 | 2.003497 | 2.003497
82.62688 | 10.3705 | 12.24433 | 8.202547 | -1.873827 | 2.02089 | 2.02089
82.63688 | 10.3689 | 12.27863 | 8.202243 | -1.909725 | 2.038191 | 2.038191
82.64688 | 10.3565 | 12.31271 | 8.20194 | -1.95621 | 2.055385 | 2.055385
82.65687 | 10.3496 | 12.34652 | 8.201637 | -1.996922 | 2.072442 | 2.072442
82.66687 | 10.3387 | 12.3801 | 8.201336 | -2.041395 | 2.08938 | 2.08938
82.67687 | 10.3286 | 12.41337 | 8.201034 | -2.084771 | 2.106168 | 2.106168
82.68687 | 10.3202 | 12.44632 | 8.200734 | -2.12612 | 2.122793 | 2.122793
82.69687 | 10.3182 | 12.47892 | 8.200434 | -2.160715 | 2.139241 | 2.139241
82.70687 | 10.3136 | 12.51113 | 8.200135 | -2.197529 | 2.155497 | 2.155497
82.71686 | 10.3087 | 12.54291 | 8.199837 | -2.234206 | 2.171535 | 2.171535
82.72686 | 10.3092 | 12.57428 | 8.199539 | -2.265083 | 2.187372 | 2.187372
82.73686 | 10.3021 | 12.6052 | 8.199242 | -2.303105 | 2.202981 | 2.202981
82.74686 | 10.2969 | 12.63565 | 8.198946 | -2.338749 | 2.218352 | 2.218352
82.75686 | 10.287 | 12.66559 | 8.19865 | -2.378594 | 2.233472 | 2.233472
82.76686 | 10.2832 | 12.69502 | 8.198355 | -2.411821 | 2.248333 | 2.248333
82.77685 | 10.2811 | 12.72388 | 8.198062 | -2.442784 | 2.262911 | 2.262911
82.78685 | 10.2821 | 12.75222 | 8.197768 | -2.470123 | 2.277227 | 2.277227
82.79685 | 10.2793 | 12.77999 | 8.197476 | -2.500695 | 2.29126 | 2.29126
82.80685 | 10.2767 | 12.80719 | 8.197184 | -2.530486 | 2.305001 | 2.305001
82.81685 | 10.2782 | 12.83379 | 8.196893 | -2.555587 | 2.318447 | 2.318447
82.82685 | 10.2762 | 12.85979 | 8.196602 | -2.583589 | 2.331593 | 2.331593
82.83684 | 10.2682 | 12.88516 | 8.196313 | -2.616961 | 2.344424 | 2.344424
82.84684 | 10.2743 | 12.90995 | 8.196024 | -2.635647 | 2.356961 | 2.356961
82.85684 | 10.2658 | 12.93412 | 8.195736 | -2.66832 | 2.369192 | 2.369192
82.86684 | 10.2674 | 12.95768 | 8.195448 | -2.690281 | 2.381116 | 2.381116
82.87684 | 10.2699 | 12.98063 | 8.195162 | -2.71073 | 2.392734 | 2.392734
82.88684 | 10.2676 | 13.00297 | 8.194876 | -2.735373 | 2.404049 | 2.404049
82.89683 | 10.2671 | 13.02469 | 8.194591 | -2.757595 | 2.415052 | 2.415052
82.90683 | 10.2665 | 13.04585 | 8.194306 | -2.779346 | 2.42577 | 2.42577
82.91683 | 10.2615 | 13.06642 | 8.194023 | -2.804916 | 2.436197 | 2.436197
82.92683 | 10.2645 | 13.08642 | 8.19374 | -2.821917 | 2.446339 | 2.446339
82.93683 | 10.2613 | 13.10587 | 8.193458 | -2.844566 | 2.456204 | 2.456204
82.94683 | 10.2583 | 13.12478 | 8.193177 | -2.866476 | 2.4658 | 2.4658
82.95682 | 10.2567 | 13.14315 | 8.192896 | -2.886452 | 2.475128 | 2.475128
82.96682 | 10.2631 | 13.16105 | 8.192616 | -2.897947 | 2.484215 | 2.484215
82.97682 | 10.2667 | 13.17847 | 8.192337 | -2.911768 | 2.493065 | 2.493065
82.98682 | 10.2678 | 13.19544 | 8.192059 | -2.927637 | 2.501689 | 2.501689
82.99682 | 10.2669 | 13.21198 | 8.191782 | -2.945081 | 2.510099 | 2.510099
83.00682 | 10.2715 | 13.22813 | 8.191505 | -2.956627 | 2.518311 | 2.518311
83.01681 | 10.2706 | 13.24388 | 8.191229 | -2.973278 | 2.526324 | 2.526324
83.02681 | 10.2724 | 13.25932 | 8.190954 | -2.986916 | 2.534181 | 2.534181
83.03681 | 10.2667 | 13.27445 | 8.19068 | -3.007747 | 2.541884 | 2.541884
83.04681 | 10.2681 | 13.2893 | 8.190407 | -3.021204 | 2.549449 | 2.549449
83.05681 | 10.2733 | 13.30392 | 8.190134 | -3.03062 | 2.556893 | 2.556893
83.0668 | 10.2746 | 13.31832 | 8.189862 | -3.043717 | 2.564227 | 2.564227
83.0768 | 10.2791 | 13.33256 | 8.189591 | -3.053458 | 2.571484 | 2.571484
83.0868 | 10.2791 | 13.34667 | 8.189321 | -3.067566 | 2.578673 | 2.578673
83.0968 | 10.2789 | 13.36068 | 8.189051 | -3.08178 | 2.585814 | 2.585814
83.1068 | 10.2807 | 13.37464 | 8.188783 | -3.093937 | 2.592927 | 2.592927
83.1168 | 10.2851 | 13.38858 | 8.188515 | -3.103476 | 2.60003 | 2.60003
83.12679 | 10.2919 | 13.40252 | 8.188248 | -3.110622 | 2.607137 | 2.607137
83.13679 | 10.2841 | 13.41654 | 8.187982 | -3.132443 | 2.614281 | 2.614281
83.14679 | 10.2925 | 13.43067 | 8.187717 | -3.138165 | 2.621474 | 2.621474
83.15679 | 10.2967 | 13.44493 | 8.187452 | -3.148229 | 2.628739 | 2.628739
83.16679 | 10.3024 | 13.45937 | 8.187188 | -3.156975 | 2.636093 | 2.636093
83.17679 | 10.2985 | 13.47404 | 8.186925 | -3.175543 | 2.643559 | 2.643559
83.18678 | 10.3086 | 13.48896 | 8.186664 | -3.180359 | 2.651148 | 2.651148
83.19678 | 10.3129 | 13.50419 | 8.186402 | -3.191292 | 2.658895 | 2.658895
83.20678 | 10.3251 | 13.51977 | 8.186142 | -3.194667 | 2.666813 | 2.666813
83.21678 | 10.3273 | 13.53573 | 8.185882 | -3.208426 | 2.674922 | 2.674922
83.22678 | 10.3223 | 13.55211 | 8.185624 | -3.229806 | 2.683241 | 2.683241
83.23678 | 10.3345 | 13.56895 | 8.185366 | -3.234447 | 2.69179 | 2.69179
83.24677 | 10.3527 | 13.58627 | 8.185109 | -3.233569 | 2.70058 | 2.70058
83.25677 | 10.3462 | 13.60414 | 8.184853 | -3.257944 | 2.709645 | 2.709645
83.26677 | 10.353 | 13.62259 | 8.184598 | -3.269592 | 2.718997 | 2.718997
83.27677 | 10.366 | 13.64165 | 8.184343 | -3.27565 | 2.728654 | 2.728654
83.28677 | 10.3739 | 13.66135 | 8.18409 | -3.287453 | 2.738632 | 2.738632
83.29677 | 10.3803 | 13.68173 | 8.183837 | -3.301434 | 2.748949 | 2.748949
83.30676 | 10.3857 | 13.70281 | 8.183585 | -3.317107 | 2.759611 | 2.759611
83.31676 | 10.3815 | 13.72465 | 8.183334 | -3.343146 | 2.770656 | 2.770656
83.32676 | 10.3927 | 13.74726 | 8.183084 | -3.35456 | 2.782088 | 2.782088
83.33676 | 10.4047 | 13.77068 | 8.182835 | -3.36598 | 2.793922 | 2.793922
83.34676 | 10.4087 | 13.79494 | 8.182587 | -3.386235 | 2.806174 | 2.806174
83.35676 | 10.4206 | 13.82005 | 8.182339 | -3.399454 | 2.818857 | 2.818857
83.36675 | 10.4227 | 13.84604 | 8.182093 | -3.423336 | 2.831971 | 2.831971
83.37675 | 10.4354 | 13.87296 | 8.181847 | -3.437557 | 2.845555 | 2.845555
83.38675 | 10.4389 | 13.90082 | 8.181602 | -3.461916 | 2.859607 | 2.859607
83.39675 | 10.4436 | 13.92964 | 8.181359 | -3.486035 | 2.874138 | 2.874138
83.40675 | 10.4398 | 13.95944 | 8.181115 | -3.519636 | 2.88916 | 2.88916
83.41675 | 10.4536 | 13.99024 | 8.180873 | -3.536636 | 2.904681 | 2.904681
83.42674 | 10.463 | 14.02204 | 8.180632 | -3.559036 | 2.920702 | 2.920702
83.43674 | 10.4724 | 14.05489 | 8.180392 | -3.582487 | 2.937247 | 2.937247
83.44674 | 10.483 | 14.08879 | 8.180153 | -3.605785 | 2.954316 | 2.954316
83.45674 | 10.4875 | 14.12374 | 8.179914 | -3.636244 | 2.971915 | 2.971915
83.46674 | 10.5066 | 14.15977 | 8.179676 | -3.653175 | 2.990049 | 2.990049
83.47673 | 10.5102 | 14.19685 | 8.17944 | -3.686649 | 3.008704 | 3.008704
83.48673 | 10.5137 | 14.23505 | 8.179204 | -3.721346 | 3.027921 | 3.027921
83.49673 | 10.516 | 14.27434 | 8.178969 | -3.758336 | 3.047683 | 3.047683
83.50673 | 10.5312 | 14.31472 | 8.178735 | -3.783521 | 3.067993 | 3.067993
83.51673 | 10.5418 | 14.3562 | 8.178502 | -3.814405 | 3.088851 | 3.088851
83.52673 | 10.5532 | 14.39878 | 8.17827 | -3.845584 | 3.110257 | 3.110257
83.53672 | 10.5655 | 14.44241 | 8.178039 | -3.876913 | 3.132187 | 3.132187
83.54672 | 10.5714 | 14.48717 | 8.177809 | -3.915772 | 3.154681 | 3.154681
83.55672 | 10.5837 | 14.53301 | 8.17758 | -3.949311 | 3.177716 | 3.177716
83.56672 | 10.5991 | 14.57992 | 8.177352 | -3.980821 | 3.201284 | 3.201284
83.57672 | 10.6106 | 14.62789 | 8.177124 | -4.017288 | 3.225382 | 3.225382
83.58672 | 10.6128 | 14.6769 | 8.176898 | -4.064099 | 3.250001 | 3.250001
83.59671 | 10.6245 | 14.72689 | 8.176672 | -4.102387 | 3.275107 | 3.275107
83.60671 | 10.6411 | 14.77793 | 8.176448 | -4.136829 | 3.30074 | 3.30074
83.61671 | 10.6605 | 14.82995 | 8.176224 | -4.169453 | 3.326865 | 3.326865
83.62671 | 10.6672 | 14.88294 | 8.176002 | -4.215737 | 3.353468 | 3.353468
83.63671 | 10.674 | 14.93685 | 8.17578 | -4.26285 | 3.380535 | 3.380535
83.64671 | 10.6873 | 14.99166 | 8.175559 | -4.304362 | 3.408051 | 3.408051
83.6567 | 10.7001 | 15.04728 | 8.17534 | -4.347183 | 3.435972 | 3.435972
83.6667 | 10.718 | 15.10379 | 8.175121 | -4.385788 | 3.464333 | 3.464333
83.6767 | 10.726 | 15.16108 | 8.174903 | -4.43508 | 3.493089 | 3.493089
83.6867 | 10.7377 | 15.21912 | 8.174686 | -4.481418 | 3.522216 | 3.522216
83.6967 | 10.7535 | 15.27785 | 8.17447 | -4.524354 | 3.551692 | 3.551692
83.7067 | 10.7703 | 15.33724 | 8.174255 | -4.566941 | 3.581493 | 3.581493
83.71669 | 10.7789 | 15.39717 | 8.174042 | -4.618267 | 3.611563 | 3.611563
83.72669 | 10.7952 | 15.45769 | 8.173829 | -4.662494 | 3.641932 | 3.641932
83.73669 | 10.804 | 15.5187 | 8.173617 | -4.714703 | 3.672543 | 3.672543
83.74669 | 10.8249 | 15.58013 | 8.173406 | -4.755235 | 3.703364 | 3.703364
83.75669 | 10.8365 | 15.64192 | 8.173196 | -4.805423 | 3.734364 | 3.734364
83.76669 | 10.851 | 15.704 | 8.172987 | -4.853001 | 3.765507 | 3.765507
83.77668 | 10.8634 | 15.76624 | 8.172779 | -4.902835 | 3.796728 | 3.796728
83.78668 | 10.8758 | 15.82868 | 8.172572 | -4.952875 | 3.828051 | 3.828051
83.79668 | 10.8952 | 15.89118 | 8.172366 | -4.995982 | 3.859408 | 3.859408
83.80668 | 10.9066 | 15.95368 | 8.172161 | -5.047076 | 3.890757 | 3.890757
83.81668 | 10.9234 | 16.01608 | 8.17239 | -5.092675 | 3.921843 | 3.921843
83.82668 | 10.9355 | 16.07829 | 8.174087 | -5.142794 | 3.952104 | 3.952104
83.83667 | 10.9437 | 16.14019 | 8.175783 | -5.196486 | 3.982202 | 3.982202
83.84667 | 10.9623 | 16.20178 | 8.177485 | -5.239482 | 4.012149 | 4.012149
83.85667 | 10.9799 | 16.26293 | 8.17919 | -5.28303 | 4.04187 | 4.04187
83.86667 | 10.9887 | 16.32354 | 8.180897 | -5.334836 | 4.07132 | 4.07132
83.87667 | 11.0048 | 16.3835 | 8.182607 | -5.378705 | 4.100449 | 4.100449
83.88666 | 11.0212 | 16.44268 | 8.184316 | -5.421482 | 4.129183 | 4.129183
83.89666 | 11.0377 | 16.50109 | 8.186031 | -5.463387 | 4.157528 | 4.157528
83.90666 | 11.047 | 16.55856 | 8.187749 | -5.511561 | 4.185406 | 4.185406
83.91666 | 11.0583 | 16.61501 | 8.189469 | -5.556705 | 4.212768 | 4.212768
83.92666 | 11.0708 | 16.67032 | 8.191192 | -5.599519 | 4.239564 | 4.239564
83.93666 | 11.093 | 16.7244 | 8.192917 | -5.631404 | 4.265744 | 4.265744
83.94665 | 11.1149 | 16.77711 | 8.194642 | -5.66221 | 4.291234 | 4.291234
83.95665 | 11.1182 | 16.82844 | 8.196372 | -5.710238 | 4.316033 | 4.316033
83.96665 | 11.1383 | 16.87824 | 8.198106 | -5.739939 | 4.340067 | 4.340067
83.97665 | 11.1581 | 16.92642 | 8.199841 | -5.768316 | 4.363288 | 4.363288
83.98665 | 11.1759 | 16.97287 | 8.20158 | -5.796973 | 4.385646 | 4.385646
83.99665 | 11.1855 | 17.01752 | 8.203321 | -5.832016 | 4.407097 | 4.407097
84.00664 | 11.2052 | 17.06021 | 8.205061 | -5.855011 | 4.427575 | 4.427575
84.01664 | 11.2223 | 17.10095 | 8.206807 | -5.878653 | 4.447073 | 4.447073
84.02664 | 11.2425 | 17.13961 | 8.208556 | -5.897113 | 4.465528 | 4.465528
84.03664 | 11.2548 | 17.17611 | 8.210308 | -5.921307 | 4.4829 | 4.4829
84.04664 | 11.2691 | 17.21035 | 8.212062 | -5.941253 | 4.499146 | 4.499146
84.05664 | 11.2892 | 17.24228 | 8.213818 | -5.953076 | 4.514229 | 4.514229
84.06663 | 11.3091 | 17.27178 | 8.215574 | -5.962679 | 4.528102 | 4.528102
84.07663 | 11.3266 | 17.29884 | 8.217336 | -5.972242 | 4.540753 | 4.540753
84.08663 | 11.3397 | 17.32337 | 8.2191 | -5.983675 | 4.552137 | 4.552137
84.09663 | 11.3555 | 17.34532 | 8.220868 | -5.989818 | 4.562225 | 4.562225
84.10663 | 11.3689 | 17.36462 | 8.222637 | -5.995717 | 4.57099 | 4.57099
84.11663 | 11.3966 | 17.38122 | 8.22441 | -5.984621 | 4.578406 | 4.578406
84.12662 | 11.4044 | 17.39507 | 8.226181 | -5.990673 | 4.584446 | 4.584446
84.13662 | 11.421 | 17.40616 | 8.227959 | -5.985161 | 4.589101 | 4.589101
84.14662 | 11.4437 | 17.41444 | 8.229739 | -5.970735 | 4.592348 | 4.592348
84.15662 | 11.467 | 17.41987 | 8.231522 | -5.952867 | 4.594173 | 4.594173
84.16662 | 11.4871 | 17.42244 | 8.233308 | -5.935336 | 4.594564 | 4.594564
84.17662 | 11.5 | 17.42212 | 8.235096 | -5.922121 | 4.593513 | 4.593513
84.18661 | 11.5224 | 17.41891 | 8.236883 | -5.896512 | 4.591015 | 4.591015
84.19661 | 11.5459 | 17.41281 | 8.238677 | -5.866908 | 4.587066 | 4.587066
84.20661 | 11.5689 | 17.4038 | 8.240473 | -5.834904 | 4.581666 | 4.581666
84.21661 | 11.5806 | 17.3919 | 8.242271 | -5.811305 | 4.574817 | 4.574817
84.22661 | 11.6062 | 17.37712 | 8.244073 | -5.770922 | 4.566525 | 4.566525
84.2366 | 11.6303 | 17.35949 | 8.245873 | -5.729191 | 4.556809 | 4.556809
84.2466 | 11.6498 | 17.339 | 8.24768 | -5.689199 | 4.54566 | 4.54566
84.2566 | 11.673 | 17.31569 | 8.249489 | -5.642688 | 4.5331 | 4.5331
84.2666 | 11.6993 | 17.28959 | 8.251301 | -5.590291 | 4.519145 | 4.519145
84.2766 | 11.723 | 17.26074 | 8.253116 | -5.537744 | 4.503814 | 4.503814
84.2866 | 11.756 | 17.22919 | 8.254933 | -5.47319 | 4.487129 | 4.487129
84.29659 | 11.7717 | 17.19501 | 8.256749 | -5.423311 | 4.469131 | 4.469131
84.30659 | 11.7855 | 17.15819 | 8.258572 | -5.372688 | 4.449808 | 4.449808
84.31659 | 11.8078 | 17.11881 | 8.260397 | -5.311009 | 4.429206 | 4.429206
84.32659 | 11.8401 | 17.07694 | 8.262225 | -5.236835 | 4.407355 | 4.407355
84.33659 | 11.8649 | 17.03263 | 8.264056 | -5.167727 | 4.384286 | 4.384286
84.34659 | 11.8893 | 16.98595 | 8.265889 | -5.09665 | 4.36003 | 4.36003
84.35658 | 11.9169 | 16.93702 | 8.267721 | -5.020122 | 4.33465 | 4.33465
84.36658 | 11.9393 | 16.88582 | 8.26956 | -4.946522 | 4.308131 | 4.308131
84.37658 | 11.9609 | 16.83247 | 8.271401 | -4.871569 | 4.280534 | 4.280534
84.38658 | 11.9821 | 16.77704 | 8.273245 | -4.794941 | 4.251898 | 4.251898
84.39658 | 11.9992 | 16.71962 | 8.275092 | -4.720417 | 4.222263 | 4.222263
84.40658 | 12.0237 | 16.66028 | 8.276941 | -4.636578 | 4.191669 | 4.191669
84.41657 | 12.0503 | 16.59917 | 8.278789 | -4.548869 | 4.16019 | 4.16019
84.42657 | 12.0737 | 16.53625 | 8.280644 | -4.462553 | 4.127805 | 4.127805
84.43657 | 12.1066 | 16.47168 | 8.282501 | -4.365075 | 4.094587 | 4.094587
84.44657 | 12.1209 | 16.40552 | 8.284361 | -4.284622 | 4.06058 | 4.06058
84.45657 | 12.1493 | 16.33788 | 8.286224 | -4.188581 | 4.025829 | 4.025829
84.46657 | 12.1693 | 16.26884 | 8.288089 | -4.099538 | 3.990374 | 3.990374
84.47656 | 12.2027 | 16.19855 | 8.289953 | -3.995851 | 3.954299 | 3.954299
84.48656 | 12.2141 | 16.12697 | 8.291824 | -3.91287 | 3.917573 | 3.917573
84.49656 | 12.2371 | 16.05425 | 8.293697 | -3.81715 | 3.880276 | 3.880276
84.50656 | 12.2672 | 15.98048 | 8.295574 | -3.71328 | 3.842453 | 3.842453
84.51656 | 12.3066 | 15.90574 | 8.297452 | -3.599144 | 3.804146 | 3.804146
84.52656 | 12.3297 | 15.83013 | 8.299334 | -3.500428 | 3.765397 | 3.765397
84.53655 | 12.3495 | 15.75379 | 8.301214 | -3.404293 | 3.726289 | 3.726289
84.54655 | 12.3789 | 15.67667 | 8.303101 | -3.297771 | 3.686785 | 3.686785
84.55655 | 12.4063 | 15.59892 | 8.304991 | -3.192619 | 3.646964 | 3.646964
84.56655 | 12.4376 | 15.52062 | 8.306883 | -3.083019 | 3.606868 | 3.606868
84.57655 | 12.4489 | 15.44185 | 8.308778 | -2.992947 | 3.566534 | 3.566534
84.58655 | 12.4858 | 15.36268 | 8.310676 | -2.876881 | 3.526003 | 3.526003
84.59654 | 12.5162 | 15.28327 | 8.312572 | -2.767075 | 3.485351 | 3.485351
84.60654 | 12.5459 | 15.20355 | 8.314476 | -2.657645 | 3.444535 | 3.444535
84.61654 | 12.5708 | 15.12364 | 8.316381 | -2.552841 | 3.40363 | 3.40363
84.62654 | 12.5993 | 15.04363 | 8.31829 | -2.444332 | 3.362671 | 3.362671
84.63654 | 12.6287 | 14.96358 | 8.320201 | -2.334883 | 3.321691 | 3.321691
84.64653 | 12.6503 | 14.88364 | 8.322111 | -2.233337 | 3.280763 | 3.280763
84.65653 | 12.6846 | 14.8037 | 8.324028 | -2.1191 | 3.239836 | 3.239836
84.66653 | 12.6972 | 14.72391 | 8.325948 | -2.026708 | 3.19898 | 3.19898
84.67653 | 12.7277 | 14.64432 | 8.32787 | -1.916619 | 3.158225 | 3.158225
84.68653 | 12.75 | 14.56499 | 8.329795 | -1.814987 | 3.117596 | 3.117596
84.69653 | 12.7841 | 14.48596 | 8.331722 | -1.701864 | 3.077121 | 3.077121
84.70652 | 12.8007 | 14.40737 | 8.333649 | -1.606675 | 3.036863 | 3.036863
84.71652 | 12.8222 | 14.32911 | 8.335582 | -1.506914 | 2.996766 | 2.996766
84.72652 | 12.8481 | 14.2513 | 8.337517 | -1.403201 | 2.956892 | 2.956892
84.73652 | 12.8695 | 14.17398 | 8.339456 | -1.304478 | 2.917261 | 2.917261
84.74652 | 12.8882 | 14.09718 | 8.341397 | -1.208984 | 2.877893 | 2.877893
84.75652 | 12.9053 | 14.02096 | 8.343341 | -1.115656 | 2.838807 | 2.838807
84.76651 | 12.922 | 13.94543 | 8.345284 | -1.023428 | 2.800072 | 2.800072
84.77651 | 12.9489 | 13.87043 | 8.347234 | -0.9215316 | 2.761599 | 2.761599
84.78651 | 12.9652 | 13.7961 | 8.349186 | -0.8308959 | 2.723455 | 2.723455
84.79651 | 12.9898 | 13.72245 | 8.351141 | -0.7326493 | 2.685654 | 2.685654
84.80651 | 13.0126 | 13.64952 | 8.353098 | -0.6369158 | 2.648209 | 2.648209
84.81651 | 13.0264 | 13.57732 | 8.355059 | -0.5509195 | 2.61113 | 2.61113
84.8265 | 13.0458 | 13.50595 | 8.357018 | -0.4601496 | 2.574466 | 2.574466
84.8365 | 13.0694 | 13.43529 | 8.358984 | -0.3658862 | 2.538151 | 2.538151
84.8465 | 13.0845 | 13.36542 | 8.360953 | -0.2809164 | 2.502232 | 2.502232
84.8565 | 13.1065 | 13.29635 | 8.362924 | -0.1898542 | 2.466715 | 2.466715
84.8665 | 13.1312 | 13.22811 | 8.364898 | -0.09691355 | 2.431608 | 2.431608
84.8765 | 13.1538 | 13.16071 | 8.366875 | -0.006906137 | 2.396915 | 2.396915
84.88649 | 13.1743 | 13.09421 | 8.368851 | 0.08009404 | 2.362677 | 2.362677
84.89649 | 13.1926 | 13.02849 | 8.370833 | 0.1641075 | 2.328829 | 2.328829
84.90649 | 13.2107 | 12.96364 | 8.372819 | 0.2470632 | 2.295409 | 2.295409
84.91649 | 13.2348 | 12.89965 | 8.374807 | 0.3351548 | 2.262419 | 2.262419
84.92649 | 13.2432 | 12.83652 | 8.376797 | 0.4066787 | 2.229862 | 2.229862
84.93649 | 13.2661 | 12.77427 | 8.378791 | 0.4918319 | 2.197739 | 2.197739
84.94648 | 13.2819 | 12.71295 | 8.380783 | 0.5689531 | 2.166082 | 2.166082
84.95648 | 13.3036 | 12.65244 | 8.382782 | 0.6511613 | 2.134828 | 2.134828
84.96648 | 13.3156 | 12.5928 | 8.384784 | 0.7227969 | 2.104009 | 2.104009
84.97648 | 13.3291 | 12.53404 | 8.386789 | 0.7950613 | 2.073625 | 2.073625
84.98648 | 13.345 | 12.47614 | 8.388796 | 0.8688569 | 2.043674 | 2.043674
84.99648 | 13.362 | 12.41911 | 8.390806 | 0.9428864 | 2.014154 | 2.014154
85.00647 | 13.3791 | 12.363 | 8.392815 | 1.0161 | 1.985092 | 1.985092
85.01647 | 13.3854 | 12.30769 | 8.394831 | 1.077712 | 1.956429 | 1.956429
85.02647 | 13.3979 | 12.25323 | 8.396849 | 1.144672 | 1.928189 | 1.928189
85.03647 | 13.4109 | 12.19961 | 8.398871 | 1.211286 | 1.900372 | 1.900372
85.04647 | 13.4203 | 12.14684 | 8.400895 | 1.273462 | 1.872972 | 1.872972
85.05646 | 13.4297 | 12.09496 | 8.402918 | 1.334742 | 1.84602 | 1.84602
85.06646 | 13.4502 | 12.04384 | 8.404947 | 1.406363 | 1.819445 | 1.819445
85.07646 | 13.4695 | 11.99353 | 8.40698 | 1.475967 | 1.793277 | 1.793277
85.08646 | 13.4722 | 11.94402 | 8.409015 | 1.528176 | 1.767505 | 1.767505
85.09646 | 13.4709 | 11.89533 | 8.411053 | 1.575573 | 1.742137 | 1.742137
85.10646 | 13.48 | 11.84743 | 8.413094 | 1.632568 | 1.717169 | 1.717169
85.11645 | 13.4898 | 11.80035 | 8.415133 | 1.689449 | 1.692609 | 1.692609
85.12645 | 13.4992 | 11.75399 | 8.41718 | 1.745206 | 1.668407 | 1.668407
85.13645 | 13.5099 | 11.7084 | 8.419229 | 1.801501 | 1.644585 | 1.644585
85.14645 | 13.5151 | 11.66355 | 8.421281 | 1.851546 | 1.621137 | 1.621137
85.15645 | 13.5181 | 11.61945 | 8.423336 | 1.898649 | 1.598058 | 1.598058
85.16645 | 13.5091 | 11.57608 | 8.425393 | 1.933022 | 1.575342 | 1.575342
85.17644 | 13.5148 | 11.53347 | 8.42745 | 1.981334 | 1.553008 | 1.553008
85.18644 | 13.5061 | 11.49152 | 8.429513 | 2.014578 | 1.531005 | 1.531005
85.19644 | 13.5117 | 11.45028 | 8.431579 | 2.061423 | 1.509349 | 1.509349
85.20644 | 13.5043 | 11.40972 | 8.433648 | 2.094579 | 1.488037 | 1.488037
85.21644 | 13.5034 | 11.36984 | 8.435719 | 2.133558 | 1.467062 | 1.467062
85.22644 | 13.4943 | 11.33063 | 8.437794 | 2.163669 | 1.446419 | 1.446419
85.23643 | 13.4917 | 11.29211 | 8.439867 | 2.199587 | 1.426123 | 1.426123
85.24643 | 13.4819 | 11.2542 | 8.441947 | 2.227696 | 1.406128 | 1.406128
85.25643 | 13.4807 | 11.21693 | 8.44403 | 2.26377 | 1.38645 | 1.38645
85.26643 | 13.4729 | 11.18028 | 8.446116 | 2.29262 | 1.367082 | 1.367082
85.27643 | 13.446 | 11.14425 | 8.448204 | 2.301755 | 1.34802 | 1.34802
85.28643 | 13.4398 | 11.10881 | 8.450296 | 2.330986 | 1.329259 | 1.329259
85.29642 | 13.4349 | 11.07401 | 8.452386 | 2.36089 | 1.310812 | 1.310812
85.30642 | 13.4242 | 11.03975 | 8.454483 | 2.384445 | 1.292636 | 1.292636
85.31642 | 13.4185 | 11.00607 | 8.456583 | 2.412427 | 1.274745 | 1.274745
85.32642 | 13.4066 | 10.97295 | 8.458685 | 2.433646 | 1.257134 | 1.257134
85.33642 | 13.3975 | 10.94039 | 8.460791 | 2.457111 | 1.239799 | 1.239799
85.34642 | 13.3845 | 10.90837 | 8.462899 | 2.476134 | 1.222733 | 1.222733
85.35641 | 13.3631 | 10.87691 | 8.465006 | 2.486192 | 1.205951 | 1.205951
85.36641 | 13.3431 | 10.84594 | 8.467121 | 2.497157 | 1.189411 | 1.189411
85.37641 | 13.3409 | 10.81549 | 8.469237 | 2.525408 | 1.173127 | 1.173127
85.38641 | 13.328 | 10.78555 | 8.471357 | 2.542454 | 1.157094 | 1.157094
85.39641 | 13.3068 | 10.7561 | 8.47348 | 2.550704 | 1.141308 | 1.141308
85.40641 | 13.2901 | 10.72713 | 8.475605 | 2.562967 | 1.125764 | 1.125764
85.4164 | 13.273 | 10.69868 | 8.477729 | 2.574325 | 1.110473 | 1.110473
85.4264 | 13.2591 | 10.67066 | 8.47986 | 2.588441 | 1.095399 | 1.095399
85.4364 | 13.2395 | 10.6431 | 8.481994 | 2.596398 | 1.080554 | 1.080554
85.4464 | 13.2112 | 10.616 | 8.484131 | 2.595202 | 1.065933 | 1.065933
85.4564 | 13.1851 | 10.58934 | 8.486271 | 2.595764 | 1.051533 | 1.051533
85.46639 | 13.1716 | 10.56314 | 8.488409 | 2.608459 | 1.037366 | 1.037366
85.47639 | 13.151 | 10.53734 | 8.490555 | 2.613659 | 1.023393 | 1.023393
85.48639 | 13.1285 | 10.51196 | 8.492703 | 2.616539 | 1.009629 | 1.009629
85.49639 | 13.1199 | 10.48699 | 8.494854 | 2.632909 | 0.9960686 | 0.9960686
85.50639 | 13.0938 | 10.46242 | 8.497008 | 2.631375 | 0.9827085 | 0.9827085
85.51639 | 13.0706 | 10.43825 | 8.499165 | 2.632345 | 0.969545 | 0.969545
85.52638 | 13.0282 | 10.4145 | 8.50132 | 2.613704 | 0.9565878 | 0.9565878
85.53638 | 13.0174 | 10.39109 | 8.503483 | 2.626305 | 0.943806 | 0.943806
85.54638 | 12.994 | 10.36807 | 8.505648 | 2.625933 | 0.9312097 | 0.9312097
85.55638 | 12.9777 | 10.34541 | 8.507816 | 2.632293 | 0.9187955 | 0.9187955
85.56638 | 12.9467 | 10.32311 | 8.509987 | 2.623593 | 0.9065598 | 0.9065598
85.57638 | 12.9282 | 10.30116 | 8.512161 | 2.62704 | 0.8944993 | 0.8944993
85.58637 | 12.8997 | 10.27958 | 8.514334 | 2.620119 | 0.8826232 | 0.8826232
85.59637 | 12.8816 | 10.25832 | 8.516514 | 2.62328 | 0.870903 | 0.870903
85.60637 | 12.8512 | 10.23739 | 8.518697 | 2.613807 | 0.8593481 | 0.8593481
85.61637 | 12.8156 | 10.21679 | 8.520882 | 2.598807 | 0.8479556 | 0.8479556
85.62637 | 12.798 | 10.19652 | 8.523071 | 2.601485 | 0.8367222 | 0.8367222
85.63637 | 12.7716 | 10.17655 | 8.525262 | 2.595048 | 0.8256451 | 0.8256451
85.64636 | 12.7445 | 10.15692 | 8.527452 | 2.587583 | 0.8147327 | 0.8147327
85.65636 | 12.715 | 10.13757 | 8.529649 | 2.577433 | 0.803959 | 0.803959
85.66636 | 12.6992 | 10.11851 | 8.531849 | 2.580686 | 0.7933328 | 0.7933328
85.67636 | 12.6644 | 10.09975 | 8.534052 | 2.564646 | 0.7828513 | 0.7828513
85.68636 | 12.6354 | 10.08128 | 8.536257 | 2.554119 | 0.7725118 | 0.7725118
85.69636 | 12.5991 | 10.06309 | 8.538466 | 2.536011 | 0.7623117 | 0.7623117
85.70635 | 12.5707 | 10.04519 | 8.540673 | 2.525509 | 0.752259 | 0.752259
85.71635 | 12.5558 | 10.02755 | 8.542888 | 2.528253 | 0.7423296 | 0.7423296
85.72635 | 12.5274 | 10.01017 | 8.545105 | 2.517231 | 0.7325319 | 0.7325319
85.73635 | 12.4997 | 9.993052 | 8.547325 | 2.506648 | 0.7228634 | 0.7228634
85.74635 | 12.4659 | 9.976192 | 8.549548 | 2.489708 | 0.7133217 | 0.7133217
85.75635 | 12.4387 | 9.959583 | 8.551774 | 2.479117 | 0.7039044 | 0.7039044
85.76634 | 12.4135 | 9.943237 | 8.553999 | 2.470263 | 0.6946191 | 0.6946191
85.77634 | 12.3971 | 9.927118 | 8.556231 | 2.469982 | 0.6854437 | 0.6854437
85.78634 | 12.3577 | 9.911237 | 8.558466 | 2.446463 | 0.6763859 | 0.6763859
85.79634 | 12.3348 | 9.89559 | 8.560703 | 2.43921 | 0.6674435 | 0.6674435
85.80634 | 12.3113 | 9.880173 | 8.562944 | 2.431127 | 0.6586146 | 0.6586146
85.81633 | 12.2857 | 9.864996 | 8.565183 | 2.420704 | 0.6499065 | 0.6499065
85.82633 | 12.2638 | 9.850025 | 8.567429 | 2.413775 | 0.6412979 | 0.6412979
85.83633 | 12.2307 | 9.835271 | 8.569679 | 2.395429 | 0.6327965 | 0.6327965
85.84633 | 12.202 | 9.820731 | 8.571931 | 2.381269 | 0.6244004 | 0.6244004
85.85633 | 12.187 | 9.806401 | 8.574186 | 2.380599 | 0.6161076 | 0.6161076
85.86633 | 12.141 | 9.792276 | 8.576444 | 2.348724 | 0.6079163 | 0.6079163
85.87632 | 12.1217 | 9.778367 | 8.578701 | 2.343333 | 0.5998334 | 0.5998334
85.88632 | 12.1027 | 9.764643 | 8.580964 | 2.338057 | 0.5918394 | 0.5918394
85.89632 | 12.064 | 9.751114 | 8.583231 | 2.312886 | 0.5839416 | 0.5839416
85.90632 | 12.0321 | 9.737777 | 8.585501 | 2.294323 | 0.5761381 | 0.5761381
85.91632 | 12.0046 | 9.724628 | 8.587773 | 2.279972 | 0.5684272 | 0.5684272
85.92632 | 11.9757 | 9.711664 | 8.590049 | 2.264036 | 0.5608073 | 0.5608073
85.93631 | 11.9492 | 9.698893 | 8.592323 | 2.250307 | 0.5532851 | 0.5532851
85.94631 | 11.9136 | 9.686289 | 8.594605 | 2.227311 | 0.5458422 | 0.5458422
85.95631 | 11.8874 | 9.67386 | 8.596889 | 2.21354 | 0.5384856 | 0.5384856
85.96631 | 11.8568 | 9.661604 | 8.599176 | 2.195196 | 0.5312137 | 0.5312137
85.97631 | 11.8234 | 9.649516 | 8.601467 | 2.173884 | 0.524025 | 0.524025
85.98631 | 11.7968 | 9.637596 | 8.60376 | 2.159204 | 0.5169179 | 0.5169179
85.9963 | 11.7732 | 9.62585 | 8.606052 | 2.14735 | 0.5098991 | 0.5098991
86.0063 | 11.7347 | 9.614253 | 8.608351 | 2.120447 | 0.5029512 | 0.5029512
86.0163 | 11.7073 | 9.602814 | 8.610653 | 2.104486 | 0.4960809 | 0.4960809
86.0263 | 11.6831 | 9.591531 | 8.612958 | 2.091569 | 0.4892867 | 0.4892867
86.0363 | 11.6461 | 9.5804 | 8.615265 | 2.0657 | 0.4825673 | 0.4825673
86.0463 | 11.6258 | 9.569419 | 8.617576 | 2.056381 | 0.4759215 | 0.4759215
86.05629 | 11.5956 | 9.558596 | 8.619886 | 2.037004 | 0.4693554 | 0.4693554
86.06629 | 11.5735 | 9.547908 | 8.622202 | 2.025592 | 0.4628529 | 0.4628529
86.07629 | 11.542 | 9.537362 | 8.624522 | 2.004638 | 0.4564202 | 0.4564202
86.08629 | 11.5257 | 9.526957 | 8.626845 | 1.998743 | 0.4500561 | 0.4500561
86.09629 | 11.4891 | 9.516689 | 8.62917 | 1.972411 | 0.4437595 | 0.4437595
86.10629 | 11.4685 | 9.506557 | 8.631499 | 1.961943 | 0.4375292 | 0.4375292
86.11628 | 11.4343 | 9.496568 | 8.633826 | 1.937732 | 0.431371 | 0.431371
86.12628 | 11.405 | 9.4867 | 8.636161 | 1.9183 | 0.4252699 | 0.4252699
86.13628 | 11.3948 | 9.476962 | 8.638498 | 1.917838 | 0.4192318 | 0.4192318
86.14628 | 11.3615 | 9.46735 | 8.640838 | 1.89415 | 0.4132557 | 0.4132557
86.15628 | 11.3333 | 9.457863 | 8.643182 | 1.875437 | 0.4073406 | 0.4073406
86.16628 | 11.3106 | 9.448498 | 8.645528 | 1.862102 | 0.4014852 | 0.4014852
86.17627 | 11.2792 | 9.439264 | 8.647873 | 1.839936 | 0.3956954 | 0.3956954
86.18627 | 11.2592 | 9.430139 | 8.650225 | 1.829061 | 0.3899568 | 0.3899568
86.19627 | 11.2349 | 9.421131 | 8.65258 | 1.813769 | 0.3842752 | 0.3842752
86.20627 | 11.2106 | 9.412238 | 8.654939 | 1.798362 | 0.3786497 | 0.3786497
86.21627 | 11.1876 | 9.403458 | 8.6573 | 1.784142 | 0.3730793 | 0.3730793
86.22626 | 11.1604 | 9.394798 | 8.65966 | 1.765602 | 0.3675694 | 0.3675694
86.23626 | 11.1433 | 9.38624 | 8.662027 | 1.75706 | 0.3621064 | 0.3621064
86.24626 | 11.1152 | 9.377789 | 8.664397 | 1.737411 | 0.3566959 | 0.3566959
86.25626 | 11.0999 | 9.369444 | 8.66677 | 1.730456 | 0.351337 | 0.351337
86.26626 | 11.0787 | 9.361204 | 8.669146 | 1.717496 | 0.3460289 | 0.3460289
86.27626 | 11.0531 | 9.353066 | 8.671525 | 1.700034 | 0.3407707 | 0.3407707
86.28625 | 11.0356 | 9.345038 | 8.673903 | 1.690562 | 0.3355677 | 0.3355677
86.29625 | 11.0114 | 9.337102 | 8.676288 | 1.674298 | 0.3304069 | 0.3304069
86.30625 | 10.9848 | 9.329263 | 8.678676 | 1.655537 | 0.3252938 | 0.3252938
86.31625 | 10.9682 | 9.321522 | 8.681067 | 1.646678 | 0.3202275 | 0.3202275
86.32625 | 10.9559 | 9.313875 | 8.683461 | 1.642025 | 0.3152073 | 0.3152073
86.33625 | 10.9352 | 9.306322 | 8.685858 | 1.628878 | 0.3102325 | 0.3102325
86.34624 | 10.9187 | 9.298869 | 8.688253 | 1.619831 | 0.3053081 | 0.3053081
86.35624 | 10.8914 | 9.2915 | 8.690656 | 1.5999 | 0.3004217 | 0.3004217
86.36624 | 10.867 | 9.284219 | 8.693062 | 1.582781 | 0.2955787 | 0.2955787
86.37624 | 10.8508 | 9.277028 | 8.695471 | 1.573772 | 0.2907782 | 0.2907782
86.38624 | 10.8443 | 9.269922 | 8.697883 | 1.574378 | 0.2860197 | 0.2860197
86.39624 | 10.8331 | 9.262903 | 8.700298 | 1.570197 | 0.2813024 | 0.2813024
86.40623 | 10.8091 | 9.255974 | 8.702712 | 1.553126 | 0.2766312 | 0.2766312
86.41623 | 10.7834 | 9.249122 | 8.705133 | 1.534278 | 0.2719945 | 0.2719945
86.42623 | 10.7727 | 9.242351 | 8.707556 | 1.530349 | 0.2673972 | 0.2673972
86.43623 | 10.7752 | 9.235661 | 8.709983 | 1.539539 | 0.2628387 | 0.2628387
86.44623 | 10.7391 | 9.22905 | 8.712413 | 1.51005 | 0.2583183 | 0.2583183
86.45623 | 10.7254 | 9.222518 | 8.714846 | 1.502882 | 0.2538357 | 0.2538357
86.46622 | 10.715 | 9.216069 | 8.717278 | 1.498931 | 0.2493954 | 0.2493954
86.47622 | 10.7069 | 9.209689 | 8.719717 | 1.497211 | 0.2449862 | 0.2449862
86.48622 | 10.696 | 9.203385 | 8.722159 | 1.492615 | 0.2406128 | 0.2406128
86.49622 | 10.68 | 9.197154 | 8.724604 | 1.482846 | 0.2362749 | 0.2362749
86.50622 | 10.6601 | 9.190996 | 8.727052 | 1.469104 | 0.2319719 | 0.2319719
86.51622 | 10.65 | 9.18491 | 8.729503 | 1.46509 | 0.2277032 | 0.2277032
86.52621 | 10.6418 | 9.1789 | 8.731953 | 1.4629 | 0.2234734 | 0.2234734
86.53621 | 10.6161 | 9.172954 | 8.73441 | 1.443146 | 0.2192718 | 0.2192718
86.54621 | 10.6137 | 9.167076 | 8.73687 | 1.446624 | 0.2151031 | 0.2151031
86.55621 | 10.6016 | 9.161267 | 8.739333 | 1.440333 | 0.2109667 | 0.2109667
86.56621 | 10.5844 | 9.155524 | 8.7418 | 1.428876 | 0.2068622 | 0.2068622
86.57621 | 10.5831 | 9.149847 | 8.744269 | 1.433253 | 0.2027891 | 0.2027891
86.5862 | 10.5634 | 9.144241 | 8.746737 | 1.419159 | 0.1987523 | 0.1987523
86.5962 | 10.5474 | 9.138693 | 8.749212 | 1.408707 | 0.1947406 | 0.1947406
86.6062 | 10.5315 | 9.133208 | 8.75169 | 1.398292 | 0.190759 | 0.190759
86.6162 | 10.5201 | 9.127786 | 8.754172 | 1.392314 | 0.186807 | 0.186807
86.6262 | 10.5207 | 9.122424 | 8.756656 | 1.398276 | 0.1828842 | 0.1828842
86.63619 | 10.4971 | 9.117129 | 8.759139 | 1.379971 | 0.1789949 | 0.1789949
86.64619 | 10.4819 | 9.111888 | 8.76163 | 1.370012 | 0.1751293 | 0.1751293
86.65619 | 10.4737 | 9.106706 | 8.764123 | 1.366994 | 0.1712916 | 0.1712916
86.66619 | 10.4698 | 9.101582 | 8.76662 | 1.368218 | 0.1674814 | 0.1674814
86.67619 | 10.4465 | 9.096516 | 8.769119 | 1.349984 | 0.1636985 | 0.1636985
86.68619 | 10.4319 | 9.091506 | 8.771622 | 1.340394 | 0.1599423 | 0.1599423
86.69618 | 10.4084 | 9.086558 | 8.774123 | 1.321842 | 0.1562172 | 0.1562172
86.70618 | 10.4133 | 9.081659 | 8.776632 | 1.331641 | 0.1525134 | 0.1525134
86.71618 | 10.3915 | 9.076814 | 8.779144 | 1.314686 | 0.1488354 | 0.1488354
86.72618 | 10.3837 | 9.072024 | 8.781659 | 1.311676 | 0.1451827 | 0.1451827
86.73618 | 10.3798 | 9.067286 | 8.784176 | 1.312514 | 0.1415549 | 0.1415549
86.74618 | 10.3585 | 9.062601 | 8.786697 | 1.295899 | 0.1379518 | 0.1379518
86.75617 | 10.3498 | 9.057972 | 8.789217 | 1.291828 | 0.1343774 | 0.1343774
86.76617 | 10.3454 | 9.053389 | 8.791744 | 1.292011 | 0.1308224 | 0.1308224
86.77617 | 10.3239 | 9.048856 | 8.794274 | 1.275044 | 0.1272911 | 0.1272911
86.78617 | 10.3155 | 9.044374 | 8.796807 | 1.271126 | 0.1237832 | 0.1237832
86.79617 | 10.3178 | 9.03994 | 8.799343 | 1.27786 | 0.1202981 | 0.1202981
86.80617 | 10.2957 | 9.035554 | 8.801883 | 1.260146 | 0.1168358 | 0.1168358
86.81616 | 10.2908 | 9.031221 | 8.804421 | 1.259579 | 0.1134001 | 0.1134001
86.82616 | 10.2859 | 9.02693 | 8.806966 | 1.25897 | 0.1099822 | 0.1099822
86.83616 | 10.2823 | 9.022686 | 8.809515 | 1.259614 | 0.106586 | 0.106586
86.84616 | 10.2658 | 9.018489 | 8.812066 | 1.247311 | 0.1032113 | 0.1032113
86.85616 | 10.2448 | 9.014336 | 8.814621 | 1.230464 | 0.09985775 | 0.09985775
86.86616 | 10.2423 | 9.010229 | 8.817178 | 1.232071 | 0.09652513 | 0.09652513
86.87615 | 10.2348 | 9.006169 | 8.819735 | 1.228631 | 0.09321727 | 0.09321727
86.88615 | 10.2191 | 9.00215 | 8.822299 | 1.21695 | 0.08992562 | 0.08992562
86.89615 | 10.2072 | 8.998173 | 8.824865 | 1.209027 | 0.08665401 | 0.08665401
86.90615 | 10.2031 | 8.99424 | 8.827435 | 1.20886 | 0.08340225 | 0.08340225
86.91615 | 10.1959 | 8.990349 | 8.830008 | 1.205551 | 0.08017005 | 0.08017005
86.92615 | 10.1815 | 8.986499 | 8.832585 | 1.195001 | 0.07695715 | 0.07695715
86.93614 | 10.1631 | 8.982694 | 8.835159 | 1.180406 | 0.07376737 | 0.07376737
86.94614 | 10.1436 | 8.978926 | 8.837742 | 1.164674 | 0.07059232 | 0.07059232
86.95614 | 10.1419 | 8.975199 | 8.840327 | 1.166701 | 0.06743582 | 0.06743582
86.96614 | 10.1409 | 8.971511 | 8.842916 | 1.169389 | 0.06429765 | 0.06429765
86.97614 | 10.1213 | 8.967862 | 8.845507 | 1.153438 | 0.06117756 | 0.06117756
86.98614 | 10.1157 | 8.964252 | 8.848102 | 1.151448 | 0.05807532 | 0.05807532
86.99613 | 10.1095 | 8.960684 | 8.850695 | 1.148816 | 0.05499465 | 0.05499465
87.00613 | 10.1069 | 8.957151 | 8.853296 | 1.149749 | 0.05192743 | 0.05192743
87.01613 | 10.0873 | 8.953655 | 8.8559 | 1.133645 | 0.04887743 | 0.04887743
87.02613 | 10.0671 | 8.950196 | 8.858507 | 1.116904 | 0.04584437 | 0.04584437
87.03613 | 10.0703 | 8.946773 | 8.861117 | 1.123527 | 0.04282805 | 0.04282805
87.04612 | 10.0718 | 8.94339 | 8.863726 | 1.12841 | 0.03983215 | 0.03983215
87.05612 | 10.0618 | 8.940039 | 8.866342 | 1.121761 | 0.03684871 | 0.03684871
87.06612 | 10.0463 | 8.936724 | 8.868961 | 1.109576 | 0.03388139 | 0.03388139
87.07612 | 10.0443 | 8.933444 | 8.871584 | 1.110856 | 0.03093001 | 0.03093001
87.08612 | 10.038 | 8.930198 | 8.87421 | 1.107802 | 0.02799434 | 0.02799434
87.09612 | 10.0264 | 8.926987 | 8.876838 | 1.099413 | 0.02507424 | 0.02507424
87.10611 | 9.9999 | 8.923812 | 8.879466 | 1.076088 | 0.02217323 | 0.02217323
87.11611 | 10.0032 | 8.920668 | 8.8821 | 1.082532 | 0.01928361 | 0.01928361
87.12611 | 9.99 | 8.917556 | 8.884739 | 1.072444 | 0.01640898 | 0.01640898
87.13611 | 10.0029 | 8.914478 | 8.88738 | 1.088422 | 0.01354912 | 0.01354912
87.14611 | 9.9728 | 8.911432 | 8.890024 | 1.061368 | 0.01070389 | 0.01070389
87.15611 | 9.9671 | 8.908417 | 8.892671 | 1.058683 | 0.007873121 | 0.007873121
87.1661 | 9.9552 | 8.905439 | 8.895317 | 1.049761 | 0.005060764 | 0.005060764
87.1761 | 9.9462 | 8.902487 | 8.897971 | 1.043713 | 0.002258296 | 0.002258296
87.1861 | 9.9172 | 8.899567 | 8.900628 | 1.017633 | 0 | 0
87.1961 | 9.9156 | 8.896677 | 8.903287 | 1.018923 | 0 | 0
87.2061 | 9.9167 | 8.893818 | 8.90595 | 1.022882 | 0 | 0
87.2161 | 9.9096 | 8.890989 | 8.908616 | 1.018611 | 0 | 0
87.22609 | 9.8897 | 8.888191 | 8.911281 | 1.001509 | 0 | 0
87.23609 | 9.8825 | 8.885421 | 8.913953 | 0.997079 | 0 | 0
87.24609 | 9.8652 | 8.88268 | 8.916629 | 0.9825203 | 0 | 0
87.25609 | 9.8643 | 8.879967 | 8.919307 | 0.9843329 | 0 | 0
87.26609 | 9.8309 | 8.877283 | 8.921989 | 0.9536171 | 0 | 0
87.27609 | 9.8295 | 8.874627 | 8.924674 | 0.954873 | 0 | 0
87.28608 | 9.8136 | 8.872001 | 8.927357 | 0.9415986 | 0 | 0
87.29608 | 9.8293 | 8.869401 | 8.930048 | 0.9598991 | 0 | 0
87.30608 | 9.8049 | 8.866828 | 8.932743 | 0.9380722 | 0 | 0
87.31608 | 9.7836 | 8.864282 | 8.93544 | 0.9193185 | 0 | 0
87.32608 | 9.7705 | 8.861762 | 8.93814 | 0.9087379 | 0 | 0
87.33608 | 9.7688 | 8.859269 | 8.940844 | 0.9095307 | 0 | 0
87.34607 | 9.7297 | 8.856805 | 8.943546 | 0.872895 | 0 | 0
87.35607 | 9.7262 | 8.854364 | 8.946256 | 0.8718356 | 0 | 0
87.36607 | 9.7171 | 8.851949 | 8.948969 | 0.8651506 | 0 | 0
87.37607 | 9.7263 | 8.84956 | 8.951685 | 0.87674 | 0 | 0
87.38607 | 9.685 | 8.847196 | 8.954405 | 0.8378043 | 0 | 0
87.39607 | 9.6794 | 8.844857 | 8.957127 | 0.8345435 | 0 | 0
87.40606 | 9.6669 | 8.842544 | 8.959848 | 0.8243556 | 0 | 0
87.41606 | 9.6551 | 8.840254 | 8.962577 | 0.8148456 | 0 | 0
87.42606 | 9.622 | 8.837989 | 8.965309 | 0.7840113 | 0 | 0
87.43606 | 9.6303 | 8.835747 | 8.968044 | 0.7945529 | 0 | 0
87.44606 | 9.6277 | 8.833529 | 8.970782 | 0.7941707 | 0 | 0
87.45605 | 9.6164 | 8.831337 | 8.973519 | 0.7850628 | 0 | 0
87.46605 | 9.5941 | 8.829166 | 8.976264 | 0.7649336 | 0 | 0
87.47605 | 9.5937 | 8.827019 | 8.979011 | 0.7666813 | 0 | 0
87.48605 | 9.5854 | 8.824894 | 8.981762 | 0.7605059 | 0 | 0
87.49605 | 9.5739 | 8.822792 | 8.984516 | 0.7511078 | 0 | 0
87.50605 | 9.5534 | 8.820713 | 8.987273 | 0.7326871 | 0 | 0
87.51604 | 9.549 | 8.818658 | 8.990029 | 0.7303416 | 0 | 0
87.52604 | 9.5629 | 8.816623 | 8.992792 | 0.7462765 | 0 | 0
87.53604 | 9.5435 | 8.814611 | 8.995559 | 0.7288894 | 0 | 0
87.54604 | 9.5316 | 8.812619 | 8.998329 | 0.7189806 | 0 | 0
87.55604 | 9.518 | 8.81065 | 9.001102 | 0.7073501 | 0 | 0
87.56604 | 9.5292 | 8.808702 | 9.003878 | 0.7204983 | 0 | 0
87.57603 | 9.4974 | 8.806777 | 9.006653 | 0.6906235 | 0 | 0
87.58603 | 9.4804 | 8.804871 | 9.009435 | 0.6755295 | 0 | 0
87.59603 | 9.4821 | 8.802985 | 9.012221 | 0.6791146 | 0 | 0
87.60603 | 9.4818 | 8.801121 | 9.01501 | 0.6806791 | 0 | 0
87.61603 | 9.4613 | 8.799277 | 9.017802 | 0.6620231 | 0 | 0
87.62603 | 9.4401 | 8.797453 | 9.020597 | 0.6426468 | 0 | 0
87.63602 | 9.4475 | 8.795651 | 9.023391 | 0.6518485 | 0 | 0
87.64602 | 9.4328 | 8.793868 | 9.026192 | 0.6389321 | 0 | 0
87.65602 | 9.398 | 8.792104 | 9.028997 | 0.6058959 | 0 | 0
87.66602 | 9.3966 | 8.79036 | 9.031805 | 0.6062399 | 0 | 0
87.67602 | 9.3917 | 8.788635 | 9.034616 | 0.6030645 | 0 | 0
87.68602 | 9.3808 | 8.78693 | 9.03743 | 0.5938698 | 0 | 0
87.69601 | 9.3608 | 8.785246 | 9.040243 | 0.5755542 | 0 | 0
87.70601 | 9.3517 | 8.783579 | 9.043064 | 0.5681212 | 0 | 0
87.71601 | 9.3571 | 8.781931 | 9.045887 | 0.5751694 | 0 | 0
87.72601 | 9.3368 | 8.780301 | 9.048714 | 0.5564987 | 0 | 0
87.73601 | 9.3139 | 8.77869 | 9.051545 | 0.5352096 | 0 | 0
87.74601 | 9.3147 | 8.777098 | 9.054378 | 0.5376019 | 0 | 0
87.756 | 9.3042 | 8.775526 | 9.05721 | 0.5286744 | 0 | 0
87.766 | 9.2927 | 8.77397 | 9.06005 | 0.5187302 | 0 | 0
87.776 | 9.2798 | 8.772432 | 9.062893 | 0.507368 | 0 | 0
87.786 | 9.2865 | 8.770912 | 9.065739 | 0.5155878 | 0 | 0
87.796 | 9.2607 | 8.76941 | 9.068588 | 0.4912899 | 0 | 0
87.80599 | 9.2594 | 8.767927 | 9.071436 | 0.491473 | 0 | 0
87.81599 | 9.2435 | 8.76646 | 9.074292 | 0.4770399 | 0 | 0
87.82599 | 9.2373 | 8.765011 | 9.077151 | 0.4722894 | 0 | 0
87.83599 | 9.2285 | 8.763578 | 9.080013 | 0.4649217 | 0 | 0
87.84599 | 9.221 | 8.762163 | 9.082879 | 0.4588368 | 0 | 0
87.85599 | 9.2212 | 8.760765 | 9.085747 | 0.4604348 | 0 | 0
87.86598 | 9.2145 | 8.759386 | 9.088614 | 0.4551142 | 0 | 0
87.87598 | 9.1964 | 8.758021 | 9.091489 | 0.4383786 | 0 | 0
87.88598 | 9.1891 | 8.756674 | 9.094368 | 0.4324262 | 0 | 0
87.89598 | 9.1774 | 8.755343 | 9.097249 | 0.4220573 | 0 | 0
87.90598 | 9.1657 | 8.754028 | 9.100134 | 0.4116718 | 0 | 0
87.91598 | 9.1615 | 8.75273 | 9.103022 | 0.40877 | 0 | 0
87.92597 | 9.1594 | 8.751449 | 9.105908 | 0.4079508 | 0 | 0
87.93597 | 9.1482 | 8.750183 | 9.108802 | 0.3980166 | 0 | 0
87.94597 | 9.135 | 8.748934 | 9.1117 | 0.3860664 | 0 | 0
87.95597 | 9.1262 | 8.7477 | 9.1146 | 0.3785001 | 0 | 0
87.96597 | 9.1204 | 8.746482 | 9.117504 | 0.3739181 | 0 | 0
87.97597 | 9.1019 | 8.74528 | 9.120412 | 0.3566202 | 0 | 0
87.98596 | 9.0924 | 8.744094 | 9.123317 | 0.3483055 | 0 | 0
87.99596 | 9.0994 | 8.742924 | 9.126231 | 0.3564765 | 0 | 0
88.00596 | 9.0897 | 8.741768 | 9.129148 | 0.3479319 | 0 | 0
88.01596 | 9.0762 | 8.740628 | 9.132068 | 0.335572 | 0 | 0
88.02596 | 9.0661 | 8.739503 | 9.134991 | 0.3265967 | 0 | 0
88.03596 | 9.0813 | 8.738394 | 9.137918 | 0.3429062 | 0 | 0
88.04595 | 9.0502 | 8.7373 | 9.140843 | 0.3128996 | 0 | 0
88.05595 | 9.0381 | 8.736221 | 9.143776 | 0.301879 | 0 | 0
88.06595 | 9.0581 | 8.735157 | 9.146712 | 0.3229433 | 0 | 0
88.07595 | 9.0526 | 8.734107 | 9.149651 | 0.3184928 | 0 | 0
88.08595 | 9.0439 | 8.733073 | 9.152594 | 0.3108274 | 0 | 0
88.09595 | 9.0391 | 8.732053 | 9.15554 | 0.3070474 | 0 | 0
88.10594 | 9.0434 | 8.731048 | 9.158484 | 0.3123517 | 0 | 0
88.11594 | 9.0264 | 8.730058 | 9.161437 | 0.2963423 | 0 | 0
88.12594 | 9.0144 | 8.729082 | 9.164392 | 0.2853185 | 0 | 0
88.13594 | 9.0195 | 8.72812 | 9.167351 | 0.2913802 | 0 | 0
88.14594 | 9.0131 | 8.727173 | 9.170313 | 0.2859275 | 0 | 0
88.15594 | 8.9995 | 8.72624 | 9.173279 | 0.2732605 | 0 | 0
88.16593 | 9.005 | 8.725322 | 9.176243 | 0.2796783 | 0 | 0
88.17593 | 8.9901 | 8.724417 | 9.179214 | 0.2656829 | 0 | 0
88.18593 | 8.9742 | 8.723527 | 9.18219 | 0.2506733 | 0 | 0
88.19593 | 8.9705 | 8.72265 | 9.185168 | 0.2478497 | 0 | 0
88.20593 | 8.9455 | 8.721788 | 9.188149 | 0.223712 | 0 | 0
88.21592 | 8.938 | 8.720941 | 9.19113 | 0.2170594 | 0 | 0
88.22592 | 8.9206 | 8.720106 | 9.194118 | 0.2004939 | 0 | 0
88.23592 | 8.924 | 8.719285 | 9.197109 | 0.2047146 | 0 | 0
88.24592 | 8.9133 | 8.718479 | 9.200104 | 0.1948214 | 0 | 0
88.25592 | 8.8942 | 8.717685 | 9.203101 | 0.1765146 | 0 | 0
88.26592 | 8.8826 | 8.716906 | 9.206103 | 0.165694 | 0 | 0
88.27591 | 8.8595 | 8.716141 | 9.209102 | 0.143359 | 0 | 0
88.28591 | 8.8499 | 8.715389 | 9.21211 | 0.1345113 | 0 | 0
88.29591 | 8.8431 | 8.71465 | 9.215121 | 0.1284499 | 0 | 0
88.30591 | 8.8376 | 8.713925 | 9.218135 | 0.1236751 | 0 | 0
88.31591 | 8.8277 | 8.713213 | 9.221152 | 0.1144867 | 0 | 0
88.32591 | 8.827 | 8.712515 | 9.224173 | 0.1144849 | 0 | 0
88.3359 | 8.8248 | 8.711831 | 9.227192 | 0.112969 | 0 | 0
88.3459 | 8.8063 | 8.71116 | 9.230219 | 0.09514047 | 0 | 0
88.3559 | 8.7947 | 8.710501 | 9.23325 | 0.08419862 | 0 | 0
88.3659 | 8.8095 | 8.709857 | 9.236284 | 0.09964346 | 0 | 0
88.3759 | 8.7997 | 8.709225 | 9.239321 | 0.09047509 | 0 | 0
88.3859 | 8.7923 | 8.708607 | 9.242361 | 0.08369347 | 0 | 0
88.39589 | 8.8119 | 8.708002 | 9.2454 | 0.1038981 | 0 | 0
88.40589 | 8.8003 | 8.70741 | 9.248447 | 0.0928901 | 0 | 0
88.41589 | 8.7912 | 8.706831 | 9.251497 | 0.08436897 | 0 | 0
88.42589 | 8.7959 | 8.706265 | 9.25455 | 0.08963472 | 0 | 0
88.43589 | 8.787 | 8.705713 | 9.257607 | 0.08128739 | 0 | 0
88.44589 | 8.7942 | 8.705173 | 9.260667 | 0.08902695 | 0 | 0
88.45588 | 8.7988 | 8.704647 | 9.263725 | 0.09415296 | 0 | 0
88.46588 | 8.7872 | 8.704134 | 9.266792 | 0.08306646 | 0 | 0
88.47588 | 8.796 | 8.703633 | 9.269862 | 0.09236691 | 0 | 0
88.48588 | 8.7942 | 8.703146 | 9.272935 | 0.09105437 | 0 | 0
88.49588 | 8.7882 | 8.702671 | 9.276011 | 0.0855288 | 0 | 0
88.50588 | 8.7798 | 8.70221 | 9.279091 | 0.07759026 | 0 | 0
88.51587 | 8.7767 | 8.701762 | 9.282169 | 0.07493828 | 0 | 0
88.52587 | 8.7878 | 8.701326 | 9.285255 | 0.08647379 | 0 | 0
88.53587 | 8.772 | 8.700904 | 9.288344 | 0.07109638 | 0 | 0
88.54587 | 8.7732 | 8.700494 | 9.291437 | 0.07270595 | 0 | 0
88.55587 | 8.7875 | 8.700097 | 9.294533 | 0.0874026 | 0 | 0
88.56587 | 8.7618 | 8.699714 | 9.297633 | 0.06208623 | 0 | 0
88.57586 | 8.7726 | 8.699343 | 9.300731 | 0.07325663 | 0 | 0
88.58586 | 8.7572 | 8.698986 | 9.303837 | 0.05821438 | 0 | 0
88.59586 | 8.7407 | 8.698641 | 9.306946 | 0.04205915 | 0 | 0
88.60586 | 8.7527 | 8.698309 | 9.310058 | 0.05439097 | 0 | 0
88.61586 | 8.7497 | 8.69799 | 9.313174 | 0.05170979 | 0 | 0
88.62585 | 8.7431 | 8.697685 | 9.316289 | 0.04541531 | 0 | 0
88.63585 | 8.7353 | 8.697392 | 9.319411 | 0.03790816 | 0 | 0
88.64585 | 8.7522 | 8.697112 | 9.322537 | 0.05508797 | 0 | 0
88.65585 | 8.7131 | 8.696845 | 9.325666 | 0.01625479 | 0 | 0
88.66585 | 8.7064 | 8.696591 | 9.328798 | 0.00980853 | 0 | 0
88.67585 | 8.736 | 8.696351 | 9.331934 | 0.03964919 | 0 | 0
88.68584 | 8.7039 | 8.696123 | 9.335068 | 0.007776627 | 0 | 0
88.69584 | 8.7091 | 8.695909 | 9.33821 | 0.01319112 | 0 | 0
88.70584 | 8.736 | 8.695708 | 9.341356 | 0.04029247 | 0 | 0
88.71584 | 8.6907 | 8.695519 | 9.344505 | -0.004819346 | 0 | 0
88.72584 | 8.7058 | 8.695344 | 9.347657 | 0.01045565 | 0 | 0
88.73584 | 8.6988 | 8.695183 | 9.350813 | 0.003617419 | 0 | 0
88.74583 | 8.6899 | 8.695034 | 9.353966 | -0.005134207 | 0 | 0
88.75583 | 8.6869 | 8.694899 | 9.357129 | -0.007998992 | 0 | 0
88.76583 | 8.7054 | 8.694777 | 9.360294 | 0.01062296 | 0 | 0
88.77583 | 8.6897 | 8.694668 | 9.363463 | -0.004968467 | 0 | 0
88.78583 | 8.685 | 8.694573 | 9.366635 | -0.009573308 | 0 | 0
88.79583 | 8.7076 | 8.694492 | 9.36981 | 0.0131084 | 0 | 0
88.80582 | 8.678 | 8.694423 | 9.372984 | -0.01642333 | 0 | 0
88.81582 | 8.6733 | 8.694369 | 9.376166 | -0.02106862 | 0 | 0
88.82582 | 8.6863 | 8.694327 | 9.379352 | -0.008027441 | 0 | 0
88.83582 | 8.6875 | 8.6943 | 9.38254 | -0.006799944 | 0 | 0
88.84582 | 8.6625 | 8.694286 | 9.385732 | -0.03178609 | 0 | 0
88.85582 | 8.6924 | 8.694286 | 9.388928 | -0.001885937 | 0 | 0
88.86581 | 8.6873 | 8.6943 | 9.392122 | -0.006999601 | 0 | 0
88.87581 | 8.6713 | 8.694327 | 9.395324 | -0.0230271 | 0 | 0
88.88581 | 8.6667 | 8.694368 | 9.398529 | -0.02766847 | 0 | 0
88.89581 | 8.6554 | 8.694424 | 9.401738 | -0.03902378 | 0 | 0
88.90581 | 8.6651 | 8.694493 | 9.40495 | -0.02939311 | 0 | 0
88.91581 | 8.6551 | 8.694576 | 9.408165 | -0.03947648 | 0 | 0
88.9258 | 8.6526 | 8.694674 | 9.411379 | -0.04207383 | 0 | 0
88.9358 | 8.6744 | 8.694786 | 9.414601 | -0.02038569 | 0 | 0
88.9458 | 8.6651 | 8.694912 | 9.417826 | -0.02981158 | 0 | 0
88.9558 | 8.6167 | 8.695052 | 9.421055 | -0.07835188 | 0 | 0
88.9658 | 8.645 | 8.695207 | 9.424287 | -0.05020665 | 0 | 0
88.9758 | 8.6312 | 8.695376 | 9.427522 | -0.06417588 | 0 | 0
88.98579 | 8.6258 | 8.69556 | 9.430756 | -0.06975952 | 0 | 0
88.99579 | 8.6533 | 8.695758 | 9.433998 | -0.04245793 | 0 | 0
89.00579 | 8.6401 | 8.695971 | 9.437243 | -0.055871 | 0 | 0
89.01579 | 8.6357 | 8.696199 | 9.440492 | -0.06049886 | 0 | 0
89.02579 | 8.621 | 8.696442 | 9.443744 | -0.07544157 | 0 | 0
89.03578 | 8.6209 | 8.696699 | 9.446994 | -0.07579898 | 0 | 0
89.04578 | 8.6165 | 8.696972 | 9.450253 | -0.0804716 | 0 | 0
89.05578 | 8.6194 | 8.697259 | 9.453515 | -0.07785928 | 0 | 0
89.06578 | 8.6223 | 8.697562 | 9.45678 | -0.07526216 | 0 | 0
89.07578 | 8.6143 | 8.69788 | 9.460049 | -0.08358021 | 0 | 0
89.08578 | 8.629 | 8.698214 | 9.463321 | -0.06921359 | 0 | 0
89.09577 | 8.6006 | 8.698562 | 9.466592 | -0.09796204 | 0 | 0
89.10577 | 8.5928 | 8.698926 | 9.469871 | -0.1061262 | 0 | 0
89.11577 | 8.6096 | 8.699306 | 9.473153 | -0.08970599 | 0 | 0
89.12577 | 8.5886 | 8.699701 | 9.476438 | -0.1111013 | 0 | 0
89.13577 | 8.5959 | 8.700112 | 9.479727 | -0.1042124 | 0 | 0
89.14577 | 8.5924 | 8.700539 | 9.483019 | -0.1081391 | 0 | 0
89.15576 | 8.6163 | 8.700981 | 9.48631 | -0.08468124 | 0 | 0
89.16576 | 8.6079 | 8.70144 | 9.489609 | -0.09353968 | 0 | 0
89.17576 | 8.5622 | 8.701914 | 9.492911 | -0.1397141 | 0 | 0
89.18576 | 8.5959 | 8.702404 | 9.496217 | -0.1065045 | 0 | 0
89.19576 | 8.566 | 8.702911 | 9.499526 | -0.1369109 | 0 | 0
89.20576 | 8.5945 | 8.703434 | 9.502838 | -0.1089335 | 0 | 0
89.21575 | 8.589 | 8.703972 | 9.506149 | -0.1149717 | 0 | 0
89.22575 | 8.5936 | 8.704527 | 9.509468 | -0.1109266 | 0 | 0
89.23575 | 8.6335 | 8.705098 | 9.512791 | -0.07159779 | 0 | 0
89.24575 | 8.5461 | 8.705685 | 9.516117 | -0.1595852 | 0 | 0
89.25575 | 8.5858 | 8.706289 | 9.519446 | -0.1204889 | 0 | 0
89.26575 | 8.564 | 8.706909 | 9.522778 | -0.142909 | 0 | 0
89.27574 | 8.5824 | 8.707545 | 9.526109 | -0.1251446 | 0 | 0
89.28574 | 8.5868 | 8.708197 | 9.529449 | -0.1213973 | 0 | 0
89.29574 | 8.6223 | 8.708866 | 9.532791 | -0.08656625 | 0 | 0
89.30574 | 8.5853 | 8.709552 | 9.536137 | -0.1242516 | 0 | 0
89.31574 | 8.5625 | 8.710253 | 9.539487 | -0.1477531 | 0 | 0
89.32574 | 8.5572 | 8.710971 | 9.54284 | -0.1537708 | 0 | 0
89.33573 | 8.5841 | 8.711704 | 9.546191 | -0.1276041 | 0 | 0
89.34573 | 8.5441 | 8.712454 | 9.54955 | -0.1683542 | 0 | 0
89.35573 | 8.6668 | 8.71322 | 9.552913 | -0.04642026 | 0 | 0
89.36573 | 8.5664 | 8.714002 | 9.55628 | -0.1476023 | 0 | 0
89.37573 | 8.6226 | 8.7148 | 9.559649 | -0.09220024 | 0 | 0
89.38573 | 8.5453 | 8.715614 | 9.563022 | -0.1703138 | 0 | 0
89.39572 | 8.5732 | 8.716442 | 9.566394 | -0.1432422 | 0 | 0
89.40572 | 8.5981 | 8.717287 | 9.569774 | -0.1191868 | 0 | 0
89.41572 | 8.5923 | 8.718147 | 9.573157 | -0.1258466 | 0 | 0
89.42572 | 8.6634 | 8.719021 | 9.576543 | -0.05562149 | 0 | 0
89.43572 | 8.5835 | 8.719911 | 9.579933 | -0.1364112 | 0 | 0
89.44571 | 8.617 | 8.720815 | 9.583322 | -0.1038146 | 0 | 0
89.45571 | 8.5795 | 8.721733 | 9.586718 | -0.1422332 | 0 | 0
89.46571 | 8.6076 | 8.722666 | 9.590119 | -0.1150659 | 0 | 0
89.47571 | 8.6025 | 8.723612 | 9.593522 | -0.1211122 | 0 | 0
89.48571 | 8.6347 | 8.724572 | 9.596929 | -0.08987196 | 0 | 0
89.49571 | 8.6085 | 8.725545 | 9.600339 | -0.1170447 | 0 | 0
89.5057 | 8.6171 | 8.726529 | 9.603748 | -0.1094291 | 0 | 0
89.5157 | 8.5964 | 8.727527 | 9.607165 | -0.1311267 | 0 | 0
89.5257 | 8.5875 | 8.728536 | 9.610586 | -0.141036 | 0 | 0
89.5357 | 8.5995 | 8.729557 | 9.61401 | -0.1300566 | 0 | 0
89.5457 | 8.6152 | 8.730588 | 9.617437 | -0.115388 | 0 | 0
89.5557 | 8.5902 | 8.73163 | 9.620867 | -0.1414296 | 0 | 0
89.56569 | 8.6098 | 8.73268 | 9.624296 | -0.12288 | 0 | 0
89.57569 | 8.5704 | 8.73374 | 9.627734 | -0.1633403 | 0 | 0
89.58569 | 8.5923 | 8.734809 | 9.631175 | -0.142509 | 0 | 0
89.59569 | 8.5923 | 8.735886 | 9.634619 | -0.1435855 | 0 | 0
89.60569 | 8.5946 | 8.736969 | 9.638067 | -0.142369 | 0 | 0
89.61569 | 8.6027 | 8.738059 | 9.641518 | -0.1353589 | 0 | 0
89.62568 | 8.5824 | 8.739153 | 9.644967 | -0.156753 | 0 | 0
89.63568 | 8.6011 | 8.740253 | 9.648425 | -0.1391532 | 0 | 0
89.64568 | 8.5939 | 8.741357 | 9.651886 | -0.1474574 | 0 | 0
89.65568 | 8.5724 | 8.742465 | 9.655351 | -0.1700646 | 0 | 0
89.66568 | 8.6044 | 8.743574 | 9.658819 | -0.1391741 | 0 | 0
89.67568 | 8.5965 | 8.744685 | 9.662291 | -0.148185 | 0 | 0
89.68567 | 8.5986 | 8.745795 | 9.665761 | -0.1471953 | 0 | 0
89.69567 | 8.6133 | 8.746906 | 9.669239 | -0.133606 | 0 | 0
89.70567 | 8.595 | 8.748015 | 9.672721 | -0.1530152 | 0 | 0
89.71567 | 8.5966 | 8.749122 | 9.676206 | -0.1525219 | 0 | 0
89.72567 | 8.6066 | 8.750225 | 9.679694 | -0.1436251 | 0 | 0
89.73567 | 8.6081 | 8.751324 | 9.683186 | -0.1432237 | 0 | 0
89.74566 | 8.6144 | 8.752416 | 9.686677 | -0.1380157 | 0 | 0
89.75566 | 8.6065 | 8.753502 | 9.690175 | -0.1470022 | 0 | 0
89.76566 | 8.6305 | 8.754581 | 9.693678 | -0.1240812 | 0 | 0
89.77566 | 8.6047 | 8.755651 | 9.697183 | -0.1509514 | 0 | 0
89.78566 | 8.6185 | 8.756712 | 9.700692 | -0.1382119 | 0 | 0
89.79565 | 8.6279 | 8.757761 | 9.7042 | -0.1298607 | 0 | 0
89.80565 | 8.6281 | 8.758799 | 9.707715 | -0.1306988 | 0 | 0
89.81565 | 8.6401 | 8.759824 | 9.711235 | -0.119724 | 0 | 0
89.82565 | 8.6489 | 8.760835 | 9.714757 | -0.1119354 | 0 | 0
89.83565 | 8.6349 | 8.761832 | 9.718284 | -0.1269321 | 0 | 0
89.84565 | 8.6502 | 8.762813 | 9.721813 | -0.1126131 | 0 | 0
89.85564 | 8.6532 | 8.763776 | 9.725341 | -0.1105764 | 0 | 0
89.86564 | 8.6631 | 8.764723 | 9.728877 | -0.1016231 | 0 | 0
89.87564 | 8.673 | 8.765651 | 9.732417 | -0.09265149 | 0 | 0
89.88564 | 8.6787 | 8.766561 | 9.735961 | -0.08786059 | 0 | 0
89.89564 | 8.6879 | 8.76745 | 9.739507 | -0.07954968 | 0 | 0
89.90564 | 8.7064 | 8.768318 | 9.743057 | -0.061918 | 0 | 0
89.91563 | 8.7007 | 8.769164 | 9.746606 | -0.06846387 | 0 | 0
89.92563 | 8.7292 | 8.769989 | 9.750163 | -0.0407886 | 0 | 0
89.93563 | 8.7383 | 8.770791 | 9.753723 | -0.03249063 | 0 | 0
89.94563 | 8.7636 | 8.771569 | 9.757287 | -0.007969414 | 0 | 0
89.95563 | 8.7648 | 8.772324 | 9.760854 | -0.007524445 | 0 | 0
89.96563 | 8.7863 | 8.773055 | 9.764425 | 0.01324471 | 0 | 0
89.97562 | 8.8082 | 8.773761 | 9.767994 | 0.03443919 | 0 | 0
89.98562 | 8.8291 | 8.774442 | 9.771572 | 0.05465785 | 0 | 0
89.99562 | 8.841 | 8.775098 | 9.775153 | 0.06590151 | 0 | 0