## Summary
Parameter | WC Pm-3m | W2C P-3m1
Sample | 100WxC-1hr-835C-HP_Cu_powder.dat | 100WxC-1hr-835C-HP_Cu_powder.dat
Method | GSAS-II | GSAS-II
Phase name | WC Pm-3m | W2C P-3m1
COD / MP ID | mp-1008630 | mp-1008625
Formula | WC | W2C
Space group | Pm-3m | P-3m1
Space group # | 221 | 164
Crystal system | cubic | trigonal
a (Å) | 2.73343 | 2.99812
b (Å) | 2.73343 | 2.99812
c (Å) | 2.73343 | 4.74326
α (°) | 90 | 90
β (°) | 90 | 90
γ (°) | 90 | 120
Weight fraction (%) | 3.4 | 96.6
Weight fraction ± (%) | 0.51 | 0.51
Crystallite size (nm) | 1000 | 1000
Scale factor | 0.12324 | 1.3594
U (Caglioti) | -0.82337 | -0.82337
V (Caglioti) | -0.02 | -0.02
W (Caglioti) | -0.47862 | -0.47862
X (Lorentzian) | 0.37145 | 0.37145
Y (Lorentzian) | 1.34605 | 1.34605
η at strongest | 1 | 1
FWHM (°) | 1.5676 | 1.5676
N reflections | 6 | 11
Seeded by | gsas2 | gsas2
Zero shift (°) | 0.06895 | 0.06895
Rwp (%) | 16.79 | 16.79
Rp (%) | 9.57 | 9.57
χ² | 775.499 | 775.499
GoF | 27.848 | 27.848

## Plot Data
2theta | Y_obs | Y_calc | Background | Residual | WC Pm-3m | W2C P-3m1 | WC Pm-3m peak 2θ | WC Pm-3m [hkl] | W2C P-3m1 peak 2θ | W2C P-3m1 [hkl]
10.00929 | 46.5303 | 50.63279 | 50.58149 | -4.102487 | 0.00199266 | 0.04930173 | 32.735 | [100] | 34.515 | [100]
10.01929 | 46.4988 | 50.61972 | 50.56847 | -4.120924 | 0.001991169 | 0.04926312 | 46.972 | [110] | 37.906 | [002]
10.02929 | 46.5823 | 50.60666 | 50.55545 | -4.024364 | 0.001989714 | 0.04922544 | 58.43 | [111] | 39.535 | [101]
10.03928 | 46.532 | 50.59362 | 50.54244 | -4.06162 | 0.001988296 | 0.04918867 | 68.61 | [200] | 52.193 | [102]
10.04928 | 46.5446 | 50.58057 | 50.52943 | -4.035966 | 0.001986916 | 0.04915283 | 78.118 | [210] | 61.84 | [210]
10.05928 | 46.5198 | 50.56751 | 50.51641 | -4.047715 | 0.001985573 | 0.04911791 | 87.302 | [211] | 69.557 | [103]
10.06928 | 46.5406 | 50.55447 | 50.5034 | -4.013867 | 0.001984266 | 0.04908391 |  |  | 72.788 | [200]
10.07928 | 46.5823 | 50.54142 | 50.49039 | -3.959121 | 0.001982997 | 0.04905083 |  |  | 74.873 | [212]
10.08928 | 46.5985 | 50.52838 | 50.47738 | -3.929879 | 0.001981764 | 0.04901867 |  |  | 75.927 | [201]
10.09927 | 46.6219 | 50.51535 | 50.46438 | -3.893453 | 0.001980567 | 0.04898742 |  |  | 81.02 | [004]
10.10927 | 46.5487 | 50.50232 | 50.45138 | -3.953616 | 0.001979408 | 0.04895708 |  |  | 85.128 | [202]
10.11927 | 46.5923 | 50.48928 | 50.43838 | -3.896983 | 0.001978286 | 0.04892766
10.12927 | 46.546 | 50.47625 | 50.42538 | -3.930252 | 0.001977199 | 0.04889914
10.13927 | 46.5718 | 50.46322 | 50.41238 | -3.891425 | 0.00197615 | 0.04887154
10.14927 | 46.605 | 50.4502 | 50.39938 | -3.8452 | 0.001975137 | 0.04884483
10.15926 | 46.6251 | 50.43719 | 50.3864 | -3.812092 | 0.00197416 | 0.04881904
10.16926 | 46.5623 | 50.42417 | 50.37341 | -3.861873 | 0.00197322 | 0.04879415
10.17926 | 46.5908 | 50.41116 | 50.36041 | -3.820357 | 0.001972316 | 0.04877017
10.18926 | 46.5624 | 50.39814 | 50.34743 | -3.835744 | 0.001971448 | 0.04874708
10.19926 | 46.6024 | 50.38513 | 50.33444 | -3.782734 | 0.001970617 | 0.0487249
10.20926 | 46.6146 | 50.37213 | 50.32145 | -3.757527 | 0.001969822 | 0.04870361
10.21925 | 46.6213 | 50.35914 | 50.30848 | -3.737836 | 0.001969061 | 0.04868321
10.22925 | 46.5825 | 50.34614 | 50.2955 | -3.763635 | 0.001968338 | 0.04866371
10.23925 | 46.5666 | 50.33314 | 50.28252 | -3.766537 | 0.001967651 | 0.04864512
10.24925 | 46.5566 | 50.32014 | 50.26955 | -3.763542 | 0.001967 | 0.04862741
10.25925 | 46.5318 | 50.30715 | 50.25657 | -3.775349 | 0.001966384 | 0.04861059
10.26925 | 46.5634 | 50.29416 | 50.2436 | -3.73076 | 0.001965804 | 0.04859466
10.27924 | 46.5846 | 50.28119 | 50.23064 | -3.696586 | 0.001965259 | 0.0485796
10.28924 | 46.5336 | 50.2682 | 50.21767 | -3.734603 | 0.001964751 | 0.04856545
10.29924 | 46.5205 | 50.25522 | 50.20471 | -3.734722 | 0.001964278 | 0.04855219
10.30924 | 46.5213 | 50.24224 | 50.19174 | -3.720944 | 0.001963841 | 0.04853981
10.31924 | 46.4945 | 50.22927 | 50.17878 | -3.734769 | 0.001963439 | 0.0485283
10.32924 | 46.5643 | 50.2163 | 50.16582 | -3.651997 | 0.001963073 | 0.04851768
10.33923 | 46.5251 | 50.20334 | 50.15287 | -3.678241 | 0.00196274 | 0.0485079
10.34923 | 46.5114 | 50.19038 | 50.13991 | -3.678975 | 0.001962445 | 0.04849904
10.35923 | 46.4658 | 50.17741 | 50.12696 | -3.711612 | 0.001962184 | 0.04849105
10.36923 | 46.4815 | 50.16445 | 50.11401 | -3.682952 | 0.001961959 | 0.04848394
10.37923 | 46.4537 | 50.15149 | 50.10105 | -3.697794 | 0.001961769 | 0.0484777
10.38922 | 46.471 | 50.13855 | 50.08812 | -3.667553 | 0.001961613 | 0.04847229
10.39922 | 46.4845 | 50.1256 | 50.07517 | -3.641101 | 0.001961493 | 0.04846779
10.40922 | 46.5017 | 50.11265 | 50.06223 | -3.610953 | 0.001961408 | 0.04846416
10.41922 | 46.4528 | 50.09971 | 50.04928 | -3.646907 | 0.001961358 | 0.0484614
10.42922 | 46.4867 | 50.08676 | 50.03634 | -3.600064 | 0.001961343 | 0.0484595
10.43922 | 46.4397 | 50.07382 | 50.0234 | -3.634124 | 0.001961363 | 0.04845846
10.44921 | 46.5265 | 50.0609 | 50.01048 | -3.5344 | 0.001961416 | 0.04845825
10.45921 | 46.4696 | 50.04797 | 49.99755 | -3.578366 | 0.001961504 | 0.04845894
10.46921 | 46.5106 | 50.03503 | 49.98461 | -3.524434 | 0.001961629 | 0.0484605
10.47921 | 46.4553 | 50.02211 | 49.97168 | -3.566806 | 0.001961787 | 0.04846291
10.48921 | 46.4772 | 50.00918 | 49.95875 | -3.53198 | 0.00196198 | 0.04846617
10.49921 | 46.4675 | 49.99626 | 49.94583 | -3.528758 | 0.001962207 | 0.04847029
10.5092 | 46.4806 | 49.98335 | 49.93291 | -3.502751 | 0.001962467 | 0.04847522
10.5192 | 46.4897 | 49.97043 | 49.91999 | -3.480734 | 0.001962763 | 0.04848105
10.5292 | 46.506 | 49.95752 | 49.90707 | -3.45152 | 0.001963093 | 0.04848773
10.5392 | 46.5118 | 49.94461 | 49.89415 | -3.432809 | 0.001963458 | 0.04849526
10.5492 | 46.5255 | 49.9317 | 49.88123 | -3.406201 | 0.001963857 | 0.04850364
10.5592 | 46.512 | 49.9188 | 49.86832 | -3.406795 | 0.00196429 | 0.04851286
10.56919 | 46.5738 | 49.90591 | 49.85542 | -3.332106 | 0.001964755 | 0.04852288
10.57919 | 46.5248 | 49.89301 | 49.84251 | -3.368206 | 0.001965256 | 0.0485338
10.58919 | 46.5344 | 49.88011 | 49.8296 | -3.345709 | 0.001965791 | 0.04854556
10.59919 | 46.5376 | 49.86722 | 49.81669 | -3.329615 | 0.00196636 | 0.04855816
10.60919 | 46.5281 | 49.85432 | 49.80379 | -3.326224 | 0.001966963 | 0.04857159
10.61919 | 46.5492 | 49.84144 | 49.79088 | -3.292236 | 0.0019676 | 0.04858588
10.62918 | 46.5484 | 49.82856 | 49.77799 | -3.280164 | 0.001968267 | 0.04860093
10.63918 | 46.5455 | 49.81568 | 49.7651 | -3.270181 | 0.001968971 | 0.04861688
10.64918 | 46.564 | 49.8028 | 49.7522 | -3.238802 | 0.001969709 | 0.04863367
10.65918 | 46.5665 | 49.78993 | 49.7393 | -3.223425 | 0.00197048 | 0.04865129
10.66918 | 46.566 | 49.77705 | 49.72641 | -3.211051 | 0.001971285 | 0.04866974
10.67918 | 46.5687 | 49.76418 | 49.71352 | -3.19548 | 0.001972123 | 0.04868903
10.68917 | 46.606 | 49.75133 | 49.70064 | -3.145325 | 0.001972992 | 0.04870906
10.69917 | 46.5737 | 49.73846 | 49.68776 | -3.16476 | 0.001973897 | 0.04873
10.70917 | 46.5724 | 49.7256 | 49.67487 | -3.153198 | 0.001974836 | 0.04875177
10.71917 | 46.5541 | 49.71274 | 49.66199 | -3.158638 | 0.001975807 | 0.04877436
10.72917 | 46.5738 | 49.69988 | 49.64911 | -3.126081 | 0.001976812 | 0.04879777
10.73916 | 46.5589 | 49.68704 | 49.63624 | -3.12814 | 0.001977847 | 0.04882193
10.74916 | 46.5571 | 49.67419 | 49.62336 | -3.117089 | 0.001978918 | 0.04884699
10.75916 | 46.5632 | 49.66134 | 49.61049 | -3.098141 | 0.001980022 | 0.04887286
10.76916 | 46.5614 | 49.6485 | 49.59762 | -3.087096 | 0.001981159 | 0.04889955
10.77916 | 46.5575 | 49.63565 | 49.58474 | -3.078153 | 0.001982329 | 0.04892706
10.78916 | 46.5675 | 49.62281 | 49.57187 | -3.055314 | 0.001983531 | 0.04895538
10.79915 | 46.5698 | 49.60999 | 49.55902 | -3.04019 | 0.001984764 | 0.04898445
10.80915 | 46.5836 | 49.59716 | 49.54616 | -3.013556 | 0.001986032 | 0.04901439
10.81915 | 46.5674 | 49.58432 | 49.53329 | -3.016925 | 0.001987333 | 0.04904515
10.82915 | 46.5596 | 49.5715 | 49.52043 | -3.011897 | 0.001988667 | 0.04907672
10.83915 | 46.5612 | 49.55867 | 49.50757 | -2.997471 | 0.001990033 | 0.0491091
10.84915 | 46.5534 | 49.54585 | 49.49471 | -2.992449 | 0.001991432 | 0.04914229
10.85914 | 46.5574 | 49.53304 | 49.48187 | -2.975642 | 0.00199286 | 0.0491762
10.86914 | 46.5571 | 49.52022 | 49.46902 | -2.963125 | 0.001994324 | 0.04921099
10.87914 | 46.5689 | 49.50741 | 49.45617 | -2.938511 | 0.00199582 | 0.04924659
10.88914 | 46.5705 | 49.4946 | 49.44332 | -2.924099 | 0.001997348 | 0.04928299
10.89914 | 46.5696 | 49.48179 | 49.43047 | -2.912191 | 0.001998909 | 0.04932019
10.90914 | 46.5574 | 49.46899 | 49.41763 | -2.911585 | 0.002000502 | 0.04935819
10.91913 | 46.5771 | 49.4562 | 49.4048 | -2.879095 | 0.002002123 | 0.04939691
10.92913 | 46.6007 | 49.4434 | 49.39195 | -2.842695 | 0.002003781 | 0.04943649
10.93913 | 46.581 | 49.4306 | 49.37912 | -2.849598 | 0.00200547 | 0.04947688
10.94913 | 46.5821 | 49.4178 | 49.36628 | -2.835704 | 0.002007191 | 0.04951806
10.95913 | 46.5673 | 49.40501 | 49.35344 | -2.837712 | 0.002008944 | 0.04956004
10.96913 | 46.5694 | 49.39222 | 49.34061 | -2.822823 | 0.002010729 | 0.0496028
10.97912 | 46.5858 | 49.37945 | 49.32779 | -2.79365 | 0.002012542 | 0.04964627
10.98912 | 46.5921 | 49.36667 | 49.31496 | -2.774567 | 0.002014391 | 0.04969061
10.99912 | 46.5797 | 49.35389 | 49.30213 | -2.774187 | 0.002016271 | 0.04973574
11.00912 | 46.5897 | 49.34111 | 49.28931 | -2.751409 | 0.002018183 | 0.04978165
11.01912 | 46.5662 | 49.32833 | 49.27649 | -2.762135 | 0.002020127 | 0.04982836
11.02912 | 46.5654 | 49.31556 | 49.26366 | -2.750163 | 0.002022102 | 0.04987584
11.03911 | 46.6012 | 49.30281 | 49.25086 | -2.701607 | 0.002024105 | 0.04992402
11.04911 | 46.586 | 49.29004 | 49.23804 | -2.70404 | 0.002026144 | 0.04997306
11.05911 | 46.592 | 49.27728 | 49.22523 | -2.685277 | 0.002028213 | 0.05002289
11.06911 | 46.5769 | 49.26452 | 49.21241 | -2.687616 | 0.002030315 | 0.0500735
11.07911 | 46.542 | 49.25176 | 49.1996 | -2.709758 | 0.002032447 | 0.05012487
11.08911 | 46.5425 | 49.239 | 49.18679 | -2.696503 | 0.002034611 | 0.05017703
11.0991 | 46.5473 | 49.22626 | 49.174 | -2.678964 | 0.002036801 | 0.05022986
11.1091 | 46.5535 | 49.21351 | 49.16119 | -2.660014 | 0.002039027 | 0.05028357
11.1191 | 46.5565 | 49.20077 | 49.14839 | -2.644268 | 0.002041284 | 0.05033804
11.1291 | 46.55 | 49.18802 | 49.13559 | -2.638024 | 0.002043573 | 0.05039329
11.1391 | 46.5331 | 49.17528 | 49.12279 | -2.642183 | 0.002045892 | 0.0504493
11.14909 | 46.539 | 49.16256 | 49.11 | -2.623557 | 0.002048238 | 0.05050599
11.15909 | 46.5442 | 49.14982 | 49.09721 | -2.605622 | 0.002050619 | 0.05056354
11.16909 | 46.5375 | 49.13709 | 49.08441 | -2.599589 | 0.002053031 | 0.05062186
11.17909 | 46.5396 | 49.12436 | 49.07162 | -2.584759 | 0.002055473 | 0.05068092
11.18909 | 46.5278 | 49.11163 | 49.05883 | -2.583832 | 0.002057946 | 0.05074077
11.19909 | 46.5063 | 49.09891 | 49.04605 | -2.592608 | 0.002060451 | 0.05080137
11.20908 | 46.5223 | 49.0862 | 49.03327 | -2.563899 | 0.002062981 | 0.05086263
11.21908 | 46.537 | 49.07348 | 49.02049 | -2.53648 | 0.002065546 | 0.05092476
11.22908 | 46.51 | 49.06076 | 49.00771 | -2.550764 | 0.002068142 | 0.05098764
11.23908 | 46.5262 | 49.04805 | 48.99493 | -2.521851 | 0.002070768 | 0.05105127
11.24908 | 46.5273 | 49.03534 | 48.98215 | -2.50804 | 0.002073425 | 0.05111567
11.25908 | 46.5297 | 49.02263 | 48.96938 | -2.492933 | 0.002076112 | 0.05118082
11.26907 | 46.5329 | 49.00994 | 48.95661 | -2.47704 | 0.002078825 | 0.05124661
11.27907 | 46.5487 | 48.99724 | 48.94384 | -2.448538 | 0.002081573 | 0.05131326
11.28907 | 46.5476 | 48.98454 | 48.93107 | -2.436939 | 0.00208435 | 0.05138066
11.29907 | 46.5402 | 48.97184 | 48.91831 | -2.431642 | 0.002087159 | 0.05144882
11.30907 | 46.5274 | 48.95915 | 48.90554 | -2.431748 | 0.002089997 | 0.05151772
11.31907 | 46.5476 | 48.94646 | 48.89278 | -2.398857 | 0.002092865 | 0.05158736
11.32906 | 46.5315 | 48.93378 | 48.88003 | -2.402282 | 0.002095759 | 0.05165765
11.33906 | 46.5421 | 48.9211 | 48.86727 | -2.378996 | 0.002098687 | 0.05172879
11.34906 | 46.5603 | 48.90841 | 48.85451 | -2.348113 | 0.002101645 | 0.05180067
11.35906 | 46.5638 | 48.89573 | 48.84176 | -2.331933 | 0.002104633 | 0.05187329
11.36906 | 46.5574 | 48.88306 | 48.829 | -2.325656 | 0.002107651 | 0.05194665
11.37906 | 46.5712 | 48.87038 | 48.81625 | -2.299182 | 0.002110699 | 0.05202075
11.38905 | 46.5658 | 48.85772 | 48.80351 | -2.291922 | 0.002113771 | 0.05209548
11.39905 | 46.5851 | 48.84505 | 48.79077 | -2.259953 | 0.002116878 | 0.05217106
11.40905 | 46.5748 | 48.83239 | 48.77802 | -2.257587 | 0.002120015 | 0.05224738
11.41905 | 46.5797 | 48.81972 | 48.76528 | -2.240024 | 0.002123181 | 0.05232443
11.42905 | 46.5636 | 48.80706 | 48.75253 | -2.243463 | 0.002126376 | 0.05240221
11.43905 | 46.5507 | 48.79441 | 48.73979 | -2.243705 | 0.002129602 | 0.05248073
11.44904 | 46.5708 | 48.78176 | 48.72707 | -2.210962 | 0.002132851 | 0.05255985
11.45904 | 46.5799 | 48.76911 | 48.71433 | -2.18921 | 0.002136135 | 0.05263984
11.46904 | 46.5782 | 48.75646 | 48.7016 | -2.17826 | 0.002139448 | 0.05272055
11.47904 | 46.5774 | 48.74381 | 48.68887 | -2.166413 | 0.002142791 | 0.05280199
11.48904 | 46.5785 | 48.73117 | 48.67614 | -2.152669 | 0.002146163 | 0.05288415
11.49904 | 46.5691 | 48.71853 | 48.66341 | -2.149428 | 0.002149563 | 0.05296704
11.50903 | 46.5894 | 48.7059 | 48.6507 | -2.116501 | 0.002152988 | 0.05305052
11.51903 | 46.5994 | 48.69327 | 48.63797 | -2.093865 | 0.002156447 | 0.05313486
11.52903 | 46.5892 | 48.68063 | 48.62525 | -2.091432 | 0.002159935 | 0.05321992
11.53903 | 46.5815 | 48.668 | 48.61253 | -2.086502 | 0.002163452 | 0.0533057
11.54903 | 46.5628 | 48.65537 | 48.59981 | -2.092574 | 0.002166998 | 0.05339221
11.55902 | 46.5649 | 48.64276 | 48.58711 | -2.077861 | 0.002170568 | 0.05347929
11.56902 | 46.5792 | 48.63014 | 48.5744 | -2.050939 | 0.002174171 | 0.05356723
11.57902 | 46.5857 | 48.61752 | 48.56169 | -2.031819 | 0.002177804 | 0.05365589
11.58902 | 46.5844 | 48.6049 | 48.54898 | -2.020502 | 0.002181465 | 0.05374526
11.59902 | 46.5718 | 48.59229 | 48.53627 | -2.020488 | 0.002185155 | 0.05383534
11.60902 | 46.5787 | 48.57968 | 48.52356 | -2.000977 | 0.002188873 | 0.05392614
11.61901 | 46.5653 | 48.56708 | 48.51087 | -2.001781 | 0.002192614 | 0.05401752
11.62901 | 46.5964 | 48.55447 | 48.49817 | -1.958075 | 0.00219639 | 0.05410974
11.63901 | 46.5896 | 48.54187 | 48.48547 | -1.952272 | 0.002200194 | 0.05420267
11.64901 | 46.5856 | 48.52927 | 48.47277 | -1.943671 | 0.002204026 | 0.05429631
11.65901 | 46.5701 | 48.51667 | 48.46007 | -1.946573 | 0.002207887 | 0.05439066
11.66901 | 46.571 | 48.50408 | 48.44738 | -1.933078 | 0.002211776 | 0.05448572
11.679 | 46.5801 | 48.4915 | 48.4347 | -1.911398 | 0.002215688 | 0.05458134
11.689 | 46.5664 | 48.47891 | 48.42201 | -1.912509 | 0.002219633 | 0.0546778
11.699 | 46.5598 | 48.46632 | 48.40932 | -1.906522 | 0.002223607 | 0.05477497
11.709 | 46.5653 | 48.45374 | 48.39664 | -1.888438 | 0.002227608 | 0.05487284
11.719 | 46.5672 | 48.44116 | 48.38395 | -1.873956 | 0.002231638 | 0.05497141
11.729 | 46.5656 | 48.42858 | 48.37127 | -1.862977 | 0.002235696 | 0.05507069
11.73899 | 46.5678 | 48.41601 | 48.3586 | -1.848214 | 0.002239776 | 0.05517051
11.74899 | 46.5901 | 48.40344 | 48.34593 | -1.813341 | 0.00224389 | 0.05527118
11.75899 | 46.5656 | 48.39087 | 48.33325 | -1.82527 | 0.002248032 | 0.05537255
11.76899 | 46.5654 | 48.3783 | 48.32058 | -1.812902 | 0.002252201 | 0.05547461
11.77899 | 46.5379 | 48.36574 | 48.3079 | -1.827837 | 0.002256399 | 0.05557737
11.78899 | 46.5365 | 48.35317 | 48.29523 | -1.816674 | 0.002260624 | 0.05568082
11.79898 | 46.5417 | 48.34063 | 48.28258 | -1.798927 | 0.002264871 | 0.05578482
11.80898 | 46.55 | 48.32807 | 48.26991 | -1.77807 | 0.002269151 | 0.05588965
11.81898 | 46.5549 | 48.31552 | 48.25725 | -1.760616 | 0.002273459 | 0.05599518
11.82898 | 46.5259 | 48.30296 | 48.24458 | -1.777064 | 0.002277795 | 0.0561014
11.83898 | 46.5212 | 48.29041 | 48.23192 | -1.769215 | 0.002282158 | 0.05620831
11.84898 | 46.5234 | 48.27787 | 48.21927 | -1.754469 | 0.002286548 | 0.0563159
11.85897 | 46.5315 | 48.26534 | 48.20662 | -1.733837 | 0.00229096 | 0.05642403
11.86897 | 46.5377 | 48.2528 | 48.19397 | -1.715097 | 0.002295405 | 0.05653299
11.87897 | 46.5351 | 48.24026 | 48.18132 | -1.705158 | 0.002299878 | 0.05664264
11.88897 | 46.5106 | 48.22772 | 48.16867 | -1.717123 | 0.002304378 | 0.05675297
11.89897 | 46.4855 | 48.21519 | 48.15602 | -1.72969 | 0.002308905 | 0.05686399
11.90897 | 46.4874 | 48.20266 | 48.14337 | -1.71526 | 0.002313459 | 0.05697569
11.91896 | 46.4937 | 48.19015 | 48.13074 | -1.696445 | 0.002318034 | 0.05708792
11.92896 | 46.5118 | 48.17762 | 48.1181 | -1.66582 | 0.002322643 | 0.05720097
11.93896 | 46.4956 | 48.1651 | 48.10546 | -1.669498 | 0.002327278 | 0.0573147
11.94896 | 46.5065 | 48.15258 | 48.09282 | -1.646079 | 0.002331941 | 0.05742912
11.95896 | 46.4969 | 48.14006 | 48.08018 | -1.643162 | 0.00233663 | 0.05754422
11.96895 | 46.4847 | 48.12756 | 48.06756 | -1.642861 | 0.002341339 | 0.05765982
11.97895 | 46.4913 | 48.11505 | 48.05493 | -1.623749 | 0.002346082 | 0.05777626
11.98895 | 46.4854 | 48.10254 | 48.0423 | -1.617141 | 0.002350852 | 0.05789337
11.99895 | 46.4919 | 48.09003 | 48.02967 | -1.598135 | 0.002355649 | 0.05801116
12.00895 | 46.4828 | 48.07753 | 48.01704 | -1.594732 | 0.002360472 | 0.05812962
12.01895 | 46.4927 | 48.06503 | 48.00442 | -1.572331 | 0.002365322 | 0.05824875
12.02894 | 46.4715 | 48.05255 | 47.99181 | -1.581046 | 0.002370192 | 0.0583684
12.03894 | 46.4728 | 48.04005 | 47.97919 | -1.56725 | 0.002375095 | 0.05848886
12.04894 | 46.4668 | 48.02756 | 47.96657 | -1.560758 | 0.002380025 | 0.05861
12.05894 | 46.4568 | 48.01507 | 47.95395 | -1.558268 | 0.002384981 | 0.05873181
12.06894 | 46.4567 | 48.00258 | 47.94134 | -1.545881 | 0.002389963 | 0.05885427
12.07894 | 46.4657 | 47.9901 | 47.92872 | -1.524396 | 0.002394972 | 0.0589774
12.08893 | 46.4815 | 47.97763 | 47.91613 | -1.496127 | 0.0024 | 0.05910105
12.09893 | 46.4685 | 47.96515 | 47.90352 | -1.496648 | 0.002405062 | 0.05922551
12.10893 | 46.4771 | 47.95267 | 47.89091 | -1.475571 | 0.002410149 | 0.05935063
12.11893 | 46.4533 | 47.9402 | 47.87831 | -1.486897 | 0.002415263 | 0.05947642
12.12893 | 46.4582 | 47.92773 | 47.8657 | -1.469526 | 0.002420403 | 0.05960287
12.13893 | 46.4413 | 47.91526 | 47.8531 | -1.473958 | 0.002425569 | 0.05972997
12.14892 | 46.4416 | 47.9028 | 47.84052 | -1.461204 | 0.002430754 | 0.05985758
12.15892 | 46.4473 | 47.89034 | 47.82792 | -1.443041 | 0.002435972 | 0.059986
12.16892 | 46.4589 | 47.87788 | 47.81532 | -1.418981 | 0.002441216 | 0.06011508
12.17892 | 46.4556 | 47.86542 | 47.80273 | -1.409823 | 0.002446486 | 0.06024482
12.18892 | 46.4414 | 47.85297 | 47.79014 | -1.411568 | 0.002451782 | 0.06037521
12.19892 | 46.4423 | 47.84052 | 47.77755 | -1.398215 | 0.002457104 | 0.06050626
12.20891 | 46.462 | 47.82808 | 47.76498 | -1.366078 | 0.002462444 | 0.06063779
12.21891 | 46.4557 | 47.81563 | 47.75239 | -1.359931 | 0.002467817 | 0.06077014
12.22891 | 46.4511 | 47.80319 | 47.73981 | -1.352086 | 0.002473215 | 0.06090314
12.23891 | 46.4541 | 47.79074 | 47.72723 | -1.336644 | 0.00247864 | 0.0610368
12.24891 | 46.4613 | 47.7783 | 47.71465 | -1.317005 | 0.00248409 | 0.0611711
12.25891 | 46.4646 | 47.76587 | 47.70207 | -1.301268 | 0.002489565 | 0.06130605
12.2689 | 46.4564 | 47.75345 | 47.68951 | -1.297047 | 0.002495059 | 0.06144149
12.2789 | 46.4595 | 47.74102 | 47.67694 | -1.281516 | 0.002500586 | 0.06157773
12.2889 | 46.4587 | 47.72859 | 47.66437 | -1.269887 | 0.002506137 | 0.06171464
12.2989 | 46.4623 | 47.71616 | 47.6518 | -1.253861 | 0.002511714 | 0.06185218
12.3089 | 46.4758 | 47.70374 | 47.63923 | -1.227938 | 0.002517317 | 0.06199037
12.31889 | 46.4782 | 47.69133 | 47.62668 | -1.213129 | 0.002522937 | 0.06212902
12.32889 | 46.4919 | 47.67891 | 47.61411 | -1.187011 | 0.00252859 | 0.0622685
12.33889 | 46.4891 | 47.6665 | 47.60155 | -1.177396 | 0.002534268 | 0.06240862
12.34889 | 46.4825 | 47.65408 | 47.58899 | -1.171583 | 0.002539972 | 0.06254938
12.35889 | 46.4918 | 47.64167 | 47.57644 | -1.149873 | 0.0025457 | 0.06269078
12.36889 | 46.4806 | 47.62927 | 47.56388 | -1.148666 | 0.002551453 | 0.06283282
12.37888 | 46.473 | 47.61687 | 47.55134 | -1.143874 | 0.002557224 | 0.06297532
12.38888 | 46.4982 | 47.60447 | 47.53879 | -1.106271 | 0.002563028 | 0.06311864
12.39888 | 46.5067 | 47.59207 | 47.52624 | -1.085372 | 0.002568855 | 0.0632626
12.40888 | 46.4982 | 47.57968 | 47.51369 | -1.081475 | 0.002574709 | 0.06340719
12.41888 | 46.5004 | 47.56728 | 47.50115 | -1.066881 | 0.002580586 | 0.06355242
12.42888 | 46.4909 | 47.55489 | 47.4886 | -1.063989 | 0.002586489 | 0.06369829
12.43887 | 46.4993 | 47.54251 | 47.47608 | -1.043213 | 0.002592409 | 0.06384461
12.44887 | 46.5002 | 47.53013 | 47.46354 | -1.029926 | 0.002598361 | 0.06399174
12.45887 | 46.4851 | 47.51774 | 47.451 | -1.032643 | 0.002604338 | 0.06413952
12.46887 | 46.4711 | 47.50536 | 47.43846 | -1.034262 | 0.002610339 | 0.06428792
12.47887 | 46.492 | 47.49298 | 47.42593 | -1.000983 | 0.002616365 | 0.06443695
12.48887 | 46.4911 | 47.48061 | 47.4134 | -0.9895076 | 0.002622415 | 0.06458661
12.49886 | 46.4889 | 47.46825 | 47.40088 | -0.9793468 | 0.002628482 | 0.06473671
12.50886 | 46.4763 | 47.45588 | 47.38835 | -0.9795763 | 0.002634581 | 0.06488764
12.51886 | 46.4795 | 47.44351 | 47.37583 | -0.9640085 | 0.002640704 | 0.06503919
12.52886 | 46.4742 | 47.43114 | 47.36331 | -0.9569432 | 0.002646852 | 0.06519138
12.53886 | 46.4503 | 47.41878 | 47.35078 | -0.9684806 | 0.002653024 | 0.06534419
12.54886 | 46.4729 | 47.40642 | 47.33826 | -0.9335207 | 0.002659221 | 0.06549762
12.55885 | 46.4742 | 47.39408 | 47.32576 | -0.9198757 | 0.002665434 | 0.06565148
12.56885 | 46.4697 | 47.38172 | 47.31324 | -0.9120209 | 0.002671678 | 0.06580617
12.57885 | 46.4602 | 47.36937 | 47.30073 | -0.9091689 | 0.002677947 | 0.06596149
12.58885 | 46.475 | 47.35702 | 47.28822 | -0.8820194 | 0.00268424 | 0.06611742
12.59885 | 46.457 | 47.34467 | 47.27571 | -0.8876725 | 0.002690557 | 0.06627399
12.60885 | 46.459 | 47.33233 | 47.2632 | -0.8733283 | 0.002696897 | 0.06643116
12.61884 | 46.4552 | 47.32 | 47.25071 | -0.8647990613 | 0.002703254 | 0.06658876
12.62884 | 46.4636 | 47.30766 | 47.2382 | -0.8440601 | 0.002709643 | 0.0667472
12.63884 | 46.4878 | 47.29532 | 47.2257 | -0.8075237 | 0.002716055 | 0.06690625
12.64884 | 46.4744 | 47.28299 | 47.2132 | -0.80859 | 0.002722491 | 0.06706592
12.65884 | 46.4535 | 47.27066 | 47.2007 | -0.8171589 | 0.002728951 | 0.06722621
12.66884 | 46.4733 | 47.25833 | 47.18821 | -0.7850304 | 0.002735435 | 0.0673871
12.67883 | 46.4721 | 47.24602 | 47.17573 | -0.7739168 | 0.002741934 | 0.06754842
12.68883 | 46.4678 | 47.23369 | 47.16323 | -0.7658936 | 0.002748465 | 0.06771057
12.69883 | 46.4636 | 47.22137 | 47.15074 | -0.7577729 | 0.002755019 | 0.06787332
12.70883 | 46.4939 | 47.20905 | 47.13826 | -0.7151549 | 0.002761597 | 0.0680367
12.71883 | 46.4966 | 47.19674 | 47.12577 | -0.7001395 | 0.002768199 | 0.06820069
12.72882 | 46.4919 | 47.18444 | 47.1133 | -0.692539 | 0.002774816 | 0.06836509
12.73882 | 46.4833 | 47.17213 | 47.10082 | -0.6888288 | 0.002781464 | 0.06853031
12.74882 | 46.495 | 47.15982 | 47.08834 | -0.6648213 | 0.002788136 | 0.06869615
12.75882 | 46.4964 | 47.14752 | 47.07586 | -0.6511163 | 0.002794831 | 0.0688626
12.76882 | 46.4881 | 47.13521 | 47.06338 | -0.647114 | 0.002801549 | 0.06902966
12.77882 | 46.496 | 47.12291 | 47.05091 | -0.6269142 | 0.002808291 | 0.06919734
12.78881 | 46.4949 | 47.11063 | 47.03845 | -0.6157294 | 0.002815047 | 0.06936542
12.79881 | 46.4934 | 47.09833 | 47.02598 | -0.6049349 | 0.002821835 | 0.06953431
12.80881 | 46.4938 | 47.08604 | 47.01351 | -0.592243 | 0.002828646 | 0.06970382
12.81881 | 46.5028 | 47.07375 | 47.00104 | -0.5709537 | 0.00283548 | 0.06987394
12.82881 | 46.4957 | 47.06147 | 46.98858 | -0.565767 | 0.002842337 | 0.07004467
12.83881 | 46.4903 | 47.04918 | 46.97612 | -0.5588829 | 0.002849217 | 0.070216
12.8488 | 46.4955 | 47.03691 | 46.96367 | -0.5414137 | 0.002856111 | 0.07038774
12.8588 | 46.4805 | 47.02463 | 46.95121 | -0.5441349 | 0.002863037 | 0.07056029
12.8688 | 46.4832 | 47.01236 | 46.93876 | -0.5291586 | 0.002869985 | 0.07073346
12.8788 | 46.4761 | 47.00008 | 46.9263 | -0.5239849 | 0.002876957 | 0.07090723
12.8888 | 46.4822 | 46.98781 | 46.91385 | -0.5056139 | 0.002883951 | 0.0710816
12.8988 | 46.4775 | 46.97555 | 46.9014 | -0.4980454 | 0.002890967 | 0.07125659
12.90879 | 46.4634 | 46.96329 | 46.88896 | -0.4998918 | 0.002897998 | 0.07143196
12.91879 | 46.4651 | 46.95103 | 46.87652 | -0.4859286 | 0.002905061 | 0.07160816
12.92879 | 46.4575 | 46.93877 | 46.86407 | -0.4812679 | 0.002912145 | 0.07178496
12.93879 | 46.4452 | 46.92651 | 46.85163 | -0.4813099 | 0.002919253 | 0.07196236
12.94879 | 46.4476 | 46.91425 | 46.83919 | -0.4666544 | 0.002926382 | 0.07214038
12.95879 | 46.4578 | 46.902 | 46.82675 | -0.4442016 | 0.002933535 | 0.07231899
12.96878 | 46.4172 | 46.88976 | 46.81432 | -0.4725636 | 0.0029407 | 0.07249799
12.97878 | 46.4355 | 46.87752 | 46.80189 | -0.4420159 | 0.002947897 | 0.0726778
12.98878 | 46.4275 | 46.86527 | 46.78946 | -0.4377709 | 0.002955117 | 0.07285822
12.99878 | 46.4279 | 46.85303 | 46.77703 | -0.4251284 | 0.002962358 | 0.07303924
13.00878 | 46.4395 | 46.84079 | 46.7646 | -0.4012885 | 0.002969622 | 0.07322087
13.01878 | 46.4198 | 46.82855 | 46.75217 | -0.4087513 | 0.002976908 | 0.0734031
13.02877 | 46.4132 | 46.81633 | 46.73976 | -0.4031288 | 0.002984207 | 0.0735857
13.03877 | 46.421 | 46.8041 | 46.72734 | -0.3830968 | 0.002991537 | 0.07376912
13.04877 | 46.4152 | 46.79187 | 46.71492 | -0.3766673 | 0.00299889 | 0.07395315
13.05877 | 46.3954 | 46.77964 | 46.7025 | -0.3842404 | 0.003006264 | 0.07413778
13.06877 | 46.4081 | 46.76742 | 46.69008 | -0.3593161 | 0.00301366 | 0.07432302
13.07877 | 46.4135 | 46.75519 | 46.67766 | -0.3416944 | 0.003021078 | 0.07450885
13.08876 | 46.3836 | 46.74299 | 46.66526 | -0.3593875 | 0.003028509 | 0.07469505
13.09876 | 46.4029 | 46.73077 | 46.65285 | -0.327871 | 0.003035971 | 0.07488206
13.10876 | 46.3984 | 46.71856 | 46.64044 | -0.3201571 | 0.003043455 | 0.07506968
13.11876 | 46.4047 | 46.70635 | 46.62804 | -0.3016458 | 0.003050961 | 0.07525791
13.12876 | 46.3956 | 46.69414 | 46.61563 | -0.298537 | 0.003058488 | 0.07544673
13.13875 | 46.3982 | 46.68194 | 46.60324 | -0.2837431 | 0.003066028 | 0.07563592
13.14875 | 46.3692 | 46.66974 | 46.59084 | -0.3005395 | 0.003073598 | 0.07582593
13.15875 | 46.3891 | 46.65754 | 46.57844 | -0.2684386 | 0.00308119 | 0.07601654
13.16875 | 46.3918 | 46.64534 | 46.56604 | -0.2535402 | 0.003088804 | 0.07620774
13.17875 | 46.3865 | 46.63314 | 46.55365 | -0.2466444 | 0.003096439 | 0.07639955
13.18875 | 46.3768 | 46.62095 | 46.54126 | -0.2441512 | 0.003104097 | 0.07659196
13.19874 | 46.3795 | 46.60877 | 46.52888 | -0.2292728 | 0.003111765 | 0.07678472
13.20874 | 46.3628 | 46.59658 | 46.51649 | -0.2337847 | 0.003119465 | 0.07697832
13.21874 | 46.3695 | 46.5844 | 46.5041 | -0.2148993 | 0.003127186 | 0.0771725
13.22874 | 46.3723 | 46.57222 | 46.49171 | -0.1999164 | 0.003134928 | 0.07736728
13.23874 | 46.3772 | 46.56004 | 46.47933 | -0.1828362 | 0.003142691 | 0.07756266
13.24874 | 46.3547 | 46.54786 | 46.46695 | -0.1931585 | 0.003150476 | 0.07775863
13.25873 | 46.3304 | 46.5357 | 46.45458 | -0.2052956 | 0.003158272 | 0.07795497
13.26873 | 46.3443 | 46.52352 | 46.4422 | -0.1792231 | 0.003166099 | 0.07815214
13.27873 | 46.3568 | 46.51135 | 46.42983 | -0.1545532 | 0.003173947 | 0.07834989
13.28873 | 46.353 | 46.49919 | 46.41746 | -0.1461858 | 0.003181816 | 0.07854824
13.29873 | 46.3195 | 46.48702 | 46.40508 | -0.1675211 | 0.003189707 | 0.07874718
13.30873 | 46.3322 | 46.47486 | 46.39271 | -0.1426589 | 0.003197618 | 0.07894673
13.31872 | 46.354 | 46.46271 | 46.38036 | -0.1087115 | 0.00320554 | 0.07914663
13.32872 | 46.3209 | 46.45055 | 46.36799 | -0.1296545 | 0.003213493 | 0.07934736
13.33872 | 46.3327 | 46.4384 | 46.35563 | -0.1057001 | 0.003221466 | 0.07954868
13.34872 | 46.3286 | 46.42625 | 46.34327 | -0.09764824 | 0.003229461 | 0.0797506
13.35872 | 46.3192 | 46.4141 | 46.33091 | -0.094899 | 0.003237476 | 0.07995311
13.36872 | 46.3105 | 46.40195 | 46.31855 | -0.09145233 | 0.003245513 | 0.08015621
13.37871 | 46.3123 | 46.38982 | 46.30621 | -0.07752041 | 0.003253559 | 0.08035968
13.38871 | 46.2888 | 46.37768 | 46.29385 | -0.0888789 | 0.003261636 | 0.08056396
13.39871 | 46.3114 | 46.36554 | 46.2815 | -0.05414 | 0.003269735 | 0.08076886
13.40871 | 46.338 | 46.3534 | 46.26915 | -0.01540366 | 0.003277853 | 0.08097434
13.41871 | 46.319 | 46.34127 | 46.2568 | -0.02226991 | 0.003285992 | 0.08118041
13.42871 | 46.3179 | 46.32914 | 46.24446 | -0.01123875 | 0.003294151 | 0.08138708
13.4387 | 46.3155 | 46.31702 | 46.23213 | -0.001522292 | 0.003302321 | 0.0815941
13.4487 | 46.3107 | 46.3049 | 46.21978 | 0.00580371 | 0.003310521 | 0.08180195
13.4587 | 46.3126 | 46.29277 | 46.20744 | 0.01982713 | 0.003318742 | 0.0820104
13.4687 | 46.3098 | 46.28065 | 46.19511 | 0.02914797 | 0.003326983 | 0.08221945
13.4787 | 46.2791 | 46.26853 | 46.18277 | 0.01056622 | 0.003335244 | 0.08242909
13.4887 | 46.2878 | 46.25642 | 46.17044 | 0.03138189 | 0.003343525 | 0.08263933
13.49869 | 46.3075 | 46.24432 | 46.15812 | 0.06318287 | 0.003351817 | 0.0828499
13.50869 | 46.2948 | 46.23221 | 46.14579 | 0.06259338 | 0.003360138 | 0.08306133
13.51869 | 46.3154 | 46.2201 | 46.13346 | 0.09530131 | 0.003368479 | 0.08327335
13.52869 | 46.3127 | 46.20799 | 46.12113 | 0.1047067 | 0.003376841 | 0.08348595
13.53869 | 46.3124 | 46.19589 | 46.10881 | 0.1165094 | 0.003385223 | 0.08369916
13.54868 | 46.3131 | 46.1838 | 46.0965 | 0.1292975 | 0.003393614 | 0.08391271
13.55868 | 46.2971 | 46.1717 | 46.08418 | 0.1253951 | 0.003402036 | 0.08412711
13.56868 | 46.267 | 46.15961 | 46.07186 | 0.1073901 | 0.003410477 | 0.0843421
13.57868 | 46.2999 | 46.14752 | 46.05954 | 0.1523826 | 0.003418938 | 0.08455768
13.58868 | 46.2872 | 46.13543 | 46.04723 | 0.1517724 | 0.003427419 | 0.08477387
13.59868 | 46.2628 | 46.12334 | 46.03491 | 0.1394597 | 0.00343592 | 0.08499065
13.60867 | 46.2763 | 46.11127 | 46.02262 | 0.1650323 | 0.003444431 | 0.08520778
13.61867 | 46.2873 | 46.09919 | 46.01031 | 0.1881144 | 0.00345297 | 0.08542575
13.62867 | 46.2904 | 46.08711 | 45.998 | 0.2032939 | 0.00346153 | 0.08564432
13.63867 | 46.3087 | 46.07503 | 45.9857 | 0.2336709 | 0.00347011 | 0.08586349
13.64867 | 46.281 | 46.06295 | 45.97339 | 0.2180452 | 0.003478708 | 0.08608326
13.65867 | 46.2711 | 46.05088 | 45.96109 | 0.220217 | 0.003487326 | 0.08630361
13.66866 | 46.2747 | 46.03883 | 45.94881 | 0.2358741 | 0.003495954 | 0.08652432
13.67866 | 46.269 | 46.02676 | 45.93651 | 0.2422407 | 0.003504611 | 0.08674588
13.68866 | 46.2746 | 46.0147 | 45.92421 | 0.2599048 | 0.003513287 | 0.08696804
13.69866 | 46.2872 | 46.00263 | 45.91192 | 0.2845662 | 0.003521983 | 0.0871908
13.70866 | 46.2482 | 45.99057 | 45.89963 | 0.2576251 | 0.003530698 | 0.08741416
13.71866 | 46.2674 | 45.97852 | 45.88734 | 0.2888813 | 0.003539433 | 0.08763812
13.72865 | 46.2611 | 45.96648 | 45.87507 | 0.294623 | 0.003548176 | 0.0878624
13.73865 | 46.2659 | 45.95443 | 45.86278 | 0.3114741 | 0.003556949 | 0.08808757
13.74865 | 46.2655 | 45.94238 | 45.8505 | 0.3231226 | 0.00356574 | 0.08831333
13.75865 | 46.2641 | 45.93033 | 45.83822 | 0.3337685 | 0.003574551 | 0.0885397
13.76865 | 46.2493 | 45.91829 | 45.82594 | 0.3310119 | 0.003583381 | 0.08876667
13.77865 | 46.2619 | 45.90625 | 45.81366 | 0.3556527 | 0.00359223 | 0.08899425
13.78864 | 46.2653 | 45.89422 | 45.8014 | 0.3710788 | 0.003601087 | 0.08922214
13.79864 | 46.2574 | 45.88219 | 45.78912 | 0.3752144 | 0.003609974 | 0.08945091
13.80864 | 46.2661 | 45.87015 | 45.77685 | 0.3959474 | 0.003618879 | 0.0896803
13.81864 | 46.2516 | 45.85812 | 45.76458 | 0.3934778 | 0.003627803 | 0.08991029
13.82864 | 46.2265 | 45.84609 | 45.75232 | 0.3804056 | 0.003636746 | 0.09014089
13.83864 | 46.2486 | 45.83407 | 45.74005 | 0.4145309 | 0.003645709 | 0.09037209
13.84863 | 46.2375 | 45.82206 | 45.7278 | 0.4154415 | 0.003654678 | 0.09060361
13.85863 | 46.2324 | 45.81004 | 45.71554 | 0.4223616 | 0.003663677 | 0.09083602
13.86863 | 46.2326 | 45.79802 | 45.70328 | 0.4345791 | 0.003672695 | 0.09106905
13.87863 | 46.2358 | 45.78601 | 45.69102 | 0.4497939 | 0.003681731 | 0.09130269
13.88863 | 46.241 | 45.77399 | 45.67877 | 0.4670062 | 0.003690786 | 0.09153693
13.89863 | 46.2296 | 45.76198 | 45.66651 | 0.4676159 | 0.003699859 | 0.09177179
13.90862 | 46.2186 | 45.74999 | 45.65427 | 0.468611 | 0.00370894 | 0.09200697
13.91862 | 46.226 | 45.73798 | 45.64202 | 0.4880155 | 0.00371805 | 0.09224304
13.92862 | 46.209 | 45.72598 | 45.62978 | 0.4830174 | 0.003727178 | 0.09247973
13.93862 | 46.1961 | 45.71398 | 45.61753 | 0.4821168 | 0.003736325 | 0.09271703
13.94862 | 46.1895 | 45.70199 | 45.60529 | 0.4875135 | 0.00374549 | 0.09295495
13.95861 | 46.2074 | 45.69 | 45.59306 | 0.5173956 | 0.003754662 | 0.0931932
13.96861 | 46.1968 | 45.67801 | 45.58082 | 0.5187872 | 0.003763863 | 0.09343235
13.97861 | 46.1968 | 45.66602 | 45.56858 | 0.5307761 | 0.003773083 | 0.09367211
13.98861 | 46.1827 | 45.65404 | 45.55634 | 0.5286625 | 0.00378232 | 0.09391249
13.99861 | 46.1888 | 45.64205 | 45.54411 | 0.5467462 | 0.003791575 | 0.0941535
14.00861 | 46.1641 | 45.63007 | 45.53188 | 0.5340274 | 0.003800848 | 0.09439512
14.0186 | 46.1617 | 45.61811 | 45.51966 | 0.5435939 | 0.003810129 | 0.09463708
14.0286 | 46.1598 | 45.60613 | 45.50743 | 0.5536699 | 0.003819438 | 0.09487994
14.0386 | 46.1456 | 45.59416 | 45.4952 | 0.5514432 | 0.003828765 | 0.09512343
14.0486 | 46.1314 | 45.58219 | 45.48298 | 0.549214 | 0.003838111 | 0.09536754
14.0586 | 46.1386 | 45.57022 | 45.47076 | 0.5683821 | 0.003847473 | 0.09561228
14.0686 | 46.147 | 45.55825 | 45.45854 | 0.5887476 | 0.003856852 | 0.09585764
14.07859 | 46.1203 | 45.5463 | 45.44633 | 0.5739986 | 0.00386624 | 0.09610334
14.08859 | 46.139 | 45.53434 | 45.43412 | 0.6046589 | 0.003875656 | 0.09634996
14.09859 | 46.1281 | 45.52238 | 45.4219 | 0.6057166 | 0.003885089 | 0.0965972
14.10859 | 46.0993 | 45.51043 | 45.40969 | 0.5888718 | 0.00389454 | 0.09684508
14.11859 | 46.106 | 45.49848 | 45.39748 | 0.6075243 | 0.003904008 | 0.09709358
14.12859 | 46.0797 | 45.48653 | 45.38527 | 0.5931741 | 0.003913493 | 0.09734273
14.13858 | 46.0835 | 45.47459 | 45.37308 | 0.6089095 | 0.003922986 | 0.09759221
14.14858 | 46.0729 | 45.46265 | 45.36087 | 0.6102541 | 0.003932506 | 0.09784262
14.15858 | 46.0661 | 45.4507 | 45.34867 | 0.6153962 | 0.003942044 | 0.09809367
14.16858 | 46.0752 | 45.43876 | 45.33647 | 0.6364356 | 0.003951599 | 0.09834535
14.17858 | 46.0835 | 45.42683 | 45.32427 | 0.6566724 | 0.003961171 | 0.09859768
14.18858 | 46.0755 | 45.41489 | 45.31207 | 0.6606066 | 0.00397076 | 0.09885064
14.19857 | 46.0672 | 45.40297 | 45.29989 | 0.6642263 | 0.003980355 | 0.09910396
14.20857 | 46.0668 | 45.39104 | 45.2877 | 0.6757553 | 0.003989979 | 0.0993582
14.21857 | 46.066 | 45.37912 | 45.27551 | 0.6868816 | 0.00399962 | 0.09961309
14.22857 | 46.0499 | 45.36719 | 45.26332 | 0.6827053 | 0.004009278 | 0.09986864
14.23857 | 46.0525 | 45.35527 | 45.25113 | 0.6972264 | 0.004018952 | 0.1001248
14.24857 | 46.0752 | 45.34336 | 45.23894 | 0.7318449 | 0.004028643 | 0.1003817
14.25856 | 46.0676 | 45.33145 | 45.22677 | 0.7361488 | 0.004038341 | 0.1006389
14.26856 | 46.0404 | 45.31954 | 45.21459 | 0.7208621 | 0.004048066 | 0.100897
14.27856 | 46.066 | 45.30763 | 45.20241 | 0.7583727 | 0.004057807 | 0.1011558
14.28856 | 46.0643 | 45.29572 | 45.19024 | 0.7685806 | 0.004067567 | 0.1014153
14.29856 | 46.0578 | 45.28381 | 45.17806 | 0.7739859 | 0.004077342 | 0.1016754
14.30855 | 46.063 | 45.27192 | 45.1659 | 0.7910767 | 0.004087122 | 0.1019358
14.31855 | 46.0631 | 45.26002 | 45.15373 | 0.8030768 | 0.00409693 | 0.1021973
14.32855 | 46.0632 | 45.24813 | 45.14156 | 0.8150742 | 0.004106755 | 0.1024594
14.33855 | 46.0543 | 45.23623 | 45.12939 | 0.818069 | 0.004116597 | 0.1027221
14.34855 | 46.0524 | 45.22434 | 45.11723 | 0.8280611 | 0.004126455 | 0.1029855
14.35855 | 46.0695 | 45.21245 | 45.10506 | 0.8570506 | 0.004136329 | 0.1032496
14.36854 | 46.0686 | 45.20057 | 45.09291 | 0.8680256 | 0.004146208 | 0.1035141
14.37854 | 46.063 | 45.18869 | 45.08075 | 0.8743098 | 0.004156115 | 0.1037795
14.38854 | 46.0616 | 45.17681 | 45.0686 | 0.8847914 | 0.004166038 | 0.1040457
14.39854 | 46.0671 | 45.16493 | 45.05644 | 0.9021703 | 0.004175977 | 0.1043124
14.40854 | 46.0452 | 45.15305 | 45.04429 | 0.8921466 | 0.004185933 | 0.1045799
14.41854 | 46.0465 | 45.14118 | 45.03214 | 0.9053202 | 0.004195904 | 0.104848
14.42853 | 46.057 | 45.12932 | 45.02 | 0.9276793 | 0.00420588 | 0.1051166
14.43853 | 46.0468 | 45.11745 | 45.00785 | 0.9293475 | 0.004215884 | 0.1053861
14.44853 | 46.0414 | 45.10559 | 44.9957 | 0.9358132 | 0.004225903 | 0.1056563
14.45853 | 46.0371 | 45.09372 | 44.98356 | 0.9433762 | 0.004235939 | 0.1059272
14.46853 | 46.046 | 45.08186 | 44.97142 | 0.9641365 | 0.00424599 | 0.1061987
14.47853 | 46.0325 | 45.07001 | 44.95928 | 0.9624942 | 0.004256057 | 0.106471
14.48852 | 46.0329 | 45.05816 | 44.94715 | 0.9747373 | 0.004266128 | 0.1067437
14.49852 | 46.0191 | 45.04631 | 44.93502 | 0.9727896 | 0.004276227 | 0.1070173
14.50852 | 46.0107 | 45.03446 | 44.92288 | 0.9762392 | 0.00428634 | 0.1072917
14.51852 | 46.0104 | 45.02261 | 44.91075 | 0.9877862 | 0.00429647 | 0.1075668
14.52852 | 46.0096 | 45.01077 | 44.89862 | 0.9988305 | 0.004306616 | 0.1078426
14.53852 | 45.9835 | 44.99893 | 44.88649 | 0.9845721 | 0.004316776 | 0.108119
14.54851 | 45.9937 | 44.9871 | 44.87438 | 1.006599 | 0.00432694 | 0.1083959
14.55851 | 45.9949 | 44.97526 | 44.86225 | 1.019635 | 0.004337132 | 0.1086738
14.56851 | 45.971 | 44.96343 | 44.85013 | 1.007569 | 0.004347339 | 0.1089525
14.57851 | 45.9714 | 44.9516 | 44.83801 | 1.0198 | 0.00435756 | 0.1092318
14.58851 | 45.9815 | 44.93977 | 44.82589 | 1.041728 | 0.004367798 | 0.1095119
14.59851 | 45.9733 | 44.92795 | 44.81378 | 1.045354 | 0.004378051 | 0.1097926
14.6085 | 45.9661 | 44.91614 | 44.80167 | 1.049965 | 0.004388306 | 0.1100738
14.6185 | 45.9394 | 44.90432 | 44.78956 | 1.035085 | 0.004398589 | 0.1103561
14.6285 | 45.9471 | 44.8925 | 44.77745 | 1.054602 | 0.004408887 | 0.1106391
14.6385 | 45.9462 | 44.88068 | 44.76534 | 1.065517 | 0.0044192 | 0.1109228
14.6485 | 45.9273 | 44.86887 | 44.75323 | 1.058429 | 0.004429527 | 0.1112072
14.6585 | 45.929 | 44.85706 | 44.74113 | 1.071938 | 0.00443987 | 0.1114924
14.66849 | 45.9068 | 44.84527 | 44.72904 | 1.061533 | 0.004450215 | 0.111778
14.67849 | 45.9164 | 44.83346 | 44.71694 | 1.082937 | 0.004460587 | 0.1120647
14.68849 | 45.9156 | 44.82166 | 44.70484 | 1.093938 | 0.004470974 | 0.1123522
14.69849 | 45.9091 | 44.80986 | 44.69274 | 1.099236 | 0.004481375 | 0.1126404
14.70849 | 45.924 | 44.79807 | 44.68065 | 1.125932 | 0.004491791 | 0.1129293
14.71848 | 45.9208 | 44.78629 | 44.66857 | 1.134513 | 0.00450221 | 0.1132187
14.72848 | 45.8981 | 44.7745 | 44.65647 | 1.123603 | 0.004512655 | 0.1135092
14.73848 | 45.9015 | 44.76271 | 44.64439 | 1.138791 | 0.004523114 | 0.1138004
14.74848 | 45.8882 | 44.75092 | 44.6323 | 1.137275 | 0.004533588 | 0.1140924
14.75848 | 45.8935 | 44.73914 | 44.62021 | 1.154357 | 0.004544075 | 0.1143852
14.76848 | 45.8896 | 44.72736 | 44.60813 | 1.162237 | 0.004554578 | 0.1146788
14.77847 | 45.8725 | 44.7156 | 44.59606 | 1.156901 | 0.004565082 | 0.1149728
14.78847 | 45.8915 | 44.70382 | 44.58398 | 1.187675 | 0.004575613 | 0.115268
14.79847 | 45.8776 | 44.69205 | 44.5719 | 1.185546 | 0.004586157 | 0.1155639
14.80847 | 45.915 | 44.68029 | 44.55983 | 1.234714 | 0.004596716 | 0.1158606
14.81847 | 45.8765 | 44.66852 | 44.54775 | 1.20798 | 0.004607288 | 0.1161581
14.82847 | 45.868 | 44.65676 | 44.53568 | 1.211243 | 0.004617875 | 0.1164565
14.83846 | 45.8949 | 44.64501 | 44.52363 | 1.249891 | 0.004628464 | 0.1167553
14.84846 | 45.8984 | 44.63325 | 44.51156 | 1.265148 | 0.004639077 | 0.1170552
14.85846 | 45.889 | 44.6215 | 44.49949 | 1.267502 | 0.004649705 | 0.117356
14.86846 | 45.9025 | 44.60975 | 44.48743 | 1.292754 | 0.004660347 | 0.1176575
14.87846 | 45.873 | 44.598 | 44.47537 | 1.275003 | 0.004671001 | 0.1179599
14.88846 | 45.8905 | 44.58625 | 44.46331 | 1.304249 | 0.00468167 | 0.1182632
14.89845 | 45.8887 | 44.57452 | 44.45126 | 1.31418 | 0.00469234 | 0.1185669
14.90845 | 45.8896 | 44.56278 | 44.4392 | 1.326821 | 0.004703036 | 0.1188718
14.91845 | 45.9056 | 44.55104 | 44.42715 | 1.354558 | 0.004713745 | 0.1191775
14.92845 | 45.8811 | 44.53931 | 44.4151 | 1.341793 | 0.004724467 | 0.1194841
14.93845 | 45.8808 | 44.52757 | 44.40305 | 1.353225 | 0.004735201 | 0.1197915
14.94845 | 45.8906 | 44.51585 | 44.391 | 1.374754 | 0.00474595 | 0.1200998
14.95844 | 45.8891 | 44.50413 | 44.37897 | 1.384969 | 0.004756699 | 0.1204086
14.96844 | 45.8961 | 44.49241 | 44.36692 | 1.403692 | 0.004767474 | 0.1207186
14.97844 | 45.893 | 44.48069 | 44.35488 | 1.412313 | 0.004778262 | 0.1210295
14.98844 | 45.866 | 44.46897 | 44.34284 | 1.397031 | 0.004789062 | 0.1213412
14.99844 | 45.8973 | 44.45725 | 44.3308 | 1.440046 | 0.004799875 | 0.1216539
15.00844 | 45.8727 | 44.44554 | 44.31876 | 1.427158 | 0.004810702 | 0.1219674
15.01843 | 45.8894 | 44.43384 | 44.30674 | 1.455556 | 0.004821528 | 0.1222814
15.02843 | 45.884 | 44.42214 | 44.29471 | 1.461862 | 0.004832379 | 0.1225967
15.03843 | 45.8747 | 44.41043 | 44.28268 | 1.464266 | 0.004843242 | 0.122913
15.04843 | 45.868 | 44.39873 | 44.27065 | 1.469267 | 0.004854119 | 0.1232301
15.05843 | 45.8574 | 44.38704 | 44.25862 | 1.470364 | 0.004865008 | 0.1235481
15.06843 | 45.8592 | 44.37534 | 44.2466 | 1.483859 | 0.004875909 | 0.1238671
15.07842 | 45.8625 | 44.36366 | 44.23459 | 1.49884 | 0.004886811 | 0.1241866
15.08842 | 45.8364 | 44.35197 | 44.22257 | 1.484429 | 0.004897736 | 0.1245074
15.09842 | 45.841 | 44.34028 | 44.21055 | 1.500715 | 0.004908675 | 0.1248291
15.10842 | 45.846 | 44.3286 | 44.19853 | 1.517399 | 0.004919624 | 0.1251518
15.11842 | 45.8375 | 44.31692 | 44.18651 | 1.520579 | 0.004930586 | 0.1254754
15.12841 | 45.8527 | 44.30525 | 44.17451 | 1.547445 | 0.004941547 | 0.1257997
15.13841 | 45.8234 | 44.29358 | 44.1625 | 1.52982 | 0.004952533 | 0.1261252
15.14841 | 45.8382 | 44.28191 | 44.15049 | 1.556292 | 0.004963531 | 0.1264517
15.15841 | 45.8088 | 44.27024 | 44.13849 | 1.53856 | 0.00497454 | 0.1267792
15.16841 | 45.833 | 44.25857 | 44.12648 | 1.574426 | 0.004985561 | 0.1271077
15.17841 | 45.8138 | 44.24691 | 44.11448 | 1.566889 | 0.004996592 | 0.1274371
15.1884 | 45.7903 | 44.23526 | 44.10249 | 1.555037 | 0.005007624 | 0.1277672
15.1984 | 45.7775 | 44.22361 | 44.09049 | 1.553894 | 0.005018679 | 0.1280987
15.2084 | 45.7936 | 44.21195 | 44.07849 | 1.581648 | 0.005029745 | 0.1284311
15.2184 | 45.7878 | 44.2003 | 44.0665 | 1.587499 | 0.005040824 | 0.1287646
15.2284 | 45.789 | 44.18865 | 44.0545 | 1.600348 | 0.005051913 | 0.1290991
15.2384 | 45.7986 | 44.17701 | 44.04251 | 1.621593 | 0.005063012 | 0.1294347
15.24839 | 45.7746 | 44.16538 | 44.03053 | 1.609223 | 0.005074111 | 0.1297709
15.25839 | 45.7844 | 44.15374 | 44.01854 | 1.630662 | 0.005085233 | 0.1301085
15.26839 | 45.7839 | 44.1421 | 44.00656 | 1.641798 | 0.005096366 | 0.1304472
15.27839 | 45.7669 | 44.13047 | 43.99457 | 1.636431 | 0.00510751 | 0.1307869
15.28839 | 45.7772 | 44.11884 | 43.98259 | 1.658361 | 0.005118664 | 0.1311277
15.29839 | 45.7574 | 44.10721 | 43.97061 | 1.650188 | 0.005129829 | 0.1314696
15.30838 | 45.7306 | 44.0956 | 43.95865 | 1.635001 | 0.005140992 | 0.1318122
15.31838 | 45.742 | 44.08398 | 43.94667 | 1.658021 | 0.005152178 | 0.1321563
15.32838 | 45.7508 | 44.07236 | 43.9347 | 1.678439 | 0.005163374 | 0.1325015
15.33838 | 45.7409 | 44.06075 | 43.92272 | 1.680154 | 0.00517458 | 0.1328478
15.34838 | 45.7662 | 44.04913 | 43.91075 | 1.717066 | 0.005185797 | 0.1331952
15.35838 | 45.746 | 44.03753 | 43.89878 | 1.708474 | 0.005197024 | 0.1335438
15.36837 | 45.761 | 44.02593 | 43.88683 | 1.735068 | 0.005208247 | 0.1338931
15.37837 | 45.7532 | 44.01433 | 43.87487 | 1.738871 | 0.005219494 | 0.1342439
15.38837 | 45.754 | 44.00273 | 43.8629 | 1.75127 | 0.005230751 | 0.1345959
15.39837 | 45.7741 | 43.99113 | 43.85094 | 1.782966 | 0.005242017 | 0.1349491
15.40837 | 45.7205 | 43.97954 | 43.83898 | 1.740959 | 0.005253293 | 0.1353034
15.41837 | 45.7313 | 43.96795 | 43.82703 | 1.763349 | 0.005264578 | 0.1356589
15.42836 | 45.724 | 43.95638 | 43.81508 | 1.767624 | 0.00527586 | 0.1360153
15.43836 | 45.7237 | 43.94479 | 43.80313 | 1.778908 | 0.005287164 | 0.1363732
15.44836 | 45.7342 | 43.93321 | 43.79118 | 1.800988 | 0.005298477 | 0.1367324
15.45836 | 45.7305 | 43.92163 | 43.77923 | 1.808865 | 0.0053098 | 0.1370928
15.46836 | 45.7066 | 43.91006 | 43.76728 | 1.796539 | 0.005321131 | 0.1374544
15.47836 | 45.7202 | 43.89849 | 43.75534 | 1.82171 | 0.005332472 | 0.1378173
15.48835 | 45.7186 | 43.88693 | 43.74341 | 1.831666 | 0.005343808 | 0.138181
15.49835 | 45.7278 | 43.87537 | 43.73147 | 1.852431 | 0.005355166 | 0.1385464
15.50835 | 45.7116 | 43.86381 | 43.71953 | 1.847792 | 0.005366533 | 0.1389131
15.51835 | 45.7204 | 43.85225 | 43.70759 | 1.86815 | 0.005377908 | 0.1392811
15.52835 | 45.6767 | 43.8407 | 43.69566 | 1.836004 | 0.005389292 | 0.1396504
15.53834 | 45.6944 | 43.82916 | 43.68373 | 1.865244 | 0.005400672 | 0.1400207
15.54834 | 45.7076 | 43.81761 | 43.6718 | 1.889992 | 0.005412072 | 0.1403926
15.55834 | 45.6873 | 43.80606 | 43.65987 | 1.881237 | 0.00542348 | 0.1407659
15.56834 | 45.6854 | 43.79452 | 43.64795 | 1.890879 | 0.005434897 | 0.1411406
15.57834 | 45.6535 | 43.78298 | 43.63602 | 1.870517 | 0.005446321 | 0.1415166
15.58834 | 45.655 | 43.77145 | 43.6241 | 1.883552 | 0.005457753 | 0.141894
15.59833 | 45.6608 | 43.75993 | 43.61219 | 1.900872 | 0.005469181 | 0.1422724
15.60833 | 45.6568 | 43.7484 | 43.60027 | 1.9084 | 0.005480628 | 0.1426527
15.61833 | 45.6315 | 43.73688 | 43.58835 | 1.894625 | 0.005492082 | 0.1430343
15.62833 | 45.6431 | 43.72535 | 43.57643 | 1.917746 | 0.005503545 | 0.1434174
15.63833 | 45.6441 | 43.71384 | 43.56452 | 1.930264 | 0.005515014 | 0.1438019
15.64833 | 45.6521 | 43.70232 | 43.55261 | 1.949778 | 0.005526491 | 0.1441879
15.65832 | 45.6335 | 43.69082 | 43.54071 | 1.942678 | 0.005537961 | 0.144575
15.66832 | 45.6421 | 43.67931 | 43.5288 | 1.962786 | 0.005549452 | 0.144964
15.67832 | 45.6114 | 43.66781 | 43.51689 | 1.94359 | 0.005560949 | 0.1453545
15.68832 | 45.6118 | 43.65631 | 43.50499 | 1.955491 | 0.005572452 | 0.1457465
15.69832 | 45.6137 | 43.64481 | 43.49309 | 1.968888 | 0.005583963 | 0.14614
15.70832 | 45.617 | 43.63332 | 43.48119 | 1.983682 | 0.00559548 | 0.1465351
15.71831 | 45.5969 | 43.62184 | 43.4693 | 1.975061 | 0.00560699 | 0.1469314
15.72831 | 45.6029 | 43.61035 | 43.4574 | 1.992547 | 0.005618519 | 0.1473297
15.73831 | 45.5866 | 43.59887 | 43.44551 | 1.98773 | 0.005630054 | 0.1477296
15.74831 | 45.5902 | 43.58739 | 43.43362 | 2.00281 | 0.005641595 | 0.1481311
15.75831 | 45.6149 | 43.57591 | 43.42173 | 2.038986 | 0.005653141 | 0.1485342
15.76831 | 45.5962 | 43.56444 | 43.40984 | 2.031758 | 0.005664693 | 0.148939
15.7783 | 45.6078 | 43.55298 | 43.39796 | 2.054816 | 0.005676239 | 0.149345
15.7883 | 45.5935 | 43.54152 | 43.38608 | 2.051981 | 0.005687801 | 0.1497532
15.7983 | 45.6013 | 43.53006 | 43.37421 | 2.071242 | 0.00569868 | 0.150145
15.8083 | 45.5845 | 43.5186 | 43.3625 | 2.0659 | 0.005704201 | 0.150397
15.8183 | 45.5954 | 43.50715 | 43.35079 | 2.088254 | 0.005709731 | 0.1506507
15.8283 | 45.5945 | 43.4957 | 43.33907 | 2.098805 | 0.005715269 | 0.150906
15.83829 | 45.5844 | 43.48426 | 43.32738 | 2.10014 | 0.005720811 | 0.1511627
15.84829 | 45.5739 | 43.47282 | 43.31567 | 2.101083 | 0.005726367 | 0.1514213
15.85829 | 45.6077 | 43.46138 | 43.30396 | 2.146322 | 0.005731932 | 0.1516817
15.86829 | 45.5795 | 43.44994 | 43.29226 | 2.129557 | 0.005737506 | 0.1519438
15.87829 | 45.5908 | 43.43851 | 43.28056 | 2.152289 | 0.005743089 | 0.1522076
15.88829 | 45.5762 | 43.42708 | 43.26886 | 2.149117 | 0.00574868 | 0.1524732
15.89828 | 45.5739 | 43.41567 | 43.25718 | 2.158229 | 0.005754275 | 0.1527404
15.90828 | 45.5932 | 43.40425 | 43.24548 | 2.188949 | 0.005759885 | 0.1530096
15.91828 | 45.58 | 43.39283 | 43.23379 | 2.187165 | 0.005765503 | 0.1532807
15.92828 | 45.6076 | 43.38142 | 43.2221 | 2.226177 | 0.00577113 | 0.1535536
15.93828 | 45.5874 | 43.37001 | 43.21041 | 2.217385 | 0.005776767 | 0.1538284
15.94827 | 45.5906 | 43.35862 | 43.19873 | 2.231978 | 0.005782407 | 0.1541049
15.95827 | 45.6066 | 43.34722 | 43.18705 | 2.259379 | 0.005788062 | 0.1543835
15.96827 | 45.6038 | 43.33583 | 43.17537 | 2.267975 | 0.005793725 | 0.1546642
15.97827 | 45.6084 | 43.32443 | 43.16369 | 2.283967 | 0.005799398 | 0.1549468
15.98827 | 45.5938 | 43.31305 | 43.15201 | 2.280755 | 0.00580508 | 0.1552315
15.99827 | 45.5884 | 43.30166 | 43.14033 | 2.286739 | 0.00581077 | 0.1555181
16.00826 | 45.5912 | 43.29029 | 43.12867 | 2.300908 | 0.005816465 | 0.1558066
16.01826 | 45.5744 | 43.27892 | 43.117 | 2.295483 | 0.005822174 | 0.1560975
16.02826 | 45.5819 | 43.26755 | 43.10533 | 2.314355 | 0.005827893 | 0.1563904
16.03826 | 45.5929 | 43.25618 | 43.09366 | 2.336722 | 0.00583362 | 0.1566856
16.04826 | 45.5733 | 43.24481 | 43.08199 | 2.328485 | 0.005839357 | 0.1569829
16.05826 | 45.5816 | 43.23346 | 43.07033 | 2.348144 | 0.005845103 | 0.1572825
16.06825 | 45.6162 | 43.22211 | 43.05868 | 2.394087 | 0.005850852 | 0.1575839
16.07825 | 45.5946 | 43.21076 | 43.04702 | 2.383838 | 0.005856618 | 0.157888
16.08825 | 45.591 | 43.19942 | 43.03536 | 2.391584 | 0.005862392 | 0.1581944
16.09825 | 45.5935 | 43.18807 | 43.0237 | 2.405425 | 0.005868174 | 0.1585031
16.10825 | 45.5897 | 43.17674 | 43.01205 | 2.412962 | 0.005873967 | 0.1588141
16.11825 | 45.5752 | 43.16541 | 43.0004 | 2.409795 | 0.005879769 | 0.1591276
16.12824 | 45.5695 | 43.15409 | 42.98876 | 2.415412 | 0.005885574 | 0.1594432
16.13824 | 45.5884 | 43.14276 | 42.97711 | 2.445635 | 0.005891395 | 0.1597616
16.14824 | 45.5572 | 43.13145 | 42.96547 | 2.425755 | 0.005897226 | 0.1600825
16.15824 | 45.5591 | 43.12013 | 42.95382 | 2.438969 | 0.005903066 | 0.1604059
16.16824 | 45.5871 | 43.10882 | 42.94218 | 2.478279 | 0.005908914 | 0.160732
16.17824 | 45.5709 | 43.09752 | 42.93054 | 2.473384 | 0.005914774 | 0.1610606
16.18823 | 45.5751 | 43.08623 | 42.91891 | 2.488874 | 0.005920636 | 0.1613916
16.19823 | 45.5841 | 43.07493 | 42.90728 | 2.509169 | 0.005926513 | 0.1617256
16.20823 | 45.5868 | 43.06364 | 42.89564 | 2.523161 | 0.005932401 | 0.1620623
16.21823 | 45.567 | 43.05235 | 42.88401 | 2.514647 | 0.005938298 | 0.1624017
16.22823 | 45.5882 | 43.04107 | 42.87238 | 2.547128 | 0.005944203 | 0.1627441
16.23823 | 45.5857 | 43.0298 | 42.86076 | 2.555905 | 0.00595012 | 0.1630892
16.24822 | 45.5599 | 43.01853 | 42.84914 | 2.541365 | 0.00595604 | 0.1634369
16.25822 | 45.5612 | 43.00727 | 42.83752 | 2.553932 | 0.005961976 | 0.1637879
16.26822 | 45.5934 | 42.99601 | 42.8259 | 2.597394 | 0.00596792 | 0.1641419
16.27822 | 45.5825 | 42.98475 | 42.81428 | 2.59775 | 0.005973875 | 0.1644989
16.28822 | 45.5677 | 42.9735 | 42.80266 | 2.594202 | 0.005979839 | 0.1648589
16.29821 | 45.5882 | 42.96226 | 42.79106 | 2.625937 | 0.005985807 | 0.1652218
16.30821 | 45.5716 | 42.95102 | 42.77944 | 2.620578 | 0.005991792 | 0.1655881
16.31821 | 45.583 | 42.93979 | 42.76783 | 2.643214 | 0.005997786 | 0.1659577
16.32821 | 45.5744 | 42.92856 | 42.75622 | 2.645845 | 0.00600379 | 0.1663305
16.33821 | 45.5835 | 42.91733 | 42.74461 | 2.66617 | 0.006009803 | 0.1667067
16.34821 | 45.5883 | 42.90611 | 42.73301 | 2.68219 | 0.006015826 | 0.1670862
16.3582 | 45.5694 | 42.89491 | 42.72142 | 2.674494 | 0.006021853 | 0.1674687
16.3682 | 45.6156 | 42.8837 | 42.70981 | 2.731903 | 0.006027896 | 0.1678551
16.3782 | 45.6189 | 42.87249 | 42.69821 | 2.746406 | 0.006033949 | 0.1682451
16.3882 | 45.6152 | 42.8613 | 42.68662 | 2.753904 | 0.006040013 | 0.1686386
16.3982 | 45.6175 | 42.8501 | 42.67502 | 2.767396 | 0.006046086 | 0.1690357
16.4082 | 45.6157 | 42.83892 | 42.66343 | 2.776783 | 0.006052169 | 0.1694365
16.41819 | 45.5934 | 42.82775 | 42.65185 | 2.765653 | 0.006058255 | 0.1698407
16.42819 | 45.6008 | 42.81657 | 42.64026 | 2.784228 | 0.006064358 | 0.1702491
16.43819 | 45.6013 | 42.8054 | 42.62867 | 2.795897 | 0.006070472 | 0.1706614
16.44819 | 45.6 | 42.79424 | 42.61709 | 2.80576 | 0.006076595 | 0.1710776
16.45819 | 45.5892 | 42.78308 | 42.6055 | 2.806117 | 0.006082728 | 0.1714979
16.46819 | 45.5959 | 42.77193 | 42.59392 | 2.823968 | 0.006088872 | 0.1719221
16.47818 | 45.6076 | 42.7608 | 42.58235 | 2.846802 | 0.006095019 | 0.1723501
16.48818 | 45.5869 | 42.74966 | 42.57078 | 2.837241 | 0.006101183 | 0.1727828
16.49818 | 45.6103 | 42.73853 | 42.5592 | 2.871773 | 0.006107356 | 0.1732197
16.50818 | 45.603 | 42.7274 | 42.54763 | 2.875599 | 0.006113541 | 0.1736609
16.51818 | 45.5925 | 42.71628 | 42.53606 | 2.876219 | 0.006119735 | 0.1741065
16.52818 | 45.5958 | 42.70517 | 42.52449 | 2.890632 | 0.00612594 | 0.1745567
16.53817 | 45.5926 | 42.69407 | 42.51293 | 2.898527 | 0.006132148 | 0.1750109
16.54817 | 45.5927 | 42.68297 | 42.50136 | 2.909727 | 0.006138374 | 0.1754703
16.55817 | 45.5718 | 42.67188 | 42.4898 | 2.899921 | 0.00614461 | 0.1759343
16.56817 | 45.599 | 42.66079 | 42.47824 | 2.938207 | 0.006150856 | 0.1764032
16.57817 | 45.6023 | 42.64971 | 42.46668 | 2.952587 | 0.006157112 | 0.1768769
16.58817 | 45.5834 | 42.63864 | 42.45512 | 2.944759 | 0.006163379 | 0.1773556
16.59816 | 45.5673 | 42.62759 | 42.44358 | 2.939714 | 0.00616965 | 0.1778389
16.60816 | 45.57 | 42.61653 | 42.43202 | 2.953472 | 0.006175937 | 0.1783278
16.61816 | 45.5539 | 42.60548 | 42.42047 | 2.948424 | 0.006182235 | 0.1788219
16.62816 | 45.5519 | 42.59443 | 42.40892 | 2.957468 | 0.006188544 | 0.1793213
16.63816 | 45.5411 | 42.5834 | 42.39737 | 2.957704 | 0.006194864 | 0.1798262
16.64816 | 45.5463 | 42.57237 | 42.38583 | 2.973933 | 0.006201193 | 0.1803366
16.65815 | 45.5474 | 42.56136 | 42.3743 | 2.986043 | 0.006207527 | 0.1808521
16.66815 | 45.5379 | 42.55034 | 42.36276 | 2.987557 | 0.006213878 | 0.1813737
16.67815 | 45.5658 | 42.53934 | 42.35122 | 3.026463 | 0.006220239 | 0.1819013
16.68815 | 45.5553 | 42.52834 | 42.33968 | 3.026961 | 0.006226612 | 0.1824347
16.69815 | 45.548 | 42.51735 | 42.32814 | 3.030651 | 0.006232995 | 0.1829741
16.70814 | 45.5308 | 42.50638 | 42.31662 | 3.024422 | 0.006239383 | 0.1835192
16.71814 | 45.5265 | 42.4954 | 42.30509 | 3.031095 | 0.006245786 | 0.184071
16.72814 | 45.5213 | 42.48444 | 42.29356 | 3.036861 | 0.006252201 | 0.1846292
16.73814 | 45.5151 | 42.47348 | 42.28203 | 3.041618 | 0.006258627 | 0.1851939
16.74814 | 45.5121 | 42.46253 | 42.2705 | 3.049566 | 0.006265063 | 0.1857652
16.75814 | 45.517 | 42.45159 | 42.25898 | 3.065405 | 0.00627151 | 0.1863432
16.76813 | 45.5053 | 42.44067 | 42.24747 | 3.064625 | 0.006277963 | 0.1869275
16.77813 | 45.497 | 42.42975 | 42.23595 | 3.067247 | 0.006284432 | 0.1875193
16.78813 | 45.5075 | 42.41884 | 42.22443 | 3.08866 | 0.006290911 | 0.1881183
16.79813 | 45.4833 | 42.40794 | 42.21292 | 3.075363 | 0.006297403 | 0.1887245
16.80813 | 45.4759 | 42.39704 | 42.2014 | 3.078857 | 0.006303904 | 0.1893381
16.81813 | 45.4779 | 42.38616 | 42.18989 | 3.091742 | 0.006310417 | 0.1899592
16.82812 | 45.4816 | 42.37529 | 42.17839 | 3.106306 | 0.006316934 | 0.1905873
16.83812 | 45.4478 | 42.36443 | 42.16688 | 3.083371 | 0.006323469 | 0.191224
16.84812 | 45.4534 | 42.35357 | 42.15538 | 3.099826 | 0.006330015 | 0.1918686
16.85812 | 45.4664 | 42.34273 | 42.14387 | 3.123671 | 0.006336572 | 0.1925213
16.86812 | 45.444 | 42.33189 | 42.13237 | 3.112106 | 0.00634314 | 0.1931823
16.87812 | 45.4839 | 42.32107 | 42.12087 | 3.16283 | 0.006349719 | 0.1938518
16.88811 | 45.4583 | 42.31027 | 42.10938 | 3.148033 | 0.006356302 | 0.1945293
16.89811 | 45.4613 | 42.29946 | 42.09788 | 3.161836 | 0.006362904 | 0.1952162
16.90811 | 45.4447 | 42.28867 | 42.08639 | 3.156028 | 0.006369517 | 0.1959121
16.91811 | 45.446 | 42.27789 | 42.0749 | 3.168109 | 0.00637614 | 0.1966172
16.92811 | 45.4404 | 42.26712 | 42.06341 | 3.173278 | 0.006382775 | 0.1973316
16.93811 | 45.4277 | 42.25636 | 42.05192 | 3.171336 | 0.006389421 | 0.1980556
16.9481 | 45.4083 | 42.24563 | 42.04044 | 3.162672 | 0.006396072 | 0.1987885
16.9581 | 45.4371 | 42.23489 | 42.02896 | 3.202207 | 0.006402742 | 0.1995321
16.9681 | 45.4387 | 42.22417 | 42.01748 | 3.214529 | 0.006409421 | 0.2002859
16.9781 | 45.4362 | 42.21346 | 42.00599 | 3.222739 | 0.006416114 | 0.2010501
16.9881 | 45.4302 | 42.20276 | 41.99452 | 3.227437 | 0.006422816 | 0.2018248
16.9981 | 45.4278 | 42.19208 | 41.98304 | 3.235721 | 0.006429531 | 0.2026104
17.00809 | 45.4169 | 42.18142 | 41.97158 | 3.235482 | 0.00643625 | 0.2034061
17.01809 | 45.4112 | 42.17076 | 41.9601 | 3.240441 | 0.006442987 | 0.2042139
17.02809 | 45.4006 | 42.16011 | 41.94863 | 3.240486 | 0.006449736 | 0.2050333
17.03809 | 45.4158 | 42.14948 | 41.93716 | 3.266317 | 0.006456496 | 0.2058644
17.04809 | 45.3761 | 42.13887 | 41.92569 | 3.237235 | 0.006463268 | 0.2067075
17.05809 | 45.3967 | 42.12826 | 41.91423 | 3.268438 | 0.006470052 | 0.2075629
17.06808 | 45.3837 | 42.11768 | 41.90278 | 3.266016 | 0.006476841 | 0.20843
17.07808 | 45.3912 | 42.10711 | 41.89132 | 3.28409 | 0.006483647 | 0.2093107
17.08808 | 45.3788 | 42.09655 | 41.87986 | 3.282248 | 0.006490465 | 0.2102046
17.09808 | 45.3785 | 42.08601 | 41.8684 | 3.292492 | 0.006497296 | 0.2111119
17.10808 | 45.3725 | 42.07548 | 41.85694 | 3.29702 | 0.006504137 | 0.2120328
17.11807 | 45.3427 | 42.06498 | 41.8455 | 3.277721 | 0.006510984 | 0.2129669
17.12807 | 45.3595 | 42.05448 | 41.83405 | 3.305017 | 0.006517849 | 0.2139162
17.13807 | 45.3538 | 42.044 | 41.8226 | 3.309796 | 0.006524726 | 0.2148802
17.14807 | 45.3526 | 42.03354 | 41.81115 | 3.319058 | 0.006531616 | 0.2158591
17.15807 | 45.3074 | 42.0231 | 41.79971 | 3.284302 | 0.006538516 | 0.2168534
17.16807 | 45.3521 | 42.01267 | 41.78826 | 3.339429 | 0.006545428 | 0.2178634
17.17806 | 45.3552 | 42.00227 | 41.77683 | 3.352928 | 0.006552346 | 0.2188885
17.18806 | 45.3317 | 41.99188 | 41.76539 | 3.339819 | 0.006559283 | 0.219931
17.19806 | 45.3417 | 41.98151 | 41.75395 | 3.360191 | 0.00656623 | 0.2209903
17.20806 | 45.3058 | 41.97116 | 41.74252 | 3.334643 | 0.006573191 | 0.2220669
17.21806 | 45.321 | 41.96082 | 41.73108 | 3.360176 | 0.006580165 | 0.2231611
17.22806 | 45.3124 | 41.95051 | 41.71965 | 3.36189 | 0.006587148 | 0.2242734
17.23805 | 45.3139 | 41.94023 | 41.70823 | 3.373672 | 0.006594138 | 0.225403
17.24805 | 45.3255 | 41.92996 | 41.6968 | 3.395544 | 0.006601147 | 0.2265527
17.25805 | 45.2713 | 41.91971 | 41.68538 | 3.351594 | 0.006608167 | 0.2277219
17.26805 | 45.3162 | 41.90948 | 41.67395 | 3.406723 | 0.0066152 | 0.2289109
17.27805 | 45.2897 | 41.89927 | 41.66253 | 3.390429 | 0.006622245 | 0.2301204
17.28805 | 45.3007 | 41.88909 | 41.65111 | 3.411613 | 0.006629303 | 0.2313508
17.29804 | 45.2994 | 41.87894 | 41.6397 | 3.420463 | 0.006636365 | 0.2326013
17.30804 | 45.2924 | 41.8688 | 41.62828 | 3.423599 | 0.006643446 | 0.233875
17.31804 | 45.2887 | 41.85869 | 41.61687 | 3.43001 | 0.006650541 | 0.2351713
17.32804 | 45.2947 | 41.8486 | 41.60545 | 3.446097 | 0.006657647 | 0.2364907
17.33804 | 45.2858 | 41.83854 | 41.59404 | 3.447258 | 0.006664766 | 0.2378337
17.34804 | 45.2919 | 41.82851 | 41.58263 | 3.463393 | 0.006671897 | 0.2392011
17.35803 | 45.2703 | 41.81851 | 41.57124 | 3.451791 | 0.006679034 | 0.240592
17.36803 | 45.262 | 41.80853 | 41.55983 | 3.453472 | 0.006686189 | 0.2420099
17.37803 | 45.2665 | 41.79858 | 41.54843 | 3.467924 | 0.006693358 | 0.243454
17.38803 | 45.277 | 41.78865 | 41.53703 | 3.488347 | 0.006700539 | 0.2449251
17.39803 | 45.2649 | 41.77876 | 41.52563 | 3.486141 | 0.006707733 | 0.2464238
17.40803 | 45.256 | 41.7689 | 41.51423 | 3.487104 | 0.006714939 | 0.247951
17.41802 | 45.2413 | 41.75907 | 41.50285 | 3.482227 | 0.006722151 | 0.2495059
17.42802 | 45.2627 | 41.74927 | 41.49145 | 3.513427 | 0.006729382 | 0.2510922
17.43802 | 45.2336 | 41.7395 | 41.48006 | 3.494095 | 0.006736626 | 0.2527094
17.44802 | 45.2375 | 41.72977 | 41.46867 | 3.507729 | 0.006743882 | 0.2543581
17.45802 | 45.2383 | 41.72007 | 41.45728 | 3.518229 | 0.006751152 | 0.2560395
17.46802 | 45.1789 | 41.71041 | 41.44589 | 3.468493 | 0.006758434 | 0.2577542
17.47801 | 45.2321 | 41.70079 | 41.43452 | 3.531312 | 0.00676572 | 0.2595016
17.48801 | 45.2257 | 41.6912 | 41.42314 | 3.534503 | 0.006773029 | 0.261286
17.49801 | 45.203 | 41.68164 | 41.41176 | 3.521355 | 0.006780349 | 0.2631068
17.50801 | 45.1735 | 41.67213 | 41.40038 | 3.501368 | 0.006787682 | 0.2649649
17.51801 | 45.1962 | 41.66266 | 41.389 | 3.533541 | 0.006795028 | 0.2668615
17.528 | 45.1881 | 41.65324 | 41.37764 | 3.534863 | 0.00680238 | 0.2687956
17.538 | 45.1602 | 41.64385 | 41.36627 | 3.516352 | 0.006809752 | 0.2707724
17.548 | 45.1604 | 41.6345 | 41.35489 | 3.525897 | 0.006817137 | 0.2727912
17.558 | 45.1576 | 41.6252 | 41.34353 | 3.532397 | 0.006824536 | 0.2748531
17.568 | 45.1067 | 41.61595 | 41.33216 | 3.490751 | 0.006831947 | 0.2769595
17.578 | 45.1639 | 41.60674 | 41.32079 | 3.557157 | 0.00683937 | 0.2791117
17.58799 | 45.1194 | 41.5976 | 41.30944 | 3.521804 | 0.006846801 | 0.2813088
17.59799 | 45.14 | 41.58849 | 41.29808 | 3.55151 | 0.006854251 | 0.2835567
17.60799 | 45.1017 | 41.57944 | 41.28672 | 3.522265 | 0.006861715 | 0.2858546
17.61799 | 45.1075 | 41.57043 | 41.27536 | 3.537066 | 0.006869192 | 0.2882042
17.62799 | 45.0933 | 41.56149 | 41.26401 | 3.531811 | 0.006876682 | 0.2906069
17.63799 | 45.0813 | 41.5526 | 41.25265 | 3.5287 | 0.006884185 | 0.2930645
17.64798 | 45.0682 | 41.54378 | 41.24131 | 3.524422 | 0.006891694 | 0.2955762
17.65798 | 45.06 | 41.53501 | 41.22996 | 3.524992 | 0.006899224 | 0.2981488
17.66798 | 45.0353 | 41.5263 | 41.21861 | 3.509 | 0.006906767 | 0.3007816
17.67798 | 45.0589 | 41.51766 | 41.20727 | 3.541244 | 0.006914325 | 0.3034765
17.68798 | 45.0365 | 41.50908 | 41.19592 | 3.527422 | 0.006921895 | 0.3062356
17.69798 | 45.0354 | 41.50057 | 41.18458 | 3.534832 | 0.006929479 | 0.309061
17.70797 | 45.0235 | 41.49214 | 41.17325 | 3.531363 | 0.006937068 | 0.311952
17.71797 | 45.0143 | 41.48377 | 41.16191 | 3.53053 | 0.006944679 | 0.3149164
17.72797 | 44.9898 | 41.47548 | 41.15057 | 3.514322 | 0.006952303 | 0.3179538
17.73797 | 44.9986 | 41.46726 | 41.13924 | 3.531336 | 0.006959942 | 0.3210667
17.74797 | 44.9777 | 41.45913 | 41.1279 | 3.518571 | 0.006967594 | 0.3242576
17.75797 | 44.9509 | 41.45108 | 41.11657 | 3.499823 | 0.006975258 | 0.3275292
17.76796 | 44.9537 | 41.44312 | 41.10525 | 3.510582 | 0.00698293 | 0.3308807
17.77796 | 44.9387 | 41.43524 | 41.09393 | 3.503461 | 0.006990623 | 0.3343218
17.78796 | 44.9649 | 41.42745 | 41.0826 | 3.537448 | 0.006998329 | 0.3378523
17.79796 | 44.9277 | 41.41976 | 41.07128 | 3.507942 | 0.00700605 | 0.3414751
17.80796 | 44.9396 | 41.41216 | 41.05996 | 3.527438 | 0.007013785 | 0.3451934
17.81796 | 44.9089 | 41.40467 | 41.04863 | 3.504233 | 0.007021533 | 0.3490107
17.82795 | 44.8962 | 41.39728 | 41.03733 | 3.498916 | 0.007029289 | 0.3529262
17.83795 | 44.9066 | 41.39 | 41.02601 | 3.516599 | 0.007037064 | 0.356952
17.84795 | 44.8822 | 41.38283 | 41.0147 | 3.49937 | 0.007044854 | 0.3610879
17.85795 | 44.8849 | 41.37577 | 41.00338 | 3.509125 | 0.007052659 | 0.3653377
17.86795 | 44.8705 | 41.36884 | 40.99207 | 3.50166 | 0.007060478 | 0.3697057
17.87795 | 44.8408 | 41.36203 | 40.98077 | 3.47877 | 0.00706831 | 0.3741961
17.88794 | 44.8802 | 41.35535 | 40.96947 | 3.524845 | 0.007076149 | 0.3788091
17.89794 | 44.8435 | 41.34881 | 40.95816 | 3.494693 | 0.00708401 | 0.3835584
17.90794 | 44.8541 | 41.3424 | 40.94686 | 3.511703 | 0.007091886 | 0.3884443
17.91794 | 44.8343 | 41.33613 | 40.93556 | 3.498168 | 0.007099776 | 0.3934722
17.92794 | 44.8347 | 41.33002 | 40.92426 | 3.504684 | 0.00710768 | 0.3986474
17.93793 | 44.8067 | 41.32406 | 40.91297 | 3.48264 | 0.00711559 | 0.4039704
17.94793 | 44.813 | 41.31826 | 40.90168 | 3.494741 | 0.007123523 | 0.4094574
17.95793 | 44.8134 | 41.31263 | 40.89038 | 3.500775 | 0.00713147 | 0.4151095
17.96793 | 44.8117 | 41.30717 | 40.87909 | 3.504535 | 0.007139432 | 0.4209331
17.97793 | 44.7774 | 41.30188 | 40.8678 | 3.475515 | 0.007147409 | 0.426935
17.98793 | 44.7929 | 41.29679 | 40.85651 | 3.496108 | 0.0071554 | 0.4331223
17.99792 | 44.8015 | 41.2919 | 40.84524 | 3.509602 | 0.007163398 | 0.439496
18.00792 | 44.7899 | 41.2872 | 40.83395 | 3.502698 | 0.007171419 | 0.4460764
18.01792 | 44.7812 | 41.28272 | 40.82267 | 3.498483 | 0.007179454 | 0.4528654
18.02792 | 44.7799 | 41.27845 | 40.81139 | 3.50145 | 0.007187504 | 0.4598715
18.03792 | 44.7644 | 41.27441 | 40.80011 | 3.489989 | 0.007195569 | 0.4671035
18.04792 | 44.7742 | 41.27061 | 40.78884 | 3.50359 | 0.007203649 | 0.4745708
18.05791 | 44.7471 | 41.26706 | 40.77757 | 3.480042 | 0.007211735 | 0.4822754
18.06791 | 44.7826 | 41.26376 | 40.7663 | 3.51884 | 0.007219845 | 0.4902425
18.07791 | 44.7092 | 41.26073 | 40.75503 | 3.44847 | 0.00722797 | 0.4984755
18.08791 | 44.7416 | 41.25798 | 40.74376 | 3.483622 | 0.00723611 | 0.5069854
18.09791 | 44.7368 | 41.25552 | 40.73249 | 3.481283 | 0.007244265 | 0.515784
18.10791 | 44.7265 | 41.25336 | 40.72122 | 3.473141 | 0.007252436 | 0.5248835
18.1179 | 44.7097 | 41.25152 | 40.70997 | 3.458182 | 0.007260613 | 0.5342869
18.1279 | 44.7219 | 41.25 | 40.69871 | 3.471896 | 0.007268813 | 0.5440268
18.1379 | 44.7128 | 41.24883 | 40.68745 | 3.463967 | 0.00727703 | 0.5541078
18.1479 | 44.6987 | 41.24802 | 40.67619 | 3.450681 | 0.007285262 | 0.5645446
18.1579 | 44.6762 | 41.24758 | 40.66493 | 3.428622 | 0.00729351 | 0.5753515
18.1679 | 44.7202 | 41.24753 | 40.65368 | 3.472673 | 0.007301771 | 0.5865474
18.17789 | 44.6151 | 41.24788 | 40.64244 | 3.36722 | 0.007310042 | 0.5981338
18.18789 | 44.6432 | 41.24866 | 40.63119 | 3.394543 | 0.007318335 | 0.6101537
18.19789 | 44.6848 | 41.24988 | 40.61994 | 3.434924 | 0.007326645 | 0.6226132
18.20789 | 44.6195 | 41.25155 | 40.60869 | 3.367945 | 0.00733497 | 0.6355315
18.21789 | 44.6276 | 41.25371 | 40.59744 | 3.373885 | 0.007343311 | 0.6489283
18.22789 | 44.6231 | 41.25638 | 40.5862 | 3.366724 | 0.007351668 | 0.6628246
18.23788 | 44.6096 | 41.25956 | 40.57497 | 3.350044 | 0.007360032 | 0.6772273
18.24788 | 44.5971 | 41.26328 | 40.56373 | 3.333816 | 0.007368422 | 0.6921871
18.25788 | 44.6009 | 41.26758 | 40.55249 | 3.333319 | 0.007376826 | 0.7077134
18.26788 | 44.6073 | 41.27247 | 40.54125 | 3.33483 | 0.007385248 | 0.7238303
18.27788 | 44.5332 | 41.27798 | 40.53002 | 3.255224 | 0.007393684 | 0.7405627
18.28787 | 44.529 | 41.28412 | 40.5188 | 3.24488 | 0.00740213 | 0.757919
18.29787 | 44.5854 | 41.29094 | 40.50757 | 3.294462 | 0.007410599 | 0.7759598
18.30787 | 44.5329 | 41.29845 | 40.49634 | 3.234446 | 0.007419085 | 0.7946955
18.31787 | 44.5152 | 41.30669 | 40.48511 | 3.208506 | 0.007427588 | 0.8141541
18.32787 | 44.5169 | 41.31569 | 40.47389 | 3.201213 | 0.007436107 | 0.8343642
18.33787 | 44.496 | 41.32546 | 40.46266 | 3.170537 | 0.007444642 | 0.8553547
18.34786 | 44.5045 | 41.33604 | 40.45145 | 3.168461 | 0.007453186 | 0.8771332
18.35786 | 44.4956 | 41.34747 | 40.44023 | 3.148133 | 0.007461755 | 0.8997718
18.36786 | 44.4944 | 41.35976 | 40.42902 | 3.134635 | 0.00747034 | 0.9232792
18.37786 | 44.4209 | 41.37296 | 40.4178 | 3.047937 | 0.007478942 | 0.9476844
18.38786 | 44.4342 | 41.38709 | 40.40659 | 3.047111 | 0.007487562 | 0.9730164
18.39786 | 44.4493 | 41.40217 | 40.39537 | 3.047128 | 0.007496198 | 0.9993032
18.40785 | 44.4118 | 41.41822 | 40.38417 | 2.993579 | 0.007504842 | 1.026543
18.41785 | 44.4107 | 41.43529 | 40.37296 | 2.975406 | 0.007513513 | 1.054816
18.42785 | 44.3829 | 41.4534 | 40.36176 | 2.929502 | 0.0075222 | 1.084118
18.43785 | 44.3946 | 41.47255 | 40.35055 | 2.922048 | 0.007530904 | 1.114468
18.44785 | 44.3445 | 41.49277 | 40.33935 | 2.851726 | 0.007539626 | 1.145884
18.45785 | 44.3993 | 41.51407 | 40.32815 | 2.885226 | 0.007548366 | 1.178377
18.46784 | 44.3449 | 41.53644 | 40.31696 | 2.808464 | 0.007557113 | 1.211918
18.47784 | 44.2926 | 41.55991 | 40.30576 | 2.732692 | 0.007565887 | 1.24658
18.48784 | 44.2781 | 41.58446 | 40.29457 | 2.693639 | 0.007574679 | 1.28232
18.49784 | 44.2979 | 41.61008 | 40.28337 | 2.68782 | 0.007583489 | 1.319123
18.50784 | 44.2631 | 41.63674 | 40.27218 | 2.62636 | 0.007592316 | 1.356967
18.51784 | 44.2527 | 41.66441 | 40.26099 | 2.588294 | 0.00760116 | 1.395815
18.52783 | 44.2403 | 41.693 | 40.24981 | 2.547297 | 0.007610014 | 1.43558
18.53783 | 44.2099 | 41.72252 | 40.23863 | 2.487377 | 0.007618895 | 1.476278
18.54783 | 44.2272 | 41.75286 | 40.22744 | 2.474337 | 0.007627793 | 1.517795
18.55783 | 44.1933 | 41.78393 | 40.21626 | 2.409371 | 0.00763671 | 1.560034
18.56783 | 44.1695 | 41.81561 | 40.20508 | 2.353892 | 0.007645644 | 1.602886
18.57783 | 44.1223 | 41.84777 | 40.1939 | 2.274531 | 0.007654597 | 1.646217
18.58782 | 44.1137 | 41.88023 | 40.18273 | 2.233474 | 0.007663559 | 1.689831
18.59782 | 44.1405 | 41.91287 | 40.17156 | 2.227632 | 0.007672549 | 1.73364
18.60782 | 44.0877 | 41.94547 | 40.16038 | 2.142232 | 0.007681556 | 1.777405
18.61782 | 44.0783 | 41.97781 | 40.14921 | 2.100492 | 0.007690582 | 1.820908
18.62782 | 44.0603 | 42.00965 | 40.13804 | 2.050654 | 0.007699628 | 1.863907
18.63782 | 44.0538 | 42.04072 | 40.12687 | 2.013078 | 0.007708691 | 1.906143
18.64781 | 44.0541 | 42.07073 | 40.11572 | 1.983371 | 0.007717763 | 1.947296
18.65781 | 44.0204 | 42.09943 | 40.10455 | 1.92097 | 0.007726864 | 1.987153
18.66781 | 43.9622 | 42.12649 | 40.09339 | 1.835712 | 0.007735984 | 2.025365
18.67781 | 43.9348 | 42.15159 | 40.08223 | 1.783211 | 0.007745122 | 2.061617
18.68781 | 43.9382 | 42.17441 | 40.07107 | 1.763788 | 0.007754278 | 2.095591
18.6978 | 43.9355 | 42.19463 | 40.05992 | 1.740874 | 0.007763446 | 2.126942
18.7078 | 43.9179 | 42.21196 | 40.04876 | 1.705939 | 0.007772641 | 2.155424
18.7178 | 43.9161 | 42.22611 | 40.03761 | 1.689991 | 0.007781855 | 2.180716
18.7278 | 43.8776 | 42.2368 | 40.02646 | 1.6408 | 0.007791089 | 2.202551
18.7378 | 43.8571 | 42.2438 | 40.01531 | 1.613304 | 0.007800341 | 2.220688
18.7478 | 43.8806 | 42.24689 | 40.00416 | 1.633706 | 0.007809613 | 2.234925
18.75779 | 43.8334 | 42.24593 | 39.99302 | 1.587467 | 0.007818895 | 2.245091
18.76779 | 43.8033 | 42.2408 | 39.98188 | 1.562503 | 0.007828206 | 2.251089
18.77779 | 43.7543 | 42.23141 | 39.97074 | 1.522887 | 0.007837534 | 2.25284
18.78779 | 43.7512 | 42.21777 | 39.95959 | 1.533434 | 0.007846884 | 2.250324
18.79779 | 43.7608 | 42.19989 | 39.94846 | 1.560913 | 0.007856253 | 2.243575
18.80779 | 43.7368 | 42.17786 | 39.93732 | 1.558939 | 0.007865642 | 2.232677
18.81778 | 43.7519 | 42.15185 | 39.92619 | 1.600054 | 0.007875039 | 2.217778
18.82778 | 43.7193 | 42.12196 | 39.91506 | 1.597336 | 0.007884468 | 2.199021
18.83778 | 43.7148 | 42.08846 | 39.90393 | 1.626345 | 0.007893915 | 2.176635
18.84778 | 43.7024 | 42.05156 | 39.8928 | 1.650836 | 0.007903382 | 2.150865
18.85778 | 43.6534 | 42.01157 | 39.88167 | 1.641834 | 0.007912869 | 2.121986
18.86778 | 43.6255 | 41.96875 | 39.87054 | 1.656745 | 0.007922376 | 2.090292
18.87777 | 43.5808 | 41.92348 | 39.85943 | 1.657316 | 0.007931893 | 2.056125
18.88777 | 43.5866 | 41.87598 | 39.8483 | 1.710621 | 0.00794144 | 2.019734
18.89777 | 43.5902 | 41.8266 | 39.83718 | 1.7636 | 0.007951007 | 1.981467
18.90777 | 43.5698 | 41.77566 | 39.82606 | 1.794142 | 0.007960593 | 1.941635
18.91777 | 43.5649 | 41.72346 | 39.81494 | 1.841443 | 0.007970201 | 1.900542
18.92777 | 43.5461 | 41.67028 | 39.80383 | 1.875815 | 0.007979828 | 1.858476
18.93776 | 43.5474 | 41.61647 | 39.79273 | 1.930931 | 0.007989466 | 1.815753
18.94776 | 43.5075 | 41.56216 | 39.78161 | 1.945344 | 0.007999133 | 1.772544
18.95776 | 43.4899 | 41.50763 | 39.7705 | 1.982265 | 0.008008821 | 1.729123
18.96776 | 43.4288 | 41.45312 | 39.75939 | 1.975684 | 0.00801853 | 1.685703
18.97776 | 43.4078 | 41.39879 | 39.74829 | 2.00901 | 0.008028258 | 1.642475
18.98776 | 43.4016 | 41.34483 | 39.73718 | 2.056774 | 0.008038007 | 1.599606
18.99775 | 43.4243 | 41.29142 | 39.72609 | 2.132877 | 0.008047767 | 1.557286
19.00775 | 43.3993 | 41.2386 | 39.71499 | 2.160696 | 0.008057557 | 1.515558
19.01775 | 43.374 | 41.18653 | 39.70389 | 2.187472 | 0.008067367 | 1.474573
19.02775 | 43.3963 | 41.13529 | 39.69279 | 2.261013 | 0.008077197 | 1.43442
19.03775 | 43.36 | 41.08495 | 39.68169 | 2.275047 | 0.008087049 | 1.395173
19.04775 | 43.3324 | 41.03559 | 39.6706 | 2.296814 | 0.008096922 | 1.35689
19.05774 | 43.2751 | 40.98728 | 39.65952 | 2.287819 | 0.008106804 | 1.319656
19.06774 | 43.2539 | 40.93997 | 39.64843 | 2.313932 | 0.008116717 | 1.283424
19.07774 | 43.2279 | 40.89372 | 39.63734 | 2.334179 | 0.008126653 | 1.248256
19.08774 | 43.2289 | 40.84855 | 39.62625 | 2.380346 | 0.008136607 | 1.214167
19.09774 | 43.2394 | 40.80447 | 39.61517 | 2.434929 | 0.008146583 | 1.18116
19.10773 | 43.2094 | 40.76151 | 39.60409 | 2.447887 | 0.008156569 | 1.149264
19.11773 | 43.1951 | 40.71959 | 39.59301 | 2.475514 | 0.008166586 | 1.118409
19.12773 | 43.1803 | 40.67872 | 39.58193 | 2.501579 | 0.008176626 | 1.088614
19.13773 | 43.1567 | 40.6389 | 39.57085 | 2.517799 | 0.008186684 | 1.059862
19.14773 | 43.1219 | 40.60011 | 39.55978 | 2.521795 | 0.008196764 | 1.032133
19.15773 | 43.1019 | 40.56231 | 39.5487 | 2.53959 | 0.008206865 | 1.005403
19.16772 | 43.0507 | 40.52553 | 39.53764 | 2.525172 | 0.008216977 | 0.9796719
19.17772 | 43.0597 | 40.48966 | 39.52657 | 2.570042 | 0.008227121 | 0.9548629
19.18772 | 43.0235 | 40.45471 | 39.5155 | 2.568791 | 0.008237285 | 0.9309737
19.19772 | 43.0544 | 40.42065 | 39.50443 | 2.633747 | 0.00824747 | 0.9079751
19.20772 | 43.0029 | 40.38746 | 39.49336 | 2.615439 | 0.008257677 | 0.8858384
19.21772 | 43.0146 | 40.3551 | 39.4823 | 2.659498 | 0.008267905 | 0.8645338
19.22771 | 43.0105 | 40.32358 | 39.47125 | 2.686921 | 0.008278143 | 0.8440518
19.23771 | 42.9357 | 40.2928 | 39.46019 | 2.6429 | 0.008288413 | 0.8243229
19.24771 | 42.9205 | 40.26277 | 39.44913 | 2.657732 | 0.008298705 | 0.8053391
19.25771 | 42.8795 | 40.23345 | 39.43807 | 2.646046 | 0.008309018 | 0.7870717
19.26771 | 42.866 | 40.20483 | 39.42702 | 2.661169 | 0.008319352 | 0.7694931
19.27771 | 42.8177 | 40.17687 | 39.41596 | 2.640829 | 0.008329706 | 0.7525762
19.2877 | 42.8276 | 40.14957 | 39.40492 | 2.678025 | 0.008340074 | 0.7363104
19.2977 | 42.8237 | 40.12286 | 39.39387 | 2.700837 | 0.008350471 | 0.7206383
19.3077 | 42.8315 | 40.09674 | 39.38283 | 2.734761 | 0.008360891 | 0.7055514
19.3177 | 42.7833 | 40.07118 | 39.37178 | 2.712123 | 0.008371333 | 0.6910259
19.3277 | 42.7456 | 40.04616 | 39.36074 | 2.699444 | 0.008381796 | 0.6770387
19.3377 | 42.7196 | 40.02165 | 39.34969 | 2.697947 | 0.00839228 | 0.6635675
19.34769 | 42.6742 | 39.99767 | 39.33866 | 2.676529 | 0.008402776 | 0.6506051
19.35769 | 42.6766 | 39.97414 | 39.32762 | 2.702461 | 0.008413304 | 0.6381024
19.36769 | 42.6209 | 39.95106 | 39.31659 | 2.669837 | 0.008423853 | 0.6260534
19.37769 | 42.6173 | 39.92843 | 39.30555 | 2.688873 | 0.008434425 | 0.6144419
19.38769 | 42.6171 | 39.90621 | 39.29452 | 2.710891 | 0.008445018 | 0.6032471
19.39769 | 42.5772 | 39.88439 | 39.28348 | 2.692807 | 0.008455633 | 0.5924525
19.40768 | 42.5948 | 39.86298 | 39.27247 | 2.731817 | 0.008466259 | 0.5820516
19.41768 | 42.542 | 39.84192 | 39.26144 | 2.700078 | 0.008476918 | 0.5720081
19.42768 | 42.4982 | 39.82121 | 39.25041 | 2.676985 | 0.008487598 | 0.5623172
19.43768 | 42.4461 | 39.80085 | 39.23938 | 2.645252 | 0.008498301 | 0.5529644
19.44768 | 42.4482 | 39.78081 | 39.22836 | 2.667394 | 0.008509026 | 0.5439358
19.45768 | 42.4049 | 39.76108 | 39.21734 | 2.643822 | 0.008519773 | 0.5352181
19.46767 | 42.3786 | 39.74167 | 39.20633 | 2.636931 | 0.008530531 | 0.5268067
19.47767 | 42.347 | 39.72253 | 39.19531 | 2.624472 | 0.008541322 | 0.5186731
19.48767 | 42.3757 | 39.70366 | 39.1843 | 2.672036 | 0.008552136 | 0.5108142
19.49767 | 42.3753 | 39.68506 | 39.17328 | 2.690235 | 0.008562972 | 0.5032187
19.50767 | 42.3198 | 39.66672 | 39.16227 | 2.65308 | 0.00857383 | 0.4958763
19.51766 | 42.2923 | 39.64864 | 39.15127 | 2.643661 | 0.0085847 | 0.4887836
19.52766 | 42.2647 | 39.63077 | 39.14026 | 2.633926 | 0.008595603 | 0.4819171
19.53766 | 42.2136 | 39.61314 | 39.12925 | 2.600465 | 0.008606529 | 0.4752747
19.54766 | 42.1995 | 39.59571 | 39.11825 | 2.603787 | 0.008617477 | 0.4688476
19.55766 | 42.1586 | 39.5785 | 39.10724 | 2.5801 | 0.008628448 | 0.4626274
19.56766 | 42.1407 | 39.56149 | 39.09624 | 2.579212 | 0.008639442 | 0.4566061
19.57765 | 42.1016 | 39.54469 | 39.08525 | 2.556915 | 0.008650446 | 0.4507817
19.58765 | 42.1516 | 39.52805 | 39.07425 | 2.623549 | 0.008661486 | 0.4451354
19.59765 | 42.1236 | 39.5116 | 39.06326 | 2.612004 | 0.008672548 | 0.4396659
19.60765 | 42.0844 | 39.49531 | 39.05226 | 2.589087 | 0.008683632 | 0.4343667
19.61765 | 42.0417 | 39.4792 | 39.04127 | 2.562505 | 0.00869474 | 0.4292313
19.62765 | 42.005 | 39.46324 | 39.03028 | 2.541763 | 0.008705871 | 0.4242536
19.63764 | 42.0211 | 39.44745 | 39.0193 | 2.573651 | 0.008717013 | 0.419433
19.64764 | 41.9597 | 39.43179 | 39.00831 | 2.527908 | 0.00872819 | 0.4147532
19.65764 | 41.9237 | 39.41628 | 38.99732 | 2.507422 | 0.008739391 | 0.4102143
19.66764 | 41.9299 | 39.4009 | 38.98634 | 2.528998 | 0.008750614 | 0.4058112
19.67764 | 41.8771 | 39.38566 | 38.97536 | 2.491442 | 0.00876186 | 0.4015389
19.68764 | 41.9428 | 39.37054 | 38.96438 | 2.572258 | 0.008773131 | 0.3973927
19.69763 | 41.8931 | 39.35556 | 38.95341 | 2.537536 | 0.008784412 | 0.3933721
19.70763 | 41.8342 | 39.34069 | 38.94243 | 2.493509 | 0.00879573 | 0.3894648
19.71763 | 41.807 | 39.32593 | 38.93145 | 2.481068 | 0.008807071 | 0.3856707
19.72763 | 41.8042 | 39.31128 | 38.92048 | 2.492915 | 0.008818437 | 0.3819859
19.73763 | 41.7724 | 39.29674 | 38.90951 | 2.475655 | 0.008829825 | 0.3784065
19.74763 | 41.7358 | 39.28231 | 38.89854 | 2.453492 | 0.008841236 | 0.374929
19.75762 | 41.7034 | 39.26799 | 38.88758 | 2.435414 | 0.00885266 | 0.371553
19.76762 | 41.6888 | 39.25375 | 38.87661 | 2.435054 | 0.008864119 | 0.3682687
19.77762 | 41.6887 | 39.2396 | 38.86565 | 2.4491 | 0.008875603 | 0.3650761
19.78762 | 41.6541 | 39.22554 | 38.85468 | 2.428556 | 0.008887111 | 0.3619723
19.79762 | 41.6423 | 39.21158 | 38.84372 | 2.430725 | 0.008898643 | 0.3589541
19.80762 | 41.5917 | 39.19769 | 38.83276 | 2.394008 | 0.008910199 | 0.3560189
19.81761 | 41.5427 | 39.1839 | 38.82182 | 2.358796 | 0.008921767 | 0.3531666
19.82761 | 41.5316 | 39.17018 | 38.81086 | 2.361419 | 0.008933372 | 0.350389
19.83761 | 41.5034 | 39.15654 | 38.7999 | 2.346865 | 0.008945002 | 0.3476865
19.84761 | 41.4498 | 39.14296 | 38.78895 | 2.306836 | 0.008956655 | 0.3450565
19.85761 | 41.4469 | 39.12946 | 38.778 | 2.317435 | 0.008968333 | 0.3424969
19.8676 | 41.4434 | 39.11605 | 38.76706 | 2.327351 | 0.008980023 | 0.3400077
19.8776 | 41.4038 | 39.10269 | 38.75611 | 2.301113 | 0.008991751 | 0.337582
19.8876 | 41.3699 | 39.08939 | 38.74517 | 2.280509 | 0.009003502 | 0.3352202
19.8976 | 41.3408 | 39.07616 | 38.73422 | 2.264642 | 0.00901528 | 0.3329202
19.9076 | 41.31 | 39.06299 | 38.72328 | 2.247013 | 0.009027082 | 0.3306801
19.9176 | 41.2641 | 39.04988 | 38.71234 | 2.214224 | 0.009038908 | 0.3284981
19.92759 | 41.2505 | 39.03684 | 38.70141 | 2.213664 | 0.009050748 | 0.3263745
19.93759 | 41.2315 | 39.02384 | 38.69047 | 2.20766 | 0.009062626 | 0.3243035
19.94759 | 41.1483 | 39.0109 | 38.67954 | 2.137402 | 0.009074528 | 0.3222854
19.95759 | 41.1511 | 38.99801 | 38.6686 | 2.15309 | 0.009086455 | 0.3203187
19.96759 | 41.167 | 38.98517 | 38.65767 | 2.181827 | 0.009098408 | 0.3184019
19.97759 | 41.1465 | 38.97239 | 38.64674 | 2.174114 | 0.009110387 | 0.3165335
19.98758 | 41.0974 | 38.95966 | 38.63582 | 2.13774 | 0.009122378 | 0.3147139
19.99758 | 41.0803 | 38.94697 | 38.6249 | 2.13333 | 0.009134408 | 0.312938
20.00758 | 41.0384 | 38.93432 | 38.61397 | 2.104075 | 0.009146464 | 0.3112064
20.01758 | 41.0273 | 38.92172 | 38.60305 | 2.105575 | 0.009158544 | 0.3095178
20.02758 | 41.0025 | 38.90917 | 38.59213 | 2.093332 | 0.00917065 | 0.307871
20.03758 | 40.9827 | 38.89665 | 38.58121 | 2.086046 | 0.009182784 | 0.3062648
20.04757 | 40.9286 | 38.88419 | 38.5703 | 2.044406 | 0.00919493 | 0.3046995
20.05757 | 40.9396 | 38.87176 | 38.55938 | 2.067839 | 0.009207115 | 0.3031711
20.06757 | 40.924 | 38.85937 | 38.54847 | 2.064633 | 0.009219325 | 0.30168
20.07757 | 40.9225 | 38.84701 | 38.53756 | 2.075488 | 0.009231563 | 0.3002251
20.08757 | 40.8819 | 38.83469 | 38.52664 | 2.047207 | 0.009243827 | 0.2988054
20.09757 | 40.8483 | 38.82241 | 38.51573 | 2.02589 | 0.009256117 | 0.2974201
20.10756 | 40.8461 | 38.81018 | 38.50484 | 2.035925 | 0.009268422 | 0.2960694
20.11756 | 40.8182 | 38.79796 | 38.49393 | 2.020238 | 0.009280765 | 0.2947499
20.12756 | 40.8105 | 38.78578 | 38.48303 | 2.024718 | 0.009293133 | 0.2934619
20.13756 | 40.7761 | 38.77363 | 38.47212 | 2.002466 | 0.00930553 | 0.2922048
20.14756 | 40.7897 | 38.76152 | 38.46122 | 2.028181 | 0.009317953 | 0.2909776
20.15756 | 40.7615 | 38.74943 | 38.45032 | 2.012066 | 0.009330405 | 0.2897795
20.16755 | 40.761 | 38.73739 | 38.43944 | 2.023609 | 0.009342869 | 0.288611
20.17755 | 40.7452 | 38.72537 | 38.42854 | 2.019834 | 0.009355373 | 0.287469
20.18755 | 40.7008 | 38.71337 | 38.41765 | 1.987431 | 0.009367904 | 0.2863539
20.19755 | 40.653 | 38.7014 | 38.40676 | 1.951599 | 0.009380463 | 0.2852651
20.20755 | 40.6663 | 38.68946 | 38.39586 | 1.976841 | 0.009393049 | 0.2842019
20.21755 | 40.6371 | 38.67754 | 38.38498 | 1.959555 | 0.009405663 | 0.2831637
20.22754 | 40.5806 | 38.66567 | 38.3741 | 1.914932 | 0.009418291 | 0.2821507
20.23754 | 40.5923 | 38.65381 | 38.36321 | 1.938495 | 0.009430959 | 0.2811605
20.24754 | 40.5831 | 38.64197 | 38.35233 | 1.941133 | 0.009443656 | 0.2801934
20.25754 | 40.5425 | 38.63015 | 38.34145 | 1.912347 | 0.00945638 | 0.2792488
20.26754 | 40.5532 | 38.61836 | 38.33057 | 1.934837 | 0.009469131 | 0.2783263
20.27753 | 40.5078 | 38.60661 | 38.3197 | 1.901192 | 0.0094819 | 0.2774261
20.28753 | 40.4684 | 38.59486 | 38.30882 | 1.873536 | 0.009494707 | 0.2765459
20.29753 | 40.4364 | 38.58314 | 38.29795 | 1.853258 | 0.009507543 | 0.2756862
20.30753 | 40.4284 | 38.57144 | 38.28708 | 1.856958 | 0.009520407 | 0.2748464
20.31753 | 40.394 | 38.55976 | 38.2762 | 1.834237 | 0.009533302 | 0.2740262
20.32753 | 40.3614 | 38.5481 | 38.26533 | 1.813295 | 0.009546222 | 0.2732249
20.33752 | 40.3506 | 38.53648 | 38.25448 | 1.814122 | 0.009559158 | 0.272443
20.34752 | 40.3246 | 38.52486 | 38.24361 | 1.79974 | 0.009572138 | 0.2716784
20.35752 | 40.3538 | 38.51326 | 38.23274 | 1.840539 | 0.009585143 | 0.2709315
20.36752 | 40.304 | 38.50168 | 38.22188 | 1.802318 | 0.009598179 | 0.270202
20.37752 | 40.2619 | 38.49012 | 38.21102 | 1.771779 | 0.009611243 | 0.2694894
20.38752 | 40.2422 | 38.47858 | 38.20016 | 1.763622 | 0.009624338 | 0.2687933
20.39751 | 40.2378 | 38.46707 | 38.18931 | 1.770735 | 0.009637446 | 0.268114
20.40751 | 40.1961 | 38.45556 | 38.17846 | 1.740542 | 0.009650598 | 0.2674498
20.41751 | 40.1688 | 38.44407 | 38.1676 | 1.724732 | 0.009663779 | 0.2668011
20.42751 | 40.1628 | 38.43259 | 38.15675 | 1.730205 | 0.009676989 | 0.2661675
20.43751 | 40.121 | 38.42114 | 38.1459 | 1.699862 | 0.009690229 | 0.2655486
20.44751 | 40.1093 | 38.4097 | 38.13505 | 1.699602 | 0.009703498 | 0.2649442
20.4575 | 40.1192 | 38.39828 | 38.12421 | 1.720916 | 0.009716784 | 0.2643544
20.4675 | 40.046 | 38.38688 | 38.11337 | 1.659125 | 0.009730112 | 0.2637779
20.4775 | 40.0561 | 38.37548 | 38.10252 | 1.680619 | 0.00974347 | 0.2632149
20.4875 | 40.0233 | 38.3641 | 38.09168 | 1.659197 | 0.009756859 | 0.2626652
20.4975 | 39.9795 | 38.35274 | 38.08084 | 1.626762 | 0.009770277 | 0.2621283
20.5075 | 39.9722 | 38.34139 | 38.07 | 1.630811 | 0.009783725 | 0.2616042
20.51749 | 39.9669 | 38.33006 | 38.05917 | 1.636836 | 0.009797191 | 0.2610929
20.52749 | 39.9278 | 38.31874 | 38.04834 | 1.609058 | 0.0098107 | 0.2605933
20.53749 | 39.8962 | 38.30743 | 38.0375 | 1.588766 | 0.009824239 | 0.2601056
20.54749 | 39.8969 | 38.29614 | 38.02667 | 1.60076 | 0.009837808 | 0.2596295
20.55749 | 39.8359 | 38.28486 | 38.01584 | 1.551042 | 0.009851409 | 0.2591648
20.56749 | 39.8444 | 38.27359 | 38.00501 | 1.570811 | 0.00986504 | 0.2587113
20.57748 | 39.8065 | 38.26234 | 37.9942 | 1.544155 | 0.009878689 | 0.2582692
20.58748 | 39.7707 | 38.2511 | 37.98337 | 1.519599 | 0.009892382 | 0.2578374
20.59748 | 39.7537 | 38.23987 | 37.97255 | 1.51383 | 0.009906106 | 0.257416
20.60748 | 39.7289 | 38.22865 | 37.96173 | 1.50025 | 0.00991986 | 0.257005
20.61748 | 39.6919 | 38.21744 | 37.95091 | 1.474457 | 0.009933646 | 0.256604
20.62748 | 39.6687 | 38.20625 | 37.94009 | 1.462453 | 0.009947463 | 0.256213
20.63747 | 39.6539 | 38.19507 | 37.92928 | 1.458826 | 0.009961299 | 0.255832
20.64747 | 39.6513 | 38.1839 | 37.91847 | 1.467399 | 0.009975179 | 0.2554601
20.65747 | 39.579 | 38.17274 | 37.90765 | 1.406261 | 0.009989092 | 0.2550976
20.66747 | 39.5645 | 38.16159 | 37.89684 | 1.402913 | 0.01000304 | 0.2547441
20.67747 | 39.5376 | 38.15045 | 37.88603 | 1.387153 | 0.01001701 | 0.2543997
20.68746 | 39.5147 | 38.13933 | 37.87523 | 1.375372 | 0.010031 | 0.2540645
20.69746 | 39.4845 | 38.12821 | 37.86443 | 1.356292 | 0.01004504 | 0.2537374
20.70746 | 39.4841 | 38.1171 | 37.85362 | 1.367001 | 0.01005911 | 0.2534189
20.71746 | 39.4269 | 38.106 | 37.84282 | 1.320901 | 0.01007322 | 0.2531086
20.72746 | 39.4335 | 38.09491 | 37.83202 | 1.33859 | 0.01008735 | 0.2528065
20.73746 | 39.4257 | 38.08383 | 37.82122 | 1.34187 | 0.01010152 | 0.2525125
20.74745 | 39.344 | 38.07277 | 37.81043 | 1.271229 | 0.01011571 | 0.2522266
20.75745 | 39.3652 | 38.06171 | 37.79963 | 1.30349 | 0.01012994 | 0.2519481
20.76745 | 39.3387 | 38.05066 | 37.78884 | 1.288041 | 0.01014421 | 0.2516771
20.77745 | 39.2829 | 38.03962 | 37.77804 | 1.243284 | 0.01015851 | 0.2514137
20.78745 | 39.3031 | 38.02858 | 37.76725 | 1.274517 | 0.01017284 | 0.2511574
20.79745 | 39.2373 | 38.01756 | 37.75646 | 1.219741 | 0.01018721 | 0.2509084
20.80744 | 39.2564 | 38.00655 | 37.74569 | 1.249846 | 0.01020159 | 0.2506666
20.81744 | 39.1994 | 37.99555 | 37.7349 | 1.203853 | 0.01021602 | 0.2504315
20.82744 | 39.1941 | 37.98455 | 37.72412 | 1.209551 | 0.01023049 | 0.2502032
20.83744 | 39.1769 | 37.97356 | 37.71333 | 1.203341 | 0.01024499 | 0.2499816
20.84744 | 39.1444 | 37.96258 | 37.70255 | 1.181823 | 0.01025952 | 0.2497665
20.85744 | 39.1235 | 37.9516 | 37.69177 | 1.171897 | 0.01027408 | 0.2495579
20.86743 | 39.091 | 37.94065 | 37.681 | 1.150351 | 0.01028867 | 0.2493558
20.87743 | 39.0744 | 37.92969 | 37.67023 | 1.144709 | 0.0103033 | 0.2491598
20.88743 | 39.0708 | 37.91874 | 37.65945 | 1.152058 | 0.01031797 | 0.2489698
20.89743 | 39.0283 | 37.9078 | 37.64868 | 1.1205 | 0.01033267 | 0.2487859
20.90743 | 38.9926 | 37.89687 | 37.63791 | 1.095735 | 0.01034741 | 0.2486079
20.91743 | 38.9777 | 37.88594 | 37.62714 | 1.091761 | 0.01036218 | 0.2484357
20.92742 | 38.9725 | 37.87503 | 37.61638 | 1.09747 | 0.01037697 | 0.2482694
20.93742 | 38.9303 | 37.86412 | 37.60562 | 1.066182 | 0.01039181 | 0.2481086
20.94742 | 38.9138 | 37.85321 | 37.59485 | 1.060587 | 0.01040669 | 0.2479533
20.95742 | 38.8789 | 37.84232 | 37.58409 | 1.036584 | 0.0104216 | 0.2478034
20.96742 | 38.8754 | 37.83143 | 37.57333 | 1.043975 | 0.01043654 | 0.247659
20.97742 | 38.831 | 37.82054 | 37.56257 | 1.010458 | 0.01045152 | 0.2475197
20.98741 | 38.8047 | 37.80968 | 37.55182 | 0.9950238 | 0.01046652 | 0.2473858
20.99741 | 38.7882 | 37.79881 | 37.54107 | 0.9893935 | 0.01048157 | 0.2472569
21.00741 | 38.7374 | 37.78794 | 37.53031 | 0.9494565 | 0.01049666 | 0.247133
21.01741 | 38.7277 | 37.77709 | 37.51956 | 0.9506128 | 0.01051178 | 0.247014
21.02741 | 38.7086 | 37.76624 | 37.50881 | 0.9423626 | 0.01052693 | 0.2468999
21.03741 | 38.6698 | 37.75539 | 37.49806 | 0.9144058 | 0.01054213 | 0.2467906
21.0474 | 38.6469 | 37.74457 | 37.48732 | 0.9023318 | 0.01055734 | 0.2466861
21.0574 | 38.6161 | 37.73374 | 37.47658 | 0.8823622 | 0.01057261 | 0.2465862
21.0674 | 38.606 | 37.72291 | 37.46583 | 0.8830863 | 0.01058791 | 0.2464908
21.0774 | 38.5598 | 37.7121 | 37.45509 | 0.8477042 | 0.01060325 | 0.2464
21.0874 | 38.5268 | 37.70128 | 37.44435 | 0.825516 | 0.01061862 | 0.2463135
21.09739 | 38.5284 | 37.69049 | 37.43362 | 0.8379108 | 0.01063401 | 0.2462316
21.10739 | 38.4746 | 37.67969 | 37.42289 | 0.7949104 | 0.01064946 | 0.2461538
21.11739 | 38.4615 | 37.6689 | 37.41215 | 0.7926041 | 0.01066494 | 0.2460803
21.12739 | 38.4416 | 37.65811 | 37.40142 | 0.7834919 | 0.01068046 | 0.246011
21.13739 | 38.4186 | 37.64733 | 37.39068 | 0.7712738 | 0.01069602 | 0.2459458
21.14739 | 38.3753 | 37.63655 | 37.37995 | 0.7387499 | 0.01071162 | 0.2458846
21.15738 | 38.349 | 37.62579 | 37.36924 | 0.7232096 | 0.01072723 | 0.2458275
21.16738 | 38.3385 | 37.61503 | 37.35851 | 0.7234744 | 0.0107429 | 0.2457743
21.17738 | 38.3058 | 37.60427 | 37.34778 | 0.7015335 | 0.01075861 | 0.245725
21.18738 | 38.2647 | 37.59351 | 37.33706 | 0.6711871 | 0.01077436 | 0.2456796
21.19738 | 38.2443 | 37.58276 | 37.32634 | 0.6615353 | 0.01079014 | 0.2456378
21.20738 | 38.2435 | 37.57202 | 37.31562 | 0.671478 | 0.01080596 | 0.2455999
21.21737 | 38.205 | 37.5613 | 37.30491 | 0.6437045 | 0.0108218 | 0.2455656
21.22737 | 38.1682 | 37.55056 | 37.29419 | 0.6176365 | 0.0108377 | 0.2455349
21.23737 | 38.1786 | 37.53984 | 37.28348 | 0.6387631 | 0.01085363 | 0.2455078
21.24737 | 38.1339 | 37.52912 | 37.27276 | 0.6047845 | 0.01086961 | 0.2454842
21.25737 | 38.1174 | 37.5184 | 37.26205 | 0.5990008 | 0.01088562 | 0.2454641
21.26737 | 38.0824 | 37.50769 | 37.25134 | 0.5747118 | 0.01090167 | 0.2454475
21.27736 | 38.077 | 37.49699 | 37.24064 | 0.5800071 | 0.01091774 | 0.2454342
21.28736 | 38.026 | 37.48629 | 37.22993 | 0.5397081 | 0.01093387 | 0.2454243
21.29736 | 38.0224 | 37.4756 | 37.21923 | 0.546804 | 0.01095003 | 0.2454176
21.30736 | 38.0017 | 37.46491 | 37.20852 | 0.5367949 | 0.01096624 | 0.2454142
21.31736 | 37.9819 | 37.45422 | 37.19782 | 0.5276809 | 0.01098249 | 0.245414
21.32736 | 37.9567 | 37.44354 | 37.18712 | 0.513162 | 0.01099877 | 0.2454171
21.33735 | 37.9529 | 37.43287 | 37.17643 | 0.5200277 | 0.01101508 | 0.2454231
21.34735 | 37.9306 | 37.4222 | 37.16574 | 0.5083992 | 0.01103145 | 0.2454323
21.35735 | 37.898 | 37.41153 | 37.15504 | 0.4864659 | 0.01104785 | 0.2454446
21.36735 | 37.8821 | 37.40087 | 37.14435 | 0.481228 | 0.0110643 | 0.2454599
21.37735 | 37.8547 | 37.39021 | 37.13366 | 0.4644853 | 0.01108078 | 0.2454781
21.38735 | 37.8445 | 37.37956 | 37.12297 | 0.464938 | 0.01109731 | 0.2454993
21.39734 | 37.8409 | 37.36892 | 37.11229 | 0.4719754 | 0.01111386 | 0.2455233
21.40734 | 37.7997 | 37.35828 | 37.1016 | 0.4414189 | 0.01113046 | 0.2455502
21.41734 | 37.7853 | 37.34764 | 37.09092 | 0.4376579 | 0.01114711 | 0.24558
21.42734 | 37.8001 | 37.33701 | 37.08023 | 0.4630923 | 0.0111638 | 0.2456126
21.43734 | 37.7568 | 37.32638 | 37.06955 | 0.4304223 | 0.01118053 | 0.2456479
21.44734 | 37.7454 | 37.31575 | 37.05887 | 0.4296478 | 0.01119729 | 0.245686
21.45733 | 37.7242 | 37.30514 | 37.0482 | 0.4190584 | 0.01121409 | 0.2457267
21.46733 | 37.7185 | 37.29452 | 37.03752 | 0.4239751 | 0.01123094 | 0.2457701
21.47733 | 37.6919 | 37.28391 | 37.02685 | 0.4079875 | 0.01124783 | 0.2458161
21.48733 | 37.6526 | 37.2733 | 37.01617 | 0.3792956 | 0.01126477 | 0.2458648
21.49733 | 37.6644 | 37.2627 | 37.0055 | 0.4016994 | 0.01128175 | 0.245916
21.50732 | 37.6371 | 37.25211 | 36.99484 | 0.3849884 | 0.01129875 | 0.2459698
21.51732 | 37.6349 | 37.24152 | 36.98417 | 0.3933838 | 0.01131581 | 0.246026
21.52732 | 37.6024 | 37.23093 | 36.97351 | 0.3714749 | 0.01133292 | 0.2460848
21.53732 | 37.5717 | 37.22034 | 36.96284 | 0.3513619 | 0.01135006 | 0.2461461
21.54732 | 37.5759 | 37.20976 | 36.95218 | 0.3661447 | 0.01136725 | 0.2462098
21.55732 | 37.5444 | 37.19918 | 36.94152 | 0.3452234 | 0.01138449 | 0.2462759
21.56731 | 37.5044 | 37.18861 | 36.93087 | 0.3157874 | 0.01140174 | 0.2463443
21.57731 | 37.4875 | 37.17804 | 36.92021 | 0.309458 | 0.01141906 | 0.2464151
21.58731 | 37.4969 | 37.16748 | 36.90955 | 0.3294246 | 0.01143642 | 0.2464882
21.59731 | 37.4489 | 37.15691 | 36.8989 | 0.2919871 | 0.01145382 | 0.2465637
21.60731 | 37.4366 | 37.14635 | 36.88824 | 0.2902456 | 0.01147127 | 0.2466414
21.61731 | 37.419 | 37.1358 | 36.87759 | 0.2832002 | 0.01148876 | 0.2467214
21.6273 | 37.3854 | 37.12526 | 36.86695 | 0.2601403 | 0.01150628 | 0.2468035
21.6373 | 37.3839 | 37.11471 | 36.8563 | 0.269187 | 0.01152386 | 0.246888
21.6473 | 37.3357 | 37.10417 | 36.84565 | 0.2315299 | 0.01154148 | 0.2469746
21.6573 | 37.309 | 37.09363 | 36.83501 | 0.2153688 | 0.01155915 | 0.2470634
21.6673 | 37.2996 | 37.0831 | 36.82436 | 0.2165039 | 0.01157686 | 0.2471543
21.6773 | 37.291 | 37.07256 | 36.81372 | 0.2184352 | 0.01159462 | 0.2472473
21.68729 | 37.2523 | 37.06205 | 36.80309 | 0.1902522 | 0.0116124 | 0.2473424
21.69729 | 37.2604 | 37.05152 | 36.79245 | 0.2088759 | 0.01163025 | 0.2474396
21.70729 | 37.2138 | 37.041 | 36.78182 | 0.1727958 | 0.01164814 | 0.2475389
21.71729 | 37.188 | 37.03049 | 36.77118 | 0.157512 | 0.01166607 | 0.2476402
21.72729 | 37.1672 | 37.01998 | 36.76055 | 0.1472245 | 0.01168405 | 0.2477436
21.73729 | 37.1453 | 37.00947 | 36.74992 | 0.1358332 | 0.01170208 | 0.2478489
21.74728 | 37.116 | 36.99897 | 36.7393 | 0.1170278 | 0.01172014 | 0.2479561
21.75728 | 37.0884 | 36.98847 | 36.72867 | 0.09992922 | 0.01173825 | 0.2480654
21.76728 | 37.0955 | 36.97797 | 36.71804 | 0.117527 | 0.01175642 | 0.2481767
21.77728 | 37.0565 | 36.96748 | 36.70741 | 0.08902117 | 0.01177463 | 0.2482898
21.78728 | 37.059 | 36.95699 | 36.69679 | 0.1020117 | 0.01179289 | 0.2484049
21.79728 | 37.0158 | 36.9465 | 36.68617 | 0.06929862 | 0.01181119 | 0.2485218
21.80727 | 37.0102 | 36.93603 | 36.67556 | 0.07417149 | 0.01182952 | 0.2486406
21.81727 | 36.9878 | 36.92555 | 36.66494 | 0.0622513 | 0.01184792 | 0.2487613
21.82727 | 36.9394 | 36.91507 | 36.65432 | 0.02432754 | 0.01186636 | 0.2488838
21.83727 | 36.9395 | 36.9046 | 36.64371 | 0.03490028 | 0.01188485 | 0.2490082
21.84727 | 36.9316 | 36.89413 | 36.63309 | 0.0374695 | 0.01190339 | 0.2491343
21.85726 | 36.8924 | 36.88368 | 36.62249 | 0.008724762 | 0.01192196 | 0.2492622
21.86726 | 36.8603 | 36.87321 | 36.61188 | -0.01291299 | 0.01194059 | 0.2493919
21.87726 | 36.8603 | 36.86275 | 36.60127 | -0.002454209 | 0.01195927 | 0.2495234
21.88726 | 36.8376 | 36.8523 | 36.59066 | -0.01469887 | 0.011978 | 0.2496567
21.89726 | 36.8144 | 36.84185 | 36.58006 | -0.02744698 | 0.01199677 | 0.2497917
21.90726 | 36.7779 | 36.8314 | 36.56945 | -0.0534985 | 0.0120156 | 0.2499284
21.91725 | 36.7767 | 36.82096 | 36.55886 | -0.04426389 | 0.01203445 | 0.2500667
21.92725 | 36.7444 | 36.81052 | 36.54826 | -0.06612219 | 0.01205338 | 0.2502068
21.93725 | 36.7221 | 36.80008 | 36.53766 | -0.0779839 | 0.01207235 | 0.2503486
21.94725 | 36.6965 | 36.78965 | 36.52707 | -0.09314896 | 0.01209137 | 0.250492
21.95725 | 36.677 | 36.77922 | 36.51647 | -0.1022174 | 0.01211044 | 0.2506371
21.96725 | 36.6752 | 36.76879 | 36.50588 | -0.09358912 | 0.01212956 | 0.2507839
21.97724 | 36.6505 | 36.75837 | 36.49529 | -0.1078746 | 0.01214871 | 0.2509321
21.98724 | 36.6236 | 36.74795 | 36.4847 | -0.124353 | 0.01216792 | 0.2510821
21.99724 | 36.6166 | 36.73753 | 36.47411 | -0.1209347 | 0.01218719 | 0.2512337
22.00724 | 36.5876 | 36.72712 | 36.46353 | -0.1395197 | 0.01220651 | 0.2513869
22.01724 | 36.5576 | 36.71671 | 36.45294 | -0.159108 | 0.01222588 | 0.2515416
22.02724 | 36.5136 | 36.7063 | 36.44236 | -0.1926995 | 0.0122453 | 0.2516979
22.03723 | 36.5177 | 36.6959 | 36.43178 | -0.1782047 | 0.01226475 | 0.2518557
22.04723 | 36.5008 | 36.6855 | 36.4212 | -0.1847027 | 0.01228427 | 0.2520151
22.05723 | 36.4675 | 36.6751 | 36.41062 | -0.2076039 | 0.01230384 | 0.2521761
22.06723 | 36.462 | 36.66471 | 36.40005 | -0.2027084 | 0.01232346 | 0.2523385
22.07723 | 36.4638 | 36.65432 | 36.38947 | -0.1905161 | 0.01234313 | 0.2525025
22.08723 | 36.4134 | 36.64393 | 36.3789 | -0.230527 | 0.01236286 | 0.252668
22.09722 | 36.3828 | 36.63355 | 36.36833 | -0.2507514 | 0.01238262 | 0.2528348
22.10722 | 36.3701 | 36.62317 | 36.35776 | -0.2530686 | 0.01240244 | 0.2530033
22.11722 | 36.3605 | 36.61279 | 36.34719 | -0.2522891 | 0.01242233 | 0.2531732
22.12722 | 36.3098 | 36.60241 | 36.33663 | -0.2926126 | 0.01244226 | 0.2533446
22.13722 | 36.2971 | 36.59204 | 36.32606 | -0.2949393 | 0.01246224 | 0.2535175
22.14722 | 36.2843 | 36.58167 | 36.3155 | -0.2973692 | 0.01248228 | 0.2536918
22.15721 | 36.2928 | 36.57131 | 36.30494 | -0.2785125 | 0.01250235 | 0.2538673
22.16721 | 36.2462 | 36.56095 | 36.29438 | -0.3147486 | 0.0125225 | 0.2540445
22.17721 | 36.2042 | 36.55059 | 36.28382 | -0.3463878 | 0.0125427 | 0.254223
22.18721 | 36.1895 | 36.54023 | 36.27326 | -0.3507302 | 0.01256295 | 0.254403
22.19721 | 36.2097 | 36.52988 | 36.26271 | -0.3201756 | 0.01258325 | 0.2545844
22.20721 | 36.1355 | 36.51952 | 36.25215 | -0.3840241 | 0.01260361 | 0.2547672
22.2172 | 36.1086 | 36.50919 | 36.24161 | -0.400586 | 0.012624 | 0.2549511
22.2272 | 36.1099 | 36.49884 | 36.23106 | -0.3889406 | 0.01264447 | 0.2551366
22.2372 | 36.0845 | 36.4885 | 36.22051 | -0.4039983 | 0.01266499 | 0.2553235
22.2472 | 36.0668 | 36.47816 | 36.20996 | -0.4113591 | 0.01268557 | 0.2555117
22.2572 | 36.0348 | 36.46782 | 36.19942 | -0.4330229 | 0.0127062 | 0.2557013
22.26719 | 36.0189 | 36.4575 | 36.18888 | -0.4386 | 0.01272686 | 0.255892
22.27719 | 35.9993 | 36.44717 | 36.17834 | -0.4478699 | 0.0127476 | 0.2560843
22.28719 | 35.958 | 36.43684 | 36.1678 | -0.4788428 | 0.0127684 | 0.2562779
22.29719 | 35.9523 | 36.42652 | 36.15726 | -0.4742186 | 0.01278925 | 0.2564728
22.30719 | 35.9242 | 36.4162 | 36.14672 | -0.4919976 | 0.01281016 | 0.256669
22.31719 | 35.9108 | 36.40588 | 36.13618 | -0.4950794 | 0.01283113 | 0.2568665
22.32718 | 35.8848 | 36.39557 | 36.12566 | -0.5107746 | 0.01285212 | 0.2570651
22.33718 | 35.8767 | 36.38526 | 36.11512 | -0.5085625 | 0.0128732 | 0.2572652
22.34718 | 35.8629 | 36.37495 | 36.10459 | -0.5120534 | 0.01289434 | 0.2574667
22.35718 | 35.8372 | 36.36465 | 36.09406 | -0.5274472 | 0.01291552 | 0.2576693
22.36718 | 35.8287 | 36.35434 | 36.08353 | -0.525644 | 0.01293677 | 0.2578733
22.37718 | 35.7958 | 36.34404 | 36.07301 | -0.5482437 | 0.01295807 | 0.2580785
22.38717 | 35.7932 | 36.33376 | 36.06249 | -0.5405567 | 0.01297942 | 0.2582847
22.39717 | 35.7589 | 36.32346 | 36.05197 | -0.5645624 | 0.01300084 | 0.2584924
22.40717 | 35.7322 | 36.31317 | 36.04145 | -0.580971 | 0.01302232 | 0.2587014
22.41717 | 35.7387 | 36.30288 | 36.03093 | -0.5641825 | 0.01304385 | 0.2589116
22.42717 | 35.7059 | 36.2926 | 36.02041 | -0.586697 | 0.01306545 | 0.2591231
22.43717 | 35.6941 | 36.28231 | 36.00989 | -0.5882144 | 0.0130871 | 0.2593358
22.44716 | 35.685 | 36.27204 | 35.99939 | -0.5870449 | 0.01310879 | 0.2595494
22.45716 | 35.6608 | 36.26177 | 35.98887 | -0.6009681 | 0.01313056 | 0.2597646
22.46716 | 35.6255 | 36.25149 | 35.97836 | -0.6259942 | 0.0131524 | 0.2599809
22.47716 | 35.6357 | 36.24122 | 35.96785 | -0.6055233 | 0.01317428 | 0.2601985
22.48716 | 35.5889 | 36.23096 | 35.95734 | -0.6420552 | 0.01319624 | 0.2604172
22.49716 | 35.6003 | 36.22069 | 35.94683 | -0.62039 | 0.01321825 | 0.2606372
22.50715 | 35.58 | 36.21044 | 35.93634 | -0.630438 | 0.01324029 | 0.2608581
22.51715 | 35.5664 | 36.20018 | 35.92584 | -0.6337785 | 0.01326243 | 0.2610804
22.52715 | 35.534 | 36.18992 | 35.91533 | -0.655922 | 0.01328462 | 0.2613039
22.53715 | 35.5514 | 36.17967 | 35.90483 | -0.6282683 | 0.01330687 | 0.2615286
22.54715 | 35.4914 | 36.16942 | 35.89433 | -0.6780175 | 0.01332918 | 0.2617545
22.55715 | 35.4927 | 36.15917 | 35.88384 | -0.6664696 | 0.01335156 | 0.2619816
22.56714 | 35.5003 | 36.14893 | 35.87335 | -0.6486347 | 0.01337397 | 0.2622095
22.57714 | 35.4554 | 36.13869 | 35.86286 | -0.6832925 | 0.01339647 | 0.2624389
22.58714 | 35.446 | 36.12845 | 35.85236 | -0.6824531 | 0.01341903 | 0.2626694
22.59714 | 35.4309 | 36.11822 | 35.84187 | -0.6873166 | 0.01344165 | 0.2629011
22.60714 | 35.4475 | 36.10798 | 35.83138 | -0.6604829 | 0.01346434 | 0.2631339
22.61714 | 35.4071 | 36.09775 | 35.8209 | -0.690652 | 0.01348709 | 0.2633679
22.62713 | 35.4054 | 36.08753 | 35.81042 | -0.6821342 | 0.01350987 | 0.2636028
22.63713 | 35.3761 | 36.07731 | 35.79994 | -0.701209 | 0.01353275 | 0.263839
22.64713 | 35.3642 | 36.06709 | 35.78945 | -0.7028866 | 0.01355569 | 0.2640764
22.65713 | 35.3344 | 36.05687 | 35.77897 | -0.7224671 | 0.01357869 | 0.2643149
22.66713 | 35.3278 | 36.04665 | 35.76849 | -0.7188503 | 0.01360175 | 0.2645546
22.67712 | 35.2983 | 36.03645 | 35.75803 | -0.7381466 | 0.01362486 | 0.2647951
22.68712 | 35.2963 | 36.02624 | 35.74755 | -0.7299355 | 0.01364806 | 0.265037
22.69712 | 35.2754 | 36.01603 | 35.73708 | -0.7406272 | 0.01367131 | 0.2652799
22.70712 | 35.2838 | 36.00582 | 35.7266 | -0.7220217 | 0.01369464 | 0.2655241
22.71712 | 35.2441 | 35.99562 | 35.71613 | -0.751519 | 0.01371803 | 0.2657693
22.72712 | 35.2232 | 35.98542 | 35.70566 | -0.7622191 | 0.01374148 | 0.2660156
22.73711 | 35.2265 | 35.97523 | 35.6952 | -0.7487322 | 0.01376498 | 0.2662628
22.74711 | 35.1902 | 35.96504 | 35.68474 | -0.7748379 | 0.01378857 | 0.2665113
22.75711 | 35.1553 | 35.95485 | 35.67427 | -0.7995463 | 0.01381222 | 0.2667609
22.76711 | 35.166 | 35.94466 | 35.66381 | -0.7786576 | 0.01383594 | 0.2670116
22.77711 | 35.1129 | 35.93447 | 35.65335 | -0.8215716 | 0.01385972 | 0.2672634
22.78711 | 35.1028 | 35.92429 | 35.64289 | -0.8214885 | 0.01388358 | 0.2675164
22.7971 | 35.1123 | 35.91412 | 35.63244 | -0.8018183 | 0.01390747 | 0.2677701
22.8071 | 35.0775 | 35.90394 | 35.62198 | -0.8264406 | 0.01393146 | 0.2680252
22.8171 | 35.0348 | 35.89377 | 35.61153 | -0.8589658 | 0.01395551 | 0.2682813
22.8271 | 35.0349 | 35.88359 | 35.60108 | -0.8486937 | 0.01397964 | 0.2685385
22.8371 | 34.998 | 35.87342 | 35.59062 | -0.8754243 | 0.01400383 | 0.2687968
22.8471 | 35.0012 | 35.86326 | 35.58017 | -0.8620578 | 0.01402809 | 0.2690562
22.85709 | 34.9816 | 35.8531 | 35.56974 | -0.8715042 | 0.0140524 | 0.2693164
22.86709 | 34.9647 | 35.84294 | 35.55929 | -0.8782432 | 0.0140768 | 0.2695779
22.87709 | 34.9472 | 35.83278 | 35.54884 | -0.8855848 | 0.01410126 | 0.2698404
22.88709 | 34.9328 | 35.82263 | 35.5384 | -0.8898293 | 0.0141258 | 0.270104
22.89709 | 34.9274 | 35.81248 | 35.52796 | -0.8850765 | 0.01415041 | 0.2703687
22.90709 | 34.892 | 35.80233 | 35.51752 | -0.9103265 | 0.01417509 | 0.2706345
22.91708 | 34.8561 | 35.79219 | 35.50709 | -0.9360894 | 0.01419981 | 0.270901
22.92708 | 34.8407 | 35.78204 | 35.49665 | -0.9413449 | 0.01422463 | 0.2711689
22.93708 | 34.8024 | 35.7719 | 35.48622 | -0.9695031 | 0.01424952 | 0.2714378
22.94708 | 34.7973 | 35.76176 | 35.47578 | -0.9644641 | 0.01427448 | 0.2717078
22.95708 | 34.7887 | 35.75163 | 35.46535 | -0.9629277 | 0.01429952 | 0.2719788
22.96708 | 34.7672 | 35.74149 | 35.45492 | -0.9742942 | 0.01432462 | 0.2722509
22.97707 | 34.7313 | 35.73137 | 35.4445 | -1.000073 | 0.01434978 | 0.2725237
22.98707 | 34.7422 | 35.72125 | 35.43407 | -0.9790454 | 0.01437503 | 0.2727978
22.99707 | 34.7292 | 35.71112 | 35.42365 | -0.9819201 | 0.01440035 | 0.2730731
23.00707 | 34.7051 | 35.701 | 35.41322 | -0.9958974 | 0.01442575 | 0.2733493
23.01707 | 34.6568 | 35.69088 | 35.4028 | -1.034078 | 0.01445122 | 0.2736265
23.02707 | 34.6405 | 35.68076 | 35.39238 | -1.04026 | 0.01447676 | 0.2739049
23.03706 | 34.6371 | 35.67066 | 35.38197 | -1.033556 | 0.01450235 | 0.2741839
23.04706 | 34.6142 | 35.66054 | 35.37155 | -1.046344 | 0.01452804 | 0.2744643
23.05706 | 34.5937 | 35.65044 | 35.36114 | -1.056735 | 0.01455381 | 0.2747457
23.06706 | 34.5472 | 35.64033 | 35.35072 | -1.093129 | 0.01457965 | 0.2750282
23.07706 | 34.5515 | 35.63023 | 35.34031 | -1.078726 | 0.01460556 | 0.2753116
23.08705 | 34.5223 | 35.62013 | 35.32991 | -1.097835 | 0.01463153 | 0.2755959
23.09705 | 34.5099 | 35.61004 | 35.3195 | -1.100137 | 0.01465759 | 0.2758814
23.10705 | 34.484 | 35.59994 | 35.30909 | -1.115941 | 0.01468374 | 0.276168
23.11705 | 34.4542 | 35.58985 | 35.29868 | -1.135649 | 0.01470996 | 0.2764555
23.12705 | 34.4504 | 35.57976 | 35.28828 | -1.129359 | 0.01473626 | 0.2767442
23.13705 | 34.4342 | 35.56967 | 35.27788 | -1.135472 | 0.01476263 | 0.2770338
23.14704 | 34.4034 | 35.5596 | 35.26748 | -1.156197 | 0.01478905 | 0.2773242
23.15704 | 34.4061 | 35.54952 | 35.25708 | -1.143415 | 0.01481558 | 0.2776159
23.16704 | 34.3927 | 35.53944 | 35.24669 | -1.146736 | 0.01484219 | 0.2779085
23.17704 | 34.3739 | 35.52936 | 35.23629 | -1.15546 | 0.01486887 | 0.2782023
23.18704 | 34.3322 | 35.51929 | 35.22589 | -1.187086 | 0.01489564 | 0.278497
23.19704 | 34.3362 | 35.50922 | 35.2155 | -1.173015 | 0.01492247 | 0.2787928
23.20703 | 34.312 | 35.49916 | 35.20512 | -1.187157 | 0.01494937 | 0.2790893
23.21703 | 34.2744 | 35.48909 | 35.19473 | -1.214692 | 0.01497637 | 0.2793871
23.22703 | 34.2711 | 35.47903 | 35.18434 | -1.207929 | 0.01500345 | 0.2796859
23.23703 | 34.2419 | 35.46897 | 35.17395 | -1.227069 | 0.01503061 | 0.2799857
23.24703 | 34.2381 | 35.45891 | 35.16357 | -1.220811 | 0.01505785 | 0.2802865
23.25703 | 34.2538 | 35.44886 | 35.15318 | -1.195057 | 0.01508517 | 0.2805884
23.26702 | 34.2061 | 35.43881 | 35.14281 | -1.232715 | 0.01511255 | 0.280891
23.27702 | 34.2218 | 35.42877 | 35.13243 | -1.206966 | 0.01514003 | 0.2811948
23.28702 | 34.1724 | 35.41872 | 35.12205 | -1.246319 | 0.0151676 | 0.2814997
23.29702 | 34.1727 | 35.40868 | 35.11167 | -1.235975 | 0.01519525 | 0.2818057
23.30702 | 34.1691 | 35.39863 | 35.1013 | -1.229534 | 0.01522298 | 0.2821126
23.31702 | 34.1466 | 35.3886 | 35.09092 | -1.241996 | 0.01525079 | 0.2824205
23.32701 | 34.1494 | 35.37857 | 35.08056 | -1.22917 | 0.01527866 | 0.2827292
23.33701 | 34.1246 | 35.36854 | 35.07019 | -1.243937 | 0.01530664 | 0.2830391
23.34701 | 34.0925 | 35.35851 | 35.05982 | -1.266007 | 0.01533471 | 0.2833501
23.35701 | 34.0552 | 35.34848 | 35.04945 | -1.293279 | 0.01536285 | 0.283662
23.36701 | 34.102 | 35.33845 | 35.03909 | -1.236454 | 0.01539109 | 0.283975
23.37701 | 34.0194 | 35.32843 | 35.02872 | -1.309032 | 0.0154194 | 0.2842891
23.387 | 34.0156 | 35.31842 | 35.01837 | -1.302822 | 0.01544778 | 0.2846038
23.397 | 34.039 | 35.30841 | 35.00801 | -1.269406 | 0.01547627 | 0.2849198
23.407 | 33.9979 | 35.29839 | 34.99765 | -1.300492 | 0.01550484 | 0.2852368
23.417 | 33.9748 | 35.28838 | 34.98729 | -1.31358 | 0.0155335 | 0.2855549
23.427 | 34.0132 | 35.27837 | 34.97694 | -1.265172 | 0.01556225 | 0.2858739
23.437 | 33.9365 | 35.26837 | 34.96658 | -1.331866 | 0.01559108 | 0.286194
23.44699 | 33.9545 | 35.25837 | 34.95624 | -1.303872 | 0.01561997 | 0.2865148
23.45699 | 33.9578 | 35.24837 | 34.94589 | -1.290572 | 0.01564899 | 0.2868368
23.46699 | 33.9006 | 35.23837 | 34.93554 | -1.337774 | 0.01567809 | 0.2871599
23.47699 | 33.9252 | 35.22838 | 34.92519 | -1.303179 | 0.01570727 | 0.2874841
23.48699 | 33.9363 | 35.21839 | 34.91484 | -1.282086 | 0.01573654 | 0.2878092
23.49698 | 33.8471 | 35.20841 | 34.90451 | -1.361307 | 0.01576588 | 0.288135
23.50698 | 33.8569 | 35.19842 | 34.89416 | -1.34152 | 0.01579533 | 0.2884621
23.51698 | 33.8507 | 35.18844 | 34.88382 | -1.337735 | 0.01582488 | 0.2887903
23.52698 | 33.8264 | 35.17845 | 34.87348 | -1.352054 | 0.01585452 | 0.2891195
23.53698 | 33.8244 | 35.16847 | 34.86314 | -1.344075 | 0.01588424 | 0.2894497
23.54698 | 33.7992 | 35.1585 | 34.8528 | -1.359299 | 0.01591406 | 0.2897808
23.55697 | 33.751 | 35.14854 | 34.84248 | -1.397535 | 0.01594394 | 0.2901127
23.56697 | 33.8037 | 35.13856 | 34.83214 | -1.334865 | 0.01597393 | 0.2904459
23.57697 | 33.7527 | 35.1286 | 34.82181 | -1.375897 | 0.01600402 | 0.2907802
23.58697 | 33.7268 | 35.11863 | 34.81148 | -1.391831 | 0.01603421 | 0.2911155
23.59697 | 33.7534 | 35.10867 | 34.80115 | -1.355269 | 0.01606449 | 0.2914518
23.60697 | 33.6864 | 35.09871 | 34.79082 | -1.412309 | 0.01609486 | 0.291789
23.61696 | 33.6784 | 35.08876 | 34.78051 | -1.410362 | 0.01612529 | 0.292127
23.62696 | 33.725 | 35.07881 | 34.77019 | -1.353807 | 0.01615586 | 0.2924663
23.63696 | 33.7046 | 35.06886 | 34.75986 | -1.364255 | 0.01618651 | 0.2928067
23.64696 | 33.6769 | 35.05891 | 34.74954 | -1.382006 | 0.01621726 | 0.293148
23.65696 | 33.6819 | 35.04896 | 34.73922 | -1.36706 | 0.0162481 | 0.2934904
23.66696 | 33.6193 | 35.03902 | 34.7289 | -1.419717 | 0.01627904 | 0.2938339
23.67695 | 33.6408 | 35.02909 | 34.7186 | -1.388286 | 0.01631005 | 0.294178
23.68695 | 33.6454 | 35.01915 | 34.70828 | -1.373748 | 0.01634118 | 0.2945234
23.69695 | 33.5801 | 35.00921 | 34.69797 | -1.429112 | 0.01637241 | 0.2948698
23.70695 | 33.5979 | 34.99928 | 34.68766 | -1.40138 | 0.01640374 | 0.2952173
23.71695 | 33.6094 | 34.98935 | 34.67735 | -1.37995 | 0.01643517 | 0.2955659
23.72695 | 33.5649 | 34.97942 | 34.66704 | -1.414523 | 0.01646669 | 0.2959154
23.73694 | 33.567 | 34.96951 | 34.65674 | -1.402508 | 0.01649828 | 0.2962656
23.74694 | 33.5525 | 34.95959 | 34.64644 | -1.407086 | 0.01653001 | 0.2966173
23.75694 | 33.5243 | 34.94967 | 34.63614 | -1.425367 | 0.01656183 | 0.2969699
23.76694 | 33.5555 | 34.93975 | 34.62583 | -1.384251 | 0.01659375 | 0.2973236
23.77694 | 33.5323 | 34.92984 | 34.61553 | -1.397537 | 0.01662578 | 0.2976782
23.78694 | 33.5293 | 34.91993 | 34.60523 | -1.390627 | 0.0166579 | 0.298034
23.79693 | 33.5147 | 34.91003 | 34.59495 | -1.395328 | 0.01669009 | 0.2983904
23.80693 | 33.4925 | 34.90012 | 34.58465 | -1.407623 | 0.01672242 | 0.2987481
23.81693 | 33.4878 | 34.89022 | 34.57436 | -1.40242 | 0.01675485 | 0.299107
23.82693 | 33.5093 | 34.88032 | 34.56407 | -1.371021 | 0.01678738 | 0.2994669
23.83693 | 33.4371 | 34.87042 | 34.55378 | -1.433323 | 0.01682002 | 0.2998278
23.84692 | 33.4498 | 34.86054 | 34.5435 | -1.410739 | 0.01685273 | 0.3001893
23.85692 | 33.4539 | 34.85065 | 34.53321 | -1.396747 | 0.01688557 | 0.3005523
23.86692 | 33.4082 | 34.84076 | 34.52292 | -1.432558 | 0.01691852 | 0.3009163
23.87692 | 33.4069 | 34.83087 | 34.51264 | -1.423972 | 0.01695157 | 0.3012814
23.88692 | 33.4122 | 34.82099 | 34.50236 | -1.408789 | 0.01698473 | 0.3016475
23.89692 | 33.3854 | 34.81111 | 34.49208 | -1.425708 | 0.01701799 | 0.3020146
23.90691 | 33.3922 | 34.80124 | 34.48181 | -1.40904 | 0.01705133 | 0.3023824
23.91691 | 33.376 | 34.79137 | 34.47153 | -1.415365 | 0.01708481 | 0.3027517
23.92691 | 33.3443 | 34.78149 | 34.46125 | -1.437193 | 0.01711839 | 0.303122
23.93691 | 33.3293 | 34.77162 | 34.45098 | -1.442323 | 0.01715209 | 0.3034934
23.94691 | 33.3618 | 34.76176 | 34.4407 | -1.399956 | 0.01718589 | 0.3038657
23.95691 | 33.3275 | 34.75189 | 34.43043 | -1.424392 | 0.0172198 | 0.3042392
23.9669 | 33.3028 | 34.74204 | 34.42017 | -1.439241 | 0.01725378 | 0.3046133
23.9769 | 33.2918 | 34.73218 | 34.40991 | -1.440382 | 0.01728791 | 0.3049889
23.9869 | 33.2745 | 34.72233 | 34.39964 | -1.447826 | 0.01732214 | 0.3053655
23.9969 | 33.2969 | 34.71247 | 34.38937 | -1.415573 | 0.0173565 | 0.3057432
24.0069 | 33.2488 | 34.70262 | 34.37911 | -1.453823 | 0.01739096 | 0.3061219
24.0169 | 33.2407 | 34.69278 | 34.36885 | -1.452076 | 0.01742553 | 0.3065017
24.02689 | 33.2312 | 34.68294 | 34.3586 | -1.451741 | 0.01746018 | 0.3068822
24.03689 | 33.2154 | 34.6731 | 34.34834 | -1.457699 | 0.01749498 | 0.3072641
24.04689 | 33.1947 | 34.66326 | 34.33808 | -1.46856 | 0.01752989 | 0.3076471
24.05689 | 33.1898 | 34.65342 | 34.32783 | -1.463623 | 0.01756491 | 0.3080312
24.06689 | 33.1594 | 34.64359 | 34.31757 | -1.48419 | 0.01760005 | 0.3084163
24.07689 | 33.1861 | 34.63376 | 34.30732 | -1.447659 | 0.0176353 | 0.3088025
24.08688 | 33.1577 | 34.62394 | 34.29708 | -1.466241 | 0.01767064 | 0.3091895
24.09688 | 33.1428 | 34.61412 | 34.28683 | -1.471316 | 0.01770612 | 0.3095778
24.10688 | 33.1386 | 34.60429 | 34.27658 | -1.465693 | 0.01774172 | 0.3099673
24.11688 | 33.1262 | 34.59447 | 34.26634 | -1.468274 | 0.01777744 | 0.3103578
24.12688 | 33.0884 | 34.58466 | 34.25609 | -1.496257 | 0.01781327 | 0.3107494
24.13688 | 33.0986 | 34.57484 | 34.24585 | -1.476243 | 0.01784922 | 0.3111421
24.14687 | 33.0866 | 34.56504 | 34.23562 | -1.478441 | 0.01788526 | 0.3115355
24.15687 | 33.069 | 34.55523 | 34.22538 | -1.486233 | 0.01792145 | 0.3119303
24.16687 | 33.0655 | 34.54543 | 34.21514 | -1.479927 | 0.01795776 | 0.3123263
24.17687 | 33.0417 | 34.53562 | 34.20491 | -1.493924 | 0.01799419 | 0.3127233
24.18687 | 33.0254 | 34.52582 | 34.19467 | -1.500424 | 0.01803074 | 0.3131215
24.19687 | 33.0301 | 34.51603 | 34.18444 | -1.485927 | 0.01806741 | 0.3135207
24.20686 | 33.0117 | 34.50624 | 34.17422 | -1.494543 | 0.01810416 | 0.3139206
24.21686 | 33.0006 | 34.49645 | 34.16399 | -1.495851 | 0.01814108 | 0.3143221
24.22686 | 32.9825 | 34.48666 | 34.15376 | -1.504162 | 0.01817811 | 0.3147246
24.23686 | 32.9673 | 34.47688 | 34.14353 | -1.509576 | 0.01821527 | 0.3151282
24.24686 | 32.9754 | 34.46709 | 34.13331 | -1.491693 | 0.01825256 | 0.315533
24.25685 | 32.9877 | 34.45732 | 34.12309 | -1.469623 | 0.01828993 | 0.3159384
24.26685 | 32.9348 | 34.44755 | 34.11287 | -1.512745 | 0.01832746 | 0.3163454
24.27685 | 32.9376 | 34.43777 | 34.10265 | -1.500171 | 0.01836512 | 0.3167534
24.28685 | 32.9227 | 34.428 | 34.09243 | -1.505299 | 0.01840291 | 0.3171626
24.29685 | 32.9042 | 34.41823 | 34.08222 | -1.51403 | 0.01844082 | 0.3175729
24.30685 | 32.9076 | 34.40846 | 34.072 | -1.500864 | 0.01847886 | 0.3179844
24.31684 | 32.8957 | 34.39871 | 34.0618 | -1.50301 | 0.01851699 | 0.3183965
24.32684 | 32.8644 | 34.38895 | 34.05158 | -1.52455 | 0.01855529 | 0.3188102
24.33684 | 32.8683 | 34.37919 | 34.04137 | -1.510892 | 0.01859371 | 0.3192249
24.34684 | 32.8614 | 34.36944 | 34.03116 | -1.508038 | 0.01863226 | 0.3196409
24.35684 | 32.8473 | 34.35969 | 34.02096 | -1.512386 | 0.01867095 | 0.3200579
24.36684 | 32.8442 | 34.34994 | 34.01075 | -1.505737 | 0.01870977 | 0.3204761
24.37683 | 32.8039 | 34.3402 | 34.00056 | -1.536301 | 0.01874867 | 0.320895
24.38683 | 32.8031 | 34.33046 | 33.99035 | -1.527357 | 0.01878775 | 0.3213155
24.39683 | 32.8069 | 34.32072 | 33.98015 | -1.513817 | 0.01882696 | 0.321737
24.40683 | 32.7739 | 34.31098 | 33.96995 | -1.537079 | 0.01886631 | 0.3221598
24.41683 | 32.7759 | 34.30124 | 33.95976 | -1.525345 | 0.01890579 | 0.3225837
24.42683 | 32.7545 | 34.29151 | 33.94956 | -1.537013 | 0.0189454 | 0.3230087
24.43682 | 32.7465 | 34.28179 | 33.93937 | -1.535294 | 0.01898511 | 0.3234345
24.44682 | 32.7221 | 34.27207 | 33.92918 | -1.549968 | 0.019025 | 0.3238618
24.45682 | 32.7106 | 34.26234 | 33.91899 | -1.551744 | 0.01906502 | 0.3242903
24.46682 | 32.6848 | 34.25262 | 33.9088 | -1.567824 | 0.01910518 | 0.3247199
24.47682 | 32.6732 | 34.24291 | 33.89861 | -1.569707 | 0.01914548 | 0.3251507
24.48682 | 32.6635 | 34.23319 | 33.88842 | -1.569692 | 0.01918591 | 0.3255827
24.49681 | 32.6446 | 34.22349 | 33.87825 | -1.578891 | 0.01922644 | 0.3260154
24.50681 | 32.6394 | 34.21378 | 33.86806 | -1.574382 | 0.01926716 | 0.3264497
24.51681 | 32.5999 | 34.20408 | 33.85788 | -1.604176 | 0.01930801 | 0.3268852
24.52681 | 32.5991 | 34.19437 | 33.8477 | -1.595273 | 0.01934901 | 0.3273219
24.53681 | 32.5872 | 34.18467 | 33.83752 | -1.597473 | 0.01939015 | 0.3277597
24.54681 | 32.5614 | 34.17498 | 33.82735 | -1.613576 | 0.01943142 | 0.3281987
24.5568 | 32.5627 | 34.16529 | 33.81718 | -1.602592 | 0.01947281 | 0.3286385
24.5668 | 32.5629 | 34.1556 | 33.80701 | -1.592701 | 0.01951437 | 0.3290798
24.5768 | 32.5071 | 34.14591 | 33.79683 | -1.638812 | 0.01955608 | 0.3295224
24.5868 | 32.5075 | 34.13623 | 33.78666 | -1.628727 | 0.01959794 | 0.3299662
24.5968 | 32.4998 | 34.12654 | 33.77649 | -1.626745 | 0.01963994 | 0.3304111
24.6068 | 32.4806 | 34.11687 | 33.76633 | -1.636265 | 0.01968209 | 0.3308573
24.61679 | 32.4732 | 34.1072 | 33.75617 | -1.633998 | 0.01972434 | 0.3313042
24.62679 | 32.4422 | 34.09752 | 33.74601 | -1.655325 | 0.01976679 | 0.3317527
24.63679 | 32.4354 | 34.08785 | 33.73584 | -1.652454 | 0.01980938 | 0.3322024
24.64679 | 32.4304 | 34.07819 | 33.72568 | -1.647786 | 0.01985212 | 0.3326534
24.65679 | 32.4142 | 34.06852 | 33.71552 | -1.654321 | 0.01989501 | 0.3331056
24.66678 | 32.4007 | 34.05887 | 33.70537 | -1.658169 | 0.01993801 | 0.3335585
24.67678 | 32.3809 | 34.04921 | 33.69522 | -1.66831 | 0.0199812 | 0.3340131
24.68678 | 32.3684 | 34.03955 | 33.68506 | -1.671154 | 0.02002454 | 0.3344689
24.69678 | 32.3548 | 34.0299 | 33.67491 | -1.675102 | 0.02006805 | 0.334926
24.70678 | 32.3512 | 34.02025 | 33.66476 | -1.669052 | 0.0201117 | 0.3353842
24.71678 | 32.3448 | 34.0106 | 33.65461 | -1.665805 | 0.02015551 | 0.3358437
24.72677 | 32.3285 | 34.00097 | 33.64447 | -1.67247 | 0.02019943 | 0.336304
24.73677 | 32.313 | 33.99133 | 33.63432 | -1.678329 | 0.02024354 | 0.336766
24.74677 | 32.3047 | 33.98169 | 33.62417 | -1.676991 | 0.02028781 | 0.3372291
24.75677 | 32.2848 | 33.97206 | 33.61403 | -1.687256 | 0.02033224 | 0.3376936
24.76677 | 32.2731 | 33.96242 | 33.60389 | -1.689324 | 0.02037684 | 0.3381593
24.77677 | 32.2521 | 33.95279 | 33.59375 | -1.700695 | 0.02042159 | 0.3386262
24.78676 | 32.2544 | 33.94318 | 33.58362 | -1.688778 | 0.02046645 | 0.339094
24.79676 | 32.2563 | 33.93356 | 33.57348 | -1.677255 | 0.02051152 | 0.3395634
24.80676 | 32.2152 | 33.92394 | 33.56334 | -1.708735 | 0.02055675 | 0.3400342
24.81676 | 32.2219 | 33.91432 | 33.55321 | -1.692418 | 0.02060214 | 0.3405061
24.82676 | 32.1814 | 33.9047 | 33.54308 | -1.723304 | 0.0206477 | 0.3409793
24.83676 | 32.1998 | 33.89509 | 33.53295 | -1.695293 | 0.02069342 | 0.3414539
24.84675 | 32.1897 | 33.88549 | 33.52283 | -1.695795 | 0.02073926 | 0.3419292
24.85675 | 32.159 | 33.87589 | 33.5127 | -1.71689 | 0.02078531 | 0.3424062
24.86675 | 32.154 | 33.86629 | 33.50257 | -1.712288 | 0.02083152 | 0.3428846
24.87675 | 32.1484 | 33.85669 | 33.49245 | -1.708289 | 0.02087791 | 0.3433641
24.88675 | 32.1242 | 33.84709 | 33.48232 | -1.722893 | 0.02092446 | 0.3438451
24.89675 | 32.1145 | 33.8375 | 33.4722 | -1.723001 | 0.02097118 | 0.3443273
24.90674 | 32.1174 | 33.82792 | 33.46209 | -1.71052 | 0.02101802 | 0.3448103
24.91674 | 32.0978 | 33.81833 | 33.45197 | -1.720534 | 0.02106508 | 0.3452951
24.92674 | 32.0895 | 33.80875 | 33.44186 | -1.71925 | 0.02111231 | 0.3457811
24.93674 | 32.0704 | 33.79917 | 33.43174 | -1.72877 | 0.02115971 | 0.3462685
24.94674 | 32.0581 | 33.78959 | 33.42163 | -1.731492 | 0.02120729 | 0.3467572
24.95674 | 32.0618 | 33.78002 | 33.41152 | -1.718218 | 0.02125504 | 0.3472472
24.96673 | 32.0292 | 33.77046 | 33.40141 | -1.741256 | 0.02130292 | 0.347738
24.97673 | 32.0392 | 33.76089 | 33.39131 | -1.721688 | 0.02135102 | 0.3482307
24.98673 | 32.0276 | 33.75132 | 33.3812 | -1.723722 | 0.02139929 | 0.3487246
24.99673 | 32.0041 | 33.74176 | 33.37109 | -1.73766 | 0.02144775 | 0.34922
25.00673 | 31.9914 | 33.7322 | 33.36099 | -1.740801 | 0.02149638 | 0.3497165
25.01673 | 31.9979 | 33.72265 | 33.35089 | -1.724746 | 0.02154519 | 0.3502145
25.02672 | 31.9849 | 33.7131 | 33.34079 | -1.728202 | 0.02159413 | 0.3507133
25.03672 | 31.9795 | 33.70355 | 33.3307 | -1.724053 | 0.0216433 | 0.3512139
25.04672 | 31.9601 | 33.69401 | 33.3206 | -1.733906 | 0.02169266 | 0.3517159
25.05672 | 31.9449 | 33.68446 | 33.3105 | -1.739563 | 0.02174219 | 0.3522193
25.06672 | 31.9236 | 33.67492 | 33.30041 | -1.751322 | 0.02179191 | 0.3527239
25.07671 | 31.9457 | 33.66539 | 33.29032 | -1.719695 | 0.02184177 | 0.3532294
25.08671 | 31.9183 | 33.65586 | 33.28023 | -1.737561 | 0.02189186 | 0.3537369
25.09671 | 31.9115 | 33.64633 | 33.27014 | -1.73483 | 0.02194213 | 0.3542456
25.10671 | 31.9131 | 33.6368 | 33.26005 | -1.723702 | 0.0219926 | 0.3547558
25.11671 | 31.8726 | 33.62728 | 33.24997 | -1.754677 | 0.02204325 | 0.3552672
25.12671 | 31.8966 | 33.61776 | 33.23988 | -1.721156 | 0.02209409 | 0.3557802
25.1367 | 31.8586 | 33.60825 | 33.22981 | -1.749647 | 0.02214507 | 0.3562939
25.1467 | 31.8559 | 33.59873 | 33.21973 | -1.742832 | 0.02219629 | 0.3568095
25.1567 | 31.8518 | 33.58922 | 33.20965 | -1.73742 | 0.02224771 | 0.3573266
25.1667 | 31.8521 | 33.57971 | 33.19957 | -1.727611 | 0.02229932 | 0.357845
25.1767 | 31.8357 | 33.57021 | 33.18949 | -1.734505 | 0.02235112 | 0.3583649
25.1867 | 31.8364 | 33.5607 | 33.17941 | -1.724303 | 0.02240312 | 0.3588861
25.19669 | 31.8095 | 33.55121 | 33.16935 | -1.741713 | 0.02245526 | 0.3594082
25.20669 | 31.8005 | 33.54172 | 33.15928 | -1.741217 | 0.02250764 | 0.3599323
25.21669 | 31.7813 | 33.53222 | 33.14921 | -1.750924 | 0.02256024 | 0.3604577
25.22669 | 31.7995 | 33.52273 | 33.13914 | -1.723235 | 0.02261302 | 0.3609846
25.23669 | 31.7847 | 33.51325 | 33.12907 | -1.728548 | 0.02266602 | 0.3615129
25.24669 | 31.7644 | 33.50376 | 33.119 | -1.739365 | 0.0227192 | 0.3620427
25.25668 | 31.7561 | 33.49429 | 33.10895 | -1.738194 | 0.02277254 | 0.3625733
25.26668 | 31.749 | 33.48482 | 33.09889 | -1.735818 | 0.02282614 | 0.3631059
25.27668 | 31.7447 | 33.47534 | 33.08882 | -1.730644 | 0.02287994 | 0.3636399
25.28668 | 31.7068 | 33.46587 | 33.07876 | -1.759074 | 0.02293394 | 0.3641754
25.29668 | 31.7301 | 33.45641 | 33.06871 | -1.726307 | 0.02298816 | 0.3647124
25.30668 | 31.6856 | 33.44694 | 33.05865 | -1.761343 | 0.02304258 | 0.3652508
25.31667 | 31.688 | 33.43749 | 33.0486 | -1.749492 | 0.02309715 | 0.3657901
25.32667 | 31.6837 | 33.42803 | 33.03855 | -1.744334 | 0.02315199 | 0.3663314
25.33667 | 31.6838 | 33.41858 | 33.0285 | -1.73478 | 0.02320704 | 0.3668742
25.34667 | 31.6548 | 33.40913 | 33.01845 | -1.754329 | 0.02326231 | 0.3674185
25.35667 | 31.6442 | 33.39968 | 33.0084 | -1.755482 | 0.02331778 | 0.3679642
25.36667 | 31.6293 | 33.39024 | 32.99835 | -1.760938 | 0.02337347 | 0.3685114
25.37666 | 31.6194 | 33.38081 | 32.98832 | -1.761406 | 0.02342932 | 0.3690596
25.38666 | 31.5799 | 33.37137 | 32.97827 | -1.791469 | 0.02348544 | 0.3696098
25.39666 | 31.5845 | 33.36193 | 32.96823 | -1.777434 | 0.02354179 | 0.3701615
25.40666 | 31.5567 | 33.3525 | 32.95819 | -1.795803 | 0.02359834 | 0.3707147
25.41666 | 31.5376 | 33.34308 | 32.94815 | -1.805475 | 0.02365512 | 0.3712694
25.42666 | 31.5271 | 33.33365 | 32.93811 | -1.806551 | 0.02371212 | 0.3718257
25.43665 | 31.5257 | 33.32424 | 32.92809 | -1.798539 | 0.02376929 | 0.3723829
25.44665 | 31.4784 | 33.31482 | 32.91805 | -1.836422 | 0.02382674 | 0.3729421
25.45665 | 31.4736 | 33.30541 | 32.90802 | -1.831807 | 0.02388441 | 0.3735029
25.46665 | 31.4576 | 33.296 | 32.89799 | -1.838396 | 0.02394231 | 0.3740652
25.47665 | 31.4392 | 33.28659 | 32.88796 | -1.847388 | 0.02400043 | 0.3746291
25.48664 | 31.4115 | 33.27719 | 32.87794 | -1.865693 | 0.02405873 | 0.3751939
25.49664 | 31.3933 | 33.26779 | 32.86791 | -1.874492 | 0.02411731 | 0.3757608
25.50664 | 31.3714 | 33.25839 | 32.85789 | -1.886995 | 0.02417612 | 0.3763293
25.51664 | 31.3673 | 33.249 | 32.84787 | -1.8817 | 0.02423517 | 0.3768993
25.52664 | 31.3569 | 33.23961 | 32.83784 | -1.882709 | 0.02429445 | 0.3774709
25.53664 | 31.3184 | 33.23022 | 32.82782 | -1.911822 | 0.02435396 | 0.3780441
25.54663 | 31.3246 | 33.22085 | 32.81782 | -1.896247 | 0.02441365 | 0.3786183
25.55663 | 31.2742 | 33.21147 | 32.8078 | -1.937266 | 0.02447364 | 0.3791946
25.56663 | 31.2848 | 33.20209 | 32.79778 | -1.917289 | 0.02453386 | 0.3797725
25.57663 | 31.2714 | 33.19272 | 32.78777 | -1.921315 | 0.02459433 | 0.380352
25.58663 | 31.2374 | 33.18334 | 32.77776 | -1.945945 | 0.02465503 | 0.3809331
25.59663 | 31.224 | 33.17398 | 32.76775 | -1.949977 | 0.02471598 | 0.3815157
25.60662 | 31.2179 | 33.16462 | 32.75775 | -1.946723 | 0.02477712 | 0.3820994
25.61662 | 31.196 | 33.15526 | 32.74774 | -1.959263 | 0.02483855 | 0.3826853
25.62662 | 31.2096 | 33.14591 | 32.73773 | -1.936306 | 0.02490024 | 0.3832728
25.63662 | 31.1933 | 33.13655 | 32.72773 | -1.943253 | 0.02496217 | 0.383862
25.64662 | 31.1606 | 33.1272 | 32.71773 | -1.966603 | 0.02502435 | 0.3844527
25.65662 | 31.1654 | 33.11786 | 32.70772 | -1.952457 | 0.02508678 | 0.3850451
25.66661 | 31.1478 | 33.10852 | 32.69774 | -1.960723 | 0.0251494 | 0.3856385
25.67661 | 31.1278 | 33.09918 | 32.68774 | -1.971384 | 0.02521234 | 0.3862342
25.68661 | 31.1495 | 33.08985 | 32.67774 | -1.940348 | 0.02527553 | 0.3868315
25.69661 | 31.0875 | 33.08052 | 32.66775 | -1.993015 | 0.02533898 | 0.3874304
25.70661 | 31.1245 | 33.07119 | 32.65775 | -1.946686 | 0.02540268 | 0.388031
25.71661 | 31.1051 | 33.06186 | 32.64776 | -1.956761 | 0.02546665 | 0.3886333
25.7266 | 31.0817 | 33.05255 | 32.63778 | -1.970848 | 0.02553081 | 0.3892366
25.7366 | 31.0853 | 33.04323 | 32.62779 | -1.95793 | 0.0255953 | 0.3898422
25.7466 | 31.0592 | 33.03391 | 32.61781 | -1.974715 | 0.02566005 | 0.3904496
25.7566 | 31.0552 | 33.0246 | 32.60782 | -1.969403 | 0.02572506 | 0.3910585
25.7666 | 31.0524 | 33.0153 | 32.59784 | -1.962896 | 0.02579034 | 0.3916692
25.7766 | 31.0437 | 33.00599 | 32.58785 | -1.962291 | 0.02585589 | 0.3922816
25.78659 | 31.0083 | 32.9967 | 32.57788 | -1.9884 | 0.02592164 | 0.3928951
25.79659 | 31.0166 | 32.9874 | 32.5679 | -1.970803 | 0.02598773 | 0.3935108
25.80659 | 31.0153 | 32.97811 | 32.55793 | -1.962809 | 0.02605409 | 0.3941284
25.81659 | 30.9955 | 32.96882 | 32.54795 | -1.973319 | 0.02612072 | 0.3947476
25.82659 | 30.9871 | 32.95953 | 32.53798 | -1.972433 | 0.02618763 | 0.3953686
25.83658 | 30.9708 | 32.95026 | 32.52801 | -1.979459 | 0.02625475 | 0.3959906
25.84658 | 30.9655 | 32.94098 | 32.51804 | -1.97548 | 0.02632221 | 0.396615
25.85658 | 30.9472 | 32.9317 | 32.50807 | -1.984504 | 0.02638996 | 0.3972412
25.86658 | 30.922 | 32.92243 | 32.49811 | -2.000432 | 0.02645798 | 0.3978692
25.87658 | 30.9274 | 32.91316 | 32.48814 | -1.985764 | 0.02652629 | 0.3984989
25.88658 | 30.919 | 32.9039 | 32.47817 | -1.984899 | 0.02659488 | 0.3991303
25.89657 | 30.8892 | 32.89465 | 32.46822 | -2.005447 | 0.02666369 | 0.3997629
25.90657 | 30.9017 | 32.88539 | 32.45826 | -1.98369 | 0.02673286 | 0.4003979
25.91657 | 30.8744 | 32.87614 | 32.4483 | -2.001736 | 0.02680232 | 0.4010347
25.92657 | 30.8582 | 32.86689 | 32.43834 | -2.008686 | 0.02687206 | 0.4016732
25.93657 | 30.8541 | 32.85764 | 32.42838 | -2.00354 | 0.02694211 | 0.4023137
25.94657 | 30.8521 | 32.8484 | 32.41843 | -1.996297 | 0.02701244 | 0.4029559
25.95656 | 30.8229 | 32.83917 | 32.40848 | -2.016267 | 0.02708301 | 0.4035992
25.96656 | 30.8103 | 32.82993 | 32.39853 | -2.019632 | 0.02715393 | 0.404245
25.97656 | 30.8013 | 32.8207 | 32.38858 | -2.0194 | 0.02722516 | 0.4048926
25.98656 | 30.8086 | 32.81147 | 32.37863 | -2.002872 | 0.02729668 | 0.4055421
25.99656 | 30.7728 | 32.80225 | 32.36869 | -2.029448 | 0.02736853 | 0.4061934
26.00656 | 30.77 | 32.79303 | 32.35874 | -2.023027 | 0.02744065 | 0.4068466
26.01655 | 30.76 | 32.78382 | 32.34881 | -2.02382 | 0.02751303 | 0.4075009
26.02655 | 30.7284 | 32.77461 | 32.33886 | -2.046207 | 0.02758578 | 0.4081577
26.03655 | 30.7271 | 32.7654 | 32.32892 | -2.038297 | 0.02765885 | 0.4088164
26.04655 | 30.7173 | 32.75619 | 32.31898 | -2.038892 | 0.02773223 | 0.409477
26.05655 | 30.6988 | 32.74699 | 32.30904 | -2.04819 | 0.02780592 | 0.4101395
26.06655 | 30.7033 | 32.73779 | 32.29911 | -2.034492 | 0.02787993 | 0.4108038
26.07654 | 30.6689 | 32.72861 | 32.28918 | -2.059707 | 0.02795418 | 0.4114693
26.08654 | 30.6684 | 32.71942 | 32.27925 | -2.051017 | 0.02802882 | 0.4121375
26.09654 | 30.6444 | 32.71023 | 32.26932 | -2.06583 | 0.02810378 | 0.4128075
26.10654 | 30.6332 | 32.70105 | 32.25939 | -2.067848 | 0.02817907 | 0.4134795
26.11654 | 30.6177 | 32.69187 | 32.24946 | -2.074169 | 0.02825468 | 0.4141533
26.12654 | 30.6232 | 32.68269 | 32.23953 | -2.059494 | 0.02833062 | 0.4148291
26.13653 | 30.5969 | 32.67353 | 32.22962 | -2.076632 | 0.02840681 | 0.4155061
26.14653 | 30.5845 | 32.66436 | 32.2197 | -2.079864 | 0.02848342 | 0.4161858
26.15653 | 30.581 | 32.6552 | 32.20977 | -2.074201 | 0.02856035 | 0.4168674
26.16653 | 30.577 | 32.64604 | 32.19985 | -2.069041 | 0.02863761 | 0.417551
26.17653 | 30.5407 | 32.63689 | 32.18993 | -2.096185 | 0.02871522 | 0.4182365
26.18653 | 30.5188 | 32.62773 | 32.18002 | -2.108934 | 0.02879316 | 0.418924
26.19652 | 30.5251 | 32.61859 | 32.17011 | -2.093495 | 0.02887136 | 0.4196128
26.20652 | 30.5083 | 32.60945 | 32.1602 | -2.101151 | 0.02894999 | 0.4203042
26.21652 | 30.4934 | 32.60031 | 32.15028 | -2.106911 | 0.02902896 | 0.4209977
26.22652 | 30.4943 | 32.59117 | 32.14037 | -2.096874 | 0.02910828 | 0.4216931
26.23652 | 30.4729 | 32.58204 | 32.13046 | -2.109142 | 0.02918795 | 0.4223906
26.24651 | 30.4642 | 32.57292 | 32.12057 | -2.108723 | 0.02926789 | 0.4230893
26.25651 | 30.4534 | 32.5638 | 32.11066 | -2.110399 | 0.02934826 | 0.4237908
26.26651 | 30.431 | 32.55468 | 32.10075 | -2.123678 | 0.02942898 | 0.4244944
26.27651 | 30.4348 | 32.54556 | 32.09085 | -2.110762 | 0.02951007 | 0.4251999
26.28651 | 30.4239 | 32.53645 | 32.08095 | -2.112549 | 0.02959151 | 0.4259075
26.29651 | 30.3875 | 32.52734 | 32.07105 | -2.139841 | 0.02967331 | 0.4266172
26.3065 | 30.395 | 32.51825 | 32.06116 | -2.123246 | 0.0297554 | 0.4273281
26.3165 | 30.3787 | 32.50915 | 32.05127 | -2.130445 | 0.02983794 | 0.4280419
26.3265 | 30.3758 | 32.50005 | 32.04137 | -2.124249 | 0.02992084 | 0.4287578
26.3365 | 30.3446 | 32.49096 | 32.03148 | -2.146357 | 0.03000411 | 0.4294758
26.3465 | 30.3574 | 32.48187 | 32.02158 | -2.124468 | 0.03008776 | 0.4301958
26.3565 | 30.325 | 32.47278 | 32.01169 | -2.147784 | 0.03017178 | 0.4309179
26.36649 | 30.2977 | 32.46371 | 32.00182 | -2.166013 | 0.0302561 | 0.4316415
26.37649 | 30.2921 | 32.45464 | 31.99193 | -2.162537 | 0.03034088 | 0.4323678
26.38649 | 30.2717 | 32.44557 | 31.98204 | -2.173865 | 0.03042604 | 0.4330963
26.39649 | 30.2819 | 32.4365 | 31.97216 | -2.154597 | 0.03051158 | 0.4338268
26.40649 | 30.2502 | 32.42743 | 31.96228 | -2.177233 | 0.03059751 | 0.4345597
26.41649 | 30.2367 | 32.41837 | 31.9524 | -2.181674 | 0.03068383 | 0.4352945
26.42648 | 30.2304 | 32.40933 | 31.94253 | -2.178927 | 0.03077044 | 0.4360308
26.43648 | 30.2082 | 32.40028 | 31.93265 | -2.192076 | 0.03085756 | 0.4367701
26.44648 | 30.2091 | 32.39123 | 31.92277 | -2.182129 | 0.03094505 | 0.4375115
26.45648 | 30.1898 | 32.38219 | 31.9129 | -2.192386 | 0.03103297 | 0.4382551
26.46648 | 30.1514 | 32.37315 | 31.90302 | -2.221747 | 0.03112126 | 0.4390009
26.47648 | 30.1657 | 32.36411 | 31.89315 | -2.198412 | 0.03120998 | 0.4397489
26.48647 | 30.1453 | 32.35509 | 31.88329 | -2.209791 | 0.03129899 | 0.4404983
26.49647 | 30.1024 | 32.34606 | 31.87343 | -2.243665 | 0.03138851 | 0.4412508
26.50647 | 30.1225 | 32.33704 | 31.86356 | -2.214543 | 0.03147844 | 0.4420054
26.51647 | 30.0829 | 32.32802 | 31.85369 | -2.245125 | 0.03156879 | 0.4427623
26.52647 | 30.0821 | 32.31901 | 31.84383 | -2.236911 | 0.03165955 | 0.4435214
26.53647 | 30.0594 | 32.31 | 31.83397 | -2.250602 | 0.03175073 | 0.4442828
26.54646 | 30.0591 | 32.30101 | 31.82412 | -2.241906 | 0.03184225 | 0.4450457
26.55646 | 30.0334 | 32.29201 | 31.81426 | -2.258605 | 0.03193427 | 0.4458116
26.56646 | 30.0215 | 32.28301 | 31.8044 | -2.261509 | 0.03202673 | 0.4465798
26.57646 | 29.9976 | 32.27402 | 31.79455 | -2.276417 | 0.03211961 | 0.4473503
26.58646 | 29.9932 | 32.26503 | 31.78469 | -2.271829 | 0.03221293 | 0.4481231
26.59646 | 29.9653 | 32.25605 | 31.77484 | -2.290745 | 0.03230668 | 0.4488982
26.60645 | 29.9447 | 32.24708 | 31.765 | -2.302375 | 0.03240078 | 0.4496748
26.61645 | 29.9467 | 32.2381 | 31.75515 | -2.2914 | 0.03249541 | 0.4504546
26.62645 | 29.9283 | 32.22913 | 31.7453 | -2.30083 | 0.03259048 | 0.4512367
26.63645 | 29.9055 | 32.22016 | 31.73546 | -2.314664 | 0.032686 | 0.4520211
26.64645 | 29.8946 | 32.2112 | 31.72561 | -2.316602 | 0.03278198 | 0.4528079
26.65644 | 29.8696 | 32.20225 | 31.71578 | -2.332654 | 0.0328783 | 0.4535962
26.66644 | 29.8627 | 32.1933 | 31.70594 | -2.330601 | 0.03297518 | 0.4543877
26.67644 | 29.8462 | 32.18435 | 31.6961 | -2.338152 | 0.03307252 | 0.4551817
26.68644 | 29.8295 | 32.17541 | 31.68626 | -2.345909 | 0.03317031 | 0.455978
26.69644 | 29.8096 | 32.16647 | 31.67642 | -2.356869 | 0.03326857 | 0.4567767
26.70644 | 29.8008 | 32.15753 | 31.66659 | -2.356734 | 0.0333673 | 0.4575778
26.71643 | 29.7807 | 32.14861 | 31.65677 | -2.367912 | 0.0334664 | 0.4583805
26.72643 | 29.7671 | 32.13969 | 31.64693 | -2.372586 | 0.03356607 | 0.4591865
26.73643 | 29.7339 | 32.13076 | 31.6371 | -2.396865 | 0.03366621 | 0.4599949
26.74643 | 29.7486 | 32.12185 | 31.62727 | -2.373247 | 0.03376683 | 0.4608058
26.75643 | 29.7381 | 32.11293 | 31.61745 | -2.374835 | 0.03386794 | 0.4616191
26.76643 | 29.7161 | 32.10403 | 31.60762 | -2.387927 | 0.03396952 | 0.4624349
26.77642 | 29.7084 | 32.09513 | 31.59781 | -2.386732 | 0.0340715 | 0.4632524
26.78642 | 29.691 | 32.08623 | 31.58799 | -2.395233 | 0.03417407 | 0.4640732
26.79642 | 29.6535 | 32.07734 | 31.57817 | -2.423839 | 0.03427714 | 0.4648964
26.80642 | 29.6641 | 32.06845 | 31.56835 | -2.40435 | 0.0343807 | 0.4657223
26.81642 | 29.6407 | 32.05956 | 31.55853 | -2.418864 | 0.03448477 | 0.4665506
26.82642 | 29.645 | 32.05068 | 31.54871 | -2.405684 | 0.03458934 | 0.4673815
26.83641 | 29.6396 | 32.04182 | 31.53891 | -2.402217 | 0.03469431 | 0.4682141
26.84641 | 29.6081 | 32.03295 | 31.5291 | -2.424846 | 0.0347999 | 0.46905
26.85641 | 29.6121 | 32.02408 | 31.51928 | -2.411979 | 0.034906 | 0.4698886
26.86641 | 29.5854 | 32.01522 | 31.50948 | -2.429818 | 0.03501263 | 0.4707297
26.87641 | 29.567 | 32.00636 | 31.49967 | -2.439361 | 0.03511977 | 0.4715734
26.88641 | 29.5748 | 31.99751 | 31.48986 | -2.422708 | 0.03522744 | 0.4724197
26.8964 | 29.5585 | 31.98867 | 31.48007 | -2.430169 | 0.03533553 | 0.4732678
26.9064 | 29.5371 | 31.97983 | 31.47026 | -2.442726 | 0.03544425 | 0.4741194
26.9164 | 29.5391 | 31.97099 | 31.46046 | -2.431888 | 0.03555352 | 0.4749735
26.9264 | 29.5276 | 31.96215 | 31.45066 | -2.434555 | 0.03566332 | 0.4758303
26.9364 | 29.5002 | 31.95333 | 31.44086 | -2.453126 | 0.03577366 | 0.4766898
26.9464 | 29.5123 | 31.9445 | 31.43107 | -2.432202 | 0.03588456 | 0.477552
26.95639 | 29.4861 | 31.93569 | 31.42128 | -2.449592 | 0.03599589 | 0.478416
26.96639 | 29.4885 | 31.92688 | 31.41149 | -2.438378 | 0.03610788 | 0.4792835
26.97639 | 29.4644 | 31.91807 | 31.40169 | -2.453669 | 0.03622043 | 0.4801537
26.98639 | 29.4341 | 31.90926 | 31.3919 | -2.475164 | 0.03633355 | 0.4810266
26.99639 | 29.4282 | 31.90046 | 31.38212 | -2.472265 | 0.03644723 | 0.4819023
27.00639 | 29.4139 | 31.89167 | 31.37233 | -2.47777 | 0.03656148 | 0.4827807
27.01638 | 29.4014 | 31.88289 | 31.36255 | -2.481489 | 0.03667619 | 0.483661
27.02638 | 29.4039 | 31.8741 | 31.35277 | -2.470204 | 0.03679158 | 0.4845449
27.03638 | 29.3699 | 31.86532 | 31.34299 | -2.495424 | 0.03690756 | 0.4854315
27.04638 | 29.3737 | 31.85655 | 31.3332 | -2.482849 | 0.03702411 | 0.486321
27.05638 | 29.3459 | 31.84778 | 31.32342 | -2.501879 | 0.03714127 | 0.4872132
27.06637 | 29.3296 | 31.83902 | 31.31366 | -2.509423 | 0.03725889 | 0.4881074
27.07637 | 29.3296 | 31.83026 | 31.30388 | -2.500663 | 0.03737723 | 0.4890053
27.08637 | 29.3022 | 31.82151 | 31.29411 | -2.519308 | 0.03749617 | 0.489906
27.09637 | 29.2782 | 31.81276 | 31.28433 | -2.534558 | 0.03761571 | 0.4908095
27.10637 | 29.2759 | 31.80401 | 31.27456 | -2.528113 | 0.03773587 | 0.491716
27.11637 | 29.2512 | 31.79527 | 31.26479 | -2.544073 | 0.03785663 | 0.4926252
27.12636 | 29.2367 | 31.78655 | 31.25503 | -2.549847 | 0.0379779 | 0.4935365
27.13636 | 29.2346 | 31.77782 | 31.24527 | -2.543218 | 0.0380999 | 0.4944516
27.14636 | 29.216 | 31.76909 | 31.2355 | -2.553093 | 0.03822253 | 0.4953695
27.15636 | 29.215 | 31.76037 | 31.22574 | -2.545374 | 0.03834577 | 0.4962904
27.16636 | 29.1733 | 31.75166 | 31.21598 | -2.57836 | 0.03846969 | 0.4972142
27.17636 | 29.171 | 31.74295 | 31.20622 | -2.571951 | 0.03859422 | 0.498141
27.18635 | 29.1521 | 31.73426 | 31.19647 | -2.582156 | 0.03871925 | 0.4990698
27.19635 | 29.1404 | 31.72556 | 31.18671 | -2.585157 | 0.03884511 | 0.5000025
27.20635 | 29.1236 | 31.71686 | 31.17695 | -2.593263 | 0.03897155 | 0.5009382
27.21635 | 29.1099 | 31.70818 | 31.1672 | -2.598275 | 0.03909872 | 0.5018769
27.22635 | 29.1075 | 31.69949 | 31.15745 | -2.591992 | 0.03922649 | 0.5028186
27.23635 | 29.0888 | 31.69081 | 31.1477 | -2.602015 | 0.03935498 | 0.5037633
27.24634 | 29.0775 | 31.68215 | 31.13796 | -2.604651 | 0.03948397 | 0.5047101
27.25634 | 29.0622 | 31.67348 | 31.12821 | -2.611284 | 0.03961377 | 0.5056609
27.26634 | 29.0487 | 31.66482 | 31.11846 | -2.616122 | 0.03974427 | 0.5066148
27.27634 | 29.0337 | 31.65617 | 31.10872 | -2.622466 | 0.03987544 | 0.5075718
27.28634 | 29.0221 | 31.64752 | 31.09898 | -2.625415 | 0.04000732 | 0.5085318
27.29634 | 29.0126 | 31.63887 | 31.08923 | -2.62627 | 0.04013987 | 0.5094949
27.30633 | 29.0075 | 31.63024 | 31.0795 | -2.622738 | 0.04027301 | 0.5104603
27.31633 | 28.9636 | 31.6216 | 31.06977 | -2.658003 | 0.04040698 | 0.5114297
27.32633 | 28.9769 | 31.61297 | 31.06003 | -2.636074 | 0.04054166 | 0.5124023
27.33633 | 28.9483 | 31.60435 | 31.0503 | -2.65605 | 0.04067705 | 0.513378
27.34633 | 28.9587 | 31.59573 | 31.04056 | -2.637032 | 0.04081317 | 0.5143569
27.35633 | 28.9303 | 31.58712 | 31.03083 | -2.656819 | 0.04095 | 0.515339
27.36632 | 28.9062 | 31.57852 | 31.02111 | -2.672321 | 0.04108744 | 0.5163234
27.37632 | 28.9077 | 31.56992 | 31.01138 | -2.662219 | 0.04122575 | 0.5173119
27.38632 | 28.9091 | 31.56132 | 31.00165 | -2.652223 | 0.04136481 | 0.5183037
27.39632 | 28.8823 | 31.55273 | 30.99193 | -2.670432 | 0.0415046 | 0.5192987
27.40632 | 28.852 | 31.54415 | 30.98221 | -2.692147 | 0.04164515 | 0.520297
27.41631 | 28.8522 | 31.53558 | 30.97249 | -2.683377 | 0.04178632 | 0.5212976
27.42631 | 28.8441 | 31.527 | 30.96277 | -2.682903 | 0.04192839 | 0.5223024
27.43631 | 28.8273 | 31.51844 | 30.95305 | -2.691135 | 0.04207123 | 0.5233107
27.44631 | 28.8199 | 31.50987 | 30.94334 | -2.689973 | 0.04221485 | 0.5243221
27.45631 | 28.7582 | 31.50132 | 30.93362 | -2.743116 | 0.04235924 | 0.525337
27.46631 | 28.7942 | 31.49277 | 30.92391 | -2.698565 | 0.04250442 | 0.5263551
27.4763 | 28.7541 | 31.48423 | 30.9142 | -2.730129 | 0.04265025 | 0.5273758
27.4863 | 28.7416 | 31.47569 | 30.90449 | -2.734089 | 0.04279703 | 0.5284007
27.4963 | 28.7377 | 31.46716 | 30.89478 | -2.729456 | 0.0429446 | 0.5294291
27.5063 | 28.7354 | 31.45863 | 30.88507 | -2.723228 | 0.04309299 | 0.5304609
27.5163 | 28.6826 | 31.45011 | 30.87537 | -2.767506 | 0.04324219 | 0.5314961
27.5263 | 28.6969 | 31.44159 | 30.86566 | -2.74469 | 0.04339221 | 0.5325348
27.53629 | 28.6531 | 31.43309 | 30.85597 | -2.779989 | 0.04354291 | 0.533576
27.54629 | 28.6411 | 31.42458 | 30.84627 | -2.783485 | 0.0436946 | 0.5346216
27.55629 | 28.6512 | 31.41609 | 30.83657 | -2.764886 | 0.04384712 | 0.5356707
27.56629 | 28.6096 | 31.40759 | 30.82687 | -2.797994 | 0.04400049 | 0.5367232
27.57629 | 28.6134 | 31.39911 | 30.81717 | -2.785708 | 0.04415472 | 0.5377796
27.58629 | 28.583 | 31.39063 | 30.80748 | -2.807627 | 0.0443098 | 0.5388392
27.59628 | 28.574 | 31.38216 | 30.79779 | -2.808161 | 0.0444656 | 0.5399014
27.60628 | 28.557 | 31.37369 | 30.7881 | -2.816693 | 0.04462242 | 0.5409684
27.61628 | 28.527 | 31.36523 | 30.77841 | -2.838231 | 0.04478012 | 0.5420388
27.62628 | 28.4971 | 31.35678 | 30.76872 | -2.859675 | 0.0449387 | 0.543113
27.63628 | 28.5053 | 31.34833 | 30.75904 | -2.843025 | 0.04509818 | 0.5441907
27.64628 | 28.4834 | 31.33988 | 30.74935 | -2.856481 | 0.04525856 | 0.5452721
27.65627 | 28.4584 | 31.33145 | 30.73968 | -2.873052 | 0.04541969 | 0.5463561
27.66627 | 28.4461 | 31.32302 | 30.72999 | -2.876921 | 0.04558186 | 0.5474448
27.67627 | 28.4038 | 31.3146 | 30.72031 | -2.910795 | 0.045745 | 0.5485373
27.68627 | 28.4155 | 31.30618 | 30.71063 | -2.890676 | 0.04590901 | 0.5496335
27.69627 | 28.3733 | 31.29776 | 30.70096 | -2.924464 | 0.04607402 | 0.5507334
27.70627 | 28.35 | 31.28936 | 30.69128 | -2.939357 | 0.04623991 | 0.5518371
27.71626 | 28.3579 | 31.28097 | 30.68162 | -2.923066 | 0.04640661 | 0.5529435
27.72626 | 28.3428 | 31.27257 | 30.67194 | -2.929772 | 0.04657444 | 0.5540547
27.73626 | 28.3174 | 31.26418 | 30.66227 | -2.946784 | 0.04674322 | 0.5551698
27.74626 | 28.2985 | 31.2558 | 30.6526 | -2.957304 | 0.04691298 | 0.5562887
27.75626 | 28.2947 | 31.24743 | 30.64293 | -2.952729 | 0.04708372 | 0.5574114
27.76626 | 28.2695 | 31.23906 | 30.63327 | -2.969561 | 0.04725543 | 0.5585381
27.77625 | 28.2578 | 31.23071 | 30.62361 | -2.972908 | 0.04742798 | 0.5596675
27.78625 | 28.2427 | 31.22235 | 30.61395 | -2.979652 | 0.04760169 | 0.5608019
27.79625 | 28.2315 | 31.214 | 30.60429 | -2.982504 | 0.04777641 | 0.5619402
27.80625 | 28.2144 | 31.20566 | 30.59463 | -2.991262 | 0.04795216 | 0.5630825
27.81625 | 28.2003 | 31.19733 | 30.58497 | -2.997026 | 0.04812892 | 0.5642288
27.82624 | 28.1931 | 31.18901 | 30.57532 | -2.995906 | 0.04830655 | 0.5653779
27.83624 | 28.1549 | 31.18068 | 30.56567 | -3.025784 | 0.04848539 | 0.5665321
27.84624 | 28.1794 | 31.17237 | 30.55601 | -2.992968 | 0.04866528 | 0.5676904
27.85624 | 28.1627 | 31.16406 | 30.54636 | -3.001359 | 0.04884623 | 0.5688527
27.86624 | 28.1473 | 31.15576 | 30.53671 | -3.008457 | 0.04902824 | 0.5700191
27.87624 | 28.1354 | 31.14746 | 30.52706 | -3.012062 | 0.04921133 | 0.5711896
27.88623 | 28.1377 | 31.13918 | 30.51742 | -3.001482 | 0.04939533 | 0.5723629
27.89623 | 28.1173 | 31.1309 | 30.50778 | -3.0136 | 0.04958059 | 0.5735416
27.90623 | 28.1208 | 31.12262 | 30.49813 | -3.001825 | 0.04976695 | 0.5747245
27.91623 | 28.1009 | 31.11436 | 30.48849 | -3.013457 | 0.04995442 | 0.5759114
27.92623 | 28.0796 | 31.1061 | 30.47885 | -3.026496 | 0.05014302 | 0.5771026
27.93623 | 28.081 | 31.09784 | 30.46921 | -3.016841 | 0.05033274 | 0.5782979
27.94622 | 28.0743 | 31.0896 | 30.45958 | -3.015302 | 0.05052339 | 0.5794964
27.95622 | 28.0586 | 31.08136 | 30.44995 | -3.022762 | 0.05071541 | 0.5807002
27.96622 | 28.0527 | 31.07313 | 30.44031 | -3.020429 | 0.05090856 | 0.5819084
27.97622 | 28.0426 | 31.0649 | 30.43068 | -3.022303 | 0.0511029 | 0.5831208
27.98622 | 28.0126 | 31.05668 | 30.42105 | -3.044083 | 0.05129837 | 0.5843375
27.99622 | 28.0165 | 31.04847 | 30.41142 | -3.031972 | 0.05149505 | 0.5855586
28.00621 | 27.9916 | 31.04027 | 30.4018 | -3.048675 | 0.05169273 | 0.5867828
28.01621 | 27.9849 | 31.03208 | 30.39217 | -3.047177 | 0.0518918 | 0.5880126
28.02621 | 27.9673 | 31.02389 | 30.38255 | -3.056587 | 0.05209209 | 0.5892468
28.03621 | 27.9696 | 31.0157 | 30.37292 | -3.046104 | 0.0522936 | 0.5904855
28.04621 | 27.9486 | 31.00753 | 30.3633 | -3.058928 | 0.05249635 | 0.5917285
28.05621 | 27.9373 | 30.99936 | 30.35368 | -3.062059 | 0.05270034 | 0.5929761
28.0662 | 27.9328 | 30.99121 | 30.34407 | -3.058406 | 0.05290537 | 0.5942269
28.0762 | 27.9042 | 30.98305 | 30.33446 | -3.078852 | 0.05311188 | 0.5954835
28.0862 | 27.8899 | 30.97491 | 30.32484 | -3.085005 | 0.05331965 | 0.5967445
28.0962 | 27.8973 | 30.96677 | 30.31523 | -3.069466 | 0.05352872 | 0.5980101
28.1062 | 27.8684 | 30.95863 | 30.30562 | -3.090235 | 0.05373907 | 0.5992804
28.1162 | 27.8427 | 30.95051 | 30.296 | -3.107811 | 0.05395073 | 0.6005552
28.12619 | 27.8467 | 30.9424 | 30.28641 | -3.095702 | 0.05416351 | 0.6018334
28.13619 | 27.8135 | 30.93429 | 30.2768 | -3.120793 | 0.05437782 | 0.6031176
28.14619 | 27.8178 | 30.92619 | 30.26719 | -3.108392 | 0.05459346 | 0.6044064
28.15619 | 27.8045 | 30.9181 | 30.25759 | -3.113598 | 0.05481046 | 0.6056999
28.16619 | 27.7793 | 30.91001 | 30.24799 | -3.130712 | 0.05502882 | 0.6069981
28.17619 | 27.7865 | 30.90193 | 30.23838 | -3.115434 | 0.05524856 | 0.6083011
28.18618 | 27.7545 | 30.89387 | 30.22879 | -3.139372 | 0.05546946 | 0.6096076
28.19618 | 27.7562 | 30.88581 | 30.2192 | -3.129609 | 0.05569198 | 0.6109202
28.20618 | 27.7236 | 30.87775 | 30.2096 | -3.154154 | 0.0559159 | 0.6122375
28.21618 | 27.7325 | 30.86971 | 30.20001 | -3.137207 | 0.05614125 | 0.6135598
28.22618 | 27.7115 | 30.86167 | 30.19041 | -3.150168 | 0.05636803 | 0.6148869
28.23617 | 27.7106 | 30.85365 | 30.18083 | -3.143045 | 0.05659603 | 0.6162176
28.24617 | 27.6778 | 30.84562 | 30.17124 | -3.167822 | 0.05682571 | 0.6175546
28.25617 | 27.6898 | 30.83761 | 30.16165 | -3.147807 | 0.05705687 | 0.6188965
28.26617 | 27.6505 | 30.8296 | 30.15207 | -3.1791 | 0.0572895 | 0.6202434
28.27617 | 27.6523 | 30.8216 | 30.14248 | -3.169301 | 0.05752364 | 0.6215953
28.28617 | 27.6538 | 30.81361 | 30.1329 | -3.15981 | 0.05775928 | 0.6229523
28.29616 | 27.6242 | 30.80564 | 30.12333 | -3.181436 | 0.05799621 | 0.6243128
28.30616 | 27.6359 | 30.79766 | 30.11375 | -3.161761 | 0.05823491 | 0.62568
28.31616 | 27.6061 | 30.7897 | 30.10417 | -3.183595 | 0.05847515 | 0.6270521
28.32616 | 27.6017 | 30.78174 | 30.09459 | -3.180038 | 0.05871696 | 0.6284296
28.33616 | 27.5804 | 30.77379 | 30.08502 | -3.193388 | 0.05896035 | 0.6298121
28.34616 | 27.5793 | 30.76585 | 30.07544 | -3.186547 | 0.05920532 | 0.6311998
28.35615 | 27.5573 | 30.75792 | 30.06588 | -3.200622 | 0.05945162 | 0.6325913
28.36615 | 27.562 | 30.75 | 30.05631 | -3.187998 | 0.05969986 | 0.6339895
28.37615 | 27.5448 | 30.74208 | 30.04674 | -3.197283 | 0.05994969 | 0.635393
28.38615 | 27.5318 | 30.73418 | 30.03717 | -3.202376 | 0.06020116 | 0.6368018
28.39615 | 27.5393 | 30.72628 | 30.02761 | -3.186977 | 0.0604543 | 0.6382159
28.40615 | 27.5086 | 30.71839 | 30.01804 | -3.209787 | 0.06070907 | 0.6396354
28.41614 | 27.5199 | 30.71051 | 30.00849 | -3.190614 | 0.06096532 | 0.6410589
28.42614 | 27.4947 | 30.70264 | 29.99893 | -3.207942 | 0.0612235 | 0.6424891
28.43614 | 27.4608 | 30.69478 | 29.98937 | -3.233978 | 0.06148345 | 0.643925
28.44614 | 27.4745 | 30.68692 | 29.97981 | -3.212423 | 0.0617451 | 0.6453662
28.45614 | 27.4503 | 30.67908 | 29.97026 | -3.228777 | 0.06200854 | 0.6468131
28.46614 | 27.4488 | 30.67124 | 29.9607 | -3.22244 | 0.06227372 | 0.6482653
28.47613 | 27.4412 | 30.66342 | 29.95116 | -3.22222 | 0.06254042 | 0.6497218
28.48613 | 27.4208 | 30.6556 | 29.94161 | -3.234801 | 0.06280921 | 0.6511853
28.49613 | 27.4128 | 30.64779 | 29.93206 | -3.234991 | 0.06307977 | 0.6526544
28.50613 | 27.4063 | 30.63999 | 29.92251 | -3.233691 | 0.06335221 | 0.6541293
28.51613 | 27.3904 | 30.6322 | 29.91296 | -3.241799 | 0.06362646 | 0.6556099
28.52613 | 27.3687 | 30.62442 | 29.90342 | -3.255716 | 0.06390261 | 0.6570961
28.53612 | 27.3666 | 30.61665 | 29.89388 | -3.250051 | 0.06418035 | 0.6585866
28.54612 | 27.3395 | 30.60889 | 29.88434 | -3.269387 | 0.06446027 | 0.6600845
28.55612 | 27.3454 | 30.60113 | 29.8748 | -3.255732 | 0.06474211 | 0.6615881
28.56612 | 27.3184 | 30.59339 | 29.86526 | -3.274987 | 0.06502588 | 0.6630976
28.57612 | 27.3087 | 30.58565 | 29.85573 | -3.276952 | 0.06531162 | 0.664613
28.58612 | 27.2879 | 30.57793 | 29.84619 | -3.290025 | 0.06559932 | 0.6661344
28.59611 | 27.2782 | 30.57022 | 29.83667 | -3.292017 | 0.06588874 | 0.6676601
28.60611 | 27.2674 | 30.56251 | 29.82714 | -3.29511 | 0.06618044 | 0.6691935
28.61611 | 27.2506 | 30.55481 | 29.81761 | -3.304212 | 0.06647417 | 0.6707328
28.62611 | 27.2301 | 30.54712 | 29.80808 | -3.317025 | 0.06676994 | 0.6722781
28.63611 | 27.22 | 30.53945 | 29.79855 | -3.319447 | 0.06706779 | 0.6738296
28.6461 | 27.2093 | 30.53179 | 29.78903 | -3.322486 | 0.06736743 | 0.6753856
28.6561 | 27.1734 | 30.52413 | 29.77951 | -3.350728 | 0.06766946 | 0.6769494
28.6661 | 27.185 | 30.51648 | 29.76999 | -3.33148 | 0.06797362 | 0.6785194
28.6761 | 27.1575 | 30.50884 | 29.76047 | -3.351342 | 0.06827992 | 0.6800956
28.6861 | 27.1447 | 30.50121 | 29.75095 | -3.356514 | 0.06858839 | 0.6816781
28.6961 | 27.1325 | 30.4936 | 29.74143 | -3.361095 | 0.06889904 | 0.6832669
28.70609 | 27.1137 | 30.486 | 29.73192 | -3.372295 | 0.0692116 | 0.6848604
28.71609 | 27.1002 | 30.4784 | 29.72241 | -3.378197 | 0.0695267 | 0.6864619
28.72609 | 27.0955 | 30.47081 | 29.7129 | -3.37531 | 0.06984403 | 0.6880699
28.73609 | 27.0775 | 30.46323 | 29.70338 | -3.385733 | 0.07016365 | 0.6896843
28.74609 | 27.0529 | 30.45567 | 29.69388 | -3.402766 | 0.07048555 | 0.6913051
28.75609 | 27.0505 | 30.44811 | 29.68437 | -3.39761 | 0.07080977 | 0.6929326
28.76608 | 27.0315 | 30.44057 | 29.67487 | -3.409072 | 0.071136 | 0.6945647
28.77608 | 27.0287 | 30.43304 | 29.66537 | -3.404337 | 0.07146492 | 0.6962054
28.78608 | 27.0043 | 30.42551 | 29.65586 | -3.421212 | 0.07179622 | 0.6978525
28.79608 | 26.9932 | 30.418 | 29.64636 | -3.424798 | 0.07212992 | 0.6995066
28.80608 | 26.9811 | 30.4105 | 29.63686 | -3.429395 | 0.07246606 | 0.701167
28.81608 | 26.9838 | 30.403 | 29.62736 | -3.419203 | 0.07280464 | 0.7028346
28.82607 | 26.9564 | 30.39553 | 29.61788 | -3.439129 | 0.07314537 | 0.7045069
28.83607 | 26.9547 | 30.38806 | 29.60838 | -3.433358 | 0.07348894 | 0.7061878
28.84607 | 26.9332 | 30.3806 | 29.59889 | -3.447399 | 0.07383502 | 0.7078758
28.85607 | 26.9464 | 30.37315 | 29.5894 | -3.426751 | 0.07418367 | 0.7095706
28.86607 | 26.9144 | 30.36571 | 29.57991 | -3.451314 | 0.07453489 | 0.7112723
28.87607 | 26.8983 | 30.35829 | 29.57042 | -3.459988 | 0.07488871 | 0.7129811
28.88606 | 26.9173 | 30.35088 | 29.56094 | -3.43358 | 0.07524481 | 0.7146953
28.89606 | 26.8938 | 30.34348 | 29.55146 | -3.449677 | 0.07560391 | 0.7164181
28.90606 | 26.8812 | 30.33609 | 29.54197 | -3.454885 | 0.0759657 | 0.7181481
28.91606 | 26.893 | 30.3287 | 29.53249 | -3.435705 | 0.07633019 | 0.7198854
28.92606 | 26.8677 | 30.32134 | 29.52301 | -3.453636 | 0.07669743 | 0.7216298
28.93606 | 26.8767 | 30.31398 | 29.51353 | -3.437279 | 0.07706741 | 0.7233814
28.94605 | 26.8468 | 30.30664 | 29.50406 | -3.45984 | 0.07743976 | 0.7251386
28.95605 | 26.8451 | 30.29931 | 29.49459 | -3.454207 | 0.07781536 | 0.7269049
28.96605 | 26.8282 | 30.29198 | 29.48511 | -3.463785 | 0.07819381 | 0.7286786
28.97605 | 26.8381 | 30.28467 | 29.47564 | -3.446575 | 0.07857512 | 0.7304598
28.98605 | 26.8275 | 30.27738 | 29.46617 | -3.449877 | 0.07895936 | 0.7322484
28.99605 | 26.8153 | 30.27009 | 29.4567 | -3.454791 | 0.07934652 | 0.7340446
29.00604 | 26.8161 | 30.26282 | 29.44724 | -3.446725 | 0.07973627 | 0.7358464
29.01604 | 26.8044 | 30.25556 | 29.43778 | -3.451163 | 0.08012938 | 0.7376577
29.02604 | 26.7922 | 30.24831 | 29.42831 | -3.456114 | 0.08052553 | 0.7394767
29.03604 | 26.7889 | 30.24108 | 29.41885 | -3.452177 | 0.08092474 | 0.7413033
29.04604 | 26.7884 | 30.23385 | 29.40939 | -3.445453 | 0.08132703 | 0.7431377
29.05603 | 26.7777 | 30.22665 | 29.39994 | -3.448948 | 0.08173206 | 0.7449781
29.06603 | 26.7773 | 30.21945 | 29.39048 | -3.442149 | 0.08214064 | 0.7468282
29.07603 | 26.7588 | 30.21226 | 29.38102 | -3.453462 | 0.08255239 | 0.7486862
29.08603 | 26.7675 | 30.20509 | 29.37157 | -3.437589 | 0.08296737 | 0.7505521
29.09603 | 26.7461 | 30.19793 | 29.36212 | -3.451828 | 0.0833856 | 0.752426
29.10603 | 26.7445 | 30.19078 | 29.35266 | -3.44628 | 0.08380713 | 0.754308
29.11602 | 26.7282 | 30.18365 | 29.34322 | -3.455452 | 0.08423157 | 0.7561962
29.12602 | 26.7241 | 30.17653 | 29.33378 | -3.45243 | 0.08465977 | 0.7580944
29.13602 | 26.719 | 30.16942 | 29.32433 | -3.450422 | 0.08509137 | 0.7600007
29.14602 | 26.733 | 30.16233 | 29.31488 | -3.429327 | 0.08552639 | 0.7619155
29.15602 | 26.7082 | 30.15524 | 29.30544 | -3.447045 | 0.08596486 | 0.7638383
29.16602 | 26.7049 | 30.14818 | 29.296 | -3.443276 | 0.08640689 | 0.7657697
29.17601 | 26.7036 | 30.14113 | 29.28657 | -3.437528 | 0.08685197 | 0.7677074
29.18601 | 26.6905 | 30.13409 | 29.27713 | -3.443587 | 0.08730109 | 0.7696556
29.19601 | 26.6909 | 30.12706 | 29.26769 | -3.43616 | 0.08775383 | 0.7716123
29.20601 | 26.6877 | 30.12005 | 29.25826 | -3.432346 | 0.08821022 | 0.7735774
29.21601 | 26.6929 | 30.11305 | 29.24882 | -3.420147 | 0.08867032 | 0.7755514
29.22601 | 26.6635 | 30.10606 | 29.23939 | -3.442561 | 0.08913415 | 0.7775338
29.236 | 26.6781 | 30.0991 | 29.22997 | -3.420996 | 0.08960131 | 0.7795231
29.246 | 26.6524 | 30.09214 | 29.22054 | -3.439739 | 0.09007272 | 0.7815232
29.256 | 26.6508 | 30.0852 | 29.21112 | -3.434396 | 0.090548 | 0.783532
29.266 | 26.6418 | 30.07827 | 29.20169 | -3.436467 | 0.0910272 | 0.7855497
29.276 | 26.6451 | 30.07135 | 29.19227 | -3.426253 | 0.09151034 | 0.7875765
29.286 | 26.6383 | 30.06445 | 29.18284 | -3.426154 | 0.09199746 | 0.7896122
29.29599 | 26.6142 | 30.05758 | 29.17343 | -3.443376 | 0.09248814 | 0.7916549
29.30599 | 26.6111 | 30.05071 | 29.16401 | -3.439606 | 0.09298338 | 0.7937089
29.31599 | 26.6247 | 30.04385 | 29.1546 | -3.419151 | 0.09348273 | 0.795772
29.32599 | 26.6073 | 30.03701 | 29.14518 | -3.429712 | 0.09398627 | 0.7978443
29.33599 | 26.589 | 30.03019 | 29.13577 | -3.441187 | 0.09449401 | 0.799926
29.34599 | 26.5846 | 30.02338 | 29.12635 | -3.438777 | 0.09500602 | 0.802017
29.35598 | 26.57 | 30.01659 | 29.11695 | -3.44659 | 0.09552184 | 0.8041154
29.36598 | 26.5616 | 30.00981 | 29.10754 | -3.448211 | 0.09604252 | 0.8062253
29.37598 | 26.5428 | 30.00305 | 29.09814 | -3.460248 | 0.09656762 | 0.8083449
29.38598 | 26.5289 | 29.9963 | 29.08873 | -3.467401 | 0.09709716 | 0.8104739
29.39598 | 26.5277 | 29.98957 | 29.07933 | -3.461869 | 0.09763123 | 0.8126127
29.40597 | 26.5329 | 29.98286 | 29.06993 | -3.44996 | 0.09816933 | 0.8147591
29.41597 | 26.5135 | 29.97616 | 29.06053 | -3.462661 | 0.09871257 | 0.8169175
29.42597 | 26.4901 | 29.96948 | 29.05113 | -3.479377 | 0.09926047 | 0.8190856
29.43597 | 26.4625 | 29.96281 | 29.04173 | -3.50031 | 0.0998131 | 0.8212638
29.44597 | 26.4799 | 29.95616 | 29.03234 | -3.476259 | 0.1003705 | 0.8234519
29.45597 | 26.4446 | 29.94953 | 29.02294 | -3.504925 | 0.1009327 | 0.8256501
29.46596 | 26.4782 | 29.94291 | 29.01356 | -3.464714 | 0.1014993 | 0.8278563
29.47596 | 26.4493 | 29.93631 | 29.00417 | -3.487013 | 0.1020713 | 0.8300745
29.48596 | 26.4246 | 29.92973 | 28.99478 | -3.505129 | 0.1026484 | 0.8323036
29.49596 | 26.4268 | 29.92316 | 28.98539 | -3.496362 | 0.1032305 | 0.8345425
29.50596 | 26.4131 | 29.91661 | 28.976 | -3.503513 | 0.1038178 | 0.8367923
29.51596 | 26.4011 | 29.91008 | 28.96662 | -3.50898 | 0.1044102 | 0.8390521
29.52595 | 26.405 | 29.90357 | 28.95724 | -3.498572 | 0.1050073 | 0.8413205
29.53595 | 26.3938 | 29.89707 | 28.94786 | -3.503274 | 0.1056102 | 0.8436019
29.54595 | 26.3655 | 29.89059 | 28.93848 | -3.525094 | 0.1062186 | 0.8458936
29.55595 | 26.369 | 29.88413 | 28.9291 | -3.515132 | 0.1068323 | 0.8481964
29.56595 | 26.3593 | 29.87769 | 28.91973 | -3.518388 | 0.1074516 | 0.8505097
29.57595 | 26.3654 | 29.87126 | 28.91035 | -3.505862 | 0.1080764 | 0.8528344
29.58594 | 26.3472 | 29.86486 | 28.90099 | -3.517661 | 0.1087061 | 0.8551673
29.59594 | 26.334 | 29.85847 | 28.89162 | -3.524472 | 0.1093423 | 0.8575137
29.60594 | 26.3242 | 29.8521 | 28.88225 | -3.527901 | 0.1099842 | 0.8598714
29.61594 | 26.3235 | 29.84575 | 28.87288 | -3.522249 | 0.1106319 | 0.8622402
29.62594 | 26.3264 | 29.83942 | 28.86351 | -3.513015 | 0.1112855 | 0.8646203
29.63594 | 26.3116 | 29.8331 | 28.85414 | -3.521501 | 0.1119451 | 0.8670118
29.64593 | 26.3091 | 29.82681 | 28.84479 | -3.517712 | 0.1126102 | 0.8694123
29.65593 | 26.2985 | 29.82054 | 28.83543 | -3.522036 | 0.1132819 | 0.8718269
29.66593 | 26.2814 | 29.81428 | 28.82607 | -3.53288 | 0.1139599 | 0.8742529
29.67593 | 26.2847 | 29.80804 | 28.81671 | -3.523343 | 0.1146442 | 0.8766907
29.68593 | 26.2937 | 29.80183 | 28.80735 | -3.508126 | 0.1153348 | 0.8791402
29.69593 | 26.2689 | 29.79563 | 28.798 | -3.526729 | 0.1160318 | 0.8816017
29.70592 | 26.2667 | 29.78946 | 28.78865 | -3.522758 | 0.1167347 | 0.8840725
29.71592 | 26.2618 | 29.7833 | 28.7793 | -3.521501 | 0.1174448 | 0.886558
29.72592 | 26.2465 | 29.77716 | 28.76995 | -3.530665 | 0.1181616 | 0.8890554
29.73592 | 26.2661 | 29.77105 | 28.7606 | -3.504949 | 0.1188852 | 0.8915652
29.74592 | 26.2367 | 29.76495 | 28.75125 | -3.528254 | 0.1196157 | 0.8940871
29.75592 | 26.2312 | 29.75888 | 28.74191 | -3.52768 | 0.120353 | 0.8966216
29.76591 | 26.2299 | 29.75283 | 28.73257 | -3.522933 | 0.1210967 | 0.8991659
29.77591 | 26.2228 | 29.7468 | 28.72323 | -3.524001 | 0.1218482 | 0.9017251
29.78591 | 26.2179 | 29.74079 | 28.71389 | -3.522891 | 0.1226068 | 0.9042973
29.79591 | 26.2413 | 29.7348 | 28.70455 | -3.493502 | 0.1233728 | 0.9068821
29.80591 | 26.2146 | 29.72884 | 28.69521 | -3.514236 | 0.1241462 | 0.9094796
29.8159 | 26.2092 | 29.7229 | 28.68588 | -3.513697 | 0.1249263 | 0.9120874
29.8259 | 26.2098 | 29.71697 | 28.67655 | -3.507174 | 0.1257147 | 0.9147109
29.8359 | 26.1994 | 29.71107 | 28.66722 | -3.511674 | 0.1265108 | 0.9173475
29.8459 | 26.1957 | 29.7052 | 28.65788 | -3.509497 | 0.1273147 | 0.9199973
29.8559 | 26.1937 | 29.69934 | 28.64856 | -3.505642 | 0.1281265 | 0.9226604
29.8659 | 26.1918 | 29.69351 | 28.63923 | -3.501711 | 0.1289462 | 0.9253369
29.87589 | 26.1807 | 29.68771 | 28.62991 | -3.507008 | 0.1297732 | 0.9280243
29.88589 | 26.1715 | 29.68192 | 28.62059 | -3.510423 | 0.1306092 | 0.9307278
29.89589 | 26.1966 | 29.67616 | 28.61126 | -3.479562 | 0.1314535 | 0.9334451
29.90589 | 26.1693 | 29.67042 | 28.60194 | -3.501124 | 0.1323062 | 0.9361761
29.91589 | 26.157 | 29.66471 | 28.59262 | -3.50771 | 0.1331675 | 0.938921
29.92589 | 26.1519 | 29.65902 | 28.5833 | -3.507121 | 0.1340374 | 0.94168
29.93588 | 26.1758 | 29.65336 | 28.574 | -3.477562 | 0.1349151 | 0.9444502
29.94588 | 26.1551 | 29.64772 | 28.56468 | -3.492622 | 0.1358026 | 0.9472375
29.95588 | 26.1579 | 29.64211 | 28.55537 | -3.484207 | 0.1366991 | 0.9500391
29.96588 | 26.1674 | 29.63652 | 28.54606 | -3.469117 | 0.1376047 | 0.9528549
29.97588 | 26.1525 | 29.63095 | 28.53675 | -3.478452 | 0.1385195 | 0.9556855
29.98588 | 26.1613 | 29.62541 | 28.52744 | -3.464113 | 0.1394437 | 0.9585306
29.99587 | 26.1559 | 29.61991 | 28.51814 | -3.464006 | 0.1403765 | 0.9613876
30.00587 | 26.1518 | 29.61442 | 28.50884 | -3.462619 | 0.1413198 | 0.9642623
30.01587 | 26.1715 | 29.60896 | 28.49953 | -3.437458 | 0.1422728 | 0.9671519
30.02587 | 26.1607 | 29.60352 | 28.49023 | -3.442824 | 0.1432357 | 0.9700567
30.03587 | 26.1691 | 29.59812 | 28.48093 | -3.429017 | 0.1442087 | 0.9729766
30.04587 | 26.1717 | 29.59274 | 28.47163 | -3.421037 | 0.1451918 | 0.9759117
30.05586 | 26.1674 | 29.58739 | 28.46235 | -3.41999 | 0.1461842 | 0.9788595
30.06586 | 26.1741 | 29.58206 | 28.45305 | -3.407965 | 0.147188 | 0.9818256
30.07586 | 26.1826 | 29.57677 | 28.44376 | -3.394167 | 0.1482025 | 0.9848076
30.08586 | 26.1904 | 29.5715 | 28.43447 | -3.381098 | 0.1492276 | 0.9878052
30.09586 | 26.1859 | 29.56626 | 28.42518 | -3.380358 | 0.1502637 | 0.9908189
30.10586 | 26.2045 | 29.56105 | 28.41589 | -3.356546 | 0.1513108 | 0.9938485
30.11585 | 26.2062 | 29.55587 | 28.40661 | -3.349668 | 0.1523681 | 0.9968913
30.12585 | 26.2138 | 29.55071 | 28.39732 | -3.336915 | 0.1534378 | 0.9999534
30.13585 | 26.2218 | 29.54559 | 28.38804 | -3.323791 | 0.154519 | 1.003032
30.14585 | 26.2126 | 29.5405 | 28.37876 | -3.327897 | 0.1556118 | 1.006127
30.15585 | 26.2554 | 29.53543 | 28.36948 | -3.280033 | 0.1567166 | 1.009238
30.16585 | 26.2392 | 29.5304 | 28.3602 | -3.291199 | 0.1578334 | 1.012367
30.17584 | 26.2507 | 29.5254 | 28.35093 | -3.274701 | 0.1589611 | 1.015509
30.18584 | 26.2684 | 29.52043 | 28.34166 | -3.25203 | 0.1601025 | 1.018672
30.19584 | 26.2736 | 29.51549 | 28.33238 | -3.24189 | 0.1612564 | 1.021852
30.20584 | 26.2829 | 29.51058 | 28.32311 | -3.227681 | 0.1624231 | 1.025048
30.21584 | 26.2942 | 29.5057 | 28.31384 | -3.211505 | 0.1636027 | 1.028263
30.22583 | 26.3144 | 29.50087 | 28.30458 | -3.186466 | 0.1647942 | 1.031492
30.23583 | 26.3195 | 29.49605 | 28.29531 | -3.176554 | 0.1660003 | 1.034742
30.24583 | 26.3248 | 29.49128 | 28.28605 | -3.166476 | 0.1672199 | 1.038009
30.25583 | 26.3475 | 29.48653 | 28.27678 | -3.139032 | 0.1684532 | 1.041295
30.26583 | 26.3602 | 29.48182 | 28.26752 | -3.12162 | 0.1697004 | 1.044599
30.27583 | 26.392 | 29.47714 | 28.25826 | -3.085143 | 0.1709618 | 1.047921
30.28582 | 26.3914 | 29.47251 | 28.24901 | -3.081106 | 0.1722363 | 1.051259
30.29582 | 26.4122 | 29.4679 | 28.23975 | -3.055698 | 0.1735266 | 1.054618
30.30582 | 26.4276 | 29.46333 | 28.2305 | -3.035725 | 0.1748316 | 1.057997
30.31582 | 26.4674 | 29.45879 | 28.22124 | -2.991389 | 0.1761517 | 1.061394
30.32582 | 26.4725 | 29.45429 | 28.21199 | -2.981788 | 0.177487 | 1.06481
30.33582 | 26.4887 | 29.44982 | 28.20274 | -2.961123 | 0.1788378 | 1.068246
30.34581 | 26.5399 | 29.4454 | 28.1935 | -2.9055 | 0.180203 | 1.071697
30.35581 | 26.5485 | 29.44101 | 28.18425 | -2.892509 | 0.1815854 | 1.075171
30.36581 | 26.5842 | 29.43666 | 28.17501 | -2.852456 | 0.1829842 | 1.078665
30.37581 | 26.6109 | 29.43234 | 28.16576 | -2.821442 | 0.1843994 | 1.08218
30.38581 | 26.6395 | 29.42807 | 28.15652 | -2.788565 | 0.1858313 | 1.085714
30.39581 | 26.6618 | 29.42383 | 28.14728 | -2.762027 | 0.1872802 | 1.089268
30.4058 | 26.6964 | 29.41963 | 28.13805 | -2.723233 | 0.1887447 | 1.092839
30.4158 | 26.7282 | 29.41547 | 28.12881 | -2.687274 | 0.1902284 | 1.096435
30.4258 | 26.765 | 29.41136 | 28.11958 | -2.646356 | 0.1917298 | 1.100051
30.4358 | 26.8198 | 29.40728 | 28.11034 | -2.587478 | 0.1932493 | 1.103688
30.4458 | 26.848 | 29.40324 | 28.10111 | -2.555242 | 0.1947872 | 1.107346
30.4558 | 26.8976 | 29.39925 | 28.09188 | -2.501647 | 0.1963438 | 1.111025
30.46579 | 26.9363 | 29.3953 | 28.08266 | -2.458997 | 0.1979178 | 1.114722
30.47579 | 26.9683 | 29.39139 | 28.07343 | -2.423087 | 0.1995127 | 1.118444
30.48579 | 27.0175 | 29.38752 | 28.0642 | -2.37002 | 0.2011271 | 1.122189
30.49579 | 27.0747 | 29.3837 | 28.05498 | -2.308996 | 0.2027614 | 1.125955
30.50579 | 27.1309 | 29.37992 | 28.04576 | -2.249016 | 0.204416 | 1.129743
30.51579 | 27.1757 | 29.37618 | 28.03654 | -2.200481 | 0.2060911 | 1.133554
30.52578 | 27.2274 | 29.37249 | 28.02733 | -2.145095 | 0.2077855 | 1.137384
30.53578 | 27.3034 | 29.36885 | 28.01811 | -2.06545 | 0.2095029 | 1.14124
30.54578 | 27.3615 | 29.36525 | 28.00889 | -2.003752 | 0.2112418 | 1.145119
30.55578 | 27.4123 | 29.3617 | 27.99968 | -1.949401 | 0.2130027 | 1.149021
30.56578 | 27.4785 | 29.3582 | 27.99046 | -1.879697 | 0.214786 | 1.152947
30.57578 | 27.5654 | 29.35474 | 27.98125 | -1.789341 | 0.2165919 | 1.156896
30.58577 | 27.6293 | 29.35134 | 27.97205 | -1.722037 | 0.2184192 | 1.160865
30.59577 | 27.7112 | 29.34798 | 27.96284 | -1.636779 | 0.2202718 | 1.164862
30.60577 | 27.8002 | 29.34467 | 27.95364 | -1.54447 | 0.2221483 | 1.168883
30.61577 | 27.8808 | 29.34141 | 27.94443 | -1.460612 | 0.2240491 | 1.172929
30.62577 | 27.9561 | 29.3382 | 27.93523 | -1.382105 | 0.2259746 | 1.176999
30.63576 | 28.0714 | 29.33505 | 27.92604 | -1.263653 | 0.2279234 | 1.18109
30.64576 | 28.1514 | 29.33195 | 27.91684 | -1.180549 | 0.2298996 | 1.18521
30.65576 | 28.261 | 29.3289 | 27.90764 | -1.067899 | 0.2319019 | 1.189356
30.66576 | 28.361 | 29.3259 | 27.89845 | -0.9649026 | 0.2339306 | 1.193527
30.67576 | 28.4847 | 29.32296 | 27.88925 | -0.8382605 | 0.2359864 | 1.197723
30.68576 | 28.5925 | 29.32007 | 27.88006 | -0.7275734 | 0.2380695 | 1.201946
30.69575 | 28.7064 | 29.31725 | 27.87088 | -0.610845 | 0.2401785 | 1.206191
30.70575 | 28.846 | 29.31447 | 27.86169 | -0.4684702 | 0.242318 | 1.210466
30.71575 | 28.9607 | 29.31175 | 27.8525 | -0.3510526 | 0.2444864 | 1.214768
30.72575 | 29.1003 | 29.30909 | 27.84331 | -0.2087932 | 0.2466842 | 1.219097
30.73575 | 29.2381 | 29.30649 | 27.83413 | -0.06839245 | 0.248912 | 1.223453
30.74575 | 29.3982 | 29.30395 | 27.82494 | 0.09424864 | 0.2511703 | 1.227837
30.75574 | 29.5276 | 29.30147 | 27.81577 | 0.2261271 | 0.2534574 | 1.232244
30.76574 | 29.7223 | 29.29905 | 27.80659 | 0.4232466 | 0.2557784 | 1.236683
30.77574 | 29.8727 | 29.2967 | 27.79741 | 0.5760041 | 0.2581316 | 1.24115
30.78574 | 30.0574 | 29.2944 | 27.78824 | 0.7629984 | 0.2605175 | 1.245646
30.79574 | 30.2321 | 29.29217 | 27.77906 | 0.9399291 | 0.2629369 | 1.250171
30.80574 | 30.406 | 29.29 | 27.76989 | 1.115995 | 0.2653903 | 1.254724
30.81573 | 30.6134 | 29.28791 | 27.76073 | 1.325494 | 0.2678755 | 1.259303
30.82573 | 30.8186 | 29.28587 | 27.75156 | 1.532728 | 0.2703988 | 1.263915
30.83573 | 31.0385 | 29.28391 | 27.74239 | 1.754594 | 0.2729581 | 1.268558
30.84573 | 31.2475 | 29.28201 | 27.73322 | 1.965492 | 0.275554 | 1.27323
30.85573 | 31.4586 | 29.28018 | 27.72406 | 2.178421 | 0.2781874 | 1.277933
30.86573 | 31.7351 | 29.27842 | 27.7149 | 2.456679 | 0.2808587 | 1.282666
30.87572 | 31.9521 | 29.27674 | 27.70574 | 2.675365 | 0.2835661 | 1.287426
30.88572 | 32.2131 | 29.27512 | 27.69658 | 2.937979 | 0.2863157 | 1.292222
30.89572 | 32.4802 | 29.27358 | 27.68743 | 3.20662 | 0.2891056 | 1.297049
30.90572 | 32.7502 | 29.27211 | 27.67827 | 3.478086 | 0.2919366 | 1.301908
30.91572 | 33.0226 | 29.27072 | 27.66911 | 3.751877 | 0.2948094 | 1.306799
30.92572 | 33.3304 | 29.26941 | 27.65996 | 4.06099 | 0.2977249 | 1.311723
30.93571 | 33.6344 | 29.26817 | 27.65082 | 4.366225 | 0.3006808 | 1.316675
30.94571 | 33.9118 | 29.26702 | 27.64167 | 4.644782 | 0.3036841 | 1.321664
30.95571 | 34.2394 | 29.26594 | 27.63252 | 4.973458 | 0.3067327 | 1.326688
30.96571 | 34.5841 | 29.26495 | 27.62337 | 5.319153 | 0.3098275 | 1.331745
30.97571 | 34.9174 | 29.26403 | 27.61423 | 5.653365 | 0.3129693 | 1.336836
30.98571 | 35.2428 | 29.26321 | 27.60509 | 5.979593 | 0.3161592 | 1.341961
30.9957 | 35.6024 | 29.26247 | 27.59595 | 6.339934 | 0.3193948 | 1.347116
31.0057 | 35.9743 | 29.26181 | 27.58681 | 6.71249 | 0.3226836 | 1.352312
31.0157 | 36.3171 | 29.26124 | 27.57768 | 7.055857 | 0.3260234 | 1.357543
31.0257 | 36.7022 | 29.26076 | 27.56854 | 7.441435 | 0.3294153 | 1.362809
31.0357 | 37.0619 | 29.26038 | 27.55941 | 7.801522 | 0.3328603 | 1.368112
31.04569 | 37.464 | 29.26008 | 27.55028 | 8.203916 | 0.336356 | 1.373446
31.05569 | 37.8464 | 29.25988 | 27.54115 | 8.586517 | 0.3399105 | 1.378823
31.06569 | 38.2277 | 29.25978 | 27.53202 | 8.967922 | 0.3435215 | 1.384236
31.07569 | 38.6428 | 29.25977 | 27.52289 | 9.383031 | 0.3471901 | 1.389687
31.08569 | 39.0582 | 29.25986 | 27.51377 | 9.79834 | 0.3509176 | 1.395177
31.09569 | 39.4537 | 29.26005 | 27.50464 | 10.19365 | 0.3547052 | 1.400705
31.10568 | 39.8928 | 29.26034 | 27.49553 | 10.63246 | 0.3585505 | 1.406266
31.11568 | 40.2883 | 29.26074 | 27.48641 | 11.02756 | 0.3624622 | 1.411871
31.12568 | 40.6956 | 29.26124 | 27.47729 | 11.43436 | 0.366438 | 1.417517
31.13568 | 41.1229 | 29.26185 | 27.46817 | 11.86105 | 0.3704792 | 1.423202
31.14568 | 41.5145 | 29.26257 | 27.45905 | 12.25193 | 0.3745873 | 1.428928
31.15568 | 41.9554 | 29.26339 | 27.44994 | 12.69201 | 0.3787637 | 1.434695
31.16567 | 42.3793 | 29.26434 | 27.44083 | 13.11496 | 0.3830058 | 1.440497
31.17567 | 42.7613 | 29.26539 | 27.43172 | 13.49591 | 0.3873233 | 1.446347
31.18567 | 43.1787 | 29.26656 | 27.42261 | 13.91214 | 0.3917137 | 1.452239
31.19567 | 43.5687 | 29.26786 | 27.4135 | 14.30084 | 0.3961786 | 1.458173
31.20567 | 43.955 | 29.26927 | 27.4044 | 14.68573 | 0.4007198 | 1.464151
31.21567 | 44.3785 | 29.2708 | 27.39529 | 15.1077 | 0.4053388 | 1.470172
31.22566 | 44.735 | 29.27246 | 27.3862 | 15.46254 | 0.4100329 | 1.476231
31.23566 | 45.1116 | 29.27425 | 27.3771 | 15.83735 | 0.414813 | 1.48234
31.24566 | 45.4874 | 29.27617 | 27.368 | 16.21123 | 0.4196764 | 1.488495
31.25566 | 45.8415 | 29.27822 | 27.3589 | 16.56328 | 0.424625 | 1.494695
31.26566 | 46.1949 | 29.2804 | 27.3498 | 16.9145 | 0.4296608 | 1.500941
31.27566 | 46.5063 | 29.28273 | 27.34071 | 17.22357 | 0.4347858 | 1.507233
31.28565 | 46.8328 | 29.28519 | 27.33162 | 17.54761 | 0.4399969 | 1.513564
31.29565 | 47.1271 | 29.28779 | 27.32253 | 17.83931 | 0.4453065 | 1.519951
31.30565 | 47.4145 | 29.29054 | 27.31344 | 18.12396 | 0.4507116 | 1.526385
31.31565 | 47.7041 | 29.29344 | 27.30435 | 18.41066 | 0.4562145 | 1.532867
31.32565 | 47.9445 | 29.29649 | 27.29527 | 18.64801 | 0.4618176 | 1.539399
31.33565 | 48.2049 | 29.29969 | 27.28618 | 18.90521 | 0.4675232 | 1.54598
31.34564 | 48.4091 | 29.30304 | 27.27711 | 19.10606 | 0.4733281 | 1.552604
31.35564 | 48.6356 | 29.30656 | 27.26803 | 19.32904 | 0.479246 | 1.559286
31.36564 | 48.8134 | 29.31024 | 27.25895 | 19.50316 | 0.4852741 | 1.566019
31.37564 | 48.9855 | 29.31409 | 27.24987 | 19.67141 | 0.491415 | 1.572803
31.38564 | 49.148 | 29.31811 | 27.2408 | 19.82989 | 0.4976713 | 1.57964
31.39563 | 49.2891 | 29.32229 | 27.23173 | 19.96681 | 0.5040387 | 1.586523
31.40563 | 49.3849 | 29.32666 | 27.22266 | 20.05824 | 0.5105346 | 1.593466
31.41563 | 49.5095 | 29.3312 | 27.21359 | 20.1783 | 0.5171547 | 1.600463
31.42563 | 49.5962 | 29.33593 | 27.20452 | 20.26027 | 0.5239023 | 1.607515
31.43563 | 49.6354 | 29.34085 | 27.19545 | 20.29455 | 0.5307804 | 1.614622
31.44563 | 49.6881 | 29.34596 | 27.18638 | 20.34214 | 0.5377924 | 1.621785
31.45562 | 49.6961 | 29.35126 | 27.17733 | 20.34484 | 0.5449346 | 1.628998
31.46562 | 49.7018 | 29.35676 | 27.16826 | 20.34504 | 0.5522245 | 1.636275
31.47562 | 49.7083 | 29.36247 | 27.1592 | 20.34583 | 0.5596587 | 1.64361
31.48562 | 49.6599 | 29.36839 | 27.15014 | 20.29151 | 0.567241 | 1.651003
31.49562 | 49.6073 | 29.37452 | 27.14109 | 20.23278 | 0.5749751 | 1.658456
31.50562 | 49.5384 | 29.38086 | 27.13203 | 20.15754 | 0.5828651 | 1.665968
31.51561 | 49.4548 | 29.38743 | 27.12298 | 20.06737 | 0.5909071 | 1.673534
31.52561 | 49.3531 | 29.39422 | 27.11393 | 19.95888 | 0.599121 | 1.681168
31.53561 | 49.2544 | 29.40125 | 27.10488 | 19.85315 | 0.6075033 | 1.688865
31.54561 | 49.1234 | 29.40851 | 27.09583 | 19.71489 | 0.6160585 | 1.696624
31.55561 | 48.988 | 29.41602 | 27.08678 | 19.57198 | 0.6247913 | 1.704447
31.56561 | 48.8259 | 29.42378 | 27.07774 | 19.40212 | 0.6337063 | 1.712334
31.5756 | 48.6595 | 29.43178 | 27.0687 | 19.22772 | 0.642799 | 1.720278
31.5856 | 48.4837 | 29.44005 | 27.05966 | 19.04365 | 0.6520933 | 1.728296
31.5956 | 48.2976 | 29.44858 | 27.05062 | 18.84902 | 0.6615852 | 1.736381
31.6056 | 48.0874 | 29.45739 | 27.04158 | 18.63001 | 0.6712801 | 1.744533
31.6156 | 47.891 | 29.46648 | 27.03254 | 18.42452 | 0.6811834 | 1.752753
31.6256 | 47.6751 | 29.47585 | 27.02351 | 18.19925 | 0.6913011 | 1.761042
31.63559 | 47.4281 | 29.4855 | 27.01448 | 17.9426 | 0.7016288 | 1.769394
31.64559 | 47.2088 | 29.49547 | 27.00545 | 17.71333 | 0.7121929 | 1.777824
31.65559 | 46.9665 | 29.50573 | 26.99642 | 17.46077 | 0.7229898 | 1.786325
31.66559 | 46.7015 | 29.51631 | 26.98739 | 17.18519 | 0.7340261 | 1.794899
31.67559 | 46.4597 | 29.52722 | 26.97836 | 16.93248 | 0.7453087 | 1.803547
31.68559 | 46.1979 | 29.53845 | 26.96934 | 16.65945 | 0.7568444 | 1.812269
31.69558 | 45.9608 | 29.55001 | 26.96032 | 16.41079 | 0.7686289 | 1.821057
31.70558 | 45.6951 | 29.56192 | 26.9513 | 16.13318 | 0.7806928 | 1.82993
31.71558 | 45.4041 | 29.57419 | 26.94228 | 15.82991 | 0.7930325 | 1.83888
31.72558 | 45.1594 | 29.58682 | 26.93326 | 15.57258 | 0.805656 | 1.847909
31.73558 | 44.8952 | 29.59983 | 26.92424 | 15.29537 | 0.8185717 | 1.857017
31.74558 | 44.6027 | 29.61322 | 26.91523 | 14.98948 | 0.831788 | 1.866204
31.75557 | 44.3573 | 29.62699 | 26.90622 | 14.73031 | 0.8453007 | 1.875464
31.76557 | 44.0673 | 29.64117 | 26.89721 | 14.42613 | 0.8591453 | 1.884814
31.77557 | 43.8106 | 29.65576 | 26.8882 | 14.15484 | 0.8733182 | 1.894248
31.78557 | 43.5368 | 29.67079 | 26.87919 | 13.86601 | 0.8878294 | 1.903767
31.79557 | 43.2675 | 29.68624 | 26.87018 | 13.58126 | 0.9026889 | 1.91337
31.80556 | 43.0072 | 29.70213 | 26.86119 | 13.30507 | 0.9178926 | 1.923051
31.81556 | 42.7429 | 29.71849 | 26.85218 | 13.02441 | 0.9334807 | 1.932828
31.82556 | 42.4699 | 29.73532 | 26.84318 | 12.73458 | 0.9494502 | 1.942695
31.83556 | 42.2323 | 29.75264 | 26.83418 | 12.47966 | 0.9658126 | 1.952651
31.84556 | 41.9676 | 29.77046 | 26.82518 | 12.19714 | 0.98258 | 1.962698
31.85556 | 41.7167 | 29.78879 | 26.81618 | 11.92791 | 0.9997654 | 1.972838
31.86555 | 41.4612 | 29.80762 | 26.8072 | 11.65358 | 1.017364 | 1.98306
31.87555 | 41.2332 | 29.82702 | 26.7982 | 11.40618 | 1.035424 | 1.993388
31.88555 | 40.9878 | 29.84696 | 26.78921 | 11.14084 | 1.053941 | 2.003812
31.89555 | 40.7638 | 29.86749 | 26.78022 | 10.89631 | 1.072932 | 2.014332
31.90555 | 40.5109 | 29.88859 | 26.77123 | 10.62231 | 1.092409 | 2.024952
31.91555 | 40.2895 | 29.91031 | 26.76225 | 10.37919 | 1.11239 | 2.035671
31.92554 | 40.0569 | 29.93262 | 26.75327 | 10.12428 | 1.13287 | 2.046481
31.93554 | 39.8489 | 29.9556 | 26.74429 | 9.893303 | 1.153905 | 2.057404
31.94554 | 39.6475 | 29.97923 | 26.73531 | 9.66827 | 1.175493 | 2.068431
31.95554 | 39.4224 | 30.00354 | 26.72633 | 9.418858 | 1.197652 | 2.079564
31.96554 | 39.2161 | 30.02855 | 26.71735 | 9.187549 | 1.2204 | 2.090804
31.97554 | 39.024 | 30.05428 | 26.70837 | 8.969723 | 1.243756 | 2.10215
31.98553 | 38.8169 | 30.08072 | 26.6994 | 8.736182 | 1.267717 | 2.113597
31.99553 | 38.6483 | 30.10795 | 26.69043 | 8.540354 | 1.292349 | 2.125166
32.00553 | 38.4373 | 30.13596 | 26.68146 | 8.301342 | 1.31765 | 2.136848
32.01553 | 38.2638 | 30.16478 | 26.67249 | 8.099022 | 1.343644 | 2.148645
32.02553 | 38.069 | 30.19443 | 26.66352 | 7.87457 | 1.370351 | 2.160557
32.03553 | 37.9039 | 30.22494 | 26.65456 | 7.67896 | 1.397796 | 2.172588
32.04552 | 37.7235 | 30.2563 | 26.6456 | 7.467204 | 1.42597 | 2.184726
32.05552 | 37.5492 | 30.2886 | 26.63664 | 7.260603 | 1.454963 | 2.196998
32.06552 | 37.4089 | 30.32184 | 26.62768 | 7.087064 | 1.484769 | 2.209392
32.07552 | 37.2248 | 30.35604 | 26.61872 | 6.86876 | 1.515414 | 2.221911
32.08552 | 37.093 | 30.39124 | 26.60976 | 6.70176 | 1.546926 | 2.234556
32.09552 | 36.9346 | 30.42747 | 26.6008 | 6.507135 | 1.579334 | 2.24733
32.10551 | 36.7764 | 30.46471 | 26.59186 | 6.311689 | 1.612634 | 2.260221
32.11551 | 36.6399 | 30.50308 | 26.5829 | 6.13682 | 1.646921 | 2.273256
32.12551 | 36.4987 | 30.54257 | 26.57395 | 5.956127 | 1.682194 | 2.286426
32.13551 | 36.3518 | 30.58322 | 26.565 | 5.768579 | 1.718486 | 2.299732
32.14551 | 36.2165 | 30.62506 | 26.55606 | 5.59144 | 1.75583 | 2.313176
32.15551 | 36.0953 | 30.66813 | 26.54711 | 5.427173 | 1.794259 | 2.326759
32.1655 | 35.9626 | 30.71241 | 26.53817 | 5.25019 | 1.833766 | 2.340471
32.1755 | 35.8404 | 30.75804 | 26.52923 | 5.082358 | 1.87447 | 2.354341
32.1855 | 35.7143 | 30.80501 | 26.52029 | 4.909286 | 1.916366 | 2.368357
32.1955 | 35.5754 | 30.85337 | 26.51135 | 4.722034 | 1.959492 | 2.382522
32.2055 | 35.472 | 30.90314 | 26.50241 | 4.568862 | 2.003887 | 2.396838
32.21549 | 35.3248 | 30.95432 | 26.49349 | 4.370477 | 2.049543 | 2.411293
32.22549 | 35.2669 | 31.00706 | 26.48455 | 4.25984 | 2.09659 | 2.425917
32.23549 | 35.1227 | 31.06134 | 26.47562 | 4.061356 | 2.145024 | 2.4407
32.24549 | 35.0151 | 31.11722 | 26.46669 | 3.897882 | 2.194885 | 2.455643
32.25549 | 34.9135 | 31.17472 | 26.45776 | 3.738775 | 2.246216 | 2.470748
32.26549 | 34.7988 | 31.23391 | 26.44883 | 3.564891 | 2.299057 | 2.486019
32.27548 | 34.7215 | 31.29476 | 26.43992 | 3.426744 | 2.353396 | 2.501442
32.28548 | 34.6039 | 31.35743 | 26.43099 | 3.246474 | 2.409382 | 2.517051
32.29548 | 34.5138 | 31.42191 | 26.42207 | 3.091893 | 2.467003 | 2.532833
32.30548 | 34.418 | 31.48824 | 26.41315 | 2.929757 | 2.5263 | 2.548792
32.31548 | 34.3047 | 31.55647 | 26.40423 | 2.748225 | 2.587314 | 2.564928
32.32548 | 34.2395 | 31.62665 | 26.39532 | 2.612853 | 2.650085 | 2.581247
32.33547 | 34.1213 | 31.69873 | 26.38641 | 2.42257 | 2.714587 | 2.597733
32.34547 | 34.0463 | 31.7729 | 26.3775 | 2.273398 | 2.780982 | 2.614424
32.35547 | 33.9514 | 31.84913 | 26.36858 | 2.102267 | 2.849244 | 2.631304
32.36547 | 33.8845 | 31.92746 | 26.35967 | 1.957043 | 2.919405 | 2.648378
32.37547 | 33.7916 | 32.00791 | 26.35077 | 1.783692 | 2.991494 | 2.665649
32.38547 | 33.7155 | 32.09052 | 26.34186 | 1.624984 | 3.065537 | 2.68312
32.39546 | 33.6382 | 32.17522 | 26.33296 | 1.46298 | 3.141481 | 2.700777
32.40546 | 33.5679 | 32.26221 | 26.32406 | 1.305692 | 3.219492 | 2.718657
32.41546 | 33.4792 | 32.35141 | 26.31516 | 1.127786 | 3.299509 | 2.736747
32.42546 | 33.426 | 32.44285 | 26.30626 | 0.9831528 | 3.381538 | 2.755051
32.43546 | 33.3532 | 32.53651 | 26.29736 | 0.8166903 | 3.465578 | 2.773571
32.44546 | 33.2805 | 32.6324 | 26.28846 | 0.6481045 | 3.551619 | 2.792313
32.45545 | 33.1959 | 32.7304 | 26.27958 | 0.4655043 | 3.639558 | 2.81126
32.46545 | 33.1542 | 32.83068 | 26.27069 | 0.3235235 | 3.729538 | 2.830453
32.47545 | 33.0844 | 32.93311 | 26.26179 | 0.1512904 | 3.821437 | 2.849879
32.48545 | 33.0308 | 33.03765 | 26.2529 | -0.00684815 | 3.915203 | 2.869541
32.49545 | 32.9406 | 33.14423 | 26.24402 | -0.2036329 | 4.010774 | 2.889443
32.50545 | 32.8957 | 33.25279 | 26.23513 | -0.3570901 | 4.108071 | 2.909589
32.51544 | 32.8526 | 33.36312 | 26.22625 | -0.510519 | 4.206904 | 2.92996
32.52544 | 32.7942 | 33.47533 | 26.21737 | -0.6811349 | 4.307356 | 2.950607
32.53544 | 32.7341 | 33.5892 | 26.20849 | -0.8551047 | 4.409203 | 2.97151
32.54544 | 32.6827 | 33.70459 | 26.19961 | -1.021886 | 4.512297 | 2.992676
32.55544 | 32.634 | 33.82131 | 26.19073 | -1.187315 | 4.616472 | 3.014108
32.56544 | 32.5845 | 33.93921 | 26.18186 | -1.354708 | 4.721538 | 3.035811
32.57543 | 32.5238 | 34.05794 | 26.17299 | -1.534144 | 4.827183 | 3.057768
32.58543 | 32.4769 | 34.17753 | 26.16412 | -1.700625 | 4.933377 | 3.080026
32.59543 | 32.4414 | 34.29759 | 26.15525 | -1.856187 | 5.039765 | 3.102571
32.60543 | 32.408 | 34.41785 | 26.14638 | -2.009854 | 5.146065 | 3.125407
32.61543 | 32.3398 | 34.53803 | 26.13751 | -2.198229 | 5.251975 | 3.148539
32.62542 | 32.3179 | 34.65766 | 26.12866 | -2.339758 | 5.35705 | 3.17195
32.63542 | 32.2803 | 34.77667 | 26.11979 | -2.496368 | 5.461183 | 3.19569
32.64542 | 32.2133 | 34.89456 | 26.11093 | -2.681261 | 5.563886 | 3.219743
32.65542 | 32.2007 | 35.01096 | 26.10207 | -2.810256 | 5.66477 | 3.244114
32.66542 | 32.133 | 35.12546 | 26.09321 | -2.992457 | 5.763433 | 3.26881
32.67542 | 32.1024 | 35.23765 | 26.08436 | -3.135249 | 5.859456 | 3.293836
32.68541 | 32.0908 | 35.34701 | 26.07551 | -3.256206 | 5.952321 | 3.319174
32.69541 | 32.0372 | 35.45331 | 26.06666 | -3.416111 | 6.041774 | 3.34488
32.70541 | 32.014 | 35.55602 | 26.05781 | -3.542022 | 6.127281 | 3.370935
32.71541 | 31.9872 | 35.65471 | 26.04896 | -3.667508 | 6.208406 | 3.397346
32.72541 | 31.9309 | 35.74894 | 26.04011 | -3.818041 | 6.284713 | 3.42412
32.73541 | 31.9223 | 35.83831 | 26.03126 | -3.916007 | 6.355781 | 3.451264
32.7454 | 31.89 | 35.92233 | 26.02243 | -4.032326 | 6.421144 | 3.478756
32.7554 | 31.8605 | 36.00079 | 26.01358 | -4.140287 | 6.480544 | 3.506661
32.7654 | 31.8502 | 36.07326 | 26.00474 | -4.223057 | 6.533557 | 3.534959
32.7754 | 31.7978 | 36.13941 | 25.9959 | -4.34161 | 6.579854 | 3.563655
32.7854 | 31.7959 | 36.19897 | 25.98706 | -4.403069 | 6.619147 | 3.592757
32.7954 | 31.7585 | 36.25169 | 25.97823 | -4.493189 | 6.651185 | 3.622275
32.80539 | 31.7348 | 36.29733 | 25.9694 | -4.562525 | 6.675737 | 3.652186
32.81539 | 31.722 | 36.33583 | 25.96057 | -4.613833 | 6.692704 | 3.682559
32.82539 | 31.682 | 36.36705 | 25.95174 | -4.685054 | 6.701942 | 3.713373
32.83539 | 31.6858 | 36.39094 | 25.94291 | -4.705142 | 6.703396 | 3.744636
32.84539 | 31.6557 | 36.4075 | 25.93408 | -4.7518 | 6.69706 | 3.776357
32.85539 | 31.6284 | 36.41679 | 25.92526 | -4.788385 | 6.682982 | 3.808547
32.86538 | 31.6365 | 36.41891 | 25.91644 | -4.782406 | 6.661284 | 3.841182
32.87538 | 31.583 | 36.41403 | 25.90762 | -4.831026 | 6.632072 | 3.874335
32.88538 | 31.585 | 36.40234 | 25.8988 | -4.817343 | 6.595558 | 3.907986
32.89538 | 31.5724 | 36.38411 | 25.88998 | -4.811706 | 6.551982 | 3.942144
32.90538 | 31.5506 | 36.35961 | 25.88116 | -4.809006 | 6.501623 | 3.97682
32.91538 | 31.5517 | 36.32917 | 25.87235 | -4.777469 | 6.444797 | 4.012025
32.92537 | 31.5082 | 36.29319 | 25.86354 | -4.784994 | 6.381916 | 4.047735
32.93537 | 31.5012 | 36.25199 | 25.85473 | -4.750792 | 6.31323 | 4.084032
32.94537 | 31.4998 | 36.20601 | 25.84592 | -4.706205 | 6.239193 | 4.120891
32.95537 | 31.4859 | 36.15566 | 25.83711 | -4.669758 | 6.160219 | 4.158326
32.96537 | 31.4873 | 36.10139 | 25.82831 | -4.614085 | 6.076731 | 4.196348
32.97537 | 31.448 | 36.04363 | 25.8195 | -4.595633 | 5.989161 | 4.234971
32.98536 | 31.4476 | 35.98291 | 25.81071 | -4.535308 | 5.898034 | 4.274168
32.99536 | 31.4421 | 35.91954 | 25.80191 | -4.477435 | 5.803601 | 4.314029
33.00536 | 31.4123 | 35.85401 | 25.79311 | -4.441712 | 5.706375 | 4.354532
33.01536 | 31.4395 | 35.78677 | 25.78431 | -4.347268 | 5.606773 | 4.395688
33.02536 | 31.4112 | 35.71822 | 25.77551 | -4.307022 | 5.505197 | 4.437514
33.03535 | 31.4259 | 35.64884 | 25.76673 | -4.222943 | 5.402136 | 4.479982
33.04535 | 31.4287 | 35.57888 | 25.75793 | -4.150182 | 5.297759 | 4.523189
33.05535 | 31.3924 | 35.50877 | 25.74914 | -4.116371 | 5.192516 | 4.567112
33.06535 | 31.4157 | 35.43886 | 25.74035 | -4.023157 | 5.086739 | 4.611766
33.07535 | 31.4199 | 35.36947 | 25.73157 | -3.949566 | 4.980733 | 4.657167
33.08535 | 31.4089 | 35.3009 | 25.72278 | -3.891999 | 4.874787 | 4.703333
33.09534 | 31.4551 | 35.2335 | 25.714 | -3.778404 | 4.769264 | 4.750236
33.10534 | 31.4345 | 35.16741 | 25.70522 | -3.732906 | 4.664201 | 4.797983
33.11534 | 31.4597 | 35.10291 | 25.69644 | -3.64321 | 4.559919 | 4.84655
33.12534 | 31.4587 | 35.04023 | 25.68766 | -3.581532 | 4.456615 | 4.895955
33.13534 | 31.4489 | 34.97957 | 25.67889 | -3.530666 | 4.354464 | 4.946217
33.14534 | 31.5014 | 34.92109 | 25.67011 | -3.419689 | 4.253622 | 4.997357
33.15533 | 31.4886 | 34.865 | 25.66135 | -3.376404 | 4.154322 | 5.049337
33.16533 | 31.5115 | 34.81136 | 25.65257 | -3.299856 | 4.056488 | 5.102294
33.17533 | 31.5451 | 34.76032 | 25.6438 | -3.215217 | 3.960319 | 5.156194
33.18533 | 31.541 | 34.712 | 25.63504 | -3.170996 | 3.865901 | 5.211059
33.19533 | 31.5695 | 34.66649 | 25.62627 | -3.096985 | 3.773305 | 5.266912
33.20533 | 31.6117 | 34.62387 | 25.6175 | -3.012167 | 3.682587 | 5.323777
33.21532 | 31.6044 | 34.58426 | 25.60875 | -2.979862 | 3.593891 | 5.381622
33.22532 | 31.6532 | 34.54762 | 25.59999 | -2.894423 | 3.50705 | 5.440585
33.23532 | 31.6776 | 34.51406 | 25.59123 | -2.836455 | 3.42219 | 5.500637
33.24532 | 31.7266 | 34.4836 | 25.58247 | -2.756998 | 3.339323 | 5.561804
33.25532 | 31.7207 | 34.45629 | 25.57371 | -2.735586 | 3.258456 | 5.624116
33.26532 | 31.7685 | 34.43215 | 25.56496 | -2.663646 | 3.179587 | 5.687599
33.27531 | 31.8223 | 34.41122 | 25.55622 | -2.588917 | 3.102781 | 5.752221
33.28531 | 31.8286 | 34.39348 | 25.54747 | -2.564877 | 3.027874 | 5.818138
33.29531 | 31.8676 | 34.37896 | 25.53872 | -2.511358 | 2.954924 | 5.885318
33.30531 | 31.9215 | 34.36767 | 25.52997 | -2.446172 | 2.883907 | 5.953796
33.31531 | 31.9682 | 34.35962 | 25.52122 | -2.391421 | 2.814795 | 6.023603
33.32531 | 32.0011 | 34.35481 | 25.51248 | -2.353713 | 2.74756 | 6.094774
33.3353 | 32.0366 | 34.35324 | 25.50375 | -2.316644 | 2.68223 | 6.167268
33.3453 | 32.0935 | 34.35492 | 25.49501 | -2.261421 | 2.618642 | 6.241274
33.3553 | 32.155 | 34.35985 | 25.48627 | -2.204847 | 2.556824 | 6.316755
33.3653 | 32.1615 | 34.36802 | 25.47753 | -2.206519 | 2.496739 | 6.39375
33.3753 | 32.268 | 34.37944 | 25.46879 | -2.111439 | 2.438346 | 6.472298
33.38529 | 32.2992 | 34.3941 | 25.46007 | -2.094896 | 2.381664 | 6.552361
33.39529 | 32.3526 | 34.41201 | 25.45134 | -2.059412 | 2.326532 | 6.634142
33.40529 | 32.4305 | 34.43318 | 25.44261 | -2.002682 | 2.272969 | 6.717604
33.41529 | 32.4797 | 34.45761 | 25.43388 | -1.977912 | 2.220935 | 6.802796
33.42529 | 32.5619 | 34.48531 | 25.42515 | -1.923405 | 2.170388 | 6.889763
33.43529 | 32.5938 | 34.51627 | 25.41643 | -1.922471 | 2.121286 | 6.978555
33.44528 | 32.6887 | 34.55048 | 25.40772 | -1.861783 | 2.073636 | 7.069132
33.45528 | 32.7738 | 34.58802 | 25.39899 | -1.814221 | 2.027303 | 7.161724
33.46528 | 32.8327 | 34.62887 | 25.39028 | -1.796166 | 1.982296 | 7.256296
33.47528 | 32.9044 | 34.67304 | 25.38156 | -1.768635 | 1.938574 | 7.352904
33.48528 | 32.9852 | 34.72055 | 25.37284 | -1.735348 | 1.8961 | 7.451606
33.49528 | 33.0753 | 34.77143 | 25.36413 | -1.696125 | 1.854836 | 7.552462
33.50527 | 33.162 | 34.82564 | 25.35542 | -1.663636 | 1.814783 | 7.655429
33.51527 | 33.2264 | 34.88332 | 25.34671 | -1.656917 | 1.775828 | 7.760775
33.52527 | 33.355 | 34.94444 | 25.338 | -1.589442 | 1.737974 | 7.868463
33.53527 | 33.4493 | 35.00905 | 25.3293 | -1.559748 | 1.701188 | 7.978562
33.54527 | 33.5424 | 35.07717 | 25.32059 | -1.534771 | 1.665436 | 8.091142
33.55527 | 33.6449 | 35.14885 | 25.31189 | -1.503951 | 1.630686 | 8.206275
33.56526 | 33.7506 | 35.22406 | 25.3032 | -1.473456 | 1.596939 | 8.32392
33.57526 | 33.8606 | 35.30298 | 25.2945 | -1.442379 | 1.564098 | 8.444385
33.58526 | 34.0034 | 35.3856 | 25.2858 | -1.382199 | 1.532166 | 8.567635
33.59526 | 34.0833 | 35.47197 | 25.2771 | -1.388669 | 1.501115 | 8.693752
33.60526 | 34.2414 | 35.56215 | 25.26841 | -1.320748 | 1.470917 | 8.822824
33.61526 | 34.3574 | 35.6562 | 25.25971 | -1.298797 | 1.441545 | 8.954938
33.62525 | 34.4972 | 35.75408 | 25.25103 | -1.256885 | 1.413 | 9.090053
33.63525 | 34.5975 | 35.85607 | 25.24234 | -1.258569 | 1.385201 | 9.228527
33.64525 | 34.7537 | 35.96213 | 25.23365 | -1.208433 | 1.358151 | 9.370328
33.65525 | 34.9099 | 36.07235 | 25.22497 | -1.162451 | 1.331827 | 9.515556
33.66525 | 35.0635 | 36.18681 | 25.21628 | -1.123306 | 1.306205 | 9.664316
33.67525 | 35.188 | 36.30559 | 25.2076 | -1.117586 | 1.281264 | 9.81672
33.68524 | 35.3597 | 36.42866 | 25.19893 | -1.068957 | 1.257005 | 9.972722
33.69524 | 35.5037 | 36.55635 | 25.19025 | -1.052654 | 1.23336 | 10.13274
33.70524 | 35.6996 | 36.68866 | 25.18157 | -0.9890608 | 1.210333 | 10.29675
33.71524 | 35.8625 | 36.82568 | 25.1729 | -0.9631816 | 1.187904 | 10.46488
33.72524 | 36.0395 | 36.96753 | 25.16423 | -0.9280265 | 1.166056 | 10.63725
33.73524 | 36.222 | 37.11431 | 25.15555 | -0.8923095 | 1.144768 | 10.81399
33.74523 | 36.391 | 37.26597 | 25.14689 | -0.8749686 | 1.124046 | 10.99503
33.75523 | 36.6024 | 37.42299 | 25.13822 | -0.8205859 | 1.103829 | 11.18093
33.76523 | 36.7961 | 37.58532 | 25.12956 | -0.7892158 | 1.084124 | 11.37163
33.77523 | 36.9878 | 37.75309 | 25.12089 | -0.7652948 | 1.064914 | 11.56729
33.78523 | 37.2053 | 37.92646 | 25.11223 | -0.7211647 | 1.046184 | 11.76805
33.79522 | 37.4179 | 38.10539 | 25.10358 | -0.6874949 | 1.02794 | 11.97388
33.80522 | 37.6545 | 38.29039 | 25.09492 | -0.6358856 | 1.010125 | 12.18534
33.81522 | 37.8584 | 38.48143 | 25.08626 | -0.6230258 | 0.9927484 | 12.40242
33.82522 | 38.0824 | 38.67868 | 25.0776 | -0.5962775 | 0.9757957 | 12.62528
33.83522 | 38.369 | 38.88231 | 25.06895 | -0.5133143 | 0.9592542 | 12.85411
33.84522 | 38.6086 | 39.09251 | 25.0603 | -0.4839113 | 0.9431117 | 13.0891
33.85521 | 38.8613 | 39.30924 | 25.05166 | -0.4479383 | 0.9273714 | 13.33021
33.86521 | 39.1457 | 39.53311 | 25.04301 | -0.387408 | 0.9119911 | 13.57811
33.87521 | 39.3907 | 39.76411 | 25.03436 | -0.3734057 | 0.8969753 | 13.83277
33.88521 | 39.6946 | 40.00244 | 25.02572 | -0.3078378 | 0.8823131 | 14.09441
33.89521 | 39.9802 | 40.24831 | 25.01707 | -0.2681076 | 0.8679942 | 14.36324
33.90521 | 40.2982 | 40.50193 | 25.00843 | -0.2037345 | 0.8540085 | 14.6395
33.9152 | 40.6364 | 40.76328 | 24.9998 | -0.1268794 | 0.8403596 | 14.92312
33.9252 | 40.9037 | 41.03308 | 24.99116 | -0.129378 | 0.8270113 | 15.21491
33.9352 | 41.2607 | 41.31132 | 24.98252 | -0.05061716 | 0.8139683 | 15.51482
33.9452 | 41.5863 | 41.59823 | 24.97389 | -0.01193319 | 0.8012215 | 15.82312
33.9552 | 41.9651 | 41.89407 | 24.96526 | 0.07102626 | 0.7887628 | 16.14005
33.9652 | 42.2998 | 42.19909 | 24.95663 | 0.100713 | 0.7765837 | 16.46588
33.97519 | 42.6365 | 42.5132 | 24.94801 | 0.1233027 | 0.764688 | 16.8005
33.98519 | 43.038 | 42.83733 | 24.93938 | 0.2006736 | 0.7530448 | 17.1449
33.99519 | 43.4248 | 43.17141 | 24.93075 | 0.2533896 | 0.7416584 | 17.499
34.00519 | 43.8079 | 43.51572 | 24.92213 | 0.2921784 | 0.7305217 | 17.86307
34.01519 | 44.2293 | 43.87053 | 24.91351 | 0.3587666 | 0.7196276 | 18.2374
34.02519 | 44.6147 | 44.23612 | 24.90489 | 0.3785794 | 0.7089696 | 18.62226
34.03518 | 45.0641 | 44.61238 | 24.89628 | 0.4517165 | 0.6985523 | 19.01755
34.04518 | 45.4695 | 45.00034 | 24.88766 | 0.4691598 | 0.6883469 | 19.42433
34.05518 | 45.9059 | 45.3999 | 24.87904 | 0.5060007 | 0.6783588 | 19.8425
34.06518 | 46.3784 | 45.81134 | 24.87043 | 0.5670605 | 0.6685822 | 20.27233
34.07518 | 46.7981 | 46.23493 | 24.86182 | 0.5631696 | 0.6590112 | 20.7141
34.08518 | 47.2782 | 46.67094 | 24.85321 | 0.6072604 | 0.6496405 | 21.16809
34.09517 | 47.7533 | 47.11918 | 24.84461 | 0.6341166 | 0.6404735 | 21.6341
34.10517 | 48.1906 | 47.58079 | 24.83601 | 0.6098149 | 0.6314871 | 22.11329
34.11517 | 48.704 | 48.05555 | 24.8274 | 0.6484454 | 0.6226855 | 22.60547
34.12517 | 49.1909 | 48.54372 | 24.8188 | 0.6471842 | 0.6140638 | 23.11085
34.13517 | 49.6895 | 49.04548 | 24.8102 | 0.6440214 | 0.6056172 | 23.62966
34.14517 | 50.2008 | 49.56103 | 24.8016 | 0.6397708 | 0.5973413 | 24.16209
34.15516 | 50.6525 | 50.09001 | 24.79301 | 0.5624915 | 0.5892396 | 24.70776
34.16516 | 51.2294 | 50.63359 | 24.78441 | 0.5958113 | 0.5812917 | 25.26788
34.17516 | 51.7261 | 51.19136 | 24.77582 | 0.5347352 | 0.5735018 | 25.84204
34.18516 | 52.2632 | 51.7634 | 24.76723 | 0.4998014 | 0.5658657 | 26.4303
34.19516 | 52.8072 | 52.34973 | 24.75864 | 0.4574659 | 0.5583796 | 27.03271
34.20515 | 53.2934 | 52.94974 | 24.75006 | 0.3436596 | 0.5510467 | 27.64863
34.21515 | 53.8691 | 53.56453 | 24.74147 | 0.304572 | 0.5438492 | 28.27921
34.22515 | 54.4274 | 54.19339 | 24.73289 | 0.2340145 | 0.5367905 | 28.92371
34.23515 | 54.9454 | 54.83612 | 24.72431 | 0.1092834 | 0.5298675 | 29.58194
34.24515 | 55.4953 | 55.49245 | 24.71573 | 0.002845642 | 0.5230767 | 30.25365
34.25515 | 55.9826 | 56.16205 | 24.70715 | -0.1794492 | 0.5164149 | 30.93849
34.26514 | 56.5804 | 56.8438 | 24.69858 | -0.2634037 | 0.5098851 | 31.63534
34.27514 | 57.116 | 57.53852 | 24.69 | -0.4225151 | 0.5034717 | 32.34504
34.28514 | 57.6353 | 58.2449 | 24.68143 | -0.6095993 | 0.4971782 | 33.06629
34.29514 | 58.1942 | 58.96221 | 24.67286 | -0.7680107 | 0.4910015 | 33.79835
34.30514 | 58.6606 | 59.68961 | 24.66428 | -1.029008 | 0.484939 | 34.54038
34.31514 | 59.2105 | 60.4261 | 24.65572 | -1.215598 | 0.4789879 | 35.29139
34.32513 | 59.7281 | 61.16985 | 24.64716 | -1.441749 | 0.4731512 | 36.04954
34.33513 | 60.2623 | 61.92106 | 24.63859 | -1.658762 | 0.467415 | 36.81505
34.34513 | 60.7623 | 62.67763 | 24.63003 | -1.915327 | 0.4617825 | 37.58581
34.35513 | 61.2342 | 63.438 | 24.62147 | -2.203802 | 0.4562514 | 38.36028
34.36513 | 61.7115 | 64.2005 | 24.61291 | -2.489001 | 0.4508193 | 39.13677
34.37513 | 62.1952 | 64.96328 | 24.60435 | -2.768075 | 0.4454838 | 39.91344
34.38512 | 62.6443 | 65.72347 | 24.5958 | -3.079167 | 0.4402479 | 40.68741
34.39512 | 63.1204 | 66.48067 | 24.58725 | -3.36027 | 0.4350992 | 41.45832
34.40512 | 63.5204 | 67.23172 | 24.5787 | -3.711325 | 0.4300406 | 42.22299
34.41512 | 63.9523 | 67.97419 | 24.57015 | -4.021895 | 0.4250702 | 42.97898
34.42512 | 64.3624 | 68.70552 | 24.5616 | -4.343117 | 0.420186 | 43.72373
34.43512 | 64.7636 | 69.42302 | 24.55305 | -4.659423 | 0.4153861 | 44.45459
34.44511 | 65.1172 | 70.12324 | 24.54451 | -5.006037 | 0.4106732 | 45.16805
34.45511 | 65.4784 | 70.80468 | 24.53597 | -5.326276 | 0.4060361 | 45.86267
34.46511 | 65.8183 | 71.46372 | 24.52743 | -5.645415 | 0.4014778 | 46.53481
34.47511 | 66.1324 | 72.09738 | 24.51889 | -5.964977 | 0.3969965 | 47.18149
34.48511 | 66.4189 | 72.70269 | 24.51035 | -6.283789 | 0.3925907 | 47.79975
34.49511 | 66.7191 | 73.27668 | 24.50182 | -6.557578 | 0.3882592 | 48.3866
34.5051 | 66.9673 | 73.81592 | 24.49329 | -6.848616 | 0.3840033 | 48.93862
34.5151 | 67.1887 | 74.31863 | 24.48476 | -7.129927 | 0.3798138 | 49.45406
34.5251 | 67.4253 | 74.78153 | 24.47623 | -7.35623 | 0.3756933 | 49.92961
34.5351 | 67.6327 | 75.20205 | 24.4677 | -7.569348 | 0.3716405 | 50.36271
34.5451 | 67.7785 | 75.57777 | 24.45917 | -7.799275 | 0.3676537 | 50.75095
34.5551 | 67.9281 | 75.90652 | 24.45065 | -7.978419 | 0.3637318 | 51.09214
34.56509 | 68.0401 | 76.18604 | 24.44213 | -8.145939 | 0.3598769 | 51.38403
34.57509 | 68.1383 | 76.41528 | 24.43361 | -8.276976 | 0.3560804 | 51.62559
34.58509 | 68.2317 | 76.5925 | 24.42509 | -8.360798 | 0.3523446 | 51.81506
34.59509 | 68.2927 | 76.71661 | 24.41657 | -8.423909 | 0.3486683 | 51.95137
34.60509 | 68.306 | 76.78685 | 24.40805 | -8.480853 | 0.3450503 | 52.03375
34.61508 | 68.3581 | 76.80281 | 24.39955 | -8.444709 | 0.3414931 | 52.06177
34.62508 | 68.3243 | 76.76444 | 24.39104 | -8.440136 | 0.3379881 | 52.03541
34.63508 | 68.2373 | 76.67192 | 24.38252 | -8.434625 | 0.3345378 | 51.95486
34.64508 | 68.2273 | 76.52589 | 24.37402 | -8.29859 | 0.3311412 | 51.82073
34.65508 | 68.1416 | 76.32724 | 24.36551 | -8.185639 | 0.3277972 | 51.63393
34.66508 | 68.0161 | 76.07721 | 24.357 | -8.061111 | 0.3245047 | 51.3957
34.67507 | 67.944 | 75.77765 | 24.34851 | -7.833645 | 0.3212659 | 51.10787
34.68507 | 67.7736 | 75.42975 | 24.34001 | -7.656154 | 0.3180734 | 50.77168
34.69507 | 67.6138 | 75.03586 | 24.33151 | -7.422061 | 0.3149293 | 50.38943
34.70507 | 67.4578 | 74.59823 | 24.32301 | -7.140427 | 0.3118329 | 49.96339
34.71507 | 67.2476 | 74.1193 | 24.31451 | -6.871698 | 0.308783 | 49.496
34.72507 | 67.01 | 73.6017 | 24.30602 | -6.591699 | 0.3057789 | 48.9899
34.73506 | 66.8279 | 73.04872 | 24.29753 | -6.220819 | 0.3028225 | 48.44837
34.74506 | 66.5333 | 72.4621 | 24.28904 | -5.928801 | 0.2999072 | 47.87315
34.75506 | 66.3102 | 71.84527 | 24.28055 | -5.535068 | 0.2970348 | 47.26768
34.76506 | 66.0244 | 71.20114 | 24.27206 | -5.176744 | 0.2942049 | 46.63488
34.77506 | 65.6864 | 70.53266 | 24.26358 | -4.846264 | 0.2914164 | 45.97767
34.78506 | 65.4607 | 69.84273 | 24.25509 | -4.38203 | 0.2886685 | 45.29897
34.79505 | 65.1435 | 69.13492 | 24.24662 | -3.991417 | 0.2859632 | 44.60233
34.80505 | 64.7442 | 68.41061 | 24.23814 | -3.666415 | 0.2832945 | 43.88918
34.81505 | 64.4872 | 67.67322 | 24.22966 | -3.186016 | 0.2806641 | 43.16289
34.82505 | 64.1893 | 66.92533 | 24.22119 | -2.736031 | 0.2780715 | 42.42607
34.83505 | 63.7706 | 66.16944 | 24.21271 | -2.398839 | 0.2755158 | 41.68121
34.84505 | 63.452 | 65.4079 | 24.20424 | -1.9559 | 0.2729965 | 40.93067
34.85504 | 63.1281 | 64.64367 | 24.19578 | -1.515575 | 0.2705152 | 40.17738
34.86504 | 62.7144 | 63.87735 | 24.18731 | -1.162953 | 0.2680665 | 39.42198
34.87504 | 62.4349 | 63.11161 | 24.17884 | -0.6767067 | 0.2656521 | 38.66712
34.88504 | 62.0577 | 62.34821 | 24.17037 | -0.2905136 | 0.2632714 | 37.91457
34.89504 | 61.6598 | 61.58882 | 24.16191 | 0.07098324 | 0.2609239 | 37.16598
34.90504 | 61.3313 | 60.83491 | 24.15345 | 0.4963937 | 0.2586089 | 36.42285
34.91503 | 60.9722 | 60.08855 | 24.145 | 0.8836487 | 0.2563281 | 35.68723
34.92503 | 60.6109 | 59.3495 | 24.13654 | 1.261403 | 0.2540763 | 34.95888
34.93503 | 60.2972 | 58.61955 | 24.12808 | 1.677647 | 0.2518554 | 34.23962
34.94503 | 59.9188 | 57.89968 | 24.11963 | 2.019124 | 0.2496647 | 33.53038
34.95503 | 59.612 | 57.19069 | 24.11117 | 2.421312 | 0.2475037 | 32.83201
34.96502 | 59.2733 | 56.49409 | 24.10273 | 2.779213 | 0.245374 | 32.14598
34.97502 | 58.9122 | 55.8089 | 24.09428 | 3.103296 | 0.2432709 | 31.47135
34.98502 | 58.6295 | 55.13644 | 24.08583 | 3.493056 | 0.2411959 | 30.80941
34.99502 | 58.3047 | 54.47713 | 24.07739 | 3.827571 | 0.2391487 | 30.16059
35.00502 | 57.9738 | 53.83129 | 24.06895 | 4.142513 | 0.2371287 | 29.52521
35.01502 | 57.7028 | 53.19918 | 24.0605 | 4.503617 | 0.2351353 | 28.90354
35.02501 | 57.4027 | 52.58159 | 24.05207 | 4.821105 | 0.2331706 | 28.29635
35.03501 | 57.1481 | 51.97744 | 24.04363 | 5.170656 | 0.2312293 | 27.70258
35.04501 | 56.8743 | 51.3874 | 24.0352 | 5.486901 | 0.2293135 | 27.12289
35.05501 | 56.5914 | 50.81148 | 24.02676 | 5.779917 | 0.2274227 | 26.5573
35.06501 | 56.388 | 50.24966 | 24.01833 | 6.138338 | 0.2255564 | 26.00578
35.07501 | 56.1768 | 49.70186 | 24.0099 | 6.474939 | 0.2237142 | 25.46825
35.085 | 55.8655 | 49.16849 | 24.00148 | 6.697009 | 0.2218974 | 24.94512
35.095 | 55.6946 | 48.64836 | 23.99305 | 7.046235 | 0.2201023 | 24.43521
35.105 | 55.5489 | 48.14185 | 23.98463 | 7.407048 | 0.21833 | 23.9389
35.115 | 55.3088 | 47.64875 | 23.9762 | 7.660047 | 0.2165803 | 23.45597
35.125 | 55.2054 | 47.16887 | 23.96778 | 8.036532 | 0.2148528 | 22.98624
35.135 | 55.0361 | 46.70196 | 23.95936 | 8.334137 | 0.2131472 | 22.52946
35.14499 | 54.8893 | 46.24824 | 23.95095 | 8.641065 | 0.2114646 | 22.08582
35.15499 | 54.814 | 45.80655 | 23.94253 | 9.007451 | 0.2098014 | 21.65421
35.16499 | 54.6573 | 45.37709 | 23.93412 | 9.28021 | 0.2081591 | 21.23481
35.17499 | 54.6473 | 44.95959 | 23.92571 | 9.687709 | 0.2065371 | 20.82735
35.18499 | 54.574 | 44.55378 | 23.9173 | 10.02022 | 0.2049353 | 20.43155
35.19499 | 54.4948 | 44.15938 | 23.90889 | 10.33542 | 0.2033533 | 20.04714
35.20498 | 54.5204 | 43.77651 | 23.90049 | 10.74389 | 0.2017922 | 19.67423
35.21498 | 54.4456 | 43.40408 | 23.89208 | 11.04152 | 0.2002487 | 19.31175
35.22498 | 54.5192 | 43.04222 | 23.88368 | 11.47698 | 0.1987241 | 18.95981
35.23498 | 54.513 | 42.69065 | 23.87528 | 11.82235 | 0.197218 | 18.61815
35.24498 | 54.5293 | 42.3491 | 23.86688 | 12.1802 | 0.1957302 | 18.28649
35.25498 | 54.6282 | 42.01729 | 23.85848 | 12.61091 | 0.1942604 | 17.96455
35.26497 | 54.6922 | 41.69527 | 23.85009 | 12.99693 | 0.1928098 | 17.65237
35.27497 | 54.7637 | 41.38214 | 23.8417 | 13.38156 | 0.191375 | 17.34907
35.28497 | 54.8877 | 41.07796 | 23.83331 | 13.80974 | 0.1899574 | 17.0547
35.29497 | 54.9812 | 40.78247 | 23.82491 | 14.19873 | 0.1885567 | 16.769
35.30497 | 55.1 | 40.49543 | 23.81653 | 14.60457 | 0.1871726 | 16.49173
35.31497 | 55.2759 | 40.21659 | 23.80814 | 15.05931 | 0.1858048 | 16.22264
35.32496 | 55.4024 | 39.94596 | 23.79976 | 15.45644 | 0.1844545 | 15.96174
35.33496 | 55.6028 | 39.68279 | 23.79138 | 15.92001 | 0.1831187 | 15.70829
35.34496 | 55.7412 | 39.42712 | 23.783 | 16.31408 | 0.1817985 | 15.46232
35.35496 | 55.9656 | 39.17872 | 23.77462 | 16.78688 | 0.1804937 | 15.22361
35.36496 | 56.189 | 38.93738 | 23.76624 | 17.25162 | 0.1792041 | 14.99193
35.37495 | 56.3691 | 38.70311 | 23.75787 | 17.66599 | 0.1779307 | 14.76731
35.38495 | 56.6252 | 38.47526 | 23.7495 | 18.14994 | 0.1766707 | 14.54909
35.39495 | 56.8551 | 38.25386 | 23.74113 | 18.60124 | 0.1754252 | 14.33731
35.40495 | 57.0843 | 38.03871 | 23.73276 | 19.04559 | 0.1741939 | 14.13176
35.41495 | 57.328 | 37.82963 | 23.72439 | 19.49837 | 0.1729767 | 13.93227
35.42495 | 57.5937 | 37.62644 | 23.71602 | 19.96726 | 0.1717734 | 13.73865
35.43494 | 57.8907 | 37.42916 | 23.70766 | 20.46154 | 0.1705849 | 13.55091
35.44494 | 58.1276 | 37.23722 | 23.6993 | 20.89038 | 0.1694087 | 13.36851
35.45494 | 58.3905 | 37.05066 | 23.69094 | 21.33984 | 0.1682457 | 13.19148
35.46494 | 58.6709 | 36.86933 | 23.68258 | 21.80157 | 0.1670958 | 13.01965
35.47494 | 58.9432 | 36.69306 | 23.67422 | 22.25014 | 0.1659587 | 12.85288
35.48494 | 59.2237 | 36.52171 | 23.66587 | 22.70199 | 0.1648343 | 12.69101
35.49493 | 59.5066 | 36.3553 | 23.65752 | 23.1513 | 0.1637235 | 12.53405
35.50493 | 59.766 | 36.19336 | 23.64917 | 23.57264 | 0.162624 | 12.38156
35.51493 | 60.0104 | 36.03592 | 23.64082 | 23.97448 | 0.1615366 | 12.23356
35.52493 | 60.2952 | 35.88286 | 23.63247 | 24.41234 | 0.1604612 | 12.08992
35.53493 | 60.5466 | 35.73404 | 23.62413 | 24.81256 | 0.1593975 | 11.95052
35.54493 | 60.7786 | 35.58935 | 23.61578 | 25.18925 | 0.1583455 | 11.81522
35.55492 | 61.014 | 35.4488 | 23.60745 | 25.5652 | 0.1573061 | 11.68405
35.56492 | 61.2672 | 35.31201 | 23.59911 | 25.95519 | 0.1562769 | 11.55663
35.57492 | 61.4842 | 35.17901 | 23.59077 | 26.30519 | 0.1552588 | 11.43299
35.58492 | 61.6647 | 35.04969 | 23.58243 | 26.61501 | 0.1542517 | 11.31301
35.59492 | 61.8841 | 34.92397 | 23.57409 | 26.96013 | 0.1532555 | 11.19662
35.60492 | 62.0435 | 34.80171 | 23.56576 | 27.24179 | 0.15227 | 11.08368
35.61491 | 62.2368 | 34.68295 | 23.55744 | 27.55385 | 0.151296 | 10.97422
35.62491 | 62.3723 | 34.56737 | 23.54911 | 27.80493 | 0.1503315 | 10.86793
35.63491 | 62.4984 | 34.455 | 23.54078 | 28.0434 | 0.1493772 | 10.76484
35.64491 | 62.6124 | 34.34575 | 23.53245 | 28.26665 | 0.148433 | 10.66486
35.65491 | 62.6794 | 34.23953 | 23.52413 | 28.43987 | 0.1474988 | 10.5679
35.66491 | 62.8186 | 34.13628 | 23.51581 | 28.68232 | 0.1465745 | 10.47389
35.6749 | 62.848 | 34.036 | 23.50749 | 28.812 | 0.1456609 | 10.38285
35.6849 | 62.8511 | 33.93843 | 23.49918 | 28.91267 | 0.1447558 | 10.2945
35.6949 | 62.8642 | 33.8436 | 23.49086 | 29.0206 | 0.1438602 | 10.20888
35.7049 | 62.8772 | 33.75144 | 23.48254 | 29.12576 | 0.1429738 | 10.12592
35.7149 | 62.809 | 33.66188 | 23.47423 | 29.14712 | 0.1420968 | 10.04555
35.7249 | 62.758 | 33.57486 | 23.46592 | 29.18314 | 0.1412288 | 9.967708
35.73489 | 62.6716 | 33.49039 | 23.45762 | 29.18121 | 0.1403707 | 9.892397
35.74489 | 62.5449 | 33.40825 | 23.44931 | 29.13665 | 0.1395205 | 9.819418
35.75489 | 62.4582 | 33.32847 | 23.44101 | 29.12973 | 0.1386791 | 9.748786
35.76489 | 62.2707 | 33.25099 | 23.4327 | 29.01971 | 0.1378462 | 9.680445
35.77489 | 62.0995 | 33.17576 | 23.4244 | 28.92374 | 0.1370219 | 9.61434
35.78488 | 61.9146 | 33.10281 | 23.41611 | 28.81179 | 0.1362068 | 9.55049
35.79488 | 61.6795 | 33.03191 | 23.40781 | 28.64759 | 0.1353991 | 9.488704
35.80488 | 61.4641 | 32.96312 | 23.39951 | 28.50098 | 0.1345996 | 9.429006
35.81488 | 61.1559 | 32.89638 | 23.39122 | 28.25952 | 0.1338082 | 9.371349
35.82488 | 60.8957 | 32.83164 | 23.38293 | 28.06406 | 0.1330247 | 9.31569
35.83488 | 60.6478 | 32.76887 | 23.37464 | 27.87893 | 0.1322491 | 9.261982
35.84487 | 60.2483 | 32.70807 | 23.36636 | 27.54023 | 0.1314821 | 9.210234
35.85487 | 59.9612 | 32.6491 | 23.35807 | 27.3121 | 0.1307219 | 9.160307
35.86487 | 59.5931 | 32.59197 | 23.34978 | 27.00113 | 0.1299693 | 9.112213
35.87487 | 59.2001 | 32.53664 | 23.3415 | 26.66346 | 0.1292241 | 9.065914
35.88487 | 58.8507 | 32.48308 | 23.33322 | 26.36762 | 0.1284864 | 9.021375
35.89487 | 58.4307 | 32.43126 | 23.32494 | 25.99944 | 0.1277559 | 8.97856
35.90486 | 58.0102 | 32.38118 | 23.31667 | 25.62902 | 0.1270333 | 8.937476
35.91486 | 57.6135 | 32.33272 | 23.30839 | 25.28078 | 0.1263171 | 8.89801
35.92486 | 57.1852 | 32.2859 | 23.30012 | 24.8993 | 0.1256079 | 8.860173
35.93486 | 56.7273 | 32.24069 | 23.29185 | 24.48661 | 0.1249057 | 8.823935
35.94486 | 56.2941 | 32.19705 | 23.28358 | 24.09705 | 0.1242102 | 8.789265
35.95486 | 55.8643 | 32.15497 | 23.27531 | 23.70933 | 0.1235216 | 8.756139
35.96485 | 55.3558 | 32.11445 | 23.26705 | 23.24135 | 0.1228403 | 8.724558
35.97485 | 54.934 | 32.07539 | 23.25879 | 22.85861 | 0.1221649 | 8.694438
35.98485 | 54.4511 | 32.0378 | 23.25052 | 22.4133 | 0.121496 | 8.665782
35.99485 | 53.9862 | 32.00167 | 23.24226 | 21.98453 | 0.1208336 | 8.638569
36.00485 | 53.5287 | 31.96696 | 23.234 | 21.56174 | 0.1201775 | 8.612777
36.01485 | 53.0545 | 31.93366 | 23.22575 | 21.12084 | 0.1195276 | 8.588382
36.02484 | 52.6023 | 31.90177 | 23.2175 | 20.70053 | 0.1188846 | 8.565388
36.03484 | 52.1315 | 31.87122 | 23.20925 | 20.26028 | 0.1182472 | 8.543728
36.04484 | 51.6811 | 31.84202 | 23.201 | 19.83908 | 0.1176157 | 8.523407
36.05484 | 51.2058 | 31.81414 | 23.19275 | 19.39166 | 0.1169903 | 8.504407
36.06484 | 50.7441 | 31.78758 | 23.1845 | 18.95652 | 0.1163707 | 8.48671
36.07484 | 50.3141 | 31.76231 | 23.17625 | 18.55179 | 0.115757 | 8.4703
36.08483 | 49.8422 | 31.73834 | 23.16802 | 18.10386 | 0.1151497 | 8.455175
36.09483 | 49.3948 | 31.71561 | 23.15977 | 17.67919 | 0.1145474 | 8.441291
36.10483 | 48.9857 | 31.69413 | 23.15153 | 17.29157 | 0.1139508 | 8.428648
36.11483 | 48.5413 | 31.67389 | 23.1433 | 16.86741 | 0.1133598 | 8.417233
36.12483 | 48.1181 | 31.65487 | 23.13506 | 16.46323 | 0.1127743 | 8.407033
36.13483 | 47.6683 | 31.63706 | 23.12683 | 16.03124 | 0.1121942 | 8.398036
36.14482 | 47.2589 | 31.62046 | 23.1186 | 15.63844 | 0.11162 | 8.390238
36.15482 | 46.86 | 31.60503 | 23.11037 | 15.25497 | 0.1110506 | 8.383611
36.16482 | 46.4399 | 31.59078 | 23.10214 | 14.84912 | 0.1104865 | 8.378155
36.17482 | 46.0658 | 31.57771 | 23.09391 | 14.48809 | 0.1099276 | 8.373866
36.18482 | 45.7073 | 31.56578 | 23.08569 | 14.14152 | 0.1093738 | 8.370721
36.19481 | 45.3052 | 31.55502 | 23.07747 | 13.75018 | 0.1088255 | 8.368721
36.20481 | 44.9485 | 31.54539 | 23.06925 | 13.40311 | 0.1082818 | 8.367854
36.21481 | 44.5861 | 31.53689 | 23.06103 | 13.04921 | 0.107743 | 8.368115
36.22481 | 44.2112 | 31.52952 | 23.05281 | 12.68168 | 0.1072092 | 8.369498
36.23481 | 43.8953 | 31.52328 | 23.0446 | 12.37202 | 0.1066802 | 8.371996
36.24481 | 43.5598 | 31.51815 | 23.03639 | 12.04165 | 0.106156 | 8.375605
36.2548 | 43.2225 | 31.51413 | 23.02818 | 11.70837 | 0.1056371 | 8.380311
36.2648 | 42.8991 | 31.51122 | 23.01997 | 11.38788 | 0.1051223 | 8.386124
36.2748 | 42.6224 | 31.50941 | 23.01176 | 11.11299 | 0.1046121 | 8.393037
36.2848 | 42.3061 | 31.5087 | 23.00356 | 10.7974 | 0.1041065 | 8.401041
36.2948 | 42.032 | 31.50909 | 22.99535 | 10.52291 | 0.1036055 | 8.410136
36.3048 | 41.7323 | 31.51058 | 22.98715 | 10.22172 | 0.1031089 | 8.420319
36.31479 | 41.4577 | 31.51315 | 22.97896 | 9.944551 | 0.1026173 | 8.431574
36.32479 | 41.2116 | 31.51682 | 22.97076 | 9.694777 | 0.1021295 | 8.443935
36.33479 | 40.9484 | 31.52158 | 22.96256 | 9.426815 | 0.1016461 | 8.457377
36.34479 | 40.6791 | 31.52744 | 22.95437 | 9.151663 | 0.101167 | 8.471904
36.35479 | 40.4782 | 31.53438 | 22.94617 | 8.943816 | 0.1006921 | 8.487519
36.36479 | 40.2261 | 31.54242 | 22.93798 | 8.683675 | 0.1002214 | 8.504222
36.37478 | 40.0017 | 31.55155 | 22.9298 | 8.450148 | 0.09975531 | 8.521996
36.38478 | 39.7935 | 31.56178 | 22.92161 | 8.231717 | 0.09929286 | 8.540877
36.39478 | 39.5358 | 31.57311 | 22.91343 | 7.962685 | 0.09883449 | 8.560853
36.40478 | 39.3701 | 31.58555 | 22.90524 | 7.784551 | 0.09838013 | 8.581925
36.41478 | 39.1516 | 31.59909 | 22.89706 | 7.55251 | 0.09792974 | 8.604098
36.42478 | 38.9657 | 31.61374 | 22.88888 | 7.351959 | 0.09748329 | 8.627376
36.43477 | 38.7938 | 31.62949 | 22.88071 | 7.164305 | 0.09704116 | 8.651741
36.44477 | 38.5875 | 31.64638 | 22.87254 | 6.941119 | 0.09660243 | 8.677243
36.45477 | 38.4254 | 31.66439 | 22.86436 | 6.761006 | 0.09616753 | 8.703865
36.46477 | 38.2425 | 31.68354 | 22.85619 | 6.55896 | 0.0957364 | 8.731614
36.47477 | 38.0736 | 31.70383 | 22.84802 | 6.369774 | 0.09530896 | 8.760498
36.48477 | 37.9328 | 31.72526 | 22.83985 | 6.207542 | 0.09488525 | 8.790522
36.49476 | 37.7381 | 31.74782 | 22.83169 | 5.990281 | 0.09446562 | 8.821661
36.50476 | 37.6221 | 31.77157 | 22.82353 | 5.85053 | 0.09404916 | 8.853993
36.51476 | 37.4648 | 31.79649 | 22.81536 | 5.668305 | 0.09363626 | 8.887494
36.52476 | 37.3369 | 31.8226 | 22.8072 | 5.514298 | 0.09322692 | 8.922172
36.53476 | 37.1915 | 31.8499 | 22.79904 | 5.341597 | 0.09282106 | 8.958037
36.54476 | 37.0608 | 31.87841 | 22.79089 | 5.182391 | 0.09241869 | 8.995102
36.55475 | 36.9488 | 31.9081 | 22.78274 | 5.040699 | 0.09202012 | 9.033341
36.56475 | 36.8077 | 31.93905 | 22.77459 | 4.868651 | 0.09162455 | 9.072838
36.57475 | 36.7189 | 31.97124 | 22.76644 | 4.74766 | 0.09123235 | 9.113572
36.58475 | 36.5946 | 32.00469 | 22.75829 | 4.589915 | 0.09084348 | 9.155556
36.59475 | 36.4939 | 32.0394 | 22.75014 | 4.454501 | 0.09045789 | 9.198803
36.60474 | 36.3832 | 32.07536 | 22.742 | 4.307838 | 0.09007594 | 9.243286
36.61474 | 36.3017 | 32.11266 | 22.73386 | 4.189041 | 0.08969684 | 9.289105
36.62474 | 36.2018 | 32.15127 | 22.72571 | 4.050528 | 0.08932093 | 9.336236
36.63474 | 36.0898 | 32.19122 | 22.71757 | 3.898583 | 0.08894818 | 9.384695
36.64474 | 36.0289 | 32.23251 | 22.70944 | 3.796386 | 0.08857857 | 9.434499
36.65474 | 35.9488 | 32.27518 | 22.7013 | 3.67362 | 0.08821205 | 9.485668
36.66473 | 35.8819 | 32.31919 | 22.69317 | 3.562709 | 0.08784894 | 9.538168
36.67473 | 35.7957 | 32.36465 | 22.68504 | 3.431047 | 0.08748853 | 9.592123
36.68473 | 35.7512 | 32.41154 | 22.67691 | 3.339655 | 0.08713112 | 9.647502
36.69473 | 35.6686 | 32.45989 | 22.66878 | 3.208713 | 0.08677669 | 9.704328
36.70473 | 35.6192 | 32.5097 | 22.66066 | 3.109496 | 0.08642521 | 9.762623
36.71473 | 35.5734 | 32.56102 | 22.65253 | 3.012382 | 0.08607665 | 9.822411
36.72472 | 35.5001 | 32.6138 | 22.64442 | 2.886298 | 0.08573131 | 9.883654
36.73472 | 35.4668 | 32.66818 | 22.6363 | 2.798617 | 0.0853885 | 9.946499
36.74472 | 35.4113 | 32.72414 | 22.62818 | 2.687163 | 0.08504852 | 10.01091
36.75472 | 35.3732 | 32.78169 | 22.62006 | 2.591508 | 0.08471135 | 10.07692
36.76472 | 35.3185 | 32.84088 | 22.61194 | 2.477624 | 0.08437696 | 10.14456
36.77472 | 35.2904 | 32.90172 | 22.60383 | 2.388683 | 0.08404533 | 10.21384
36.78471 | 35.263 | 32.96419 | 22.59573 | 2.298815 | 0.08371674 | 10.28474
36.79471 | 35.2261 | 33.02843 | 22.58762 | 2.197665 | 0.08339054 | 10.35743
36.80471 | 35.1951 | 33.09443 | 22.57951 | 2.100665 | 0.083067 | 10.43186
36.81471 | 35.1782 | 33.16222 | 22.5714 | 2.01598 | 0.08274612 | 10.50807
36.82471 | 35.1538 | 33.23182 | 22.5633 | 1.921975 | 0.08242786 | 10.5861
36.83471 | 35.1336 | 33.30329 | 22.5552 | 1.830313 | 0.0821122 | 10.66598
36.8447 | 35.1401 | 33.37657 | 22.54711 | 1.763529 | 0.08179943 | 10.74766
36.8547 | 35.13 | 33.45186 | 22.53901 | 1.678144 | 0.08148889 | 10.83136
36.8647 | 35.1224 | 33.52912 | 22.53091 | 1.593285 | 0.08118088 | 10.91702
36.8747 | 35.1066 | 33.60839 | 22.52282 | 1.498212 | 0.08087538 | 11.00469
36.8847 | 35.1236 | 33.68972 | 22.51473 | 1.433883 | 0.08057236 | 11.09442
36.8947 | 35.1131 | 33.77315 | 22.50664 | 1.339954 | 0.08027179 | 11.18624
36.90469 | 35.1573 | 33.85863 | 22.49855 | 1.298668 | 0.07997401 | 11.2801
36.91469 | 35.1522 | 33.9464 | 22.49047 | 1.2058 | 0.07967824 | 11.37625
36.92469 | 35.1857 | 34.03641 | 22.48238 | 1.149291 | 0.07938495 | 11.47464
36.93469 | 35.2103 | 34.12871 | 22.4743 | 1.081587 | 0.07909394 | 11.57532
36.94469 | 35.2314 | 34.22336 | 22.46622 | 1.008039 | 0.07880538 | 11.67834
36.95468 | 35.2895 | 34.32031 | 22.45815 | 0.9691904 | 0.07851936 | 11.78364
36.96468 | 35.3094 | 34.41981 | 22.45007 | 0.8895899 | 0.07823537 | 11.8915
36.97468 | 35.3302 | 34.52182 | 22.442 | 0.8083772 | 0.07795367 | 12.00187
36.98468 | 35.387 | 34.62641 | 22.43392 | 0.7605919 | 0.07767422 | 12.11481
36.99468 | 35.4467 | 34.73363 | 22.42585 | 0.7130726 | 0.07739702 | 12.23038
37.00468 | 35.5009 | 34.84354 | 22.41778 | 0.6573569 | 0.07712204 | 12.34864
37.01467 | 35.5643 | 34.95611 | 22.40972 | 0.608193 | 0.07684955 | 12.46953
37.02467 | 35.6133 | 35.07162 | 22.40166 | 0.5416845 | 0.07657895 | 12.59338
37.03467 | 35.6917 | 35.19003 | 22.3936 | 0.5016745 | 0.07631051 | 12.72012
37.04467 | 35.7608 | 35.31141 | 22.38553 | 0.4493913 | 0.07604422 | 12.84983
37.05467 | 35.8491 | 35.43584 | 22.37747 | 0.4132599 | 0.07578005 | 12.98259
37.06467 | 35.9324 | 35.5634 | 22.36942 | 0.3690025 | 0.07551799 | 13.11846
37.07466 | 36.0129 | 35.69401 | 22.36137 | 0.3188876 | 0.07525826 | 13.25739
37.08466 | 36.1236 | 35.82806 | 22.35331 | 0.2955398 | 0.07500035 | 13.39975
37.09466 | 36.2133 | 35.96548 | 22.34526 | 0.2478196 | 0.07474449 | 13.54547
37.10466 | 36.3225 | 36.10636 | 22.33721 | 0.2161393 | 0.07449066 | 13.69466
37.11466 | 36.4495 | 36.25079 | 22.32916 | 0.1987083 | 0.07423886 | 13.84739
37.12466 | 36.5635 | 36.39887 | 22.32112 | 0.1646325 | 0.07398904 | 14.00376
37.13465 | 36.6676 | 36.55053 | 22.31308 | 0.1170668 | 0.07374145 | 14.16371
37.14465 | 36.8171 | 36.70618 | 22.30504 | 0.1109164 | 0.07349558 | 14.32765
37.15465 | 36.9576 | 36.86578 | 22.297 | 0.09182306 | 0.07325166 | 14.49553
37.16465 | 37.1076 | 37.02942 | 22.28896 | 0.07818205 | 0.07300966 | 14.66745
37.17465 | 37.2654 | 37.19721 | 22.28092 | 0.06818744 | 0.07276958 | 14.84352
37.18465 | 37.4361 | 37.36927 | 22.27289 | 0.06682507 | 0.07253139 | 15.02385
37.19464 | 37.5815 | 37.54555 | 22.26486 | 0.03595444 | 0.07229532 | 15.20839
37.20464 | 37.7793 | 37.72649 | 22.25683 | 0.05281378 | 0.07206088 | 15.39759
37.21464 | 37.973 | 37.91205 | 22.24881 | 0.06095082 | 0.07182829 | 15.59142
37.22464 | 38.1479 | 38.10236 | 22.24078 | 0.04554103 | 0.07159753 | 15.78998
37.23464 | 38.3697 | 38.29754 | 22.23275 | 0.07215518 | 0.07136859 | 15.99342
37.24464 | 38.5698 | 38.49774 | 22.22473 | 0.07206298 | 0.07114145 | 16.20187
37.25463 | 38.7784 | 38.70287 | 22.21672 | 0.07552881 | 0.07091632 | 16.41524
37.26463 | 39.0076 | 38.91348 | 22.2087 | 0.09411659 | 0.07069275 | 16.63409
37.27463 | 39.2204 | 39.12952 | 22.20068 | 0.09088221 | 0.07047093 | 16.85837
37.28463 | 39.4879 | 39.35112 | 22.19267 | 0.1367775 | 0.07025086 | 17.08821
37.29463 | 39.7007 | 39.57845 | 22.18465 | 0.1222537 | 0.0700325 | 17.32376
37.30463 | 40.0006 | 39.81164 | 22.17664 | 0.1889614 | 0.06981588 | 17.56518
37.31462 | 40.2249 | 40.05062 | 22.16864 | 0.1742799 | 0.06960116 | 17.81238
37.32462 | 40.5255 | 40.29601 | 22.16063 | 0.2294855 | 0.06938792 | 18.06599
37.33462 | 40.8142 | 40.54775 | 22.15263 | 0.2664471 | 0.06917635 | 18.32595
37.34462 | 41.0956 | 40.806 | 22.14462 | 0.2896017 | 0.06896644 | 18.59241
37.35462 | 41.4376 | 41.07092 | 22.13662 | 0.3666833 | 0.06875818 | 18.86554
37.36461 | 41.758 | 41.34241 | 22.12863 | 0.415592 | 0.06855175 | 19.14523
37.37461 | 42.0685 | 41.62117 | 22.12063 | 0.4473288 | 0.06834675 | 19.43219
37.38461 | 42.4088 | 41.90711 | 22.11264 | 0.5016852 | 0.06814336 | 19.72634
37.39461 | 42.7438 | 42.20041 | 22.10464 | 0.5433885 | 0.06794154 | 20.02783
37.40461 | 43.1257 | 42.50123 | 22.09665 | 0.6244669 | 0.06774133 | 20.33684
37.41461 | 43.4804 | 42.80975 | 22.08866 | 0.6706488 | 0.06754267 | 20.65355
37.4246 | 43.8949 | 43.12582 | 22.08068 | 0.7690763 | 0.06734577 | 20.9778
37.4346 | 44.2669 | 43.45024 | 22.07269 | 0.8166603 | 0.06715025 | 21.3104
37.4446 | 44.6856 | 43.78286 | 22.06471 | 0.9027412 | 0.06695619 | 21.65119
37.4546 | 45.1107 | 44.12385 | 22.05673 | 0.9868537 | 0.06676374 | 22.00036
37.4646 | 45.5316 | 44.47336 | 22.04875 | 1.058237 | 0.06657271 | 22.35804
37.4746 | 45.9877 | 44.83156 | 22.04077 | 1.15614 | 0.06638326 | 22.72441
37.48459 | 46.4784 | 45.19822 | 22.0328 | 1.280178 | 0.06619543 | 23.09923
37.49459 | 46.9058 | 45.57421 | 22.02482 | 1.331594 | 0.0660089 | 23.48337
37.50459 | 47.3972 | 45.95929 | 22.01685 | 1.437915 | 0.06582383 | 23.87661
37.51459 | 47.9145 | 46.35358 | 22.00888 | 1.560922 | 0.06564021 | 24.27906
37.52459 | 48.3451 | 46.75717 | 22.00091 | 1.587935 | 0.06545804 | 24.69079
37.53459 | 48.9077 | 47.17018 | 21.99295 | 1.73752 | 0.06527729 | 25.11196
37.54458 | 49.383 | 47.59225 | 21.98499 | 1.79075 | 0.06509813 | 25.54216
37.55458 | 49.9658 | 48.02426 | 21.97703 | 1.941537 | 0.06492022 | 25.98232
37.56458 | 50.5072 | 48.46583 | 21.96907 | 2.04137 | 0.06474369 | 26.43202
37.57458 | 51.0326 | 48.91696 | 21.96111 | 2.11564 | 0.06456856 | 26.89128
37.58458 | 51.6274 | 49.37761 | 21.95315 | 2.249787 | 0.0643948 | 27.36007
37.59458 | 52.1535 | 49.84776 | 21.9452 | 2.305742 | 0.06422241 | 27.83834
37.60457 | 52.7776 | 50.32682 | 21.93725 | 2.45078 | 0.06405154 | 28.32552
37.61457 | 53.3268 | 50.81561 | 21.9293 | 2.511194 | 0.06388184 | 28.82242
37.62457 | 53.9259 | 51.31348 | 21.92135 | 2.612419 | 0.06371349 | 29.32842
37.63457 | 54.4933 | 51.82023 | 21.9134 | 2.673068 | 0.06354646 | 29.84328
37.64457 | 55.0862 | 52.3356 | 21.90546 | 2.750605 | 0.06338076 | 30.36676
37.65457 | 55.7129 | 52.85925 | 21.89754 | 2.853645 | 0.06321629 | 30.8985
37.66456 | 56.2842 | 53.39031 | 21.88981 | 2.893893 | 0.06305297 | 31.43745
37.67456 | 56.9122 | 53.92928 | 21.88206 | 2.982915 | 0.06289076 | 31.98433
37.68456 | 57.5284 | 54.47541 | 21.87432 | 3.052994 | 0.06272987 | 32.53835
37.69456 | 58.1455 | 55.02787 | 21.86658 | 3.117628 | 0.06257024 | 33.09872
37.70456 | 58.8032 | 55.58604 | 21.85885 | 3.217162 | 0.06241191 | 33.66478
37.71456 | 59.3575 | 56.14936 | 21.85111 | 3.208143 | 0.06225482 | 34.23599
37.72455 | 60.0268 | 56.71641 | 21.84339 | 3.310394 | 0.06209915 | 34.81092
37.73455 | 60.6337 | 57.28742 | 21.83566 | 3.346277 | 0.0619446 | 35.38982
37.74455 | 61.211 | 57.86091 | 21.82793 | 3.350089 | 0.06179123 | 35.97119
37.75455 | 61.8326 | 58.43584 | 21.8202 | 3.396757 | 0.06163913 | 36.554
37.76455 | 62.4229 | 59.01111 | 21.81248 | 3.411793 | 0.06148823 | 37.13714
37.77454 | 63.0261 | 59.58496 | 21.80476 | 3.441141 | 0.0613387 | 37.71886
37.78454 | 63.5779 | 60.15725 | 21.79704 | 3.420651 | 0.06119022 | 38.29902
37.79454 | 64.1476 | 60.72608 | 21.78932 | 3.421516 | 0.06104292 | 38.87572
37.80454 | 64.7105 | 61.29005 | 21.78161 | 3.420446 | 0.06089682 | 39.44755
37.81454 | 65.3037 | 61.84769 | 21.77389 | 3.456013 | 0.06075188 | 40.01304
37.82454 | 65.8029 | 62.39745 | 21.76618 | 3.405449 | 0.0606081 | 40.57066
37.83453 | 66.3833 | 62.93726 | 21.75848 | 3.44604 | 0.06046563 | 41.11832
37.84453 | 66.8878 | 63.46655 | 21.75077 | 3.421251 | 0.06032416 | 41.65546
37.85453 | 67.3882 | 63.98316 | 21.74306 | 3.405041 | 0.06018383 | 42.17991
37.86453 | 67.8512 | 64.48544 | 21.73536 | 3.365765 | 0.06004464 | 42.69003
37.87453 | 68.2895 | 64.97174 | 21.72766 | 3.317762 | 0.05990656 | 43.18418
37.88453 | 68.7919 | 65.44043 | 21.71996 | 3.351467 | 0.05976961 | 43.66071
37.89452 | 69.177 | 65.8895 | 21.71226 | 3.2875 | 0.0596339 | 44.1176
37.90452 | 69.5805 | 66.31827 | 21.70457 | 3.262232 | 0.05949915 | 44.5542
37.91452 | 69.9612 | 66.7248 | 21.69687 | 3.236396 | 0.05936549 | 44.96856
37.92452 | 70.3161 | 67.10772 | 21.68918 | 3.208385 | 0.05923292 | 45.3593
37.93452 | 70.6928 | 67.46569 | 21.68149 | 3.227109 | 0.05910142 | 45.7251
37.94452 | 70.9664 | 67.79755 | 21.6738 | 3.168847 | 0.058971 | 46.06478
37.95451 | 71.3115 | 68.10196 | 21.66613 | 3.209542 | 0.05884176 | 46.37699
37.96451 | 71.5603 | 68.37858 | 21.65844 | 3.181718 | 0.05871345 | 46.66143
37.97451 | 71.7901 | 68.62636 | 21.65076 | 3.163744 | 0.05858619 | 46.91701
37.98451 | 72.0378 | 68.84468 | 21.64308 | 3.193121 | 0.05845997 | 47.14314
37.99451 | 72.1935 | 69.03313 | 21.6354 | 3.160371 | 0.05833478 | 47.33939
38.00451 | 72.4071 | 69.19146 | 21.62773 | 3.215639 | 0.05821062 | 47.50552
38.0145 | 72.5212 | 69.3195 | 21.62006 | 3.201703 | 0.05808759 | 47.64135
38.0245 | 72.6444 | 69.4176 | 21.61239 | 3.226804 | 0.05796545 | 47.74724
38.0345 | 72.7523 | 69.48592 | 21.60472 | 3.266375 | 0.05784433 | 47.82336
38.0445 | 72.8412 | 69.52495 | 21.59705 | 3.316248 | 0.05772419 | 47.87018
38.0545 | 72.8908 | 69.53533 | 21.58939 | 3.35547 | 0.05760506 | 47.88834
38.0645 | 72.9329 | 69.51787 | 21.58172 | 3.415034 | 0.0574869 | 47.87866
38.07449 | 72.9125 | 69.47358 | 21.57407 | 3.438916 | 0.05736985 | 47.84215
38.08449 | 72.9096 | 69.4035 | 21.56641 | 3.506097 | 0.05725365 | 47.77984
38.09449 | 72.8248 | 69.30889 | 21.55875 | 3.515912 | 0.05713842 | 47.693
38.10449 | 72.7741 | 69.19109 | 21.5511 | 3.583006 | 0.05702415 | 47.58297
38.11449 | 72.7054 | 69.05157 | 21.54344 | 3.653831 | 0.05691083 | 47.45122
38.12449 | 72.5788 | 68.89186 | 21.53579 | 3.686941 | 0.05679847 | 47.29927
38.13448 | 72.466 | 68.71377 | 21.52815 | 3.752232 | 0.05668715 | 47.12893
38.14448 | 72.262 | 68.51857 | 21.5205 | 3.74343 | 0.05657669 | 46.94149
38.15448 | 72.123 | 68.30816 | 21.51286 | 3.814843 | 0.05646711 | 46.73883
38.16448 | 71.9665 | 68.08424 | 21.50521 | 3.882256 | 0.05635851 | 46.52267
38.17448 | 71.7465 | 67.84857 | 21.49757 | 3.897934 | 0.05625078 | 46.29474
38.18447 | 71.559 | 67.60308 | 21.48994 | 3.955923 | 0.05614413 | 46.05699
38.19447 | 71.2657 | 67.34904 | 21.4823 | 3.91666 | 0.05603826 | 45.8107
38.20447 | 71.0922 | 67.08832 | 21.47467 | 4.003879 | 0.05593328 | 45.55772
38.21447 | 70.7961 | 66.82263 | 21.46703 | 3.97347 | 0.05582921 | 45.29977
38.22447 | 70.518 | 66.55354 | 21.4594 | 3.964463 | 0.05572602 | 45.03841
38.23447 | 70.3168 | 66.28258 | 21.45177 | 4.034222 | 0.05562376 | 44.77518
38.24446 | 69.9834 | 66.0115 | 21.44416 | 3.9719 | 0.05552247 | 44.51182
38.25446 | 69.731 | 65.74119 | 21.43653 | 3.989815 | 0.05542195 | 44.24923
38.26446 | 69.3606 | 65.47325 | 21.42891 | 3.887355 | 0.05532232 | 43.98902
38.27446 | 69.1746 | 65.20895 | 21.42129 | 3.965646 | 0.05522355 | 43.73244
38.28446 | 68.8495 | 64.9495 | 21.41367 | 3.899997 | 0.05512566 | 43.48071
38.29446 | 68.5704 | 64.69602 | 21.40605 | 3.874384 | 0.05502862 | 43.23494
38.30445 | 68.2299 | 64.44985 | 21.39844 | 3.780046 | 0.05493255 | 42.99648
38.31445 | 67.9172 | 64.21136 | 21.39083 | 3.705842 | 0.05483724 | 42.76569
38.32445 | 67.6498 | 63.98174 | 21.38322 | 3.668057 | 0.05474277 | 42.54378
38.33445 | 67.3644 | 63.76184 | 21.37561 | 3.602559 | 0.05464915 | 42.33158
38.34445 | 67.066 | 63.55242 | 21.36801 | 3.513583 | 0.05455638 | 42.12985
38.35445 | 66.7781 | 63.35416 | 21.3604 | 3.423936 | 0.05446445 | 41.9393
38.36444 | 66.4716 | 63.1679 | 21.35281 | 3.303704 | 0.05437344 | 41.76072
38.37444 | 66.2021 | 62.99383 | 21.34521 | 3.208273 | 0.05428317 | 41.59434
38.38444 | 65.9686 | 62.83267 | 21.33761 | 3.135933 | 0.05419373 | 41.44087
38.39444 | 65.6832 | 62.68489 | 21.33001 | 2.998309 | 0.05410511 | 41.30077
38.40444 | 65.4664 | 62.55092 | 21.32242 | 2.915475 | 0.05401732 | 41.17449
38.41444 | 65.1948 | 62.43115 | 21.31483 | 2.763652 | 0.05393034 | 41.06239
38.42443 | 64.9937 | 62.32601 | 21.30724 | 2.667695 | 0.05384425 | 40.96492
38.43443 | 64.839 | 62.2356 | 21.29965 | 2.603401 | 0.0537589 | 40.88219
38.44443 | 64.5524 | 62.16032 | 21.29207 | 2.392084 | 0.05367434 | 40.81457
38.45443 | 64.4511 | 62.10041 | 21.28448 | 2.350694 | 0.05359059 | 40.76233
38.46443 | 64.2024 | 62.0561 | 21.2769 | 2.146305 | 0.05350764 | 40.72568
38.47443 | 64.0657 | 62.02758 | 21.26932 | 2.038121 | 0.05342548 | 40.70483
38.48442 | 63.9441 | 62.01506 | 21.26175 | 1.929044 | 0.05334419 | 40.69996
38.49442 | 63.8152 | 62.01866 | 21.25418 | 1.79654 | 0.05326361 | 40.71122
38.50442 | 63.7721 | 62.03857 | 21.2466 | 1.733533 | 0.05318381 | 40.73878
38.51442 | 63.6051 | 62.07492 | 21.23903 | 1.530178 | 0.0531048 | 40.78279
38.52442 | 63.6335 | 62.12786 | 21.23146 | 1.505638 | 0.05302656 | 40.84337
38.53442 | 63.527 | 62.19751 | 21.22389 | 1.329487 | 0.05294909 | 40.92067
38.54441 | 63.5017 | 62.28391 | 21.21634 | 1.217791 | 0.05287248 | 41.0147
38.55441 | 63.5508 | 62.38734 | 21.20877 | 1.163464 | 0.05279654 | 41.12577
38.56441 | 63.5129 | 62.50785 | 21.20121 | 1.005053 | 0.05272137 | 41.25391
38.57441 | 63.5851 | 62.64556 | 21.19365 | 0.9395401 | 0.05264697 | 41.39926
38.58441 | 63.6322 | 62.8006 | 21.18609 | 0.8316016 | 0.05257333 | 41.56193
38.5944 | 63.7638 | 62.97292 | 21.17855 | 0.7908782 | 0.05250049 | 41.74187
38.6044 | 63.8877 | 63.16299 | 21.17099 | 0.7247052 | 0.05242836 | 41.93957
38.6144 | 64.017 | 63.37081 | 21.16344 | 0.6461944 | 0.05235696 | 42.15501
38.6244 | 64.1934 | 63.59649 | 21.15589 | 0.5969056 | 0.05228629 | 42.38832
38.6344 | 64.4306 | 63.84023 | 21.14835 | 0.590374 | 0.05221637 | 42.63966
38.6444 | 64.5952 | 64.10216 | 21.1408 | 0.4930362 | 0.05214719 | 42.90922
38.65439 | 64.9174 | 64.3822 | 21.13327 | 0.5351989 | 0.05207883 | 43.19686
38.66439 | 65.1582 | 64.68107 | 21.12572 | 0.4771287 | 0.05201111 | 43.50334
38.67439 | 65.4814 | 64.99872 | 21.11819 | 0.4826779 | 0.05194412 | 43.82859
38.68439 | 65.8262 | 65.33535 | 21.11065 | 0.4908494 | 0.05187785 | 44.17282
38.69439 | 66.1578 | 65.6912 | 21.10311 | 0.4666016 | 0.05181231 | 44.53627
38.70439 | 66.6009 | 66.06649 | 21.09558 | 0.5344054 | 0.05174748 | 44.91917
38.71438 | 67.0196 | 66.46112 | 21.08806 | 0.5584801 | 0.05168342 | 45.32138
38.72438 | 67.4757 | 66.87608 | 21.08053 | 0.599625 | 0.05162002 | 45.74393
38.73438 | 68.0124 | 67.31129 | 21.073 | 0.7011086 | 0.05155732 | 46.18673
38.74438 | 68.4641 | 67.76707 | 21.06548 | 0.6970305 | 0.05149533 | 46.6501
38.75438 | 69.0363 | 68.24367 | 21.05796 | 0.7926253 | 0.05143404 | 47.13428
38.76438 | 69.6304 | 68.74159 | 21.05044 | 0.8888117 | 0.05137344 | 47.63978
38.77437 | 70.2441 | 69.26032 | 21.04292 | 0.9837803 | 0.05131361 | 48.16608
38.78437 | 70.8416 | 69.80165 | 21.03541 | 1.039951 | 0.0512544 | 48.71499
38.79437 | 71.6055 | 70.36529 | 21.02789 | 1.240207 | 0.05119588 | 49.2862
38.80437 | 72.2358 | 70.95165 | 21.02038 | 1.284151 | 0.05113806 | 49.88013
38.81437 | 73.0232 | 71.56114 | 21.01287 | 1.462057 | 0.05108091 | 50.49719
38.82437 | 73.8148 | 72.19421 | 21.00536 | 1.620586 | 0.05102445 | 51.13783
38.83436 | 74.5429 | 72.85067 | 20.99787 | 1.692234 | 0.05096871 | 51.80183
38.84436 | 75.5298 | 73.53225 | 20.99036 | 1.99755 | 0.0509136 | 52.49097
38.85436 | 76.3194 | 74.23884 | 20.98286 | 2.080561 | 0.05085916 | 53.20512
38.86436 | 77.242 | 74.97094 | 20.97536 | 2.27106 | 0.05080539 | 53.94477
38.87436 | 78.2778 | 75.72908 | 20.96786 | 2.548715 | 0.05075228 | 54.71047
38.88436 | 79.1284 | 76.51382 | 20.96037 | 2.614581 | 0.05069985 | 55.50275
38.89435 | 80.2863 | 77.32492 | 20.95288 | 2.96138 | 0.05064811 | 56.32139
38.90435 | 81.3202 | 78.1645 | 20.94539 | 3.155696 | 0.05059701 | 57.16852
38.91435 | 82.4062 | 79.03244 | 20.9379 | 3.373763 | 0.05054654 | 58.04399
38.92435 | 83.5472 | 79.92935 | 20.93041 | 3.617853 | 0.05049672 | 58.94844
38.93435 | 84.665 | 80.85582 | 20.92293 | 3.80918 | 0.05044756 | 59.88245
38.94434 | 85.8519 | 81.81157 | 20.91545 | 4.040331 | 0.0503991 | 60.84572
38.95434 | 87.2278 | 82.79913 | 20.90797 | 4.428666 | 0.05035123 | 61.84081
38.96434 | 88.326 | 83.81825 | 20.90049 | 4.507748 | 0.050304 | 62.86746
38.97434 | 89.7237 | 84.86961 | 20.89301 | 4.854089 | 0.05025744 | 63.92634
38.98434 | 91.0385 | 85.95392 | 20.88554 | 5.084578 | 0.05021148 | 65.01817
38.99434 | 92.4193 | 87.07186 | 20.87807 | 5.347435 | 0.05016618 | 66.14363
39.00433 | 93.8668 | 88.223 | 20.8706 | 5.643795 | 0.05012155 | 67.30228
39.01433 | 95.4119 | 89.41031 | 20.86313 | 6.001586 | 0.05007751 | 68.4971
39.02433 | 96.7951 | 90.63339 | 20.85567 | 6.161714 | 0.05003408 | 69.72769
39.03433 | 98.3637 | 91.89294 | 20.8482 | 6.470761 | 0.04999129 | 70.99475
39.04433 | 100.0332 | 93.18967 | 20.84074 | 6.843527 | 0.04994913 | 72.29899
39.05433 | 101.5854 | 94.52427 | 20.83328 | 7.061128 | 0.04990759 | 73.64109
39.06432 | 103.2126 | 95.89607 | 20.82583 | 7.316528 | 0.04986671 | 75.02038
39.07432 | 105.098 | 97.30842 | 20.81837 | 7.78958 | 0.0498264 | 76.44022
39.08432 | 106.5602 | 98.76063 | 20.81092 | 7.799571 | 0.04978672 | 77.89993
39.09432 | 108.4877 | 100.2533 | 20.80346 | 8.234393 | 0.04974764 | 79.4001
39.10432 | 110.2495 | 101.787 | 20.79601 | 8.462456 | 0.04970918 | 80.94132
39.11432 | 112.002 | 103.3624 | 20.78856 | 8.639634 | 0.04967132 | 82.52413
39.12431 | 113.8693 | 104.9782 | 20.78113 | 8.89112 | 0.04963411 | 84.14742
39.13431 | 115.7676 | 106.6381 | 20.77368 | 9.129541 | 0.04959747 | 85.81478
39.14431 | 117.6115 | 108.3408 | 20.76624 | 9.270688 | 0.04956143 | 87.52501
39.15431 | 119.5798 | 110.0867 | 20.7588 | 9.493075 | 0.04952599 | 89.2784
39.16431 | 121.623 | 111.876 | 20.75136 | 9.746979 | 0.04949116 | 91.07517
39.17431 | 123.354 | 113.7088 | 20.74393 | 9.645197 | 0.04945692 | 92.91542
39.1843 | 125.4522 | 115.5832 | 20.7365 | 9.868979 | 0.04942331 | 94.7973
39.1943 | 127.4775 | 117.5028 | 20.72907 | 9.974701 | 0.04939026 | 96.72434
39.2043 | 129.3724 | 119.4655 | 20.72164 | 9.906909 | 0.04935781 | 98.69449
39.2143 | 131.517 | 121.4709 | 20.71421 | 10.04613 | 0.04932594 | 100.7073
39.2243 | 133.4565 | 123.5184 | 20.70679 | 9.938104 | 0.04929467 | 102.7623
39.2343 | 135.5864 | 125.6073 | 20.69936 | 9.979107 | 0.04926397 | 104.8587
39.24429 | 137.6304 | 127.7345 | 20.69195 | 9.895859 | 0.0492339 | 106.9934
39.25429 | 139.7104 | 129.9031 | 20.68453 | 9.807296 | 0.04920438 | 109.1694
39.26429 | 141.6488 | 132.1096 | 20.67711 | 9.539238 | 0.04917544 | 111.3833
39.27429 | 143.5913 | 134.3523 | 20.6697 | 9.239017 | 0.04914709 | 113.6334
39.28429 | 145.6902 | 136.6293 | 20.66228 | 9.06087 | 0.04911931 | 115.9179
39.29429 | 147.6996 | 138.9385 | 20.65487 | 8.761066 | 0.04909211 | 118.2346
39.30428 | 149.6015 | 141.2751 | 20.64747 | 8.326382 | 0.04906551 | 120.5786
39.31428 | 151.6427 | 143.6408 | 20.64006 | 8.001857 | 0.04903946 | 122.9517
39.32428 | 153.5257 | 146.0303 | 20.63266 | 7.495427 | 0.04901399 | 125.3486
39.33428 | 155.4619 | 148.44 | 20.62526 | 7.021938 | 0.04898908 | 127.7657
39.34428 | 157.3936 | 150.866 | 20.61786 | 6.527563 | 0.04896475 | 130.1992
39.35427 | 159.1391 | 153.3017 | 20.61047 | 5.837386 | 0.04894101 | 132.6423
39.36427 | 160.9042 | 155.7476 | 20.60307 | 5.156631 | 0.04891783 | 135.0956
39.37427 | 162.7193 | 158.196 | 20.59567 | 4.523266 | 0.04889519 | 137.5515
39.38427 | 164.4203 | 160.6418 | 20.58828 | 3.778533 | 0.04887313 | 140.0046
39.39427 | 166.1358 | 163.0791 | 20.58089 | 3.056746 | 0.04885162 | 142.4493
39.40427 | 167.7298 | 165.5018 | 20.5735 | 2.228025 | 0.0488307 | 144.8794
39.41426 | 169.4129 | 167.9008 | 20.56612 | 1.512139 | 0.04881035 | 147.2858
39.42426 | 170.8863 | 170.2747 | 20.55874 | 0.6115931 | 0.04879052 | 149.6672
39.43426 | 172.2346 | 172.6137 | 20.55136 | -0.3791326 | 0.04877128 | 152.0136
39.44426 | 173.6658 | 174.9104 | 20.54398 | -1.244639 | 0.04875257 | 154.3177
39.45426 | 174.8697 | 177.1572 | 20.5366 | -2.287511 | 0.04873444 | 156.5719
39.46426 | 176.1712 | 179.3462 | 20.52923 | -3.174989 | 0.04871684 | 158.7682
39.47425 | 177.3291 | 181.4673 | 20.52186 | -4.13825 | 0.04869984 | 160.8968
39.48425 | 178.5276 | 183.5167 | 20.51449 | -4.989138 | 0.04868336 | 162.9536
39.49425 | 179.4554 | 185.4841 | 20.50712 | -6.028716 | 0.04866744 | 164.9283
39.50425 | 180.3937 | 187.3614 | 20.49975 | -6.967683 | 0.04865206 | 166.813
39.51425 | 181.3622 | 189.1405 | 20.49239 | -7.778334 | 0.04863724 | 168.5995
39.52425 | 182.1182 | 190.8137 | 20.48502 | -8.695481 | 0.04862297 | 170.28
39.53424 | 182.6961 | 192.3718 | 20.47767 | -9.675716 | 0.04860926 | 171.8455
39.54424 | 183.2546 | 193.8106 | 20.47031 | -10.55604 | 0.04859609 | 173.2917
39.55424 | 183.8236 | 195.1217 | 20.46295 | -11.29815 | 0.04858346 | 174.6102
39.56424 | 184.2805 | 196.2987 | 20.4556 | -12.01819 | 0.04857139 | 175.7945
39.57424 | 184.6131 | 197.3356 | 20.44824 | -12.72248 | 0.04855985 | 176.8388
39.58424 | 184.7777 | 198.2271 | 20.44089 | -13.44945 | 0.04854886 | 177.7377
39.59423 | 184.9883 | 198.9681 | 20.43355 | -13.97981 | 0.04853842 | 178.486
39.60423 | 185.0306 | 199.5561 | 20.42621 | -14.52546 | 0.04852852 | 179.0813
39.61423 | 184.9678 | 199.987 | 20.41886 | -15.01923 | 0.04851917 | 179.5196
39.62423 | 184.7459 | 200.2587 | 20.41152 | -15.5128 | 0.04851035 | 179.7987
39.63423 | 184.4778 | 200.3696 | 20.40418 | -15.89175 | 0.04850207 | 179.9169
39.64423 | 184.275 | 200.3189 | 20.39684 | -16.04392 | 0.04849434 | 179.8736
39.65422 | 183.6963 | 200.1073 | 20.38951 | -16.41098 | 0.04848715 | 179.6693
39.66422 | 183.2786 | 199.7352 | 20.38218 | -16.45663 | 0.04848049 | 179.3046
39.67422 | 182.8134 | 199.2048 | 20.37485 | -16.39136 | 0.04847437 | 178.7814
39.68422 | 181.9552 | 198.5185 | 20.36752 | -16.56331 | 0.0484688 | 178.1025
39.69422 | 181.259 | 197.6799 | 20.36019 | -16.4209 | 0.04846375 | 177.2712
39.70422 | 180.3294 | 196.6931 | 20.35286 | -16.36368 | 0.04845925 | 176.2918
39.71421 | 179.3981 | 195.5641 | 20.34555 | -16.16596 | 0.04845529 | 175.1701
39.72421 | 178.3623 | 194.296 | 20.33822 | -15.93373 | 0.04845184 | 173.9093
39.73421 | 177.3413 | 192.8961 | 20.3309 | -15.55476 | 0.04844896 | 172.5167
39.74421 | 176.0312 | 191.3706 | 20.32359 | -15.33942 | 0.04844659 | 170.9986
39.75421 | 174.9179 | 189.7266 | 20.31627 | -14.80872 | 0.04844477 | 169.3619
39.7642 | 173.631 | 187.9731 | 20.30897 | -14.34209 | 0.04844347 | 167.6157
39.7742 | 172.1891 | 186.1141 | 20.30165 | -13.925 | 0.04844271 | 165.764
39.7842 | 170.8194 | 184.1591 | 20.29435 | -13.33968 | 0.04844248 | 163.8163
39.7942 | 169.254 | 182.1159 | 20.28704 | -12.86189 | 0.04844279 | 161.7804
39.8042 | 167.7662 | 179.9925 | 20.27973 | -12.22627 | 0.04844363 | 159.6643
39.8142 | 166.0681 | 177.7968 | 20.27243 | -11.72868 | 0.048445 | 157.4759
39.82419 | 164.4856 | 175.5389 | 20.26514 | -11.05331 | 0.0484469 | 155.2253
39.83419 | 162.705 | 173.2223 | 20.25784 | -10.51727 | 0.04844935 | 152.916
39.84419 | 161.19 | 170.8566 | 20.25054 | -9.666649 | 0.04845231 | 150.5577
39.85419 | 159.2382 | 168.4494 | 20.24325 | -9.21125 | 0.04845581 | 148.1577
39.86419 | 157.5068 | 166.0079 | 20.23595 | -8.501054 | 0.04845983 | 145.7234
39.87419 | 155.6999 | 163.5388 | 20.22866 | -7.838882 | 0.0484644 | 143.2617
39.88418 | 153.7394 | 161.0512 | 20.22138 | -7.311845 | 0.04846949 | 140.7814
39.89418 | 151.8954 | 158.5467 | 20.2141 | -6.651267 | 0.0484751 | 138.2841
39.90418 | 149.8089 | 156.0334 | 20.20681 | -6.224479 | 0.04848126 | 135.7781
39.91418 | 148.0467 | 153.517 | 20.19953 | -5.47026 | 0.04848794 | 133.2689
39.92418 | 146.0698 | 151.0026 | 20.19225 | -4.932798 | 0.04849515 | 130.7619
39.93418 | 144.1237 | 148.4952 | 20.18497 | -4.371463 | 0.04850289 | 128.2617
39.94417 | 142.1579 | 146.0015 | 20.17771 | -3.843631 | 0.04851115 | 125.7753
39.95417 | 140.0773 | 143.5209 | 20.17043 | -3.443632 | 0.04851995 | 123.302
39.96417 | 138.1589 | 141.0596 | 20.16316 | -2.900703 | 0.04852929 | 120.8479
39.97417 | 136.164 | 138.6211 | 20.15589 | -2.457106 | 0.04853914 | 118.4167
39.98417 | 134.2201 | 136.2079 | 20.14862 | -1.987814 | 0.04854953 | 116.0107
39.99417 | 132.2091 | 133.8234 | 20.14136 | -1.614286 | 0.04856045 | 113.6335
40.00416 | 130.3096 | 131.4726 | 20.1341 | -1.162998 | 0.04857189 | 111.2899
40.01416 | 128.3704 | 129.152 | 20.12684 | -0.78158 | 0.04858387 | 108.9766
40.02416 | 126.4178 | 126.8663 | 20.11958 | -0.4484603 | 0.04859638 | 106.6981
40.03416 | 124.4562 | 124.617 | 20.11233 | -0.1608358 | 0.04860942 | 104.4561
40.04416 | 122.5277 | 122.4057 | 20.10507 | 0.1220036 | 0.04862299 | 102.252
40.05416 | 120.5455 | 120.2334 | 20.09782 | 0.3121433 | 0.04863709 | 100.0869
40.06415 | 118.7824 | 118.103 | 20.09058 | 0.6794011 | 0.04865171 | 97.96377
40.07415 | 116.9636 | 116.0112 | 20.08333 | 0.9523973 | 0.04866687 | 95.87921
40.08415 | 115.0026 | 113.9606 | 20.07608 | 1.041991 | 0.04868256 | 93.83585
40.09415 | 113.2584 | 111.9516 | 20.06884 | 1.306799 | 0.04869879 | 91.83407
40.10415 | 111.3212 | 109.9844 | 20.06159 | 1.33678 | 0.04871554 | 89.87411
40.11415 | 109.6758 | 108.0592 | 20.05435 | 1.616639 | 0.04873283 | 87.95607
40.12414 | 107.7928 | 106.1776 | 20.04712 | 1.615167 | 0.04875064 | 86.08176
40.13414 | 106.1112 | 104.336 | 20.03989 | 1.775193 | 0.04876899 | 84.24735
40.14414 | 104.3882 | 102.5359 | 20.03265 | 1.852274 | 0.04878788 | 82.45448
40.15414 | 102.7024 | 100.7771 | 20.02542 | 1.925335 | 0.0488073 | 80.70284
40.16414 | 101.1202 | 99.05904 | 20.01819 | 2.061159 | 0.04882725 | 78.99202
40.17413 | 99.401 | 97.38301 | 20.01097 | 2.017994 | 0.04884772 | 77.32319
40.18413 | 97.847 | 95.74516 | 20.00375 | 2.101837 | 0.04886873 | 75.69255
40.19413 | 96.1904 | 94.14659 | 19.99652 | 2.04381 | 0.04889031 | 74.10118
40.20413 | 94.6856 | 92.58668 | 19.9893 | 2.09892 | 0.04891238 | 72.54847
40.21413 | 93.104 | 91.06479 | 19.98208 | 2.039213 | 0.04893502 | 71.03377
40.22413 | 91.6627 | 89.58021 | 19.97487 | 2.082487 | 0.04895818 | 69.55639
40.23412 | 90.2517 | 88.13367 | 19.96766 | 2.118035 | 0.04898187 | 68.11703
40.24412 | 88.7472 | 86.72157 | 19.96045 | 2.025629 | 0.0490061 | 66.71212
40.25412 | 87.3174 | 85.34461 | 19.95323 | 1.972793 | 0.04903089 | 65.34234
40.26412 | 85.9436 | 84.00205 | 19.94603 | 1.941545 | 0.04905621 | 64.00697
40.27412 | 84.5249 | 82.69311 | 19.93882 | 1.831787 | 0.04908207 | 62.70521
40.28412 | 83.2387 | 81.41703 | 19.93162 | 1.821671 | 0.04910846 | 61.43631
40.29411 | 81.9044 | 80.17424 | 19.92442 | 1.730163 | 0.04913538 | 60.20068
40.30411 | 80.7101 | 78.96153 | 19.91722 | 1.748567 | 0.04916286 | 58.99515
40.31411 | 79.3568 | 77.77938 | 19.91002 | 1.577422 | 0.04919089 | 57.82017
40.32411 | 78.0806 | 76.62701 | 19.90283 | 1.45359 | 0.04921945 | 56.67497
40.33411 | 76.9469 | 75.50368 | 19.89563 | 1.443222 | 0.04924856 | 55.5588
40.34411 | 75.7127 | 74.40864 | 19.88844 | 1.30406 | 0.04927822 | 54.47092
40.3541 | 74.5182 | 73.34218 | 19.88126 | 1.176019 | 0.04930839 | 53.41161
40.3641 | 73.4304 | 72.3015 | 19.87407 | 1.128904 | 0.04933914 | 52.37809
40.3741 | 72.258 | 71.28692 | 19.86688 | 0.9710765 | 0.04937044 | 51.37067
40.3841 | 71.2902 | 70.29777 | 19.8597 | 0.9924328 | 0.04940228 | 50.38866
40.3941 | 70.0995 | 69.33333 | 19.85252 | 0.7661659 | 0.04943467 | 49.43138
40.4041 | 69.1338 | 68.39296 | 19.84534 | 0.7408443 | 0.04946761 | 48.49815
40.41409 | 68.0858 | 67.47685 | 19.83817 | 0.6089469 | 0.04950107 | 47.58918
40.42409 | 67.0225 | 66.58259 | 19.831 | 0.4399115 | 0.04953512 | 46.70206
40.43409 | 66.1115 | 65.71044 | 19.82382 | 0.4010587 | 0.04956972 | 45.83705
40.44409 | 65.146 | 64.8598 | 19.81665 | 0.2862017 | 0.04960486 | 44.99354
40.45409 | 64.2668 | 64.03005 | 19.80948 | 0.2367506 | 0.04964057 | 44.17093
40.46409 | 63.2922 | 63.22061 | 19.80232 | 0.07158726 | 0.04967683 | 43.36862
40.47408 | 62.426 | 62.43169 | 19.79516 | -0.005688746 | 0.04971361 | 42.58682
40.48408 | 61.5836 | 61.66116 | 19.788 | -0.07756499 | 0.04975099 | 41.82342
40.49408 | 60.6911 | 60.90929 | 19.78084 | -0.2181924 | 0.04978892 | 41.07867
40.50408 | 59.8358 | 60.17554 | 19.77368 | -0.3397396 | 0.04982742 | 40.35203
40.51408 | 59.0519 | 59.45939 | 19.76652 | -0.4074906 | 0.04986648 | 39.643
40.52407 | 58.2185 | 58.76104 | 19.75938 | -0.5425357 | 0.04990605 | 38.95175
40.53407 | 57.4354 | 58.07861 | 19.75222 | -0.6432112 | 0.04994623 | 38.27644
40.54407 | 56.6521 | 57.41234 | 19.74507 | -0.7602426 | 0.04998698 | 37.61728
40.55407 | 55.9192 | 56.76178 | 19.73793 | -0.8425818 | 0.05002829 | 36.97383
40.56407 | 55.1616 | 56.12647 | 19.73078 | -0.9648734 | 0.05007018 | 36.34562
40.57407 | 54.3961 | 55.506 | 19.72364 | -1.1099 | 0.05011263 | 35.73225
40.58406 | 53.7069 | 54.90057 | 19.7165 | -1.193672 | 0.0501556 | 35.13391
40.59406 | 52.9264 | 54.3085 | 19.70937 | -1.382095 | 0.0501992 | 34.54893
40.60406 | 52.3304 | 53.73003 | 19.70223 | -1.399632 | 0.05024336 | 33.97756
40.61406 | 51.6006 | 53.1648 | 19.69509 | -1.564199 | 0.0502881 | 33.41942
40.62406 | 50.9471 | 52.61243 | 19.68796 | -1.66533 | 0.0503334 | 32.87414
40.63406 | 50.3224 | 52.07256 | 19.68083 | -1.750162 | 0.0503793 | 32.34135
40.64405 | 49.6439 | 51.54544 | 19.67371 | -1.901538 | 0.05042571 | 31.8213
40.65405 | 49.0401 | 51.02953 | 19.66658 | -1.989432 | 0.05047277 | 31.31248
40.66405 | 48.3992 | 50.52511 | 19.65946 | -2.125913 | 0.0505204 | 30.81513
40.67405 | 47.8149 | 50.03187 | 19.65234 | -2.21697 | 0.05056861 | 30.32897
40.68405 | 47.2283 | 49.54949 | 19.64522 | -2.321195 | 0.0506174 | 29.85366
40.69405 | 46.6256 | 49.07769 | 19.6381 | -2.452085 | 0.05066678 | 29.38892
40.70404 | 46.096 | 48.6166 | 19.63099 | -2.520604 | 0.0507167 | 28.9349
40.71404 | 45.4814 | 48.16506 | 19.62387 | -2.683664 | 0.05076726 | 28.49042
40.72404 | 45.0031 | 47.72325 | 19.61676 | -2.720155 | 0.05081841 | 28.05567
40.73404 | 44.4517 | 47.29091 | 19.60965 | -2.839209 | 0.05087015 | 27.63039
40.74404 | 43.9099 | 46.86778 | 19.60255 | -2.957875 | 0.05092249 | 27.21431
40.75404 | 43.3956 | 46.4536 | 19.59544 | -3.057998 | 0.05097542 | 26.80718
40.76403 | 42.8798 | 46.04854 | 19.58834 | -3.168739 | 0.05102889 | 26.40917
40.77403 | 42.4073 | 45.65157 | 19.58124 | -3.244268 | 0.05108302 | 26.01924
40.78403 | 41.9124 | 45.26287 | 19.57414 | -3.350466 | 0.05113775 | 25.63758
40.79403 | 41.4387 | 44.8822 | 19.56705 | -3.443501 | 0.05119308 | 25.26396
40.80403 | 41.0361 | 44.50937 | 19.55995 | -3.473275 | 0.05124902 | 24.89817
40.81403 | 40.5194 | 44.14417 | 19.55286 | -3.624775 | 0.05130556 | 24.54001
40.82402 | 40.0861 | 43.78675 | 19.54578 | -3.70065 | 0.05136265 | 24.18961
40.83402 | 39.688 | 43.43621 | 19.53869 | -3.748207 | 0.05142042 | 23.8461
40.84402 | 39.2342 | 43.09271 | 19.5316 | -3.858513 | 0.05147879 | 23.50963
40.85402 | 38.8443 | 42.75608 | 19.52452 | -3.911782 | 0.05153778 | 23.18003
40.86402 | 38.4333 | 42.42614 | 19.51744 | -3.992843 | 0.05159738 | 22.85711
40.87402 | 38.0344 | 42.10272 | 19.51036 | -4.068319 | 0.05165761 | 22.5407
40.88401 | 37.643 | 41.78596 | 19.50329 | -4.142955 | 0.0517184 | 22.23095
40.89401 | 37.2194 | 41.47507 | 19.49621 | -4.25567 | 0.05177986 | 21.92708
40.90401 | 36.9037 | 41.17022 | 19.48914 | -4.266519 | 0.05184195 | 21.62924
40.91401 | 36.4781 | 40.87125 | 19.48207 | -4.393149 | 0.05190467 | 21.33728
40.92401 | 36.1539 | 40.57802 | 19.475 | -4.424117 | 0.05196802 | 21.05105
40.934 | 35.7904 | 40.29065 | 19.46794 | -4.500252 | 0.05203193 | 20.77068
40.944 | 35.4254 | 40.00846 | 19.46087 | -4.583061 | 0.05209652 | 20.49549
40.954 | 35.1037 | 39.73159 | 19.45381 | -4.627886 | 0.05216179 | 20.22562
40.964 | 34.774 | 39.45996 | 19.44675 | -4.685965 | 0.05222766 | 19.96099
40.974 | 34.4714 | 39.19334 | 19.43969 | -4.721939 | 0.05229419 | 19.70136
40.984 | 34.1445 | 38.93165 | 19.43263 | -4.787151 | 0.05236136 | 19.44666
40.99399 | 33.8322 | 38.67503 | 19.42558 | -4.842828 | 0.05242911 | 19.19702
41.00399 | 33.5307 | 38.42286 | 19.41853 | -4.892157 | 0.05249757 | 18.95183
41.01399 | 33.2338 | 38.17527 | 19.41148 | -4.941472 | 0.05256668 | 18.71122
41.02399 | 32.993 | 37.93217 | 19.40443 | -4.939168 | 0.05263644 | 18.4751
41.03399 | 32.683 | 37.69344 | 19.39739 | -5.010435 | 0.05270684 | 18.24334
41.04399 | 32.4209 | 37.45897 | 19.39034 | -5.038072 | 0.05277793 | 18.01585
41.05398 | 32.1468 | 37.2289 | 19.38331 | -5.082098 | 0.05284959 | 17.79274
41.06398 | 31.8489 | 37.00267 | 19.37627 | -5.153768 | 0.05292198 | 17.57348
41.07398 | 31.63 | 36.78041 | 19.36923 | -5.150412 | 0.05299504 | 17.35819
41.08398 | 31.3658 | 36.56204 | 19.3622 | -5.196241 | 0.05306877 | 17.14678
41.09398 | 31.1125 | 36.34746 | 19.35516 | -5.234961 | 0.05314316 | 16.93916
41.10398 | 30.8919 | 36.13659 | 19.34813 | -5.244686 | 0.05321823 | 16.73524
41.11397 | 30.5956 | 35.92953 | 19.34111 | -5.33393 | 0.0532939 | 16.53513
41.12397 | 30.4168 | 35.72581 | 19.33408 | -5.30901 | 0.05337033 | 16.33836
41.13397 | 30.1331 | 35.52554 | 19.32706 | -5.392445 | 0.05344743 | 16.14504
41.14397 | 29.963 | 35.32866 | 19.32004 | -5.365658 | 0.05352522 | 15.9551
41.15397 | 29.7156 | 35.13508 | 19.31302 | -5.419476 | 0.05360369 | 15.76846
41.16397 | 29.4861 | 34.94472 | 19.306 | -5.458623 | 0.05368286 | 15.58504
41.17396 | 29.2892 | 34.75771 | 19.29899 | -5.468507 | 0.05376264 | 15.40496
41.18396 | 29.0755 | 34.57359 | 19.29197 | -5.498092 | 0.05384319 | 15.22778
41.19396 | 28.8784 | 34.3925 | 19.28496 | -5.514096 | 0.05392445 | 15.05361
41.20396 | 28.6878 | 34.21435 | 19.27795 | -5.526552 | 0.05400639 | 14.88239
41.21396 | 28.4779 | 34.03909 | 19.27094 | -5.561194 | 0.05408905 | 14.71406
41.22396 | 28.3013 | 33.86666 | 19.26394 | -5.565361 | 0.05417242 | 14.54855
41.23395 | 28.101 | 33.69716 | 19.25694 | -5.596155 | 0.05425641 | 14.38596
41.24395 | 27.9356 | 33.53019 | 19.24994 | -5.594587 | 0.05434121 | 14.22591
41.25395 | 27.7798 | 33.36586 | 19.24294 | -5.586062 | 0.05442671 | 14.06849
41.26395 | 27.5704 | 33.20413 | 19.23594 | -5.633725 | 0.05451294 | 13.91367
41.27395 | 27.4215 | 33.04492 | 19.22895 | -5.623422 | 0.05459989 | 13.76137
41.28395 | 27.232 | 32.8882 | 19.22196 | -5.6562 | 0.05468752 | 13.61156
41.29394 | 27.0855 | 32.73405 | 19.21497 | -5.648552 | 0.05477585 | 13.4643
41.30394 | 26.9379 | 32.58213 | 19.20798 | -5.64423 | 0.05486499 | 13.31928
41.31394 | 26.7836 | 32.43254 | 19.201 | -5.648936 | 0.05495487 | 13.17658
41.32394 | 26.6371 | 32.28522 | 19.19401 | -5.648118 | 0.05504549 | 13.03616
41.33394 | 26.4529 | 32.14013 | 19.18703 | -5.687232 | 0.05513685 | 12.89796
41.34393 | 26.354 | 31.99737 | 19.18006 | -5.643369 | 0.05522888 | 12.76208
41.35393 | 26.17 | 31.85661 | 19.17308 | -5.686606 | 0.05532174 | 12.6282
41.36393 | 26.0539 | 31.71794 | 19.16611 | -5.664037 | 0.05541535 | 12.49642
41.37393 | 25.9264 | 31.58132 | 19.15913 | -5.654923 | 0.05550973 | 12.36668
41.38393 | 25.7709 | 31.44672 | 19.15216 | -5.675821 | 0.05560487 | 12.23896
41.39393 | 25.6399 | 31.31409 | 19.14519 | -5.67419 | 0.05570077 | 12.1132
41.40392 | 25.5118 | 31.18352 | 19.13823 | -5.671719 | 0.05579735 | 11.98949
41.41392 | 25.3744 | 31.05471 | 19.13127 | -5.680311 | 0.0558948 | 11.86755
41.42392 | 25.2591 | 30.92776 | 19.1243 | -5.668659 | 0.05599302 | 11.74746
41.43392 | 25.1006 | 30.80263 | 19.11734 | -5.702025 | 0.05609202 | 11.62919
41.44392 | 25.039 | 30.67927 | 19.11038 | -5.640274 | 0.05619181 | 11.5127
41.45392 | 24.865 | 30.55767 | 19.10343 | -5.692671 | 0.05629239 | 11.39795
41.46391 | 24.7783 | 30.4379 | 19.09648 | -5.659599 | 0.05639367 | 11.28503
41.47391 | 24.6575 | 30.31969 | 19.08953 | -5.662188 | 0.05649583 | 11.17367
41.48391 | 24.5215 | 30.20312 | 19.08258 | -5.681624 | 0.05659881 | 11.06395
41.49391 | 24.4216 | 30.08818 | 19.07563 | -5.666577 | 0.05670258 | 10.95585
41.50391 | 24.3421 | 29.97482 | 19.06868 | -5.632716 | 0.05680716 | 10.84933
41.51391 | 24.2215 | 29.86301 | 19.06174 | -5.641508 | 0.05691256 | 10.74436
41.5239 | 24.1105 | 29.75283 | 19.0548 | -5.642333 | 0.05701868 | 10.64101
41.5339 | 24.0001 | 29.64404 | 19.04786 | -5.643945 | 0.05712571 | 10.53905
41.5439 | 23.9012 | 29.53673 | 19.04093 | -5.635525 | 0.05723358 | 10.43856
41.5539 | 23.797 | 29.43084 | 19.03399 | -5.633845 | 0.05734228 | 10.33951
41.5639 | 23.7379 | 29.32638 | 19.02706 | -5.588478 | 0.05745181 | 10.24187
41.5739 | 23.6139 | 29.2233 | 19.02013 | -5.609398 | 0.05756217 | 10.14561
41.58389 | 23.5068 | 29.12168 | 19.01321 | -5.61488 | 0.05767329 | 10.0508
41.59389 | 23.4152 | 29.0213 | 19.00628 | -5.606095 | 0.05778536 | 9.95723
41.60389 | 23.3002 | 28.92222 | 18.99936 | -5.622024 | 0.05789827 | 9.86497
41.61389 | 23.2647 | 28.82444 | 18.99243 | -5.559739 | 0.05801205 | 9.773994
41.62389 | 23.1756 | 28.72792 | 18.98551 | -5.552318 | 0.05812669 | 9.684279
41.63389 | 23.052 | 28.63264 | 18.97859 | -5.580639 | 0.05824221 | 9.595802
41.64388 | 22.9704 | 28.53867 | 18.97169 | -5.56827 | 0.05835847 | 9.508626
41.65388 | 22.8723 | 28.44581 | 18.96477 | -5.573505 | 0.05847574 | 9.422558
41.66388 | 22.7972 | 28.35411 | 18.95786 | -5.556914 | 0.05859388 | 9.33766
41.67388 | 22.7557 | 28.26358 | 18.95095 | -5.50788 | 0.05871291 | 9.253916
41.68388 | 22.646 | 28.17418 | 18.94404 | -5.528177 | 0.05883283 | 9.1713
41.69388 | 22.5769 | 28.08589 | 18.93714 | -5.508989 | 0.05895365 | 9.089797
41.70387 | 22.4561 | 27.99878 | 18.93024 | -5.542678 | 0.05907526 | 9.009461
41.71387 | 22.4186 | 27.91266 | 18.92334 | -5.494059 | 0.05919789 | 8.93012
41.72387 | 22.3356 | 27.82759 | 18.91644 | -5.491994 | 0.05932143 | 8.85183
41.73387 | 22.2712 | 27.74357 | 18.90955 | -5.472367 | 0.05944591 | 8.774575
41.74387 | 22.2006 | 27.66056 | 18.90265 | -5.45996 | 0.05957129 | 8.698337
41.75386 | 22.103 | 27.57863 | 18.89577 | -5.475634 | 0.05969748 | 8.623171
41.76386 | 22.0317 | 27.49761 | 18.88888 | -5.465913 | 0.05982474 | 8.548913
41.77386 | 21.9825 | 27.41756 | 18.88199 | -5.435059 | 0.05995294 | 8.475618
41.78386 | 21.9134 | 27.33846 | 18.8751 | -5.425058 | 0.06008208 | 8.403274
41.79386 | 21.8648 | 27.26029 | 18.86822 | -5.395492 | 0.06021217 | 8.331862
41.80386 | 21.7658 | 27.18304 | 18.86134 | -5.417244 | 0.06034322 | 8.261365
41.81385 | 21.7172 | 27.10677 | 18.85446 | -5.389575 | 0.06047511 | 8.191836
41.82385 | 21.6328 | 27.03132 | 18.84759 | -5.39852 | 0.06060809 | 8.123126
41.83385 | 21.599 | 26.95674 | 18.84071 | -5.357739 | 0.06074205 | 8.055286
41.84385 | 21.5296 | 26.88302 | 18.83384 | -5.353417 | 0.060877 | 7.988302
41.85385 | 21.4632 | 26.81014 | 18.82697 | -5.34694 | 0.06101292 | 7.92216
41.86385 | 21.4252 | 26.7381 | 18.8201 | -5.312895 | 0.06114984 | 7.856847
41.87384 | 21.3348 | 26.66694 | 18.81324 | -5.332135 | 0.06128763 | 7.792409
41.88384 | 21.3076 | 26.59651 | 18.80637 | -5.288912 | 0.06142656 | 7.728712
41.89384 | 21.2348 | 26.52688 | 18.79951 | -5.292079 | 0.06156649 | 7.665801
41.90384 | 21.1667 | 26.45802 | 18.79265 | -5.291323 | 0.06170745 | 7.603664
41.91384 | 21.1686 | 26.38993 | 18.78579 | -5.221334 | 0.06184943 | 7.542291
41.92384 | 21.0733 | 26.3226 | 18.77894 | -5.249298 | 0.06199244 | 7.481667
41.93383 | 21.0155 | 26.25607 | 18.77209 | -5.240567 | 0.06213636 | 7.42184
41.94383 | 20.9664 | 26.1902 | 18.76524 | -5.223801 | 0.06228142 | 7.36268
41.95383 | 20.9048 | 26.12505 | 18.75839 | -5.220252 | 0.06242757 | 7.304235
41.96383 | 20.887 | 26.06061 | 18.75154 | -5.173608 | 0.06257478 | 7.246491
41.97383 | 20.8226 | 25.99686 | 18.7447 | -5.174262 | 0.06272305 | 7.189441
41.98383 | 20.7781 | 25.9338 | 18.73785 | -5.155699 | 0.0628724 | 7.133072
41.99382 | 20.7073 | 25.87147 | 18.73102 | -5.16417 | 0.06302266 | 7.077426
42.00382 | 20.6697 | 25.80974 | 18.72418 | -5.140043 | 0.06317416 | 7.022387
42.01382 | 20.6375 | 25.74867 | 18.71735 | -5.111168 | 0.06332674 | 6.967996
42.02382 | 20.6052 | 25.68824 | 18.71051 | -5.083035 | 0.06348045 | 6.914244
42.03382 | 20.5617 | 25.62844 | 18.70368 | -5.066736 | 0.06363526 | 6.861122
42.04382 | 20.5115 | 25.56926 | 18.69685 | -5.057759 | 0.06379117 | 6.808619
42.05381 | 20.452 | 25.51076 | 18.69003 | -5.058762 | 0.06394806 | 6.756786
42.06381 | 20.4458 | 25.4528 | 18.6832 | -5.007002 | 0.06410623 | 6.705494
42.07381 | 20.3774 | 25.39544 | 18.67638 | -5.018037 | 0.06426554 | 6.654793
42.08381 | 20.3802 | 25.33866 | 18.66956 | -4.958457 | 0.06442598 | 6.604674
42.09381 | 20.2932 | 25.28245 | 18.66274 | -4.989255 | 0.06458759 | 6.555129
42.10381 | 20.2604 | 25.22682 | 18.65592 | -4.96642 | 0.06475035 | 6.50615
42.1138 | 20.2209 | 25.17181 | 18.64911 | -4.950914 | 0.06491413 | 6.457788
42.1238 | 20.1639 | 25.11729 | 18.6423 | -4.95339 | 0.06507924 | 6.409911
42.1338 | 20.1758 | 25.06331 | 18.63549 | -4.88751 | 0.06524552 | 6.362575
42.1438 | 20.0941 | 25.00986 | 18.62868 | -4.915764 | 0.06541301 | 6.315771
42.1538 | 20.0834 | 24.95695 | 18.62187 | -4.873546 | 0.0655817 | 6.269491
42.16379 | 20.0206 | 24.9046 | 18.61508 | -4.883998 | 0.06575142 | 6.223771
42.17379 | 19.9878 | 24.85271 | 18.60827 | -4.864912 | 0.06592253 | 6.178515
42.18379 | 19.9615 | 24.80133 | 18.60147 | -4.839829 | 0.06609487 | 6.13376
42.19379 | 19.9168 | 24.75044 | 18.59468 | -4.833644 | 0.06626843 | 6.089499
42.20379 | 19.8954 | 24.70005 | 18.58788 | -4.804648 | 0.06644325 | 6.045723
42.21379 | 19.8709 | 24.65014 | 18.58109 | -4.779235 | 0.06661932 | 6.002428
42.22378 | 19.8068 | 24.60075 | 18.5743 | -4.793947 | 0.06679646 | 5.959647
42.23378 | 19.7882 | 24.55178 | 18.56751 | -4.763579 | 0.06697506 | 5.917289
42.24378 | 19.7538 | 24.50327 | 18.56073 | -4.749473 | 0.06715494 | 5.875391
42.25378 | 19.7489 | 24.45522 | 18.55394 | -4.706323 | 0.06733609 | 5.833945
42.26378 | 19.7128 | 24.40762 | 18.54716 | -4.694823 | 0.06751856 | 5.792945
42.27378 | 19.6363 | 24.36047 | 18.54038 | -4.724166 | 0.06770232 | 5.752384
42.28377 | 19.6263 | 24.31379 | 18.53361 | -4.687491 | 0.06788722 | 5.712297
42.29377 | 19.5836 | 24.2675 | 18.52683 | -4.683901 | 0.06807363 | 5.672596
42.30377 | 19.5965 | 24.22164 | 18.52006 | -4.625135 | 0.06826137 | 5.633317
42.31377 | 19.5454 | 24.17619 | 18.51329 | -4.630789 | 0.06845046 | 5.594453
42.32377 | 19.4928 | 24.13116 | 18.50652 | -4.638356 | 0.0686409 | 5.555999
42.33377 | 19.4492 | 24.08653 | 18.49975 | -4.63733 | 0.06883271 | 5.517948
42.34376 | 19.4288 | 24.04235 | 18.49299 | -4.613548 | 0.0690257 | 5.480333
42.35376 | 19.4392 | 23.99852 | 18.48623 | -4.55932 | 0.0692202 | 5.443073
42.36376 | 19.3931 | 23.95508 | 18.47947 | -4.561982 | 0.06941623 | 5.4062
42.37376 | 19.3408 | 23.91203 | 18.47271 | -4.571229 | 0.06961352 | 5.369709
42.38376 | 19.3159 | 23.86936 | 18.46595 | -4.553458 | 0.06981238 | 5.333595
42.39376 | 19.2759 | 23.82706 | 18.4592 | -4.551161 | 0.07001252 | 5.297853
42.40375 | 19.2871 | 23.78517 | 18.45245 | -4.498075 | 0.07021397 | 5.262511
42.41375 | 19.2605 | 23.74361 | 18.4457 | -4.483113 | 0.07041706 | 5.227496
42.42375 | 19.1939 | 23.70241 | 18.43895 | -4.508511 | 0.07062162 | 5.192838
42.43375 | 19.1763 | 23.66156 | 18.43221 | -4.485265 | 0.07082765 | 5.158531
42.44375 | 19.1109 | 23.62107 | 18.42546 | -4.510169 | 0.07103516 | 5.124572
42.45375 | 19.1608 | 23.58092 | 18.41872 | -4.420119 | 0.07124417 | 5.090955
42.46374 | 19.0861 | 23.54115 | 18.41199 | -4.455051 | 0.07145447 | 5.057708
42.47374 | 19.0781 | 23.50168 | 18.40525 | -4.423579 | 0.07166649 | 5.024762
42.48374 | 19.0421 | 23.46254 | 18.39852 | -4.420441 | 0.07188004 | 4.992145
42.49374 | 18.9921 | 23.42373 | 18.39178 | -4.431631 | 0.07209514 | 4.959853
42.50374 | 19.0116 | 23.38524 | 18.38505 | -4.373645 | 0.07231178 | 4.927881
42.51373 | 18.9544 | 23.34712 | 18.37833 | -4.392715 | 0.07252978 | 4.896256
42.52373 | 18.9338 | 23.30926 | 18.3716 | -4.375465 | 0.07274956 | 4.864912
42.53373 | 18.9273 | 23.27173 | 18.36488 | -4.344426 | 0.07297094 | 4.833876
42.54373 | 18.8714 | 23.23449 | 18.35816 | -4.363095 | 0.07319391 | 4.803144
42.55373 | 18.8771 | 23.19757 | 18.35144 | -4.320467 | 0.0734185 | 4.772712
42.56373 | 18.8558 | 23.16094 | 18.34472 | -4.305139 | 0.07364472 | 4.742575
42.57372 | 18.8236 | 23.12464 | 18.33801 | -4.301044 | 0.07387235 | 4.712761
42.58372 | 18.8139 | 23.0886 | 18.3313 | -4.274705 | 0.07410186 | 4.683206
42.59372 | 18.7559 | 23.05285 | 18.32459 | -4.296954 | 0.07433304 | 4.653935
42.60372 | 18.7444 | 23.01739 | 18.31788 | -4.272989 | 0.07456589 | 4.624946
42.61372 | 18.7162 | 22.9822 | 18.31117 | -4.266004 | 0.07480044 | 4.596234
42.62372 | 18.7052 | 22.9473 | 18.30447 | -4.242098 | 0.0750367 | 4.567797
42.63371 | 18.651 | 22.9127 | 18.29777 | -4.261701 | 0.07527444 | 4.539658
42.64371 | 18.6347 | 22.87834 | 18.29107 | -4.243641 | 0.07551416 | 4.511759
42.65371 | 18.5982 | 22.84425 | 18.28437 | -4.246049 | 0.07575562 | 4.484123
42.66371 | 18.6001 | 22.81042 | 18.27767 | -4.210321 | 0.07599884 | 4.456748
42.67371 | 18.5552 | 22.77685 | 18.27098 | -4.221654 | 0.07624384 | 4.42963
42.68371 | 18.5235 | 22.74355 | 18.26429 | -4.220046 | 0.07649064 | 4.402767
42.6937 | 18.4749 | 22.71053 | 18.25761 | -4.235626 | 0.076739 | 4.376181
42.7037 | 18.4721 | 22.67772 | 18.25092 | -4.205624 | 0.07698943 | 4.349816
42.7137 | 18.4505 | 22.64517 | 18.24423 | -4.194672 | 0.07724169 | 4.323697
42.7237 | 18.4243 | 22.61286 | 18.23755 | -4.188565 | 0.0774958 | 4.297819
42.7337 | 18.3952 | 22.5808 | 18.23087 | -4.185602 | 0.07775179 | 4.27218
42.7437 | 18.3656 | 22.54898 | 18.22419 | -4.183378 | 0.07800966 | 4.246777
42.75369 | 18.3581 | 22.51742 | 18.21752 | -4.159323 | 0.07826917 | 4.221633
42.76369 | 18.3329 | 22.48607 | 18.21085 | -4.153171 | 0.07853086 | 4.196694
42.77369 | 18.3084 | 22.45495 | 18.20417 | -4.14655 | 0.07879447 | 4.171982
42.78369 | 18.2616 | 22.42406 | 18.1975 | -4.162459 | 0.07906005 | 4.147494
42.79369 | 18.2852 | 22.39339 | 18.19084 | -4.108194 | 0.07932758 | 4.12323
42.80369 | 18.2408 | 22.36295 | 18.18417 | -4.122153 | 0.07959709 | 4.099185
42.81368 | 18.2207 | 22.33276 | 18.17751 | -4.112062 | 0.07986835 | 4.07538
42.82368 | 18.2118 | 22.30276 | 18.17085 | -4.09096 | 0.08014188 | 4.051765
42.83368 | 18.1712 | 22.27297 | 18.16419 | -4.101774 | 0.08041745 | 4.028363
42.84368 | 18.1782 | 22.2434 | 18.15754 | -4.065201 | 0.08069506 | 4.005169
42.85368 | 18.1459 | 22.21404 | 18.15088 | -4.068139 | 0.08097476 | 3.982183
42.86368 | 18.1108 | 22.18489 | 18.14423 | -4.074086 | 0.08125653 | 3.9594
42.87367 | 18.1363 | 22.15597 | 18.13759 | -4.019668 | 0.08154014 | 3.936842
42.88367 | 18.0993 | 22.12723 | 18.13094 | -4.027925 | 0.08182615 | 3.914462
42.89367 | 18.1001 | 22.09868 | 18.12429 | -3.998583 | 0.08211429 | 3.892278
42.90367 | 18.0459 | 22.07034 | 18.11765 | -4.024442 | 0.08240461 | 3.87029
42.91367 | 18.0436 | 22.0422 | 18.11101 | -3.998596 | 0.0826971 | 3.848493
42.92366 | 18.0343 | 22.01427 | 18.10437 | -3.979973 | 0.08299151 | 3.82691
42.93366 | 18.0221 | 21.98652 | 18.09774 | -3.964416 | 0.08328843 | 3.805493
42.94366 | 17.9869 | 21.95895 | 18.0911 | -3.972049 | 0.08358758 | 3.784262
42.95366 | 17.9749 | 21.93157 | 18.08447 | -3.95667 | 0.083889 | 3.763215
42.96366 | 17.9449 | 21.90438 | 18.07784 | -3.959478 | 0.08419269 | 3.74235
42.97366 | 17.9547 | 21.87737 | 18.07121 | -3.922671 | 0.08449869 | 3.721665
42.98365 | 17.9401 | 21.85057 | 18.06459 | -3.910471 | 0.08480672 | 3.701177
42.99365 | 17.8909 | 21.82393 | 18.05796 | -3.933026 | 0.08511738 | 3.680846
43.00365 | 17.8922 | 21.79746 | 18.05134 | -3.905259 | 0.08543041 | 3.660688
43.01365 | 17.8627 | 21.77117 | 18.04472 | -3.908468 | 0.08574583 | 3.640702
43.02365 | 17.8831 | 21.74505 | 18.0381 | -3.861953 | 0.08606364 | 3.620886
43.03365 | 17.8342 | 21.71911 | 18.03149 | -3.88491 | 0.08638389 | 3.601238
43.04364 | 17.8345 | 21.69336 | 18.02488 | -3.858863 | 0.0867063 | 3.581775
43.05364 | 17.8217 | 21.66776 | 18.01827 | -3.846059 | 0.08703147 | 3.562458
43.06364 | 17.7916 | 21.64232 | 18.01166 | -3.850723 | 0.08735916 | 3.543303
43.07364 | 17.7964 | 21.61705 | 18.00505 | -3.820652 | 0.08768935 | 3.524309
43.08364 | 17.7612 | 21.59195 | 17.99845 | -3.830745 | 0.0880221 | 3.505474
43.09364 | 17.77 | 21.567 | 17.99185 | -3.797 | 0.08835742 | 3.486796
43.10363 | 17.7277 | 21.54224 | 17.98525 | -3.81454 | 0.088695 | 3.468292
43.11363 | 17.6966 | 21.51761 | 17.97865 | -3.821013 | 0.08903553 | 3.449923
43.12363 | 17.7117 | 21.49314 | 17.97206 | -3.781444 | 0.0893787 | 3.431707
43.13363 | 17.6804 | 21.46883 | 17.96546 | -3.78843 | 0.08972453 | 3.413641
43.14363 | 17.6765 | 21.44467 | 17.95887 | -3.76817 | 0.09007306 | 3.395723
43.15363 | 17.6487 | 21.42066 | 17.95228 | -3.771962 | 0.09042431 | 3.377954
43.16362 | 17.6264 | 21.39683 | 17.9457 | -3.770428 | 0.09077796 | 3.360347
43.17362 | 17.6255 | 21.37312 | 17.93912 | -3.74762 | 0.09113472 | 3.342867
43.18362 | 17.6012 | 21.34956 | 17.93254 | -3.748359 | 0.09149427 | 3.32553
43.19362 | 17.5741 | 21.32614 | 17.92595 | -3.752044 | 0.09185665 | 3.308333
43.20362 | 17.5821 | 21.30287 | 17.91938 | -3.720774 | 0.09222189 | 3.291276
43.21362 | 17.554 | 21.27975 | 17.9128 | -3.725747 | 0.09259 | 3.274357
43.22361 | 17.5633 | 21.25678 | 17.90623 | -3.693484 | 0.09296066 | 3.257592
43.23361 | 17.5108 | 21.23394 | 17.89966 | -3.72314 | 0.09333462 | 3.240945
43.24361 | 17.533 | 21.21123 | 17.89309 | -3.678234 | 0.09371153 | 3.224432
43.25361 | 17.4957 | 21.18867 | 17.88652 | -3.692965 | 0.09409145 | 3.208051
43.26361 | 17.5043 | 21.16623 | 17.87996 | -3.661933 | 0.09447439 | 3.191801
43.27361 | 17.487 | 21.14394 | 17.87339 | -3.656936 | 0.09486038 | 3.175681
43.2836 | 17.4599 | 21.12179 | 17.86684 | -3.661894 | 0.09524907 | 3.159705
43.2936 | 17.4839 | 21.09976 | 17.86028 | -3.615862 | 0.09564126 | 3.14384
43.3036 | 17.4594 | 21.07786 | 17.85372 | -3.618462 | 0.09603659 | 3.128101
43.3136 | 17.4491 | 21.05609 | 17.84717 | -3.606991 | 0.0964351 | 3.112486
43.3236 | 17.4414 | 21.03445 | 17.84062 | -3.593049 | 0.09683681 | 3.096994
43.33359 | 17.4435 | 21.01296 | 17.83407 | -3.569455 | 0.09724131 | 3.081639
43.34359 | 17.436 | 20.99157 | 17.82753 | -3.555566 | 0.09764954 | 3.06639
43.35359 | 17.3987 | 20.9703 | 17.82098 | -3.571602 | 0.09806107 | 3.05126
43.36359 | 17.408 | 20.94916 | 17.81444 | -3.541161 | 0.09847594 | 3.036248
43.37359 | 17.421 | 20.92814 | 17.8079 | -3.507143 | 0.0988942 | 3.021353
43.38359 | 17.3964 | 20.90725 | 17.80136 | -3.510847 | 0.09931585 | 3.006574
43.39358 | 17.3906 | 20.88649 | 17.79483 | -3.495893 | 0.09974053 | 2.991926
43.40358 | 17.3532 | 20.86584 | 17.78829 | -3.51264 | 0.1001691 | 2.97738
43.41358 | 17.3778 | 20.8453 | 17.78176 | -3.467501 | 0.1006012 | 2.962941
43.42358 | 17.3801 | 20.82488 | 17.77523 | -3.444779 | 0.1010369 | 2.948613
43.43358 | 17.3325 | 20.80457 | 17.7687 | -3.472073 | 0.1014761 | 2.934396
43.44358 | 17.3148 | 20.78438 | 17.76217 | -3.469581 | 0.1019189 | 2.920288
43.45357 | 17.325 | 20.76432 | 17.75566 | -3.439323 | 0.102365 | 2.906301
43.46357 | 17.3287 | 20.74436 | 17.74914 | -3.415658 | 0.1028152 | 2.892407
43.47357 | 17.3112 | 20.72451 | 17.74262 | -3.413305 | 0.1032692 | 2.87862
43.48357 | 17.2693 | 20.70476 | 17.7361 | -3.435463 | 0.1037269 | 2.864937
43.49357 | 17.2832 | 20.68513 | 17.72958 | -3.40193 | 0.1041885 | 2.851357
43.50357 | 17.2694 | 20.66561 | 17.72307 | -3.396206 | 0.1046539 | 2.837881
43.51356 | 17.271 | 20.64621 | 17.71657 | -3.37521 | 0.1051228 | 2.82452
43.52356 | 17.219 | 20.6269 | 17.71006 | -3.4079 | 0.105596 | 2.811246
43.53356 | 17.2197 | 20.6077 | 17.70355 | -3.387998 | 0.1060733 | 2.798072
43.54356 | 17.2235 | 20.5886 | 17.69705 | -3.3651 | 0.1065546 | 2.784997
43.55356 | 17.2146 | 20.56961 | 17.69055 | -3.355006 | 0.1070399 | 2.77202
43.56356 | 17.1815 | 20.55072 | 17.68405 | -3.369215 | 0.1075294 | 2.759139
43.57355 | 17.1773 | 20.53195 | 17.67756 | -3.354646 | 0.1080225 | 2.746367
43.58355 | 17.1498 | 20.51326 | 17.67106 | -3.363459 | 0.1085203 | 2.733678
43.59355 | 17.1695 | 20.49467 | 17.66457 | -3.325173 | 0.1090224 | 2.721083
43.60355 | 17.1355 | 20.47619 | 17.65808 | -3.340687 | 0.1095288 | 2.708582
43.61355 | 17.1225 | 20.4578 | 17.65159 | -3.3353 | 0.1100395 | 2.696173
43.62355 | 17.1104 | 20.43951 | 17.6451 | -3.329111 | 0.1105546 | 2.683855
43.63354 | 17.091 | 20.42134 | 17.63862 | -3.330338 | 0.1110736 | 2.671641
43.64354 | 17.1177 | 20.40324 | 17.63214 | -3.285543 | 0.1115976 | 2.659504
43.65354 | 17.0667 | 20.38524 | 17.62566 | -3.318544 | 0.1121262 | 2.647456
43.66354 | 17.0662 | 20.36734 | 17.61918 | -3.30114 | 0.1126594 | 2.635496
43.67354 | 17.0509 | 20.34953 | 17.61271 | -3.298629 | 0.1131972 | 2.623624
43.68354 | 17.044 | 20.33181 | 17.60624 | -3.287813 | 0.1137397 | 2.611838
43.69353 | 17.0608 | 20.31421 | 17.59977 | -3.253407 | 0.1142862 | 2.60015
43.70353 | 17.0085 | 20.29667 | 17.5933 | -3.288175 | 0.1148382 | 2.588535
43.71353 | 17.0211 | 20.27923 | 17.58683 | -3.258135 | 0.1153951 | 2.577005
43.72353 | 17.0058 | 20.26188 | 17.58037 | -3.256085 | 0.1159569 | 2.565557
43.73353 | 17.0307 | 20.24462 | 17.57391 | -3.213925 | 0.1165236 | 2.554193
43.74352 | 16.9797 | 20.22747 | 17.56745 | -3.247771 | 0.1170949 | 2.542922
43.75352 | 16.9739 | 20.21039 | 17.561 | -3.236488 | 0.1176717 | 2.53172
43.76352 | 16.9928 | 20.19339 | 17.55454 | -3.200594 | 0.1182537 | 2.5206
43.77352 | 16.9687 | 20.17649 | 17.54809 | -3.207786 | 0.1188409 | 2.509558
43.78352 | 16.9638 | 20.15967 | 17.54164 | -3.195866 | 0.1194333 | 2.498596
43.79352 | 16.9289 | 20.14293 | 17.53519 | -3.21403 | 0.1200311 | 2.487713
43.80351 | 16.9319 | 20.1263 | 17.52875 | -3.194397 | 0.1206337 | 2.476917
43.81351 | 16.9623 | 20.10973 | 17.5223 | -3.147432 | 0.1212422 | 2.466188
43.82351 | 16.898 | 20.09325 | 17.51586 | -3.19525 | 0.1218563 | 2.455535
43.83351 | 16.9117 | 20.07685 | 17.50942 | -3.165152 | 0.122476 | 2.444958
43.84351 | 16.8996 | 20.06054 | 17.50298 | -3.160937 | 0.1231013 | 2.434456
43.85351 | 16.8789 | 20.0443 | 17.49654 | -3.165404 | 0.1237323 | 2.424028
43.8635 | 16.8817 | 20.02817 | 17.49012 | -3.146468966 | 0.1243684 | 2.413683
43.8735 | 16.8704 | 20.0121 | 17.48369 | -3.141699 | 0.125011 | 2.403402
43.8835 | 16.8759 | 19.99611 | 17.47726 | -3.120209 | 0.1256595 | 2.393193
43.8935 | 16.8441 | 19.9802 | 17.47083 | -3.136098 | 0.126314 | 2.383055
43.9035 | 16.8393 | 19.96437 | 17.4644 | -3.125068 | 0.1269745 | 2.372989
43.9135 | 16.8629 | 19.94862 | 17.45798 | -3.085716 | 0.1276412 | 2.362993
43.92349 | 16.8084 | 19.93296 | 17.45157 | -3.124558 | 0.1283134 | 2.353077
43.93349 | 16.8123 | 19.91736 | 17.44515 | -3.105062 | 0.1289925 | 2.34322
43.94349 | 16.8182 | 19.90184 | 17.43873 | -3.083643 | 0.129678 | 2.333432
43.95349 | 16.803 | 19.8864 | 17.43232 | -3.083401 | 0.1303699 | 2.323712
43.96349 | 16.8009 | 19.87104 | 17.42591 | -3.070136 | 0.1310683 | 2.31406
43.97349 | 16.7647 | 19.85575 | 17.4195 | -3.091045 | 0.1317733 | 2.304474
43.98348 | 16.7751 | 19.84055 | 17.4131 | -3.065446 | 0.1324842 | 2.294965
43.99348 | 16.793 | 19.82541 | 17.40669 | -3.032406 | 0.1332026 | 2.285511
44.00348 | 16.7545 | 19.81034 | 17.40029 | -3.055841 | 0.1339279 | 2.276123
44.01348 | 16.7328 | 19.79535 | 17.39389 | -3.062548 | 0.13466 | 2.2668
44.02348 | 16.749 | 19.78043 | 17.38749 | -3.03143 | 0.1353992 | 2.257541
44.03348 | 16.7735 | 19.76559 | 17.38109 | -2.992085 | 0.1361454 | 2.248345
44.04347 | 16.7222 | 19.75083 | 17.37471 | -3.028627 | 0.1368981 | 2.239222
44.05347 | 16.7252 | 19.73613 | 17.36831 | -3.010926 | 0.1376588 | 2.230153
44.06347 | 16.7327 | 19.7215 | 17.36193 | -2.988797 | 0.1384269 | 2.221145
44.07347 | 16.7349 | 19.70694 | 17.35554 | -2.972039 | 0.1392024 | 2.212199
44.08347 | 16.7297 | 19.69245 | 17.34915 | -2.962752 | 0.1399855 | 2.203314
44.09347 | 16.6793 | 19.67804 | 17.34277 | -2.998736 | 0.1407762 | 2.19449
44.10346 | 16.7176 | 19.6637 | 17.3364 | -2.946103 | 0.1415739 | 2.185734
44.11346 | 16.7094 | 19.64943 | 17.33002 | -2.940026 | 0.1423802 | 2.17703
44.12346 | 16.6961 | 19.63522 | 17.32364 | -2.939119 | 0.1431945 | 2.168384
44.13346 | 16.6653 | 19.62108 | 17.31727 | -2.95578 | 0.1440168 | 2.159797
44.14346 | 16.6855 | 19.60701 | 17.31089 | -2.92151 | 0.1448473 | 2.151269
44.15345 | 16.683 | 19.59302 | 17.30453 | -2.910022 | 0.1456852 | 2.142806
44.16345 | 16.6925 | 19.57909 | 17.29816 | -2.886588 | 0.1465322 | 2.134393
44.17345 | 16.6336 | 19.56522 | 17.2918 | -2.931621 | 0.1473878 | 2.126036
44.18345 | 16.6391 | 19.55142 | 17.28543 | -2.912322 | 0.148252 | 2.117735
44.19345 | 16.6762 | 19.53769 | 17.27907 | -2.86149 | 0.1491249 | 2.109491
44.20345 | 16.6459 | 19.52402 | 17.27272 | -2.878124 | 0.1500065 | 2.101302
44.21344 | 16.6255 | 19.51044 | 17.26636 | -2.884937 | 0.1508963 | 2.093176
44.22344 | 16.5998 | 19.4969 | 17.26001 | -2.897104 | 0.151796 | 2.085097
44.23344 | 16.6501 | 19.48344 | 17.25366 | -2.833335 | 0.1527048 | 2.077072
44.24344 | 16.6279 | 19.47003 | 17.24731 | -2.842132 | 0.153623 | 2.0691
44.25344 | 16.584 | 19.45669 | 17.24096 | -2.872694 | 0.1545506 | 2.061182
44.26344 | 16.6047 | 19.44342 | 17.23462 | -2.838721 | 0.1554877 | 2.053318
44.27343 | 16.6117 | 19.43023 | 17.22828 | -2.818526 | 0.1564337 | 2.045513
44.28343 | 16.5957 | 19.41708 | 17.22194 | -2.821381 | 0.1573903 | 2.037753
44.29343 | 16.5559 | 19.404 | 17.2156 | -2.8481 | 0.1583569 | 2.030044
44.30343 | 16.5674 | 19.39098 | 17.20926 | -2.823583 | 0.1593336 | 2.022387
44.31343 | 16.5966 | 19.37803 | 17.20293 | -2.78143 | 0.1603205 | 2.014781
44.32343 | 16.549 | 19.36514 | 17.1966 | -2.81614 | 0.1613178 | 2.007226
44.33342 | 16.554 | 19.35232 | 17.19027 | -2.798325 | 0.1623246 | 1.999728
44.34342 | 16.5454 | 19.33956 | 17.18394 | -2.79416 | 0.1633431 | 1.992273
44.35342 | 16.5636 | 19.32686 | 17.17762 | -2.763258 | 0.1643723 | 1.984867
44.36342 | 16.5466 | 19.31422 | 17.1713 | -2.767618 | 0.1654125 | 1.97751
44.37342 | 16.5063 | 19.30164 | 17.16498 | -2.795341 | 0.1664639 | 1.970202
44.38342 | 16.5516 | 19.28913 | 17.15866 | -2.737525 | 0.1675265 | 1.962942
44.39341 | 16.5212 | 19.27668 | 17.15235 | -2.755483 | 0.1685995 | 1.955738
44.40341 | 16.5058 | 19.26429 | 17.14603 | -2.758491 | 0.1696851 | 1.948574
44.41341 | 16.5252 | 19.25196 | 17.13972 | -2.726759 | 0.1707825 | 1.941458
44.42341 | 16.5081 | 19.23969 | 17.13341 | -2.731589 | 0.1718918 | 1.934388
44.43341 | 16.5051 | 19.22748 | 17.1271 | -2.72238 | 0.173013 | 1.927366
44.44341 | 16.4967 | 19.21533 | 17.1208 | -2.718632 | 0.1741467 | 1.920389
44.4534 | 16.5065 | 19.20326 | 17.1145 | -2.696756 | 0.1752917 | 1.913466
44.4634 | 16.4739 | 19.19123 | 17.1082 | -2.71733 | 0.1764505 | 1.906581
44.4734 | 16.5037 | 19.17926 | 17.1019 | -2.675563 | 0.1776221 | 1.899742
44.4834 | 16.4916 | 19.16736 | 17.0956 | -2.675757 | 0.1788066 | 1.892948
44.4934 | 16.4979 | 19.15551 | 17.08931 | -2.657611 | 0.1800044 | 1.886199
44.50339 | 16.4837 | 19.14374 | 17.08302 | -2.660039 | 0.1812144 | 1.879502
44.51339 | 16.4808 | 19.13201 | 17.07673 | -2.651212 | 0.1824392 | 1.872841
44.52339 | 16.5111 | 19.12035 | 17.07044 | -2.609248 | 0.1836777 | 1.866226
44.53339 | 16.462 | 19.10874 | 17.06416 | -2.646739 | 0.1849303 | 1.85965
44.54339 | 16.4867 | 19.09719 | 17.05788 | -2.610494 | 0.186197 | 1.853122
44.55339 | 16.5002 | 19.08571 | 17.05159 | -2.585505 | 0.1874781 | 1.846633
44.56338 | 16.4998 | 19.07429 | 17.04532 | -2.574491 | 0.1887727 | 1.840196
44.57338 | 16.4583 | 19.06292 | 17.03904 | -2.604622 | 0.1900834 | 1.833794
44.58338 | 16.515 | 19.05161 | 17.03277 | -2.536614 | 0.1914091 | 1.827434
44.59338 | 16.5006 | 19.04036 | 17.0265 | -2.539764 | 0.1927501 | 1.821116
44.60338 | 16.5068 | 19.02917 | 17.02023 | -2.522374 | 0.1941067 | 1.814839
44.61338 | 16.4636 | 19.01804 | 17.01396 | -2.554443 | 0.1954791 | 1.808604
44.62337 | 16.5104 | 19.00698 | 17.0077 | -2.496582 | 0.1968662 | 1.802415
44.63337 | 16.4943 | 18.99597 | 17.00144 | -2.50167 | 0.1982708 | 1.796262
44.64337 | 16.5024 | 18.98502 | 16.99518 | -2.482617 | 0.199692 | 1.790149
44.65337 | 16.4871 | 18.97412 | 16.98892 | -2.487023 | 0.20113 | 1.784075
44.66337 | 16.4931 | 18.96329 | 16.98266 | -2.470188 | 0.2025851 | 1.778042
44.67337 | 16.509 | 18.95251 | 16.97641 | -2.443513 | 0.2040574 | 1.772049
44.68336 | 16.5168 | 18.94181 | 16.97016 | -2.425007 | 0.2055459 | 1.766101
44.69336 | 16.4821 | 18.93115 | 16.96391 | -2.44905 | 0.2070538 | 1.760186
44.70336 | 16.4896 | 18.92055 | 16.95766 | -2.430953 | 0.2085797 | 1.754311
44.71336 | 16.5045 | 18.91001 | 16.95142 | -2.405515 | 0.2101242 | 1.748474
44.72336 | 16.5064 | 18.89954 | 16.94517 | -2.393136 | 0.2116873 | 1.742675
44.73336 | 16.4819 | 18.88912 | 16.93893 | -2.407217 | 0.2132695 | 1.736915
44.74335 | 16.5042 | 18.87877 | 16.9327 | -2.374567 | 0.2148695 | 1.731198
44.75335 | 16.5139 | 18.86847 | 16.92646 | -2.354567 | 0.2164907 | 1.725513
44.76335 | 16.472 | 18.85823 | 16.92023 | -2.386227 | 0.2181318 | 1.719867
44.77335 | 16.5064 | 18.84805 | 16.914 | -2.341647 | 0.2197933 | 1.714257
44.78335 | 16.4953 | 18.83793 | 16.90777 | -2.342626 | 0.2214754 | 1.708685
44.79335 | 16.4883 | 18.82787 | 16.90154 | -2.339566 | 0.2231786 | 1.703149
44.80334 | 16.4688 | 18.81788 | 16.89532 | -2.349076 | 0.2249013 | 1.697655
44.81334 | 16.5036 | 18.80794 | 16.8891 | -2.304336 | 0.2266474 | 1.692193
44.82334 | 16.4859 | 18.79806 | 16.88287 | -2.312157 | 0.2284155 | 1.686767
44.83334 | 16.4766 | 18.78824 | 16.87666 | -2.311639 | 0.230206 | 1.681377
44.84334 | 16.4677 | 18.77848 | 16.87044 | -2.310781 | 0.2320194 | 1.676022
44.85334 | 16.4937 | 18.76878 | 16.86422 | -2.275084 | 0.2338559 | 1.670704
44.86333 | 16.4572 | 18.75916 | 16.85802 | -2.301958 | 0.2357134 | 1.665426
44.87333 | 16.4684 | 18.74958 | 16.85181 | -2.281184 | 0.2375974 | 1.660178
44.88333 | 16.4799 | 18.74007 | 16.8456 | -2.260172 | 0.2395057 | 1.654965
44.89333 | 16.4482 | 18.73062 | 16.8394 | -2.282421 | 0.2414389 | 1.649787
44.90333 | 16.4703 | 18.72123 | 16.83319 | -2.250933 | 0.2433972 | 1.644643
44.91332 | 16.4706 | 18.71192 | 16.827 | -2.241316 | 0.2453793 | 1.639539
44.92332 | 16.4679 | 18.70265 | 16.8208 | -2.234753 | 0.2473893 | 1.634465
44.93332 | 16.4488 | 18.69345 | 16.8146 | -2.244652 | 0.2494259 | 1.629424
44.94332 | 16.4633 | 18.68431 | 16.80841 | -2.221015 | 0.2514896 | 1.624418
44.95332 | 16.4693 | 18.67524 | 16.80222 | -2.205941 | 0.2535806 | 1.619445
44.96332 | 16.4311 | 18.66623 | 16.79603 | -2.235131 | 0.2556997 | 1.614506
44.97331 | 16.4529 | 18.65729 | 16.78984 | -2.204394 | 0.2578451 | 1.609605
44.98331 | 16.4809 | 18.64841 | 16.78366 | -2.167512 | 0.2600215 | 1.604732
44.99331 | 16.4284 | 18.6396 | 16.77748 | -2.211195 | 0.2622275 | 1.599893
45.00331 | 16.4537 | 18.63084 | 16.77129 | -2.177144 | 0.2644634 | 1.595086
45.01331 | 16.4605 | 18.62216 | 16.76512 | -2.161658 | 0.2667298 | 1.590312
45.02331 | 16.4442 | 18.61354 | 16.75894 | -2.169337 | 0.2690274 | 1.585571
45.0333 | 16.4376 | 18.60499 | 16.75277 | -2.167392 | 0.2713544 | 1.580867
45.0433 | 16.4501 | 18.5965 | 16.7466 | -2.146405 | 0.2737158 | 1.57619
45.0533 | 16.4493 | 18.58808 | 16.74043 | -2.138785 | 0.27611 | 1.571546
45.0633 | 16.4575 | 18.57973 | 16.73426 | -2.122232 | 0.2785377 | 1.566933
45.0733 | 16.4506 | 18.57145 | 16.7281 | -2.120848 | 0.2809994 | 1.562353
45.0833 | 16.4368 | 18.56323 | 16.72193 | -2.126432 | 0.2834957 | 1.557804
45.09329 | 16.4767 | 18.55509 | 16.71578 | -2.078394 | 0.2860249 | 1.553291
45.10329 | 16.4466 | 18.54702 | 16.70962 | -2.100417 | 0.2885925 | 1.548805
45.11329 | 16.4284 | 18.53901 | 16.70346 | -2.11061 | 0.2911968 | 1.54435
45.12329 | 16.4527 | 18.53107 | 16.69731 | -2.078374 | 0.2938384 | 1.539926
45.13329 | 16.4597 | 18.52321 | 16.69116 | -2.063509 | 0.296518 | 1.535533
45.14329 | 16.438 | 18.51542 | 16.68501 | -2.077415 | 0.2992363 | 1.531171
45.15328 | 16.4712 | 18.5077 | 16.67887 | -2.036502 | 0.3019915 | 1.526845
45.16328 | 16.4623 | 18.50005 | 16.67272 | -2.037754 | 0.3047895 | 1.522544
45.17328 | 16.4518 | 18.49248 | 16.66658 | -2.04068 | 0.3076286 | 1.518274
45.18328 | 16.438 | 18.48498 | 16.66044 | -2.04698 | 0.3105095 | 1.514034
45.19328 | 16.4643 | 18.47756 | 16.6543 | -2.013256 | 0.3134329 | 1.509824
45.20328 | 16.4654 | 18.47021 | 16.64816 | -2.004807 | 0.3163999 | 1.505645
45.21327 | 16.4343 | 18.46294 | 16.64203 | -2.028642 | 0.3194081 | 1.501499
45.22327 | 16.4815 | 18.45575 | 16.6359 | -1.974246 | 0.3224644 | 1.49738
45.23327 | 16.485 | 18.44863 | 16.62977 | -1.963629 | 0.3255668 | 1.49329
45.24327 | 16.4348 | 18.44159 | 16.62365 | -2.006791 | 0.3287161 | 1.489229
45.25327 | 16.4852 | 18.43463 | 16.61752 | -1.949432 | 0.3319133 | 1.485198
45.26327 | 16.4714 | 18.42775 | 16.6114 | -1.956354 | 0.3351593 | 1.481197
45.27326 | 16.4667 | 18.42096 | 16.60528 | -1.954263 | 0.338452 | 1.477229
45.28326 | 16.4585 | 18.41425 | 16.59916 | -1.955748 | 0.3417985 | 1.473285
45.29326 | 16.481 | 18.40762 | 16.59305 | -1.926617 | 0.345197 | 1.469371
45.30326 | 16.4765 | 18.40107 | 16.58693 | -1.924569 | 0.3486484 | 1.465486
45.31326 | 16.4503 | 18.39461 | 16.58082 | -1.944307 | 0.3521537 | 1.46163
45.32325 | 16.4884 | 18.38824 | 16.57472 | -1.899837 | 0.3557105 | 1.457807
45.33325 | 16.4565 | 18.38195 | 16.56861 | -1.925447 | 0.359327 | 1.454008
45.34325 | 16.4716 | 18.37575 | 16.56251 | -1.904146 | 0.3630009 | 1.450238
45.35325 | 16.4639 | 18.36963 | 16.5564 | -1.905734 | 0.3667333 | 1.446496
45.36325 | 16.4435 | 18.36361 | 16.5503 | -1.920112 | 0.3705254 | 1.442783
45.37325 | 16.4712 | 18.35768 | 16.54421 | -1.886482 | 0.3743786 | 1.439098
45.38324 | 16.4654 | 18.35185 | 16.53812 | -1.886451 | 0.3782902 | 1.435445
45.39324 | 16.4229 | 18.34611 | 16.53202 | -1.923208 | 0.3822692 | 1.431817
45.40324 | 16.4771 | 18.34046 | 16.52593 | -1.86336 | 0.3863131 | 1.428216
45.41324 | 16.4451 | 18.33491 | 16.51984 | -1.889808 | 0.3904234 | 1.424644
45.42324 | 16.437 | 18.32945 | 16.51375 | -1.892454 | 0.3946013 | 1.421099
45.43324 | 16.4226 | 18.3241 | 16.50767 | -1.9015 | 0.3988484 | 1.417582
45.44323 | 16.4601 | 18.31885 | 16.50159 | -1.858751 | 0.403162 | 1.414097
45.45323 | 16.4137 | 18.3137 | 16.49551 | -1.899999 | 0.4075519 | 1.410635
45.46323 | 16.432 | 18.30865 | 16.48943 | -1.876651 | 0.4120155 | 1.407201
45.47323 | 16.4387 | 18.30371 | 16.48336 | -1.865007 | 0.4165546 | 1.403795
45.48323 | 16.4254 | 18.29887 | 16.47728 | -1.873471 | 0.4211706 | 1.400416
45.49323 | 16.4075 | 18.29414 | 16.47121 | -1.886643 | 0.4258653 | 1.397064
45.50322 | 16.4388 | 18.28953 | 16.46515 | -1.850729 | 0.4306357 | 1.393743
45.51322 | 16.4281 | 18.28502 | 16.45908 | -1.856922 | 0.435493 | 1.390446
45.52322 | 16.4109 | 18.28063 | 16.45302 | -1.869729 | 0.4404344 | 1.387176
45.53322 | 16.4213 | 18.27635 | 16.44696 | -1.855051 | 0.4454616 | 1.383933
45.54322 | 16.4405 | 18.27219 | 16.4409 | -1.83169 | 0.4505766 | 1.380717
45.55322 | 16.4272 | 18.26815 | 16.43484 | -1.840948 | 0.4557815 | 1.377528
45.56321 | 16.4366 | 18.26423 | 16.42879 | -1.827631 | 0.461073 | 1.374369
45.57321 | 16.4317 | 18.26043 | 16.42273 | -1.828733 | 0.4664635 | 1.371234
45.58321 | 16.4586 | 18.25676 | 16.41668 | -1.79816 | 0.4719502 | 1.368126
45.59321 | 16.4457 | 18.25321 | 16.41063 | -1.807514 | 0.477535 | 1.365044
45.60321 | 16.4425 | 18.2498 | 16.40459 | -1.807298 | 0.4832205 | 1.361989
45.61321 | 16.4943 | 18.24651 | 16.39854 | -1.752213 | 0.4890087 | 1.358961
45.6232 | 16.447 | 18.24337 | 16.39251 | -1.796365 | 0.4948964 | 1.355961
45.6332 | 16.4526 | 18.24035 | 16.38647 | -1.787751 | 0.5008975 | 1.352986
45.6432 | 16.5086 | 18.23748 | 16.38043 | -1.728876 | 0.5070087 | 1.350037
45.6532 | 16.4711 | 18.23474 | 16.37439 | -1.763641 | 0.5132327 | 1.347114
45.6632 | 16.4779 | 18.23215 | 16.36836 | -1.754251 | 0.5195721 | 1.344218
45.6732 | 16.5376 | 18.22971 | 16.36233 | -1.692108 | 0.5260297 | 1.341348
45.68319 | 16.5158 | 18.22742 | 16.35631 | -1.711616 | 0.5326018 | 1.338507
45.69319 | 16.4856 | 18.22527 | 16.35028 | -1.739674 | 0.539304 | 1.335689
45.70319 | 16.5559 | 18.22329 | 16.34426 | -1.667386 | 0.5461322 | 1.332898
45.71319 | 16.5509 | 18.22146 | 16.33823 | -1.670558 | 0.553091 | 1.330132
45.72319 | 16.5169 | 18.21979 | 16.33221 | -1.70289 | 0.5601828 | 1.327393
45.73318 | 16.5757 | 18.21829 | 16.3262 | -1.642589 | 0.5674038 | 1.324682
45.74318 | 16.5739 | 18.21695 | 16.32019 | -1.643053 | 0.5747711 | 1.321994
45.75318 | 16.5633 | 18.21579 | 16.31418 | -1.652489 | 0.5822814 | 1.319332
45.76318 | 16.5999 | 18.2148 | 16.30816 | -1.614899 | 0.5899381 | 1.316696
45.77318 | 16.6081 | 18.21399 | 16.30216 | -1.605887 | 0.5977448 | 1.314086
45.78318 | 16.5809 | 18.21336 | 16.29615 | -1.632456 | 0.6057051 | 1.311502
45.79317 | 16.6117 | 18.21291 | 16.29015 | -1.601212 | 0.6138149 | 1.308946
45.80317 | 16.6164 | 18.21266 | 16.28415 | -1.596256 | 0.6220938 | 1.306412
45.81317 | 16.6286 | 18.21259 | 16.27815 | -1.583994 | 0.6305383 | 1.303905
45.82317 | 16.6313 | 18.21273 | 16.27215 | -1.581427 | 0.6391523 | 1.301422
45.83317 | 16.6438 | 18.21306 | 16.26616 | -1.569264 | 0.64794 | 1.298965
45.84317 | 16.6605 | 18.21361 | 16.26017 | -1.553105 | 0.6569059 | 1.296534
45.85316 | 16.6522 | 18.21436 | 16.25418 | -1.562157 | 0.6660455 | 1.29413
45.86316 | 16.6701 | 18.21532 | 16.24819 | -1.545225 | 0.6753811 | 1.291751
45.87316 | 16.6754 | 18.21651 | 16.24221 | -1.54111 | 0.6849088 | 1.289394
45.88316 | 16.6695 | 18.21792 | 16.23622 | -1.548421 | 0.6946334 | 1.287064
45.89316 | 16.6974 | 18.21956 | 16.23024 | -1.522161 | 0.7045601 | 1.28476
45.90316 | 16.705 | 18.22143 | 16.22426 | -1.516435 | 0.7146938 | 1.282479
45.91315 | 16.7116 | 18.22355 | 16.21829 | -1.511948 | 0.7250297 | 1.280227
45.92315 | 16.7089 | 18.22591 | 16.21232 | -1.517007 | 0.7355936 | 1.277997
45.93315 | 16.7515 | 18.22852 | 16.20634 | -1.477016 | 0.7463811 | 1.275791
45.94315 | 16.7366 | 18.23138 | 16.20037 | -1.494782 | 0.7573978 | 1.273611
45.95315 | 16.7197 | 18.23451 | 16.19441 | -1.51481 | 0.7686498 | 1.271455
45.96315 | 16.7666 | 18.23791 | 16.18844 | -1.471307 | 0.7801434 | 1.269324
45.97314 | 16.7686 | 18.24157 | 16.18248 | -1.472975 | 0.7918732 | 1.267219
45.98314 | 16.7663 | 18.24553 | 16.17652 | -1.479227 | 0.8038683 | 1.265137
45.99314 | 16.7857 | 18.24977 | 16.17056 | -1.464066 | 0.8161245 | 1.26308
46.00314 | 16.8157 | 18.2543 | 16.16461 | -1.4386 | 0.8286483 | 1.261046
46.01314 | 16.8095 | 18.25913 | 16.15865 | -1.449635 | 0.8414468 | 1.259037
46.02314 | 16.7931 | 18.26428 | 16.1527 | -1.471178 | 0.8545274 | 1.257052
46.03313 | 16.8488 | 18.26973 | 16.14675 | -1.420932 | 0.8678842 | 1.255093
46.04313 | 16.8315 | 18.27551 | 16.14081 | -1.444015 | 0.8815509 | 1.253157
46.05313 | 16.8267 | 18.28163 | 16.13486 | -1.454928 | 0.8955227 | 1.251244
46.06313 | 16.8886 | 18.28808 | 16.12892 | -1.39948 | 0.9098073 | 1.249355
46.07313 | 16.8821 | 18.29488 | 16.12298 | -1.41278 | 0.9244132 | 1.247489
46.08313 | 16.8673 | 18.30204 | 16.11704 | -1.434735 | 0.9393489 | 1.245648
46.09312 | 16.9127 | 18.30954 | 16.11111 | -1.396842 | 0.9546026 | 1.243831
46.10312 | 16.8921 | 18.31743 | 16.10517 | -1.425334 | 0.9702238 | 1.242036
46.11312 | 16.9101 | 18.32571 | 16.09924 | -1.415608 | 0.9862018 | 1.240264
46.12312 | 16.934 | 18.33437 | 16.09331 | -1.400374 | 1.002546 | 1.238516
46.13312 | 16.9439 | 18.34344 | 16.08739 | -1.399541 | 1.019266 | 1.23679
46.14311 | 16.9291 | 18.35291 | 16.08147 | -1.423809 | 1.036354 | 1.235089
46.15311 | 16.9911 | 18.36281 | 16.07554 | -1.371707 | 1.053856 | 1.233409
46.16311 | 16.9569 | 18.37314 | 16.06962 | -1.416237 | 1.071763 | 1.231751
46.17311 | 16.9618 | 18.38391 | 16.0637 | -1.422108 | 1.090088 | 1.230116
46.18311 | 17.0172 | 18.39513 | 16.05779 | -1.377932 | 1.108841 | 1.228503
46.19311 | 16.9843 | 18.40682 | 16.05187 | -1.422519 | 1.128033 | 1.226913
46.2031 | 17.0108 | 18.41897 | 16.04597 | -1.408169 | 1.147656 | 1.225345
46.2131 | 17.0373 | 18.43162 | 16.04006 | -1.394317 | 1.16776 | 1.223798
46.2231 | 17.0225 | 18.44476 | 16.03415 | -1.422264 | 1.188339 | 1.222273
46.2331 | 17.0596 | 18.45842 | 16.02825 | -1.39882 | 1.209404 | 1.220769
46.2431 | 17.0519 | 18.4726 | 16.02234 | -1.420699 | 1.230969 | 1.219285
46.2531 | 17.085 | 18.48731 | 16.01644 | -1.402312 | 1.253045 | 1.217823
46.26309 | 17.076 | 18.50256 | 16.01055 | -1.426559 | 1.275623 | 1.216384
46.27309 | 17.1024 | 18.51838 | 16.00466 | -1.41598 | 1.298762 | 1.214963
46.28309 | 17.1217 | 18.53478 | 15.99876 | -1.413076 | 1.322451 | 1.213562
46.29309 | 17.0994 | 18.55176 | 15.99287 | -1.452358 | 1.346705 | 1.212182
46.30309 | 17.1482 | 18.56934 | 15.98698 | -1.421141 | 1.371538 | 1.210821
46.31309 | 17.1615 | 18.58754 | 15.9811 | -1.426039 | 1.396964 | 1.20948
46.32308 | 17.1379 | 18.60635 | 15.97522 | -1.468447 | 1.42297 | 1.20816
46.33308 | 17.1874 | 18.62581 | 15.96933 | -1.438414 | 1.449623 | 1.206857
46.34308 | 17.1773 | 18.64594 | 15.96345 | -1.468639 | 1.476911 | 1.205573
46.35308 | 17.2117 | 18.66673 | 15.95758 | -1.455034 | 1.504849 | 1.204308
46.36308 | 17.2068 | 18.68821 | 15.9517 | -1.481414 | 1.533452 | 1.203061
46.37308 | 17.2173 | 18.71039 | 15.94583 | -1.493094 | 1.562734 | 1.201831
46.38307 | 17.263 | 18.73326 | 15.93996 | -1.470265 | 1.592681 | 1.200621
46.39307 | 17.2498 | 18.75689 | 15.93409 | -1.507085 | 1.623364 | 1.199426
46.40307 | 17.2566 | 18.78125 | 15.92823 | -1.524648 | 1.654771 | 1.198249
46.41307 | 17.3023 | 18.80637 | 15.92236 | -1.504067 | 1.686915 | 1.197088
46.42307 | 17.2814 | 18.83226 | 15.9165 | -1.550856 | 1.71981 | 1.195944
46.43307 | 17.3346 | 18.85893 | 15.91064 | -1.524329 | 1.753471 | 1.194815
46.44306 | 17.345 | 18.88637 | 15.90479 | -1.541371 | 1.787877 | 1.193703
46.45306 | 17.3233 | 18.91465 | 15.89894 | -1.59135 | 1.823108 | 1.192606
46.46306 | 17.3743 | 18.94375 | 15.89308 | -1.56945 | 1.859145 | 1.191523
46.47306 | 17.3789 | 18.97368 | 15.88723 | -1.594784 | 1.895998 | 1.190454
46.48306 | 17.3879 | 19.00446 | 15.88138 | -1.616564 | 1.93368 | 1.1894
46.49305 | 17.4273 | 19.03607 | 15.87554 | -1.608768 | 1.972164 | 1.18836
46.50305 | 17.4324 | 19.06857 | 15.8697 | -1.636166 | 2.011534 | 1.187332
46.51305 | 17.4357 | 19.10194 | 15.86386 | -1.666238 | 2.051763 | 1.186317
46.52305 | 17.4968 | 19.13619 | 15.85802 | -1.639391 | 2.092857 | 1.185315
46.53305 | 17.4694 | 19.17133 | 15.85218 | -1.701931 | 2.134824 | 1.184324
46.54305 | 17.5037 | 19.20736 | 15.84635 | -1.703662 | 2.177669 | 1.183346
46.55304 | 17.5235 | 19.24425 | 15.84052 | -1.720752 | 2.221353 | 1.182379
46.56304 | 17.5514 | 19.28207 | 15.83469 | -1.730673 | 2.265961 | 1.181422
46.57304 | 17.5776 | 19.32079 | 15.82886 | -1.74319 | 2.311452 | 1.180475
46.58304 | 17.5979 | 19.3604 | 15.82304 | -1.762499 | 2.357824 | 1.179537
46.59304 | 17.6124 | 19.4009 | 15.81721 | -1.788495 | 2.405073 | 1.178609
46.60304 | 17.6455 | 19.44227 | 15.81139 | -1.796773 | 2.45319 | 1.17769
46.61303 | 17.6732 | 19.48448 | 15.80558 | -1.811278 | 2.502119 | 1.17678
46.62303 | 17.6708 | 19.52758 | 15.79976 | -1.856781 | 2.551942 | 1.175877
46.63303 | 17.7195 | 19.57152 | 15.79395 | -1.852024 | 2.602595 | 1.174981
46.64303 | 17.7433 | 19.61629 | 15.78814 | -1.872987 | 2.654059 | 1.174091
46.65303 | 17.7488 | 19.66185 | 15.78233 | -1.913047 | 2.706311 | 1.173209
46.66303 | 17.7913 | 19.70818 | 15.77652 | -1.916875 | 2.759324 | 1.172332
46.67302 | 17.8423 | 19.75519 | 15.77072 | -1.912895 | 2.813014 | 1.171461
46.68302 | 17.8217 | 19.80296 | 15.76492 | -1.98126 | 2.867449 | 1.170595
46.69302 | 17.8658 | 19.85139 | 15.75912 | -1.985585 | 2.922537 | 1.169732
46.70302 | 17.9088 | 19.90042 | 15.75332 | -1.991625 | 2.978233 | 1.168874
46.71302 | 17.917 | 19.95003 | 15.74752 | -2.033026 | 3.034486 | 1.168019
46.72302 | 17.9569 | 20.00013 | 15.74173 | -2.043233 | 3.091239 | 1.167167
46.73301 | 18.0031 | 20.05063 | 15.73594 | -2.047534 | 3.148374 | 1.166318
46.74301 | 18.0005 | 20.10156 | 15.73015 | -2.10106 | 3.205937 | 1.165471
46.75301 | 18.0612 | 20.15279 | 15.72437 | -2.091587 | 3.263797 | 1.164624
46.76301 | 18.0921 | 20.20423 | 15.71858 | -2.112135 | 3.321875 | 1.163779
46.77301 | 18.1048 | 20.25582 | 15.7128 | -2.151017 | 3.380085 | 1.162935
46.78301 | 18.1417 | 20.30744 | 15.70702 | -2.165742 | 3.438335 | 1.16209
46.793 | 18.1904 | 20.35896 | 15.70125 | -2.168561 | 3.496469 | 1.161246
46.803 | 18.2035 | 20.41037 | 15.69547 | -2.206867 | 3.554497 | 1.160401
46.813 | 18.2507 | 20.4615 | 15.6897 | -2.210802 | 3.612252 | 1.159554
46.823 | 18.2932 | 20.51225 | 15.68392 | -2.219047 | 3.669617 | 1.158706
46.833 | 18.3008 | 20.56248 | 15.67816 | -2.26168 | 3.726469 | 1.157855
46.843 | 18.3916 | 20.61207 | 15.67239 | -2.220473 | 3.782682 | 1.157002
46.85299 | 18.3703 | 20.66085 | 15.66663 | -2.290547 | 3.838069 | 1.156148
46.86299 | 18.4156 | 20.70876 | 15.66087 | -2.29316 | 3.892603 | 1.155289
46.87299 | 18.5073 | 20.75562 | 15.65511 | -2.248322 | 3.946087 | 1.154427
46.88299 | 18.4723 | 20.80129 | 15.64935 | -2.32899 | 3.998379 | 1.153561
46.89299 | 18.5468 | 20.84562 | 15.6436 | -2.298817 | 4.049332 | 1.15269
46.90298 | 18.6119 | 20.8884 | 15.63785 | -2.276505 | 4.09874 | 1.151817
46.91298 | 18.598 | 20.92961 | 15.6321 | -2.331606 | 4.146572 | 1.150937
46.92298 | 18.6884 | 20.96902 | 15.62635 | -2.28062 | 4.192618 | 1.150053
46.93298 | 18.7182 | 21.0065 | 15.6206 | -2.288298 | 4.236733 | 1.149163
46.94298 | 18.7398 | 21.0419 | 15.61486 | -2.302096 | 4.278769 | 1.148268
46.95298 | 18.8131 | 21.07507 | 15.60912 | -2.261967 | 4.318584 | 1.147367
46.96297 | 18.852 | 21.10585 | 15.60338 | -2.253849 | 4.356005 | 1.146461
46.97297 | 18.8775 | 21.13416 | 15.59765 | -2.256664 | 4.39097 | 1.145548
46.98297 | 18.9714 | 21.15986 | 15.59191 | -2.188456 | 4.423317 | 1.144628
46.99297 | 18.971 | 21.18281 | 15.58618 | -2.211805 | 4.452924 | 1.143702
47.00297 | 19.0552 | 21.2029 | 15.58045 | -2.1477 | 4.479682 | 1.14277
47.01297 | 19.1197 | 21.22004 | 15.57472 | -2.100337 | 4.503487 | 1.14183
47.02296 | 19.1145 | 21.23412 | 15.569 | -2.119615 | 4.524231 | 1.140885
47.03296 | 19.2191 | 21.24508 | 15.56328 | -2.02598 | 4.541872 | 1.139932
47.04296 | 19.2697 | 21.25285 | 15.55756 | -1.983147 | 4.556321 | 1.138971
47.05296 | 19.2814 | 21.25736 | 15.55184 | -1.97596 | 4.56752 | 1.138004
47.06296 | 19.4114 | 21.25858 | 15.54612 | -1.847176 | 4.575427 | 1.137029
47.07296 | 19.3999 | 21.25646 | 15.54041 | -1.856564 | 4.580012 | 1.136047
47.08295 | 19.5175 | 21.25101 | 15.5347 | -1.733514 | 4.581256 | 1.135059
47.09295 | 19.5599 | 21.24221 | 15.52899 | -1.682314 | 4.579162 | 1.134063
47.10295 | 19.6029 | 21.23008 | 15.52328 | -1.627176 | 4.573736 | 1.133059
47.11295 | 19.7204 | 21.21462 | 15.51758 | -1.494225 | 4.565001 | 1.132048
47.12295 | 19.7215 | 21.1959 | 15.51187 | -1.474397 | 4.552995 | 1.13103
47.13295 | 19.8108 | 21.17394 | 15.50617 | -1.363145 | 4.537768 | 1.130005
47.14294 | 19.8761 | 21.14885 | 15.50048 | -1.272753 | 4.519401 | 1.128973
47.15294 | 19.9673 | 21.12065 | 15.49478 | -1.153349 | 4.497933 | 1.127933
47.16294 | 20.0207 | 21.08944 | 15.48909 | -1.068742 | 4.473466 | 1.126887
47.17294 | 20.0913 | 21.05532 | 15.4834 | -0.9640233 | 4.446092 | 1.125833
47.18294 | 20.1768 | 21.0184 | 15.47771 | -0.8416003 | 4.415919 | 1.124774
47.19294 | 20.2358 | 20.97879 | 15.47202 | -0.7429851 | 4.383058 | 1.123706
47.20293 | 20.3224 | 20.93664 | 15.46634 | -0.6142415 | 4.347666 | 1.122634
47.21293 | 20.3743 | 20.89201 | 15.46066 | -0.5177139 | 4.3098 | 1.121554
47.22293 | 20.485 | 20.84507 | 15.45498 | -0.3600746 | 4.269628 | 1.120468
47.23293 | 20.5961 | 20.79596 | 15.4493 | -0.1998618 | 4.227285 | 1.119376
47.24293 | 20.5935 | 20.74482 | 15.44363 | -0.1513151 | 4.182913 | 1.118277
47.25293 | 20.7584 | 20.69178 | 15.43795 | 0.0666215 | 4.136653 | 1.117174
47.26292 | 20.7939 | 20.63705 | 15.43229 | 0.1568494 | 4.0887 | 1.116065
47.27292 | 20.9067 | 20.58069 | 15.42662 | 0.32601 | 4.039123 | 1.11495
47.28292 | 21.0217 | 20.52284 | 15.42095 | 0.4988639 | 3.988056 | 1.11383
47.29292 | 21.0431 | 20.46371 | 15.41529 | 0.5793888 | 3.93572 | 1.112705
47.30292 | 21.2163 | 20.40338 | 15.40962 | 0.8129206 | 3.88218 | 1.111575
47.31291 | 21.2949 | 20.34212 | 15.40397 | 0.9527803 | 3.827707 | 1.110443
47.32291 | 21.3684 | 20.27989 | 15.39831 | 1.088511 | 3.772272 | 1.109305
47.33291 | 21.4943 | 20.2169 | 15.39266 | 1.277399 | 3.716081 | 1.108163
47.34291 | 21.5808 | 20.15328 | 15.387 | 1.427517 | 3.659261 | 1.107018
47.35291 | 21.7083 | 20.08916 | 15.38135 | 1.61914 | 3.601938 | 1.105869
47.36291 | 21.8247 | 20.02465 | 15.37571 | 1.800048 | 3.544229 | 1.104717
47.3729 | 21.9076 | 19.95993 | 15.37007 | 1.947665 | 3.486305 | 1.103565
47.3829 | 22.0586 | 19.89499 | 15.36442 | 2.163611 | 3.42816 | 1.102408
47.3929 | 22.1552 | 19.82998 | 15.35878 | 2.325217 | 3.369953 | 1.10125
47.4029 | 22.304 | 19.76501 | 15.35314 | 2.538989 | 3.311779 | 1.100091
47.4129 | 22.442 | 19.70016 | 15.3475 | 2.741835 | 3.253731 | 1.09893
47.4229 | 22.5095 | 19.63553 | 15.34187 | 2.873971 | 3.195891 | 1.097769
47.43289 | 22.7174 | 19.57125 | 15.33624 | 3.146154 | 3.138395 | 1.096609
47.44289 | 22.8058 | 19.50726 | 15.33061 | 3.298539 | 3.081202 | 1.095447
47.45289 | 22.9718 | 19.44371 | 15.32498 | 3.528094 | 3.024436 | 1.094286
47.46289 | 23.1243 | 19.38064 | 15.31936 | 3.743658 | 2.968158 | 1.093126
47.47289 | 23.2476 | 19.31813 | 15.31374 | 3.929474 | 2.912424 | 1.091967
47.48289 | 23.4386 | 19.25621 | 15.30811 | 4.182391 | 2.857285 | 1.090809
47.49288 | 23.5732 | 19.195 | 15.3025 | 4.378205 | 2.802839 | 1.089655
47.50288 | 23.7639 | 19.13441 | 15.29688 | 4.629492 | 2.74902 | 1.088503
47.51288 | 23.9074 | 19.07454 | 15.29127 | 4.832858 | 2.695918 | 1.087353
47.52288 | 24.0941 | 19.01543 | 15.28566 | 5.078669 | 2.643565 | 1.086207
47.53288 | 24.2575 | 18.9571 | 15.28005 | 5.300398 | 2.591989 | 1.085065
47.54288 | 24.4515 | 18.89958 | 15.27444 | 5.551919 | 2.541213 | 1.083926
47.55287 | 24.6449 | 18.84294 | 15.26884 | 5.801959 | 2.491305 | 1.082794
47.56287 | 24.8364 | 18.78709 | 15.26324 | 6.04931 | 2.442185 | 1.081665
47.57287 | 25.0649 | 18.7321 | 15.25764 | 6.332803 | 2.393915 | 1.080543
47.58287 | 25.2271 | 18.67797 | 15.25204 | 6.549127 | 2.346507 | 1.079426
47.59287 | 25.4523 | 18.62473 | 15.24644 | 6.827573 | 2.299967 | 1.078315
47.60287 | 25.6983 | 18.57236 | 15.24085 | 7.125936 | 2.254301 | 1.077211
47.61286 | 25.9041 | 18.52094 | 15.23527 | 7.383164 | 2.209555 | 1.076116
47.62286 | 26.1547 | 18.47035 | 15.22968 | 7.684354 | 2.165643 | 1.075027
47.63286 | 26.3728 | 18.42064 | 15.22409 | 7.952157 | 2.122607 | 1.073946
47.64286 | 26.6205 | 18.37182 | 15.21851 | 8.248677 | 2.080444 | 1.072873
47.65286 | 26.9008 | 18.32388 | 15.21292 | 8.576916 | 2.039151 | 1.07181
47.66286 | 27.1443 | 18.27682 | 15.20734 | 8.86748 | 1.998721 | 1.070755
47.67285 | 27.4273 | 18.23067 | 15.20177 | 9.196632 | 1.959185 | 1.069712
47.68285 | 27.6905 | 18.18533 | 15.1962 | 9.50517 | 1.920458 | 1.068677
47.69285 | 27.9766 | 18.14084 | 15.19062 | 9.835756 | 1.882568 | 1.067653
47.70285 | 28.2537 | 18.0972 | 15.18505 | 10.1565 | 1.845507 | 1.066639
47.71285 | 28.5578 | 18.05438 | 15.17948 | 10.50342 | 1.809262 | 1.065637
47.72284 | 28.8787 | 18.01243 | 15.17392 | 10.86627 | 1.773857 | 1.064647
47.73284 | 29.1911 | 17.97124 | 15.16836 | 11.21986 | 1.739209 | 1.063668
47.74284 | 29.4943 | 17.93084 | 15.1628 | 11.56346 | 1.705341 | 1.062701
47.75284 | 29.8781 | 17.89122 | 15.15724 | 11.98688 | 1.67224 | 1.061747
47.76284 | 30.2091 | 17.85238 | 15.15168 | 12.35672 | 1.639892 | 1.060806
47.77284 | 30.5513 | 17.81429 | 15.14613 | 12.73701 | 1.608282 | 1.059878
47.78283 | 30.9171 | 17.77697 | 15.14058 | 13.14013 | 1.577428 | 1.058964
47.79283 | 31.2741 | 17.74035 | 15.13503 | 13.53375 | 1.547254 | 1.058064
47.80283 | 31.6743 | 17.70443 | 15.12948 | 13.96987 | 1.517776 | 1.057177
47.81283 | 32.055 | 17.66922 | 15.12394 | 14.38578 | 1.48898 | 1.056306
47.82283 | 32.4699 | 17.63469 | 15.11839 | 14.83521 | 1.460851 | 1.055449
47.83283 | 32.8626 | 17.60083 | 15.11285 | 15.26177 | 1.433376 | 1.054607
47.84282 | 33.2837 | 17.56766 | 15.10732 | 15.71604 | 1.406565 | 1.053782
47.85282 | 33.7274 | 17.5351 | 15.10178 | 16.1923 | 1.380352 | 1.052971
47.86282 | 34.1274 | 17.50317 | 15.09625 | 16.62423 | 1.354749 | 1.052177
47.87282 | 34.611 | 17.47186 | 15.09072 | 17.13914 | 1.329743 | 1.051399
47.88282 | 35.0301 | 17.44114 | 15.08519 | 17.58896 | 1.305318 | 1.050637
47.89282 | 35.5346 | 17.41101 | 15.07966 | 18.12359 | 1.281463 | 1.049892
47.90281 | 35.9661 | 17.38149 | 15.07414 | 18.58461 | 1.258184 | 1.049165
47.91281 | 36.5117 | 17.3525 | 15.06862 | 19.1592 | 1.235425 | 1.048455
47.92281 | 36.9982 | 17.32405 | 15.0631 | 19.67415 | 1.213194 | 1.047762
47.93281 | 37.444 | 17.29614 | 15.05758 | 20.14786 | 1.191479 | 1.047087
47.94281 | 37.983 | 17.26876 | 15.05206 | 20.71424 | 1.170266 | 1.04643
47.95281 | 38.4916 | 17.24188 | 15.04655 | 21.24972 | 1.149545 | 1.045791
47.9628 | 39.058 | 17.21553 | 15.04104 | 21.84247 | 1.129321 | 1.045172
47.9728 | 39.546 | 17.18965 | 15.03553 | 22.35635 | 1.109543 | 1.04457
47.9828 | 40.0999 | 17.16423 | 15.03003 | 22.93567 | 1.09022 | 1.043988
47.9928 | 40.648 | 17.13929 | 15.02452 | 23.50871 | 1.071341 | 1.043424
48.0028 | 41.1602 | 17.11479 | 15.01902 | 24.04541 | 1.052893 | 1.04288
48.0128 | 41.7695 | 17.09074 | 15.01352 | 24.67876 | 1.034867 | 1.042356
48.02279 | 42.2863 | 17.06715 | 15.00803 | 25.21915 | 1.017268 | 1.041852
48.03279 | 42.8425 | 17.04395 | 15.00253 | 25.79855 | 1.000051 | 1.041367
48.04279 | 43.4226 | 17.02117 | 14.99704 | 26.40143 | 0.983224 | 1.040903
48.05279 | 43.974 | 16.99878 | 14.99155 | 26.97522 | 0.9667768 | 1.040459
48.06279 | 44.5601 | 16.9768 | 14.98606 | 27.5833 | 0.9506996 | 1.040035
48.07278 | 45.0668 | 16.95521 | 14.98058 | 28.11159 | 0.9349981 | 1.039633
48.08278 | 45.696 | 16.93398 | 14.9751 | 28.76202 | 0.9196324 | 1.039251
48.09278 | 46.2097 | 16.91311 | 14.96961 | 29.29659 | 0.904609 | 1.03889
48.10278 | 46.7648 | 16.8926 | 14.96414 | 29.8722 | 0.889919 | 1.03855
48.11278 | 47.3655 | 16.87244 | 14.95866 | 30.49306 | 0.8755541 | 1.038232
48.12278 | 47.8116 | 16.85262 | 14.95318 | 30.95898 | 0.8615058 | 1.037935
48.13277 | 48.4347 | 16.83316 | 14.94772 | 31.60154 | 0.8477819 | 1.03766
48.14277 | 48.9121 | 16.814 | 14.94225 | 32.0981 | 0.8343424 | 1.037407
48.15277 | 49.4483 | 16.79515 | 14.93678 | 32.65315 | 0.8211959 | 1.037176
48.16277 | 49.973 | 16.77662 | 14.93131 | 33.19638 | 0.8083347 | 1.036967
48.17277 | 50.3689 | 16.75838 | 14.92585 | 33.61052 | 0.7957518 | 1.036781
48.18277 | 50.9429 | 16.74045 | 14.92039 | 34.20245 | 0.78344 | 1.036617
48.19276 | 51.3707 | 16.72282 | 14.91494 | 34.64788 | 0.771404 | 1.036476
48.20276 | 51.7755 | 16.70545 | 14.90948 | 35.07005 | 0.7596136 | 1.036357
48.21276 | 52.2466 | 16.68836 | 14.90403 | 35.55824 | 0.7480741 | 1.036262
48.22276 | 52.6081 | 16.67154 | 14.89857 | 35.93656 | 0.7367793 | 1.036189
48.23276 | 53.0738 | 16.65499 | 14.89313 | 36.41881 | 0.725723 | 1.03614
48.24276 | 53.3716 | 16.63869 | 14.88768 | 36.73291 | 0.7148991 | 1.036114
48.25275 | 53.7709 | 16.62266 | 14.88224 | 37.14824 | 0.704312 | 1.036112
48.26275 | 54.0565 | 16.60686 | 14.8768 | 37.44964 | 0.6939354 | 1.036133
48.27275 | 54.358 | 16.59131 | 14.87136 | 37.76669 | 0.6837741 | 1.036179
48.28275 | 54.6111 | 16.57599 | 14.86592 | 38.03511 | 0.6738229 | 1.036248
48.29275 | 54.8544 | 16.5609 | 14.86048 | 38.2935 | 0.6640765 | 1.036341
48.30275 | 55.1399 | 16.54604 | 14.85505 | 38.59386 | 0.6545298 | 1.036458
48.31274 | 55.2294 | 16.53141 | 14.84962 | 38.69799 | 0.6451869 | 1.0366
48.32274 | 55.4491 | 16.51699 | 14.84419 | 38.93211 | 0.6360247 | 1.036766
48.33274 | 55.5568 | 16.50277 | 14.83877 | 39.05403 | 0.6270479 | 1.036957
48.34274 | 55.667 | 16.48877 | 14.83334 | 39.17823 | 0.6182517 | 1.037173
48.35274 | 55.7219 | 16.47497 | 14.82792 | 39.24693 | 0.6096319 | 1.037414
48.36274 | 55.7573 | 16.46137 | 14.8225 | 39.29593 | 0.6011842 | 1.037679
48.37273 | 55.7898 | 16.44797 | 14.81709 | 39.34183 | 0.5929123 | 1.03797
48.38273 | 55.7006 | 16.43476 | 14.81168 | 39.26584 | 0.584796 | 1.038286
48.39273 | 55.7487 | 16.42173 | 14.80626 | 39.32697 | 0.5768395 | 1.038627
48.40273 | 55.57 | 16.40889 | 14.80085 | 39.16111 | 0.569039 | 1.038995
48.41273 | 55.5511 | 16.39622 | 14.79544 | 39.15488 | 0.5613908 | 1.039388
48.42273 | 55.3294 | 16.38374 | 14.79004 | 38.94566 | 0.5538912 | 1.039807
48.43272 | 55.211 | 16.37143 | 14.78464 | 38.83957 | 0.5465437 | 1.040251
48.44272 | 54.9479 | 16.35929 | 14.77924 | 38.58861 | 0.5393306 | 1.040723
48.45272 | 54.6841 | 16.34732 | 14.77384 | 38.33678 | 0.5322557 | 1.04122
48.46272 | 54.5033 | 16.3355 | 14.76844 | 38.1678 | 0.525316 | 1.041744
48.47272 | 54.1381 | 16.32385 | 14.76305 | 37.81425 | 0.518508 | 1.042294
48.48271 | 53.8712 | 16.31237 | 14.75766 | 37.55883 | 0.5118353 | 1.04287
48.49271 | 53.4747 | 16.30103 | 14.75227 | 37.17367 | 0.5052817 | 1.043474
48.50271 | 53.1314 | 16.28984 | 14.74688 | 36.84156 | 0.4988509 | 1.044105
48.51271 | 52.7364 | 16.27881 | 14.7415 | 36.45759 | 0.492542 | 1.044764
48.52271 | 52.2892 | 16.26791 | 14.73612 | 36.02129 | 0.4863466 | 1.045449
48.53271 | 51.9006 | 16.25717 | 14.73074 | 35.64343 | 0.4802676 | 1.046163
48.5427 | 51.3933 | 16.24657 | 14.72536 | 35.14673 | 0.474308 | 1.046903
48.5527 | 50.9738 | 16.23611 | 14.71999 | 34.73769 | 0.4684501 | 1.047672
48.5627 | 50.4017 | 16.22578 | 14.71461 | 34.17592 | 0.4626991 | 1.048468
48.5727 | 49.9569 | 16.21559 | 14.70924 | 33.74131 | 0.4570525 | 1.049293
48.5827 | 49.3691 | 16.20553 | 14.70387 | 33.16357 | 0.451508 | 1.050147
48.5927 | 48.8725 | 16.1956 | 14.69851 | 32.6769 | 0.4460634 | 1.051028
48.60269 | 48.311 | 16.18581 | 14.69315 | 32.12519 | 0.4407214 | 1.051938
48.61269 | 47.7244 | 16.17613 | 14.68779 | 31.54827 | 0.4354696 | 1.052877
48.62269 | 47.1716 | 16.16658 | 14.68243 | 31.00502 | 0.430311 | 1.053845
48.63269 | 46.5147 | 16.15715 | 14.67707 | 30.35755 | 0.4252437 | 1.054843
48.64269 | 46.0644 | 16.14785 | 14.67171 | 29.91655 | 0.4202655 | 1.055869
48.65269 | 45.3404 | 16.13866 | 14.66636 | 29.20174 | 0.4153746 | 1.056926
48.66268 | 44.8642 | 16.1296 | 14.66101 | 28.7346 | 0.4105737 | 1.058011
48.67268 | 44.1683 | 16.12064 | 14.65567 | 28.04766 | 0.4058515 | 1.059126
48.68268 | 43.6258 | 16.1118 | 14.65032 | 27.514 | 0.401211 | 1.060272
48.69268 | 42.9872 | 16.10307 | 14.64498 | 26.88413 | 0.3966504 | 1.061449
48.70268 | 42.412 | 16.09446 | 14.63963 | 26.31754 | 0.392168 | 1.062655
48.71268 | 41.7979 | 16.08595 | 14.63429 | 25.71195 | 0.387762 | 1.063893
48.72267 | 41.2289 | 16.07756 | 14.62896 | 25.15134 | 0.3834351 | 1.06516
48.73267 | 40.6109 | 16.06927 | 14.62363 | 24.54163 | 0.3791773 | 1.066459
48.74267 | 40.0586 | 16.06108 | 14.6183 | 23.99752 | 0.3749911 | 1.06779
48.75267 | 39.4532 | 16.05299 | 14.61297 | 23.40021 | 0.3708752 | 1.069152
48.76267 | 38.8848 | 16.04501 | 14.60764 | 22.83979 | 0.366828 | 1.070546
48.77267 | 38.2974 | 16.03713 | 14.60231 | 22.26027 | 0.3628481 | 1.071972
48.78266 | 37.7249 | 16.02936 | 14.597 | 21.69554 | 0.3589378 | 1.073429
48.79266 | 37.2298 | 16.02168 | 14.59167 | 21.20812 | 0.3550883 | 1.074919
48.80266 | 36.6168 | 16.0141 | 14.58636 | 20.6027 | 0.3513019 | 1.076442
48.81266 | 36.1454 | 16.00662 | 14.58104 | 20.13878 | 0.3475774 | 1.077998
48.82266 | 35.5877 | 15.99923 | 14.57573 | 19.58847 | 0.3439135 | 1.079587
48.83266 | 35.0886 | 15.99193 | 14.57041 | 19.09667 | 0.340309 | 1.081209
48.84265 | 34.5738 | 15.98474 | 14.56511 | 18.58906 | 0.336766 | 1.082864
48.85265 | 34.1017 | 15.97763 | 14.5598 | 18.12407 | 0.3332766 | 1.084553
48.86265 | 33.564 | 15.97062 | 14.5545 | 17.59338 | 0.329843 | 1.086277
48.87265 | 33.1284 | 15.9637 | 14.5492 | 17.1647 | 0.3264641 | 1.088035
48.88265 | 32.6691 | 15.95686 | 14.5439 | 16.71224 | 0.3231388 | 1.089828
48.89264 | 32.2286 | 15.95013 | 14.5386 | 16.27847 | 0.3198692 | 1.091654
48.90264 | 31.7622 | 15.94347 | 14.53331 | 15.81873 | 0.3166478 | 1.093517
48.91264 | 31.312 | 15.93691 | 14.52802 | 15.37509 | 0.3134769 | 1.095415
48.92264 | 30.9397 | 15.93043 | 14.52272 | 15.00927 | 0.3103555 | 1.097348
48.93264 | 30.4678 | 15.92404 | 14.51744 | 14.54376 | 0.3072826 | 1.099318
48.94264 | 30.1412 | 15.91773 | 14.51215 | 14.22347 | 0.3042572 | 1.101324
48.95263 | 29.6974 | 15.91152 | 14.50687 | 13.78588 | 0.3012814 | 1.103365
48.96263 | 29.3759 | 15.90538 | 14.50159 | 13.47052 | 0.2983483 | 1.105444
48.97263 | 28.9626 | 15.89933 | 14.49631 | 13.06327 | 0.2954601 | 1.107561
48.98263 | 28.6619 | 15.89336 | 14.49103 | 12.76854 | 0.2926158 | 1.109715
48.99263 | 28.3025 | 15.88748 | 14.48576 | 12.41502 | 0.2898146 | 1.111906
49.00263 | 27.9966 | 15.88168 | 14.48049 | 12.11492 | 0.2870557 | 1.114136
49.01262 | 27.6132 | 15.87596 | 14.47522 | 11.73724 | 0.284341 | 1.116402
49.02262 | 27.3663 | 15.87033 | 14.46995 | 11.49597 | 0.2816642 | 1.118709
49.03262 | 27.027 | 15.86477 | 14.46469 | 11.16223 | 0.2790274 | 1.121055
49.04262 | 26.7344 | 15.85929 | 14.45942 | 10.87511 | 0.2764297 | 1.123441
49.05262 | 26.5066 | 15.8539 | 14.45416 | 10.6527 | 0.2738705 | 1.125866
49.06262 | 26.1506 | 15.84858 | 14.4489 | 10.30202 | 0.271349 | 1.128331
49.07261 | 25.9743 | 15.84335 | 14.44365 | 10.13095 | 0.268867 | 1.130835
49.08261 | 25.6316 | 15.8382 | 14.4384 | 9.793401 | 0.2664188 | 1.133381
49.09261 | 25.4667 | 15.83312 | 14.43315 | 9.633577 | 0.2640062 | 1.135969
49.10261 | 25.1334 | 15.82813 | 14.4279 | 9.305275 | 0.2616287 | 1.138599
49.11261 | 24.9761 | 15.82321 | 14.42265 | 9.152894 | 0.2592855 | 1.14127
49.12261 | 24.6972 | 15.81837 | 14.41741 | 8.878834 | 0.256976 | 1.143984
49.1326 | 24.5217 | 15.81361 | 14.41217 | 8.708092 | 0.2547019 | 1.146738
49.1426 | 24.2794 | 15.80892 | 14.40693 | 8.470476 | 0.252458 | 1.149537
49.1526 | 24.1088 | 15.80432 | 14.40169 | 8.304483 | 0.2502461 | 1.152381
49.1626 | 23.8708 | 15.79979 | 14.39645 | 8.071012 | 0.2480654 | 1.155268
49.1726 | 23.7192 | 15.79534 | 14.39122 | 7.923863 | 0.2459156 | 1.1582
49.1826 | 23.511 | 15.79096 | 14.38599 | 7.720037 | 0.243796 | 1.161176
49.19259 | 23.3221 | 15.78667 | 14.38077 | 7.53543 | 0.2417081 | 1.164195
49.20259 | 23.1364 | 15.78245 | 14.37554 | 7.35395 | 0.2396473 | 1.167262
49.21259 | 22.9654 | 15.77831 | 14.37032 | 7.187092 | 0.2376152 | 1.170376
49.22259 | 22.8311 | 15.77424 | 14.36509 | 7.056858 | 0.2356113 | 1.173536
49.23259 | 22.6665 | 15.77025 | 14.35988 | 6.896246 | 0.2336349 | 1.176744
49.24259 | 22.4637 | 15.76634 | 14.35466 | 6.697357 | 0.2316858 | 1.179999
49.25258 | 22.3652 | 15.76251 | 14.34945 | 6.602688 | 0.2297652 | 1.183299
49.26258 | 22.1453 | 15.75876 | 14.34424 | 6.386545 | 0.2278689 | 1.186651
49.27258 | 22.0537 | 15.75507 | 14.33903 | 6.298625 | 0.2259984 | 1.190051
49.28258 | 21.8844 | 15.75147 | 14.33382 | 6.132928 | 0.2241532 | 1.193501
49.29258 | 21.7644 | 15.74795 | 14.32861 | 6.016453 | 0.222333 | 1.197002
49.30257 | 21.6242 | 15.7445 | 14.32341 | 5.879698 | 0.2205389 | 1.200549
49.31257 | 21.4964 | 15.74113 | 14.31821 | 5.755269 | 0.2187671 | 1.204151
49.32257 | 21.3624 | 15.73784 | 14.31301 | 5.624562 | 0.217019 | 1.207805
49.33257 | 21.2581 | 15.73462 | 14.30782 | 5.523477 | 0.2152941 | 1.211511
49.34257 | 21.1302 | 15.73149 | 14.30262 | 5.398715 | 0.213592 | 1.21527
49.35257 | 21.0153 | 15.72843 | 14.29743 | 5.286874 | 0.2119124 | 1.219082
49.36256 | 20.8861 | 15.72545 | 14.29225 | 5.160651 | 0.2102568 | 1.222945
49.37256 | 20.7975 | 15.72255 | 14.28706 | 5.074953 | 0.208621 | 1.226866
49.38256 | 20.6616 | 15.71972 | 14.28188 | 4.941877 | 0.2070065 | 1.230842
49.39256 | 20.5867 | 15.71698 | 14.27669 | 4.869721 | 0.2054131 | 1.234874
49.40256 | 20.4786 | 15.71431 | 14.27151 | 4.764286 | 0.2038402 | 1.238962
49.41256 | 20.3965 | 15.71173 | 14.26633 | 4.684771 | 0.2022877 | 1.243107
49.42255 | 20.2731 | 15.70923 | 14.26116 | 4.563874 | 0.2007567 | 1.247306
49.43255 | 20.1941 | 15.7068 | 14.25599 | 4.487299 | 0.1992438 | 1.251567
49.44255 | 20.088 | 15.70446 | 14.25082 | 4.383543 | 0.1977502 | 1.255887
49.45255 | 20.0123 | 15.70219 | 14.24565 | 4.310106 | 0.1962757 | 1.260268
49.46255 | 19.9348 | 15.70001 | 14.24048 | 4.234788 | 0.1948199 | 1.264708
49.47255 | 19.8426 | 15.69791 | 14.23532 | 4.144688 | 0.1933824 | 1.269209
49.48254 | 19.7569 | 15.6959 | 14.23016 | 4.061004 | 0.1919645 | 1.273768
49.49254 | 19.7028 | 15.69396 | 14.225 | 4.008839 | 0.190563 | 1.278394
49.50254 | 19.5863 | 15.69211 | 14.21985 | 3.894191 | 0.189179 | 1.283083
49.51254 | 19.5473 | 15.69034 | 14.21469 | 3.85696 | 0.1878123 | 1.287837
49.52254 | 19.4427 | 15.68866 | 14.20954 | 3.754044 | 0.1864625 | 1.292655
49.53254 | 19.3889 | 15.68706 | 14.20439 | 3.701844 | 0.1851295 | 1.297538
49.54253 | 19.289 | 15.68554 | 14.19925 | 3.603457 | 0.1838141 | 1.302483
49.55253 | 19.2474 | 15.68411 | 14.1941 | 3.563286 | 0.1825137 | 1.307501
49.56253 | 19.1641 | 15.68277 | 14.18896 | 3.481328 | 0.1812292 | 1.312586
49.57253 | 19.1106 | 15.68152 | 14.18382 | 3.429084 | 0.1799604 | 1.31774
49.58253 | 19.0264 | 15.68035 | 14.17868 | 3.346052 | 0.1787071 | 1.322964
49.59253 | 18.9841 | 15.67927 | 14.17354 | 3.304833 | 0.1774689 | 1.328258
49.60252 | 18.867 | 15.67828 | 14.16841 | 3.188723 | 0.1762469 | 1.333619
49.61252 | 18.8739 | 15.67737 | 14.16328 | 3.196525 | 0.1750384 | 1.339057
49.62252 | 18.7533 | 15.67656 | 14.15815 | 3.076739 | 0.1738445 | 1.344566
49.63252 | 18.745 | 15.67584 | 14.15302 | 3.069161 | 0.1726648 | 1.350152
49.64252 | 18.6492 | 15.67521 | 14.1479 | 2.97399 | 0.1714992 | 1.355813
49.65252 | 18.6155 | 15.67467 | 14.14278 | 2.940828 | 0.1703474 | 1.36155
49.66251 | 18.5397 | 15.67423 | 14.13766 | 2.865471 | 0.1692104 | 1.367358
49.67251 | 18.5104 | 15.67388 | 14.13254 | 2.836522 | 0.1680857 | 1.37325
49.68251 | 18.4339 | 15.67362 | 14.12743 | 2.760277 | 0.1669746 | 1.379222
49.69251 | 18.3868 | 15.67346 | 14.12231 | 2.713337 | 0.1658762 | 1.385273
49.70251 | 18.3186 | 15.6734 | 14.1172 | 2.645201 | 0.1647906 | 1.391406
49.7125 | 18.3128 | 15.67343 | 14.1121 | 2.639368 | 0.1637187 | 1.397615
49.7225 | 18.2158 | 15.67356 | 14.10699 | 2.542236 | 0.1626582 | 1.403913
49.7325 | 18.2125 | 15.67379 | 14.10189 | 2.538706 | 0.16161 | 1.410296
49.7425 | 18.1485 | 15.67412 | 14.09679 | 2.474375 | 0.1605739 | 1.416765
49.7525 | 18.1007 | 15.67456 | 14.09169 | 2.426144 | 0.1595497 | 1.42332
49.7625 | 18.0708 | 15.67509 | 14.08659 | 2.39571 | 0.1585372 | 1.429964
49.77249 | 18.0045 | 15.67573 | 14.0815 | 2.328775 | 0.1575372 | 1.436689
49.78249 | 18.0135 | 15.67647 | 14.07641 | 2.337034 | 0.1565477 | 1.443511
49.79249 | 17.9234 | 15.67731 | 14.07132 | 2.246088 | 0.1555694 | 1.450426
49.80249 | 17.9172 | 15.67826 | 14.06623 | 2.238936 | 0.1546021 | 1.457434
49.81249 | 17.8602 | 15.67932 | 14.06114 | 2.180876 | 0.1536458 | 1.464535
49.82249 | 17.8429 | 15.68049 | 14.05606 | 2.162408 | 0.1527002 | 1.471732
49.83248 | 17.7906 | 15.68177 | 14.05098 | 2.108831 | 0.1517661 | 1.479019
49.84248 | 17.7781 | 15.68316 | 14.0459 | 2.094942 | 0.1508415 | 1.486411
49.85248 | 17.7064 | 15.68466 | 14.04083 | 2.021741 | 0.1499272 | 1.493903
49.86248 | 17.7225 | 15.68627 | 14.03575 | 2.036226 | 0.1490231 | 1.501496
49.87248 | 17.654 | 15.688 | 14.03068 | 1.965997 | 0.1481289 | 1.509192
49.88248 | 17.6431 | 15.68985 | 14.02561 | 1.953251 | 0.1472446 | 1.516991
49.89247 | 17.6025 | 15.69181 | 14.02055 | 1.91069 | 0.1463709 | 1.524888
49.90247 | 17.5728 | 15.69389 | 14.01549 | 1.878909 | 0.1455059 | 1.5329
49.91247 | 17.5604 | 15.69609 | 14.01042 | 1.864306 | 0.1446503 | 1.54102
49.92247 | 17.5067 | 15.69842 | 14.00536 | 1.808283 | 0.143804 | 1.54925
49.93247 | 17.479 | 15.70086 | 14.00031 | 1.778136 | 0.1429669 | 1.557592
49.94247 | 17.4581 | 15.70344 | 13.99525 | 1.754664 | 0.1421389 | 1.566048
49.95246 | 17.4494 | 15.70613 | 13.9902 | 1.743268 | 0.1413206 | 1.57461
49.96246 | 17.396 | 15.70896 | 13.98515 | 1.687043 | 0.1405102 | 1.583297
49.97246 | 17.4033 | 15.71191 | 13.9801 | 1.691387 | 0.1397086 | 1.592103
49.98246 | 17.3355 | 15.715 | 13.97506 | 1.620501 | 0.1389155 | 1.601029
49.99246 | 17.3611 | 15.71822 | 13.97001 | 1.642881 | 0.1381308 | 1.610077
50.00246 | 17.284 | 15.72157 | 13.96497 | 1.562427 | 0.1373545 | 1.619249
50.01245 | 17.2949 | 15.72506 | 13.95993 | 1.56984 | 0.1365871 | 1.628538
50.02245 | 17.2534 | 15.72869 | 13.9549 | 1.524712 | 0.135827 | 1.637963
50.03245 | 17.2247 | 15.73246 | 13.94986 | 1.492244 | 0.135075 | 1.647518
50.04245 | 17.2252 | 15.73637 | 13.94483 | 1.488833 | 0.1343308 | 1.657206
50.05245 | 17.1855 | 15.74042 | 13.9398 | 1.445079 | 0.1335944 | 1.667026
50.06244 | 17.1696 | 15.74462 | 13.93478 | 1.424983 | 0.1328663 | 1.676973
50.07244 | 17.1544 | 15.74896 | 13.92975 | 1.405435 | 0.1321451 | 1.687068
50.08244 | 17.1516 | 15.75346 | 13.92473 | 1.398138 | 0.1314313 | 1.697302
50.09244 | 17.0859 | 15.75811 | 13.91971 | 1.327788 | 0.1307249 | 1.70768
50.10244 | 17.1128 | 15.76292 | 13.91469 | 1.349884 | 0.1300258 | 1.718201
50.11244 | 17.0501 | 15.76788 | 13.90967 | 1.282224 | 0.1293338 | 1.72887
50.12243 | 17.0676 | 15.77299 | 13.90466 | 1.29461 | 0.1286495 | 1.739677
50.13243 | 17.0387 | 15.77827 | 13.89965 | 1.260431 | 0.1279716 | 1.750646
50.14243 | 17.0198 | 15.78371 | 13.89464 | 1.236087 | 0.1273005 | 1.76177
50.15243 | 17.023 | 15.78932 | 13.88964 | 1.233679 | 0.1266362 | 1.77305
50.16243 | 16.9714 | 15.7951 | 13.88463 | 1.176302 | 0.1259786 | 1.784489
50.17243 | 17.0061 | 15.80104 | 13.87963 | 1.205055 | 0.1253276 | 1.796089
50.18242 | 16.9431 | 15.80716 | 13.87463 | 1.13594 | 0.1246837 | 1.807843
50.19242 | 16.9708 | 15.81346 | 13.86963 | 1.157344 | 0.1240457 | 1.819775
50.20242 | 16.9168 | 15.81993 | 13.86464 | 1.096869 | 0.123414 | 1.831877
50.21242 | 16.9119 | 15.82659 | 13.85965 | 1.085314 | 0.1227886 | 1.844152
50.22242 | 16.921 | 15.83343 | 13.85466 | 1.087574 | 0.1221693 | 1.856602
50.23242 | 16.8792 | 15.84045 | 13.84967 | 1.038747 | 0.1215562 | 1.86923
50.24241 | 16.8964 | 15.84766 | 13.84469 | 1.048737 | 0.1209496 | 1.882028
50.25241 | 16.8475 | 15.85507 | 13.8397 | 0.9924281 | 0.1203485 | 1.895022
50.26241 | 16.8608 | 15.86268 | 13.83472 | 0.998123 | 0.1197531 | 1.908204
50.27241 | 16.8444 | 15.87048 | 13.82974 | 0.9739191 | 0.1191636 | 1.921577
50.28241 | 16.8449 | 15.87849 | 13.82476 | 0.9664128 | 0.1185798 | 1.935144
50.29241 | 16.8141 | 15.8867 | 13.81979 | 0.9274012 | 0.1180017 | 1.948909
50.3024 | 16.8167 | 15.89511 | 13.81482 | 0.9215891 | 0.1174296 | 1.96286
50.3124 | 16.8033 | 15.90374 | 13.80985 | 0.8995568 | 0.1168626 | 1.97703
50.3224 | 16.7947 | 15.91259 | 13.80488 | 0.8821091 | 0.1163009 | 1.991407
50.3324 | 16.8013 | 15.92166 | 13.79992 | 0.8796417 | 0.1157446 | 2.005996
50.3424 | 16.7644 | 15.93095 | 13.79495 | 0.8334518 | 0.1151936 | 2.0208
50.3524 | 16.8025 | 15.94046 | 13.78999 | 0.8620353 | 0.1146478 | 2.035823
50.36239 | 16.7225 | 15.9502 | 13.78504 | 0.7722979 | 0.1141077 | 2.051054
50.37239 | 16.7774 | 15.96018 | 13.78008 | 0.8172169 | 0.1135722 | 2.066527
50.38239 | 16.7542 | 15.9704 | 13.77513 | 0.7837977 | 0.1130417 | 2.082231
50.39239 | 16.7317 | 15.98086 | 13.77018 | 0.7508361 | 0.1125162 | 2.098169
50.40239 | 16.7762 | 15.99157 | 13.76523 | 0.7846281 | 0.1119956 | 2.114347
50.41239 | 16.7133 | 16.00253 | 13.76028 | 0.7107695 | 0.1114798 | 2.130769
50.42238 | 16.7522 | 16.01373 | 13.75534 | 0.7384666 | 0.1109693 | 2.147422
50.43238 | 16.7224 | 16.02521 | 13.7504 | 0.6971933 | 0.110463 | 2.164344
50.44238 | 16.7193 | 16.03694 | 13.74546 | 0.6823559 | 0.1099614 | 2.181523
50.45238 | 16.7583 | 16.04895 | 13.74052 | 0.7093498 | 0.1094644 | 2.198964
50.46238 | 16.7201 | 16.06123 | 13.73559 | 0.6588702 | 0.108972 | 2.216671
50.47237 | 16.7548 | 16.07378 | 13.73066 | 0.6810242 | 0.1084844 | 2.234633
50.48237 | 16.7255 | 16.08662 | 13.72573 | 0.638883 | 0.1080009 | 2.252888
50.49237 | 16.717 | 16.09975 | 13.7208 | 0.6172529 | 0.1075218 | 2.271426
50.50237 | 16.7543 | 16.11317 | 13.71587 | 0.6411293 | 0.1070469 | 2.290251
50.51237 | 16.7309 | 16.12689 | 13.71095 | 0.6040066 | 0.1065764 | 2.309368
50.52237 | 16.7401 | 16.14092 | 13.70603 | 0.5991787 | 0.1061101 | 2.328783
50.53236 | 16.7366 | 16.15524 | 13.70111 | 0.5813554 | 0.1056484 | 2.348483
50.54236 | 16.7577 | 16.1699 | 13.6962 | 0.5878019 | 0.1051903 | 2.368511
50.55236 | 16.7373 | 16.18487 | 13.69128 | 0.5524266 | 0.1047364 | 2.388855
50.56236 | 16.7556 | 16.20018 | 13.68637 | 0.5554236 | 0.1042864 | 2.40952
50.57236 | 16.7697 | 16.21581 | 13.68146 | 0.5538864 | 0.1038404 | 2.430513
50.58236 | 16.7509 | 16.23179 | 13.67655 | 0.5191087 | 0.1033984 | 2.451841
50.59235 | 16.7867 | 16.2481 | 13.67165 | 0.5386005 | 0.1029607 | 2.473487
50.60235 | 16.7456 | 16.26478 | 13.66675 | 0.4808232 | 0.1025264 | 2.495502
50.61235 | 16.7898 | 16.28181 | 13.66185 | 0.5079858 | 0.1020958 | 2.51787
50.62235 | 16.7781 | 16.29922 | 13.65695 | 0.4788808 | 0.101669 | 2.540601
50.63235 | 16.7916 | 16.317 | 13.65205 | 0.4746021 | 0.1012458 | 2.563699
50.64235 | 16.8244 | 16.33516 | 13.64716 | 0.4892416 | 0.1008263 | 2.587172
50.65234 | 16.7947 | 16.35369 | 13.64227 | 0.4410105 | 0.1004108 | 2.611006
50.66234 | 16.823 | 16.37263 | 13.63738 | 0.4503651 | 0.09999848 | 2.635252
50.67234 | 16.8239 | 16.39198 | 13.6325 | 0.4319154 | 0.09958967 | 2.659898
50.68234 | 16.8315 | 16.41175 | 13.62761 | 0.4197532 | 0.09918433 | 2.68495
50.69234 | 16.8622 | 16.43193 | 13.62273 | 0.4302701 | 0.09878243 | 2.710417
50.70234 | 16.8514 | 16.45254 | 13.61785 | 0.3988587 | 0.09838392 | 2.736307
50.71233 | 16.8639 | 16.47357 | 13.61298 | 0.39033 | 0.09798914 | 2.762603
50.72233 | 16.8807 | 16.49507 | 13.6081 | 0.3856347 | 0.0975973 | 2.789366
50.73233 | 16.898 | 16.51702 | 13.60323 | 0.3809841 | 0.09720872 | 2.816578
50.74233 | 16.9243 | 16.53943 | 13.59836 | 0.3848687 | 0.09682339 | 2.844249
50.75233 | 16.8969 | 16.56232 | 13.59349 | 0.3345793 | 0.09644125 | 2.872389
50.76233 | 16.9559 | 16.58569 | 13.58862 | 0.3702059 | 0.09606229 | 2.901007
50.77232 | 16.9454 | 16.60954 | 13.58377 | 0.3358617 | 0.0956868 | 2.930086
50.78232 | 16.9779 | 16.63391 | 13.5789 | 0.3439907 | 0.09531403 | 2.959691
50.79232 | 17.0006 | 16.65879 | 13.57405 | 0.341805 | 0.09494432 | 2.989806
50.80232 | 16.9853 | 16.68421 | 13.56919 | 0.3010942 | 0.09457762 | 3.02044
50.81232 | 17.0238 | 16.71015 | 13.56433 | 0.313647 | 0.09421391 | 3.051605
50.82232 | 17.0375 | 16.73665 | 13.55948 | 0.3008519 | 0.09385314 | 3.083313
50.83231 | 17.0652 | 16.76368 | 13.55464 | 0.3015247 | 0.09349562 | 3.115543
50.84231 | 17.1001 | 16.7913 | 13.54979 | 0.3088003 | 0.09314065 | 3.14837
50.85231 | 17.0594 | 16.81951 | 13.54494 | 0.2398926 | 0.09278851 | 3.181775
50.86231 | 17.1158 | 16.84831 | 13.5401 | 0.2674894 | 0.09243918 | 3.21577
50.87231 | 17.1719 | 16.87772 | 13.53526 | 0.2941774 | 0.09209263 | 3.250369
50.8823 | 17.136 | 16.90772 | 13.53043 | 0.2282784 | 0.09174915 | 3.285545
50.8923 | 17.2159 | 16.93838 | 13.52559 | 0.2775236 | 0.09140805 | 3.321377
50.9023 | 17.1884 | 16.9697 | 13.52076 | 0.2187023 | 0.09106966 | 3.35787
50.9123 | 17.2253 | 17.00168 | 13.51593 | 0.2236227 | 0.09073392 | 3.395017
50.9223 | 17.2845 | 17.03433 | 13.5111 | 0.2501659 | 0.0904008 | 3.432836
50.9323 | 17.2551 | 17.06768 | 13.50627 | 0.1874167 | 0.09007028 | 3.471342
50.94229 | 17.3104 | 17.1017 | 13.50145 | 0.2086985 | 0.08974274 | 3.510508
50.95229 | 17.3472 | 17.13648 | 13.49663 | 0.2107194 | 0.08941731 | 3.550434
50.96229 | 17.3611 | 17.172 | 13.49181 | 0.1891004 | 0.08909439 | 3.591096
50.97229 | 17.4209 | 17.20827 | 13.48699 | 0.2126262 | 0.08877395 | 3.632508
50.98229 | 17.4 | 17.24532 | 13.48218 | 0.1546788 | 0.08845584 | 3.674688
50.99229 | 17.4497 | 17.28316 | 13.47736 | 0.1665415 | 0.08814026 | 3.717654
51.00228 | 17.4978 | 17.32177 | 13.47256 | 0.1760341 | 0.08782751 | 3.76138
51.01228 | 17.4974 | 17.36124 | 13.46775 | 0.1361634 | 0.0875167 | 3.80597
51.02228 | 17.5571 | 17.40155 | 13.46294 | 0.1555481 | 0.08720824 | 3.851399
51.03228 | 17.5824 | 17.44273 | 13.45814 | 0.139669 | 0.08690209 | 3.897688
51.04228 | 17.6203 | 17.48479 | 13.45334 | 0.1355058 | 0.08659823 | 3.944856
51.05228 | 17.6613 | 17.52776 | 13.44854 | 0.1335389 | 0.08629664 | 3.992924
51.06227 | 17.6975 | 17.57161 | 13.44375 | 0.1258903 | 0.08599757 | 4.041863
51.07227 | 17.7268 | 17.61645 | 13.43895 | 0.1103541 | 0.08570043 | 4.091791
51.08227 | 17.7853 | 17.66225 | 13.43416 | 0.1230497 | 0.08540547 | 4.142682
51.09227 | 17.8033 | 17.70904 | 13.42937 | 0.09425517 | 0.08511269 | 4.194559
51.10227 | 17.8613 | 17.75685 | 13.42459 | 0.1044478 | 0.08482205 | 4.247444
51.11227 | 17.896 | 17.8057 | 13.4198 | 0.09030403 | 0.08453351 | 4.301362
51.12226 | 17.9586 | 17.85555 | 13.41502 | 0.1030488 | 0.08424737 | 4.356281
51.13226 | 17.9934 | 17.90654 | 13.41024 | 0.08686052 | 0.083963 | 4.412334
51.14226 | 18.0447 | 17.95864 | 13.40546 | 0.08606037 | 0.08368069 | 4.469495
51.15226 | 18.0854 | 18.01188 | 13.40069 | 0.07352428 | 0.0834004 | 4.527787
51.16226 | 18.1401 | 18.06628 | 13.39592 | 0.07382413 | 0.08312213 | 4.587239
51.17226 | 18.1805 | 18.12187 | 13.39114 | 0.05863374 | 0.08284583 | 4.647877
51.18225 | 18.2352 | 18.17862 | 13.38638 | 0.05658 | 0.08257175 | 4.709668
51.19225 | 18.2911 | 18.23668 | 13.38161 | 0.05442455 | 0.08229937 | 4.772763
51.20225 | 18.3329 | 18.29601 | 13.37685 | 0.03689189 | 0.08202888 | 4.83713
51.21225 | 18.4038 | 18.35665 | 13.37209 | 0.04715205 | 0.08176031 | 4.9028
51.22225 | 18.4478 | 18.41863 | 13.36733 | 0.0291738 | 0.08149361 | 4.969805
51.23225 | 18.5026 | 18.48197 | 13.36257 | 0.02062665 | 0.08122876 | 5.038174
51.24224 | 18.5602 | 18.54666 | 13.35782 | 0.01354087 | 0.08096602 | 5.107873
51.25224 | 18.6265 | 18.61284 | 13.35307 | 0.01365736 | 0.08070483 | 5.17907
51.26224 | 18.6837 | 18.6805 | 13.34832 | 0.003204403 | 0.08044545 | 5.251733
51.27224 | 18.7483 | 18.74965 | 13.34357 | -0.001352188 | 0.08018784 | 5.325895
51.28224 | 18.7957 | 18.82035 | 13.33882 | -0.0246482 | 0.07993199 | 5.401593
51.29223 | 18.8847 | 18.89255 | 13.33409 | -0.007849261 | 0.07967814 | 5.478786
51.30223 | 18.9344 | 18.96643 | 13.32934 | -0.03203325 | 0.07942575 | 5.557663
51.31223 | 19.0002 | 19.04197 | 13.32461 | -0.04176898 | 0.07917508 | 5.638189
51.32223 | 19.0716 | 19.11919 | 13.31987 | -0.04759393 | 0.07892609 | 5.720399
51.33223 | 19.1476 | 19.19815 | 13.31513 | -0.05054906 | 0.07867878 | 5.804336
51.34223 | 19.2149 | 19.27887 | 13.3104 | -0.06397459 | 0.07843311 | 5.890039
51.35222 | 19.2781 | 19.36133 | 13.30568 | -0.08323045 | 0.07818933 | 5.977463
51.36222 | 19.3482 | 19.44572 | 13.30095 | -0.0975198 | 0.07794692 | 6.066822
51.37222 | 19.4489 | 19.53201 | 13.29623 | -0.08310646 | 0.07770611 | 6.158074
51.38222 | 19.521 | 19.62023 | 13.2915 | -0.09923423 | 0.07746688 | 6.251264
51.39222 | 19.5907 | 19.71045 | 13.28678 | -0.1197467 | 0.07722923 | 6.346434
51.40222 | 19.6742 | 19.80269 | 13.28207 | -0.1284909 | 0.07699313 | 6.443632
51.41221 | 19.758 | 19.89692 | 13.27735 | -0.1389195 | 0.07675878 | 6.542806
51.42221 | 19.8604 | 19.99336 | 13.27264 | -0.1329639 | 0.07652575 | 6.644197
51.43221 | 19.9444 | 20.09198 | 13.26793 | -0.1475805 | 0.07629421 | 6.747756
51.44221 | 20.0116 | 20.19282 | 13.26322 | -0.1812168 | 0.07606417 | 6.853531
51.45221 | 20.1361 | 20.29592 | 13.25852 | -0.1598236 | 0.0758356 | 6.961573
51.46221 | 20.2064 | 20.40135 | 13.25381 | -0.1949509 | 0.07560848 | 7.071931
51.4722 | 20.3026 | 20.50904 | 13.24911 | -0.2064417 | 0.07538304 | 7.184544
51.4822 | 20.4125 | 20.61926 | 13.24441 | -0.2067574 | 0.07515881 | 7.299684
51.4922 | 20.5003 | 20.73195 | 13.23972 | -0.2316452 | 0.07493599 | 7.417291
51.5022 | 20.6019 | 20.84716 | 13.23502 | -0.2452573 | 0.07471457 | 7.53742
51.5122 | 20.7099 | 20.96495 | 13.23033 | -0.2550459 | 0.07449455 | 7.660121
51.5222 | 20.8073 | 21.08536 | 13.22564 | -0.2780626 | 0.0742759 | 7.785446
51.53219 | 20.9387 | 21.20834 | 13.22096 | -0.2696387 | 0.07405883 | 7.913323
51.54219 | 21.0357 | 21.33417 | 13.21627 | -0.2984667 | 0.07384288 | 8.044052
51.55219 | 21.1366 | 21.46278 | 13.21159 | -0.326183 | 0.07362828 | 8.177566
51.56219 | 21.2614 | 21.59424 | 13.20691 | -0.3328356 | 0.07341499 | 8.313913
51.57219 | 21.3824 | 21.72858 | 13.20223 | -0.3461791 | 0.07320302 | 8.453147
51.58219 | 21.4854 | 21.86587 | 13.19755 | -0.3804653 | 0.07299235 | 8.59532
51.59218 | 21.6118 | 22.006 | 13.19288 | -0.3942036 | 0.07278316 | 8.740337
51.60218 | 21.7407 | 22.14932 | 13.18821 | -0.4086192 | 0.07257503 | 8.888532
51.61218 | 21.8622 | 22.29573 | 13.18354 | -0.4335259 | 0.07236817 | 9.039815
51.62218 | 21.9903 | 22.44527 | 13.17888 | -0.4549701 | 0.07216255 | 9.194232
51.63218 | 22.1213 | 22.598 | 13.17421 | -0.4766985 | 0.07195818 | 9.35183
51.64218 | 22.2481 | 22.75395 | 13.16955 | -0.5058548 | 0.07175502 | 9.512651
51.65217 | 22.4017 | 22.91302 | 13.16489 | -0.5113225 | 0.07155329 | 9.676576
51.66217 | 22.5051 | 23.07555 | 13.16024 | -0.570453 | 0.07135255 | 9.843965
51.67217 | 22.6424 | 23.24143 | 13.15558 | -0.5990299 | 0.07115299 | 10.0147
51.68217 | 22.7901 | 23.41069 | 13.15093 | -0.6205863 | 0.07095463 | 10.18881
51.69217 | 22.9305 | 23.58335 | 13.14628 | -0.6528509 | 0.07075742 | 10.36632
51.70216 | 23.0787 | 23.75928 | 13.14163 | -0.6805771 | 0.07056157 | 10.54708
51.71216 | 23.2105 | 23.93883 | 13.13699 | -0.728331 | 0.07036672 | 10.73148
51.72216 | 23.3621 | 24.12186 | 13.13234 | -0.7597573 | 0.07017292 | 10.91934
51.73216 | 23.5225 | 24.30837 | 13.1277 | -0.7858719 | 0.06998033 | 11.11069
51.74216 | 23.651 | 24.49838 | 13.12306 | -0.8473751 | 0.06978877 | 11.30553
51.75216 | 23.8113 | 24.69187 | 13.11842 | -0.8805706 | 0.0695984 | 11.50385
51.76215 | 23.9595 | 24.88865 | 13.11379 | -0.9291538 | 0.06940928 | 11.70545
51.77215 | 24.1007 | 25.08909 | 13.10916 | -0.988394 | 0.06922105 | 11.91071
51.78215 | 24.2856 | 25.29298 | 13.10453 | -1.00738 | 0.0690339 | 12.11941
51.79215 | 24.4289 | 25.50028 | 13.0999 | -1.071377 | 0.06884783 | 12.33153
51.80215 | 24.5636 | 25.71094 | 13.09528 | -1.147344 | 0.0686628 | 12.547
51.81215 | 24.7305 | 25.92493 | 13.09066 | -1.194426 | 0.06847884 | 12.76579
51.82214 | 24.873 | 26.14195 | 13.08604 | -1.268948 | 0.06829609 | 12.98761
51.83214 | 25.0416 | 26.36236 | 13.08142 | -1.320761 | 0.06811419 | 13.21283
51.84214 | 25.2046 | 26.58586 | 13.0768 | -1.381261 | 0.06793333 | 13.44112
51.85214 | 25.3419 | 26.81235 | 13.07219 | -1.47045 | 0.06775348 | 13.67241
51.86214 | 25.5112 | 27.04171 | 13.06758 | -1.530512 | 0.06757463 | 13.90656
51.87214 | 25.6774 | 27.27382 | 13.06297 | -1.596417 | 0.06739679 | 14.14345
51.88213 | 25.8252 | 27.50829 | 13.05837 | -1.683085 | 0.0672201 | 14.3827
51.89213 | 25.9711 | 27.74542 | 13.05376 | -1.774316 | 0.06704423 | 14.62461
51.90213 | 26.1441 | 27.9848 | 13.04916 | -1.840699 | 0.06686934 | 14.86877
51.91213 | 26.2956 | 28.22623 | 13.04456 | -1.930634 | 0.06669541 | 15.11498
51.92213 | 26.452 | 28.46951 | 13.03996 | -2.017509 | 0.06652244 | 15.36302
51.93213 | 26.6083 | 28.71438 | 13.03537 | -2.106083 | 0.06635043 | 15.61266
51.94212 | 26.7626 | 28.96036 | 13.03078 | -2.197763 | 0.06617953 | 15.8634
51.95212 | 26.9031 | 29.20765 | 13.02619 | -2.304553 | 0.06600941 | 16.11545
51.96212 | 27.0582 | 29.45572 | 13.0216 | -2.397515 | 0.06584022 | 16.36827
51.97212 | 27.2333 | 29.70423 | 13.01701 | -2.470934 | 0.06567195 | 16.62155
51.98212 | 27.3579 | 29.95287 | 13.01243 | -2.59497 | 0.0655046 | 16.87493
51.99212 | 27.5046 | 30.20126 | 13.00785 | -2.696663 | 0.06533817 | 17.12808
52.00211 | 27.6255 | 30.4488 | 13.00328 | -2.823296 | 0.0651728 | 17.38035
52.01211 | 27.8065 | 30.69555 | 12.9987 | -2.889046 | 0.06500817 | 17.63184
52.02211 | 27.9206 | 30.94086 | 12.99412 | -3.020258 | 0.06484444 | 17.88189
52.03211 | 28.082 | 31.18429 | 12.98955 | -3.102289 | 0.06468159 | 18.13006
52.04211 | 28.1905 | 31.42538 | 12.98498 | -3.234883 | 0.06451963 | 18.37588
52.0521 | 28.3396 | 31.66343 | 12.98042 | -3.323833 | 0.06435877 | 18.61866
52.0621 | 28.475 | 31.89842 | 12.97585 | -3.423415 | 0.06419849 | 18.85836
52.0721 | 28.5885 | 32.1296 | 12.97129 | -3.541096 | 0.06403921 | 19.09427
52.0821 | 28.7256 | 32.35645 | 12.96673 | -3.630853 | 0.06388066 | 19.32584
52.0921 | 28.8483 | 32.57846 | 12.96217 | -3.730163 | 0.06372302 | 19.55257
52.1021 | 28.9233 | 32.79509 | 12.95762 | -3.871793 | 0.06356625 | 19.77391
52.11209 | 29.0752 | 33.00554 | 12.95307 | -3.930336 | 0.06341047 | 19.98906
52.12209 | 29.2061 | 33.20979 | 12.94852 | -4.003686 | 0.06325544 | 20.19801
52.13209 | 29.245 | 33.40703 | 12.94397 | -4.162031 | 0.06310112 | 20.39996
52.14209 | 29.4101 | 33.59673 | 12.93942 | -4.186632 | 0.06294776 | 20.59437
52.15209 | 29.471 | 33.77835 | 12.93487 | -4.307354 | 0.06279511 | 20.78068
52.16209 | 29.5705 | 33.95137 | 12.93033 | -4.380871 | 0.0626434 | 20.9584
52.17208 | 29.6657 | 34.11508 | 12.9258 | -4.449378 | 0.06249259 | 21.12679
52.18208 | 29.7295 | 34.26938 | 12.92126 | -4.539879 | 0.06234245 | 21.28578
52.19208 | 29.8142 | 34.41359 | 12.91672 | -4.599389 | 0.06219313 | 21.43467
52.20208 | 29.9031 | 34.54726 | 12.91219 | -4.644161 | 0.06204461 | 21.57303
52.21208 | 29.9388 | 34.66996 | 12.90766 | -4.731161 | 0.06189689 | 21.7004
52.22208 | 30.0151 | 34.78129 | 12.90313 | -4.766189 | 0.06174998 | 21.81641
52.23207 | 30.0846 | 34.88079 | 12.89861 | -4.796188 | 0.061604 | 21.92057
52.24207 | 30.1207 | 34.96832 | 12.89409 | -4.847618 | 0.06145867 | 22.01277
52.25207 | 30.1792 | 35.04348 | 12.88957 | -4.864279 | 0.06131413 | 22.0926
52.26207 | 30.1966 | 35.10601 | 12.88505 | -4.909411 | 0.06117037 | 22.15979
52.27207 | 30.2601 | 35.1557 | 12.88053 | -4.8956 | 0.0610274 | 22.21414
52.28207 | 30.2744 | 35.19237 | 12.87602 | -4.917967 | 0.0608852 | 22.25547
52.29206 | 30.2918 | 35.21587 | 12.87151 | -4.92407 | 0.06074391 | 22.28362
52.30206 | 30.3056 | 35.22616 | 12.867 | -4.920564 | 0.06060326 | 22.29856
52.31206 | 30.3152 | 35.22318 | 12.86249 | -4.90798 | 0.06046335 | 22.30023
52.32206 | 30.3242 | 35.20693 | 12.85799 | -4.882727 | 0.06032423 | 22.28862
52.33206 | 30.3058 | 35.17744 | 12.85348 | -4.871645 | 0.06018586 | 22.26378
52.34206 | 30.3348 | 35.13484 | 12.84898 | -4.800036 | 0.06004824 | 22.2258
52.35205 | 30.298 | 35.0793 | 12.84449 | -4.781296 | 0.05991151 | 22.17489
52.36205 | 30.266 | 35.0109 | 12.83999 | -4.744896 | 0.05977538 | 22.11113
52.37205 | 30.2652 | 34.92991 | 12.8355 | -4.664708 | 0.05964001 | 22.03477
52.38205 | 30.2203 | 34.83659 | 12.83101 | -4.61629 | 0.05950537 | 21.94608
52.39205 | 30.1753 | 34.73124 | 12.82652 | -4.555945 | 0.05937147 | 21.84535
52.40205 | 30.1452 | 34.6142 | 12.82203 | -4.469001 | 0.05923831 | 21.73293
52.41204 | 30.0985 | 34.48596 | 12.81755 | -4.387455 | 0.05910599 | 21.6093
52.42204 | 30.0129 | 34.34665 | 12.81307 | -4.333751 | 0.05897428 | 21.47461
52.43204 | 30.0042 | 34.19683 | 12.80859 | -4.192632 | 0.05884328 | 21.3294
52.44204 | 29.8949 | 34.03694 | 12.80411 | -4.142041 | 0.05871301 | 21.17412
52.45204 | 29.8551 | 33.86745 | 12.79964 | -4.012346 | 0.05858344 | 21.00922
52.46203 | 29.7771 | 33.68901 | 12.79517 | -3.911908 | 0.05845471 | 20.83538
52.47203 | 29.6776 | 33.50177 | 12.7907 | -3.824173 | 0.05832657 | 20.65275
52.48203 | 29.5826 | 33.30643 | 12.78623 | -3.723828 | 0.05819912 | 20.462
52.49203 | 29.5113 | 33.10349 | 12.78177 | -3.592188 | 0.05807237 | 20.26365
52.50203 | 29.4178 | 32.89348 | 12.7773 | -3.475679 | 0.05794632 | 20.05823
52.51203 | 29.301 | 32.67693 | 12.77284 | -3.375926 | 0.05782096 | 19.84626
52.52202 | 29.2191 | 32.45458 | 12.76839 | -3.235479 | 0.05769641 | 19.6285
52.53202 | 29.0867 | 32.22653 | 12.76393 | -3.139829 | 0.05757243 | 19.40503
52.54202 | 28.9692 | 31.99351 | 12.75947 | -3.024305 | 0.05744912 | 19.17658
52.55202 | 28.8604 | 31.75603 | 12.75502 | -2.89563 | 0.0573265 | 18.94368
52.56202 | 28.7662 | 31.5146 | 12.75057 | -2.748399 | 0.05720455 | 18.70682
52.57202 | 28.5911 | 31.26971 | 12.74613 | -2.67861 | 0.05708327 | 18.4665
52.58201 | 28.5093 | 31.02208 | 12.74168 | -2.512784 | 0.05696278 | 18.22344
52.59201 | 28.3375 | 30.7717 | 12.73724 | -2.434204 | 0.05684283 | 17.97762
52.60201 | 28.2153 | 30.51926 | 12.7328 | -2.303961 | 0.05672355 | 17.72974
52.61201 | 28.0753 | 30.26519 | 12.72836 | -2.189889 | 0.05660492 | 17.48022
52.62201 | 27.9321 | 30.0099 | 12.72393 | -2.077804 | 0.05648697 | 17.22949
52.63201 | 27.7999 | 29.7538 | 12.71949 | -1.953904 | 0.05636966 | 16.97794
52.642 | 27.6327 | 29.49752 | 12.71507 | -1.864817 | 0.05625312 | 16.7262
52.652 | 27.4656 | 29.2409 | 12.71064 | -1.775302 | 0.05613711 | 16.47413
52.662 | 27.3735 | 28.98455 | 12.70621 | -1.61105 | 0.05602176 | 16.22232
52.672 | 27.1687 | 28.72878 | 12.70179 | -1.56008 | 0.05590705 | 15.97109
52.682 | 26.9978 | 28.47389 | 12.69736 | -1.476093 | 0.05579298 | 15.72073
52.692 | 26.8783 | 28.22017 | 12.69295 | -1.341868 | 0.05567956 | 15.47154
52.70199 | 26.6941 | 27.96811 | 12.68853 | -1.274014 | 0.05556689 | 15.22402
52.71199 | 26.5397 | 27.71748 | 12.68412 | -1.17778 | 0.05545474 | 14.97791
52.72199 | 26.3956 | 27.46873 | 12.6797 | -1.073134 | 0.05534323 | 14.73369
52.73199 | 26.2032 | 27.22208 | 12.67529 | -1.018883 | 0.05523236 | 14.49156
52.74199 | 26.0509 | 26.97772 | 12.67089 | -0.9268165 | 0.05512211 | 14.25171
52.75199 | 25.8989 | 26.7358 | 12.66648 | -0.8369039 | 0.0550125 | 14.01431
52.76198 | 25.7297 | 26.49673 | 12.66208 | -0.7670301 | 0.05490362 | 13.77975
52.77198 | 25.5561 | 26.26017 | 12.65768 | -0.7040706 | 0.05479527 | 13.5477
52.78198 | 25.3752 | 26.02648 | 12.65328 | -0.6512797 | 0.05468755 | 13.31851
52.79198 | 25.2471 | 25.79577 | 12.64888 | -0.5486695 | 0.05458045 | 13.09231
52.80198 | 25.0498 | 25.56814 | 12.64449 | -0.5183364 | 0.05447397 | 12.86917
52.81198 | 24.8814 | 25.34366 | 12.6401 | -0.4622632 | 0.05436812 | 12.6492
52.82197 | 24.7302 | 25.12263 | 12.63571 | -0.3924342 | 0.054263 | 12.43266
52.83197 | 24.5376 | 24.90468 | 12.63132 | -0.367079 | 0.0541584 | 12.2192
52.84197 | 24.4063 | 24.69007 | 12.62694 | -0.2837658 | 0.05405441 | 12.00907
52.85197 | 24.226 | 24.47883 | 12.62256 | -0.2528311 | 0.05395105 | 11.80232
52.86197 | 24.0309 | 24.27101 | 12.61818 | -0.2401065 | 0.0538483 | 11.59898
52.87196 | 23.9278 | 24.06681 | 12.6138 | -0.1390117 | 0.05374628 | 11.39926
52.88196 | 23.7421 | 23.86586 | 12.60943 | -0.123763 | 0.05364477 | 11.20279
52.89196 | 23.5687 | 23.66837 | 12.60505 | -0.09966598 | 0.05354388 | 11.00977
52.90196 | 23.442 | 23.47432 | 12.60068 | -0.03232203 | 0.05344361 | 10.8202
52.91196 | 23.253 | 23.28372 | 12.59631 | -0.03072185 | 0.05334395 | 10.63407
52.92196 | 23.1099 | 23.09656 | 12.59194 | 0.01334278 | 0.05324491 | 10.45137
52.93195 | 22.9562 | 22.91299 | 12.58759 | 0.04321391 | 0.05314658 | 10.27225
52.94195 | 22.7919 | 22.73263 | 12.58322 | 0.05927167 | 0.05304878 | 10.09636
52.95195 | 22.6605 | 22.55564 | 12.57886 | 0.10486 | 0.05295158 | 9.923825
52.96195 | 22.4965 | 22.38199 | 12.57451 | 0.1145108 | 0.052855 | 9.754629
52.97195 | 22.3371 | 22.21164 | 12.57015 | 0.1254564 | 0.05275904 | 9.588734
52.98195 | 22.2031 | 22.04457 | 12.5658 | 0.158533 | 0.05266369 | 9.426106
52.99194 | 22.0462 | 21.88088 | 12.56145 | 0.1653203 | 0.05256905 | 9.266859
53.00194 | 21.9228 | 21.72022 | 12.5571 | 0.2025816 | 0.05247493 | 9.11064
53.01194 | 21.7516 | 21.5627 | 12.55276 | 0.1888975 | 0.05238142 | 8.957564
53.02194 | 21.6121 | 21.40829 | 12.54841 | 0.2038128 | 0.05228853 | 8.807585
53.03194 | 21.4992 | 21.25692 | 12.54407 | 0.242276 | 0.05219625 | 8.660656
53.04194 | 21.3421 | 21.10857 | 12.53973 | 0.2335337 | 0.05210459 | 8.516729
53.05193 | 21.21 | 20.96331 | 12.5354 | 0.2466947 | 0.05201363 | 8.375891
53.06193 | 21.0925 | 20.82081 | 12.53107 | 0.2716934 | 0.05192321 | 8.237817
53.07193 | 20.9285 | 20.68116 | 12.52673 | 0.2473357 | 0.05183337 | 8.102597
53.08193 | 20.8209 | 20.54432 | 12.5224 | 0.2765751 | 0.05174419 | 7.970177
53.09193 | 20.6871 | 20.41024 | 12.51808 | 0.2768605 | 0.05165558 | 7.840507
53.10193 | 20.5559 | 20.27885 | 12.51375 | 0.2770452 | 0.05156762 | 7.713536
53.11192 | 20.4356 | 20.15024 | 12.50943 | 0.2853572 | 0.05148035 | 7.58933
53.12192 | 20.3036 | 20.0241 | 12.50511 | 0.2794973 | 0.0513936 | 7.467597
53.13192 | 20.1784 | 19.90051 | 12.50079 | 0.2778924 | 0.05130748 | 7.348406
53.14192 | 20.062 | 19.77941 | 12.49648 | 0.282593 | 0.05122196 | 7.231707
53.15192 | 19.9323 | 19.66075 | 12.49216 | 0.2715497 | 0.05113709 | 7.117449
53.16192 | 19.8242 | 19.54449 | 12.48785 | 0.279714 | 0.0510528 | 7.005581
53.17191 | 19.6864 | 19.43067 | 12.48355 | 0.2557265 | 0.05096922 | 6.896156
53.18191 | 19.5829 | 19.31904 | 12.47924 | 0.2638586 | 0.0508862 | 6.788914
53.19191 | 19.4872 | 19.20965 | 12.47494 | 0.2775466 | 0.05080377 | 6.683913
53.20191 | 19.3432 | 19.10246 | 12.47063 | 0.24074 | 0.05072199 | 6.581104
53.21191 | 19.2555 | 18.99742 | 12.46633 | 0.2580848 | 0.05064081 | 6.48044
53.22191 | 19.1281 | 18.89447 | 12.46204 | 0.2336313 | 0.05056027 | 6.381872
53.2319 | 19.035 | 18.79367 | 12.45775 | 0.2413264 | 0.0504804 | 6.285448
53.2419 | 18.948 | 18.69479 | 12.45345 | 0.253213 | 0.05040109 | 6.190933
53.2519 | 18.81 | 18.59786 | 12.44916 | 0.212137 | 0.0503224 | 6.098379
53.2619 | 18.7168 | 18.50286 | 12.44487 | 0.2139413 | 0.05024434 | 6.007741
53.2719 | 18.6264 | 18.40973 | 12.44059 | 0.2166712 | 0.05016691 | 5.918975
53.28189 | 18.5208 | 18.31852 | 12.43631 | 0.2022795 | 0.05009018 | 5.832122
53.29189 | 18.4082 | 18.22901 | 12.43203 | 0.179187 | 0.05001398 | 5.746973
53.30189 | 18.319 | 18.14126 | 12.42775 | 0.177744 | 0.04993844 | 5.66357
53.31189 | 18.2191 | 18.05521 | 12.42347 | 0.1638909 | 0.04986351 | 5.581875
53.32189 | 18.1467 | 17.97083 | 12.4192 | 0.1758666 | 0.04978922 | 5.501849
53.33189 | 18.0388 | 17.88809 | 12.41492 | 0.1507099 | 0.04971555 | 5.423451
53.34188 | 17.9398 | 17.80706 | 12.41066 | 0.1327426 | 0.0496426 | 5.346757
53.35188 | 17.8593 | 17.72747 | 12.40639 | 0.131835 | 0.0495702 | 5.271505
53.36188 | 17.769 | 17.64939 | 12.40212 | 0.1196051 | 0.04949842 | 5.197772
53.37188 | 17.6985 | 17.57281 | 12.39786 | 0.1256884 | 0.0494273 | 5.125523
53.38188 | 17.6032 | 17.49768 | 12.3936 | 0.1055182 | 0.0493568 | 5.054724
53.39188 | 17.5178 | 17.42397 | 12.38934 | 0.09382951 | 0.04928694 | 4.985342
53.40187 | 17.4518 | 17.35172 | 12.38509 | 0.1000844 | 0.04921781 | 4.917408
53.41187 | 17.3705 | 17.28074 | 12.38084 | 0.08975606 | 0.0491492 | 4.850758
53.42187 | 17.2982 | 17.21109 | 12.37658 | 0.08710506 | 0.04908129 | 4.785429
53.43187 | 17.2074 | 17.14274 | 12.37234 | 0.06466174 | 0.04901396 | 4.721389
53.44187 | 17.1425 | 17.07564 | 12.36809 | 0.06685582 | 0.04894734 | 4.658609
53.45187 | 17.0637 | 17.00978 | 12.36384 | 0.05391607 | 0.0488813 | 4.597059
53.46186 | 16.9889 | 16.94519 | 12.35961 | 0.04370918 | 0.04881602 | 4.536769
53.47186 | 16.9212 | 16.88171 | 12.35537 | 0.03948856 | 0.0487513 | 4.477595
53.48186 | 16.8574 | 16.81938 | 12.35113 | 0.03801758 | 0.04868724 | 4.419568
53.49186 | 16.7879 | 16.75818 | 12.34689 | 0.02972236 | 0.04862382 | 4.362662
53.50186 | 16.7228 | 16.69807 | 12.34266 | 0.02472955 | 0.04856102 | 4.306851
53.51186 | 16.6575 | 16.63904 | 12.33843 | 0.01846323 | 0.04849894 | 4.25211
53.52185 | 16.5985 | 16.58111 | 12.3342 | 0.01739235 | 0.04843754 | 4.198467
53.53185 | 16.5358 | 16.52415 | 12.32998 | 0.01165381 | 0.04837673 | 4.145792
53.54185 | 16.4772 | 16.46819 | 12.32575 | 0.009013825 | 0.04831659 | 4.094117
53.55185 | 16.4057 | 16.41321 | 12.32153 | -0.007505117 | 0.0482571 | 4.043417
53.56185 | 16.3713 | 16.35918 | 12.31731 | 0.01211956 | 0.04819828 | 3.99367
53.57185 | 16.312 | 16.30609 | 12.31309 | 0.005909108 | 0.04814011 | 3.944856
53.58184 | 16.2349 | 16.25397 | 12.30888 | -0.01906551 | 0.04808267 | 3.896999
53.59184 | 16.1942 | 16.20268 | 12.30467 | -0.008482178 | 0.04802583 | 3.849985
53.60184 | 16.1356 | 16.15227 | 12.30046 | -0.01667258 | 0.04796967 | 3.803842
53.61184 | 16.0759 | 16.10272 | 12.29625 | -0.02681702 | 0.04791417 | 3.75855
53.62184 | 16.0267 | 16.054 | 12.29205 | -0.02729623 | 0.04785935 | 3.714089
53.63184 | 15.9721 | 16.00609 | 12.28784 | -0.03399155 | 0.0478052 | 3.670442
53.64183 | 15.9315 | 15.95903 | 12.28365 | -0.02753149 | 0.04775177 | 3.627632
53.65183 | 15.876 | 15.91271 | 12.27945 | -0.03670545 | 0.04769897 | 3.585558
53.66183 | 15.8213 | 15.86714 | 12.27525 | -0.04584283 | 0.04764685 | 3.544244
53.67183 | 15.7768 | 15.82233 | 12.27106 | -0.04552716 | 0.04759541 | 3.503674
53.68183 | 15.7263 | 15.77824 | 12.26687 | -0.05194191 | 0.04754466 | 3.463831
53.69182 | 15.6777 | 15.73491 | 12.26268 | -0.05721298 | 0.04749463 | 3.424738
53.70182 | 15.6377 | 15.69224 | 12.25849 | -0.05454012 | 0.04744524 | 3.386302
53.71182 | 15.5752 | 15.65025 | 12.25431 | -0.07505213 | 0.04739655 | 3.348547
53.72182 | 15.5486 | 15.60893 | 12.25013 | -0.06033251 | 0.04734854 | 3.311458
53.73182 | 15.5015 | 15.56827 | 12.24595 | -0.06676807 | 0.04730123 | 3.275022
53.74182 | 15.4545 | 15.52824 | 12.24177 | -0.07374418 | 0.04725462 | 3.239223
53.75181 | 15.4085 | 15.48889 | 12.2376 | -0.08038595 | 0.04720874 | 3.204082
53.76181 | 15.3665 | 15.4501 | 12.23342 | -0.08360224 | 0.04716352 | 3.169517
53.77181 | 15.3215 | 15.41192 | 12.22925 | -0.09041932 | 0.047119 | 3.13555
53.78181 | 15.2836 | 15.37432 | 12.22508 | -0.0907244 | 0.04707519 | 3.102168
53.79181 | 15.2254 | 15.33731 | 12.22091 | -0.1119051 | 0.04703208 | 3.069358
53.80181 | 15.2008 | 15.30085 | 12.21675 | -0.1000494 | 0.04698968 | 3.037109
53.8118 | 15.1577 | 15.26498 | 12.21259 | -0.1072809 | 0.04694804 | 3.00544
53.8218 | 15.0997 | 15.22962 | 12.20843 | -0.1299168 | 0.04690706 | 2.974277
53.8318 | 15.0802 | 15.19478 | 12.20428 | -0.114582 | 0.04686681 | 2.94364
53.8418 | 15.0564 | 15.16047 | 12.20012 | -0.1040656 | 0.04682727 | 2.913518
53.8518 | 14.9849 | 15.12666 | 12.19597 | -0.1417563 | 0.04678846 | 2.883901
53.8618 | 14.9815 | 15.09334 | 12.19182 | -0.1118443 | 0.04675036 | 2.854777
53.87179 | 14.9244 | 15.06055 | 12.18767 | -0.1361514 | 0.04671303 | 2.826166
53.88179 | 14.897 | 15.0282 | 12.18353 | -0.1312031 | 0.04667639 | 2.798
53.89179 | 14.8526 | 14.99632 | 12.17938 | -0.1437222 | 0.04664049 | 2.770299
53.90179 | 14.8354 | 14.9649 | 12.17524 | -0.1294997 | 0.04660532 | 2.743053
53.91179 | 14.8061 | 14.93393 | 12.1711 | -0.1278256 | 0.04657089 | 2.716253
53.92179 | 14.7547 | 14.90339 | 12.16697 | -0.1486914 | 0.0465372 | 2.689889
53.93178 | 14.7176 | 14.87332 | 12.16283 | -0.1557176 | 0.04650429 | 2.663978
53.94178 | 14.7009 | 14.84364 | 12.1587 | -0.1427366 | 0.04647208 | 2.638462
53.95178 | 14.6569 | 14.81437 | 12.15457 | -0.1574699 | 0.04644063 | 2.613357
53.96178 | 14.6285 | 14.78551 | 12.15044 | -0.1570089 | 0.04640992 | 2.588654
53.97178 | 14.5979 | 14.75705 | 12.14632 | -0.1591462 | 0.04637998 | 2.564347
53.98178 | 14.5644 | 14.72897 | 12.1422 | -0.1645738 | 0.04635079 | 2.540427
53.99177 | 14.5492 | 14.70131 | 12.13808 | -0.1521107 | 0.04632239 | 2.516909
54.00177 | 14.4919 | 14.674 | 12.13396 | -0.182096 | 0.04629472 | 2.49374
54.01177 | 14.4817 | 14.64705 | 12.12984 | -0.1653489 | 0.04626783 | 2.470936
54.02177 | 14.4558 | 14.62046 | 12.12573 | -0.164663 | 0.0462417 | 2.448491
54.03177 | 14.414 | 14.59423 | 12.12162 | -0.1802311 | 0.04621634 | 2.426396
54.04176 | 14.3964 | 14.56837 | 12.11751 | -0.1719717 | 0.04619179 | 2.404666
54.05176 | 14.3778 | 14.54283 | 12.11341 | -0.1650276 | 0.04616799 | 2.383253
54.06176 | 14.3311 | 14.51762 | 12.1093 | -0.1865175 | 0.04614498 | 2.362171
54.07176 | 14.3323 | 14.49274 | 12.1052 | -0.1604356 | 0.04612276 | 2.341413
54.08176 | 14.2831 | 14.46818 | 12.1011 | -0.1850753 | 0.04610132 | 2.320975
54.09176 | 14.2591 | 14.44393 | 12.097 | -0.1848313 | 0.04608068 | 2.300849
54.10175 | 14.2418 | 14.42002 | 12.09291 | -0.1782204 | 0.04606085 | 2.28105
54.11175 | 14.2072 | 14.39639 | 12.08882 | -0.1891899 | 0.04604182 | 2.261532
54.12175 | 14.1893 | 14.37306 | 12.08473 | -0.1837584 | 0.04602357 | 2.24231
54.13175 | 14.1714 | 14.35002 | 12.08064 | -0.1786198 | 0.04600615 | 2.223377
54.14175 | 14.1322 | 14.32727 | 12.07655 | -0.1950693 | 0.04598953 | 2.20473
54.15175 | 14.1319 | 14.3048 | 12.07247 | -0.1729011 | 0.04597374 | 2.186362
54.16174 | 14.0914 | 14.28263 | 12.06839 | -0.1912324 | 0.04595877 | 2.168286
54.17174 | 14.072 | 14.26071 | 12.06431 | -0.1887138 | 0.04594461 | 2.150461
54.18174 | 14.0821 | 14.23906 | 12.06023 | -0.156963 | 0.04593128 | 2.132901
54.19174 | 14.0203 | 14.21768 | 12.05616 | -0.1973752 | 0.04591878 | 2.115601
54.20174 | 14.0184 | 14.19655 | 12.05208 | -0.1781452 | 0.04590712 | 2.098555
54.21174 | 14.0166 | 14.17567 | 12.04801 | -0.1590689 | 0.0458963 | 2.08176
54.22173 | 13.9579 | 14.15506 | 12.04395 | -0.1971616 | 0.04588632 | 2.065227
54.23173 | 13.97 | 14.13468 | 12.03988 | -0.1646788 | 0.04587719 | 2.048919
54.24173 | 13.9373 | 14.11454 | 12.03582 | -0.1772366 | 0.04586891 | 2.032849
54.25173 | 13.925 | 14.09463 | 12.03176 | -0.1696306 | 0.04586149 | 2.017012
54.26173 | 13.9079 | 14.07496 | 12.0277 | -0.1670568 | 0.0458549 | 2.001404
54.27173 | 13.8588 | 14.05551 | 12.02364 | -0.196711 | 0.04584924 | 1.98602
54.28172 | 13.8655 | 14.03631 | 12.01959 | -0.1708082 | 0.04584438 | 1.970873
54.29172 | 13.85 | 14.01731 | 12.01554 | -0.167307 | 0.04584044 | 1.955928
54.30172 | 13.8083 | 13.99852 | 12.01149 | -0.1902224 | 0.04583737 | 1.941196
54.31172 | 13.8131 | 13.97995 | 12.00744 | -0.1668507 | 0.04583518 | 1.926674
54.32172 | 13.7842 | 13.96159 | 12.0034 | -0.1773885 | 0.04583388 | 1.912359
54.33172 | 13.7621 | 13.94343 | 11.99935 | -0.1813321 | 0.04583348 | 1.898246
54.34171 | 13.7639 | 13.9255 | 11.99532 | -0.1615958 | 0.04583396 | 1.884346
54.35171 | 13.7151 | 13.90774 | 11.99128 | -0.1926409 | 0.04583536 | 1.870628
54.36171 | 13.7296 | 13.89018 | 11.98724 | -0.1605817 | 0.04583767 | 1.857103
54.37171 | 13.7042 | 13.87281 | 11.98321 | -0.1686149 | 0.04584088 | 1.843767
54.38171 | 13.6673 | 13.85564 | 11.97918 | -0.1883375 | 0.04584502 | 1.830617
54.39171 | 13.6791 | 13.83865 | 11.97515 | -0.1595466 | 0.04585008 | 1.81765
54.4017 | 13.6495 | 13.82186 | 11.97112 | -0.1723552 | 0.04585606 | 1.804876
54.4117 | 13.6267 | 13.80523 | 11.9671 | -0.1785276 | 0.04586299 | 1.792266
54.4217 | 13.6058 | 13.78878 | 11.96308 | -0.1829772 | 0.04587085 | 1.779831
54.4317 | 13.5917 | 13.7725 | 11.95906 | -0.1808015 | 0.04587966 | 1.767566
54.4417 | 13.5936 | 13.7564 | 11.95504 | -0.1627976 | 0.04588942 | 1.755471
54.45169 | 13.5489 | 13.74048 | 11.95103 | -0.1915784 | 0.04590013 | 1.743552
54.46169 | 13.5355 | 13.72471 | 11.94701 | -0.1892096 | 0.04591179 | 1.731785
54.47169 | 13.5418 | 13.7091 | 11.943 | -0.1673045 | 0.04592445 | 1.720179
54.48169 | 13.5282 | 13.69366 | 11.93899 | -0.1654609 | 0.04593806 | 1.70873
54.49169 | 13.4956 | 13.67838 | 11.93499 | -0.1827757 | 0.04595267 | 1.697437
54.50169 | 13.492 | 13.66325 | 11.93098 | -0.1712467 | 0.04596823 | 1.686297
54.51168 | 13.4772 | 13.64829 | 11.92698 | -0.1710897 | 0.0459848 | 1.675321
54.52168 | 13.4577 | 13.63347 | 11.92298 | -0.1757658 | 0.04600239 | 1.66448
54.53168 | 13.4494 | 13.61879 | 11.91899 | -0.1693909 | 0.04602095 | 1.653784
54.54168 | 13.4245 | 13.60426 | 11.91499 | -0.179763 | 0.04604055 | 1.643231
54.55168 | 13.4397 | 13.58988 | 11.911 | -0.1501794 | 0.04606114 | 1.63282
54.56168 | 13.4035 | 13.57564 | 11.90701 | -0.1721352 | 0.04608278 | 1.622545
54.57167 | 13.3847 | 13.56155 | 11.90302 | -0.1768516 | 0.04610541 | 1.612423
54.58167 | 13.3872 | 13.54759 | 11.89904 | -0.1603891 | 0.04612911 | 1.602423
54.59167 | 13.3515 | 13.53376 | 11.89505 | -0.1822626 | 0.04615384 | 1.592555
54.60167 | 13.3506 | 13.52007 | 11.89107 | -0.1694722 | 0.04617964 | 1.582821
54.61167 | 13.3386 | 13.50651 | 11.88709 | -0.1679118 | 0.04620648 | 1.573213
54.62167 | 13.3218 | 13.49308 | 11.88312 | -0.1712818 | 0.04623439 | 1.563732
54.63166 | 13.3139 | 13.47979 | 11.87915 | -0.165893 | 0.04626334 | 1.554385
54.64166 | 13.3012 | 13.46662 | 11.87517 | -0.1654179 | 0.04629338 | 1.545152
54.65166 | 13.2932 | 13.45357 | 11.8712 | -0.160367 | 0.04632454 | 1.53604
54.66166 | 13.2749 | 13.44064 | 11.86723 | -0.1657391 | 0.04635678 | 1.527048
54.67166 | 13.2599 | 13.42783 | 11.86327 | -0.1679323 | 0.04639012 | 1.518173
54.68166 | 13.2482 | 13.41514 | 11.85931 | -0.1669449 | 0.04642457 | 1.509415
54.69165 | 13.2488 | 13.40259 | 11.85535 | -0.1537874 | 0.04646008 | 1.500779
54.70165 | 13.2259 | 13.39013 | 11.85139 | -0.1642335 | 0.04649676 | 1.492247
54.71165 | 13.2148 | 13.37779 | 11.84743 | -0.162994 | 0.04653459 | 1.483826
54.72165 | 13.2147 | 13.36557 | 11.84348 | -0.1508674 | 0.04657355 | 1.475515
54.73165 | 13.1832 | 13.35345 | 11.83953 | -0.170252 | 0.04661366 | 1.467311
54.74165 | 13.1911 | 13.34145 | 11.83558 | -0.1503464 | 0.04665493 | 1.459214
54.75164 | 13.1561 | 13.32956 | 11.83163 | -0.1734605 | 0.04669731 | 1.451229
54.76164 | 13.1483 | 13.31777 | 11.82769 | -0.1694697 | 0.04674092 | 1.44334
54.77164 | 13.1505 | 13.30608 | 11.82375 | -0.155584 | 0.04678571 | 1.435552
54.78164 | 13.1284 | 13.2945 | 11.81981 | -0.1661025 | 0.04683169 | 1.427865
54.79164 | 13.1181 | 13.28302 | 11.81587 | -0.1649232 | 0.04687887 | 1.420277
54.80164 | 13.1116 | 13.27164 | 11.81193 | -0.160045 | 0.04692727 | 1.412786
54.81163 | 13.0972 | 13.26038 | 11.808 | -0.1631777 | 0.04697682 | 1.405399
54.82163 | 13.1065 | 13.2492 | 11.80407 | -0.1426977 | 0.04702766 | 1.3981
54.83163 | 13.0617 | 13.23811 | 11.80014 | -0.176415 | 0.04707974 | 1.390894
54.84163 | 13.0725 | 13.22713 | 11.79621 | -0.154628 | 0.04713306 | 1.383781
54.85163 | 13.0725 | 13.21624 | 11.79229 | -0.1437357 | 0.04718764 | 1.376759
54.86162 | 13.0458 | 13.20545 | 11.78837 | -0.1596474 | 0.04724342 | 1.369833
54.87162 | 13.0387 | 13.19474 | 11.78445 | -0.1560405 | 0.04730055 | 1.362989
54.88162 | 13.0251 | 13.18412 | 11.78053 | -0.1590248 | 0.04735895 | 1.356233
54.89162 | 13.0246 | 13.1736 | 11.77662 | -0.148999 | 0.04741866 | 1.349563
54.90162 | 13.0058 | 13.16316 | 11.7727 | -0.1573619 | 0.04747968 | 1.342978
54.91162 | 12.9879 | 13.15281 | 11.76879 | -0.1649124 | 0.04754201 | 1.336477
54.92161 | 12.991 | 13.14256 | 11.76489 | -0.1515597 | 0.0476056 | 1.330066
54.93161 | 12.9765 | 13.13238 | 11.76098 | -0.1558822 | 0.0476706 | 1.32373
54.94161 | 12.9564 | 13.12229 | 11.75708 | -0.1658891 | 0.04773695 | 1.317475
54.95161 | 12.9544 | 13.11228 | 11.75318 | -0.1578794 | 0.04780466 | 1.311299
54.96161 | 12.9495 | 13.10235 | 11.74928 | -0.1528522 | 0.04787375 | 1.305203
54.97161 | 12.9428 | 13.09251 | 11.74538 | -0.1497063 | 0.04794422 | 1.299184
54.9816 | 12.9291 | 13.08275 | 11.74149 | -0.1536504 | 0.04801601 | 1.293247
54.9916 | 12.9156 | 13.07306 | 11.73759 | -0.1574642 | 0.04808928 | 1.28738
55.0016 | 12.913 | 13.06346 | 11.7337 | -0.1504565 | 0.04816398 | 1.281589
55.0116 | 12.9088 | 13.05393 | 11.72982 | -0.1451265 | 0.04824011 | 1.275871
55.0216 | 12.8981 | 13.04447 | 11.72593 | -0.1463731 | 0.04831768 | 1.270226
55.0316 | 12.8763 | 13.0351 | 11.72205 | -0.1587955 | 0.04839671 | 1.264653
55.04159 | 12.8866 | 13.0258 | 11.71817 | -0.1392018 | 0.04847712 | 1.259157
55.05159 | 12.8583 | 13.01657 | 11.71429 | -0.158273 | 0.0485591 | 1.253725
55.06159 | 12.8477 | 13.00742 | 11.71041 | -0.1597175 | 0.04864258 | 1.248363
55.07159 | 12.8479 | 12.99833 | 11.70654 | -0.1504343 | 0.04872757 | 1.24307
55.08159 | 12.8422 | 12.98932 | 11.70266 | -0.1471226 | 0.04881408 | 1.237844
55.09159 | 12.8296 | 12.98038 | 11.69879 | -0.1507817 | 0.04890213 | 1.232685
55.10158 | 12.8149 | 12.97152 | 11.69493 | -0.1566193 | 0.04899163 | 1.227597
55.11158 | 12.8126 | 12.96272 | 11.69106 | -0.1501176 | 0.0490828 | 1.22257
55.12158 | 12.8138 | 12.95398 | 11.6872 | -0.140184 | 0.04917554 | 1.217607
55.13158 | 12.7972 | 12.94532 | 11.68334 | -0.1481183 | 0.04926987 | 1.212708
55.14158 | 12.7872 | 12.93672 | 11.67948 | -0.1495195 | 0.04936582 | 1.207873
55.15158 | 12.7835 | 12.92819 | 11.67562 | -0.144687 | 0.04946339 | 1.203099
55.16157 | 12.7891 | 12.91973 | 11.67177 | -0.1306282 | 0.04956248 | 1.198392
55.17157 | 12.7648 | 12.91133 | 11.66792 | -0.1465261 | 0.04966335 | 1.193741
55.18157 | 12.7595 | 12.90299 | 11.66407 | -0.1434879 | 0.04976587 | 1.18915
55.19157 | 12.7535 | 12.89471 | 11.66022 | -0.1412134 | 0.04987009 | 1.184619
55.20157 | 12.7632 | 12.8865 | 11.65638 | -0.1233016 | 0.04997601 | 1.180146
55.21157 | 12.7456 | 12.87835 | 11.65254 | -0.1327521 | 0.05008364 | 1.175732
55.22156 | 12.7297 | 12.87027 | 11.6487 | -0.1405721 | 0.0501929 | 1.17138
55.23156 | 12.711 | 12.86224 | 11.64486 | -0.1512448 | 0.05030402 | 1.16708
55.24156 | 12.732 | 12.85428 | 11.64102 | -0.1222781 | 0.05041691 | 1.162836
55.25156 | 12.7107 | 12.84637 | 11.63719 | -0.1356711 | 0.05053158 | 1.158649
55.26156 | 12.7103 | 12.83852 | 11.63336 | -0.1282232 | 0.05064806 | 1.154516
55.27155 | 12.6924 | 12.83074 | 11.62953 | -0.1383414 | 0.05076623 | 1.150442
55.28155 | 12.6904 | 12.82301 | 11.62571 | -0.1326101 | 0.05088637 | 1.146417
55.29155 | 12.7043 | 12.81534 | 11.62188 | -0.111036 | 0.05100837 | 1.142446
55.30155 | 12.6756 | 12.80772 | 11.61806 | -0.1321192 | 0.05113225 | 1.138528
55.31155 | 12.6653 | 12.80016 | 11.61424 | -0.1348584 | 0.05125802 | 1.134662
55.32155 | 12.6756 | 12.79265 | 11.61042 | -0.1170537 | 0.05138571 | 1.130848
55.33154 | 12.6652 | 12.78521 | 11.60661 | -0.1200113 | 0.0515152 | 1.127088
55.34154 | 12.6515 | 12.77782 | 11.60279 | -0.1263167 | 0.05164678 | 1.123375
55.35154 | 12.6539 | 12.77048 | 11.59898 | -0.1165762 | 0.05178033 | 1.119713
55.36154 | 12.631 | 12.76319 | 11.59517 | -0.1321897 | 0.05191588 | 1.1161
55.37154 | 12.6388 | 12.75596 | 11.59137 | -0.1171566 | 0.05205345 | 1.112536
55.38154 | 12.6168 | 12.74878 | 11.58756 | -0.1319762 | 0.05219306 | 1.109021
55.39153 | 12.6166 | 12.74166 | 11.58376 | -0.1250552 | 0.05233457 | 1.105557
55.40153 | 12.6104 | 12.73458 | 11.57996 | -0.1241793 | 0.05247833 | 1.102137
55.41153 | 12.5968 | 12.72755 | 11.57617 | -0.1307549 | 0.05262417 | 1.098765
55.42153 | 12.5966 | 12.72058 | 11.57237 | -0.1239815 | 0.05277215 | 1.095439
55.43153 | 12.5971 | 12.71366 | 11.56858 | -0.1165588 | 0.05292228 | 1.092159
55.44153 | 12.5815 | 12.70679 | 11.56479 | -0.1252863 | 0.05307458 | 1.088926
55.45152 | 12.5716 | 12.69997 | 11.561 | -0.1283705 | 0.05322891 | 1.08574
55.46152 | 12.5778 | 12.6932 | 11.55721 | -0.1153972 | 0.05338563 | 1.082597
55.47152 | 12.551 | 12.68647 | 11.55343 | -0.1354731 | 0.0535446 | 1.079498
55.48152 | 12.562 | 12.6798 | 11.54965 | -0.1177975 | 0.05370583 | 1.076444
55.49152 | 12.5505 | 12.67317 | 11.54587 | -0.1226702 | 0.05386936 | 1.073432
55.50152 | 12.5385 | 12.66659 | 11.54209 | -0.1280908 | 0.0540352 | 1.070465
55.51151 | 12.5525 | 12.66007 | 11.53832 | -0.1075654 | 0.05420323 | 1.067543
55.52151 | 12.523 | 12.65358 | 11.53455 | -0.1305807 | 0.0543738 | 1.064661
55.53151 | 12.5292 | 12.64714 | 11.53078 | -0.1179428 | 0.05454677 | 1.06182
55.54151 | 12.5118 | 12.64075 | 11.52701 | -0.1289514 | 0.05472217 | 1.059022
55.55151 | 12.5135 | 12.63441 | 11.52324 | -0.1209062 | 0.05490002 | 1.056265
55.56151 | 12.5054 | 12.62811 | 11.51948 | -0.1227068 | 0.05508036 | 1.05355
55.5715 | 12.4916 | 12.62186 | 11.51572 | -0.1302586 | 0.05526294 | 1.050877
55.5815 | 12.4888 | 12.61565 | 11.51196 | -0.12685 | 0.05544833 | 1.048242
55.5915 | 12.4925 | 12.60949 | 11.5082 | -0.1169859 | 0.0556363 | 1.045647
55.6015 | 12.4844 | 12.60337 | 11.50445 | -0.1189668 | 0.05582687 | 1.043093
55.6115 | 12.4774 | 12.59729 | 11.50069 | -0.1198914 | 0.05602006 | 1.040577
55.62149 | 12.4851 | 12.59127 | 11.49695 | -0.1061664 | 0.05621572 | 1.038103
55.63149 | 12.4541 | 12.58528 | 11.4932 | -0.1311789 | 0.05641428 | 1.035665
55.64149 | 12.4784 | 12.57933 | 11.48945 | -0.1009348 | 0.05661556 | 1.033266
55.65149 | 12.4608 | 12.57343 | 11.48571 | -0.1126339 | 0.0568196 | 1.030905
55.66149 | 12.4448 | 12.56758 | 11.48197 | -0.122776 | 0.05702644 | 1.028581
55.67149 | 12.4648 | 12.56176 | 11.47823 | -0.09696085 | 0.05723611 | 1.026296
55.68148 | 12.4415 | 12.55599 | 11.4745 | -0.1144933 | 0.05744841 | 1.024049
55.69148 | 12.429 | 12.55026 | 11.47076 | -0.1212624 | 0.05766384 | 1.021838
55.70148 | 12.4416 | 12.54457 | 11.46703 | -0.1029734 | 0.05788219 | 1.019663
55.71148 | 12.4171 | 12.53893 | 11.4633 | -0.1218262 | 0.05810352 | 1.017524
55.72148 | 12.42 | 12.53332 | 11.45957 | -0.1133202 | 0.05832784 | 1.015422
55.73148 | 12.4209 | 12.52776 | 11.45584 | -0.1068555 | 0.05855522 | 1.013356
55.74147 | 12.402 | 12.52224 | 11.45212 | -0.1202373 | 0.05878543 | 1.011327
55.75147 | 12.4087 | 12.51676 | 11.4484 | -0.1080554 | 0.05901901 | 1.009333
55.76147 | 12.3975 | 12.51131 | 11.44468 | -0.1138121 | 0.05925573 | 1.007372
55.77147 | 12.3934 | 12.50591 | 11.44097 | -0.1125107 | 0.05949567 | 1.005447
55.78147 | 12.4027 | 12.50055 | 11.43725 | -0.09784875 | 0.05973884 | 1.003557
55.79147 | 12.3874 | 12.49523 | 11.43354 | -0.107827 | 0.0599853 | 1.001701
55.80146 | 12.3777 | 12.48995 | 11.42983 | -0.112251 | 0.06023477 | 0.9998815
55.81146 | 12.3794 | 12.48471 | 11.42613 | -0.1053086 | 0.06048791 | 0.9980938
55.82146 | 12.3578 | 12.47951 | 11.42242 | -0.1217058 | 0.06074451 | 0.9963399
55.83146 | 12.3789 | 12.47434 | 11.41872 | -0.0954422 | 0.06100452 | 0.9946196
55.84146 | 12.3556 | 12.46922 | 11.41502 | -0.1136177 | 0.06126802 | 0.9929327
55.85146 | 12.35 | 12.46413 | 11.41132 | -0.1141321 | 0.06153506 | 0.9912789
55.86145 | 12.3544 | 12.45909 | 11.40763 | -0.1046903 | 0.06180539 | 0.9896594
55.87145 | 12.3348 | 12.45408 | 11.40393 | -0.1192822 | 0.06207966 | 0.9880714
55.88145 | 12.3176 | 12.44911 | 11.40024 | -0.1315127 | 0.06235763 | 0.986516
55.89145 | 12.3348 | 12.44418 | 11.39655 | -0.1093815 | 0.06263934 | 0.984993
55.90145 | 12.3237 | 12.43929 | 11.39286 | -0.1155888 | 0.06292484 | 0.9835024
55.91145 | 12.3207 | 12.43443 | 11.38918 | -0.1137341 | 0.06321416 | 0.9820437
55.92144 | 12.3158 | 12.42962 | 11.3855 | -0.1138222 | 0.06350709 | 0.9806181
55.93144 | 12.3005 | 12.42484 | 11.38182 | -0.1243433 | 0.06380425 | 0.979223
55.94144 | 12.3029 | 12.4201 | 11.37814 | -0.1172024 | 0.06410541 | 0.9778595
55.95144 | 12.3158 | 12.4154 | 11.37446 | -0.09959914 | 0.06441062 | 0.9765275
55.96144 | 12.2836 | 12.41073 | 11.37079 | -0.1271335 | 0.06471996 | 0.9752266
55.97144 | 12.3021 | 12.40611 | 11.36711 | -0.1040053 | 0.06503344 | 0.973957
55.98143 | 12.2894 | 12.40152 | 11.36345 | -0.1121191 | 0.06535083 | 0.9727191
55.99143 | 12.2663 | 12.39697 | 11.35978 | -0.1306657 | 0.06567281 | 0.9715112
56.00143 | 12.2875 | 12.39245 | 11.35612 | -0.1049495 | 0.06599916 | 0.9703338
56.01143 | 12.2751 | 12.38797 | 11.35245 | -0.1128706 | 0.06632989 | 0.9691871
56.02143 | 12.2627 | 12.38353 | 11.34879 | -0.1208287 | 0.06666509 | 0.9680708
56.03142 | 12.2568 | 12.37913 | 11.34514 | -0.1223282 | 0.06700446 | 0.9669855
56.04142 | 12.2532 | 12.37476 | 11.34148 | -0.1215603 | 0.06734878 | 0.9659295
56.05142 | 12.2559 | 12.37043 | 11.33783 | -0.1145294 | 0.06769776 | 0.9649037
56.06142 | 12.2595 | 12.36614 | 11.33418 | -0.1066354 | 0.06805146 | 0.9639077
56.07142 | 12.2356 | 12.36188 | 11.33053 | -0.1262782 | 0.06840996 | 0.9629416
56.08142 | 12.2568 | 12.35766 | 11.32688 | -0.1008578 | 0.06877331 | 0.9620052
56.09141 | 12.2399 | 12.35348 | 11.32324 | -0.1135783 | 0.06914123 | 0.961099
56.10141 | 12.2431 | 12.34933 | 11.3196 | -0.1062315 | 0.06951452 | 0.9602217
56.11141 | 12.238 | 12.34522 | 11.31595 | -0.1072213 | 0.06989289 | 0.9593737
56.12141 | 12.245 | 12.34115 | 11.31232 | -0.09614788 | 0.07027642 | 0.9585551
56.13141 | 12.2262 | 12.33711 | 11.30868 | -0.1109112 | 0.07066518 | 0.9577658
56.14141 | 12.233 | 12.33311 | 11.30505 | -0.1001111 | 0.07105924 | 0.9570055
56.1514 | 12.2162 | 12.32915 | 11.30142 | -0.1129517 | 0.07145828 | 0.9562749
56.1614 | 12.2327 | 12.32522 | 11.29779 | -0.09252495 | 0.07186319 | 0.9555726
56.1714 | 12.2157 | 12.32133 | 11.29416 | -0.1056349 | 0.07227366 | 0.9548993
56.1814 | 12.2077 | 12.31748 | 11.29054 | -0.1097817 | 0.07268976 | 0.9542549
56.1914 | 12.2051 | 12.31367 | 11.28691 | -0.108565 | 0.07311157 | 0.9536392
56.2014 | 12.2069 | 12.30989 | 11.28329 | -0.1029852 | 0.07353918 | 0.9530523
56.21139 | 12.2066 | 12.30615 | 11.27968 | -0.09954581 | 0.07397226 | 0.9524942
56.22139 | 12.2102 | 12.30244 | 11.27606 | -0.09223955 | 0.07441175 | 0.9519645
56.23139 | 12.1929 | 12.29877 | 11.27245 | -0.1058702 | 0.07485732 | 0.9514633
56.24139 | 12.2034 | 12.29514 | 11.26884 | -0.0917377 | 0.07530906 | 0.9509907
56.25139 | 12.1933 | 12.29154 | 11.26523 | -0.0982422 | 0.07576707 | 0.9505465
56.26139 | 12.19 | 12.28798 | 11.26162 | -0.0979837 | 0.07623144 | 0.9501307
56.27138 | 12.202 | 12.28447 | 11.25802 | -0.08246579 | 0.0767018 | 0.9497435
56.28138 | 12.1889 | 12.28098 | 11.25442 | -0.09208149 | 0.07717919 | 0.9493844
56.29138 | 12.1727 | 12.27753 | 11.25082 | -0.1048344 | 0.07766325 | 0.9490537
56.30138 | 12.1922 | 12.27412 | 11.24722 | -0.08192466 | 0.07815409 | 0.9487513
56.31138 | 12.1736 | 12.27075 | 11.24362 | -0.09715227 | 0.0786518 | 0.9484772
56.32138 | 12.1802 | 12.26742 | 11.24003 | -0.08721738 | 0.07915651 | 0.9482313
56.33137 | 12.1736 | 12.26412 | 11.23644 | -0.09052333 | 0.07966781 | 0.9480136
56.34137 | 12.167 | 12.26086 | 11.23285 | -0.0938635 | 0.08018683 | 0.947824
56.35137 | 12.1657 | 12.25764 | 11.22927 | -0.09194186 | 0.08071318 | 0.9476631
56.36137 | 12.1626 | 12.25446 | 11.22568 | -0.09185782 | 0.081247 | 0.94753
56.37137 | 12.1633 | 12.25131 | 11.2221 | -0.08801198 | 0.08178839 | 0.9474254
56.38137 | 12.146 | 12.2482 | 11.21852 | -0.1022042 | 0.08233747 | 0.9473489
56.39136 | 12.1628 | 12.24514 | 11.21494 | -0.08233761 | 0.08289382 | 0.9473003
56.40136 | 12.1599 | 12.24211 | 11.21137 | -0.08220682 | 0.08345867 | 0.9472805
56.41136 | 12.1568 | 12.23911 | 11.20779 | -0.08231413 | 0.08403162 | 0.9472886
56.42136 | 12.1374 | 12.23616 | 11.20422 | -0.09876071 | 0.08461278 | 0.9473255
56.43136 | 12.1444 | 12.23325 | 11.20065 | -0.08884571 | 0.0852023 | 0.9473902
56.44135 | 12.1532 | 12.23037 | 11.19709 | -0.07717284 | 0.0857997 | 0.9474831
56.45135 | 12.1228 | 12.22754 | 11.19353 | -0.1047364 | 0.08640635 | 0.9476048
56.46135 | 12.1485 | 12.22474 | 11.18996 | -0.07623934 | 0.08702179 | 0.9477549
56.47135 | 12.135 | 12.22198 | 11.1864 | -0.08698191 | 0.08764615 | 0.9479334
56.48135 | 12.1372 | 12.21926 | 11.18284 | -0.08206438 | 0.08827961 | 0.9481406
56.49135 | 12.1147 | 12.21659 | 11.17929 | -0.1018868 | 0.0889223 | 0.9483762
56.50134 | 12.108 | 12.21395 | 11.17574 | -0.1059523 | 0.08957372 | 0.9486401
56.51134 | 12.1311 | 12.21136 | 11.17219 | -0.0802554 | 0.09023537 | 0.948933
56.52134 | 12.1099 | 12.2088 | 11.16864 | -0.09889924 | 0.09090673 | 0.9492547
56.53134 | 12.1136 | 12.20628 | 11.16509 | -0.09268402 | 0.091588 | 0.9496053
56.54134 | 12.1074 | 12.20381 | 11.16155 | -0.09640996 | 0.09227933 | 0.9499847
56.55134 | 12.1135 | 12.20138 | 11.158 | -0.08787729 | 0.09298089 | 0.950393
56.56133 | 12.1078 | 12.19899 | 11.15447 | -0.09118894 | 0.09369216 | 0.9508299
56.57133 | 12.1102 | 12.19664 | 11.15093 | -0.08643993 | 0.09441475 | 0.9512965
56.58133 | 12.1112 | 12.19433 | 11.14739 | -0.08313315 | 0.09514814 | 0.9517922
56.59133 | 12.1072 | 12.19207 | 11.14386 | -0.08486893 | 0.09589251 | 0.9523173
56.60133 | 12.095 | 12.18985 | 11.14033 | -0.0948475 | 0.09664804 | 0.9528719
56.61133 | 12.1038 | 12.18767 | 11.1368 | -0.08386925 | 0.09741498 | 0.9534559
56.62132 | 12.1147 | 12.18554 | 11.13328 | -0.07083611 | 0.0981927 | 0.9540683
56.63132 | 12.1092 | 12.18345 | 11.12975 | -0.07424556 | 0.098983 | 0.9547123
56.64132 | 12.0997 | 12.1814 | 11.12623 | -0.08169804 | 0.09978527 | 0.9553851
56.65132 | 12.0932 | 12.1794 | 11.12271 | -0.08619597 | 0.1005998 | 0.9560889
56.66132 | 12.0985 | 12.17744 | 11.11919 | -0.07893771 | 0.1014268 | 0.9568219
56.67132 | 12.0924 | 12.17553 | 11.11567 | -0.08312561 | 0.1022664 | 0.9575861
56.68131 | 12.1057 | 12.17366 | 11.11216 | -0.06796044 | 0.1031181 | 0.9583792
56.69131 | 12.1018 | 12.17184 | 11.10865 | -0.07003871 | 0.1039838 | 0.9592033
56.70131 | 12.105 | 12.17006 | 11.10514 | -0.06506442 | 0.1048629 | 0.9600593
56.71131 | 12.1152 | 12.16834 | 11.10164 | -0.05313572 | 0.1057556 | 0.960945
56.72131 | 12.092 | 12.16666 | 11.09813 | -0.07465518 | 0.1066621 | 0.9618627
56.73131 | 12.1157 | 12.16502 | 11.09463 | -0.04932118 | 0.1075829 | 0.9628107
56.7413 | 12.106 | 12.16344 | 11.09113 | -0.05743693 | 0.1085168 | 0.9637892
56.7513 | 12.1043 | 12.1619 | 11.08763 | -0.05759993 | 0.1094666 | 0.9648006
56.7613 | 12.1142 | 12.16041 | 11.08414 | -0.04621175 | 0.1104314 | 0.9658437
56.7713 | 12.1013 | 12.15897 | 11.08064 | -0.05767306 | 0.1114115 | 0.9669188
56.7813 | 12.1072 | 12.15758 | 11.07715 | -0.05038415 | 0.112407 | 0.9680259
56.7913 | 12.11 | 12.15625 | 11.07366 | -0.04624572 | 0.1134185 | 0.9691655
56.80129 | 12.0972 | 12.15496 | 11.07018 | -0.05775941 | 0.114445 | 0.9703361
56.81129 | 12.107 | 12.15372 | 11.06669 | -0.04672328 | 0.115489 | 0.9715409
56.82129 | 12.0961 | 12.15254 | 11.06321 | -0.05643909 | 0.1165497 | 0.9727787
56.83129 | 12.0874 | 12.15141 | 11.05973 | -0.06400742 | 0.1176276 | 0.9740498
56.84129 | 12.1075 | 12.15033 | 11.05625 | -0.04282895 | 0.1187229 | 0.9753544
56.85128 | 12.101 | 12.14931 | 11.05278 | -0.04830554 | 0.1198348 | 0.9766914
56.86128 | 12.0973 | 12.14833 | 11.04931 | -0.0510345 | 0.120966 | 0.9780632
56.87128 | 12.1001 | 12.14742 | 11.04583 | -0.04731878 | 0.1221156 | 0.9794695
56.88128 | 12.0935 | 12.14656 | 11.04236 | -0.05305861 | 0.1232841 | 0.9809104
56.89128 | 12.1022 | 12.14575 | 11.0389 | -0.04355469 | 0.1244718 | 0.9823861
56.90128 | 12.0998 | 12.14501 | 11.03543 | -0.04520762 | 0.1256791 | 0.9838969
56.91127 | 12.0916 | 12.14432 | 11.03197 | -0.05271869 | 0.1269051 | 0.9854411
56.92127 | 12.0997 | 12.14369 | 11.02851 | -0.04398783 | 0.1281528 | 0.9870232
56.93127 | 12.1032 | 12.14312 | 11.02505 | -0.03991501 | 0.1294212 | 0.9886405
56.94127 | 12.106 | 12.1426 | 11.0216 | -0.03660273 | 0.1307109 | 0.9902948
56.95127 | 12.0969 | 12.14215 | 11.01814 | -0.04525006 | 0.1320222 | 0.991985
56.96127 | 12.0981 | 12.14176 | 11.01469 | -0.04365941 | 0.1333555 | 0.9937128
56.97126 | 12.0773 | 12.14143 | 11.01125 | -0.06413081 | 0.1347101 | 0.9954756
56.98126 | 12.1064 | 12.14116 | 11.0078 | -0.03476453 | 0.136089 | 0.9972779
56.99126 | 12.108 | 12.14096 | 11.00435 | -0.03296198 | 0.1374913 | 0.9991183
57.00126 | 12.0992 | 12.14082 | 11.00091 | -0.04162383 | 0.1389176 | 1.000997
57.01126 | 12.1 | 12.14075 | 10.99747 | -0.0407511 | 0.1403684 | 1.002914
57.02126 | 12.1004 | 12.14074 | 10.99403 | -0.04034468 | 0.1418441 | 1.004871
57.03125 | 12.1169 | 12.14081 | 10.9906 | -0.02390566 | 0.1433438 | 1.006865
57.04125 | 12.1119 | 12.14093 | 10.98716 | -0.02903427 | 0.1448709 | 1.008901
57.05125 | 12.1187 | 12.14113 | 10.98373 | -0.02243238 | 0.1464246 | 1.010977
57.06125 | 12.1219 | 12.1414 | 10.9803 | -0.0195002 | 0.1480054 | 1.013094
57.07125 | 12.1039 | 12.14174 | 10.97687 | -0.0378394 | 0.1496138 | 1.015252
57.08125 | 12.119 | 12.14215 | 10.97345 | -0.02315047 | 0.1512505 | 1.017452
57.09124 | 12.1206 | 12.14263 | 10.97003 | -0.02203437 | 0.1529142 | 1.019692
57.10124 | 12.1151 | 12.14319 | 10.96661 | -0.02809291 | 0.1546092 | 1.021977
57.11124 | 12.1388 | 12.14383 | 10.96319 | -0.005026852 | 0.1563342 | 1.024304
57.12124 | 12.1238 | 12.14454 | 10.95977 | -0.02073735 | 0.15809 | 1.026676
57.13124 | 12.1046 | 12.14533 | 10.95636 | -0.04072552 | 0.1598772 | 1.029091
57.14124 | 12.1303 | 12.14619 | 10.95294 | -0.01589254 | 0.1616965 | 1.031551
57.15123 | 12.1371 | 12.14714 | 10.94954 | -0.01003858 | 0.1635466 | 1.034054
57.16123 | 12.1236 | 12.14817 | 10.94613 | -0.0245669 | 0.165432 | 1.036604
57.17123 | 12.1427 | 12.14928 | 10.94272 | -0.006578004 | 0.1673517 | 1.039202
57.18123 | 12.1493 | 12.15047 | 10.93932 | -0.001172822 | 0.1693062 | 1.041845
57.19123 | 12.1368 | 12.15175 | 10.93592 | -0.01495305 | 0.1712964 | 1.044537
57.20123 | 12.1461 | 12.15312 | 10.93252 | -0.007019957 | 0.173323 | 1.047276
57.21122 | 12.1389 | 12.15457 | 10.92913 | -0.01567348 | 0.1753849 | 1.050061
57.22122 | 12.1575 | 12.15612 | 10.92573 | 0.001382167 | 0.1774868 | 1.052898
57.23122 | 12.1541 | 12.15775 | 10.92234 | -0.003653138 | 0.1796276 | 1.055785
57.24122 | 12.1616 | 12.15948 | 10.91895 | 0.002119107 | 0.1818082 | 1.058723
57.25122 | 12.1782 | 12.1613 | 10.91556 | 0.0168974 | 0.1840294 | 1.061711
57.26121 | 12.1678 | 12.16322 | 10.91218 | 0.004581856 | 0.1862899 | 1.064749
57.27121 | 12.1584 | 12.16523 | 10.9088 | -0.006832509 | 0.188595 | 1.067842
57.28121 | 12.175 | 12.16735 | 10.90541 | 0.007654213 | 0.1909435 | 1.070988
57.29121 | 12.1679 | 12.16956 | 10.90203 | -0.001659693 | 0.1933363 | 1.074188
57.30121 | 12.1708 | 12.17188 | 10.89866 | -0.001075688 | 0.1957745 | 1.077443
57.31121 | 12.1945 | 12.1743 | 10.89528 | 0.02020417 | 0.1982589 | 1.080754
57.3212 | 12.2046 | 12.17682 | 10.89191 | 0.02778081 | 0.2007882 | 1.084117
57.3312 | 12.198 | 12.17945 | 10.88854 | 0.01854742 | 0.2033684 | 1.087541
57.3412 | 12.2054 | 12.1822 | 10.88517 | 0.02320442 | 0.2059981 | 1.091023
57.3512 | 12.2152 | 12.18505 | 10.88181 | 0.03015004 | 0.2086784 | 1.094563
57.3612 | 12.211 | 12.18802 | 10.87844 | 0.02298232 | 0.2114103 | 1.098163
57.3712 | 12.2214 | 12.1911 | 10.87508 | 0.0302991 | 0.2141952 | 1.101823
57.38119 | 12.2233 | 12.1943 | 10.87173 | 0.02900158 | 0.2170312 | 1.105541
57.39119 | 12.2283 | 12.19762 | 10.86837 | 0.03068154 | 0.2199253 | 1.109324
57.40119 | 12.2504 | 12.20106 | 10.86501 | 0.04933986 | 0.2228759 | 1.113171
57.41119 | 12.2314 | 12.20463 | 10.86166 | 0.02677435 | 0.2258842 | 1.117081
57.42119 | 12.2577 | 12.20832 | 10.85831 | 0.04938283 | 0.2289515 | 1.121056
57.43119 | 12.2399 | 12.21214 | 10.85496 | 0.02776295 | 0.2320792 | 1.125097
57.44118 | 12.2575 | 12.21608 | 10.85162 | 0.04141639 | 0.2352654 | 1.1292
57.45118 | 12.2616 | 12.22017 | 10.84827 | 0.04143317 | 0.2385178 | 1.133376
57.46118 | 12.2607 | 12.22439 | 10.84493 | 0.0363146 | 0.2418347 | 1.13762
57.47118 | 12.2793 | 12.22874 | 10.84159 | 0.05055844 | 0.2452174 | 1.141933
57.48118 | 12.3004 | 12.23324 | 10.83825 | 0.06716207 | 0.2486675 | 1.146317
57.49118 | 12.2718 | 12.23788 | 10.83492 | 0.03392292 | 0.2521864 | 1.150773
57.50117 | 12.2954 | 12.24266 | 10.83159 | 0.05274422 | 0.2557721 | 1.155296
57.51117 | 12.3038 | 12.24759 | 10.82826 | 0.05621218 | 0.2594332 | 1.159898
57.52117 | 12.3094 | 12.25267 | 10.82493 | 0.0567298 | 0.2631678 | 1.164575
57.53117 | 12.3173 | 12.25791 | 10.8216 | 0.05939421 | 0.2669775 | 1.169328
57.54117 | 12.3223 | 12.2633 | 10.81828 | 0.05900288 | 0.2708638 | 1.174158
57.55117 | 12.3319 | 12.26885 | 10.81495 | 0.06305297 | 0.2748285 | 1.179065
57.56116 | 12.3398 | 12.27455 | 10.81164 | 0.06524739 | 0.2788692 | 1.184047
57.57116 | 12.3282 | 12.28043 | 10.80832 | 0.0477722 | 0.2829957 | 1.189114
57.58116 | 12.3467 | 12.28647 | 10.805 | 0.06023015 | 0.2872056 | 1.194262
57.59116 | 12.3544 | 12.29268 | 10.80169 | 0.06171824 | 0.2915009 | 1.199493
57.60116 | 12.3554 | 12.29907 | 10.79838 | 0.05633376 | 0.2958831 | 1.204807
57.61115 | 12.3634 | 12.30562 | 10.79507 | 0.0577801 | 0.3003498 | 1.2102
57.62115 | 12.3818 | 12.31236 | 10.79176 | 0.06944177 | 0.3049116 | 1.215683
57.63115 | 12.383 | 12.31928 | 10.78846 | 0.06372198 | 0.3095659 | 1.221254
57.64115 | 12.3902 | 12.32638 | 10.78515 | 0.06381794 | 0.3143147 | 1.226912
57.65115 | 12.4093 | 12.33367 | 10.78185 | 0.07562656 | 0.3191598 | 1.232659
57.66115 | 12.4027 | 12.34116 | 10.77856 | 0.06154496 | 0.3241033 | 1.238496
57.67114 | 12.4201 | 12.34882 | 10.77526 | 0.07127824 | 0.3291417 | 1.244417
57.68114 | 12.4277 | 12.35669 | 10.77197 | 0.07100722 | 0.3342874 | 1.250437
57.69114 | 12.4342 | 12.36476 | 10.76868 | 0.06943814 | 0.339537 | 1.256549
57.70114 | 12.4593 | 12.37303 | 10.76539 | 0.08626627 | 0.3448927 | 1.262755
57.71114 | 12.4532 | 12.38151 | 10.7621 | 0.07169074 | 0.3503563 | 1.269055
57.72114 | 12.4677 | 12.39019 | 10.75881 | 0.07750683 | 0.3559299 | 1.275451
57.73113 | 12.4777 | 12.39908 | 10.75553 | 0.07862229 | 0.3616096 | 1.281935
57.74113 | 12.4733 | 12.40818 | 10.75225 | 0.06511584 | 0.3674088 | 1.288524
57.75113 | 12.4857 | 12.41751 | 10.74897 | 0.068194 | 0.3733236 | 1.29521
57.76113 | 12.4975 | 12.42705 | 10.7457 | 0.07045407 | 0.3793561 | 1.301994
57.77113 | 12.4996 | 12.43681 | 10.74242 | 0.06279335 | 0.3855081 | 1.308878
57.78113 | 12.5187 | 12.44679 | 10.73915 | 0.07191057 | 0.3917815 | 1.31586
57.79112 | 12.5282 | 12.45699 | 10.73588 | 0.07121258 | 0.3981716 | 1.322934
57.80112 | 12.545 | 12.46742 | 10.73261 | 0.0775777 | 0.4046929 | 1.330116
57.81112 | 12.5522 | 12.47809 | 10.72935 | 0.07411403 | 0.4113409 | 1.337398
57.82112 | 12.5528 | 12.48898 | 10.72608 | 0.06381961 | 0.4181172 | 1.34478
57.83112 | 12.5733 | 12.50011 | 10.72282 | 0.07319304 | 0.4250234 | 1.352262
57.84112 | 12.5827 | 12.51147 | 10.71956 | 0.07123298 | 0.4320609 | 1.359844
57.85111 | 12.5925 | 12.52305 | 10.71631 | 0.06944977 | 0.4392241 | 1.367518
57.86111 | 12.6063 | 12.53488 | 10.71305 | 0.07141988 | 0.4465284 | 1.375299
57.87111 | 12.6057 | 12.54695 | 10.7098 | 0.0587539 | 0.4539681 | 1.383179
57.88111 | 12.6217 | 12.55925 | 10.70655 | 0.06245178 | 0.4615441 | 1.391156
57.89111 | 12.6352 | 12.57179 | 10.7033 | 0.0634134 | 0.4692575 | 1.399229
57.90111 | 12.6183 | 12.58456 | 10.70005 | 0.03373917 | 0.477109 | 1.407399
57.9111 | 12.6483 | 12.59756 | 10.69681 | 0.05074239 | 0.4850913 | 1.415654
57.9211 | 12.6584 | 12.6108 | 10.69357 | 0.04759934 | 0.4932206 | 1.42401
57.9311 | 12.6555 | 12.62428 | 10.69033 | 0.03122392 | 0.5014893 | 1.432457
57.9411 | 12.6703 | 12.63798 | 10.68709 | 0.0323181 | 0.5098976 | 1.440993
57.9511 | 12.6947 | 12.65192 | 10.68386 | 0.04278465 | 0.5184451 | 1.449614
57.9611 | 12.6812 | 12.66607 | 10.68062 | 0.01512646 | 0.5271315 | 1.45832
57.97109 | 12.7176 | 12.68044 | 10.67739 | 0.03716443 | 0.5359441 | 1.467097
57.98109 | 12.7125 | 12.69503 | 10.67416 | 0.0174684 | 0.5449055 | 1.475961
57.99109 | 12.7206 | 12.70984 | 10.67094 | 0.01076035 | 0.5540027 | 1.484899
58.00109 | 12.7415 | 12.72485 | 10.66771 | 0.01664548 | 0.5632342 | 1.493908
58.01109 | 12.7317 | 12.74007 | 10.66449 | -0.008369815 | 0.5725977 | 1.502982
58.02108 | 12.7471 | 12.75546 | 10.66127 | -0.008362555 | 0.5820815 | 1.512109
58.03108 | 12.7714 | 12.77106 | 10.65805 | 0.0003424192 | 0.5917016 | 1.521302
58.04108 | 12.7675 | 12.78683 | 10.65484 | -0.01933066 | 0.6014457 | 1.530547
58.05108 | 12.7686 | 12.80277 | 10.65162 | -0.03417219 | 0.6113097 | 1.539839
58.06108 | 12.7767 | 12.81887 | 10.64841 | -0.04217235 | 0.6212899 | 1.549171
58.07108 | 12.7737 | 12.83512 | 10.6452 | -0.06142059 | 0.6313815 | 1.558538
58.08107 | 12.7967 | 12.85149 | 10.642 | -0.05478896 | 0.6415692 | 1.567923
58.09107 | 12.801 | 12.868 | 10.63879 | -0.06699686 | 0.6518676 | 1.577338
58.10107 | 12.8 | 12.88461 | 10.63559 | -0.084615 | 0.6622604 | 1.586767
58.11107 | 12.8186 | 12.90133 | 10.63239 | -0.08272884 | 0.6727408 | 1.596202
58.12107 | 12.8197 | 12.91812 | 10.62919 | -0.09842299 | 0.6833012 | 1.605634
58.13107 | 12.8041 | 12.93498 | 10.62599 | -0.1308813 | 0.693934 | 1.615057
58.14106 | 12.8306 | 12.95187 | 10.6228 | -0.12127 | 0.7046196 | 1.624452
58.15106 | 12.831 | 12.9688 | 10.61961 | -0.1378036 | 0.7153698 | 1.633828
58.16106 | 12.8299 | 12.98575 | 10.61642 | -0.155847 | 0.7261643 | 1.643167
58.17106 | 12.8404 | 13.00268 | 10.61323 | -0.1622798 | 0.7369922 | 1.652461
58.18106 | 12.8287 | 13.01958 | 10.61004 | -0.1908814 | 0.7478422 | 1.661698
58.19106 | 12.8404 | 13.03643 | 10.60686 | -0.1960298 | 0.7587026 | 1.670871
58.20105 | 12.8371 | 13.05319 | 10.60368 | -0.216086 | 0.7695496 | 1.679958
58.21105 | 12.8285 | 13.06986 | 10.6005 | -0.2413597 | 0.7803914 | 1.68897
58.22105 | 12.8316 | 13.08641 | 10.59732 | -0.2548101 | 0.7912034 | 1.697886
58.23105 | 12.8363 | 13.10281 | 10.59415 | -0.2665123 | 0.8019706 | 1.706697
58.24105 | 12.8237 | 13.11904 | 10.59097 | -0.2953414 | 0.8126778 | 1.715392
58.25105 | 12.8403 | 13.13507 | 10.5878 | -0.2947707 | 0.8233093 | 1.723961
58.26104 | 12.8354 | 13.15086 | 10.58463 | -0.3154574 | 0.8338361 | 1.732386
58.27104 | 12.8264 | 13.16641 | 10.58147 | -0.3400086 | 0.8442658 | 1.740675
58.28104 | 12.8384 | 13.18168 | 10.5783 | -0.3432798 | 0.8545684 | 1.748809
58.29104 | 12.8405 | 13.19664 | 10.57514 | -0.3561446 | 0.8647261 | 1.756778
58.30104 | 12.8188 | 13.21127 | 10.57198 | -0.3924747 | 0.8747204 | 1.764575
58.31104 | 12.8346 | 13.22554 | 10.56882 | -0.3909436 | 0.8845328 | 1.77219
58.32103 | 12.8257 | 13.23941 | 10.56567 | -0.4137103 | 0.8941347 | 1.779607
58.33103 | 12.812 | 13.25288 | 10.56251 | -0.4408751 | 0.9035261 | 1.786835
58.34103 | 12.8139 | 13.2659 | 10.55936 | -0.4519977 | 0.9126779 | 1.793857
58.35103 | 12.8141 | 13.27845 | 10.55621 | -0.4643524 | 0.9215711 | 1.800669
58.36103 | 12.8043 | 13.29051 | 10.55306 | -0.4862137 | 0.9301862 | 1.807263
58.37103 | 12.7962 | 13.30206 | 10.54992 | -0.5058575 | 0.9385041 | 1.813634
58.38102 | 12.7902 | 13.31305 | 10.54678 | -0.5228485 | 0.9464983 | 1.819771
58.39102 | 12.7981 | 13.32349 | 10.54364 | -0.525387 | 0.9541658 | 1.825683
58.40102 | 12.7943 | 13.33334 | 10.5405 | -0.5390402 | 0.9614806 | 1.831361
58.41102 | 12.7824 | 13.34259 | 10.53736 | -0.5601879 | 0.9684253 | 1.836801
58.42102 | 12.7965 | 13.35121 | 10.53423 | -0.5547111 | 0.9749824 | 1.842002
58.43101 | 12.7901 | 13.35919 | 10.5311 | -0.5690851 | 0.9811301 | 1.846958
58.44101 | 12.7648 | 13.36651 | 10.52797 | -0.6017099 | 0.9868651 | 1.851678
58.45101 | 12.7815 | 13.37316 | 10.52484 | -0.5916634 | 0.9921666 | 1.856158
58.46101 | 12.7635 | 13.37913 | 10.52171 | -0.6156331 | 0.997021 | 1.8604
58.47101 | 12.7454 | 13.38441 | 10.51859 | -0.639009 | 1.001416 | 1.864405
58.48101 | 12.7578 | 13.38898 | 10.51547 | -0.6311822 | 1.00534 | 1.868177
58.491 | 12.7478 | 13.39284 | 10.51235 | -0.6450431 | 1.008779 | 1.871715
58.501 | 12.7339 | 13.39599 | 10.50923 | -0.6620944 | 1.011733 | 1.87503
58.511 | 12.7179 | 13.39843 | 10.50612 | -0.6805294 | 1.014188 | 1.878125
58.521 | 12.7192 | 13.40015 | 10.503 | -0.6809479 | 1.016141 | 1.881005
58.531 | 12.6982 | 13.40115 | 10.49989 | -0.702951 | 1.017585 | 1.883675
58.541 | 12.6968 | 13.40144 | 10.49678 | -0.7046425 | 1.018518 | 1.886144
58.55099 | 12.6846 | 13.40103 | 10.49368 | -0.7164289 | 1.018936 | 1.888415
58.56099 | 12.6736 | 13.39992 | 10.49057 | -0.7263164 | 1.018842 | 1.890502
58.57099 | 12.6684 | 13.39811 | 10.48747 | -0.7297149 | 1.018235 | 1.89241
58.58099 | 12.6547 | 13.39564 | 10.48437 | -0.7409355 | 1.017118 | 1.894149
58.59099 | 12.6431 | 13.39249 | 10.48127 | -0.7493915 | 1.015495 | 1.895727
58.60099 | 12.6303 | 13.3887 | 10.47817 | -0.7583975 | 1.013371 | 1.897153
58.61098 | 12.6197 | 13.38427 | 10.47508 | -0.7645748 | 1.010755 | 1.898437
58.62098 | 12.6087 | 13.37923 | 10.47199 | -0.7705327 | 1.007651 | 1.899592
58.63098 | 12.5983 | 13.37359 | 10.4689 | -0.7752944 | 1.00407 | 1.900624
58.64098 | 12.579 | 13.36738 | 10.46581 | -0.7883812 | 1.000023 | 1.901547
58.65098 | 12.5724 | 13.36061 | 10.46273 | -0.7882146 | 0.9955202 | 1.902368
58.66098 | 12.5522 | 13.35332 | 10.45964 | -0.8011184 | 0.9905758 | 1.9031
58.67097 | 12.5325 | 13.34553 | 10.45656 | -0.8130258 | 0.9852081 | 1.903754
58.68097 | 12.5298 | 13.33724 | 10.45348 | -0.8074433 | 0.9794213 | 1.904338
58.69097 | 12.5077 | 13.32851 | 10.45041 | -0.8208058 | 0.9732358 | 1.904863
58.70097 | 12.4966 | 13.31934 | 10.44733 | -0.8227393 | 0.9666673 | 1.90534
58.71097 | 12.5002 | 13.30977 | 10.44426 | -0.8095713 | 0.9597329 | 1.90578
58.72097 | 12.4681 | 13.29983 | 10.44119 | -0.8317286 | 0.9524495 | 1.906192
58.73096 | 12.4598 | 13.28955 | 10.43812 | -0.8297495 | 0.9448424 | 1.906585
58.74096 | 12.4636 | 13.27894 | 10.43505 | -0.8153413 | 0.9369149 | 1.906971
58.75096 | 12.4371 | 13.26804 | 10.43199 | -0.8309417 | 0.9286924 | 1.907359
58.76096 | 12.4307 | 13.25688 | 10.42893 | -0.8261785 | 0.9201935 | 1.907757
58.77096 | 12.4278 | 13.24548 | 10.42587 | -0.8176793 | 0.9114369 | 1.908175
58.78096 | 12.4109 | 13.23387 | 10.42281 | -0.8229716 | 0.9024411 | 1.908622
58.79095 | 12.3988 | 13.22209 | 10.41976 | -0.823294 | 0.8932337 | 1.909104
58.80095 | 12.3886 | 13.21015 | 10.4167 | -0.8215494 | 0.8838152 | 1.909633
58.81095 | 12.3775 | 13.19808 | 10.41365 | -0.8205765 | 0.8742132 | 1.910214
58.82095 | 12.3624 | 13.1859 | 10.4106 | -0.8234998 | 0.8644449 | 1.910855
58.83095 | 12.3571 | 13.17365 | 10.40755 | -0.8165452 | 0.8545289 | 1.911564
58.84094 | 12.3385 | 13.16135 | 10.40451 | -0.8228471 | 0.8444917 | 1.912346
58.85094 | 12.3229 | 13.14901 | 10.40147 | -0.8261074 | 0.834331 | 1.91321
58.86094 | 12.3207 | 13.13666 | 10.39842 | -0.8159599 | 0.824073 | 1.914162
58.87094 | 12.3148 | 13.12433 | 10.39539 | -0.8095263 | 0.8137336 | 1.915208
58.88094 | 12.3006 | 13.11203 | 10.39235 | -0.8114289 | 0.8033282 | 1.916353
58.89094 | 12.2897 | 13.09979 | 10.38931 | -0.8100857 | 0.7928715 | 1.917601
58.90093 | 12.282 | 13.08763 | 10.38628 | -0.8056282 | 0.7823883 | 1.918957
58.91093 | 12.2746 | 13.07555 | 10.38325 | -0.8009528 | 0.7718717 | 1.920429
58.92093 | 12.2617 | 13.06359 | 10.38022 | -0.8018881 | 0.761345 | 1.92202
58.93093 | 12.2519 | 13.05175 | 10.3772 | -0.7998508 | 0.7508206 | 1.923734
58.94093 | 12.2358 | 13.04006 | 10.37417 | -0.8042566 | 0.7403102 | 1.925574
58.95093 | 12.2282 | 13.02852 | 10.37115 | -0.8003205 | 0.729825 | 1.927546
58.96092 | 12.2175 | 13.01717 | 10.36813 | -0.7996675 | 0.7193858 | 1.929649
58.97092 | 12.2081 | 13.00599 | 10.36511 | -0.7978887 | 0.708982 | 1.931893
58.98092 | 12.1957 | 12.99501 | 10.3621 | -0.799307 | 0.6986329 | 1.934276
58.99092 | 12.1822 | 12.98423 | 10.35908 | -0.8020344 | 0.6883474 | 1.936803
59.00092 | 12.1669 | 12.97368 | 10.35607 | -0.8067813 | 0.6781332 | 1.939476
59.01092 | 12.1735 | 12.96336 | 10.35306 | -0.7898577 | 0.6679979 | 1.942298
59.02091 | 12.1578 | 12.95328 | 10.35006 | -0.7954827 | 0.6579581 | 1.945267
59.03091 | 12.1444 | 12.94344 | 10.34705 | -0.7990444 | 0.6480003 | 1.948392
59.04091 | 12.1442 | 12.93386 | 10.34405 | -0.789661 | 0.6381404 | 1.951672
59.05091 | 12.1287 | 12.92454 | 10.34105 | -0.7958392 | 0.6283833 | 1.955109
59.06091 | 12.1211 | 12.91549 | 10.33805 | -0.7943857 | 0.6187339 | 1.958704
59.07091 | 12.1202 | 12.90671 | 10.33505 | -0.7865059 | 0.6091963 | 1.962459
59.0809 | 12.0982 | 12.89821 | 10.33206 | -0.8000137 | 0.5997834 | 1.966372
59.0909 | 12.0981 | 12.89 | 10.32907 | -0.791897 | 0.5904804 | 1.970451
59.1009 | 12.0958 | 12.88207 | 10.32607 | -0.786268 | 0.5812991 | 1.974695
59.1109 | 12.0715 | 12.87443 | 10.32309 | -0.802931 | 0.5722424 | 1.979103
59.1209 | 12.0644 | 12.86709 | 10.3201 | -0.8026888 | 0.5633121 | 1.983678
59.1309 | 12.0623 | 12.86004 | 10.31711 | -0.7977444 | 0.5545102 | 1.98842
59.14089 | 12.0459 | 12.8533 | 10.31413 | -0.8074033 | 0.5458466 | 1.993322
59.15089 | 12.0375 | 12.84686 | 10.31115 | -0.8093608 | 0.5373054 | 1.998401
59.16089 | 12.0282 | 12.84072 | 10.30818 | -0.8125223 | 0.5288961 | 2.003651
59.17089 | 12.0226 | 12.83489 | 10.3052 | -0.8122892 | 0.5206193 | 2.009071
59.18089 | 12.0124 | 12.82936 | 10.30223 | -0.8169624 | 0.5124755 | 2.014662
59.19089 | 12.0153 | 12.82415 | 10.29925 | -0.808846 | 0.5044645 | 2.020429
59.20088 | 11.9952 | 12.81924 | 10.29629 | -0.8240378 | 0.4965963 | 2.026355
59.21088 | 11.9857 | 12.81463 | 10.29332 | -0.8289336 | 0.4888506 | 2.032465
59.22088 | 11.9881 | 12.81034 | 10.29035 | -0.8222378 | 0.4812371 | 2.038748
59.23088 | 11.9713 | 12.80635 | 10.28739 | -0.8350503 | 0.473755 | 2.045207
59.24088 | 11.9639 | 12.80267 | 10.28443 | -0.8387709 | 0.4664037 | 2.05184
59.25087 | 11.9642 | 12.7993 | 10.28147 | -0.835102 | 0.459189 | 2.058643
59.26087 | 11.9451 | 12.79624 | 10.27851 | -0.8511373 | 0.4520959 | 2.065628
59.27087 | 11.943 | 12.79348 | 10.27556 | -0.8504794 | 0.4451304 | 2.072791
59.28087 | 11.9364 | 12.79103 | 10.2726 | -0.854627 | 0.438291 | 2.080132
59.29087 | 11.9199 | 12.78888 | 10.26965 | -0.86898 | 0.4315766 | 2.08765
59.30087 | 11.9238 | 12.78704 | 10.2667 | -0.8632376 | 0.4249856 | 2.095348
59.31086 | 11.9113 | 12.7855 | 10.26376 | -0.8741999 | 0.4185227 | 2.103217
59.32086 | 11.9036 | 12.78426 | 10.26081 | -0.8806636 | 0.4121738 | 2.111275
59.33086 | 11.9025 | 12.78333 | 10.25787 | -0.8808282 | 0.4059435 | 2.119513
59.34086 | 11.8997 | 12.78269 | 10.25493 | -0.8829941 | 0.3998302 | 2.127933
59.35086 | 11.8879 | 12.78236 | 10.25199 | -0.8944591 | 0.3938322 | 2.136535
59.36086 | 11.8901 | 12.78232 | 10.24906 | -0.8922233 | 0.3879476 | 2.14532
59.37085 | 11.8756 | 12.78258 | 10.24612 | -0.9069845 | 0.3821804 | 2.15428
59.38085 | 11.873 | 12.78314 | 10.24319 | -0.9101423 | 0.3765172 | 2.163433
59.39085 | 11.8821 | 12.784 | 10.24026 | -0.9018956 | 0.3709622 | 2.172772
59.40085 | 11.8652 | 12.78514 | 10.23733 | -0.9199438 | 0.3655133 | 2.182297
59.41085 | 11.8579 | 12.78659 | 10.23441 | -0.9286855 | 0.3601688 | 2.19201
59.42085 | 11.8603 | 12.78832 | 10.23148 | -0.9280202 | 0.3549268 | 2.201911
59.43084 | 11.8517 | 12.79034 | 10.22856 | -0.9386447 | 0.3497904 | 2.211991
59.44084 | 11.8542 | 12.79266 | 10.22564 | -0.9384619 | 0.3447477 | 2.222271
59.45084 | 11.8458 | 12.79527 | 10.22273 | -0.9494697 | 0.3398019 | 2.232742
59.46084 | 11.8379 | 12.79817 | 10.21981 | -0.9602672 | 0.3349513 | 2.243406
59.47084 | 11.8433 | 12.80135 | 10.2169 | -0.9580537 | 0.3301939 | 2.254264
59.48084 | 11.8492 | 12.80483 | 10.21398 | -0.9556283 | 0.325528 | 2.265316
59.49083 | 11.8254 | 12.80859 | 10.21108 | -0.9831884 | 0.3209571 | 2.276554
59.50083 | 11.8431 | 12.81264 | 10.20817 | -0.969538 | 0.3164687 | 2.287999
59.51083 | 11.8351 | 12.81697 | 10.20526 | -0.9818747 | 0.3120664 | 2.299644
59.52083 | 11.8222 | 12.8216 | 10.20236 | -0.9993974 | 0.3077476 | 2.311489
59.53083 | 11.8376 | 12.82651 | 10.19946 | -0.9889073 | 0.3035124 | 2.323535
59.54083 | 11.8346 | 12.8317 | 10.19656 | -0.9971037 | 0.2993582 | 2.335785
59.55082 | 11.8175 | 12.83718 | 10.19367 | -1.019681 | 0.2952881 | 2.348227
59.56082 | 11.8316 | 12.84295 | 10.19077 | -1.011349 | 0.2912908 | 2.360888
59.57082 | 11.8304 | 12.849 | 10.18788 | -1.018604 | 0.2873696 | 2.373757
59.58082 | 11.817 | 12.85534 | 10.18499 | -1.038345 | 0.2835229 | 2.386835
59.59082 | 11.8257 | 12.86197 | 10.1821 | -1.036272 | 0.279749 | 2.400125
59.60081 | 11.824 | 12.86888 | 10.17921 | -1.04488 | 0.2760501 | 2.413616
59.61081 | 11.8196 | 12.87608 | 10.17633 | -1.056481 | 0.2724175 | 2.427334
59.62081 | 11.8246 | 12.88357 | 10.17345 | -1.05897 | 0.2688532 | 2.44127
59.63081 | 11.823 | 12.89135 | 10.17057 | -1.068348 | 0.2653558 | 2.455426
59.64081 | 11.8188 | 12.89941 | 10.16769 | -1.080614 | 0.261924 | 2.469803
59.65081 | 11.8346 | 12.90777 | 10.16481 | -1.073171 | 0.2585562 | 2.484404
59.6608 | 11.8223 | 12.91641 | 10.16194 | -1.09411 | 0.2552543 | 2.499216
59.6708 | 11.8204 | 12.92535 | 10.15907 | -1.104948 | 0.2520106 | 2.514271
59.6808 | 11.8299 | 12.93458 | 10.1562 | -1.104679 | 0.2488268 | 2.529557
59.6908 | 11.8277 | 12.9441 | 10.15333 | -1.116405 | 0.2457019 | 2.545075
59.7008 | 11.8303 | 12.95392 | 10.15046 | -1.123625 | 0.2426345 | 2.560829
59.7108 | 11.8291 | 12.96404 | 10.1476 | -1.134942 | 0.2396233 | 2.576821
59.72079 | 11.8311 | 12.97445 | 10.14474 | -1.143346 | 0.23667 | 2.593038
59.73079 | 11.828 | 12.98516 | 10.14188 | -1.15716 | 0.2337678 | 2.609514
59.74079 | 11.8318 | 12.99617 | 10.13902 | -1.164375 | 0.2309181 | 2.626237
59.75079 | 11.8407 | 13.00749 | 10.13616 | -1.166793 | 0.2281201 | 2.643209
59.76079 | 11.8324 | 13.01911 | 10.13331 | -1.186715 | 0.2253725 | 2.660432
59.77079 | 11.8524 | 13.03104 | 10.13046 | -1.178644 | 0.2226743 | 2.677911
59.78078 | 11.8485 | 13.04327 | 10.12761 | -1.194769 | 0.2200269 | 2.695631
59.79078 | 11.8528 | 13.05582 | 10.12476 | -1.203018 | 0.2174243 | 2.71363
59.80078 | 11.861 | 13.06868 | 10.12192 | -1.207679 | 0.2148678 | 2.731893
59.81078 | 11.8538 | 13.08185 | 10.11907 | -1.228055 | 0.2123567 | 2.750424
59.82078 | 11.8686 | 13.09535 | 10.11623 | -1.226749 | 0.2098899 | 2.769227
59.83078 | 11.8669 | 13.10916 | 10.11339 | -1.242264 | 0.2074664 | 2.788305
59.84077 | 11.8821 | 13.12329 | 10.11056 | -1.241188 | 0.2050875 | 2.807642
59.85077 | 11.8785 | 13.13775 | 10.10772 | -1.259251 | 0.2027479 | 2.82728
59.86077 | 11.895 | 13.15254 | 10.10489 | -1.257544 | 0.200449 | 2.847205
59.87077 | 11.8868 | 13.16767 | 10.10206 | -1.280868 | 0.1981898 | 2.86742
59.88077 | 11.891 | 13.18313 | 10.09923 | -1.292127 | 0.1959696 | 2.887928
59.89077 | 11.9178 | 13.19892 | 10.0964 | -1.281124 | 0.1937874 | 2.908735
59.90076 | 11.9045 | 13.21505 | 10.09358 | -1.310547 | 0.1916447 | 2.929823
59.91076 | 11.9193 | 13.23153 | 10.09076 | -1.312231 | 0.1895364 | 2.951238
59.92076 | 11.9211 | 13.24836 | 10.08793 | -1.327263 | 0.1874638 | 2.972965
59.93076 | 11.9315 | 13.26555 | 10.08512 | -1.334048 | 0.1854262 | 2.995006
59.94076 | 11.9343 | 13.28309 | 10.0823 | -1.348789 | 0.1834229 | 3.017367
59.95076 | 11.9492 | 13.30099 | 10.07948 | -1.35179 | 0.1814531 | 3.040053
59.96075 | 11.9562 | 13.31924 | 10.07667 | -1.363038 | 0.1795181 | 3.063046
59.97075 | 11.9609 | 13.33787 | 10.07386 | -1.376971 | 0.1776134 | 3.086395
59.98075 | 11.9795 | 13.35688 | 10.07105 | -1.377378 | 0.1757402 | 3.110084
59.99075 | 11.9734 | 13.37626 | 10.06825 | -1.402862 | 0.1738978 | 3.134117
60.00075 | 11.9892 | 13.39603 | 10.06544 | -1.406828 | 0.1720857 | 3.1585
60.01074 | 12.0005 | 13.41616 | 10.06264 | -1.415661 | 0.1703049 | 3.183214
60.02074 | 12.0106 | 13.43671 | 10.05984 | -1.426105 | 0.1685513 | 3.208312
60.03074 | 12.008 | 13.45765 | 10.05704 | -1.449646 | 0.1668262 | 3.233777
60.04074 | 12.0219 | 13.47899 | 10.05425 | -1.457088 | 0.1651289 | 3.259613
60.05074 | 12.0433 | 13.50074 | 10.05145 | -1.457439 | 0.1634589 | 3.285828
60.06074 | 12.0392 | 13.5229 | 10.04866 | -1.483701 | 0.1618155 | 3.312426
60.07073 | 12.057 | 13.54546 | 10.04587 | -1.48846 | 0.1602 | 3.339388
60.08073 | 12.0603 | 13.56847 | 10.04308 | -1.508165 | 0.1586084 | 3.366773
60.09073 | 12.0802 | 13.5919 | 10.0403 | -1.511699 | 0.1570421 | 3.39456
60.10073 | 12.0986 | 13.61577 | 10.03751 | -1.51717 | 0.1555003 | 3.422756
60.11073 | 12.108 | 13.64008 | 10.03473 | -1.532083 | 0.1539828 | 3.451369
60.12073 | 12.1026 | 13.66485 | 10.03195 | -1.562245 | 0.1524889 | 3.480405
60.13072 | 12.1377 | 13.69003 | 10.02918 | -1.552333 | 0.1510196 | 3.509838
60.14072 | 12.1501 | 13.71571 | 10.0264 | -1.565613 | 0.1495716 | 3.539741
60.15072 | 12.1566 | 13.74186 | 10.02363 | -1.585261 | 0.1481459 | 3.570088
60.16072 | 12.1733 | 13.76848 | 10.02085 | -1.595185 | 0.1467421 | 3.600888
60.17072 | 12.1929 | 13.79559 | 10.01808 | -1.602692 | 0.1453597 | 3.632148
60.18072 | 12.2037 | 13.82319 | 10.01532 | -1.619491 | 0.1439983 | 3.663875
60.19071 | 12.2256 | 13.85126 | 10.01255 | -1.62566 | 0.1426588 | 3.696047
60.20071 | 12.2366 | 13.87986 | 10.00979 | -1.643263 | 0.1413383 | 3.728734
60.21071 | 12.2457 | 13.90898 | 10.00703 | -1.66328 | 0.1400375 | 3.761914
60.22071 | 12.2875 | 13.93862 | 10.00427 | -1.651121 | 0.1387562 | 3.795595
60.23071 | 12.2887 | 13.96879 | 10.00151 | -1.680092 | 0.137494 | 3.829786
60.24071 | 12.3097 | 13.9995 | 9.998757 | -1.689803 | 0.1362505 | 3.864496
60.2507 | 12.3382 | 14.03073 | 9.996006 | -1.692532 | 0.1350265 | 3.899699
60.2607 | 12.3607 | 14.06255 | 9.993255 | -1.701848 | 0.1338194 | 3.935474
60.2707 | 12.366 | 14.09493 | 9.990506 | -1.728932 | 0.1326299 | 3.971797
60.2807 | 12.398 | 14.12789 | 9.987758 | -1.729892 | 0.1314577 | 4.008676
60.2907 | 12.4137 | 14.16144 | 9.985013 | -1.747739 | 0.1303026 | 4.046123
60.3007 | 12.4322 | 14.19558 | 9.98227 | -1.763382 | 0.1291642 | 4.084148
60.31069 | 12.4668 | 14.2303 | 9.979532 | -1.763497 | 0.1280432 | 4.122722
60.32069 | 12.4771 | 14.26566 | 9.976793 | -1.788563 | 0.1269372 | 4.161933
60.33069 | 12.5082 | 14.30166 | 9.974056 | -1.793456 | 0.1258471 | 4.201753
60.34069 | 12.5235 | 14.33829 | 9.971321 | -1.814788 | 0.1247724 | 4.242195
60.35069 | 12.5547 | 14.37557 | 9.968588 | -1.820871 | 0.1237129 | 4.28327
60.36069 | 12.5727 | 14.41351 | 9.965857 | -1.840814 | 0.1226684 | 4.324988
60.37068 | 12.5952 | 14.45209 | 9.963131 | -1.856893 | 0.1216395 | 4.367322
60.38068 | 12.6329 | 14.49139 | 9.960405 | -1.858494 | 0.120624 | 4.410365
60.39068 | 12.6465 | 14.53139 | 9.95768 | -1.884893 | 0.1196227 | 4.454091
60.40068 | 12.6881 | 14.5721 | 9.954957 | -1.884003 | 0.1186353 | 4.49851
60.41068 | 12.7134 | 14.61353 | 9.952237 | -1.900135 | 0.1176615 | 4.543637
60.42067 | 12.7328 | 14.65565 | 9.949521 | -1.922846 | 0.1167023 | 4.589423
60.43067 | 12.7687 | 14.69856 | 9.946804 | -1.929864 | 0.115755 | 4.636004
60.44067 | 12.7945 | 14.74225 | 9.94409 | -1.947746 | 0.1148207 | 4.683335
60.45067 | 12.8229 | 14.78671 | 9.941377 | -1.963805 | 0.113899 | 4.731429
60.46067 | 12.8696 | 14.83196 | 9.938667 | -1.962357 | 0.1129899 | 4.7803
60.47067 | 12.8849 | 14.87802 | 9.935959 | -1.993117 | 0.112093 | 4.829965
60.48066 | 12.9237 | 14.92485 | 9.933255 | -2.001153 | 0.111209 | 4.880388
60.49066 | 12.967 | 14.97257 | 9.930551 | -2.005572 | 0.1103359 | 4.931685
60.50066 | 13.0032 | 15.02115 | 9.927849 | -2.017945 | 0.1094745 | 4.983822
60.51066 | 13.0222 | 15.07059 | 9.925148 | -2.04839 | 0.1086245 | 5.036817
60.52066 | 13.0691 | 15.12092 | 9.92245 | -2.05182 | 0.1077858 | 5.090684
60.53066 | 13.1043 | 15.17215 | 9.919754 | -2.067855 | 0.1069581 | 5.145443
60.54065 | 13.1384 | 15.22426 | 9.917063 | -2.085859 | 0.106142 | 5.201055
60.55065 | 13.2049 | 15.27735 | 9.914371 | -2.072454 | 0.1053358 | 5.257648
60.56065 | 13.238 | 15.33141 | 9.91168 | -2.093406 | 0.1045401 | 5.315185
60.57065 | 13.2728 | 15.38643 | 9.908992 | -2.113634 | 0.1037547 | 5.373687
60.58065 | 13.3288 | 15.44246 | 9.906306 | -2.113658 | 0.1029795 | 5.433172
60.59065 | 13.3671 | 15.4995 | 9.903622 | -2.132395 | 0.1022142 | 5.493659
60.60064 | 13.4159 | 15.55751 | 9.900943 | -2.141611 | 0.1014594 | 5.555108
60.61064 | 13.4779 | 15.61664 | 9.898263 | -2.138737 | 0.1007136 | 5.61766
60.62064 | 13.5209 | 15.67684 | 9.895586 | -2.15594 | 0.09997721 | 5.681277
60.63064 | 13.5552 | 15.73814 | 9.89291 | -2.182939 | 0.09925016 | 5.745979
60.64064 | 13.6238 | 15.80056 | 9.890236 | -2.176757 | 0.09853228 | 5.811789
60.65064 | 13.6717 | 15.86412 | 9.887564 | -2.192417 | 0.09782343 | 5.87873
60.66063 | 13.7295 | 15.92878 | 9.884897 | -2.199277 | 0.09712412 | 5.946756
60.67063 | 13.7911 | 15.99469 | 9.882229 | -2.203587 | 0.09643285 | 6.016025
60.68063 | 13.8413 | 16.06181 | 9.879564 | -2.220507 | 0.09575019 | 6.086493
60.69063 | 13.9089 | 16.13016 | 9.8769 | -2.221263 | 0.09507596 | 6.158187
60.70063 | 13.985 | 16.19978 | 9.874238 | -2.214779 | 0.09441006 | 6.231131
60.71063 | 14.0198 | 16.27068 | 9.871578 | -2.25088 | 0.09375234 | 6.305349
60.72062 | 14.0915 | 16.34282 | 9.868924 | -2.251322 | 0.09310341 | 6.380795
60.73062 | 14.166 | 16.41637 | 9.866268 | -2.250371 | 0.09246165 | 6.457641
60.74062 | 14.2351 | 16.49128 | 9.863614 | -2.256183 | 0.09182769 | 6.535841
60.75062 | 14.2968 | 16.56759 | 9.860963 | -2.270789 | 0.09120142 | 6.615424
60.76062 | 14.3739 | 16.64531 | 9.858313 | -2.271415 | 0.09058268 | 6.696419
60.77062 | 14.434 | 16.72449 | 9.855666 | -2.290488 | 0.08997139 | 6.778851
60.78061 | 14.5065 | 16.80506 | 9.853023 | -2.298561 | 0.08936801 | 6.86267
60.79061 | 14.5976 | 16.88722 | 9.85038 | -2.28962 | 0.08877123 | 6.94807
60.80061 | 14.656 | 16.97092 | 9.847738 | -2.314917 | 0.08818156 | 7.034997
60.81061 | 14.7425 | 17.05618 | 9.845099 | -2.313683 | 0.08759887 | 7.123486
60.82061 | 14.8185 | 17.14305 | 9.842461 | -2.32455 | 0.08702307 | 7.213566
60.8306 | 14.887 | 17.23146 | 9.839829 | -2.344463 | 0.08645457 | 7.30518
60.8406 | 14.9944 | 17.32163 | 9.837195 | -2.327227 | 0.08589221 | 7.398539
60.8506 | 15.0828 | 17.41349 | 9.834564 | -2.330691 | 0.08533641 | 7.49359
60.8606 | 15.159 | 17.50709 | 9.831934 | -2.348087 | 0.08478708 | 7.590365
60.8706 | 15.2694 | 17.60245 | 9.829307 | -2.33305 | 0.08424412 | 7.688899
60.8806 | 15.3554 | 17.69962 | 9.826682 | -2.344218 | 0.08370745 | 7.789229
60.89059 | 15.4408 | 17.79853 | 9.824061 | -2.357725 | 0.08317746 | 7.891287
60.90059 | 15.5341 | 17.8994 | 9.82144 | -2.365303 | 0.08265305 | 7.99531
60.91059 | 15.6531 | 18.00219 | 9.81882 | -2.349093 | 0.08213465 | 8.101238
60.92059 | 15.7174 | 18.10693 | 9.816203 | -2.389533 | 0.08162216 | 8.209107
60.93059 | 15.8724 | 18.21366 | 9.813588 | -2.341258 | 0.08111548 | 8.318955
60.94059 | 15.9534 | 18.32241 | 9.810974 | -2.36901 | 0.08061455 | 8.430822
60.95058 | 16.0785 | 18.43312 | 9.808366 | -2.354617 | 0.08011976 | 8.544631
60.96058 | 16.1952 | 18.54604 | 9.805757 | -2.350836 | 0.07963005 | 8.660649
60.97058 | 16.3045 | 18.6611 | 9.803149 | -2.356599 | 0.07914584 | 8.778804
60.98058 | 16.4117 | 18.77835 | 9.800544 | -2.366647 | 0.07866704 | 8.899136
60.99058 | 16.5569 | 18.89782 | 9.797941 | -2.34092 | 0.07819357 | 9.021686
61.00058 | 16.6822 | 19.01956 | 9.79534 | -2.337361 | 0.07772537 | 9.146496
61.01057 | 16.8052 | 19.14349 | 9.792743 | -2.338288 | 0.0772628 | 9.273482
61.02057 | 16.9663 | 19.26989 | 9.790146 | -2.303586 | 0.07680488 | 9.402935
61.03057 | 17.0834 | 19.39867 | 9.787551 | -2.315275 | 0.07635199 | 9.534772
61.04057 | 17.2187 | 19.5299 | 9.784957 | -2.311201 | 0.07590409 | 9.66904
61.05057 | 17.3798 | 19.6636 | 9.782366 | -2.283804 | 0.07546106 | 9.805777
61.06057 | 17.5163 | 19.79983 | 9.779777 | -2.283528 | 0.07502287 | 9.945028
61.07056 | 17.6562 | 19.93848 | 9.777192 | -2.28228 | 0.07458985 | 10.0867
61.08056 | 17.8409 | 20.07987 | 9.774607 | -2.238972 | 0.07416111 | 10.2311
61.09056 | 17.9826 | 20.22391 | 9.772024 | -2.241311 | 0.073737 | 10.37815
61.10056 | 18.1319 | 20.37064 | 9.769443 | -2.238745 | 0.07331745 | 10.52788
61.11056 | 18.3299 | 20.52011 | 9.766863 | -2.190212 | 0.07290241 | 10.68035
61.12056 | 18.4805 | 20.67235 | 9.764286 | -2.191854 | 0.07249179 | 10.83558
61.13055 | 18.6341 | 20.82726 | 9.761714 | -2.193161 | 0.07208596 | 10.99346
61.14055 | 18.8366 | 20.98518 | 9.75914 | -2.148577 | 0.07168405 | 11.15435
61.15055 | 18.9991 | 21.14599 | 9.756569 | -2.14689 | 0.07128639 | 11.31813
61.16055 | 19.1933 | 21.30974 | 9.754 | -2.116442 | 0.07089295 | 11.48485
61.17055 | 19.394 | 21.47647 | 9.751433 | -2.082471 | 0.07050364 | 11.65453
61.18055 | 19.5681 | 21.64621 | 9.748867 | -2.078112 | 0.07011843 | 11.82723
61.19054 | 19.7552 | 21.81883 | 9.746307 | -2.063632 | 0.06973762 | 12.00279
61.20054 | 19.9436 | 21.9947 | 9.743745 | -2.051103 | 0.06936043 | 12.1816
61.21054 | 20.1658 | 22.17369 | 9.741186 | -2.007892 | 0.06898716 | 12.36352
61.22054 | 20.3489 | 22.35583 | 9.738629 | -2.006927 | 0.06861777 | 12.54858
61.23054 | 20.5858 | 22.54114 | 9.736073 | -1.955341 | 0.06825221 | 12.73682
61.24053 | 20.7553 | 22.72947 | 9.733523 | -1.974173 | 0.06789078 | 12.92806
61.25053 | 20.9641 | 22.92121 | 9.730972 | -1.957111 | 0.06753272 | 13.12271
61.26053 | 21.2143 | 23.1162 | 9.728422 | -1.9019 | 0.06717833 | 13.3206
61.27053 | 21.3956 | 23.31446 | 9.725875 | -1.918856 | 0.06682758 | 13.52175
61.28053 | 21.6272 | 23.51599 | 9.723329 | -1.888794 | 0.06648041 | 13.72618
61.29053 | 21.856 | 23.72083 | 9.720786 | -1.864826 | 0.06613678 | 13.9339
61.30052 | 22.0951 | 23.92872 | 9.718247 | -1.833624 | 0.06579698 | 14.14468
61.31052 | 22.2996 | 24.14018 | 9.715708 | -1.840584 | 0.06546029 | 14.35902
61.32052 | 22.5799 | 24.35492 | 9.71317 | -1.775018 | 0.065127 | 14.57662
61.33052 | 22.7568 | 24.57295 | 9.710635 | -1.816147 | 0.06479707 | 14.79751
61.34052 | 22.9968 | 24.79426 | 9.708101 | -1.797458 | 0.06447047 | 15.02169
61.35052 | 23.2575 | 25.01884 | 9.70557 | -1.761338 | 0.06414714 | 15.24912
61.36051 | 23.5401 | 25.2464 | 9.703043 | -1.706303 | 0.06382735 | 15.47953
61.37051 | 23.7338 | 25.47743 | 9.700516 | -1.743628 | 0.06351045 | 15.7134
61.38051 | 24.0113 | 25.71163 | 9.69799 | -1.70033 | 0.06319671 | 15.95044
61.39051 | 24.2376 | 25.94896 | 9.695467 | -1.71136 | 0.06288608 | 16.19061
61.40051 | 24.4759 | 26.18937 | 9.692945 | -1.713466 | 0.06257853 | 16.43384
61.41051 | 24.7903 | 26.43279 | 9.690425 | -1.64249 | 0.06227402 | 16.68009
61.4205 | 25.0077 | 26.67891 | 9.68791 | -1.671212 | 0.0619728 | 16.92903
61.4305 | 25.2561 | 26.92814 | 9.685395 | -1.672041 | 0.06167426 | 17.18107
61.4405 | 25.5608 | 27.18015 | 9.682881 | -1.619347 | 0.06137865 | 17.43589
61.4505 | 25.7995 | 27.43483 | 9.680369 | -1.635328 | 0.06108594 | 17.69337
61.4605 | 26.0726 | 27.69208 | 9.67786 | -1.619478 | 0.06079608 | 17.95342
61.4705 | 26.3451 | 27.95177 | 9.675352 | -1.606672 | 0.06050905 | 18.21591
61.48049 | 26.6195 | 28.21352 | 9.672849 | -1.594023 | 0.06022508 | 18.48045
61.49049 | 26.8626 | 28.47769 | 9.670345 | -1.615092 | 0.0599436 | 18.7474
61.50049 | 27.1885 | 28.74387 | 9.667843 | -1.55537 | 0.05966485 | 19.01636
61.51049 | 27.4147 | 29.01189 | 9.665343 | -1.597188 | 0.05938879 | 19.28716
61.52049 | 27.6733 | 29.28156 | 9.662845 | -1.60826 | 0.05911539 | 19.5596
61.53049 | 27.9903 | 29.55269 | 9.660349 | -1.562386 | 0.05884462 | 19.83349
61.54048 | 28.2606 | 29.82479 | 9.657858 | -1.564192 | 0.05857672 | 20.10836
61.55048 | 28.4877 | 30.09818 | 9.655366 | -1.610482 | 0.05831112 | 20.3845
61.56048 | 28.7961 | 30.37235 | 9.652876 | -1.576247 | 0.05804806 | 20.66142
61.57048 | 29.0467 | 30.64704 | 9.650388 | -1.600336 | 0.05778752 | 20.93886
61.58048 | 29.3215 | 30.92198 | 9.647902 | -1.600477 | 0.05752946 | 21.21655
61.59047 | 29.603 | 31.19653 | 9.645421 | -1.593527 | 0.05727417 | 21.49383
61.60047 | 29.8881 | 31.4712 | 9.642938 | -1.5831 | 0.05702099 | 21.77124
61.61047 | 30.1105 | 31.74514 | 9.640458 | -1.634636 | 0.0567702 | 22.04791
61.62047 | 30.3971 | 32.01801 | 9.63798 | -1.62091 | 0.0565218 | 22.32351
61.63047 | 30.6768 | 32.28975 | 9.635504 | -1.61295 | 0.05627572 | 22.59797
61.64047 | 30.9051 | 32.55974 | 9.633029 | -1.654637 | 0.05603198 | 22.87068
61.65046 | 31.1778 | 32.82733 | 9.63056 | -1.649534 | 0.05579075 | 23.14098
61.66046 | 31.4353 | 33.09287 | 9.628089 | -1.657571 | 0.05555156 | 23.40923
61.67046 | 31.5956 | 33.3556 | 9.625621 | -1.760002 | 0.05531461 | 23.67467
61.68046 | 31.9457 | 33.61512 | 9.623154 | -1.669425 | 0.05507989 | 23.93689
61.69046 | 32.1431 | 33.87103 | 9.62069 | -1.727928 | 0.05484735 | 24.19549
61.70046 | 32.3736 | 34.12289 | 9.618227 | -1.74929 | 0.05461699 | 24.45005
61.71045 | 32.6002 | 34.37005 | 9.61577 | -1.769851 | 0.054389 | 24.69989
61.72045 | 32.8004 | 34.61256 | 9.613311 | -1.812156 | 0.05416289 | 24.94508
61.73045 | 33.0107 | 34.84972 | 9.610854 | -1.839024 | 0.0539389 | 25.18493
61.74045 | 33.2419 | 35.08112 | 9.608399 | -1.839222 | 0.05371698 | 25.41901
61.75045 | 33.4575 | 35.30631 | 9.605947 | -1.848806 | 0.05349713 | 25.64686
61.76045 | 33.6227 | 35.52483 | 9.603496 | -1.902131 | 0.0532793 | 25.86806
61.77044 | 33.8055 | 35.73606 | 9.60105 | -1.930565 | 0.05306369 | 26.08195
61.78044 | 34.0016 | 35.93998 | 9.598603 | -1.938385 | 0.05284987 | 26.28853
61.79044 | 34.1416 | 36.13595 | 9.596158 | -1.994354 | 0.05263801 | 26.48716
61.80044 | 34.3477 | 36.32355 | 9.593715 | -1.975847 | 0.0524281 | 26.6774
61.81044 | 34.4742 | 36.50237 | 9.591274 | -2.028171 | 0.05222014 | 26.85888
61.82044 | 34.5644 | 36.67202 | 9.588835 | -2.107621 | 0.05201407 | 27.03117
61.83043 | 34.747 | 36.83196 | 9.5864 | -2.084964 | 0.05181009 | 27.19375
61.84043 | 34.8513 | 36.98214 | 9.583965 | -2.130845 | 0.05160779 | 27.34657
61.85043 | 34.9774 | 37.12206 | 9.581532 | -2.144663 | 0.05140734 | 27.48912
61.86043 | 35.0901 | 37.25139 | 9.579101 | -2.161288 | 0.05120871 | 27.62108
61.87043 | 35.1216 | 37.36981 | 9.576671 | -2.248211 | 0.05101191 | 27.74213
61.88043 | 35.2104 | 37.47705 | 9.574244 | -2.266651 | 0.0508169 | 27.85199
61.89042 | 35.3119 | 37.57277 | 9.571821 | -2.260871 | 0.05062385 | 27.95033
61.90042 | 35.367 | 37.65692 | 9.569397 | -2.289917 | 0.05043238 | 28.03709
61.91042 | 35.4476 | 37.72919 | 9.566976 | -2.28159 | 0.05024265 | 28.11197
61.92042 | 35.4438 | 37.78941 | 9.564556 | -2.345612 | 0.05005464 | 28.1748
61.93042 | 35.494 | 37.83744 | 9.562139 | -2.343442 | 0.04986834 | 28.22544
61.94042 | 35.4979 | 37.87316 | 9.559723 | -2.375262 | 0.04968374 | 28.26376
61.95041 | 35.5363 | 37.89647 | 9.557312 | -2.360172 | 0.04950098 | 28.28966
61.96041 | 35.4812 | 37.90736 | 9.5549 | -2.426161 | 0.0493197 | 28.30314
61.97041 | 35.4868 | 37.90579 | 9.55249 | -2.418985 | 0.04914007 | 28.30416
61.98041 | 35.4967 | 37.89175 | 9.550082 | -2.395048 | 0.04896207 | 28.2927
61.99041 | 35.4181 | 37.86529 | 9.547676 | -2.447188 | 0.04878567 | 28.26883
62.0004 | 35.3837 | 37.82653 | 9.545274 | -2.442833 | 0.04861108 | 28.23265
62.0104 | 35.3412 | 37.7755 | 9.542872 | -2.434297 | 0.04843785 | 28.18419
62.0204 | 35.2732 | 37.71235 | 9.540472 | -2.439151 | 0.0482662 | 28.12361
62.0304 | 35.1626 | 37.63725 | 9.538074 | -2.474651 | 0.04809609 | 28.05108
62.0404 | 35.1367 | 37.55039 | 9.535677 | -2.413688 | 0.04792751 | 27.96678
62.0504 | 35.0149 | 37.45198 | 9.533283 | -2.437082 | 0.04776046 | 27.87094
62.06039 | 34.9105 | 37.34238 | 9.530893 | -2.431878 | 0.04759508 | 27.76389
62.07039 | 34.8053 | 37.22163 | 9.528503 | -2.416331 | 0.04743102 | 27.6457
62.08039 | 34.7079 | 37.09013 | 9.526114 | -2.382234 | 0.04726845 | 27.51675
62.09039 | 34.5584 | 36.94819 | 9.523727 | -2.389791 | 0.04710734 | 27.37736
62.10039 | 34.3857 | 36.79613 | 9.521342 | -2.41043 | 0.04694768 | 27.22784
62.11039 | 34.26 | 36.63429 | 9.51896 | -2.374293 | 0.04678945 | 27.06854
62.12038 | 34.1214 | 36.46323 | 9.516581 | -2.341828 | 0.04663281 | 26.90001
62.13038 | 33.9274 | 36.28297 | 9.514202 | -2.355566 | 0.04647742 | 26.72229
62.14038 | 33.7664 | 36.09406 | 9.511825 | -2.327657 | 0.04632343 | 26.53591
62.15038 | 33.5711 | 35.8969 | 9.50945 | -2.325804 | 0.04617083 | 26.34128
62.16038 | 33.404 | 35.69191 | 9.507077 | -2.287912 | 0.0460196 | 26.13882
62.17038 | 33.2187 | 35.4795 | 9.504706 | -2.260799 | 0.04586972 | 25.92892
62.18037 | 32.9665 | 35.2603 | 9.502339 | -2.2938 | 0.04572135 | 25.71224
62.19037 | 32.7939 | 35.03431 | 9.499972 | -2.240407 | 0.04557417 | 25.48876
62.20037 | 32.592 | 34.80216 | 9.497606 | -2.210163 | 0.04542831 | 25.25913
62.21037 | 32.3649 | 34.56429 | 9.495243 | -2.199391 | 0.04528377 | 25.02376
62.22037 | 32.1107 | 34.32112 | 9.492881 | -2.210416 | 0.04514052 | 24.78309
62.23037 | 31.9028 | 34.07305 | 9.490521 | -2.170251 | 0.04499857 | 24.53753
62.24036 | 31.6452 | 33.82078 | 9.488166 | -2.175578 | 0.04485804 | 24.28775
62.25036 | 31.4113 | 33.5642 | 9.48581 | -2.152903 | 0.04471864 | 24.03367
62.26036 | 31.1507 | 33.30398 | 9.483456 | -2.153279 | 0.04458049 | 23.77594
62.27036 | 30.9109 | 33.04051 | 9.481104 | -2.129607 | 0.04444359 | 23.51496
62.28036 | 30.6643 | 32.77417 | 9.478754 | -2.109872 | 0.04430793 | 23.25111
62.29036 | 30.4091 | 32.50536 | 9.476406 | -2.096255 | 0.04417349 | 22.98478
62.30035 | 30.1552 | 32.2347 | 9.474062 | -2.079495 | 0.04404041 | 22.71659
62.31035 | 29.8665 | 31.96201 | 9.471718 | -2.095513 | 0.04390839 | 22.44639
62.32035 | 29.6022 | 31.68792 | 9.469375 | -2.085723 | 0.04377757 | 22.17477
62.33035 | 29.3671 | 31.41275 | 9.467035 | -2.045654 | 0.04364794 | 21.90207
62.34035 | 29.0564 | 31.13683 | 9.464696 | -2.080431 | 0.04351948 | 21.62862
62.35035 | 28.8162 | 30.86046 | 9.462359 | -2.044262 | 0.04339219 | 21.35471
62.36034 | 28.5484 | 30.58421 | 9.460027 | -2.035809 | 0.04326619 | 21.08092
62.37034 | 28.2749 | 30.30781 | 9.457694 | -2.032912 | 0.0431412 | 20.80698
62.38034 | 27.9898 | 30.03181 | 9.455363 | -2.04201 | 0.04301736 | 20.53343
62.39034 | 27.7335 | 29.75646 | 9.453034 | -2.022956 | 0.04289465 | 20.26053
62.40034 | 27.4264 | 29.48199 | 9.450707 | -2.055587 | 0.04277305 | 19.98851
62.41033 | 27.1826 | 29.2089 | 9.448384 | -2.0263 | 0.04265269 | 19.71786
62.42033 | 26.9054 | 28.93687 | 9.446061 | -2.031469 | 0.04253331 | 19.44827
62.43033 | 26.6396 | 28.66636 | 9.44374 | -2.026763 | 0.04241503 | 19.18021
62.44033 | 26.379 | 28.39757 | 9.44142 | -2.018566 | 0.04229784 | 18.91385
62.45033 | 26.1077 | 28.13065 | 9.439102 | -2.02295 | 0.04218172 | 18.64937
62.46033 | 25.8206 | 27.86578 | 9.436787 | -2.045181 | 0.04206668 | 18.38693
62.47032 | 25.5626 | 27.60336 | 9.434476 | -2.040759 | 0.04195281 | 18.12693
62.48032 | 25.3325 | 27.34301 | 9.432164 | -2.010508 | 0.04183988 | 17.869
62.49032 | 25.0205 | 27.08511 | 9.429854 | -2.064611 | 0.041728 | 17.61353
62.50032 | 24.7898 | 26.82978 | 9.427545 | -2.039983 | 0.04161716 | 17.36062
62.51032 | 24.5624 | 26.57713 | 9.425239 | -2.014731 | 0.04150736 | 17.11038
62.52032 | 24.2772 | 26.32724 | 9.422935 | -2.050043 | 0.04139857 | 16.86291
62.53031 | 24.0214 | 26.08045 | 9.420635 | -2.059046 | 0.04129091 | 16.61852
62.54031 | 23.7701 | 25.83633 | 9.418335 | -2.066232 | 0.04118415 | 16.37681
62.55031 | 23.5428 | 25.59521 | 9.416036 | -2.052407 | 0.0410784 | 16.13809
62.56031 | 23.2793 | 25.35713 | 9.413739 | -2.077833 | 0.04097364 | 15.90242
62.57031 | 23.0492 | 25.12216 | 9.411444 | -2.072957 | 0.04086987 | 15.66984
62.58031 | 22.8329 | 24.89032 | 9.409152 | -2.057423 | 0.04076708 | 15.4404
62.5903 | 22.5829 | 24.66193 | 9.406863 | -2.079027 | 0.04066537 | 15.2144
62.6003 | 22.3468 | 24.43647 | 9.404574 | -2.089667 | 0.04056452 | 14.99133
62.6103 | 22.134 | 24.21423 | 9.402287 | -2.080235 | 0.04046464 | 14.77148
62.6203 | 21.9104 | 23.99525 | 9.400001 | -2.084845 | 0.04036572 | 14.55488
62.6303 | 21.6624 | 23.77951 | 9.397718 | -2.117107 | 0.04026774 | 14.34152
62.6403 | 21.4774 | 23.56703 | 9.395436 | -2.089629 | 0.0401707 | 14.13142
62.65029 | 21.256 | 23.35801 | 9.393159 | -2.10201 | 0.0400747 | 13.92478
62.66029 | 21.0395 | 23.15204 | 9.390882 | -2.112545 | 0.03997953 | 13.72118
62.67029 | 20.847 | 22.94933 | 9.388606 | -2.102326 | 0.03988529 | 13.52083
62.68029 | 20.6334 | 22.74984 | 9.386332 | -2.116444 | 0.03979196 | 13.32372
62.69029 | 20.4253 | 22.55358 | 9.38406 | -2.128284 | 0.03969955 | 13.12982
62.70029 | 20.243 | 22.36052 | 9.381789 | -2.117524 | 0.03960805 | 12.93913
62.71028 | 20.0479 | 22.17083 | 9.379524 | -2.122933 | 0.03951753 | 12.75179
62.72028 | 19.8764 | 21.98411 | 9.377257 | -2.107712 | 0.03942782 | 12.56743
62.73028 | 19.693 | 21.80052 | 9.374993 | -2.107521 | 0.039339 | 12.38619
62.74028 | 19.4833 | 21.62003 | 9.37273 | -2.136734 | 0.03925107 | 12.20805
62.75028 | 19.332 | 21.44262 | 9.370469 | -2.110619 | 0.03916402 | 12.03299
62.76028 | 19.1447 | 21.26824 | 9.36821 | -2.123545 | 0.03907784 | 11.86096
62.77027 | 18.979 | 21.09704 | 9.365956 | -2.118041 | 0.03899261 | 11.69209
62.78027 | 18.8315 | 20.92864 | 9.363701 | -2.097139 | 0.03890816 | 11.52603
62.79027 | 18.6592 | 20.76317 | 9.361447 | -2.103973 | 0.03882457 | 11.3629
62.80027 | 18.4954 | 20.6006 | 9.359196 | -2.1052 | 0.03874184 | 11.20266
62.81027 | 18.3477 | 20.44088 | 9.356947 | -2.093185 | 0.03865996 | 11.04528
62.82026 | 18.1979 | 20.28414 | 9.354701 | -2.086238 | 0.03857902 | 10.89086
62.83026 | 18.0475 | 20.13002 | 9.352456 | -2.082517 | 0.03849879 | 10.73906
62.84026 | 17.8953 | 19.97863 | 9.350212 | -2.08333 | 0.03841942 | 10.59
62.85026 | 17.7729 | 19.82994 | 9.34797 | -2.057038 | 0.03834088 | 10.44363
62.86026 | 17.6314 | 19.68394 | 9.34573 | -2.052542 | 0.03826317 | 10.29995
62.87026 | 17.4933 | 19.54051 | 9.343492 | -2.047214 | 0.03818628 | 10.15884
62.88025 | 17.402 | 19.39979 | 9.341258 | -1.997793 | 0.03811027 | 10.02043
62.89025 | 17.2194 | 19.26146 | 9.339023 | -2.04206 | 0.03803504 | 9.884402
62.90025 | 17.1296 | 19.12561 | 9.336791 | -1.996012 | 0.03796055 | 9.750861
62.91025 | 17.0009 | 18.99221 | 9.33456 | -1.991307 | 0.03788693 | 9.61976
62.92025 | 16.876 | 18.8612 | 9.332331 | -1.985203 | 0.03781404 | 9.491058
62.93025 | 16.777 | 18.73256 | 9.330104 | -1.955557 | 0.03774201 | 9.364711
62.94024 | 16.6591 | 18.60635 | 9.327881 | -1.947252 | 0.0376708 | 9.2408
62.95024 | 16.5473 | 18.4823 | 9.325658 | -1.934998 | 0.03760033 | 9.11904
62.96024 | 16.4346 | 18.36048 | 9.323437 | -1.925879 | 0.03753062 | 8.999511
62.97024 | 16.3453 | 18.24085 | 9.321217 | -1.895555 | 0.03746171 | 8.882176
62.98024 | 16.2427 | 18.12338 | 9.319 | -1.880684 | 0.03739355 | 8.766991
62.99024 | 16.1186 | 18.00803 | 9.316784 | -1.889426 | 0.03732619 | 8.653916
63.00023 | 16.0644 | 17.89485 | 9.314572 | -1.830453 | 0.03725964 | 8.543021
63.01023 | 15.9534 | 17.7836 | 9.31236 | -1.830204 | 0.03719379 | 8.43405
63.02023 | 15.8549 | 17.67435 | 9.31015 | -1.819451 | 0.03712872 | 8.327073
63.03023 | 15.7863 | 17.56706 | 9.307942 | -1.780758 | 0.03706439 | 8.222052
63.04023 | 15.6899 | 17.46169 | 9.305735 | -1.771786 | 0.03700082 | 8.11895
63.05023 | 15.594 | 17.3582 | 9.303531 | -1.764197 | 0.036938 | 8.017728
63.06022 | 15.5242 | 17.25666 | 9.301331 | -1.732456 | 0.03687598 | 7.918449
63.07022 | 15.4476 | 17.15683 | 9.29913 | -1.709226 | 0.03681465 | 7.820882
63.08022 | 15.3408 | 17.05877 | 9.296931 | -1.717974 | 0.03675406 | 7.725089
63.09022 | 15.311 | 16.96246 | 9.294733 | -1.651463 | 0.03669421 | 7.631036
63.10022 | 15.2209 | 16.86786 | 9.292538 | -1.64696 | 0.03663511 | 7.538687
63.11022 | 15.1343 | 16.77493 | 9.290345 | -1.640632 | 0.0365767 | 7.44801
63.12021 | 15.079 | 16.68373 | 9.288156 | -1.604732 | 0.03651911 | 7.359057
63.13021 | 15.0069 | 16.59405 | 9.285966 | -1.587153 | 0.03646217 | 7.271625
63.14021 | 14.9485 | 16.50595 | 9.283778 | -1.55745 | 0.03640596 | 7.185766
63.15021 | 14.869 | 16.41939 | 9.281592 | -1.550393 | 0.03635046 | 7.10145
63.16021 | 14.8249 | 16.33435 | 9.279408 | -1.50945 | 0.03629568 | 7.018647
63.1702 | 14.7571 | 16.25088 | 9.277228 | -1.493775 | 0.03624167 | 6.937405
63.1802 | 14.6946 | 16.16877 | 9.275047 | -1.474173 | 0.03618831 | 6.857537
63.1902 | 14.634 | 16.0881 | 9.272869 | -1.454097 | 0.03613566 | 6.779092
63.2002 | 14.5923 | 16.00882 | 9.270692 | -1.416519 | 0.03608372 | 6.702043
63.2102 | 14.5331 | 15.93091 | 9.268517 | -1.397812 | 0.03603248 | 6.626363
63.2202 | 14.4696 | 15.85435 | 9.266344 | -1.384749 | 0.03598193 | 6.552023
63.23019 | 14.4409 | 15.77917 | 9.264175 | -1.338274 | 0.03593213 | 6.479067
63.24019 | 14.3641 | 15.70522 | 9.262006 | -1.341116 | 0.03588299 | 6.407327
63.25019 | 14.3257 | 15.63252 | 9.259838 | -1.306822 | 0.03583453 | 6.336849
63.26019 | 14.2844 | 15.56107 | 9.257673 | -1.276669 | 0.03578676 | 6.267609
63.27019 | 14.2283 | 15.49083 | 9.255509 | -1.26253 | 0.03573968 | 6.199582
63.28019 | 14.1677 | 15.42178 | 9.253347 | -1.254082 | 0.03569329 | 6.132742
63.29018 | 14.1609 | 15.35397 | 9.251189 | -1.193067 | 0.03564762 | 6.06713
63.30018 | 14.1 | 15.28723 | 9.249031 | -1.187229 | 0.03560259 | 6.002596
63.31018 | 14.0432 | 15.22161 | 9.246874 | -1.178414 | 0.03555823 | 5.939181
63.32018 | 14.0432 | 15.1571 | 9.24472 | -1.113897 | 0.03551456 | 5.876863
63.33018 | 13.9632 | 15.09366 | 9.242567 | -1.130459 | 0.03547155 | 5.81562
63.34018 | 13.945 | 15.03128 | 9.240416 | -1.086277 | 0.03542923 | 5.755432
63.35017 | 13.8904 | 14.96999 | 9.238269 | -1.079591 | 0.03538761 | 5.696334
63.36017 | 13.8709 | 14.90966 | 9.236122 | -1.038759 | 0.03534662 | 5.638191
63.37017 | 13.8248 | 14.85032 | 9.233977 | -1.025524 | 0.03530629 | 5.581041
63.38017 | 13.7939 | 14.79197 | 9.231833 | -0.9980651 | 0.03526663 | 5.524865
63.39017 | 13.7656 | 14.73456 | 9.229691 | -0.968964 | 0.03522764 | 5.469645
63.40017 | 13.7332 | 14.6781 | 9.227551 | -0.9449016 | 0.0351893 | 5.415361
63.41016 | 13.6838 | 14.62261 | 9.225416 | -0.9388133 | 0.03515166 | 5.362046
63.42016 | 13.6903 | 14.56797 | 9.22328 | -0.8776731 | 0.03511464 | 5.309579
63.43016 | 13.629 | 14.51422 | 9.221145 | -0.8852185 | 0.03507828 | 5.257995
63.44016 | 13.6144 | 14.46133 | 9.219013 | -0.846933 | 0.03504257 | 5.207278
63.45016 | 13.6006 | 14.4093 | 9.216882 | -0.808699 | 0.03500752 | 5.15741
63.46016 | 13.5689 | 14.3581 | 9.214753 | -0.7892002 | 0.03497311 | 5.108374
63.47015 | 13.5512 | 14.30777 | 9.212628 | -0.7565702 | 0.03493939 | 5.060203
63.48015 | 13.5136 | 14.25819 | 9.210503 | -0.7445947 | 0.03490628 | 5.012785
63.49015 | 13.5031 | 14.20941 | 9.208379 | -0.7063081 | 0.03487382 | 4.966155
63.50015 | 13.4843 | 14.1614 | 9.206258 | -0.6770954 | 0.03484201 | 4.920296
63.51015 | 13.4635 | 14.11414 | 9.204138 | -0.6506421 | 0.03481084 | 4.875193
63.52015 | 13.4511 | 14.06763 | 9.20202 | -0.6165342 | 0.03478031 | 4.830834
63.53014 | 13.4283 | 14.0219 | 9.199906 | -0.5936019 | 0.03475045 | 4.787245
63.54014 | 13.4078 | 13.97684 | 9.197792 | -0.5690421 | 0.0347212 | 4.744329
63.55014 | 13.4051 | 13.93249 | 9.19568 | -0.5273863 | 0.0346926 | 4.702114
63.56014 | 13.3705 | 13.88882 | 9.193569 | -0.5183224 | 0.03466463 | 4.660589
63.57014 | 13.3758 | 13.84584 | 9.19146 | -0.4700367 | 0.03463729 | 4.619739
63.58013 | 13.3625 | 13.80356 | 9.189355 | -0.441058 | 0.03461062 | 4.579592
63.59013 | 13.3371 | 13.76189 | 9.18725 | -0.4247919 | 0.03458455 | 4.540057
63.60013 | 13.3494 | 13.72087 | 9.185147 | -0.3714678 | 0.03455912 | 4.501162
63.61013 | 13.3227 | 13.68047 | 9.183045 | -0.357774 | 0.03453432 | 4.462894
63.62013 | 13.316 | 13.6407 | 9.180946 | -0.3246993 | 0.03451016 | 4.425244
63.63013 | 13.3105 | 13.60153 | 9.178848 | -0.2910324 | 0.03448662 | 4.388198
63.64012 | 13.2947 | 13.563 | 9.176754 | -0.2682997 | 0.03446373 | 4.351782
63.65012 | 13.287 | 13.52502 | 9.17466 | -0.2380156 | 0.03444146 | 4.315915
63.66012 | 13.286 | 13.48761 | 9.172567 | -0.201607 | 0.03441981 | 4.28062
63.67012 | 13.2821 | 13.45076 | 9.170477 | -0.1686645 | 0.03439878 | 4.245889
63.68012 | 13.2677 | 13.41448 | 9.168388 | -0.1467778 | 0.03437839 | 4.211712
63.69012 | 13.2572 | 13.37874 | 9.166301 | -0.1215363 | 0.03435861 | 4.178077
63.70011 | 13.2695 | 13.34357 | 9.164218 | -0.07406626 | 0.03433948 | 4.145009
63.71011 | 13.2384 | 13.30889 | 9.162134 | -0.07048777 | 0.03432096 | 4.112432
63.72011 | 13.2554 | 13.27473 | 9.160053 | -0.0193281 | 0.03430306 | 4.080372
63.73011 | 13.2369 | 13.24108 | 9.157973 | -0.004177492 | 0.03428579 | 4.048819
63.74011 | 13.2512 | 13.20793 | 9.155895 | 0.04327324 | 0.03426914 | 4.017763
63.75011 | 13.2312 | 13.17527 | 9.153819 | 0.05593167 | 0.03425311 | 3.987196
63.7601 | 13.2462 | 13.14313 | 9.151747 | 0.1030698 | 0.03423771 | 3.957146
63.7701 | 13.2413 | 13.11143 | 9.149674 | 0.1298702 | 0.03422292 | 3.927533
63.7801 | 13.2217 | 13.0802 | 9.147604 | 0.1415035 | 0.03420876 | 3.898384
63.7901 | 13.2314 | 13.04942 | 9.145535 | 0.181977 | 0.03419521 | 3.869693
63.8001 | 13.231 | 13.0191 | 9.143467 | 0.2118987 | 0.03418228 | 3.841452
63.8101 | 13.2301 | 12.98922 | 9.141402 | 0.2408762 | 0.03416998 | 3.813652
63.82009 | 13.234 | 12.95981 | 9.139341 | 0.2741877 | 0.0341583 | 3.786313
63.83009 | 13.2284 | 12.9308 | 9.137279 | 0.2975985 | 0.03414723 | 3.759375
63.84009 | 13.24 | 12.90221 | 9.135219 | 0.3377857 | 0.03413678 | 3.732858
63.85009 | 13.2242 | 12.87404 | 9.133161 | 0.3501578 | 0.03412695 | 3.706754
63.86009 | 13.2561 | 12.84628 | 9.131105 | 0.4098198 | 0.03411774 | 3.681058
63.87009 | 13.238 | 12.81892 | 9.12905 | 0.4190788 | 0.03410914 | 3.655762
63.88008 | 13.2492 | 12.79198 | 9.127 | 0.4572154 | 0.03410118 | 3.630884
63.89008 | 13.2656 | 12.76541 | 9.124949 | 0.500188 | 0.03409382 | 3.606369
63.90008 | 13.2725 | 12.73922 | 9.1229 | 0.5332769 | 0.03408708 | 3.582236
63.91008 | 13.2628 | 12.71341 | 9.120852 | 0.5493868 | 0.03408096 | 3.55848
63.92008 | 13.289 | 12.68797 | 9.118807 | 0.6010253 | 0.03407547 | 3.535092
63.93008 | 13.2979 | 12.6629 | 9.116763 | 0.6349966 | 0.03407058 | 3.51207
63.94007 | 13.2738 | 12.63822 | 9.114723 | 0.6355834 | 0.03406634 | 3.489427
63.95007 | 13.3249 | 12.61386 | 9.112683 | 0.7110389 | 0.03406268 | 3.467115
63.96007 | 13.3175 | 12.58986 | 9.110645 | 0.7276438 | 0.03405967 | 3.445152
63.97007 | 13.3394 | 12.5662 | 9.108608 | 0.7732042 | 0.03405725 | 3.42353
63.98007 | 13.3312 | 12.54288 | 9.106573 | 0.7883245 | 0.03405548 | 3.402247
63.99006 | 13.3657 | 12.51992 | 9.104543 | 0.8457809 | 0.03405431 | 3.381322
64.00006 | 13.367 | 12.49726 | 9.102511 | 0.8697442 | 0.03405376 | 3.360691
64.01006 | 13.3835 | 12.47492 | 9.100482 | 0.9085751 | 0.03405384 | 3.340389
64.02006 | 13.4009 | 12.45291 | 9.098454 | 0.9479859 | 0.03405453 | 3.320405
64.03006 | 13.4268 | 12.43122 | 9.096428 | 0.9955803 | 0.03405585 | 3.300735
64.04006 | 13.4269 | 12.40984 | 9.094404 | 1.017064 | 0.03405779 | 3.281374
64.05005 | 13.461 | 12.38879 | 9.092384 | 1.072213 | 0.03406033 | 3.262342
64.06005 | 13.4755 | 12.36801 | 9.090364 | 1.107487 | 0.03406352 | 3.243586
64.07005 | 13.463 | 12.34754 | 9.088345 | 1.115462 | 0.03406733 | 3.225125
64.08005 | 13.5086 | 12.32736 | 9.086695 | 1.181243 | 0.0340679 | 3.206594
64.09005 | 13.5144 | 12.30747 | 9.085146 | 1.206934 | 0.03406801 | 3.188252
64.10005 | 13.5367 | 12.28786 | 9.083599 | 1.248838 | 0.03406867 | 3.170194
64.11004 | 13.5502 | 12.26856 | 9.082056 | 1.28164 | 0.0340699 | 3.152434
64.12004 | 13.5874 | 12.24952 | 9.080514 | 1.337883 | 0.03407169 | 3.134931
64.13004 | 13.5825 | 12.23075 | 9.078974 | 1.35175 | 0.03407407 | 3.117702
64.14004 | 13.6004 | 12.21225 | 9.077436 | 1.388145 | 0.03407699 | 3.100741
64.15004 | 13.6375 | 12.19403 | 9.075901 | 1.443472 | 0.03408049 | 3.084046
64.16004 | 13.6664 | 12.17607 | 9.074368 | 1.490334 | 0.03408456 | 3.067613
64.17003 | 13.6672 | 12.15838 | 9.072838 | 1.508818 | 0.03408919 | 3.051455
64.18003 | 13.6969 | 12.14094 | 9.07131 | 1.55596 | 0.03409441 | 3.035536
64.19003 | 13.718 | 12.12375 | 9.069783 | 1.594247 | 0.03410019 | 3.01987
64.20003 | 13.7356 | 12.10682 | 9.068259 | 1.628782 | 0.03410655 | 3.004452
64.21003 | 13.7538 | 12.09013 | 9.066737 | 1.663668 | 0.03411348 | 2.989282
64.22003 | 13.7878 | 12.07369 | 9.065218 | 1.714108 | 0.03412099 | 2.974354
64.23002 | 13.7947 | 12.05751 | 9.063702 | 1.737189 | 0.03412906 | 2.959681
64.24002 | 13.8325 | 12.04156 | 9.062186 | 1.790945 | 0.03413772 | 2.945231
64.25002 | 13.8548 | 12.02584 | 9.060673 | 1.828963 | 0.03414696 | 2.931016
64.26002 | 13.8684 | 12.01035 | 9.059163 | 1.858047 | 0.03415679 | 2.917033
64.27002 | 13.8976 | 11.9951 | 9.057654 | 1.902498 | 0.03416719 | 2.90328
64.28002 | 13.9304 | 11.98008 | 9.056148 | 1.95032 | 0.03417818 | 2.889754
64.29001 | 13.9569 | 11.9653 | 9.054646 | 1.9916 | 0.03418974 | 2.876465
64.30001 | 13.975 | 11.95073 | 9.053144 | 2.024269 | 0.0342019 | 2.863385
64.31001 | 14.0091 | 11.93638 | 9.051644 | 2.072716 | 0.03421464 | 2.850525
64.32001 | 14.0467 | 11.92226 | 9.050147 | 2.124443 | 0.03422798 | 2.837882
64.33001 | 14.0555 | 11.90835 | 9.048652 | 2.147151 | 0.03424191 | 2.825455
64.34001 | 14.1128 | 11.89466 | 9.047159 | 2.218145 | 0.03425643 | 2.813239
64.35 | 14.1311 | 11.88119 | 9.04567 | 2.249911 | 0.03427153 | 2.801247
64.36 | 14.1629 | 11.86792 | 9.044182 | 2.294979 | 0.03428724 | 2.789451
64.37 | 14.1784 | 11.85486 | 9.042696 | 2.323538 | 0.03430355 | 2.777862
64.38 | 14.2379 | 11.84201 | 9.041212 | 2.39589 | 0.03432047 | 2.766477
64.39 | 14.2557 | 11.82936 | 9.039731 | 2.426336 | 0.03433798 | 2.755295
64.39999 | 14.2979 | 11.81693 | 9.038253 | 2.480966 | 0.03435608 | 2.744325
64.40999 | 14.3186 | 11.80469 | 9.036775 | 2.513907 | 0.0343748 | 2.733542
64.41999 | 14.3792 | 11.79265 | 9.035301 | 2.586548 | 0.03439413 | 2.722957
64.42999 | 14.395 | 11.78081 | 9.033828 | 2.614192 | 0.03441407 | 2.712566
64.43999 | 14.455 | 11.76916 | 9.032357 | 2.685839 | 0.03443463 | 2.702369
64.44999 | 14.4652 | 11.75771 | 9.030889 | 2.707491 | 0.0344558 | 2.692364
64.45998 | 14.5361 | 11.74646 | 9.029425 | 2.789639 | 0.03447756 | 2.682558
64.46998 | 14.5505 | 11.73539 | 9.027961 | 2.815108 | 0.03449998 | 2.672931
64.47998 | 14.6162 | 11.72451 | 9.026499 | 2.891687 | 0.034523 | 2.663491
64.48998 | 14.6244 | 11.71382 | 9.02504 | 2.910578 | 0.03454666 | 2.654236
64.49998 | 14.6931 | 11.70332 | 9.023583 | 2.989782 | 0.03457094 | 2.645165
64.50998 | 14.713 | 11.693 | 9.022128 | 3.020001 | 0.03459584 | 2.636275
64.51997 | 14.7568 | 11.68287 | 9.020677 | 3.073927 | 0.03462136 | 2.627575
64.52997 | 14.8029 | 11.67292 | 9.019226 | 3.129982 | 0.03464753 | 2.619045
64.53997 | 14.834 | 11.66315 | 9.017778 | 3.170855 | 0.03467434 | 2.610693
64.54997 | 14.8787 | 11.65355 | 9.016332 | 3.22515 | 0.03470179 | 2.602517
64.55997 | 14.9185 | 11.64413 | 9.014888 | 3.274367 | 0.03472989 | 2.594515
64.56997 | 14.9736 | 11.63489 | 9.013447 | 3.338707 | 0.03475863 | 2.586688
64.57996 | 15.0054 | 11.62584 | 9.012009 | 3.379565 | 0.03478799 | 2.579039
64.58996 | 15.0576 | 11.61694 | 9.010571 | 3.440658 | 0.03481803 | 2.571553
64.59996 | 15.0832 | 11.60822 | 9.009136 | 3.474978 | 0.03484872 | 2.564236
64.60996 | 15.1559 | 11.59967 | 9.007704 | 3.556229 | 0.03488007 | 2.557088
64.61996 | 15.1715 | 11.59129 | 9.006273 | 3.58021 | 0.03491209 | 2.550105
64.62996 | 15.2183 | 11.58308 | 9.004845 | 3.635223 | 0.03494476 | 2.543287
64.63995 | 15.2671 | 11.57504 | 9.00342 | 3.692062 | 0.03497807 | 2.536639
64.64995 | 15.2964 | 11.56716 | 9.001996 | 3.729245 | 0.03501209 | 2.530147
64.65995 | 15.352 | 11.55944 | 9.000574 | 3.792564 | 0.03504678 | 2.523815
64.66995 | 15.3921 | 11.55188 | 8.999155 | 3.840221 | 0.03508214 | 2.517642
64.67995 | 15.4358 | 11.54448 | 8.997738 | 3.891317 | 0.03511819 | 2.511627
64.68995 | 15.4482 | 11.53724 | 8.996323 | 3.910955 | 0.03515492 | 2.505767
64.69994 | 15.5371 | 11.53017 | 8.994911 | 4.006928 | 0.0351923 | 2.500068
64.70994 | 15.5598 | 11.52325 | 8.9935 | 4.036553 | 0.03523041 | 2.494516
64.71994 | 15.5845 | 11.51648 | 8.992092 | 4.068024 | 0.03526921 | 2.489115
64.72994 | 15.6582 | 11.50986 | 8.990686 | 4.148342 | 0.03530872 | 2.483863
64.73994 | 15.6931 | 11.50339 | 8.989282 | 4.18971 | 0.03534893 | 2.478759
64.74994 | 15.7374 | 11.49707 | 8.98788 | 4.240329 | 0.03538984 | 2.473801
64.75993 | 15.7581 | 11.49091 | 8.986481 | 4.267195 | 0.03543143 | 2.468992
64.76993 | 15.8278 | 11.48488 | 8.985084 | 4.342922 | 0.03547377 | 2.46432
64.77993 | 15.862 | 11.47899 | 8.983689 | 4.383006 | 0.03551683 | 2.459789
64.78993 | 15.8798 | 11.47325 | 8.982295 | 4.406549 | 0.03556061 | 2.455395
64.79993 | 15.9496 | 11.46765 | 8.980905 | 4.481953 | 0.03560513 | 2.451137
64.80992 | 15.9782 | 11.46218 | 8.979517 | 4.516015 | 0.03565033 | 2.447017
64.81992 | 16.0099 | 11.45685 | 8.978131 | 4.553049 | 0.03569631 | 2.443024
64.82992 | 16.0587 | 11.45165 | 8.976746 | 4.60705 | 0.03574303 | 2.43916
64.83992 | 16.1169 | 11.44658 | 8.975364 | 4.670323 | 0.0357905 | 2.435423
64.84992 | 16.1325 | 11.44163 | 8.973984 | 4.690868 | 0.03583872 | 2.431809
64.85992 | 16.1587 | 11.43681 | 8.972606 | 4.72189 | 0.0358877 | 2.428316
64.86991 | 16.2262 | 11.43211 | 8.971232 | 4.794086 | 0.03593738 | 2.424944
64.87991 | 16.2627 | 11.42753 | 8.969859 | 4.835169 | 0.03598788 | 2.421684
64.88991 | 16.2802 | 11.42306 | 8.968487 | 4.857137 | 0.03603915 | 2.418537
64.89991 | 16.3207 | 11.41871 | 8.967118 | 4.901992 | 0.0360912 | 2.415498
64.90991 | 16.3759 | 11.41446 | 8.965752 | 4.96144 | 0.03614402 | 2.412565
64.91991 | 16.39 | 11.41032 | 8.964387 | 4.979682 | 0.03619763 | 2.409733
64.9299 | 16.4241 | 11.40628 | 8.963026 | 5.017819 | 0.03625198 | 2.407003
64.9399 | 16.4608 | 11.40234 | 8.961665 | 5.058463 | 0.03630718 | 2.404365
64.9499 | 16.4873 | 11.39849 | 8.960307 | 5.088812 | 0.03636318 | 2.401817
64.9599 | 16.5095 | 11.39473 | 8.958951 | 5.114772 | 0.03641999 | 2.399357
64.9699 | 16.5389 | 11.39105 | 8.957597 | 5.147846 | 0.03647761 | 2.396979
64.9799 | 16.5743 | 11.38746 | 8.956246 | 5.186838 | 0.03653604 | 2.39468
64.98989 | 16.5795 | 11.38395 | 8.954898 | 5.19555 | 0.03659525 | 2.392457
64.99989 | 16.6003 | 11.38051 | 8.95355 | 5.219793 | 0.03665534 | 2.390301
65.00989 | 16.6384 | 11.37713 | 8.952205 | 5.261268 | 0.03671627 | 2.38821
65.01989 | 16.645 | 11.37382 | 8.950862 | 5.271179 | 0.03677804 | 2.38618
65.02989 | 16.6703 | 11.37057 | 8.949522 | 5.299732 | 0.03684067 | 2.384206
65.03989 | 16.6723 | 11.36737 | 8.948183 | 5.304931 | 0.03690414 | 2.382282
65.04988 | 16.6937 | 11.36422 | 8.946848 | 5.329478 | 0.03696842 | 2.380406
65.05988 | 16.6908 | 11.36112 | 8.945514 | 5.329684 | 0.03703362 | 2.378568
65.06988 | 16.7067 | 11.35805 | 8.944182 | 5.348653 | 0.0370997 | 2.376766
65.07988 | 16.7118 | 11.35501 | 8.942852 | 5.356788 | 0.03716666 | 2.374994
65.08988 | 16.7072 | 11.352 | 8.941524 | 5.355196 | 0.03723451 | 2.373246
65.09988 | 16.7074 | 11.34902 | 8.940198 | 5.35838 | 0.03730326 | 2.371519
65.10987 | 16.7064 | 11.34606 | 8.938876 | 5.360344 | 0.03737284 | 2.369807
65.11987 | 16.7053 | 11.34304 | 8.937555 | 5.362261 | 0.03744339 | 2.368041
65.12987 | 16.6983 | 11.34009 | 8.936236 | 5.358208 | 0.03751486 | 2.366341
65.13987 | 16.6936 | 11.33715 | 8.934919 | 5.356454 | 0.03758726 | 2.36464
65.14987 | 16.6798 | 11.3342 | 8.933604 | 5.345603 | 0.03766059 | 2.362933
65.15986 | 16.6757 | 11.33121 | 8.932293 | 5.344488 | 0.03773478 | 2.361184
65.16986 | 16.6561 | 11.32824 | 8.930982 | 5.327859 | 0.03780999 | 2.359449
65.17986 | 16.641 | 11.32525 | 8.929674 | 5.315747 | 0.03788615 | 2.357693
65.18986 | 16.6243 | 11.32224 | 8.928368 | 5.302059 | 0.03796328 | 2.35591
65.19986 | 16.6081 | 11.3192 | 8.927064 | 5.288898 | 0.03804138 | 2.354097
65.20986 | 16.5697 | 11.31613 | 8.925762 | 5.253569 | 0.03812045 | 2.352249
65.21985 | 16.557 | 11.31303 | 8.924463 | 5.243974 | 0.03820043 | 2.350362
65.22985 | 16.536 | 11.30988 | 8.923166 | 5.226121 | 0.03828149 | 2.348432
65.23985 | 16.4931 | 11.30669 | 8.92187 | 5.186413 | 0.03836355 | 2.346454
65.24985 | 16.461 | 11.30345 | 8.920577 | 5.15755 | 0.03844662 | 2.344426
65.25985 | 16.4346 | 11.30016 | 8.919286 | 5.134441 | 0.03853071 | 2.342343
65.26985 | 16.4009 | 11.29682 | 8.917997 | 5.104084 | 0.03861583 | 2.340203
65.27984 | 16.3624 | 11.29342 | 8.916711 | 5.068981 | 0.0387019 | 2.338006
65.28984 | 16.3238 | 11.28996 | 8.915427 | 5.03384 | 0.03878911 | 2.335745
65.29984 | 16.2931 | 11.28644 | 8.914144 | 5.00666 | 0.03887738 | 2.333418
65.30984 | 16.2453 | 11.28286 | 8.912864 | 4.962444 | 0.03896671 | 2.331026
65.31984 | 16.1906 | 11.27921 | 8.911585 | 4.911392 | 0.03905711 | 2.328565
65.32984 | 16.1554 | 11.27549 | 8.910309 | 4.879907 | 0.0391486 | 2.326035
65.33983 | 16.1114 | 11.27172 | 8.909036 | 4.839683 | 0.03924109 | 2.323439
65.34983 | 16.0557 | 11.26787 | 8.907765 | 4.787832 | 0.03933479 | 2.320768
65.35983 | 15.9991 | 11.26395 | 8.906495 | 4.735149 | 0.03942958 | 2.318026
65.36983 | 15.9492 | 11.25997 | 8.905227 | 4.689234 | 0.03952553 | 2.315213
65.37983 | 15.8898 | 11.25591 | 8.903962 | 4.633887 | 0.03962259 | 2.312329
65.38983 | 15.8294 | 11.25179 | 8.902698 | 4.577606 | 0.0397208 | 2.309375
65.39982 | 15.7875 | 11.24761 | 8.901438 | 4.539887 | 0.03982002 | 2.306354
65.40982 | 15.7288 | 11.24336 | 8.900179 | 4.485437 | 0.03992055 | 2.303263
65.41982 | 15.6401 | 11.23905 | 8.898922 | 4.40105 | 0.04002227 | 2.300105
65.42982 | 15.604 | 11.23468 | 8.897668 | 4.369325 | 0.04012518 | 2.296883
65.43982 | 15.5246 | 11.23024 | 8.896415 | 4.294358 | 0.04022929 | 2.293598
65.44982 | 15.4773 | 11.22575 | 8.895164 | 4.251548 | 0.0403346 | 2.290253
65.45981 | 15.405 | 11.22121 | 8.893917 | 4.183788 | 0.04044105 | 2.286853
65.46981 | 15.3456 | 11.21662 | 8.892671 | 4.128984 | 0.04054883 | 2.283396
65.47981 | 15.2783 | 11.21197 | 8.891427 | 4.066329 | 0.04065786 | 2.279887
65.48981 | 15.1907 | 11.20728 | 8.890185 | 3.983418 | 0.04076815 | 2.276329
65.49981 | 15.1389 | 11.20255 | 8.888945 | 3.93635 | 0.04087971 | 2.272726
65.50981 | 15.0717 | 11.19778 | 8.887707 | 3.873919 | 0.04099257 | 2.269081
65.5198 | 14.9925 | 11.19298 | 8.886472 | 3.799517 | 0.04110661 | 2.265404
65.5298 | 14.9087 | 11.18815 | 8.885239 | 3.720552 | 0.04122207 | 2.261687
65.5398 | 14.8623 | 11.18329 | 8.884007 | 3.679013 | 0.04133885 | 2.257941
65.5498 | 14.7923 | 11.1784 | 8.882778 | 3.613897 | 0.04145697 | 2.254168
65.5598 | 14.7028 | 11.1735 | 8.881551 | 3.529299 | 0.04157645 | 2.250373
65.56979 | 14.6393 | 11.16859 | 8.880327 | 3.470711 | 0.04169717 | 2.246565
65.57979 | 14.5726 | 11.16366 | 8.879104 | 3.408938 | 0.04181938 | 2.242739
65.58979 | 14.5103 | 11.15873 | 8.877883 | 3.351571 | 0.041943 | 2.238903
65.59979 | 14.4248 | 11.1538 | 8.876664 | 3.271005 | 0.04206801 | 2.235063
65.60979 | 14.3668 | 11.14886 | 8.875447 | 3.217936 | 0.04219446 | 2.231222
65.61979 | 14.3017 | 11.14394 | 8.874233 | 3.157761 | 0.04232234 | 2.227384
65.62978 | 14.2203 | 11.13903 | 8.873022 | 3.081269 | 0.04245154 | 2.223558
65.63978 | 14.1478 | 11.13413 | 8.871811 | 3.013666 | 0.04258234 | 2.21974
65.64978 | 14.0857 | 11.12926 | 8.870603 | 2.956444 | 0.04271462 | 2.215938
65.65978 | 14.0035 | 11.1244 | 8.869397 | 2.879099 | 0.0428484 | 2.212156
65.66978 | 13.9423 | 11.11957 | 8.868193 | 2.822725 | 0.0429837 | 2.208398
65.67978 | 13.8875 | 11.11478 | 8.866991 | 2.772721 | 0.04312052 | 2.204668
65.68977 | 13.813 | 11.11002 | 8.865792 | 2.702976 | 0.04325876 | 2.200973
65.69977 | 13.7446 | 11.1053 | 8.864594 | 2.639296 | 0.0433987 | 2.197311
65.70977 | 13.6812 | 11.10063 | 8.863399 | 2.580574 | 0.04354021 | 2.193687
65.71977 | 13.6214 | 11.09599 | 8.862205 | 2.525405 | 0.04368333 | 2.190106
65.72977 | 13.5519 | 11.09141 | 8.861014 | 2.460487 | 0.04382807 | 2.186572
65.73977 | 13.4906 | 11.08688 | 8.859824 | 2.403715 | 0.04397443 | 2.183086
65.74976 | 13.4345 | 11.08242 | 8.858638 | 2.352083 | 0.0441223 | 2.179656
65.75976 | 13.3693 | 11.078 | 8.857453 | 2.291297 | 0.044272 | 2.176278
65.76976 | 13.3067 | 11.07365 | 8.85627 | 2.233048 | 0.04442337 | 2.172959
65.77976 | 13.2361 | 11.06937 | 8.855089 | 2.166734 | 0.04457646 | 2.169701
65.78976 | 13.197 | 11.06515 | 8.85391 | 2.131852 | 0.04473127 | 2.166506
65.79976 | 13.1138 | 11.061 | 8.852733 | 2.052801 | 0.04488783 | 2.163378
65.80975 | 13.0564 | 11.05693 | 8.85156 | 1.999473 | 0.045046 | 2.160321
65.81975 | 13.0121 | 11.05293 | 8.850387 | 1.959175 | 0.04520611 | 2.157332
65.82975 | 12.9435 | 11.049 | 8.849217 | 1.894499 | 0.04536803 | 2.154416
65.83975 | 12.8957 | 11.04516 | 8.848048 | 1.850545 | 0.04553178 | 2.151575
65.84975 | 12.8413 | 11.04139 | 8.846882 | 1.79991 | 0.04569738 | 2.148811
65.85975 | 12.8007 | 11.03771 | 8.845717 | 1.762992 | 0.04586485 | 2.146125
65.86974 | 12.7322 | 11.03411 | 8.844556 | 1.698087 | 0.04603404 | 2.143523
65.87974 | 12.6809 | 11.0306 | 8.843396 | 1.6503 | 0.04620532 | 2.140999
65.88974 | 12.6308 | 11.02717 | 8.842238 | 1.603625 | 0.04637853 | 2.138558
65.89974 | 12.5886 | 11.02384 | 8.841082 | 1.564762 | 0.0465537 | 2.136202
65.90974 | 12.5393 | 11.02059 | 8.839928 | 1.51871 | 0.04673086 | 2.133931
65.91974 | 12.4881 | 11.01743 | 8.838776 | 1.470666 | 0.04691002 | 2.131747
65.92973 | 12.4345 | 11.01437 | 8.837628 | 1.420128 | 0.04709104 | 2.129653
65.93973 | 12.3802 | 11.0114 | 8.83648 | 1.3688 | 0.04727428 | 2.127646
65.94973 | 12.3468 | 11.00852 | 8.835334 | 1.338278 | 0.04745961 | 2.125728
65.95973 | 12.288 | 11.00574 | 8.834191 | 1.282262 | 0.04764705 | 2.1239
65.96973 | 12.2636 | 11.00305 | 8.833049 | 1.260551 | 0.04783661 | 2.122163
65.97972 | 12.2123 | 11.00046 | 8.831911 | 1.211842 | 0.04802815 | 2.120519
65.98972 | 12.18 | 10.99796 | 8.830774 | 1.182038 | 0.04822205 | 2.118966
65.99972 | 12.1252 | 10.99556 | 8.829638 | 1.129639 | 0.04841817 | 2.117505
66.00972 | 12.097 | 10.99326 | 8.828505 | 1.103741 | 0.04861652 | 2.116137
66.01972 | 12.0609 | 10.99105 | 8.827374 | 1.069847 | 0.04881714 | 2.114862
66.02972 | 11.9981 | 10.98895 | 8.826245 | 1.009154 | 0.04902005 | 2.113681
66.03971 | 11.9875 | 10.98694 | 8.825119 | 1.000561 | 0.04922509 | 2.112595
66.04971 | 11.9408 | 10.98503 | 8.823994 | 0.955772 | 0.04943267 | 2.111601
66.05971 | 11.905 | 10.98322 | 8.822871 | 0.9217843 | 0.04964264 | 2.110702
66.06971 | 11.8609 | 10.9815 | 8.82175 | 0.8793977 | 0.04985502 | 2.109897
66.07971 | 11.8202 | 10.97989 | 8.820632 | 0.8403124 | 0.05006984 | 2.109186
66.08971 | 11.8019 | 10.97837 | 8.819515 | 0.8235282 | 0.05028713 | 2.10857
66.0997 | 11.7573 | 10.97696 | 8.818401 | 0.7803435 | 0.05050672 | 2.108049
66.1097 | 11.7372 | 10.97564 | 8.817289 | 0.7615615 | 0.05072905 | 2.107621
66.1197 | 11.7045 | 10.97442 | 8.816178 | 0.7300804 | 0.05095395 | 2.107288
66.1297 | 11.6841 | 10.9733 | 8.815069 | 0.7108004 | 0.05118146 | 2.107049
66.1397 | 11.6397 | 10.97228 | 8.813963 | 0.6674214 | 0.05141161 | 2.106904
66.1497 | 11.6313 | 10.97136 | 8.812859 | 0.6599437 | 0.05164443 | 2.106853
66.15969 | 11.5981 | 10.97053 | 8.811757 | 0.6275662 | 0.05187972 | 2.106897
66.16969 | 11.572 | 10.96981 | 8.810657 | 0.6021906 | 0.05211798 | 2.107034
66.17969 | 11.5371 | 10.96918 | 8.809559 | 0.5679174 | 0.05235902 | 2.107265
66.18969 | 11.5312 | 10.96866 | 8.808462 | 0.5625448 | 0.05260288 | 2.10759
66.19969 | 11.4968 | 10.96823 | 8.807368 | 0.5285742 | 0.05284959 | 2.108008
66.20969 | 11.4768 | 10.96789 | 8.806276 | 0.5089055 | 0.05309919 | 2.108519
66.21968 | 11.4481 | 10.96766 | 8.805187 | 0.4804391 | 0.05335147 | 2.109122
66.22968 | 11.4334 | 10.96753 | 8.804099 | 0.4658743 | 0.05360697 | 2.10982
66.23968 | 11.4153 | 10.96749 | 8.803013 | 0.4478118 | 0.05386548 | 2.11061
66.24968 | 11.3837 | 10.96755 | 8.801929 | 0.4161514 | 0.05412703 | 2.111493
66.25968 | 11.3791 | 10.96771 | 8.800847 | 0.4113935 | 0.05439168 | 2.112468
66.26968 | 11.3606 | 10.96796 | 8.799767 | 0.3926381 | 0.05465946 | 2.113536
66.27967 | 11.3397 | 10.96831 | 8.79869 | 0.3713857 | 0.05493015 | 2.114694
66.28967 | 11.3181 | 10.96876 | 8.797614 | 0.3493358 | 0.05520433 | 2.115946
66.29967 | 11.3134 | 10.96931 | 8.79654 | 0.3440887 | 0.05548177 | 2.117289
66.30967 | 11.287 | 10.96996 | 8.795469 | 0.3170445 | 0.05576252 | 2.118724
66.31967 | 11.2677 | 10.9707 | 8.794399 | 0.2970034 | 0.05604662 | 2.120251
66.32967 | 11.2577 | 10.97153 | 8.793331 | 0.2861654 | 0.05633412 | 2.121869
66.33966 | 11.2426 | 10.97247 | 8.792266 | 0.2701316 | 0.0566248 | 2.123577
66.34966 | 11.212 | 10.9735 | 8.791203 | 0.2385 | 0.05691925 | 2.125378
66.35966 | 11.1948 | 10.97463 | 8.790141 | 0.2201738 | 0.05721725 | 2.127268
66.36966 | 11.1914 | 10.97585 | 8.789081 | 0.2155488 | 0.05751886 | 2.129251
66.37966 | 11.1741 | 10.97717 | 8.788024 | 0.1969256 | 0.0578241 | 2.131327
66.38965 | 11.1542 | 10.97859 | 8.786969 | 0.1756108 | 0.05813275 | 2.133487
66.39965 | 11.1441 | 10.9801 | 8.785916 | 0.1639962 | 0.05844546 | 2.135743
66.40965 | 11.1354 | 10.98172 | 8.784864 | 0.1536848 | 0.05876196 | 2.138089
66.41965 | 11.1168 | 10.98342 | 8.783814 | 0.1333769 | 0.05908234 | 2.140526
66.42965 | 11.107 | 10.98523 | 8.782767 | 0.1217723 | 0.05940663 | 2.143054
66.43965 | 11.0857 | 10.98713 | 8.781721 | 0.098571 | 0.0597349 | 2.145673
66.44964 | 11.0814 | 10.98913 | 8.780679 | 0.09227385 | 0.06006688 | 2.14838
66.45964 | 11.0625 | 10.99122 | 8.779637 | 0.07127885 | 0.06040327 | 2.15118
66.46964 | 11.0477 | 10.99341 | 8.778598 | 0.05428682 | 0.06074381 | 2.154071
66.47964 | 11.0467 | 10.9957 | 8.77756 | 0.05099748 | 0.06108857 | 2.157053
66.48964 | 11.0178 | 10.99809 | 8.776525 | 0.01971109 | 0.0614376 | 2.160126
66.49964 | 11.0128 | 11.00057 | 8.775492 | 0.0122272 | 0.06179098 | 2.16329
66.50963 | 10.9992 | 11.00315 | 8.774461 | -0.003951937 | 0.0621484 | 2.166542
66.51963 | 11.0005 | 11.00583 | 8.773432 | -0.005331019 | 0.06251065 | 2.169889
66.52963 | 10.9823 | 11.00861 | 8.772404 | -0.02630837 | 0.06287743 | 2.173327
66.53963 | 10.9792 | 11.01148 | 8.771379 | -0.03228364 | 0.06324881 | 2.176856
66.54963 | 10.9683 | 11.01446 | 8.770355 | -0.04615757 | 0.06362487 | 2.180477
66.55963 | 10.9586 | 11.01753 | 8.769334 | -0.05892996 | 0.06400553 | 2.18419
66.56962 | 10.953 | 11.0207 | 8.768316 | -0.06769813 | 0.06439072 | 2.187992
66.57962 | 10.9382 | 11.02397 | 8.767298 | -0.08576893 | 0.06478122 | 2.19189
66.58962 | 10.9435 | 11.02734 | 8.766283 | -0.08383912 | 0.06517669 | 2.19588
66.59962 | 10.9288 | 11.03081 | 8.765269 | -0.1020092 | 0.06557719 | 2.199963
66.60962 | 10.9256 | 11.03438 | 8.764258 | -0.1087796 | 0.06598282 | 2.204139
66.61962 | 10.9166 | 11.03805 | 8.763248 | -0.1214506 | 0.06639364 | 2.208409
66.62961 | 10.9053 | 11.04182 | 8.762242 | -0.1365184 | 0.06680934 | 2.212767
66.63961 | 10.8978 | 11.04569 | 8.761236 | -0.1478919 | 0.0672308 | 2.217225
66.64961 | 10.8944 | 11.04967 | 8.760233 | -0.1552669 | 0.0676577 | 2.221776
66.65961 | 10.8906 | 11.05374 | 8.759231 | -0.1631442 | 0.06809012 | 2.226423
66.66961 | 10.8947 | 11.05792 | 8.758232 | -0.1632241 | 0.06852817 | 2.231164
66.67961 | 10.8838 | 11.06221 | 8.757234 | -0.1784073 | 0.06897191 | 2.236001
66.6896 | 10.8815 | 11.06659 | 8.75624 | -0.1850899 | 0.06942101 | 2.240929
66.6996 | 10.8706 | 11.07108 | 8.755246 | -0.2004807 | 0.06987643 | 2.245958
66.7096 | 10.8794 | 11.07568 | 8.754255 | -0.1962764 | 0.07033784 | 2.251084
66.7196 | 10.8669 | 11.08038 | 8.753265 | -0.2134772 | 0.07080531 | 2.256307
66.7296 | 10.8586 | 11.08518 | 8.752277 | -0.2265839 | 0.07127895 | 2.261628
66.7396 | 10.8573 | 11.0901 | 8.751292 | -0.2327972 | 0.07175887 | 2.267047
66.74959 | 10.8647 | 11.09511 | 8.750309 | -0.2304129 | 0.07224467 | 2.272559
66.75959 | 10.8484 | 11.10024 | 8.749327 | -0.2518408 | 0.07273743 | 2.278176
66.76959 | 10.8378 | 11.10548 | 8.748348 | -0.2676771 | 0.07323677 | 2.283893
66.77959 | 10.8432 | 11.11082 | 8.74737 | -0.2676226 | 0.07374279 | 2.28971
66.78959 | 10.8431 | 11.11628 | 8.746394 | -0.2731776 | 0.0742556 | 2.295628
66.79958 | 10.8302 | 11.12184 | 8.745421 | -0.2916378 | 0.07477482 | 2.301642
66.80958 | 10.8266 | 11.12751 | 8.74445 | -0.3009148 | 0.07530156 | 2.307764
66.81958 | 10.8364 | 11.1333 | 8.74348 | -0.2969037 | 0.07583543 | 2.313989
66.82958 | 10.8235 | 11.13921 | 8.742512 | -0.3157052 | 0.07637656 | 2.320317
66.83958 | 10.8208 | 11.14522 | 8.741546 | -0.3244206 | 0.07692506 | 2.32675
66.84958 | 10.8156 | 11.15135 | 8.740582 | -0.3357503 | 0.07748105 | 2.333287
66.85957 | 10.8196 | 11.15759 | 8.739621 | -0.3379892 | 0.07804411 | 2.339924
66.86957 | 10.8098 | 11.16395 | 8.738661 | -0.3541505 | 0.07861547 | 2.346674
66.87957 | 10.8001 | 11.17043 | 8.737703 | -0.3703285 | 0.0791947 | 2.353531
66.88957 | 10.8029 | 11.17703 | 8.736747 | -0.3741251 | 0.07978195 | 2.360496
66.89957 | 10.799 | 11.18374 | 8.735793 | -0.3847404 | 0.08037734 | 2.36757
66.90957 | 10.7846 | 11.19058 | 8.73484 | -0.4059755 | 0.08098101 | 2.374754
66.91956 | 10.7772 | 11.19753 | 8.733891 | -0.4203251 | 0.08159251 | 2.382042
66.92956 | 10.7877 | 11.2046 | 8.732943 | -0.4169031 | 0.08221316 | 2.389447
66.93956 | 10.7812 | 11.2118 | 8.731996 | -0.4306043 | 0.08284253 | 2.396965
66.94956 | 10.7746 | 11.21913 | 8.731052 | -0.4445298 | 0.08348076 | 2.404597
66.95956 | 10.7749 | 11.22658 | 8.73011 | -0.4516805 | 0.084128 | 2.412343
66.96956 | 10.7743 | 11.23416 | 8.729169 | -0.4598573 | 0.08478442 | 2.420204
66.97955 | 10.7691 | 11.24185 | 8.728232 | -0.4727542 | 0.08544951 | 2.428173
66.98955 | 10.7581 | 11.24969 | 8.727295 | -0.4915872 | 0.08612473 | 2.436267
66.99955 | 10.7617 | 11.25765 | 8.72636 | -0.4959504 | 0.08680961 | 2.44448
67.00955 | 10.7637 | 11.26574 | 8.725428 | -0.5020444 | 0.0875043 | 2.452812
67.01955 | 10.7545 | 11.27397 | 8.724497 | -0.5194711 | 0.08820899 | 2.461265
67.02955 | 10.7497 | 11.28233 | 8.723568 | -0.5326312 | 0.08892385 | 2.469839
67.03954 | 10.7441 | 11.29082 | 8.722642 | -0.5467182 | 0.08964834 | 2.478528
67.04954 | 10.7503 | 11.29945 | 8.721717 | -0.54915 | 0.09038406 | 2.487349
67.05954 | 10.7414 | 11.30822 | 8.720794 | -0.566819 | 0.09113049 | 2.496294
67.06954 | 10.7472 | 11.31713 | 8.719873 | -0.5699276 | 0.09188782 | 2.505367
67.07954 | 10.7524 | 11.32618 | 8.718954 | -0.5737767 | 0.09265625 | 2.514566
67.08954 | 10.7531 | 11.33537 | 8.718037 | -0.582268 | 0.09343597 | 2.523895
67.09953 | 10.7477 | 11.34469 | 8.717123 | -0.5969935 | 0.09422639 | 2.533344
67.10953 | 10.7535 | 11.35417 | 8.716209 | -0.6006735 | 0.0950293 | 2.542935
67.11953 | 10.7551 | 11.3638 | 8.715298 | -0.6086997 | 0.0958441 | 2.552658
67.12953 | 10.7529 | 11.37357 | 8.714388 | -0.6206745 | 0.09667103 | 2.562515
67.13953 | 10.7548 | 11.3835 | 8.713481 | -0.6286993 | 0.09751028 | 2.572508
67.14952 | 10.7606 | 11.39357 | 8.712576 | -0.6329657 | 0.09836125 | 2.582628
67.15952 | 10.7671 | 11.4038 | 8.711673 | -0.6366952 | 0.09922585 | 2.592897
67.16952 | 10.7528 | 11.41418 | 8.710771 | -0.6613795 | 0.1001035 | 2.603305
67.17952 | 10.7669 | 11.42472 | 8.709871 | -0.6578208 | 0.1009943 | 2.613855
67.18952 | 10.761 | 11.43542 | 8.708973 | -0.6744207 | 0.1018987 | 2.624549
67.19952 | 10.7813 | 11.44628 | 8.708077 | -0.664981 | 0.1028167 | 2.635387
67.20951 | 10.7713 | 11.45729 | 8.707184 | -0.6859925 | 0.1037479 | 2.646361
67.21951 | 10.7796 | 11.46848 | 8.706292 | -0.6888794 | 0.1046942 | 2.657493
67.22951 | 10.7881 | 11.47983 | 8.705402 | -0.6917322 | 0.105655 | 2.668776
67.23951 | 10.7899 | 11.49135 | 8.704513 | -0.7014532 | 0.1066306 | 2.680209
67.24951 | 10.7977 | 11.50304 | 8.703627 | -0.7053444 | 0.1076212 | 2.691796
67.25951 | 10.7987 | 11.51491 | 8.702742 | -0.7162082 | 0.1086271 | 2.703539
67.2695 | 10.8018 | 11.52693 | 8.701861 | -0.7251343 | 0.1096476 | 2.715426
67.2795 | 10.8051 | 11.53915 | 8.70098 | -0.7340488 | 0.110685 | 2.727484
67.2895 | 10.8067 | 11.55154 | 8.700101 | -0.744842 | 0.1117385 | 2.739702
67.2995 | 10.8137 | 11.56412 | 8.699224 | -0.7504163 | 0.1128085 | 2.752083
67.3095 | 10.8114 | 11.57687 | 8.69835 | -0.7654738 | 0.1138953 | 2.764629
67.3195 | 10.8166 | 11.58982 | 8.697476 | -0.7732171 | 0.1149992 | 2.777341
67.32949 | 10.8158 | 11.60294 | 8.696606 | -0.7871355 | 0.1161193 | 2.79021
67.33949 | 10.8213 | 11.61626 | 8.695737 | -0.794957 | 0.1172583 | 2.803262
67.34949 | 10.8274 | 11.62977 | 8.69487 | -0.8023714 | 0.1184153 | 2.816486
67.35949 | 10.8312 | 11.64348 | 8.694004 | -0.8122813 | 0.1195908 | 2.829886
67.36949 | 10.8342 | 11.65739 | 8.693141 | -0.8231892 | 0.1207849 | 2.843464
67.37949 | 10.8267 | 11.6715 | 8.692279 | -0.8447977 | 0.1219981 | 2.857221
67.38948 | 10.8335 | 11.6858 | 8.69142 | -0.8522955 | 0.1232295 | 2.871146
67.39948 | 10.8448 | 11.70031 | 8.690562 | -0.8555132 | 0.1244819 | 2.885269
67.40948 | 10.8407 | 11.71504 | 8.689706 | -0.8743398 | 0.1257544 | 2.899579
67.41948 | 10.8365 | 11.72998 | 8.688852 | -0.8934778 | 0.1270475 | 2.914078
67.42948 | 10.8471 | 11.74513 | 8.688 | -0.8980306 | 0.1283614 | 2.928769
67.43948 | 10.8447 | 11.7605 | 8.68715 | -0.9158007 | 0.1296967 | 2.943654
67.44947 | 10.8469 | 11.77608 | 8.686302 | -0.9291758 | 0.1310523 | 2.958721
67.45947 | 10.8424 | 11.79189 | 8.685456 | -0.9494897 | 0.1324313 | 2.974003
67.46947 | 10.8504 | 11.80793 | 8.684611 | -0.9575302 | 0.1338327 | 2.989486
67.47947 | 10.8603 | 11.8242 | 8.683768 | -0.9639004 | 0.1352571 | 3.005175
67.48947 | 10.8564 | 11.8407 | 8.682928 | -0.9843035 | 0.1367048 | 3.021071
67.49947 | 10.8617 | 11.85744 | 8.682089 | -0.9957431 | 0.1381763 | 3.037178
67.50946 | 10.878 | 11.8744 | 8.681252 | -0.9964035 | 0.1396705 | 3.053481
67.51946 | 10.8697 | 11.89163 | 8.680417 | -1.021928 | 0.1411907 | 3.07002
67.52946 | 10.8741 | 11.90909 | 8.679584 | -1.034994 | 0.142736 | 3.086774
67.53946 | 10.884 | 11.92681 | 8.678752 | -1.042813 | 0.1443069 | 3.103753
67.54946 | 10.8895 | 11.94478 | 8.677923 | -1.055285 | 0.1459037 | 3.120958
67.55945 | 10.8962 | 11.963 | 8.677096 | -1.066797 | 0.1475254 | 3.138375
67.56945 | 10.8919 | 11.98149 | 8.67627 | -1.089587 | 0.1491757 | 3.156042
67.57945 | 10.9031 | 12.00024 | 8.675446 | -1.097143 | 0.1508533 | 3.173944
67.58945 | 10.912 | 12.01927 | 8.674624 | -1.107267 | 0.1525589 | 3.192084
67.59945 | 10.9202 | 12.03856 | 8.673804 | -1.118364 | 0.1542928 | 3.210468
67.60945 | 10.9168 | 12.05814 | 8.672985 | -1.141339 | 0.1560557 | 3.229098
67.61944 | 10.9371 | 12.07797 | 8.67217 | -1.140874 | 0.1578462 | 3.247959
67.62944 | 10.9476 | 12.09811 | 8.671355 | -1.150514 | 0.1596684 | 3.267091
67.63944 | 10.9467 | 12.11854 | 8.670542 | -1.171844 | 0.1615211 | 3.28648
67.64944 | 10.9567 | 12.13927 | 8.669731 | -1.182567 | 0.1634047 | 3.306131
67.65944 | 10.9677 | 12.16029 | 8.668922 | -1.192588 | 0.1653198 | 3.326046
67.66944 | 10.9839 | 12.18161 | 8.668115 | -1.197712 | 0.167267 | 3.34623
67.67943 | 10.9824 | 12.20322 | 8.66731 | -1.220815 | 0.1692448 | 3.36666
67.68943 | 10.9986 | 12.22516 | 8.666507 | -1.226558 | 0.1712576 | 3.387394
67.69943 | 11.0133 | 12.24742 | 8.665705 | -1.234118 | 0.1733041 | 3.408409
67.70943 | 11.0115 | 12.27 | 8.664906 | -1.258499 | 0.1753848 | 3.429709
67.71943 | 11.0282 | 12.29291 | 8.664108 | -1.264707 | 0.1775003 | 3.451299
67.72943 | 11.0356 | 12.31615 | 8.663311 | -1.280546 | 0.1796511 | 3.473184
67.73942 | 11.0489 | 12.3397 | 8.662518 | -1.290799 | 0.1818356 | 3.495346
67.74942 | 11.0607 | 12.36362 | 8.661726 | -1.302916 | 0.1840587 | 3.517832
67.75942 | 11.0766 | 12.38788 | 8.660935 | -1.311281 | 0.1863187 | 3.540627
67.76942 | 11.0853 | 12.4125 | 8.660146 | -1.327198 | 0.1886164 | 3.563735
67.77942 | 11.1028 | 12.43747 | 8.65936 | -1.334674 | 0.1909521 | 3.587162
67.78942 | 11.1129 | 12.46281 | 8.658575 | -1.349912 | 0.1933265 | 3.610911
67.79941 | 11.1361 | 12.48849 | 8.657792 | -1.352394 | 0.1957365 | 3.634966
67.80941 | 11.1385 | 12.51458 | 8.657011 | -1.376076 | 0.1981897 | 3.659375
67.81941 | 11.1569 | 12.54104 | 8.656231 | -1.38414 | 0.2006833 | 3.684125
67.82941 | 11.166 | 12.56789 | 8.655454 | -1.40189 | 0.2032176 | 3.709218
67.83941 | 11.1887 | 12.59513 | 8.654678 | -1.406433 | 0.2057933 | 3.734662
67.84941 | 11.1938 | 12.62278 | 8.653904 | -1.428976 | 0.2084112 | 3.760461
67.8594 | 11.2153 | 12.6508 | 8.653132 | -1.435495 | 0.2110681 | 3.786594
67.8694 | 11.2316 | 12.67925 | 8.652362 | -1.447654 | 0.2137709 | 3.813121
67.8794 | 11.2402 | 12.70813 | 8.651594 | -1.467931 | 0.2165169 | 3.84002
67.8894 | 11.2577 | 12.73743 | 8.650827 | -1.479732 | 0.2193067 | 3.867299
67.8994 | 11.2771 | 12.76717 | 8.650062 | -1.490066 | 0.2221406 | 3.894963
67.9094 | 11.299 | 12.79734 | 8.649299 | -1.498337 | 0.2250193 | 3.923019
67.91939 | 11.314 | 12.82792 | 8.648539 | -1.513923 | 0.2279401 | 3.951444
67.92939 | 11.3304 | 12.85899 | 8.647779 | -1.528591 | 0.2309092 | 3.980302
67.93939 | 11.3416 | 12.89052 | 8.647022 | -1.548918 | 0.233924 | 4.009572
67.94939 | 11.3659 | 12.92251 | 8.646266 | -1.556611 | 0.2369848 | 4.03926
67.95939 | 11.3808 | 12.95498 | 8.645512 | -1.574178 | 0.2400921 | 4.069374
67.96938 | 11.3934 | 12.98789 | 8.644761 | -1.594494 | 0.2432428 | 4.09989
67.97938 | 11.4085 | 13.02133 | 8.64401 | -1.612829 | 0.2464434 | 4.130876
67.98938 | 11.4315 | 13.05526 | 8.643262 | -1.623762 | 0.2496911 | 4.162309
67.99938 | 11.4487 | 13.0897 | 8.642515 | -1.640998 | 0.2529858 | 4.194197
68.00938 | 11.4614 | 13.12465 | 8.64177 | -1.663246 | 0.2563277 | 4.226548
68.01938 | 11.4761 | 13.16011 | 8.641027 | -1.684014 | 0.2597169 | 4.259369
68.02937 | 11.5041 | 13.19607 | 8.640287 | -1.691974 | 0.2631499 | 4.292637
68.03937 | 11.5187 | 13.2326 | 8.639547 | -1.713905 | 0.2666334 | 4.326424
68.04937 | 11.5374 | 13.26968 | 8.63881 | -1.73228 | 0.2701638 | 4.360706
68.05937 | 11.5617 | 13.30731 | 8.638074 | -1.745607 | 0.2737409 | 4.395492
68.06937 | 11.5845 | 13.3455 | 8.63734 | -1.760995 | 0.2773645 | 4.430791
68.07937 | 11.5939 | 13.38425 | 8.636608 | -1.790352 | 0.2810342 | 4.46661
68.08936 | 11.6095 | 13.42355 | 8.635878 | -1.81405 | 0.284746 | 4.502926
68.09936 | 11.6478 | 13.46347 | 8.635149 | -1.815671 | 0.2885064 | 4.539816
68.10936 | 11.6576 | 13.50399 | 8.634423 | -1.846389 | 0.2923114 | 4.577255
68.11936 | 11.6773 | 13.54511 | 8.633698 | -1.867811 | 0.2961602 | 4.615254
68.12936 | 11.6973 | 13.58685 | 8.632974 | -1.889547 | 0.300052 | 4.653821
68.13936 | 11.7356 | 13.62921 | 8.632253 | -1.893605 | 0.3039858 | 4.692966
68.14935 | 11.7488 | 13.67215 | 8.631534 | -1.923353 | 0.3079568 | 4.732662
68.15935 | 11.7733 | 13.71578 | 8.630816 | -1.942483 | 0.3119716 | 4.772996
68.16935 | 11.7948 | 13.76006 | 8.6301 | -1.965265 | 0.316025 | 4.81394
68.17935 | 11.8309 | 13.80501 | 8.629386 | -1.974105 | 0.3201157 | 4.855504
68.18935 | 11.8593 | 13.85062 | 8.628673 | -1.991316 | 0.3242421 | 4.8977
68.19935 | 11.8835 | 13.8969 | 8.627963 | -2.013405 | 0.3284026 | 4.94054
68.20934 | 11.9055 | 13.94384 | 8.627254 | -2.038337 | 0.3325914 | 4.983991
68.21934 | 11.944 | 13.99151 | 8.626547 | -2.047513 | 0.3368146 | 5.028151
68.22934 | 11.9759 | 14.0399 | 8.625842 | -2.063997 | 0.3410661 | 5.072989
68.23934 | 11.9942 | 14.089 | 8.625138 | -2.094799 | 0.3453437 | 5.118517
68.24934 | 12.0326 | 14.13883 | 8.624437 | -2.10623 | 0.349645 | 5.164749
68.25934 | 12.0686 | 14.1894 | 8.623736 | -2.120799 | 0.3539674 | 5.211695
68.26933 | 12.1084 | 14.24067 | 8.623039 | -2.132266 | 0.358304 | 5.259323
68.27933 | 12.132 | 14.29274 | 8.622342 | -2.160741 | 0.3626603 | 5.307738
68.28933 | 12.1679 | 14.34559 | 8.621648 | -2.177685 | 0.3670292 | 5.356908
68.29933 | 12.208 | 14.39921 | 8.620955 | -2.191209 | 0.3714073 | 5.406847
68.30933 | 12.2534 | 14.45362 | 8.620264 | -2.200222 | 0.3757913 | 5.457567
68.31933 | 12.2798 | 14.50884 | 8.619574 | -2.229036 | 0.3801776 | 5.509084
68.32932 | 12.3249 | 14.56481 | 8.618887 | -2.239905 | 0.3845583 | 5.56136
68.33932 | 12.3674 | 14.62165 | 8.618201 | -2.25425 | 0.3889379 | 5.614511
68.34932 | 12.4014 | 14.67933 | 8.617517 | -2.277928 | 0.3933082 | 5.668503
68.35932 | 12.4431 | 14.73785 | 8.616835 | -2.29475 | 0.397665 | 5.72335
68.36932 | 12.4822 | 14.79722 | 8.616154 | -2.315024 | 0.4020036 | 5.779067
68.37931 | 12.5258 | 14.85741 | 8.615476 | -2.331606 | 0.4063155 | 5.835615
68.38931 | 12.5708 | 14.91852 | 8.614799 | -2.347723 | 0.4106044 | 5.89312
68.39931 | 12.6129 | 14.98053 | 8.614124 | -2.367628 | 0.4148613 | 5.951543
68.40931 | 12.6595 | 15.04343 | 8.61345 | -2.383932 | 0.4190809 | 6.010901
68.41931 | 12.7029 | 15.10725 | 8.612778 | -2.404348 | 0.4232584 | 6.071211
68.42931 | 12.7481 | 15.17199 | 8.612108 | -2.423887 | 0.4273885 | 6.13249
68.4393 | 12.7962 | 15.2376 | 8.61144 | -2.441395 | 0.4314618 | 6.194693
68.4493 | 12.8456 | 15.30422 | 8.610774 | -2.458615 | 0.4354809 | 6.25796
68.4593 | 12.8966 | 15.3718 | 8.610109 | -2.475195 | 0.4394363 | 6.32225
68.4693 | 12.9403 | 15.44035 | 8.609446 | -2.500046 | 0.4433224 | 6.387577
68.4793 | 12.9994 | 15.50988 | 8.608785 | -2.510482 | 0.4471336 | 6.453964
68.4893 | 13.0423 | 15.58042 | 8.608125 | -2.538116 | 0.4508641 | 6.521427
68.49929 | 13.0908 | 15.65189 | 8.607468 | -2.561091 | 0.4545049 | 6.589918
68.50929 | 13.1481 | 15.72446 | 8.606812 | -2.57636 | 0.4580572 | 6.659591
68.51929 | 13.2129 | 15.79807 | 8.606157 | -2.585166 | 0.4615119 | 6.730397
68.52929 | 13.2579 | 15.87273 | 8.605505 | -2.614825 | 0.4648634 | 6.802357
68.53929 | 13.3181 | 15.94845 | 8.604854 | -2.630351 | 0.468106 | 6.875491
68.54929 | 13.3832 | 16.02526 | 8.604205 | -2.642058 | 0.4712343 | 6.949819
68.55928 | 13.4329 | 16.10309 | 8.603558 | -2.670186 | 0.47424 | 7.025288
68.56928 | 13.4964 | 16.1821 | 8.602912 | -2.685701 | 0.4771238 | 7.102065
68.57928 | 13.5627 | 16.26224 | 8.602268 | -2.699543 | 0.4798775 | 7.180098
68.58928 | 13.634 | 16.34353 | 8.601626 | -2.709529 | 0.4824961 | 7.259407
68.59928 | 13.6944 | 16.42597 | 8.600985 | -2.731575 | 0.4849749 | 7.340015
68.60928 | 13.7688 | 16.5096 | 8.600346 | -2.740798 | 0.4873093 | 7.421942
68.61927 | 13.8292 | 16.59433 | 8.59971 | -2.765132 | 0.4894929 | 7.50513
68.62927 | 13.908 | 16.68036 | 8.599075 | -2.77236 | 0.4915259 | 7.58976
68.63927 | 13.9775 | 16.76762 | 8.598441 | -2.790119 | 0.4934022 | 7.675775
68.64927 | 14.0558 | 16.85612 | 8.597809 | -2.800324 | 0.4951183 | 7.763197
68.65927 | 14.1264 | 16.9459 | 8.597179 | -2.819498 | 0.4966708 | 7.852048
68.66927 | 14.2097 | 17.03696 | 8.59655 | -2.827258 | 0.4980568 | 7.942351
68.67926 | 14.2939 | 17.12923 | 8.595924 | -2.835332 | 0.4992726 | 8.034036
68.68926 | 14.3703 | 17.22292 | 8.595299 | -2.852621 | 0.5003181 | 8.127304
68.69926 | 14.4525 | 17.31794 | 8.594676 | -2.865445 | 0.5011902 | 8.222079
68.70926 | 14.5469 | 17.41435 | 8.594054 | -2.867446 | 0.5018872 | 8.318405
68.71926 | 14.6369 | 17.51213 | 8.593434 | -2.875235 | 0.5024079 | 8.416293
68.72926 | 14.725 | 17.61133 | 8.592816 | -2.886331 | 0.5027513 | 8.515764
68.73925 | 14.8098 | 17.71186 | 8.5922 | -2.902058 | 0.5029168 | 8.616742
68.74925 | 14.9117 | 17.81393 | 8.591585 | -2.902233 | 0.5029046 | 8.719443
68.75925 | 15.0062 | 17.91748 | 8.590972 | -2.911279 | 0.5027145 | 8.823793
68.76925 | 15.0991 | 18.02252 | 8.59036 | -2.923419 | 0.5023472 | 8.929812
68.77925 | 15.1965 | 18.12908 | 8.589751 | -2.932575 | 0.5018034 | 9.037521
68.78924 | 15.3017 | 18.23706 | 8.589143 | -2.93536 | 0.5010854 | 9.146832
68.79924 | 15.4014 | 18.34671 | 8.588537 | -2.945309 | 0.5001932 | 9.257978
68.80924 | 15.513 | 18.45794 | 8.587932 | -2.944937 | 0.4991294 | 9.370875
68.81924 | 15.6143 | 18.57076 | 8.587329 | -2.956465 | 0.4978962 | 9.485539
68.82924 | 15.7129 | 18.68521 | 8.586728 | -2.972314 | 0.4964963 | 9.601989
68.83924 | 15.85 | 18.8013 | 8.586128 | -2.951304 | 0.4949326 | 9.720243
68.84923 | 15.9589 | 18.91889 | 8.585531 | -2.959994 | 0.49321 | 9.840153
68.85923 | 16.0616 | 19.03832 | 8.584935 | -2.976721 | 0.4913285 | 9.962058
68.86923 | 16.1814 | 19.15945 | 8.58434 | -2.978047 | 0.4892934 | 10.08581
68.87923 | 16.3094 | 19.28229 | 8.583748 | -2.972886 | 0.4871089 | 10.21143
68.88923 | 16.4357 | 19.40686 | 8.583156 | -2.971158 | 0.484779 | 10.33892
68.89923 | 16.5397 | 19.53318 | 8.582567 | -2.993477 | 0.482308 | 10.4683
68.90922 | 16.6771 | 19.66113 | 8.58198 | -2.98403 | 0.4797032 | 10.59945
68.91922 | 16.8126 | 19.79098 | 8.581394 | -2.978381 | 0.4769643 | 10.73262
68.92922 | 16.9357 | 19.92262 | 8.580809 | -2.986917 | 0.4740988 | 10.86771
68.93922 | 17.0752 | 20.05605 | 8.580226 | -2.980848 | 0.4711115 | 11.00471
68.94922 | 17.203 | 20.19128 | 8.579645 | -2.98828 | 0.4680077 | 11.14363
68.95922 | 17.3339 | 20.32832 | 8.579066 | -2.994423 | 0.4647925 | 11.28446
68.96921 | 17.4944 | 20.46704 | 8.578489 | -2.97264 | 0.4614748 | 11.42708
68.97921 | 17.6241 | 20.60771 | 8.577913 | -2.983606 | 0.4580533 | 11.57174
68.98921 | 17.7658 | 20.75018 | 8.577338 | -2.984384 | 0.4545367 | 11.71831
68.99921 | 17.9124 | 20.89447 | 8.576765 | -2.982071 | 0.4509304 | 11.86678
69.00921 | 18.0703 | 21.04056 | 8.576194 | -2.970261 | 0.4472401 | 12.01713
69.01921 | 18.2087 | 21.18844 | 8.575625 | -2.979744 | 0.443471 | 12.16935
69.0292 | 18.3707 | 21.33796 | 8.575058 | -2.967261 | 0.4396343 | 12.32327
69.0392 | 18.5131 | 21.48939 | 8.574492 | -2.976289 | 0.4357244 | 12.47917
69.0492 | 18.6755 | 21.64256 | 8.573927 | -2.967059 | 0.4317518 | 12.63688
69.0592 | 18.8502 | 21.79745 | 8.573364 | -2.947252 | 0.4277221 | 12.79637
69.0692 | 18.9923 | 21.95404 | 8.572803 | -2.96174 | 0.4236404 | 12.9576
69.0792 | 19.1637 | 22.11229 | 8.572244 | -2.948588 | 0.4195119 | 13.12053
69.08919 | 19.3302 | 22.27201 | 8.571686 | -2.941807 | 0.4153456 | 13.28497
69.09919 | 19.4854 | 22.43347 | 8.57113 | -2.948067 | 0.4111384 | 13.4512
69.10919 | 19.6693 | 22.59647 | 8.570576 | -2.927169 | 0.406899 | 13.61899
69.11919 | 19.8389 | 22.76096 | 8.570023 | -2.922059 | 0.4026323 | 13.7883
69.12919 | 20.0038 | 22.92688 | 8.569471 | -2.923084 | 0.3983426 | 13.95907
69.13918 | 20.1951 | 23.09402 | 8.568922 | -2.898918 | 0.3940386 | 14.13106
69.14918 | 20.3799 | 23.26262 | 8.568374 | -2.882721 | 0.3897162 | 14.30453
69.15918 | 20.5461 | 23.43246 | 8.567828 | -2.886359 | 0.3853836 | 14.47925
69.16918 | 20.7134 | 23.60345 | 8.567283 | -2.890052 | 0.3810448 | 14.65512
69.17918 | 20.9265 | 23.77552 | 8.56674 | -2.849016 | 0.3767036 | 14.83207
69.18918 | 21.114 | 23.94856 | 8.566199 | -2.83456 | 0.3723637 | 15.01
69.19917 | 21.2969 | 24.12232 | 8.56566 | -2.825417 | 0.3680327 | 15.18862
69.20917 | 21.4785 | 24.29702 | 8.565121 | -2.818521 | 0.3637055 | 15.36819
69.21917 | 21.6844 | 24.4724 | 8.564585 | -2.787995 | 0.3593895 | 15.54842
69.22917 | 21.8723 | 24.64832 | 8.56405 | -2.77602 | 0.3550877 | 15.72918
69.23917 | 22.0621 | 24.82467 | 8.563517 | -2.762574 | 0.3508029 | 15.91035
69.24917 | 22.26 | 25.00132 | 8.562985 | -2.741321 | 0.3465379 | 16.0918
69.25916 | 22.4724 | 25.17795 | 8.562456 | -2.705554 | 0.3422992 | 16.2732
69.26916 | 22.6698 | 25.35477 | 8.561927 | -2.684975 | 0.3380811 | 16.45477
69.27916 | 22.885 | 25.53146 | 8.5614 | -2.646457 | 0.3338898 | 16.63617
69.28916 | 23.0562 | 25.70785 | 8.560875 | -2.651645 | 0.3297274 | 16.81724
69.29916 | 23.271 | 25.88377 | 8.560352 | -2.612772 | 0.325596 | 16.99782
69.30916 | 23.4805 | 26.05906 | 8.55983 | -2.578565 | 0.3214973 | 17.17774
69.31915 | 23.687 | 26.23338 | 8.55931 | -2.546379 | 0.3174368 | 17.35663
69.32915 | 23.8672 | 26.40687 | 8.558791 | -2.539671 | 0.3134084 | 17.53467
69.33915 | 24.0891 | 26.57918 | 8.558274 | -2.49008 | 0.3094173 | 17.71149
69.34915 | 24.298 | 26.75011 | 8.557759 | -2.45211 | 0.3054648 | 17.88689
69.35915 | 24.4921 | 26.91946 | 8.557245 | -2.427362 | 0.3015521 | 18.06066
69.36915 | 24.6799 | 27.08703 | 8.556732 | -2.407128 | 0.2976803 | 18.23262
69.37914 | 24.8989 | 27.25244 | 8.556222 | -2.353543 | 0.2938541 | 18.40237
69.38914 | 25.0989 | 27.41581 | 8.555713 | -2.316909 | 0.2900668 | 18.57003
69.39914 | 25.2951 | 27.57675 | 8.555206 | -2.281653 | 0.286323 | 18.73522
69.40914 | 25.5133 | 27.73505 | 8.5547 | -2.221751 | 0.2826232 | 18.89773
69.41914 | 25.6808 | 27.89048 | 8.554196 | -2.209681 | 0.2789682 | 19.05732
69.42914 | 25.8683 | 28.04282 | 8.553693 | -2.174521 | 0.2753583 | 19.21377
69.43913 | 26.0836 | 28.1917 | 8.553192 | -2.108103 | 0.2717976 | 19.36671
69.44913 | 26.2537 | 28.33719 | 8.552693 | -2.083489 | 0.2682792 | 19.51622
69.45913 | 26.4418 | 28.47891 | 8.552195 | -2.037108 | 0.264807 | 19.66191
69.46913 | 26.6412 | 28.61664 | 8.551699 | -1.975437 | 0.2613812 | 19.80356
69.47913 | 26.8255 | 28.75015 | 8.551204 | -1.924654 | 0.2580019 | 19.94095
69.48913 | 26.9836 | 28.87924 | 8.550711 | -1.895638 | 0.2546692 | 20.07386
69.49912 | 27.1566 | 29.00356 | 8.55022 | -1.846957 | 0.2513863 | 20.20195
69.50912 | 27.351 | 29.12314 | 8.54973 | -1.772143 | 0.2481467 | 20.32527
69.51912 | 27.5023 | 29.23766 | 8.549241 | -1.735363 | 0.2449536 | 20.44347
69.52912 | 27.6862 | 29.34692 | 8.548755 | -1.660719 | 0.2418068 | 20.55636
69.53912 | 27.8453 | 29.45071 | 8.548269 | -1.605414 | 0.2387062 | 20.66374
69.54911 | 28.0031 | 29.54877 | 8.547786 | -1.545673 | 0.2356546 | 20.76533
69.55911 | 28.1401 | 29.64111 | 8.547304 | -1.501006 | 0.2326456 | 20.86116
69.56911 | 28.2985 | 29.72745 | 8.546824 | -1.42895 | 0.229682 | 20.95094
69.57911 | 28.4321 | 29.80764 | 8.546345 | -1.375542 | 0.2267635 | 21.03453
69.58911 | 28.5888 | 29.88154 | 8.545868 | -1.292737 | 0.2238899 | 21.11178
69.59911 | 28.7231 | 29.94899 | 8.545392 | -1.225894 | 0.2210606 | 21.18254
69.6091 | 28.834 | 30.00983 | 8.544918 | -1.175835 | 0.2182779 | 21.24664
69.6191 | 28.957 | 30.06406 | 8.544445 | -1.107061 | 0.2155362 | 21.30408
69.6291 | 29.0775 | 30.11151 | 8.543974 | -1.034011 | 0.2128375 | 21.3547
69.6391 | 29.203 | 30.1521 | 8.543505 | -0.9490956 | 0.2101816 | 21.39841
69.6491 | 29.3124 | 30.18574 | 8.543037 | -0.8733413 | 0.2075679 | 21.43514
69.6591 | 29.3872 | 30.21239 | 8.54257 | -0.8251876 | 0.204996 | 21.46482
69.66909 | 29.514 | 30.23197 | 8.542106 | -0.7179704 | 0.2024677 | 21.4874
69.67909 | 29.6073 | 30.2445 | 8.541643 | -0.6371962 | 0.1999777 | 21.50288
69.68909 | 29.6439 | 30.24992 | 8.541181 | -0.6060236 | 0.197528 | 21.51121
69.69909 | 29.733 | 30.24825 | 8.540721 | -0.5152488 | 0.195118 | 21.51241
69.70909 | 29.8366 | 30.23948 | 8.540262 | -0.4028843 | 0.1927471 | 21.50647
69.71909 | 29.8758 | 30.22365 | 8.539805 | -0.3478495 | 0.1904149 | 21.49343
69.72908 | 29.9194 | 30.20081 | 8.53935 | -0.2814101 | 0.1881231 | 21.47334
69.73908 | 29.9962 | 30.17097 | 8.538896 | -0.174775 | 0.1858665 | 21.44621
69.74908 | 30.0426 | 30.13423 | 8.538444 | -0.09162884 | 0.183647 | 21.41214
69.75908 | 30.0369 | 30.09065 | 8.537993 | -0.05374687 | 0.181464 | 21.37119
69.76908 | 30.0921 | 30.04032 | 8.537543 | 0.05177719 | 0.1793169 | 21.32346
69.77908 | 30.0998 | 29.98336 | 8.537096 | 0.1164376 | 0.1772051 | 21.26906
69.78907 | 30.1382 | 29.91994 | 8.53665 | 0.2182558 | 0.1751303 | 21.20816
69.79907 | 30.1342 | 29.85007 | 8.536205 | 0.2841315 | 0.1730877 | 21.14078
69.80907 | 30.1456 | 29.77394 | 8.535762 | 0.3716634 | 0.1710788 | 21.0671
69.81907 | 30.1091 | 29.69169 | 8.53532 | 0.4174069 | 0.1691032 | 20.98727
69.82907 | 30.1108 | 29.6035 | 8.53488 | 0.5073048 | 0.1671602 | 20.90145
69.83907 | 30.1118 | 29.50951 | 8.534441 | 0.6022889 | 0.1652494 | 20.80982
69.84906 | 30.0628 | 29.41001 | 8.534005 | 0.6527861 | 0.163372 | 20.71264
69.85906 | 30.0281 | 29.30499 | 8.533569 | 0.7231096 | 0.1615238 | 20.6099
69.86906 | 29.9957 | 29.19472 | 8.533135 | 0.8009757 | 0.1597062 | 20.50188
69.87906 | 29.9424 | 29.07941 | 8.532703 | 0.8629928 | 0.1579187 | 20.38879
69.88906 | 29.876 | 28.95924 | 8.532272 | 0.9167564 | 0.1561607 | 20.27081
69.89906 | 29.8153 | 28.83443 | 8.531842 | 0.9808661 | 0.1544318 | 20.14816
69.90905 | 29.7446 | 28.70533 | 8.531415 | 1.039271 | 0.152733 | 20.02118
69.91905 | 29.6956 | 28.57186 | 8.530988 | 1.123735 | 0.1510606 | 19.88982
69.92905 | 29.5831 | 28.43439 | 8.530563 | 1.14871 | 0.1494158 | 19.75441
69.93905 | 29.5 | 28.29312 | 8.53014 | 1.206881 | 0.147798 | 19.61518
69.94905 | 29.3789 | 28.14827 | 8.529718 | 1.230629 | 0.1462068 | 19.47235
69.95904 | 29.2906 | 28.00021 | 8.529298 | 1.290392 | 0.1446433 | 19.32627
69.96904 | 29.2182 | 27.84886 | 8.528879 | 1.369341 | 0.1431039 | 19.17688
69.97904 | 29.075 | 27.69458 | 8.528462 | 1.380423 | 0.1415898 | 19.02453
69.98904 | 28.9556 | 27.53759 | 8.528046 | 1.418014 | 0.1401004 | 18.86944
69.99904 | 28.8219 | 27.37809 | 8.527631 | 1.443806 | 0.1386353 | 18.71183
70.00904 | 28.7174 | 27.21631 | 8.527219 | 1.50109 | 0.1371941 | 18.5519
70.01903 | 28.5677 | 27.05261 | 8.526808 | 1.515093 | 0.1357778 | 18.39002
70.02903 | 28.4024 | 26.88687 | 8.526398 | 1.515534 | 0.1343831 | 18.22609
70.03903 | 28.2827 | 26.71945 | 8.525989 | 1.563252 | 0.133011 | 18.06045
70.04903 | 28.1337 | 26.55055 | 8.525582 | 1.583152 | 0.1316612 | 17.8933
70.05903 | 27.9825 | 26.38036 | 8.525177 | 1.602143 | 0.1303332 | 17.72485
70.06903 | 27.7967 | 26.20906 | 8.524773 | 1.587636 | 0.1290266 | 17.55526
70.07902 | 27.6785 | 26.03708 | 8.524371 | 1.64142 | 0.1277422 | 17.38497
70.08902 | 27.4752 | 25.86412 | 8.52397 | 1.611079 | 0.1264773 | 17.21367
70.09902 | 27.3324 | 25.69059 | 8.523571 | 1.641812 | 0.1252327 | 17.04178
70.10902 | 27.163 | 25.51665 | 8.523173 | 1.646352 | 0.124008 | 16.86947
70.11902 | 26.9918 | 25.34246 | 8.522776 | 1.649345 | 0.1228028 | 16.69688
70.12902 | 26.8111 | 25.16817 | 8.522381 | 1.642933 | 0.1216169 | 16.52417
70.13901 | 26.6167 | 24.9941 | 8.521988 | 1.622602 | 0.1204509 | 16.35166
70.14901 | 26.4561 | 24.82005 | 8.521596 | 1.636051 | 0.1193023 | 16.17915
70.15901 | 26.2621 | 24.64633 | 8.521206 | 1.615774 | 0.1181719 | 16.00695
70.16901 | 26.0948 | 24.47306 | 8.520816 | 1.621745 | 0.1170594 | 15.83518
70.17901 | 25.8847 | 24.30036 | 8.520429 | 1.584339 | 0.1159643 | 15.66397
70.18901 | 25.7228 | 24.12836 | 8.520043 | 1.594442 | 0.1148865 | 15.49343
70.199 | 25.5149 | 23.95732 | 8.519658 | 1.557579 | 0.1138266 | 15.32384
70.209 | 25.3404 | 23.78702 | 8.519275 | 1.553378 | 0.1127823 | 15.15496
70.219 | 25.1437 | 23.61772 | 8.518893 | 1.525977 | 0.1117542 | 14.98708
70.229 | 24.9411 | 23.44952 | 8.518513 | 1.491579 | 0.1107422 | 14.82027
70.239 | 24.787 | 23.2825 | 8.518134 | 1.504502 | 0.1097459 | 14.65462
70.249 | 24.5795 | 23.11674 | 8.517757 | 1.462764 | 0.108765 | 14.49021
70.25899 | 24.4019 | 22.95247 | 8.517381 | 1.449433 | 0.1078007 | 14.32728
70.26899 | 24.1996 | 22.78944 | 8.517007 | 1.410157 | 0.1068498 | 14.16559
70.27899 | 24.0178 | 22.62789 | 8.516634 | 1.389912 | 0.1059135 | 14.00534
70.28899 | 23.8273 | 22.46786 | 8.516262 | 1.359437 | 0.1049917 | 13.84661
70.29899 | 23.6433 | 22.30942 | 8.515892 | 1.333881 | 0.1040839 | 13.68944
70.30899 | 23.4439 | 22.15261 | 8.515524 | 1.291291 | 0.1031899 | 13.5339
70.31898 | 23.2502 | 21.99763 | 8.515157 | 1.252572 | 0.1023104 | 13.38016
70.32898 | 23.0758 | 21.84422 | 8.514791 | 1.231584 | 0.1014435 | 13.22798
70.33898 | 22.8908 | 21.69256 | 8.514427 | 1.198241 | 0.1005896 | 13.07754
70.34898 | 22.7029 | 21.54269 | 8.514064 | 1.160209 | 0.09974863 | 12.92888
70.35898 | 22.5112 | 21.39464 | 8.513702 | 1.116557 | 0.09892034 | 12.78202
70.36897 | 22.3407 | 21.24858 | 8.513343 | 1.092119 | 0.09810528 | 12.63713
70.37897 | 22.1667 | 21.10424 | 8.512984 | 1.062457 | 0.09730164 | 12.49396
70.38897 | 21.9899 | 20.96179 | 8.512627 | 1.02811 | 0.09651001 | 12.35265
70.39897 | 21.7878 | 20.82124 | 8.512271 | 0.966564 | 0.0957302 | 12.21323
70.40897 | 21.6233 | 20.6826 | 8.511917 | 0.9407018 | 0.09496197 | 12.07572
70.41897 | 21.4346 | 20.54588 | 8.511564 | 0.888715 | 0.09420514 | 11.94012
70.42896 | 21.2723 | 20.41123 | 8.511213 | 0.8610663 | 0.09346023 | 11.80656
70.43896 | 21.0815 | 20.27839 | 8.510863 | 0.8031135 | 0.09272559 | 11.6748
70.44896 | 20.9079 | 20.14748 | 8.510515 | 0.7604184 | 0.09200177 | 11.54497
70.45896 | 20.726 | 20.01851 | 8.510167 | 0.7074862 | 0.09128856 | 11.41706
70.46896 | 20.5843 | 19.89149 | 8.509822 | 0.6928118 | 0.0905858 | 11.29108
70.47896 | 20.3868 | 19.7664 | 8.509477 | 0.6204047 | 0.08989331 | 11.16702
70.48895 | 20.2413 | 19.64335 | 8.509135 | 0.5979479 | 0.08921157 | 11.04501
70.49895 | 20.07 | 19.52212 | 8.508793 | 0.5478846 | 0.08853907 | 10.92478
70.50895 | 19.9114 | 19.40279 | 8.508453 | 0.5086098 | 0.08787633 | 10.80646
70.51895 | 19.7552 | 19.28538 | 8.508115 | 0.4698245 | 0.08722316 | 10.69004
70.52895 | 19.5675 | 19.16985 | 8.507777 | 0.397649 | 0.08657942 | 10.57549
70.53895 | 19.4195 | 19.05621 | 8.507442 | 0.3632864 | 0.08594494 | 10.46283
70.54894 | 19.2546 | 18.94455 | 8.507108 | 0.3100475 | 0.08532017 | 10.35212
70.55894 | 19.1118 | 18.83464 | 8.506775 | 0.277163 | 0.08470375 | 10.24316
70.56894 | 18.9467 | 18.72656 | 8.506443 | 0.2201371 | 0.08409613 | 10.13602
70.57894 | 18.7947 | 18.62031 | 8.506113 | 0.174387 | 0.08349715 | 10.0307
70.58894 | 18.6354 | 18.51587 | 8.505784 | 0.1195294 | 0.0829067 | 9.92718
70.59894 | 18.5038 | 18.41322 | 8.505457 | 0.09058044 | 0.08232462 | 9.825438
70.60893 | 18.3584 | 18.31244 | 8.505131 | 0.04596149 | 0.08175134 | 9.725556
70.61893 | 18.216 | 18.21331 | 8.504806 | 0.002688543 | 0.08118559 | 9.62732
70.62893 | 18.0699 | 18.11592 | 8.504483 | -0.04601941 | 0.08062779 | 9.530809
70.63893 | 17.9497 | 18.02024 | 8.504161 | -0.07054443 | 0.08007784 | 9.436005
70.64893 | 17.7902 | 17.92626 | 8.503841 | -0.1360642 | 0.07953559 | 9.342888
70.65893 | 17.6753 | 17.83396 | 8.503522 | -0.1586602 | 0.07900094 | 9.251438
70.66892 | 17.5365 | 17.7434 | 8.503204 | -0.2068994 | 0.07847424 | 9.161721
70.67892 | 17.3997 | 17.65438 | 8.502888 | -0.2546839 | 0.07795436 | 9.073542
70.68892 | 17.2813 | 17.56698 | 8.502573 | -0.2856842 | 0.07744172 | 8.986969
70.69892 | 17.1636 | 17.48118 | 8.50226 | -0.3175764 | 0.07693617 | 8.901981
70.70892 | 17.0392 | 17.39694 | 8.501947 | -0.3577421 | 0.07643761 | 8.818557
70.71891 | 16.9189 | 17.31434 | 8.501637 | -0.3954375 | 0.07594642 | 8.736754
70.72891 | 16.8107 | 17.23318 | 8.501327 | -0.4224833 | 0.0754615 | 8.656394
70.73891 | 16.6788 | 17.15354 | 8.501019 | -0.4747399 | 0.07498325 | 8.577537
70.74891 | 16.5852 | 17.07538 | 8.500713 | -0.4901848 | 0.07451156 | 8.50016
70.75891 | 16.4771 | 16.9987 | 8.500407 | -0.5215974 | 0.07404632 | 8.424244
70.76891 | 16.3774 | 16.92346 | 8.500104 | -0.5460573 | 0.07358744 | 8.349766
70.7789 | 16.2652 | 16.84972 | 8.499801 | -0.5845156 | 0.07313525 | 8.276779
70.7889 | 16.1499 | 16.77731 | 8.4995 | -0.6274066 | 0.07268876 | 8.205118
70.7989 | 16.0691 | 16.70628 | 8.4992 | -0.637183 | 0.07224834 | 8.134834
70.8089 | 15.9712 | 16.63662 | 8.498902 | -0.6654245 | 0.07181389 | 8.065909
70.8189 | 15.8636 | 16.56831 | 8.498605 | -0.7047118 | 0.07138531 | 7.998322
70.8289 | 15.7722 | 16.50132 | 8.498309 | -0.7291247 | 0.07096252 | 7.932053
70.83889 | 15.6641 | 16.43571 | 8.498015 | -0.7716065 | 0.07054582 | 7.867146
70.84889 | 15.6071 | 16.37131 | 8.497722 | -0.7642107 | 0.07013433 | 7.803455
70.85889 | 15.4972 | 16.30818 | 8.49743 | -0.8109811 | 0.06972836 | 7.741023
70.86889 | 15.4181 | 16.2463 | 8.49714 | -0.8282009 | 0.06932783 | 7.679833
70.87889 | 15.3383 | 16.18565 | 8.496851 | -0.8473494 | 0.06893266 | 7.619866
70.88889 | 15.2527 | 16.12621 | 8.496563 | -0.8735097 | 0.06854277 | 7.561104
70.89888 | 15.1815 | 16.06802 | 8.496277 | -0.8865185 | 0.06815844 | 7.503583
70.90888 | 15.0839 | 16.01095 | 8.495992 | -0.9270454 | 0.06777886 | 7.447175
70.91888 | 15.0173 | 15.95503 | 8.495708 | -0.9377296 | 0.06740433 | 7.391917
70.92888 | 14.9344 | 15.90025 | 8.495426 | -0.9658539 | 0.06703476 | 7.337793
70.93888 | 14.8677 | 15.8466 | 8.495145 | -0.9789009 | 0.06667009 | 7.284786
70.94888 | 14.797 | 15.79405 | 8.494865 | -0.997054 | 0.06631025 | 7.232878
70.95887 | 14.7122 | 15.74265 | 8.494587 | -1.030446 | 0.0659555 | 7.182104
70.96887 | 14.6416 | 15.69226 | 8.49431 | -1.050662 | 0.0656051 | 7.132347
70.97887 | 14.5812 | 15.64293 | 8.494035 | -1.061734 | 0.0652593 | 7.08364
70.98887 | 14.5144 | 15.59465 | 8.49376 | -1.080249 | 0.06491806 | 7.03597
70.99887 | 14.4553 | 15.54739 | 8.493487 | -1.092089 | 0.06458129 | 6.98932
71.00887 | 14.3922 | 15.50114 | 8.493216 | -1.108942 | 0.06424896 | 6.943677
71.01886 | 14.318 | 15.45593 | 8.492946 | -1.137933 | 0.06392129 | 6.899067
71.02886 | 14.2618 | 15.41166 | 8.492677 | -1.149863 | 0.06359759 | 6.855389
71.03886 | 14.2047 | 15.36836 | 8.492409 | -1.163661 | 0.06327813 | 6.812674
71.04886 | 14.141 | 15.32601 | 8.492142 | -1.185012 | 0.06296284 | 6.770907
71.05886 | 14.0907 | 15.2846 | 8.491877 | -1.193903 | 0.06265166 | 6.730074
71.06886 | 14.0215 | 15.24412 | 8.491614 | -1.222622 | 0.06234455 | 6.690164
71.07885 | 13.9774 | 15.20459 | 8.491351 | -1.227193 | 0.06204172 | 6.6512
71.08885 | 13.9199 | 15.16593 | 8.49109 | -1.246026 | 0.06174255 | 6.613093
71.09885 | 13.8616 | 15.12815 | 8.49083 | -1.266547 | 0.06144726 | 6.575869
71.10885 | 13.8188 | 15.09125 | 8.490572 | -1.272445 | 0.0611558 | 6.539517
71.11885 | 13.7668 | 15.05521 | 8.490315 | -1.288407 | 0.06086813 | 6.504024
71.12884 | 13.7187 | 15.02007 | 8.490059 | -1.301365 | 0.06058447 | 6.469422
71.13884 | 13.6758 | 14.98572 | 8.489804 | -1.309921 | 0.0603042 | 6.435612
71.14884 | 13.6259 | 14.95221 | 8.489551 | -1.326306 | 0.06002757 | 6.402628
71.15884 | 13.5801 | 14.91951 | 8.489299 | -1.339412 | 0.05975452 | 6.370458
71.16884 | 13.5368 | 14.88763 | 8.489048 | -1.350826 | 0.05948499 | 6.339093
71.17884 | 13.4946 | 14.85654 | 8.488799 | -1.361938 | 0.05921896 | 6.30852
71.18883 | 13.4502 | 14.82627 | 8.488551 | -1.376067 | 0.05895662 | 6.27876
71.19883 | 13.4085 | 14.79675 | 8.488304 | -1.388246 | 0.05869741 | 6.249745
71.20883 | 13.3774 | 14.76799 | 8.488058 | -1.390594 | 0.05844154 | 6.221494
71.21883 | 13.3245 | 14.74 | 8.487814 | -1.415501 | 0.05818899 | 6.193998
71.22883 | 13.2969 | 14.71276 | 8.487571 | -1.415858 | 0.05793968 | 6.167248
71.23883 | 13.2651 | 14.68626 | 8.487329 | -1.421158 | 0.05769362 | 6.141235
71.24882 | 13.2317 | 14.66051 | 8.487089 | -1.428815 | 0.05745094 | 6.115975
71.25882 | 13.1983 | 14.63547 | 8.48685 | -1.437171 | 0.05721116 | 6.091411
71.26882 | 13.1639 | 14.61114 | 8.486612 | -1.447244 | 0.05697448 | 6.067558
71.27882 | 13.1327 | 14.58753 | 8.486375 | -1.454826 | 0.05674086 | 6.044411
71.28882 | 13.1031 | 14.56461 | 8.486139 | -1.461509 | 0.05651025 | 6.02196
71.29882 | 13.0838 | 14.54239 | 8.485905 | -1.458586 | 0.05628262 | 6.000198
71.30881 | 13.0483 | 14.52088 | 8.485673 | -1.472579 | 0.05605814 | 5.979148
71.31881 | 13.0101 | 14.50002 | 8.485441 | -1.489921 | 0.05583634 | 5.958743
71.32881 | 12.9888 | 14.47983 | 8.485211 | -1.491035 | 0.05561741 | 5.939007
71.33881 | 12.9717 | 14.46032 | 8.484982 | -1.488615 | 0.05540131 | 5.919932
71.34881 | 12.94 | 14.44146 | 8.484754 | -1.501455 | 0.055188 | 5.901513
71.35881 | 12.9173 | 14.42325 | 8.484527 | -1.505949 | 0.05497745 | 5.883744
71.3688 | 12.8919 | 14.40571 | 8.484302 | -1.513807 | 0.05476983 | 5.866635
71.3788 | 12.8755 | 14.38879 | 8.484078 | -1.51329 | 0.05456477 | 5.850147
71.3888 | 12.857 | 14.37251 | 8.483855 | -1.51551 | 0.05436229 | 5.834292
71.3988 | 12.8407 | 14.35686 | 8.483634 | -1.51616 | 0.05416244 | 5.819063
71.4088 | 12.8283 | 14.34184 | 8.483414 | -1.513536 | 0.05396512 | 5.804457
71.4188 | 12.7953 | 14.32743 | 8.483194 | -1.532133 | 0.05377043 | 5.790468
71.42879 | 12.7919 | 14.31366 | 8.482977 | -1.521759 | 0.05357857 | 5.777104
71.43879 | 12.781 | 14.30048 | 8.48276 | -1.519484 | 0.05338891 | 5.764335
71.44879 | 12.764 | 14.28792 | 8.482545 | -1.523916 | 0.05320172 | 5.75217
71.45879 | 12.7395 | 14.27595 | 8.482331 | -1.536452 | 0.05301698 | 5.740604
71.46879 | 12.7259 | 14.26459 | 8.482118 | -1.538687 | 0.05283465 | 5.729635
71.47879 | 12.7271 | 14.25382 | 8.481906 | -1.526717 | 0.05265471 | 5.719256
71.48878 | 12.7257 | 14.24365 | 8.481696 | -1.517949 | 0.0524773 | 5.709476
71.49878 | 12.7116 | 14.23406 | 8.481487 | -1.522459 | 0.05230204 | 5.70027
71.50878 | 12.7019 | 14.22505 | 8.481279 | -1.523154 | 0.0521291 | 5.691646
71.51878 | 12.6995 | 14.21663 | 8.481072 | -1.517132 | 0.05195842 | 5.683601
71.52878 | 12.7019 | 14.20879 | 8.480867 | -1.506888 | 0.05179001 | 5.676131
71.53877 | 12.6959 | 14.20153 | 8.480663 | -1.505628 | 0.05162397 | 5.669241
71.54877 | 12.6916 | 14.19483 | 8.48046 | -1.503233 | 0.05145998 | 5.662913
71.55877 | 12.692 | 14.18871 | 8.480258 | -1.496711 | 0.05129817 | 5.657155
71.56877 | 12.6965 | 14.18316 | 8.480057 | -1.486657 | 0.0511385 | 5.651961
71.57877 | 12.691 | 14.17817 | 8.479858 | -1.487171 | 0.05098097 | 5.647333
71.58877 | 12.6923 | 14.17375 | 8.47966 | -1.481449 | 0.05082554 | 5.643264
71.59876 | 12.6944 | 14.16989 | 8.479463 | -1.475495 | 0.05067234 | 5.639759
71.60876 | 12.6933 | 14.1666 | 8.479267 | -1.473298 | 0.05052105 | 5.63681
71.61876 | 12.7043 | 14.16386 | 8.479073 | -1.459561 | 0.05037179 | 5.634417
71.62876 | 12.7066 | 14.16168 | 8.478879 | -1.455084 | 0.05022456 | 5.63258
71.63876 | 12.7217 | 14.16006 | 8.478687 | -1.438364 | 0.05007931 | 5.631297
71.64876 | 12.7208 | 14.159 | 8.478496 | -1.438201 | 0.04993604 | 5.630569
71.65875 | 12.7324 | 14.15849 | 8.478307 | -1.426093 | 0.04979485 | 5.630392
71.66875 | 12.7372 | 14.15854 | 8.478118 | -1.421341 | 0.04965546 | 5.630768
71.67875 | 12.7438 | 14.15914 | 8.477931 | -1.415343 | 0.04951797 | 5.631694
71.68875 | 12.757 | 14.1603 | 8.477744 | -1.403299 | 0.04938238 | 5.633172
71.69875 | 12.7666 | 14.16201 | 8.477559 | -1.395409 | 0.04924866 | 5.635201
71.70875 | 12.7731 | 14.16427 | 8.477376 | -1.391172 | 0.04911679 | 5.63778
71.71874 | 12.7737 | 14.16709 | 8.477193 | -1.393386 | 0.04898687 | 5.640906
71.72874 | 12.7919 | 14.17046 | 8.477012 | -1.378557 | 0.04885865 | 5.644586
71.73874 | 12.8096 | 14.17438 | 8.476832 | -1.364781 | 0.04873221 | 5.648817
71.74874 | 12.829 | 14.17886 | 8.476653 | -1.349859 | 0.04860756 | 5.653599
71.75874 | 12.8464 | 14.18389 | 8.476475 | -1.337492 | 0.04848466 | 5.658933
71.76874 | 12.8582 | 14.18948 | 8.476298 | -1.331281 | 0.04836351 | 5.664819
71.77873 | 12.8692 | 14.19562 | 8.476123 | -1.326419 | 0.04824421 | 5.671252
71.78873 | 12.8882 | 14.20232 | 8.475948 | -1.314116 | 0.04812648 | 5.678242
71.79873 | 12.9136 | 14.20957 | 8.475775 | -1.295974 | 0.04801045 | 5.685789
71.80873 | 12.9364 | 14.21739 | 8.475603 | -1.280991 | 0.0478961 | 5.693892
71.81873 | 12.9559 | 14.22577 | 8.475432 | -1.269868 | 0.04778341 | 5.702552
71.82873 | 12.9592 | 14.23471 | 8.475263 | -1.275506 | 0.04767235 | 5.711771
71.83872 | 12.983 | 14.2442 | 8.475094 | -1.261197 | 0.04756303 | 5.721539
71.84872 | 13.0154 | 14.25426 | 8.474927 | -1.23886 | 0.04745522 | 5.731878
71.85872 | 13.0406 | 14.26489 | 8.474761 | -1.224288 | 0.04734901 | 5.742779
71.86872 | 13.0652 | 14.27608 | 8.474596 | -1.210884 | 0.04724437 | 5.754244
71.87872 | 13.0911 | 14.28785 | 8.474432 | -1.196748 | 0.04714131 | 5.766275
71.88872 | 13.1141 | 14.30018 | 8.474269 | -1.186082 | 0.04703979 | 5.778873
71.89871 | 13.1539 | 14.31307 | 8.474108 | -1.159175 | 0.04693992 | 5.792027
71.90871 | 13.1752 | 14.32655 | 8.473947 | -1.151354 | 0.04684147 | 5.805765
71.91871 | 13.2042 | 14.34061 | 8.473788 | -1.136408 | 0.04674454 | 5.820076
71.92871 | 13.2315 | 14.35524 | 8.47363 | -1.12374 | 0.0466491 | 5.834962
71.93871 | 13.2666 | 14.37045 | 8.473473 | -1.103852 | 0.04655515 | 5.850424
71.9487 | 13.3105 | 14.38622 | 8.473317 | -1.075722 | 0.04646276 | 5.866442
71.9587 | 13.3327 | 14.4026 | 8.473162 | -1.069898 | 0.04637174 | 5.883064
71.9687 | 13.3581 | 14.41956 | 8.473009 | -1.061459 | 0.04628216 | 5.900268
71.9787 | 13.4044 | 14.43711 | 8.472856 | -1.032707 | 0.04619403 | 5.918057
71.9887 | 13.438 | 14.45524 | 8.472705 | -1.017245 | 0.04610731 | 5.936432
71.9987 | 13.4852 | 14.47397 | 8.472555 | -0.9887737 | 0.046022 | 5.955397
72.00869 | 13.5268 | 14.49328 | 8.472406 | -0.9664766 | 0.04593818 | 5.974932
72.01869 | 13.5694 | 14.51319 | 8.472258 | -0.9437934 | 0.04585566 | 5.99508
72.02869 | 13.6078 | 14.53371 | 8.472111 | -0.9259073 | 0.04577451 | 6.015822
72.03869 | 13.6481 | 14.55482 | 8.471966 | -0.90672 | 0.04569474 | 6.03716
72.04869 | 13.7022 | 14.57653 | 8.471821 | -0.8743329 | 0.04561631 | 6.059096
72.05869 | 13.7503 | 14.59885 | 8.471678 | -0.8485477 | 0.04553923 | 6.081631
72.06868 | 13.7902 | 14.62174 | 8.471535 | -0.831544 | 0.04546355 | 6.104745
72.07868 | 13.8386 | 14.64527 | 8.471394 | -0.8066668 | 0.04538912 | 6.128483
72.08868 | 13.8803 | 14.6694 | 8.471254 | -0.7890957 | 0.04531601 | 6.152826
72.09868 | 13.9427 | 14.69413 | 8.471115 | -0.751432 | 0.04524419 | 6.177773
72.10868 | 13.9924 | 14.71948 | 8.470977 | -0.727076 | 0.04517367 | 6.203325
72.11868 | 14.0478 | 14.74543 | 8.470841 | -0.697629 | 0.04510443 | 6.229484
72.12867 | 14.1116 | 14.77197 | 8.470705 | -0.6603652 | 0.04503652 | 6.256224
72.13867 | 14.1665 | 14.79914 | 8.470571 | -0.6326362 | 0.04496982 | 6.283596
72.14867 | 14.2205 | 14.82692 | 8.470437 | -0.606417 | 0.04490436 | 6.311576
72.15867 | 14.2801 | 14.85531 | 8.470305 | -0.5752068 | 0.04484016 | 6.340162
72.16867 | 14.3387 | 14.88431 | 8.470173 | -0.5456052 | 0.04477718 | 6.369355
72.17867 | 14.41 | 14.91391 | 8.470043 | -0.5039117 | 0.04471544 | 6.399153
72.18866 | 14.4747 | 14.94409 | 8.469914 | -0.4693946 | 0.04465497 | 6.429525
72.19866 | 14.5297 | 14.97491 | 8.469786 | -0.4452114 | 0.04459566 | 6.460529
72.20866 | 14.5893 | 15.00633 | 8.46966 | -0.417032 | 0.04453754 | 6.492135
72.21866 | 14.6572 | 15.03835 | 8.469534 | -0.3811513 | 0.04448062 | 6.524337
72.22866 | 14.7392 | 15.07097 | 8.469409 | -0.3317698 | 0.04442488 | 6.557136
72.23866 | 14.8084 | 15.10418 | 8.469285 | -0.2957818 | 0.04437032 | 6.590526
72.24865 | 14.8728 | 15.13795 | 8.469163 | -0.2651507 | 0.04431698 | 6.624471
72.25865 | 14.9496 | 15.17234 | 8.469041 | -0.2227385 | 0.04426476 | 6.659032
72.26865 | 15.0224 | 15.20731 | 8.468921 | -0.184907 | 0.04421369 | 6.694172
72.27865 | 15.1096 | 15.24285 | 8.468802 | -0.1332511 | 0.04416376 | 6.729886
72.28865 | 15.1799 | 15.27896 | 8.468683 | -0.09906408 | 0.04411497 | 6.766166
72.29865 | 15.2635 | 15.31564 | 8.468566 | -0.05213963 | 0.04406732 | 6.803006
72.30864 | 15.3314 | 15.35283 | 8.46845 | -0.02143313 | 0.04402084 | 6.840362
72.31864 | 15.4147 | 15.39061 | 8.468335 | 0.02409016 | 0.04397543 | 6.878299
72.32864 | 15.506 | 15.42892 | 8.468221 | 0.0770761 | 0.04393113 | 6.916772
72.33864 | 15.5866 | 15.46777 | 8.468108 | 0.1188337 | 0.04388795 | 6.95577
72.34864 | 15.6679 | 15.50712 | 8.467996 | 0.1607753 | 0.04384585 | 6.995282
72.35863 | 15.7522 | 15.54695 | 8.467886 | 0.2052485 | 0.0438049 | 7.035261
72.36863 | 15.8484 | 15.58731 | 8.467776 | 0.2610901 | 0.04376498 | 7.075769
72.37863 | 15.9443 | 15.62815 | 8.467667 | 0.3161511 | 0.04372616 | 7.116755
72.38863 | 16.0355 | 15.66945 | 8.46756 | 0.3660452 | 0.04368841 | 7.158207
72.39863 | 16.1171 | 15.71121 | 8.467453 | 0.4058882 | 0.04365172 | 7.200107
72.40863 | 16.2197 | 15.75341 | 8.467348 | 0.4662946 | 0.04361611 | 7.242442
72.41862 | 16.3117 | 15.79598 | 8.467243 | 0.5157222 | 0.04358158 | 7.285153
72.42862 | 16.413 | 15.83899 | 8.46714 | 0.57401 | 0.04354807 | 7.328302
72.43862 | 16.5135 | 15.88238 | 8.467037 | 0.6311153 | 0.04351561 | 7.371832
72.44862 | 16.6111 | 15.92614 | 8.466936 | 0.6849579 | 0.04348419 | 7.415722
72.45862 | 16.6897 | 15.97024 | 8.466836 | 0.7194596 | 0.04345381 | 7.459951
72.46862 | 16.8209 | 16.01466 | 8.466736 | 0.8062415 | 0.04342446 | 7.504498
72.47861 | 16.9221 | 16.05933 | 8.466638 | 0.8627707 | 0.04339616 | 7.549295
72.48861 | 17.0314 | 16.10432 | 8.466541 | 0.9270834 | 0.04336886 | 7.594407
72.49861 | 17.1492 | 16.14955 | 8.466445 | 0.9996486 | 0.04334257 | 7.639764
72.50861 | 17.2439 | 16.19501 | 8.466349 | 1.048892 | 0.0433173 | 7.685341
72.51861 | 17.3705 | 16.24066 | 8.466255 | 1.129841 | 0.04329303 | 7.731111
72.52861 | 17.4814 | 16.28647 | 8.466162 | 1.194928 | 0.04326977 | 7.777041
72.5386 | 17.6135 | 16.33239 | 8.46607 | 1.281113 | 0.04324754 | 7.823069
72.5486 | 17.7204 | 16.37845 | 8.465979 | 1.341949 | 0.04322627 | 7.869246
72.5586 | 17.8484 | 16.42459 | 8.465889 | 1.423805 | 0.04320599 | 7.9155
72.5686 | 17.9748 | 16.47078 | 8.4658 | 1.504015 | 0.04318671 | 7.961798
72.5786 | 18.0984 | 16.51699 | 8.465712 | 1.581411 | 0.0431684 | 8.008108
72.5886 | 18.2228 | 16.56317 | 8.465625 | 1.659626 | 0.04315108 | 8.054399
72.59859 | 18.3579 | 16.60926 | 8.465539 | 1.748636 | 0.04313472 | 8.100591
72.60859 | 18.4928 | 16.65531 | 8.465454 | 1.837487 | 0.04311936 | 8.14674
72.61859 | 18.6489 | 16.70124 | 8.46537 | 1.947658 | 0.04310493 | 8.192767
72.62859 | 18.7871 | 16.74702 | 8.465287 | 2.040084 | 0.0430915 | 8.238638
72.63859 | 18.9152 | 16.7926 | 8.465205 | 2.122599 | 0.043079 | 8.284317
72.64859 | 19.0675 | 16.83796 | 8.465123 | 2.229539 | 0.0430675 | 8.32977
72.65858 | 19.212 | 16.88301 | 8.465044 | 2.328987 | 0.04305692 | 8.374912
72.66858 | 19.3659 | 16.92782 | 8.464964 | 2.438084 | 0.0430473 | 8.419804
72.67858 | 19.5327 | 16.97229 | 8.464886 | 2.560413 | 0.04303863 | 8.464362
72.68858 | 19.6751 | 17.01639 | 8.464809 | 2.658707 | 0.0430309 | 8.508553
72.69858 | 19.8161 | 17.0601 | 8.464733 | 2.756002 | 0.04302414 | 8.55234
72.70857 | 19.9836 | 17.10332 | 8.464658 | 2.880277 | 0.04301832 | 8.595647
72.71857 | 20.1456 | 17.14612 | 8.464584 | 2.999477 | 0.04301338 | 8.638526
72.72857 | 20.3173 | 17.18842 | 8.464511 | 3.128878 | 0.04300944 | 8.680902
72.73857 | 20.491 | 17.23019 | 8.464439 | 3.260813 | 0.04300638 | 8.722742
72.74857 | 20.6465 | 17.27139 | 8.464368 | 3.375114 | 0.0430043 | 8.764014
72.75857 | 20.8145 | 17.31199 | 8.464297 | 3.50251 | 0.04300309 | 8.80469
72.76856 | 20.9935 | 17.35193 | 8.464228 | 3.641569 | 0.04300288 | 8.8447
72.77856 | 21.1589 | 17.39126 | 8.46416 | 3.76764 | 0.04300355 | 8.884096
72.78856 | 21.3543 | 17.42991 | 8.464093 | 3.92439 | 0.04300514 | 8.922813
72.79856 | 21.5069 | 17.46786 | 8.464026 | 4.039041 | 0.04300765 | 8.960825
72.80856 | 21.6774 | 17.50508 | 8.463961 | 4.172319 | 0.04301108 | 8.998109
72.81856 | 21.8712 | 17.54156 | 8.463896 | 4.329642 | 0.04301541 | 9.034646
72.82855 | 22.0522 | 17.57723 | 8.463833 | 4.474967 | 0.04302067 | 9.07038
72.83855 | 22.2134 | 17.61216 | 8.463771 | 4.601239 | 0.04302684 | 9.105364
72.84855 | 22.4168 | 17.64629 | 8.463709 | 4.770509 | 0.04303391 | 9.139548
72.85855 | 22.5775 | 17.67961 | 8.463648 | 4.897892 | 0.0430419 | 9.172917
72.86855 | 22.7579 | 17.7121 | 8.463589 | 5.045797 | 0.04305079 | 9.205463
72.87855 | 22.9602 | 17.74377 | 8.46353 | 5.216434 | 0.04306059 | 9.237176
72.88854 | 23.1417 | 17.77456 | 8.463472 | 5.367138 | 0.04307128 | 9.268019
72.89854 | 23.3149 | 17.80455 | 8.463415 | 5.510353 | 0.04308288 | 9.298048
72.90854 | 23.4885 | 17.83369 | 8.46336 | 5.654813 | 0.04309539 | 9.327232
72.91854 | 23.6707 | 17.86198 | 8.463305 | 5.808716 | 0.04310879 | 9.355571
72.92854 | 23.8592 | 17.88944 | 8.463251 | 5.969759 | 0.0431231 | 9.383067
72.93854 | 24.0334 | 17.91606 | 8.463198 | 6.117337 | 0.04313831 | 9.409727
72.94853 | 24.2257 | 17.94182 | 8.463146 | 6.283877 | 0.04315439 | 9.435523
72.95853 | 24.3614 | 17.9668 | 8.463094 | 6.394599 | 0.04317139 | 9.460535
72.96853 | 24.5452 | 17.99097 | 8.463044 | 6.554226 | 0.04318928 | 9.48474
72.97853 | 24.7347 | 18.01436 | 8.462995 | 6.720343 | 0.04320807 | 9.508154
72.98853 | 24.9108 | 18.03697 | 8.462946 | 6.873834 | 0.04322776 | 9.530792
72.99853 | 25.0747 | 18.05882 | 8.462899 | 7.015877 | 0.04324834 | 9.552676
73.00852 | 25.251 | 18.07993 | 8.462852 | 7.171074 | 0.04326979 | 9.573804
73.01852 | 25.3911 | 18.10034 | 8.462807 | 7.290759 | 0.04329215 | 9.594242
73.02852 | 25.5712 | 18.12007 | 8.462762 | 7.451127 | 0.04331541 | 9.613995
73.03852 | 25.7323 | 18.13915 | 8.462718 | 7.593153 | 0.04333956 | 9.633089
73.04852 | 25.8945 | 18.15759 | 8.462675 | 7.736905 | 0.0433646 | 9.651555
73.05852 | 26.0244 | 18.17545 | 8.462633 | 7.848954 | 0.04339053 | 9.669423
73.06851 | 26.1757 | 18.19272 | 8.462592 | 7.982984 | 0.04341733 | 9.686707
73.07851 | 26.3384 | 18.20947 | 8.462552 | 8.128926 | 0.04344505 | 9.703477
73.08851 | 26.4633 | 18.22574 | 8.462512 | 8.237561 | 0.04347366 | 9.719753
73.09851 | 26.6049 | 18.24155 | 8.462474 | 8.363353 | 0.04350316 | 9.73557
73.10851 | 26.7302 | 18.25694 | 8.462437 | 8.473264 | 0.04353355 | 9.750966
73.1185 | 26.8736 | 18.27193 | 8.4624 | 8.601668 | 0.04356481 | 9.765967
73.1285 | 26.9872 | 18.2866 | 8.462364 | 8.700597 | 0.04359699 | 9.780642
73.1385 | 27.1188 | 18.30098 | 8.462329 | 8.817823 | 0.04363006 | 9.795017
73.1485 | 27.2187 | 18.3151 | 8.462295 | 8.903604 | 0.04366403 | 9.809136
73.1585 | 27.3295 | 18.329 | 8.462262 | 9.000498 | 0.04369889 | 9.823041
73.1685 | 27.4291 | 18.34274 | 8.46223 | 9.086361 | 0.04373464 | 9.836774
73.17849 | 27.5134 | 18.35635 | 8.462199 | 9.157051 | 0.04377126 | 9.850379
73.18849 | 27.6215 | 18.36988 | 8.462169 | 9.251618 | 0.04380881 | 9.863905
73.19849 | 27.7081 | 18.38338 | 8.462139 | 9.324722 | 0.04384725 | 9.877392
73.20849 | 27.7499 | 18.39688 | 8.46211 | 9.353016 | 0.0438866 | 9.890887
73.21849 | 27.8396 | 18.41045 | 8.462083 | 9.429155 | 0.04392684 | 9.904436
73.22849 | 27.9187 | 18.42411 | 8.462056 | 9.494595 | 0.04396798 | 9.918081
73.23848 | 27.9757 | 18.4379 | 8.46203 | 9.537804 | 0.04400999 | 9.931856
73.24848 | 28.0201 | 18.45189 | 8.462005 | 9.56821 | 0.04405294 | 9.945832
73.25848 | 28.0573 | 18.46612 | 8.46198 | 9.591182 | 0.04409679 | 9.960041
73.26848 | 28.0922 | 18.48062 | 8.461957 | 9.611576 | 0.04414154 | 9.974526
73.27848 | 28.1292 | 18.49545 | 8.461934 | 9.633747 | 0.04418721 | 9.989332
73.28848 | 28.1764 | 18.51065 | 8.461912 | 9.665751 | 0.04423378 | 10.0045
73.29847 | 28.1748 | 18.52624 | 8.461892 | 9.648562 | 0.04428121 | 10.02007
73.30847 | 28.1905 | 18.5423 | 8.461872 | 9.648205 | 0.04432961 | 10.03609
73.31847 | 28.1816 | 18.55885 | 8.461852 | 9.622753 | 0.04437891 | 10.05262
73.32847 | 28.183 | 18.57593 | 8.461834 | 9.607066 | 0.04442913 | 10.06967
73.33847 | 28.1724 | 18.5936 | 8.461817 | 9.578802 | 0.04448026 | 10.0873
73.34847 | 28.1761 | 18.61188 | 8.4618 | 9.564221 | 0.04453232 | 10.10555
73.35846 | 28.1557 | 18.6308 | 8.461784 | 9.524902 | 0.04458524 | 10.12443
73.36846 | 28.1398 | 18.65043 | 8.461769 | 9.48937 | 0.04463914 | 10.14402
73.37846 | 28.0781 | 18.67079 | 8.461755 | 9.407306 | 0.04469396 | 10.16435
73.38846 | 28.0557 | 18.69193 | 8.461742 | 9.363769 | 0.04474971 | 10.18544
73.39846 | 28.0219 | 18.71387 | 8.461729 | 9.308027 | 0.04480639 | 10.20734
73.40846 | 27.9881 | 18.73666 | 8.461718 | 9.251441 | 0.04486399 | 10.23008
73.41845 | 27.9032 | 18.7603 | 8.461707 | 9.142902 | 0.04492246 | 10.25367
73.42845 | 27.8648 | 18.78487 | 8.461697 | 9.079928 | 0.04498195 | 10.27819
73.43845 | 27.7914 | 18.81039 | 8.461688 | 8.981009 | 0.04504236 | 10.30366
73.44845 | 27.7386 | 18.83689 | 8.46168 | 8.901713 | 0.04510373 | 10.3301
73.45845 | 27.6496 | 18.86439 | 8.461672 | 8.785206 | 0.04516602 | 10.35756
73.46845 | 27.5872 | 18.89294 | 8.461665 | 8.694259 | 0.04522929 | 10.38605
73.47844 | 27.5078 | 18.92253 | 8.46166 | 8.58527 | 0.0452934 | 10.41558
73.48844 | 27.4108 | 18.95325 | 8.461655 | 8.457551 | 0.04535856 | 10.44624
73.49844 | 27.351 | 18.9851 | 8.46165 | 8.365903 | 0.04542467 | 10.47802
73.50844 | 27.2372 | 19.0181 | 8.461647 | 8.219096 | 0.04549173 | 10.51097
73.51844 | 27.1635 | 19.0523 | 8.461644 | 8.111203 | 0.04555976 | 10.54509
73.52843 | 27.0745 | 19.08767 | 8.461642 | 7.98683 | 0.04562869 | 10.5804
73.53843 | 26.9443 | 19.12432 | 8.461641 | 7.819985 | 0.04569865 | 10.61698
73.54843 | 26.8774 | 19.16223 | 8.461641 | 7.715173 | 0.04576959 | 10.65482
73.55843 | 26.7791 | 19.20143 | 8.461642 | 7.577671 | 0.0458415 | 10.69395
73.56843 | 26.6717 | 19.24195 | 8.461643 | 7.42975 | 0.04591439 | 10.73439
73.57843 | 26.5485 | 19.28381 | 8.461645 | 7.264689 | 0.04598826 | 10.77618
73.58842 | 26.4563 | 19.327 | 8.461648 | 7.129304 | 0.04606305 | 10.81928
73.59842 | 26.3676 | 19.37161 | 8.461652 | 6.995992 | 0.0461389 | 10.86382
73.60842 | 26.2624 | 19.41764 | 8.461657 | 6.844765 | 0.04621574 | 10.90976
73.61842 | 26.1625 | 19.4651 | 8.461662 | 6.697404 | 0.04629358 | 10.95714
73.62842 | 26.0552 | 19.51402 | 8.461668 | 6.541184 | 0.04637243 | 11.00598
73.63842 | 25.9292 | 19.56442 | 8.461675 | 6.364784 | 0.04645228 | 11.05629
73.64841 | 25.8421 | 19.61627 | 8.461683 | 6.225834 | 0.04653306 | 11.10805
73.65841 | 25.734 | 19.66969 | 8.461691 | 6.064308 | 0.04661494 | 11.16139
73.66841 | 25.6445 | 19.72466 | 8.4617 | 5.919839 | 0.04669784 | 11.21626
73.67841 | 25.5379 | 19.7812 | 8.46171 | 5.7567 | 0.04678176 | 11.27271
73.68841 | 25.4473 | 19.83933 | 8.461721 | 5.607974 | 0.04686666 | 11.33074
73.69841 | 25.3213 | 19.89906 | 8.461732 | 5.422237 | 0.04695268 | 11.39038
73.7084 | 25.235 | 19.96037 | 8.461745 | 5.27463 | 0.04703957 | 11.45159
73.7184 | 25.1709 | 20.02339 | 8.461758 | 5.147514 | 0.04712764 | 11.5145
73.7284 | 25.0593 | 20.08808 | 8.461771 | 4.971224 | 0.04721674 | 11.57909
73.7384 | 24.9854 | 20.15446 | 8.461786 | 4.830942 | 0.04730691 | 11.64537
73.7484 | 24.8912 | 20.22256 | 8.461801 | 4.668644 | 0.04739817 | 11.71336
73.7584 | 24.8045 | 20.29239 | 8.461817 | 4.512113 | 0.04749041 | 11.78308
73.76839 | 24.7171 | 20.36391 | 8.461834 | 4.353191 | 0.04758367 | 11.85449
73.77839 | 24.6499 | 20.43727 | 8.461852 | 4.212629 | 0.04767809 | 11.92774
73.78839 | 24.5827 | 20.51243 | 8.46187 | 4.07027 | 0.04777359 | 12.00279
73.79839 | 24.5119 | 20.58941 | 8.461889 | 3.922494 | 0.04787017 | 12.07965
73.80839 | 24.4408 | 20.66822 | 8.461909 | 3.772578 | 0.04796785 | 12.15835
73.81839 | 24.3762 | 20.7489 | 8.461929 | 3.627304 | 0.04806663 | 12.2389
73.82838 | 24.3044 | 20.83137 | 8.46195 | 3.473031 | 0.04816641 | 12.32125
73.83838 | 24.2662 | 20.91581 | 8.461972 | 3.350387 | 0.04826739 | 12.40557
73.84838 | 24.2138 | 21.00219 | 8.461995 | 3.211611 | 0.04836948 | 12.49182
73.85838 | 24.1711 | 21.09051 | 8.462018 | 3.08059 | 0.0484727 | 12.58002
73.86838 | 24.113 | 21.1808 | 8.462043 | 2.932204 | 0.04857704 | 12.67018
73.87838 | 24.0741 | 21.27307 | 8.462067 | 2.801032 | 0.04868251 | 12.76232
73.88837 | 24.04 | 21.36725 | 8.462093 | 2.672747 | 0.04878902 | 12.85637
73.89837 | 23.9943 | 21.46356 | 8.462119 | 2.530744 | 0.04889678 | 12.95254
73.90837 | 23.9808 | 21.56191 | 8.462146 | 2.418889 | 0.04900568 | 13.05076
73.91837 | 23.9515 | 21.66234 | 8.462174 | 2.289164 | 0.04911575 | 13.15105
73.92837 | 23.9243 | 21.76485 | 8.462203 | 2.159445 | 0.04922697 | 13.25343
73.93836 | 23.9217 | 21.86938 | 8.462232 | 2.052318 | 0.04933926 | 13.35781
73.94836 | 23.9012 | 21.97615 | 8.462262 | 1.925053 | 0.04945284 | 13.46443
73.95836 | 23.8842 | 22.08507 | 8.462292 | 1.799131 | 0.04956761 | 13.57321
73.96836 | 23.8886 | 22.19617 | 8.462323 | 1.692432 | 0.04968357 | 13.68416
73.97836 | 23.8865 | 22.30947 | 8.462355 | 1.577034 | 0.04980072 | 13.79731
73.98836 | 23.8867 | 22.42498 | 8.462388 | 1.461717 | 0.04991909 | 13.91268
73.99835 | 23.8917 | 22.54262 | 8.462421 | 1.349082 | 0.05003855 | 14.03016
74.00835 | 23.9151 | 22.66264 | 8.462455 | 1.252464 | 0.05015936 | 14.15002
74.01835 | 23.9168 | 22.78494 | 8.46249 | 1.131865 | 0.05028139 | 14.27216
74.02835 | 23.9309 | 22.90954 | 8.462526 | 1.021361 | 0.05040467 | 14.39661
74.03835 | 23.9695 | 23.03646 | 8.462562 | 0.933037 | 0.05052919 | 14.52337
74.04835 | 24.0092 | 23.16573 | 8.462599 | 0.8434707 | 0.05065497 | 14.65248
74.05834 | 24.0516 | 23.29723 | 8.462636 | 0.7543723 | 0.05078188 | 14.78381
74.06834 | 24.06 | 23.43123 | 8.462674 | 0.6287672 | 0.05091019 | 14.91765
74.07834 | 24.1234 | 23.56764 | 8.462713 | 0.555763 | 0.05103978 | 15.05388
74.08834 | 24.155 | 23.70646 | 8.462753 | 0.4485427 | 0.05117066 | 15.19253
74.09834 | 24.2246 | 23.84771 | 8.462793 | 0.3768891 | 0.05130284 | 15.33362
74.10834 | 24.2817 | 23.99141 | 8.462834 | 0.290286 | 0.05143631 | 15.47714
74.11833 | 24.3507 | 24.13744 | 8.462875 | 0.2132608 | 0.05157098 | 15.62299
74.12833 | 24.399 | 24.28609 | 8.462917 | 0.1129133 | 0.0517071 | 15.77146
74.13833 | 24.4829 | 24.43723 | 8.46296 | 0.04567078 | 0.05184455 | 15.92242
74.14833 | 24.5462 | 24.59088 | 8.463004 | -0.04467808 | 0.05198334 | 16.07589
74.15833 | 24.6274 | 24.74705 | 8.463048 | -0.1196456 | 0.0521235 | 16.23187
74.16833 | 24.7403 | 24.90575 | 8.463093 | -0.1654453 | 0.052265 | 16.39039
74.17832 | 24.8253 | 25.06677 | 8.463138 | -0.2414734 | 0.05240774 | 16.55123
74.18832 | 24.9171 | 25.23056 | 8.463184 | -0.3134586 | 0.05255201 | 16.71482
74.19832 | 25.0098 | 25.3969 | 8.463231 | -0.3870992 | 0.05269765 | 16.88097
74.20832 | 25.1039 | 25.5658 | 8.463278 | -0.4618972 | 0.0528447 | 17.04967
74.21832 | 25.2333 | 25.73726 | 8.463327 | -0.5039626 | 0.05299317 | 17.22094
74.22832 | 25.3436 | 25.91129 | 8.463375 | -0.5676914 | 0.05314306 | 17.39477
74.23831 | 25.4847 | 26.08771 | 8.463425 | -0.6030091 | 0.05329422 | 17.57099
74.24831 | 25.597 | 26.26687 | 8.463475 | -0.6698666 | 0.05344698 | 17.74995
74.25831 | 25.7157 | 26.44858 | 8.463525 | -0.7328816 | 0.0536012 | 17.93146
74.26831 | 25.8433 | 26.63285 | 8.463576 | -0.7895499 | 0.05375688 | 18.11552
74.27831 | 26.0107 | 26.81966 | 8.463628 | -0.8089627 | 0.05391404 | 18.30212
74.28831 | 26.1403 | 27.00901 | 8.463681 | -0.8687062 | 0.05407268 | 18.49125
74.2983 | 26.3021 | 27.20068 | 8.463734 | -0.8985778 | 0.05423266 | 18.68271
74.3083 | 26.448 | 27.39504 | 8.463788 | -0.9470369 | 0.05439431 | 18.87685
74.3183 | 26.5935 | 27.59188 | 8.463842 | -0.9983754 | 0.05455748 | 19.07348
74.3283 | 26.753 | 27.79117 | 8.463897 | -1.03817 | 0.05472218 | 19.27255
74.3383 | 26.9449 | 27.9929 | 8.463953 | -1.047996 | 0.05488844 | 19.47405
74.34829 | 27.1102 | 28.19682 | 8.464009 | -1.086619 | 0.05505608 | 19.67775
74.35829 | 27.2826 | 28.40331 | 8.464066 | -1.120708 | 0.05522547 | 19.88402
74.36829 | 27.4517 | 28.61212 | 8.464123 | -1.160422 | 0.05539642 | 20.0926
74.37829 | 27.6531 | 28.82322 | 8.464181 | -1.170124 | 0.05556898 | 20.30347
74.38829 | 27.8211 | 29.03657 | 8.46424 | -1.215468 | 0.05574315 | 20.51659
74.39829 | 28.0454 | 29.2521 | 8.464299 | -1.206699 | 0.05591893 | 20.73188
74.40828 | 28.2358 | 29.46956 | 8.464359 | -1.233757 | 0.05609618 | 20.9491
74.41828 | 28.453 | 29.6893 | 8.464419 | -1.236299 | 0.05627526 | 21.1686
74.42828 | 28.6318 | 29.91106 | 8.46448 | -1.279255 | 0.05645598 | 21.39012
74.43828 | 28.8562 | 30.13475 | 8.464542 | -1.278553 | 0.0566384 | 21.61357
74.44828 | 29.0741 | 30.36032 | 8.464604 | -1.286222 | 0.0568225 | 21.8389
74.45828 | 29.2945 | 30.58768 | 8.464667 | -1.293179 | 0.05700829 | 22.066
74.46827 | 29.5417 | 30.81652 | 8.46473 | -1.27482 | 0.05719563 | 22.29459
74.47827 | 29.7758 | 31.0472 | 8.464794 | -1.2714 | 0.05738488 | 22.52502
74.48827 | 29.9745 | 31.2794 | 8.464859 | -1.3049 | 0.05757588 | 22.75697
74.49827 | 30.222 | 31.51302 | 8.464924 | -1.291021 | 0.05776864 | 22.99033
74.50827 | 30.4652 | 31.74795 | 8.464989 | -1.282755 | 0.05796317 | 23.225
74.51827 | 30.7398 | 31.98409 | 8.465056 | -1.24429 | 0.0581595 | 23.46087
74.52826 | 30.9815 | 32.22107 | 8.465122 | -1.239573 | 0.05835745 | 23.69759
74.53826 | 31.2279 | 32.45925 | 8.46519 | -1.231351 | 0.05855741 | 23.9355
74.54826 | 31.4659 | 32.69825 | 8.465258 | -1.232354 | 0.05875921 | 24.17424
74.55826 | 31.7215 | 32.93795 | 8.465326 | -1.216454 | 0.05896287 | 24.41366
74.56826 | 31.9762 | 33.1782 | 8.465395 | -1.202004 | 0.05916839 | 24.65364
74.57826 | 32.2559 | 33.41886 | 8.465465 | -1.162956 | 0.05937581 | 24.89402
74.58825 | 32.5248 | 33.65953 | 8.465535 | -1.134728 | 0.05958493 | 25.13441
74.59825 | 32.7899 | 33.90053 | 8.465606 | -1.110627 | 0.05979617 | 25.37513
74.60825 | 33.0346 | 34.14146 | 8.465677 | -1.106859 | 0.06000936 | 25.61577
74.61825 | 33.309 | 34.38215 | 8.465749 | -1.073149 | 0.06022449 | 25.85618
74.62825 | 33.5699 | 34.62243 | 8.465821 | -1.052527 | 0.06044161 | 26.09616
74.63825 | 33.8458 | 34.86212 | 8.465894 | -1.016315 | 0.06066072 | 26.33556
74.64824 | 34.1348 | 35.10079 | 8.465967 | -0.9659947 | 0.06088162 | 26.57395
74.65824 | 34.3885 | 35.33875 | 8.466041 | -0.950246 | 0.06110477 | 26.8116
74.66824 | 34.652 | 35.57554 | 8.466116 | -0.9235441 | 0.06132997 | 27.0481
74.67824 | 34.9055 | 35.81099 | 8.466191 | -0.9054931 | 0.06155723 | 27.28324
74.68824 | 35.1726 | 36.0449 | 8.466266 | -0.8722996 | 0.06178659 | 27.51685
74.69823 | 35.4632 | 36.27683 | 8.466343 | -0.8136301 | 0.06201781 | 27.74847
74.70823 | 35.709 | 36.50704 | 8.466419 | -0.7980399 | 0.06225139 | 27.97837
74.71823 | 35.9666 | 36.7351 | 8.466496 | -0.7684982 | 0.06248712 | 28.20611
74.72823 | 36.2358 | 36.9608 | 8.466574 | -0.7249952 | 0.06272502 | 28.4315
74.73823 | 36.5095 | 37.18392 | 8.466652 | -0.6744247 | 0.06296505 | 28.65431
74.74823 | 36.7588 | 37.40428 | 8.466731 | -0.6454835 | 0.06320733 | 28.87435
74.75822 | 37.0203 | 37.62145 | 8.46681 | -0.601151 | 0.06345161 | 29.09119
74.76822 | 37.2785 | 37.83565 | 8.46689 | -0.5571494 | 0.06369837 | 29.30506
74.77822 | 37.5388 | 38.04646 | 8.46697 | -0.5076591 | 0.0639474 | 29.51554
74.78822 | 37.7396 | 38.25368 | 8.467051 | -0.5140785 | 0.06419873 | 29.72243
74.79822 | 38.0248 | 38.45712 | 8.467132 | -0.432315 | 0.06445236 | 29.92553
74.80822 | 38.246 | 38.65657 | 8.467214 | -0.4105656 | 0.06470834 | 30.12464
74.81821 | 38.5161 | 38.85166 | 8.467296 | -0.3355606 | 0.06496643 | 30.3194
74.82821 | 38.7379 | 39.04259 | 8.467378 | -0.3046873 | 0.06522715 | 30.50998
74.83821 | 38.9736 | 39.22898 | 8.467462 | -0.2553802 | 0.06549028 | 30.69603
74.84821 | 39.1957 | 39.41067 | 8.467545 | -0.2149663 | 0.06575583 | 30.87737
74.85821 | 39.4264 | 39.58747 | 8.46763 | -0.1610727 | 0.06602385 | 31.05382
74.86821 | 39.6105 | 39.75925 | 8.467714 | -0.1487473 | 0.06629435 | 31.22524
74.8782 | 39.8603 | 39.92567 | 8.467799 | -0.06537391 | 0.06656707 | 31.39131
74.8882 | 40.0742 | 40.08694 | 8.467885 | -0.01273923 | 0.0668426 | 31.55221
74.8982 | 40.2916 | 40.24275 | 8.467971 | 0.04885251 | 0.06712068 | 31.70766
74.9082 | 40.4684 | 40.39297 | 8.468058 | 0.07543079 | 0.06740134 | 31.85751
74.9182 | 40.6578 | 40.5375 | 8.468145 | 0.1203005 | 0.06768461 | 32.00167
74.9282 | 40.8195 | 40.67623 | 8.468232 | 0.1432671 | 0.06797051 | 32.14003
74.93819 | 41.056 | 40.80895 | 8.46832 | 0.2470469 | 0.06825879 | 32.27237
74.94819 | 41.1874 | 40.93583 | 8.468409 | 0.2515655 | 0.06855004 | 32.39888
74.95819 | 41.3845 | 41.05669 | 8.468498 | 0.3278112 | 0.068844 | 32.51935
74.96819 | 41.5314 | 41.17145 | 8.468587 | 0.3599506 | 0.0691407 | 32.63372
74.97819 | 41.7107 | 41.28008 | 8.468677 | 0.4306196 | 0.06944018 | 32.74196
74.98819 | 41.8252 | 41.38255 | 8.468767 | 0.4426483 | 0.06974246 | 32.84404
74.99818 | 41.9845 | 41.47875 | 8.468858 | 0.5057507 | 0.07004716 | 32.93984
75.00818 | 42.1301 | 41.56886 | 8.468949 | 0.5612401 | 0.07035512 | 33.02956
75.01818 | 42.2838 | 41.65279 | 8.469041 | 0.6310088 | 0.07066598 | 33.11308
75.02818 | 42.4088 | 41.73057 | 8.469133 | 0.67823 | 0.07097975 | 33.19046
75.03818 | 42.528 | 41.80222 | 8.469225 | 0.7257792 | 0.07129646 | 33.2617
75.04818 | 42.6112 | 41.86779 | 8.469318 | 0.7434071 | 0.07161618 | 33.32686
75.05817 | 42.7047 | 41.92729 | 8.469411 | 0.7774131 | 0.07193857 | 33.38594
75.06817 | 42.8316 | 41.98089 | 8.469505 | 0.8507104 | 0.07226435 | 33.43912
75.07817 | 42.9397 | 42.02862 | 8.4696 | 0.9110762 | 0.07259319 | 33.48643
75.08817 | 43.0278 | 42.07057 | 8.469694 | 0.9572251 | 0.07292514 | 33.52796
75.09817 | 43.1156 | 42.10685 | 8.469789 | 1.00875 | 0.07326025 | 33.5638
75.10816 | 43.1977 | 42.13753 | 8.469885 | 1.060171 | 0.07359819 | 33.59405
75.11816 | 43.2612 | 42.16281 | 8.469981 | 1.098387 | 0.07393968 | 33.61889
75.12816 | 43.307 | 42.18279 | 8.470077 | 1.124206 | 0.07428442 | 33.63843
75.13816 | 43.3958 | 42.19761 | 8.470174 | 1.198191 | 0.07463244 | 33.6528
75.14816 | 43.4205 | 42.20742 | 8.470271 | 1.213082 | 0.07498378 | 33.66216
75.15816 | 43.4761 | 42.21237 | 8.470369 | 1.263726 | 0.07533849 | 33.66667
75.16815 | 43.5247 | 42.21261 | 8.470467 | 1.312092 | 0.07569624 | 33.66645
75.17815 | 43.5483 | 42.20842 | 8.470565 | 1.339882 | 0.07605775 | 33.6618
75.18815 | 43.5729 | 42.19985 | 8.470664 | 1.373047 | 0.07642276 | 33.65277
75.19815 | 43.6125 | 42.18711 | 8.470763 | 1.425392 | 0.07679126 | 33.63955
75.20815 | 43.6293 | 42.17045 | 8.470863 | 1.458852 | 0.07716331 | 33.62242
75.21815 | 43.6419 | 42.15003 | 8.470963 | 1.491871 | 0.07753894 | 33.60153
75.22814 | 43.6524 | 42.12607 | 8.471063 | 1.526326 | 0.07791785 | 33.57709
75.23814 | 43.665 | 42.09874 | 8.471164 | 1.566263 | 0.07830078 | 33.54927
75.24814 | 43.6586 | 42.06824 | 8.471265 | 1.590355 | 0.07868743 | 33.51829
75.25814 | 43.6643 | 42.0348 | 8.471367 | 1.629499 | 0.07907783 | 33.48436
75.26814 | 43.6546 | 41.99861 | 8.471469 | 1.655988 | 0.07947202 | 33.44767
75.27814 | 43.6524 | 41.95988 | 8.471571 | 1.692515 | 0.07987005 | 33.40844
75.28813 | 43.6201 | 41.91886 | 8.471674 | 1.701237 | 0.08027158 | 33.36692
75.29813 | 43.5823 | 41.87567 | 8.471777 | 1.706626 | 0.08067742 | 33.32322
75.30813 | 43.5629 | 41.83056 | 8.47188 | 1.732339 | 0.08108724 | 33.27759
75.31813 | 43.5751 | 41.78372 | 8.471984 | 1.791381 | 0.08150108 | 33.23023
75.32813 | 43.5703 | 41.73535 | 8.472089 | 1.834946 | 0.08191897 | 33.18135
75.33813 | 43.5345 | 41.68565 | 8.472193 | 1.848848 | 0.08234099 | 33.13112
75.34812 | 43.5258 | 41.63486 | 8.472298 | 1.890941 | 0.08276675 | 33.07979
75.35812 | 43.5018 | 41.58306 | 8.472403 | 1.918739 | 0.08319714 | 33.02746
75.36812 | 43.4641 | 41.53049 | 8.472509 | 1.933615 | 0.08363179 | 32.97434
75.37812 | 43.393 | 41.47731 | 8.472615 | 1.915692 | 0.08407075 | 32.92062
75.38812 | 43.3729 | 41.4237 | 8.472721 | 1.949201 | 0.08451407 | 32.86646
75.39812 | 43.3759 | 41.36982 | 8.472828 | 2.006077 | 0.0849618 | 32.81203
75.40811 | 43.3146 | 41.31595 | 8.472935 | 1.998651 | 0.08541356 | 32.7576
75.41811 | 43.2931 | 41.26199 | 8.473042 | 2.031105 | 0.08587027 | 32.70308
75.42811 | 43.2903 | 41.20821 | 8.47315 | 2.082087 | 0.08633157 | 32.64873
75.43811 | 43.2261 | 41.15474 | 8.473258 | 2.071361 | 0.08679749 | 32.59468
75.44811 | 43.1741 | 41.1017 | 8.473367 | 2.072403 | 0.08726809 | 32.54106
75.45811 | 43.1905 | 41.04921 | 8.473476 | 2.141292 | 0.08774344 | 32.48799
75.4681 | 43.1371 | 40.99742 | 8.473585 | 2.139676 | 0.08822312 | 32.43562
75.4781 | 43.1289 | 40.94634 | 8.473694 | 2.182559 | 0.08870813 | 32.38394
75.4881 | 43.0855 | 40.89608 | 8.473804 | 2.189421 | 0.08919805 | 32.33308
75.4981 | 43.0588 | 40.84676 | 8.473914 | 2.212036 | 0.08969294 | 32.28316
75.5081 | 42.9995 | 40.79844 | 8.474024 | 2.20106 | 0.09019288 | 32.23422
75.51809 | 42.9709 | 40.75121 | 8.474135 | 2.219685 | 0.09069742 | 32.18638
75.52809 | 42.9403 | 40.70505 | 8.474246 | 2.235254 | 0.09120763 | 32.13959
75.53809 | 42.9241 | 40.66002 | 8.474357 | 2.264083 | 0.09172305 | 32.09394
75.54809 | 42.8813 | 40.61616 | 8.474469 | 2.265136 | 0.09224378 | 32.04945
75.55809 | 42.8838 | 40.5735 | 8.474581 | 2.310297 | 0.09276985 | 32.00615
75.56809 | 42.855 | 40.53205 | 8.474693 | 2.322952 | 0.09330137 | 31.96405
75.57808 | 42.8145 | 40.49184 | 8.474805 | 2.322662 | 0.09383785 | 31.92319
75.58808 | 42.7937 | 40.45278 | 8.474918 | 2.340922 | 0.09438041 | 31.88348
75.59808 | 42.7874 | 40.4149 | 8.475031 | 2.3725 | 0.09492862 | 31.84494
75.60808 | 42.7399 | 40.37817 | 8.475145 | 2.361728 | 0.09548252 | 31.80754
75.61808 | 42.712 | 40.34255 | 8.475259 | 2.369451 | 0.09604221 | 31.77125
75.62808 | 42.6728 | 40.30799 | 8.475373 | 2.364811 | 0.09660775 | 31.73601
75.63807 | 42.637 | 40.27447 | 8.475487 | 2.362529 | 0.09717866 | 31.70181
75.64807 | 42.6395 | 40.24186 | 8.475602 | 2.39764 | 0.09775612 | 31.6685
75.65807 | 42.634 | 40.21012 | 8.475716 | 2.423884 | 0.09833968 | 31.63606
75.66807 | 42.6026 | 40.17915 | 8.475832 | 2.423447 | 0.09892938 | 31.60439
75.67807 | 42.5884 | 40.14888 | 8.475947 | 2.439517 | 0.09952533 | 31.57341
75.68807 | 42.5442 | 40.11921 | 8.476063 | 2.424989 | 0.1001276 | 31.54302
75.69806 | 42.5234 | 40.09005 | 8.476179 | 2.433347 | 0.1007357 | 31.51314
75.70806 | 42.4988 | 40.06124 | 8.476295 | 2.437558 | 0.1013508 | 31.4836
75.71806 | 42.4649 | 40.03269 | 8.476411 | 2.432213 | 0.1019726 | 31.4543
75.72806 | 42.4785 | 40.00426 | 8.476528 | 2.474241 | 0.1026009 | 31.42513
75.73806 | 42.4349 | 39.97583 | 8.476645 | 2.459067 | 0.1032361 | 31.39595
75.74806 | 42.373 | 39.94726 | 8.476763 | 2.425737 | 0.103878 | 31.36662
75.75805 | 42.3704 | 39.91844 | 8.47688 | 2.451957 | 0.1045263 | 31.33704
75.76805 | 42.3479 | 39.88916 | 8.476998 | 2.458735 | 0.1051822 | 31.30698
75.77805 | 42.3129 | 39.85931 | 8.477116 | 2.453591 | 0.1058452 | 31.27635
75.78805 | 42.256 | 39.82872 | 8.477234 | 2.427281 | 0.1065154 | 31.24497
75.79805 | 42.2595 | 39.79724 | 8.477353 | 2.462261 | 0.107193 | 31.21269
75.80805 | 42.2364 | 39.76471 | 8.477471 | 2.471689 | 0.1078779 | 31.17936
75.81804 | 42.1984 | 39.73101 | 8.47759 | 2.467391 | 0.1085696 | 31.14485
75.82804 | 42.1864 | 39.6959 | 8.47771 | 2.490497 | 0.1092697 | 31.10892
75.83804 | 42.1401 | 39.65926 | 8.477829 | 2.480836 | 0.1099774 | 31.07146
75.84804 | 42.0704 | 39.62093 | 8.477949 | 2.449467 | 0.110693 | 31.03229
75.85804 | 42.0223 | 39.58075 | 8.478069 | 2.441553 | 0.1114164 | 30.99126
75.86804 | 41.9974 | 39.53854 | 8.478189 | 2.458858 | 0.1121479 | 30.94821
75.87803 | 41.9701 | 39.49422 | 8.478309 | 2.475885 | 0.1128868 | 30.90302
75.88803 | 41.9274 | 39.44751 | 8.47843 | 2.47989 | 0.1136347 | 30.85545
75.89803 | 41.8997 | 39.39833 | 8.478551 | 2.50137 | 0.1143909 | 30.80539
75.90803 | 41.8467 | 39.34652 | 8.478672 | 2.500179 | 0.1151556 | 30.75269
75.91803 | 41.8004 | 39.29194 | 8.478793 | 2.508461 | 0.1159289 | 30.69722
75.92802 | 41.7319 | 39.2345 | 8.478914 | 2.497399 | 0.1167101 | 30.63888
75.93802 | 41.7055 | 39.17397 | 8.479036 | 2.531535 | 0.117501 | 30.57743
75.94802 | 41.6458 | 39.11026 | 8.479158 | 2.535545 | 0.1183008 | 30.5128
75.95802 | 41.6077 | 39.04324 | 8.47928 | 2.564456 | 0.1191097 | 30.44485
75.96802 | 41.5043 | 38.97283 | 8.479402 | 2.531473 | 0.1199278 | 30.3735
75.97802 | 41.4153 | 38.89889 | 8.479525 | 2.516411 | 0.1207553 | 30.29861
75.98801 | 41.4065 | 38.82141 | 8.479647 | 2.585091 | 0.1215914 | 30.22017
75.99801 | 41.3279 | 38.74014 | 8.47977 | 2.587756 | 0.1224379 | 30.13794
76.00801 | 41.2657 | 38.65508 | 8.479893 | 2.61062 | 0.1232942 | 30.05189
76.01801 | 41.1929 | 38.56614 | 8.480017 | 2.626757 | 0.1241604 | 29.96197
76.02801 | 41.139 | 38.47327 | 8.48014 | 2.665732 | 0.1250366 | 29.86809
76.03801 | 41.0427 | 38.3764 | 8.480264 | 2.666305 | 0.125923 | 29.77021
76.048 | 40.952 | 38.27558 | 8.480387 | 2.676425 | 0.1268188 | 29.66837
76.058 | 40.8827 | 38.17057 | 8.480511 | 2.71213 | 0.1277259 | 29.56233
76.068 | 40.7789 | 38.06145 | 8.480635 | 2.717451 | 0.1286437 | 29.45217
76.078 | 40.7173 | 37.94819 | 8.48076 | 2.769115 | 0.1295723 | 29.33785
76.088 | 40.5966 | 37.83077 | 8.480884 | 2.765828 | 0.1305118 | 29.21938
76.098 | 40.5001 | 37.70921 | 8.481009 | 2.790892 | 0.1314623 | 29.09674
76.10799 | 40.4144 | 37.58362 | 8.481133 | 2.830782 | 0.1324232 | 28.97006
76.11799 | 40.3314 | 37.45377 | 8.481258 | 2.877625 | 0.1333964 | 28.83912
76.12799 | 40.1777 | 37.31983 | 8.481383 | 2.857873 | 0.1343812 | 28.70406
76.13799 | 40.1206 | 37.1818 | 8.481509 | 2.938796 | 0.1353777 | 28.56492
76.14799 | 39.9588 | 37.03975 | 8.481634 | 2.91905 | 0.1363862 | 28.42173
76.15799 | 39.8775 | 36.89372 | 8.48176 | 2.983783 | 0.1374068 | 28.27455
76.16798 | 39.7741 | 36.74391 | 8.481885 | 3.030192 | 0.1384383 | 28.12359
76.17798 | 39.6467 | 36.5901 | 8.482011 | 3.056601 | 0.1394836 | 27.9686
76.18798 | 39.5221 | 36.43251 | 8.482137 | 3.089589 | 0.1405415 | 27.80983
76.19798 | 39.3637 | 36.27122 | 8.482263 | 3.092477 | 0.1416123 | 27.64735
76.20798 | 39.2227 | 36.10632 | 8.482389 | 3.116379 | 0.1426962 | 27.48124
76.21798 | 39.0752 | 35.9379 | 8.482516 | 3.137296 | 0.1437932 | 27.3116
76.22797 | 38.9622 | 35.76624 | 8.482642 | 3.195962 | 0.1449026 | 27.13869
76.23797 | 38.8244 | 35.5911 | 8.482769 | 3.233304 | 0.1460267 | 26.9623
76.24797 | 38.667 | 35.41276 | 8.482895 | 3.254243 | 0.1471646 | 26.7827
76.25797 | 38.5555 | 35.23134 | 8.483022 | 3.324161 | 0.1483166 | 26.6
76.26797 | 38.3654 | 35.04696 | 8.483149 | 3.318443 | 0.1494828 | 26.41432
76.27797 | 38.2374 | 34.85974 | 8.483276 | 3.37766 | 0.1506635 | 26.2258
76.28796 | 38.0438 | 34.67002 | 8.483403 | 3.373779 | 0.1518577 | 26.03476
76.29796 | 37.8995 | 34.47753 | 8.483531 | 3.421973 | 0.153068 | 25.84093
76.30796 | 37.7011 | 34.28259 | 8.483658 | 3.418506 | 0.1542934 | 25.64464
76.31796 | 37.5519 | 34.08536 | 8.483786 | 3.466543 | 0.1555342 | 25.44604
76.32796 | 37.3672 | 33.88596 | 8.483913 | 3.481242 | 0.1567906 | 25.24525
76.33795 | 37.194 | 33.68473 | 8.484041 | 3.509267 | 0.1580617 | 25.04263
76.34795 | 37.045 | 33.48143 | 8.484169 | 3.563569 | 0.15935 | 24.83791
76.35795 | 36.8377 | 33.27639 | 8.484296 | 3.56131 | 0.1606547 | 24.63144
76.36795 | 36.6803 | 33.06975 | 8.484424 | 3.61055 | 0.161976 | 24.42335
76.37795 | 36.4802 | 32.86166 | 8.484553 | 3.618543 | 0.1633142 | 24.21379
76.38795 | 36.2987 | 32.65225 | 8.484681 | 3.646447 | 0.1646695 | 24.0029
76.39794 | 36.1017 | 32.44188 | 8.484809 | 3.659817 | 0.1660408 | 23.79103
76.40794 | 35.9098 | 32.23028 | 8.484937 | 3.679524 | 0.1674312 | 23.57791
76.41794 | 35.7086 | 32.01783 | 8.485066 | 3.690771 | 0.1688394 | 23.36392
76.42794 | 35.5065 | 31.80453 | 8.485194 | 3.701975 | 0.1702659 | 23.14907
76.43794 | 35.3075 | 31.59065 | 8.485323 | 3.71685 | 0.1717109 | 22.93362
76.44794 | 35.1038 | 31.37634 | 8.485451 | 3.727457 | 0.1731747 | 22.71772
76.45793 | 34.9158 | 31.16184 | 8.48558 | 3.753965 | 0.1746561 | 22.5016
76.46793 | 34.717 | 30.94689 | 8.485708 | 3.770112 | 0.1761583 | 22.28502
76.47793 | 34.4995 | 30.73184 | 8.485837 | 3.767662 | 0.1776802 | 22.06832
76.48793 | 34.3001 | 30.51681 | 8.485966 | 3.783295 | 0.1792222 | 21.85162
76.49793 | 34.0949 | 30.30191 | 8.486095 | 3.792991 | 0.1807845 | 21.63503
76.50793 | 33.8983 | 30.08726 | 8.486224 | 3.811039 | 0.1823674 | 21.41867
76.51792 | 33.6608 | 29.87319 | 8.486353 | 3.787612 | 0.1839697 | 21.20287
76.52792 | 33.4443 | 29.65937 | 8.486482 | 3.784928 | 0.1855949 | 20.98729
76.53792 | 33.2448 | 29.44613 | 8.486611 | 3.798667 | 0.1872418 | 20.77228
76.54792 | 33.0104 | 29.23357 | 8.48674 | 3.776831 | 0.1889106 | 20.55792
76.55792 | 32.8233 | 29.02178 | 8.486869 | 3.801525 | 0.1906019 | 20.3443
76.56792 | 32.6177 | 28.81085 | 8.486998 | 3.806852 | 0.1923158 | 20.13153
76.57791 | 32.3898 | 28.60107 | 8.487127 | 3.788725 | 0.194051 | 19.9199
76.58791 | 32.1917 | 28.39213 | 8.487257 | 3.799565 | 0.1958114 | 19.70907
76.59791 | 31.948 | 28.18431 | 8.487386 | 3.763688 | 0.1975957 | 19.49933
76.60791 | 31.7414 | 27.97769 | 8.487515 | 3.763715 | 0.1994041 | 19.29077
76.61791 | 31.5381 | 27.77233 | 8.487645 | 3.765773 | 0.2012371 | 19.08345
76.62791 | 31.2956 | 27.5683 | 8.487774 | 3.727297 | 0.2030951 | 18.87743
76.6379 | 31.0871 | 27.36589 | 8.487903 | 3.721205 | 0.2049766 | 18.67301
76.6479 | 30.8471 | 27.16474 | 8.488032 | 3.682365 | 0.2068858 | 18.46982
76.6579 | 30.6498 | 26.9651 | 8.488162 | 3.684703 | 0.2088211 | 18.26811
76.6679 | 30.4266 | 26.76703 | 8.488291 | 3.659568 | 0.2107831 | 18.06796
76.6779 | 30.208 | 26.57059 | 8.488421 | 3.637407 | 0.2127722 | 17.8694
76.68789 | 29.9996 | 26.37604 | 8.48855 | 3.623557 | 0.2147868 | 17.67271
76.69789 | 29.7719 | 26.18299 | 8.488679 | 3.588913 | 0.2168313 | 17.47748
76.70789 | 29.5544 | 25.99169 | 8.488808 | 3.562712 | 0.2189042 | 17.28398
76.71789 | 29.3295 | 25.80218 | 8.488938 | 3.52732 | 0.2210059 | 17.09224
76.72789 | 29.1122 | 25.6145 | 8.489067 | 3.497704 | 0.2231369 | 16.90229
76.73789 | 28.8953 | 25.42867 | 8.489196 | 3.466631 | 0.2252978 | 16.71417
76.74788 | 28.6726 | 25.2449 | 8.489326 | 3.427697 | 0.2274867 | 16.52809
76.75788 | 28.4439 | 25.06286 | 8.489455 | 3.381036 | 0.2297086 | 16.3437
76.76788 | 28.2208 | 24.88275 | 8.489584 | 3.338047 | 0.2319616 | 16.16121
76.77788 | 28.0072 | 24.70459 | 8.489713 | 3.302608 | 0.2342465 | 15.98063
76.78788 | 27.7969 | 24.5284 | 8.489843 | 3.268501 | 0.2365636 | 15.80199
76.79788 | 27.5801 | 24.35418 | 8.489972 | 3.225917 | 0.2389135 | 15.6253
76.80787 | 27.3543 | 24.18213 | 8.490101 | 3.172173 | 0.2412943 | 15.45073
76.81787 | 27.1425 | 24.01191 | 8.49023 | 3.130595 | 0.2437114 | 15.27796
76.82787 | 26.9378 | 23.84369 | 8.490359 | 3.094109 | 0.2461628 | 15.10717
76.83787 | 26.7144 | 23.67749 | 8.490488 | 3.036906 | 0.2486491 | 14.93836
76.84787 | 26.4976 | 23.51331 | 8.490617 | 2.984286 | 0.251171 | 14.77153
76.85787 | 26.3071 | 23.35116 | 8.490746 | 2.955944 | 0.2537288 | 14.60668
76.86786 | 26.0705 | 23.19117 | 8.490875 | 2.879326 | 0.2563208 | 14.44398
76.87786 | 25.8823 | 23.03305 | 8.491003 | 2.849245 | 0.2589524 | 14.2831
76.88786 | 25.6552 | 22.87695 | 8.491132 | 2.778249 | 0.2616219 | 14.1242
76.89786 | 25.4673 | 22.72286 | 8.491261 | 2.744439 | 0.2643297 | 13.96727
76.90786 | 25.2519 | 22.57078 | 8.491389 | 2.681121 | 0.2670766 | 13.81231
76.91786 | 25.0461 | 22.4207 | 8.491518 | 2.625405 | 0.269863 | 13.65931
76.92785 | 24.8444 | 22.27275 | 8.491646 | 2.571652 | 0.2726869 | 13.50841
76.93785 | 24.6542 | 22.12664 | 8.491775 | 2.527564 | 0.2755543 | 13.35931
76.94785 | 24.4404 | 21.9825 | 8.491903 | 2.457902 | 0.2784632 | 13.21213
76.95785 | 24.2699 | 21.84032 | 8.492031 | 2.429582 | 0.2814142 | 13.06687
76.96785 | 24.0568 | 21.70009 | 8.49216 | 2.356713 | 0.284408 | 12.92352
76.97785 | 23.8538 | 21.56179 | 8.492288 | 2.292006 | 0.2874451 | 12.78206
76.98784 | 23.6629 | 21.42555 | 8.492416 | 2.237348 | 0.2905233 | 12.64261
76.99784 | 23.4816 | 21.29108 | 8.492544 | 2.190516 | 0.2936492 | 12.50489
77.00784 | 23.2822 | 21.15851 | 8.492671 | 2.123692 | 0.2968205 | 12.36902
77.01784 | 23.0875 | 21.02781 | 8.492799 | 2.059692 | 0.3000379 | 12.23497
77.02784 | 22.9249 | 20.89897 | 8.492927 | 2.025931 | 0.3033019 | 12.10274
77.03784 | 22.7351 | 20.77197 | 8.493054 | 1.963128 | 0.3066135 | 11.9723
77.04783 | 22.5523 | 20.64692 | 8.493182 | 1.905378 | 0.3099698 | 11.84377
77.05783 | 22.3706 | 20.52356 | 8.493309 | 1.847042 | 0.3133782 | 11.71687
77.06783 | 22.2026 | 20.40198 | 8.493436 | 1.800617 | 0.3168361 | 11.59171
77.07783 | 22.0247 | 20.28218 | 8.493563 | 1.742519 | 0.3203442 | 11.46827
77.08783 | 21.8349 | 20.16413 | 8.49369 | 1.670768 | 0.3239032 | 11.34654
77.09782 | 21.6719 | 20.04793 | 8.493817 | 1.623969 | 0.3275103 | 11.2266
77.10782 | 21.5072 | 19.93333 | 8.493944 | 1.573868 | 0.3311732 | 11.10821
77.11782 | 21.3311 | 19.82043 | 8.494071 | 1.510671 | 0.3348891 | 10.99147
77.12782 | 21.1689 | 19.7092 | 8.494197 | 1.459697 | 0.3386588 | 10.87635
77.13782 | 21.0082 | 19.59963 | 8.494323 | 1.408565 | 0.3424829 | 10.76283
77.14782 | 20.8373 | 19.49171 | 8.49445 | 1.345594 | 0.3463621 | 10.65089
77.15781 | 20.6802 | 19.3855 | 8.494576 | 1.294702 | 0.3502928 | 10.54063
77.16781 | 20.5159 | 19.28078 | 8.494702 | 1.235117 | 0.3542843 | 10.4318
77.17781 | 20.3482 | 19.17765 | 8.494827 | 1.17055 | 0.3583331 | 10.32449
77.18781 | 20.21 | 19.07608 | 8.494953 | 1.133924 | 0.3624399 | 10.21868
77.19781 | 20.0421 | 18.97604 | 8.495079 | 1.066057 | 0.3666052 | 10.11436
77.20781 | 19.8954 | 18.87753 | 8.495204 | 1.017869 | 0.3708299 | 10.0115
77.2178 | 19.748 | 18.78061 | 8.495329 | 0.9673851 | 0.3751102 | 9.910176
77.2278 | 19.5941 | 18.68508 | 8.495454 | 0.9090156 | 0.3794554 | 9.810175
77.2378 | 19.4563 | 18.59102 | 8.495579 | 0.8652823 | 0.3838618 | 9.711577
77.2478 | 19.3106 | 18.49839 | 8.495704 | 0.8122065 | 0.3883301 | 9.61436
77.2578 | 19.1698 | 18.40719 | 8.495828 | 0.7626058 | 0.3928609 | 9.518505
77.2678 | 19.0278 | 18.3174 | 8.495953 | 0.710399 | 0.3974549 | 9.423993
77.27779 | 18.8917 | 18.22908 | 8.496077 | 0.6626203 | 0.402108 | 9.330895
77.28779 | 18.7567 | 18.14204 | 8.496201 | 0.6146612 | 0.4068298 | 9.239008
77.29779 | 18.6328 | 18.05635 | 8.496325 | 0.5764526 | 0.4116165 | 9.148406
77.30779 | 18.4904 | 17.97199 | 8.496449 | 0.5184128 | 0.4164685 | 9.05907
77.31779 | 18.3725 | 17.88894 | 8.496572 | 0.4835597 | 0.4213863 | 8.970982
77.32779 | 18.2463 | 17.80719 | 8.496696 | 0.4391135 | 0.4263704 | 8.88412
77.33778 | 18.1235 | 17.72679 | 8.496819 | 0.3967119 | 0.4314164 | 8.798553
77.34778 | 18.0022 | 17.64757 | 8.496942 | 0.354631 | 0.4365343 | 8.714093
77.35778 | 17.8838 | 17.56959 | 8.497064 | 0.3142098 | 0.4417197 | 8.630806
77.36778 | 17.7651 | 17.49284 | 8.497187 | 0.2722641 | 0.446973 | 8.548676
77.37778 | 17.6512 | 17.41729 | 8.497309 | 0.2339119 | 0.4522943 | 8.467684
77.38778 | 17.5433 | 17.34293 | 8.497432 | 0.2003707 | 0.4576841 | 8.387814
77.39777 | 17.4201 | 17.26981 | 8.497553 | 0.1502861 | 0.4631371 | 8.309123
77.40777 | 17.3037 | 17.19778 | 8.497675 | 0.1059184 | 0.4686641 | 8.231442
77.41777 | 17.1866 | 17.12689 | 8.497797 | 0.05971134 | 0.4742599 | 8.154832
77.42777 | 17.0951 | 17.05712 | 8.497918 | 0.03798417 | 0.4799225 | 8.079275
77.43777 | 16.9977 | 16.98845 | 8.498039 | 0.009248669 | 0.485656 | 8.004756
77.44777 | 16.8774 | 16.92088 | 8.49816 | -0.04347867 | 0.4914603 | 7.931258
77.45776 | 16.7709 | 16.85444 | 8.498281 | -0.08354057 | 0.4973232 | 7.858837
77.46776 | 16.6735 | 16.789 | 8.498401 | -0.1154974 | 0.5032623 | 7.787334
77.47776 | 16.5749 | 16.7246 | 8.498521 | -0.1496966 | 0.5092695 | 7.716806
77.48776 | 16.4767 | 16.66122 | 8.498641 | -0.1845228 | 0.5153443 | 7.647237
77.49776 | 16.3835 | 16.59886 | 8.498761 | -0.2153605 | 0.5214864 | 7.578613
77.50775 | 16.2861 | 16.53756 | 8.49888 | -0.2514578 | 0.5276891 | 7.510988
77.51775 | 16.1764 | 16.47717 | 8.499 | -0.3007726 | 0.5339638 | 7.444209
77.52775 | 16.0897 | 16.41775 | 8.499119 | -0.3280529 | 0.5403038 | 7.37833
77.53775 | 15.9886 | 16.35929 | 8.499237 | -0.3706853 | 0.5467082 | 7.31334
77.54775 | 15.9124 | 16.30175 | 8.499356 | -0.3893543 | 0.5531762 | 7.249222
77.55775 | 15.8203 | 16.24514 | 8.499474 | -0.424845 | 0.5597065 | 7.185964
77.56774 | 15.7327 | 16.1895 | 8.499592 | -0.4567968 | 0.5662917 | 7.123613
77.57774 | 15.6508 | 16.13469 | 8.49971 | -0.4838864 | 0.5729431 | 7.062033
77.58774 | 15.5689 | 16.08076 | 8.499827 | -0.5118557 | 0.5796531 | 7.001275
77.59774 | 15.488 | 16.02769 | 8.499945 | -0.5396874 | 0.58642 | 6.941323
77.60774 | 15.4049 | 15.97547 | 8.500061 | -0.5705698 | 0.5932422 | 6.882166
77.61774 | 15.3228 | 15.92409 | 8.500178 | -0.6012879 | 0.6001178 | 6.823792
77.62773 | 15.2427 | 15.87359 | 8.500294 | -0.6308894 | 0.6070382 | 6.766257
77.63773 | 15.1667 | 15.82384 | 8.500411 | -0.6571359 | 0.6140145 | 6.709411
77.64773 | 15.085 | 15.77488 | 8.500526 | -0.6898752 | 0.621038 | 6.653311
77.65773 | 15.0225 | 15.72669 | 8.500642 | -0.7041945 | 0.6281059 | 6.597947
77.66773 | 14.95 | 15.67928 | 8.500757 | -0.7292793 | 0.6352159 | 6.543306
77.67773 | 14.8729 | 15.63262 | 8.500872 | -0.7597156 | 0.642365 | 6.489378
77.68772 | 14.8027 | 15.58673 | 8.500987 | -0.784034 | 0.6495435 | 6.436204
77.69772 | 14.7384 | 15.54153 | 8.501101 | -0.8031304 | 0.656762 | 6.383667
77.70772 | 14.6689 | 15.49704 | 8.501215 | -0.8281371 | 0.6640105 | 6.331811
77.71772 | 14.6057 | 15.45324 | 8.501329 | -0.8475398 | 0.6712852 | 6.280625
77.72772 | 14.5321 | 15.41012 | 8.501443 | -0.8780241 | 0.6785828 | 6.230099
77.73772 | 14.4674 | 15.36768 | 8.501556 | -0.9002758 | 0.6858991 | 6.180221
77.74771 | 14.4047 | 15.32592 | 8.501668 | -0.9212235 | 0.6932232 | 6.131032
77.75771 | 14.338 | 15.28477 | 8.501781 | -0.9467692 | 0.700565 | 6.082423
77.76771 | 14.2843 | 15.24424 | 8.501893 | -0.9599419 | 0.707913 | 6.034436
77.77771 | 14.2181 | 15.20433 | 8.502005 | -0.9862258 | 0.7152627 | 5.987058
77.78771 | 14.1535 | 15.16501 | 8.502117 | -1.011512 | 0.7226091 | 5.940286
77.79771 | 14.0865 | 15.12628 | 8.502228 | -1.039778 | 0.7299475 | 5.894103
77.8077 | 14.0374 | 15.08815 | 8.502339 | -1.050752 | 0.7372654 | 5.848548
77.8177 | 13.9764 | 15.05054 | 8.502449 | -1.074144 | 0.7445718 | 5.803522
77.8277 | 13.9201 | 15.01348 | 8.50256 | -1.093377 | 0.7518541 | 5.759064
77.8377 | 13.8593 | 14.97694 | 8.50267 | -1.117638 | 0.7591065 | 5.715162
77.8477 | 13.803 | 14.94091 | 8.502779 | -1.137913 | 0.7663232 | 5.67181
77.8577 | 13.7508 | 14.90539 | 8.502888 | -1.154587 | 0.7734983 | 5.629
77.86769 | 13.6966 | 14.87038 | 8.502997 | -1.173779 | 0.7806185 | 5.586764
77.87769 | 13.6469 | 14.83581 | 8.503106 | -1.188909 | 0.7876914 | 5.545011
77.88769 | 13.5943 | 14.80169 | 8.503214 | -1.207394 | 0.7947037 | 5.503777
77.89769 | 13.5356 | 14.76802 | 8.503322 | -1.232422 | 0.8016487 | 5.463052
77.90769 | 13.4899 | 14.73478 | 8.503429 | -1.244878 | 0.8085196 | 5.422829
77.91768 | 13.4406 | 14.70199 | 8.503536 | -1.261386 | 0.8153032 | 5.383147
77.92768 | 13.3894 | 14.66956 | 8.503643 | -1.280155 | 0.8220058 | 5.343907
77.93768 | 13.3399 | 14.63751 | 8.503749 | -1.297611 | 0.8286136 | 5.305148
77.94768 | 13.2886 | 14.60583 | 8.503855 | -1.317232 | 0.8351197 | 5.266857
77.95768 | 13.2385 | 14.57452 | 8.503961 | -1.336017 | 0.8415168 | 5.22904
77.96768 | 13.2006 | 14.54355 | 8.504066 | -1.342951 | 0.8477979 | 5.191687
77.97767 | 13.1507 | 14.51294 | 8.504171 | -1.362239 | 0.8539497 | 5.154819
77.98767 | 13.1052 | 14.48261 | 8.504275 | -1.377415 | 0.8599773 | 5.118362
77.99767 | 13.0606 | 14.45259 | 8.50438 | -1.391992 | 0.8658673 | 5.082345
78.00767 | 13.0153 | 14.42286 | 8.504483 | -1.407559 | 0.8716126 | 5.046763
78.01767 | 12.9736 | 14.3934 | 8.504587 | -1.419803 | 0.877206 | 5.01161
78.02767 | 12.9375 | 14.36421 | 8.504689 | -1.426709 | 0.8826408 | 4.976879
78.03766 | 12.8874 | 14.33529 | 8.504792 | -1.447894 | 0.8879047 | 4.942597
78.04766 | 12.8434 | 14.30659 | 8.504894 | -1.463189 | 0.8930014 | 4.908693
78.05766 | 12.8046 | 14.27811 | 8.504996 | -1.473508 | 0.8979188 | 4.875193
78.06766 | 12.7597 | 14.24984 | 8.505097 | -1.490141 | 0.9026507 | 4.842093
78.07766 | 12.7258 | 14.22177 | 8.505198 | -1.495975 | 0.9071906 | 4.809387
78.08766 | 12.6872 | 14.1939 | 8.505298 | -1.506698 | 0.9115321 | 4.777068
78.09765 | 12.6483 | 14.16623 | 8.505398 | -1.517927 | 0.9156655 | 4.745163
78.10765 | 12.6093 | 14.1387 | 8.505498 | -1.529396 | 0.9195932 | 4.713605
78.11765 | 12.5717 | 14.11132 | 8.505597 | -1.539622 | 0.9233056 | 4.682419
78.12765 | 12.5394 | 14.08409 | 8.505696 | -1.544694 | 0.9267974 | 4.651601
78.13765 | 12.5075 | 14.057 | 8.505794 | -1.549503 | 0.9300637 | 4.621145
78.14765 | 12.4711 | 14.03004 | 8.505892 | -1.558938 | 0.9330998 | 4.591046
78.15764 | 12.4331 | 14.00322 | 8.505989 | -1.570118 | 0.9358989 | 4.56133
78.16764 | 12.3947 | 13.97648 | 8.506086 | -1.58178 | 0.9384622 | 4.531932
78.17764 | 12.367 | 13.94984 | 8.506183 | -1.582844 | 0.9407836 | 4.502877
78.18764 | 12.3361 | 13.9233 | 8.506279 | -1.5872 | 0.9428594 | 4.474161
78.19764 | 12.3019 | 13.89684 | 8.506375 | -1.594942 | 0.9446869 | 4.44578
78.20764 | 12.2737 | 13.87046 | 8.50647 | -1.596762 | 0.9462635 | 4.417728
78.21763 | 12.2372 | 13.84418 | 8.506565 | -1.60698 | 0.9475856 | 4.390029
78.22763 | 12.2094 | 13.81794 | 8.506659 | -1.608538 | 0.9486542 | 4.362625
78.23763 | 12.178 | 13.79176 | 8.506753 | -1.613757 | 0.9494665 | 4.335537
78.24763 | 12.1463 | 13.76563 | 8.506846 | -1.61933 | 0.9500213 | 4.308763
78.25763 | 12.1137 | 13.73955 | 8.506939 | -1.625855 | 0.9503181 | 4.282297
78.26762 | 12.0818 | 13.71355 | 8.507032 | -1.631751 | 0.9503566 | 4.256163
78.27762 | 12.048 | 13.68756 | 8.507124 | -1.639564 | 0.9501373 | 4.230303
78.28762 | 12.0214 | 13.66162 | 8.507215 | -1.640217 | 0.9496603 | 4.204742
78.29762 | 11.9942 | 13.63571 | 8.507306 | -1.641506 | 0.9489267 | 4.179473
78.30762 | 11.9704 | 13.60983 | 8.507397 | -1.639429 | 0.9479379 | 4.154495
78.31762 | 11.9412 | 13.58399 | 8.507487 | -1.642785 | 0.9466954 | 4.129803
78.32761 | 11.916 | 13.5582 | 8.507576 | -1.642196 | 0.9452027 | 4.105417
78.33761 | 11.8855 | 13.53241 | 8.507665 | -1.646913 | 0.94346 | 4.081287
78.34761 | 11.852 | 13.50666 | 8.507754 | -1.654658 | 0.9414712 | 4.057433
78.35761 | 11.8313 | 13.48093 | 8.507842 | -1.649632 | 0.9392393 | 4.033851
78.36761 | 11.8024 | 13.45524 | 8.507929 | -1.652835 | 0.9367678 | 4.010538
78.37761 | 11.7704 | 13.42957 | 8.508016 | -1.659168 | 0.9340605 | 3.987491
78.3876 | 11.7513 | 13.40396 | 8.508103 | -1.652657 | 0.9311246 | 3.964729
78.3976 | 11.726 | 13.37835 | 8.508189 | -1.652352 | 0.9279587 | 3.942204
78.4076 | 11.7009 | 13.35278 | 8.508275 | -1.65188 | 0.9245704 | 3.919935
78.4176 | 11.6804 | 13.32724 | 8.50836 | -1.646844 | 0.9209644 | 3.89792
78.4276 | 11.6568 | 13.30175 | 8.508444 | -1.644945 | 0.917146 | 3.876155
78.4376 | 11.6306 | 13.27629 | 8.508528 | -1.645686 | 0.9131207 | 3.854638
78.44759 | 11.6032 | 13.2509 | 8.508611 | -1.647695 | 0.9088983 | 3.833386
78.45759 | 11.5833 | 13.22552 | 8.508694 | -1.642225 | 0.9044764 | 3.812354
78.46759 | 11.56 | 13.2002 | 8.508777 | -1.640204 | 0.8998653 | 3.791562
78.47759 | 11.5405 | 13.17493 | 8.508858 | -1.634435 | 0.8950708 | 3.771006
78.48759 | 11.5087 | 13.14972 | 8.50894 | -1.641022 | 0.8900995 | 3.750683
78.49759 | 11.4887 | 13.12457 | 8.50902 | -1.635869 | 0.8849576 | 3.730591
78.50758 | 11.4715 | 13.09951 | 8.5091 | -1.628005 | 0.8796572 | 3.710747
78.51758 | 11.452 | 13.07448 | 8.50918 | -1.622484 | 0.8741946 | 3.691109
78.52758 | 11.4279 | 13.04954 | 8.509259 | -1.621635 | 0.8685814 | 3.671695
78.53758 | 11.4032 | 13.02466 | 8.509338 | -1.621463 | 0.8628246 | 3.652501
78.54758 | 11.3836 | 12.99987 | 8.509416 | -1.616272 | 0.8569309 | 3.633525
78.55758 | 11.3604 | 12.97517 | 8.509493 | -1.614766 | 0.8509074 | 3.614766
78.56757 | 11.3367 | 12.95057 | 8.50957 | -1.613874 | 0.8447667 | 3.596238
78.57757 | 11.3192 | 12.92605 | 8.509646 | -1.606854 | 0.838504 | 3.577903
78.58757 | 11.2902 | 12.90163 | 8.509722 | -1.611432 | 0.8321319 | 3.559778
78.59757 | 11.27 | 12.87731 | 8.509797 | -1.607314 | 0.8256572 | 3.541859
78.60757 | 11.2524 | 12.8531 | 8.509871 | -1.600704 | 0.8190869 | 3.524146
78.61757 | 11.2318 | 12.82901 | 8.509945 | -1.597208 | 0.8124274 | 3.506635
78.62756 | 11.2181 | 12.80505 | 8.510019 | -1.586955 | 0.8056946 | 3.489341
78.63756 | 11.1982 | 12.7812 | 8.510091 | -1.582998 | 0.798877 | 3.47223
78.64756 | 11.1849 | 12.75747 | 8.510164 | -1.572568 | 0.7919899 | 3.455314
78.65756 | 11.1664 | 12.73387 | 8.510235 | -1.567468 | 0.7850398 | 3.438593
78.66756 | 11.1394 | 12.7104 | 8.510306 | -1.571004 | 0.7780327 | 3.422065
78.67755 | 11.1282 | 12.6871 | 8.510377 | -1.558903 | 0.770982 | 3.405744
78.68755 | 11.113 | 12.66392 | 8.510446 | -1.550921 | 0.7638796 | 3.389595
78.69755 | 11.0943 | 12.64089 | 8.510516 | -1.546588 | 0.7567383 | 3.373634
78.70755 | 11.083 | 12.61801 | 8.510584 | -1.535005 | 0.7495637 | 3.357857
78.71755 | 11.0683 | 12.59528 | 8.510652 | -1.526978 | 0.7423616 | 3.342264
78.72755 | 11.0546 | 12.57271 | 8.510719 | -1.51811 | 0.7351372 | 3.326853
78.73754 | 11.0443 | 12.55033 | 8.510786 | -1.506026 | 0.7279029 | 3.311637
78.74754 | 11.0289 | 12.52809 | 8.510852 | -1.499186 | 0.7206494 | 3.296584
78.75754 | 11.0202 | 12.50602 | 8.510918 | -1.485815 | 0.7133889 | 3.281708
78.76754 | 11.0012 | 12.48412 | 8.510982 | -1.482916 | 0.706126 | 3.267008
78.77754 | 10.9891 | 12.46239 | 8.511047 | -1.473293 | 0.6988654 | 3.252481
78.78754 | 10.9801 | 12.44085 | 8.51111 | -1.460748 | 0.6916113 | 3.238126
78.79753 | 10.963 | 12.4195 | 8.511173 | -1.456504 | 0.6843751 | 3.223956
78.80753 | 10.955 | 12.39832 | 8.511235 | -1.443323 | 0.6771465 | 3.209941
78.81753 | 10.9425 | 12.37733 | 8.511297 | -1.434827 | 0.6699367 | 3.196093
78.82753 | 10.9312 | 12.35652 | 8.511358 | -1.42532 | 0.6627492 | 3.182412
78.83753 | 10.9195 | 12.3359 | 8.511418 | -1.416402 | 0.6555876 | 3.168896
78.84753 | 10.9047 | 12.31548 | 8.511478 | -1.410777 | 0.6484553 | 3.155544
78.85752 | 10.8984 | 12.29527 | 8.511537 | -1.396865 | 0.6413621 | 3.142366
78.86752 | 10.8893 | 12.27523 | 8.511595 | -1.38593 | 0.6342975 | 3.129337
78.87752 | 10.8753 | 12.25539 | 8.511653 | -1.380092 | 0.6272712 | 3.116468
78.88752 | 10.8639 | 12.23575 | 8.51171 | -1.371853 | 0.6202858 | 3.103757
78.89752 | 10.8531 | 12.21631 | 8.511766 | -1.363214 | 0.6133437 | 3.091204
78.90752 | 10.8347 | 12.19708 | 8.511822 | -1.362376 | 0.6064476 | 3.078806
78.91751 | 10.8256 | 12.17806 | 8.511877 | -1.352462 | 0.5996063 | 3.066579
78.92751 | 10.8155 | 12.15923 | 8.511931 | -1.34373 | 0.5928084 | 3.05449
78.93751 | 10.804 | 12.1406 | 8.511985 | -1.336602 | 0.5860625 | 3.042555
78.94751 | 10.7915 | 12.12218 | 8.512038 | -1.330679 | 0.5793707 | 3.030771
78.95751 | 10.7847 | 12.10396 | 8.51209 | -1.319262 | 0.5727344 | 3.019137
78.96751 | 10.7745 | 12.08595 | 8.512142 | -1.311451 | 0.5661551 | 3.007654
78.9775 | 10.7595 | 12.06816 | 8.512192 | -1.308662 | 0.5596408 | 2.996329
78.9875 | 10.744 | 12.05056 | 8.512242 | -1.306564 | 0.5531799 | 2.985142
78.9975 | 10.7289 | 12.03317 | 8.512292 | -1.304273 | 0.54678 | 2.974101
79.0075 | 10.7217 | 12.01599 | 8.512341 | -1.294289 | 0.5404421 | 2.963207
79.0175 | 10.7102 | 11.99901 | 8.512389 | -1.288813 | 0.5341674 | 2.952457
79.0275 | 10.6987 | 11.98224 | 8.512436 | -1.283544 | 0.5279565 | 2.941851
79.03749 | 10.6903 | 11.9657 | 8.512482 | -1.275398 | 0.5218162 | 2.931399
79.04749 | 10.6754 | 11.94934 | 8.512528 | -1.273944 | 0.5157352 | 2.921081
79.05749 | 10.6667 | 11.9332 | 8.512573 | -1.266495 | 0.5097201 | 2.910902
79.06749 | 10.6562 | 11.91725 | 8.512618 | -1.261055 | 0.5037713 | 2.900866
79.07749 | 10.644 | 11.90152 | 8.512662 | -1.257518 | 0.4978893 | 2.890967
79.08748 | 10.632 | 11.88601 | 8.512704 | -1.254007 | 0.4920801 | 2.881222
79.09748 | 10.6163 | 11.87068 | 8.512747 | -1.254382 | 0.4863324 | 2.871603
79.10748 | 10.6102 | 11.85556 | 8.512788 | -1.245363 | 0.4806523 | 2.862123
79.11748 | 10.5942 | 11.84065 | 8.512829 | -1.246448 | 0.4750399 | 2.852779
79.12748 | 10.5877 | 11.82594 | 8.512869 | -1.238236 | 0.4694952 | 2.843572
79.13748 | 10.5732 | 11.81143 | 8.512908 | -1.238229 | 0.4640181 | 2.834503
79.14747 | 10.5678 | 11.79714 | 8.512946 | -1.229338 | 0.4586139 | 2.825577
79.15747 | 10.556 | 11.78303 | 8.512984 | -1.227034 | 0.4532719 | 2.816778
79.16747 | 10.5484 | 11.76913 | 8.513021 | -1.220731 | 0.4479972 | 2.808113
79.17747 | 10.5431 | 11.75543 | 8.513057 | -1.21233 | 0.4427897 | 2.799583
79.18747 | 10.5284 | 11.74193 | 8.513093 | -1.213527 | 0.437649 | 2.791186
79.19747 | 10.5188 | 11.72862 | 8.513127 | -1.209824 | 0.4325748 | 2.782922
79.20746 | 10.5066 | 11.71553 | 8.513161 | -1.208931 | 0.4275718 | 2.774798
79.21746 | 10.4976 | 11.70262 | 8.513194 | -1.205023 | 0.4226297 | 2.766799
79.22746 | 10.4871 | 11.68991 | 8.513226 | -1.202812 | 0.417753 | 2.758932
79.23746 | 10.4838 | 11.6774 | 8.513258 | -1.193596 | 0.4129413 | 2.751197
79.24746 | 10.4744 | 11.66508 | 8.513289 | -1.190675 | 0.4081941 | 2.743593
79.25746 | 10.4694 | 11.65295 | 8.513319 | -1.183549 | 0.403511 | 2.73612
79.26745 | 10.4573 | 11.64103 | 8.513348 | -1.183728 | 0.3988959 | 2.728784
79.27745 | 10.457 | 11.62929 | 8.513376 | -1.172287 | 0.3943393 | 2.721572
79.28745 | 10.4457 | 11.61774 | 8.513404 | -1.172038 | 0.3898451 | 2.714489
79.29745 | 10.4443 | 11.60638 | 8.51343 | -1.16208 | 0.3854127 | 2.707537
79.30745 | 10.4361 | 11.59521 | 8.513456 | -1.159112 | 0.3810416 | 2.700714
79.31745 | 10.4246 | 11.58423 | 8.513481 | -1.159633 | 0.3767311 | 2.69402
79.32744 | 10.419 | 11.57345 | 8.513506 | -1.154453 | 0.3724848 | 2.687463
79.33744 | 10.417 | 11.56285 | 8.513529 | -1.14585 | 0.3682936 | 2.681028
79.34744 | 10.4138 | 11.55243 | 8.513552 | -1.138635 | 0.3641613 | 2.674722
79.35744 | 10.4066 | 11.54221 | 8.513574 | -1.135605 | 0.360087 | 2.668545
79.36744 | 10.4064 | 11.53216 | 8.513595 | -1.125761 | 0.3560701 | 2.662496
79.37744 | 10.3984 | 11.5223 | 8.513615 | -1.123901 | 0.35211 | 2.656577
79.38743 | 10.3967 | 11.51264 | 8.513634 | -1.115935 | 0.3482098 | 2.650792
79.39743 | 10.3952 | 11.50314 | 8.513653 | -1.107943 | 0.3443611 | 2.64513
79.40743 | 10.3887 | 11.49383 | 8.51367 | -1.105134 | 0.3405671 | 2.639596
79.41743 | 10.3825 | 11.48471 | 8.513687 | -1.102206 | 0.3368272 | 2.634192
79.42743 | 10.3736 | 11.47576 | 8.513703 | -1.10216 | 0.3331406 | 2.628916
79.43743 | 10.3749 | 11.46699 | 8.513718 | -1.092094 | 0.3295066 | 2.62377
79.44742 | 10.3746 | 11.45842 | 8.513732 | -1.083817 | 0.3259281 | 2.618757
79.45742 | 10.3721 | 11.45001 | 8.513746 | -1.077912 | 0.3223972 | 2.613868
79.46742 | 10.3642 | 11.44178 | 8.513758 | -1.077585 | 0.318917 | 2.609109
79.47742 | 10.3669 | 11.43374 | 8.51377 | -1.066836 | 0.3154867 | 2.60448
79.48742 | 10.3628 | 11.42587 | 8.513781 | -1.063066 | 0.3121055 | 2.59998
79.49741 | 10.36 | 11.41818 | 8.513791 | -1.058181 | 0.3087761 | 2.595614
79.50741 | 10.3539 | 11.41067 | 8.5138 | -1.056766 | 0.3054913 | 2.591374
79.51741 | 10.3519 | 11.40333 | 8.513808 | -1.051427 | 0.3022536 | 2.587265
79.52741 | 10.3429 | 11.39616 | 8.513815 | -1.053264 | 0.2990623 | 2.583287
79.53741 | 10.3458 | 11.38918 | 8.513822 | -1.043378 | 0.295917 | 2.579439
79.54741 | 10.3463 | 11.38237 | 8.513827 | -1.036067 | 0.2928167 | 2.575723
79.5574 | 10.3428 | 11.37574 | 8.513832 | -1.032939 | 0.2897645 | 2.572142
79.5674 | 10.3432 | 11.36928 | 8.513836 | -1.026078 | 0.2867526 | 2.56869
79.5774 | 10.3414 | 11.36299 | 8.513838 | -1.021592 | 0.2837838 | 2.56537
79.5874 | 10.3366 | 11.35688 | 8.51384 | -1.020281 | 0.2808576 | 2.562183
79.5974 | 10.3386 | 11.35094 | 8.513841 | -1.012344 | 0.2779732 | 2.55913
79.6074 | 10.3409 | 11.34518 | 8.513842 | -1.004282 | 0.2751302 | 2.55621
79.61739 | 10.3414 | 11.3396 | 8.513841 | -0.998199 | 0.2723305 | 2.553428
79.62739 | 10.3381 | 11.33418 | 8.513839 | -0.9960844 | 0.2695682 | 2.550777
79.63739 | 10.3327 | 11.32894 | 8.513836 | -0.996244 | 0.2668453 | 2.548262
79.64739 | 10.3391 | 11.32388 | 8.513833 | -0.9847775 | 0.2641611 | 2.545883
79.65739 | 10.3378 | 11.31898 | 8.513828 | -0.9811848 | 0.2615153 | 2.543641
79.66739 | 10.3414 | 11.31427 | 8.513823 | -0.9728661 | 0.2589071 | 2.541536
79.67738 | 10.3432 | 11.30973 | 8.513817 | -0.9665257 | 0.2563385 | 2.539571
79.68738 | 10.337 | 11.30535 | 8.513809 | -0.9683549 | 0.2538038 | 2.537742
79.69738 | 10.3429 | 11.30116 | 8.513801 | -0.9582582 | 0.251305 | 2.536052
79.70738 | 10.3429 | 11.29714 | 8.513792 | -0.9542359 | 0.2488417 | 2.534502
79.71738 | 10.3397 | 11.29329 | 8.513782 | -0.9535879 | 0.2464131 | 2.533093
79.72738 | 10.3415 | 11.28961 | 8.513771 | -0.9481147 | 0.2440189 | 2.531825
79.73737 | 10.3362 | 11.28612 | 8.513759 | -0.9499197 | 0.2416606 | 2.5307
79.74737 | 10.341 | 11.2828 | 8.513746 | -0.9417965 | 0.2393333 | 2.529717
79.75737 | 10.3401 | 11.27965 | 8.513732 | -0.9395486 | 0.2370387 | 2.528878
79.76737 | 10.335 | 11.27668 | 8.513717 | -0.9416763 | 0.2347762 | 2.528183
79.77737 | 10.3363 | 11.27388 | 8.513701 | -0.9375803 | 0.2325454 | 2.527634
79.78737 | 10.3325 | 11.27126 | 8.513685 | -0.9387607 | 0.2303458 | 2.52723
79.79736 | 10.3325 | 11.26882 | 8.513667 | -0.9363203 | 0.228179 | 2.526975
79.80736 | 10.3339 | 11.26655 | 8.513648 | -0.9326545 | 0.2260403 | 2.526866
79.81736 | 10.3288 | 11.26447 | 8.513628 | -0.9356667 | 0.2239312 | 2.526907
79.82736 | 10.3261 | 11.26256 | 8.513607 | -0.936457 | 0.2218515 | 2.527098
79.83736 | 10.3166 | 11.26083 | 8.513586 | -0.944226 | 0.2198005 | 2.52744
79.84736 | 10.3167 | 11.25927 | 8.513563 | -0.9425742 | 0.2177779 | 2.527933
79.85735 | 10.3166 | 11.2579 | 8.513539 | -0.9413041 | 0.2157857 | 2.528579
79.86735 | 10.314 | 11.25671 | 8.513515 | -0.9427122 | 0.2138183 | 2.529379
79.87735 | 10.3146 | 11.2557 | 8.513489 | -0.9411015 | 0.2118781 | 2.530335
79.88735 | 10.3118 | 11.25487 | 8.513462 | -0.9430722 | 0.2099644 | 2.531446
79.89735 | 10.3113 | 11.25423 | 8.513435 | -0.942925 | 0.2080768 | 2.532714
79.90734 | 10.312 | 11.25376 | 8.513406 | -0.9417611 | 0.2062169 | 2.534138
79.91734 | 10.3069 | 11.25348 | 8.513376 | -0.9465804 | 0.2043805 | 2.535724
79.92734 | 10.3136 | 11.25338 | 8.513345 | -0.9397839 | 0.202569 | 2.53747
79.93734 | 10.3022 | 11.25347 | 8.513313 | -0.9512724 | 0.200782 | 2.539377
79.94734 | 10.3123 | 11.25375 | 8.513281 | -0.9414465 | 0.1990193 | 2.541446
79.95734 | 10.3121 | 11.25421 | 8.513247 | -0.9421073 | 0.1972804 | 2.54368
79.96733 | 10.3174 | 11.25485 | 8.513212 | -0.9374543 | 0.1955666 | 2.546076
79.97733 | 10.3207 | 11.25569 | 8.513176 | -0.9349903 | 0.1938741 | 2.54864
79.98733 | 10.3231 | 11.25671 | 8.513139 | -0.9336142 | 0.1922043 | 2.551371
79.99733 | 10.3263 | 11.25793 | 8.513101 | -0.9316287 | 0.1905569 | 2.554271
80.00733 | 10.3329 | 11.25933 | 8.513062 | -0.9264326 | 0.1889314 | 2.557339
80.01733 | 10.3352 | 11.26093 | 8.513022 | -0.9257284 | 0.1873276 | 2.560579
80.02732 | 10.3442 | 11.26272 | 8.512981 | -0.9185151 | 0.1857466 | 2.563988
80.03732 | 10.3332 | 11.26469 | 8.512939 | -0.931494 | 0.1841851 | 2.56757
80.04732 | 10.347 | 11.26687 | 8.512895 | -0.9198686 | 0.1826442 | 2.571329
80.05732 | 10.3547 | 11.26924 | 8.512851 | -0.9145355 | 0.1811236 | 2.575261
80.06732 | 10.3642 | 11.2718 | 8.512806 | -0.9075998 | 0.1796231 | 2.579371
80.07732 | 10.3664 | 11.27456 | 8.512759 | -0.9081576 | 0.1781423 | 2.583656
80.08731 | 10.3728 | 11.27751 | 8.512712 | -0.9047116 | 0.1766822 | 2.588118
80.09731 | 10.3806 | 11.28066 | 8.512663 | -0.9000645 | 0.1752399 | 2.592762
80.10731 | 10.3815 | 11.28402 | 8.512613 | -0.9025158 | 0.1738164 | 2.597586
80.11731 | 10.3893 | 11.28757 | 8.512563 | -0.8982661 | 0.1724113 | 2.602592
80.12731 | 10.3992 | 11.29132 | 8.512511 | -0.8921159 | 0.1710245 | 2.607781
80.13731 | 10.3901 | 11.29527 | 8.512458 | -0.9051662 | 0.1696557 | 2.613153
80.1473 | 10.4024 | 11.29941 | 8.512404 | -0.8970092 | 0.1683059 | 2.6187
80.1573 | 10.4057 | 11.30376 | 8.512349 | -0.8980616 | 0.1669721 | 2.624441
80.1673 | 10.4155 | 11.30832 | 8.512292 | -0.8928162 | 0.1656555 | 2.630368
80.1773 | 10.4161 | 11.31307 | 8.512235 | -0.8969735 | 0.1643557 | 2.636483
80.1873 | 10.4255 | 11.31803 | 8.512176 | -0.8925338 | 0.1630726 | 2.642785
80.1973 | 10.4295 | 11.3232 | 8.512117 | -0.8936975 | 0.1618059 | 2.649275
80.20729 | 10.4342 | 11.32856 | 8.512056 | -0.8943605 | 0.1605566 | 2.655948
80.21729 | 10.4399 | 11.33413 | 8.511994 | -0.8942324 | 0.1593218 | 2.662816
80.22729 | 10.4507 | 11.33991 | 8.511931 | -0.8892085 | 0.1581027 | 2.669874
80.23729 | 10.4465 | 11.34589 | 8.511867 | -0.8993894 | 0.1568991 | 2.677123
80.24729 | 10.4565 | 11.35207 | 8.511802 | -0.8955749 | 0.1557106 | 2.684562
80.25728 | 10.4612 | 11.35846 | 8.511736 | -0.8972588 | 0.1545382 | 2.692185
80.26728 | 10.4698 | 11.36505 | 8.511668 | -0.8952532 | 0.1533794 | 2.700005
80.27728 | 10.4836 | 11.37185 | 8.5116 | -0.8882521 | 0.1522352 | 2.708017
80.28728 | 10.4969 | 11.37886 | 8.51153 | -0.8819551 | 0.1511052 | 2.71622
80.29728 | 10.5034 | 11.38606 | 8.511459 | -0.8826618 | 0.1499893 | 2.724613
80.30728 | 10.5185 | 11.39347 | 8.511387 | -0.8749716 | 0.1488873 | 2.733197
80.31727 | 10.533 | 11.40108 | 8.511314 | -0.8680765 | 0.1478 | 2.741963
80.32727 | 10.5449 | 11.40889 | 8.511239 | -0.8639903 | 0.1467251 | 2.750926
80.33727 | 10.55 | 11.41691 | 8.511164 | -0.8669051 | 0.1456635 | 2.760078
80.34727 | 10.5632 | 11.42512 | 8.511087 | -0.8619194 | 0.144615 | 2.769417
80.35727 | 10.5806 | 11.43353 | 8.511009 | -0.8529323 | 0.1435794 | 2.778944
80.36727 | 10.5913 | 11.44214 | 8.51093 | -0.8508421 | 0.1425565 | 2.788655
80.37726 | 10.6082 | 11.45094 | 8.51085 | -0.8427395 | 0.1415471 | 2.798542
80.38726 | 10.6278 | 11.45994 | 8.510769 | -0.8321379 | 0.1405491 | 2.80862
80.39726 | 10.6462 | 11.46913 | 8.510686 | -0.8229295 | 0.1395632 | 2.81888
80.40726 | 10.6582 | 11.47851 | 8.510602 | -0.8203092 | 0.1385893 | 2.829318
80.41726 | 10.6767 | 11.48808 | 8.510517 | -0.8113776 | 0.1376272 | 2.839933
80.42726 | 10.6875 | 11.49783 | 8.510431 | -0.8103294 | 0.1366768 | 2.850721
80.43725 | 10.7 | 11.50775 | 8.510344 | -0.8077524 | 0.1357388 | 2.86167
80.44725 | 10.7149 | 11.51787 | 8.510255 | -0.8029678 | 0.1348112 | 2.872801
80.45725 | 10.7323 | 11.52816 | 8.510166 | -0.7958561 | 0.1338947 | 2.884096
80.46725 | 10.75 | 11.53862 | 8.510075 | -0.7886168 | 0.1329892 | 2.895553
80.47725 | 10.7642 | 11.54925 | 8.509982 | -0.7850455 | 0.1320947 | 2.907168
80.48725 | 10.7815 | 11.56004 | 8.509889 | -0.7785361 | 0.1312108 | 2.918936
80.49724 | 10.8054 | 11.57098 | 8.509794 | -0.7655775 | 0.1303382 | 2.930845
80.50724 | 10.8226 | 11.58208 | 8.509699 | -0.7594849 | 0.1294753 | 2.942911
80.51724 | 10.8439 | 11.59334 | 8.509601 | -0.749442 | 0.1286226 | 2.955118
80.52724 | 10.8617 | 11.60474 | 8.509503 | -0.7430438 | 0.12778 | 2.967461
80.53724 | 10.8808 | 11.61628 | 8.509404 | -0.7354849 | 0.1269474 | 2.979934
80.54724 | 10.894 | 11.62796 | 8.509303 | -0.7339589 | 0.1261246 | 2.992531
80.55723 | 10.9216 | 11.63975 | 8.509201 | -0.718148 | 0.1253123 | 3.005235
80.56723 | 10.946 | 11.65167 | 8.509098 | -0.7056686 | 0.1245088 | 3.018062
80.57723 | 10.9609 | 11.6637 | 8.508993 | -0.7028025 | 0.1237147 | 3.030995
80.58723 | 10.9873 | 11.67584 | 8.508887 | -0.688542 | 0.12293 | 3.044025
80.59723 | 11.0136 | 11.68808 | 8.50878 | -0.6744796 | 0.1221544 | 3.057145
80.60723 | 11.0411 | 11.70041 | 8.508672 | -0.6593069 | 0.1213879 | 3.070347
80.61722 | 11.0646 | 11.7128 | 8.508563 | -0.6482037 | 0.120631 | 3.08361
80.62722 | 11.0899 | 11.72529 | 8.508452 | -0.6353851 | 0.1198823 | 3.096951
80.63722 | 11.11 | 11.73783 | 8.50834 | -0.6278298 | 0.1191422 | 3.110348
80.64722 | 11.1296 | 11.75043 | 8.508226 | -0.6208282 | 0.1184107 | 3.123791
80.65722 | 11.1618 | 11.76307 | 8.508112 | -0.6012704 | 0.1176877 | 3.137271
80.66721 | 11.1848 | 11.77573 | 8.507996 | -0.5909336 | 0.1169738 | 3.150764
80.67721 | 11.2044 | 11.78843 | 8.507879 | -0.5840313 | 0.1162673 | 3.164285
80.68721 | 11.2307 | 11.80114 | 8.50776 | -0.5704406 | 0.1155691 | 3.177811
80.69721 | 11.2595 | 11.81385 | 8.507641 | -0.5543499 | 0.1148788 | 3.191331
80.70721 | 11.2837 | 11.82655 | 8.507519 | -0.5428471 | 0.1141966 | 3.204831
80.71721 | 11.3104 | 11.83922 | 8.507397 | -0.5288201 | 0.1135221 | 3.218301
80.7272 | 11.3369 | 11.85184 | 8.507274 | -0.5149439 | 0.112856 | 3.231714
80.7372 | 11.3565 | 11.86443 | 8.507149 | -0.5079303 | 0.1121968 | 3.245085
80.7472 | 11.383 | 11.87695 | 8.507022 | -0.4939538 | 0.1115452 | 3.258386
80.7572 | 11.4084 | 11.8894 | 8.506895 | -0.4810008 | 0.110901 | 3.271605
80.7672 | 11.4368 | 11.90176 | 8.506766 | -0.464957 | 0.1102642 | 3.284727
80.7772 | 11.4579 | 11.91401 | 8.506636 | -0.4561088 | 0.1096346 | 3.297739
80.78719 | 11.4773 | 11.92613 | 8.506504 | -0.44883 | 0.1090128 | 3.310613
80.79719 | 11.5043 | 11.93813 | 8.506371 | -0.4338293 | 0.1083974 | 3.323361
80.80719 | 11.5301 | 11.94998 | 8.506237 | -0.4198801 | 0.107789 | 3.335954
80.81719 | 11.5623 | 11.96167 | 8.506101 | -0.3993675 | 0.1071874 | 3.348379
80.82719 | 11.587 | 11.97318 | 8.505965 | -0.3861761 | 0.1065927 | 3.360619
80.83719 | 11.6157 | 11.98449 | 8.505826 | -0.3687908 | 0.1060046 | 3.37266
80.84718 | 11.6442 | 11.99559 | 8.505687 | -0.3513853 | 0.1054237 | 3.384475
80.85718 | 11.6635 | 12.00647 | 8.505546 | -0.3429654 | 0.1048488 | 3.396071
80.86718 | 11.6874 | 12.0171 | 8.505404 | -0.3297049 | 0.1042804 | 3.407421
80.87718 | 11.7144 | 12.02749 | 8.50526 | -0.3130885 | 0.1037184 | 3.41851
80.88718 | 11.7331 | 12.0376 | 8.505115 | -0.3045 | 0.1031626 | 3.429322
80.89718 | 11.7613 | 12.04742 | 8.504969 | -0.2861245 | 0.1026131 | 3.439843
80.90717 | 11.7906 | 12.05694 | 8.504821 | -0.2663372 | 0.1020703 | 3.450046
80.91717 | 11.8192 | 12.06614 | 8.504672 | -0.2469412 | 0.1015329 | 3.459936
80.92717 | 11.8483 | 12.07501 | 8.504521 | -0.2267125 | 0.1010016 | 3.469489
80.93717 | 11.8679 | 12.08354 | 8.50437 | -0.2156356 | 0.1004763 | 3.47869
80.94717 | 11.8925 | 12.0917 | 8.504216 | -0.1991966 | 0.09995677 | 3.487523
80.95717 | 11.9175 | 12.09948 | 8.504062 | -0.1819803 | 0.09944306 | 3.495975
80.96716 | 11.938 | 12.10687 | 8.503906 | -0.1688664 | 0.09893554 | 3.504025
80.97716 | 11.9664 | 12.11386 | 8.503748 | -0.1474554 | 0.09843319 | 3.511674
80.98716 | 11.9887 | 12.12043 | 8.50359 | -0.1317269 | 0.09793641 | 3.518901
80.99716 | 12.018 | 12.12657 | 8.503429 | -0.1085674 | 0.09744515 | 3.525693
81.00716 | 12.0471 | 12.13227 | 8.503268 | -0.08516532 | 0.09695936 | 3.532038
81.01716 | 12.0701 | 12.13751 | 8.503105 | -0.0674087 | 0.09647895 | 3.537925
81.02715 | 12.0962 | 12.14228 | 8.502941 | -0.04608175 | 0.09600447 | 3.543337
81.03715 | 12.1085 | 12.14658 | 8.502775 | -0.03808294 | 0.09553464 | 3.548274
81.04715 | 12.1367 | 12.1504 | 8.502607 | -0.01369799 | 0.09507 | 3.552721
81.05715 | 12.1589 | 12.15372 | 8.502439 | 0.005183232 | 0.09461052 | 3.556668
81.06715 | 12.1898 | 12.15653 | 8.502269 | 0.03326932 | 0.09415613 | 3.560106
81.07714 | 12.2116 | 12.15883 | 8.502097 | 0.05276965 | 0.09370718 | 3.563026
81.08714 | 12.2305 | 12.16061 | 8.501924 | 0.06988796 | 0.09326277 | 3.565425
81.09714 | 12.2525 | 12.16187 | 8.50175 | 0.09063278 | 0.09282326 | 3.567294
81.10714 | 12.2746 | 12.16259 | 8.501574 | 0.1120101 | 0.0923886 | 3.568627
81.11714 | 12.2955 | 12.16278 | 8.501397 | 0.1327248 | 0.09195876 | 3.56942
81.12714 | 12.3184 | 12.16242 | 8.501218 | 0.1559815 | 0.09153365 | 3.569667
81.13713 | 12.3294 | 12.16152 | 8.501038 | 0.1678819 | 0.09111364 | 3.569367
81.14713 | 12.3543 | 12.16007 | 8.500856 | 0.194231 | 0.09069786 | 3.568515
81.15713 | 12.3748 | 12.15807 | 8.500673 | 0.2167298 | 0.09028666 | 3.567111
81.16713 | 12.3956 | 12.15552 | 8.500488 | 0.2400789 | 0.08988001 | 3.565153
81.17713 | 12.4163 | 12.15242 | 8.500302 | 0.2638792 | 0.08947783 | 3.562641
81.18713 | 12.4316 | 12.14877 | 8.500115 | 0.2828298 | 0.08908011 | 3.559575
81.19712 | 12.4476 | 12.14458 | 8.499926 | 0.3030247 | 0.08868714 | 3.555962
81.20712 | 12.4586 | 12.13983 | 8.499735 | 0.3187699 | 0.08829813 | 3.551796
81.21712 | 12.4734 | 12.13454 | 8.499544 | 0.3388588 | 0.08791342 | 3.547084
81.22712 | 12.4854 | 12.12871 | 8.49935 | 0.3566876 | 0.08753294 | 3.541829
81.23712 | 12.4976 | 12.12235 | 8.499155 | 0.3752514 | 0.08715667 | 3.536037
81.24712 | 12.5154 | 12.11545 | 8.498959 | 0.3999452 | 0.08678456 | 3.529712
81.25711 | 12.5258 | 12.10804 | 8.498761 | 0.4177554 | 0.08641691 | 3.522867
81.26711 | 12.5417 | 12.10011 | 8.498561 | 0.4415896 | 0.08605296 | 3.515496
81.27711 | 12.5522 | 12.09167 | 8.498361 | 0.4605336 | 0.08569305 | 3.507613
81.28711 | 12.5567 | 12.08272 | 8.498158 | 0.4739791 | 0.08533711 | 3.499226
81.29711 | 12.5643 | 12.07328 | 8.497954 | 0.4910177 | 0.08498511 | 3.490343
81.30711 | 12.5681 | 12.06336 | 8.497749 | 0.5047395 | 0.08463701 | 3.480975
81.3171 | 12.5795 | 12.05298 | 8.497542 | 0.5265248 | 0.08429309 | 3.47114
81.3271 | 12.5794 | 12.04212 | 8.497333 | 0.537283 | 0.08395265 | 3.460831
81.3371 | 12.5812 | 12.03081 | 8.497123 | 0.5503943 | 0.083616 | 3.450066
81.3471 | 12.5908 | 12.01905 | 8.496912 | 0.5717457 | 0.08328308 | 3.43886
81.3571 | 12.5892 | 12.00687 | 8.496699 | 0.5823262 | 0.08295386 | 3.427221
81.3671 | 12.589 | 11.99428 | 8.496484 | 0.5947228 | 0.0826283 | 3.415165
81.37709 | 12.5836 | 11.98129 | 8.496268 | 0.6023103 | 0.08230668 | 3.402715
81.38709 | 12.5884 | 11.9679 | 8.49605 | 0.620497 | 0.08198833 | 3.389865
81.39709 | 12.5822 | 11.95413 | 8.495831 | 0.628065 | 0.08167352 | 3.376631
81.40709 | 12.5791 | 11.94 | 8.49561 | 0.6391031 | 0.08136223 | 3.363025
81.41709 | 12.5733 | 11.92552 | 8.495388 | 0.6477848 | 0.08105443 | 3.349073
81.42709 | 12.5636 | 11.9107 | 8.495164 | 0.652898 | 0.08075006 | 3.334788
81.43708 | 12.5582 | 11.89558 | 8.494938 | 0.662622 | 0.0804494 | 3.32019
81.44708 | 12.5468 | 11.88013 | 8.494711 | 0.6666684 | 0.08015182 | 3.305269
81.45708 | 12.5388 | 11.86439 | 8.494483 | 0.6744075 | 0.07985758 | 3.290052
81.46708 | 12.5277 | 11.84838 | 8.494252 | 0.6793241 | 0.07956666 | 3.274557
81.47708 | 12.5206 | 11.8321 | 8.49402 | 0.6885044 | 0.07927902 | 3.258796
81.48707 | 12.5095 | 11.81558 | 8.493787 | 0.6939167 | 0.0789949 | 3.242801
81.49707 | 12.4955 | 11.79882 | 8.493552 | 0.696679 | 0.07871371 | 3.226555
81.50707 | 12.4834 | 11.78184 | 8.493316 | 0.7015603 | 0.07843571 | 3.210088
81.51707 | 12.4681 | 11.76465 | 8.493078 | 0.7034471 | 0.07816086 | 3.193415
81.52707 | 12.4476 | 11.74728 | 8.492838 | 0.7003236 | 0.07788913 | 3.17655
81.53707 | 12.4387 | 11.72972 | 8.492596 | 0.7089759 | 0.0776205 | 3.159507
81.54706 | 12.4224 | 11.71203 | 8.492354 | 0.7103727 | 0.07735519 | 3.142319
81.55706 | 12.4092 | 11.69417 | 8.492109 | 0.7150338 | 0.07709267 | 3.124965
81.56706 | 12.3874 | 11.67617 | 8.491863 | 0.7112294 | 0.07683314 | 3.107475
81.57706 | 12.3732 | 11.65806 | 8.491615 | 0.7151446 | 0.0765766 | 3.089864
81.58706 | 12.3514 | 11.63983 | 8.491365 | 0.7115671 | 0.076323 | 3.072144
81.59706 | 12.3354 | 11.62152 | 8.491114 | 0.7138824 | 0.07607234 | 3.054331
81.60705 | 12.3186 | 11.60314 | 8.490862 | 0.7154608 | 0.07582481 | 3.036453
81.61705 | 12.2966 | 11.58467 | 8.490608 | 0.7119252 | 0.07557991 | 3.018487
81.62705 | 12.278 | 11.56615 | 8.490352 | 0.7118451 | 0.07533786 | 3.000466
81.63705 | 12.2619 | 11.54759 | 8.490094 | 0.7143085 | 0.07509863 | 2.982399
81.64705 | 12.2378 | 11.529 | 8.489835 | 0.7088041 | 0.07486219 | 2.964299
81.65705 | 12.2157 | 11.51038 | 8.489574 | 0.7053203 | 0.07462852 | 2.946178
81.66704 | 12.2035 | 11.49178 | 8.489311 | 0.7117249 | 0.07439783 | 2.928066
81.67704 | 12.179 | 11.47315 | 8.489047 | 0.7058489 | 0.07416963 | 2.909934
81.68704 | 12.159 | 11.45454 | 8.488781 | 0.7044614 | 0.07394412 | 2.891813
81.69704 | 12.1359 | 11.43595 | 8.488514 | 0.6999521 | 0.07372129 | 2.873713
81.70704 | 12.1136 | 11.41739 | 8.488244 | 0.6962115 | 0.07350112 | 2.855643
81.71704 | 12.0899 | 11.39887 | 8.487974 | 0.6910301 | 0.07328357 | 2.837613
81.72703 | 12.0636 | 11.38042 | 8.487701 | 0.6831811 | 0.07306883 | 2.819649
81.73703 | 12.0405 | 11.36201 | 8.487427 | 0.6784916 | 0.07285646 | 2.801725
81.74703 | 12.0147 | 11.34366 | 8.487151 | 0.6710355 | 0.07264666 | 2.783867
81.75703 | 11.9937 | 11.3254 | 8.486873 | 0.6683048 | 0.0724394 | 2.766082
81.76703 | 11.9683 | 11.30721 | 8.486594 | 0.6610919 | 0.07223466 | 2.748379
81.77703 | 11.9405 | 11.28911 | 8.486313 | 0.6513899 | 0.07203242 | 2.730765
81.78702 | 11.9138 | 11.27113 | 8.486031 | 0.6426737 | 0.07183284 | 2.713263
81.79702 | 11.8873 | 11.25323 | 8.485746 | 0.6340728 | 0.07163553 | 2.695845
81.80702 | 11.8654 | 11.23544 | 8.48546 | 0.6299626 | 0.07144066 | 2.678537
81.81702 | 11.8278 | 11.21776 | 8.485172 | 0.6100374 | 0.0712482 | 2.661342
81.82702 | 11.8096 | 11.20021 | 8.484883 | 0.6093921 | 0.07105814 | 2.644267
81.83702 | 11.7876 | 11.18278 | 8.484592 | 0.6048209 | 0.07087046 | 2.627317
81.84701 | 11.7619 | 11.1655 | 8.484299 | 0.5964023 | 0.07068533 | 2.610513
81.85701 | 11.7314 | 11.14833 | 8.484004 | 0.5830653 | 0.07050235 | 2.593828
81.86701 | 11.7074 | 11.13131 | 8.483708 | 0.5760887 | 0.07032169 | 2.577282
81.87701 | 11.6814 | 11.11443 | 8.48341 | 0.5669682 | 0.07014335 | 2.560879
81.88701 | 11.6557 | 11.0977 | 8.48311 | 0.5580003 | 0.06996728 | 2.544623
81.897 | 11.6257 | 11.08113 | 8.482808 | 0.5445653 | 0.06979366 | 2.528533
81.907 | 11.6009 | 11.06471 | 8.482505 | 0.5361919 | 0.06962213 | 2.512581
81.917 | 11.5777 | 11.04844 | 8.4822 | 0.5292616 | 0.06945282 | 2.496786
81.927 | 11.5547 | 11.03232 | 8.481893 | 0.5223755 | 0.06928574 | 2.481146
81.937 | 11.5262 | 11.01638 | 8.481584 | 0.5098223 | 0.06912086 | 2.465673
81.947 | 11.5018 | 11.0006 | 8.481274 | 0.5012042 | 0.06895817 | 2.450364
81.95699 | 11.4764 | 10.985 | 8.480962 | 0.4914047 | 0.0687978 | 2.435236
81.96699 | 11.4498 | 10.96955 | 8.480648 | 0.4802501 | 0.06863944 | 2.420262
81.97699 | 11.4276 | 10.95427 | 8.480332 | 0.4733264 | 0.06848321 | 2.405458
81.98699 | 11.4021 | 10.93917 | 8.480015 | 0.4629291 | 0.06832911 | 2.390827
81.99699 | 11.3762 | 10.92424 | 8.479696 | 0.4519599 | 0.06817712 | 2.376367
82.00699 | 11.3461 | 10.90949 | 8.479375 | 0.4366146 | 0.06802723 | 2.362084
82.01698 | 11.3235 | 10.89493 | 8.479052 | 0.428572 | 0.06787956 | 2.347996
82.02698 | 11.299 | 10.88052 | 8.478727 | 0.4184765 | 0.06773382 | 2.334062
82.03698 | 11.2751 | 10.8663 | 8.478401 | 0.4088031 | 0.06759012 | 2.320306
82.04698 | 11.2508 | 10.85225 | 8.478073 | 0.398553 | 0.06744847 | 2.306726
82.05698 | 11.2262 | 10.83838 | 8.477743 | 0.387824 | 0.06730885 | 2.293325
82.06698 | 11.2005 | 10.82468 | 8.477411 | 0.3758176 | 0.06717123 | 2.2801
82.07697 | 11.1785 | 10.81118 | 8.477078 | 0.3673203 | 0.06703574 | 2.267066
82.08697 | 11.1546 | 10.79784 | 8.476742 | 0.3567573 | 0.06690212 | 2.254199
82.09697 | 11.1234 | 10.78468 | 8.476405 | 0.3387163 | 0.06677046 | 2.241508
82.10697 | 11.0975 | 10.7717 | 8.476066 | 0.3257974 | 0.06664076 | 2.228996
82.11697 | 11.0746 | 10.7589 | 8.475725 | 0.3157005 | 0.06651303 | 2.216662
82.12697 | 11.0488 | 10.74627 | 8.475382 | 0.3025264 | 0.06638722 | 2.204504
82.13696 | 11.0268 | 10.73384 | 8.475038 | 0.292963 | 0.06626346 | 2.192536
82.14696 | 11.0044 | 10.72156 | 8.474691 | 0.2828358 | 0.06614149 | 2.180731
82.15696 | 10.9785 | 10.70947 | 8.474343 | 0.2690329 | 0.06602143 | 2.169103
82.16696 | 10.9546 | 10.69754 | 8.473993 | 0.2570552 | 0.06590326 | 2.157649
82.17696 | 10.9323 | 10.6858 | 8.473641 | 0.2465031 | 0.06578697 | 2.146369
82.18696 | 10.9094 | 10.67422 | 8.473287 | 0.2351777 | 0.06567255 | 2.135263
82.19695 | 10.8733 | 10.66283 | 8.472932 | 0.2104686 | 0.06556009 | 2.12434
82.20695 | 10.8532 | 10.6516 | 8.472574 | 0.2015991 | 0.06544938 | 2.113577
82.21695 | 10.8343 | 10.64054 | 8.472215 | 0.1937588 | 0.06534051 | 2.102986
82.22695 | 10.8102 | 10.62965 | 8.471854 | 0.1805489 | 0.06523346 | 2.092564
82.23695 | 10.7942 | 10.61893 | 8.47149 | 0.1752701 | 0.06512823 | 2.082311
82.24694 | 10.7707 | 10.60839 | 8.471126 | 0.1623137 | 0.06502491 | 2.072236
82.25694 | 10.7585 | 10.598 | 8.470759 | 0.1605011 | 0.06492329 | 2.062317
82.26694 | 10.7332 | 10.58778 | 8.47039 | 0.1454233 | 0.06482346 | 2.052563
82.27694 | 10.7117 | 10.57772 | 8.470019 | 0.1339811 | 0.06472541 | 2.042974
82.28694 | 10.6889 | 10.56782 | 8.469647 | 0.1210759 | 0.06462914 | 2.033548
82.29694 | 10.6662 | 10.55809 | 8.469272 | 0.108109 | 0.06453463 | 2.024284
82.30693 | 10.6566 | 10.54853 | 8.468896 | 0.1080721 | 0.06444196 | 2.01519
82.31693 | 10.638 | 10.53911 | 8.468518 | 0.09888529 | 0.06435094 | 2.006246
82.32693 | 10.6294 | 10.52986 | 8.468138 | 0.09954028 | 0.06426167 | 1.99746
82.33693 | 10.6151 | 10.52076 | 8.467756 | 0.09433829 | 0.06417413 | 1.988832
82.34693 | 10.6021 | 10.51182 | 8.467372 | 0.09028083 | 0.06408831 | 1.980359
82.35693 | 10.5847 | 10.50303 | 8.466986 | 0.08166883 | 0.0640042 | 1.972041
82.36692 | 10.5743 | 10.4944 | 8.466598 | 0.07989603 | 0.06392188 | 1.963884
82.37692 | 10.5644 | 10.48592 | 8.466208 | 0.07847925 | 0.06384118 | 1.955871
82.38692 | 10.5472 | 10.47759 | 8.465817 | 0.06961185 | 0.06376216 | 1.948009
82.39692 | 10.5409 | 10.46941 | 8.465423 | 0.07149494 | 0.06368484 | 1.940297
82.40692 | 10.538 | 10.46137 | 8.465027 | 0.07663014 | 0.0636092 | 1.932733
82.41692 | 10.5256 | 10.45348 | 8.46463 | 0.07211832 | 0.06353522 | 1.925317
82.42691 | 10.5234 | 10.44575 | 8.464231 | 0.07765338 | 0.06346299 | 1.918053
82.43691 | 10.5169 | 10.43815 | 8.463829 | 0.07875098 | 0.06339233 | 1.910928
82.44691 | 10.5064 | 10.43069 | 8.463426 | 0.07570621 | 0.06332333 | 1.903945
82.45691 | 10.4988 | 10.42338 | 8.46302 | 0.07541944 | 0.06325598 | 1.897104
82.46691 | 10.4935 | 10.41621 | 8.462613 | 0.07729197 | 0.06319026 | 1.890405
82.47691 | 10.4813 | 10.40918 | 8.462204 | 0.07212486 | 0.06312618 | 1.883845
82.4869 | 10.4723 | 10.40229 | 8.461793 | 0.07001357 | 0.06306372 | 1.87743
82.4969 | 10.4749 | 10.39553 | 8.461379 | 0.07937101 | 0.06300289 | 1.871147
82.5069 | 10.4695 | 10.38891 | 8.460964 | 0.08059238 | 0.06294367 | 1.865
82.5169 | 10.4585 | 10.38242 | 8.460547 | 0.07607874 | 0.06288607 | 1.858988
82.5269 | 10.4538 | 10.37607 | 8.460128 | 0.07773141 | 0.06283008 | 1.853111
82.5369 | 10.4441 | 10.36985 | 8.459707 | 0.07425124 | 0.06277568 | 1.847367
82.54689 | 10.4415 | 10.36377 | 8.459284 | 0.07773356 | 0.06272301 | 1.84176
82.55689 | 10.4285 | 10.35781 | 8.458859 | 0.0706913 | 0.06267173 | 1.836278
82.56689 | 10.4213 | 10.35198 | 8.458431 | 0.06931948 | 0.06262211 | 1.830927
82.57689 | 10.4115 | 10.34628 | 8.458002 | 0.06521914 | 0.06257408 | 1.825705
82.58689 | 10.4065 | 10.34071 | 8.457571 | 0.06579134 | 0.06252762 | 1.82061
82.59689 | 10.4026 | 10.33526 | 8.457138 | 0.06733688 | 0.06248274 | 1.815643
82.60688 | 10.3904 | 10.32995 | 8.456703 | 0.06045171 | 0.06243953 | 1.810806
82.61688 | 10.3782 | 10.32475 | 8.456265 | 0.05344733 | 0.06239778 | 1.806089
82.62688 | 10.3705 | 10.31968 | 8.455826 | 0.05081903 | 0.0623576 | 1.801497
82.63688 | 10.3689 | 10.31473 | 8.455385 | 0.05416813 | 0.06231898 | 1.797028
82.64688 | 10.3565 | 10.3099 | 8.454941 | 0.04659513 | 0.06228191 | 1.792682
82.65687 | 10.3496 | 10.3052 | 8.454496 | 0.04439665 | 0.06224643 | 1.788461
82.66687 | 10.3387 | 10.30062 | 8.454049 | 0.0380826 | 0.06221247 | 1.784356
82.67687 | 10.3286 | 10.29615 | 8.453599 | 0.03244907 | 0.06218005 | 1.780372
82.68687 | 10.3202 | 10.2918 | 8.453148 | 0.02839696 | 0.06214918 | 1.776506
82.69687 | 10.3182 | 10.28757 | 8.452694 | 0.03062698 | 0.06211985 | 1.772759
82.70687 | 10.3136 | 10.28346 | 8.452238 | 0.03013994 | 0.06209205 | 1.76913
82.71686 | 10.3087 | 10.27947 | 8.451781 | 0.02923256 | 0.06206582 | 1.765621
82.72686 | 10.3092 | 10.27559 | 8.451321 | 0.03361348 | 0.06204109 | 1.762224
82.73686 | 10.3021 | 10.27182 | 8.450859 | 0.03027954 | 0.0620179 | 1.758943
82.74686 | 10.2969 | 10.26817 | 8.450395 | 0.02873129 | 0.06199623 | 1.755777
82.75686 | 10.287 | 10.26463 | 8.449929 | 0.02236929 | 0.06197609 | 1.752726
82.76686 | 10.2832 | 10.26121 | 8.449461 | 0.02199406 | 0.06195748 | 1.749788
82.77685 | 10.2811 | 10.2579 | 8.448991 | 0.02320342 | 0.0619404 | 1.746965
82.78685 | 10.2821 | 10.2547 | 8.448519 | 0.02740397 | 0.06192483 | 1.744253
82.79685 | 10.2793 | 10.25161 | 8.448044 | 0.02769311 | 0.06191078 | 1.741652
82.80685 | 10.2767 | 10.24863 | 8.447568 | 0.0280715 | 0.06189824 | 1.739163
82.81685 | 10.2782 | 10.24576 | 8.447089 | 0.0324394 | 0.06188723 | 1.736784
82.82685 | 10.2762 | 10.243 | 8.446608 | 0.03319746 | 0.06187774 | 1.734517
82.83684 | 10.2682 | 10.24036 | 8.446126 | 0.02784337 | 0.06186972 | 1.732361
82.84684 | 10.2743 | 10.23782 | 8.445641 | 0.03648287 | 0.06186333 | 1.730313
82.85684 | 10.2658 | 10.23539 | 8.445154 | 0.03041402 | 0.0618583 | 1.728374
82.86684 | 10.2674 | 10.23306 | 8.444664 | 0.0343368 | 0.06185493 | 1.726544
82.87684 | 10.2699 | 10.23085 | 8.444173 | 0.03905177 | 0.06185296 | 1.724822
82.88684 | 10.2676 | 10.22874 | 8.443679 | 0.03885906 | 0.06185258 | 1.723209
82.89683 | 10.2671 | 10.22674 | 8.443184 | 0.0403575 | 0.06185363 | 1.721705
82.90683 | 10.2665 | 10.22485 | 8.442687 | 0.04165079 | 0.06185628 | 1.720306
82.91683 | 10.2615 | 10.22306 | 8.442187 | 0.03843742 | 0.06186036 | 1.719016
82.92683 | 10.2645 | 10.22138 | 8.441684 | 0.04311747 | 0.06186603 | 1.717832
82.93683 | 10.2613 | 10.21981 | 8.44118 | 0.04149152 | 0.06187313 | 1.716755
82.94683 | 10.2583 | 10.21834 | 8.440674 | 0.03995943 | 0.06188182 | 1.715785
82.95682 | 10.2567 | 10.21698 | 8.440166 | 0.03971987 | 0.06189197 | 1.714922
82.96682 | 10.2631 | 10.21572 | 8.439655 | 0.04737635 | 0.06190366 | 1.714165
82.97682 | 10.2667 | 10.21457 | 8.439142 | 0.05212725 | 0.06191685 | 1.713514
82.98682 | 10.2678 | 10.21353 | 8.438627 | 0.05427265 | 0.06193157 | 1.712969
82.99682 | 10.2669 | 10.21259 | 8.43811 | 0.05431265 | 0.06194779 | 1.71253
83.00682 | 10.2715 | 10.21175 | 8.43759 | 0.05974739 | 0.06196554 | 1.712197
83.01681 | 10.2706 | 10.21102 | 8.437069 | 0.05957644 | 0.06198478 | 1.71197
83.02681 | 10.2724 | 10.2104 | 8.436545 | 0.06200068 | 0.06200556 | 1.711849
83.03681 | 10.2667 | 10.20988 | 8.436019 | 0.05681955 | 0.06202787 | 1.711833
83.04681 | 10.2681 | 10.20947 | 8.435491 | 0.05863316 | 0.0620517 | 1.711924
83.05681 | 10.2733 | 10.20916 | 8.43496 | 0.06414141 | 0.06207706 | 1.712121
83.0668 | 10.2746 | 10.20896 | 8.434428 | 0.06564369 | 0.06210392 | 1.712424
83.0768 | 10.2791 | 10.20886 | 8.433893 | 0.07024088 | 0.06213233 | 1.712833
83.0868 | 10.2791 | 10.20887 | 8.433356 | 0.07023242 | 0.06216228 | 1.713349
83.0968 | 10.2789 | 10.20898 | 8.432817 | 0.06991813 | 0.06219375 | 1.713971
83.1068 | 10.2807 | 10.2092 | 8.432276 | 0.07149787 | 0.06222676 | 1.7147
83.1168 | 10.2851 | 10.20953 | 8.431732 | 0.07557128 | 0.06226132 | 1.715536
83.12679 | 10.2919 | 10.20996 | 8.431186 | 0.08193876 | 0.06229737 | 1.716478
83.13679 | 10.2841 | 10.2105 | 8.430638 | 0.07359908 | 0.06233501 | 1.717528
83.14679 | 10.2925 | 10.21115 | 8.430088 | 0.0813525 | 0.0623742 | 1.718686
83.15679 | 10.2967 | 10.2119 | 8.429535 | 0.08479875 | 0.06241493 | 1.719951
83.16679 | 10.3024 | 10.21276 | 8.42898 | 0.08963721 | 0.06245722 | 1.721326
83.17679 | 10.2985 | 10.21373 | 8.428423 | 0.08476808 | 0.06250107 | 1.722808
83.18678 | 10.3086 | 10.2148 | 8.427864 | 0.09379563 | 0.06254643 | 1.724394
83.19678 | 10.3129 | 10.21599 | 8.427302 | 0.09690946 | 0.06259341 | 1.726095
83.20678 | 10.3251 | 10.21729 | 8.426738 | 0.1078143 | 0.06264195 | 1.727906
83.21678 | 10.3273 | 10.21869 | 8.426172 | 0.1086096 | 0.06269206 | 1.729827
83.22678 | 10.3223 | 10.22021 | 8.425603 | 0.1020949 | 0.06274374 | 1.731858
83.23678 | 10.3345 | 10.22183 | 8.425032 | 0.1126698 | 0.06279701 | 1.734001
83.24677 | 10.3527 | 10.22356 | 8.42446 | 0.1291355 | 0.06285181 | 1.736253
83.25677 | 10.3462 | 10.22541 | 8.423884 | 0.120788 | 0.06290825 | 1.738619
83.26677 | 10.353 | 10.22737 | 8.423307 | 0.1256285 | 0.06296628 | 1.741099
83.27677 | 10.366 | 10.22944 | 8.422727 | 0.1365562 | 0.06302592 | 1.743691
83.28677 | 10.3739 | 10.23163 | 8.422144 | 0.1422708 | 0.06308715 | 1.746398
83.29677 | 10.3803 | 10.23393 | 8.42156 | 0.1463716 | 0.06315 | 1.749219
83.30676 | 10.3857 | 10.23634 | 8.420973 | 0.1493599 | 0.06321439 | 1.752152
83.31676 | 10.3815 | 10.23887 | 8.420384 | 0.142631 | 0.06328046 | 1.755204
83.32676 | 10.3927 | 10.24151 | 8.419793 | 0.1511864 | 0.06334815 | 1.758373
83.33676 | 10.4047 | 10.24427 | 8.419199 | 0.1604251 | 0.06341749 | 1.761659
83.34676 | 10.4087 | 10.24715 | 8.418603 | 0.161546 | 0.06348845 | 1.765063
83.35676 | 10.4206 | 10.25015 | 8.418004 | 0.1704491 | 0.06356105 | 1.768586
83.36675 | 10.4227 | 10.25326 | 8.417404 | 0.1694361 | 0.06363524 | 1.772225
83.37675 | 10.4354 | 10.2565 | 8.416801 | 0.1789005 | 0.06371114 | 1.775988
83.38675 | 10.4389 | 10.25986 | 8.416195 | 0.179044 | 0.06378871 | 1.779872
83.39675 | 10.4436 | 10.26333 | 8.415587 | 0.1802659 | 0.06386793 | 1.783879
83.40675 | 10.4398 | 10.26693 | 8.414977 | 0.1728653 | 0.06394884 | 1.788009
83.41675 | 10.4536 | 10.27066 | 8.414364 | 0.1829414 | 0.06403143 | 1.792263
83.42674 | 10.463 | 10.2745 | 8.41375 | 0.1884965 | 0.06411561 | 1.796638
83.43674 | 10.4724 | 10.27848 | 8.413133 | 0.193923 | 0.06420158 | 1.801143
83.44674 | 10.483 | 10.28258 | 8.412513 | 0.2004229 | 0.06428924 | 1.805775
83.45674 | 10.4875 | 10.2868 | 8.411891 | 0.2006952 | 0.06437861 | 1.810535
83.46674 | 10.5066 | 10.29116 | 8.411267 | 0.2154392 | 0.06446971 | 1.815424
83.47673 | 10.5102 | 10.29564 | 8.410641 | 0.2145572 | 0.06456242 | 1.82044
83.48673 | 10.5137 | 10.30026 | 8.410011 | 0.2134415 | 0.06465697 | 1.82559
83.49673 | 10.516 | 10.30501 | 8.40938 | 0.2109932 | 0.06475326 | 1.830874
83.50673 | 10.5312 | 10.30989 | 8.408746 | 0.2213118 | 0.06485129 | 1.836291
83.51673 | 10.5418 | 10.3149 | 8.408109 | 0.226896 | 0.06495108 | 1.841843
83.52673 | 10.5532 | 10.32006 | 8.407471 | 0.2331445 | 0.06505263 | 1.847532
83.53672 | 10.5655 | 10.32534 | 8.40683 | 0.2401608 | 0.06515586 | 1.853353
83.54672 | 10.5714 | 10.33077 | 8.406187 | 0.2406347 | 0.06526097 | 1.859318
83.55672 | 10.5837 | 10.33633 | 8.405541 | 0.247369 | 0.06536788 | 1.865423
83.56672 | 10.5991 | 10.34204 | 8.404892 | 0.2570625 | 0.06547658 | 1.871669
83.57672 | 10.6106 | 10.34789 | 8.404241 | 0.2627137 | 0.0655871 | 1.878058
83.58672 | 10.6128 | 10.35388 | 8.403588 | 0.2589213 | 0.06569944 | 1.884591
83.59671 | 10.6245 | 10.36001 | 8.402933 | 0.26449 | 0.06581349 | 1.891263
83.60671 | 10.6411 | 10.36629 | 8.402275 | 0.274806 | 0.06592949 | 1.898089
83.61671 | 10.6605 | 10.37273 | 8.401614 | 0.2877742 | 0.06604735 | 1.905064
83.62671 | 10.6672 | 10.37931 | 8.400951 | 0.2878928 | 0.06616707 | 1.912189
83.63671 | 10.674 | 10.38604 | 8.400286 | 0.2879602 | 0.06628866 | 1.919465
83.64671 | 10.6873 | 10.39293 | 8.399618 | 0.2943748 | 0.06641213 | 1.926895
83.6567 | 10.7001 | 10.39996 | 8.398948 | 0.3001421 | 0.06653737 | 1.934472
83.6667 | 10.718 | 10.40715 | 8.398276 | 0.3108467 | 0.06666464 | 1.942213
83.6767 | 10.726 | 10.41451 | 8.3976 | 0.3114935 | 0.06679383 | 1.950112
83.6867 | 10.7377 | 10.42202 | 8.396923 | 0.3156809 | 0.06692494 | 1.958172
83.6967 | 10.7535 | 10.42969 | 8.396242 | 0.3238072 | 0.06705799 | 1.966392
83.7067 | 10.7703 | 10.43753 | 8.39556 | 0.3327707 | 0.067193 | 1.974777
83.71669 | 10.7789 | 10.44552 | 8.394875 | 0.3333773 | 0.06732983 | 1.983318
83.72669 | 10.7952 | 10.45369 | 8.394187 | 0.3415099 | 0.06746877 | 1.992034
83.73669 | 10.804 | 10.46203 | 8.393497 | 0.341974 | 0.0676097 | 2.000919
83.74669 | 10.8249 | 10.47053 | 8.392805 | 0.354368 | 0.06775263 | 2.009975
83.75669 | 10.8365 | 10.47921 | 8.392109 | 0.3572895 | 0.06789759 | 2.019203
83.76669 | 10.851 | 10.48806 | 8.391412 | 0.3629373 | 0.06804456 | 2.028606
83.77668 | 10.8634 | 10.49708 | 8.390712 | 0.3663179 | 0.06819343 | 2.038176
83.78668 | 10.8758 | 10.50629 | 8.39001 | 0.3695116 | 0.0683445 | 2.047934
83.79668 | 10.8952 | 10.51567 | 8.389305 | 0.3795254 | 0.06849764 | 2.057872
83.80668 | 10.9066 | 10.52524 | 8.388597 | 0.3813572 | 0.06865286 | 2.067993
83.81668 | 10.9234 | 10.535 | 8.387887 | 0.3884046 | 0.06881018 | 2.078299
83.82668 | 10.9355 | 10.54493 | 8.387174 | 0.390566 | 0.06896961 | 2.088791
83.83667 | 10.9437 | 10.55505 | 8.386459 | 0.3886487 | 0.06913101 | 2.099461
83.84667 | 10.9623 | 10.56537 | 8.385741 | 0.3969312 | 0.0692947 | 2.110333
83.85667 | 10.9799 | 10.57588 | 8.385021 | 0.4040212 | 0.06946056 | 2.121397
83.86667 | 10.9887 | 10.58658 | 8.384298 | 0.402116 | 0.06962859 | 2.132657
83.87667 | 11.0048 | 10.59749 | 8.383573 | 0.4073139 | 0.06979881 | 2.144115
83.88666 | 11.0212 | 10.60858 | 8.382845 | 0.4126232 | 0.06997107 | 2.15576
83.89666 | 11.0377 | 10.61988 | 8.382115 | 0.4178201 | 0.07014571 | 2.16762
83.90666 | 11.047 | 10.63139 | 8.381382 | 0.4156133 | 0.0703226 | 2.179683
83.91666 | 11.0583 | 10.6431 | 8.380646 | 0.4152002 | 0.07050173 | 2.191952
83.92666 | 11.0708 | 10.65502 | 8.379908 | 0.4157784 | 0.07068315 | 2.204431
83.93666 | 11.093 | 10.66715 | 8.379167 | 0.4258461 | 0.07086685 | 2.21712
83.94665 | 11.1149 | 10.67949 | 8.378424 | 0.4354122 | 0.07105267 | 2.230011
83.95665 | 11.1182 | 10.69205 | 8.377678 | 0.426151 | 0.07124101 | 2.24313
83.96665 | 11.1383 | 10.70483 | 8.376929 | 0.4334719 | 0.07143168 | 2.256467
83.97665 | 11.1581 | 10.71783 | 8.376178 | 0.4402725 | 0.07162472 | 2.270025
83.98665 | 11.1759 | 10.73105 | 8.375424 | 0.4448504 | 0.07182014 | 2.283805
83.99665 | 11.1855 | 10.7445 | 8.374668 | 0.4410028 | 0.07201796 | 2.297811
84.00664 | 11.2052 | 10.75816 | 8.37391 | 0.4470414 | 0.07221801 | 2.312031
84.01664 | 11.2223 | 10.77206 | 8.373148 | 0.4502364 | 0.07242068 | 2.326495
84.02664 | 11.2425 | 10.7862 | 8.372384 | 0.4562991 | 0.07262582 | 2.341191
84.03664 | 11.2548 | 10.80057 | 8.371617 | 0.4542273 | 0.07283344 | 2.356122
84.04664 | 11.2691 | 10.81518 | 8.370847 | 0.4539178 | 0.07304356 | 2.371291
84.05664 | 11.2892 | 10.83003 | 8.370075 | 0.4591688 | 0.0732562 | 2.3867
84.06663 | 11.3091 | 10.84511 | 8.369301 | 0.4639926 | 0.07347118 | 2.402335
84.07663 | 11.3266 | 10.86044 | 8.368524 | 0.4661573 | 0.07368892 | 2.41823
84.08663 | 11.3397 | 10.87602 | 8.367744 | 0.4636752 | 0.07390926 | 2.434372
84.09663 | 11.3555 | 10.89186 | 8.366961 | 0.4636438 | 0.0741322 | 2.450763
84.10663 | 11.3689 | 10.90794 | 8.366176 | 0.4609611 | 0.07435778 | 2.467405
84.11663 | 11.3966 | 10.92428 | 8.365388 | 0.4723245 | 0.07458601 | 2.484301
84.12662 | 11.4044 | 10.94085 | 8.364598 | 0.4635478 | 0.07481669 | 2.501437
84.13662 | 11.421 | 10.9577 | 8.363805 | 0.4632971 | 0.0750503 | 2.518848
84.14662 | 11.4437 | 10.97481 | 8.363009 | 0.4688855 | 0.07528664 | 2.536519
84.15662 | 11.467 | 10.99219 | 8.36221 | 0.4748112 | 0.07552572 | 2.554453
84.16662 | 11.4871 | 11.00983 | 8.361409 | 0.4772724 | 0.07576758 | 2.572651
84.17662 | 11.5 | 11.02773 | 8.360605 | 0.4722662 | 0.07601224 | 2.591117
84.18661 | 11.5224 | 11.04589 | 8.359799 | 0.4765088 | 0.07625949 | 2.609833
84.19661 | 11.5459 | 11.06434 | 8.35899 | 0.4815633 | 0.07650982 | 2.628837
84.20661 | 11.5689 | 11.08306 | 8.358178 | 0.4858447 | 0.07676304 | 2.648115
84.21661 | 11.5806 | 11.10205 | 8.357363 | 0.4785517 | 0.07701916 | 2.667666
84.22661 | 11.6062 | 11.12132 | 8.356545 | 0.484882 | 0.07727821 | 2.687494
84.2366 | 11.6303 | 11.14085 | 8.355726 | 0.4894541 | 0.07753997 | 2.70758
84.2466 | 11.6498 | 11.16067 | 8.354903 | 0.4891271 | 0.07780496 | 2.727965
84.2566 | 11.673 | 11.18078 | 8.354078 | 0.4922195 | 0.07807298 | 2.74863
84.2666 | 11.6993 | 11.20117 | 8.353249 | 0.4981292 | 0.07834402 | 2.769578
84.2766 | 11.723 | 11.22184 | 8.352418 | 0.5011552 | 0.07861816 | 2.790808
84.2866 | 11.756 | 11.2428 | 8.351584 | 0.5131966 | 0.0788954 | 2.812323
84.29659 | 11.7717 | 11.26403 | 8.350749 | 0.5076734 | 0.07917549 | 2.834102
84.30659 | 11.7855 | 11.28556 | 8.34991 | 0.4999425 | 0.07945902 | 2.856189
84.31659 | 11.8078 | 11.30738 | 8.349068 | 0.5004247 | 0.07974574 | 2.878562
84.32659 | 11.8401 | 11.32948 | 8.348223 | 0.5106191 | 0.0800357 | 2.901222
84.33659 | 11.8649 | 11.35187 | 8.347375 | 0.5130257 | 0.08032891 | 2.92417
84.34659 | 11.8893 | 11.37456 | 8.346525 | 0.5147433 | 0.08062542 | 2.947406
84.35658 | 11.9169 | 11.3975 | 8.345673 | 0.5193957 | 0.08092495 | 2.970906
84.36658 | 11.9393 | 11.42076 | 8.344817 | 0.5185373 | 0.08122813 | 2.994717
84.37658 | 11.9609 | 11.44431 | 8.343959 | 0.5165909 | 0.08153471 | 3.018816
84.38658 | 11.9821 | 11.46814 | 8.343097 | 0.5139582 | 0.08184471 | 3.0432
84.39658 | 11.9992 | 11.49226 | 8.342233 | 0.5069384 | 0.08215817 | 3.06787
84.40658 | 12.0237 | 11.51667 | 8.341367 | 0.5070338 | 0.08247513 | 3.092825
84.41657 | 12.0503 | 11.54133 | 8.340498 | 0.5089689 | 0.0827953 | 3.118038
84.42657 | 12.0737 | 11.5663 | 8.339625 | 0.507398 | 0.08311936 | 3.143557
84.43657 | 12.1066 | 11.59155 | 8.33875 | 0.5150472 | 0.08344703 | 3.169356
84.44657 | 12.1209 | 11.61708 | 8.337872 | 0.5038184 | 0.08377833 | 3.195431
84.45657 | 12.1493 | 11.64289 | 8.336991 | 0.5064141 | 0.08411332 | 3.221781
84.46657 | 12.1693 | 11.66896 | 8.336108 | 0.5003369 | 0.08445203 | 3.248403
84.47656 | 12.2027 | 11.69528 | 8.335222 | 0.507416 | 0.08479416 | 3.275268
84.48656 | 12.2141 | 11.7219 | 8.334333 | 0.4922036 | 0.08514043 | 3.302423
84.49656 | 12.2371 | 11.74877 | 8.333441 | 0.4883283 | 0.08549053 | 3.32984
84.50656 | 12.2672 | 11.7759 | 8.332546 | 0.4912955 | 0.08584451 | 3.357514
84.51656 | 12.3066 | 11.80329 | 8.331648 | 0.5033097 | 0.08620242 | 3.38544
84.52656 | 12.3297 | 11.83092 | 8.330747 | 0.4987753 | 0.0865643 | 3.413613
84.53655 | 12.3495 | 11.85878 | 8.329845 | 0.4907245 | 0.08692982 | 3.442001
84.54655 | 12.3789 | 11.88689 | 8.328939 | 0.4920106 | 0.08729976 | 3.470651
84.55655 | 12.4063 | 11.91523 | 8.32803 | 0.4910657 | 0.08767379 | 3.499531
84.56655 | 12.4376 | 11.9438 | 8.327118 | 0.493797 | 0.08805197 | 3.528633
84.57655 | 12.4489 | 11.97259 | 8.326203 | 0.4763122 | 0.08843433 | 3.557951
84.58655 | 12.4858 | 12.00158 | 8.325285 | 0.4842189 | 0.08882092 | 3.587475
84.59654 | 12.5162 | 12.03075 | 8.324366 | 0.4854532 | 0.08921141 | 3.61717
84.60654 | 12.5459 | 12.06013 | 8.323442 | 0.4857677 | 0.0896066 | 3.647084
84.61654 | 12.5708 | 12.0897 | 8.322516 | 0.4810996 | 0.09000618 | 3.677178
84.62654 | 12.5993 | 12.11944 | 8.321587 | 0.4798592 | 0.09041018 | 3.707444
84.63654 | 12.6287 | 12.14934 | 8.320655 | 0.4793568 | 0.09081865 | 3.73787
84.64653 | 12.6503 | 12.17937 | 8.319721 | 0.4709324 | 0.09123125 | 3.768416
84.65653 | 12.6846 | 12.20956 | 8.318783 | 0.4750398 | 0.09164883 | 3.799129
84.66653 | 12.6972 | 12.23988 | 8.317842 | 0.4573188 | 0.09207104 | 3.829968
84.67653 | 12.7277 | 12.27032 | 8.316898 | 0.4573838 | 0.09249794 | 3.86092
84.68653 | 12.75 | 12.30085 | 8.315952 | 0.4491472 | 0.09292956 | 3.891971
84.69653 | 12.7841 | 12.33148 | 8.315002 | 0.4526232 | 0.09336598 | 3.923108
84.70652 | 12.8007 | 12.36214 | 8.314051 | 0.4385564 | 0.09380681 | 3.954286
84.71652 | 12.8222 | 12.3929 | 8.313096 | 0.4293019 | 0.09425297 | 3.985549
84.72652 | 12.8481 | 12.4237 | 8.312137 | 0.4244049 | 0.09470411 | 4.016854
84.73652 | 12.8695 | 12.45452 | 8.311176 | 0.4149824 | 0.09516026 | 4.048181
84.74652 | 12.8882 | 12.48535 | 8.310212 | 0.4028513 | 0.09562147 | 4.079515
84.75652 | 12.9053 | 12.51617 | 8.309245 | 0.3891289 | 0.09608785 | 4.110838
84.76651 | 12.922 | 12.54694 | 8.308276 | 0.3750635 | 0.09655893 | 4.142101
84.77651 | 12.9489 | 12.57769 | 8.307303 | 0.3712139 | 0.09703574 | 4.173347
84.78651 | 12.9652 | 12.60837 | 8.306327 | 0.3568297 | 0.09751787 | 4.204525
84.79651 | 12.9898 | 12.63897 | 8.305349 | 0.3508305 | 0.0980054 | 4.235615
84.80651 | 13.0126 | 12.66946 | 8.304367 | 0.3431372 | 0.09849836 | 4.266598
84.81651 | 13.0264 | 12.69983 | 8.303382 | 0.3265701 | 0.09899685 | 4.297451
84.8265 | 13.0458 | 12.73002 | 8.302395 | 0.3157813 | 0.09950041 | 4.328123
84.8365 | 13.0694 | 12.76007 | 8.301405 | 0.3093332 | 0.1000101 | 4.358652
84.8465 | 13.0845 | 12.78991 | 8.300411 | 0.2945892 | 0.1005256 | 4.388974
84.8565 | 13.1065 | 12.81955 | 8.299414 | 0.2869504 | 0.1010468 | 4.419088
84.8665 | 13.1312 | 12.84895 | 8.298415 | 0.2822511 | 0.1015738 | 4.44896
84.8765 | 13.1538 | 12.87808 | 8.297412 | 0.2757156 | 0.1021068 | 4.478565
84.88649 | 13.1743 | 12.9069 | 8.296408 | 0.2673963 | 0.1026453 | 4.507851
84.89649 | 13.1926 | 12.93544 | 8.295399 | 0.2571616 | 0.10319 | 4.536849
84.90649 | 13.2107 | 12.96364 | 8.294387 | 0.247064 | 0.1037412 | 4.565507
84.91649 | 13.2348 | 12.99147 | 8.293373 | 0.2433293 | 0.1042986 | 4.593799
84.92649 | 13.2432 | 13.01892 | 8.292355 | 0.2242827 | 0.1048624 | 4.6217
84.93649 | 13.2661 | 13.04595 | 8.291334 | 0.2201502 | 0.1054325 | 4.649183
84.94648 | 13.2819 | 13.07252 | 8.290312 | 0.2093828 | 0.1060085 | 4.676197
84.95648 | 13.3036 | 13.09864 | 8.289285 | 0.2049551 | 0.1065916 | 4.702768
84.96648 | 13.3156 | 13.12428 | 8.288255 | 0.1913188 | 0.1071814 | 4.728845
84.97648 | 13.3291 | 13.1494 | 8.287223 | 0.1797 | 0.1077779 | 4.7544
84.98648 | 13.345 | 13.17398 | 8.286187 | 0.1710239 | 0.1083811 | 4.779408
84.99648 | 13.362 | 13.19798 | 8.285148 | 0.1640174 | 0.1089912 | 4.803844
85.00647 | 13.3791 | 13.22137 | 8.284107 | 0.1577283 | 0.1096077 | 4.827657
85.01647 | 13.3854 | 13.24416 | 8.283062 | 0.1412359 | 0.1102319 | 4.85087
85.02647 | 13.3979 | 13.26631 | 8.282014 | 0.1315881 | 0.1108632 | 4.873435
85.03647 | 13.4109 | 13.28779 | 8.280963 | 0.1231103 | 0.1115017 | 4.895325
85.04647 | 13.4203 | 13.30857 | 8.279909 | 0.1117261 | 0.1121476 | 4.916518
85.05646 | 13.4297 | 13.32862 | 8.278852 | 0.1010794 | 0.1128002 | 4.936968
85.06646 | 13.4502 | 13.34795 | 8.277792 | 0.102254 | 0.113461 | 4.956693
85.07646 | 13.4695 | 13.36651 | 8.276729 | 0.1029922 | 0.1141294 | 4.97565
85.08646 | 13.4722 | 13.38428 | 8.275662 | 0.08791693 | 0.1148055 | 4.993815
85.09646 | 13.4709 | 13.40125 | 8.274593 | 0.06964868 | 0.1154894 | 5.011169
85.10646 | 13.48 | 13.41739 | 8.27352 | 0.06260895 | 0.1161813 | 5.02769
85.11645 | 13.4898 | 13.43267 | 8.272445 | 0.05713157 | 0.1168805 | 5.043343
85.12645 | 13.4992 | 13.44709 | 8.271366 | 0.05210651 | 0.1175884 | 5.058139
85.13645 | 13.5099 | 13.46063 | 8.270284 | 0.04926585 | 0.1183047 | 5.072045
85.14645 | 13.5151 | 13.47327 | 8.269199 | 0.04182863 | 0.1190292 | 5.085043
85.15645 | 13.5181 | 13.48499 | 8.268111 | 0.03310958 | 0.1197622 | 5.097117
85.16645 | 13.5091 | 13.49578 | 8.26702 | 0.01332386 | 0.1205038 | 5.108253
85.17644 | 13.5148 | 13.5056 | 8.265926 | 0.00919587 | 0.1212533 | 5.118425
85.18644 | 13.5061 | 13.51448 | 8.264828 | -0.008381082 | 0.1220123 | 5.12764
85.19644 | 13.5117 | 13.52239 | 8.263728 | -0.01068586 | 0.1227803 | 5.135878
85.20644 | 13.5043 | 13.52931 | 8.262624 | -0.02500721 | 0.1235572 | 5.143126
85.21644 | 13.5034 | 13.53524 | 8.261517 | -0.03183544 | 0.1243433 | 5.149375
85.22644 | 13.4943 | 13.54016 | 8.260407 | -0.04586262 | 0.1251387 | 5.154617
85.23643 | 13.4917 | 13.54408 | 8.259294 | -0.05237853 | 0.1259427 | 5.158842
85.24643 | 13.4819 | 13.54699 | 8.258178 | -0.06508506 | 0.126757 | 5.16205
85.25643 | 13.4807 | 13.54887 | 8.257058 | -0.06817317 | 0.1275809 | 5.164234
85.26643 | 13.4729 | 13.54974 | 8.255935 | -0.0768399 | 0.1284147 | 5.16539
85.27643 | 13.446 | 13.54958 | 8.254809 | -0.1035833 | 0.1292583 | 5.165516
85.28643 | 13.4398 | 13.5484 | 8.25368 | -0.1086033 | 0.130112 | 5.164611
85.29642 | 13.4349 | 13.5462 | 8.252549 | -0.1113018 | 0.1309747 | 5.162678
85.30642 | 13.4242 | 13.54298 | 8.251413 | -0.1187781 | 0.1318489 | 5.159716
85.31642 | 13.4185 | 13.53874 | 8.250274 | -0.1202369 | 0.1327336 | 5.155729
85.32642 | 13.4066 | 13.53348 | 8.249132 | -0.1268817 | 0.1336288 | 5.150721
85.33642 | 13.3975 | 13.52722 | 8.247987 | -0.1297197 | 0.1345348 | 5.144698
85.34642 | 13.3845 | 13.51996 | 8.246839 | -0.1354568 | 0.1354517 | 5.137666
85.35641 | 13.3631 | 13.51171 | 8.245688 | -0.1486098 | 0.1363788 | 5.129643
85.36641 | 13.3431 | 13.50247 | 8.244533 | -0.1593725 | 0.137318 | 5.120621
85.37641 | 13.3409 | 13.49226 | 8.243375 | -0.1513629 | 0.1382685 | 5.110619
85.38641 | 13.328 | 13.48109 | 8.242214 | -0.1530923 | 0.1392305 | 5.099648
85.39641 | 13.3068 | 13.46897 | 8.24105 | -0.1621732 | 0.1402042 | 5.087719
85.40641 | 13.2901 | 13.45592 | 8.239882 | -0.1658202 | 0.1411898 | 5.074848
85.4164 | 13.273 | 13.44196 | 8.238712 | -0.1689617 | 0.1421864 | 5.061063
85.4264 | 13.2591 | 13.42709 | 8.237538 | -0.1679856 | 0.1431961 | 5.046352
85.4364 | 13.2395 | 13.41132 | 8.23636 | -0.1718225 | 0.1442182 | 5.030744
85.4464 | 13.2112 | 13.39469 | 8.23518 | -0.1834897 | 0.1452528 | 5.014257
85.4564 | 13.1851 | 13.37721 | 8.233996 | -0.1921056 | 0.1463001 | 4.99691
85.46639 | 13.1716 | 13.35891 | 8.23281 | -0.187308 | 0.1473592 | 4.978739
85.47639 | 13.151 | 13.33978 | 8.231619 | -0.1887805 | 0.1484325 | 4.959729
85.48639 | 13.1285 | 13.31986 | 8.230425 | -0.1913605 | 0.1495189 | 4.939916
85.49639 | 13.1199 | 13.29917 | 8.229228 | -0.1792715 | 0.1506188 | 4.919324
85.50639 | 13.0938 | 13.27773 | 8.228028 | -0.1839327 | 0.1517323 | 4.897973
85.51639 | 13.0706 | 13.25557 | 8.226824 | -0.1849678 | 0.1528596 | 4.875884
85.52638 | 13.0282 | 13.23272 | 8.225619 | -0.2045218 | 0.1539998 | 4.853103
85.53638 | 13.0174 | 13.20917 | 8.224408 | -0.191774 | 0.1551553 | 4.82961
85.54638 | 12.994 | 13.18497 | 8.223195 | -0.1909695 | 0.1563252 | 4.805449
85.55638 | 12.9777 | 13.16013 | 8.221978 | -0.1824328 | 0.1575097 | 4.780645
85.56638 | 12.9467 | 13.13469 | 8.220758 | -0.1879871 | 0.1587091 | 4.75522
85.57638 | 12.9282 | 13.10866 | 8.219534 | -0.1804581 | 0.1599235 | 4.7292
85.58637 | 12.8997 | 13.0821 | 8.218309 | -0.1823964 | 0.1611519 | 4.702636
85.59637 | 12.8816 | 13.05497 | 8.217079 | -0.1733749 | 0.162397 | 4.675499
85.60637 | 12.8512 | 13.02734 | 8.215845 | -0.1761444 | 0.1636578 | 4.647841
85.61637 | 12.8156 | 12.99923 | 8.214609 | -0.1836286 | 0.1649344 | 4.619686
85.62637 | 12.798 | 12.97065 | 8.213368 | -0.1726538 | 0.1662272 | 4.591058
85.63637 | 12.7716 | 12.94165 | 8.212125 | -0.1700452 | 0.1675364 | 4.561984
85.64636 | 12.7445 | 12.91228 | 8.210879 | -0.1677774 | 0.1688609 | 4.532537
85.65636 | 12.715 | 12.88247 | 8.209629 | -0.1674746 | 0.1702035 | 4.502642
85.66636 | 12.6992 | 12.85231 | 8.208376 | -0.1531119 | 0.1715632 | 4.472373
85.67636 | 12.6644 | 12.82181 | 8.207119 | -0.1574133 | 0.1729403 | 4.441754
85.68636 | 12.6354 | 12.791 | 8.205859 | -0.1556025 | 0.1743349 | 4.410809
85.69636 | 12.5991 | 12.7599 | 8.204595 | -0.1608046 | 0.1757473 | 4.379562
85.70635 | 12.5707 | 12.72857 | 8.203329 | -0.1578732 | 0.1771765 | 4.348067
85.71635 | 12.5558 | 12.69697 | 8.202059 | -0.1411698 | 0.1786253 | 4.316285
85.72635 | 12.5274 | 12.66515 | 8.200785 | -0.1377484 | 0.1800928 | 4.28427
85.73635 | 12.4997 | 12.63313 | 8.199508 | -0.1334316 | 0.1815792 | 4.252044
85.74635 | 12.4659 | 12.60094 | 8.198228 | -0.1350412 | 0.1830847 | 4.219629
85.75635 | 12.4387 | 12.5686 | 8.196944 | -0.129899 | 0.1846096 | 4.187046
85.76634 | 12.4135 | 12.53616 | 8.195658 | -0.1226574 | 0.1861527 | 4.154347
85.77634 | 12.3971 | 12.50357 | 8.194367 | -0.1064743 | 0.1877173 | 4.12149
85.78634 | 12.3577 | 12.4709 | 8.193073 | -0.1132017 | 0.1893022 | 4.088527
85.79634 | 12.3348 | 12.43816 | 8.191775 | -0.1033588 | 0.1909076 | 4.055476
85.80634 | 12.3113 | 12.40537 | 8.190474 | -0.09406527 | 0.1925338 | 4.022357
85.81633 | 12.2857 | 12.37257 | 8.189171 | -0.0868718 | 0.1941796 | 3.989221
85.82633 | 12.2638 | 12.33973 | 8.187863 | -0.0759322 | 0.1958485 | 3.95602
85.83633 | 12.2307 | 12.3069 | 8.186552 | -0.07619618 | 0.1975391 | 3.922805
85.84633 | 12.202 | 12.27408 | 8.185237 | -0.07208096 | 0.1992518 | 3.889592
85.85633 | 12.187 | 12.2413 | 8.183919 | -0.05430316 | 0.2009868 | 3.856397
85.86633 | 12.141 | 12.20858 | 8.182597 | -0.06757825 | 0.2027445 | 3.823236
85.87632 | 12.1217 | 12.17595 | 8.181274 | -0.05425364 | 0.2045235 | 3.790156
85.88632 | 12.1027 | 12.14338 | 8.179945 | -0.04068029 | 0.2063276 | 3.757108
85.89632 | 12.064 | 12.1109 | 8.178613 | -0.04690482 | 0.2081553 | 3.724136
85.90632 | 12.0321 | 12.07854 | 8.177278 | -0.04644057 | 0.210007 | 3.691256
85.91632 | 12.0046 | 12.0463 | 8.175939 | -0.04170064 | 0.2118831 | 3.658479
85.92632 | 11.9757 | 12.0142 | 8.174596 | -0.03849784 | 0.2137838 | 3.625818
85.93631 | 11.9492 | 11.98228 | 8.173252 | -0.0330753 | 0.2157076 | 3.593316
85.94631 | 11.9136 | 11.95048 | 8.171902 | -0.03688196 | 0.2176587 | 3.560921
85.95631 | 11.8874 | 11.91886 | 8.170549 | -0.03146023 | 0.2196355 | 3.528676
85.96631 | 11.8568 | 11.88742 | 8.169193 | -0.03062051 | 0.2216383 | 3.496589
85.97631 | 11.8234 | 11.85617 | 8.167833 | -0.03277308 | 0.2236675 | 3.464673
85.98631 | 11.7968 | 11.82513 | 8.166469 | -0.02832659 | 0.2257236 | 3.432934
85.9963 | 11.7732 | 11.79432 | 8.165104 | -0.02112041 | 0.2278047 | 3.401412
86.0063 | 11.7347 | 11.7637 | 8.163733 | -0.02900262 | 0.2299153 | 3.370054
86.0163 | 11.7073 | 11.73331 | 8.162359 | -0.02601207 | 0.2320538 | 3.338899
86.0263 | 11.6831 | 11.70316 | 8.160982 | -0.02005539 | 0.2342206 | 3.307953
86.0363 | 11.6461 | 11.67324 | 8.159601 | -0.02714027 | 0.236416 | 3.277223
86.0463 | 11.6258 | 11.64357 | 8.158216 | -0.01777281 | 0.2386404 | 3.246716
86.05629 | 11.5956 | 11.61419 | 8.15683 | -0.01858857 | 0.2408919 | 3.216467
86.06629 | 11.5735 | 11.58503 | 8.155438 | -0.01153496 | 0.2431754 | 3.186422
86.07629 | 11.542 | 11.55615 | 8.154043 | -0.01414673 | 0.245489 | 3.156615
86.08629 | 11.5257 | 11.52753 | 8.152644 | -0.001828843 | 0.2478332 | 3.127052
86.09629 | 11.4891 | 11.49919 | 8.151242 | -0.01008587 | 0.2502083 | 3.097736
86.10629 | 11.4685 | 11.47112 | 8.149836 | -0.002621941 | 0.2526147 | 3.068672
86.11628 | 11.4343 | 11.44337 | 8.148428 | -0.009068478 | 0.2550505 | 3.03989
86.12628 | 11.405 | 11.41587 | 8.147014 | -0.01087378 | 0.2575207 | 3.011339
86.13628 | 11.3948 | 11.38867 | 8.145598 | 0.006130929 | 0.2600233 | 2.983048
86.14628 | 11.3615 | 11.36176 | 8.144178 | -0.0002570542 | 0.2625589 | 2.955021
86.15628 | 11.3333 | 11.33514 | 8.142754 | -0.001840532 | 0.2651277 | 2.927259
86.16628 | 11.3106 | 11.30882 | 8.141326 | 0.001778159 | 0.2677302 | 2.899765
86.17627 | 11.2792 | 11.28283 | 8.139897 | -0.003627735 | 0.2703643 | 2.872567
86.18627 | 11.2592 | 11.25711 | 8.138462 | 0.00208988 | 0.2730353 | 2.845613
86.19627 | 11.2349 | 11.2317 | 8.137024 | 0.003204655 | 0.2757412 | 2.81893
86.20627 | 11.2106 | 11.20658 | 8.135582 | 0.004015164 | 0.2784823 | 2.79252
86.21627 | 11.1876 | 11.18178 | 8.134137 | 0.005820489 | 0.2812591 | 2.766384
86.22626 | 11.1604 | 11.1573 | 8.132689 | 0.003095717 | 0.2840692 | 2.740546
86.23626 | 11.1433 | 11.13311 | 8.131236 | 0.01018817 | 0.2869184 | 2.714957
86.24626 | 11.1152 | 11.10923 | 8.12978 | 0.005973265 | 0.2898044 | 2.689642
86.25626 | 11.0999 | 11.08565 | 8.12832 | 0.01425142 | 0.2927276 | 2.664601
86.26626 | 11.0787 | 11.06238 | 8.126856 | 0.0163218 | 0.2956884 | 2.639834
86.27626 | 11.0531 | 11.03942 | 8.125389 | 0.01368495 | 0.2986871 | 2.615339
86.28625 | 11.0356 | 11.01678 | 8.123919 | 0.01881936 | 0.3017211 | 2.59114
86.29625 | 11.0114 | 10.99443 | 8.122445 | 0.0169694 | 0.3047967 | 2.567189
86.30625 | 10.9848 | 10.97239 | 8.120967 | 0.01241351 | 0.3079114 | 2.543508
86.31625 | 10.9682 | 10.95065 | 8.119485 | 0.01755239 | 0.3110654 | 2.520098
86.32625 | 10.9559 | 10.92921 | 8.117999 | 0.02668733 | 0.3142591 | 2.496954
86.33625 | 10.9352 | 10.90808 | 8.11651 | 0.02711888 | 0.3174928 | 2.474079
86.34624 | 10.9187 | 10.88727 | 8.115018 | 0.03142823 | 0.3207637 | 2.45149
86.35624 | 10.8914 | 10.86674 | 8.113522 | 0.02465724 | 0.3240784 | 2.429143
86.36624 | 10.867 | 10.84651 | 8.112021 | 0.02048687 | 0.3274341 | 2.407058
86.37624 | 10.8508 | 10.82658 | 8.110517 | 0.02421868 | 0.330831 | 2.385233
86.38624 | 10.8443 | 10.80695 | 8.10901 | 0.03735388 | 0.3342695 | 2.363667
86.39624 | 10.8331 | 10.78761 | 8.107498 | 0.04549464 | 0.3377498 | 2.342357
86.40623 | 10.8091 | 10.76858 | 8.105984 | 0.04052388 | 0.3412687 | 2.321323
86.41623 | 10.7834 | 10.74982 | 8.104466 | 0.03358065 | 0.3448332 | 2.300521
86.42623 | 10.7727 | 10.73135 | 8.102943 | 0.04134819 | 0.3484403 | 2.279969
86.43623 | 10.7752 | 10.71317 | 8.101417 | 0.06202832 | 0.3520901 | 2.259665
86.44623 | 10.7391 | 10.69528 | 8.099887 | 0.04382351 | 0.3557827 | 2.239607
86.45623 | 10.7254 | 10.67766 | 8.098353 | 0.04773557 | 0.3595183 | 2.219793
86.46622 | 10.715 | 10.66035 | 8.096817 | 0.05464985 | 0.3632935 | 2.20024
86.47622 | 10.7069 | 10.6433 | 8.095275 | 0.06360266 | 0.3671155 | 2.180906
86.48622 | 10.696 | 10.62652 | 8.09373 | 0.06947882 | 0.370981 | 2.16181
86.49622 | 10.68 | 10.61002 | 8.092182 | 0.06998106 | 0.3748899 | 2.142947
86.50622 | 10.6601 | 10.59379 | 8.090629 | 0.06631196 | 0.3788422 | 2.124317
86.51622 | 10.65 | 10.57783 | 8.089073 | 0.07217339 | 0.3828381 | 2.105916
86.52621 | 10.6418 | 10.56215 | 8.087514 | 0.07965309 | 0.3868735 | 2.087759
86.53621 | 10.6161 | 10.54672 | 8.08595 | 0.06938416 | 0.3909562 | 2.069809
86.54621 | 10.6137 | 10.53155 | 8.084383 | 0.08215362 | 0.3950822 | 2.052082
86.55621 | 10.6016 | 10.51664 | 8.082811 | 0.08496409 | 0.3992515 | 2.034573
86.56621 | 10.5844 | 10.50198 | 8.081236 | 0.08241844 | 0.4034639 | 2.017282
86.57621 | 10.5831 | 10.48758 | 8.079657 | 0.09551953 | 0.407719 | 2.000205
86.5862 | 10.5634 | 10.47344 | 8.078076 | 0.08995593 | 0.4120127 | 1.983356
86.5962 | 10.5474 | 10.45954 | 8.076489 | 0.08785843 | 0.4163528 | 1.9667
86.6062 | 10.5315 | 10.44588 | 8.074899 | 0.08561581 | 0.4207351 | 1.950251
86.6162 | 10.5201 | 10.43247 | 8.073304 | 0.08763112 | 0.425159 | 1.934006
86.6262 | 10.5207 | 10.41929 | 8.071706 | 0.1014072 | 0.4296242 | 1.917962
86.63619 | 10.4971 | 10.40637 | 8.070106 | 0.09073461 | 0.4341258 | 1.902134
86.64619 | 10.4819 | 10.39366 | 8.0685 | 0.08824121 | 0.4386721 | 1.886486
86.65619 | 10.4737 | 10.38118 | 8.066891 | 0.09251773 | 0.4432581 | 1.871033
86.66619 | 10.4698 | 10.36893 | 8.065277 | 0.100867 | 0.4478833 | 1.855772
86.67619 | 10.4465 | 10.35691 | 8.06366 | 0.0895923 | 0.452547 | 1.840701
86.68619 | 10.4319 | 10.3451 | 8.062039 | 0.08679685 | 0.4572483 | 1.825816
86.69618 | 10.4084 | 10.33353 | 8.060416 | 0.07487244 | 0.461982 | 1.81113
86.70618 | 10.4133 | 10.32215 | 8.058787 | 0.0911453 | 0.4667563 | 1.796612
86.71618 | 10.3915 | 10.31099 | 8.057154 | 0.08050679 | 0.4715659 | 1.782273
86.72618 | 10.3837 | 10.30004 | 8.055517 | 0.08366111 | 0.4764096 | 1.768112
86.73618 | 10.3798 | 10.28929 | 8.053877 | 0.09051093 | 0.4812865 | 1.754126
86.74618 | 10.3585 | 10.27874 | 8.052233 | 0.07975986 | 0.4861953 | 1.740312
86.75617 | 10.3498 | 10.2684 | 8.050586 | 0.08140166 | 0.4911301 | 1.726682
86.76617 | 10.3454 | 10.25824 | 8.048934 | 0.08715973 | 0.4960993 | 1.713207
86.77617 | 10.3239 | 10.24827 | 8.047278 | 0.07562761 | 0.5010967 | 1.699898
86.78617 | 10.3155 | 10.23849 | 8.045618 | 0.07700893 | 0.5061209 | 1.686752
86.79617 | 10.3178 | 10.22889 | 8.043954 | 0.08890744 | 0.5111703 | 1.673768
86.80617 | 10.2957 | 10.21947 | 8.042287 | 0.07622704 | 0.5162434 | 1.660943
86.81616 | 10.2908 | 10.21024 | 8.040617 | 0.08056199 | 0.5213337 | 1.648287
86.82616 | 10.2859 | 10.20116 | 8.038941 | 0.08473515 | 0.5264491 | 1.635774
86.83616 | 10.2823 | 10.19226 | 8.037262 | 0.09004073 | 0.5315831 | 1.623414
86.84616 | 10.2658 | 10.18352 | 8.035578 | 0.08228281 | 0.5367336 | 1.611205
86.85616 | 10.2448 | 10.17493 | 8.033891 | 0.06986545 | 0.5418987 | 1.599145
86.86616 | 10.2423 | 10.16651 | 8.0322 | 0.07579303 | 0.5470763 | 1.587231
86.87615 | 10.2348 | 10.15824 | 8.030506 | 0.07656118 | 0.5522592 | 1.575473
86.88615 | 10.2191 | 10.15011 | 8.028807 | 0.06899085 | 0.5574552 | 1.563847
86.89615 | 10.2072 | 10.14212 | 8.027104 | 0.06507751 | 0.5626569 | 1.552361
86.90615 | 10.2031 | 10.13427 | 8.025397 | 0.06882596 | 0.5678619 | 1.541015
86.91615 | 10.1959 | 10.12656 | 8.023686 | 0.06934035 | 0.5730678 | 1.529806
86.92615 | 10.1815 | 10.11897 | 8.021971 | 0.06252545 | 0.5782719 | 1.518732
86.93614 | 10.1631 | 10.11152 | 8.020254 | 0.05157797 | 0.5834664 | 1.507802
86.94614 | 10.1436 | 10.10418 | 8.018531 | 0.03941758 | 0.5886589 | 1.496993
86.95614 | 10.1419 | 10.09696 | 8.016804 | 0.04494156 | 0.5938412 | 1.486313
86.96614 | 10.1409 | 10.08985 | 8.015073 | 0.05105416 | 0.5990105 | 1.475762
86.97614 | 10.1213 | 10.08284 | 8.013338 | 0.03846053 | 0.6041638 | 1.465338
86.98614 | 10.1157 | 10.07593 | 8.011599 | 0.03976515 | 0.6092981 | 1.455038
86.99613 | 10.1095 | 10.06913 | 8.009858 | 0.04036648 | 0.6144051 | 1.444871
87.00613 | 10.1069 | 10.06242 | 8.008111 | 0.04448227 | 0.6194917 | 1.434815
87.01613 | 10.0873 | 10.05579 | 8.00636 | 0.03151094 | 0.6245497 | 1.424879
87.02613 | 10.0671 | 10.04924 | 8.004605 | 0.01785773 | 0.6295754 | 1.415062
87.03613 | 10.0703 | 10.04277 | 8.002846 | 0.02752707 | 0.6345657 | 1.405361
87.04612 | 10.0718 | 10.03638 | 8.001085 | 0.0354177 | 0.6395121 | 1.395785
87.05612 | 10.0618 | 10.03005 | 7.999318 | 0.03174772 | 0.644421 | 1.386314
87.06612 | 10.0463 | 10.02378 | 7.997547 | 0.0225156 | 0.6492839 | 1.376954
87.07612 | 10.0443 | 10.01757 | 7.995771 | 0.02672637 | 0.654097 | 1.367705
87.08612 | 10.038 | 10.01141 | 7.996402 | 0.02658515 | 0.65807 | 1.356943
87.09612 | 10.0264 | 10.0053 | 7.997506 | 0.02109692 | 0.6618136 | 1.345983
87.10611 | 9.9999 | 9.999239 | 7.998611 | 0.0006609275 | 0.6654741 | 1.335154
87.11611 | 10.0032 | 9.993206 | 7.999719 | 0.009994033 | 0.6690542 | 1.324433
87.12611 | 9.99 | 9.987204 | 8.00083 | 0.002795506 | 0.6725472 | 1.313827
87.13611 | 10.0029 | 9.98123 | 8.001942 | 0.02167024 | 0.6759495 | 1.303338
87.14611 | 9.9728 | 9.975277 | 8.003057 | -0.002476706 | 0.6792578 | 1.292962
87.15611 | 9.9671 | 9.969341 | 8.004174 | -0.002240711 | 0.6824684 | 1.282699
87.1661 | 9.9552 | 9.963422 | 8.00529 | -0.008222021 | 0.6855753 | 1.272557
87.1761 | 9.9462 | 9.957504 | 8.00641 | -0.0113044 | 0.6885804 | 1.262514
87.1861 | 9.9172 | 9.951589 | 8.007533 | -0.03438887 | 0.6914777 | 1.252578
87.1961 | 9.9156 | 9.945671 | 8.008657 | -0.0300705 | 0.6942638 | 1.242749
87.2061 | 9.9167 | 9.939745 | 8.009784 | -0.02304467 | 0.6969355 | 1.233025
87.2161 | 9.9096 | 9.933807 | 8.010912 | -0.02420674 | 0.6994896 | 1.223405
87.22609 | 9.8897 | 9.927858 | 8.012041 | -0.03815811 | 0.7019211 | 1.213896
87.23609 | 9.8825 | 9.921882 | 8.013173 | -0.03938234 | 0.7042309 | 1.204478
87.24609 | 9.8652 | 9.915881 | 8.014308 | -0.05068095 | 0.7064139 | 1.195159
87.25609 | 9.8643 | 9.90985 | 8.015444 | -0.04554998 | 0.7084676 | 1.185938
87.26609 | 9.8309 | 9.903785 | 8.016583 | -0.07288501 | 0.710389 | 1.176813
87.27609 | 9.8295 | 9.897682 | 8.017723 | -0.06818195 | 0.7121755 | 1.167783
87.28608 | 9.8136 | 9.891546 | 8.018863 | -0.07794576 | 0.7138236 | 1.158859
87.29608 | 9.8293 | 9.885355 | 8.020008 | -0.05605524 | 0.7153333 | 1.150014
87.30608 | 9.8049 | 9.879115 | 8.021154 | -0.07421527 | 0.716701 | 1.14126
87.31608 | 9.7836 | 9.872822 | 8.022303 | -0.08922242 | 0.7179246 | 1.132595
87.32608 | 9.7705 | 9.866473 | 8.023453 | -0.09597342 | 0.7190022 | 1.124018
87.33608 | 9.7688 | 9.860065 | 8.024606 | -0.09126505 | 0.7199318 | 1.115528
87.34607 | 9.7297 | 9.853601 | 8.025758 | -0.1239005 | 0.7207118 | 1.107131
87.35607 | 9.7262 | 9.847064 | 8.026914 | -0.1208644 | 0.7213411 | 1.098809
87.36607 | 9.7171 | 9.84046 | 8.028073 | -0.1233604 | 0.7218181 | 1.090569
87.37607 | 9.7263 | 9.833786 | 8.029233 | -0.1074856 | 0.7221413 | 1.082411
87.38607 | 9.685 | 9.827038 | 8.030396 | -0.1420382 | 0.7223101 | 1.074332
87.39607 | 9.6794 | 9.820216 | 8.031561 | -0.1408155 | 0.7223234 | 1.066332
87.40606 | 9.6669 | 9.813323 | 8.032725 | -0.146423 | 0.7221816 | 1.058417
87.41606 | 9.6551 | 9.806345 | 8.033893 | -0.1512447 | 0.7218825 | 1.050569
87.42606 | 9.622 | 9.799286 | 8.035064 | -0.1772859 | 0.7214263 | 1.042795
87.43606 | 9.6303 | 9.792145 | 8.036237 | -0.1618452 | 0.7208131 | 1.035095
87.44606 | 9.6277 | 9.784921 | 8.037411 | -0.1572213 | 0.7200427 | 1.027467
87.45605 | 9.6164 | 9.77762 | 8.038586 | -0.1612204 | 0.719117 | 1.019918
87.46605 | 9.5941 | 9.770227 | 8.039764 | -0.1761273 | 0.7180335 | 1.012429
87.47605 | 9.5937 | 9.762749 | 8.040945 | -0.1690485 | 0.7167941 | 1.005009
87.48605 | 9.5854 | 9.755183 | 8.042128 | -0.1697835 | 0.7153994 | 0.9976561
87.49605 | 9.5739 | 9.747532 | 8.043313 | -0.1736319 | 0.7138504 | 0.9903687
87.50605 | 9.5534 | 9.739794 | 8.0445 | -0.1863937 | 0.7121483 | 0.9831458
87.51604 | 9.549 | 9.731977 | 8.045686 | -0.1829766 | 0.7102964 | 0.975994
87.52604 | 9.5629 | 9.724065 | 8.046877 | -0.1611653 | 0.7082918 | 0.9688966
87.53604 | 9.5435 | 9.716068 | 8.04807 | -0.1725684 | 0.7061382 | 0.9618603
87.54604 | 9.5316 | 9.707986 | 8.049265 | -0.1763861 | 0.7038373 | 0.954884
87.55604 | 9.518 | 9.699819 | 8.050462 | -0.1818191 | 0.7013909 | 0.9479664
87.56604 | 9.5292 | 9.691568 | 8.051661 | -0.1623685 | 0.6988011 | 0.9411065
87.57603 | 9.4974 | 9.683243 | 8.05286 | -0.1858434 | 0.6960735 | 0.9343104
87.58603 | 9.4804 | 9.674829 | 8.054063 | -0.1944289 | 0.6932037 | 0.9275626
87.59603 | 9.4821 | 9.666335 | 8.055268 | -0.1842345 | 0.6901975 | 0.9208693
87.60603 | 9.4818 | 9.657762 | 8.056475 | -0.1759616 | 0.6870574 | 0.9142292
87.61603 | 9.4613 | 9.649112 | 8.057684 | -0.1878118 | 0.683786 | 0.9076416
87.62603 | 9.4401 | 9.640387 | 8.058895 | -0.200287 | 0.6803862 | 0.9011054
87.63602 | 9.4475 | 9.631598 | 8.060106 | -0.184098 | 0.676865 | 0.8946266
87.64602 | 9.4328 | 9.622729 | 8.061322 | -0.189929 | 0.6732173 | 0.88819
87.65602 | 9.398 | 9.613791 | 8.062539 | -0.2157913 | 0.6694503 | 0.8818019
87.66602 | 9.3966 | 9.604787 | 8.063759 | -0.2081871 | 0.6655671 | 0.8754614
87.67602 | 9.3917 | 9.595718 | 8.06498 | -0.2040184 | 0.661571 | 0.8691673
87.68602 | 9.3808 | 9.586588 | 8.066204 | -0.2057879 | 0.6574655 | 0.8629188
87.69601 | 9.3608 | 9.577407 | 8.067427 | -0.2166072 | 0.6532585 | 0.8567219
87.70601 | 9.3517 | 9.568161 | 8.068655 | -0.2164608 | 0.6489443 | 0.850562
87.71601 | 9.3571 | 9.55886 | 8.069884 | -0.2017604 | 0.644531 | 0.8444452
87.72601 | 9.3368 | 9.549509 | 8.071116 | -0.2127088 | 0.6400223 | 0.8383705
87.73601 | 9.3139 | 9.540109 | 8.07235 | -0.2262088 | 0.6354219 | 0.8323371
87.74601 | 9.3147 | 9.530663 | 8.073586 | -0.2159634 | 0.6307334 | 0.8263443
87.756 | 9.3042 | 9.521185 | 8.074821 | -0.2169852 | 0.6259661 | 0.8203978
87.766 | 9.2927 | 9.511658 | 8.076061 | -0.2189575 | 0.6211126 | 0.8144837
87.776 | 9.2798 | 9.502093 | 8.077303 | -0.2222931 | 0.6161822 | 0.8086077
87.786 | 9.2865 | 9.492495 | 8.078547 | -0.2059951 | 0.6111785 | 0.8027692
87.796 | 9.2607 | 9.482866 | 8.079794 | -0.2221665 | 0.6061054 | 0.7969675
87.80599 | 9.2594 | 9.47322 | 8.081039 | -0.2138196 | 0.6009721 | 0.791208
87.81599 | 9.2435 | 9.463539 | 8.08229 | -0.2200389 | 0.5957714 | 0.7854776
87.82599 | 9.2373 | 9.453837 | 8.083542 | -0.2165367 | 0.5905126 | 0.7797819
87.83599 | 9.2285 | 9.444116 | 8.084797 | -0.2156162 | 0.5851992 | 0.7741203
87.84599 | 9.221 | 9.43438 | 8.086053 | -0.2133802 | 0.579835 | 0.7684919
87.85599 | 9.2212 | 9.424632 | 8.087312 | -0.203432 | 0.5744237 | 0.7628965
87.86598 | 9.2145 | 9.414884 | 8.08857 | -0.2003842 | 0.5689747 | 0.7573394
87.87598 | 9.1964 | 9.40512 | 8.089833 | -0.2087203 | 0.5634798 | 0.7518076
87.88598 | 9.1891 | 9.395353 | 8.091098 | -0.2062534 | 0.5579487 | 0.746307
87.89598 | 9.1774 | 9.385586 | 8.092365 | -0.2081858 | 0.5523845 | 0.7408368
87.90598 | 9.1657 | 9.375821 | 8.093634 | -0.2101209 | 0.5467908 | 0.7353965
87.91598 | 9.1615 | 9.366061 | 8.094905 | -0.2045612 | 0.5411709 | 0.7299857
87.92597 | 9.1594 | 9.356319 | 8.096175 | -0.1969193 | 0.5355342 | 0.7246097
87.93597 | 9.1482 | 9.346579 | 8.097451 | -0.1983789 | 0.529872 | 0.7192563
87.94597 | 9.135 | 9.336852 | 8.098728 | -0.2018521 | 0.5241934 | 0.7139308
87.95597 | 9.1262 | 9.327142 | 8.100007 | -0.2009418 | 0.5185015 | 0.7086329
87.96597 | 9.1204 | 9.31745 | 8.101289 | -0.1970503 | 0.5127993 | 0.7033621
87.97597 | 9.1019 | 9.30778 | 8.102572 | -0.2058804 | 0.50709 | 0.698118
87.98596 | 9.0924 | 9.298144 | 8.103856 | -0.205744 | 0.5013823 | 0.6929061
87.99596 | 9.0994 | 9.288524 | 8.105143 | -0.1891244 | 0.495667 | 0.687714
88.00596 | 9.0897 | 9.278934 | 8.106433 | -0.1892338 | 0.4899529 | 0.6825476
88.01596 | 9.0762 | 9.269374 | 8.107725 | -0.1931741 | 0.4842426 | 0.6774064
88.02596 | 9.0661 | 9.259848 | 8.109019 | -0.1937479 | 0.4785388 | 0.6722899
88.03596 | 9.0813 | 9.250357 | 8.110315 | -0.1690572 | 0.4728439 | 0.667198
88.04595 | 9.0502 | 9.240913 | 8.111611 | -0.1907125 | 0.4671661 | 0.6621354
88.05595 | 9.0381 | 9.231499 | 8.112911 | -0.193399 | 0.4614962 | 0.6570914
88.06595 | 9.0581 | 9.222127 | 8.114214 | -0.1640272 | 0.4558423 | 0.6520711
88.07595 | 9.0526 | 9.212799 | 8.115518 | -0.1601989 | 0.4502064 | 0.6470741
88.08595 | 9.0439 | 9.203516 | 8.116825 | -0.1596159 | 0.4445907 | 0.6421002
88.09595 | 9.0391 | 9.19428 | 8.118134 | -0.15518 | 0.4389972 | 0.6371491
88.10594 | 9.0434 | 9.185104 | 8.119442 | -0.1417036 | 0.4334339 | 0.6322277
88.11594 | 9.0264 | 9.175967 | 8.120755 | -0.1495667 | 0.4278904 | 0.6273214
88.12594 | 9.0144 | 9.166882 | 8.12207 | -0.152482 | 0.4223746 | 0.6224374
88.13594 | 9.0195 | 9.157851 | 8.123387 | -0.1383506 | 0.4168882 | 0.6175753
88.14594 | 9.0131 | 9.148874 | 8.124706 | -0.135774 | 0.4114328 | 0.6127349
88.15594 | 8.9995 | 9.139954 | 8.126028 | -0.1404538 | 0.4060098 | 0.6079163
88.16593 | 9.005 | 9.1311 | 8.127349 | -0.1260996 | 0.4006266 | 0.6031243
88.17593 | 8.9901 | 9.122295 | 8.128674 | -0.1321954 | 0.3952729 | 0.5983483
88.18593 | 8.9742 | 9.113551 | 8.130002 | -0.1393512 | 0.3899558 | 0.5935935
88.19593 | 8.9705 | 9.104868 | 8.131332 | -0.1343679 | 0.3846765 | 0.5888597
88.20593 | 8.9455 | 9.096247 | 8.132664 | -0.1507466 | 0.3794362 | 0.5841468
88.21592 | 8.938 | 9.087697 | 8.133995 | -0.1496969 | 0.3742416 | 0.5794601
88.22592 | 8.9206 | 9.079202 | 8.135331 | -0.1586025 | 0.3690824 | 0.5747887
88.23592 | 8.924 | 9.070773 | 8.13667 | -0.146773 | 0.3639653 | 0.570138
88.24592 | 8.9133 | 9.062409 | 8.13801 | -0.149109 | 0.3588912 | 0.5655078
88.25592 | 8.8942 | 9.054111 | 8.139353 | -0.1599114 | 0.3538607 | 0.5608981
88.26592 | 8.8826 | 9.045881 | 8.140697 | -0.1632809 | 0.3488749 | 0.5563088
88.27591 | 8.8595 | 9.037726 | 8.142041 | -0.1782261 | 0.3439395 | 0.5517452
88.28591 | 8.8499 | 9.029632 | 8.14339 | -0.1797317 | 0.3390448 | 0.5471967
88.29591 | 8.8431 | 9.021606 | 8.144741 | -0.1785063 | 0.3341965 | 0.5426685
88.30591 | 8.8376 | 9.01365 | 8.146094 | -0.1760503 | 0.3293953 | 0.5381606
88.31591 | 8.8277 | 9.005764 | 8.14745 | -0.1780643 | 0.3246415 | 0.533673
88.32591 | 8.827 | 8.997949 | 8.148807 | -0.1709487 | 0.3199358 | 0.5292058
88.3359 | 8.8248 | 8.990212 | 8.150164 | -0.1654116 | 0.3152834 | 0.524764
88.3459 | 8.8063 | 8.982538 | 8.151526 | -0.1762379 | 0.3106748 | 0.5203374
88.3559 | 8.7947 | 8.974936 | 8.15289 | -0.1802357 | 0.3061151 | 0.515931
88.3659 | 8.8095 | 8.967405 | 8.154256 | -0.1579054 | 0.3016048 | 0.5115451
88.3759 | 8.7997 | 8.959947 | 8.155624 | -0.1602471 | 0.2971439 | 0.5071796
88.3859 | 8.7923 | 8.952561 | 8.156994 | -0.1602611 | 0.2927328 | 0.5028345
88.39589 | 8.8119 | 8.945255 | 8.158364 | -0.1333547 | 0.2883763 | 0.4985149
88.40589 | 8.8003 | 8.938014 | 8.159738 | -0.1377139 | 0.284065 | 0.4942109
88.41589 | 8.7912 | 8.930846 | 8.161115 | -0.1396459 | 0.2798037 | 0.4899275
88.42589 | 8.7959 | 8.923751 | 8.162493 | -0.1278508 | 0.2755926 | 0.4856648
88.43589 | 8.787 | 8.916729 | 8.163874 | -0.1297289 | 0.2714316 | 0.481423
88.44589 | 8.7942 | 8.90978 | 8.165257 | -0.1155801 | 0.2673207 | 0.477202
88.45588 | 8.7988 | 8.902911 | 8.16664 | -0.1041113 | 0.2632643 | 0.473007
88.46588 | 8.7872 | 8.896109 | 8.168027 | -0.108909 | 0.2592535 | 0.4688281
88.47588 | 8.796 | 8.88938 | 8.169417 | -0.0933798 | 0.2552926 | 0.4646703
88.48588 | 8.7942 | 8.882724 | 8.170808 | -0.08852395 | 0.2513816 | 0.4605339
88.49588 | 8.7882 | 8.876141 | 8.172202 | -0.08794134 | 0.2475202 | 0.4564189
88.50588 | 8.7798 | 8.869632 | 8.173598 | -0.08983193 | 0.2437083 | 0.4523254
88.51587 | 8.7767 | 8.863202 | 8.174994 | -0.08650211 | 0.2399499 | 0.4482584
88.52587 | 8.7878 | 8.856839 | 8.176394 | -0.06903901 | 0.2362366 | 0.4442085
88.53587 | 8.772 | 8.850549 | 8.177796 | -0.07854897 | 0.2325721 | 0.4401804
88.54587 | 8.7732 | 8.844332 | 8.179201 | -0.07113197 | 0.2289565 | 0.4361746
88.55587 | 8.7875 | 8.838188 | 8.180608 | -0.05068783 | 0.2253893 | 0.4321909
88.56587 | 8.7618 | 8.832117 | 8.182017 | -0.07031655 | 0.2218703 | 0.4282297
88.57586 | 8.7726 | 8.826124 | 8.183425 | -0.05352394 | 0.2184031 | 0.4242958
88.58586 | 8.7572 | 8.820198 | 8.184838 | -0.06299795 | 0.2149798 | 0.42038
88.59586 | 8.7407 | 8.814344 | 8.186254 | -0.07364449 | 0.2116038 | 0.4164871
88.60586 | 8.7527 | 8.808563 | 8.187671 | -0.0558634 | 0.2082749 | 0.4126174
88.61586 | 8.7497 | 8.802855 | 8.189091 | -0.0531546 | 0.2049929 | 0.408771
88.62585 | 8.7431 | 8.797223 | 8.19051 | -0.05412345 | 0.2017608 | 0.4049527
88.63585 | 8.7353 | 8.791659 | 8.191934 | -0.05635873 | 0.1985712 | 0.4011535
88.64585 | 8.7522 | 8.786166 | 8.19336 | -0.03396588 | 0.1954275 | 0.3973782
88.65585 | 8.7131 | 8.780745 | 8.194789 | -0.06764479 | 0.1923291 | 0.3936271
88.66585 | 8.7064 | 8.775395 | 8.196219 | -0.06899536 | 0.189276 | 0.3899003
88.67585 | 8.736 | 8.770117 | 8.197652 | -0.03411736 | 0.1862675 | 0.3861981
88.68584 | 8.7039 | 8.764916 | 8.199084 | -0.06101579 | 0.1833066 | 0.3825251
88.69584 | 8.7091 | 8.75978 | 8.200521 | -0.05068035 | 0.1803865 | 0.3788727
88.70584 | 8.736 | 8.754716 | 8.20196 | -0.01871591 | 0.1775101 | 0.3752456
88.71584 | 8.6907 | 8.749722 | 8.203402 | -0.0590225 | 0.1746769 | 0.3716439
88.72584 | 8.7058 | 8.7448 | 8.204845 | -0.03899984 | 0.1718866 | 0.368068
88.73584 | 8.6988 | 8.739948 | 8.206291 | -0.04114786 | 0.1691388 | 0.364518
88.74583 | 8.6899 | 8.735171 | 8.207736 | -0.04527122 | 0.1664363 | 0.3609986
88.75583 | 8.6869 | 8.73046 | 8.209186 | -0.04356024 | 0.1637724 | 0.3575014
88.76583 | 8.7054 | 8.72582 | 8.210639 | -0.02041956 | 0.16115 | 0.3540309
88.77583 | 8.6897 | 8.721249 | 8.212093 | -0.03154907 | 0.1585685 | 0.3505874
88.78583 | 8.685 | 8.716749 | 8.21355 | -0.03174877 | 0.1560277 | 0.3471713
88.79583 | 8.7076 | 8.712318 | 8.215009 | -0.004718381 | 0.1535271 | 0.3437826
88.80582 | 8.678 | 8.707962 | 8.216467 | -0.02996219 | 0.1510692 | 0.3404259
88.81582 | 8.6733 | 8.703671 | 8.21793 | -0.03037146 | 0.1486479 | 0.3370932
88.82582 | 8.6863 | 8.69945 | 8.219396 | -0.01315043 | 0.1462658 | 0.3337889
88.83582 | 8.6875 | 8.695299 | 8.220863 | -0.007798956 | 0.1439224 | 0.3305133
88.84582 | 8.6625 | 8.691217 | 8.222333 | -0.02871701 | 0.1416173 | 0.3272666
88.85582 | 8.6924 | 8.687204 | 8.223805 | 0.005195514 | 0.1393502 | 0.3240492
88.86581 | 8.6873 | 8.683265 | 8.225277 | 0.004034747 | 0.1371233 | 0.3208653
88.87581 | 8.6713 | 8.679391 | 8.226753 | -0.008091343 | 0.134931 | 0.3177073
88.88581 | 8.6667 | 8.675587 | 8.228232 | -0.008886605 | 0.1327756 | 0.3145795
88.89581 | 8.6554 | 8.671851 | 8.229712 | -0.016451 | 0.1306566 | 0.3114821
88.90581 | 8.6651 | 8.668185 | 8.231195 | -0.003084528 | 0.1285738 | 0.3084155
88.91581 | 8.6551 | 8.664587 | 8.23268 | -0.009487098 | 0.1265267 | 0.3053799
88.9258 | 8.6526 | 8.661062 | 8.234165 | -0.008462117 | 0.1245173 | 0.3023796
88.9358 | 8.6744 | 8.657603 | 8.235655 | 0.01679742 | 0.1225407 | 0.2994072
88.9458 | 8.6651 | 8.654212 | 8.237146 | 0.01088814 | 0.1205986 | 0.2964667
88.9558 | 8.6167 | 8.65089 | 8.23864 | -0.03418999 | 0.1186909 | 0.2935586
88.9658 | 8.645 | 8.647637 | 8.240137 | -0.002637026 | 0.1168172 | 0.2906832
88.9758 | 8.6312 | 8.644453 | 8.241635 | -0.01325288 | 0.1149772 | 0.2878407
88.98579 | 8.6258 | 8.641341 | 8.243133 | -0.01554058 | 0.1131724 | 0.2850352
88.99579 | 8.6533 | 8.638294 | 8.244636 | 0.01500626 | 0.1113985 | 0.2822595
89.00579 | 8.6401 | 8.635316 | 8.246141 | 0.004784305 | 0.1096571 | 0.2795178
89.01579 | 8.6357 | 8.632406 | 8.247648 | 0.003293649 | 0.107948 | 0.2768104
89.02579 | 8.621 | 8.629566 | 8.249157 | -0.008565756 | 0.1062707 | 0.2741376
89.03578 | 8.6209 | 8.626796 | 8.250666 | -0.005896459 | 0.104627 | 0.271503
89.04578 | 8.6165 | 8.624093 | 8.25218 | -0.007592965 | 0.1030126 | 0.2689001
89.05578 | 8.6194 | 8.621458 | 8.253696 | -0.002058239 | 0.101429 | 0.2663329
89.06578 | 8.6223 | 8.618892 | 8.255215 | 0.003407931 | 0.09987606 | 0.2638014
89.07578 | 8.6143 | 8.616394 | 8.256735 | -0.002094492 | 0.09835334 | 0.261306
89.08578 | 8.629 | 8.613965 | 8.258258 | 0.01503452 | 0.09686054 | 0.2588471
89.09577 | 8.6006 | 8.611607 | 8.25978 | -0.01100743 | 0.09539911 | 0.2564282
89.10577 | 8.5928 | 8.609316 | 8.261307 | -0.01651559 | 0.09396519 | 0.2540431
89.11577 | 8.6096 | 8.607092 | 8.262837 | 0.002507863 | 0.09256021 | 0.2516952
89.12577 | 8.5886 | 8.604937 | 8.264368 | -0.01633723 | 0.09118391 | 0.249385
89.13577 | 8.5959 | 8.602851 | 8.265902 | -0.006950702 | 0.0898359 | 0.2471126
89.14577 | 8.5924 | 8.600833 | 8.267438 | -0.008432761 | 0.08851595 | 0.2448786
89.15576 | 8.6163 | 8.598885 | 8.268974 | 0.01741503 | 0.08722526 | 0.2426859
89.16576 | 8.6079 | 8.597004 | 8.270514 | 0.01089638 | 0.08596038 | 0.2405289
89.17576 | 8.5622 | 8.595191 | 8.272057 | -0.03299061 | 0.08472259 | 0.2384109
89.18576 | 8.5959 | 8.593446 | 8.273602 | 0.002454236 | 0.08351158 | 0.2363321
89.19576 | 8.566 | 8.591769 | 8.275149 | -0.02576898 | 0.08232701 | 0.2342926
89.20576 | 8.5945 | 8.59016 | 8.276699 | 0.00433964 | 0.08116862 | 0.232293
89.21575 | 8.589 | 8.588621 | 8.278248 | 0.0003786431 | 0.0800375 | 0.2303361
89.22575 | 8.5936 | 8.587149 | 8.279802 | 0.00645145 | 0.07893047 | 0.2284164
89.23575 | 8.6335 | 8.585743 | 8.281358 | 0.04775658 | 0.07784867 | 0.2265369
89.24575 | 8.5461 | 8.584406 | 8.282916 | -0.03830582 | 0.07679178 | 0.2246978
89.25575 | 8.5858 | 8.583136 | 8.284477 | 0.002664243 | 0.07575952 | 0.2228994
89.26575 | 8.564 | 8.581933 | 8.28604 | -0.0179331 | 0.07475156 | 0.2211418
89.27574 | 8.5824 | 8.580798 | 8.287602 | 0.001601564 | 0.07376882 | 0.2194275
89.28574 | 8.5868 | 8.57973 | 8.289169 | 0.007070409 | 0.07280848 | 0.2177516
89.29574 | 8.6223 | 8.578728 | 8.290739 | 0.04357245 | 0.07187153 | 0.216117
89.30574 | 8.5853 | 8.577792 | 8.292311 | 0.007508234 | 0.07095759 | 0.2145233
89.31574 | 8.5625 | 8.576922 | 8.293885 | -0.01442232 | 0.0700664 | 0.2129709
89.32574 | 8.5572 | 8.576119 | 8.295461 | -0.01891872 | 0.06919762 | 0.2114598
89.33573 | 8.5841 | 8.575382 | 8.297037 | 0.008718429 | 0.06835204 | 0.2099923
89.34573 | 8.5441 | 8.574709 | 8.298618 | -0.03060861 | 0.06752704 | 0.2085636
89.35573 | 8.6668 | 8.5741 | 8.300201 | 0.09269954 | 0.06672346 | 0.2071759
89.36573 | 8.5664 | 8.573557 | 8.301786 | -0.007156804 | 0.06594099 | 0.2058294
89.37573 | 8.6226 | 8.573077 | 8.303374 | 0.04952291 | 0.06517926 | 0.2045239
89.38573 | 8.5453 | 8.572661 | 8.304964 | -0.02736079 | 0.06443791 | 0.2032591
89.39572 | 8.5732 | 8.572308 | 8.306553 | 0.0008921262 | 0.06371763 | 0.2020371
89.40572 | 8.5981 | 8.572017 | 8.308148 | 0.02608303 | 0.06301604 | 0.2008534
89.41572 | 8.5923 | 8.571788 | 8.309744 | 0.02051209 | 0.06233381 | 0.19971
89.42572 | 8.6634 | 8.57162 | 8.311343 | 0.09177985 | 0.06167058 | 0.1986066
89.43572 | 8.5835 | 8.571513 | 8.312944 | 0.01198715 | 0.06102597 | 0.1975428
89.44571 | 8.617 | 8.571466 | 8.314545 | 0.04553449 | 0.06040051 | 0.1965203
89.45571 | 8.5795 | 8.571477 | 8.31615 | 0.008023 | 0.05979201 | 0.1955347
89.46571 | 8.6076 | 8.571547 | 8.317758 | 0.03605326 | 0.059201 | 0.1945875
89.47571 | 8.6025 | 8.571674 | 8.319368 | 0.03082628 | 0.05862707 | 0.1936783
89.48571 | 8.6347 | 8.571857 | 8.320981 | 0.06284288 | 0.05806983 | 0.1928065
89.49571 | 8.6085 | 8.572096 | 8.322595 | 0.03640388 | 0.05752893 | 0.1919717
89.5057 | 8.6171 | 8.572389 | 8.32421 | 0.04471084 | 0.05700466 | 0.1911748
89.5157 | 8.5964 | 8.572736 | 8.325829 | 0.02366434 | 0.05649503 | 0.1904117
89.5257 | 8.5875 | 8.573134 | 8.32745 | 0.01436575 | 0.05600041 | 0.1896835
89.5357 | 8.5995 | 8.573584 | 8.329074 | 0.02591603 | 0.05552042 | 0.1889894
89.5457 | 8.6152 | 8.574083 | 8.3307 | 0.04111667 | 0.05505457 | 0.1883286
89.5557 | 8.5902 | 8.574631 | 8.332328 | 0.01556924 | 0.05460236 | 0.1876999
89.56569 | 8.6098 | 8.575225 | 8.333956 | 0.03457532 | 0.05416409 | 0.1871043
89.57569 | 8.5704 | 8.575864 | 8.335589 | -0.005464407 | 0.05373785 | 0.1865374
89.58569 | 8.5923 | 8.576548 | 8.337224 | 0.01575207 | 0.05332386 | 0.1859998
89.59569 | 8.5923 | 8.577274 | 8.338862 | 0.01502647 | 0.05292162 | 0.1854903
89.60569 | 8.5946 | 8.57804 | 8.340501 | 0.01656034 | 0.05253066 | 0.1850077
89.61569 | 8.6027 | 8.578844 | 8.342143 | 0.02385562 | 0.05215043 | 0.1845507
89.62568 | 8.5824 | 8.579685 | 8.343785 | 0.002714893 | 0.05178105 | 0.1841193
89.63568 | 8.6011 | 8.580561 | 8.345431 | 0.02053856 | 0.05142074 | 0.1837094
89.64568 | 8.5939 | 8.58147 | 8.34708 | 0.01242953 | 0.05106955 | 0.1833209
89.65568 | 8.5724 | 8.58241 | 8.348731 | -0.01001005 | 0.05072693 | 0.182952
89.66568 | 8.6044 | 8.583378 | 8.350384 | 0.02102179 | 0.05039236 | 0.1826014
89.67568 | 8.5965 | 8.584372 | 8.35204 | 0.01212757 | 0.05006521 | 0.1822671
89.68567 | 8.5986 | 8.58539 | 8.353695 | 0.01321026 | 0.04974552 | 0.1819489
89.69567 | 8.6133 | 8.586429 | 8.355355 | 0.02687101 | 0.04943149 | 0.181642
89.70567 | 8.595 | 8.587487 | 8.357018 | 0.007513082 | 0.04912308 | 0.1813458
89.71567 | 8.5966 | 8.588561 | 8.358683 | 0.008038942 | 0.04881974 | 0.1810585
89.72567 | 8.6066 | 8.589648 | 8.36035 | 0.01695159 | 0.04852077 | 0.1807778
89.73567 | 8.6081 | 8.590746 | 8.362019 | 0.01735365 | 0.04822559 | 0.1805015
89.74566 | 8.6144 | 8.591851 | 8.363688 | 0.02254947 | 0.04793401 | 0.1802284
89.75566 | 8.6065 | 8.592961 | 8.365362 | 0.013539 | 0.04764444 | 0.1799545
89.76566 | 8.6305 | 8.594073 | 8.367038 | 0.03642736 | 0.04735662 | 0.1796777
89.77566 | 8.6047 | 8.595182 | 8.368717 | 0.009517662 | 0.04706988 | 0.1793956
89.78566 | 8.6185 | 8.596288 | 8.370398 | 0.02221219 | 0.04678367 | 0.1791064
89.79565 | 8.6279 | 8.597384 | 8.372078 | 0.03051588 | 0.04649793 | 0.1788081
89.80565 | 8.6281 | 8.598469 | 8.373764 | 0.02963067 | 0.04621047 | 0.1784953
89.81565 | 8.6401 | 8.599539 | 8.375451 | 0.0405605 | 0.04592139 | 0.1781668
89.82565 | 8.6489 | 8.600591 | 8.377141 | 0.04830918 | 0.04562992 | 0.1778196
89.83565 | 8.6349 | 8.60162 | 8.378834 | 0.03328028 | 0.04533538 | 0.1774507
89.84565 | 8.6502 | 8.602623 | 8.380528 | 0.0475774 | 0.04503705 | 0.1770572
89.85564 | 8.6532 | 8.603595 | 8.382222 | 0.04960548 | 0.04473472 | 0.1766373
89.86564 | 8.6631 | 8.604534 | 8.383922 | 0.05856638 | 0.04442661 | 0.1761853
89.87564 | 8.673 | 8.605435 | 8.385623 | 0.06756485 | 0.04411256 | 0.1756993
89.88564 | 8.6787 | 8.606295 | 8.387327 | 0.07240515 | 0.04379177 | 0.1751759
89.89564 | 8.6879 | 8.607109 | 8.389033 | 0.08079105 | 0.04346356 | 0.174612
89.90564 | 8.7064 | 8.607873 | 8.390742 | 0.09852667 | 0.04312721 | 0.1740043
89.91563 | 8.7007 | 8.608583 | 8.39245 | 0.09211692 | 0.04278251 | 0.1733507
89.92563 | 8.7292 | 8.609235 | 8.394163 | 0.1199646 | 0.04242762 | 0.1726449
89.93563 | 8.7383 | 8.609826 | 8.395878 | 0.1284744 | 0.04206241 | 0.1718849
89.94563 | 8.7636 | 8.610349 | 8.397596 | 0.1532507 | 0.04168612 | 0.171067
89.95563 | 8.7648 | 8.610802 | 8.399316 | 0.1539978 | 0.04129804 | 0.170188
89.96563 | 8.7863 | 8.61118 | 8.401039 | 0.1751197 | 0.04089752 | 0.1692442
89.97562 | 8.8082 | 8.611477 | 8.40276 | 0.1967232 | 0.04048404 | 0.1682324
89.98562 | 8.8291 | 8.611692 | 8.404487 | 0.2174077 | 0.04005649 | 0.1671484
89.99562 | 8.841 | 8.61182 | 8.406217 | 0.22918 | 0.03961438 | 0.1659889