## Summary
Parameter | W2C P-3m1
Sample | 100WxC-1hr-835C-HP_Cu_powder.dat
Method | GSAS-II
Phase name | W2C P-3m1
COD / MP ID | mp-1008625
Formula | W2C
Space group | P-3m1
Space group # | 164
Crystal system | trigonal
a (Å) | 2.98891
b (Å) | 2.98891
c (Å) | 4.73144
α (°) | 90
β (°) | 90
γ (°) | 120
Weight fraction (%) | 100
Weight fraction ± (%)
Crystallite size (nm) | 1000
Scale factor | 1.31859
U (Caglioti) | -0.97934
V (Caglioti) | -0.02
W (Caglioti) | -0.43723
X (Lorentzian) | 0.37894
Y (Lorentzian) | 1.27412
η at strongest | 1
FWHM (°) | 1.4938
N reflections | 11
Seeded by | gsas2
Zero shift (°) | -0.07598
Rwp (%) | 17
Rp (%) | 9.72
χ² | 793.849
GoF | 28.175

## Plot Data
2theta | Y_obs | Y_calc | Background | Residual | W2C P-3m1 | W2C P-3m1 peak 2θ | W2C P-3m1 [hkl]
10.00929 | 46.5303 | 50.61763 | 50.53527 | -4.087332 | 0.08236324 | 34.625 | [100]
10.01929 | 46.4988 | 50.60418 | 50.52176 | -4.105376 | 0.08241725 | 38.004 | [002]
10.02929 | 46.5823 | 50.59072 | 50.50825 | -4.008424 | 0.08247131 | 39.657 | [101]
10.03928 | 46.532 | 50.57729 | 50.49476 | -4.04529 | 0.08252538 | 52.348 | [102]
10.04928 | 46.5446 | 50.56385 | 50.48127 | -4.019247 | 0.08257958 | 62.052 | [210]
10.05928 | 46.5198 | 50.55041 | 50.46777 | -4.030609 | 0.08263383 | 69.768 | [103]
10.06928 | 46.5406 | 50.53697 | 50.45429 | -3.996375 | 0.08268815 | 73.048 | [200]
10.07928 | 46.5823 | 50.52354 | 50.4408 | -3.941245 | 0.08274252 | 75.129 | [212]
10.08928 | 46.5985 | 50.51012 | 50.42732 | -3.91162 | 0.08279696 | 76.199 | [201]
10.09927 | 46.6219 | 50.49671 | 50.41386 | -3.874812 | 0.08285139 | 81.264 | [004]
10.10927 | 46.5487 | 50.4833 | 50.40039 | -3.934595 | 0.08290596 | 85.438 | [202]
10.11927 | 46.5923 | 50.46988 | 50.38692 | -3.877583 | 0.08296058
10.12927 | 46.546 | 50.45648 | 50.37346 | -3.910476 | 0.08301527
10.13927 | 46.5718 | 50.44307 | 50.36 | -3.871272 | 0.08307
10.14927 | 46.605 | 50.42967 | 50.34655 | -3.824673 | 0.08312481
10.15926 | 46.6251 | 50.41629 | 50.33311 | -3.791192 | 0.08317963
10.16926 | 46.5623 | 50.4029 | 50.31967 | -3.840601 | 0.08323456
10.17926 | 46.5908 | 50.38952 | 50.30623 | -3.798715 | 0.08328956
10.18926 | 46.5624 | 50.37613 | 50.29279 | -3.813734 | 0.08334462
10.19926 | 46.6024 | 50.36276 | 50.27936 | -3.760357 | 0.08339973
10.20926 | 46.6146 | 50.34938 | 50.26593 | -3.734784 | 0.08345492
10.21925 | 46.6213 | 50.33603 | 50.25252 | -3.714729 | 0.08351011
10.22925 | 46.5825 | 50.32266 | 50.2391 | -3.740164 | 0.08356542
10.23925 | 46.5666 | 50.3093 | 50.22568 | -3.742704 | 0.0836208
10.24925 | 46.5566 | 50.29595 | 50.21227 | -3.739349 | 0.08367624
10.25925 | 46.5318 | 50.2826 | 50.19887 | -3.750798 | 0.08373174
10.26925 | 46.5634 | 50.26925 | 50.18546 | -3.705851 | 0.0837873
10.27924 | 46.5846 | 50.25592 | 50.17208 | -3.671322 | 0.08384287
10.28924 | 46.5336 | 50.24258 | 50.15868 | -3.708984 | 0.08389856
10.29924 | 46.5205 | 50.22925 | 50.1453 | -3.70875 | 0.08395432
10.30924 | 46.5213 | 50.21592 | 50.13191 | -3.69462 | 0.08401014
10.31924 | 46.4945 | 50.20259 | 50.11853 | -3.708095 | 0.08406603
10.32924 | 46.5643 | 50.18927 | 50.10515 | -3.624974 | 0.08412197
10.33923 | 46.5251 | 50.17597 | 50.09179 | -3.650871 | 0.08417793
10.34923 | 46.5114 | 50.16266 | 50.07887 | -3.651258 | 0.08378342
10.35923 | 46.4658 | 50.14935 | 50.06623 | -3.68355 | 0.08311783
10.36923 | 46.4815 | 50.13605 | 50.05359 | -3.654547 | 0.08245457
10.37923 | 46.4537 | 50.12275 | 50.04095 | -3.669047 | 0.08179365
10.38922 | 46.471 | 50.10947 | 50.02833 | -3.638465 | 0.08113571
10.39922 | 46.4845 | 50.09617 | 50.0157 | -3.611675 | 0.08047943
10.40922 | 46.5017 | 50.08289 | 50.00306 | -3.581188 | 0.07982549
10.41922 | 46.4528 | 50.06961 | 49.99043 | -3.616806 | 0.07917387
10.42922 | 46.4867 | 50.05633 | 49.9778 | -3.569628 | 0.07852456
10.43922 | 46.4397 | 50.04305 | 49.96518 | -3.603354 | 0.07787757
10.44921 | 46.5265 | 50.0298 | 49.95256 | -3.503298 | 0.07723353
10.45921 | 46.4696 | 50.01653 | 49.93994 | -3.546933 | 0.07659114
10.46921 | 46.5106 | 50.00327 | 49.92732 | -3.492672 | 0.07595108
10.47921 | 46.4553 | 49.99002 | 49.9147 | -3.534715 | 0.07531332
10.48921 | 46.4772 | 49.97676 | 49.90209 | -3.499563 | 0.07467784
10.49921 | 46.4675 | 49.96351 | 49.88947 | -3.496015 | 0.07404467
10.5092 | 46.4806 | 49.95028 | 49.87687 | -3.469684 | 0.07341441
10.5192 | 46.4897 | 49.93704 | 49.86426 | -3.447345 | 0.07278581
10.5292 | 46.506 | 49.92381 | 49.85165 | -3.417809 | 0.07215949
10.5392 | 46.5118 | 49.91058 | 49.83904 | -3.398778 | 0.07153547
10.5492 | 46.5255 | 49.89735 | 49.82644 | -3.371852 | 0.07091372
10.5592 | 46.512 | 49.88413 | 49.81383 | -3.372129 | 0.07029426
10.56919 | 46.5738 | 49.87092 | 49.80125 | -3.297124 | 0.06967767
10.57919 | 46.5248 | 49.85771 | 49.78865 | -3.33291 | 0.06906273
10.58919 | 46.5344 | 49.8445 | 49.77605 | -3.3101 | 0.06845007
10.59919 | 46.5376 | 49.83129 | 49.76345 | -3.293694 | 0.06783967
10.60919 | 46.5281 | 49.81809 | 49.75086 | -3.289993 | 0.06723153
10.61919 | 46.5492 | 49.8049 | 49.73827 | -3.255696 | 0.06662565
10.62918 | 46.5484 | 49.79172 | 49.72569 | -3.243316 | 0.06602261
10.63918 | 46.5455 | 49.77853 | 49.71311 | -3.233027 | 0.06542124
10.64918 | 46.564 | 49.76534 | 49.70052 | -3.201342 | 0.0648221
10.65918 | 46.5665 | 49.75216 | 49.68794 | -3.185662 | 0.06422522
10.66918 | 46.566 | 49.73899 | 49.67536 | -3.172986 | 0.06363058
10.67918 | 46.5687 | 49.72581 | 49.66278 | -3.157114 | 0.06303818
10.68917 | 46.606 | 49.71266 | 49.65021 | -3.106659 | 0.06244859
10.69917 | 46.5737 | 49.6995 | 49.63764 | -3.125796 | 0.06186065
10.70917 | 46.5724 | 49.68634 | 49.62506 | -3.113937 | 0.06127494
10.71917 | 46.5541 | 49.67318 | 49.61249 | -3.119081 | 0.06069145
10.72917 | 46.5738 | 49.66003 | 49.59992 | -3.08623 | 0.0601102
10.73916 | 46.5589 | 49.6469 | 49.58737 | -3.087997 | 0.05953173
10.74916 | 46.5571 | 49.63375 | 49.5748 | -3.076654 | 0.05895491
10.75916 | 46.5632 | 49.62062 | 49.56224 | -3.057416 | 0.05838029
10.76916 | 46.5614 | 49.60748 | 49.54967 | -3.046082 | 0.0578079
10.77916 | 46.5575 | 49.59435 | 49.53711 | -3.036851 | 0.0572377
10.78916 | 46.5675 | 49.58123 | 49.52456 | -3.013726 | 0.05666972
10.79915 | 46.5698 | 49.56812 | 49.51201 | -2.998317 | 0.05610449
10.80915 | 46.5836 | 49.555 | 49.49946 | -2.971399 | 0.0555409
10.81915 | 46.5674 | 49.54189 | 49.48691 | -2.974486 | 0.0549795
10.82915 | 46.5596 | 49.52878 | 49.47436 | -2.969177 | 0.0544203
10.83915 | 46.5612 | 49.51567 | 49.46181 | -2.954472 | 0.0538633
10.84915 | 46.5534 | 49.50257 | 49.44926 | -2.949171 | 0.05330847
10.85914 | 46.5574 | 49.48949 | 49.43673 | -2.932087 | 0.05275637
10.86914 | 46.5571 | 49.47639 | 49.42419 | -2.919294 | 0.05220591
10.87914 | 46.5689 | 49.46331 | 49.41165 | -2.894406 | 0.05165762
10.88914 | 46.5705 | 49.45022 | 49.39911 | -2.879722 | 0.05111151
10.89914 | 46.5696 | 49.43714 | 49.38657 | -2.867541 | 0.05056756
10.90914 | 46.5574 | 49.42407 | 49.37404 | -2.866665 | 0.05002579
10.91913 | 46.5771 | 49.41101 | 49.36152 | -2.833906 | 0.04948671
10.92913 | 46.6007 | 49.39794 | 49.34899 | -2.797239 | 0.04894926
10.93913 | 46.581 | 49.38487 | 49.33646 | -2.803875 | 0.04841397
10.94913 | 46.5821 | 49.37182 | 49.32393 | -2.789715 | 0.04788084
10.95913 | 46.5673 | 49.35876 | 49.31141 | -2.79146 | 0.04734986
10.96913 | 46.5694 | 49.34571 | 49.29889 | -2.776309 | 0.04682103
10.97912 | 46.5858 | 49.33267 | 49.28638 | -2.746874 | 0.04629486
10.98912 | 46.5921 | 49.31963 | 49.27386 | -2.727531 | 0.04577031
10.99912 | 46.5797 | 49.30659 | 49.26134 | -2.726892 | 0.04524791
11.00912 | 46.5897 | 49.29356 | 49.24883 | -2.703857 | 0.04472764
11.01912 | 46.5662 | 49.28053 | 49.23632 | -2.714327 | 0.04420951
11.02912 | 46.5654 | 49.2675 | 49.22381 | -2.7021 | 0.04369352
11.03911 | 46.6012 | 49.25449 | 49.21131 | -2.65329 | 0.04318015
11.04911 | 46.586 | 49.24147 | 49.1988 | -2.655472 | 0.04266841
11.05911 | 46.592 | 49.22846 | 49.1863 | -2.636457 | 0.04215879
11.06911 | 46.5769 | 49.21545 | 49.1738 | -2.638547 | 0.04165128
11.07911 | 46.542 | 49.20244 | 49.16129 | -2.660441 | 0.04114589
11.08911 | 46.5425 | 49.18944 | 49.1488 | -2.646939 | 0.04064262
11.0991 | 46.5473 | 49.17645 | 49.13631 | -2.629153 | 0.04014194
11.1091 | 46.5535 | 49.16346 | 49.12382 | -2.609959 | 0.03964288
11.1191 | 46.5565 | 49.15047 | 49.11132 | -2.593969 | 0.03914594
11.1291 | 46.55 | 49.13748 | 49.09883 | -2.587484 | 0.03865108
11.1391 | 46.5331 | 49.1245 | 49.08634 | -2.591402 | 0.03815833
11.14909 | 46.539 | 49.11154 | 49.07387 | -2.572537 | 0.03766815
11.15909 | 46.5442 | 49.09856 | 49.06138 | -2.554363 | 0.03717958
11.16909 | 46.5375 | 49.08559 | 49.0489 | -2.548094 | 0.03669311
11.17909 | 46.5396 | 49.07263 | 49.03642 | -2.533028 | 0.03620873
11.18909 | 46.5278 | 49.05967 | 49.02394 | -2.531867 | 0.03572642
11.19909 | 46.5063 | 49.04671 | 49.01146 | -2.540409 | 0.03524619
11.20908 | 46.5223 | 49.03377 | 48.999 | -2.511469 | 0.03476851
11.21908 | 46.537 | 49.02082 | 48.98653 | -2.483819 | 0.03429244
11.22908 | 46.51 | 49.00787 | 48.97406 | -2.497874 | 0.03381844
11.23908 | 46.5262 | 48.99493 | 48.96159 | -2.468733 | 0.03334652
11.24908 | 46.5273 | 48.982 | 48.94912 | -2.454695 | 0.03287665
11.25908 | 46.5297 | 48.96906 | 48.93665 | -2.439362 | 0.03240884
11.26907 | 46.5329 | 48.95615 | 48.9242 | -2.423246 | 0.03194355
11.27907 | 46.5487 | 48.94322 | 48.91174 | -2.394521 | 0.03147987
11.28907 | 46.5476 | 48.9303 | 48.89928 | -2.382699 | 0.03101824
11.29907 | 46.5402 | 48.91738 | 48.88682 | -2.377182 | 0.03055866
11.30907 | 46.5274 | 48.90447 | 48.87437 | -2.377069 | 0.03010113
11.31907 | 46.5476 | 48.89156 | 48.86191 | -2.34396 | 0.02964565
11.32906 | 46.5315 | 48.87867 | 48.84948 | -2.347168 | 0.02919264
11.33906 | 46.5421 | 48.86577 | 48.83703 | -2.323667 | 0.02874123
11.34906 | 46.5603 | 48.85287 | 48.82458 | -2.29257 | 0.02829187
11.35906 | 46.5638 | 48.83998 | 48.81213 | -2.276177 | 0.02784454
11.36906 | 46.5574 | 48.82709 | 48.79969 | -2.269687 | 0.02739924
11.37906 | 46.5712 | 48.8142 | 48.78725 | -2.243002 | 0.02695596
11.38905 | 46.5658 | 48.80133 | 48.77482 | -2.235534 | 0.02651514
11.39905 | 46.5851 | 48.78846 | 48.76238 | -2.203357 | 0.02607591
11.40905 | 46.5748 | 48.77558 | 48.74995 | -2.200784 | 0.02563871
11.41905 | 46.5797 | 48.76271 | 48.73751 | -2.183015 | 0.02520352
11.42905 | 46.5636 | 48.74985 | 48.72508 | -2.18625 | 0.02477034
11.43905 | 46.5507 | 48.73699 | 48.71265 | -2.186288 | 0.02433917
11.44904 | 46.5708 | 48.72414 | 48.70023 | -2.153344 | 0.02391043
11.45904 | 46.5799 | 48.71129 | 48.68781 | -2.131391 | 0.02348328
11.46904 | 46.5782 | 48.69844 | 48.67538 | -2.120242 | 0.02305813
11.47904 | 46.5774 | 48.6856 | 48.66296 | -2.108196 | 0.02263498
11.48904 | 46.5785 | 48.67275 | 48.65054 | -2.094255 | 0.02221382
11.49904 | 46.5691 | 48.65992 | 48.63812 | -2.090818 | 0.02179466
11.50903 | 46.5894 | 48.6471 | 48.62572 | -2.057697 | 0.02137789
11.51903 | 46.5994 | 48.63427 | 48.6133 | -2.034868 | 0.0209627
11.52903 | 46.5892 | 48.62144 | 48.60089 | -2.032242 | 0.02054951
11.53903 | 46.5815 | 48.60862 | 48.58848 | -2.027121 | 0.02013829
11.54903 | 46.5628 | 48.5958 | 48.57607 | -2.033003 | 0.01972905
11.55902 | 46.5649 | 48.583 | 48.56368 | -2.018102 | 0.01932219
11.56902 | 46.5792 | 48.57019 | 48.55128 | -1.990992 | 0.0189169
11.57902 | 46.5857 | 48.55739 | 48.53887 | -1.971687 | 0.01851358
11.58902 | 46.5844 | 48.54458 | 48.52647 | -1.960185 | 0.01811223
11.59902 | 46.5718 | 48.53179 | 48.51407 | -1.959987 | 0.01771284
11.60902 | 46.5787 | 48.51899 | 48.50168 | -1.940293 | 0.01731543
11.61901 | 46.5653 | 48.50622 | 48.4893 | -1.940916 | 0.01692034
11.62901 | 46.5964 | 48.49343 | 48.4769 | -1.89703 | 0.01652684
11.63901 | 46.5896 | 48.48065 | 48.46451 | -1.891047 | 0.01613528
11.64901 | 46.5856 | 48.46787 | 48.45212 | -1.882269 | 0.01574568
11.65901 | 46.5701 | 48.45509 | 48.43974 | -1.884995 | 0.01535803
11.66901 | 46.571 | 48.44232 | 48.42735 | -1.871324 | 0.01497232
11.679 | 46.5801 | 48.42957 | 48.41498 | -1.849471 | 0.01458893
11.689 | 46.5664 | 48.41681 | 48.4026 | -1.850408 | 0.0142071
11.699 | 46.5598 | 48.40405 | 48.39022 | -1.844249 | 0.01382721
11.709 | 46.5653 | 48.39129 | 48.37785 | -1.825995 | 0.01344926
11.719 | 46.5672 | 48.37854 | 48.36547 | -1.811344 | 0.01307324
11.729 | 46.5656 | 48.3658 | 48.3531 | -1.800197 | 0.01269915
11.73899 | 46.5678 | 48.35307 | 48.34074 | -1.785266 | 0.01232734
11.74899 | 46.5901 | 48.34033 | 48.32837 | -1.750227 | 0.0119571
11.75899 | 46.5656 | 48.32759 | 48.316 | -1.761992 | 0.01158877
11.76899 | 46.5654 | 48.31486 | 48.30364 | -1.74946 | 0.01122236
11.77899 | 46.5379 | 48.30213 | 48.29127 | -1.764233 | 0.01085787
11.78899 | 46.5365 | 48.28941 | 48.27891 | -1.752909 | 0.0104953
11.79898 | 46.5417 | 48.2767 | 48.26657 | -1.735002 | 0.01013498
11.80898 | 46.55 | 48.26399 | 48.25421 | -1.713986 | 0.009776207
11.81898 | 46.5549 | 48.25127 | 48.24185 | -1.696374 | 0.009419349
11.82898 | 46.5259 | 48.23857 | 48.2295 | -1.712666 | 0.009064385
11.83898 | 46.5212 | 48.22586 | 48.21715 | -1.704662 | 0.008711332
11.84898 | 46.5234 | 48.21316 | 48.2048 | -1.689761 | 0.008360167
11.85897 | 46.5315 | 48.20048 | 48.19247 | -1.668977 | 0.008011235
11.86897 | 46.5377 | 48.18778 | 48.18012 | -1.650085 | 0.007663847
11.87897 | 46.5351 | 48.1751 | 48.16778 | -1.639996 | 0.007318356
11.88897 | 46.5106 | 48.16241 | 48.15544 | -1.651811 | 0.006974738
11.89897 | 46.4855 | 48.14973 | 48.1431 | -1.66423 | 0.006633015
11.90897 | 46.4874 | 48.13705 | 48.13076 | -1.649652 | 0.006293174
11.91896 | 46.4937 | 48.12439 | 48.11844 | -1.630692 | 0.005955521
11.92896 | 46.5118 | 48.11172 | 48.1061 | -1.599922 | 0.005619417
11.93896 | 46.4956 | 48.09906 | 48.09377 | -1.603456 | 0.005285204
11.94896 | 46.5065 | 48.08639 | 48.08144 | -1.579894 | 0.00495284
11.95896 | 46.4969 | 48.07374 | 48.06911 | -1.576836 | 0.004622344
11.96895 | 46.4847 | 48.06109 | 48.0568 | -1.576395 | 0.00429403
11.97895 | 46.4913 | 48.04844 | 48.04448 | -1.557144 | 0.003967258
11.98895 | 46.4854 | 48.0358 | 48.03216 | -1.550398 | 0.003642349
11.99895 | 46.4919 | 48.02315 | 48.01984 | -1.531255 | 0.003319288
12.00895 | 46.4828 | 48.01052 | 48.00752 | -1.527716 | 0.002998093
12.01895 | 46.4927 | 47.99788 | 47.9952 | -1.505181 | 0.002678738
12.02894 | 46.4715 | 47.98526 | 47.9829 | -1.513762 | 0.00236153
12.03894 | 46.4728 | 47.97263 | 47.97059 | -1.499835 | 0.002045868
12.04894 | 46.4668 | 47.96001 | 47.95828 | -1.493211 | 0.001732047
12.05894 | 46.4568 | 47.94739 | 47.94597 | -1.490591 | 0.001420061
12.06894 | 46.4567 | 47.93477 | 47.93367 | -1.478075 | 0.001109915
12.07894 | 46.4657 | 47.92216 | 47.92136 | -1.456463 | 0.0008016097
12.08893 | 46.4815 | 47.90957 | 47.90907 | -1.428067 | 0.0004954153
12.09893 | 46.4685 | 47.89696 | 47.89677 | -1.428462 | 0.0001907639
12.10893 | 46.4771 | 47.88436 | 47.88447 | -1.407261 | 0
12.11893 | 46.4533 | 47.87176 | 47.87218 | -1.418464 | 0
12.12893 | 46.4582 | 47.85917 | 47.85988 | -1.400971 | 0
12.13893 | 46.4413 | 47.84658 | 47.84759 | -1.405282 | 0
12.14892 | 46.4416 | 47.83401 | 47.83531 | -1.392408 | 0
12.15892 | 46.4473 | 47.82143 | 47.82303 | -1.374126 | 0
12.16892 | 46.4589 | 47.80885 | 47.81074 | -1.349948 | 0
12.17892 | 46.4556 | 47.79627 | 47.79845 | -1.340674 | 0
12.18892 | 46.4414 | 47.7837 | 47.78617 | -1.342303 | 0
12.19892 | 46.4423 | 47.77114 | 47.77389 | -1.328837 | 0
12.20891 | 46.462 | 47.75859 | 47.76163 | -1.296586 | 0
12.21891 | 46.4557 | 47.74603 | 47.74935 | -1.290327 | 0
12.22891 | 46.4511 | 47.73347 | 47.73708 | -1.282371 | 0
12.23891 | 46.4541 | 47.72092 | 47.7248 | -1.26682 | 0
12.24891 | 46.4613 | 47.70837 | 47.71253 | -1.247072 | 0
12.25891 | 46.4646 | 47.69583 | 47.70026 | -1.231227 | 0
12.2689 | 46.4564 | 47.6833 | 47.68801 | -1.226899 | 0
12.2789 | 46.4595 | 47.67076 | 47.67575 | -1.211263 | 0
12.2889 | 46.4587 | 47.65823 | 47.66348 | -1.19953 | 0
12.2989 | 46.4623 | 47.6457 | 47.65122 | -1.1834 | 0
12.3089 | 46.4758 | 47.63317 | 47.63896 | -1.157375 | 0
12.31889 | 46.4782 | 47.62067 | 47.62672 | -1.142466 | 0
12.32889 | 46.4919 | 47.60815 | 47.61446 | -1.116248 | 0
12.33889 | 46.4891 | 47.59563 | 47.60221 | -1.106533 | 0
12.34889 | 46.4825 | 47.58312 | 47.58996 | -1.100623 | 0
12.35889 | 46.4918 | 47.57062 | 47.57771 | -1.078816 | 0
12.36889 | 46.4806 | 47.55811 | 47.56547 | -1.077513 | 0
12.37888 | 46.473 | 47.54563 | 47.55323 | -1.072626 | 0
12.38888 | 46.4982 | 47.53313 | 47.54099 | -1.034931 | 0
12.39888 | 46.5067 | 47.52064 | 47.52875 | -1.013939 | 0
12.40888 | 46.4982 | 47.50815 | 47.51651 | -1.009951 | 0
12.41888 | 46.5004 | 47.49567 | 47.50427 | -0.9952661 | 0
12.42888 | 46.4909 | 47.48319 | 47.49204 | -0.9922853 | 0
12.43887 | 46.4993 | 47.47072 | 47.47982 | -0.9714208 | 0
12.44887 | 46.5002 | 47.45825 | 47.46759 | -0.9580475 | 0
12.45887 | 46.4851 | 47.44578 | 47.45536 | -0.9606778 | 0
12.46887 | 46.4711 | 47.43331 | 47.44313 | -0.9622119 | 0
12.47887 | 46.492 | 47.42085 | 47.43091 | -0.9288497 | 0
12.48887 | 46.4911 | 47.40839 | 47.41868 | -0.9172912 | 0
12.49886 | 46.4889 | 47.39595 | 47.40647 | -0.9070488 | 0
12.50886 | 46.4763 | 47.3835 | 47.39425 | -0.9071977 | 0
12.51886 | 46.4795 | 47.37105 | 47.38204 | -0.8915503 | 0
12.52886 | 46.4742 | 47.35861 | 47.36982 | -0.8844066 | 0
12.53886 | 46.4503 | 47.34617 | 47.35761 | -0.8958665 | 0
12.54886 | 46.4729 | 47.33373 | 47.3454 | -0.8608301 | 0
12.55885 | 46.4742 | 47.32131 | 47.3332 | -0.8471099 | 0
12.56885 | 46.4697 | 47.30888 | 47.32099 | -0.8391809 | 0
12.57885 | 46.4602 | 47.29646 | 47.30879 | -0.8362556 | 0
12.58885 | 46.475 | 47.28403 | 47.29658 | -0.8090339 | 0
12.59885 | 46.457 | 47.27162 | 47.28438 | -0.8146159 | 0
12.60885 | 46.459 | 47.2592 | 47.27218 | -0.8002016 | 0
12.61884 | 46.4552 | 47.2468 | 47.26 | -0.7916034 | 0
12.62884 | 46.4636 | 47.2344 | 47.2478 | -0.7707964 | 0
12.63884 | 46.4878 | 47.22199 | 47.23561 | -0.7341931 | 0
12.64884 | 46.4744 | 47.20959 | 47.22342 | -0.7351935 | 0
12.65884 | 46.4535 | 47.1972 | 47.21123 | -0.7436975 | 0
12.66884 | 46.4733 | 47.18481 | 47.19904 | -0.7115051 | 0
12.67883 | 46.4721 | 47.17243 | 47.18687 | -0.7003288 | 0
12.68883 | 46.4678 | 47.16004 | 47.17468 | -0.6922438 | 0
12.69883 | 46.4636 | 47.14766 | 47.1625 | -0.6840624 | 0
12.70883 | 46.4939 | 47.13528 | 47.15032 | -0.6413847 | 0
12.71883 | 46.4966 | 47.12291 | 47.13814 | -0.6263106 | 0
12.72882 | 46.4919 | 47.11055 | 47.12598 | -0.6186525 | 0
12.73882 | 46.4833 | 47.09819 | 47.11381 | -0.6148857 | 0
12.74882 | 46.495 | 47.08582 | 47.10163 | -0.5908225 | 0
12.75882 | 46.4964 | 47.07346 | 47.08946 | -0.577063 | 0
12.76882 | 46.4881 | 47.06111 | 47.0773 | -0.5730071 | 0
12.77882 | 46.496 | 47.04875 | 47.06513 | -0.5527548 | 0
12.78881 | 46.4949 | 47.03642 | 47.05298 | -0.5415185 | 0
12.79881 | 46.4934 | 47.02407 | 47.04082 | -0.5306734 | 0
12.80881 | 46.4938 | 47.01173 | 47.02866 | -0.517932 | 0
12.81881 | 46.5028 | 46.99939 | 47.0165 | -0.4965942 | 0
12.82881 | 46.4957 | 46.98706 | 47.00434 | -0.4913601 | 0
12.83881 | 46.4903 | 46.97473 | 46.99219 | -0.4844295 | 0
12.8488 | 46.4955 | 46.96241 | 46.98005 | -0.4669149 | 0
12.8588 | 46.4805 | 46.95009 | 46.9679 | -0.4695916 | 0
12.8688 | 46.4832 | 46.93777 | 46.95575 | -0.4545719 | 0
12.8788 | 46.4761 | 46.92546 | 46.9436 | -0.4493558 | 0
12.8888 | 46.4822 | 46.91314 | 46.93146 | -0.4309432 | 0
12.8988 | 46.4775 | 46.90083 | 46.91932 | -0.4233343 | 0
12.90879 | 46.4634 | 46.88854 | 46.90719 | -0.4251413 | 0
12.91879 | 46.4651 | 46.87624 | 46.89505 | -0.4111396 | 0
12.92879 | 46.4575 | 46.86394 | 46.88291 | -0.4064415 | 0
12.93879 | 46.4452 | 46.85165 | 46.87078 | -0.406447 | 0
12.94879 | 46.4476 | 46.83936 | 46.85865 | -0.391756 | 0
12.95879 | 46.4578 | 46.82707 | 46.84652 | -0.3692687 | 0
12.96878 | 46.4172 | 46.8148 | 46.8344 | -0.3975972 | 0
12.97878 | 46.4355 | 46.80252 | 46.82227 | -0.3670171 | 0
12.98878 | 46.4275 | 46.79024 | 46.81015 | -0.3627405 | 0
12.99878 | 46.4279 | 46.77797 | 46.79803 | -0.3500675 | 0
13.00878 | 46.4395 | 46.7657 | 46.7859 | -0.326198 | 0
13.01878 | 46.4198 | 46.75343 | 46.77379 | -0.3336322 | 0
13.02877 | 46.4132 | 46.74118 | 46.76168 | -0.3279821 | 0
13.03877 | 46.421 | 46.72892 | 46.74957 | -0.3079234 | 0
13.04877 | 46.4152 | 46.71667 | 46.73745 | -0.3014683 | 0
13.05877 | 46.3954 | 46.70442 | 46.72534 | -0.3090167 | 0
13.06877 | 46.4081 | 46.69217 | 46.71323 | -0.2840687 | 0
13.07877 | 46.4135 | 46.67992 | 46.70113 | -0.2664242 | 0
13.08876 | 46.3836 | 46.6677 | 46.68904 | -0.2840955 | 0
13.09876 | 46.4029 | 46.65546 | 46.67693 | -0.2525582 | 0
13.10876 | 46.3984 | 46.64322 | 46.66483 | -0.2448244 | 0
13.11876 | 46.4047 | 46.63099 | 46.65273 | -0.2262942 | 0
13.12876 | 46.3956 | 46.61877 | 46.64064 | -0.2231675 | 0
13.13875 | 46.3982 | 46.60656 | 46.62855 | -0.2083566 | 0
13.14875 | 46.3692 | 46.59434 | 46.61646 | -0.225137 | 0
13.15875 | 46.3891 | 46.58212 | 46.60437 | -0.193021 | 0
13.16875 | 46.3918 | 46.56991 | 46.59228 | -0.1781084 | 0
13.17875 | 46.3865 | 46.5577 | 46.58019 | -0.1711995 | 0
13.18875 | 46.3768 | 46.54549 | 46.56811 | -0.1686941 | 0
13.19874 | 46.3795 | 46.5333 | 46.55604 | -0.1538044 | 0
13.20874 | 46.3628 | 46.52111 | 46.54395 | -0.158306 | 0
13.21874 | 46.3695 | 46.50891 | 46.53188 | -0.1394112 | 0
13.22874 | 46.3723 | 46.49672 | 46.5198 | -0.1244199 | 0
13.23874 | 46.3772 | 46.48453 | 46.50772 | -0.1073321 | 0
13.24874 | 46.3547 | 46.47235 | 46.49565 | -0.1176479 | 0
13.25873 | 46.3304 | 46.46018 | 46.48359 | -0.1297794 | 0
13.26873 | 46.3443 | 46.448 | 46.47152 | -0.1037022 | 0
13.27873 | 46.3568 | 46.43583 | 46.45945 | -0.07902849 | 0
13.28873 | 46.353 | 46.42366 | 46.44739 | -0.07065833 | 0
13.29873 | 46.3195 | 46.41149 | 46.43532 | -0.09199167 | 0
13.30873 | 46.3322 | 46.39933 | 46.42326 | -0.06712855 | 0
13.31872 | 46.354 | 46.38718 | 46.41122 | -0.03318109 | 0
13.32872 | 46.3209 | 46.37502 | 46.39916 | -0.05412497 | 0
13.33872 | 46.3327 | 46.36287 | 46.3871 | -0.03017236 | 0
13.34872 | 46.3286 | 46.35072 | 46.37505 | -0.02212326 | 0
13.35872 | 46.3192 | 46.33858 | 46.363 | -0.01937766 | 0
13.36872 | 46.3105 | 46.32644 | 46.35095 | -0.01593556 | 0
13.37871 | 46.3123 | 46.31431 | 46.33891 | -0.0020091 | 0
13.38871 | 46.2888 | 46.30217 | 46.32687 | -0.01337399 | 0
13.39871 | 46.3114 | 46.29004 | 46.31482 | 0.02135761 | 0
13.40871 | 46.338 | 46.27791 | 46.30278 | 0.06008573 | 0
13.41871 | 46.319 | 46.26579 | 46.29074 | 0.05321035 | 0
13.42871 | 46.3179 | 46.25367 | 46.2787 | 0.06423149 | 0
13.4387 | 46.3155 | 46.24156 | 46.26668 | 0.07393702 | 0
13.4487 | 46.3107 | 46.22945 | 46.25465 | 0.0812512 | 0
13.4587 | 46.3126 | 46.21734 | 46.24261 | 0.09526188 | 0
13.4687 | 46.3098 | 46.20523 | 46.23058 | 0.1045691 | 0
13.4787 | 46.2791 | 46.19313 | 46.21856 | 0.08597279 | 0
13.4887 | 46.2878 | 46.18103 | 46.20653 | 0.106773 | 0
13.49869 | 46.3075 | 46.16894 | 46.19452 | 0.1385577 | 0
13.50869 | 46.2948 | 46.15685 | 46.1825 | 0.137951 | 0
13.51869 | 46.3154 | 46.14476 | 46.17048 | 0.1706408 | 0
13.52869 | 46.3127 | 46.13267 | 46.15846 | 0.1800272 | 0
13.53869 | 46.3124 | 46.12059 | 46.14644 | 0.1918101 | 0
13.54868 | 46.3131 | 46.10852 | 46.13444 | 0.2045774 | 0
13.55868 | 46.2971 | 46.09645 | 46.12243 | 0.2006534 | 0
13.56868 | 46.267 | 46.08437 | 46.11042 | 0.1826259 | 0
13.57868 | 46.2999 | 46.07231 | 46.09841 | 0.2275949 | 0
13.58868 | 46.2872 | 46.06024 | 46.0864 | 0.2269605 | 0
13.59868 | 46.2628 | 46.04818 | 46.0744 | 0.2146226 | 0
13.60867 | 46.2763 | 46.03613 | 46.06241 | 0.2401693 | 0
13.61867 | 46.2873 | 46.02408 | 46.05041 | 0.2632245 | 0
13.62867 | 46.2904 | 46.01202 | 46.03841 | 0.2783762 | 0
13.63867 | 46.3087 | 45.99998 | 46.02641 | 0.3087246 | 0
13.64867 | 46.281 | 45.98793 | 46.01442 | 0.2930694 | 0
13.65867 | 46.2711 | 45.97589 | 46.00243 | 0.2952108 | 0
13.66866 | 46.2747 | 45.96386 | 45.99045 | 0.3108368 | 0
13.67866 | 46.269 | 45.95183 | 45.97846 | 0.3171713 | 0
13.68866 | 46.2746 | 45.9398 | 45.96647 | 0.3348024 | 0
13.69866 | 46.2872 | 45.92777 | 45.95449 | 0.3594301 | 0
13.70866 | 46.2482 | 45.91575 | 45.9425 | 0.3324543 | 0
13.71866 | 46.2674 | 45.90372 | 45.93052 | 0.3636751 | 0
13.72865 | 46.2611 | 45.89172 | 45.91856 | 0.3693805 | 0
13.73865 | 46.2659 | 45.87971 | 45.90658 | 0.3861944 | 0
13.74865 | 46.2655 | 45.8677 | 45.89461 | 0.3978049 | 0
13.75865 | 46.2641 | 45.85569 | 45.88263 | 0.4084119 | 0
13.76865 | 46.2493 | 45.84368 | 45.87066 | 0.4056156 | 0
13.77865 | 46.2619 | 45.83168 | 45.85869 | 0.4302158 | 0
13.78864 | 46.2653 | 45.8197 | 45.84674 | 0.4456006 | 0
13.79864 | 46.2574 | 45.80771 | 45.83477 | 0.449694 | 0
13.80864 | 46.2661 | 45.79572 | 45.82281 | 0.4703839 | 0
13.81864 | 46.2516 | 45.78373 | 45.81085 | 0.4678705 | 0
13.82864 | 46.2265 | 45.77175 | 45.79889 | 0.4547536 | 0
13.83864 | 46.2486 | 45.75977 | 45.78693 | 0.4888333 | 0
13.84863 | 46.2375 | 45.7478 | 45.77499 | 0.4896976 | 0
13.85863 | 46.2324 | 45.73583 | 45.76304 | 0.4965705 | 0
13.86863 | 46.2326 | 45.72386 | 45.75109 | 0.50874 | 0
13.87863 | 46.2358 | 45.71189 | 45.73914 | 0.523906 | 0
13.88863 | 46.241 | 45.69993 | 45.72719 | 0.5410687 | 0
13.89863 | 46.2296 | 45.68797 | 45.71525 | 0.5416279 | 0
13.90862 | 46.2186 | 45.67603 | 45.70331 | 0.5425718 | 0
13.91862 | 46.226 | 45.66408 | 45.69137 | 0.5619243 | 0
13.92862 | 46.209 | 45.65213 | 45.67943 | 0.5568733 | 0
13.93862 | 46.1961 | 45.64018 | 45.6675 | 0.555919 | 0
13.94862 | 46.1895 | 45.62824 | 45.65556 | 0.5612612 | 0
13.95861 | 46.2074 | 45.61631 | 45.64364 | 0.5910881 | 0
13.96861 | 46.1968 | 45.60438 | 45.63171 | 0.5924236 | 0
13.97861 | 46.1968 | 45.59244 | 45.61978 | 0.6043556 | 0
13.98861 | 46.1827 | 45.58052 | 45.60785 | 0.6021843 | 0
13.99861 | 46.1888 | 45.56859 | 45.59593 | 0.6202096 | 0
14.00861 | 46.1641 | 45.55667 | 45.584 | 0.6074315 | 0
14.0186 | 46.1617 | 45.54476 | 45.57209 | 0.6169381 | 0
14.0286 | 46.1598 | 45.53285 | 45.56017 | 0.6269532 | 0
14.0386 | 46.1456 | 45.52094 | 45.54826 | 0.624665 | 0
14.0486 | 46.1314 | 45.50903 | 45.53634 | 0.6223733 | 0
14.0586 | 46.1386 | 45.49712 | 45.52443 | 0.6414783 | 0
14.0686 | 46.147 | 45.48522 | 45.51251 | 0.6617799 | 0
14.07859 | 46.1203 | 45.47333 | 45.50062 | 0.6469662 | 0
14.08859 | 46.139 | 45.46144 | 45.48871 | 0.677561 | 0
14.09859 | 46.1281 | 45.44955 | 45.4768 | 0.6785525 | 0
14.10859 | 46.0993 | 45.43766 | 45.4649 | 0.6616406 | 0
14.11859 | 46.106 | 45.42577 | 45.453 | 0.6802253 | 0
14.12859 | 46.0797 | 45.41389 | 45.4411 | 0.6658066 | 0
14.13858 | 46.0835 | 45.40203 | 45.42921 | 0.6814727 | 0
14.14858 | 46.0729 | 45.39015 | 45.41732 | 0.6827473 | 0
14.15858 | 46.0661 | 45.37828 | 45.40542 | 0.6878185 | 0
14.16858 | 46.0752 | 45.36641 | 45.39353 | 0.7087864 | 0
14.17858 | 46.0835 | 45.35455 | 45.38164 | 0.7289509 | 0
14.18858 | 46.0755 | 45.34269 | 45.36975 | 0.7328121 | 0
14.19857 | 46.0672 | 45.33084 | 45.35788 | 0.736358 | 0
14.20857 | 46.0668 | 45.31899 | 45.34599 | 0.7478124 | 0
14.21857 | 46.066 | 45.30714 | 45.33411 | 0.7588634 | 0
14.22857 | 46.0499 | 45.29529 | 45.32223 | 0.7546111 | 0
14.23857 | 46.0525 | 45.28344 | 45.31035 | 0.7690554 | 0
14.24857 | 46.0752 | 45.2716 | 45.29848 | 0.8035964 | 0
14.25856 | 46.0676 | 45.25978 | 45.28661 | 0.8078222 | 0
14.26856 | 46.0404 | 45.24794 | 45.27474 | 0.7924564 | 0
14.27856 | 46.066 | 45.23611 | 45.26287 | 0.8298873 | 0
14.28856 | 46.0643 | 45.22429 | 45.251 | 0.8400149 | 0
14.29856 | 46.0578 | 45.21246 | 45.23914 | 0.8453391 | 0
14.30855 | 46.063 | 45.20065 | 45.22728 | 0.8623481 | 0
14.31855 | 46.0631 | 45.18883 | 45.21542 | 0.8742656 | 0
14.32855 | 46.0632 | 45.17702 | 45.20356 | 0.8861798 | 0
14.33855 | 46.0543 | 45.16521 | 45.1917 | 0.8890906 | 0
14.34855 | 46.0524 | 45.1534 | 45.17985 | 0.898998 | 0
14.35855 | 46.0695 | 45.1416 | 45.16799 | 0.9279021 | 0
14.36854 | 46.0686 | 45.12981 | 45.15615 | 0.9387911 | 0
14.37854 | 46.063 | 45.11801 | 45.1443 | 0.9449885 | 0
14.38854 | 46.0616 | 45.10622 | 45.13245 | 0.9553826 | 0
14.39854 | 46.0671 | 45.09443 | 45.12061 | 0.9726733 | 0
14.40854 | 46.0452 | 45.08264 | 45.10876 | 0.9625607 | 0
14.41854 | 46.0465 | 45.07086 | 45.09692 | 0.9756447 | 0
14.42853 | 46.057 | 45.05909 | 45.08509 | 0.9979137 | 0
14.43853 | 46.0468 | 45.04731 | 45.07325 | 0.999491 | 0
14.44853 | 46.0414 | 45.03553 | 45.06141 | 1.005865 | 0
14.45853 | 46.0371 | 45.02376 | 45.04958 | 1.013336 | 0
14.46853 | 46.046 | 45.012 | 45.03775 | 1.034003 | 0
14.47853 | 46.0325 | 45.00023 | 45.02591 | 1.032267 | 0
14.48852 | 46.0329 | 44.98848 | 45.0141 | 1.044416 | 0
14.49852 | 46.0191 | 44.97673 | 45.00227 | 1.042373 | 0
14.50852 | 46.0107 | 44.96497 | 44.99045 | 1.045727 | 0
14.51852 | 46.0104 | 44.95322 | 44.97862 | 1.057178 | 0
14.52852 | 46.0096 | 44.94147 | 44.9668 | 1.068125 | 0
14.53852 | 45.9835 | 44.92973 | 44.95498 | 1.053769 | 0
14.54851 | 45.9937 | 44.918 | 44.94318 | 1.075698 | 0
14.55851 | 45.9949 | 44.90626 | 44.93136 | 1.088636 | 0
14.56851 | 45.971 | 44.89453 | 44.91955 | 1.07647 | 0
14.57851 | 45.9714 | 44.8828 | 44.90774 | 1.0886 | 0
14.58851 | 45.9815 | 44.87107 | 44.89593 | 1.110428 | 0
14.59851 | 45.9733 | 44.85935 | 44.88412 | 1.113952 | 0
14.6085 | 45.9661 | 44.84764 | 44.87233 | 1.118461 | 0
14.6185 | 45.9394 | 44.83592 | 44.86052 | 1.103478 | 0
14.6285 | 45.9471 | 44.82421 | 44.84872 | 1.122892 | 0
14.6385 | 45.9462 | 44.8125 | 44.83692 | 1.133703 | 0
14.6485 | 45.9273 | 44.80079 | 44.82513 | 1.12651 | 0
14.6585 | 45.929 | 44.78909 | 44.81333 | 1.139914 | 0
14.66849 | 45.9068 | 44.7774 | 44.80155 | 1.129403 | 0
14.67849 | 45.9164 | 44.7657 | 44.78976 | 1.150701 | 0
14.68849 | 45.9156 | 44.75401 | 44.77797 | 1.161595 | 0
14.69849 | 45.9091 | 44.74231 | 44.76618 | 1.166786 | 0
14.70849 | 45.924 | 44.73063 | 44.75439 | 1.193373 | 0
14.71848 | 45.9208 | 44.71895 | 44.74262 | 1.201845 | 0
14.72848 | 45.8981 | 44.70727 | 44.73084 | 1.190826 | 0
14.73848 | 45.9015 | 44.6956 | 44.71906 | 1.205904 | 0
14.74848 | 45.8882 | 44.68392 | 44.70728 | 1.204278 | 0
14.75848 | 45.8935 | 44.67225 | 44.69551 | 1.221249 | 0
14.76848 | 45.8896 | 44.66058 | 44.68373 | 1.229016 | 0
14.77847 | 45.8725 | 44.64893 | 44.67197 | 1.223569 | 0
14.78847 | 45.8915 | 44.63727 | 44.6602 | 1.254229 | 0
14.79847 | 45.8776 | 44.62561 | 44.64844 | 1.251987 | 0
14.80847 | 45.915 | 44.61396 | 44.63667 | 1.301041 | 0
14.81847 | 45.8765 | 44.60231 | 44.62491 | 1.274192 | 0
14.82847 | 45.868 | 44.59066 | 44.61314 | 1.277339 | 0
14.83846 | 45.8949 | 44.57903 | 44.6014 | 1.315872 | 0
14.84846 | 45.8984 | 44.56739 | 44.58964 | 1.331013 | 0
14.85846 | 45.889 | 44.55575 | 44.57788 | 1.33325 | 0
14.86846 | 45.9025 | 44.54412 | 44.56613 | 1.358385 | 0
14.87846 | 45.873 | 44.53248 | 44.55437 | 1.340515 | 0
14.88846 | 45.8905 | 44.52086 | 44.54262 | 1.369643 | 0
14.89845 | 45.8887 | 44.50924 | 44.53089 | 1.379456 | 0
14.90845 | 45.8896 | 44.49762 | 44.51914 | 1.391977 | 0
14.91845 | 45.9056 | 44.48601 | 44.5074 | 1.419594 | 0
14.92845 | 45.8811 | 44.47439 | 44.49565 | 1.406708 | 0
14.93845 | 45.8808 | 44.46278 | 44.48391 | 1.418019 | 0
14.94845 | 45.8906 | 44.45117 | 44.47218 | 1.439427 | 0
14.95844 | 45.8891 | 44.43958 | 44.46045 | 1.44952 | 0
14.96844 | 45.8961 | 44.42798 | 44.44872 | 1.46812 | 0
14.97844 | 45.893 | 44.41638 | 44.43698 | 1.476618 | 0
14.98844 | 45.866 | 44.40479 | 44.42525 | 1.461212 | 0
14.99844 | 45.8973 | 44.3932 | 44.41353 | 1.504103 | 0
15.00844 | 45.8727 | 44.38161 | 44.4018 | 1.491091 | 0
15.01843 | 45.8894 | 44.37004 | 44.39009 | 1.519363 | 0
15.02843 | 45.884 | 44.35846 | 44.37836 | 1.525544 | 0
15.03843 | 45.8747 | 44.34688 | 44.36664 | 1.527822 | 0
15.04843 | 45.868 | 44.3353 | 44.35492 | 1.532696 | 0
15.05843 | 45.8574 | 44.32373 | 44.34321 | 1.533667 | 0
15.06843 | 45.8592 | 44.31217 | 44.33149 | 1.547035 | 0
15.07842 | 45.8625 | 44.30061 | 44.31979 | 1.561887 | 0
15.08842 | 45.8364 | 44.28905 | 44.30808 | 1.547348 | 0
15.09842 | 45.841 | 44.27749 | 44.29637 | 1.563506 | 0
15.10842 | 45.846 | 44.26594 | 44.28466 | 1.58006 | 0
15.11842 | 45.8375 | 44.25439 | 44.27296 | 1.583111 | 0
15.12841 | 45.8527 | 44.24285 | 44.26127 | 1.609847 | 0
15.13841 | 45.8234 | 44.23131 | 44.24957 | 1.592091 | 0
15.14841 | 45.8382 | 44.21977 | 44.23787 | 1.618432 | 0
15.15841 | 45.8088 | 44.20823 | 44.22617 | 1.600569 | 0
15.16841 | 45.833 | 44.1967 | 44.21448 | 1.636303 | 0
15.17841 | 45.8138 | 44.18517 | 44.20278 | 1.628634 | 0
15.1884 | 45.7903 | 44.17365 | 44.1911 | 1.61665 | 0
15.1984 | 45.7775 | 44.16213 | 44.17941 | 1.615374 | 0
15.2084 | 45.7936 | 44.15061 | 44.16773 | 1.642994 | 0
15.2184 | 45.7878 | 44.13909 | 44.15604 | 1.648712 | 0
15.2284 | 45.789 | 44.12757 | 44.14436 | 1.661426 | 0
15.2384 | 45.7986 | 44.11606 | 44.13268 | 1.682536 | 0
15.24839 | 45.7746 | 44.10457 | 44.12101 | 1.670032 | 0
15.25839 | 45.7844 | 44.09306 | 44.10933 | 1.691336 | 0
15.26839 | 45.7839 | 44.08156 | 44.09766 | 1.702336 | 0
15.27839 | 45.7669 | 44.07007 | 44.08598 | 1.696833 | 0
15.28839 | 45.7772 | 44.05857 | 44.07431 | 1.718627 | 0
15.29839 | 45.7574 | 44.04708 | 44.06264 | 1.710317 | 0
15.30838 | 45.7306 | 44.03561 | 44.05098 | 1.694993 | 0
15.31838 | 45.742 | 44.02412 | 44.03932 | 1.717876 | 0
15.32838 | 45.7508 | 44.01264 | 44.02766 | 1.738156 | 0
15.33838 | 45.7409 | 44.00117 | 44.01599 | 1.739733 | 0
15.34838 | 45.7662 | 43.98969 | 44.00433 | 1.776506 | 0
15.35838 | 45.746 | 43.97822 | 43.99268 | 1.767776 | 0
15.36837 | 45.761 | 43.96677 | 43.98103 | 1.794232 | 0
15.37837 | 45.7532 | 43.95531 | 43.96938 | 1.797895 | 0
15.38837 | 45.754 | 43.94385 | 43.95773 | 1.810155 | 0
15.39837 | 45.7741 | 43.93239 | 43.94608 | 1.841711 | 0
15.40837 | 45.7205 | 43.92094 | 43.93443 | 1.799564 | 0
15.41837 | 45.7313 | 43.90949 | 43.92278 | 1.821813 | 0
15.42836 | 45.724 | 43.89805 | 43.91115 | 1.825948 | 0
15.43836 | 45.7237 | 43.88661 | 43.89951 | 1.837091 | 0
15.44836 | 45.7342 | 43.87517 | 43.88787 | 1.85903 | 0
15.45836 | 45.7305 | 43.86373 | 43.87623 | 1.866766 | 0
15.46836 | 45.7066 | 43.8523 | 43.86459 | 1.854298 | 0
15.47836 | 45.7202 | 43.84087 | 43.85296 | 1.879327 | 0
15.48835 | 45.7186 | 43.82946 | 43.84134 | 1.889142 | 0
15.49835 | 45.7278 | 43.81804 | 43.82971 | 1.909764 | 0
15.50835 | 45.7116 | 43.80662 | 43.81808 | 1.904982 | 0
15.51835 | 45.7204 | 43.7952 | 43.80645 | 1.925198 | 0
15.52835 | 45.6767 | 43.78379 | 43.79483 | 1.892909 | 0
15.53834 | 45.6944 | 43.77239 | 43.78322 | 1.922006 | 0
15.54834 | 45.7076 | 43.76099 | 43.7716 | 1.946611 | 0
15.55834 | 45.6873 | 43.74959 | 43.75998 | 1.937713 | 0
15.56834 | 45.6854 | 43.73819 | 43.74836 | 1.947211 | 0
15.57834 | 45.6535 | 43.7268 | 43.73675 | 1.926705 | 0
15.58834 | 45.655 | 43.7154 | 43.72513 | 1.939596 | 0
15.59833 | 45.6608 | 43.70403 | 43.71354 | 1.956772 | 0
15.60833 | 45.6568 | 43.69264 | 43.70193 | 1.964156 | 0
15.61833 | 45.6315 | 43.68126 | 43.69032 | 1.950236 | 0
15.62833 | 45.6431 | 43.66989 | 43.67872 | 1.973213 | 0
15.63833 | 45.6441 | 43.65851 | 43.66711 | 1.985587 | 0
15.64833 | 45.6521 | 43.64714 | 43.65551 | 2.004957 | 0
15.65832 | 45.6335 | 43.63579 | 43.64392 | 1.997712 | 0
15.66832 | 45.6421 | 43.62443 | 43.63233 | 2.017675 | 0
15.67832 | 45.6114 | 43.61307 | 43.62073 | 1.998334 | 0
15.68832 | 45.6118 | 43.60171 | 43.60914 | 2.01009 | 0
15.69832 | 45.6137 | 43.59036 | 43.59755 | 2.023343 | 0
15.70832 | 45.617 | 43.57901 | 43.58596 | 2.037991 | 0
15.71831 | 45.5969 | 43.56767 | 43.57438 | 2.029225 | 0
15.72831 | 45.6029 | 43.55633 | 43.5628 | 2.046567 | 0
15.73831 | 45.5866 | 43.545 | 43.55122 | 2.041605 | 0
15.74831 | 45.5902 | 43.53366 | 43.53963 | 2.056539 | 0
15.75831 | 45.6149 | 43.52233 | 43.52806 | 2.09257 | 0
15.76831 | 45.5962 | 43.511 | 43.51648 | 2.085198 | 0
15.7783 | 45.6078 | 43.49969 | 43.50491 | 2.10811 | 0
15.7883 | 45.5935 | 43.48837 | 43.49334 | 2.10513 | 0
15.7983 | 45.6013 | 43.47705 | 43.48177 | 2.124247 | 0
15.8083 | 45.5845 | 43.46574 | 43.4702 | 2.11876 | 0
15.8183 | 45.5954 | 43.45443 | 43.45863 | 2.140969 | 0
15.8283 | 45.5945 | 43.44313 | 43.44707 | 2.151375 | 0
15.83829 | 45.5844 | 43.43183 | 43.43551 | 2.152565 | 0
15.84829 | 45.5739 | 43.42054 | 43.42395 | 2.153364 | 0
15.85829 | 45.6077 | 43.40924 | 43.41239 | 2.198459 | 0
15.86829 | 45.5795 | 43.39795 | 43.40084 | 2.18155 | 0
15.87829 | 45.5908 | 43.38666 | 43.38928 | 2.204137 | 0
15.88829 | 45.5762 | 43.37538 | 43.37773 | 2.200821 | 0
15.89828 | 45.5739 | 43.36411 | 43.36619 | 2.209789 | 0
15.90828 | 45.5932 | 43.35283 | 43.35464 | 2.240366 | 0
15.91828 | 45.58 | 43.34156 | 43.34309 | 2.238438 | 0
15.92828 | 45.6076 | 43.33029 | 43.33154 | 2.277307 | 0
15.93828 | 45.5874 | 43.31903 | 43.32 | 2.268372 | 0
15.94827 | 45.5906 | 43.30778 | 43.30847 | 2.282822 | 0
15.95827 | 45.6066 | 43.29652 | 43.29693 | 2.31008 | 0
15.96827 | 45.6038 | 43.28527 | 43.28539 | 2.318534 | 0
15.97827 | 45.6084 | 43.27402 | 43.27385 | 2.334384 | 0.0001625471
15.98827 | 45.5938 | 43.26277 | 43.26232 | 2.33103 | 0.0004504495
15.99827 | 45.5884 | 43.25153 | 43.25079 | 2.336872 | 0.0007401998
16.00826 | 45.5912 | 43.2403 | 43.23927 | 2.3509 | 0.001031453
16.01826 | 45.5744 | 43.22907 | 43.22774 | 2.345335 | 0.001324905
16.02826 | 45.5819 | 43.21783 | 43.21621 | 2.364066 | 0.001620251
16.03826 | 45.5929 | 43.20661 | 43.20469 | 2.386293 | 0.001917475
16.04826 | 45.5733 | 43.19538 | 43.19317 | 2.377916 | 0.00221661
16.05826 | 45.5816 | 43.18416 | 43.18165 | 2.397435 | 0.002517653
16.06825 | 45.6162 | 43.17296 | 43.17014 | 2.44324 | 0.002820302
16.07825 | 45.5946 | 43.16175 | 43.15862 | 2.432851 | 0.003125223
16.08825 | 45.591 | 43.15054 | 43.14711 | 2.440459 | 0.003432109
16.09825 | 45.5935 | 43.13934 | 43.1356 | 2.454163 | 0.003740957
16.10825 | 45.5897 | 43.12814 | 43.12409 | 2.461562 | 0.00405181
16.11825 | 45.5752 | 43.11694 | 43.11258 | 2.458258 | 0.004364657
16.12824 | 45.5695 | 43.10576 | 43.10108 | 2.463739 | 0.004679181
16.13824 | 45.5884 | 43.09457 | 43.08958 | 2.493827 | 0.004996067
16.14824 | 45.5572 | 43.08339 | 43.07807 | 2.473811 | 0.005315027
16.15824 | 45.5591 | 43.07221 | 43.06657 | 2.48689 | 0.005636041
16.16824 | 45.5871 | 43.06103 | 43.05507 | 2.526066 | 0.005959133
16.17824 | 45.5709 | 43.04986 | 43.04358 | 2.521038 | 0.006284334
16.18823 | 45.5751 | 43.03871 | 43.03209 | 2.536394 | 0.006611288
16.19823 | 45.5841 | 43.02754 | 43.0206 | 2.556558 | 0.006940737
16.20823 | 45.5868 | 43.01638 | 43.00911 | 2.570417 | 0.007272353
16.21823 | 45.567 | 43.00523 | 42.99762 | 2.561773 | 0.00760613
16.22823 | 45.5882 | 42.99408 | 42.98613 | 2.594124 | 0.007942103
16.23823 | 45.5857 | 42.98293 | 42.97465 | 2.602771 | 0.008280286
16.24822 | 45.5599 | 42.9718 | 42.96318 | 2.588102 | 0.00862032
16.25822 | 45.5612 | 42.96066 | 42.9517 | 2.600541 | 0.008962997
16.26822 | 45.5934 | 42.94952 | 42.94022 | 2.643875 | 0.009307926
16.27822 | 45.5825 | 42.93839 | 42.92874 | 2.644106 | 0.00965516
16.28822 | 45.5677 | 42.92727 | 42.91726 | 2.640431 | 0.01000471
16.29821 | 45.5882 | 42.91616 | 42.9058 | 2.672042 | 0.01035621
16.30821 | 45.5716 | 42.90504 | 42.89433 | 2.666559 | 0.01071045
16.31821 | 45.583 | 42.89393 | 42.88286 | 2.689072 | 0.01106707
16.32821 | 45.5744 | 42.88282 | 42.87139 | 2.69158 | 0.01142611
16.33821 | 45.5835 | 42.87172 | 42.85993 | 2.711784 | 0.01178759
16.34821 | 45.5883 | 42.86062 | 42.84846 | 2.727684 | 0.01215152
16.3582 | 45.5694 | 42.84953 | 42.83701 | 2.719868 | 0.01251749
16.3682 | 45.6156 | 42.83844 | 42.82555 | 2.777159 | 0.01288641
16.3782 | 45.6189 | 42.82735 | 42.8141 | 2.791545 | 0.01325786
16.3882 | 45.6152 | 42.81627 | 42.80264 | 2.798927 | 0.01363186
16.3982 | 45.6175 | 42.8052 | 42.79119 | 2.812304 | 0.01400845
16.4082 | 45.6157 | 42.79412 | 42.77974 | 2.821577 | 0.01438767
16.41819 | 45.5934 | 42.78307 | 42.7683 | 2.810334 | 0.01476911
16.42819 | 45.6008 | 42.772 | 42.75685 | 2.828798 | 0.01515365
16.43819 | 45.6013 | 42.76094 | 42.7454 | 2.840356 | 0.01554089
16.44819 | 45.6 | 42.74989 | 42.73396 | 2.85011 | 0.01593088
16.45819 | 45.5892 | 42.73884 | 42.72252 | 2.85036 | 0.01632361
16.46819 | 45.5959 | 42.7278 | 42.71108 | 2.868104 | 0.01671917
16.47818 | 45.6076 | 42.71677 | 42.69965 | 2.890833 | 0.01711711
16.48818 | 45.5869 | 42.70573 | 42.68821 | 2.881168 | 0.01751836
16.49818 | 45.6103 | 42.6947 | 42.67678 | 2.915598 | 0.01792251
16.50818 | 45.603 | 42.68368 | 42.66535 | 2.919323 | 0.01832961
16.51818 | 45.5925 | 42.67266 | 42.65392 | 2.919844 | 0.01873968
16.52818 | 45.5958 | 42.66164 | 42.64249 | 2.934159 | 0.01915276
16.53817 | 45.5926 | 42.65064 | 42.63107 | 2.941958 | 0.01956846
16.54817 | 45.5927 | 42.63964 | 42.61965 | 2.953064 | 0.01998767
16.55817 | 45.5718 | 42.62864 | 42.60823 | 2.943164 | 0.02041001
16.56817 | 45.599 | 42.61764 | 42.59681 | 2.981359 | 0.02083554
16.57817 | 45.6023 | 42.60665 | 42.58539 | 2.995649 | 0.02126427
16.58817 | 45.5834 | 42.59567 | 42.57397 | 2.987733 | 0.02169626
16.59816 | 45.5673 | 42.5847 | 42.56257 | 2.982602 | 0.02213107
16.60816 | 45.57 | 42.57372 | 42.55115 | 2.996276 | 0.0225697
16.61816 | 45.5539 | 42.56276 | 42.53974 | 2.991145 | 0.02301174
16.62816 | 45.5519 | 42.55179 | 42.52833 | 3.000108 | 0.0234572
16.63816 | 45.5411 | 42.54083 | 42.51693 | 3.000266 | 0.02390615
16.64816 | 45.5463 | 42.52988 | 42.50552 | 3.016418 | 0.02435862
16.65815 | 45.5474 | 42.51895 | 42.49413 | 3.028454 | 0.02481416
16.66815 | 45.5379 | 42.508 | 42.48273 | 3.029896 | 0.02527387
16.67815 | 45.5658 | 42.49707 | 42.47133 | 3.068731 | 0.02573727
16.68815 | 45.5553 | 42.48614 | 42.45993 | 3.069161 | 0.02620442
16.69815 | 45.548 | 42.47521 | 42.44854 | 3.072786 | 0.02667537
16.70814 | 45.5308 | 42.46431 | 42.43716 | 3.066493 | 0.02714964
16.71814 | 45.5265 | 42.45339 | 42.42577 | 3.073106 | 0.02762836
16.72814 | 45.5213 | 42.44249 | 42.41438 | 3.078812 | 0.02811107
16.73814 | 45.5151 | 42.43159 | 42.40299 | 3.083513 | 0.0285978
16.74814 | 45.5121 | 42.42069 | 42.3916 | 3.091407 | 0.02908864
16.75814 | 45.517 | 42.4098 | 42.38022 | 3.107196 | 0.02958366
16.76813 | 45.5053 | 42.39893 | 42.36885 | 3.106367 | 0.03008235
16.77813 | 45.497 | 42.38806 | 42.35747 | 3.108943 | 0.0305859
16.78813 | 45.5075 | 42.37719 | 42.34609 | 3.130313 | 0.03109383
16.79813 | 45.4833 | 42.36632 | 42.33472 | 3.116976 | 0.0316062
16.80813 | 45.4759 | 42.35547 | 42.32334 | 3.120433 | 0.03212308
16.81813 | 45.4779 | 42.34462 | 42.31197 | 3.133283 | 0.03264456
16.82812 | 45.4816 | 42.33378 | 42.30061 | 3.147816 | 0.03317015
16.83812 | 45.4478 | 42.32295 | 42.28925 | 3.124853 | 0.03370105
16.84812 | 45.4534 | 42.31212 | 42.27788 | 3.141283 | 0.03423679
16.85812 | 45.4664 | 42.30129 | 42.26652 | 3.165106 | 0.03477744
16.86812 | 45.444 | 42.29048 | 42.25515 | 3.153522 | 0.03532311
16.87812 | 45.4839 | 42.27967 | 42.24379 | 3.204231 | 0.03587386
16.88811 | 45.4583 | 42.26888 | 42.23245 | 3.189423 | 0.0364292
16.89811 | 45.4613 | 42.25808 | 42.22109 | 3.203218 | 0.0369904
16.90811 | 45.4447 | 42.24729 | 42.20974 | 3.197405 | 0.037557
16.91811 | 45.446 | 42.23651 | 42.19839 | 3.209485 | 0.03812905
16.92811 | 45.4404 | 42.22574 | 42.18704 | 3.214658 | 0.03870669
16.93811 | 45.4277 | 42.21498 | 42.17569 | 3.212723 | 0.03929
16.9481 | 45.4083 | 42.20423 | 42.16435 | 3.204069 | 0.03987843
16.9581 | 45.4371 | 42.19348 | 42.15301 | 3.243619 | 0.04047342
16.9681 | 45.4387 | 42.18274 | 42.14167 | 3.25596 | 0.04107441
16.9781 | 45.4362 | 42.17201 | 42.13033 | 3.264193 | 0.04168152
16.9881 | 45.4302 | 42.16128 | 42.11899 | 3.268919 | 0.04229488
16.9981 | 45.4278 | 42.15056 | 42.10765 | 3.277235 | 0.04291463
17.00809 | 45.4169 | 42.13987 | 42.09633 | 3.277033 | 0.04354013
17.01809 | 45.4112 | 42.12917 | 42.08499 | 3.282033 | 0.04417296
17.02809 | 45.4006 | 42.11848 | 42.07366 | 3.282124 | 0.04481256
17.03809 | 45.4158 | 42.10779 | 42.06233 | 3.308006 | 0.04545903
17.04809 | 45.3761 | 42.09712 | 42.05101 | 3.27898 | 0.04611255
17.05809 | 45.3967 | 42.08646 | 42.03968 | 3.310244 | 0.04677324
17.06808 | 45.3837 | 42.07581 | 42.02837 | 3.307888 | 0.04744055
17.07808 | 45.3912 | 42.06517 | 42.01705 | 3.326033 | 0.04811606
17.08808 | 45.3788 | 42.05453 | 42.00573 | 3.324269 | 0.04879921
17.09808 | 45.3785 | 42.0439 | 41.99441 | 3.334595 | 0.04949016
17.10808 | 45.3725 | 42.03329 | 41.9831 | 3.339212 | 0.05018909
17.11807 | 45.3427 | 42.02269 | 41.9718 | 3.320007 | 0.05089543
17.12807 | 45.3595 | 42.0121 | 41.96049 | 3.347403 | 0.05161081
17.13807 | 45.3538 | 42.00151 | 41.94918 | 3.352288 | 0.05233472
17.14807 | 45.3526 | 41.99094 | 41.93787 | 3.361663 | 0.05306732
17.15807 | 45.3074 | 41.98037 | 41.92656 | 3.327027 | 0.05380883
17.16807 | 45.3521 | 41.96982 | 41.91526 | 3.382279 | 0.05455944
17.17806 | 45.3552 | 41.95929 | 41.90397 | 3.39591 | 0.05531857
17.18806 | 45.3317 | 41.94876 | 41.89267 | 3.382941 | 0.05608798
17.19806 | 45.3417 | 41.93824 | 41.88137 | 3.403459 | 0.05686715
17.20806 | 45.3058 | 41.92773 | 41.87008 | 3.378065 | 0.05765629
17.21806 | 45.321 | 41.91724 | 41.85878 | 3.40376 | 0.05845563
17.22806 | 45.3124 | 41.90676 | 41.84749 | 3.405642 | 0.05926541
17.23805 | 45.3139 | 41.8963 | 41.83621 | 3.4176 | 0.060085
17.24805 | 45.3255 | 41.88584 | 41.82493 | 3.439657 | 0.06091643
17.25805 | 45.2713 | 41.8754 | 41.81364 | 3.3959 | 0.0617591
17.26805 | 45.3162 | 41.86497 | 41.80236 | 3.45123 | 0.06261326
17.27805 | 45.2897 | 41.85455 | 41.79108 | 3.435146 | 0.06347918
17.28805 | 45.3007 | 41.84415 | 41.7798 | 3.456548 | 0.06435721
17.29804 | 45.2994 | 41.83378 | 41.76853 | 3.465625 | 0.06524668
17.30804 | 45.2924 | 41.8234 | 41.75725 | 3.468998 | 0.06614979
17.31804 | 45.2887 | 41.81304 | 41.74598 | 3.475656 | 0.06706589
17.32804 | 45.2947 | 41.8027 | 41.73471 | 3.491999 | 0.06799536
17.33804 | 45.2858 | 41.79237 | 41.72344 | 3.493426 | 0.06893852
17.34804 | 45.2919 | 41.78206 | 41.71217 | 3.509837 | 0.06989576
17.35803 | 45.2703 | 41.77178 | 41.70091 | 3.498521 | 0.07086644
17.36803 | 45.262 | 41.7615 | 41.68965 | 3.500499 | 0.0718529
17.37803 | 45.2665 | 41.75124 | 41.67839 | 3.51526 | 0.07285458
17.38803 | 45.277 | 41.741 | 41.66712 | 3.536003 | 0.0738719
17.39803 | 45.2649 | 41.73077 | 41.65587 | 3.534128 | 0.07490526
17.40803 | 45.256 | 41.72056 | 41.64461 | 3.535435 | 0.0759551
17.41802 | 45.2413 | 41.71039 | 41.63337 | 3.530913 | 0.07702078
17.42802 | 45.2627 | 41.70022 | 41.62211 | 3.562481 | 0.07810498
17.43802 | 45.2336 | 41.69007 | 41.61086 | 3.54353 | 0.07920708
17.44802 | 45.2375 | 41.67994 | 41.59961 | 3.557559 | 0.0803276
17.45802 | 45.2383 | 41.66983 | 41.58837 | 3.568466 | 0.08146704
17.46802 | 45.1789 | 41.65975 | 41.57712 | 3.519152 | 0.08262597
17.47801 | 45.2321 | 41.64969 | 41.56589 | 3.582406 | 0.08380373
17.48801 | 45.2257 | 41.63965 | 41.55465 | 3.586047 | 0.08500331
17.49801 | 45.203 | 41.62963 | 41.54341 | 3.573366 | 0.08622415
17.50801 | 45.1735 | 41.61964 | 41.53217 | 3.55386 | 0.08746684
17.51801 | 45.1962 | 41.60967 | 41.52094 | 3.58653 | 0.08873207
17.528 | 45.1881 | 41.59973 | 41.50972 | 3.588365 | 0.09001917
17.538 | 45.1602 | 41.58982 | 41.49848 | 3.570384 | 0.09133147
17.548 | 45.1604 | 41.57992 | 41.48726 | 3.580476 | 0.09266839
17.558 | 45.1576 | 41.57006 | 41.47603 | 3.587542 | 0.09403073
17.568 | 45.1067 | 41.56022 | 41.4648 | 3.546479 | 0.09541923
17.578 | 45.1639 | 41.55041 | 41.45358 | 3.613487 | 0.09683474
17.58799 | 45.1194 | 41.54064 | 41.44237 | 3.578755 | 0.09827651
17.59799 | 45.14 | 41.5309 | 41.43115 | 3.609103 | 0.09974859
17.60799 | 45.1017 | 41.52118 | 41.41993 | 3.580519 | 0.1012503
17.61799 | 45.1075 | 41.5115 | 41.40872 | 3.596002 | 0.1027827
17.62799 | 45.0933 | 41.50185 | 41.3975 | 3.591452 | 0.1043467
17.63799 | 45.0813 | 41.49223 | 41.38629 | 3.589067 | 0.1059433
17.64798 | 45.0682 | 41.48266 | 41.37509 | 3.585537 | 0.107572
17.65798 | 45.06 | 41.47312 | 41.36388 | 3.58688 | 0.1092371
17.66798 | 45.0353 | 41.46362 | 41.35268 | 3.571685 | 0.1109383
17.67798 | 45.0589 | 41.45415 | 41.34147 | 3.60475 | 0.1126768
17.68798 | 45.0365 | 41.44472 | 41.33027 | 3.591776 | 0.1144537
17.69798 | 45.0354 | 41.43534 | 41.31907 | 3.600059 | 0.1162705
17.70797 | 45.0235 | 41.42601 | 41.30788 | 3.59749 | 0.1181266
17.71797 | 45.0143 | 41.41671 | 41.29669 | 3.597586 | 0.1200272
17.72797 | 44.9898 | 41.40746 | 41.28549 | 3.582335 | 0.1219719
17.73797 | 44.9986 | 41.39826 | 41.2743 | 3.600337 | 0.1239624
17.74797 | 44.9777 | 41.38911 | 41.26311 | 3.58859 | 0.1260002
17.75797 | 44.9509 | 41.38001 | 41.25192 | 3.570892 | 0.128087
17.76796 | 44.9537 | 41.37097 | 41.24075 | 3.582732 | 0.1302224
17.77796 | 44.9387 | 41.36197 | 41.22956 | 3.576726 | 0.1324127
17.78796 | 44.9649 | 41.35304 | 41.21838 | 3.611864 | 0.1346575
17.79796 | 44.9277 | 41.34416 | 41.2072 | 3.583543 | 0.136959
17.80796 | 44.9396 | 41.33534 | 41.19602 | 3.604262 | 0.1393193
17.81796 | 44.9089 | 41.32658 | 41.18484 | 3.582318 | 0.1417404
17.82795 | 44.8962 | 41.3179 | 41.17368 | 3.578299 | 0.1442223
17.83795 | 44.9066 | 41.30928 | 41.16251 | 3.597322 | 0.1467723
17.84795 | 44.8822 | 41.30072 | 41.15133 | 3.581475 | 0.1493905
17.85795 | 44.8849 | 41.29224 | 41.14017 | 3.592655 | 0.1520795
17.86795 | 44.8705 | 41.28384 | 41.129 | 3.58666 | 0.1548421
17.87795 | 44.8408 | 41.27551 | 41.11783 | 3.565286 | 0.1576812
17.88794 | 44.8802 | 41.26728 | 41.10668 | 3.612923 | 0.1605964
17.89794 | 44.8435 | 41.25912 | 41.09552 | 3.584383 | 0.1635975
17.90794 | 44.8541 | 41.25104 | 41.08436 | 3.603056 | 0.1666845
17.91794 | 44.8343 | 41.24306 | 41.0732 | 3.591237 | 0.1698609
17.92794 | 44.8347 | 41.23518 | 41.06205 | 3.599523 | 0.1731304
17.93793 | 44.8067 | 41.2274 | 41.0509 | 3.579302 | 0.1764933
17.94793 | 44.813 | 41.21971 | 41.03975 | 3.593287 | 0.1799602
17.95793 | 44.8134 | 41.21214 | 41.0286 | 3.601265 | 0.1835322
17.96793 | 44.8117 | 41.20467 | 41.01746 | 3.607031 | 0.1872134
17.97793 | 44.7774 | 41.19732 | 41.00631 | 3.580082 | 0.1910085
17.98793 | 44.7929 | 41.19009 | 40.99517 | 3.602812 | 0.1949223
17.99792 | 44.8015 | 41.18299 | 40.98403 | 3.618509 | 0.1989557
18.00792 | 44.7899 | 41.17602 | 40.97289 | 3.613883 | 0.203122
18.01792 | 44.7812 | 41.16918 | 40.96176 | 3.612021 | 0.2074226
18.02792 | 44.7799 | 41.16248 | 40.95062 | 3.617416 | 0.2118635
18.03792 | 44.7644 | 41.15594 | 40.93949 | 3.608463 | 0.2164505
18.04792 | 44.7742 | 41.14954 | 40.92835 | 3.624656 | 0.22119
18.05791 | 44.7471 | 41.14332 | 40.91724 | 3.603781 | 0.2260836
18.06791 | 44.7826 | 41.13725 | 40.90611 | 3.645345 | 0.2311481
18.07791 | 44.7092 | 41.13137 | 40.89498 | 3.577834 | 0.2363857
18.08791 | 44.7416 | 41.12566 | 40.88386 | 3.61594 | 0.241804
18.09791 | 44.7368 | 41.12014 | 40.87273 | 3.616656 | 0.247411
18.10791 | 44.7265 | 41.11483 | 40.86161 | 3.611672 | 0.2532149
18.1179 | 44.7097 | 41.10972 | 40.85051 | 3.599977 | 0.2592182
18.1279 | 44.7219 | 41.10483 | 40.83939 | 3.61707 | 0.2654417
18.1379 | 44.7128 | 41.10016 | 40.82827 | 3.612637 | 0.271889
18.1479 | 44.6987 | 41.09573 | 40.81716 | 3.602969 | 0.2785697
18.1579 | 44.6762 | 41.09154 | 40.80605 | 3.584656 | 0.285494
18.1679 | 44.7202 | 41.08761 | 40.79494 | 3.632587 | 0.2926723
18.17789 | 44.6151 | 41.08395 | 40.78385 | 3.531148 | 0.3001074
18.18789 | 44.6432 | 41.08057 | 40.77274 | 3.562634 | 0.3078261
18.19789 | 44.6848 | 41.07747 | 40.76164 | 3.60733 | 0.3158327
18.20789 | 44.6195 | 41.07467 | 40.75054 | 3.544825 | 0.324139
18.21789 | 44.6276 | 41.07219 | 40.73944 | 3.555407 | 0.3327571
18.22789 | 44.6231 | 41.07004 | 40.72834 | 3.553061 | 0.3416996
18.23788 | 44.6096 | 41.06822 | 40.71725 | 3.541375 | 0.35097
18.24788 | 44.5971 | 41.06676 | 40.70616 | 3.530339 | 0.3605995
18.25788 | 44.6009 | 41.06566 | 40.69507 | 3.535238 | 0.3705923
18.26788 | 44.6073 | 41.06494 | 40.68398 | 3.542358 | 0.3809615
18.27788 | 44.5332 | 41.06461 | 40.67289 | 3.468587 | 0.3917201
18.28787 | 44.529 | 41.06469 | 40.66182 | 3.464312 | 0.4028701
18.29787 | 44.5854 | 41.06518 | 40.65073 | 3.52022 | 0.414446
18.30787 | 44.5329 | 41.0661 | 40.63965 | 3.466799 | 0.4264492
18.31787 | 44.5152 | 41.06746 | 40.62857 | 3.447737 | 0.4388912
18.32787 | 44.5169 | 41.06928 | 40.61749 | 3.447623 | 0.4517827
18.33787 | 44.496 | 41.07155 | 40.60642 | 3.424449 | 0.4651333
18.34786 | 44.5045 | 41.07429 | 40.59536 | 3.430207 | 0.4789373
18.35786 | 44.4956 | 41.07751 | 40.58428 | 3.418089 | 0.4932283
18.36786 | 44.4944 | 41.08121 | 40.57321 | 3.41319 | 0.5079972
18.37786 | 44.4209 | 41.08539 | 40.56214 | 3.33551 | 0.5232458
18.38786 | 44.4342 | 41.09005 | 40.55108 | 3.344149 | 0.5389728
18.39786 | 44.4493 | 41.09519 | 40.54001 | 3.354113 | 0.5551736
18.40785 | 44.4118 | 41.10078 | 40.52896 | 3.311015 | 0.5718227
18.41785 | 44.4107 | 41.10684 | 40.5179 | 3.303859 | 0.5889395
18.42785 | 44.3829 | 41.11333 | 40.50684 | 3.269568 | 0.606489
18.43785 | 44.3946 | 41.12023 | 40.49579 | 3.274367 | 0.6244466
18.44785 | 44.3445 | 41.12751 | 40.48473 | 3.216988 | 0.6427808
18.45785 | 44.3993 | 41.13513 | 40.47368 | 3.264168 | 0.6614533
18.46784 | 44.3449 | 41.14304 | 40.46264 | 3.201864 | 0.6803968
18.47784 | 44.2926 | 41.15119 | 40.45159 | 3.141414 | 0.6995965
18.48784 | 44.2781 | 41.15951 | 40.44054 | 3.118589 | 0.7189681
18.49784 | 44.2979 | 41.16794 | 40.4295 | 3.129965 | 0.7384375
18.50784 | 44.2631 | 41.17638 | 40.41845 | 3.086724 | 0.757921
18.51784 | 44.2527 | 41.18474 | 40.40741 | 3.067962 | 0.7773247
18.52783 | 44.2403 | 41.19291 | 40.39639 | 3.047389 | 0.7965254
18.53783 | 44.2099 | 41.2008 | 40.38535 | 3.009102 | 0.8154497
18.54783 | 44.2272 | 41.20827 | 40.37431 | 3.018932 | 0.8339561
18.55783 | 44.1933 | 41.21519 | 40.36328 | 2.978106 | 0.8519152
18.56783 | 44.1695 | 41.22144 | 40.35225 | 2.948061 | 0.869192
18.57783 | 44.1223 | 41.22686 | 40.34122 | 2.895435 | 0.8856468
18.58782 | 44.1137 | 41.23132 | 40.3302 | 2.882376 | 0.9011234
18.59782 | 44.1405 | 41.23469 | 40.31918 | 2.905814 | 0.9155111
18.60782 | 44.0877 | 41.23681 | 40.30815 | 2.850892 | 0.9286563
18.61782 | 44.0783 | 41.23756 | 40.29713 | 2.840743 | 0.9404274
18.62782 | 44.0603 | 41.23681 | 40.28611 | 2.823488 | 0.9507021
18.63782 | 44.0538 | 41.23446 | 40.27509 | 2.819338 | 0.9593705
18.64781 | 44.0541 | 41.23042 | 40.26409 | 2.823682 | 0.9663319
18.65781 | 44.0204 | 41.2246 | 40.25307 | 2.795805 | 0.971523
18.66781 | 43.9622 | 41.21694 | 40.24206 | 2.74526 | 0.9748795
18.67781 | 43.9348 | 41.20742 | 40.23105 | 2.727384 | 0.9763658
18.68781 | 43.9382 | 41.19601 | 40.22004 | 2.742189 | 0.9759692
18.6978 | 43.9355 | 41.18275 | 40.20905 | 2.752751 | 0.973703
18.7078 | 43.9179 | 41.16764 | 40.19804 | 2.750263 | 0.9695957
18.7178 | 43.9161 | 41.15074 | 40.18704 | 2.765358 | 0.9637029
18.7278 | 43.8776 | 41.13214 | 40.17604 | 2.745463 | 0.9560992
18.7378 | 43.8571 | 41.11192 | 40.16504 | 2.745183 | 0.946877
18.7478 | 43.8806 | 41.09019 | 40.15404 | 2.790413 | 0.936144
18.75779 | 43.8334 | 41.06709 | 40.14306 | 2.766307 | 0.9240344
18.76779 | 43.8033 | 41.04272 | 40.13207 | 2.760582 | 0.910652
18.77779 | 43.7543 | 41.01722 | 40.12107 | 2.73708 | 0.8961455
18.78779 | 43.7512 | 40.99074 | 40.11009 | 2.760459 | 0.880655
18.79779 | 43.7608 | 40.96342 | 40.0991 | 2.79738 | 0.8643213
18.80779 | 43.7368 | 40.9354 | 40.08811 | 2.801403 | 0.8472836
18.81778 | 43.7519 | 40.90684 | 40.07714 | 2.845064 | 0.8296953
18.82778 | 43.7193 | 40.87781 | 40.06616 | 2.84149 | 0.81165
18.83778 | 43.7148 | 40.84847 | 40.05518 | 2.866332 | 0.7932877
18.84778 | 43.7024 | 40.81892 | 40.0442 | 2.883475 | 0.7747221
18.85778 | 43.6534 | 40.78929 | 40.03323 | 2.864115 | 0.7560579
18.86778 | 43.6255 | 40.75964 | 40.02225 | 2.865856 | 0.7373902
18.87777 | 43.5808 | 40.73012 | 40.01129 | 2.850685 | 0.7188222
18.88777 | 43.5866 | 40.70072 | 40.00032 | 2.885884 | 0.7003932
18.89777 | 43.5902 | 40.67154 | 39.98936 | 2.918658 | 0.6821871
18.90777 | 43.5698 | 40.64265 | 39.97839 | 2.92715 | 0.6642608
18.91777 | 43.5649 | 40.61409 | 39.96743 | 2.950812 | 0.6466624
18.92777 | 43.5461 | 40.5859 | 39.95646 | 2.960205 | 0.629432
18.93776 | 43.5474 | 40.55813 | 39.94551 | 2.989268 | 0.6126184
18.94776 | 43.5075 | 40.53077 | 39.93456 | 2.976729 | 0.5962149
18.95776 | 43.4899 | 40.50386 | 39.9236 | 2.986043 | 0.5802578
18.96776 | 43.4288 | 40.47741 | 39.91265 | 2.951393 | 0.564762
18.97776 | 43.4078 | 40.45143 | 39.90169 | 2.956371 | 0.5497368
18.98776 | 43.4016 | 40.42593 | 39.89074 | 2.97567 | 0.5351881
18.99775 | 43.4243 | 40.40094 | 39.8798 | 3.023364 | 0.5211312
19.00775 | 43.3993 | 40.3764 | 39.86886 | 3.022904 | 0.5075377
19.01775 | 43.374 | 40.35233 | 39.85791 | 3.021669 | 0.4944177
19.02775 | 43.3963 | 40.32874 | 39.84697 | 3.067564 | 0.4817655
19.03775 | 43.36 | 40.3056 | 39.83603 | 3.054398 | 0.4695731
19.04775 | 43.3324 | 40.28292 | 39.82509 | 3.049478 | 0.4578315
19.05774 | 43.2751 | 40.26071 | 39.81416 | 3.014395 | 0.4465409
19.06774 | 43.2539 | 40.2389 | 39.80323 | 3.015003 | 0.4356682
19.07774 | 43.2279 | 40.21751 | 39.7923 | 3.010391 | 0.4252125
19.08774 | 43.2289 | 40.19653 | 39.78136 | 3.032374 | 0.4151613
19.09774 | 43.2394 | 40.17594 | 39.77044 | 3.063463 | 0.4055018
19.10773 | 43.2094 | 40.15575 | 39.75952 | 3.05365 | 0.3962309
19.11773 | 43.1951 | 40.13591 | 39.74859 | 3.059191 | 0.387315
19.12773 | 43.1803 | 40.11642 | 39.73767 | 3.063878 | 0.3787517
19.13773 | 43.1567 | 40.09728 | 39.72675 | 3.059424 | 0.3705278
19.14773 | 43.1219 | 40.07846 | 39.71583 | 3.043441 | 0.3626305
19.15773 | 43.1019 | 40.05996 | 39.70491 | 3.041942 | 0.3550474
19.16772 | 43.0507 | 40.04178 | 39.69401 | 3.008921 | 0.3477729
19.17772 | 43.0597 | 40.02387 | 39.68309 | 3.035827 | 0.3407811
19.18772 | 43.0235 | 40.00625 | 39.67218 | 3.017253 | 0.3340675
19.19772 | 43.0544 | 39.98889 | 39.66127 | 3.065509 | 0.3276208
19.20772 | 43.0029 | 39.97179 | 39.65036 | 3.031108 | 0.32143
19.21772 | 43.0146 | 39.95494 | 39.63946 | 3.05966 | 0.3154848
19.22771 | 43.0105 | 39.93834 | 39.62856 | 3.072158 | 0.3097802
19.23771 | 42.9357 | 39.92195 | 39.61766 | 3.013745 | 0.3042955
19.24771 | 42.9205 | 39.90579 | 39.60676 | 3.014714 | 0.2990269
19.25771 | 42.8795 | 39.88983 | 39.59586 | 2.989674 | 0.2939654
19.26771 | 42.866 | 39.87407 | 39.58496 | 2.991934 | 0.2891023
19.27771 | 42.8177 | 39.8585 | 39.57407 | 2.959202 | 0.2844293
19.2877 | 42.8276 | 39.84313 | 39.56319 | 2.98447 | 0.2799427
19.2977 | 42.8237 | 39.82792 | 39.5523 | 2.995777 | 0.2756263
19.3077 | 42.8315 | 39.81288 | 39.54141 | 3.018615 | 0.2714772
19.3177 | 42.7833 | 39.79801 | 39.53052 | 2.985291 | 0.2674883
19.3277 | 42.7456 | 39.78329 | 39.51964 | 2.962312 | 0.2636531
19.3377 | 42.7196 | 39.76872 | 39.50875 | 2.950883 | 0.2599652
19.34769 | 42.6742 | 39.7543 | 39.49788 | 2.919896 | 0.2564219
19.35769 | 42.6766 | 39.74001 | 39.487 | 2.936587 | 0.2530105
19.36769 | 42.6209 | 39.72585 | 39.47612 | 2.895046 | 0.2497289
19.37769 | 42.6173 | 39.71182 | 39.46525 | 2.905479 | 0.2465719
19.38769 | 42.6171 | 39.69791 | 39.45438 | 2.91919 | 0.2435344
19.39769 | 42.5772 | 39.68412 | 39.4435 | 2.893084 | 0.2406116
19.40768 | 42.5948 | 39.67045 | 39.43265 | 2.924353 | 0.2378019
19.41768 | 42.542 | 39.65687 | 39.42178 | 2.885128 | 0.2350946
19.42768 | 42.4982 | 39.6434 | 39.41091 | 2.854799 | 0.2324891
19.43768 | 42.4461 | 39.63003 | 39.40005 | 2.816072 | 0.2299808
19.44768 | 42.4482 | 39.61675 | 39.38919 | 2.831448 | 0.2275662
19.45768 | 42.4049 | 39.60357 | 39.37833 | 2.801333 | 0.2252416
19.46767 | 42.3786 | 39.59048 | 39.36748 | 2.788117 | 0.2230055
19.47767 | 42.347 | 39.57747 | 39.35662 | 2.769528 | 0.2208503
19.48767 | 42.3757 | 39.56454 | 39.34577 | 2.811158 | 0.2187752
19.49767 | 42.3753 | 39.55169 | 39.33491 | 2.823608 | 0.2167769
19.50767 | 42.3198 | 39.53892 | 39.32406 | 2.780883 | 0.2148526
19.51766 | 42.2923 | 39.52623 | 39.31323 | 2.766072 | 0.2130012
19.52766 | 42.2647 | 39.5136 | 39.30238 | 2.751104 | 0.2112165
19.53766 | 42.2136 | 39.50103 | 39.29153 | 2.712567 | 0.2094979
19.54766 | 42.1995 | 39.48853 | 39.28069 | 2.710965 | 0.2078428
19.55766 | 42.1586 | 39.4761 | 39.26985 | 2.6825 | 0.206249
19.56766 | 42.1407 | 39.46373 | 39.25901 | 2.676974 | 0.2047141
19.57765 | 42.1016 | 39.45142 | 39.24819 | 2.650177 | 0.2032375
19.58765 | 42.1516 | 39.43916 | 39.23735 | 2.712435 | 0.2018143
19.59765 | 42.1236 | 39.42696 | 39.22652 | 2.696639 | 0.2004439
19.60765 | 42.0844 | 39.41481 | 39.21569 | 2.66959 | 0.1991246
19.61765 | 42.0417 | 39.40271 | 39.20486 | 2.638989 | 0.1978544
19.62765 | 42.005 | 39.39066 | 39.19403 | 2.614339 | 0.1966318
19.63764 | 42.0211 | 39.37867 | 39.18321 | 2.64243 | 0.195456
19.64764 | 41.9597 | 39.36671 | 39.17239 | 2.592986 | 0.1943235
19.65764 | 41.9237 | 39.3548 | 39.16157 | 2.568898 | 0.1932336
19.66764 | 41.9299 | 39.34293 | 39.15075 | 2.586966 | 0.1921851
19.67764 | 41.8771 | 39.33111 | 39.13993 | 2.545993 | 0.1911765
19.68764 | 41.9428 | 39.31932 | 39.12911 | 2.623479 | 0.1902064
19.69763 | 41.8931 | 39.30759 | 39.11831 | 2.585514 | 0.1892747
19.70763 | 41.8342 | 39.29588 | 39.1075 | 2.538323 | 0.1883779
19.71763 | 41.807 | 39.2842 | 39.09669 | 2.522795 | 0.1875161
19.72763 | 41.8042 | 39.27257 | 39.08588 | 2.531632 | 0.186688
19.73763 | 41.7724 | 39.26097 | 39.07507 | 2.511434 | 0.1858926
19.74763 | 41.7358 | 39.2494 | 39.06427 | 2.486402 | 0.1851287
19.75762 | 41.7034 | 39.23787 | 39.05348 | 2.465526 | 0.1843962
19.76762 | 41.6888 | 39.22637 | 39.04268 | 2.462431 | 0.1836926
19.77762 | 41.6887 | 39.2149 | 39.03188 | 2.473804 | 0.1830177
19.78762 | 41.6541 | 39.20345 | 39.02108 | 2.450648 | 0.1823706
19.79762 | 41.6423 | 39.19204 | 39.01029 | 2.450264 | 0.1817505
19.80762 | 41.5917 | 39.18065 | 38.99949 | 2.411051 | 0.1811565
19.81761 | 41.5427 | 39.1693 | 38.98871 | 2.373399 | 0.1805883
19.82761 | 41.5316 | 39.15797 | 38.97792 | 2.373633 | 0.1800441
19.83761 | 41.5034 | 39.14666 | 38.96714 | 2.35674 | 0.1795238
19.84761 | 41.4498 | 39.13538 | 38.95635 | 2.314423 | 0.1790266
19.85761 | 41.4469 | 39.12412 | 38.94557 | 2.322781 | 0.1785519
19.8676 | 41.4434 | 39.1129 | 38.9348 | 2.330504 | 0.1780993
19.8776 | 41.4038 | 39.10168 | 38.92402 | 2.302116 | 0.1776674
19.8876 | 41.3699 | 39.09049 | 38.91324 | 2.279405 | 0.177256
19.8976 | 41.3408 | 39.07933 | 38.90246 | 2.261472 | 0.1768646
19.9076 | 41.31 | 39.06818 | 38.89169 | 2.241819 | 0.1764925
19.9176 | 41.2641 | 39.05706 | 38.88092 | 2.207044 | 0.1761392
19.92759 | 41.2505 | 39.04596 | 38.87016 | 2.204538 | 0.1758045
19.93759 | 41.2315 | 39.03488 | 38.85939 | 2.196623 | 0.1754872
19.94759 | 41.1483 | 39.02381 | 38.84862 | 2.12449 | 0.1751873
19.95759 | 41.1511 | 39.01276 | 38.83786 | 2.138337 | 0.1749041
19.96759 | 41.167 | 39.00173 | 38.8271 | 2.165267 | 0.1746372
19.97759 | 41.1465 | 38.99072 | 38.81634 | 2.155778 | 0.1743863
19.98758 | 41.0974 | 38.97974 | 38.80559 | 2.117661 | 0.174151
19.99758 | 41.0803 | 38.96876 | 38.79483 | 2.111539 | 0.1739305
20.00758 | 41.0384 | 38.9578 | 38.78408 | 2.080599 | 0.1737246
20.01758 | 41.0273 | 38.94686 | 38.77332 | 2.080444 | 0.173533
20.02758 | 41.0025 | 38.93593 | 38.76257 | 2.066573 | 0.1733553
20.03758 | 40.9827 | 38.92501 | 38.75182 | 2.057686 | 0.173191
20.04757 | 40.9286 | 38.91413 | 38.74109 | 2.014473 | 0.1730402
20.05757 | 40.9396 | 38.90324 | 38.73034 | 2.036357 | 0.1729019
20.06757 | 40.924 | 38.89237 | 38.7196 | 2.031626 | 0.1727762
20.07757 | 40.9225 | 38.88152 | 38.70886 | 2.040981 | 0.1726626
20.08757 | 40.8819 | 38.87068 | 38.69812 | 2.011222 | 0.1725609
20.09757 | 40.8483 | 38.85985 | 38.68738 | 1.98845 | 0.1724708
20.10756 | 40.8461 | 38.84905 | 38.67665 | 1.997054 | 0.172392
20.11756 | 40.8182 | 38.83824 | 38.66592 | 1.979956 | 0.1723241
20.12756 | 40.8105 | 38.82746 | 38.65519 | 1.983045 | 0.172267
20.13756 | 40.7761 | 38.81668 | 38.64446 | 1.959421 | 0.1722204
20.14756 | 40.7897 | 38.80591 | 38.63373 | 1.983786 | 0.1721839
20.15756 | 40.7615 | 38.79516 | 38.623 | 1.966339 | 0.1721575
20.16755 | 40.761 | 38.78443 | 38.61229 | 1.976569 | 0.1721407
20.17755 | 40.7452 | 38.7737 | 38.60157 | 1.971499 | 0.1721335
20.18755 | 40.7008 | 38.76298 | 38.59085 | 1.937817 | 0.1721355
20.19755 | 40.653 | 38.75228 | 38.58013 | 1.900724 | 0.1721466
20.20755 | 40.6663 | 38.74158 | 38.56941 | 1.924721 | 0.1721666
20.21755 | 40.6371 | 38.73089 | 38.5587 | 1.906207 | 0.1721951
20.22754 | 40.5806 | 38.72023 | 38.548 | 1.860373 | 0.1722321
20.23754 | 40.5923 | 38.70956 | 38.53728 | 1.882738 | 0.1722773
20.24754 | 40.5831 | 38.69891 | 38.52658 | 1.884194 | 0.1723307
20.25754 | 40.5425 | 38.68826 | 38.51587 | 1.85424 | 0.1723919
20.26754 | 40.5532 | 38.67762 | 38.50516 | 1.875576 | 0.1724608
20.27753 | 40.5078 | 38.66701 | 38.49447 | 1.840793 | 0.1725372
20.28753 | 40.4684 | 38.65639 | 38.48377 | 1.81201 | 0.172621
20.29753 | 40.4364 | 38.64578 | 38.47307 | 1.790619 | 0.1727121
20.30753 | 40.4284 | 38.63518 | 38.46237 | 1.793218 | 0.1728101
20.31753 | 40.394 | 38.62459 | 38.45168 | 1.769409 | 0.1729151
20.32753 | 40.3614 | 38.61401 | 38.44098 | 1.747391 | 0.1730268
20.33752 | 40.3506 | 38.60345 | 38.4303 | 1.747154 | 0.173145
20.34752 | 40.3246 | 38.59288 | 38.41961 | 1.731719 | 0.1732698
20.35752 | 40.3538 | 38.58232 | 38.40892 | 1.771476 | 0.1734009
20.36752 | 40.304 | 38.57177 | 38.39824 | 1.732225 | 0.1735382
20.37752 | 40.2619 | 38.56123 | 38.38755 | 1.700666 | 0.1736816
20.38752 | 40.2422 | 38.5507 | 38.37687 | 1.691499 | 0.1738309
20.39751 | 40.2378 | 38.54019 | 38.3662 | 1.697614 | 0.1739858
20.40751 | 40.1961 | 38.52967 | 38.35552 | 1.666432 | 0.1741467
20.41751 | 40.1688 | 38.51916 | 38.34484 | 1.649642 | 0.1743131
20.42751 | 40.1628 | 38.50866 | 38.33417 | 1.654145 | 0.174485
20.43751 | 40.121 | 38.49816 | 38.3235 | 1.622841 | 0.1746622
20.44751 | 40.1093 | 38.48767 | 38.31283 | 1.621629 | 0.1748448
20.4575 | 40.1192 | 38.4772 | 38.30217 | 1.642 | 0.1750322
20.4675 | 40.046 | 38.46673 | 38.2915 | 1.579274 | 0.1752249
20.4775 | 40.0561 | 38.45626 | 38.28084 | 1.599842 | 0.1754226
20.4875 | 40.0233 | 38.4458 | 38.27017 | 1.577503 | 0.1756251
20.4975 | 39.9795 | 38.43534 | 38.25951 | 1.544157 | 0.1758324
20.5075 | 39.9722 | 38.4249 | 38.24885 | 1.547305 | 0.1760444
20.51749 | 39.9669 | 38.41446 | 38.2382 | 1.552435 | 0.1762606
20.52749 | 39.9278 | 38.40403 | 38.22755 | 1.52377 | 0.1764817
20.53749 | 39.8962 | 38.3936 | 38.21689 | 1.502598 | 0.1767072
20.54749 | 39.8969 | 38.38318 | 38.20624 | 1.513721 | 0.176937
20.55749 | 39.8359 | 38.37276 | 38.19559 | 1.463137 | 0.177171
20.56749 | 39.8444 | 38.36235 | 38.18494 | 1.482047 | 0.1774093
20.57748 | 39.8065 | 38.35196 | 38.17431 | 1.45454 | 0.1776513
20.58748 | 39.7707 | 38.34156 | 38.16366 | 1.429138 | 0.1778977
20.59748 | 39.7537 | 38.33117 | 38.15302 | 1.42253 | 0.178148
20.60748 | 39.7289 | 38.32078 | 38.14238 | 1.408117 | 0.1784022
20.61748 | 39.6919 | 38.3104 | 38.13174 | 1.381497 | 0.1786602
20.62748 | 39.6687 | 38.30003 | 38.12111 | 1.368672 | 0.1789219
20.63747 | 39.6539 | 38.28967 | 38.11048 | 1.364231 | 0.179187
20.64747 | 39.6513 | 38.2793 | 38.09985 | 1.371995 | 0.1794561
20.65747 | 39.579 | 38.26895 | 38.08922 | 1.310054 | 0.1797287
20.66747 | 39.5645 | 38.25859 | 38.07859 | 1.305907 | 0.1800048
20.67747 | 39.5376 | 38.24825 | 38.06796 | 1.289355 | 0.1802844
20.68746 | 39.5147 | 38.23791 | 38.05735 | 1.276787 | 0.1805669
20.69746 | 39.4845 | 38.22758 | 38.04672 | 1.256924 | 0.1808531
20.70746 | 39.4841 | 38.21724 | 38.0361 | 1.266856 | 0.1811426
20.71746 | 39.4269 | 38.20692 | 38.02548 | 1.219983 | 0.1814353
20.72746 | 39.4335 | 38.1966 | 38.01486 | 1.236905 | 0.1817312
20.73746 | 39.4257 | 38.18628 | 38.00425 | 1.239422 | 0.1820302
20.74745 | 39.344 | 38.17598 | 37.99364 | 1.168023 | 0.1823319
20.75745 | 39.3652 | 38.16567 | 37.98303 | 1.199531 | 0.1826369
20.76745 | 39.3387 | 38.15537 | 37.97242 | 1.183333 | 0.1829449
20.77745 | 39.2829 | 38.14507 | 37.96181 | 1.13783 | 0.1832558
20.78745 | 39.3031 | 38.13478 | 37.95121 | 1.168323 | 0.1835695
20.79745 | 39.2373 | 38.12449 | 37.9406 | 1.112811 | 0.1838861
20.80744 | 39.2564 | 38.11422 | 37.93001 | 1.142184 | 0.1842051
20.81744 | 39.1994 | 38.10394 | 37.91941 | 1.095462 | 0.1845272
20.82744 | 39.1941 | 38.09366 | 37.90881 | 1.100436 | 0.184852
20.83744 | 39.1769 | 38.08339 | 37.89821 | 1.093506 | 0.1851795
20.84744 | 39.1444 | 38.07313 | 37.88762 | 1.071271 | 0.1855096
20.85744 | 39.1235 | 38.06287 | 37.87703 | 1.060631 | 0.1858422
20.86743 | 39.091 | 38.05262 | 37.86645 | 1.038377 | 0.1861769
20.87743 | 39.0744 | 38.04237 | 37.85586 | 1.032029 | 0.1865146
20.88743 | 39.0708 | 38.03212 | 37.84527 | 1.038676 | 0.1868547
20.89743 | 39.0283 | 38.02188 | 37.83468 | 1.006419 | 0.1871972
20.90743 | 38.9926 | 38.01164 | 37.8241 | 0.9809579 | 0.1875422
20.91743 | 38.9777 | 38.00141 | 37.81352 | 0.9762924 | 0.1878895
20.92742 | 38.9725 | 37.99119 | 37.80295 | 0.9813124 | 0.1882386
20.93742 | 38.9303 | 37.98096 | 37.79237 | 0.9493385 | 0.1885905
20.94742 | 38.9138 | 37.97074 | 37.78179 | 0.9430605 | 0.1889447
20.95742 | 38.8789 | 37.96052 | 37.77122 | 0.9183783 | 0.189301
20.96742 | 38.8754 | 37.95031 | 37.76065 | 0.9250921 | 0.1896596
20.97742 | 38.831 | 37.9401 | 37.75008 | 0.8909018 | 0.1900203
20.98741 | 38.8047 | 37.9299 | 37.73952 | 0.8747972 | 0.1903828
20.99741 | 38.7882 | 37.9197 | 37.72895 | 0.8684989 | 0.1907477
21.00741 | 38.7374 | 37.9095 | 37.71839 | 0.8278966 | 0.1911148
21.01741 | 38.7277 | 37.89931 | 37.70783 | 0.8283904 | 0.1914838
21.02741 | 38.7086 | 37.88912 | 37.69726 | 0.8194802 | 0.1918549
21.03741 | 38.6698 | 37.87893 | 37.68671 | 0.7908662 | 0.192228
21.0474 | 38.6469 | 37.86876 | 37.67616 | 0.7781381 | 0.1926027
21.0574 | 38.6161 | 37.85858 | 37.6656 | 0.7575164 | 0.1929797
21.0674 | 38.606 | 37.84841 | 37.65505 | 0.7575908 | 0.1933586
21.0774 | 38.5598 | 37.83824 | 37.6445 | 0.7215615 | 0.1937394
21.0874 | 38.5268 | 37.82807 | 37.63395 | 0.6987284 | 0.1941221
21.09739 | 38.5284 | 37.81792 | 37.62341 | 0.7104814 | 0.1945062
21.10739 | 38.4746 | 37.80776 | 37.61287 | 0.6668409 | 0.1948926
21.11739 | 38.4615 | 37.7976 | 37.60232 | 0.6638967 | 0.1952807
21.12739 | 38.4416 | 37.78745 | 37.59178 | 0.6541488 | 0.1956706
21.13739 | 38.4186 | 37.7773 | 37.58124 | 0.6412973 | 0.1960623
21.14739 | 38.3753 | 37.76716 | 37.5707 | 0.6081421 | 0.1964558
21.15738 | 38.349 | 37.75703 | 37.56018 | 0.5919732 | 0.1968504
21.16738 | 38.3385 | 37.74689 | 37.54964 | 0.5916109 | 0.1972473
21.17738 | 38.3058 | 37.73676 | 37.53911 | 0.569045 | 0.1976457
21.18738 | 38.2647 | 37.72662 | 37.52858 | 0.5380755 | 0.1980459
21.19738 | 38.2443 | 37.7165 | 37.51805 | 0.5278025 | 0.1984477
21.20738 | 38.2435 | 37.70637 | 37.50752 | 0.5371261 | 0.1988511
21.21737 | 38.205 | 37.69626 | 37.49701 | 0.508736 | 0.1992556
21.22737 | 38.1682 | 37.68615 | 37.48649 | 0.4820526 | 0.1996622
21.23737 | 38.1786 | 37.67603 | 37.47596 | 0.5025657 | 0.2000704
21.24737 | 38.1339 | 37.66592 | 37.46544 | 0.4679754 | 0.20048
21.25737 | 38.1174 | 37.65582 | 37.45493 | 0.4615817 | 0.2008912
21.26737 | 38.0824 | 37.64572 | 37.44441 | 0.4366846 | 0.201304
21.27736 | 38.077 | 37.63563 | 37.43391 | 0.441374 | 0.2017177
21.28736 | 38.026 | 37.62553 | 37.4234 | 0.4004701 | 0.2021334
21.29736 | 38.0224 | 37.61544 | 37.41289 | 0.4069629 | 0.2025505
21.30736 | 38.0017 | 37.60535 | 37.40238 | 0.3963524 | 0.2029691
21.31736 | 37.9819 | 37.59526 | 37.39187 | 0.3866386 | 0.2033891
21.32736 | 37.9567 | 37.58518 | 37.38137 | 0.3715214 | 0.2038106
21.33735 | 37.9529 | 37.57511 | 37.37088 | 0.3777909 | 0.2042329
21.34735 | 37.9306 | 37.56503 | 37.36038 | 0.3655672 | 0.2046571
21.35735 | 37.898 | 37.55496 | 37.34988 | 0.3430402 | 0.2050827
21.36735 | 37.8821 | 37.54489 | 37.33938 | 0.33721 | 0.2055097
21.37735 | 37.8547 | 37.53482 | 37.32889 | 0.3198766 | 0.205938
21.38735 | 37.8445 | 37.52476 | 37.31839 | 0.3197399 | 0.2063676
21.39734 | 37.8409 | 37.51471 | 37.30791 | 0.32619 | 0.206798
21.40734 | 37.7997 | 37.50465 | 37.29742 | 0.295047 | 0.2072303
21.41734 | 37.7853 | 37.4946 | 37.28694 | 0.2907008 | 0.2076638
21.42734 | 37.8001 | 37.48455 | 37.27645 | 0.3155514 | 0.2080986
21.43734 | 37.7568 | 37.4745 | 37.26597 | 0.2822989 | 0.2085347
21.44734 | 37.7454 | 37.46446 | 37.25548 | 0.2809432 | 0.208972
21.45733 | 37.7242 | 37.45443 | 37.24502 | 0.2697744 | 0.2094101
21.46733 | 37.7185 | 37.44439 | 37.23454 | 0.2741125 | 0.2098499
21.47733 | 37.6919 | 37.43435 | 37.22406 | 0.2575475 | 0.2102909
21.48733 | 37.6526 | 37.42432 | 37.21359 | 0.2282794 | 0.2107332
21.49733 | 37.6644 | 37.41429 | 37.20312 | 0.2501082 | 0.2111766
21.50732 | 37.6371 | 37.40428 | 37.19266 | 0.2328239 | 0.2116207
21.51732 | 37.6349 | 37.39425 | 37.18219 | 0.2406466 | 0.2120665
21.52732 | 37.6024 | 37.38423 | 37.17172 | 0.2181662 | 0.2125135
21.53732 | 37.5717 | 37.37422 | 37.16126 | 0.1974828 | 0.2129616
21.54732 | 37.5759 | 37.3642 | 37.15079 | 0.2116964 | 0.2134108
21.55732 | 37.5444 | 37.35419 | 37.14033 | 0.190207 | 0.2138612
21.56731 | 37.5044 | 37.3442 | 37.12988 | 0.1602045 | 0.2143122
21.57731 | 37.4875 | 37.33419 | 37.11943 | 0.1533091 | 0.2147649
21.58731 | 37.4969 | 37.32419 | 37.10897 | 0.1727106 | 0.2152186
21.59731 | 37.4489 | 37.31419 | 37.09852 | 0.1347092 | 0.2156735
21.60731 | 37.4366 | 37.3042 | 37.08807 | 0.1324048 | 0.2161294
21.61731 | 37.419 | 37.2942 | 37.07762 | 0.1247975 | 0.2165864
21.6273 | 37.3854 | 37.28422 | 37.06718 | 0.1011772 | 0.217044
21.6373 | 37.3839 | 37.27424 | 37.05673 | 0.109664 | 0.2175031
21.6473 | 37.3357 | 37.26425 | 37.04629 | 0.07144779 | 0.2179633
21.6573 | 37.309 | 37.25427 | 37.03585 | 0.0547287 | 0.2184246
21.6673 | 37.2996 | 37.24429 | 37.02541 | 0.05530667 | 0.2188869
21.6773 | 37.291 | 37.23432 | 37.01497 | 0.05668176 | 0.2193502
21.68729 | 37.2523 | 37.22436 | 37.00454 | 0.02794395 | 0.219814
21.69729 | 37.2604 | 37.21439 | 36.99411 | 0.04601323 | 0.2202794
21.70729 | 37.2138 | 37.20442 | 36.98367 | 0.00937959 | 0.2207457
21.71729 | 37.188 | 37.19446 | 36.97324 | -0.006456897 | 0.2212131
21.72729 | 37.1672 | 37.1845 | 36.96281 | -0.01729624 | 0.2216814
21.73729 | 37.1453 | 37.17454 | 36.95239 | -0.02923845 | 0.2221508
21.74728 | 37.116 | 37.16459 | 36.94197 | -0.04859351 | 0.2226206
21.75728 | 37.0884 | 37.15464 | 36.93155 | -0.06624141 | 0.2230918
21.76728 | 37.0955 | 37.14469 | 36.92113 | -0.04919221 | 0.2235641
21.77728 | 37.0565 | 37.13475 | 36.91071 | -0.07824582 | 0.2240373
21.78728 | 37.059 | 37.1248 | 36.90029 | -0.06580227 | 0.2245115
21.79728 | 37.0158 | 37.11486 | 36.88987 | -0.09906152 | 0.2249866
21.80727 | 37.0102 | 37.10493 | 36.87947 | -0.09473353 | 0.2254621
21.81727 | 36.9878 | 37.095 | 36.86906 | -0.1071984 | 0.2259391
21.82727 | 36.9394 | 37.08507 | 36.85865 | -0.1456661 | 0.226417
21.83727 | 36.9395 | 37.07514 | 36.84824 | -0.1356366 | 0.2268958
21.84727 | 36.9316 | 37.06521 | 36.83783 | -0.1336099 | 0.2273756
21.85726 | 36.8924 | 37.0553 | 36.82744 | -0.1628959 | 0.2278557
21.86726 | 36.8603 | 37.04537 | 36.81704 | -0.1850747 | 0.2283373
21.87726 | 36.8603 | 37.03546 | 36.80675 | -0.1751563 | 0.2287058
21.88726 | 36.8376 | 37.02554 | 36.79663 | -0.1879407 | 0.2289106
21.89726 | 36.8144 | 37.01563 | 36.78651 | -0.2012278 | 0.2291163
21.90726 | 36.7779 | 37.00572 | 36.77639 | -0.2278177 | 0.2293229
21.91725 | 36.7767 | 36.99582 | 36.76629 | -0.2191203 | 0.2295303
21.92725 | 36.7444 | 36.98592 | 36.75618 | -0.2415156 | 0.2297388
21.93725 | 36.7221 | 36.97601 | 36.74607 | -0.2539138 | 0.2299483
21.94725 | 36.6965 | 36.96611 | 36.73596 | -0.2696147 | 0.2301587
21.95725 | 36.677 | 36.95622 | 36.72585 | -0.2792183 | 0.23037
21.96725 | 36.6752 | 36.94632 | 36.71574 | -0.2711246 | 0.2305823
21.97724 | 36.6505 | 36.93644 | 36.70565 | -0.2859435 | 0.2307952
21.98724 | 36.6236 | 36.92656 | 36.69555 | -0.3029553 | 0.2310092
21.99724 | 36.6166 | 36.91667 | 36.68545 | -0.3000698 | 0.2312242
22.00724 | 36.5876 | 36.90679 | 36.67535 | -0.319187 | 0.2314401
22.01724 | 36.5576 | 36.89691 | 36.66525 | -0.3393068 | 0.2316568
22.02724 | 36.5136 | 36.88703 | 36.65515 | -0.3734294 | 0.2318745
22.03723 | 36.5177 | 36.87716 | 36.64507 | -0.3594646 | 0.2320929
22.04723 | 36.5008 | 36.86729 | 36.63498 | -0.3664925 | 0.2323123
22.05723 | 36.4675 | 36.85742 | 36.62489 | -0.3899232 | 0.2325326
22.06723 | 36.462 | 36.84756 | 36.6148 | -0.3855565 | 0.2327539
22.07723 | 36.4638 | 36.83769 | 36.60472 | -0.3738925 | 0.232976
22.08723 | 36.4134 | 36.82783 | 36.59463 | -0.4144312 | 0.233199
22.09722 | 36.3828 | 36.81798 | 36.58456 | -0.4351823 | 0.2334226
22.10722 | 36.3701 | 36.80813 | 36.57448 | -0.4380264 | 0.2336473
22.11722 | 36.3605 | 36.79827 | 36.5644 | -0.437773 | 0.2338729
22.12722 | 36.3098 | 36.78842 | 36.55432 | -0.4786223 | 0.2340994
22.13722 | 36.2971 | 36.77857 | 36.54425 | -0.4814743 | 0.2343267
22.14722 | 36.2843 | 36.76873 | 36.53417 | -0.4844289 | 0.2345549
22.15721 | 36.2928 | 36.7589 | 36.52411 | -0.466096 | 0.2347837
22.16721 | 36.2462 | 36.74906 | 36.51404 | -0.5028559 | 0.2350136
22.17721 | 36.2042 | 36.73922 | 36.50397 | -0.5350185 | 0.2352443
22.18721 | 36.1895 | 36.72938 | 36.49391 | -0.5398836 | 0.2354759
22.19721 | 36.2097 | 36.71955 | 36.48384 | -0.5098514 | 0.2357084
22.20721 | 36.1355 | 36.70972 | 36.47378 | -0.5742219 | 0.2359417
22.2172 | 36.1086 | 36.6999 | 36.46373 | -0.5913048 | 0.2361756
22.2272 | 36.1099 | 36.69008 | 36.45367 | -0.5801804 | 0.2364106
22.2372 | 36.0845 | 36.68026 | 36.44361 | -0.5957587 | 0.2366464
22.2472 | 36.0668 | 36.67044 | 36.43356 | -0.6036396 | 0.2368831
22.2572 | 36.0348 | 36.66062 | 36.4235 | -0.6258232 | 0.2371206
22.26719 | 36.0189 | 36.65082 | 36.41346 | -0.6319191 | 0.2373587
22.27719 | 35.9993 | 36.64101 | 36.40341 | -0.6417079 | 0.2375979
22.28719 | 35.958 | 36.6312 | 36.39336 | -0.6731992 | 0.2378379
22.29719 | 35.9523 | 36.62139 | 36.38331 | -0.6690931 | 0.2380787
22.30719 | 35.9242 | 36.61159 | 36.37327 | -0.6873897 | 0.2383204
22.31719 | 35.9108 | 36.60179 | 36.36323 | -0.6909888 | 0.2385628
22.32718 | 35.8848 | 36.592 | 36.35319 | -0.7072004 | 0.2388059
22.33718 | 35.8767 | 36.5822 | 36.34315 | -0.7055047 | 0.23905
22.34718 | 35.8629 | 36.57241 | 36.33312 | -0.7095116 | 0.2392949
22.35718 | 35.8372 | 36.56262 | 36.32308 | -0.7254211 | 0.2395407
22.36718 | 35.8287 | 36.55283 | 36.31305 | -0.7241331 | 0.2397873
22.37718 | 35.7958 | 36.54305 | 36.30301 | -0.7472478 | 0.2400347
22.38717 | 35.7932 | 36.53327 | 36.29299 | -0.7400748 | 0.2402827
22.39717 | 35.7589 | 36.52349 | 36.28296 | -0.7645946 | 0.2405317
22.40717 | 35.7322 | 36.51372 | 36.27294 | -0.781517 | 0.2407815
22.41717 | 35.7387 | 36.50394 | 36.26291 | -0.7652419 | 0.2410322
22.42717 | 35.7059 | 36.49417 | 36.25289 | -0.7882695 | 0.2412836
22.43717 | 35.6941 | 36.4844 | 36.24286 | -0.7902996 | 0.2415359
22.44716 | 35.685 | 36.47464 | 36.23285 | -0.789642 | 0.2417887
22.45716 | 35.6608 | 36.46488 | 36.22283 | -0.8040772 | 0.2420426
22.46716 | 35.6255 | 36.45511 | 36.21282 | -0.829615 | 0.2422972
22.47716 | 35.6357 | 36.44536 | 36.2028 | -0.8096553 | 0.2425527
22.48716 | 35.5889 | 36.4356 | 36.19279 | -0.8466982 | 0.242809
22.49716 | 35.6003 | 36.42584 | 36.18278 | -0.8255436 | 0.2430661
22.50715 | 35.58 | 36.4161 | 36.17278 | -0.8361014 | 0.2433238
22.51715 | 35.5664 | 36.40635 | 36.16277 | -0.8399519 | 0.2435824
22.52715 | 35.534 | 36.3966 | 36.15276 | -0.862605 | 0.2438419
22.53715 | 35.5514 | 36.38686 | 36.14276 | -0.8354606 | 0.2441022
22.54715 | 35.4914 | 36.37712 | 36.13276 | -0.8857188 | 0.2443633
22.55715 | 35.4927 | 36.36738 | 36.12275 | -0.8746795 | 0.2446252
22.56714 | 35.5003 | 36.35765 | 36.11276 | -0.8573526 | 0.2448876
22.57714 | 35.4554 | 36.34792 | 36.10277 | -0.8925184 | 0.2451511
22.58714 | 35.446 | 36.33819 | 36.09277 | -0.8921867 | 0.2454153
22.59714 | 35.4309 | 36.32846 | 36.08278 | -0.8975575 | 0.2456804
22.60714 | 35.4475 | 36.31873 | 36.07278 | -0.871231 | 0.2459463
22.61714 | 35.4071 | 36.30901 | 36.06279 | -0.901907 | 0.2462129
22.62713 | 35.4054 | 36.2993 | 36.05282 | -0.8938952 | 0.2464801
22.63713 | 35.3761 | 36.28958 | 36.04283 | -0.9134762 | 0.2467483
22.64713 | 35.3642 | 36.27986 | 36.03284 | -0.9156597 | 0.2470174
22.65713 | 35.3344 | 36.27015 | 36.02286 | -0.9357458 | 0.2472872
22.66713 | 35.3278 | 36.26043 | 36.01288 | -0.9326344 | 0.2475578
22.67712 | 35.2983 | 36.25074 | 36.00291 | -0.9524352 | 0.2478289
22.68712 | 35.2963 | 36.24103 | 35.99293 | -0.9447289 | 0.2481011
22.69712 | 35.2754 | 36.23133 | 35.98295 | -0.955925 | 0.2483741
22.70712 | 35.2838 | 36.22162 | 35.97298 | -0.9378237 | 0.2486479
22.71712 | 35.2441 | 36.21192 | 35.963 | -0.967825 | 0.2489225
22.72712 | 35.2232 | 36.20223 | 35.95303 | -0.9790287 | 0.2491978
22.73711 | 35.2265 | 36.19254 | 35.94307 | -0.9660446 | 0.2494736
22.74711 | 35.1902 | 36.18285 | 35.9331 | -0.9926534 | 0.2497506
22.75711 | 35.1553 | 36.17316 | 35.92314 | -1.017865 | 0.2500283
22.76711 | 35.166 | 36.16348 | 35.91317 | -0.9974785 | 0.2503068
22.77711 | 35.1129 | 36.15379 | 35.90321 | -1.040895 | 0.2505861
22.78711 | 35.1028 | 36.14411 | 35.89325 | -1.041314 | 0.2508662
22.7971 | 35.1123 | 36.13444 | 35.8833 | -1.022145 | 0.2511468
22.8071 | 35.0775 | 36.12477 | 35.87334 | -1.047269 | 0.2514285
22.8171 | 35.0348 | 36.11509 | 35.86338 | -1.080295 | 0.2517109
22.8271 | 35.0349 | 36.10542 | 35.85343 | -1.070524 | 0.2519942
22.8371 | 34.998 | 36.09576 | 35.84348 | -1.097755 | 0.2522782
22.8471 | 35.0012 | 36.08609 | 35.83353 | -1.084889 | 0.252563
22.85709 | 34.9816 | 36.07644 | 35.82359 | -1.094835 | 0.2528483
22.86709 | 34.9647 | 36.06677 | 35.81364 | -1.102074 | 0.2531348
22.87709 | 34.9472 | 36.05712 | 35.80369 | -1.109915 | 0.253422
22.88709 | 34.9328 | 36.04746 | 35.79375 | -1.114659 | 0.2537099
22.89709 | 34.9274 | 36.03781 | 35.78381 | -1.110406 | 0.2539987
22.90709 | 34.892 | 36.02815 | 35.77387 | -1.136155 | 0.2542883
22.91708 | 34.8561 | 36.01852 | 35.76394 | -1.162416 | 0.2545783
22.92708 | 34.8407 | 36.00887 | 35.754 | -1.16817 | 0.2548695
22.93708 | 34.8024 | 35.99923 | 35.74406 | -1.196826 | 0.2551615
22.94708 | 34.7973 | 35.98959 | 35.73413 | -1.192285 | 0.2554542
22.95708 | 34.7887 | 35.97995 | 35.7242 | -1.191247 | 0.2557477
22.96708 | 34.7672 | 35.97031 | 35.71427 | -1.203111 | 0.2560421
22.97707 | 34.7313 | 35.96069 | 35.70435 | -1.229387 | 0.2563369
22.98707 | 34.7422 | 35.95106 | 35.69442 | -1.208856 | 0.2566328
22.99707 | 34.7292 | 35.94143 | 35.6845 | -1.212227 | 0.2569295
23.00707 | 34.7051 | 35.9318 | 35.67457 | -1.226701 | 0.257227
23.01707 | 34.6568 | 35.92218 | 35.66465 | -1.265377 | 0.2575253
23.02707 | 34.6405 | 35.91256 | 35.65473 | -1.272056 | 0.2578244
23.03706 | 34.6371 | 35.90295 | 35.64482 | -1.265847 | 0.2581239
23.04706 | 34.6142 | 35.89333 | 35.63491 | -1.279131 | 0.2584246
23.05706 | 34.5937 | 35.88372 | 35.62499 | -1.290018 | 0.2587261
23.06706 | 34.5472 | 35.87411 | 35.61508 | -1.326907 | 0.2590284
23.07706 | 34.5515 | 35.8645 | 35.60517 | -1.312998 | 0.2593315
23.08705 | 34.5223 | 35.8549 | 35.59527 | -1.332602 | 0.2596351
23.09705 | 34.5099 | 35.8453 | 35.58536 | -1.335398 | 0.2599397
23.10705 | 34.484 | 35.8357 | 35.57545 | -1.351697 | 0.2602453
23.11705 | 34.4542 | 35.8261 | 35.56555 | -1.371899 | 0.2605515
23.12705 | 34.4504 | 35.8165 | 35.55564 | -1.366102 | 0.2608586
23.13705 | 34.4342 | 35.80691 | 35.54574 | -1.372709 | 0.2611666
23.14704 | 34.4034 | 35.79733 | 35.53585 | -1.393927 | 0.2614749
23.15704 | 34.4061 | 35.78774 | 35.52595 | -1.381639 | 0.2617844
23.16704 | 34.3927 | 35.77815 | 35.51606 | -1.385453 | 0.2620947
23.17704 | 34.3739 | 35.76857 | 35.50616 | -1.394669 | 0.2624059
23.18704 | 34.3322 | 35.75899 | 35.49627 | -1.426788 | 0.2627178
23.19704 | 34.3362 | 35.74941 | 35.48638 | -1.413209 | 0.2630306
23.20703 | 34.312 | 35.73984 | 35.4765 | -1.427843 | 0.2633438
23.21703 | 34.2744 | 35.73027 | 35.46661 | -1.455869 | 0.2636581
23.22703 | 34.2711 | 35.7207 | 35.45672 | -1.449598 | 0.2639733
23.23703 | 34.2419 | 35.71113 | 35.44684 | -1.469229 | 0.2642893
23.24703 | 34.2381 | 35.70156 | 35.43696 | -1.463463 | 0.2646061
23.25703 | 34.2538 | 35.692 | 35.42708 | -1.4382 | 0.2649238
23.26702 | 34.2061 | 35.68245 | 35.41721 | -1.476348 | 0.2652419
23.27702 | 34.2218 | 35.67289 | 35.40733 | -1.45109 | 0.2655611
23.28702 | 34.1724 | 35.66333 | 35.39745 | -1.490933 | 0.2658812
23.29702 | 34.1727 | 35.65378 | 35.38758 | -1.48108 | 0.2662021
23.30702 | 34.1691 | 35.64423 | 35.3777 | -1.475129 | 0.2665238
23.31702 | 34.1466 | 35.63468 | 35.36783 | -1.48808 | 0.2668463
23.32701 | 34.1494 | 35.62514 | 35.35797 | -1.475743 | 0.2671694
23.33701 | 34.1246 | 35.6156 | 35.34811 | -1.491 | 0.2674935
23.34701 | 34.0925 | 35.60606 | 35.33824 | -1.513559 | 0.2678185
23.35701 | 34.0552 | 35.59652 | 35.32838 | -1.54132 | 0.2681444
23.36701 | 34.102 | 35.58698 | 35.31851 | -1.484984 | 0.268471
23.37701 | 34.0194 | 35.57745 | 35.30865 | -1.55805 | 0.2687985
23.387 | 34.0156 | 35.56793 | 35.2988 | -1.552329 | 0.2691265
23.397 | 34.039 | 35.5584 | 35.28894 | -1.5194 | 0.2694557
23.407 | 33.9979 | 35.54887 | 35.27909 | -1.550974 | 0.2697856
23.417 | 33.9748 | 35.53935 | 35.26923 | -1.56455 | 0.2701164
23.427 | 34.0132 | 35.52983 | 35.25938 | -1.516629 | 0.2704481
23.437 | 33.9365 | 35.52031 | 35.24953 | -1.583811 | 0.2707806
23.44699 | 33.9545 | 35.5108 | 35.23969 | -1.556304 | 0.2711136
23.45699 | 33.9578 | 35.50129 | 35.22984 | -1.54349 | 0.2714478
23.46699 | 33.9006 | 35.49178 | 35.22 | -1.591179 | 0.2717828
23.47699 | 33.9252 | 35.48227 | 35.21015 | -1.557071 | 0.2721186
23.48699 | 33.9363 | 35.47276 | 35.20031 | -1.536465 | 0.2724553
23.49698 | 33.8471 | 35.46327 | 35.19048 | -1.61617 | 0.2727925
23.50698 | 33.8569 | 35.45377 | 35.18064 | -1.596869 | 0.2731309
23.51698 | 33.8507 | 35.44427 | 35.1708 | -1.593571 | 0.2734701
23.52698 | 33.8264 | 35.43477 | 35.16096 | -1.608375 | 0.2738102
23.53698 | 33.8244 | 35.42528 | 35.15113 | -1.600881 | 0.2741512
23.54698 | 33.7992 | 35.41579 | 35.1413 | -1.61659 | 0.274493
23.55697 | 33.751 | 35.40631 | 35.13148 | -1.655311 | 0.2748353
23.56697 | 33.8037 | 35.39683 | 35.12165 | -1.593125 | 0.2751788
23.57697 | 33.7527 | 35.38734 | 35.11182 | -1.634642 | 0.2755231
23.58697 | 33.7268 | 35.37786 | 35.10199 | -1.651061 | 0.2758684
23.59697 | 33.7534 | 35.36838 | 35.09217 | -1.614982 | 0.2762145
23.60697 | 33.6864 | 35.35891 | 35.08234 | -1.672506 | 0.2765614
23.61696 | 33.6784 | 35.34944 | 35.07253 | -1.671042 | 0.2769089
23.62696 | 33.725 | 35.33997 | 35.06271 | -1.614971 | 0.2772575
23.63696 | 33.7046 | 35.3305 | 35.0529 | -1.625903 | 0.2776071
23.64696 | 33.6769 | 35.32104 | 35.04308 | -1.644137 | 0.2779575
23.65696 | 33.6819 | 35.31157 | 35.03326 | -1.629674 | 0.2783088
23.66696 | 33.6193 | 35.30211 | 35.02345 | -1.682813 | 0.2786609
23.67695 | 33.6408 | 35.29266 | 35.01365 | -1.651864 | 0.2790136
23.68695 | 33.6454 | 35.28321 | 35.00384 | -1.637808 | 0.2793675
23.69695 | 33.5801 | 35.27375 | 34.99403 | -1.693655 | 0.2797223
23.70695 | 33.5979 | 35.2643 | 34.98423 | -1.666404 | 0.2800779
23.71695 | 33.6094 | 35.25486 | 34.97442 | -1.645456 | 0.2804345
23.72695 | 33.5649 | 35.24541 | 34.96462 | -1.68051 | 0.2807919
23.73694 | 33.567 | 35.23598 | 34.95483 | -1.668976 | 0.2811499
23.74694 | 33.5525 | 35.22654 | 34.94503 | -1.674036 | 0.2815091
23.75694 | 33.5243 | 35.2171 | 34.93523 | -1.692798 | 0.2818692
23.76694 | 33.5555 | 35.20766 | 34.92543 | -1.652162 | 0.2822302
23.77694 | 33.5323 | 35.19823 | 34.91564 | -1.665929 | 0.282592
23.78694 | 33.5293 | 35.1888 | 34.90584 | -1.659498 | 0.2829548
23.79693 | 33.5147 | 35.17938 | 34.89606 | -1.66468 | 0.2833181
23.80693 | 33.4925 | 35.16995 | 34.88627 | -1.677454 | 0.2836827
23.81693 | 33.4878 | 35.16053 | 34.87648 | -1.672731 | 0.2840481
23.82693 | 33.5093 | 35.15111 | 34.8667 | -1.641811 | 0.2844145
23.83693 | 33.4371 | 35.14169 | 34.85691 | -1.704593 | 0.2847818
23.84692 | 33.4498 | 35.13229 | 34.84714 | -1.682487 | 0.2851496
23.85692 | 33.4539 | 35.12287 | 34.83736 | -1.668974 | 0.2855187
23.86692 | 33.4082 | 35.11346 | 34.82758 | -1.705264 | 0.2858887
23.87692 | 33.4069 | 35.10406 | 34.8178 | -1.697157 | 0.2862596
23.88692 | 33.4122 | 35.09465 | 34.80802 | -1.682451 | 0.2866314
23.89692 | 33.3854 | 35.08525 | 34.79824 | -1.699849 | 0.2870042
23.90691 | 33.3922 | 35.07586 | 34.78848 | -1.683658 | 0.2873774
23.91691 | 33.376 | 35.06646 | 34.77871 | -1.690461 | 0.287752
23.92691 | 33.3443 | 35.05707 | 34.76894 | -1.712766 | 0.2881275
23.93691 | 33.3293 | 35.04767 | 34.75917 | -1.718373 | 0.288504
23.94691 | 33.3618 | 35.03828 | 34.7494 | -1.676483 | 0.2888813
23.95691 | 33.3275 | 35.0289 | 34.73964 | -1.701396 | 0.2892596
23.9669 | 33.3028 | 35.01952 | 34.72988 | -1.716721 | 0.2896385
23.9769 | 33.2918 | 35.01014 | 34.72012 | -1.718339 | 0.2900186
23.9869 | 33.2745 | 35.00076 | 34.71036 | -1.726259 | 0.2903997
23.9969 | 33.2969 | 34.99138 | 34.7006 | -1.694482 | 0.2907817
24.0069 | 33.2488 | 34.98201 | 34.69084 | -1.733208 | 0.2911647
24.0169 | 33.2407 | 34.97264 | 34.68109 | -1.731936 | 0.2915486
24.02689 | 33.2312 | 34.96328 | 34.67134 | -1.732076 | 0.2919331
24.03689 | 33.2154 | 34.95391 | 34.66159 | -1.738509 | 0.2923189
24.04689 | 33.1947 | 34.94454 | 34.65184 | -1.749845 | 0.2927057
24.05689 | 33.1898 | 34.93518 | 34.64209 | -1.745383 | 0.2930934
24.06689 | 33.1594 | 34.92582 | 34.63234 | -1.766424 | 0.2934821
24.07689 | 33.1861 | 34.91647 | 34.6226 | -1.730367 | 0.2938717
24.08688 | 33.1577 | 34.90712 | 34.61286 | -1.749423 | 0.2942619
24.09688 | 33.1428 | 34.89777 | 34.60312 | -1.754971 | 0.2946534
24.10688 | 33.1386 | 34.88842 | 34.59338 | -1.749823 | 0.295046
24.11688 | 33.1262 | 34.87908 | 34.58364 | -1.752876 | 0.2954394
24.12688 | 33.0884 | 34.86973 | 34.5739 | -1.781333 | 0.2958339
24.13688 | 33.0986 | 34.86039 | 34.56416 | -1.761792 | 0.2962293
24.14687 | 33.0866 | 34.85106 | 34.55444 | -1.764463 | 0.2966253
24.15687 | 33.069 | 34.84173 | 34.5447 | -1.772727 | 0.2970226
24.16687 | 33.0655 | 34.83239 | 34.53497 | -1.766893 | 0.297421
24.17687 | 33.0417 | 34.82306 | 34.52524 | -1.781363 | 0.2978203
24.18687 | 33.0254 | 34.81373 | 34.51551 | -1.788335 | 0.2982207
24.19687 | 33.0301 | 34.80441 | 34.50579 | -1.774309 | 0.298622
24.20686 | 33.0117 | 34.7951 | 34.49607 | -1.783396 | 0.2990238
24.21686 | 33.0006 | 34.78578 | 34.48635 | -1.785175 | 0.2994272
24.22686 | 32.9825 | 34.77646 | 34.47663 | -1.793958 | 0.2998314
24.23686 | 32.9673 | 34.76714 | 34.46691 | -1.799842 | 0.3002367
24.24686 | 32.9754 | 34.75783 | 34.45719 | -1.78243 | 0.3006429
24.25685 | 32.9877 | 34.74853 | 34.44748 | -1.760829 | 0.3010499
24.26685 | 32.9348 | 34.73922 | 34.43776 | -1.804422 | 0.3014581
24.27685 | 32.9376 | 34.72992 | 34.42805 | -1.792317 | 0.3018674
24.28685 | 32.9227 | 34.72062 | 34.41834 | -1.797915 | 0.3022777
24.29685 | 32.9042 | 34.71132 | 34.40863 | -1.807116 | 0.3026891
24.30685 | 32.9076 | 34.70202 | 34.39892 | -1.794419 | 0.3031014
24.31684 | 32.8957 | 34.69273 | 34.38922 | -1.797034 | 0.3035144
24.32684 | 32.8644 | 34.68344 | 34.37951 | -1.819042 | 0.3039287
24.33684 | 32.8683 | 34.67415 | 34.36981 | -1.805853 | 0.3043441
24.34684 | 32.8614 | 34.66487 | 34.36011 | -1.803467 | 0.3047606
24.35684 | 32.8473 | 34.65558 | 34.35041 | -1.808283 | 0.305178
24.36684 | 32.8442 | 34.6463 | 34.34071 | -1.802102 | 0.3055965
24.37683 | 32.8039 | 34.63703 | 34.33102 | -1.833133 | 0.3060156
24.38683 | 32.8031 | 34.62776 | 34.32132 | -1.824657 | 0.3064362
24.39683 | 32.8069 | 34.61848 | 34.31163 | -1.811584 | 0.3068578
24.40683 | 32.7739 | 34.60921 | 34.30193 | -1.835313 | 0.3072805
24.41683 | 32.7759 | 34.59995 | 34.29224 | -1.824045 | 0.3077042
24.42683 | 32.7545 | 34.59068 | 34.28255 | -1.83618 | 0.3081289
24.43682 | 32.7465 | 34.58143 | 34.27287 | -1.834927 | 0.3085543
24.44682 | 32.7221 | 34.57217 | 34.26319 | -1.850067 | 0.3089812
24.45682 | 32.7106 | 34.56291 | 34.2535 | -1.852309 | 0.3094092
24.46682 | 32.6848 | 34.55365 | 34.24382 | -1.868855 | 0.3098381
24.47682 | 32.6732 | 34.5444 | 34.23413 | -1.871202 | 0.3102681
24.48682 | 32.6635 | 34.53515 | 34.22445 | -1.871653 | 0.3106993
24.49681 | 32.6446 | 34.52592 | 34.21478 | -1.881315 | 0.311131
24.50681 | 32.6394 | 34.51667 | 34.20511 | -1.877271 | 0.3115643
24.51681 | 32.5999 | 34.50743 | 34.19543 | -1.90753 | 0.3119987
24.52681 | 32.5991 | 34.49819 | 34.18576 | -1.899091 | 0.3124341
24.53681 | 32.5872 | 34.48896 | 34.17608 | -1.901755 | 0.3128706
24.54681 | 32.5614 | 34.47972 | 34.16641 | -1.918322 | 0.3133082
24.5568 | 32.5627 | 34.4705 | 34.15675 | -1.9078 | 0.3137465
24.5668 | 32.5629 | 34.46127 | 34.14709 | -1.898372 | 0.3141863
24.5768 | 32.5071 | 34.45205 | 34.13742 | -1.944947 | 0.3146271
24.5868 | 32.5075 | 34.44282 | 34.12775 | -1.935324 | 0.3150691
24.5968 | 32.4998 | 34.4336 | 34.11809 | -1.933804 | 0.3155122
24.6068 | 32.4806 | 34.42439 | 34.10843 | -1.943786 | 0.3159564
24.61679 | 32.4732 | 34.41518 | 34.09878 | -1.941981 | 0.3164013
24.62679 | 32.4422 | 34.40597 | 34.08912 | -1.963769 | 0.3168477
24.63679 | 32.4354 | 34.39676 | 34.07946 | -1.96136 | 0.3172952
24.64679 | 32.4304 | 34.38755 | 34.06981 | -1.957153 | 0.3177438
24.65679 | 32.4142 | 34.37835 | 34.06016 | -1.964149 | 0.3181936
24.66678 | 32.4007 | 34.36916 | 34.05051 | -1.968457 | 0.318644
24.67678 | 32.3809 | 34.35996 | 34.04086 | -1.979059 | 0.3190961
24.68678 | 32.3684 | 34.35076 | 34.03121 | -1.982363 | 0.3195493
24.69678 | 32.3548 | 34.34157 | 34.02157 | -1.98677 | 0.3200035
24.70678 | 32.3512 | 34.33238 | 34.01192 | -1.981179 | 0.320459
24.71678 | 32.3448 | 34.32319 | 34.00228 | -1.978392 | 0.3209155
24.72677 | 32.3285 | 34.31402 | 33.99264 | -1.985516 | 0.3213728
24.73677 | 32.313 | 34.30483 | 33.983 | -1.991834 | 0.3218317
24.74677 | 32.3047 | 34.29565 | 33.97336 | -1.990954 | 0.3222917
24.75677 | 32.2848 | 34.28648 | 33.96372 | -2.001677 | 0.3227529
24.76677 | 32.2731 | 34.2773 | 33.95409 | -2.004203 | 0.3232153
24.77677 | 32.2521 | 34.26813 | 33.94445 | -2.016032 | 0.3236788
24.78676 | 32.2544 | 34.25897 | 33.93483 | -2.004573 | 0.324143
24.79676 | 32.2563 | 34.24981 | 33.9252 | -1.993507 | 0.3246089
24.80676 | 32.2152 | 34.24064 | 33.91557 | -2.025444 | 0.3250759
24.81676 | 32.2219 | 34.23148 | 33.90594 | -2.009583 | 0.3255441
24.82676 | 32.1814 | 34.22233 | 33.89631 | -2.040925 | 0.3260135
24.83676 | 32.1998 | 34.21317 | 33.88669 | -2.013371 | 0.3264841
24.84675 | 32.1897 | 34.20403 | 33.87707 | -2.014328 | 0.3269554
24.85675 | 32.159 | 34.19488 | 33.86745 | -2.035878 | 0.3274283
24.86675 | 32.154 | 34.18573 | 33.85783 | -2.031732 | 0.3279025
24.87675 | 32.1484 | 34.17659 | 33.84821 | -2.028188 | 0.3283778
24.88675 | 32.1242 | 34.16745 | 33.83859 | -2.043247 | 0.3288544
24.89675 | 32.1145 | 34.15831 | 33.82898 | -2.043808 | 0.3293322
24.90674 | 32.1174 | 34.14918 | 33.81937 | -2.031782 | 0.3298107
24.91674 | 32.0978 | 34.14005 | 33.80976 | -2.042249 | 0.3302909
24.92674 | 32.0895 | 34.13092 | 33.80015 | -2.041419 | 0.3307723
24.93674 | 32.0704 | 34.12179 | 33.79054 | -2.051392 | 0.331255
24.94674 | 32.0581 | 34.11267 | 33.78093 | -2.054567 | 0.3317388
24.95674 | 32.0618 | 34.10355 | 33.77132 | -2.041746 | 0.3322239
24.96673 | 32.0292 | 34.09444 | 33.76173 | -2.065236 | 0.3327098
24.97673 | 32.0392 | 34.08532 | 33.75212 | -2.04612 | 0.3331973
24.98673 | 32.0276 | 34.07621 | 33.74252 | -2.048607 | 0.3336862
24.99673 | 32.0041 | 34.0671 | 33.73292 | -2.062996 | 0.3341763
25.00673 | 31.9914 | 34.05799 | 33.72332 | -2.066588 | 0.3346676
25.01673 | 31.9979 | 34.04888 | 33.71372 | -2.050984 | 0.3351601
25.02672 | 31.9849 | 34.03979 | 33.70414 | -2.054891 | 0.3356535
25.03672 | 31.9795 | 34.03069 | 33.69454 | -2.051191 | 0.3361486
25.04672 | 31.9601 | 34.02159 | 33.68495 | -2.061495 | 0.3366449
25.05672 | 31.9449 | 34.0125 | 33.67536 | -2.067601 | 0.3371426
25.06672 | 31.9236 | 34.00341 | 33.66577 | -2.07981 | 0.3376415
25.07671 | 31.9457 | 33.99433 | 33.65619 | -2.048632 | 0.3381412
25.08671 | 31.9183 | 33.98525 | 33.6466 | -2.066946 | 0.3386427
25.09671 | 31.9115 | 33.97616 | 33.63702 | -2.064664 | 0.3391455
25.10671 | 31.9131 | 33.96708 | 33.62744 | -2.053985 | 0.3396495
25.11671 | 31.8726 | 33.95801 | 33.61785 | -2.085408 | 0.3401549
25.12671 | 31.8966 | 33.94893 | 33.60827 | -2.052334 | 0.3406615
25.1367 | 31.8586 | 33.93987 | 33.5987 | -2.081272 | 0.341169
25.1467 | 31.8559 | 33.9308 | 33.58913 | -2.074904 | 0.3416783
25.1567 | 31.8518 | 33.92174 | 33.57955 | -2.069939 | 0.3421888
25.1667 | 31.8521 | 33.91268 | 33.56998 | -2.060577 | 0.3427008
25.1767 | 31.8357 | 33.90362 | 33.5604 | -2.067917 | 0.343214
25.1867 | 31.8364 | 33.89456 | 33.55083 | -2.058161 | 0.3437285
25.19669 | 31.8095 | 33.88552 | 33.54127 | -2.076016 | 0.3442439
25.20669 | 31.8005 | 33.87647 | 33.5317 | -2.075965 | 0.3447612
25.21669 | 31.7813 | 33.86742 | 33.52214 | -2.086117 | 0.3452797
25.22669 | 31.7995 | 33.85837 | 33.51257 | -2.058872 | 0.3457996
25.23669 | 31.7847 | 33.84933 | 33.50301 | -2.06463 | 0.3463209
25.24669 | 31.7644 | 33.84029 | 33.49345 | -2.07589 | 0.3468435
25.25668 | 31.7561 | 33.83126 | 33.4839 | -2.075163 | 0.3473669
25.26668 | 31.749 | 33.82223 | 33.47434 | -2.073229 | 0.3478923
25.27668 | 31.7447 | 33.8132 | 33.46478 | -2.068499 | 0.348419
25.28668 | 31.7068 | 33.80417 | 33.45522 | -2.097371 | 0.3489471
25.29668 | 31.7301 | 33.79515 | 33.44567 | -2.065046 | 0.3494765
25.30668 | 31.6856 | 33.78612 | 33.43612 | -2.100524 | 0.3500074
25.31667 | 31.688 | 33.77711 | 33.42658 | -2.089114 | 0.3505391
25.32667 | 31.6837 | 33.7681 | 33.41703 | -2.084398 | 0.3510727
25.33667 | 31.6838 | 33.75908 | 33.40748 | -2.075285 | 0.3516076
25.34667 | 31.6548 | 33.75007 | 33.39793 | -2.095275 | 0.352144
25.35667 | 31.6442 | 33.74107 | 33.38839 | -2.096867 | 0.3526819
25.36667 | 31.6293 | 33.73206 | 33.37884 | -2.102763 | 0.3532211
25.37666 | 31.6194 | 33.72307 | 33.36931 | -2.103671 | 0.3537611
25.38666 | 31.5799 | 33.71407 | 33.35977 | -2.134172 | 0.3543033
25.39666 | 31.5845 | 33.70508 | 33.35023 | -2.120577 | 0.3548468
25.40666 | 31.5567 | 33.69608 | 33.34069 | -2.139384 | 0.3553916
25.41666 | 31.5376 | 33.68709 | 33.33116 | -2.149495 | 0.355938
25.42666 | 31.5271 | 33.67811 | 33.32162 | -2.151008 | 0.3564858
25.43665 | 31.5257 | 33.66913 | 33.3121 | -2.143433 | 0.3570344
25.44665 | 31.4784 | 33.66015 | 33.30257 | -2.181753 | 0.3575851
25.45665 | 31.4736 | 33.65118 | 33.29304 | -2.177575 | 0.3581373
25.46665 | 31.4576 | 33.6422 | 33.28351 | -2.1846 | 0.3586909
25.47665 | 31.4392 | 33.63323 | 33.27398 | -2.194029 | 0.3592459
25.48664 | 31.4115 | 33.62427 | 33.26447 | -2.212769 | 0.3598019
25.49664 | 31.3933 | 33.6153 | 33.25494 | -2.222003 | 0.3603599
25.50664 | 31.3714 | 33.60634 | 33.24542 | -2.23494 | 0.3609194
25.51664 | 31.3673 | 33.59738 | 33.2359 | -2.230081 | 0.3614803
25.52664 | 31.3569 | 33.58842 | 33.22638 | -2.231524 | 0.3620428
25.53664 | 31.3184 | 33.57947 | 33.21686 | -2.26107 | 0.3626068
25.54663 | 31.3246 | 33.57053 | 33.20736 | -2.245928 | 0.3631717
25.55663 | 31.2742 | 33.56158 | 33.19784 | -2.287381 | 0.3637386
25.56663 | 31.2848 | 33.55264 | 33.18833 | -2.267836 | 0.3643071
25.57663 | 31.2714 | 33.54369 | 33.17882 | -2.272295 | 0.3648771
25.58663 | 31.2374 | 33.53476 | 33.16931 | -2.297356 | 0.3654486
25.59663 | 31.224 | 33.52582 | 33.1598 | -2.301821 | 0.3660217
25.60662 | 31.2179 | 33.5169 | 33.1503 | -2.298997 | 0.3665957
25.61662 | 31.196 | 33.50797 | 33.1408 | -2.311968 | 0.3671717
25.62662 | 31.2096 | 33.49904 | 33.13129 | -2.289441 | 0.3677494
25.63662 | 31.1933 | 33.49012 | 33.12179 | -2.296818 | 0.3683286
25.64662 | 31.1606 | 33.4812 | 33.11229 | -2.320598 | 0.3689094
25.65662 | 31.1654 | 33.47228 | 33.10279 | -2.306881 | 0.3694917
25.66661 | 31.1478 | 33.46338 | 33.0933 | -2.315576 | 0.370075
25.67661 | 31.1278 | 33.45446 | 33.0838 | -2.326665 | 0.3706605
25.68661 | 31.1495 | 33.44556 | 33.07431 | -2.296057 | 0.3712475
25.69661 | 31.0875 | 33.43665 | 33.06482 | -2.349152 | 0.3718362
25.70661 | 31.1245 | 33.42775 | 33.05532 | -2.30325 | 0.3724264
25.71661 | 31.1051 | 33.41885 | 33.04583 | -2.313752 | 0.3730181
25.7266 | 31.0817 | 33.40997 | 33.03635 | -2.328265 | 0.373611
25.7366 | 31.0853 | 33.40107 | 33.02687 | -2.315773 | 0.374206
25.7466 | 31.0592 | 33.39218 | 33.01738 | -2.332983 | 0.3748026
25.7566 | 31.0552 | 33.3833 | 33.0079 | -2.328097 | 0.3754009
25.7666 | 31.0524 | 33.37441 | 32.99841 | -2.322014 | 0.3760008
25.7766 | 31.0437 | 33.36553 | 32.98893 | -2.321835 | 0.3766023
25.78659 | 31.0083 | 33.35667 | 32.97946 | -2.348367 | 0.3772048
25.79659 | 31.0166 | 33.34779 | 32.96998 | -2.331193 | 0.3778096
25.80659 | 31.0153 | 33.33892 | 32.96051 | -2.323623 | 0.378416
25.81659 | 30.9955 | 33.33006 | 32.95103 | -2.334555 | 0.3790241
25.82659 | 30.9871 | 33.32119 | 32.94156 | -2.334091 | 0.3796338
25.83658 | 30.9708 | 33.31234 | 32.93209 | -2.341539 | 0.3802446
25.84658 | 30.9655 | 33.30348 | 32.92262 | -2.337982 | 0.3808577
25.85658 | 30.9472 | 33.29463 | 32.91315 | -2.347427 | 0.3814725
25.86658 | 30.922 | 33.28578 | 32.90369 | -2.363776 | 0.3820889
25.87658 | 30.9274 | 33.27693 | 32.89422 | -2.349528 | 0.382707
25.88658 | 30.919 | 33.26808 | 32.88476 | -2.349083 | 0.3833269
25.89657 | 30.8892 | 33.25925 | 32.8753 | -2.37005 | 0.3839478
25.90657 | 30.9017 | 33.25041 | 32.86584 | -2.348711 | 0.384571
25.91657 | 30.8744 | 33.24158 | 32.85638 | -2.367176 | 0.385196
25.92657 | 30.8582 | 33.23274 | 32.84692 | -2.374544 | 0.3858227
25.93657 | 30.8541 | 33.22391 | 32.83746 | -2.369815 | 0.3864511
25.94657 | 30.8521 | 33.21509 | 32.82801 | -2.362989 | 0.3870812
25.95656 | 30.8229 | 33.20628 | 32.81856 | -2.383376 | 0.3877125
25.96656 | 30.8103 | 33.19746 | 32.80911 | -2.387156 | 0.3883462
25.97656 | 30.8013 | 33.18864 | 32.79966 | -2.38734 | 0.3889816
25.98656 | 30.8086 | 33.17983 | 32.79021 | -2.371228 | 0.3896187
25.99656 | 30.7728 | 33.17102 | 32.78076 | -2.398218 | 0.3902577
26.00656 | 30.77 | 33.16221 | 32.77131 | -2.392212 | 0.3908984
26.01655 | 30.76 | 33.15342 | 32.76188 | -2.393418 | 0.3915402
26.02655 | 30.7284 | 33.14462 | 32.75243 | -2.416219 | 0.3921845
26.03655 | 30.7271 | 33.13582 | 32.74299 | -2.408722 | 0.3928305
26.04655 | 30.7173 | 33.12703 | 32.73355 | -2.409729 | 0.3934784
26.05655 | 30.6988 | 33.11824 | 32.72411 | -2.41944 | 0.3941281
26.06655 | 30.7033 | 33.10945 | 32.71467 | -2.406153 | 0.3947796
26.07654 | 30.6689 | 33.10068 | 32.70525 | -2.431779 | 0.3954323
26.08654 | 30.6684 | 33.0919 | 32.69581 | -2.423499 | 0.3960874
26.09654 | 30.6444 | 33.08312 | 32.68638 | -2.438723 | 0.3967444
26.10654 | 30.6332 | 33.07435 | 32.67695 | -2.44115 | 0.3974033
26.11654 | 30.6177 | 33.06558 | 32.66752 | -2.44788 | 0.3980639
26.12654 | 30.6232 | 33.05681 | 32.65809 | -2.433614 | 0.3987265
26.13653 | 30.5969 | 33.04806 | 32.64867 | -2.451159 | 0.3993902
26.14653 | 30.5845 | 33.0393 | 32.63924 | -2.4548 | 0.4000565
26.15653 | 30.581 | 33.03054 | 32.62982 | -2.449543 | 0.4007246
26.16653 | 30.577 | 33.02179 | 32.6204 | -2.444791 | 0.4013947
26.17653 | 30.5407 | 33.01304 | 32.61097 | -2.472341 | 0.4020667
26.18653 | 30.5188 | 33.00429 | 32.60155 | -2.485495 | 0.4027405
26.19652 | 30.5251 | 32.99556 | 32.59215 | -2.470461 | 0.4034156
26.20652 | 30.5083 | 32.98682 | 32.58273 | -2.478522 | 0.4040933
26.21652 | 30.4934 | 32.97809 | 32.57331 | -2.484685 | 0.4047728
26.22652 | 30.4943 | 32.96935 | 32.5639 | -2.475053 | 0.4054543
26.23652 | 30.4729 | 32.96062 | 32.55449 | -2.487724 | 0.4061378
26.24651 | 30.4642 | 32.95191 | 32.54508 | -2.487707 | 0.4068225
26.25651 | 30.4534 | 32.94318 | 32.53567 | -2.489785 | 0.4075099
26.26651 | 30.431 | 32.93447 | 32.52627 | -2.503466 | 0.4081993
26.27651 | 30.4348 | 32.92575 | 32.51686 | -2.490951 | 0.4088906
26.28651 | 30.4239 | 32.91704 | 32.50745 | -2.493139 | 0.4095838
26.29651 | 30.3875 | 32.90833 | 32.49805 | -2.52083 | 0.410279
26.3065 | 30.395 | 32.89963 | 32.48866 | -2.504634 | 0.4109756
26.3165 | 30.3787 | 32.89093 | 32.47926 | -2.512232 | 0.4116749
26.3265 | 30.3758 | 32.88223 | 32.46986 | -2.506434 | 0.4123761
26.3365 | 30.3446 | 32.87354 | 32.46046 | -2.52894 | 0.4130795
26.3465 | 30.3574 | 32.86485 | 32.45106 | -2.507449 | 0.4137847
26.3565 | 30.325 | 32.85616 | 32.44167 | -2.531161 | 0.414492
26.36649 | 30.2977 | 32.84749 | 32.43229 | -2.549786 | 0.4152007
26.37649 | 30.2921 | 32.83881 | 32.42289 | -2.546706 | 0.4159121
26.38649 | 30.2717 | 32.83013 | 32.4135 | -2.558429 | 0.4166256
26.39649 | 30.2819 | 32.82146 | 32.40411 | -2.539556 | 0.4173412
26.40649 | 30.2502 | 32.81279 | 32.39473 | -2.562586 | 0.4180588
26.41649 | 30.2367 | 32.80412 | 32.38534 | -2.56742 | 0.4187785
26.42648 | 30.2304 | 32.79547 | 32.37597 | -2.565066 | 0.4194996
26.43648 | 30.2082 | 32.78681 | 32.36658 | -2.578606 | 0.4202235
26.44648 | 30.2091 | 32.77815 | 32.3572 | -2.569051 | 0.4209495
26.45648 | 30.1898 | 32.7695 | 32.34782 | -2.579699 | 0.4216777
26.46648 | 30.1514 | 32.76085 | 32.33844 | -2.609451 | 0.4224079
26.47648 | 30.1657 | 32.75221 | 32.32907 | -2.586506 | 0.4231403
26.48647 | 30.1453 | 32.74357 | 32.3197 | -2.598273 | 0.423874
26.49647 | 30.1024 | 32.73494 | 32.31033 | -2.632536 | 0.4246107
26.50647 | 30.1225 | 32.7263 | 32.30095 | -2.603802 | 0.4253496
26.51647 | 30.0829 | 32.71767 | 32.29158 | -2.634772 | 0.4260905
26.52647 | 30.0821 | 32.70905 | 32.28221 | -2.626945 | 0.4268337
26.53647 | 30.0594 | 32.70042 | 32.27284 | -2.641022 | 0.4275791
26.54646 | 30.0591 | 32.69181 | 32.26349 | -2.632712 | 0.4283258
26.55646 | 30.0334 | 32.6832 | 32.25412 | -2.649796 | 0.4290756
26.56646 | 30.0215 | 32.67458 | 32.24476 | -2.653084 | 0.4298276
26.57646 | 29.9976 | 32.66598 | 32.23539 | -2.668376 | 0.4305818
26.58646 | 29.9932 | 32.65737 | 32.22603 | -2.664171 | 0.4313381
26.59646 | 29.9653 | 32.64877 | 32.21667 | -2.683471 | 0.4320969
26.60645 | 29.9447 | 32.64018 | 32.20733 | -2.695482 | 0.432857
26.61645 | 29.9467 | 32.63159 | 32.19797 | -2.684889 | 0.4336201
26.62645 | 29.9283 | 32.623 | 32.18861 | -2.694699 | 0.4343856
26.63645 | 29.9055 | 32.61441 | 32.17926 | -2.708913 | 0.4351534
26.64645 | 29.8946 | 32.60583 | 32.16991 | -2.711231 | 0.4359233
26.65644 | 29.8696 | 32.59726 | 32.16057 | -2.727661 | 0.4366949
26.66644 | 29.8627 | 32.58869 | 32.15122 | -2.725987 | 0.4374694
26.67644 | 29.8462 | 32.58012 | 32.14187 | -2.733916 | 0.4382463
26.68644 | 29.8295 | 32.57155 | 32.13252 | -2.742049 | 0.4390256
26.69644 | 29.8096 | 32.56299 | 32.12318 | -2.753386 | 0.4398072
26.70644 | 29.8008 | 32.55443 | 32.11384 | -2.753626 | 0.4405911
26.71643 | 29.7807 | 32.54588 | 32.1045 | -2.765179 | 0.4413765
26.72643 | 29.7671 | 32.53733 | 32.09516 | -2.770227 | 0.4421652
26.73643 | 29.7339 | 32.52878 | 32.08582 | -2.794879 | 0.4429562
26.74643 | 29.7486 | 32.52024 | 32.07649 | -2.771635 | 0.4437496
26.75643 | 29.7381 | 32.51169 | 32.06715 | -2.773595 | 0.4445454
26.76643 | 29.7161 | 32.50316 | 32.05782 | -2.787059 | 0.4453435
26.77642 | 29.7084 | 32.49463 | 32.04849 | -2.786235 | 0.4461434
26.78642 | 29.691 | 32.48611 | 32.03916 | -2.795106 | 0.4469464
26.79642 | 29.6535 | 32.47758 | 32.02983 | -2.824081 | 0.4477519
26.80642 | 29.6641 | 32.46906 | 32.0205 | -2.80496 | 0.4485598
26.81642 | 29.6407 | 32.46054 | 32.01117 | -2.819843 | 0.4493702
26.82642 | 29.645 | 32.45203 | 32.00185 | -2.80703 | 0.450183
26.83641 | 29.6396 | 32.44353 | 31.99253 | -2.80393 | 0.4509975
26.84641 | 29.6081 | 32.43502 | 31.98321 | -2.826925 | 0.4518153
26.85641 | 29.6121 | 32.42652 | 31.97389 | -2.814424 | 0.4526355
26.86641 | 29.5854 | 32.41803 | 31.96457 | -2.832626 | 0.4534584
26.87641 | 29.567 | 32.40953 | 31.95525 | -2.842533 | 0.4542837
26.88641 | 29.5748 | 32.40104 | 31.94593 | -2.826244 | 0.4551116
26.8964 | 29.5585 | 32.39257 | 31.93663 | -2.834067 | 0.4559412
26.9064 | 29.5371 | 32.38409 | 31.92731 | -2.846986 | 0.4567741
26.9164 | 29.5391 | 32.37561 | 31.918 | -2.836509 | 0.4576095
26.9264 | 29.5276 | 32.36714 | 31.90869 | -2.839536 | 0.4584476
26.9364 | 29.5002 | 32.35867 | 31.89938 | -2.858467 | 0.4592884
26.9464 | 29.5123 | 32.3502 | 31.89007 | -2.837901 | 0.4601316
26.95639 | 29.4861 | 32.34175 | 31.88077 | -2.855649 | 0.4609766
26.96639 | 29.4885 | 32.33329 | 31.87147 | -2.844792 | 0.4618252
26.97639 | 29.4644 | 32.32484 | 31.86216 | -2.860439 | 0.4626762
26.98639 | 29.4341 | 32.31639 | 31.85286 | -2.88229 | 0.46353
26.99639 | 29.4282 | 32.30795 | 31.84356 | -2.879745 | 0.4643864
27.00639 | 29.4139 | 32.2995 | 31.83426 | -2.885605 | 0.4652455
27.01638 | 29.4014 | 32.29108 | 31.82497 | -2.889677 | 0.4661064
27.02638 | 29.4039 | 32.28264 | 31.81567 | -2.878745 | 0.4669708
27.03638 | 29.3699 | 32.27422 | 31.80638 | -2.904316 | 0.4678379
27.04638 | 29.3737 | 32.26579 | 31.79708 | -2.892092 | 0.4687078
27.05638 | 29.3459 | 32.25737 | 31.78779 | -2.911473 | 0.4695804
27.06637 | 29.3296 | 32.24897 | 31.77851 | -2.919365 | 0.4704548
27.07637 | 29.3296 | 32.24055 | 31.76922 | -2.910954 | 0.4713329
27.08637 | 29.3022 | 32.23215 | 31.75993 | -2.929947 | 0.4722137
27.09637 | 29.2782 | 32.22374 | 31.75065 | -2.945544 | 0.4730972
27.10637 | 29.2759 | 32.21534 | 31.74136 | -2.939445 | 0.4739836
27.11637 | 29.2512 | 32.20695 | 31.73208 | -2.95575 | 0.4748728
27.12636 | 29.2367 | 32.19857 | 31.7228 | -2.961868 | 0.4757639
27.13636 | 29.2346 | 32.19018 | 31.71352 | -2.955582 | 0.4766587
27.14636 | 29.216 | 32.1818 | 31.70424 | -2.965801 | 0.4775563
27.15636 | 29.215 | 32.17342 | 31.69497 | -2.958423 | 0.4784568
27.16636 | 29.1733 | 32.16505 | 31.68569 | -2.99175 | 0.4793602
27.17636 | 29.171 | 32.15668 | 31.67641 | -2.985681 | 0.4802664
27.18635 | 29.1521 | 32.14833 | 31.66715 | -2.996225 | 0.4811746
27.19635 | 29.1404 | 32.13996 | 31.65788 | -2.999565 | 0.4820866
27.20635 | 29.1236 | 32.13161 | 31.64861 | -3.008009 | 0.4830015
27.21635 | 29.1099 | 32.12326 | 31.63934 | -3.013358 | 0.4839193
27.22635 | 29.1075 | 32.11491 | 31.63007 | -3.007411 | 0.4848401
27.23635 | 29.0888 | 32.10657 | 31.6208 | -3.017768 | 0.4857638
27.24634 | 29.0775 | 32.09824 | 31.61155 | -3.020738 | 0.4866896
27.25634 | 29.0622 | 32.0899 | 31.60229 | -3.027704 | 0.4876192
27.26634 | 29.0487 | 32.08157 | 31.59302 | -3.032875 | 0.4885519
27.27634 | 29.0337 | 32.07325 | 31.58376 | -3.03955 | 0.4894875
27.28634 | 29.0221 | 32.06493 | 31.5745 | -3.042829 | 0.4904262
27.29634 | 29.0126 | 32.05661 | 31.56525 | -3.044013 | 0.4913679
27.30633 | 29.0075 | 32.04831 | 31.556 | -3.04081 | 0.4923118
27.31633 | 28.9636 | 32.04 | 31.54674 | -3.076403 | 0.4932596
27.32633 | 28.9769 | 32.0317 | 31.53749 | -3.054801 | 0.4942105
27.33633 | 28.9483 | 32.0234 | 31.52824 | -3.075103 | 0.4951645
27.34633 | 28.9587 | 32.01511 | 31.51899 | -3.056409 | 0.4961215
27.35633 | 28.9303 | 32.00682 | 31.50974 | -3.07652 | 0.4970818
27.36632 | 28.9062 | 31.99854 | 31.5005 | -3.092344 | 0.4980441
27.37632 | 28.9077 | 31.99026 | 31.49125 | -3.082565 | 0.4990106
27.38632 | 28.9091 | 31.98199 | 31.48201 | -3.072889 | 0.4999802
27.39632 | 28.8823 | 31.97372 | 31.47277 | -3.091419 | 0.500953
27.40632 | 28.852 | 31.96545 | 31.46352 | -3.113453 | 0.501929
27.41631 | 28.8522 | 31.9572 | 31.45429 | -3.105 | 0.5029073
27.42631 | 28.8441 | 31.94894 | 31.44505 | -3.104843 | 0.5038897
27.43631 | 28.8273 | 31.94069 | 31.43582 | -3.113392 | 0.5048753
27.44631 | 28.8199 | 31.93244 | 31.42658 | -3.112544 | 0.5058643
27.45631 | 28.7582 | 31.9242 | 31.41735 | -3.166002 | 0.5068564
27.46631 | 28.7942 | 31.91596 | 31.40811 | -3.121764 | 0.5078518
27.4763 | 28.7541 | 31.90774 | 31.39889 | -3.153639 | 0.5088496
27.4863 | 28.7416 | 31.89951 | 31.38966 | -3.157911 | 0.5098517
27.4963 | 28.7377 | 31.89129 | 31.38043 | -3.153587 | 0.510857
27.5063 | 28.7354 | 31.88307 | 31.3712 | -3.147668 | 0.5118658
27.5163 | 28.6826 | 31.87485 | 31.36198 | -3.192254 | 0.5128778
27.5263 | 28.6969 | 31.86664 | 31.35275 | -3.169745 | 0.5138933
27.53629 | 28.6531 | 31.85845 | 31.34354 | -3.205349 | 0.5149111
27.54629 | 28.6411 | 31.85025 | 31.33432 | -3.209149 | 0.5159333
27.55629 | 28.6512 | 31.84205 | 31.3251 | -3.190854 | 0.516959
27.56629 | 28.6096 | 31.83386 | 31.31588 | -3.224265 | 0.5179881
27.57629 | 28.6134 | 31.82568 | 31.30666 | -3.21228 | 0.5190207
27.58629 | 28.583 | 31.8175 | 31.29744 | -3.234499 | 0.5200567
27.59628 | 28.574 | 31.80933 | 31.28824 | -3.235333 | 0.5210952
27.60628 | 28.557 | 31.80116 | 31.27902 | -3.244162 | 0.5221382
27.61628 | 28.527 | 31.793 | 31.26981 | -3.265997 | 0.5231848
27.62628 | 28.4971 | 31.78484 | 31.2606 | -3.287737 | 0.5242349
27.63628 | 28.5053 | 31.77668 | 31.25139 | -3.271381 | 0.5252885
27.64628 | 28.4834 | 31.76853 | 31.24219 | -3.285131 | 0.5263457
27.65627 | 28.4584 | 31.76039 | 31.23299 | -3.301994 | 0.5274055
27.66627 | 28.4461 | 31.75225 | 31.22378 | -3.306154 | 0.5284699
27.67627 | 28.4038 | 31.74412 | 31.21458 | -3.340319 | 0.5295379
27.68627 | 28.4155 | 31.73599 | 31.20538 | -3.320489 | 0.5306096
27.69627 | 28.3733 | 31.72786 | 31.19618 | -3.354563 | 0.5316849
27.70627 | 28.35 | 31.71974 | 31.18698 | -3.369744 | 0.532764
27.71626 | 28.3579 | 31.71164 | 31.17779 | -3.353737 | 0.5338455
27.72626 | 28.3428 | 31.70353 | 31.1686 | -3.360727 | 0.534932
27.73626 | 28.3174 | 31.69542 | 31.1594 | -3.378023 | 0.5360222
27.74626 | 28.2985 | 31.68732 | 31.15021 | -3.388823 | 0.5371161
27.75626 | 28.2947 | 31.67923 | 31.14102 | -3.384529 | 0.5382136
27.76626 | 28.2695 | 31.67114 | 31.13183 | -3.40164 | 0.5393152
27.77625 | 28.2578 | 31.66306 | 31.12265 | -3.405265 | 0.5404193
27.78625 | 28.2427 | 31.65499 | 31.11346 | -3.412286 | 0.5415283
27.79625 | 28.2315 | 31.64691 | 31.10427 | -3.415413 | 0.5426413
27.80625 | 28.2144 | 31.63885 | 31.09509 | -3.424445 | 0.5437581
27.81625 | 28.2003 | 31.63078 | 31.0859 | -3.430483 | 0.5448788
27.82624 | 28.1931 | 31.62273 | 31.07673 | -3.429633 | 0.5460022
27.83624 | 28.1549 | 31.61468 | 31.06755 | -3.459781 | 0.5471307
27.84624 | 28.1794 | 31.60663 | 31.05837 | -3.427235 | 0.548263
27.85624 | 28.1627 | 31.59859 | 31.04919 | -3.435894 | 0.5493995
27.86624 | 28.1473 | 31.59056 | 31.04002 | -3.443258 | 0.5505399
27.87624 | 28.1354 | 31.58253 | 31.03084 | -3.447127 | 0.5516843
27.88623 | 28.1377 | 31.57451 | 31.02168 | -3.43681 | 0.5528314
27.89623 | 28.1173 | 31.56649 | 31.01251 | -3.449191 | 0.5539837
27.90623 | 28.1208 | 31.55848 | 31.00334 | -3.437677 | 0.5551403
27.91623 | 28.1009 | 31.55047 | 30.99417 | -3.449568 | 0.5563008
27.92623 | 28.0796 | 31.54247 | 30.985 | -3.462866 | 0.5574655
27.93623 | 28.081 | 31.53447 | 30.97583 | -3.453468 | 0.5586342
27.94622 | 28.0743 | 31.52648 | 30.96668 | -3.452184 | 0.5598059
27.95622 | 28.0586 | 31.5185 | 30.95751 | -3.459898 | 0.560983
27.96622 | 28.0527 | 31.51052 | 30.94835 | -3.457817 | 0.5621643
27.97622 | 28.0426 | 31.50254 | 30.93919 | -3.459942 | 0.5633497
27.98622 | 28.0126 | 31.49457 | 30.93003 | -3.481973 | 0.5645393
27.99622 | 28.0165 | 31.48661 | 30.92088 | -3.470109 | 0.5657333
28.00621 | 27.9916 | 31.47866 | 30.91173 | -3.487059 | 0.5669304
28.01621 | 27.9849 | 31.47071 | 30.90257 | -3.485807 | 0.5681328
28.02621 | 27.9673 | 31.46276 | 30.89342 | -3.49546 | 0.5693397
28.03621 | 27.9696 | 31.45482 | 30.88427 | -3.485219 | 0.5705508
28.04621 | 27.9486 | 31.44688 | 30.87512 | -3.498284 | 0.5717663
28.05621 | 27.9373 | 31.43895 | 30.86597 | -3.501655 | 0.5729862
28.0662 | 27.9328 | 31.43104 | 30.85683 | -3.498239 | 0.5742092
28.0762 | 27.9042 | 31.42312 | 30.84768 | -3.518922 | 0.5754379
28.0862 | 27.8899 | 31.41521 | 30.83854 | -3.52531 | 0.5766711
28.0962 | 27.8973 | 31.4073 | 30.8294 | -3.510004 | 0.5779087
28.1062 | 27.8684 | 31.3994 | 30.82025 | -3.531004 | 0.5791508
28.1162 | 27.8427 | 31.39151 | 30.81111 | -3.54881 | 0.5803975
28.12619 | 27.8467 | 31.38363 | 30.80198 | -3.53693 | 0.5816474
28.13619 | 27.8135 | 31.37575 | 30.79284 | -3.562248 | 0.5829032
28.14619 | 27.8178 | 31.36787 | 30.78371 | -3.550072 | 0.5841635
28.15619 | 27.8045 | 31.36 | 30.77457 | -3.555502 | 0.5854283
28.16619 | 27.7793 | 31.35214 | 30.76544 | -3.572838 | 0.586698
28.17619 | 27.7865 | 31.34428 | 30.75631 | -3.55778 | 0.5879721
28.18618 | 27.7545 | 31.33644 | 30.74719 | -3.581936 | 0.5892499
28.19618 | 27.7562 | 31.32859 | 30.73806 | -3.57239 | 0.5905335
28.20618 | 27.7236 | 31.32075 | 30.72893 | -3.59715 | 0.5918219
28.21618 | 27.7325 | 31.31292 | 30.7198 | -3.580417 | 0.593115
28.22618 | 27.7115 | 31.30509 | 30.71068 | -3.59359 | 0.5944129
28.23617 | 27.7106 | 31.29728 | 30.70156 | -3.586677 | 0.5957144
28.24617 | 27.6778 | 31.28946 | 30.69244 | -3.611662 | 0.5970219
28.25617 | 27.6898 | 31.28165 | 30.68332 | -3.591854 | 0.5983344
28.26617 | 27.6505 | 31.27385 | 30.6742 | -3.623351 | 0.5996516
28.27617 | 27.6523 | 31.26606 | 30.66508 | -3.613756 | 0.6009739
28.28617 | 27.6538 | 31.25827 | 30.65597 | -3.604466 | 0.6023011
28.29616 | 27.6242 | 31.25049 | 30.64686 | -3.626291 | 0.6036319
28.30616 | 27.6359 | 31.24271 | 30.63775 | -3.606814 | 0.604969
28.31616 | 27.6061 | 31.23494 | 30.62863 | -3.628844 | 0.6063112
28.32616 | 27.6017 | 31.22718 | 30.61952 | -3.62548 | 0.6076583
28.33616 | 27.5804 | 31.21942 | 30.61041 | -3.639023 | 0.6090107
28.34616 | 27.5793 | 31.21167 | 30.6013 | -3.632372 | 0.610368
28.35615 | 27.5573 | 31.20394 | 30.59221 | -3.646636 | 0.6117291
28.36615 | 27.562 | 31.1962 | 30.5831 | -3.634198 | 0.6130969
28.37615 | 27.5448 | 31.18847 | 30.574 | -3.643667 | 0.6144697
28.38615 | 27.5318 | 31.18074 | 30.56489 | -3.648943 | 0.6158478
28.39615 | 27.5393 | 31.17302 | 30.55579 | -3.633725 | 0.6172311
28.40615 | 27.5086 | 31.16531 | 30.54669 | -3.656714 | 0.6186197
28.41614 | 27.5199 | 31.15762 | 30.5376 | -3.637717 | 0.6200122
28.42614 | 27.4947 | 31.14992 | 30.52851 | -3.655219 | 0.6214115
28.43614 | 27.4608 | 31.14223 | 30.51941 | -3.681429 | 0.6228161
28.44614 | 27.4745 | 31.13454 | 30.51032 | -3.660044 | 0.624226
28.45614 | 27.4503 | 31.12687 | 30.50123 | -3.676567 | 0.6256414
28.46614 | 27.4488 | 31.1192 | 30.49213 | -3.670397 | 0.6270622
28.47613 | 27.4412 | 31.11154 | 30.48305 | -3.670341 | 0.6284871
28.48613 | 27.4208 | 31.10388 | 30.47397 | -3.683084 | 0.629919
28.49613 | 27.4128 | 31.09623 | 30.46488 | -3.683435 | 0.6313563
28.50613 | 27.4063 | 31.08859 | 30.45579 | -3.682292 | 0.6327993
28.51613 | 27.3904 | 31.08096 | 30.44671 | -3.690556 | 0.6342478
28.52613 | 27.3687 | 31.07333 | 30.43763 | -3.704628 | 0.635702
28.53612 | 27.3666 | 31.06571 | 30.42855 | -3.699114 | 0.6371604
28.54612 | 27.3395 | 31.0581 | 30.41947 | -3.718599 | 0.6386259
28.55612 | 27.3454 | 31.05049 | 30.41039 | -3.705092 | 0.6400972
28.56612 | 27.3184 | 31.04289 | 30.40132 | -3.724492 | 0.6415742
28.57612 | 27.3087 | 31.0353 | 30.39224 | -3.726599 | 0.643057
28.58612 | 27.2879 | 31.02771 | 30.38317 | -3.739813 | 0.6445457
28.59611 | 27.2782 | 31.02014 | 30.3741 | -3.741942 | 0.6460387
28.60611 | 27.2674 | 31.01257 | 30.36503 | -3.745171 | 0.6475391
28.61611 | 27.2506 | 31.00501 | 30.35596 | -3.754407 | 0.6490455
28.62611 | 27.2301 | 30.99745 | 30.34689 | -3.767351 | 0.6505577
28.63611 | 27.22 | 30.9899 | 30.33783 | -3.769902 | 0.652076
28.6461 | 27.2093 | 30.98237 | 30.32877 | -3.773068 | 0.6535988
28.6561 | 27.1734 | 30.97483 | 30.3197 | -3.801434 | 0.6551291
28.6661 | 27.185 | 30.96731 | 30.31064 | -3.782307 | 0.6566656
28.6761 | 27.1575 | 30.95979 | 30.30158 | -3.802288 | 0.6582082
28.6861 | 27.1447 | 30.95228 | 30.29252 | -3.807576 | 0.659757
28.6961 | 27.1325 | 30.94477 | 30.28346 | -3.812272 | 0.6613118
28.70609 | 27.1137 | 30.93728 | 30.27441 | -3.823583 | 0.6628715
28.71609 | 27.1002 | 30.92979 | 30.26536 | -3.829595 | 0.6644389
28.72609 | 27.0955 | 30.92231 | 30.2563 | -3.826814 | 0.6660127
28.73609 | 27.0775 | 30.91484 | 30.24725 | -3.837341 | 0.6675929
28.74609 | 27.0529 | 30.90738 | 30.2382 | -3.854475 | 0.6691794
28.75609 | 27.0505 | 30.89992 | 30.22915 | -3.849418 | 0.6707723
28.76608 | 27.0315 | 30.89248 | 30.22011 | -3.860976 | 0.6723702
28.77608 | 27.0287 | 30.88503 | 30.21106 | -3.856334 | 0.673976
28.78608 | 27.0043 | 30.8776 | 30.20201 | -3.8733 | 0.6755885
28.79608 | 26.9932 | 30.87017 | 30.19297 | -3.876974 | 0.6772076
28.80608 | 26.9811 | 30.86276 | 30.18392 | -3.881656 | 0.6788332
28.81608 | 26.9838 | 30.85535 | 30.17488 | -3.871546 | 0.6804654
28.82607 | 26.9564 | 30.84795 | 30.16585 | -3.891552 | 0.6821028
28.83607 | 26.9547 | 30.84056 | 30.15681 | -3.885859 | 0.6837485
28.84607 | 26.9332 | 30.83317 | 30.14777 | -3.899973 | 0.685401
28.85607 | 26.9464 | 30.8258 | 30.13874 | -3.879396 | 0.6870603
28.86607 | 26.9144 | 30.81843 | 30.1297 | -3.904027 | 0.6887264
28.87607 | 26.8983 | 30.81107 | 30.12067 | -3.912766 | 0.6903995
28.88606 | 26.9173 | 30.80372 | 30.11164 | -3.886421 | 0.6920778
28.89606 | 26.8938 | 30.79638 | 30.10261 | -3.902578 | 0.6937647
28.90606 | 26.8812 | 30.78904 | 30.09358 | -3.907842 | 0.6954587
28.91606 | 26.893 | 30.78171 | 30.08456 | -3.888715 | 0.6971597
28.92606 | 26.8677 | 30.7744 | 30.07553 | -3.906696 | 0.6988678
28.93606 | 26.8767 | 30.76709 | 30.0665 | -3.890386 | 0.7005831
28.94605 | 26.8468 | 30.75979 | 30.05749 | -3.912992 | 0.7023039
28.95605 | 26.8451 | 30.7525 | 30.04847 | -3.907399 | 0.7040335
28.96605 | 26.8282 | 30.74522 | 30.03944 | -3.917015 | 0.7057705
28.97605 | 26.8381 | 30.73794 | 30.03043 | -3.89984 | 0.7075149
28.98605 | 26.8275 | 30.73067 | 30.02141 | -3.903173 | 0.7092665
28.99605 | 26.8153 | 30.72342 | 30.01239 | -3.908115 | 0.7110254
29.00604 | 26.8161 | 30.71617 | 30.00338 | -3.900074 | 0.7127904
29.01604 | 26.8044 | 30.70893 | 29.99437 | -3.904534 | 0.7145644
29.02604 | 26.7922 | 30.7017 | 29.98536 | -3.909502 | 0.7163458
29.03604 | 26.7889 | 30.69448 | 29.97635 | -3.90558 | 0.7181351
29.04604 | 26.7884 | 30.68727 | 29.96734 | -3.898867 | 0.7199319
29.05603 | 26.7777 | 30.68007 | 29.95834 | -3.90237 | 0.7217344
29.06603 | 26.7773 | 30.67288 | 29.94933 | -3.895576 | 0.7235466
29.07603 | 26.7588 | 30.66569 | 29.94032 | -3.90689 | 0.7253668
29.08603 | 26.7675 | 30.65851 | 29.93132 | -3.891013 | 0.7271945
29.09603 | 26.7461 | 30.65135 | 29.92232 | -3.905246 | 0.7290302
29.10603 | 26.7445 | 30.64419 | 29.91331 | -3.899688 | 0.7308739
29.11602 | 26.7282 | 30.63705 | 29.90432 | -3.908847 | 0.7327235
29.12602 | 26.7241 | 30.62991 | 29.89532 | -3.905808 | 0.7345834
29.13602 | 26.719 | 30.62278 | 29.88633 | -3.903778 | 0.736451
29.14602 | 26.733 | 30.61566 | 29.87733 | -3.882658 | 0.738327
29.15602 | 26.7082 | 30.60855 | 29.86834 | -3.900348 | 0.7402109
29.16602 | 26.7049 | 30.60145 | 29.85934 | -3.896547 | 0.7421034
29.17601 | 26.7036 | 30.59436 | 29.85036 | -3.890763 | 0.7440019
29.18601 | 26.6905 | 30.58728 | 29.84137 | -3.896781 | 0.7459109
29.19601 | 26.6909 | 30.58021 | 29.83238 | -3.88931 | 0.7478282
29.20601 | 26.6877 | 30.57315 | 29.82339 | -3.885448 | 0.7497539
29.21601 | 26.6929 | 30.5661 | 29.81441 | -3.873196 | 0.7516882
29.22601 | 26.6635 | 30.55905 | 29.80542 | -3.895554 | 0.753631
29.236 | 26.6781 | 30.55203 | 29.79645 | -3.873929 | 0.7555805
29.246 | 26.6524 | 30.54501 | 29.78747 | -3.892607 | 0.7575406
29.256 | 26.6508 | 30.538 | 29.77849 | -3.887196 | 0.7595095
29.266 | 26.6418 | 30.53099 | 29.76951 | -3.889194 | 0.7614871
29.276 | 26.6451 | 30.524 | 29.76053 | -3.878903 | 0.7634734
29.286 | 26.6383 | 30.51702 | 29.75155 | -3.878721 | 0.7654688
29.29599 | 26.6142 | 30.51006 | 29.74259 | -3.895858 | 0.767471
29.30599 | 26.6111 | 30.5031 | 29.73361 | -3.891997 | 0.7694843
29.31599 | 26.6247 | 30.49615 | 29.72464 | -3.871448 | 0.7715067
29.32599 | 26.6073 | 30.48921 | 29.71567 | -3.881908 | 0.7735381
29.33599 | 26.589 | 30.48228 | 29.7067 | -3.893279 | 0.7755787
29.34599 | 26.5846 | 30.47536 | 29.69773 | -3.890761 | 0.7776287
29.35598 | 26.57 | 30.46846 | 29.68877 | -3.898461 | 0.7796858
29.36598 | 26.5616 | 30.46156 | 29.67981 | -3.899964 | 0.7817544
29.37598 | 26.5428 | 30.45468 | 29.67085 | -3.911878 | 0.7838325
29.38598 | 26.5289 | 30.4478 | 29.66188 | -3.918903 | 0.78592
29.39598 | 26.5277 | 30.44094 | 29.65292 | -3.913239 | 0.7880169
29.40597 | 26.5329 | 30.43409 | 29.64397 | -3.901193 | 0.7901216
29.41597 | 26.5135 | 30.42725 | 29.63501 | -3.913751 | 0.792238
29.42597 | 26.4901 | 30.42042 | 29.62606 | -3.93032 | 0.794364
29.43597 | 26.4625 | 30.4136 | 29.6171 | -3.951101 | 0.7964999
29.44597 | 26.4799 | 30.40679 | 29.60815 | -3.926892 | 0.7986458
29.45597 | 26.4446 | 30.4 | 29.59919 | -3.955396 | 0.8008015
29.46596 | 26.4782 | 30.39322 | 29.59025 | -3.915016 | 0.8029649
29.47596 | 26.4493 | 30.38644 | 29.5813 | -3.937143 | 0.805141
29.48596 | 26.4246 | 30.37968 | 29.57235 | -3.95508 | 0.8073267
29.49596 | 26.4268 | 30.37293 | 29.56341 | -3.946129 | 0.809523
29.50596 | 26.4131 | 30.36619 | 29.55446 | -3.95309 | 0.8117294
29.51596 | 26.4011 | 30.35946 | 29.54552 | -3.958362 | 0.8139465
29.52595 | 26.405 | 30.35275 | 29.53658 | -3.947753 | 0.8161713
29.53595 | 26.3938 | 30.34605 | 29.52764 | -3.952249 | 0.8184091
29.54595 | 26.3655 | 30.33936 | 29.5187 | -3.973857 | 0.8206574
29.55595 | 26.369 | 30.33268 | 29.50976 | -3.963678 | 0.8229164
29.56595 | 26.3593 | 30.32601 | 29.50082 | -3.96671 | 0.8251861
29.57595 | 26.3654 | 30.31935 | 29.49189 | -3.953954 | 0.8274666
29.58594 | 26.3472 | 30.31272 | 29.48296 | -3.965518 | 0.8297557
29.59594 | 26.334 | 30.30609 | 29.47403 | -3.972087 | 0.832058
29.60594 | 26.3242 | 30.29947 | 29.4651 | -3.975268 | 0.8343713
29.61594 | 26.3235 | 30.29286 | 29.45617 | -3.969362 | 0.8366957
29.62594 | 26.3264 | 30.28627 | 29.44724 | -3.959869 | 0.8390312
29.63594 | 26.3116 | 30.27969 | 29.43831 | -3.968088 | 0.8413781
29.64593 | 26.3091 | 30.27313 | 29.42939 | -3.964026 | 0.8437339
29.65593 | 26.2985 | 30.26657 | 29.42047 | -3.968071 | 0.8461035
29.66593 | 26.2814 | 30.26003 | 29.41154 | -3.978629 | 0.8484846
29.67593 | 26.2847 | 30.2535 | 29.40262 | -3.968799 | 0.8508771
29.68593 | 26.2937 | 30.24698 | 29.3937 | -3.953283 | 0.8532815
29.69593 | 26.2689 | 30.24048 | 29.38478 | -3.971579 | 0.8556974
29.70592 | 26.2667 | 30.234 | 29.37587 | -3.967296 | 0.8581229
29.71592 | 26.2618 | 30.22752 | 29.36696 | -3.965719 | 0.8605626
29.72592 | 26.2465 | 30.22106 | 29.35804 | -3.974555 | 0.8630143
29.73592 | 26.2661 | 30.21461 | 29.34913 | -3.948505 | 0.8654781
29.74592 | 26.2367 | 30.20817 | 29.34021 | -3.971469 | 0.867954
29.75592 | 26.2312 | 30.20175 | 29.3313 | -3.970546 | 0.8704422
29.76591 | 26.2299 | 30.19534 | 29.3224 | -3.965443 | 0.8729403
29.77591 | 26.2228 | 30.18895 | 29.31349 | -3.966148 | 0.8754532
29.78591 | 26.2179 | 30.18257 | 29.30459 | -3.964667 | 0.8779787
29.79591 | 26.2413 | 30.1762 | 29.29568 | -3.934899 | 0.8805168
29.80591 | 26.2146 | 30.16985 | 29.28678 | -3.955246 | 0.8830675
29.8159 | 26.2092 | 30.16351 | 29.27788 | -3.954313 | 0.8856286
29.8259 | 26.2098 | 30.15719 | 29.26898 | -3.947388 | 0.8882047
29.8359 | 26.1994 | 30.15088 | 29.26008 | -3.951478 | 0.8907944
29.8459 | 26.1957 | 30.14458 | 29.25119 | -3.948882 | 0.8933968
29.8559 | 26.1937 | 30.1383 | 29.24229 | -3.944601 | 0.8960125
29.8659 | 26.1918 | 30.13203 | 29.23339 | -3.940234 | 0.8986414
29.87589 | 26.1807 | 30.12579 | 29.22451 | -3.945088 | 0.9012808
29.88589 | 26.1715 | 30.11955 | 29.21561 | -3.948051 | 0.9039368
29.89589 | 26.1966 | 30.11333 | 29.20672 | -3.916728 | 0.9066059
29.90589 | 26.1693 | 30.10712 | 29.19783 | -3.937821 | 0.9092891
29.91589 | 26.157 | 30.10093 | 29.18894 | -3.943929 | 0.9119856
29.92589 | 26.1519 | 30.09475 | 29.18006 | -3.942853 | 0.9146964
29.93588 | 26.1758 | 30.0886 | 29.17118 | -3.912797 | 0.9174181
29.94588 | 26.1551 | 30.08245 | 29.16229 | -3.927351 | 0.9201567
29.95588 | 26.1579 | 30.07632 | 29.15341 | -3.918421 | 0.9229095
29.96588 | 26.1674 | 30.07021 | 29.14453 | -3.902806 | 0.9256766
29.97588 | 26.1525 | 30.06411 | 29.13565 | -3.911607 | 0.9284582
29.98588 | 26.1613 | 30.05802 | 29.12677 | -3.896724 | 0.9312542
29.99587 | 26.1559 | 30.05196 | 29.1179 | -3.896063 | 0.9340621
30.00587 | 26.1518 | 30.04591 | 29.10902 | -3.894112 | 0.9368874
30.01587 | 26.1715 | 30.03988 | 29.10015 | -3.868378 | 0.9397277
30.02587 | 26.1607 | 30.03386 | 29.09128 | -3.873159 | 0.9425828
30.03587 | 26.1691 | 30.02786 | 29.0824 | -3.858757 | 0.9454531
30.04587 | 26.1717 | 30.02187 | 29.07353 | -3.850172 | 0.9483386
30.05586 | 26.1674 | 30.01591 | 29.06467 | -3.848509 | 0.9512365
30.06586 | 26.1741 | 30.00996 | 29.0558 | -3.835858 | 0.9541526
30.07586 | 26.1826 | 30.00402 | 29.04694 | -3.821423 | 0.9570843
30.08586 | 26.1904 | 29.99811 | 29.03807 | -3.807705 | 0.9600318
30.09586 | 26.1859 | 29.9922 | 29.02921 | -3.806304 | 0.9629949
30.10586 | 26.2045 | 29.98632 | 29.02035 | -3.781821 | 0.965974
30.11585 | 26.2062 | 29.98046 | 29.01149 | -3.774261 | 0.9689662
30.12585 | 26.2138 | 29.97461 | 29.00264 | -3.760813 | 0.9719775
30.13585 | 26.2218 | 29.96878 | 28.99378 | -3.746982 | 0.975005
30.14585 | 26.2126 | 29.96297 | 28.98492 | -3.750369 | 0.978049
30.15585 | 26.2554 | 29.95717 | 28.97606 | -3.701774 | 0.9811096
30.16585 | 26.2392 | 29.9514 | 28.96721 | -3.712197 | 0.9841868
30.17584 | 26.2507 | 29.94564 | 28.95837 | -3.694944 | 0.9872776
30.18584 | 26.2684 | 29.9399 | 28.94952 | -3.671504 | 0.9903887
30.19584 | 26.2736 | 29.93418 | 28.94067 | -3.660582 | 0.9935166
30.20584 | 26.2829 | 29.92848 | 28.93182 | -3.645579 | 0.9966619
30.21584 | 26.2942 | 29.92279 | 28.92297 | -3.628594 | 0.9998246
30.22583 | 26.3144 | 29.91713 | 28.91413 | -3.602734 | 1.003001
30.23583 | 26.3195 | 29.91149 | 28.90529 | -3.591988 | 1.006199
30.24583 | 26.3248 | 29.90586 | 28.89645 | -3.58106 | 1.009415
30.25583 | 26.3475 | 29.90025 | 28.8876 | -3.552752 | 1.012648
30.26583 | 26.3602 | 29.89466 | 28.87876 | -3.534463 | 1.0159
30.27583 | 26.392 | 29.88909 | 28.86992 | -3.497094 | 1.01917
30.28582 | 26.3914 | 29.88355 | 28.8611 | -3.49215 | 1.022454
30.29582 | 26.4122 | 29.87802 | 28.85226 | -3.465821 | 1.025761
30.30582 | 26.4276 | 29.87251 | 28.84343 | -3.444912 | 1.029086
30.31582 | 26.4674 | 29.86702 | 28.83459 | -3.399623 | 1.03243
30.32582 | 26.4725 | 29.86155 | 28.82576 | -3.389054 | 1.035793
30.33582 | 26.4887 | 29.85611 | 28.81693 | -3.367405 | 1.039176
30.34581 | 26.5399 | 29.85068 | 28.80811 | -3.310783 | 1.042574
30.35581 | 26.5485 | 29.84528 | 28.79928 | -3.296776 | 1.045995
30.36581 | 26.5842 | 29.83989 | 28.79046 | -3.255691 | 1.049436
30.37581 | 26.6109 | 29.83453 | 28.78163 | -3.223626 | 1.052896
30.38581 | 26.6395 | 29.82918 | 28.77281 | -3.189683 | 1.056376
30.39581 | 26.6618 | 29.82386 | 28.76398 | -3.162061 | 1.059877
30.4058 | 26.6964 | 29.81857 | 28.75517 | -3.122166 | 1.063394
30.4158 | 26.7282 | 29.81329 | 28.74635 | -3.085088 | 1.066935
30.4258 | 26.765 | 29.80803 | 28.73754 | -3.043032 | 1.070497
30.4358 | 26.8198 | 29.8028 | 28.72872 | -2.982998 | 1.07408
30.4458 | 26.848 | 29.79759 | 28.7199 | -2.949586 | 1.077683
30.4558 | 26.8976 | 29.7924 | 28.71109 | -2.894798 | 1.081309
30.46579 | 26.9363 | 29.78724 | 28.70229 | -2.850936 | 1.084951
30.47579 | 26.9683 | 29.78209 | 28.69347 | -2.813793 | 1.088618
30.48579 | 27.0175 | 29.77697 | 28.68466 | -2.759473 | 1.092308
30.49579 | 27.0747 | 29.77188 | 28.67586 | -2.697176 | 1.096019
30.50579 | 27.1309 | 29.7668 | 28.66705 | -2.635902 | 1.099753
30.51579 | 27.1757 | 29.76175 | 28.65824 | -2.586052 | 1.103509
30.52578 | 27.2274 | 29.75673 | 28.64945 | -2.529331 | 1.107283
30.53578 | 27.3034 | 29.75173 | 28.64065 | -2.448329 | 1.111084
30.54578 | 27.3615 | 29.74675 | 28.63184 | -2.385252 | 1.114908
30.55578 | 27.4123 | 29.7418 | 28.62304 | -2.329499 | 1.118755
30.56578 | 27.4785 | 29.73687 | 28.61425 | -2.25837 | 1.122625
30.57578 | 27.5654 | 29.73197 | 28.60545 | -2.166567 | 1.126518
30.58577 | 27.6293 | 29.72709 | 28.59666 | -2.097793 | 1.130432
30.59577 | 27.7112 | 29.72224 | 28.58787 | -2.01104 | 1.134373
30.60577 | 27.8002 | 29.71741 | 28.57907 | -1.917212 | 1.138338
30.61577 | 27.8808 | 29.71261 | 28.57028 | -1.83181 | 1.142328
30.62577 | 27.9561 | 29.70783 | 28.56149 | -1.751734 | 1.146342
30.63576 | 28.0714 | 29.70309 | 28.55271 | -1.631689 | 1.150377
30.64576 | 28.1514 | 29.69837 | 28.54392 | -1.546966 | 1.154442
30.65576 | 28.261 | 29.69367 | 28.53514 | -1.432669 | 1.158531
30.66576 | 28.361 | 29.689 | 28.52635 | -1.327998 | 1.162645
30.67576 | 28.4847 | 29.68436 | 28.51757 | -1.199655 | 1.166786
30.68576 | 28.5925 | 29.67974 | 28.50879 | -1.08724 | 1.170952
30.69575 | 28.7064 | 29.67516 | 28.50002 | -0.9687563 | 1.17514
30.70575 | 28.846 | 29.6706 | 28.49124 | -0.824596 | 1.179359
30.71575 | 28.9607 | 29.66606 | 28.48246 | -0.7053639 | 1.183605
30.72575 | 29.1003 | 29.66156 | 28.47368 | -0.5612597 | 1.187877
30.73575 | 29.2381 | 29.65708 | 28.46491 | -0.4189841 | 1.192177
30.74575 | 29.3982 | 29.65264 | 28.45613 | -0.2544374 | 1.196504
30.75574 | 29.5276 | 29.64822 | 28.44737 | -0.120624 | 1.200854
30.76574 | 29.7223 | 29.64384 | 28.4386 | 0.07846454 | 1.205236
30.77574 | 29.8727 | 29.63948 | 28.42983 | 0.2332233 | 1.209647
30.78574 | 30.0574 | 29.63515 | 28.42106 | 0.4222523 | 1.214086
30.79574 | 30.2321 | 29.63085 | 28.41229 | 0.6012513 | 1.218554
30.80574 | 30.406 | 29.62658 | 28.40353 | 0.77942 | 1.223051
30.81573 | 30.6134 | 29.62235 | 28.39477 | 0.9910536 | 1.227572
30.82573 | 30.8186 | 29.61814 | 28.38601 | 1.200461 | 1.232128
30.83573 | 31.0385 | 29.61396 | 28.37725 | 1.424537 | 1.236713
30.84573 | 31.2475 | 29.60982 | 28.36849 | 1.637681 | 1.241328
30.85573 | 31.4586 | 29.60571 | 28.35973 | 1.852894 | 1.245974
30.86573 | 31.7351 | 29.60163 | 28.35098 | 2.133474 | 1.250651
30.87572 | 31.9521 | 29.59758 | 28.34223 | 2.354518 | 1.255353
30.88572 | 32.2131 | 29.59357 | 28.33347 | 2.619534 | 1.260092
30.89572 | 32.4802 | 29.58958 | 28.32472 | 2.890617 | 1.264862
30.90572 | 32.7502 | 29.58563 | 28.31597 | 3.164566 | 1.269664
30.91572 | 33.0226 | 29.58172 | 28.30722 | 3.440882 | 1.274498
30.92572 | 33.3304 | 29.57784 | 28.29847 | 3.752564 | 1.279365
30.93571 | 33.6344 | 29.57399 | 28.28973 | 4.060408 | 1.28426
30.94571 | 33.9118 | 29.57018 | 28.28099 | 4.341621 | 1.289193
30.95571 | 34.2394 | 29.5664 | 28.27224 | 4.673 | 1.294159
30.96571 | 34.5841 | 29.56266 | 28.2635 | 5.021443 | 1.299159
30.97571 | 34.9174 | 29.55895 | 28.25476 | 5.358451 | 1.304193
30.98571 | 35.2428 | 29.55528 | 28.24602 | 5.687523 | 1.309261
30.9957 | 35.6024 | 29.55165 | 28.23729 | 6.050754 | 1.31436
31.0057 | 35.9743 | 29.54805 | 28.22855 | 6.426253 | 1.319498
31.0157 | 36.3171 | 29.54448 | 28.21981 | 6.772616 | 1.324672
31.0257 | 36.7022 | 29.54096 | 28.21108 | 7.161241 | 1.329882
31.0357 | 37.0619 | 29.53747 | 28.20234 | 7.524428 | 1.335128
31.04569 | 37.464 | 29.53403 | 28.19362 | 7.929974 | 1.340406
31.05569 | 37.8464 | 29.53062 | 28.18489 | 8.315785 | 1.345726
31.06569 | 38.2277 | 29.52724 | 28.17616 | 8.700457 | 1.351083
31.07569 | 38.6428 | 29.52391 | 28.16743 | 9.11889 | 1.356477
31.08569 | 39.0582 | 29.52062 | 28.15871 | 9.537584 | 1.36191
31.09569 | 39.4537 | 29.51736 | 28.14998 | 9.936337 | 1.367382
31.10568 | 39.8928 | 29.51415 | 28.14127 | 10.37865 | 1.372886
31.11568 | 40.2883 | 29.51098 | 28.13254 | 10.77732 | 1.378436
31.12568 | 40.6956 | 29.50785 | 28.12382 | 11.18775 | 1.384025
31.13568 | 41.1229 | 29.50476 | 28.1151 | 11.61814 | 1.389655
31.14568 | 41.5145 | 29.50171 | 28.10638 | 12.01279 | 1.395325
31.15568 | 41.9554 | 29.4987 | 28.09767 | 12.4567 | 1.401036
31.16567 | 42.3793 | 29.49574 | 28.08896 | 12.88356 | 1.406783
31.17567 | 42.7613 | 29.49282 | 28.08025 | 13.26848 | 1.412577
31.18567 | 43.1787 | 29.48995 | 28.07153 | 13.68875 | 1.418414
31.19567 | 43.5687 | 29.48712 | 28.06282 | 14.08158 | 1.424293
31.20567 | 43.955 | 29.48433 | 28.05411 | 14.47067 | 1.430216
31.21567 | 44.3785 | 29.48159 | 28.0454 | 14.89691 | 1.436182
31.22566 | 44.735 | 29.47889 | 28.03671 | 15.25611 | 1.442187
31.23566 | 45.1116 | 29.47624 | 28.028 | 15.63536 | 1.448242
31.24566 | 45.4874 | 29.47364 | 28.0193 | 16.01376 | 1.454342
31.25566 | 45.8415 | 29.47108 | 28.01059 | 16.37042 | 1.460488
31.26566 | 46.1949 | 29.46857 | 28.00189 | 16.72633 | 1.46668
31.27566 | 46.5063 | 29.46611 | 27.99319 | 17.04019 | 1.472918
31.28565 | 46.8328 | 29.4637 | 27.9845 | 17.3691 | 1.479198
31.29565 | 47.1271 | 29.46133 | 27.9758 | 17.66577 | 1.485531
31.30565 | 47.4145 | 29.45902 | 27.96711 | 17.95548 | 1.491912
31.31565 | 47.7041 | 29.45676 | 27.95841 | 18.24734 | 1.498342
31.32565 | 47.9445 | 29.45454 | 27.94972 | 18.48996 | 1.504821
31.33565 | 48.2049 | 29.45238 | 27.94103 | 18.75252 | 1.51135
31.34564 | 48.4091 | 29.45027 | 27.93235 | 18.95883 | 1.517923
31.35564 | 48.6356 | 29.44821 | 27.92366 | 19.18739 | 1.524553
31.36564 | 48.8134 | 29.4462 | 27.91497 | 19.3672 | 1.531234
31.37564 | 48.9855 | 29.44425 | 27.90628 | 19.54125 | 1.537968
31.38564 | 49.148 | 29.44235 | 27.8976 | 19.70565 | 1.544754
31.39563 | 49.2891 | 29.44051 | 27.88892 | 19.84859 | 1.551587
31.40563 | 49.3849 | 29.43872 | 27.88024 | 19.94618 | 1.55848
31.41563 | 49.5095 | 29.43699 | 27.87156 | 20.07251 | 1.565427
31.42563 | 49.5962 | 29.43531 | 27.86288 | 20.16089 | 1.57243
31.43563 | 49.6354 | 29.43369 | 27.8542 | 20.20171 | 1.579489
31.44563 | 49.6881 | 29.43213 | 27.84553 | 20.25597 | 1.586603
31.45562 | 49.6961 | 29.43063 | 27.83686 | 20.26547 | 1.593768
31.46562 | 49.7018 | 29.42918 | 27.82819 | 20.27262 | 1.600997
31.47562 | 49.7083 | 29.4278 | 27.81951 | 20.2805 | 1.608285
31.48562 | 49.6599 | 29.42648 | 27.81084 | 20.23342 | 1.615631
31.49562 | 49.6073 | 29.42521 | 27.80217 | 20.18209 | 1.623038
31.50562 | 49.5384 | 29.42401 | 27.79351 | 20.11439 | 1.630505
31.51561 | 49.4548 | 29.42287 | 27.78485 | 20.03193 | 1.638025
31.52561 | 49.3531 | 29.4218 | 27.77618 | 19.9313 | 1.645615
31.53561 | 49.2544 | 29.42079 | 27.76752 | 19.83361 | 1.653268
31.54561 | 49.1234 | 29.41984 | 27.75886 | 19.70356 | 1.660983
31.55561 | 48.988 | 29.41896 | 27.75019 | 19.56904 | 1.668763
31.56561 | 48.8259 | 29.41814 | 27.74153 | 19.40776 | 1.676608
31.5756 | 48.6595 | 29.4174 | 27.73289 | 19.2421 | 1.684511
31.5856 | 48.4837 | 29.41672 | 27.72423 | 19.06698 | 1.692487
31.5956 | 48.2976 | 29.4161 | 27.71557 | 18.8815 | 1.700531
31.6056 | 48.0874 | 29.41556 | 27.70692 | 18.67184 | 1.708643
31.6156 | 47.891 | 29.41509 | 27.69827 | 18.47591 | 1.716824
31.6256 | 47.6751 | 29.41469 | 27.68961 | 18.26041 | 1.725075
31.63559 | 47.4281 | 29.41436 | 27.68097 | 18.01374 | 1.733387
31.64559 | 47.2088 | 29.4141 | 27.67232 | 17.7947 | 1.74178
31.65559 | 46.9665 | 29.41392 | 27.66368 | 17.55258 | 1.750246
31.66559 | 46.7015 | 29.41381 | 27.65503 | 17.28769 | 1.758784
31.67559 | 46.4597 | 29.41378 | 27.64639 | 17.04592 | 1.767397
31.68559 | 46.1979 | 29.41383 | 27.63774 | 16.78407 | 1.776085
31.69558 | 45.9608 | 29.41395 | 27.62911 | 16.54685 | 1.78484
31.70558 | 45.6951 | 29.41415 | 27.62047 | 16.28095 | 1.793681
31.71558 | 45.4041 | 29.41443 | 27.61183 | 15.98967 | 1.8026
31.72558 | 45.1594 | 29.41479 | 27.60319 | 15.74461 | 1.811598
31.73558 | 44.8952 | 29.41523 | 27.59456 | 15.47997 | 1.820677
31.74558 | 44.6027 | 29.41576 | 27.58592 | 15.18694 | 1.829836
31.75557 | 44.3573 | 29.41636 | 27.5773 | 14.94094 | 1.839068
31.76557 | 44.0673 | 29.41706 | 27.56866 | 14.65024 | 1.848392
31.77557 | 43.8106 | 29.41783 | 27.56003 | 14.39277 | 1.857801
31.78557 | 43.5368 | 29.4187 | 27.5514 | 14.1181 | 1.867295
31.79557 | 43.2675 | 29.41965 | 27.54278 | 13.84785 | 1.876876
31.80556 | 43.0072 | 29.42069 | 27.53416 | 13.58651 | 1.886534
31.81556 | 42.7429 | 29.42182 | 27.52553 | 13.32108 | 1.896291
31.82556 | 42.4699 | 29.42305 | 27.51691 | 13.04685 | 1.906138
31.83556 | 42.2323 | 29.42436 | 27.50829 | 12.80794 | 1.916075
31.84556 | 41.9676 | 29.42577 | 27.49967 | 12.54183 | 1.926106
31.85556 | 41.7167 | 29.42728 | 27.49105 | 12.28942 | 1.93623
31.86555 | 41.4612 | 29.42888 | 27.48244 | 12.03232 | 1.946438
31.87555 | 41.2332 | 29.43057 | 27.47382 | 11.80263 | 1.956753
31.88555 | 40.9878 | 29.43237 | 27.46521 | 11.55543 | 1.967165
31.89555 | 40.7638 | 29.43427 | 27.45659 | 11.32953 | 1.977675
31.90555 | 40.5109 | 29.43627 | 27.44798 | 11.07463 | 1.988287
31.91555 | 40.2895 | 29.43837 | 27.43937 | 10.85113 | 1.998999
31.92554 | 40.0569 | 29.44057 | 27.43077 | 10.61633 | 2.009803
31.93554 | 39.8489 | 29.44288 | 27.42216 | 10.40602 | 2.020723
31.94554 | 39.6475 | 29.4453 | 27.41355 | 10.2022 | 2.031748
31.95554 | 39.4224 | 29.44783 | 27.40495 | 9.974573 | 2.042881
31.96554 | 39.2161 | 29.45046 | 27.39634 | 9.765636 | 2.054122
31.97554 | 39.024 | 29.45321 | 27.38774 | 9.570787 | 2.065473
31.98553 | 38.8169 | 29.45607 | 27.37915 | 9.360829 | 2.076924
31.99553 | 38.6483 | 29.45905 | 27.37055 | 9.189253 | 2.088501
32.00553 | 38.4373 | 29.46214 | 27.36195 | 8.97516 | 2.100192
32.01553 | 38.2638 | 29.46535 | 27.35335 | 8.798449 | 2.112
32.02553 | 38.069 | 29.46868 | 27.34476 | 8.600319 | 2.123926
32.03553 | 37.9039 | 29.47213 | 27.33616 | 8.431767 | 2.135972
32.04552 | 37.7235 | 29.4757 | 27.32758 | 8.247795 | 2.148128
32.05552 | 37.5492 | 29.4794 | 27.31898 | 8.069796 | 2.160419
32.06552 | 37.4089 | 29.48323 | 27.31039 | 7.92567 | 2.172836
32.07552 | 37.2248 | 29.48719 | 27.30181 | 7.737615 | 2.185379
32.08552 | 37.093 | 29.49127 | 27.29322 | 7.60173 | 2.198051
32.09552 | 36.9346 | 29.49549 | 27.28463 | 7.439113 | 2.210855
32.10551 | 36.7764 | 29.49983 | 27.27606 | 7.276565 | 2.223778
32.11551 | 36.6399 | 29.50432 | 27.26747 | 7.135578 | 2.236849
32.12551 | 36.4987 | 29.50895 | 27.25889 | 6.989752 | 2.250056
32.13551 | 36.3518 | 29.51371 | 27.25031 | 6.838087 | 2.263402
32.14551 | 36.2165 | 29.51862 | 27.24173 | 6.697879 | 2.276889
32.15551 | 36.0953 | 29.52367 | 27.23315 | 6.571626 | 2.290519
32.1655 | 35.9626 | 29.52887 | 27.22459 | 6.433732 | 2.304281
32.1755 | 35.8404 | 29.53422 | 27.21601 | 6.306185 | 2.318203
32.1855 | 35.7143 | 29.53971 | 27.20744 | 6.174586 | 2.332275
32.1955 | 35.5754 | 29.54537 | 27.19887 | 6.030034 | 2.346499
32.2055 | 35.472 | 29.55117 | 27.1903 | 5.920827 | 2.360877
32.21549 | 35.3248 | 29.55713 | 27.18174 | 5.767667 | 2.375398
32.22549 | 35.2669 | 29.56326 | 27.17317 | 5.703641 | 2.390091
32.23549 | 35.1227 | 29.56955 | 27.1646 | 5.553153 | 2.404946
32.24549 | 35.0151 | 29.576 | 27.15604 | 5.439098 | 2.419966
32.25549 | 34.9135 | 29.58262 | 27.14747 | 5.330876 | 2.435152
32.26549 | 34.7988 | 29.58942 | 27.13891 | 5.209383 | 2.450507
32.27548 | 34.7215 | 29.59637 | 27.13036 | 5.125126 | 2.466016
32.28548 | 34.6039 | 29.60352 | 27.1218 | 5.000384 | 2.481718
32.29548 | 34.5138 | 29.61084 | 27.11324 | 4.902963 | 2.497597
32.30548 | 34.418 | 29.61834 | 27.10468 | 4.79966 | 2.513657
32.31548 | 34.3047 | 29.62603 | 27.09613 | 4.678672 | 2.529899
32.32548 | 34.2395 | 29.6339 | 27.08757 | 4.605597 | 2.546328
32.33547 | 34.1213 | 29.64196 | 27.07903 | 4.47934 | 2.56293
32.34547 | 34.0463 | 29.65022 | 27.07048 | 4.39608 | 2.57974
32.35547 | 33.9514 | 29.65868 | 27.06193 | 4.292724 | 2.596746
32.36547 | 33.8845 | 29.66733 | 27.05338 | 4.217168 | 2.61395
32.37547 | 33.7916 | 29.67619 | 27.04483 | 4.115408 | 2.631357
32.38547 | 33.7155 | 29.68526 | 27.03629 | 4.030242 | 2.648968
32.39546 | 33.6382 | 29.69453 | 27.02775 | 3.943675 | 2.666771
32.40546 | 33.5679 | 29.70402 | 27.01921 | 3.863885 | 2.684804
32.41546 | 33.4792 | 29.71372 | 27.01067 | 3.765477 | 2.703052
32.42546 | 33.426 | 29.72365 | 27.00213 | 3.702349 | 2.721521
32.43546 | 33.3532 | 29.7338 | 26.99359 | 3.619396 | 2.740212
32.44546 | 33.2805 | 29.74419 | 26.98505 | 3.536315 | 2.75913
32.45545 | 33.1959 | 29.75479 | 26.97653 | 3.441112 | 2.77826
32.46545 | 33.1542 | 29.76564 | 26.96799 | 3.388562 | 2.797644
32.47545 | 33.0844 | 29.77673 | 26.95946 | 3.307672 | 2.817267
32.48545 | 33.0308 | 29.78806 | 26.95093 | 3.242737 | 2.837134
32.49545 | 32.9406 | 29.79965 | 26.9424 | 3.140954 | 2.857247
32.50545 | 32.8957 | 29.81148 | 26.93387 | 3.084217 | 2.877613
32.51544 | 32.8526 | 29.82357 | 26.92535 | 3.029034 | 2.898214
32.52544 | 32.7942 | 29.83592 | 26.91683 | 2.958278 | 2.919096
32.53544 | 32.7341 | 29.84854 | 26.9083 | 2.885555 | 2.940243
32.54544 | 32.6827 | 29.86144 | 26.89978 | 2.821261 | 2.96166
32.55544 | 32.634 | 29.87461 | 26.89126 | 2.75939 | 2.983352
32.56544 | 32.5845 | 29.88806 | 26.88274 | 2.696438 | 3.005325
32.57543 | 32.5238 | 29.90179 | 26.87423 | 2.622013 | 3.02756
32.58543 | 32.4769 | 29.91582 | 26.86571 | 2.561084 | 3.050107
32.59543 | 32.4414 | 29.93014 | 26.85719 | 2.511257 | 3.07295
32.60543 | 32.408 | 29.94477 | 26.84868 | 2.463228 | 3.096093
32.61543 | 32.3398 | 29.95971 | 26.84017 | 2.380091 | 3.119543
32.62542 | 32.3179 | 29.97494 | 26.83166 | 2.342958 | 3.14328
32.63542 | 32.2803 | 29.99051 | 26.82315 | 2.289789 | 3.167359
32.64542 | 32.2133 | 30.00641 | 26.81464 | 2.206894 | 3.191763
32.65542 | 32.2007 | 30.02263 | 26.80614 | 2.178066 | 3.216498
32.66542 | 32.133 | 30.0392 | 26.79763 | 2.093802 | 3.241569
32.67542 | 32.1024 | 30.0561 | 26.78912 | 2.046296 | 3.266979
32.68541 | 32.0908 | 30.07334 | 26.78063 | 2.017455 | 3.292715
32.69541 | 32.0372 | 30.09096 | 26.77213 | 1.94624 | 3.318832
32.70541 | 32.014 | 30.10894 | 26.76363 | 1.905061 | 3.345312
32.71541 | 31.9872 | 30.12729 | 26.75513 | 1.85991 | 3.372162
32.72541 | 31.9309 | 30.14602 | 26.74663 | 1.784881 | 3.399389
32.73541 | 31.9223 | 30.16513 | 26.73813 | 1.757166 | 3.427
32.7454 | 31.89 | 30.18462 | 26.72965 | 1.705378 | 3.454975
32.7554 | 31.8605 | 30.20453 | 26.72115 | 1.655969 | 3.483377
32.7654 | 31.8502 | 30.22485 | 26.71266 | 1.625352 | 3.512186
32.7754 | 31.7978 | 30.24558 | 26.70417 | 1.552217 | 3.541411
32.7854 | 31.7959 | 30.26674 | 26.69568 | 1.529157 | 3.57106
32.7954 | 31.7585 | 30.28834 | 26.68719 | 1.470163 | 3.601142
32.80539 | 31.7348 | 30.31035 | 26.67872 | 1.424448 | 3.631636
32.81539 | 31.722 | 30.33284 | 26.67023 | 1.38916 | 3.662608
32.82539 | 31.682 | 30.35579 | 26.66175 | 1.326211 | 3.694041
32.83539 | 31.6858 | 30.37921 | 26.65327 | 1.306592 | 3.725942
32.84539 | 31.6557 | 30.40311 | 26.64478 | 1.252593 | 3.758322
32.85539 | 31.6284 | 30.4275 | 26.63631 | 1.200904 | 3.79119
32.86538 | 31.6365 | 30.45236 | 26.62784 | 1.184145 | 3.82452
32.87538 | 31.583 | 30.47775 | 26.61936 | 1.105245 | 3.858395
32.88538 | 31.585 | 30.50368 | 26.61088 | 1.081325 | 3.892791
32.89538 | 31.5724 | 30.53013 | 26.60241 | 1.042272 | 3.927718
32.90538 | 31.5506 | 30.55712 | 26.59394 | 0.9934755 | 3.963186
32.91538 | 31.5517 | 30.58468 | 26.58547 | 0.9670235 | 3.999209
32.92537 | 31.5082 | 30.61277 | 26.57701 | 0.8954322 | 4.035762
32.93537 | 31.5012 | 30.64147 | 26.56854 | 0.8597346 | 4.072927
32.94537 | 31.4998 | 30.67075 | 26.56007 | 0.8290451 | 4.110684
32.95537 | 31.4859 | 30.70065 | 26.55161 | 0.7852502 | 4.149044
32.96537 | 31.4873 | 30.73116 | 26.54314 | 0.7561377 | 4.18802
32.97537 | 31.448 | 30.76231 | 26.53468 | 0.6856936 | 4.227627
32.98536 | 31.4476 | 30.79407 | 26.52623 | 0.6535347 | 4.267838
32.99536 | 31.4421 | 30.82651 | 26.51777 | 0.6155851 | 4.308748
33.00536 | 31.4123 | 30.85964 | 26.50931 | 0.5526616 | 4.350329
33.01536 | 31.4395 | 30.89345 | 26.50085 | 0.5460473 | 4.3926
33.02536 | 31.4112 | 30.92797 | 26.4924 | 0.4832273 | 4.435576
33.03535 | 31.4259 | 30.96318 | 26.48395 | 0.4627205 | 4.479228
33.04535 | 31.4287 | 30.99916 | 26.4755 | 0.4295418 | 4.523659
33.05535 | 31.3924 | 31.03589 | 26.46705 | 0.3565081 | 4.568844
33.06535 | 31.4157 | 31.0734 | 26.4586 | 0.3423018 | 4.6148
33.07535 | 31.4199 | 31.1117 | 26.45015 | 0.3082049 | 4.661546
33.08535 | 31.4089 | 31.1508 | 26.4417 | 0.2580998 | 4.709098
33.09534 | 31.4551 | 31.19069 | 26.43327 | 0.2644062 | 4.757428
33.10534 | 31.4345 | 31.23147 | 26.42482 | 0.2030255 | 4.806653
33.11534 | 31.4597 | 31.27312 | 26.41638 | 0.1865784 | 4.856743
33.12534 | 31.4587 | 31.31566 | 26.40794 | 0.1430427 | 4.90772
33.13534 | 31.4489 | 31.3591 | 26.3995 | 0.08979762 | 4.959605
33.14534 | 31.5014 | 31.40348 | 26.39106 | 0.09792084 | 5.01242
33.15533 | 31.4886 | 31.44876 | 26.38263 | 0.03983552 | 5.066134
33.16533 | 31.5115 | 31.49507 | 26.3742 | 0.01642837 | 5.120877
33.17533 | 31.5451 | 31.54238 | 26.36576 | 0.002720641 | 5.176619
33.18533 | 31.541 | 31.59071 | 26.35733 | -0.04971331 | 5.233385
33.19533 | 31.5695 | 31.6401 | 26.3489 | -0.07059769 | 5.291201
33.20533 | 31.6117 | 31.69056 | 26.34047 | -0.07886057 | 5.350094
33.21532 | 31.6044 | 31.74207 | 26.33205 | -0.1376724 | 5.410026
33.22532 | 31.6532 | 31.79477 | 26.32362 | -0.1415704 | 5.471151
33.23532 | 31.6776 | 31.84863 | 26.31519 | -0.1710286 | 5.533435
33.24532 | 31.7266 | 31.90368 | 26.30677 | -0.1770778 | 5.596908
33.25532 | 31.7207 | 31.95995 | 26.29835 | -0.239248 | 5.661601
33.26532 | 31.7685 | 32.01747 | 26.28993 | -0.2489699 | 5.727545
33.27531 | 31.8223 | 32.07622 | 26.28151 | -0.2539193 | 5.794706
33.28531 | 31.8286 | 32.13634 | 26.2731 | -0.3077421 | 5.863247
33.29531 | 31.8676 | 32.19782 | 26.26468 | -0.3302183 | 5.93314
33.30531 | 31.9215 | 32.26068 | 26.25626 | -0.3391823 | 6.00442
33.31531 | 31.9682 | 32.32497 | 26.24785 | -0.3567719 | 6.077124
33.32531 | 32.0011 | 32.39072 | 26.23943 | -0.3896233 | 6.151288
33.3353 | 32.0366 | 32.45791 | 26.23103 | -0.4213106 | 6.226879
33.3453 | 32.0935 | 32.5267 | 26.22262 | -0.4332048 | 6.304083
33.3553 | 32.155 | 32.59708 | 26.21421 | -0.4420822 | 6.382869
33.3653 | 32.1615 | 32.66909 | 26.20581 | -0.5075872 | 6.463281
33.3753 | 32.268 | 32.74276 | 26.1974 | -0.4747628 | 6.545363
33.38529 | 32.2992 | 32.81808 | 26.189 | -0.5188815 | 6.629077
33.39529 | 32.3526 | 32.89524 | 26.1806 | -0.5426375 | 6.714636
33.40529 | 32.4305 | 32.97421 | 26.1722 | -0.5437061 | 6.802007
33.41529 | 32.4797 | 33.05504 | 26.1638 | -0.5753395 | 6.89124
33.42529 | 32.5619 | 33.13779 | 26.1554 | -0.5758891 | 6.982388
33.43529 | 32.5938 | 33.22251 | 26.147 | -0.6287089 | 7.075506
33.44528 | 32.6887 | 33.30917 | 26.13862 | -0.6204693 | 7.170553
33.45528 | 32.7738 | 33.398 | 26.13022 | -0.6241967 | 7.267775
33.46528 | 32.8327 | 33.48897 | 26.12183 | -0.6562678 | 7.367139
33.47528 | 32.9044 | 33.58214 | 26.11344 | -0.6777448 | 7.468708
33.48528 | 32.9852 | 33.67759 | 26.10505 | -0.69239 | 7.572543
33.49528 | 33.0753 | 33.77537 | 26.09666 | -0.7000706 | 7.678713
33.50527 | 33.162 | 33.87544 | 26.08828 | -0.7134375 | 7.787159
33.51527 | 33.2264 | 33.97809 | 26.07989 | -0.7516917 | 7.898199
33.52527 | 33.355 | 34.08329 | 26.07151 | -0.7282926 | 8.011784
33.53527 | 33.4493 | 34.19112 | 26.06313 | -0.7418169 | 8.127991
33.54527 | 33.5424 | 34.30164 | 26.05474 | -0.7592412 | 8.246897
33.55527 | 33.6449 | 34.41495 | 26.04636 | -0.7700462 | 8.368583
33.56526 | 33.7506 | 34.531 | 26.03799 | -0.7804021 | 8.493009
33.57526 | 33.8606 | 34.65012 | 26.02962 | -0.7895209 | 8.620505
33.58526 | 34.0034 | 34.77228 | 26.02124 | -0.7688813 | 8.751041
33.59526 | 34.0833 | 34.89757 | 26.01287 | -0.8142735 | 8.884708
33.60526 | 34.2414 | 35.0261 | 26.00449 | -0.784697 | 9.021605
33.61526 | 34.3574 | 35.15795 | 25.99612 | -0.8005495 | 9.161829
33.62525 | 34.4972 | 35.2931 | 25.98776 | -0.7959009 | 9.305342
33.63525 | 34.5975 | 35.43192 | 25.97939 | -0.8344199 | 9.45253
33.64525 | 34.7537 | 35.57439 | 25.97102 | -0.8206881 | 9.603365
33.65525 | 34.9099 | 35.72062 | 25.96266 | -0.8107169 | 9.75796
33.66525 | 35.0635 | 35.87073 | 25.95429 | -0.8072272 | 9.916435
33.67525 | 35.188 | 36.02484 | 25.94593 | -0.8368406 | 10.07891
33.68524 | 35.3597 | 36.18293 | 25.93758 | -0.8232254 | 10.24535
33.69524 | 35.5037 | 36.34542 | 25.92922 | -0.8417217 | 10.41621
33.70524 | 35.6996 | 36.51231 | 25.92086 | -0.8127148 | 10.59146
33.71524 | 35.8625 | 36.68374 | 25.9125 | -0.8212408 | 10.77124
33.72524 | 36.0395 | 36.85985 | 25.90414 | -0.8203479 | 10.9557
33.73524 | 36.222 | 37.04079 | 25.89579 | -0.8187858 | 11.145
33.74523 | 36.391 | 37.22652 | 25.88744 | -0.8355221 | 11.33908
33.75523 | 36.6024 | 37.41758 | 25.87909 | -0.8151833 | 11.53849
33.76523 | 36.7961 | 37.61395 | 25.87074 | -0.8178549 | 11.74321
33.77523 | 36.9878 | 37.81581 | 25.86239 | -0.8280091 | 11.95342
33.78523 | 37.2053 | 38.02332 | 25.85405 | -0.8180206 | 12.16927
33.79522 | 37.4179 | 38.23646 | 25.84571 | -0.8185649 | 12.39076
33.80522 | 37.6545 | 38.45584 | 25.83736 | -0.8013416 | 12.61848
33.81522 | 37.8584 | 38.68145 | 25.82902 | -0.8230464 | 12.85243
33.82522 | 38.0824 | 38.91347 | 25.82068 | -0.8310743 | 13.09279
33.83522 | 38.369 | 39.15214 | 25.81234 | -0.783137 | 13.3398
33.84522 | 38.6086 | 39.39765 | 25.804 | -0.7890479 | 13.59365
33.85521 | 38.8613 | 39.64996 | 25.79567 | -0.7886575 | 13.85429
33.86521 | 39.1457 | 39.90982 | 25.78734 | -0.7641205 | 14.12249
33.87521 | 39.3907 | 40.17721 | 25.779 | -0.7865078 | 14.39821
33.88521 | 39.6946 | 40.45236 | 25.77067 | -0.7577646 | 14.6817
33.89521 | 39.9802 | 40.73553 | 25.76234 | -0.755331 | 14.97319
33.90521 | 40.2982 | 41.02696 | 25.75401 | -0.7287646 | 15.27296
33.9152 | 40.6364 | 41.32662 | 25.74569 | -0.690223 | 15.58094
33.9252 | 40.9037 | 41.63536 | 25.73736 | -0.731656 | 15.898
33.9352 | 41.2607 | 41.95315 | 25.72903 | -0.6924464 | 16.22411
33.9452 | 41.5863 | 42.28027 | 25.72071 | -0.6939731 | 16.55956
33.9552 | 41.9651 | 42.61701 | 25.71239 | -0.6519116 | 16.90463
33.9652 | 42.2998 | 42.96365 | 25.70406 | -0.6638541 | 17.25959
33.97519 | 42.6365 | 43.32013 | 25.69575 | -0.6836329 | 17.62438
33.98519 | 43.038 | 43.68744 | 25.68743 | -0.6494393 | 18.00001
33.99519 | 43.4248 | 44.06553 | 25.67912 | -0.640729 | 18.38641
34.00519 | 43.8079 | 44.4547 | 25.6708 | -0.6467979 | 18.7839
34.01519 | 44.2293 | 44.85525 | 25.66249 | -0.625946 | 19.19276
34.02519 | 44.6147 | 45.26747 | 25.65417 | -0.652775 | 19.6133
34.03518 | 45.0641 | 45.69126 | 25.64587 | -0.627158 | 20.04539
34.04518 | 45.4695 | 46.12772 | 25.63756 | -0.6582217 | 20.49016
34.05518 | 45.9059 | 46.57675 | 25.62925 | -0.6708493 | 20.9475
34.06518 | 46.3784 | 47.03862 | 25.62094 | -0.6602217 | 21.41768
34.07518 | 46.7981 | 47.51361 | 25.61264 | -0.715512 | 21.90097
34.08518 | 47.2782 | 48.00198 | 25.60433 | -0.7237815 | 22.39765
34.09517 | 47.7533 | 48.5034 | 25.59604 | -0.7501001 | 22.90736
34.10517 | 48.1906 | 49.01925 | 25.58774 | -0.828653 | 23.43152
34.11517 | 48.704 | 49.54918 | 25.57944 | -0.845177 | 23.96974
34.12517 | 49.1909 | 50.09336 | 25.57114 | -0.9024593 | 24.52222
34.13517 | 49.6895 | 50.65196 | 25.56284 | -0.9624603 | 25.08912
34.14517 | 50.2008 | 51.22511 | 25.55455 | -1.024308 | 25.67056
34.15516 | 50.6525 | 51.8123 | 25.54626 | -1.159801 | 26.26604
34.16516 | 51.2294 | 52.41473 | 25.53797 | -1.185333 | 26.87677
34.17516 | 51.7261 | 53.03183 | 25.52968 | -1.305732 | 27.50216
34.18516 | 52.2632 | 53.66354 | 25.52139 | -1.400341 | 28.14215
34.19516 | 52.8072 | 54.30974 | 25.5131 | -1.502535 | 28.79664
34.20515 | 53.2934 | 54.96957 | 25.50482 | -1.676166 | 29.46475
34.21515 | 53.8691 | 55.64406 | 25.49653 | -1.774959 | 30.14753
34.22515 | 54.4274 | 56.33223 | 25.48825 | -1.904828 | 30.84398
34.23515 | 54.9454 | 57.03362 | 25.47997 | -2.088225 | 31.55366
34.24515 | 55.4953 | 57.7477 | 25.47169 | -2.252402 | 32.27602
34.25515 | 55.9826 | 58.47381 | 25.46341 | -2.491209 | 33.0104
34.26514 | 56.5804 | 59.21045 | 25.45514 | -2.630051 | 33.75532
34.27514 | 57.116 | 59.95817 | 25.44686 | -2.84217 | 34.51131
34.28514 | 57.6353 | 60.71522 | 25.43858 | -3.07992 | 35.27664
34.29514 | 58.1942 | 61.48043 | 25.43031 | -3.286233 | 36.05012
34.30514 | 58.6606 | 62.25249 | 25.42204 | -3.591886 | 36.83045
34.31514 | 59.2105 | 63.02991 | 25.41377 | -3.819406 | 37.61614
34.32513 | 59.7281 | 63.8103 | 25.4055 | -4.0822 | 38.4048
34.33513 | 60.2623 | 64.5934 | 25.39724 | -4.331101 | 39.19616
34.34513 | 60.7623 | 65.37648 | 25.38897 | -4.614181 | 39.98751
34.35513 | 61.2342 | 66.15743 | 25.3807 | -4.923228 | 40.77672
34.36513 | 61.7115 | 66.93395 | 25.37244 | -5.222452 | 41.56151
34.37513 | 62.1952 | 67.70361 | 25.36418 | -5.508413 | 42.33944
34.38512 | 62.6443 | 68.46308 | 25.35592 | -5.818783 | 43.10716
34.39512 | 63.1204 | 69.21112 | 25.34767 | -6.090722 | 43.86346
34.40512 | 63.5204 | 69.94414 | 25.33941 | -6.423738 | 44.60473
34.41512 | 63.9523 | 70.65917 | 25.33115 | -6.706867 | 45.32802
34.42512 | 64.3624 | 71.35317 | 25.3229 | -6.990774 | 46.03028
34.43512 | 64.7636 | 72.02305 | 25.31464 | -7.259445 | 46.7084
34.44511 | 65.1172 | 72.66497 | 25.3064 | -7.547774 | 47.35858
34.45511 | 65.4784 | 73.2772 | 25.29815 | -7.798799 | 47.97905
34.46511 | 65.8183 | 73.8559 | 25.2899 | -8.037597 | 48.566
34.47511 | 66.1324 | 74.39802 | 25.28165 | -8.26562 | 49.11637
34.48511 | 66.4189 | 74.90059 | 25.2734 | -8.481695 | 49.62719
34.49511 | 66.7191 | 75.36082 | 25.26516 | -8.641721 | 50.09566
34.5051 | 66.9673 | 75.77564 | 25.25692 | -8.808341 | 50.51872
34.5151 | 67.1887 | 76.14343 | 25.24868 | -8.954733 | 50.89475
34.5251 | 67.4253 | 76.46155 | 25.24044 | -9.036253 | 51.22111
34.5351 | 67.6327 | 76.72806 | 25.2322 | -9.095358 | 51.49586
34.5451 | 67.7785 | 76.94131 | 25.22396 | -9.162813 | 51.71735
34.5551 | 67.9281 | 77.09998 | 25.21573 | -9.171881 | 51.88425
34.56509 | 68.0401 | 77.20303 | 25.2075 | -9.162928 | 51.99553
34.57509 | 68.1383 | 77.25001 | 25.19927 | -9.111713 | 52.05075
34.58509 | 68.2317 | 77.24055 | 25.19103 | -9.00885 | 52.04952
34.59509 | 68.2927 | 77.17474 | 25.1828 | -8.882044 | 51.99194
34.60509 | 68.306 | 77.05306 | 25.17457 | -8.747058 | 51.87848
34.61508 | 68.3581 | 76.87652 | 25.16636 | -8.518421 | 51.71017
34.62508 | 68.3243 | 76.64595 | 25.15813 | -8.321648 | 51.48782
34.63508 | 68.2373 | 76.36297 | 25.1499 | -8.125669 | 51.21306
34.64508 | 68.2273 | 76.02938 | 25.14168 | -7.802083 | 50.8877
34.65508 | 68.1416 | 75.64725 | 25.13346 | -7.505652 | 50.51379
34.66508 | 68.0161 | 75.2189 | 25.12524 | -7.202795 | 50.09366
34.67507 | 67.944 | 74.74731 | 25.11703 | -6.803307 | 49.63028
34.68507 | 67.7736 | 74.23427 | 25.10881 | -6.460671 | 49.12546
34.69507 | 67.6138 | 73.68308 | 25.1006 | -6.069284 | 48.58249
34.70507 | 67.4578 | 73.0967 | 25.09238 | -5.638897 | 48.00432
34.71507 | 67.2476 | 72.47815 | 25.08417 | -5.230552 | 47.39398
34.72507 | 67.01 | 71.83053 | 25.07596 | -4.820532 | 46.75458
34.73506 | 66.8279 | 71.15772 | 25.06775 | -4.329819 | 46.08996
34.74506 | 66.5333 | 70.46122 | 25.05955 | -3.927921 | 45.40167
34.75506 | 66.3102 | 69.74484 | 25.05134 | -3.43464 | 44.6935
34.76506 | 66.0244 | 69.01154 | 25.04313 | -2.987137 | 43.9684
34.77506 | 65.6864 | 68.26417 | 25.03493 | -2.577775 | 43.22925
34.78506 | 65.4607 | 67.50553 | 25.02673 | -2.044828 | 42.4788
34.79505 | 65.1435 | 66.73897 | 25.01853 | -1.595468 | 41.72044
34.80505 | 64.7442 | 65.96552 | 25.01033 | -1.221322 | 40.95519
34.81505 | 64.4872 | 65.18828 | 25.00213 | -0.7010773 | 40.18614
34.82505 | 64.1893 | 64.40944 | 24.99394 | -0.2201423 | 39.4155
34.83505 | 63.7706 | 63.63106 | 24.98574 | 0.1395402 | 38.64532
34.84505 | 63.452 | 62.85502 | 24.97755 | 0.5969783 | 37.87747
34.85504 | 63.1281 | 62.08381 | 24.96936 | 1.044291 | 37.11445
34.86504 | 62.7144 | 61.3175 | 24.96117 | 1.396903 | 36.35632
34.87504 | 62.4349 | 60.55824 | 24.95298 | 1.876658 | 35.60526
34.88504 | 62.0577 | 59.80734 | 24.94479 | 2.250363 | 34.86254
34.89504 | 61.6598 | 59.0659 | 24.93661 | 2.593898 | 34.12929
34.90504 | 61.3313 | 58.33494 | 24.92842 | 2.996364 | 33.40651
34.91503 | 60.9722 | 57.616 | 24.92025 | 3.356201 | 32.69575
34.92503 | 60.6109 | 56.90843 | 24.91206 | 3.702472 | 31.99636
34.93503 | 60.2972 | 56.21356 | 24.90388 | 4.083636 | 31.30968
34.94503 | 59.9188 | 55.53194 | 24.8957 | 4.386863 | 30.63623
34.95503 | 59.612 | 54.86397 | 24.88753 | 4.748029 | 29.97644
34.96502 | 59.2733 | 54.21064 | 24.87936 | 5.062664 | 29.33128
34.97502 | 58.9122 | 53.57092 | 24.87118 | 5.341283 | 28.69973
34.98502 | 58.6295 | 52.94564 | 24.86301 | 5.683855 | 28.08263
34.99502 | 58.3047 | 52.33493 | 24.85484 | 5.969765 | 27.4801
35.00502 | 57.9738 | 51.73884 | 24.84667 | 6.23496 | 26.89217
35.01502 | 57.7028 | 51.15737 | 24.8385 | 6.545434 | 26.31887
35.02501 | 57.4027 | 50.59101 | 24.83034 | 6.811686 | 25.76067
35.03501 | 57.1481 | 50.03859 | 24.82217 | 7.10951 | 25.21642
35.04501 | 56.8743 | 49.50053 | 24.81401 | 7.373769 | 24.68652
35.05501 | 56.5914 | 48.97668 | 24.80584 | 7.614723 | 24.17083
35.06501 | 56.388 | 48.46685 | 24.79768 | 7.92115 | 23.66917
35.07501 | 56.1768 | 47.97083 | 24.78952 | 8.205967 | 23.18131
35.085 | 55.8655 | 47.48892 | 24.78137 | 8.376584 | 22.70754
35.095 | 55.6946 | 47.01981 | 24.77321 | 8.674787 | 22.2466
35.105 | 55.5489 | 46.56379 | 24.76506 | 8.985109 | 21.79873
35.115 | 55.3088 | 46.12058 | 24.7569 | 9.188221 | 21.36367
35.125 | 55.2054 | 45.6899 | 24.74875 | 9.515501 | 20.94115
35.135 | 55.0361 | 45.27147 | 24.7406 | 9.764635 | 20.53086
35.14499 | 54.8893 | 44.86538 | 24.73246 | 10.02392 | 20.13292
35.15499 | 54.814 | 44.47054 | 24.72431 | 10.34346 | 19.74623
35.16499 | 54.6573 | 44.08708 | 24.71616 | 10.57022 | 19.37091
35.17499 | 54.6473 | 43.71469 | 24.70802 | 10.93261 | 19.00667
35.18499 | 54.574 | 43.35307 | 24.69987 | 11.22093 | 18.65319
35.19499 | 54.4948 | 43.00193 | 24.69173 | 11.49287 | 18.3102
35.20498 | 54.5204 | 42.66132 | 24.6836 | 11.85908 | 17.97772
35.21498 | 54.4456 | 42.33028 | 24.67546 | 12.11532 | 17.65482
35.22498 | 54.5192 | 42.00886 | 24.66732 | 12.51034 | 17.34154
35.23498 | 54.513 | 41.69679 | 24.65918 | 12.81621 | 17.03761
35.24498 | 54.5293 | 41.39381 | 24.65105 | 13.13549 | 16.74276
35.25498 | 54.6282 | 41.09963 | 24.64291 | 13.52857 | 16.45671
35.26497 | 54.6922 | 40.81428 | 24.63479 | 13.87792 | 16.17949
35.27497 | 54.7637 | 40.53694 | 24.62666 | 14.22676 | 15.91028
35.28497 | 54.8877 | 40.26765 | 24.61853 | 14.62005 | 15.64912
35.29497 | 54.9812 | 40.00616 | 24.6104 | 14.97504 | 15.39576
35.30497 | 55.1 | 39.75225 | 24.60228 | 15.34775 | 15.14997
35.31497 | 55.2759 | 39.50567 | 24.59415 | 15.77023 | 14.91152
35.32496 | 55.4024 | 39.26648 | 24.58604 | 16.13592 | 14.68045
35.33496 | 55.6028 | 39.03392 | 24.57791 | 16.56888 | 14.45601
35.34496 | 55.7412 | 38.80805 | 24.56979 | 16.93315 | 14.23826
35.35496 | 55.9656 | 38.58867 | 24.56167 | 17.37693 | 14.02699
35.36496 | 56.189 | 38.37557 | 24.55356 | 17.81343 | 13.82202
35.37495 | 56.3691 | 38.16878 | 24.54545 | 18.20032 | 13.62333
35.38495 | 56.6252 | 37.96769 | 24.53733 | 18.65751 | 13.43036
35.39495 | 56.8551 | 37.77234 | 24.52922 | 19.08276 | 13.24312
35.40495 | 57.0843 | 37.58255 | 24.52111 | 19.50175 | 13.06144
35.41495 | 57.328 | 37.39816 | 24.513 | 19.92984 | 12.88516
35.42495 | 57.5937 | 37.21899 | 24.50489 | 20.37471 | 12.7141
35.43494 | 57.8907 | 37.04507 | 24.49679 | 20.84563 | 12.54827
35.44494 | 58.1276 | 36.87589 | 24.48869 | 21.25171 | 12.38721
35.45494 | 58.3905 | 36.71149 | 24.48058 | 21.67901 | 12.23091
35.46494 | 58.6709 | 36.55173 | 24.47248 | 22.11917 | 12.07925
35.47494 | 58.9432 | 36.39647 | 24.46438 | 22.54673 | 11.93209
35.48494 | 59.2237 | 36.24557 | 24.45628 | 22.97813 | 11.78929
35.49493 | 59.5066 | 36.09905 | 24.44819 | 23.40755 | 11.65086
35.50493 | 59.766 | 35.9565 | 24.44009 | 23.8095 | 11.5164
35.51493 | 60.0104 | 35.81794 | 24.432 | 24.19246 | 11.38595
35.52493 | 60.2952 | 35.68327 | 24.4239 | 24.61193 | 11.25937
35.53493 | 60.5466 | 35.55237 | 24.41581 | 24.99423 | 11.13656
35.54493 | 60.7786 | 35.42513 | 24.40772 | 25.35347 | 11.01741
35.55492 | 61.014 | 35.30157 | 24.39964 | 25.71243 | 10.90193
35.56492 | 61.2672 | 35.18136 | 24.39155 | 26.08584 | 10.7898
35.57492 | 61.4842 | 35.0645 | 24.38347 | 26.4197 | 10.68104
35.58492 | 61.6647 | 34.95092 | 24.37538 | 26.71378 | 10.57554
35.59492 | 61.8841 | 34.84053 | 24.3673 | 27.04357 | 10.47323
35.60492 | 62.0435 | 34.73323 | 24.35922 | 27.31027 | 10.37401
35.61491 | 62.2368 | 34.62904 | 24.35114 | 27.60776 | 10.2779
35.62491 | 62.3723 | 34.52769 | 24.34307 | 27.84461 | 10.18462
35.63491 | 62.4984 | 34.42919 | 24.33499 | 28.06921 | 10.0942
35.64491 | 62.6124 | 34.33348 | 24.32691 | 28.27892 | 10.00656
35.65491 | 62.6794 | 34.24047 | 24.31884 | 28.43893 | 9.921633
35.66491 | 62.8186 | 34.15011 | 24.31076 | 28.66849 | 9.839341
35.6749 | 62.848 | 34.06241 | 24.3027 | 28.78559 | 9.759705
35.6849 | 62.8511 | 33.97712 | 24.29463 | 28.87398 | 9.682489
35.6949 | 62.8642 | 33.89428 | 24.28656 | 28.96992 | 9.607717
35.7049 | 62.8772 | 33.81383 | 24.2785 | 29.06337 | 9.535329
35.7149 | 62.809 | 33.7357 | 24.27043 | 29.0733 | 9.465269
35.7249 | 62.758 | 33.65985 | 24.26237 | 29.09815 | 9.397478
35.73489 | 62.6716 | 33.58628 | 24.25431 | 29.08532 | 9.331968
35.74489 | 62.5449 | 33.51481 | 24.24625 | 29.03009 | 9.268556
35.75489 | 62.4582 | 33.44545 | 24.23819 | 29.01275 | 9.20726
35.76489 | 62.2707 | 33.37816 | 24.23014 | 28.89254 | 9.148029
35.77489 | 62.0995 | 33.3129 | 24.22208 | 28.7866 | 9.090817
35.78488 | 61.9146 | 33.24966 | 24.21403 | 28.66494 | 9.035633
35.79488 | 61.6795 | 33.1883 | 24.20598 | 28.4912 | 8.982325
35.80488 | 61.4641 | 33.12883 | 24.19793 | 28.33527 | 8.930906
35.81488 | 61.1559 | 33.07121 | 24.18988 | 28.08469 | 8.881337
35.82488 | 60.8957 | 33.0154 | 24.18183 | 27.8803 | 8.833578
35.83488 | 60.6478 | 32.96137 | 24.17378 | 27.68643 | 8.787591
35.84487 | 60.2483 | 32.90912 | 24.16574 | 27.33918 | 8.743383
35.85487 | 59.9612 | 32.85853 | 24.1577 | 27.10267 | 8.700834
35.86487 | 59.5931 | 32.80961 | 24.14965 | 26.78349 | 8.659952
35.87487 | 59.2001 | 32.76232 | 24.14161 | 26.43778 | 8.620708
35.88487 | 58.8507 | 32.71664 | 24.13357 | 26.13406 | 8.58307
35.89487 | 58.4307 | 32.67254 | 24.12554 | 25.75816 | 8.547007
35.90486 | 58.0102 | 32.63003 | 24.11751 | 25.38017 | 8.512524
35.91486 | 57.6135 | 32.589 | 24.10947 | 25.0245 | 8.479526
35.92486 | 57.1852 | 32.54946 | 24.10144 | 24.63574 | 8.448022
35.93486 | 56.7273 | 32.51139 | 24.0934 | 24.21591 | 8.417985
35.94486 | 56.2941 | 32.47477 | 24.08537 | 23.81933 | 8.389392
35.95486 | 55.8643 | 32.43956 | 24.07734 | 23.42474 | 8.362218
35.96485 | 55.3558 | 32.4058 | 24.06932 | 22.95 | 8.336475
35.97485 | 54.934 | 32.37337 | 24.0613 | 22.56063 | 8.312073
35.98485 | 54.4511 | 32.3423 | 24.05327 | 22.1088 | 8.289025
35.99485 | 53.9862 | 32.31256 | 24.04525 | 21.67364 | 8.267313
36.00485 | 53.5287 | 32.28415 | 24.03723 | 21.24455 | 8.246918
36.01485 | 53.0545 | 32.25703 | 24.02921 | 20.79747 | 8.22782
36.02484 | 52.6023 | 32.23122 | 24.0212 | 20.37108 | 8.210018
36.03484 | 52.1315 | 32.20664 | 24.01318 | 19.92486 | 8.193464
36.04484 | 51.6811 | 32.18332 | 24.00516 | 19.49778 | 8.178158
36.05484 | 51.2058 | 32.16124 | 23.99715 | 19.04456 | 8.164086
36.06484 | 50.7441 | 32.14037 | 23.98914 | 18.60373 | 8.151232
36.07484 | 50.3141 | 32.12071 | 23.98113 | 18.19339 | 8.139584
36.08483 | 49.8422 | 32.10226 | 23.97312 | 17.73994 | 8.129139
36.09483 | 49.3948 | 32.08498 | 23.96512 | 17.30982 | 8.119862
36.10483 | 48.9857 | 32.06886 | 23.95711 | 16.91684 | 8.111755
36.11483 | 48.5413 | 32.05391 | 23.9491 | 16.48739 | 8.104805
36.12483 | 48.1181 | 32.0401 | 23.9411 | 16.078 | 8.099003
36.13483 | 47.6683 | 32.02744 | 23.9331 | 15.64086 | 8.094339
36.14482 | 47.2589 | 32.01591 | 23.92511 | 15.24299 | 8.090806
36.15482 | 46.86 | 32.0055 | 23.91711 | 14.8545 | 8.08839
36.16482 | 46.4399 | 31.9962 | 23.90911 | 14.4437 | 8.087088
36.17482 | 46.0658 | 31.988 | 23.90111 | 14.0778 | 8.086892
36.18482 | 45.7073 | 31.98091 | 23.89312 | 13.72639 | 8.087794
36.19481 | 45.3052 | 31.97492 | 23.88513 | 13.33028 | 8.089784
36.20481 | 44.9485 | 31.97001 | 23.87714 | 12.97849 | 8.092866
36.21481 | 44.5861 | 31.96618 | 23.86915 | 12.61992 | 8.097031
36.22481 | 44.2112 | 31.96344 | 23.86116 | 12.24776 | 8.102278
36.23481 | 43.8953 | 31.96177 | 23.85318 | 11.93353 | 8.108597
36.24481 | 43.5598 | 31.96118 | 23.84519 | 11.59862 | 8.115986
36.2548 | 43.2225 | 31.96164 | 23.83721 | 11.26086 | 8.12443
36.2648 | 42.8991 | 31.96319 | 23.82923 | 10.93591 | 8.133954
36.2748 | 42.6224 | 31.96579 | 23.82125 | 10.65661 | 8.144543
36.2848 | 42.3061 | 31.96947 | 23.81327 | 10.33663 | 8.156196
36.2948 | 42.032 | 31.97421 | 23.80529 | 10.05779 | 8.168913
36.3048 | 41.7323 | 31.98001 | 23.79732 | 9.75229 | 8.182693
36.31479 | 41.4577 | 31.98687 | 23.78935 | 9.470826 | 8.197525
36.32479 | 41.2116 | 31.99481 | 23.78138 | 9.216792 | 8.213432
36.33479 | 40.9484 | 32.00381 | 23.7734 | 8.944589 | 8.230407
36.34479 | 40.6791 | 32.01388 | 23.76543 | 8.665217 | 8.248449
36.35479 | 40.4782 | 32.02503 | 23.75747 | 8.453172 | 8.267563
36.36479 | 40.2261 | 32.03725 | 23.7495 | 8.18885 | 8.287752
36.37478 | 40.0017 | 32.05054 | 23.74154 | 7.951163 | 8.308997
36.38478 | 39.7935 | 32.06492 | 23.73358 | 7.72858 | 8.331344
36.39478 | 39.5358 | 32.08039 | 23.72561 | 7.455409 | 8.354778
36.40478 | 39.3701 | 32.09696 | 23.71765 | 7.273143 | 8.379305
36.41478 | 39.1516 | 32.11462 | 23.70969 | 7.036978 | 8.40493
36.42478 | 38.9657 | 32.13339 | 23.70173 | 6.832306 | 8.431659
36.43477 | 38.7938 | 32.15326 | 23.69379 | 6.640542 | 8.459473
36.44477 | 38.5875 | 32.17426 | 23.68583 | 6.413239 | 8.48843
36.45477 | 38.4254 | 32.19639 | 23.67788 | 6.229006 | 8.518517
36.46477 | 38.2425 | 32.21966 | 23.66992 | 6.022838 | 8.549738
36.47477 | 38.0736 | 32.24408 | 23.66197 | 5.829523 | 8.582103
36.48477 | 37.9328 | 32.26965 | 23.65403 | 5.66315 | 8.615624
36.49476 | 37.7381 | 32.29636 | 23.64609 | 5.441735 | 8.650279
36.50476 | 37.6221 | 32.32428 | 23.63814 | 5.29782 | 8.68614
36.51476 | 37.4648 | 32.35338 | 23.6302 | 5.111416 | 8.723189
36.52476 | 37.3369 | 32.38369 | 23.62225 | 4.953211 | 8.761437
36.53476 | 37.1915 | 32.41521 | 23.61431 | 4.776293 | 8.800895
36.54476 | 37.0608 | 32.44796 | 23.60637 | 4.612845 | 8.841584
36.55475 | 36.9488 | 32.48192 | 23.59844 | 4.466884 | 8.883475
36.56475 | 36.8077 | 32.51716 | 23.5905 | 4.290537 | 8.926659
36.57475 | 36.7189 | 32.55368 | 23.58257 | 4.165217 | 8.971114
36.58475 | 36.5946 | 32.59149 | 23.57464 | 4.003107 | 9.016857
36.59475 | 36.4939 | 32.63061 | 23.5667 | 3.863292 | 9.063904
36.60474 | 36.3832 | 32.67101 | 23.55878 | 3.712192 | 9.112227
36.61474 | 36.3017 | 32.71279 | 23.55085 | 3.588911 | 9.161938
36.62474 | 36.2018 | 32.75593 | 23.54292 | 3.445867 | 9.213009
36.63474 | 36.0898 | 32.80046 | 23.535 | 3.289342 | 9.26546
36.64474 | 36.0289 | 32.84639 | 23.52707 | 3.182513 | 9.319314
36.65474 | 35.9488 | 32.89374 | 23.51915 | 3.055059 | 9.37459
36.66473 | 35.8819 | 32.94249 | 23.51124 | 2.939409 | 9.431254
36.67473 | 35.7957 | 32.99276 | 23.50332 | 2.802938 | 9.489445
36.68473 | 35.7512 | 33.04453 | 23.4954 | 2.706672 | 9.54913
36.69473 | 35.6686 | 33.09782 | 23.48748 | 2.570783 | 9.610335
36.70473 | 35.6192 | 33.15265 | 23.47957 | 2.466548 | 9.673086
36.71473 | 35.5734 | 33.20906 | 23.47165 | 2.364338 | 9.737409
36.72472 | 35.5001 | 33.26702 | 23.46375 | 2.233082 | 9.80327
36.73472 | 35.4668 | 33.32666 | 23.45584 | 2.140142 | 9.87082
36.74472 | 35.4113 | 33.38796 | 23.44793 | 2.023335 | 9.940036
36.75472 | 35.3732 | 33.45097 | 23.44002 | 1.922228 | 10.01095
36.76472 | 35.3185 | 33.5157 | 23.43211 | 1.802799 | 10.08359
36.77472 | 35.2904 | 33.58219 | 23.42421 | 1.708209 | 10.15798
36.78471 | 35.263 | 33.65039 | 23.41632 | 1.612607 | 10.23408
36.79471 | 35.2261 | 33.72051 | 23.40841 | 1.50559 | 10.3121
36.80471 | 35.1951 | 33.7925 | 23.40051 | 1.402603 | 10.39198
36.81471 | 35.1782 | 33.86639 | 23.39262 | 1.311806 | 10.47378
36.82471 | 35.1538 | 33.94224 | 23.38472 | 1.211557 | 10.55752
36.83471 | 35.1336 | 34.02009 | 23.37682 | 1.113508 | 10.64327
36.8447 | 35.1401 | 34.09987 | 23.36894 | 1.040227 | 10.73094
36.8547 | 35.13 | 34.18182 | 23.36105 | 0.9481776 | 10.82078
36.8647 | 35.1224 | 34.2659 | 23.35315 | 0.8565023 | 10.91274
36.8747 | 35.1066 | 34.35215 | 23.34527 | 0.7544536 | 11.00688
36.8847 | 35.1236 | 34.44062 | 23.33738 | 0.682983 | 11.10324
36.8947 | 35.1131 | 34.53136 | 23.32949 | 0.581738 | 11.20187
36.90469 | 35.1573 | 34.62434 | 23.32162 | 0.5329575 | 11.30273
36.91469 | 35.1522 | 34.71979 | 23.31373 | 0.4324054 | 11.40606
36.92469 | 35.1857 | 34.81769 | 23.30585 | 0.3680148 | 11.51183
36.93469 | 35.2103 | 34.91807 | 23.29797 | 0.2922286 | 11.6201
36.94469 | 35.2314 | 35.02102 | 23.29009 | 0.2103835 | 11.73092
36.95468 | 35.2895 | 35.12648 | 23.28222 | 0.1630229 | 11.84425
36.96468 | 35.3094 | 35.23472 | 23.27435 | 0.07467558 | 11.96037
36.97468 | 35.3302 | 35.34572 | 23.26648 | -0.01552309 | 12.07925
36.98468 | 35.387 | 35.45954 | 23.2586 | -0.0725429 | 12.20094
36.99468 | 35.4467 | 35.57625 | 23.25073 | -0.1295546 | 12.32552
37.00468 | 35.5009 | 35.69593 | 23.24286 | -0.1950348 | 12.45307
37.01467 | 35.5643 | 35.81853 | 23.235 | -0.2542348 | 12.58353
37.02467 | 35.6133 | 35.94437 | 23.22714 | -0.3310747 | 12.71724
37.03467 | 35.6917 | 36.07342 | 23.21927 | -0.3817183 | 12.85414
37.04467 | 35.7608 | 36.20575 | 23.21141 | -0.4449495 | 12.99434
37.05467 | 35.8491 | 36.34145 | 23.20355 | -0.4923544 | 13.1379
37.06467 | 35.9324 | 36.48062 | 23.19569 | -0.5482232 | 13.28493
37.07466 | 36.0129 | 36.62321 | 23.18784 | -0.610309 | 13.43537
37.08466 | 36.1236 | 36.76958 | 23.17998 | -0.6459837 | 13.5896
37.09466 | 36.2133 | 36.91971 | 23.17213 | -0.7064115 | 13.74758
37.10466 | 36.3225 | 37.07369 | 23.16428 | -0.7511906 | 13.90941
37.11466 | 36.4495 | 37.23163 | 23.15642 | -0.7821301 | 14.07521
37.12466 | 36.5635 | 37.39363 | 23.14857 | -0.8301348 | 14.24506
37.13465 | 36.6676 | 37.55965 | 23.14073 | -0.8920546 | 14.41892
37.14465 | 36.8171 | 37.73013 | 23.13289 | -0.9130287 | 14.59724
37.15465 | 36.9576 | 37.90502 | 23.12504 | -0.9474157 | 14.77998
37.16465 | 37.1076 | 38.08444 | 23.1172 | -0.9768384 | 14.96724
37.17465 | 37.2654 | 38.26852 | 23.10935 | -1.003121 | 15.15917
37.18465 | 37.4361 | 38.45739 | 23.10151 | -1.021293 | 15.35588
37.19464 | 37.5815 | 38.651 | 23.09368 | -1.069499 | 15.55732
37.20464 | 37.7793 | 38.84985 | 23.08584 | -1.070551 | 15.76401
37.21464 | 37.973 | 39.0539 | 23.07801 | -1.080904 | 15.9759
37.22464 | 38.1479 | 39.2633 | 23.07017 | -1.115403 | 16.19313
37.23464 | 38.3697 | 39.47819 | 23.06234 | -1.108495 | 16.41586
37.24464 | 38.5698 | 39.69873 | 23.05451 | -1.12893 | 16.64422
37.25463 | 38.7784 | 39.92483 | 23.04668 | -1.146431 | 16.87815
37.26463 | 39.0076 | 40.15712 | 23.03886 | -1.149519 | 17.11826
37.27463 | 39.2204 | 40.39553 | 23.03103 | -1.175128 | 17.3645
37.28463 | 39.4879 | 40.64023 | 23.0232 | -1.152326 | 17.61702
37.29463 | 39.7007 | 40.89138 | 23.01538 | -1.190677 | 17.876
37.30463 | 40.0006 | 41.14916 | 23.00756 | -1.148556 | 18.1416
37.31462 | 40.2249 | 41.41347 | 22.99975 | -1.188573 | 18.41373
37.32462 | 40.5255 | 41.68502 | 22.99193 | -1.159523 | 18.6931
37.33462 | 40.8142 | 41.96373 | 22.98411 | -1.149528 | 18.97962
37.34462 | 41.0956 | 42.24977 | 22.97629 | -1.154171 | 19.27348
37.35462 | 41.4376 | 42.54333 | 22.96848 | -1.105731 | 19.57485
37.36461 | 41.758 | 42.84429 | 22.96067 | -1.08629 | 19.88362
37.37461 | 42.0685 | 43.15342 | 22.95286 | -1.084924 | 20.20056
37.38461 | 42.4088 | 43.47062 | 22.94505 | -1.061824 | 20.52557
37.39461 | 42.7438 | 43.79607 | 22.93724 | -1.052267 | 20.85882
37.40461 | 43.1257 | 44.12993 | 22.92944 | -1.004234 | 21.2005
37.41461 | 43.4804 | 44.4724 | 22.92163 | -0.9919991 | 21.55077
37.4246 | 43.8949 | 44.82322 | 22.91384 | -0.928319 | 21.90938
37.4346 | 44.2669 | 45.18337 | 22.90604 | -0.916474 | 22.27734
37.4446 | 44.6856 | 45.55262 | 22.89823 | -0.8670203 | 22.65439
37.4546 | 45.1107 | 45.93111 | 22.89044 | -0.8204072 | 23.04067
37.4646 | 45.5316 | 46.31897 | 22.88264 | -0.7873722 | 23.43633
37.4746 | 45.9877 | 46.71635 | 22.87484 | -0.7286469 | 23.8415
37.48459 | 46.4784 | 47.12294 | 22.86706 | -0.6445389 | 24.25588
37.49459 | 46.9058 | 47.53964 | 22.85926 | -0.6338402 | 24.68038
37.50459 | 47.3972 | 47.96614 | 22.85147 | -0.5689405 | 25.11467
37.51459 | 47.9145 | 48.40249 | 22.84368 | -0.4879943 | 25.55881
37.52459 | 48.3451 | 48.84874 | 22.8359 | -0.5036363 | 26.01284
37.53459 | 48.9077 | 49.30487 | 22.82811 | -0.3971717 | 26.47676
37.54458 | 49.383 | 49.77042 | 22.82033 | -0.3874186 | 26.95008
37.55458 | 49.9658 | 50.24623 | 22.81255 | -0.2804284 | 27.43368
37.56458 | 50.5072 | 50.73176 | 22.80477 | -0.2245572 | 27.92699
37.57458 | 51.0326 | 51.22687 | 22.79699 | -0.1942693 | 28.42988
37.58458 | 51.6274 | 51.73139 | 22.78921 | -0.1039881 | 28.94218
37.59458 | 52.1535 | 52.24508 | 22.78144 | -0.09158074 | 29.46365
37.60457 | 52.7776 | 52.76715 | 22.77367 | 0.0104515 | 29.99348
37.61457 | 53.3268 | 53.29828 | 22.76589 | 0.02852372 | 30.53238
37.62457 | 53.9259 | 53.83756 | 22.75812 | 0.0883449 | 31.07943
37.63457 | 54.4933 | 54.38452 | 22.75035 | 0.1087804 | 31.63417
37.64457 | 55.0862 | 54.93863 | 22.74258 | 0.1475714 | 32.19605
37.65457 | 55.7129 | 55.49927 | 22.73482 | 0.213627 | 32.76446
37.66456 | 56.2842 | 56.06521 | 22.72706 | 0.2189934 | 33.33815
37.67456 | 56.9122 | 56.63676 | 22.71929 | 0.2754369 | 33.91747
37.68456 | 57.5284 | 57.21254 | 22.71153 | 0.3158569 | 34.50101
37.69456 | 58.1455 | 57.79161 | 22.70377 | 0.3538929 | 35.08784
37.70456 | 58.8032 | 58.37292 | 22.69601 | 0.430277 | 35.67691
37.71456 | 59.3575 | 58.95538 | 22.68825 | 0.4021189 | 36.26713
37.72455 | 60.0268 | 59.5372 | 22.68051 | 0.4895957 | 36.8567
37.73455 | 60.6337 | 60.11824 | 22.67275 | 0.5154553 | 37.44549
37.74455 | 61.211 | 60.69656 | 22.665 | 0.5144371 | 38.03156
37.75455 | 61.8326 | 61.27071 | 22.65725 | 0.5618947 | 38.61346
37.76455 | 62.4229 | 61.83915 | 22.6495 | 0.5837538 | 39.18965
37.77454 | 63.0261 | 62.39976 | 22.64176 | 0.6263422 | 39.758
37.78454 | 63.5779 | 62.95198 | 22.63401 | 0.6259185 | 40.31797
37.79454 | 64.1476 | 63.49357 | 22.62627 | 0.6540314 | 40.8673
37.80454 | 64.7105 | 64.02279 | 22.61852 | 0.6877069 | 41.40427
37.81454 | 65.3037 | 64.53789 | 22.61078 | 0.7658089 | 41.92711
37.82454 | 65.8029 | 65.03711 | 22.60304 | 0.7657894 | 42.43407
37.83453 | 66.3833 | 65.51819 | 22.59531 | 0.8651073 | 42.92288
37.84453 | 66.8878 | 65.98043 | 22.58757 | 0.9073669 | 43.39286
37.85453 | 67.3882 | 66.42163 | 22.57984 | 0.9665736 | 43.84179
37.86453 | 67.8512 | 66.84015 | 22.5721 | 1.011046 | 44.26805
37.87453 | 68.2895 | 67.23447 | 22.56437 | 1.055032 | 44.6701
37.88453 | 68.7919 | 67.60312 | 22.55664 | 1.188777 | 45.04648
37.89452 | 69.177 | 67.94448 | 22.54892 | 1.232523 | 45.39556
37.90452 | 69.5805 | 68.25799 | 22.54119 | 1.322506 | 45.7168
37.91452 | 69.9612 | 68.54228 | 22.53347 | 1.418917 | 46.00882
37.92452 | 70.3161 | 68.79645 | 22.52574 | 1.51965 | 46.27071
37.93452 | 70.6928 | 69.01979 | 22.51802 | 1.673011 | 46.50177
37.94452 | 70.9664 | 69.21177 | 22.5103 | 1.75463 | 46.70147
37.95451 | 71.3115 | 69.37191 | 22.50259 | 1.939594 | 46.86932
37.96451 | 71.5603 | 69.50037 | 22.49487 | 2.059928 | 47.0055
37.97451 | 71.7901 | 69.59705 | 22.48715 | 2.193054 | 47.10989
37.98451 | 72.0378 | 69.66218 | 22.47944 | 2.375622 | 47.18274
37.99451 | 72.1935 | 69.69622 | 22.47172 | 2.497283 | 47.22449
38.00451 | 72.4071 | 69.69979 | 22.46401 | 2.707308 | 47.23578
38.0145 | 72.5212 | 69.67376 | 22.45631 | 2.847441 | 47.21745
38.0245 | 72.6444 | 69.61904 | 22.4486 | 3.025364 | 47.17043
38.0345 | 72.7523 | 69.53677 | 22.4409 | 3.215529 | 47.09587
38.0445 | 72.8412 | 69.42825 | 22.43319 | 3.412947 | 46.99506
38.0545 | 72.8908 | 69.29488 | 22.42549 | 3.595917 | 46.8694
38.0645 | 72.9329 | 69.13818 | 22.41779 | 3.794717 | 46.7204
38.07449 | 72.9125 | 68.95995 | 22.41009 | 3.95255 | 46.54986
38.08449 | 72.9096 | 68.76153 | 22.40239 | 4.148069 | 46.35914
38.09449 | 72.8248 | 68.54484 | 22.3947 | 4.279961 | 46.15014
38.10449 | 72.7741 | 68.31166 | 22.387 | 4.462437 | 45.92466
38.11449 | 72.7054 | 68.06383 | 22.37931 | 4.641566 | 45.68453
38.12449 | 72.5788 | 67.80317 | 22.37162 | 4.775626 | 45.43156
38.13448 | 72.466 | 67.53179 | 22.36393 | 4.934214 | 45.16785
38.14448 | 72.262 | 67.25094 | 22.35624 | 5.01106 | 44.8947
38.15448 | 72.123 | 66.96268 | 22.34856 | 5.160317 | 44.61413
38.16448 | 71.9665 | 66.66874 | 22.34087 | 5.29776 | 44.32787
38.17448 | 71.7465 | 66.3708 | 22.33319 | 5.375701 | 44.03761
38.18447 | 71.559 | 66.07078 | 22.32551 | 5.488222 | 43.74527
38.19447 | 71.2657 | 65.76965 | 22.31783 | 5.496052 | 43.45182
38.20447 | 71.0922 | 65.46918 | 22.31015 | 5.623024 | 43.15903
38.21447 | 70.7961 | 65.17078 | 22.30247 | 5.625321 | 42.86831
38.22447 | 70.518 | 64.87578 | 22.2948 | 5.642218 | 42.58098
38.23447 | 70.3168 | 64.58542 | 22.28712 | 5.731377 | 42.2983
38.24446 | 69.9834 | 64.30116 | 22.27946 | 5.682244 | 42.0217
38.25446 | 69.731 | 64.02349 | 22.27179 | 5.707508 | 41.75171
38.26446 | 69.3606 | 63.75372 | 22.26412 | 5.606884 | 41.4896
38.27446 | 69.1746 | 63.49275 | 22.25645 | 5.681847 | 41.23631
38.28446 | 68.8495 | 63.24145 | 22.24878 | 5.608052 | 40.99267
38.29446 | 68.5704 | 63.00057 | 22.24112 | 5.569833 | 40.75945
38.30445 | 68.2299 | 62.77104 | 22.23346 | 5.458857 | 40.53758
38.31445 | 67.9172 | 62.55305 | 22.2258 | 5.36415 | 40.32725
38.32445 | 67.6498 | 62.3474 | 22.21814 | 5.302402 | 40.12926
38.33445 | 67.3644 | 62.1546 | 22.21048 | 5.2098 | 39.94412
38.34445 | 67.066 | 61.97512 | 22.20282 | 5.090884 | 39.77229
38.35445 | 66.7781 | 61.80936 | 22.19517 | 4.968742 | 39.61419
38.36444 | 66.4716 | 61.65783 | 22.18752 | 4.813772 | 39.4703
38.37444 | 66.2021 | 61.52056 | 22.17987 | 4.681542 | 39.34069
38.38444 | 65.9686 | 61.39799 | 22.17222 | 4.570614 | 39.22576
38.39444 | 65.6832 | 61.29036 | 22.16457 | 4.39284 | 39.12579
38.40444 | 65.4664 | 61.19791 | 22.15693 | 4.268494 | 39.04098
38.41444 | 65.1948 | 61.12082 | 22.14928 | 4.073985 | 38.97154
38.42443 | 64.9937 | 61.05932 | 22.14164 | 3.934385 | 38.91767
38.43443 | 64.839 | 61.01344 | 22.134 | 3.825562 | 38.87944
38.44443 | 64.5524 | 60.98338 | 22.12636 | 3.569018 | 38.85702
38.45443 | 64.4511 | 60.96927 | 22.11872 | 3.481828 | 38.85055
38.46443 | 64.2024 | 60.97122 | 22.11109 | 3.231182 | 38.86013
38.47443 | 64.0657 | 60.98931 | 22.10345 | 3.076386 | 38.88586
38.48442 | 63.9441 | 61.02365 | 22.09582 | 2.920452 | 38.92782
38.49442 | 63.8152 | 61.07432 | 22.08819 | 2.740884 | 38.98613
38.50442 | 63.7721 | 61.1414 | 22.08056 | 2.630696 | 39.06084
38.51442 | 63.6051 | 61.225 | 22.07293 | 2.380099 | 39.15207
38.52442 | 63.6335 | 61.3252 | 22.0653 | 2.308302 | 39.2599
38.53442 | 63.527 | 61.44207 | 22.05768 | 2.084925 | 39.3844
38.54441 | 63.5017 | 61.57559 | 22.05006 | 1.926107 | 39.52553
38.55441 | 63.5508 | 61.72611 | 22.04244 | 1.824692 | 39.68367
38.56441 | 63.5129 | 61.8936 | 22.03482 | 1.619299 | 39.85878
38.57441 | 63.5851 | 62.07819 | 22.0272 | 1.506908 | 40.05099
38.58441 | 63.6322 | 62.27999 | 22.01958 | 1.352211 | 40.26041
38.5944 | 63.7638 | 62.49887 | 22.01197 | 1.264927 | 40.4869
38.6044 | 63.8877 | 62.73548 | 22.00436 | 1.152222 | 40.73112
38.6144 | 64.017 | 62.98971 | 21.99674 | 1.027287 | 40.99297
38.6244 | 64.1934 | 63.26174 | 21.98913 | 0.9316589 | 41.27261
38.6344 | 64.4306 | 63.55174 | 21.98152 | 0.8788575 | 41.57022
38.6444 | 64.5952 | 63.8599 | 21.97391 | 0.7352993 | 41.88599
38.65439 | 64.9174 | 64.18603 | 21.96632 | 0.7313709 | 42.21971
38.66439 | 65.1582 | 64.5311 | 21.95871 | 0.6270959 | 42.57239
38.67439 | 65.4814 | 64.89499 | 21.95111 | 0.5864096 | 42.94388
38.68439 | 65.8262 | 65.27793 | 21.94351 | 0.5482666 | 43.33443
38.69439 | 66.1578 | 65.68019 | 21.93591 | 0.4776067 | 43.74429
38.70439 | 66.6009 | 66.10205 | 21.92831 | 0.4988489 | 44.17374
38.71438 | 67.0196 | 66.54336 | 21.92072 | 0.4762388 | 44.62264
38.72438 | 67.4757 | 67.0053 | 21.91312 | 0.4703985 | 45.09218
38.73438 | 68.0124 | 67.48777 | 21.90553 | 0.5246297 | 45.58224
38.74438 | 68.4641 | 67.99113 | 21.89794 | 0.4729714 | 46.09319
38.75438 | 69.0363 | 68.51573 | 21.89035 | 0.5205688 | 46.62538
38.76438 | 69.6304 | 69.06197 | 21.88276 | 0.5684343 | 47.1792
38.77437 | 70.2441 | 69.62967 | 21.87518 | 0.6144304 | 47.75449
38.78437 | 70.8416 | 70.22039 | 21.8676 | 0.6212148 | 48.35279
38.79437 | 71.6055 | 70.83399 | 21.86001 | 0.7715116 | 48.97398
38.80437 | 72.2358 | 71.47095 | 21.85243 | 0.764848 | 49.61852
38.81437 | 73.0232 | 72.13175 | 21.84485 | 0.8914461 | 50.2869
38.82437 | 73.8148 | 72.81689 | 21.83727 | 0.9979116 | 50.97962
38.83436 | 74.5429 | 73.52618 | 21.8297 | 1.016722 | 51.69647
38.84436 | 75.5298 | 74.26154 | 21.82213 | 1.268265 | 52.43941
38.85436 | 76.3194 | 75.02284 | 21.81455 | 1.296558 | 53.20829
38.86436 | 77.242 | 75.81068 | 21.80698 | 1.431321 | 54.0037
38.87436 | 78.2778 | 76.62563 | 21.79941 | 1.652165 | 54.82622
38.88436 | 79.1284 | 77.46832 | 21.79184 | 1.660082 | 55.67647
38.89435 | 80.2863 | 78.33851 | 21.78428 | 1.947785 | 56.55423
38.90435 | 81.3202 | 79.23857 | 21.77672 | 2.081634 | 57.46185
38.91435 | 82.4062 | 80.1683 | 21.76916 | 2.237899 | 58.39915
38.92435 | 83.5472 | 81.12841 | 21.76159 | 2.418786 | 59.36682
38.93435 | 84.665 | 82.11959 | 21.75403 | 2.545412 | 60.36555
38.94434 | 85.8519 | 83.14154 | 21.74648 | 2.710361 | 61.39506
38.95434 | 87.2278 | 84.19699 | 21.73892 | 3.030812 | 62.45806
38.96434 | 88.326 | 85.28569 | 21.73137 | 3.040313 | 63.55432
38.97434 | 89.7237 | 86.4084 | 21.72382 | 3.315302 | 64.68458
38.98434 | 91.0385 | 87.56586 | 21.71626 | 3.472645 | 65.84959
38.99434 | 92.4193 | 88.75885 | 21.70871 | 3.660449 | 67.05014
39.00433 | 93.8668 | 89.98692 | 21.70117 | 3.879884 | 68.28574
39.01433 | 95.4119 | 91.25321 | 21.69362 | 4.158687 | 69.55959
39.02433 | 96.7951 | 92.55735 | 21.68608 | 4.237754 | 70.87127
39.03433 | 98.3637 | 93.90005 | 21.67853 | 4.463654 | 72.22151
39.04433 | 100.0332 | 95.28207 | 21.67099 | 4.751126 | 73.61108
39.05433 | 101.5854 | 96.70416 | 21.66345 | 4.881241 | 75.04071
39.06432 | 103.2126 | 98.16558 | 21.65592 | 5.047021 | 76.50966
39.07432 | 105.098 | 99.66983 | 21.64838 | 5.428165 | 78.02145
39.08432 | 106.5602 | 101.2162 | 21.64085 | 5.343993 | 79.57536
39.09432 | 108.4877 | 102.8053 | 21.63331 | 5.682414 | 81.17197
39.10432 | 110.2495 | 104.4376 | 21.62578 | 5.811865 | 82.81185
39.11432 | 112.002 | 106.1138 | 21.61825 | 5.888229 | 84.49552
39.12431 | 113.8693 | 107.8324 | 21.61073 | 6.036862 | 86.22171
39.13431 | 115.7676 | 109.5973 | 21.6032 | 6.170257 | 87.99414
39.14431 | 117.6115 | 111.4071 | 21.59568 | 6.204368 | 89.81146
39.15431 | 119.5798 | 113.262 | 21.58815 | 6.317826 | 91.67382
39.16431 | 121.623 | 115.1619 | 21.58063 | 6.461054 | 93.58132
39.17431 | 123.354 | 117.107 | 21.57311 | 6.247008 | 95.53388
39.1843 | 125.4522 | 119.095 | 21.5656 | 6.357234 | 97.52937
39.1943 | 127.4775 | 121.1294 | 21.55808 | 6.348091 | 99.57133
39.2043 | 129.3724 | 123.2079 | 21.55056 | 6.164527 | 101.6573
39.2143 | 131.517 | 125.3297 | 21.54305 | 6.18734 | 103.7866
39.2243 | 133.4565 | 127.4939 | 21.53554 | 5.962628 | 105.9583
39.2343 | 135.5864 | 129.6994 | 21.52803 | 5.887019 | 108.1714
39.24429 | 137.6304 | 131.942 | 21.52053 | 5.688382 | 110.4215
39.25429 | 139.7104 | 134.2257 | 21.51302 | 5.484738 | 112.7126
39.26429 | 141.6488 | 136.5457 | 21.50551 | 5.103132 | 115.0402
39.27429 | 143.5913 | 138.8998 | 21.49801 | 4.691475 | 117.4018
39.28429 | 145.6902 | 141.2856 | 21.49051 | 4.404604 | 119.7951
39.29429 | 147.6996 | 143.7001 | 21.48301 | 3.999509 | 122.2171
39.30428 | 149.6015 | 146.1377 | 21.47551 | 3.463826 | 124.6622
39.31428 | 151.6427 | 148.5995 | 21.46802 | 3.043171 | 127.1315
39.32428 | 153.5257 | 151.0793 | 21.46052 | 2.446403 | 129.6188
39.33428 | 155.4619 | 153.5726 | 21.45303 | 1.889332 | 132.1195
39.34428 | 157.3936 | 156.0745 | 21.44554 | 1.319061 | 134.629
39.35427 | 159.1391 | 158.5776 | 21.43805 | 0.5614966 | 137.1396
39.36427 | 160.9042 | 161.081 | 21.43056 | -0.1768066 | 139.6504
39.37427 | 162.7193 | 163.5762 | 21.42308 | -0.856936 | 142.1532
39.38427 | 164.4203 | 166.0569 | 21.41559 | -1.636624 | 144.6413
39.39427 | 166.1358 | 168.5162 | 21.40811 | -2.380428 | 147.1081
39.40427 | 167.7298 | 170.9469 | 21.40062 | -3.217139 | 149.5463
39.41426 | 169.4129 | 173.3392 | 21.39315 | -3.926301 | 151.9461
39.42426 | 170.8863 | 175.6899 | 21.38567 | -4.803618 | 154.3042
39.43426 | 172.2346 | 177.9886 | 21.37819 | -5.753974 | 156.6104
39.44426 | 173.6658 | 180.2269 | 21.37072 | -6.561051 | 158.8561
39.45426 | 174.8697 | 182.3963 | 21.36324 | -7.526589 | 161.033
39.46426 | 176.1712 | 184.4883 | 21.35577 | -8.317072 | 163.1325
39.47425 | 177.3291 | 186.4923 | 21.34831 | -9.163164 | 165.144
39.48425 | 178.5276 | 188.4036 | 21.34084 | -9.875963 | 167.0627
39.49425 | 179.4554 | 190.2117 | 21.33337 | -10.75634 | 168.8784
39.50425 | 180.3937 | 191.9085 | 21.32591 | -11.51478 | 170.5826
39.51425 | 181.3622 | 193.4857 | 21.31844 | -12.12354 | 172.1673
39.52425 | 182.1182 | 194.9359 | 21.31098 | -12.8177 | 173.6249
39.53424 | 182.6961 | 196.2505 | 21.30353 | -13.5544 | 174.947
39.54424 | 183.2546 | 197.4254 | 21.29607 | -14.17084 | 176.1294
39.55424 | 183.8236 | 198.4533 | 21.28861 | -14.62966 | 177.1646
39.56424 | 184.2805 | 199.3285 | 21.28116 | -15.04803 | 178.0474
39.57424 | 184.6131 | 200.0466 | 21.2737 | -15.43345 | 178.7728
39.58424 | 184.7777 | 200.6034 | 21.26625 | -15.82573 | 179.3372
39.59423 | 184.9883 | 200.9958 | 21.25881 | -16.00748 | 179.737
39.60423 | 185.0306 | 201.2222 | 21.25136 | -16.19159 | 179.9708
39.61423 | 184.9678 | 201.2809 | 21.24391 | -16.31309 | 180.037
39.62423 | 184.7459 | 201.1715 | 21.23647 | -16.42558 | 179.935
39.63423 | 184.4778 | 200.8945 | 21.22902 | -16.41669 | 179.6655
39.64423 | 184.275 | 200.4514 | 21.22158 | -16.17638 | 179.2298
39.65422 | 183.6963 | 199.8451 | 21.21415 | -16.1488 | 178.631
39.66422 | 183.2786 | 199.0777 | 21.20671 | -15.79905 | 177.8709
39.67422 | 182.8134 | 198.1535 | 21.19927 | -15.34012 | 176.9542
39.68422 | 181.9552 | 197.0774 | 21.19184 | -15.12223 | 175.8856
39.69422 | 181.259 | 195.8548 | 21.18441 | -14.59582 | 174.6704
39.70422 | 180.3294 | 194.4918 | 21.17697 | -14.16236 | 173.3148
39.71421 | 179.3981 | 192.9964 | 21.16955 | -13.5983 | 171.8269
39.72421 | 178.3623 | 191.373 | 21.16212 | -13.01066 | 170.2108
39.73421 | 177.3413 | 189.6303 | 21.1547 | -12.28904 | 168.4756
39.74421 | 176.0312 | 187.7764 | 21.14727 | -11.74523 | 166.6292
39.75421 | 174.9179 | 185.8193 | 21.13985 | -10.9014 | 164.6795
39.7642 | 173.631 | 183.7694 | 21.13243 | -10.13836 | 162.6369
39.7742 | 172.1891 | 181.6309 | 21.12501 | -9.441844 | 160.5059
39.7842 | 170.8194 | 179.4145 | 21.1176 | -8.595054 | 158.2969
39.7942 | 169.254 | 177.1283 | 21.11018 | -7.874302 | 156.0181
39.8042 | 167.7662 | 174.7808 | 21.10276 | -7.014554 | 153.678
39.8142 | 166.0681 | 172.3799 | 21.09535 | -6.311847 | 151.2846
39.82419 | 164.4856 | 169.9364 | 21.08795 | -5.450805 | 148.8485
39.83419 | 162.705 | 167.4527 | 21.08054 | -4.747705 | 146.3722
39.84419 | 161.19 | 164.9387 | 21.07313 | -3.748735 | 143.8656
39.85419 | 159.2382 | 162.4016 | 21.06572 | -3.163361 | 141.3358
39.86419 | 157.5068 | 159.848 | 21.05832 | -2.341153 | 138.7896
39.87419 | 155.6999 | 157.2842 | 21.05092 | -1.584316 | 136.2333
39.88418 | 153.7394 | 154.7193 | 21.04352 | -0.979883 | 133.6758
39.89418 | 151.8954 | 152.1529 | 21.03612 | -0.2574575 | 131.1167
39.90418 | 149.8089 | 149.593 | 21.02872 | 0.2158621 | 128.5643
39.91418 | 148.0467 | 147.0446 | 21.02133 | 1.002067 | 126.0233
39.92418 | 146.0698 | 144.512 | 21.01393 | 1.557777 | 123.4981
39.93418 | 144.1237 | 141.9992 | 21.00654 | 2.124465 | 120.9927
39.94417 | 142.1579 | 139.5123 | 20.99916 | 2.645609 | 118.5131
39.95417 | 140.0773 | 137.0496 | 20.99177 | 3.027669 | 116.0579
39.96417 | 138.1589 | 134.6166 | 20.98438 | 3.542313 | 113.6322
39.97417 | 136.164 | 132.2157 | 20.977 | 3.948256 | 111.2387
39.98417 | 134.2201 | 129.8494 | 20.96961 | 4.370703 | 108.8798
39.99417 | 132.2091 | 127.5195 | 20.96223 | 4.689606 | 106.5573
40.00416 | 130.3096 | 125.2299 | 20.95486 | 5.079658 | 104.2751
40.01416 | 128.3704 | 122.9777 | 20.94748 | 5.392714 | 102.0302
40.02416 | 126.4178 | 120.7662 | 20.9401 | 5.651634 | 99.82607
40.03416 | 124.4562 | 118.5963 | 20.93272 | 5.859868 | 97.66361
40.04416 | 122.5277 | 116.4689 | 20.92535 | 6.058777 | 95.54357
40.05416 | 120.5455 | 114.3845 | 20.91798 | 6.16099 | 93.46653
40.06415 | 118.7824 | 112.3454 | 20.91061 | 6.436971 | 91.43481
40.07415 | 116.9636 | 110.3479 | 20.90325 | 6.615693 | 89.44466
40.08415 | 115.0026 | 108.394 | 20.89588 | 6.608552 | 87.49817
40.09415 | 113.2584 | 106.4838 | 20.88851 | 6.774599 | 85.59529
40.10415 | 111.3212 | 104.617 | 20.88115 | 6.704214 | 83.73584
40.11415 | 109.6758 | 102.7933 | 20.87379 | 6.88247 | 81.91954
40.12414 | 107.7928 | 101.0142 | 20.86644 | 6.778606 | 80.14776
40.13414 | 106.1112 | 99.27566 | 20.85908 | 6.835536 | 78.41659
40.14414 | 104.3882 | 97.57899 | 20.85172 | 6.809212 | 76.72727
40.15414 | 102.7024 | 95.92357 | 20.84436 | 6.778826 | 75.07921
40.16414 | 101.1202 | 94.30881 | 20.83701 | 6.811388 | 73.4718
40.17413 | 99.401 | 92.73555 | 20.82967 | 6.665454 | 71.90588
40.18413 | 97.847 | 91.19999 | 20.82232 | 6.647009 | 70.37767
40.19413 | 96.1904 | 89.70296 | 20.81497 | 6.487442 | 68.88799
40.20413 | 94.6856 | 88.2437 | 20.80762 | 6.441898 | 67.43608
40.21413 | 93.104 | 86.82143 | 20.80028 | 6.282574 | 66.02115
40.22413 | 91.6627 | 85.43534 | 20.79294 | 6.227357 | 64.64241
40.23412 | 90.2517 | 84.08593 | 20.7856 | 6.165768 | 63.30033
40.24412 | 88.7472 | 82.76975 | 20.77826 | 5.977448 | 61.99149
40.25412 | 87.3174 | 81.48732 | 20.77092 | 5.830078 | 60.7164
40.26412 | 85.9436 | 80.23781 | 20.76359 | 5.705787 | 59.47423
40.27412 | 84.5249 | 79.02042 | 20.75625 | 5.504481 | 58.26416
40.28412 | 83.2387 | 77.83433 | 20.74892 | 5.404367 | 57.08541
40.29411 | 81.9044 | 76.67985 | 20.7416 | 5.224546 | 55.93826
40.30411 | 80.7101 | 75.55393 | 20.73427 | 5.156169 | 54.81966
40.31411 | 79.3568 | 74.45693 | 20.72694 | 4.899875 | 53.72998
40.32411 | 78.0806 | 73.38806 | 20.71962 | 4.69254 | 52.66844
40.33411 | 76.9469 | 72.34657 | 20.71229 | 4.600326 | 51.63428
40.34411 | 75.7127 | 71.33173 | 20.70497 | 4.380975 | 50.62676
40.3541 | 74.5182 | 70.34372 | 20.69766 | 4.174477 | 49.64607
40.3641 | 73.4304 | 69.37992 | 20.69034 | 4.050475 | 48.68959
40.3741 | 72.258 | 68.4406 | 20.68302 | 3.817398 | 47.75758
40.3841 | 71.2902 | 67.52507 | 20.6757 | 3.765135 | 46.84936
40.3941 | 70.0995 | 66.63264 | 20.66839 | 3.46686 | 45.96425
40.4041 | 69.1338 | 65.76268 | 20.66108 | 3.37112 | 45.1016
40.41409 | 68.0858 | 64.91535 | 20.65378 | 3.170455 | 44.26157
40.42409 | 67.0225 | 64.08838 | 20.64647 | 2.934124 | 43.44191
40.43409 | 66.1115 | 63.28199 | 20.63916 | 2.829509 | 42.64283
40.44409 | 65.146 | 62.49567 | 20.63186 | 2.650326 | 41.86382
40.45409 | 64.2668 | 61.72871 | 20.62455 | 2.538095 | 41.10415
40.46409 | 63.2922 | 60.9806 | 20.61725 | 2.311597 | 40.36335
40.47408 | 62.426 | 60.25162 | 20.60996 | 2.174381 | 39.64166
40.48408 | 61.5836 | 59.5396 | 20.60266 | 2.044 | 38.93694
40.49408 | 60.6911 | 58.84486 | 20.59537 | 1.846237 | 38.2495
40.50408 | 59.8358 | 58.1669 | 20.58807 | 1.668898 | 37.57883
40.51408 | 59.0519 | 57.50523 | 20.58078 | 1.546668 | 36.92445
40.52407 | 58.2185 | 56.86002 | 20.57349 | 1.358483 | 36.28652
40.53407 | 57.4354 | 56.22953 | 20.56621 | 1.205865 | 35.66333
40.54407 | 56.6521 | 55.61398 | 20.55892 | 1.038117 | 35.05507
40.55407 | 55.9192 | 55.01293 | 20.55163 | 0.906269 | 34.4613
40.56407 | 55.1616 | 54.42597 | 20.54435 | 0.7356299 | 33.88162
40.57407 | 54.3961 | 53.85269 | 20.53707 | 0.5434075 | 33.31563
40.58406 | 53.7069 | 53.29325 | 20.52979 | 0.4136521 | 32.76346
40.59406 | 52.9264 | 52.74617 | 20.52251 | 0.1802305 | 32.22366
40.60406 | 52.3304 | 52.21164 | 20.51524 | 0.1187578 | 31.69641
40.61406 | 51.6006 | 51.68931 | 20.50796 | -0.08870984 | 31.18135
40.62406 | 50.9471 | 51.17883 | 20.50069 | -0.2317272 | 30.67814
40.63406 | 50.3224 | 50.67986 | 20.49342 | -0.3574635 | 30.18645
40.64405 | 49.6439 | 50.19257 | 20.48615 | -0.5486657 | 29.70641
40.65405 | 49.0401 | 49.71567 | 20.47888 | -0.6755685 | 29.23678
40.66405 | 48.3992 | 49.24935 | 20.47162 | -0.8501534 | 28.77774
40.67405 | 47.8149 | 48.79332 | 20.46435 | -0.9784202 | 28.32897
40.68405 | 47.2283 | 48.34729 | 20.45709 | -1.118986 | 27.8902
40.69405 | 46.6256 | 47.91098 | 20.44983 | -1.285384 | 27.46116
40.70404 | 46.096 | 47.48455 | 20.44258 | -1.388547 | 27.04197
40.71404 | 45.4814 | 47.06689 | 20.43532 | -1.585488 | 26.63157
40.72404 | 45.0031 | 46.65818 | 20.42806 | -1.65508 | 26.23012
40.73404 | 44.4517 | 46.25818 | 20.42081 | -1.806476 | 25.83737
40.74404 | 43.9099 | 45.86664 | 20.41356 | -1.956742 | 25.45309
40.75404 | 43.3956 | 45.48335 | 20.4063 | -2.087753 | 25.07705
40.76403 | 42.8798 | 45.10844 | 20.39906 | -2.228644 | 24.70938
40.77403 | 42.4073 | 44.74097 | 20.39182 | -2.333672 | 24.34916
40.78403 | 41.9124 | 44.3811 | 20.38457 | -2.468701 | 23.99653
40.79403 | 41.4387 | 44.02863 | 20.37733 | -2.589928 | 23.6513
40.80403 | 41.0361 | 43.68335 | 20.37008 | -2.647254 | 23.31327
40.81403 | 40.5194 | 43.3451 | 20.36284 | -2.825697 | 22.98225
40.82402 | 40.0861 | 43.01399 | 20.35561 | -2.927888 | 22.65838
40.83402 | 39.688 | 42.68921 | 20.34838 | -3.001208 | 22.34083
40.84402 | 39.2342 | 42.37091 | 20.34114 | -3.136705 | 22.02976
40.85402 | 38.8443 | 42.05891 | 20.33391 | -3.214615 | 21.72501
40.86402 | 38.4333 | 41.75308 | 20.32668 | -3.319775 | 21.4264
40.87402 | 38.0344 | 41.45323 | 20.31945 | -3.418828 | 21.13378
40.88401 | 37.643 | 41.15951 | 20.31223 | -3.516509 | 20.84728
40.89401 | 37.2194 | 40.87119 | 20.305 | -3.651792 | 20.56619
40.90401 | 36.9037 | 40.58842 | 20.29778 | -3.684724 | 20.29065
40.91401 | 36.4781 | 40.31107 | 20.29055 | -3.832965 | 20.02051
40.92401 | 36.1539 | 40.03898 | 20.28333 | -3.885081 | 19.75565
40.934 | 35.7904 | 39.7723 | 20.27612 | -3.981901 | 19.49618
40.944 | 35.4254 | 39.51037 | 20.2689 | -4.08497 | 19.24147
40.954 | 35.1037 | 39.25334 | 20.26169 | -4.149636 | 18.99165
40.964 | 34.774 | 39.00109 | 20.25447 | -4.227092 | 18.74662
40.974 | 34.4714 | 38.75349 | 20.24726 | -4.282085 | 18.50622
40.984 | 34.1445 | 38.51042 | 20.24005 | -4.36592 | 18.27037
40.99399 | 33.8322 | 38.27202 | 20.23285 | -4.43982 | 18.03917
41.00399 | 33.5307 | 38.03771 | 20.22564 | -4.50701 | 17.81207
41.01399 | 33.2338 | 37.80762 | 20.21844 | -4.573822 | 17.58918
41.02399 | 32.993 | 37.58166 | 20.21123 | -4.588658 | 17.37042
41.03399 | 32.683 | 37.35972 | 20.20403 | -4.676719 | 17.15569
41.04399 | 32.4209 | 37.14171 | 20.19683 | -4.720807 | 16.94487
41.05398 | 32.1468 | 36.92774 | 20.18964 | -4.78094 | 16.7381
41.06398 | 31.8489 | 36.71731 | 20.18245 | -4.868409 | 16.53486
41.07398 | 31.63 | 36.51054 | 20.17525 | -4.880539 | 16.33529
41.08398 | 31.3658 | 36.30734 | 20.16806 | -4.941542 | 16.13928
41.09398 | 31.1125 | 36.10764 | 20.16087 | -4.995138 | 15.94677
41.10398 | 30.8919 | 35.91135 | 20.15368 | -5.019447 | 15.75767
41.11397 | 30.5956 | 35.71858 | 20.1465 | -5.122976 | 15.57208
41.12397 | 30.4168 | 35.52888 | 20.13931 | -5.112075 | 15.38956
41.13397 | 30.1331 | 35.34236 | 20.13213 | -5.209259 | 15.21023
41.14397 | 29.963 | 35.15895 | 20.12495 | -5.195955 | 15.03401
41.15397 | 29.7156 | 34.97859 | 20.11777 | -5.262994 | 14.86082
41.16397 | 29.4861 | 34.80121 | 20.11059 | -5.315109 | 14.69062
41.17396 | 29.2892 | 34.6269 | 20.10342 | -5.337702 | 14.52348
41.18396 | 29.0755 | 34.45527 | 20.09625 | -5.379771 | 14.35902
41.19396 | 28.8784 | 34.28642 | 20.08907 | -5.40802 | 14.19735
41.20396 | 28.6878 | 34.12029 | 20.0819 | -5.432489 | 14.03839
41.21396 | 28.4779 | 33.95682 | 20.07473 | -5.478922 | 13.88209
41.22396 | 28.3013 | 33.79596 | 20.06757 | -5.494658 | 13.72839
41.23395 | 28.101 | 33.6378 | 20.06041 | -5.536797 | 13.57739
41.24395 | 27.9356 | 33.48197 | 20.05324 | -5.546373 | 13.42873
41.25395 | 27.7798 | 33.32859 | 20.04608 | -5.548788 | 13.28251
41.26395 | 27.5704 | 33.17759 | 20.03892 | -5.607192 | 13.13867
41.27395 | 27.4215 | 33.02893 | 20.03176 | -5.607433 | 12.99717
41.28395 | 27.232 | 32.88256 | 20.0246 | -5.650562 | 12.85796
41.29394 | 27.0855 | 32.73857 | 20.01746 | -5.653071 | 12.72111
41.30394 | 26.9379 | 32.59663 | 20.0103 | -5.658731 | 12.58633
41.31394 | 26.7836 | 32.45684 | 20.00315 | -5.673239 | 12.45369
41.32394 | 26.6371 | 32.31915 | 19.996 | -5.68205 | 12.32315
41.33394 | 26.4529 | 32.18352 | 19.98885 | -5.730621 | 12.19467
41.34393 | 26.354 | 32.05004 | 19.98171 | -5.69604 | 12.06833
41.35393 | 26.17 | 31.91844 | 19.97457 | -5.748439 | 11.94387
41.36393 | 26.0539 | 31.78874 | 19.96743 | -5.734837 | 11.82131
41.37393 | 25.9264 | 31.66093 | 19.96029 | -5.734532 | 11.70065
41.38393 | 25.7709 | 31.53499 | 19.95315 | -5.764085 | 11.58184
41.39393 | 25.6399 | 31.41086 | 19.94601 | -5.77096 | 11.46485
41.40392 | 25.5118 | 31.28864 | 19.93888 | -5.77684 | 11.34976
41.41392 | 25.3744 | 31.16805 | 19.93175 | -5.793647 | 11.2363
41.42392 | 25.2591 | 31.04917 | 19.92462 | -5.790068 | 11.12455
41.43392 | 25.1006 | 30.93197 | 19.91749 | -5.831372 | 11.01449
41.44392 | 25.039 | 30.81642 | 19.91036 | -5.777422 | 10.90606
41.45392 | 24.865 | 30.70249 | 19.90323 | -5.837489 | 10.79926
41.46391 | 24.7783 | 30.59025 | 19.89611 | -5.81195 | 10.69414
41.47391 | 24.6575 | 30.47945 | 19.88899 | -5.821954 | 10.59046
41.48391 | 24.5215 | 30.37018 | 19.88187 | -5.84868 | 10.48831
41.49391 | 24.4216 | 30.2624 | 19.87475 | -5.840804 | 10.38765
41.50391 | 24.3421 | 30.15609 | 19.86763 | -5.813992 | 10.28846
41.51391 | 24.2215 | 30.05122 | 19.86052 | -5.829718 | 10.1907
41.5239 | 24.1105 | 29.94786 | 19.85341 | -5.837355 | 10.09444
41.5339 | 24.0001 | 29.84578 | 19.8463 | -5.845675 | 9.999476
41.5439 | 23.9012 | 29.74505 | 19.83919 | -5.843854 | 9.905866
41.5539 | 23.797 | 29.64567 | 19.83208 | -5.848665 | 9.813586
41.5639 | 23.7379 | 29.54758 | 19.82497 | -5.809685 | 9.722611
41.5739 | 23.6139 | 29.45079 | 19.81787 | -5.836888 | 9.632919
41.58389 | 23.5068 | 29.35534 | 19.81077 | -5.848543 | 9.544571
41.59389 | 23.4152 | 29.26104 | 19.80367 | -5.845842 | 9.457371
41.60389 | 23.3002 | 29.16796 | 19.79657 | -5.867757 | 9.371385
41.61389 | 23.2647 | 29.07606 | 19.78947 | -5.811363 | 9.286589
41.62389 | 23.1756 | 28.98534 | 19.78238 | -5.809739 | 9.202961
41.63389 | 23.052 | 28.89576 | 19.77528 | -5.843765 | 9.12048
41.64388 | 22.9704 | 28.80741 | 19.7682 | -5.837005 | 9.039206
41.65388 | 22.8723 | 28.72007 | 19.76111 | -5.847768 | 8.958959
41.66388 | 22.7972 | 28.63382 | 19.75402 | -5.836619 | 8.879798
41.67388 | 22.7557 | 28.54864 | 19.74693 | -5.792939 | 8.801705
41.68388 | 22.646 | 28.46451 | 19.73985 | -5.81851 | 8.724661
41.69388 | 22.5769 | 28.38141 | 19.73277 | -5.804513 | 8.648647
41.70387 | 22.4561 | 28.29941 | 19.72569 | -5.84331 | 8.573719
41.71387 | 22.4186 | 28.21832 | 19.71861 | -5.799722 | 8.49971
41.72387 | 22.3356 | 28.13821 | 19.71153 | -5.802613 | 8.426679
41.73387 | 22.2712 | 28.05907 | 19.70446 | -5.787865 | 8.354607
41.74387 | 22.2006 | 27.98086 | 19.69738 | -5.780264 | 8.28348
41.75386 | 22.103 | 27.90367 | 19.69032 | -5.800668 | 8.213349
41.76386 | 22.0317 | 27.82731 | 19.68325 | -5.795607 | 8.144059
41.77386 | 21.9825 | 27.75184 | 19.67618 | -5.769345 | 8.075665
41.78386 | 21.9134 | 27.67726 | 19.66911 | -5.763864 | 8.008151
41.79386 | 21.8648 | 27.60355 | 19.66205 | -5.738752 | 7.941504
41.80386 | 21.7658 | 27.53069 | 19.65498 | -5.764892 | 7.875707
41.81385 | 21.7172 | 27.45874 | 19.64793 | -5.741541 | 7.81081
41.82385 | 21.6328 | 27.38754 | 19.64087 | -5.754744 | 7.746673
41.83385 | 21.599 | 27.31716 | 19.63381 | -5.718158 | 7.683344
41.84385 | 21.5296 | 27.24757 | 19.62676 | -5.717968 | 7.620811
41.85385 | 21.4632 | 27.17876 | 19.6197 | -5.715563 | 7.55906
41.86385 | 21.4252 | 27.11073 | 19.61265 | -5.68553 | 7.498079
41.87384 | 21.3348 | 27.04352 | 19.60561 | -5.708721 | 7.437913
41.88384 | 21.3076 | 26.97699 | 19.59856 | -5.669392 | 7.378432
41.89384 | 21.2348 | 26.9112 | 19.59151 | -5.676396 | 7.319683
41.90384 | 21.1667 | 26.84612 | 19.58447 | -5.679424 | 7.261656
41.91384 | 21.1686 | 26.78176 | 19.57742 | -5.613162 | 7.204338
41.92384 | 21.0733 | 26.7181 | 19.57038 | -5.6448 | 7.147717
41.93383 | 21.0155 | 26.6552 | 19.56335 | -5.639696 | 7.091845
41.94383 | 20.9664 | 26.5929 | 19.55631 | -5.626498 | 7.036585
41.95383 | 20.9048 | 26.53127 | 19.54928 | -5.626467 | 6.981989
41.96383 | 20.887 | 26.47029 | 19.54224 | -5.583291 | 6.928048
41.97383 | 20.8226 | 26.40996 | 19.53521 | -5.587361 | 6.87475
41.98383 | 20.7781 | 26.35027 | 19.52818 | -5.572167 | 6.822086
41.99382 | 20.7073 | 26.29126 | 19.52116 | -5.583955 | 6.770096
42.00382 | 20.6697 | 26.2328 | 19.51413 | -5.563101 | 6.718668
42.01382 | 20.6375 | 26.17495 | 19.50711 | -5.537453 | 6.667845
42.02382 | 20.6052 | 26.1177 | 19.50009 | -5.512502 | 6.617617
42.03382 | 20.5617 | 26.06104 | 19.49306 | -5.499339 | 6.567975
42.04382 | 20.5115 | 26.00495 | 19.48604 | -5.493455 | 6.51891
42.05381 | 20.452 | 25.94949 | 19.47903 | -5.497494 | 6.470459
42.06381 | 20.4458 | 25.89454 | 19.47202 | -5.44874 | 6.422521
42.07381 | 20.3774 | 25.84014 | 19.465 | -5.462738 | 6.375133
42.08381 | 20.3802 | 25.78628 | 19.45799 | -5.406082 | 6.328289
42.09381 | 20.2932 | 25.73296 | 19.45098 | -5.439761 | 6.281978
42.10381 | 20.2604 | 25.68017 | 19.44397 | -5.419768 | 6.236193
42.1138 | 20.2209 | 25.62795 | 19.43698 | -5.407046 | 6.190971
42.1238 | 20.1639 | 25.57618 | 19.42997 | -5.412285 | 6.146214
42.1338 | 20.1758 | 25.52493 | 19.42297 | -5.349129 | 6.101961
42.1438 | 20.0941 | 25.47417 | 19.41597 | -5.38007 | 6.058203
42.1538 | 20.0834 | 25.4239 | 19.40897 | -5.340502 | 6.014934
42.16379 | 20.0206 | 25.37416 | 19.40198 | -5.353565 | 5.972187
42.17379 | 19.9878 | 25.32485 | 19.39498 | -5.337054 | 5.929872
42.18379 | 19.9615 | 25.27601 | 19.38799 | -5.314513 | 5.888025
42.19379 | 19.9168 | 25.22763 | 19.381 | -5.310834 | 5.846637
42.20379 | 19.8954 | 25.17971 | 19.37401 | -5.28431 | 5.805703
42.21379 | 19.8709 | 25.13224 | 19.36702 | -5.261335 | 5.765216
42.22378 | 19.8068 | 25.08525 | 19.36004 | -5.278449 | 5.725209
42.23378 | 19.7882 | 25.03865 | 19.35306 | -5.250452 | 5.685596
42.24378 | 19.7538 | 24.99249 | 19.34607 | -5.238685 | 5.646412
42.25378 | 19.7489 | 24.94674 | 19.33909 | -5.197842 | 5.60765
42.26378 | 19.7128 | 24.90142 | 19.33211 | -5.188617 | 5.569303
42.27378 | 19.6363 | 24.8565 | 19.32514 | -5.220203 | 5.531366
42.28377 | 19.6263 | 24.81204 | 19.31817 | -5.185739 | 5.493871
42.29377 | 19.5836 | 24.76793 | 19.3112 | -5.184332 | 5.456737
42.30377 | 19.5965 | 24.72422 | 19.30422 | -5.12772 | 5.419996
42.31377 | 19.5454 | 24.6809 | 19.29725 | -5.135497 | 5.383643
42.32377 | 19.4928 | 24.63796 | 19.29029 | -5.145158 | 5.347671
42.33377 | 19.4492 | 24.5954 | 19.28332 | -5.146197 | 5.312077
42.34376 | 19.4288 | 24.55325 | 19.27636 | -5.124452 | 5.276888
42.35376 | 19.4392 | 24.51143 | 19.2694 | -5.072233 | 5.242031
42.36376 | 19.3931 | 24.46998 | 19.26244 | -5.076877 | 5.207535
42.37376 | 19.3408 | 24.42888 | 19.25548 | -5.08808 | 5.173397
42.38376 | 19.3159 | 24.38814 | 19.24853 | -5.072237 | 5.13961
42.39376 | 19.2759 | 24.34774 | 19.24157 | -5.071842 | 5.10617
42.40375 | 19.2871 | 24.30773 | 19.23463 | -5.020629 | 5.073104
42.41375 | 19.2605 | 24.26802 | 19.22767 | -5.007518 | 5.040343
42.42375 | 19.1939 | 24.22864 | 19.22073 | -5.034741 | 5.007915
42.43375 | 19.1763 | 24.18959 | 19.21378 | -5.013294 | 4.975816
42.44375 | 19.1109 | 24.15087 | 19.20683 | -5.039974 | 4.944041
42.45375 | 19.1608 | 24.11248 | 19.19989 | -4.951675 | 4.912586
42.46374 | 19.0861 | 24.07443 | 19.19295 | -4.988331 | 4.881477
42.47374 | 19.0781 | 24.03666 | 19.18602 | -4.958563 | 4.850648
42.48374 | 19.0421 | 23.9992 | 19.17908 | -4.957104 | 4.820127
42.49374 | 18.9921 | 23.96205 | 19.17214 | -4.96995 | 4.789909
42.50374 | 19.0116 | 23.9252 | 19.16521 | -4.913597 | 4.759991
42.51373 | 18.9544 | 23.88868 | 19.15828 | -4.934277 | 4.730396
42.52373 | 18.9338 | 23.85241 | 19.15135 | -4.918615 | 4.701064
42.53373 | 18.9273 | 23.81644 | 19.14442 | -4.889143 | 4.67202
42.54373 | 18.8714 | 23.78076 | 19.1375 | -4.909356 | 4.64326
42.55373 | 18.8771 | 23.74535 | 19.13057 | -4.868251 | 4.614781
42.56373 | 18.8558 | 23.71023 | 19.12365 | -4.854425 | 4.586578
42.57372 | 18.8236 | 23.67541 | 19.11673 | -4.851809 | 4.558675
42.58372 | 18.8139 | 23.64083 | 19.10981 | -4.826929 | 4.531015
42.59372 | 18.7559 | 23.60652 | 19.1029 | -4.850618 | 4.503621
42.60372 | 18.7444 | 23.57247 | 19.09598 | -4.828072 | 4.476491
42.61372 | 18.7162 | 23.53869 | 19.08907 | -4.822487 | 4.449619
42.62372 | 18.7052 | 23.50516 | 19.08216 | -4.79996 | 4.423005
42.63371 | 18.651 | 23.47193 | 19.07525 | -4.820929 | 4.396677
42.64371 | 18.6347 | 23.43891 | 19.06834 | -4.804209 | 4.370564
42.65371 | 18.5982 | 23.40614 | 19.06144 | -4.807937 | 4.344699
42.66371 | 18.6001 | 23.37361 | 19.05453 | -4.773512 | 4.319078
42.67371 | 18.5552 | 23.34133 | 19.04763 | -4.786128 | 4.293697
42.68371 | 18.5235 | 23.30929 | 19.04073 | -4.785785 | 4.268554
42.6937 | 18.4749 | 23.27751 | 19.03384 | -4.80261 | 4.24367
42.7037 | 18.4721 | 23.24594 | 19.02694 | -4.773836 | 4.218994
42.7137 | 18.4505 | 23.21459 | 19.02005 | -4.764094 | 4.194547
42.7237 | 18.4243 | 23.18348 | 19.0133 | -4.75918 | 4.17018
42.7337 | 18.3952 | 23.15259 | 19.00665 | -4.757391 | 4.145945
42.7437 | 18.3656 | 23.12193 | 18.99999 | -4.756326 | 4.121931
42.75369 | 18.3581 | 23.09151 | 18.99335 | -4.733409 | 4.098158
42.76369 | 18.3329 | 23.06128 | 18.9867 | -4.728381 | 4.074578
42.77369 | 18.3084 | 23.03127 | 18.98006 | -4.722867 | 4.05121
42.78369 | 18.2616 | 23.00147 | 18.97341 | -4.739865 | 4.028052
42.79369 | 18.2852 | 22.97187 | 18.96677 | -4.686674 | 4.005103
42.80369 | 18.2408 | 22.94249 | 18.96013 | -4.701689 | 3.982358
42.81368 | 18.2207 | 22.91334 | 18.9535 | -4.692638 | 3.959839
42.82368 | 18.2118 | 22.88436 | 18.94686 | -4.67256 | 3.937497
42.83368 | 18.1712 | 22.85558 | 18.94023 | -4.684382 | 3.915354
42.84368 | 18.1782 | 22.827 | 18.9336 | -4.648803 | 3.893408
42.85368 | 18.1459 | 22.79862 | 18.92697 | -4.652719 | 3.871653
42.86368 | 18.1108 | 22.77043 | 18.92034 | -4.659627 | 3.850091
42.87367 | 18.1363 | 22.74245 | 18.91372 | -4.606155 | 3.828738
42.88367 | 18.0993 | 22.71464 | 18.90709 | -4.615343 | 3.807552
42.89367 | 18.1001 | 22.68702 | 18.90047 | -4.586918 | 3.786549
42.90367 | 18.0459 | 22.65958 | 18.89385 | -4.613677 | 3.765729
42.91367 | 18.0436 | 22.63232 | 18.88723 | -4.588719 | 3.74509
42.92366 | 18.0343 | 22.60527 | 18.88062 | -4.570967 | 3.724648
42.93366 | 18.0221 | 22.57837 | 18.874 | -4.556267 | 3.704364
42.94366 | 17.9869 | 22.55164 | 18.86739 | -4.564743 | 3.684252
42.95366 | 17.9749 | 22.52509 | 18.86078 | -4.550194 | 3.664314
42.96366 | 17.9449 | 22.49872 | 18.85417 | -4.553816 | 3.644545
42.97366 | 17.9547 | 22.47251 | 18.84756 | -4.517809 | 3.624946
42.98365 | 17.9401 | 22.4465 | 18.84096 | -4.506396 | 3.605531
42.99365 | 17.8909 | 22.42062 | 18.83436 | -4.529723 | 3.586262
43.00365 | 17.8922 | 22.39492 | 18.82776 | -4.502716 | 3.567156
43.01365 | 17.8627 | 22.36937 | 18.82116 | -4.506671 | 3.54821
43.02365 | 17.8831 | 22.34399 | 18.81456 | -4.460887 | 3.529424
43.03365 | 17.8342 | 22.31876 | 18.80797 | -4.484563 | 3.510795
43.04364 | 17.8345 | 22.29372 | 18.80138 | -4.45922 | 3.49234
43.05364 | 17.8217 | 22.26881 | 18.79479 | -4.447109 | 3.474021
43.06364 | 17.7916 | 22.24405 | 18.7882 | -4.452452 | 3.455853
43.07364 | 17.7964 | 22.21945 | 18.78161 | -4.423047 | 3.437836
43.08364 | 17.7612 | 22.19499 | 18.77503 | -4.433793 | 3.419968
43.09364 | 17.77 | 22.17069 | 18.76844 | -4.400689 | 3.402247
43.10363 | 17.7277 | 22.14656 | 18.76187 | -4.418855 | 3.38469
43.11363 | 17.6966 | 22.12254 | 18.75529 | -4.425944 | 3.367258
43.12363 | 17.7117 | 22.09868 | 18.74871 | -4.386977 | 3.349969
43.13363 | 17.6804 | 22.07495 | 18.74213 | -4.394553 | 3.332822
43.14363 | 17.6765 | 22.05137 | 18.73556 | -4.374871 | 3.315813
43.15363 | 17.6487 | 22.02793 | 18.72899 | -4.379228 | 3.298942
43.16362 | 17.6264 | 22.00465 | 18.72242 | -4.378246 | 3.282224
43.17362 | 17.6255 | 21.98148 | 18.71585 | -4.355978 | 3.265625
43.18362 | 17.6012 | 21.95845 | 18.70929 | -4.357246 | 3.249159
43.19362 | 17.5741 | 21.93555 | 18.70272 | -4.361448 | 3.232825
43.20362 | 17.5821 | 21.91278 | 18.69616 | -4.330683 | 3.216623
43.21362 | 17.554 | 21.89015 | 18.6896 | -4.336148 | 3.200548
43.22361 | 17.5633 | 21.86767 | 18.68305 | -4.304368 | 3.184621
43.23361 | 17.5108 | 21.84529 | 18.67649 | -4.334492 | 3.168801
43.24361 | 17.533 | 21.82304 | 18.66994 | -4.290044 | 3.153107
43.25361 | 17.4957 | 21.80092 | 18.66338 | -4.30522 | 3.137537
43.26361 | 17.5043 | 21.77892 | 18.65683 | -4.274622 | 3.12209
43.27361 | 17.487 | 21.75705 | 18.65028 | -4.270048 | 3.106763
43.2836 | 17.4599 | 21.73532 | 18.64374 | -4.275416 | 3.091573
43.2936 | 17.4839 | 21.71368 | 18.6372 | -4.229784 | 3.076486
43.3036 | 17.4594 | 21.69217 | 18.63066 | -4.232771 | 3.061516
43.3136 | 17.4491 | 21.67078 | 18.62411 | -4.221678 | 3.046663
43.3236 | 17.4414 | 21.6495 | 18.61758 | -4.208101 | 3.031925
43.33359 | 17.4435 | 21.62836 | 18.61105 | -4.18486 | 3.017315
43.34359 | 17.436 | 21.60731 | 18.60451 | -4.171315 | 3.002804
43.35359 | 17.3987 | 21.58638 | 18.59798 | -4.187682 | 2.988405
43.36359 | 17.408 | 21.56556 | 18.59145 | -4.157562 | 2.974116
43.37359 | 17.421 | 21.54485 | 18.58492 | -4.123854 | 2.959937
43.38359 | 17.3964 | 21.52426 | 18.57839 | -4.127856 | 2.945867
43.39358 | 17.3906 | 21.50379 | 18.57187 | -4.113187 | 2.931917
43.40358 | 17.3532 | 21.48341 | 18.56535 | -4.130206 | 2.918059
43.41358 | 17.3778 | 21.46313 | 18.55883 | -4.085333 | 2.904307
43.42358 | 17.3801 | 21.44297 | 18.55231 | -4.062865 | 2.890659
43.43358 | 17.3325 | 21.4229 | 18.54579 | -4.090402 | 2.877114
43.44358 | 17.3148 | 21.40294 | 18.53927 | -4.088144 | 2.863671
43.45357 | 17.325 | 21.38311 | 18.53277 | -4.058108 | 2.850342
43.46357 | 17.3287 | 21.36335 | 18.52625 | -4.034654 | 2.8371
43.47357 | 17.3112 | 21.3437 | 18.51974 | -4.032502 | 2.823957
43.48357 | 17.2693 | 21.32415 | 18.51324 | -4.054849 | 2.810912
43.49357 | 17.2832 | 21.3047 | 18.50673 | -4.021496 | 2.797964
43.50357 | 17.2694 | 21.28534 | 18.50023 | -4.01594 | 2.785113
43.51356 | 17.271 | 21.2661 | 18.49373 | -3.995101 | 2.772369
43.52356 | 17.219 | 21.24694 | 18.48723 | -4.027939 | 2.759706
43.53356 | 17.2197 | 21.22787 | 18.48073 | -4.008172 | 2.747137
43.54356 | 17.2235 | 21.2089 | 18.47424 | -3.985399 | 2.734661
43.55356 | 17.2146 | 21.19002 | 18.46774 | -3.975421 | 2.722276
43.56356 | 17.1815 | 21.17123 | 18.46125 | -3.989735 | 2.709982
43.57355 | 17.1773 | 21.15256 | 18.45477 | -3.975259 | 2.69779
43.58355 | 17.1498 | 21.13396 | 18.44828 | -3.984155 | 2.685675
43.59355 | 17.1695 | 21.11544 | 18.44179 | -3.945941 | 2.673647
43.60355 | 17.1355 | 21.09702 | 18.43531 | -3.961518 | 2.661707
43.61355 | 17.1225 | 21.07868 | 18.42883 | -3.956182 | 2.649853
43.62355 | 17.1104 | 21.06043 | 18.42235 | -3.950033 | 2.638085
43.63354 | 17.091 | 21.04229 | 18.41588 | -3.95129 | 2.626414
43.64354 | 17.1177 | 21.02421 | 18.4094 | -3.906514 | 2.614815
43.65354 | 17.0667 | 21.00622 | 18.40293 | -3.939524 | 2.603299
43.66354 | 17.0662 | 20.98832 | 18.39645 | -3.922118 | 2.591865
43.67354 | 17.0509 | 20.9705 | 18.38998 | -3.919596 | 2.580513
43.68354 | 17.044 | 20.95276 | 18.38351 | -3.908757 | 2.569242
43.69353 | 17.0608 | 20.93512 | 18.37705 | -3.874317 | 2.558063
43.70353 | 17.0085 | 20.91754 | 18.37059 | -3.909041 | 2.546951
43.71353 | 17.0211 | 20.90005 | 18.36413 | -3.878945 | 2.535918
43.72353 | 17.0058 | 20.88263 | 18.35767 | -3.87683 | 2.524963
43.73353 | 17.0307 | 20.86529 | 18.35121 | -3.834594 | 2.514086
43.74352 | 16.9797 | 20.84806 | 18.34476 | -3.868356 | 2.503299
43.75352 | 16.9739 | 20.83087 | 18.3383 | -3.856973 | 2.49257
43.76352 | 16.9928 | 20.81377 | 18.33185 | -3.820973 | 2.481923
43.77352 | 16.9687 | 20.79674 | 18.3254 | -3.828044 | 2.471344
43.78352 | 16.9638 | 20.7798 | 18.31895 | -3.815996 | 2.460845
43.79352 | 16.9289 | 20.76292 | 18.3125 | -3.834017 | 2.450413
43.80351 | 16.9319 | 20.74614 | 18.30607 | -3.814235 | 2.44007
43.81351 | 16.9623 | 20.72941 | 18.29962 | -3.767108 | 2.429785
43.82351 | 16.898 | 20.71275 | 18.29318 | -3.814754 | 2.419572
43.83351 | 16.9117 | 20.69617 | 18.28674 | -3.784471 | 2.409429
43.84351 | 16.8996 | 20.67966 | 18.28031 | -3.780061 | 2.399355
43.85351 | 16.8789 | 20.66322 | 18.27387 | -3.784322 | 2.389351
43.8635 | 16.8817 | 20.64687 | 18.26744 | -3.76517 | 2.379426
43.8735 | 16.8704 | 20.63057 | 18.26101 | -3.760172 | 2.369558
43.8835 | 16.8759 | 20.61434 | 18.25458 | -3.738442 | 2.359758
43.8935 | 16.8441 | 20.59818 | 18.24816 | -3.754082 | 2.350025
43.9035 | 16.8393 | 20.58209 | 18.24173 | -3.74279 | 2.340358
43.9135 | 16.8629 | 20.56607 | 18.23531 | -3.703165 | 2.330757
43.92349 | 16.8084 | 20.55012 | 18.22889 | -3.741724 | 2.32123
43.93349 | 16.8123 | 20.53423 | 18.22247 | -3.721933 | 2.311758
43.94349 | 16.8182 | 20.51841 | 18.21606 | -3.700208 | 2.30235
43.95349 | 16.803 | 20.50265 | 18.20964 | -3.699648 | 2.293006
43.96349 | 16.8009 | 20.48695 | 18.20323 | -3.686053 | 2.283724
43.97349 | 16.7647 | 20.47132 | 18.19682 | -3.706622 | 2.274505
43.98348 | 16.7751 | 20.45577 | 18.19041 | -3.680671 | 2.265356
43.99348 | 16.793 | 20.44027 | 18.18401 | -3.647267 | 2.25626
44.00348 | 16.7545 | 20.42483 | 18.1776 | -3.670326 | 2.247224
44.01348 | 16.7328 | 20.40945 | 18.1712 | -3.676647 | 2.238248
44.02348 | 16.749 | 20.39413 | 18.1648 | -3.645129 | 2.229332
44.03348 | 16.7735 | 20.37887 | 18.1584 | -3.605373 | 2.220475
44.04347 | 16.7222 | 20.36369 | 18.15201 | -3.641492 | 2.211686
44.05347 | 16.7252 | 20.34856 | 18.14561 | -3.623357 | 2.202946
44.06347 | 16.7327 | 20.33348 | 18.13922 | -3.600781 | 2.194263
44.07347 | 16.7349 | 20.31846 | 18.13283 | -3.583564 | 2.185638
44.08347 | 16.7297 | 20.30351 | 18.12644 | -3.573806 | 2.177069
44.09347 | 16.6793 | 20.28861 | 18.12005 | -3.609306 | 2.168557
44.10346 | 16.7176 | 20.27378 | 18.11367 | -3.556178 | 2.160109
44.11346 | 16.7094 | 20.25899 | 18.10729 | -3.549593 | 2.151707
44.12346 | 16.6961 | 20.24427 | 18.1009 | -3.548165 | 2.143361
44.13346 | 16.6653 | 20.22959 | 18.09452 | -3.564293 | 2.135068
44.14346 | 16.6855 | 20.21498 | 18.08815 | -3.529477 | 2.12683
44.15345 | 16.683 | 20.20043 | 18.08178 | -3.517431 | 2.118653
44.16345 | 16.6925 | 20.18592 | 18.0754 | -3.493425 | 2.110521
44.17345 | 16.6336 | 20.17147 | 18.06903 | -3.537874 | 2.102442
44.18345 | 16.6391 | 20.15708 | 18.06266 | -3.517977 | 2.094415
44.19345 | 16.6762 | 20.14273 | 18.05629 | -3.466534 | 2.086439
44.20345 | 16.6459 | 20.12844 | 18.04993 | -3.482544 | 2.078515
44.21344 | 16.6255 | 20.11422 | 18.04357 | -3.488721 | 2.070649
44.22344 | 16.5998 | 20.10004 | 18.03721 | -3.500236 | 2.062827
44.23344 | 16.6501 | 20.0859 | 18.03085 | -3.435804 | 2.055054
44.24344 | 16.6279 | 20.07182 | 18.02449 | -3.443922 | 2.04733
44.25344 | 16.584 | 20.05779 | 18.01814 | -3.473793 | 2.039657
44.26344 | 16.6047 | 20.04381 | 18.01178 | -3.439114 | 2.032032
44.27343 | 16.6117 | 20.0299 | 18.00544 | -3.418199 | 2.024463
44.28343 | 16.5957 | 20.01602 | 17.99909 | -3.420321 | 2.016934
44.29343 | 16.5559 | 20.00219 | 17.99274 | -3.446292 | 2.009453
44.30343 | 16.5674 | 19.98841 | 17.98639 | -3.421012 | 2.002019
44.31343 | 16.5966 | 19.97468 | 17.98005 | -3.378082 | 1.994633
44.32343 | 16.549 | 19.961 | 17.97371 | -3.412 | 1.987293
44.33342 | 16.554 | 19.94738 | 17.96737 | -3.393381 | 1.980007
44.34342 | 16.5454 | 19.93379 | 17.96104 | -3.388395 | 1.972759
44.35342 | 16.5636 | 19.92026 | 17.9547 | -3.356656 | 1.965557
44.36342 | 16.5466 | 19.90676 | 17.94837 | -3.360164 | 1.958398
44.37342 | 16.5063 | 19.89332 | 17.94203 | -3.38702 | 1.951287
44.38342 | 16.5516 | 19.87992 | 17.9357 | -3.328321 | 1.944217
44.39341 | 16.5212 | 19.86658 | 17.92938 | -3.345383 | 1.937201
44.40341 | 16.5058 | 19.85328 | 17.92306 | -3.347476 | 1.930221
44.41341 | 16.5252 | 19.84001 | 17.91673 | -3.314815 | 1.923283
44.42341 | 16.5081 | 19.8268 | 17.91041 | -3.318699 | 1.916389
44.43341 | 16.5051 | 19.81363 | 17.90409 | -3.308527 | 1.909538
44.44341 | 16.4967 | 19.8005 | 17.89777 | -3.3038 | 1.902729
44.4534 | 16.5065 | 19.78743 | 17.89146 | -3.28093 | 1.895969
44.4634 | 16.4739 | 19.77439 | 17.88515 | -3.300491 | 1.889244
44.4734 | 16.5037 | 19.7614 | 17.87884 | -3.257695 | 1.88256
44.4834 | 16.4916 | 19.74844 | 17.87252 | -3.256842 | 1.875917
44.4934 | 16.4979 | 19.73553 | 17.86622 | -3.237632 | 1.869316
44.50339 | 16.4837 | 19.72268 | 17.85992 | -3.238978 | 1.862761
44.51339 | 16.4808 | 19.70985 | 17.85361 | -3.229052 | 1.85624
44.52339 | 16.5111 | 19.69707 | 17.84731 | -3.185969 | 1.849758
44.53339 | 16.462 | 19.68433 | 17.84101 | -3.222327 | 1.843317
44.54339 | 16.4867 | 19.67163 | 17.83471 | -3.184927 | 1.836914
44.55339 | 16.5002 | 19.65897 | 17.82842 | -3.158767 | 1.830551
44.56338 | 16.4998 | 19.64636 | 17.82213 | -3.146561 | 1.824233
44.57338 | 16.4583 | 19.63378 | 17.81584 | -3.175482 | 1.817946
44.58338 | 16.515 | 19.62124 | 17.80955 | -3.106244 | 1.811698
44.59338 | 16.5006 | 19.60875 | 17.80326 | -3.108146 | 1.805488
44.60338 | 16.5068 | 19.59629 | 17.79697 | -3.089487 | 1.799315
44.61338 | 16.4636 | 19.58387 | 17.79069 | -3.120267 | 1.79318
44.62337 | 16.5104 | 19.5715 | 17.78441 | -3.061099 | 1.787088
44.63337 | 16.4943 | 19.55916 | 17.77813 | -3.064857 | 1.781026
44.64337 | 16.5024 | 19.54685 | 17.77185 | -3.044454 | 1.775001
44.65337 | 16.4871 | 19.53459 | 17.76558 | -3.047489 | 1.769012
44.66337 | 16.4931 | 19.52236 | 17.7593 | -3.029262 | 1.763059
44.67337 | 16.509 | 19.51017 | 17.75303 | -3.001172 | 1.757142
44.68336 | 16.5168 | 19.49803 | 17.74677 | -2.981232 | 1.751266
44.69336 | 16.4821 | 19.48592 | 17.7405 | -3.003818 | 1.74542
44.70336 | 16.4896 | 19.47384 | 17.73423 | -2.98424 | 1.739608
44.71336 | 16.5045 | 19.4618 | 17.72797 | -2.957299 | 1.733831
44.72336 | 16.5064 | 19.44979 | 17.72171 | -2.943394 | 1.728089
44.73336 | 16.4819 | 19.43783 | 17.71544 | -2.955925 | 1.72238
44.74335 | 16.5042 | 19.4259 | 17.70919 | -2.921705 | 1.716712
44.75335 | 16.5139 | 19.41401 | 17.70294 | -2.900108 | 1.711071
44.76335 | 16.472 | 19.40215 | 17.69668 | -2.930146 | 1.705464
44.77335 | 16.5064 | 19.39032 | 17.69043 | -2.88392 | 1.69989
44.78335 | 16.4953 | 19.37853 | 17.68418 | -2.883229 | 1.694349
44.79335 | 16.4883 | 19.36677 | 17.67793 | -2.878473 | 1.688841
44.80334 | 16.4688 | 19.35506 | 17.67169 | -2.886263 | 1.683371
44.81334 | 16.5036 | 19.34338 | 17.66545 | -2.839775 | 1.677928
44.82334 | 16.4859 | 19.33172 | 17.65921 | -2.845822 | 1.672517
44.83334 | 16.4766 | 19.3201 | 17.65296 | -2.843503 | 1.667138
44.84334 | 16.4677 | 19.30852 | 17.64673 | -2.840817 | 1.66179
44.85334 | 16.4937 | 19.29696 | 17.64049 | -2.803265 | 1.656474
44.86333 | 16.4572 | 19.28546 | 17.63426 | -2.828257 | 1.651195
44.87333 | 16.4684 | 19.27397 | 17.62803 | -2.805571 | 1.645941
44.88333 | 16.4799 | 19.26252 | 17.6218 | -2.782618 | 1.640718
44.89333 | 16.4482 | 19.2511 | 17.61557 | -2.802897 | 1.635525
44.90333 | 16.4703 | 19.23971 | 17.60935 | -2.769409 | 1.630363
44.91332 | 16.4706 | 19.22836 | 17.60313 | -2.757764 | 1.625237
44.92332 | 16.4679 | 19.21704 | 17.59691 | -2.74914 | 1.620135
44.93332 | 16.4488 | 19.20575 | 17.59069 | -2.756948 | 1.615063
44.94332 | 16.4633 | 19.19449 | 17.58447 | -2.731187 | 1.61002
44.95332 | 16.4693 | 19.18326 | 17.57825 | -2.713958 | 1.605007
44.96332 | 16.4311 | 19.17206 | 17.57204 | -2.74096 | 1.600023
44.97331 | 16.4529 | 19.1609 | 17.56583 | -2.708004 | 1.595073
44.98331 | 16.4809 | 19.14977 | 17.55962 | -2.668868 | 1.590147
44.99331 | 16.4284 | 19.13866 | 17.55341 | -2.710263 | 1.58525
45.00331 | 16.4537 | 19.12759 | 17.54721 | -2.673887 | 1.580381
45.01331 | 16.4605 | 19.11654 | 17.541 | -2.656043 | 1.57554
45.02331 | 16.4442 | 19.10553 | 17.5348 | -2.661328 | 1.570727
45.0333 | 16.4376 | 19.09455 | 17.52861 | -2.656954 | 1.565947
45.0433 | 16.4501 | 19.0836 | 17.52241 | -2.633498 | 1.56119
45.0533 | 16.4493 | 19.07267 | 17.51621 | -2.623373 | 1.55646
45.0633 | 16.4575 | 19.06178 | 17.51002 | -2.604277 | 1.551758
45.0733 | 16.4506 | 19.05091 | 17.50383 | -2.600309 | 1.547083
45.0833 | 16.4368 | 19.04007 | 17.49764 | -2.603271 | 1.542435
45.09329 | 16.4767 | 19.02927 | 17.49145 | -2.552573 | 1.537818
45.10329 | 16.4466 | 19.01849 | 17.48527 | -2.571892 | 1.533224
45.11329 | 16.4284 | 19.00774 | 17.47908 | -2.579341 | 1.528657
45.12329 | 16.4527 | 18.99702 | 17.4729 | -2.544316 | 1.524113
45.13329 | 16.4597 | 18.98632 | 17.46672 | -2.526621 | 1.519599
45.14329 | 16.438 | 18.97565 | 17.46054 | -2.537652 | 1.515108
45.15328 | 16.4712 | 18.96502 | 17.45437 | -2.493825 | 1.51065
45.16328 | 16.4623 | 18.95441 | 17.4482 | -2.492112 | 1.506212
45.17328 | 16.4518 | 18.94383 | 17.44203 | -2.492028 | 1.501799
45.18328 | 16.438 | 18.93327 | 17.43586 | -2.49527 | 1.497412
45.19328 | 16.4643 | 18.92274 | 17.42969 | -2.45844 | 1.493049
45.20328 | 16.4654 | 18.91224 | 17.42353 | -2.446837 | 1.488712
45.21327 | 16.4343 | 18.90177 | 17.41737 | -2.467472 | 1.484404
45.22327 | 16.4815 | 18.89132 | 17.41121 | -2.409822 | 1.480117
45.23327 | 16.485 | 18.8809 | 17.40505 | -2.395899 | 1.475854
45.24327 | 16.4348 | 18.8705 | 17.39889 | -2.435703 | 1.471615
45.25327 | 16.4852 | 18.86013 | 17.39273 | -2.374933 | 1.467401
45.26327 | 16.4714 | 18.84979 | 17.38658 | -2.378389 | 1.463211
45.27326 | 16.4667 | 18.83948 | 17.38043 | -2.372781 | 1.459049
45.28326 | 16.4585 | 18.82919 | 17.37428 | -2.370689 | 1.454907
45.29326 | 16.481 | 18.81892 | 17.36814 | -2.337923 | 1.450788
45.30326 | 16.4765 | 18.80868 | 17.36199 | -2.332182 | 1.446693
45.31326 | 16.4503 | 18.79847 | 17.35585 | -2.348167 | 1.442621
45.32325 | 16.4884 | 18.78829 | 17.34971 | -2.299887 | 1.438577
45.33325 | 16.4565 | 18.77812 | 17.34357 | -2.321622 | 1.434552
45.34325 | 16.4716 | 18.76798 | 17.33743 | -2.296382 | 1.43055
45.35325 | 16.4639 | 18.75787 | 17.3313 | -2.293967 | 1.42657
45.36325 | 16.4435 | 18.74778 | 17.32516 | -2.304277 | 1.422614
45.37325 | 16.4712 | 18.73771 | 17.31903 | -2.266512 | 1.41868
45.38324 | 16.4654 | 18.72768 | 17.31291 | -2.262281 | 1.414772
45.39324 | 16.4229 | 18.71766 | 17.30678 | -2.294764 | 1.410883
45.40324 | 16.4771 | 18.70767 | 17.30066 | -2.230572 | 1.407016
45.41324 | 16.4451 | 18.6977 | 17.29453 | -2.252604 | 1.403172
45.42324 | 16.437 | 18.68776 | 17.28841 | -2.250759 | 1.399349
45.43324 | 16.4226 | 18.67784 | 17.28229 | -2.255239 | 1.395548
45.44323 | 16.4601 | 18.66795 | 17.27618 | -2.207852 | 1.391772
45.45323 | 16.4137 | 18.65808 | 17.27006 | -2.244379 | 1.388015
45.46323 | 16.432 | 18.64823 | 17.26395 | -2.21623 | 1.384279
45.47323 | 16.4387 | 18.6384 | 17.25784 | -2.199703 | 1.380564
45.48323 | 16.4254 | 18.6286 | 17.25173 | -2.203201 | 1.37687
45.49323 | 16.4075 | 18.61882 | 17.24562 | -2.211321 | 1.373198
45.50322 | 16.4388 | 18.60907 | 17.23952 | -2.170274 | 1.36955
45.51322 | 16.4281 | 18.59934 | 17.23342 | -2.17124 | 1.36592
45.52322 | 16.4109 | 18.58963 | 17.22732 | -2.178729 | 1.36231
45.53322 | 16.4213 | 18.57994 | 17.22122 | -2.158641 | 1.358721
45.54322 | 16.4405 | 18.57028 | 17.21512 | -2.129776 | 1.355153
45.55322 | 16.4272 | 18.56063 | 17.20903 | -2.133432 | 1.351605
45.56321 | 16.4366 | 18.55102 | 17.20294 | -2.114421 | 1.34808
45.57321 | 16.4317 | 18.54142 | 17.19685 | -2.109723 | 1.344573
45.58321 | 16.4586 | 18.53185 | 17.19076 | -2.073246 | 1.341086
45.59321 | 16.4457 | 18.52229 | 17.18467 | -2.076592 | 1.337618
45.60321 | 16.4425 | 18.51276 | 17.17859 | -2.070259 | 1.334171
45.61321 | 16.4943 | 18.50325 | 17.17251 | -2.008949 | 1.330744
45.6232 | 16.447 | 18.49377 | 17.16643 | -2.04677 | 1.327339
45.6332 | 16.4526 | 18.4843 | 17.16035 | -2.031702 | 1.323951
45.6432 | 16.5086 | 18.47486 | 17.15427 | -1.966257 | 1.320582
45.6532 | 16.4711 | 18.46543 | 17.1482 | -1.994332 | 1.317232
45.6632 | 16.4779 | 18.45603 | 17.14213 | -1.97813 | 1.313903
45.6732 | 16.5376 | 18.44665 | 17.13606 | -1.909048 | 1.310592
45.68319 | 16.5158 | 18.4373 | 17.12999 | -1.921497 | 1.307303
45.69319 | 16.4856 | 18.42796 | 17.12393 | -1.942358 | 1.304031
45.70319 | 16.5559 | 18.41864 | 17.11786 | -1.862739 | 1.300777
45.71319 | 16.5509 | 18.40934 | 17.1118 | -1.858442 | 1.297542
45.72319 | 16.5169 | 18.40006 | 17.10574 | -1.883165 | 1.294326
45.73318 | 16.5757 | 18.39082 | 17.09969 | -1.815117 | 1.291131
45.74318 | 16.5739 | 18.38158 | 17.09363 | -1.807682 | 1.287952
45.75318 | 16.5633 | 18.37237 | 17.08757 | -1.809067 | 1.284792
45.76318 | 16.5999 | 18.36317 | 17.08152 | -1.763272 | 1.281649
45.77318 | 16.6081 | 18.354 | 17.07547 | -1.745897 | 1.278525
45.78318 | 16.5809 | 18.34484 | 17.06942 | -1.763943 | 1.275419
45.79317 | 16.6117 | 18.33572 | 17.06338 | -1.724018 | 1.272335
45.80317 | 16.6164 | 18.3266 | 17.05734 | -1.710204 | 1.269265
45.81317 | 16.6286 | 18.31751 | 17.0513 | -1.688909 | 1.266213
45.82317 | 16.6313 | 18.30844 | 17.04526 | -1.677135 | 1.263179
45.83317 | 16.6438 | 18.29938 | 17.03922 | -1.655581 | 1.260163
45.84317 | 16.6605 | 18.29035 | 17.03318 | -1.629846 | 1.257164
45.85316 | 16.6522 | 18.28134 | 17.02715 | -1.62914 | 1.254186
45.86316 | 16.6701 | 18.27234 | 17.02112 | -1.602244 | 1.251223
45.87316 | 16.6754 | 18.26337 | 17.01509 | -1.587968 | 1.248277
45.88316 | 16.6695 | 18.25441 | 17.00906 | -1.584911 | 1.245348
45.89316 | 16.6974 | 18.24547 | 17.00304 | -1.548073 | 1.242437
45.90316 | 16.705 | 18.23656 | 16.99701 | -1.531555 | 1.239542
45.91315 | 16.7116 | 18.22766 | 16.991 | -1.516065 | 1.236668
45.92315 | 16.7089 | 18.21878 | 16.98498 | -1.509885 | 1.233808
45.93315 | 16.7515 | 18.20992 | 16.97896 | -1.458424 | 1.230965
45.94315 | 16.7366 | 18.20108 | 16.97294 | -1.464482 | 1.228139
45.95315 | 16.7197 | 18.19226 | 16.96693 | -1.472559 | 1.22533
45.96315 | 16.7666 | 18.18345 | 16.96092 | -1.416854 | 1.222537
45.97314 | 16.7686 | 18.17468 | 16.95491 | -1.406077 | 1.219764
45.98314 | 16.7663 | 18.16591 | 16.94891 | -1.39961 | 1.217004
45.99314 | 16.7857 | 18.15716 | 16.9429 | -1.371461 | 1.214261
46.00314 | 16.8157 | 18.14843 | 16.9369 | -1.332731 | 1.211535
46.01314 | 16.8095 | 18.13972 | 16.93089 | -1.33022 | 1.208825
46.02314 | 16.7931 | 18.13103 | 16.9249 | -1.337927 | 1.206131
46.03313 | 16.8488 | 18.12236 | 16.9189 | -1.27356 | 1.203456
46.04313 | 16.8315 | 18.1137 | 16.91291 | -1.282203 | 1.200795
46.05313 | 16.8267 | 18.10506 | 16.90691 | -1.278365 | 1.19815
46.06313 | 16.8886 | 18.09644 | 16.90092 | -1.207844 | 1.195521
46.07313 | 16.8821 | 18.08784 | 16.89493 | -1.205742 | 1.192908
46.08313 | 16.8673 | 18.07926 | 16.88895 | -1.211957 | 1.19031
46.09312 | 16.9127 | 18.0707 | 16.88297 | -1.157999 | 1.187732
46.10312 | 16.8921 | 18.06215 | 16.87698 | -1.170051 | 1.185166
46.11312 | 16.9101 | 18.05362 | 16.871 | -1.14352 | 1.182616
46.12312 | 16.934 | 18.04511 | 16.86502 | -1.111106 | 1.180082
46.13312 | 16.9439 | 18.03661 | 16.85905 | -1.092711 | 1.177564
46.14311 | 16.9291 | 18.02814 | 16.85308 | -1.099042 | 1.175064
46.15311 | 16.9911 | 18.01968 | 16.8471 | -1.028581 | 1.172576
46.16311 | 16.9569 | 18.01124 | 16.84113 | -1.054338 | 1.170105
46.17311 | 16.9618 | 18.00281 | 16.83517 | -1.041012 | 1.167647
46.18311 | 17.0172 | 17.9944 | 16.8292 | -0.9772048 | 1.165207
46.19311 | 16.9843 | 17.98601 | 16.82323 | -1.001713 | 1.16278
46.2031 | 17.0108 | 17.97765 | 16.81728 | -0.9668487 | 1.160372
46.2131 | 17.0373 | 17.96929 | 16.81132 | -0.9319922 | 1.157976
46.2231 | 17.0225 | 17.96095 | 16.80536 | -0.9384529 | 1.155596
46.2331 | 17.0596 | 17.95263 | 16.7994 | -0.8930308 | 1.15323
46.2431 | 17.0519 | 17.94433 | 16.79345 | -0.8924257 | 1.15088
46.2531 | 17.085 | 17.93604 | 16.78749 | -0.8510375 | 1.148544
46.26309 | 17.076 | 17.92777 | 16.78155 | -0.8517746 | 1.146226
46.27309 | 17.1024 | 17.91952 | 16.7756 | -0.8171203 | 1.14392
46.28309 | 17.1217 | 17.91128 | 16.76965 | -0.7895827 | 1.141629
46.29309 | 17.0994 | 17.90306 | 16.76371 | -0.8036621 | 1.139352
46.30309 | 17.1482 | 17.89486 | 16.75777 | -0.7466581 | 1.137091
46.31309 | 17.1615 | 17.88667 | 16.75183 | -0.725171 | 1.134844
46.32308 | 17.1379 | 17.87851 | 16.74589 | -0.7406084 | 1.132613
46.33308 | 17.1874 | 17.87035 | 16.73996 | -0.6829544 | 1.130396
46.34308 | 17.1773 | 17.86222 | 16.73402 | -0.6849169 | 1.128192
46.35308 | 17.2117 | 17.8541 | 16.72809 | -0.642396 | 1.126003
46.36308 | 17.2068 | 17.84599 | 16.72216 | -0.6391915 | 1.123829
46.37308 | 17.2173 | 17.8379 | 16.71623 | -0.6206034 | 1.121668
46.38307 | 17.263 | 17.82984 | 16.71031 | -0.5668397 | 1.119525
46.39307 | 17.2498 | 17.82178 | 16.70439 | -0.5719843 | 1.117393
46.40307 | 17.2566 | 17.81375 | 16.69847 | -0.5571452 | 1.115276
46.41307 | 17.3023 | 17.80572 | 16.69255 | -0.5034224 | 1.113173
46.42307 | 17.2814 | 17.79772 | 16.68663 | -0.5163158 | 1.111084
46.43307 | 17.3346 | 17.78973 | 16.68072 | -0.4551253 | 1.109009
46.44306 | 17.345 | 17.78176 | 16.67481 | -0.4367589 | 1.10695
46.45306 | 17.3233 | 17.7738 | 16.6689 | -0.4505007 | 1.104903
46.46306 | 17.3743 | 17.76586 | 16.66299 | -0.3915585 | 1.102871
46.47306 | 17.3789 | 17.75793 | 16.65708 | -0.3790322 | 1.100852
46.48306 | 17.3879 | 17.75002 | 16.65118 | -0.3621221 | 1.098847
46.49305 | 17.4273 | 17.74214 | 16.64528 | -0.3148356 | 1.096858
46.50305 | 17.4324 | 17.73426 | 16.63938 | -0.3018572 | 1.094881
46.51305 | 17.4357 | 17.72639 | 16.63348 | -0.2906946 | 1.092917
46.52305 | 17.4968 | 17.71855 | 16.62758 | -0.221748 | 1.090968
46.53305 | 17.4694 | 17.71072 | 16.62169 | -0.241317 | 1.089032
46.54305 | 17.5037 | 17.7029 | 16.61579 | -0.1992019 | 1.08711
46.55304 | 17.5235 | 17.69511 | 16.60991 | -0.1716102 | 1.085203
46.56304 | 17.5514 | 17.68733 | 16.60402 | -0.1359264 | 1.083308
46.57304 | 17.5776 | 17.67956 | 16.59813 | -0.1019583 | 1.081427
46.58304 | 17.5979 | 17.67181 | 16.59225 | -0.07390593 | 1.079559
46.59304 | 17.6124 | 17.66407 | 16.58636 | -0.05166913 | 1.077705
46.60304 | 17.6455 | 17.65635 | 16.58048 | -0.01084785 | 1.075864
46.61303 | 17.6732 | 17.64865 | 16.57461 | 0.02455044 | 1.074039
46.62303 | 17.6708 | 17.64096 | 16.56873 | 0.0298405 | 1.072225
46.63303 | 17.7195 | 17.63328 | 16.56286 | 0.08621547 | 1.070425
46.64303 | 17.7433 | 17.62563 | 16.55699 | 0.1176746 | 1.068638
46.65303 | 17.7488 | 17.61798 | 16.55112 | 0.1308186 | 1.066864
46.66303 | 17.7913 | 17.61035 | 16.54525 | 0.1809468 | 1.065104
46.67302 | 17.8423 | 17.60275 | 16.53939 | 0.2395524 | 1.063359
46.68302 | 17.8217 | 17.59515 | 16.53352 | 0.2265504 | 1.061625
46.69302 | 17.8658 | 17.58757 | 16.52766 | 0.2782326 | 1.059905
46.70302 | 17.9088 | 17.58 | 16.5218 | 0.3288 | 1.058198
46.71302 | 17.917 | 17.57245 | 16.51594 | 0.3445516 | 1.056504
46.72302 | 17.9569 | 17.56491 | 16.51009 | 0.3919885 | 1.054823
46.73301 | 18.0031 | 17.5574 | 16.50424 | 0.4457024 | 1.053157
46.74301 | 18.0005 | 17.54989 | 16.49839 | 0.4506083 | 1.051503
46.75301 | 18.0612 | 17.5424 | 16.49254 | 0.5187993 | 1.049862
46.76301 | 18.0921 | 17.53492 | 16.48669 | 0.5571751 | 1.048234
46.77301 | 18.1048 | 17.52746 | 16.48085 | 0.5773358 | 1.046619
46.78301 | 18.1417 | 17.52002 | 16.475 | 0.6216817 | 1.045016
46.793 | 18.1904 | 17.5126 | 16.46917 | 0.6778044 | 1.043429
46.803 | 18.2035 | 17.50518 | 16.46333 | 0.6983199 | 1.041853
46.813 | 18.2507 | 17.49778 | 16.45749 | 0.7529202 | 1.04029
46.823 | 18.2932 | 17.49039 | 16.45165 | 0.8028055 | 1.03874
46.833 | 18.3008 | 17.48302 | 16.44582 | 0.8177757 | 1.037203
46.843 | 18.3916 | 17.47567 | 16.43999 | 0.9159309 | 1.035679
46.85299 | 18.3703 | 17.46834 | 16.43417 | 0.9019639 | 1.034169
46.86299 | 18.4156 | 17.46101 | 16.42834 | 0.9545892 | 1.032671
46.87299 | 18.5073 | 17.4537 | 16.42251 | 1.053599 | 1.031186
46.88299 | 18.4723 | 17.44641 | 16.41669 | 1.025895 | 1.029713
46.89299 | 18.5468 | 17.43912 | 16.41087 | 1.107675 | 1.028253
46.90298 | 18.6119 | 17.43187 | 16.40506 | 1.180033 | 1.026808
46.91298 | 18.598 | 17.42462 | 16.39924 | 1.173384 | 1.025374
46.92298 | 18.6884 | 17.41738 | 16.39343 | 1.27102 | 1.023953
46.93298 | 18.7182 | 17.41016 | 16.38761 | 1.30804 | 1.022545
46.94298 | 18.7398 | 17.40295 | 16.3818 | 1.336846 | 1.021149
46.95298 | 18.8131 | 17.39576 | 16.376 | 1.417337 | 1.019767
46.96297 | 18.852 | 17.38859 | 16.3702 | 1.463406 | 1.018398
46.97297 | 18.8775 | 17.38143 | 16.36439 | 1.496068 | 1.017041
46.98297 | 18.9714 | 17.37429 | 16.35859 | 1.597114 | 1.015697
46.99297 | 18.971 | 17.36715 | 16.35279 | 1.603846 | 1.014365
47.00297 | 19.0552 | 17.36004 | 16.34699 | 1.695162 | 1.013047
47.01297 | 19.1197 | 17.35294 | 16.3412 | 1.766764 | 1.011741
47.02296 | 19.1145 | 17.34586 | 16.33541 | 1.768644 | 1.010449
47.03296 | 19.2191 | 17.33878 | 16.32962 | 1.880317 | 1.009168
47.04296 | 19.2697 | 17.33173 | 16.32383 | 1.937974 | 1.0079
47.05296 | 19.2814 | 17.32468 | 16.31804 | 1.956717 | 1.006645
47.06296 | 19.4114 | 17.31766 | 16.31225 | 2.093745 | 1.005403
47.07296 | 19.3999 | 17.31064 | 16.30647 | 2.089258 | 1.004173
47.08295 | 19.5175 | 17.30365 | 16.30069 | 2.213849 | 1.002958
47.09295 | 19.5599 | 17.29667 | 16.29491 | 2.263233 | 1.001753
47.10295 | 19.6029 | 17.2897 | 16.28914 | 2.313202 | 1.000562
47.11295 | 19.7204 | 17.28274 | 16.28336 | 2.437656 | 0.9993831
47.12295 | 19.7215 | 17.27581 | 16.27759 | 2.445695 | 0.998217
47.13295 | 19.8108 | 17.26888 | 16.27182 | 2.541919 | 0.9970637
47.14294 | 19.8761 | 17.26198 | 16.26605 | 2.614122 | 0.9959243
47.15294 | 19.9673 | 17.25508 | 16.26029 | 2.712217 | 0.9947964
47.16294 | 20.0207 | 17.2482 | 16.25452 | 2.772497 | 0.9936812
47.17294 | 20.0913 | 17.24134 | 16.24876 | 2.849962 | 0.9925787
47.18294 | 20.1768 | 17.23449 | 16.243 | 2.942312 | 0.991489
47.19294 | 20.2358 | 17.22765 | 16.23724 | 3.008148 | 0.9904119
47.20293 | 20.3224 | 17.22084 | 16.23149 | 3.101562 | 0.9893488
47.21293 | 20.3743 | 17.21403 | 16.22573 | 3.160268 | 0.9882972
47.22293 | 20.485 | 17.20724 | 16.21998 | 3.277759 | 0.9872584
47.23293 | 20.5961 | 17.20046 | 16.21423 | 3.395635 | 0.9862323
47.24293 | 20.5935 | 17.1937 | 16.20848 | 3.399797 | 0.985219
47.25293 | 20.7584 | 17.18696 | 16.20274 | 3.571444 | 0.9842184
47.26292 | 20.7939 | 17.18023 | 16.197 | 3.613669 | 0.9832318
47.27292 | 20.9067 | 17.17351 | 16.19126 | 3.733186 | 0.9822568
47.28292 | 21.0217 | 17.16681 | 16.18552 | 3.854888 | 0.9812946
47.29292 | 21.0431 | 17.16013 | 16.17978 | 3.882975 | 0.9803452
47.30292 | 21.2163 | 17.15345 | 16.17404 | 4.062847 | 0.9794086
47.31291 | 21.2949 | 17.1468 | 16.16832 | 4.148098 | 0.9784859
47.32291 | 21.3684 | 17.14016 | 16.16258 | 4.22824 | 0.977575
47.33291 | 21.4943 | 17.13353 | 16.15686 | 4.360768 | 0.9766769
47.34291 | 21.5808 | 17.12692 | 16.15113 | 4.453881 | 0.9757917
47.35291 | 21.7083 | 17.12032 | 16.1454 | 4.587978 | 0.9749193
47.36291 | 21.8247 | 17.11374 | 16.13968 | 4.710961 | 0.9740599
47.3729 | 21.9076 | 17.10718 | 16.13396 | 4.800422 | 0.9732144
47.3829 | 22.0586 | 17.10063 | 16.12824 | 4.957975 | 0.9723808
47.3929 | 22.1552 | 17.09409 | 16.12253 | 5.061112 | 0.9715601
47.4029 | 22.304 | 17.08757 | 16.11681 | 5.216435 | 0.9707524
47.4129 | 22.442 | 17.08106 | 16.1111 | 5.360942 | 0.9699576
47.4229 | 22.5095 | 17.07457 | 16.10539 | 5.434935 | 0.969176
47.43289 | 22.7174 | 17.06809 | 16.09969 | 5.649306 | 0.9684081
47.44289 | 22.8058 | 17.06163 | 16.09398 | 5.744168 | 0.9676524
47.45289 | 22.9718 | 17.05519 | 16.08828 | 5.916615 | 0.9669098
47.46289 | 23.1243 | 17.04875 | 16.08257 | 6.075547 | 0.9661803
47.47289 | 23.2476 | 17.04234 | 16.07687 | 6.205264 | 0.9654638
47.48289 | 23.4386 | 17.03593 | 16.07117 | 6.402665 | 0.9647606
47.49288 | 23.5732 | 17.02956 | 16.06548 | 6.543645 | 0.9640712
47.50288 | 23.7639 | 17.02318 | 16.05979 | 6.740716 | 0.963394
47.51288 | 23.9074 | 17.01683 | 16.0541 | 6.890572 | 0.9627304
47.52288 | 24.0941 | 17.01049 | 16.04841 | 7.083612 | 0.9620797
47.53288 | 24.2575 | 17.00416 | 16.04272 | 7.253337 | 0.9614424
47.54288 | 24.4515 | 16.99785 | 16.03703 | 7.453647 | 0.9608183
47.55287 | 24.6449 | 16.99157 | 16.03136 | 7.653335 | 0.9602088
47.56287 | 24.8364 | 16.98529 | 16.02567 | 7.851114 | 0.959611
47.57287 | 25.0649 | 16.97902 | 16.02 | 8.085877 | 0.9590274
47.58287 | 25.2271 | 16.97277 | 16.01432 | 8.254325 | 0.9584563
47.59287 | 25.4523 | 16.96654 | 16.00864 | 8.485758 | 0.9578992
47.60287 | 25.6983 | 16.96033 | 16.00297 | 8.737974 | 0.9573559
47.61286 | 25.9041 | 16.95413 | 15.9973 | 8.94997 | 0.9568259
47.62286 | 26.1547 | 16.94795 | 15.99164 | 9.206755 | 0.9563097
47.63286 | 26.3728 | 16.94178 | 15.98597 | 9.431025 | 0.9558066
47.64286 | 26.6205 | 16.93562 | 15.9803 | 9.684879 | 0.955317
47.65286 | 26.9008 | 16.92948 | 15.97464 | 9.971318 | 0.9548407
47.66286 | 27.1443 | 16.92336 | 15.96898 | 10.22094 | 0.954379
47.67285 | 27.4273 | 16.91726 | 15.96333 | 10.51004 | 0.9539311
47.68285 | 27.6905 | 16.91117 | 15.95767 | 10.77933 | 0.9534963
47.69285 | 27.9766 | 16.90509 | 15.95202 | 11.07151 | 0.9530753
47.70285 | 28.2537 | 16.89903 | 15.94636 | 11.35467 | 0.9526682
47.71285 | 28.5578 | 16.89299 | 15.94071 | 11.66481 | 0.952275
47.72284 | 28.8787 | 16.88697 | 15.93507 | 11.99173 | 0.9518962
47.73284 | 29.1911 | 16.88096 | 15.92943 | 12.31014 | 0.9515308
47.74284 | 29.4943 | 16.87496 | 15.92378 | 12.61934 | 0.9511795
47.75284 | 29.8781 | 16.86898 | 15.91814 | 13.00912 | 0.9508422
47.76284 | 30.2091 | 16.86302 | 15.9125 | 13.34608 | 0.950519
47.77284 | 30.5513 | 16.85707 | 15.90686 | 13.69423 | 0.9502099
47.78283 | 30.9171 | 16.85115 | 15.90123 | 14.06595 | 0.9499154
47.79283 | 31.2741 | 16.84523 | 15.8956 | 14.42887 | 0.9496348
47.80283 | 31.6743 | 16.83934 | 15.88997 | 14.83496 | 0.9493684
47.81283 | 32.055 | 16.83346 | 15.88434 | 15.22154 | 0.9491164
47.82283 | 32.4699 | 16.82759 | 15.87871 | 15.64231 | 0.9488788
47.83283 | 32.8626 | 16.82174 | 15.87309 | 16.04086 | 0.9486557
47.84282 | 33.2837 | 16.81592 | 15.86747 | 16.46778 | 0.9484473
47.85282 | 33.7274 | 16.8101 | 15.86185 | 16.9173 | 0.9482533
47.86282 | 34.1274 | 16.8043 | 15.85623 | 17.3231 | 0.9480737
47.87282 | 34.611 | 16.79852 | 15.85061 | 17.81248 | 0.9479089
47.88282 | 35.0301 | 16.79276 | 15.845 | 18.23734 | 0.9477588
47.89282 | 35.5346 | 16.78701 | 15.83939 | 18.74759 | 0.9476234
47.90281 | 35.9661 | 16.78128 | 15.83378 | 19.18482 | 0.9475032
47.91281 | 36.5117 | 16.77557 | 15.82817 | 19.73613 | 0.9473976
47.92281 | 36.9982 | 16.76987 | 15.82257 | 20.22833 | 0.947307
47.93281 | 37.444 | 16.76419 | 15.81696 | 20.67981 | 0.9472314
47.94281 | 37.983 | 16.75853 | 15.81136 | 21.22447 | 0.9471709
47.95281 | 38.4916 | 16.75289 | 15.80576 | 21.73871 | 0.9471255
47.9628 | 39.058 | 16.74726 | 15.80017 | 22.31074 | 0.947095
47.9728 | 39.546 | 16.74165 | 15.79457 | 22.80435 | 0.9470807
47.9828 | 40.0999 | 16.73606 | 15.78898 | 23.36384 | 0.9470807
47.9928 | 40.648 | 16.73049 | 15.78339 | 23.91751 | 0.9470972
48.0028 | 41.1602 | 16.72493 | 15.7778 | 24.43527 | 0.9471281
48.0128 | 41.7695 | 16.71939 | 15.77221 | 25.05011 | 0.9471756
48.02279 | 42.2863 | 16.71387 | 15.76663 | 25.57243 | 0.9472378
48.03279 | 42.8425 | 16.70837 | 15.76105 | 26.13413 | 0.9473162
48.04279 | 43.4226 | 16.70288 | 15.75547 | 26.71972 | 0.9474104
48.05279 | 43.974 | 16.69741 | 15.74989 | 27.27659 | 0.9475205
48.06279 | 44.5601 | 16.69196 | 15.74431 | 27.86814 | 0.9476464
48.07278 | 45.0668 | 16.68653 | 15.73874 | 28.38027 | 0.9477887
48.08278 | 45.696 | 16.68112 | 15.73317 | 29.01488 | 0.9479466
48.09278 | 46.2097 | 16.67572 | 15.7276 | 29.53398 | 0.9481209
48.10278 | 46.7648 | 16.67034 | 15.72203 | 30.09446 | 0.9483117
48.11278 | 47.3655 | 16.66498 | 15.71647 | 30.70052 | 0.9485187
48.12278 | 47.8116 | 16.65964 | 15.7109 | 31.15196 | 0.9487419
48.13277 | 48.4347 | 16.65433 | 15.70534 | 31.78037 | 0.9489819
48.14277 | 48.9121 | 16.64902 | 15.69978 | 32.26308 | 0.9492385
48.15277 | 49.4483 | 16.64374 | 15.69423 | 32.80456 | 0.9495115
48.16277 | 49.973 | 16.63847 | 15.68867 | 33.33453 | 0.9498018
48.17277 | 50.3689 | 16.63323 | 15.68312 | 33.73567 | 0.9501088
48.18277 | 50.9429 | 16.628 | 15.67757 | 34.3149 | 0.9504327
48.19276 | 51.3707 | 16.6228 | 15.67202 | 34.7479 | 0.9507735
48.20276 | 51.7755 | 16.61761 | 15.66648 | 35.15789 | 0.9511317
48.21276 | 52.2466 | 16.61244 | 15.66093 | 35.63416 | 0.9515072
48.22276 | 52.6081 | 16.60729 | 15.65539 | 36.00081 | 0.9518999
48.23276 | 53.0738 | 16.60216 | 15.64985 | 36.47164 | 0.9523104
48.24276 | 53.3716 | 16.59705 | 15.64431 | 36.77455 | 0.9527384
48.25275 | 53.7709 | 16.59196 | 15.63878 | 37.17894 | 0.9531838
48.26275 | 54.0565 | 16.58689 | 15.63324 | 37.46961 | 0.9536472
48.27275 | 54.358 | 16.58184 | 15.62771 | 37.77616 | 0.9541284
48.28275 | 54.6111 | 16.57681 | 15.62218 | 38.03429 | 0.9546279
48.29275 | 54.8544 | 16.5718 | 15.61665 | 38.2826 | 0.9551452
48.30275 | 55.1399 | 16.5668 | 15.61112 | 38.5731 | 0.955681
48.31274 | 55.2294 | 16.56184 | 15.60561 | 38.66756 | 0.9562346
48.32274 | 55.4491 | 16.55689 | 15.60008 | 38.89221 | 0.9568071
48.33274 | 55.5568 | 16.55196 | 15.59456 | 39.00484 | 0.9573982
48.34274 | 55.667 | 16.54705 | 15.58905 | 39.11995 | 0.9580081
48.35274 | 55.7219 | 16.54217 | 15.58353 | 39.17973 | 0.9586367
48.36274 | 55.7573 | 16.5373 | 15.57802 | 39.22 | 0.9592843
48.37273 | 55.7898 | 16.53246 | 15.57251 | 39.25734 | 0.9599504
48.38273 | 55.7006 | 16.52764 | 15.567 | 39.17296 | 0.9606363
48.39273 | 55.7487 | 16.52284 | 15.56149 | 39.22586 | 0.9613415
48.40273 | 55.57 | 16.51805 | 15.55599 | 39.05195 | 0.9620661
48.41273 | 55.5511 | 16.5133 | 15.55049 | 39.0378 | 0.9628104
48.42273 | 55.3294 | 16.50856 | 15.54498 | 38.82084 | 0.9635744
48.43272 | 55.211 | 16.50385 | 15.53949 | 38.70715 | 0.9643576
48.44272 | 54.9479 | 16.49916 | 15.53399 | 38.44874 | 0.9651615
48.45272 | 54.6841 | 16.49449 | 15.5285 | 38.18961 | 0.9659854
48.46272 | 54.5033 | 16.48984 | 15.52301 | 38.01346 | 0.9668298
48.47272 | 54.1381 | 16.48521 | 15.51752 | 37.65289 | 0.9676945
48.48271 | 53.8712 | 16.48061 | 15.51203 | 37.39059 | 0.9685793
48.49271 | 53.4747 | 16.47603 | 15.50655 | 36.99867 | 0.969485
48.50271 | 53.1314 | 16.47148 | 15.50106 | 36.65992 | 0.9704118
48.51271 | 52.7364 | 16.46694 | 15.49558 | 36.26946 | 0.9713598
48.52271 | 52.2892 | 16.46243 | 15.4901 | 35.82677 | 0.9723289
48.53271 | 51.9006 | 16.45795 | 15.48463 | 35.44265 | 0.9733194
48.5427 | 51.3933 | 16.45349 | 15.47916 | 34.93981 | 0.9743305
48.5527 | 50.9738 | 16.44905 | 15.47368 | 34.52475 | 0.9753644
48.5627 | 50.4017 | 16.44463 | 15.46821 | 33.95707 | 0.9764196
48.5727 | 49.9569 | 16.44024 | 15.46274 | 33.51666 | 0.9774971
48.5827 | 49.3691 | 16.43587 | 15.45727 | 32.93323 | 0.9785966
48.5927 | 48.8725 | 16.43153 | 15.45181 | 32.44097 | 0.979719
48.60269 | 48.311 | 16.42721 | 15.44635 | 31.88379 | 0.9808622
48.61269 | 47.7244 | 16.42292 | 15.44089 | 31.30148 | 0.9820297
48.62269 | 47.1716 | 16.41865 | 15.43543 | 30.75295 | 0.9832194
48.63269 | 46.5147 | 16.41441 | 15.42998 | 30.10029 | 0.9844321
48.64269 | 46.0644 | 16.41019 | 15.42452 | 29.65421 | 0.9856686
48.65269 | 45.3404 | 16.406 | 15.41907 | 28.9344 | 0.9869287
48.66268 | 44.8642 | 16.40184 | 15.41363 | 28.46236 | 0.9882106
48.67268 | 44.1683 | 16.3977 | 15.40818 | 27.7706 | 0.9895182
48.68268 | 43.6258 | 16.39358 | 15.40273 | 27.23222 | 0.9908494
48.69268 | 42.9872 | 16.38949 | 15.39729 | 26.59771 | 0.9922048
48.70268 | 42.412 | 16.38543 | 15.39185 | 26.02657 | 0.9935846
48.71268 | 41.7979 | 16.3814 | 15.38641 | 25.4165 | 0.9949891
48.72267 | 41.2289 | 16.37739 | 15.38097 | 24.85151 | 0.9964171
48.73267 | 40.6109 | 16.37341 | 15.37554 | 24.23749 | 0.9978714
48.74267 | 40.0586 | 16.36946 | 15.37011 | 23.68914 | 0.999351
48.75267 | 39.4532 | 16.36553 | 15.36468 | 23.08767 | 1.000856
48.76267 | 38.8848 | 16.36163 | 15.35925 | 22.52317 | 1.002387
48.77267 | 38.2974 | 16.35776 | 15.35382 | 21.93964 | 1.003943
48.78266 | 37.7249 | 16.35392 | 15.3484 | 21.37098 | 1.005525
48.79266 | 37.2298 | 16.35011 | 15.34298 | 20.87969 | 1.007134
48.80266 | 36.6168 | 16.34633 | 15.33756 | 20.27047 | 1.00877
48.81266 | 36.1454 | 16.34257 | 15.33214 | 19.80283 | 1.010432
48.82266 | 35.5877 | 16.33884 | 15.32672 | 19.24886 | 1.012122
48.83266 | 35.0886 | 16.33515 | 15.32131 | 18.75345 | 1.013839
48.84265 | 34.5738 | 16.33148 | 15.3159 | 18.24232 | 1.015582
48.85265 | 34.1017 | 16.32785 | 15.31049 | 17.77385 | 1.017354
48.86265 | 33.564 | 16.32424 | 15.30508 | 17.23976 | 1.019154
48.87265 | 33.1284 | 16.32066 | 15.29968 | 16.80774 | 1.020983
48.88265 | 32.6691 | 16.31712 | 15.29428 | 16.35198 | 1.022841
48.89264 | 32.2286 | 16.3136 | 15.28888 | 15.915 | 1.024725
48.90264 | 31.7622 | 16.31012 | 15.28348 | 15.45208 | 1.02664
48.91264 | 31.312 | 16.30667 | 15.27808 | 15.00533 | 1.028585
48.92264 | 30.9397 | 16.30325 | 15.27269 | 14.63645 | 1.030559
48.93264 | 30.4678 | 16.29986 | 15.2673 | 14.16794 | 1.032564
48.94264 | 30.1412 | 16.2965 | 15.26191 | 13.8447 | 1.034599
48.95263 | 29.6974 | 16.29318 | 15.25652 | 13.40422 | 1.036662
48.96263 | 29.3759 | 16.28989 | 15.25114 | 13.08601 | 1.038758
48.97263 | 28.9626 | 16.28664 | 15.24575 | 12.67596 | 1.040885
48.98263 | 28.6619 | 16.28341 | 15.24037 | 12.37849 | 1.043044
48.99263 | 28.3025 | 16.28022 | 15.23499 | 12.02228 | 1.045234
49.00263 | 27.9966 | 16.27707 | 15.22961 | 11.71953 | 1.047457
49.01262 | 27.6132 | 16.27395 | 15.22424 | 11.33925 | 1.04971
49.02262 | 27.3663 | 16.27086 | 15.21887 | 11.09544 | 1.051997
49.03262 | 27.027 | 16.26781 | 15.2135 | 10.75919 | 1.054318
49.04262 | 26.7344 | 16.2648 | 15.20813 | 10.4696 | 1.056672
49.05262 | 26.5066 | 16.26182 | 15.20276 | 10.24478 | 1.05906
49.06262 | 26.1506 | 16.25888 | 15.19739 | 9.891725 | 1.061481
49.07261 | 25.9743 | 16.25597 | 15.19204 | 9.718328 | 1.063935
49.08261 | 25.6316 | 16.2531 | 15.18668 | 9.378498 | 1.066426
49.09261 | 25.4667 | 16.25027 | 15.18132 | 9.216431 | 1.068953
49.10261 | 25.1334 | 16.24747 | 15.17596 | 8.885926 | 1.071514
49.11261 | 24.9761 | 16.24472 | 15.17061 | 8.731383 | 1.074111
49.12261 | 24.6972 | 16.242 | 15.16525 | 8.455202 | 1.076745
49.1326 | 24.5217 | 16.23932 | 15.15991 | 8.28238 | 1.079412
49.1426 | 24.2794 | 16.23668 | 15.15456 | 8.042721 | 1.082119
49.1526 | 24.1088 | 16.23408 | 15.14921 | 7.874722 | 1.084864
49.1626 | 23.8708 | 16.23152 | 15.14387 | 7.639283 | 1.087646
49.1726 | 23.7192 | 16.229 | 15.13853 | 7.490204 | 1.090467
49.1826 | 23.511 | 16.22652 | 15.13319 | 7.284483 | 1.093328
49.19259 | 23.3221 | 16.22408 | 15.12786 | 7.098021 | 1.096222
49.20259 | 23.1364 | 16.22168 | 15.12252 | 6.914719 | 1.09916
49.21259 | 22.9654 | 16.21933 | 15.11719 | 6.746074 | 1.102137
49.22259 | 22.8311 | 16.21701 | 15.11186 | 6.614087 | 1.105156
49.23259 | 22.6665 | 16.21474 | 15.10653 | 6.451757 | 1.108215
49.24259 | 22.4637 | 16.21252 | 15.1012 | 6.251184 | 1.111315
49.25258 | 22.3652 | 16.21034 | 15.09588 | 6.154864 | 1.114454
49.26258 | 22.1453 | 16.2082 | 15.09056 | 5.937103 | 1.117637
49.27258 | 22.0537 | 16.2061 | 15.08524 | 5.847596 | 1.120864
49.28258 | 21.8844 | 16.20406 | 15.07992 | 5.680345 | 1.124134
49.29258 | 21.7644 | 16.20205 | 15.07461 | 5.562347 | 1.127447
49.30257 | 21.6242 | 16.2001 | 15.0693 | 5.424102 | 1.130802
49.31257 | 21.4964 | 16.19819 | 15.06398 | 5.298212 | 1.134204
49.32257 | 21.3624 | 16.19633 | 15.05868 | 5.166074 | 1.137651
49.33257 | 21.2581 | 16.19451 | 15.05337 | 5.063589 | 1.141144
49.34257 | 21.1302 | 16.19275 | 15.04806 | 4.937455 | 1.144683
49.35257 | 21.0153 | 16.19103 | 15.04276 | 4.824272 | 1.148269
49.36256 | 20.8861 | 16.18936 | 15.03746 | 4.696738 | 1.151899
49.37256 | 20.7975 | 16.18774 | 15.03216 | 4.609757 | 1.15558
49.38256 | 20.6616 | 16.18618 | 15.02687 | 4.475424 | 1.159309
49.39256 | 20.5867 | 16.18466 | 15.02157 | 4.40204 | 1.163087
49.40256 | 20.4786 | 16.1832 | 15.01628 | 4.295405 | 1.166915
49.41256 | 20.3965 | 16.18178 | 15.01099 | 4.214717 | 1.170793
49.42255 | 20.2731 | 16.18042 | 15.00571 | 4.092675 | 1.174719
49.43255 | 20.1941 | 16.17912 | 15.00042 | 4.014981 | 1.178699
49.44255 | 20.088 | 16.17787 | 14.99514 | 3.910133 | 1.182731
49.45255 | 20.0123 | 16.17667 | 14.98985 | 3.83563 | 1.186816
49.46255 | 19.9348 | 16.17553 | 14.98457 | 3.759271 | 1.190955
49.47255 | 19.8426 | 16.17444 | 14.9793 | 3.668157 | 1.195147
49.48254 | 19.7569 | 16.17342 | 14.97403 | 3.583484 | 1.19939
49.49254 | 19.7028 | 16.17244 | 14.96875 | 3.530355 | 1.203692
49.50254 | 19.5863 | 16.17153 | 14.96348 | 3.414768 | 1.20805
49.51254 | 19.5473 | 16.17068 | 14.95821 | 3.376623 | 1.212465
49.52254 | 19.4427 | 16.16988 | 14.95295 | 3.272817 | 1.216937
49.53254 | 19.3889 | 16.16915 | 14.94768 | 3.219752 | 1.221467
49.54253 | 19.289 | 16.16848 | 14.94242 | 3.120524 | 1.226052
49.55253 | 19.2474 | 16.16786 | 14.93716 | 3.079536 | 1.230701
49.56253 | 19.1641 | 16.16732 | 14.9319 | 2.996785 | 1.23541
49.57253 | 19.1106 | 16.16683 | 14.92665 | 2.943771 | 1.240181
49.58253 | 19.0264 | 16.16641 | 14.92139 | 2.859992 | 1.245013
49.59253 | 18.9841 | 16.16605 | 14.91614 | 2.818049 | 1.249908
49.60252 | 18.867 | 16.16576 | 14.9109 | 2.70124 | 1.254863
49.61252 | 18.8739 | 16.16554 | 14.90565 | 2.708364 | 1.259886
49.62252 | 18.7533 | 16.16538 | 14.9004 | 2.587921 | 1.264974
49.63252 | 18.745 | 16.16529 | 14.89516 | 2.57971 | 1.270129
49.64252 | 18.6492 | 16.16527 | 14.88992 | 2.48393 | 1.27535
49.65252 | 18.6155 | 16.16532 | 14.88468 | 2.450179 | 1.28064
49.66251 | 18.5397 | 16.16544 | 14.87945 | 2.374258 | 1.285993
49.67251 | 18.5104 | 16.16564 | 14.87421 | 2.344765 | 1.291421
49.68251 | 18.4339 | 16.1659 | 14.86898 | 2.267998 | 1.29692
49.69251 | 18.3868 | 16.16624 | 14.86375 | 2.220559 | 1.30249
49.70251 | 18.3186 | 16.16666 | 14.85852 | 2.151944 | 1.308133
49.7125 | 18.3128 | 16.16715 | 14.8533 | 2.145654 | 1.313844
49.7225 | 18.2158 | 16.16771 | 14.84808 | 2.048087 | 1.319635
49.7325 | 18.2125 | 16.16836 | 14.84286 | 2.044142 | 1.325502
49.7425 | 18.1485 | 16.16908 | 14.83764 | 1.979419 | 1.331445
49.7525 | 18.1007 | 16.16988 | 14.83242 | 1.930815 | 1.337466
49.7625 | 18.0708 | 16.17077 | 14.8272 | 1.900031 | 1.343566
49.77249 | 18.0045 | 16.17173 | 14.82199 | 1.832765 | 1.34974
49.78249 | 18.0135 | 16.17278 | 14.81678 | 1.840715 | 1.356001
49.79249 | 17.9234 | 16.17392 | 14.81157 | 1.749481 | 1.362344
49.80249 | 17.9172 | 16.17514 | 14.80637 | 1.742062 | 1.368771
49.81249 | 17.8602 | 16.17644 | 14.80116 | 1.683755 | 1.375282
49.82249 | 17.8429 | 16.17784 | 14.79596 | 1.665061 | 1.381878
49.83248 | 17.7906 | 16.17932 | 14.79077 | 1.611279 | 1.388556
49.84248 | 17.7781 | 16.18089 | 14.78557 | 1.597206 | 1.395328
49.85248 | 17.7064 | 16.18256 | 14.78037 | 1.52384 | 1.402189
49.86248 | 17.7225 | 16.18432 | 14.77518 | 1.538182 | 1.409141
49.87248 | 17.654 | 16.18617 | 14.76998 | 1.467829 | 1.416186
49.88248 | 17.6431 | 16.18812 | 14.76479504 | 1.454981 | 1.423324
49.89247 | 17.6025 | 16.19016 | 14.75961 | 1.412339 | 1.430549
49.90247 | 17.5728 | 16.1923 | 14.75443 | 1.380495 | 1.437878
49.91247 | 17.5604 | 16.19455 | 14.74924 | 1.365852 | 1.445304
49.92247 | 17.5067 | 16.19689 | 14.74406 | 1.309807 | 1.45283
49.93247 | 17.479 | 16.19934 | 14.73888 | 1.279659 | 1.460457
49.94247 | 17.4581 | 16.20189 | 14.73371 | 1.256207 | 1.468186
49.95246 | 17.4494 | 16.20455 | 14.72854 | 1.244852 | 1.47601
49.96246 | 17.396 | 16.20731 | 14.72336 | 1.188687 | 1.483948
49.97246 | 17.4033 | 16.21019 | 14.71819 | 1.193113 | 1.491992
49.98246 | 17.3355 | 16.21317 | 14.71303 | 1.122328 | 1.500145
49.99246 | 17.3611 | 16.21627 | 14.70786 | 1.144831 | 1.508408
50.00246 | 17.284 | 16.21948 | 14.7027 | 1.06452 | 1.516783
50.01245 | 17.2949 | 16.2228 | 14.69754 | 1.072097 | 1.525264
50.02245 | 17.2534 | 16.22625 | 14.69238 | 1.027152 | 1.533868
50.03245 | 17.2247 | 16.22981 | 14.68722 | 0.994889 | 1.542588
50.04245 | 17.2252 | 16.2335 | 14.68207 | 0.9917043 | 1.551428
50.05245 | 17.1855 | 16.2373 | 14.67691 | 0.9481968 | 1.560389
50.06244 | 17.1696 | 16.24123 | 14.67177 | 0.9283679 | 1.569464
50.07244 | 17.1544 | 16.24529 | 14.66662 | 0.9091086 | 1.578672
50.08244 | 17.1516 | 16.24948 | 14.66147 | 0.9021206 | 1.588007
50.09244 | 17.0859 | 16.2538 | 14.65633 | 0.8321019 | 1.59747
50.10244 | 17.1128 | 16.25825 | 14.65119 | 0.8545499 | 1.607064
50.11244 | 17.0501 | 16.26284 | 14.64605 | 0.7872631 | 1.616791
50.12243 | 17.0676 | 16.26756 | 14.64091 | 0.8000439 | 1.626644
50.13243 | 17.0387 | 16.27242 | 14.63578 | 0.7662804 | 1.636643
50.14243 | 17.0198 | 16.27742 | 14.63064 | 0.7423756 | 1.646782
50.15243 | 17.023 | 16.28257 | 14.62551 | 0.7404269 | 1.657062
50.16243 | 16.9714 | 16.28787 | 14.62038 | 0.6835322 | 1.667486
50.17243 | 17.0061 | 16.29331 | 14.61525 | 0.7127883 | 1.678057
50.18242 | 16.9431 | 16.2989 | 14.61013 | 0.6441993 | 1.688766
50.19242 | 16.9708 | 16.30465 | 14.60501 | 0.6661516 | 1.699637
50.20242 | 16.9168 | 16.31055 | 14.59989 | 0.6062476 | 1.710662
50.21242 | 16.9119 | 16.31661 | 14.59477 | 0.5952853 | 1.721843
50.22242 | 16.921 | 16.32284 | 14.58966 | 0.5981615 | 1.733183
50.23242 | 16.8792 | 16.32923 | 14.58454 | 0.5499738 | 1.744685
50.24241 | 16.8964 | 16.33577 | 14.57943 | 0.5606261 | 1.75634
50.25241 | 16.8475 | 16.3425 | 14.57432 | 0.5050024 | 1.768174
50.26241 | 16.8608 | 16.34939 | 14.56922 | 0.5114064 | 1.780178
50.27241 | 16.8444 | 16.35646 | 14.56411 | 0.4879353 | 1.792355
50.28241 | 16.8449 | 16.36371 | 14.55901 | 0.4811859 | 1.804708
50.29241 | 16.8141 | 16.37114 | 14.55391 | 0.4429554 | 1.81724
50.3024 | 16.8167 | 16.37875 | 14.54881 | 0.4379474 | 1.829942
50.3124 | 16.8033 | 16.38655 | 14.54371 | 0.416745 | 1.842841
50.3224 | 16.7947 | 16.39455 | 14.53862 | 0.4001515 | 1.85593
50.3324 | 16.8013 | 16.40274 | 14.53353 | 0.3985639 | 1.86921
50.3424 | 16.7644 | 16.41112 | 14.52844 | 0.3532788 | 1.882686
50.3524 | 16.8025 | 16.41971 | 14.52335 | 0.3827926 | 1.896361
50.36239 | 16.7225 | 16.42849 | 14.51827 | 0.2940104 | 1.910224
50.37239 | 16.7774 | 16.43749 | 14.51318 | 0.3399114 | 1.924307
50.38239 | 16.7542 | 16.4467 | 14.5081 | 0.3075005 | 1.9386
50.39239 | 16.7317 | 16.45613 | 14.50302 | 0.2755742 | 1.953106
50.40239 | 16.7762 | 16.46577 | 14.49794 | 0.3104279 | 1.96783
50.41239 | 16.7133 | 16.47564 | 14.49287 | 0.2376584 | 1.982775
50.42238 | 16.7522 | 16.48572 | 14.4878 | 0.2664764 | 1.997926
50.43238 | 16.7224 | 16.49605 | 14.48273 | 0.2263476 | 2.013326
50.44238 | 16.7193 | 16.50662 | 14.47766 | 0.212683 | 2.028959
50.45238 | 16.7583 | 16.51742 | 14.47259 | 0.2408779 | 2.044831
50.46238 | 16.7201 | 16.52847 | 14.46753 | 0.1916281 | 2.060946
50.47237 | 16.7548 | 16.53976 | 14.46247 | 0.2150404 | 2.077291
50.48237 | 16.7255 | 16.55131 | 14.45741 | 0.1741876 | 2.093904
50.49237 | 16.717 | 16.56312 | 14.45235 | 0.1538764 | 2.110774
50.50237 | 16.7543 | 16.5752 | 14.44729 | 0.1791016 | 2.127905
50.51237 | 16.7309 | 16.58754 | 14.44224 | 0.1433584 | 2.145302
50.52237 | 16.7401 | 16.60016 | 14.43719 | 0.1399416 | 2.16297
50.53236 | 16.7366 | 16.61304 | 14.43214 | 0.1235587 | 2.180898
50.54236 | 16.7577 | 16.62622 | 14.4271 | 0.1314795 | 2.199124
50.55236 | 16.7373 | 16.63969 | 14.42205 | 0.0976109 | 2.217638
50.56236 | 16.7556 | 16.65345 | 14.41701 | 0.1021473 | 2.236445
50.57236 | 16.7697 | 16.66752 | 14.41197 | 0.1021829 | 2.25555
50.58236 | 16.7509 | 16.68189 | 14.40693 | 0.06901179 | 2.27496
50.59235 | 16.7867 | 16.69656 | 14.4019 | 0.09014274 | 2.294661
50.60235 | 16.7456 | 16.71156 | 14.39686 | 0.03404089 | 2.314697
50.61235 | 16.7898 | 16.72689 | 14.39183 | 0.0629142 | 2.335056
50.62235 | 16.7781 | 16.74254 | 14.3868 | 0.03555641 | 2.355744
50.63235 | 16.7916 | 16.75854 | 14.38177 | 0.03306027 | 2.376768
50.64235 | 16.8244 | 16.77488 | 14.37675 | 0.04951994 | 2.398134
50.65234 | 16.7947 | 16.79156 | 14.37173 | 0.003144211 | 2.419828
50.66234 | 16.823 | 16.80861 | 14.36671 | 0.01439417 | 2.4419
50.67234 | 16.8239 | 16.82602 | 14.36169 | -0.002121844 | 2.464335
50.68234 | 16.8315 | 16.84381 | 14.35667 | -0.01231081 | 2.487141
50.69234 | 16.8622 | 16.86198 | 14.35165 | 0.0002194638 | 2.510326
50.70234 | 16.8514 | 16.88054 | 14.34664 | -0.02913866 | 2.533897
50.71233 | 16.8639 | 16.89947 | 14.34164 | -0.03557494 | 2.557839
50.72233 | 16.8807 | 16.91883 | 14.33663 | -0.03813404 | 2.582206
50.73233 | 16.898 | 16.93861 | 14.33162 | -0.04060588 | 2.606985
50.74233 | 16.9243 | 16.9588 | 14.32662 | -0.03449932 | 2.632182
50.75233 | 16.8969 | 16.97942 | 14.32162 | -0.08252293 | 2.657808
50.76233 | 16.9559 | 17.00049 | 14.31662 | -0.04458611 | 2.683871
50.77232 | 16.9454 | 17.02198 | 14.31162 | -0.07657641 | 2.710354
50.78232 | 16.9779 | 17.04395 | 14.30663 | -0.06604539 | 2.737318
50.79232 | 17.0006 | 17.06638 | 14.30163 | -0.06578232 | 2.764748
50.80232 | 16.9853 | 17.0893 | 14.29664 | -0.1039968 | 2.792654
50.81232 | 17.0238 | 17.1127 | 14.29165 | -0.08889891 | 2.821045
50.82232 | 17.0375 | 17.1366 | 14.28667 | -0.09909943 | 2.849932
50.83231 | 17.0652 | 17.16098 | 14.28169 | -0.09578476 | 2.879297
50.84231 | 17.1001 | 17.18591 | 14.2767 | -0.08581376 | 2.909209
50.85231 | 17.0594 | 17.21137 | 14.27172 | -0.1519739 | 2.939649
50.86231 | 17.1158 | 17.23738 | 14.26675 | -0.1215764 | 2.97063
50.87231 | 17.1719 | 17.26393 | 14.26177 | -0.09203372 | 3.002163
50.8823 | 17.136 | 17.29103 | 14.2568 | -0.1550315 | 3.03423
50.8923 | 17.2159 | 17.31873 | 14.25183 | -0.1028344 | 3.066904
50.9023 | 17.1884 | 17.34703 | 14.24686 | -0.1586297 | 3.100169
50.9123 | 17.2253 | 17.37593 | 14.24189 | -0.1506298 | 3.134036
50.9223 | 17.2845 | 17.40545 | 14.23693 | -0.1209487 | 3.16852
50.9323 | 17.2551 | 17.4356 | 14.23197 | -0.1805002 | 3.203635
50.94229 | 17.3104 | 17.46637 | 14.22701 | -0.1559683181 | 3.239359
50.95229 | 17.3472 | 17.49783 | 14.22205 | -0.1506271 | 3.275776
50.96229 | 17.3611 | 17.52996 | 14.21709 | -0.1688617 | 3.312867
50.97229 | 17.4209 | 17.56279 | 14.21214 | -0.1418884 | 3.350648
50.98229 | 17.4 | 17.59632 | 14.20719 | -0.196322 | 3.389134
50.99229 | 17.4497 | 17.63058 | 14.20224 | -0.1808791 | 3.428341
51.00228 | 17.4978 | 17.66554 | 14.1973 | -0.1677416 | 3.468246
51.01228 | 17.4974 | 17.70129 | 14.19235 | -0.2038948 | 3.508945
51.02228 | 17.5571 | 17.73782 | 14.18741 | -0.1807224 | 3.550416
51.03228 | 17.5824 | 17.77514 | 14.18247 | -0.1927421 | 3.592677
51.04228 | 17.6203 | 17.81327 | 14.17753 | -0.1929729 | 3.635747
51.05228 | 17.6613 | 17.85223 | 14.17259 | -0.1909333 | 3.679644
51.06227 | 17.6975 | 17.892 | 14.16766 | -0.1944971 | 3.724338
51.07227 | 17.7268 | 17.93267 | 14.16273 | -0.2058741 | 3.769947
51.08227 | 17.7853 | 17.97424 | 14.1578 | -0.1889402 | 3.816444
51.09227 | 17.8033 | 18.01672 | 14.15287 | -0.2134167 | 3.863848
51.10227 | 17.8613 | 18.06012 | 14.14794 | -0.1988242 | 3.912182
51.11227 | 17.896 | 18.10449 | 14.14302 | -0.2084932 | 3.961475
51.12226 | 17.9586 | 18.14978 | 14.1381 | -0.1911796 | 4.011678
51.13226 | 17.9934 | 18.19612 | 14.13318 | -0.2027163 | 4.062934
51.14226 | 18.0447 | 18.24348 | 14.12827 | -0.1987765 | 4.115211
51.15226 | 18.0854 | 18.29188 | 14.12335 | -0.2064844 | 4.168535
51.16226 | 18.1401 | 18.34137 | 14.11844 | -0.2012657 | 4.222929
51.17226 | 18.1805 | 18.39195 | 14.11353 | -0.2114458 | 4.27842
51.18225 | 18.2352 | 18.4436 | 14.10862 | -0.2083996 | 4.334977
51.19225 | 18.2911 | 18.49646 | 14.10372 | -0.2053561 | 4.39274
51.20225 | 18.3329 | 18.55049 | 14.09881 | -0.2175927 | 4.451681
51.21225 | 18.4038 | 18.60574 | 14.09391 | -0.2019379 | 4.511828
51.22225 | 18.4478 | 18.66222 | 14.08901 | -0.2144212 | 4.573212
51.23225 | 18.5026 | 18.71997 | 14.08411 | -0.2173722 | 4.63586
51.24224 | 18.5602 | 18.77896 | 14.07922 | -0.2187638 | 4.699743
51.25224 | 18.6265 | 18.83934 | 14.07433 | -0.2128424 | 4.765015
51.26224 | 18.6837 | 18.90108 | 14.06944 | -0.217384 | 4.831647
51.27224 | 18.7483 | 18.96422 | 14.06455 | -0.2159206 | 4.899673
51.28224 | 18.7957 | 19.02879 | 14.05966 | -0.2330881 | 4.969127
51.29223 | 18.8847 | 19.09475 | 14.05478 | -0.2100542 | 5.039973
51.30223 | 18.9344 | 19.16228 | 14.0499 | -0.2278841 | 5.112386
51.31223 | 19.0002 | 19.23135 | 14.04502 | -0.2311504 | 5.186332
51.32223 | 19.0716 | 19.30199 | 14.04014 | -0.2303908 | 5.261851
51.33223 | 19.1476 | 19.37424 | 14.03526 | -0.2266435 | 5.33898
51.34223 | 19.2149 | 19.44815 | 14.03039 | -0.233247 | 5.417757
51.35222 | 19.2781 | 19.52367 | 14.02552 | -0.2455667 | 5.498143
51.36222 | 19.3482 | 19.60099 | 14.02065 | -0.2527916 | 5.580338
51.37222 | 19.4489 | 19.68009 | 14.01579 | -0.23119 | 5.664303
51.38222 | 19.521 | 19.76101 | 14.01092 | -0.2400056 | 5.750084
51.39222 | 19.5907 | 19.84378 | 14.00606 | -0.2530802 | 5.837722
51.40222 | 19.6742 | 19.92846 | 14.0012 | -0.2542583 | 5.927261
51.41221 | 19.758 | 20.015 | 13.99634 | -0.2570007 | 6.018657
51.42221 | 19.8604 | 20.10362 | 13.99149 | -0.2432225 | 6.112135
51.43221 | 19.9444 | 20.19429 | 13.98663 | -0.2498866 | 6.207653
51.44221 | 20.0116 | 20.28704 | 13.98178 | -0.275441 | 6.30526
51.45221 | 20.1361 | 20.38193 | 13.97693 | -0.2458349 | 6.405003
51.46221 | 20.2064 | 20.47902 | 13.97208 | -0.2726173 | 6.506933
51.4722 | 20.3026 | 20.57824 | 13.96724 | -0.2756397 | 6.610996
51.4822 | 20.4125 | 20.67985 | 13.9624 | -0.2673474 | 6.717447
51.4922 | 20.5003 | 20.7838 | 13.95756 | -0.2834964 | 6.826238
51.5022 | 20.6019 | 20.89014 | 13.95272 | -0.2882386 | 6.937419
51.5122 | 20.7099 | 20.99893 | 13.94788 | -0.2890258 | 7.051043
51.5222 | 20.8073 | 21.11021 | 13.94305 | -0.3029126 | 7.167164
51.53219 | 20.9387 | 21.22394 | 13.93822 | -0.285241 | 7.28572
51.54219 | 21.0357 | 21.34038 | 13.93339 | -0.3046845 | 7.406994
51.55219 | 21.1366 | 21.45949 | 13.92856 | -0.3228893 | 7.530927
51.56219 | 21.2614 | 21.58131 | 13.92374 | -0.3199096 | 7.657573
51.57219 | 21.3824 | 21.7059 | 13.91891 | -0.3234994 | 7.786986
51.58219 | 21.4854 | 21.83331 | 13.91409 | -0.3479132 | 7.919222
51.59218 | 21.6118 | 21.96343 | 13.90928 | -0.3516285 | 8.054151
51.60218 | 21.7407 | 22.09665 | 13.90446 | -0.355948 | 8.192188
51.61218 | 21.8622 | 22.23285 | 13.89964 | -0.3706522 | 8.333207
51.62218 | 21.9903 | 22.37209 | 13.89483 | -0.3817932 | 8.477261
51.63218 | 22.1213 | 22.51442 | 13.89002 | -0.3931218 | 8.6244
51.64218 | 22.2481 | 22.65989 | 13.88521 | -0.4117883 | 8.774675
51.65217 | 22.4017 | 22.80839 | 13.88041 | -0.4066945 | 8.927983
51.66217 | 22.5051 | 22.96028 | 13.87561 | -0.4551762 | 9.084669
51.67217 | 22.6424 | 23.11544 | 13.87081 | -0.4730371 | 9.244631
51.68217 | 22.7901 | 23.27392 | 13.86601 | -0.4838161 | 9.40791
51.69217 | 22.9305 | 23.43576 | 13.86121 | -0.5052556 | 9.574547
51.70216 | 23.0787 | 23.60083 | 13.85642 | -0.5221278 | 9.74441
51.71216 | 23.2105 | 23.76949 | 13.85162 | -0.558988 | 9.917863
51.72216 | 23.3621 | 23.94161 | 13.84683 | -0.5795052 | 10.09477
51.73216 | 23.5225 | 24.1172 | 13.84205 | -0.5947046 | 10.27516
51.74216 | 23.651 | 24.29631 | 13.83726 | -0.6453054 | 10.45905
51.75216 | 23.8113 | 24.47892 | 13.83247 | -0.6676228 | 10.64645
51.76215 | 23.9595 | 24.66488 | 13.8277 | -0.7053807 | 10.83718
51.77215 | 24.1007 | 24.85454 | 13.82292 | -0.7538435 | 11.03163
51.78215 | 24.2856 | 25.04773 | 13.81814 | -0.7621273 | 11.22959
51.79215 | 24.4289 | 25.24441 | 13.81336 | -0.8155148 | 11.43105
51.80215 | 24.5636 | 25.44459 | 13.80859 | -0.880989 | 11.636
51.81215 | 24.7305 | 25.64821 | 13.80382 | -0.9177143 | 11.8444
51.82214 | 24.873 | 25.85505 | 13.79905 | -0.9820487 | 12.05599
51.83214 | 25.0416 | 26.06544 | 13.79429 | -1.023842 | 12.27115
51.84214 | 25.2046 | 26.27913 | 13.78952 | -1.074531 | 12.48961
51.85214 | 25.3419 | 26.49604 | 13.78476 | -1.15414 | 12.71128
51.86214 | 25.5112 | 26.71608 | 13.78 | -1.204877 | 12.93608
51.87214 | 25.6774 | 26.93914 | 13.77524 | -1.26174 | 13.1639
51.88213 | 25.8252 | 27.16489 | 13.77049 | -1.339689 | 13.3944
51.89213 | 25.9711 | 27.39363 | 13.76574 | -1.422531 | 13.62789
51.90213 | 26.1441 | 27.62499 | 13.76098 | -1.48089 | 13.86401
51.91213 | 26.2956 | 27.85881 | 13.75624 | -1.563206 | 14.10257
51.92213 | 26.452 | 28.09489 | 13.75149 | -1.642886 | 14.3434
51.93213 | 26.6083 | 28.33303 | 13.74674 | -1.724727 | 14.58628
51.94212 | 26.7626 | 28.57276 | 13.742 | -1.810164 | 14.83076
51.95212 | 26.9031 | 28.81432 | 13.73726 | -1.911224 | 15.07706
51.96212 | 27.0582 | 29.0572 | 13.73253 | -1.999004 | 15.32468
51.97212 | 27.2333 | 29.30112 | 13.72779 | -2.067817 | 15.57333
51.98212 | 27.3579 | 29.54575 | 13.72305 | -2.18785 | 15.8227
51.99212 | 27.5046 | 29.79077 | 13.71832 | -2.286173 | 16.07245
52.00211 | 27.6255 | 30.03559 | 13.7136 | -2.410091 | 16.32199
52.01211 | 27.8065 | 30.28031 | 13.70887 | -2.473807 | 16.57144
52.02211 | 27.9206 | 30.52428 | 13.70414 | -2.603682 | 16.82014
52.03211 | 28.082 | 30.7671 | 13.69942 | -2.685099 | 17.06768
52.04211 | 28.1905 | 31.00831 | 13.6947 | -2.817814 | 17.31361
52.0521 | 28.3396 | 31.24724 | 13.68999 | -2.907637 | 17.55725
52.0621 | 28.475 | 31.48386 | 13.68527 | -3.008856 | 17.79859
52.0721 | 28.5885 | 31.71744 | 13.68056 | -3.12894 | 18.03688
52.0821 | 28.7256 | 31.94748 | 13.67584 | -3.221878 | 18.27163
52.0921 | 28.8483 | 32.17344 | 13.67113 | -3.325139 | 18.50231
52.1021 | 28.9233 | 32.39479 | 13.66643 | -3.471491 | 18.72837
52.11209 | 29.0752 | 32.61077 | 13.66172 | -3.535575 | 18.94905
52.12209 | 29.2061 | 32.82126 | 13.65702 | -3.61516 | 19.16424
52.13209 | 29.245 | 33.02547 | 13.65232 | -3.780474 | 19.37315
52.14209 | 29.4101 | 33.22285 | 13.64762 | -3.812752 | 19.57523
52.15209 | 29.471 | 33.41284 | 13.64292 | -3.941843 | 19.76992
52.16209 | 29.5705 | 33.59489 | 13.63823 | -4.024387 | 19.95666
52.17208 | 29.6657 | 33.76828 | 13.63354 | -4.102578 | 20.13474
52.18208 | 29.7295 | 33.93282 | 13.62885 | -4.20332 | 20.30397
52.19208 | 29.8142 | 34.08783 | 13.62416 | -4.273627 | 20.46366
52.20208 | 29.9031 | 34.2328 | 13.61948 | -4.329697 | 20.61332
52.21208 | 29.9388 | 34.36726 | 13.61479 | -4.428457 | 20.75246
52.22208 | 30.0151 | 34.49076 | 13.61011 | -4.475657 | 20.88065
52.23207 | 30.0846 | 34.60278 | 13.60544 | -4.518178 | 20.99734
52.24207 | 30.1207 | 34.70315 | 13.60076 | -4.582449 | 21.10239
52.25207 | 30.1792 | 34.79141 | 13.59608 | -4.612206 | 21.19532
52.26207 | 30.1966 | 34.86724 | 13.59141 | -4.670638 | 21.27583
52.27207 | 30.2601 | 34.93037 | 13.58674 | -4.670272 | 21.34363
52.28207 | 30.2744 | 34.98058 | 13.58207 | -4.706181 | 21.39851
52.29206 | 30.2918 | 35.01765 | 13.57741 | -4.725849 | 21.44024
52.30206 | 30.3056 | 35.04151 | 13.57275 | -4.735912 | 21.46877
52.31206 | 30.3152 | 35.05204 | 13.56808 | -4.736837 | 21.48395
52.32206 | 30.3242 | 35.04918 | 13.56342 | -4.72498 | 21.48576
52.33206 | 30.3058 | 35.03295 | 13.55877 | -4.727147 | 21.47418
52.34206 | 30.3348 | 35.00339 | 13.55411 | -4.668588 | 21.44928
52.35205 | 30.298 | 34.96064 | 13.54946 | -4.662636 | 21.41117
52.36205 | 30.266 | 34.90478 | 13.54481 | -4.638782 | 21.35997
52.37205 | 30.2652 | 34.83604 | 13.54016 | -4.570836 | 21.29587
52.38205 | 30.2203 | 34.75463 | 13.53552 | -4.534332 | 21.21912
52.39205 | 30.1753 | 34.66084 | 13.53087 | -4.485538 | 21.12997
52.40205 | 30.1452 | 34.55497 | 13.52623 | -4.409769 | 21.02874
52.41204 | 30.0985 | 34.43749 | 13.52159 | -4.338994 | 20.9159
52.42204 | 30.0129 | 34.30857 | 13.51696 | -4.295666 | 20.79161
52.43204 | 30.0042 | 34.1687 | 13.51232 | -4.1645 | 20.65638
52.44204 | 29.8949 | 34.01834 | 13.50769 | -4.123442 | 20.51065
52.45204 | 29.8551 | 33.85795 | 13.50306 | -4.002853 | 20.3549
52.46203 | 29.7771 | 33.68819 | 13.49843 | -3.91109 | 20.18976
52.47203 | 29.6776 | 33.50922 | 13.49381 | -3.831619 | 20.01541
52.48203 | 29.5826 | 33.32172 | 13.48918 | -3.739122 | 19.83254
52.49203 | 29.5113 | 33.12623 | 13.48456 | -3.614929 | 19.64167
52.50203 | 29.4178 | 32.92327 | 13.47994 | -3.505472 | 19.44333
52.51203 | 29.301 | 32.71339 | 13.47532 | -3.412393 | 19.23807
52.52202 | 29.2191 | 32.49735 | 13.47071 | -3.278251 | 19.02664
52.53202 | 29.0867 | 32.27527 | 13.46609 | -3.188566 | 18.80917
52.54202 | 28.9692 | 32.04788 | 13.46148 | -3.078684 | 18.5864
52.55202 | 28.8604 | 31.81574 | 13.45687 | -2.955336 | 18.35886
52.56202 | 28.7662 | 31.57935 | 13.45227 | -2.813152 | 18.12708
52.57202 | 28.5911 | 31.33924 | 13.44766 | -2.748137 | 17.89157
52.58201 | 28.5093 | 31.09614 | 13.44306 | -2.586837 | 17.65307
52.59201 | 28.3375 | 30.85007 | 13.43846 | -2.512565 | 17.4116
52.60201 | 28.2153 | 30.60172 | 13.43386 | -2.386423 | 17.16786
52.61201 | 28.0753 | 30.35157 | 13.42927 | -2.276269 | 16.9223
52.62201 | 27.9321 | 30.10004 | 13.42467 | -2.167937 | 16.67536
52.63201 | 27.7999 | 29.84755 | 13.42008 | -2.047645 | 16.42746
52.642 | 27.6327 | 29.59474 | 13.4155 | -1.962036 | 16.17924
52.652 | 27.4656 | 29.3415 | 13.41091 | -1.875897 | 15.93059
52.662 | 27.3735 | 29.08843 | 13.40633 | -1.714926 | 15.6821
52.672 | 27.1687 | 28.83586 | 13.40174 | -1.667161 | 15.43412
52.682 | 26.9978 | 28.58412 | 13.39716 | -1.586317 | 15.18696
52.692 | 26.8783 | 28.33349 | 13.39258 | -1.455188 | 14.9409
52.70199 | 26.6941 | 28.08449 | 13.38801 | -1.39039 | 14.69648
52.71199 | 26.5397 | 27.83689 | 13.38344 | -1.297189 | 14.45345
52.72199 | 26.3956 | 27.59116 | 13.37887 | -1.195563 | 14.2123
52.73199 | 26.2032 | 27.34753 | 13.3743 | -1.144328 | 13.97323
52.74199 | 26.0509 | 27.10618 | 13.36973 | -1.055277 | 13.73645
52.75199 | 25.8989 | 26.86729 | 13.36516 | -0.9683904 | 13.50213
52.76198 | 25.7297 | 26.63126 | 13.3606 | -0.9015564 | 13.27065
52.77198 | 25.5561 | 26.39776 | 13.35604 | -0.8416584 | 13.04172
52.78198 | 25.3752 | 26.16716 | 13.35148 | -0.7919575 | 12.81567
52.79198 | 25.2471 | 25.93957 | 13.34693 | -0.6924653 | 12.59264
52.80198 | 25.0498 | 25.71508 | 13.34237 | -0.6652806 | 12.37271
52.81198 | 24.8814 | 25.49379 | 13.33782 | -0.6123903 | 12.15597
52.82197 | 24.7302 | 25.27604 | 13.33328 | -0.5458414 | 11.94277
52.83197 | 24.5376 | 25.06134 | 13.32873 | -0.5237392 | 11.73261
52.84197 | 24.4063 | 24.85001 | 13.32418 | -0.4437148 | 11.52583
52.85197 | 24.226 | 24.64211 | 13.31964 | -0.4161068 | 11.32247
52.86197 | 24.0309 | 24.43764 | 13.3151 | -0.4067447 | 11.12255
52.87196 | 23.9278 | 24.23684 | 13.31056 | -0.3090442 | 10.92628
52.88196 | 23.7421 | 24.03932 | 13.30603 | -0.2972248 | 10.7333
52.89196 | 23.5687 | 23.84529 | 13.30149 | -0.276592 | 10.5438
52.90196 | 23.442 | 23.65474 | 13.29696 | -0.2127396 | 10.35778
52.91196 | 23.253 | 23.46766 | 13.29243 | -0.2146627 | 10.17523
52.92196 | 23.1099 | 23.28404 | 13.2879 | -0.1741445 | 9.996144
52.93195 | 22.9562 | 23.10404 | 13.28338 | -0.147842 | 9.820663
52.94195 | 22.7919 | 22.92728 | 13.27886 | -0.1353791 | 9.648424
52.95195 | 22.6605 | 22.7539 | 13.27433 | -0.09340315 | 9.47957
52.96195 | 22.4965 | 22.58388 | 13.26981 | -0.08738314 | 9.314069
52.97195 | 22.3371 | 22.41718 | 13.2653 | -0.08008156 | 9.151884
52.98195 | 22.2031 | 22.25376 | 13.26078 | -0.05066173 | 8.992979
52.99194 | 22.0462 | 22.09373 | 13.25627 | -0.04753496 | 8.837461
53.00194 | 21.9228 | 21.93675 | 13.25176 | -0.01394563 | 8.684982
53.01194 | 21.7516 | 21.78291 | 13.24726 | -0.03130672 | 8.535651
53.02194 | 21.6121 | 21.63217 | 13.24275 | -0.02006868 | 8.389419
53.03194 | 21.4992 | 21.48448 | 13.23825 | 0.01471693 | 8.246238
53.04194 | 21.3421 | 21.3398 | 13.23374 | 0.002300347 | 8.106056
53.05193 | 21.21 | 21.1982 | 13.22925 | 0.01179518 | 7.968956
53.06193 | 21.0925 | 21.05937 | 13.22475 | 0.0331312 | 7.834617
53.07193 | 20.9285 | 20.92338 | 13.22026 | 0.005121892 | 7.703122
53.08193 | 20.8209 | 20.79018 | 13.21576 | 0.03071976 | 7.574417
53.09193 | 20.6871 | 20.65972 | 13.21127 | 0.02737778 | 7.44845
53.10193 | 20.5559 | 20.53195 | 13.20678 | 0.02394967 | 7.325166
53.11192 | 20.4356 | 20.40693 | 13.2023 | 0.02866956 | 7.204628
53.12192 | 20.3036 | 20.28437 | 13.19782 | 0.01923264 | 7.086549
53.13192 | 20.1784 | 20.16433 | 13.19334 | 0.0140709 | 6.970993
53.14192 | 20.062 | 20.04676 | 13.18886 | 0.01523669 | 6.857907
53.15192 | 19.9323 | 19.93162 | 13.18438 | 0.0006817148 | 6.747239
53.16192 | 19.8242 | 19.81884 | 13.1799 | 0.005358063 | 6.638938
53.17191 | 19.6864 | 19.70849 | 13.17543 | -0.02208866 | 6.533054
53.18191 | 19.5829 | 19.60029 | 13.17096 | -0.01739195 | 6.429328
53.19191 | 19.4872 | 19.49431 | 13.1665 | -0.007111676 | 6.327816
53.20191 | 19.3432 | 19.3905 | 13.16203 | -0.04729736 | 6.228469
53.21191 | 19.2555 | 19.2888 | 13.15756 | -0.03330009 | 6.131236
53.22191 | 19.1281 | 19.18917 | 13.1531 | -0.06107283 | 6.036071
53.2319 | 19.035 | 19.09166 | 13.14865 | -0.05666202 | 5.943015
53.2419 | 18.948 | 18.99603 | 13.14419 | -0.04803092 | 5.851842
53.2519 | 18.81 | 18.90233 | 13.13973 | -0.0923301 | 5.762597
53.2619 | 18.7168 | 18.81051 | 13.13528 | -0.09371425 | 5.675234
53.2719 | 18.6264 | 18.72054 | 13.13083 | -0.09414107 | 5.589712
53.28189 | 18.5208 | 18.63245 | 13.12638 | -0.1116512 | 5.506067
53.29189 | 18.4082 | 18.54603 | 13.12194 | -0.1378311 | 5.424093
53.30189 | 18.319 | 18.46133 | 13.11749 | -0.1423271 | 5.343834
53.31189 | 18.2191 | 18.3783 | 13.11305 | -0.1591976 | 5.265247
53.32189 | 18.1467 | 18.2969 | 13.10861 | -0.1502041 | 5.188293
53.33189 | 18.0388 | 18.21711 | 13.10417 | -0.178307 | 5.112934
53.34188 | 17.9398 | 18.13895 | 13.09974 | -0.1991454 | 5.039204
53.35188 | 17.8593 | 18.06223 | 13.09531 | -0.2029286 | 4.96692
53.36188 | 17.769 | 17.987 | 13.09088 | -0.2179978 | 4.896121
53.37188 | 17.6985 | 17.91322 | 13.08645 | -0.2147186 | 4.826771
53.38188 | 17.6032 | 17.84086 | 13.08202 | -0.2376558 | 4.758835
53.39188 | 17.5178 | 17.76988 | 13.0776 | -0.2520761 | 4.69228
53.40187 | 17.4518 | 17.70031 | 13.07318 | -0.2485139 | 4.627136
53.41187 | 17.3705 | 17.632 | 13.06876 | -0.2615017 | 4.563244
53.42187 | 17.2982 | 17.56498 | 13.06434 | -0.2667765 | 4.500637
53.43187 | 17.2074 | 17.49921 | 13.05992 | -0.2918082 | 4.439285
53.44187 | 17.1425 | 17.43467 | 13.05551 | -0.2921666 | 4.379157
53.45187 | 17.0637 | 17.37132 | 13.0511 | -0.3076234 | 4.320225
53.46186 | 16.9889 | 17.30921 | 13.04669 | -0.3203102 | 4.262517
53.47186 | 16.9212 | 17.24818 | 13.04229 | -0.3269777 | 4.205892
53.48186 | 16.8574 | 17.18826 | 13.03788 | -0.3308607 | 4.15038
53.49186 | 16.7879 | 17.12943 | 13.03348 | -0.3415332 | 4.095955
53.50186 | 16.7228 | 17.07167 | 13.02908 | -0.3488691 | 4.042591
53.51186 | 16.6575 | 17.01494 | 13.02468 | -0.357445 | 3.990266
53.52185 | 16.5985 | 16.9593 | 13.02029 | -0.3607985 | 3.939011
53.53185 | 16.5358 | 16.90458 | 13.01589 | -0.3687787 | 3.888685
53.54185 | 16.4772 | 16.85083 | 13.0115 | -0.3736268 | 3.839325
53.55185 | 16.4057 | 16.79802 | 13.00711 | -0.3923205 | 3.790908
53.56185 | 16.3713 | 16.74614 | 13.00273 | -0.3748384 | 3.743413
53.57185 | 16.312 | 16.69516 | 12.99834 | -0.3831591 | 3.696819
53.58184 | 16.2349 | 16.64511 | 12.99396 | -0.4102096 | 3.651148
53.59184 | 16.1942 | 16.59587 | 12.98958 | -0.401673 | 3.606292
53.60184 | 16.1356 | 16.54748 | 12.9852 | -0.4118785 | 3.562276
53.61184 | 16.0759 | 16.49991 | 12.98083 | -0.4240065 | 3.519081
53.62184 | 16.0267 | 16.45314 | 12.97645 | -0.4264388 | 3.476687
53.63184 | 15.9721 | 16.40716 | 12.97208 | -0.4350567 | 3.435077
53.64183 | 15.9315 | 16.36199 | 12.96771 | -0.4304875 | 3.394273
53.65183 | 15.876 | 16.31752 | 12.96335 | -0.4415238 | 3.354177
53.66183 | 15.8213 | 16.27379 | 12.95898 | -0.452495 | 3.314813
53.67183 | 15.7768 | 16.23078 | 12.95462 | -0.4539832 | 3.276165
53.68183 | 15.7263 | 16.18847 | 12.95026 | -0.4621737 | 3.238216
53.69182 | 15.6777 | 16.14689 | 12.9459 | -0.4691902 | 3.200987
53.70182 | 15.6377 | 16.10594 | 12.94155 | -0.4682371 | 3.16439
53.71182 | 15.5752 | 16.06564 | 12.93719 | -0.4904403 | 3.128448
53.72182 | 15.5486 | 16.02598 | 12.93284 | -0.4773847 | 3.093144
53.73182 | 15.5015 | 15.98696 | 12.92849 | -0.4854572 | 3.058467
53.74182 | 15.4545 | 15.94854 | 12.92414 | -0.4940438 | 3.024401
53.75181 | 15.4085 | 15.91077 | 12.9198 | -0.5022676 | 2.990966
53.76181 | 15.3665 | 15.87354 | 12.91546 | -0.5070417 | 2.958083
53.77181 | 15.3215 | 15.83689 | 12.91112 | -0.5153912 | 2.925774
53.78181 | 15.2836 | 15.8008 | 12.90678 | -0.5172031 | 2.894025
53.79181 | 15.2254 | 15.76527 | 12.90244 | -0.5398654 | 2.862824
53.80181 | 15.2008 | 15.73027 | 12.89811 | -0.529467 | 2.83216
53.8118 | 15.1577 | 15.69583 | 12.89378 | -0.5381295 | 2.80205
53.8218 | 15.0997 | 15.66187 | 12.88945 | -0.5621742 | 2.772425
53.8318 | 15.0802 | 15.62842 | 12.88512 | -0.5482238 | 2.743303
53.8418 | 15.0564 | 15.59547 | 12.8808 | -0.5390684 | 2.714673
53.8518 | 14.9849 | 15.563 | 12.87647 | -0.5780979 | 2.686526
53.8618 | 14.9815 | 15.531 | 12.87215 | -0.5495011 | 2.65885
53.87179 | 14.9244 | 15.4995 | 12.86784 | -0.5750995 | 2.631664
53.88179 | 14.897 | 15.46842 | 12.86352 | -0.5714217 | 2.604903
53.89179 | 14.8526 | 15.43779 | 12.8592 | -0.5851895 | 2.578585
53.90179 | 14.8354 | 15.40759 | 12.85489 | -0.5721936 | 2.552702
53.91179 | 14.8061 | 15.37783 | 12.85058 | -0.5717252 | 2.527244
53.92179 | 14.7547 | 15.34848 | 12.84627 | -0.5937755 | 2.502202
53.93178 | 14.7176 | 15.31956 | 12.84197 | -0.6019641 | 2.477592
53.94178 | 14.7009 | 15.29103 | 12.83767 | -0.5901265 | 2.453358
53.95178 | 14.6569 | 15.26288 | 12.83337 | -0.6059826 | 2.429516
53.96178 | 14.6285 | 15.23512 | 12.82907 | -0.6066247 | 2.406057
53.97178 | 14.5979 | 15.20775 | 12.82477 | -0.6098452 | 2.382975
53.98178 | 14.5644 | 15.18074 | 12.82048 | -0.6163365 | 2.360261
53.99177 | 14.5492 | 15.15412 | 12.81619 | -0.6049171 | 2.33793
54.00177 | 14.4919 | 15.12783 | 12.8119 | -0.6359276 | 2.315931
54.01177 | 14.4817 | 15.10189 | 12.80761 | -0.6201879 | 2.294279
54.02177 | 14.4558 | 15.07629 | 12.80332 | -0.6204905 | 2.272968
54.03177 | 14.414 | 15.05103 | 12.79904 | -0.637029 | 2.25199
54.04176 | 14.3964 | 15.02613 | 12.79476 | -0.6297275 | 2.231366
54.05176 | 14.3778 | 15.00152 | 12.79048 | -0.623718 | 2.211036
54.06176 | 14.3311 | 14.97723 | 12.7862 | -0.6461253 | 2.191021
54.07176 | 14.3323 | 14.95324 | 12.78193 | -0.6209432 | 2.171314
54.08176 | 14.2831 | 14.92957 | 12.77766 | -0.6464665 | 2.15191
54.09176 | 14.2591 | 14.90619 | 12.77339 | -0.6470882 | 2.132802
54.10175 | 14.2418 | 14.88313 | 12.76912 | -0.6413265 | 2.114005
54.11175 | 14.2072 | 14.86033 | 12.76486 | -0.6531293 | 2.095474
54.12175 | 14.1893 | 14.83781 | 12.76059 | -0.6485149 | 2.077223
54.13175 | 14.1714 | 14.81558 | 12.75633 | -0.6441778 | 2.059248
54.14175 | 14.1322 | 14.79361 | 12.75207 | -0.6614128 | 2.041543
54.15175 | 14.1319 | 14.77192 | 12.74781 | -0.640015 | 2.024102
54.16174 | 14.0914 | 14.7505 | 12.74356 | -0.6591 | 2.006938
54.17174 | 14.072 | 14.72932 | 12.73931 | -0.6573214 | 1.990013
54.18174 | 14.0821 | 14.7084 | 12.73506 | -0.6262955 | 1.973337
54.19174 | 14.0203 | 14.68772 | 12.73081 | -0.6674175 | 1.956908
54.20174 | 14.0184 | 14.66728 | 12.72656 | -0.6488832 | 1.94072
54.21174 | 14.0166 | 14.64709 | 12.72232 | -0.6304881 | 1.924769
54.22173 | 13.9579 | 14.62715 | 12.71808 | -0.6692476 | 1.909067
54.23173 | 13.97 | 14.60742 | 12.71384 | -0.6374179 | 1.893577
54.24173 | 13.9373 | 14.58791 | 12.7096 | -0.6506146 | 1.878311
54.25173 | 13.925 | 14.56863 | 12.70537 | -0.6436346 | 1.863266
54.26173 | 13.9079 | 14.54957 | 12.70113 | -0.6416727 | 1.848438
54.27173 | 13.8588 | 14.53073 | 12.6969 | -0.6719259 | 1.833822
54.28172 | 13.8655 | 14.51211 | 12.69268 | -0.6466085 | 1.819429
54.29172 | 13.85 | 14.49368 | 12.68845 | -0.6436799 | 1.805227
54.30172 | 13.8083 | 14.47546 | 12.68423 | -0.6671553 | 1.791227
54.31172 | 13.8131 | 14.45743 | 12.68001 | -0.6443309 | 1.777425
54.32172 | 13.7842 | 14.4396 | 12.67579 | -0.6554036 | 1.763817
54.33172 | 13.7621 | 14.42197 | 12.67157 | -0.6598697 | 1.750401
54.34171 | 13.7639 | 14.40454 | 12.66736 | -0.640643 | 1.737186
54.35171 | 13.7151 | 14.38729 | 12.66314 | -0.6721863 | 1.724142
54.36171 | 13.7296 | 14.37021 | 12.65893 | -0.6406131 | 1.711281
54.37171 | 13.7042 | 14.35332 | 12.65472 | -0.6491209 | 1.698597
54.38171 | 13.6673 | 14.33661 | 12.65052 | -0.6693066 | 1.68609
54.39171 | 13.6791 | 14.32007 | 12.64631 | -0.6409669 | 1.673755
54.4017 | 13.6495 | 14.30372 | 12.64211 | -0.6542151 | 1.661601
54.4117 | 13.6267 | 14.28752 | 12.63791 | -0.6608161 | 1.649602
54.4217 | 13.6058 | 14.27148 | 12.63372 | -0.6656836 | 1.637768
54.4317 | 13.5917 | 14.25561 | 12.62952 | -0.6639144 | 1.626094
54.4417 | 13.5936 | 14.23991 | 12.62533 | -0.6463062 | 1.61458
54.45169 | 13.5489 | 14.22437 | 12.62114 | -0.6754715 | 1.603232
54.46169 | 13.5355 | 14.20898 | 12.61695 | -0.6734773 | 1.592027
54.47169 | 13.5418 | 14.19374 | 12.61276 | -0.6519361 | 1.580973
54.48169 | 13.5282 | 14.17865 | 12.60858 | -0.6504459 | 1.570067
54.49169 | 13.4956 | 14.1637 | 12.6044 | -0.6681039 | 1.559308
54.50169 | 13.492 | 14.14891 | 12.60022 | -0.656908 | 1.548692
54.51168 | 13.4772 | 14.13427 | 12.59604 | -0.6570701 | 1.538228
54.52168 | 13.4577 | 14.11976 | 12.59187 | -0.6620592 | 1.527893
54.53168 | 13.4494 | 14.10539 | 12.58769225 | -0.6559876 | 1.517695
54.54168 | 13.4245 | 14.09115 | 12.58352 | -0.666653 | 1.507632
54.55168 | 13.4397 | 14.07705 | 12.57935 | -0.6373534 | 1.497702
54.56168 | 13.4035 | 14.06309 | 12.57518 | -0.6595868 | 1.487903
54.57167 | 13.3847 | 14.04926 | 12.57102 | -0.6645644 | 1.478241
54.58167 | 13.3872 | 14.03556 | 12.56686 | -0.6483573 | 1.468696
54.59167 | 13.3515 | 14.02198 | 12.5627 | -0.670477 | 1.459277
54.60167 | 13.3506 | 14.00852 | 12.55854 | -0.6579216 | 1.44998
54.61167 | 13.3386 | 13.99519 | 12.55439 | -0.6565892 | 1.440803
54.62167 | 13.3218 | 13.98198 | 12.55023 | -0.6601781 | 1.431746
54.63166 | 13.3139 | 13.9689 | 12.54608 | -0.6549993 | 1.422815
54.64166 | 13.3012 | 13.95593 | 12.54193 | -0.6547251 | 1.41399
54.65166 | 13.2932 | 13.94307 | 12.53779 | -0.6498666 | 1.405279
54.66166 | 13.2749 | 13.93032 | 12.53364 | -0.6554226 | 1.39668
54.67166 | 13.2599 | 13.91769 | 12.5295 | -0.6577909 | 1.388191
54.68166 | 13.2482 | 13.90517 | 12.52536 | -0.6569702 | 1.379811
54.69165 | 13.2488 | 13.89277 | 12.52122 | -0.6439709 | 1.371546
54.70165 | 13.2259 | 13.88047 | 12.51709 | -0.6545667 | 1.363379
54.71165 | 13.2148 | 13.86827 | 12.51295 | -0.6534689 | 1.355315
54.72165 | 13.2147 | 13.85618 | 12.50882 | -0.6414757 | 1.347354
54.73165 | 13.1832 | 13.84419 | 12.50469 | -0.6609857 | 1.339493
54.74165 | 13.1911 | 13.8323 | 12.50056 | -0.641197 | 1.331732
54.75164 | 13.1561 | 13.82052 | 12.49644 | -0.6644216 | 1.324078
54.76164 | 13.1483 | 13.80883 | 12.49232 | -0.6605319 | 1.316511
54.77164 | 13.1505 | 13.79724 | 12.4882 | -0.6467383 | 1.309038
54.78164 | 13.1284 | 13.78574 | 12.48408 | -0.6573421 | 1.301661
54.79164 | 13.1181 | 13.77434 | 12.47996 | -0.6562405 | 1.294376
54.80164 | 13.1116 | 13.76303 | 12.47585 | -0.6514326 | 1.287182
54.81163 | 13.0972 | 13.75183 | 12.47174 | -0.6546289 | 1.280086
54.82163 | 13.1065 | 13.7407 | 12.46763 | -0.6342037 | 1.273071
54.83163 | 13.0617 | 13.72967 | 12.46352 | -0.6679681 | 1.266143
54.84163 | 13.0725 | 13.71872 | 12.45942 | -0.6462209 | 1.259302
54.85163 | 13.0725 | 13.70786 | 12.45532 | -0.635361 | 1.252545
54.86162 | 13.0458 | 13.6971 | 12.45122 | -0.6512978 | 1.245879
54.87162 | 13.0387 | 13.68641 | 12.44712 | -0.6477086 | 1.239288
54.88162 | 13.0251 | 13.6758 | 12.44302 | -0.6507034 | 1.23278
54.89162 | 13.0246 | 13.66528 | 12.43893 | -0.6406807 | 1.226352
54.90162 | 13.0058 | 13.65484 | 12.43484 | -0.6490398 | 1.220003
54.91162 | 12.9879 | 13.64448 | 12.43075 | -0.6565792 | 1.213732
54.92161 | 12.991 | 13.63421 | 12.42666 | -0.6432083 | 1.207545
54.93161 | 12.9765 | 13.62401 | 12.42258 | -0.6475056 | 1.201428
54.94161 | 12.9564 | 13.61388 | 12.41849 | -0.6574802 | 1.195386
54.95161 | 12.9544 | 13.60383 | 12.41441 | -0.6494314 | 1.189419
54.96161 | 12.9495 | 13.59386 | 12.41033 | -0.6443581 | 1.183525
54.97161 | 12.9428 | 13.58396 | 12.40626 | -0.6411591 | 1.177703
54.9816 | 12.9291 | 13.57414 | 12.40219 | -0.6450435 | 1.171957
54.9916 | 12.9156 | 13.56439 | 12.39811 | -0.6487907 | 1.166277
55.0016 | 12.913 | 13.55471 | 12.39404 | -0.6417097 | 1.160666
55.0116 | 12.9088 | 13.5451 | 12.38998 | -0.6362996 | 1.155124
55.0216 | 12.8981 | 13.53556 | 12.38591 | -0.6374593 | 1.14965
55.0316 | 12.8763 | 13.52609 | 12.38185 | -0.6497882 | 1.144243
55.04159 | 12.8866 | 13.51669 | 12.37779 | -0.6300946 | 1.138906
55.05159 | 12.8583 | 13.50736 | 12.37373 | -0.649059 | 1.13363
55.06159 | 12.8477 | 13.49809 | 12.36967 | -0.6503902 | 1.128418
55.07159 | 12.8479 | 13.48889 | 12.36562 | -0.640987 | 1.12327
55.08159 | 12.8422 | 13.47975 | 12.36156 | -0.637549 | 1.118185
55.09159 | 12.8296 | 13.47068 | 12.35751 | -0.6410751 | 1.113161
55.10158 | 12.8149 | 13.46167 | 12.35347 | -0.6467736 | 1.108204
55.11158 | 12.8126 | 13.45273 | 12.34942 | -0.6401259 | 1.103302
55.12158 | 12.8138 | 13.44384 | 12.34538 | -0.6300402 | 1.09846
55.13158 | 12.7972 | 13.43502 | 12.34134 | -0.6378157 | 1.093677
55.14158 | 12.7872 | 13.42625 | 12.3373 | -0.6390519 | 1.088953
55.15158 | 12.7835 | 13.41755 | 12.33326 | -0.6340479 | 1.084286
55.16157 | 12.7891 | 13.40891 | 12.32923 | -0.6198116 | 1.079681
55.17157 | 12.7648 | 13.40033 | 12.3252 | -0.6355252 | 1.075128
55.18157 | 12.7595 | 13.3918 | 12.32117 | -0.6322967 | 1.07063
55.19157 | 12.7535 | 13.38333 | 12.31714 | -0.6298253 | 1.066187
55.20157 | 12.7632 | 13.37491 | 12.31311 | -0.6117106 | 1.061798
55.21157 | 12.7456 | 13.36655 | 12.30909 | -0.6209517 | 1.057464
55.22156 | 12.7297 | 13.35826 | 12.30507 | -0.6285563 | 1.053186
55.23156 | 12.711 | 13.35001 | 12.30105 | -0.6390074 | 1.048957
55.24156 | 12.732 | 13.34181 | 12.29703 | -0.6098125 | 1.044779
55.25156 | 12.7107 | 13.33367 | 12.29302 | -0.6229713 | 1.040653
55.26156 | 12.7103 | 13.32558 | 12.289 | -0.6152828 | 1.036578
55.27155 | 12.6924 | 13.31755 | 12.285 | -0.6251547 | 1.032557
55.28155 | 12.6904 | 13.30957 | 12.28099 | -0.6191704 | 1.028581
55.29155 | 12.7043 | 13.30164 | 12.27698 | -0.5973374 | 1.024654
55.30155 | 12.6756 | 13.29376 | 12.27298 | -0.618155 | 1.020776
55.31155 | 12.6653 | 13.28592 | 12.26898 | -0.6206228 | 1.016946
55.32155 | 12.6756 | 13.27814 | 12.26498 | -0.6025403 | 1.013164
55.33154 | 12.6652 | 13.27042 | 12.26098 | -0.6052159 | 1.009433
55.34154 | 12.6515 | 13.26273 | 12.25699 | -0.6112311 | 1.005744
55.35154 | 12.6539 | 13.25509 | 12.25299 | -0.6011945 | 1.0021
55.36154 | 12.631 | 13.24751 | 12.249 | -0.6165054 | 0.9985023
55.37154 | 12.6388 | 13.23996 | 12.24501 | -0.6011636 | 0.9949495
55.38154 | 12.6168 | 13.23247 | 12.24103 | -0.6156685 | 0.991441
55.39153 | 12.6166 | 13.22503 | 12.23705 | -0.608427 | 0.98798
55.40153 | 12.6104 | 13.21762 | 12.23306 | -0.6072238 | 0.9845591
55.41153 | 12.5968 | 13.21027 | 12.22908 | -0.6134659 | 0.9811813
55.42153 | 12.5966 | 13.20295 | 12.22511 | -0.606353 | 0.9778463
55.43153 | 12.5971 | 13.19568 | 12.22113 | -0.5985844 | 0.9745534
55.44153 | 12.5815 | 13.18846 | 12.21716 | -0.6069599 | 0.9713025
55.45152 | 12.5716 | 13.18129 | 12.21319 | -0.6096862 | 0.968096
55.46152 | 12.5778 | 13.17415 | 12.20922 | -0.5963483 | 0.9649272
55.47152 | 12.551 | 13.16705 | 12.20525 | -0.6160535 | 0.9617993
55.48152 | 12.562 | 13.16 | 12.20129 | -0.5980007 | 0.9587113
55.49152 | 12.5505 | 13.15299 | 12.19733 | -0.6024902 | 0.9556633
55.50152 | 12.5385 | 13.14602 | 12.19337 | -0.6075211 | 0.9526546
55.51151 | 12.5525 | 13.1391 | 12.18941 | -0.5866002 | 0.9496878
55.52151 | 12.523 | 13.13221 | 12.18546 | -0.6092134 | 0.9467569
55.53151 | 12.5292 | 13.12537 | 12.1815 | -0.5961668 | 0.943864
55.54151 | 12.5118 | 13.11856 | 12.17755 | -0.6067606 | 0.9410094
55.55151 | 12.5135 | 13.11179 | 12.1736 | -0.5982938 | 0.9381919
55.56151 | 12.5054 | 13.10507 | 12.16965 | -0.5996668 | 0.9354121
55.5715 | 12.4916 | 13.09839 | 12.16571 | -0.6067852 | 0.9326714
55.5815 | 12.4888 | 13.09174 | 12.16177 | -0.6029358 | 0.9299648
55.5915 | 12.4925 | 13.08512 | 12.15783 | -0.5926247 | 0.9272942
55.6015 | 12.4844 | 13.07855 | 12.15389 | -0.5941518 | 0.9246597
55.6115 | 12.4774 | 13.07202 | 12.14996 | -0.5946167 | 0.9220607
55.62149 | 12.4851 | 13.06553 | 12.14603 | -0.5804253 | 0.9194993
55.63149 | 12.4541 | 13.05906 | 12.14209 | -0.6049647 | 0.9169704
55.64149 | 12.4784 | 13.05264 | 12.13816 | -0.5742408 | 0.9144762
55.65149 | 12.4608 | 13.04625 | 12.13424 | -0.5854535 | 0.9120163
55.66149 | 12.4448 | 13.0399 | 12.13031 | -0.5951024 | 0.9095904
55.67149 | 12.4648 | 13.03359 | 12.12639 | -0.5687873 | 0.9071982
55.68148 | 12.4415 | 13.02731 | 12.12247 | -0.585814 | 0.9048417
55.69148 | 12.429 | 13.02107 | 12.11855 | -0.5920697 | 0.9025161
55.70148 | 12.4416 | 13.01486 | 12.11464 | -0.5732607 | 0.9002235
55.71148 | 12.4171 | 13.00869 | 12.11072 | -0.5915864 | 0.8979634
55.72148 | 12.42 | 13.00255 | 12.10681 | -0.5825468 | 0.8957358
55.73148 | 12.4209 | 12.99644 | 12.1029 | -0.5755413 | 0.8935402
55.74147 | 12.402 | 12.99038 | 12.099 | -0.588376 | 0.8913784
55.75147 | 12.4087 | 12.98434 | 12.09509 | -0.5756383 | 0.8892462
55.76147 | 12.3975 | 12.97833 | 12.09119 | -0.5808342 | 0.8871454
55.77147 | 12.3934 | 12.97236 | 12.08729 | -0.5789634 | 0.8850756
55.78147 | 12.4027 | 12.96643 | 12.08339 | -0.5637257 | 0.8830368
55.79147 | 12.3874 | 12.96052 | 12.07949 | -0.5731208 | 0.8810286
55.80146 | 12.3777 | 12.95465 | 12.0756 | -0.5769542 | 0.8790524
55.81146 | 12.3794 | 12.94881 | 12.07171 | -0.5694142 | 0.8771047
55.82146 | 12.3578 | 12.94301 | 12.06782 | -0.5852063 | 0.8751869
55.83146 | 12.3789 | 12.93723 | 12.06393 | -0.5583304 | 0.8732989
55.84146 | 12.3556 | 12.93149 | 12.06005 | -0.5758861 | 0.8714403
55.85146 | 12.35 | 12.92577 | 12.05616 | -0.5757734 | 0.8696111
55.86145 | 12.3544 | 12.9201 | 12.05229 | -0.5656975 | 0.8678125
55.87145 | 12.3348 | 12.91445 | 12.04841 | -0.579647 | 0.8660411
55.88145 | 12.3176 | 12.90883 | 12.04453 | -0.5912275 | 0.8642985
55.89145 | 12.3348 | 12.90324 | 12.04065 | -0.5684386 | 0.8625843
55.90145 | 12.3237 | 12.89768 | 12.03678 | -0.5739802 | 0.8608985
55.91145 | 12.3207 | 12.89215 | 12.03291 | -0.5714521 | 0.8592408
55.92144 | 12.3158 | 12.88666 | 12.02905 | -0.5708601 | 0.8576129
55.93144 | 12.3005 | 12.88119 | 12.02518 | -0.580692 | 0.8560108
55.94144 | 12.3029 | 12.87575 | 12.02132 | -0.5728536 | 0.8544362
55.95144 | 12.3158 | 12.87034 | 12.01746 | -0.5545449 | 0.852889
55.96144 | 12.2836 | 12.86497 | 12.0136 | -0.5813656 | 0.8513691
55.97144 | 12.3021 | 12.85962 | 12.00974 | -0.5575155 | 0.8498762
55.98143 | 12.2894 | 12.8543 | 12.00589 | -0.5648998 | 0.8484115
55.99143 | 12.2663 | 12.84901 | 12.00204 | -0.5827077 | 0.8469723
56.00143 | 12.2875 | 12.84374 | 11.99818 | -0.5562443 | 0.8455595
56.01143 | 12.2751 | 12.83851 | 11.99434 | -0.5634096 | 0.8441731
56.02143 | 12.2627 | 12.8333 | 11.99049 | -0.5706032 | 0.842813
56.03142 | 12.2568 | 12.82813 | 11.98665 | -0.5713304 | 0.8414803
56.04142 | 12.2532 | 12.82298 | 11.98281 | -0.5697802 | 0.8401719
56.05142 | 12.2559 | 12.81786 | 11.97897 | -0.5619587 | 0.8388901
56.06142 | 12.2595 | 12.81276 | 11.97513 | -0.5532644 | 0.8376332
56.07142 | 12.2356 | 12.8077 | 11.9713 | -0.5720985 | 0.8364026
56.08142 | 12.2568 | 12.80266 | 11.96746 | -0.5458595 | 0.8351967
56.09141 | 12.2399 | 12.79765 | 11.96364 | -0.5577533 | 0.8340175
56.10141 | 12.2431 | 12.79267 | 11.95981 | -0.5495695 | 0.8328623
56.11141 | 12.238 | 12.78771 | 11.95598 | -0.5497129 | 0.8317323
56.12141 | 12.245 | 12.78278 | 11.95216 | -0.5377834 | 0.8306272
56.13141 | 12.2262 | 12.77788 | 11.94833 | -0.5516809 | 0.8295468
56.14141 | 12.233 | 12.77301 | 11.94451 | -0.5400056 | 0.8284914
56.1514 | 12.2162 | 12.76816 | 11.9407 | -0.5519613 | 0.8274609
56.1614 | 12.2327 | 12.76334 | 11.93688 | -0.530639 | 0.8264542
56.1714 | 12.2157 | 12.75854 | 11.93307 | -0.5428433 | 0.8254719
56.1814 | 12.2077 | 12.75377 | 11.92926 | -0.5460741 | 0.8245138
56.1914 | 12.2051 | 12.74903 | 11.92545 | -0.5439312 | 0.8235799
56.2014 | 12.2069 | 12.74431 | 11.92164 | -0.5374145 | 0.8226701
56.21139 | 12.2066 | 12.73963 | 11.91784 | -0.5330287 | 0.821785
56.22139 | 12.2102 | 12.73496 | 11.91404 | -0.5247642 | 0.8209229
56.23139 | 12.1929 | 12.73033 | 11.91024 | -0.5374257 | 0.8200846
56.24139 | 12.2034 | 12.72571 | 11.90644 | -0.522313 | 0.81927
56.25139 | 12.1933 | 12.72113 | 11.90265 | -0.5278262 | 0.8184791
56.26139 | 12.19 | 12.71657 | 11.89885 | -0.526565 | 0.8177116
56.27138 | 12.202 | 12.71203 | 11.89507 | -0.5100341 | 0.8169682
56.28138 | 12.1889 | 12.70752 | 11.89128 | -0.5186241 | 0.8162476
56.29138 | 12.1727 | 12.70304 | 11.88749 | -0.5303396 | 0.8155502
56.30138 | 12.1922 | 12.69858 | 11.8837 | -0.5063806 | 0.8148761
56.31138 | 12.1736 | 12.69415 | 11.87992 | -0.5205468 | 0.8142251
56.32138 | 12.1802 | 12.68974 | 11.87614 | -0.5095384 | 0.8135972
56.33137 | 12.1736 | 12.68536 | 11.87237 | -0.5117596 | 0.8129929
56.34137 | 12.167 | 12.681 | 11.86859 | -0.5140015 | 0.8124109
56.35137 | 12.1657 | 12.67667 | 11.86482 | -0.5109685 | 0.8118519
56.36137 | 12.1626 | 12.67236 | 11.86104 | -0.5097606 | 0.8113158
56.37137 | 12.1633 | 12.66808 | 11.85728 | -0.5047776 | 0.8108025
56.38137 | 12.146 | 12.66382 | 11.85351 | -0.5178196 | 0.810312
56.39136 | 12.1628 | 12.65959 | 11.84975 | -0.4967907 | 0.8098444
56.40136 | 12.1599 | 12.65538 | 11.84598 | -0.4954825 | 0.8093992
56.41136 | 12.1568 | 12.6512 | 11.84222 | -0.494399 | 0.8089766
56.42136 | 12.1374 | 12.64704 | 11.83846 | -0.5096403 | 0.8085767
56.43136 | 12.1444 | 12.64291 | 11.83471 | -0.4985064 | 0.8081992
56.44135 | 12.1532 | 12.6388 | 11.83096 | -0.4856018 | 0.8078451
56.45135 | 12.1228 | 12.63472 | 11.8272 | -0.5119172 | 0.8075126
56.46135 | 12.1485 | 12.63066 | 11.82345 | -0.4821572 | 0.8072026
56.47135 | 12.135 | 12.62662 | 11.81971 | -0.4916218 | 0.806915
56.48135 | 12.1372 | 12.62261 | 11.81596 | -0.4854111 | 0.8066498
56.49135 | 12.1147 | 12.61862 | 11.81222 | -0.5039249 | 0.806407
56.50134 | 12.108 | 12.61467 | 11.80848 | -0.5066672 | 0.8061866
56.51134 | 12.1311 | 12.61073 | 11.80474 | -0.4796301 | 0.8059885
56.52134 | 12.1099 | 12.60682 | 11.801 | -0.4969174 | 0.8058127
56.53134 | 12.1136 | 12.60293 | 11.79727 | -0.4893293 | 0.8056593
56.54134 | 12.1074 | 12.59907 | 11.79354 | -0.4916658 | 0.8055283
56.55134 | 12.1135 | 12.59523 | 11.78981 | -0.4817268 | 0.8054195
56.56133 | 12.1078 | 12.59142 | 11.78608 | -0.483616 | 0.805333
56.57133 | 12.1102 | 12.58763 | 11.78236 | -0.4774259 | 0.8052689
56.58133 | 12.1112 | 12.58386 | 11.77863 | -0.4726604 | 0.8052271
56.59133 | 12.1072 | 12.58012 | 11.77491 | -0.4729193 | 0.8052076
56.60133 | 12.095 | 12.5764 | 11.77119 | -0.4814028 | 0.8052104
56.61133 | 12.1038 | 12.57271 | 11.76748 | -0.4689108 | 0.8052356
56.62132 | 12.1147 | 12.56905 | 11.76376 | -0.454347 | 0.805283
56.63132 | 12.1092 | 12.5654 | 11.76005 | -0.4562042 | 0.805353
56.64132 | 12.0997 | 12.56179 | 11.75634 | -0.4620859 | 0.8054454
56.65132 | 12.0932 | 12.55819 | 11.75263 | -0.4649922 | 0.8055602
56.66132 | 12.0985 | 12.55462 | 11.74893 | -0.4561232 | 0.8056974
56.67132 | 12.0924 | 12.55108 | 11.74522 | -0.4586789 | 0.8058572
56.68131 | 12.1057 | 12.54756 | 11.74152 | -0.4418627 | 0.8060391
56.69131 | 12.1018 | 12.54407 | 11.73782 | -0.4422678 | 0.806244
56.70131 | 12.105 | 12.5406 | 11.73413 | -0.4355977 | 0.8064714
56.71131 | 12.1152 | 12.53715 | 11.73043 | -0.4219523 | 0.8067215
56.72131 | 12.092 | 12.53373 | 11.72674 | -0.4417319 | 0.8069942
56.73131 | 12.1157 | 12.53034 | 11.72305 | -0.4146364 | 0.8072898
56.7413 | 12.106 | 12.52697 | 11.71936 | -0.4209692 | 0.8076076
56.7513 | 12.1043 | 12.52362 | 11.71567 | -0.4193237 | 0.8079487
56.7613 | 12.1142 | 12.5203 | 11.71199 | -0.4061032 | 0.8083128
56.7713 | 12.1013 | 12.51701 | 11.70831 | -0.4157079 | 0.8086997
56.7813 | 12.1072 | 12.51374 | 11.70463 | -0.4065378 | 0.8091098
56.7913 | 12.11 | 12.51049 | 11.70095 | -0.400493 | 0.8095429
56.80129 | 12.0972 | 12.50728 | 11.69728 | -0.4100768 | 0.8099986
56.81129 | 12.107 | 12.50408 | 11.6936 | -0.3970827 | 0.8104781
56.82129 | 12.0961 | 12.50091 | 11.68993 | -0.4048141 | 0.8109809
56.83129 | 12.0874 | 12.49777 | 11.68626 | -0.4103711 | 0.8115072
56.84129 | 12.1075 | 12.49465 | 11.6826 | -0.3871538 | 0.8120569
56.85128 | 12.101 | 12.49157 | 11.67894 | -0.3905652 | 0.8126294
56.86128 | 12.0973 | 12.4885 | 11.67527 | -0.3911997 | 0.8132266
56.87128 | 12.1001 | 12.48546 | 11.67161 | -0.3853597 | 0.8138471
56.88128 | 12.0935 | 12.48245 | 11.66795 | -0.3889461 | 0.8144918
56.89128 | 12.1022 | 12.47946 | 11.6643 | -0.3772585 | 0.8151604
56.90128 | 12.0998 | 12.4765 | 11.66064 | -0.3766973 | 0.8158532
56.91127 | 12.0916 | 12.47357 | 11.657 | -0.3819654 | 0.8165693
56.92127 | 12.0997 | 12.47066 | 11.65335 | -0.370957 | 0.8173106
56.93127 | 12.1032 | 12.46778 | 11.6497 | -0.3645752 | 0.8180762
56.94127 | 12.106 | 12.46492 | 11.64605 | -0.3589202 | 0.8188665
56.95127 | 12.0969 | 12.46209 | 11.64241 | -0.3651921 | 0.8196815
56.96127 | 12.0981 | 12.45929 | 11.63877 | -0.361191 | 0.8205213
56.97126 | 12.0773 | 12.45652 | 11.63513 | -0.3792198 | 0.8213851
56.98126 | 12.1064 | 12.45377 | 11.6315 | -0.3473732 | 0.822275
56.99126 | 12.108 | 12.45105 | 11.62786 | -0.3430539 | 0.8231902
57.00126 | 12.0992 | 12.44836 | 11.62423 | -0.3491623 | 0.8241308
57.01126 | 12.1 | 12.4457 | 11.6206 | -0.3456984 | 0.825097
57.02126 | 12.1004 | 12.44306 | 11.61697 | -0.3426625 | 0.8260889
57.03125 | 12.1169 | 12.44046 | 11.61335 | -0.3235572 | 0.8271056
57.04125 | 12.1119 | 12.43788 | 11.60973 | -0.3259776 | 0.8281495
57.05125 | 12.1187 | 12.43533 | 11.60611 | -0.3166264 | 0.8292197
57.06125 | 12.1219 | 12.4328 | 11.60249 | -0.3109038 | 0.8303163
57.07125 | 12.1039 | 12.43031 | 11.59887 | -0.3264101 | 0.8314395
57.08125 | 12.119 | 12.42785 | 11.59526 | -0.3088453 | 0.8325896
57.09124 | 12.1206 | 12.42541 | 11.59165 | -0.3048122 | 0.8337654
57.10124 | 12.1151 | 12.42301 | 11.58804 | -0.307906 | 0.8349697
57.11124 | 12.1388 | 12.42063 | 11.58443 | -0.2818295 | 0.8362015
57.12124 | 12.1238 | 12.41828 | 11.58082 | -0.2944828 | 0.8374609
57.13124 | 12.1046 | 12.41597 | 11.57722 | -0.3113655 | 0.8387476
57.14124 | 12.1303 | 12.41368 | 11.57362 | -0.2833797 | 0.8400637
57.15123 | 12.1371 | 12.41143 | 11.57002 | -0.2743262 | 0.841406
57.16123 | 12.1236 | 12.4092 | 11.56642 | -0.2856004 | 0.8427777
57.17123 | 12.1427 | 12.40701 | 11.56283 | -0.264307 | 0.8441796
57.18123 | 12.1493 | 12.40484 | 11.55923 | -0.2555435 | 0.8456092
57.19123 | 12.1368 | 12.40271 | 11.55564 | -0.2659128 | 0.8470694
57.20123 | 12.1461 | 12.40061 | 11.55205 | -0.2545127 | 0.848558
57.21122 | 12.1389 | 12.39855 | 11.54847 | -0.2596473 | 0.8500756
57.22122 | 12.1575 | 12.39651 | 11.54489 | -0.2390123 | 0.851625
57.23122 | 12.1541 | 12.39451 | 11.54131 | -0.2404096 | 0.8532046
57.24122 | 12.1616 | 12.39254 | 11.53772 | -0.2309403 | 0.8548153
57.25122 | 12.1782 | 12.3906 | 11.53415 | -0.2124037 | 0.8564567
57.26121 | 12.1678 | 12.3887 | 11.53057 | -0.220903 | 0.8581281
57.27121 | 12.1584 | 12.38683 | 11.527 | -0.228434 | 0.8598326
57.28121 | 12.175 | 12.385 | 11.52343 | -0.2099991 | 0.8615691
57.29121 | 12.1679 | 12.3832 | 11.51986 | -0.215299 | 0.8633383
57.30121 | 12.1708 | 12.38143 | 11.51629 | -0.2106333 | 0.8651397
57.31121 | 12.1945 | 12.3797 | 11.51273 | -0.1852033 | 0.8669745
57.3212 | 12.2046 | 12.37801 | 11.50917 | -0.1734104 | 0.8688407
57.3312 | 12.198 | 12.37635 | 11.50561 | -0.1783516 | 0.8707425
57.3412 | 12.2054 | 12.37473 | 11.50205 | -0.1693292 | 0.8726784
57.3512 | 12.2152 | 12.37314 | 11.49849 | -0.1579433 | 0.8746488
57.3612 | 12.211 | 12.37159 | 11.49494 | -0.1605946 | 0.8766542
57.3712 | 12.2214 | 12.37008 | 11.49139 | -0.1486833 | 0.8786948
57.38119 | 12.2233 | 12.36861 | 11.48784 | -0.1453114 | 0.880769
57.39119 | 12.2283 | 12.36718 | 11.48429 | -0.1388763 | 0.8828814
57.40119 | 12.2504 | 12.36578 | 11.48075 | -0.1153799 | 0.8850304
57.41119 | 12.2314 | 12.36442 | 11.47721 | -0.1330225 | 0.8872163
57.42119 | 12.2577 | 12.3631 | 11.47367 | -0.1054048 | 0.8894397
57.43119 | 12.2399 | 12.36183 | 11.47013 | -0.1219271 | 0.8917008
57.44118 | 12.2575 | 12.36059 | 11.46659 | -0.1030911 | 0.893998
57.45118 | 12.2616 | 12.35939 | 11.46306 | -0.09779488 | 0.8963363
57.46118 | 12.2607 | 12.35824 | 11.45953 | -0.09753999 | 0.8987138
57.47118 | 12.2793 | 12.35713 | 11.456 | -0.07782703 | 0.9011311
57.48118 | 12.3004 | 12.35606 | 11.45247 | -0.05565643 | 0.9035886
57.49118 | 12.2718 | 12.35503 | 11.44894 | -0.08322872 | 0.9060868
57.50117 | 12.2954 | 12.35405 | 11.44542 | -0.05864545 | 0.9086236
57.51117 | 12.3038 | 12.35311 | 11.4419 | -0.04930503 | 0.9112048
57.52117 | 12.3094 | 12.35221 | 11.43838 | -0.04280909 | 0.9138283
57.53117 | 12.3173 | 12.35136 | 11.43486 | -0.03405813 | 0.9164946
57.54117 | 12.3223 | 12.35055 | 11.43135 | -0.02825263 | 0.9192042
57.55117 | 12.3319 | 12.34979 | 11.42784 | -0.01789324 | 0.9219578
57.56116 | 12.3398 | 12.34908 | 11.42433 | -0.009281055 | 0.9247527
57.57116 | 12.3282 | 12.34842 | 11.42082 | -0.0202153 | 0.9275956
57.58116 | 12.3467 | 12.3478 | 11.41731 | -0.001097308 | 0.9304841
57.59116 | 12.3544 | 12.34723 | 11.41381 | 0.007172492 | 0.9334186
57.60116 | 12.3554 | 12.34671 | 11.41031 | 0.008693464 | 0.9363997
57.61115 | 12.3634 | 12.34624 | 11.40681 | 0.01716452 | 0.939425
57.62115 | 12.3818 | 12.34581 | 11.40331 | 0.03598613 | 0.9425012
57.63115 | 12.383 | 12.34544 | 11.39982 | 0.03755716 | 0.9456259
57.64115 | 12.3902 | 12.34512 | 11.39632 | 0.045077 | 0.9487995
57.65115 | 12.4093 | 12.34485 | 11.39283 | 0.0644451 | 0.9520228
57.66115 | 12.4027 | 12.34464 | 11.38934 | 0.058061 | 0.955296
57.67114 | 12.4201 | 12.34448 | 11.38586 | 0.07562379 | 0.9586166
57.68114 | 12.4277 | 12.34437 | 11.38237 | 0.08333337 | 0.9619919
57.69114 | 12.4342 | 12.34431 | 11.37889 | 0.08988902 | 0.965419
57.70114 | 12.4593 | 12.34431 | 11.37541 | 0.11499 | 0.9688985
57.71114 | 12.4532 | 12.34436 | 11.37193 | 0.108836 | 0.9724309
57.72114 | 12.4677 | 12.34447 | 11.36846 | 0.1232263 | 0.9760168
57.73113 | 12.4777 | 12.34464 | 11.36499 | 0.1330612 | 0.9796524
57.74113 | 12.4733 | 12.34486 | 11.36151 | 0.1284381 | 0.9833474
57.75113 | 12.4857 | 12.34514 | 11.35804 | 0.1405586 | 0.9870967
57.76113 | 12.4975 | 12.34548 | 11.35458 | 0.152022 | 0.9909009
57.77113 | 12.4996 | 12.34587 | 11.35111 | 0.1537267 | 0.9947616
57.78113 | 12.5187 | 12.34633 | 11.34765 | 0.172373 | 0.9986786
57.79112 | 12.5282 | 12.34684 | 11.34419 | 0.1813606 | 1.002649
57.80112 | 12.545 | 12.34741 | 11.34073 | 0.197589 | 1.006679
57.81112 | 12.5522 | 12.34804 | 11.33728 | 0.2041573 | 1.010768
57.82112 | 12.5528 | 12.34873 | 11.33382 | 0.2040661 | 1.014913
57.83112 | 12.5733 | 12.34949 | 11.33037 | 0.2238148 | 1.019117
57.84112 | 12.5827 | 12.3503 | 11.32692 | 0.2324031 | 1.023379
57.85111 | 12.5925 | 12.35117 | 11.32347 | 0.2413319 | 1.027695
57.86111 | 12.6063 | 12.3521 | 11.32003 | 0.2541993 | 1.032074
57.87111 | 12.6057 | 12.35309 | 11.31658 | 0.2526061 | 1.036511
57.88111 | 12.6217 | 12.35415 | 11.31314 | 0.2675526 | 1.041006
57.89111 | 12.6352 | 12.35526 | 11.3097 | 0.2799385 | 1.04556
57.90111 | 12.6183 | 12.35644 | 11.30626 | 0.2618641 | 1.050172
57.9111 | 12.6483 | 12.35767 | 11.30283 | 0.2906311 | 1.054836
57.9211 | 12.6584 | 12.35896 | 11.2994 | 0.2994373 | 1.059563
57.9311 | 12.6555 | 12.36032 | 11.29597 | 0.2951842 | 1.064347
57.9411 | 12.6703 | 12.36173 | 11.29254 | 0.3085726 | 1.069188
57.9511 | 12.6947 | 12.3632 | 11.28911 | 0.331503 | 1.074084
57.9611 | 12.6812 | 12.36472 | 11.28569 | 0.3164762 | 1.079035
57.97109 | 12.7176 | 12.3663 | 11.28227 | 0.351295 | 1.084035
57.98109 | 12.7125 | 12.36794 | 11.27885 | 0.3445562 | 1.089094
57.99109 | 12.7206 | 12.36964 | 11.27543 | 0.350964 | 1.094205
58.00109 | 12.7415 | 12.37138 | 11.27202 | 0.3701179 | 1.099367
58.01109 | 12.7317 | 12.37318 | 11.2686 | 0.3585213 | 1.104577
58.02108 | 12.7471 | 12.37502 | 11.26519 | 0.3720759 | 1.109831
58.03108 | 12.7714 | 12.37692 | 11.26178 | 0.3944806 | 1.115135
58.04108 | 12.7675 | 12.37886 | 11.25838 | 0.3886388 | 1.120484
58.05108 | 12.7686 | 12.38085 | 11.25497 | 0.3877528 | 1.125876
58.06108 | 12.7767 | 12.38288 | 11.25157 | 0.3938242 | 1.131307
58.07108 | 12.7737 | 12.38494 | 11.24817 | 0.388756 | 1.136776
58.08107 | 12.7967 | 12.38705 | 11.24477 | 0.4096523 | 1.142275
58.09107 | 12.801 | 12.38919 | 11.24138 | 0.411812 | 1.147812
58.10107 | 12.8 | 12.39136 | 11.23798 | 0.4086398 | 1.153379
58.11107 | 12.8186 | 12.39356 | 11.23459 | 0.4250387 | 1.158972
58.12107 | 12.8197 | 12.39579 | 11.2312 | 0.4239121 | 1.164589
58.13107 | 12.8041 | 12.39804 | 11.22781 | 0.4060631 | 1.170226
58.14106 | 12.8306 | 12.4003 | 11.22443 | 0.4302974 | 1.175874
58.15106 | 12.831 | 12.40259 | 11.22104 | 0.4284145 | 1.181541
58.16106 | 12.8299 | 12.40488 | 11.21766 | 0.4250202 | 1.187216
58.17106 | 12.8404 | 12.40718 | 11.21428 | 0.4332186 | 1.192898
58.18106 | 12.8287 | 12.40949 | 11.21091 | 0.4192135 | 1.19858
58.19106 | 12.8404 | 12.41179 | 11.20753 | 0.4286094 | 1.204259
58.20105 | 12.8371 | 12.41409 | 11.20416 | 0.4230124 | 1.209926
58.21105 | 12.8285 | 12.41638 | 11.20079 | 0.4121226 | 1.215586
58.22105 | 12.8316 | 12.41865 | 11.19742 | 0.4129467 | 1.221231
58.23105 | 12.8363 | 12.42091 | 11.19406 | 0.4153892 | 1.226855
58.24105 | 12.8237 | 12.42315 | 11.19069 | 0.4005544 | 1.232454
58.25105 | 12.8403 | 12.42535 | 11.18733 | 0.4149469 | 1.238024
58.26104 | 12.8354 | 12.42753 | 11.18397 | 0.4078733 | 1.243554
58.27104 | 12.8264 | 12.42967 | 11.18061 | 0.3967336 | 1.249052
58.28104 | 12.8384 | 12.43177 | 11.17726 | 0.4066348 | 1.254506
58.29104 | 12.8405 | 12.43382 | 11.17391 | 0.4066809 | 1.259914
58.30104 | 12.8188 | 12.43582 | 11.17055 | 0.382976 | 1.265271
58.31104 | 12.8346 | 12.43778 | 11.1672 | 0.3968241 | 1.270572
58.32103 | 12.8257 | 12.43967 | 11.16386 | 0.3860308 | 1.275809
58.33103 | 12.812 | 12.4415 | 11.16052 | 0.3704967 | 1.280988
58.34103 | 12.8139 | 12.44327 | 11.15717 | 0.3706263 | 1.286102
58.35103 | 12.8141 | 12.44498 | 11.15383 | 0.3691236 | 1.291145
58.36103 | 12.8043 | 12.44661 | 11.15049 | 0.3576912 | 1.296116
58.37103 | 12.7962 | 12.44817 | 11.14716 | 0.3480317 | 1.301012
58.38102 | 12.7902 | 12.44965 | 11.14382 | 0.3405489 | 1.305826
58.39102 | 12.7981 | 12.45106 | 11.14049 | 0.3470424 | 1.310565
58.40102 | 12.7943 | 12.45239 | 11.13716 | 0.3419149 | 1.315223
58.41102 | 12.7824 | 12.45363 | 11.13383 | 0.3287682 | 1.319797
58.42102 | 12.7965 | 12.4548 | 11.13051 | 0.3417032 | 1.324288
58.43101 | 12.7901 | 12.45588 | 11.12719 | 0.334223 | 1.328689
58.44101 | 12.7648 | 12.45688 | 11.12387 | 0.3079215 | 1.333012
58.45101 | 12.7815 | 12.4578 | 11.12055 | 0.3237042 | 1.337249
58.46101 | 12.7635 | 12.45863 | 11.11723 | 0.3048692 | 1.341401
58.47101 | 12.7454 | 12.45938 | 11.11391 | 0.2860155 | 1.34547
58.48101 | 12.7578 | 12.46006 | 11.1106 | 0.2977421 | 1.349457
58.491 | 12.7478 | 12.46065 | 11.10729 | 0.2871495 | 1.353357
58.501 | 12.7339 | 12.46117 | 11.10398 | 0.2727316 | 1.357183
58.511 | 12.7179 | 12.46161 | 11.10068 | 0.2562885 | 1.360933
58.521 | 12.7192 | 12.46198 | 11.09737 | 0.2572173 | 1.364609
58.531 | 12.6982 | 12.46228 | 11.09407 | 0.2359156 | 1.368213
58.541 | 12.6968 | 12.46252 | 11.09077 | 0.2342798 | 1.371749
58.55099 | 12.6846 | 12.46269 | 11.08748 | 0.2219067 | 1.375217
58.56099 | 12.6736 | 12.46281 | 11.08418 | 0.2107924 | 1.378627
58.57099 | 12.6684 | 12.46287 | 11.08089 | 0.2055331 | 1.381981
58.58099 | 12.6547 | 12.46288 | 11.07759 | 0.1918248 | 1.385281
58.59099 | 12.6431 | 12.46284 | 11.0743 | 0.1802629 | 1.388532
58.60099 | 12.6303 | 12.46276 | 11.07102 | 0.167543 | 1.39174
58.61098 | 12.6197 | 12.46264 | 11.06774 | 0.1570602 | 1.394904
58.62098 | 12.6087 | 12.46249 | 11.06445 | 0.1462101 | 1.398038
58.63098 | 12.5983 | 12.46231 | 11.06117 | 0.1359877 | 1.401141
58.64098 | 12.579 | 12.46211 | 11.05789 | 0.1168877 | 1.40422
58.65098 | 12.5724 | 12.46189 | 11.05462 | 0.1105053 | 1.407279
58.66098 | 12.5522 | 12.46166 | 11.05134 | 0.09053556 | 1.410324
58.67097 | 12.5325 | 12.46143 | 11.04807 | 0.07107268 | 1.413356
58.68097 | 12.5298 | 12.46119 | 11.0448 | 0.0686124 | 1.416387
58.69097 | 12.5077 | 12.46095 | 11.04153 | 0.04674933 | 1.419418
58.70097 | 12.4966 | 12.46072 | 11.03827 | 0.03587815 | 1.422456
58.71097 | 12.5002 | 12.46051 | 11.035 | 0.03969417 | 1.425504
58.72097 | 12.4681 | 12.46031 | 11.03174 | 0.00779238 | 1.428567
58.73096 | 12.4598 | 12.46013 | 11.02848 | -0.0003324331 | 1.431649
58.74096 | 12.4636 | 12.45998 | 11.02523 | 0.003615664 | 1.434758
58.75096 | 12.4371 | 12.45987 | 11.02197 | -0.02276848 | 1.437898
58.76096 | 12.4307 | 12.45979 | 11.01872 | -0.0290892 | 1.441072
58.77096 | 12.4278 | 12.45975 | 11.01547 | -0.03195107 | 1.444285
58.78096 | 12.4109 | 12.45976 | 11.01222 | -0.04885823 | 1.447542
58.79095 | 12.3988 | 12.45982 | 11.00897 | -0.06101547 | 1.450843
58.80095 | 12.3886 | 12.45993 | 11.00573 | -0.07132548 | 1.454198
58.81095 | 12.3775 | 12.46009 | 11.00248 | -0.08259311 | 1.457608
58.82095 | 12.3624 | 12.46032 | 10.99924 | -0.09792158 | 1.461077
58.83095 | 12.3571 | 12.46061 | 10.99601 | -0.1035148 | 1.464609
58.84094 | 12.3385 | 12.46098 | 10.99277 | -0.1224758 | 1.468203
58.85094 | 12.3229 | 12.46141 | 10.98954 | -0.1385082 | 1.47187
58.86094 | 12.3207 | 12.46192 | 10.98631 | -0.1412151 | 1.475609
58.87094 | 12.3148 | 12.4625 | 10.98308 | -0.147699 | 1.479423
58.88094 | 12.3006 | 12.46316 | 10.97985 | -0.1625632 | 1.483316
58.89094 | 12.2897 | 12.46391 | 10.97662 | -0.1742103 | 1.487289
58.90093 | 12.282 | 12.46474 | 10.9734 | -0.1827418 | 1.49134
58.91093 | 12.2746 | 12.46566 | 10.97018 | -0.1910619 | 1.495482
58.92093 | 12.2617 | 12.46667 | 10.96696 | -0.2049718 | 1.499712
58.93093 | 12.2519 | 12.46777 | 10.96374 | -0.2158739 | 1.504031
58.94093 | 12.2358 | 12.46897 | 10.96053 | -0.2331701 | 1.508443
58.95093 | 12.2282 | 12.47026 | 10.95731 | -0.2420624 | 1.512948
58.96092 | 12.2175 | 12.47165 | 10.95411 | -0.254152 | 1.517545
58.97092 | 12.2081 | 12.47314 | 10.9509 | -0.2650415 | 1.522244
58.98092 | 12.1957 | 12.47473 | 10.94769 | -0.2790324 | 1.527041
58.99092 | 12.1822 | 12.47643 | 10.94449 | -0.2942258 | 1.53194
59.00092 | 12.1669 | 12.47822 | 10.94128 | -0.3113234 | 1.53694
59.01092 | 12.1735 | 12.48013 | 10.93808 | -0.3066264 | 1.542043
59.02091 | 12.1578 | 12.48213 | 10.93489 | -0.324334 | 1.547246
59.03091 | 12.1444 | 12.48425 | 10.93169 | -0.3398516 | 1.55256
59.04091 | 12.1442 | 12.48648 | 10.9285 | -0.3422783 | 1.557981
59.05091 | 12.1287 | 12.48882 | 10.92531 | -0.360115 | 1.563509
59.06091 | 12.1211 | 12.49126 | 10.92212 | -0.3701631 | 1.569147
59.07091 | 12.1202 | 12.49382 | 10.91893 | -0.3736233 | 1.574895
59.0809 | 12.0982 | 12.49649 | 10.91575 | -0.3982939 | 1.580748
59.0909 | 12.0981 | 12.49928 | 10.91256 | -0.4011812 | 1.586719
59.1009 | 12.0958 | 12.50218 | 10.90938 | -0.4063833 | 1.592803
59.1109 | 12.0715 | 12.5052 | 10.9062 | -0.4337011 | 1.599
59.1209 | 12.0644 | 12.50834 | 10.90302 | -0.4439357 | 1.605312
59.1309 | 12.0623 | 12.51159 | 10.89985 | -0.4492875 | 1.611739
59.14089 | 12.0459 | 12.51495 | 10.89668 | -0.4690541 | 1.618275
59.15089 | 12.0375 | 12.51844 | 10.89351 | -0.480943 | 1.624935
59.16089 | 12.0282 | 12.52205 | 10.89034 | -0.4938513 | 1.631712
59.17089 | 12.0226 | 12.52578 | 10.88717 | -0.5031802 | 1.638607
59.18089 | 12.0124 | 12.52963 | 10.88401 | -0.5172302 | 1.645622
59.19089 | 12.0153 | 12.5336 | 10.88085 | -0.5183021 | 1.652756
59.20088 | 11.9952 | 12.53769 | 10.87769 | -0.5424927 | 1.660004
59.21088 | 11.9857 | 12.54191 | 10.87453 | -0.5562106 | 1.66738
59.22088 | 11.9881 | 12.54625 | 10.87137 | -0.5581526 | 1.674878
59.23088 | 11.9713 | 12.55072 | 10.86822 | -0.5794196 | 1.682499
59.24088 | 11.9639 | 12.55531 | 10.86507 | -0.591412 | 1.690244
59.25087 | 11.9642 | 12.56003 | 10.86192 | -0.5958264 | 1.698105
59.26087 | 11.9451 | 12.56487 | 10.85877 | -0.6197725 | 1.706098
59.27087 | 11.943 | 12.56985 | 10.85563 | -0.6268467 | 1.714218
59.28087 | 11.9364 | 12.57495 | 10.85248 | -0.6385495 | 1.722464
59.29087 | 11.9199 | 12.58018 | 10.84934 | -0.6602812 | 1.730838
59.30087 | 11.9238 | 12.58554 | 10.8462 | -0.6617446 | 1.73934
59.31086 | 11.9113 | 12.59103 | 10.84307 | -0.679734 | 1.747964
59.32086 | 11.9036 | 12.59666 | 10.83994 | -0.6930612 | 1.756726
59.33086 | 11.9025 | 12.60242 | 10.8368 | -0.6999214 | 1.765619
59.34086 | 11.8997 | 12.60832 | 10.83367 | -0.7086161 | 1.774645
59.35086 | 11.8879 | 12.61435 | 10.83054 | -0.726446 | 1.783803
59.36086 | 11.8901 | 12.62051 | 10.82742 | -0.7304123 | 1.793097
59.37085 | 11.8756 | 12.62681 | 10.82429 | -0.7512099 | 1.802515
59.38085 | 11.873 | 12.63325 | 10.82117 | -0.7602517 | 1.81208
59.39085 | 11.8821 | 12.63983 | 10.81805 | -0.7577329 | 1.821781
59.40085 | 11.8652 | 12.64656 | 10.81493 | -0.7813551 | 1.831622
59.41085 | 11.8579 | 12.65342 | 10.81182 | -0.7955188 | 1.841602
59.42085 | 11.8603 | 12.66043 | 10.8087 | -0.8001257 | 1.851723
59.43084 | 11.8517 | 12.66757 | 10.80559 | -0.8158698 | 1.861976
59.44084 | 11.8542 | 12.67487 | 10.80248 | -0.8206662 | 1.872382
59.45084 | 11.8458 | 12.68231 | 10.79938 | -0.8365094 | 1.882933
59.46084 | 11.8379 | 12.6899 | 10.79627 | -0.8520008 | 1.89363
59.47084 | 11.8433 | 12.69764 | 10.79317 | -0.8543415 | 1.904474
59.48084 | 11.8492 | 12.70553 | 10.79007 | -0.8563332 | 1.915468
59.49083 | 11.8254 | 12.71357 | 10.78697 | -0.8881698 | 1.9266
59.50083 | 11.8431 | 12.72177 | 10.78387 | -0.8786677 | 1.937896
59.51083 | 11.8351 | 12.73012 | 10.78078 | -0.895021 | 1.949344
59.52083 | 11.8222 | 12.73863 | 10.77768 | -0.9164312 | 1.960947
59.53083 | 11.8376 | 12.7473 | 10.77459 | -0.9097 | 1.972707
59.54083 | 11.8346 | 12.75613 | 10.7715 | -0.9215292 | 1.984625
59.55082 | 11.8175 | 12.76511 | 10.76842 | -0.9476112 | 1.996691
59.56082 | 11.8316 | 12.77427 | 10.76534 | -0.9426661 | 2.008931
59.57082 | 11.8304 | 12.78359 | 10.76225 | -0.953186 | 2.021333
59.58082 | 11.817 | 12.79307 | 10.75917 | -0.9760732 | 2.033901
59.59082 | 11.8257 | 12.80273 | 10.75609 | -0.9770298 | 2.046636
59.60081 | 11.824 | 12.81254 | 10.75302 | -0.9885428 | 2.059522
59.61081 | 11.8196 | 12.82254 | 10.74995 | -1.002943 | 2.072597
59.62081 | 11.8246 | 12.83272 | 10.74687 | -1.008119 | 2.085845
59.63081 | 11.823 | 12.84307 | 10.7438 | -1.020071 | 2.099267
59.64081 | 11.8188 | 12.8536 | 10.74074 | -1.034803 | 2.112867
59.65081 | 11.8346 | 12.86432 | 10.73767 | -1.029721 | 2.126651
59.6608 | 11.8223 | 12.8752 | 10.73461 | -1.052902 | 2.140593
59.6708 | 11.8204 | 12.88628 | 10.73155 | -1.065885 | 2.154737
59.6808 | 11.8299 | 12.89756 | 10.72849 | -1.067655 | 2.169068
59.6908 | 11.8277 | 12.90902 | 10.72543 | -1.081316 | 2.183586
59.7008 | 11.8303 | 12.92067 | 10.72237 | -1.09037 | 2.198296
59.7108 | 11.8291 | 12.93252 | 10.71932 | -1.10342 | 2.213199
59.72079 | 11.8311 | 12.94456 | 10.71627 | -1.113455 | 2.228283
59.73079 | 11.828 | 12.9568 | 10.71322 | -1.128803 | 2.24358
59.74079 | 11.8318 | 12.96925 | 10.71018 | -1.137454 | 2.259078
59.75079 | 11.8407 | 12.98191 | 10.70713 | -1.141211 | 2.27478
59.76079 | 11.8324 | 12.99478 | 10.70409 | -1.162377 | 2.290689
59.77079 | 11.8524 | 13.00785 | 10.70105 | -1.155454 | 2.306807
59.78078 | 11.8485 | 13.02113 | 10.69801 | -1.172633 | 2.323121
59.79078 | 11.8528 | 13.03464 | 10.69497 | -1.181842 | 2.339667
59.80078 | 11.861 | 13.04837 | 10.69194 | -1.187371 | 2.356431
59.81078 | 11.8538 | 13.06232 | 10.68891 | -1.208524 | 2.373416
59.82078 | 11.8686 | 13.0765 | 10.68588 | -1.207903 | 2.390626
59.83078 | 11.8669 | 13.09091 | 10.68285 | -1.224013 | 2.408064
59.84077 | 11.8821 | 13.10554 | 10.67983 | -1.223441 | 2.425715
59.85077 | 11.8785 | 13.12042 | 10.6768 | -1.241919 | 2.443618
59.86077 | 11.895 | 13.13554 | 10.67378 | -1.240538 | 2.461759
59.87077 | 11.8868 | 13.1509 | 10.67076 | -1.264101 | 2.480142
59.88077 | 11.891 | 13.16651 | 10.66774 | -1.27551 | 2.498769
59.89077 | 11.9178 | 13.18237 | 10.66472 | -1.26457 | 2.517645
59.90076 | 11.9045 | 13.19847 | 10.66171 | -1.293969 | 2.536755
59.91076 | 11.9193 | 13.21484 | 10.6587 | -1.295541 | 2.55614
59.92076 | 11.9211 | 13.23148 | 10.65569 | -1.310377 | 2.575784
59.93076 | 11.9315 | 13.24838 | 10.65268 | -1.316878 | 2.595693
59.94076 | 11.9343 | 13.26555 | 10.64968 | -1.331249 | 2.61587
59.95076 | 11.9492 | 13.283 | 10.64668 | -1.333795 | 2.63632
59.96075 | 11.9562 | 13.3007 | 10.64368 | -1.344503 | 2.657026
59.97075 | 11.9609 | 13.31871 | 10.64068 | -1.35781 | 2.678033
59.98075 | 11.9795 | 13.33701 | 10.63768 | -1.357505 | 2.699325
59.99075 | 11.9734 | 13.35559 | 10.63469 | -1.382193 | 2.720908
60.00075 | 11.9892 | 13.37448 | 10.63169 | -1.385277 | 2.742785
60.01074 | 12.0005 | 13.39364 | 10.6287 | -1.393144 | 2.76494
60.02074 | 12.0106 | 13.41314 | 10.62571 | -1.402535 | 2.78742
60.03074 | 12.008 | 13.43294 | 10.62273 | -1.424938 | 2.81021
60.04074 | 12.0219 | 13.45306 | 10.61974 | -1.431157 | 2.833313
60.05074 | 12.0433 | 13.4735 | 10.61676 | -1.430197 | 2.856737
60.06074 | 12.0392 | 13.49426 | 10.61378 | -1.455065 | 2.880485
60.07073 | 12.057 | 13.51534 | 10.6108 | -1.458343 | 2.904539
60.08073 | 12.0603 | 13.53678 | 10.60783 | -1.47648 | 2.928952
60.09073 | 12.0802 | 13.55856 | 10.60485 | -1.47836 | 2.953706
60.10073 | 12.0986 | 13.58069 | 10.60188 | -1.482089 | 2.978807
60.11073 | 12.108 | 13.60317 | 10.59891 | -1.495172 | 3.004261
60.12073 | 12.1026 | 13.62602 | 10.59594 | -1.523417 | 3.030073
60.13072 | 12.1377 | 13.64921 | 10.59298 | -1.511505 | 3.056225
60.14072 | 12.1501 | 13.67279 | 10.59002 | -1.522689 | 3.082773
60.15072 | 12.1566 | 13.69675 | 10.58705 | -1.540153 | 3.109698
60.16072 | 12.1733 | 13.7211 | 10.5841 | -1.547803 | 3.137008
60.17072 | 12.1929 | 13.74585 | 10.58114 | -1.552946 | 3.164709
60.18072 | 12.2037 | 13.77099 | 10.57818 | -1.567289 | 3.192807
60.19071 | 12.2256 | 13.79651 | 10.57523 | -1.570912 | 3.221281
60.20071 | 12.2366 | 13.82247 | 10.57228 | -1.585875 | 3.250195
60.21071 | 12.2457 | 13.84886 | 10.56933 | -1.603158 | 3.279527
60.22071 | 12.2875 | 13.87567 | 10.56638 | -1.58817 | 3.309286
60.23071 | 12.2887 | 13.90292 | 10.56344 | -1.614218 | 3.339479
60.24071 | 12.3097 | 13.93061 | 10.5605 | -1.620909 | 3.370113
60.2507 | 12.3382 | 13.95872 | 10.55756 | -1.620525 | 3.401167
60.2607 | 12.3607 | 13.98733 | 10.55462 | -1.626628 | 3.432709
60.2707 | 12.366 | 14.0164 | 10.55168 | -1.650399 | 3.464717
60.2807 | 12.398 | 14.04595 | 10.54875 | -1.647946 | 3.497199
60.2907 | 12.4137 | 14.07598 | 10.54581 | -1.662279 | 3.530164
60.3007 | 12.4322 | 14.10651 | 10.54288 | -1.674306 | 3.563622
60.31069 | 12.4668 | 14.13751 | 10.53996 | -1.670706 | 3.597547
60.32069 | 12.4771 | 14.16905 | 10.53703 | -1.691949 | 3.632016
60.33069 | 12.5082 | 14.20111 | 10.53411 | -1.692913 | 3.667004
60.34069 | 12.5235 | 14.23371 | 10.53119 | -1.710209 | 3.702523
60.35069 | 12.5547 | 14.26685 | 10.52827 | -1.712147 | 3.738581
60.36069 | 12.5727 | 14.30054 | 10.52535 | -1.727836 | 3.775188
60.37068 | 12.5952 | 14.33475 | 10.52244 | -1.739554 | 3.812319
60.38068 | 12.6329 | 14.36958 | 10.51952 | -1.736678 | 3.850056
60.39068 | 12.6465 | 14.40498 | 10.51661 | -1.758484 | 3.888375
60.40068 | 12.6881 | 14.44099 | 10.5137 | -1.752886 | 3.927286
60.41068 | 12.7134 | 14.47759 | 10.51079 | -1.764193 | 3.966801
60.42067 | 12.7328 | 14.51478 | 10.50789 | -1.781976 | 4.006887
60.43067 | 12.7687 | 14.55263 | 10.50499 | -1.78393 | 4.047644
60.44067 | 12.7945 | 14.59112 | 10.50209 | -1.796625 | 4.08904
60.45067 | 12.8229 | 14.63027 | 10.49919 | -1.807374 | 4.131088
60.46067 | 12.8696 | 14.67009 | 10.49629 | -1.800489 | 4.173801
60.47067 | 12.8849 | 14.71058 | 10.49339 | -1.825683 | 4.21719
60.48066 | 12.9237 | 14.75173 | 10.4905 | -1.828031 | 4.261227
60.49066 | 12.967 | 14.79362 | 10.48761 | -1.826623 | 4.306011
60.50066 | 13.0032 | 14.83624 | 10.48472 | -1.833036 | 4.351513
60.51066 | 13.0222 | 14.87958 | 10.48184 | -1.857384 | 4.397747
60.52066 | 13.0691 | 14.92368 | 10.47895 | -1.85458 | 4.444728
60.53066 | 13.1043 | 14.96854 | 10.47607 | -1.86424 | 4.492471
60.54065 | 13.1384 | 15.01413 | 10.47319 | -1.875734 | 4.540942
60.55065 | 13.2049 | 15.06057 | 10.47031 | -1.855666 | 4.590253
60.56065 | 13.238 | 15.10781 | 10.46744 | -1.869808 | 4.640372
60.57065 | 13.2728 | 15.15588 | 10.46456 | -1.883077 | 4.691315
60.58065 | 13.3288 | 15.20479 | 10.46169 | -1.87599 | 4.7431
60.59065 | 13.3671 | 15.25456 | 10.45882 | -1.887461 | 4.795742
60.60064 | 13.4159 | 15.30516 | 10.45595 | -1.889261 | 4.849207
60.61064 | 13.4779 | 15.35671 | 10.45309 | -1.878806 | 4.903618
60.62064 | 13.5209 | 15.40916 | 10.45022 | -1.888264 | 4.95894
60.63064 | 13.5552 | 15.46255 | 10.44736 | -1.907353 | 5.015191
60.64064 | 13.6238 | 15.51689 | 10.4445 | -1.893094 | 5.072392
60.65064 | 13.6717 | 15.57221 | 10.44164 | -1.900506 | 5.130562
60.66063 | 13.7295 | 15.62845 | 10.43879 | -1.898953 | 5.189662
60.67063 | 13.7911 | 15.68577 | 10.43594 | -1.894665 | 5.249828
60.68063 | 13.8413 | 15.74411 | 10.43309 | -1.902809 | 5.311023
60.69063 | 13.9089 | 15.80351 | 10.43024 | -1.894606 | 5.37327
60.70063 | 13.985 | 15.86398 | 10.42739 | -1.878978 | 5.436589
60.71063 | 14.0198 | 15.92555 | 10.42454 | -1.905747 | 5.501004
60.72062 | 14.0915 | 15.98817 | 10.4217 | -1.896674 | 5.566471
60.73062 | 14.166 | 16.05201 | 10.41886 | -1.886006 | 5.633144
60.74062 | 14.2351 | 16.117 | 10.41602 | -1.881904 | 5.700981
60.75062 | 14.2968 | 16.18319 | 10.41319 | -1.886393 | 5.770008
60.76062 | 14.3739 | 16.2506 | 10.41035 | -1.8767 | 5.840249
60.77062 | 14.434 | 16.31925 | 10.40752 | -1.885247 | 5.91173
60.78061 | 14.5065 | 16.38909 | 10.40469 | -1.882594 | 5.984405
60.79061 | 14.5976 | 16.4603 | 10.40186 | -1.862702 | 6.058442
60.80061 | 14.656 | 16.53283 | 10.39903 | -1.876832 | 6.133798
60.81061 | 14.7425 | 16.60671 | 10.39621 | -1.864211 | 6.210503
60.82061 | 14.8185 | 16.68197 | 10.39339 | -1.863468 | 6.288582
60.8306 | 14.887 | 16.75855 | 10.39057 | -1.871555 | 6.367987
60.8406 | 14.9944 | 16.83665 | 10.38775 | -1.842252 | 6.448903
60.8506 | 15.0828 | 16.91622 | 10.38493 | -1.833416 | 6.531283
60.8606 | 15.159 | 16.99728 | 10.38212 | -1.838276 | 6.615158
60.8706 | 15.2694 | 17.07986 | 10.37931 | -1.810465 | 6.700559
60.8806 | 15.3554 | 17.16401 | 10.3765 | -1.808614 | 6.787519
60.89059 | 15.4408 | 17.24964 | 10.37369 | -1.80884 | 6.87595
60.90059 | 15.5341 | 17.33701 | 10.37088 | -1.802906 | 6.966122
60.91059 | 15.6531 | 17.42603 | 10.36808 | -1.772932 | 7.057953
60.92059 | 15.7174 | 17.51675 | 10.36528 | -1.799354 | 7.151477
60.93059 | 15.8724 | 17.60921 | 10.36248 | -1.736806 | 7.246729
60.94059 | 15.9534 | 17.70343 | 10.35968 | -1.750025 | 7.343746
60.95058 | 16.0785 | 17.79935 | 10.35689 | -1.720852 | 7.442466
60.96058 | 16.1952 | 17.89721 | 10.35409 | -1.702013 | 7.543121
60.97058 | 16.3045 | 17.99695 | 10.3513 | -1.692451 | 7.64565
60.98058 | 16.4117 | 18.09861 | 10.34851 | -1.686906 | 7.750096
60.99058 | 16.5569 | 18.20222 | 10.34572 | -1.645318 | 7.856496
61.00058 | 16.6822 | 18.30783 | 10.34294 | -1.625626 | 7.964889
61.01057 | 16.8052 | 18.41536 | 10.34016 | -1.610163 | 8.075207
61.02057 | 16.9663 | 18.52508 | 10.33737 | -1.558783 | 8.187708
61.03057 | 17.0834 | 18.63692 | 10.33459 | -1.553521 | 8.302326
61.04057 | 17.2187 | 18.75092 | 10.33182 | -1.532223 | 8.419106
61.05057 | 17.3798 | 18.86713 | 10.32904 | -1.487328 | 8.538087
61.06057 | 17.5163 | 18.98558 | 10.32627 | -1.469282 | 8.659313
61.07056 | 17.6562 | 19.10621 | 10.3235 | -1.450007 | 8.782707
61.08056 | 17.8409 | 19.22929 | 10.32073 | -1.388386 | 8.908556
61.09056 | 17.9826 | 19.35475 | 10.31796 | -1.372147 | 9.036783
61.10056 | 18.1319 | 19.48263 | 10.3152 | -1.350733 | 9.167435
61.11056 | 18.3299 | 19.61299 | 10.31243 | -1.28309 | 9.300555
61.12056 | 18.4805 | 19.74587 | 10.30967 | -1.265367 | 9.436193
61.13055 | 18.6341 | 19.88117 | 10.30692 | -1.247073 | 9.574256
61.14055 | 18.8366 | 20.01922 | 10.30416 | -1.18262 | 9.715059
61.15055 | 18.9991 | 20.15992 | 10.30141 | -1.160823 | 9.858517
61.16055 | 19.1933 | 20.30333 | 10.29865 | -1.110031 | 10.00468
61.17055 | 19.394 | 20.44949 | 10.2959 | -1.055486 | 10.15358
61.18055 | 19.5681 | 20.59844 | 10.29315 | -1.030339 | 10.30529
61.19054 | 19.7552 | 20.75008 | 10.29041 | -0.9948843 | 10.45968
61.20054 | 19.9436 | 20.90476 | 10.28766 | -0.9611635 | 10.6171
61.21054 | 20.1658 | 21.06238 | 10.28492 | -0.8965773 | 10.77746
61.22054 | 20.3489 | 21.22297 | 10.28218 | -0.8740679 | 10.94079
61.23054 | 20.5858 | 21.38658 | 10.27944 | -0.8007827 | 11.10714
61.24053 | 20.7553 | 21.5531 | 10.27671 | -0.797797 | 11.27639
61.25053 | 20.9641 | 21.72288 | 10.27397 | -0.7587824 | 11.44891
61.26053 | 21.2143 | 21.89582 | 10.27124 | -0.6815168 | 11.62458
61.27053 | 21.3956 | 22.07194 | 10.26851 | -0.6763406 | 11.80343
61.28053 | 21.6272 | 22.25129 | 10.26578 | -0.6240907 | 11.98551
61.29053 | 21.856 | 22.43391 | 10.26306 | -0.5779077 | 12.17085
61.30052 | 22.0951 | 22.61964 | 10.26033 | -0.5245382 | 12.3593
61.31052 | 22.2996 | 22.80888 | 10.25761 | -0.5092849 | 12.55127
61.32052 | 22.5799 | 23.00149 | 10.25489 | -0.4215905 | 12.7466
61.33052 | 22.7568 | 23.19748 | 10.25217 | -0.4406849 | 12.94531
61.34052 | 22.9968 | 23.3969 | 10.24946 | -0.4000973 | 13.14744
61.35052 | 23.2575 | 23.59974 | 10.24674 | -0.3422391 | 13.353
61.36051 | 23.5401 | 23.80584 | 10.24403 | -0.2657355 | 13.5618
61.37051 | 23.7338 | 24.0156 | 10.24132 | -0.2817979 | 13.77427
61.38051 | 24.0113 | 24.22884 | 10.23862 | -0.2175355 | 13.99022
61.39051 | 24.2376 | 24.44555 | 10.23591 | -0.2079534 | 14.20964
61.40051 | 24.4759 | 24.66575 | 10.23321 | -0.1898548 | 14.43255
61.41051 | 24.7903 | 24.88943 | 10.2305 | -0.09912852 | 14.65892
61.4205 | 25.0077 | 25.11634 | 10.22781 | -0.1086448 | 14.88854
61.4305 | 25.2561 | 25.34692 | 10.22511 | -0.09082457 | 15.12182
61.4405 | 25.5608 | 25.58093 | 10.22241 | -0.02012796 | 15.35852
61.4505 | 25.7995 | 25.81832 | 10.21972 | -0.01882163 | 15.5986
61.4605 | 26.0726 | 26.05906 | 10.21703 | 0.0135355 | 15.84204
61.4705 | 26.3451 | 26.30311 | 10.21434 | 0.04199102 | 16.08877
61.48049 | 26.6195 | 26.55016 | 10.21165 | 0.06934235 | 16.33851
61.49049 | 26.8626 | 26.80063 | 10.20897 | 0.06197314 | 16.59166
61.50049 | 27.1885 | 27.0542 | 10.20628 | 0.1343013 | 16.84792
61.51049 | 27.4147 | 27.31079 | 10.2036 | 0.1039106 | 17.10719
61.52049 | 27.6733 | 27.5703 | 10.20092 | 0.1029951 | 17.36938
61.53049 | 27.9903 | 27.83263 | 10.19824 | 0.1576701 | 17.63439
61.54048 | 28.2606 | 28.09739 | 10.19557 | 0.1632083 | 17.90182
61.55048 | 28.4877 | 28.36497 | 10.1929 | 0.1227292 | 18.17207
61.56048 | 28.7961 | 28.63496 | 10.19023 | 0.1611364 | 18.44474
61.57048 | 29.0467 | 28.90721 | 10.18756 | 0.1394888 | 18.71965
61.58048 | 29.3215 | 29.18154 | 10.18489 | 0.1399569 | 18.99665
61.59047 | 29.603 | 29.4575 | 10.18223 | 0.1455028 | 19.27527
61.60047 | 29.8881 | 29.73541 | 10.17956 | 0.1526881 | 19.55585
61.61047 | 30.1105 | 30.0148 | 10.1769 | 0.09570003 | 19.8379
61.62047 | 30.3971 | 30.29543 | 10.17424 | 0.1016718 | 20.12119
61.63047 | 30.6768 | 30.57705 | 10.17158 | 0.09975379 | 20.40546
61.64047 | 30.9051 | 30.85939 | 10.16893 | 0.04570812 | 20.69046
61.65046 | 31.1778 | 31.14186 | 10.16628 | 0.03594174 | 20.97558
61.66046 | 31.4353 | 31.42479 | 10.16363 | 0.01051207 | 21.26116
61.67046 | 31.5956 | 31.70755 | 10.16098 | -0.1119506 | 21.54657
61.68046 | 31.9457 | 31.98982 | 10.15833 | -0.04411786 | 21.83149
61.69046 | 32.1431 | 32.27123 | 10.15569 | -0.1281329 | 22.11555
61.70046 | 32.3736 | 32.55145 | 10.15304 | -0.1778453 | 22.3984
61.71045 | 32.6002 | 32.8298 | 10.1504 | -0.2296039 | 22.6794
61.72045 | 32.8004 | 33.10646 | 10.14777 | -0.30606 | 22.95869
61.73045 | 33.0107 | 33.38074 | 10.14513 | -0.3700352 | 23.23561
61.74045 | 33.2419 | 33.65221 | 10.14249 | -0.4103123 | 23.50972
61.75045 | 33.4575 | 33.92047 | 10.13986 | -0.4629654 | 23.78061
61.76045 | 33.6227 | 34.18505 | 10.13723 | -0.5623474 | 24.04782
61.77044 | 33.8055 | 34.44526 | 10.1346 | -0.6397592 | 24.31066
61.78044 | 34.0016 | 34.70115 | 10.13198 | -0.6995517 | 24.56918
61.79044 | 34.1416 | 34.95201 | 10.12935 | -0.8104054 | 24.82266
61.80044 | 34.3477 | 35.19734 | 10.12673 | -0.8496393 | 25.07061
61.81044 | 34.4742 | 35.43669 | 10.12411 | -0.9624903 | 25.31258
61.82044 | 34.5644 | 35.66958 | 10.12149 | -1.105181 | 25.54809
61.83043 | 34.747 | 35.89532 | 10.11887 | -1.148316 | 25.77644
61.84043 | 34.8513 | 36.11386 | 10.11626 | -1.262562 | 25.9976
61.85043 | 34.9774 | 36.32454 | 10.11364 | -1.347138 | 26.21089
61.86043 | 35.0901 | 36.52688 | 10.11103 | -1.436776 | 26.41584
61.87043 | 35.1216 | 36.72042 | 10.10842 | -1.598824 | 26.612
61.88043 | 35.2104 | 36.90474 | 10.10582 | -1.694342 | 26.79892
61.89042 | 35.3119 | 37.07924 | 10.10322 | -1.767341 | 26.97603
61.90042 | 35.367 | 37.24385 | 10.10061 | -1.876846 | 27.14323
61.91042 | 35.4476 | 37.39799 | 10.09801 | -1.950392 | 27.29998
61.92042 | 35.4438 | 37.54131 | 10.09541 | -2.097508 | 27.44589
61.93042 | 35.494 | 37.67344 | 10.09282 | -2.179441 | 27.58063
61.94042 | 35.4979 | 37.79406 | 10.09022 | -2.296164 | 27.70384
61.95041 | 35.5363 | 37.90278 | 10.08763 | -2.366478 | 27.81515
61.96041 | 35.4812 | 37.99952 | 10.08504 | -2.518322 | 27.91448
61.97041 | 35.4868 | 38.08394 | 10.08245 | -2.59714 | 28.00149
61.98041 | 35.4967 | 38.15582 | 10.07986 | -2.659118 | 28.07595
61.99041 | 35.4181 | 38.21498 | 10.07728 | -2.796877 | 28.1377
62.0004 | 35.3837 | 38.26123 | 10.0747 | -2.87753 | 28.18653
62.0104 | 35.3412 | 38.29455 | 10.07212 | -2.953349 | 28.22243
62.0204 | 35.2732 | 38.3148 | 10.06954 | -3.041604 | 28.24526
62.0304 | 35.1626 | 38.32195 | 10.06696 | -3.159349 | 28.25499
62.0404 | 35.1367 | 38.31597 | 10.06439 | -3.179274 | 28.25159
62.0504 | 35.0149 | 38.29689 | 10.06181 | -3.281991 | 28.23508
62.06039 | 34.9105 | 38.26485 | 10.05925 | -3.354346 | 28.2056
62.07039 | 34.8053 | 38.21979 | 10.05668 | -3.414493 | 28.16312
62.08039 | 34.7079 | 38.16191 | 10.05411 | -3.454008 | 28.1078
62.09039 | 34.5584 | 38.09135 | 10.05155 | -3.532952 | 28.03981
62.10039 | 34.3857 | 38.00831 | 10.04898 | -3.622609 | 27.95933
62.11039 | 34.26 | 37.913 | 10.04642 | -3.653001 | 27.86658
62.12038 | 34.1214 | 37.80578 | 10.04387 | -3.684381 | 27.76192
62.13038 | 33.9274 | 37.68671 | 10.04131 | -3.759313 | 27.6454
62.14038 | 33.7664 | 37.5562 | 10.03875 | -3.789797 | 27.51744
62.15038 | 33.5711 | 37.41455 | 10.0362 | -3.843455 | 27.37835
62.16038 | 33.404 | 37.26213 | 10.03365 | -3.858127 | 27.22848
62.17038 | 33.2187 | 37.09928 | 10.0311 | -3.880584 | 27.06818
62.18037 | 32.9665 | 36.92658 | 10.02856 | -3.960085 | 26.89803
62.19037 | 32.7939 | 36.74408 | 10.02601 | -3.950185 | 26.71807
62.20037 | 32.592 | 36.55237 | 10.02347 | -3.960367 | 26.5289
62.21037 | 32.3649 | 36.35185 | 10.02093 | -3.986951 | 26.33092
62.22037 | 32.1107 | 36.14298 | 10.01839 | -4.03228 | 26.12459
62.23037 | 31.9028 | 35.92619 | 10.01585 | -4.02339 | 25.91034
62.24036 | 31.6452 | 35.70216 | 10.01332 | -4.056962 | 25.68884
62.25036 | 31.4113 | 35.47091 | 10.01079 | -4.059609 | 25.46012
62.26036 | 31.1507 | 35.2331 | 10.00826 | -4.082403 | 25.22485
62.27036 | 30.9109 | 34.98921 | 10.00573 | -4.078306 | 24.98348
62.28036 | 30.6643 | 34.73967 | 10.0032 | -4.07537 | 24.73647
62.29036 | 30.4091 | 34.48495 | 10.00067 | -4.075852 | 24.48428
62.30035 | 30.1552 | 34.22575 | 9.998154 | -4.070555 | 24.2276
62.31035 | 29.8665 | 33.96202 | 9.995633 | -4.09552 | 23.96639
62.32035 | 29.6022 | 33.69443 | 9.993114 | -4.092229 | 23.70132
62.33035 | 29.3671 | 33.42342 | 9.990597 | -4.056318 | 23.43282
62.34035 | 29.0564 | 33.1494 | 9.988082 | -4.092999 | 23.16132
62.35035 | 28.8162 | 32.87278 | 9.985569 | -4.056581 | 22.88721
62.36034 | 28.5484 | 32.59424 | 9.98306 | -4.045838 | 22.61118
62.37034 | 28.2749 | 32.31361 | 9.980551 | -4.038706 | 22.33305
62.38034 | 27.9898 | 32.03153 | 9.978044 | -4.04173 | 22.05349
62.39034 | 27.7335 | 31.74837 | 9.975539 | -4.014869 | 21.77283
62.40034 | 27.4264 | 31.46446 | 9.973036 | -4.038064 | 21.49143
62.41033 | 27.1826 | 31.18042 | 9.970537 | -3.997822 | 21.20988
62.42033 | 26.9054 | 30.896 | 9.968038 | -3.990602 | 20.92796
62.43033 | 26.6396 | 30.61178 | 9.96554 | -3.972182 | 20.64624
62.44033 | 26.379 | 30.32805 | 9.963045 | -3.949049 | 20.365
62.45033 | 26.1077 | 30.04507 | 9.960552 | -3.937366 | 20.08451
62.46033 | 25.8206 | 29.76309 | 9.95806 | -3.942489 | 19.80503
62.47032 | 25.5626 | 29.48264 | 9.955574 | -3.920035 | 19.52706
62.48032 | 25.3325 | 29.20338 | 9.953086 | -3.870877 | 19.25029
62.49032 | 25.0205 | 28.9258 | 9.950601 | -3.905296 | 18.97519
62.50032 | 24.7898 | 28.65009 | 9.948118 | -3.860294 | 18.70198
62.51032 | 24.5624 | 28.37645 | 9.945636 | -3.814049 | 18.43081
62.52032 | 24.2772 | 28.10503 | 9.943157 | -3.827828 | 18.16187
62.53031 | 24.0214 | 27.83625 | 9.940682 | -3.814847 | 17.89556
62.54031 | 23.7701 | 27.56972 | 9.938206 | -3.799624 | 17.63152
62.55031 | 23.5428 | 27.30585 | 9.935733 | -3.763052 | 17.37012
62.56031 | 23.2793 | 27.04475 | 9.933261 | -3.765448 | 17.11149
62.57031 | 23.0492 | 26.78652 | 9.930792 | -3.737317 | 16.85572
62.58031 | 22.8329 | 26.53125 | 9.928324 | -3.698354 | 16.60293
62.5903 | 22.5829 | 26.27929 | 9.925861 | -3.696393 | 16.35343
62.6003 | 22.3468 | 26.03021 | 9.923397 | -3.683408 | 16.10681
62.6103 | 22.134 | 25.78432 | 9.920935 | -3.650319 | 15.86338
62.6203 | 21.9104 | 25.54168 | 9.918476 | -3.63128 | 15.6232
62.6303 | 21.6624 | 25.30234 | 9.916018 | -3.639938 | 15.38632
62.6403 | 21.4774 | 25.06633 | 9.913562 | -3.588935 | 15.15277
62.65029 | 21.256 | 24.83392 | 9.911111 | -3.577925 | 14.92281
62.66029 | 21.0395 | 24.60468 | 9.908659 | -3.565182 | 14.69602
62.67029 | 20.847 | 24.37885 | 9.906209 | -3.531854 | 14.47265
62.68029 | 20.6334 | 24.15645 | 9.903761 | -3.523053 | 14.25269
62.69029 | 20.4253 | 23.93748 | 9.901315 | -3.512182 | 14.03617
62.70029 | 20.243 | 23.72195 | 9.898871 | -3.478949 | 13.82308
62.71028 | 20.0479 | 23.51005 | 9.896432 | -3.462151 | 13.61362
62.72028 | 19.8764 | 23.30137 | 9.893992 | -3.424966 | 13.40737
62.73028 | 19.693 | 23.09609 | 9.891553 | -3.403093 | 13.20454
62.74028 | 19.4833 | 22.89421 | 9.889117 | -3.410915 | 13.0051
62.75028 | 19.332 | 22.69571 | 9.886683 | -3.363709 | 12.80903
62.76028 | 19.1447 | 22.50055 | 9.884251 | -3.355854 | 12.6163
62.77027 | 18.979 | 22.30891 | 9.881823 | -3.329912 | 12.42709
62.78027 | 18.8315 | 22.12038 | 9.879395 | -3.288877 | 12.24098
62.79027 | 18.6592 | 21.93511 | 9.876968 | -3.275906 | 12.05814
62.80027 | 18.4954 | 21.75307 | 9.874544 | -3.257668 | 11.87852
62.81027 | 18.3477 | 21.57423 | 9.872122 | -3.226525 | 11.7021
62.82026 | 18.1979 | 21.39871 | 9.869704 | -3.200813 | 11.52901
62.83026 | 18.0475 | 21.22615 | 9.867285 | -3.178647 | 11.35886
62.84026 | 17.8953 | 21.05666 | 9.864869 | -3.161362 | 11.19179
62.85026 | 17.7729 | 20.89022 | 9.862454 | -3.117317 | 11.02776
62.86026 | 17.6314 | 20.72677 | 9.860041 | -3.095369 | 10.86673
62.87026 | 17.4933 | 20.56627 | 9.857631 | -3.072973 | 10.70864
62.88025 | 17.402 | 20.40887 | 9.855224 | -3.006873 | 10.55365
62.89025 | 17.2194 | 20.25415 | 9.852818 | -3.034751 | 10.40133
62.90025 | 17.1296 | 20.10225 | 9.850413 | -2.97265 | 10.25184
62.91025 | 17.0009 | 19.95312 | 9.84801 | -2.952225 | 10.10511
62.92025 | 16.876 | 19.80673 | 9.845609 | -2.93073 | 9.961121
62.93025 | 16.777 | 19.66302 | 9.84321 | -2.886019 | 9.81981
62.94024 | 16.6591 | 19.52208 | 9.840815 | -2.862985 | 9.681269
62.95024 | 16.5473 | 19.3836 | 9.83842 | -2.836304 | 9.545184
62.96024 | 16.4346 | 19.24767 | 9.836027 | -2.813071 | 9.411644
62.97024 | 16.3453 | 19.11424 | 9.833636 | -2.76894 | 9.280604
62.98024 | 16.2427 | 18.98327 | 9.831247 | -2.740567 | 9.15202
62.99024 | 16.1186 | 18.85471 | 9.828859 | -2.736106 | 9.025846
63.00023 | 16.0644 | 18.72863 | 9.826477 | -2.664235 | 8.902158
63.01023 | 15.9534 | 18.60476 | 9.824093 | -2.651362 | 8.780669
63.02023 | 15.8549 | 18.48317 | 9.821712 | -2.62827 | 8.661459
63.03023 | 15.7863 | 18.36381 | 9.819332 | -2.577515 | 8.544483
63.04023 | 15.6899 | 18.24665 | 9.816955 | -2.556752 | 8.429697
63.05023 | 15.594 | 18.13164 | 9.814579 | -2.53764 | 8.317061
63.06022 | 15.5242 | 18.01885 | 9.812208 | -2.494648 | 8.20664
63.07022 | 15.4476 | 17.90801 | 9.809836 | -2.460412 | 8.098176
63.08022 | 15.3408 | 17.7992 | 9.807466 | -2.458403 | 7.991737
63.09022 | 15.311 | 17.69238 | 9.805098 | -2.381382 | 7.887283
63.10022 | 15.2209 | 17.58751 | 9.802733 | -2.366608 | 7.784776
63.11022 | 15.1343 | 17.48454 | 9.800369 | -2.350244 | 7.684175
63.12021 | 15.079 | 17.38355 | 9.798009 | -2.304548 | 7.585539
63.13021 | 15.0069 | 17.28429 | 9.795649 | -2.277385 | 7.488636
63.14021 | 14.9485 | 17.18682 | 9.793291 | -2.23832 | 7.393529
63.15021 | 14.869 | 17.09111 | 9.790935 | -2.222114 | 7.300179
63.16021 | 14.8249 | 16.99713 | 9.78858 | -2.172233 | 7.208552
63.1702 | 14.7571 | 16.90493 | 9.786231 | -2.147829 | 7.118698
63.1802 | 14.6946 | 16.81429 | 9.78388 | -2.119689 | 7.030409
63.1902 | 14.634 | 16.72527 | 9.781532 | -2.091271 | 6.943739
63.2002 | 14.5923 | 16.63784 | 9.779185 | -2.04554 | 6.858655
63.2102 | 14.5331 | 16.55196 | 9.77684 | -2.018865 | 6.775124
63.2202 | 14.4696 | 16.46761 | 9.774498 | -1.998013 | 6.693116
63.23019 | 14.4409 | 16.38484 | 9.77216 | -1.943935 | 6.612675
63.24019 | 14.3641 | 16.30344 | 9.769821 | -1.939337 | 6.533616
63.25019 | 14.3257 | 16.22347 | 9.767484 | -1.897771 | 6.455987
63.26019 | 14.2844 | 16.14491 | 9.765149 | -1.860507 | 6.379758
63.27019 | 14.2283 | 16.06772 | 9.762816 | -1.839418 | 6.304902
63.28019 | 14.1677 | 15.99187 | 9.760485 | -1.824174 | 6.231389
63.29018 | 14.1609 | 15.91744 | 9.758158 | -1.756542 | 6.159284
63.30018 | 14.1 | 15.84421 | 9.755831 | -1.744206 | 6.088375
63.31018 | 14.0432 | 15.77224 | 9.753506 | -1.729036 | 6.01873
63.32018 | 14.0432 | 15.70148 | 9.751182 | -1.658284 | 5.950302
63.33018 | 13.9632 | 15.63197 | 9.748861 | -1.668767 | 5.883106
63.34018 | 13.945 | 15.56364 | 9.746541 | -1.618639 | 5.817098
63.35017 | 13.8904 | 15.49656 | 9.744226 | -1.60616 | 5.752334
63.36017 | 13.8709 | 15.43054 | 9.741911 | -1.559637 | 5.688626
63.37017 | 13.8248 | 15.36563 | 9.739597 | -1.540831 | 5.626034
63.38017 | 13.7939 | 15.30182 | 9.737285 | -1.507922 | 5.564537
63.39017 | 13.7656 | 15.23909 | 9.734975 | -1.473486 | 5.504111
63.40017 | 13.7332 | 15.1774 | 9.732667 | -1.444201 | 5.444734
63.41016 | 13.6838 | 15.11681 | 9.730364 | -1.433006 | 5.386442
63.42016 | 13.6903 | 15.05716 | 9.72806 | -1.36686 | 5.329101
63.43016 | 13.629 | 14.9985 | 9.725757 | -1.369505 | 5.272747
63.44016 | 13.6144 | 14.94082 | 9.723457 | -1.326418 | 5.217361
63.45016 | 13.6006 | 14.88408 | 9.721159 | -1.283483 | 5.162924
63.46016 | 13.5689 | 14.82828 | 9.718862 | -1.259379 | 5.109417
63.47015 | 13.5512 | 14.77344 | 9.71657 | -1.222241 | 5.056871
63.48015 | 13.5136 | 14.71944 | 9.714278 | -1.205844 | 5.005166
63.49015 | 13.5031 | 14.66632 | 9.711987 | -1.163224 | 4.954338
63.50015 | 13.4843 | 14.61406 | 9.709698 | -1.129764 | 4.904366
63.51015 | 13.4635 | 14.56265 | 9.707411 | -1.099147 | 4.855235
63.52015 | 13.4511 | 14.51206 | 9.705126 | -1.060956 | 4.80693
63.53014 | 13.4283 | 14.46232 | 9.702846 | -1.034024 | 4.759478
63.54014 | 13.4078 | 14.41334 | 9.700565 | -1.005538 | 4.712773
63.55014 | 13.4051 | 14.36513 | 9.698286 | -0.96003 | 4.666845
63.56014 | 13.3705 | 14.31769 | 9.696008 | -0.9471867 | 4.621679
63.57014 | 13.3758 | 14.27099 | 9.693733 | -0.8951924 | 4.57726
63.58013 | 13.3625 | 14.22508 | 9.691462 | -0.8625774 | 4.533616
63.59013 | 13.3371 | 14.17984 | 9.68919 | -0.8427381 | 4.490648
63.60013 | 13.3494 | 14.13531 | 9.686921 | -0.7859054 | 4.448385
63.61013 | 13.3227 | 14.09147 | 9.684653 | -0.7687664 | 4.406814
63.62013 | 13.316 | 14.04831 | 9.682387 | -0.7323077 | 4.365921
63.63013 | 13.3105 | 14.00582 | 9.680123 | -0.6953162 | 4.325693
63.64012 | 13.2947 | 13.96402 | 9.677864 | -0.6693205 | 4.286157
63.65012 | 13.287 | 13.92283 | 9.675604 | -0.6358258 | 4.247222
63.66012 | 13.286 | 13.88226 | 9.673345 | -0.5962615 | 4.208916
63.67012 | 13.2821 | 13.84232 | 9.671089 | -0.5602163 | 4.171227
63.68012 | 13.2677 | 13.80298 | 9.668835 | -0.5352779 | 4.134143
63.69012 | 13.2572 | 13.76424 | 9.666582 | -0.5070355 | 4.097653
63.70011 | 13.2695 | 13.72611 | 9.664334 | -0.4566144 | 4.06178
63.71011 | 13.2384 | 13.68853 | 9.662085 | -0.4501316 | 4.026446
63.72011 | 13.2554 | 13.65151 | 9.659839 | -0.3961106 | 3.991672
63.73011 | 13.2369 | 13.61504 | 9.657594 | -0.3781445 | 3.957451
63.74011 | 13.2512 | 13.57912 | 9.655351 | -0.3279211 | 3.92377
63.75011 | 13.2312 | 13.54373 | 9.65311 | -0.3125315 | 3.890622
63.7601 | 13.2462 | 13.5089 | 9.650873 | -0.2626993 | 3.858026
63.7701 | 13.2413 | 13.47455 | 9.648636 | -0.2332471 | 3.825911
63.7801 | 13.2217 | 13.4407 | 9.6464 | -0.2190003 | 3.7943
63.7901 | 13.2314 | 13.40735 | 9.644167 | -0.1759501 | 3.763183
63.8001 | 13.231 | 13.37449 | 9.641935 | -0.1434873 | 3.732552
63.8101 | 13.2301 | 13.3421 | 9.639706 | -0.1120034 | 3.702398
63.82009 | 13.234 | 13.31022 | 9.63748 | -0.07622059 | 3.67274
63.83009 | 13.2284 | 13.27877 | 9.635254 | -0.05036887 | 3.643514
63.84009 | 13.24 | 13.24777 | 9.63303 | -0.007771143 | 3.614741
63.85009 | 13.2242 | 13.21722 | 9.630808 | 0.006980248 | 3.586411
63.86009 | 13.2561 | 13.18711 | 9.628588 | 0.06899306 | 3.558519
63.87009 | 13.238 | 13.15743 | 9.62637 | 0.08057452 | 3.531056
63.88008 | 13.2492 | 13.1282 | 9.624156 | 0.1210043 | 3.50404
63.89008 | 13.2656 | 13.09935 | 9.621941 | 0.1662461 | 3.477412
63.90008 | 13.2725 | 13.07092 | 9.619729 | 0.2015788 | 3.451192
63.91008 | 13.2628 | 13.04289 | 9.617518 | 0.2199087 | 3.425373
63.92008 | 13.289 | 13.01526 | 9.615309 | 0.2737437 | 3.399947
63.93008 | 13.2979 | 12.98801 | 9.613102 | 0.3098887 | 3.374909
63.94007 | 13.2738 | 12.96117 | 9.6109 | 0.3126252 | 3.350275
63.95007 | 13.3249 | 12.93469 | 9.608696 | 0.3902119 | 3.325992
63.96007 | 13.3175 | 12.90857 | 9.606495 | 0.4089284 | 3.302077
63.97007 | 13.3394 | 12.88282 | 9.604296 | 0.4565812 | 3.278523
63.98007 | 13.3312 | 12.85742 | 9.602098 | 0.4737755 | 3.255326
63.99006 | 13.3657 | 12.83241 | 9.599905 | 0.5332936 | 3.232501
64.00006 | 13.367 | 12.80771 | 9.597711 | 0.5592895 | 3.209999
64.01006 | 13.3835 | 12.78336 | 9.595519 | 0.6001444 | 3.187836
64.02006 | 13.4009 | 12.75934 | 9.593329 | 0.6415633 | 3.166007
64.03006 | 13.4268 | 12.73565 | 9.591141 | 0.6911522 | 3.144507
64.04006 | 13.4269 | 12.71228 | 9.588955 | 0.7146161 | 3.123329
64.05005 | 13.461 | 12.68926 | 9.586773 | 0.7717373 | 3.10249
64.06005 | 13.4755 | 12.66653 | 9.584591 | 0.8089667 | 3.081943
64.07005 | 13.463 | 12.64411 | 9.58241 | 0.8188857 | 3.061704
64.08005 | 13.5086 | 12.622 | 9.580231 | 0.8865998 | 3.041769
64.09005 | 13.5144 | 12.60019 | 9.578055 | 0.9142126 | 3.022133
64.10005 | 13.5367 | 12.57867 | 9.57588 | 0.9580297 | 3.002791
64.11004 | 13.5502 | 12.55747 | 9.573709 | 0.9927307 | 2.98376
64.12004 | 13.5874 | 12.53653 | 9.571538 | 1.050869 | 2.964993
64.13004 | 13.5825 | 12.51587 | 9.569368 | 1.066625 | 2.946506
64.14004 | 13.6004 | 12.4955 | 9.567201 | 1.104902 | 2.928297
64.15004 | 13.6375 | 12.4754 | 9.565035 | 1.162105 | 2.91036
64.16004 | 13.6664 | 12.45556 | 9.562872 | 1.210837 | 2.892691
64.17003 | 13.6672 | 12.43602 | 9.560712 | 1.231183 | 2.875304
64.18003 | 13.6969 | 12.41671 | 9.558552 | 1.280186 | 2.858161
64.19003 | 13.718 | 12.39767 | 9.556394 | 1.320331 | 2.841275
64.20003 | 13.7356 | 12.37888 | 9.554238 | 1.356719 | 2.824642
64.21003 | 13.7538 | 12.36034 | 9.552084 | 1.393457 | 2.80826
64.22003 | 13.7878 | 12.34205 | 9.549931 | 1.445746 | 2.792123
64.23002 | 13.7947 | 12.32403 | 9.547783 | 1.470673 | 2.776244
64.24002 | 13.8325 | 12.30622 | 9.545634 | 1.526276 | 2.760589
64.25002 | 13.8548 | 12.28866 | 9.543488 | 1.566142 | 2.745171
64.26002 | 13.8684 | 12.27133 | 9.541343 | 1.597073 | 2.729985
64.27002 | 13.8976 | 12.25423 | 9.539199 | 1.643372 | 2.715028
64.28002 | 13.9304 | 12.23736 | 9.537058 | 1.693044 | 2.700298
64.29001 | 13.9569 | 12.22073 | 9.534921 | 1.736173 | 2.685805
64.30001 | 13.975 | 12.2043 | 9.532784 | 1.770697 | 2.671519
64.31001 | 14.0091 | 12.1881 | 9.530648 | 1.821002 | 2.65745
64.32001 | 14.0467 | 12.17211 | 9.528514 | 1.87459 | 2.643596
64.33001 | 14.0555 | 12.15634 | 9.526382 | 1.899164 | 2.629953
64.34001 | 14.1128 | 12.14077 | 9.524252 | 1.972027 | 2.61652
64.35 | 14.1311 | 12.12543 | 9.522126 | 2.005667 | 2.603306
64.36 | 14.1629 | 12.11028 | 9.52 | 2.052617 | 2.590283
64.37 | 14.1784 | 12.09534 | 9.517876 | 2.083063 | 2.577461
64.38 | 14.2379 | 12.08059 | 9.515753 | 2.157309 | 2.564838
64.39 | 14.2557 | 12.06604 | 9.513632 | 2.189656 | 2.552411
64.39999 | 14.2979 | 12.05171 | 9.511516 | 2.246194 | 2.54019
64.40999 | 14.3186 | 12.03755 | 9.509399 | 2.281053 | 2.528149
64.41999 | 14.3792 | 12.02358 | 9.507283 | 2.35562 | 2.516296
64.42999 | 14.395 | 12.0098 | 9.50517 | 2.385199 | 2.504631
64.43999 | 14.455 | 11.99621 | 9.503059 | 2.458791 | 2.49315
64.44999 | 14.4652 | 11.9828 | 9.500949 | 2.482399 | 2.481852
64.45998 | 14.5361 | 11.96959 | 9.498844 | 2.566507 | 2.47075
64.46998 | 14.5505 | 11.95654 | 9.496738 | 2.593956 | 2.459806
64.47998 | 14.6162 | 11.94368 | 9.494634 | 2.672523 | 2.449043
64.48998 | 14.6244 | 11.93099 | 9.492531 | 2.693414 | 2.438455
64.49998 | 14.6931 | 11.91847 | 9.490431 | 2.77463 | 2.428039
64.50998 | 14.713 | 11.90613 | 9.488332 | 2.806874 | 2.417793
64.51997 | 14.7568 | 11.89397 | 9.486238 | 2.862832 | 2.40773
64.52997 | 14.8029 | 11.88196 | 9.484143 | 2.920937 | 2.39782
64.53997 | 14.834 | 11.87013 | 9.48205 | 2.963874 | 2.388075
64.54997 | 14.8787 | 11.85845 | 9.479959 | 3.020247 | 2.378494
64.55997 | 14.9185 | 11.84694 | 9.47787 | 3.071556 | 2.369074
64.56997 | 14.9736 | 11.8356 | 9.475783 | 3.138004 | 2.359813
64.57996 | 15.0054 | 11.82442 | 9.473699 | 3.180981 | 2.35072
64.58996 | 15.0576 | 11.81339 | 9.471616 | 3.24421 | 2.341775
64.59996 | 15.0832 | 11.80252 | 9.469534 | 3.280682 | 2.332984
64.60996 | 15.1559 | 11.79177 | 9.467454 | 3.364126 | 2.324321
64.61996 | 15.1715 | 11.78121 | 9.465376 | 3.390289 | 2.315836
64.62996 | 15.2183 | 11.7708 | 9.463299 | 3.4475 | 2.307501
64.63995 | 15.2671 | 11.76055 | 9.461227 | 3.50655 | 2.299323
64.64995 | 15.2964 | 11.75043 | 9.459154 | 3.545974 | 2.291271
64.65995 | 15.352 | 11.74046 | 9.457083 | 3.611537 | 2.283379
64.66995 | 15.3921 | 11.73065 | 9.455014 | 3.661454 | 2.275631
64.67995 | 15.4358 | 11.72097 | 9.452947 | 3.714826 | 2.268026
64.68995 | 15.4482 | 11.71145 | 9.450882 | 3.736755 | 2.260563
64.69994 | 15.5371 | 11.70207 | 9.448821 | 3.835032 | 2.253247
64.70994 | 15.5598 | 11.69282 | 9.446759 | 3.866977 | 2.246064
64.71994 | 15.5845 | 11.68372 | 9.444699 | 3.900783 | 2.239018
64.72994 | 15.6582 | 11.67475 | 9.442641 | 3.983451 | 2.232107
64.73994 | 15.6931 | 11.66592 | 9.440585 | 4.027182 | 2.225332
64.74994 | 15.7374 | 11.65722 | 9.438531 | 4.080178 | 2.218691
64.75993 | 15.7581 | 11.64867 | 9.436481 | 4.109432 | 2.212187
64.76993 | 15.8278 | 11.64024 | 9.43443 | 4.187561 | 2.205808
64.77993 | 15.862 | 11.63194 | 9.432381 | 4.230059 | 2.199559
64.78993 | 15.8798 | 11.62377 | 9.430334 | 4.256027 | 2.193438
64.79993 | 15.9496 | 11.61573 | 9.428289 | 4.333867 | 2.187444
64.80992 | 15.9782 | 11.60783 | 9.426248 | 4.370371 | 2.18158
64.81992 | 16.0099 | 11.60004 | 9.424207 | 4.409858 | 2.175835
64.82992 | 16.0587 | 11.59238 | 9.422167 | 4.46632 | 2.170213
64.83992 | 16.1169 | 11.58484 | 9.420129 | 4.532059 | 2.164712
64.84992 | 16.1325 | 11.57742 | 9.418093 | 4.555076 | 2.15933
64.85992 | 16.1587 | 11.57013 | 9.416059 | 4.588574 | 2.154067
64.86991 | 16.2262 | 11.56295 | 9.414029 | 4.663245 | 2.148926
64.87991 | 16.2627 | 11.55589 | 9.411999 | 4.706807 | 2.143895
64.88991 | 16.2802 | 11.54895 | 9.40997 | 4.731253 | 2.138977
64.89991 | 16.3207 | 11.54212 | 9.407943 | 4.778584 | 2.134172
64.90991 | 16.3759 | 11.5354 | 9.405918 | 4.840504 | 2.129478
64.91991 | 16.39 | 11.52879 | 9.403895 | 4.861213 | 2.124893
64.9299 | 16.4241 | 11.52229 | 9.401876 | 4.901806 | 2.120419
64.9399 | 16.4608 | 11.5159 | 9.399856 | 4.944898 | 2.116046
64.9499 | 16.4873 | 11.50962 | 9.397838 | 4.977684 | 2.111777
64.9599 | 16.5095 | 11.50343 | 9.395823 | 5.006067 | 2.10761
64.9699 | 16.5389 | 11.49735 | 9.393808 | 5.041548 | 2.103544
64.9799 | 16.5743 | 11.49137 | 9.391796 | 5.082929 | 2.099575
64.98989 | 16.5795 | 11.48549 | 9.389788 | 5.094006 | 2.095706
64.99989 | 16.6003 | 11.47971 | 9.387779 | 5.120593 | 2.091928
65.00989 | 16.6384 | 11.47401 | 9.385772 | 5.164386 | 2.088242
65.01989 | 16.645 | 11.46841 | 9.383767 | 5.176587 | 2.084646
65.02989 | 16.6703 | 11.4629 | 9.381764 | 5.207398 | 2.081138
65.03989 | 16.6723 | 11.45748 | 9.379763 | 5.214822 | 2.077715
65.04988 | 16.6937 | 11.45214 | 9.377765 | 5.241557 | 2.074378
65.05988 | 16.6908 | 11.44689 | 9.375768 | 5.243913 | 2.07112
65.06988 | 16.7067 | 11.44171 | 9.373772 | 5.264989 | 2.067939
65.07988 | 16.7118 | 11.43661 | 9.371778 | 5.275187 | 2.064836
65.08988 | 16.7072 | 11.43159 | 9.369785 | 5.27561 | 2.061804
65.09988 | 16.7074 | 11.42664 | 9.367795 | 5.28076 | 2.058845
65.10987 | 16.7064 | 11.42176 | 9.365808 | 5.284636 | 2.055956
65.11987 | 16.7053 | 11.41695 | 9.363821 | 5.288348 | 2.053131
65.12987 | 16.6983 | 11.4122 | 9.361836 | 5.286096 | 2.050368
65.13987 | 16.6936 | 11.40752 | 9.359853 | 5.286081 | 2.047666
65.14987 | 16.6798 | 11.40289 | 9.357871 | 5.276907 | 2.045021
65.15986 | 16.6757 | 11.39833 | 9.355894 | 5.277372 | 2.042434
65.16986 | 16.6561 | 11.39381 | 9.353916 | 5.262288 | 2.039896
65.17986 | 16.641 | 11.38935 | 9.35194 | 5.251653 | 2.037407
65.18986 | 16.6243 | 11.38493 | 9.349966 | 5.23937 | 2.034964
65.19986 | 16.6081 | 11.38056 | 9.347993 | 5.227541 | 2.032566
65.20986 | 16.5697 | 11.37623 | 9.346023 | 5.19347 | 2.030208
65.21985 | 16.557 | 11.37195 | 9.344056 | 5.185054 | 2.02789
65.22985 | 16.536 | 11.36769 | 9.342089 | 5.168306 | 2.025605
65.23985 | 16.4931 | 11.36348 | 9.340124 | 5.129623 | 2.023353
65.24985 | 16.461 | 11.35929 | 9.33816 | 5.101708 | 2.021132
65.25985 | 16.4346 | 11.35514 | 9.336199 | 5.079464 | 2.018937
65.26985 | 16.4009 | 11.35101 | 9.334239 | 5.049893 | 2.016768
65.27984 | 16.3624 | 11.34691 | 9.332283 | 5.015493 | 2.014624
65.28984 | 16.3238 | 11.34282 | 9.330327 | 4.980976 | 2.012498
65.29984 | 16.2931 | 11.33876 | 9.328372 | 4.954339 | 2.010389
65.30984 | 16.2453 | 11.33472 | 9.326419 | 4.910584 | 2.008296
65.31984 | 16.1906 | 11.33069 | 9.324469 | 4.859914 | 2.006217
65.32984 | 16.1554 | 11.32667 | 9.322519 | 4.82873 | 2.00415
65.33983 | 16.1114 | 11.32267 | 9.320574 | 4.788731 | 2.002095
65.34983 | 16.0557 | 11.31868 | 9.318629 | 4.737024 | 2.000047
65.35983 | 15.9991 | 11.31469 | 9.316685 | 4.68441 | 1.998005
65.36983 | 15.9492 | 11.31071 | 9.314743 | 4.638488 | 1.995969
65.37983 | 15.8898 | 11.30674 | 9.312803 | 4.58306 | 1.993937
65.38983 | 15.8294 | 11.30277 | 9.310865 | 4.526626 | 1.991909
65.39982 | 15.7875 | 11.29881 | 9.30893 | 4.488685 | 1.989884
65.40982 | 15.7288 | 11.29486 | 9.306996 | 4.433945 | 1.98786
65.41982 | 15.6401 | 11.2909 | 9.305063 | 4.349201 | 1.985836
65.42982 | 15.604 | 11.28695 | 9.303131 | 4.317055 | 1.983814
65.43982 | 15.5246 | 11.28299 | 9.301202 | 4.241607 | 1.981791
65.44982 | 15.4773 | 11.27904 | 9.299274 | 4.198257 | 1.979769
65.45981 | 15.405 | 11.2751 | 9.297351 | 4.129901 | 1.977749
65.46981 | 15.3456 | 11.27115 | 9.295427 | 4.074446 | 1.975727
65.47981 | 15.2783 | 11.26721 | 9.293504 | 4.01109 | 1.973706
65.48981 | 15.1907 | 11.26327 | 9.291584 | 3.92743 | 1.971686
65.49981 | 15.1389 | 11.25933 | 9.289665 | 3.879566 | 1.969669
65.50981 | 15.0717 | 11.2554 | 9.287748 | 3.816298 | 1.967654
65.5198 | 14.9925 | 11.25148 | 9.285835 | 3.741021 | 1.965644
65.5298 | 14.9087 | 11.24756 | 9.283922 | 3.661141 | 1.963637
65.5398 | 14.8623 | 11.24365 | 9.28201 | 3.618653 | 1.961636
65.5498 | 14.7923 | 11.23974 | 9.280101 | 3.552557 | 1.959642
65.5598 | 14.7028 | 11.23585 | 9.278193 | 3.466951 | 1.957657
65.56979 | 14.6393 | 11.23197 | 9.276288 | 3.407329 | 1.955682
65.57979 | 14.5726 | 11.2281 | 9.274384 | 3.344498 | 1.953718
65.58979 | 14.5103 | 11.22425 | 9.272481 | 3.286053 | 1.951766
65.59979 | 14.4248 | 11.22041 | 9.27058 | 3.20439 | 1.949829
65.60979 | 14.3668 | 11.21659 | 9.268681 | 3.15021 | 1.947909
65.61979 | 14.3017 | 11.21279 | 9.266784 | 3.08891 | 1.946006
65.62978 | 14.2203 | 11.20902 | 9.26489 | 3.011285 | 1.944125
65.63978 | 14.1478 | 11.20526 | 9.262996 | 2.942539 | 1.942264
65.64978 | 14.0857 | 11.20153 | 9.261104 | 2.884169 | 1.940427
65.65978 | 14.0035 | 11.19783 | 9.259214 | 2.80567 | 1.938616
65.66978 | 13.9423 | 11.19416 | 9.257326 | 2.748143 | 1.936832
65.67978 | 13.8875 | 11.19052 | 9.255439 | 2.696984 | 1.935078
65.68977 | 13.813 | 11.18691 | 9.253556 | 2.626088 | 1.933356
65.69977 | 13.7446 | 11.18334 | 9.251673 | 2.561261 | 1.931667
65.70977 | 13.6812 | 11.1798 | 9.249791 | 2.501397 | 1.930012
65.71977 | 13.6214 | 11.17631 | 9.247912 | 2.445093 | 1.928395
65.72977 | 13.5519 | 11.17285 | 9.246034 | 2.379049 | 1.926817
65.73977 | 13.4906 | 11.16944 | 9.244157 | 2.321163 | 1.925279
65.74976 | 13.4345 | 11.16607 | 9.242285 | 2.268429 | 1.923786
65.75976 | 13.3693 | 11.16275 | 9.240413 | 2.206552 | 1.922336
65.76976 | 13.3067 | 11.15947 | 9.238542 | 2.147227 | 1.920931
65.77976 | 13.2361 | 11.15625 | 9.236673 | 2.079853 | 1.919574
65.78976 | 13.197 | 11.15307 | 9.234805 | 2.043928 | 1.918267
65.79976 | 13.1138 | 11.14995 | 9.23294 | 1.96385 | 1.917011
65.80975 | 13.0564 | 11.14689 | 9.231078 | 1.909513 | 1.915809
65.81975 | 13.0121 | 11.14387 | 9.229216 | 1.868226 | 1.914658
65.82975 | 12.9435 | 11.14092 | 9.227355 | 1.802581 | 1.913563
65.83975 | 12.8957 | 11.13802 | 9.225497 | 1.757679 | 1.912524
65.84975 | 12.8413 | 11.13518 | 9.22364 | 1.706116 | 1.911543
65.85975 | 12.8007 | 11.13241 | 9.221785 | 1.668294 | 1.910621
65.86974 | 12.7322 | 11.12969 | 9.219934 | 1.602506 | 1.90976
65.87974 | 12.6809 | 11.12704 | 9.218082 | 1.553859 | 1.908959
65.88974 | 12.6308 | 11.12445 | 9.216232 | 1.506347 | 1.908221
65.89974 | 12.5886 | 11.12193 | 9.214384 | 1.46667 | 1.907545
65.90974 | 12.5393 | 11.11947 | 9.212538 | 1.419827 | 1.906934
65.91974 | 12.4881 | 11.11708 | 9.210694 | 1.371018 | 1.906388
65.92973 | 12.4345 | 11.11476 | 9.208853 | 1.319739 | 1.905908
65.93973 | 12.3802 | 11.11251 | 9.207012 | 1.267694 | 1.905494
65.94973 | 12.3468 | 11.11032 | 9.205173 | 1.23648 | 1.905147
65.95973 | 12.288 | 11.1082 | 9.203335 | 1.179796 | 1.904868
65.96973 | 12.2636 | 11.10616 | 9.201499 | 1.157443 | 1.904658
65.97972 | 12.2123 | 11.10418 | 9.199667 | 1.108116 | 1.904517
65.98972 | 12.18 | 11.10228 | 9.197835 | 1.07772 | 1.904445
65.99972 | 12.1252 | 11.10045 | 9.196004 | 1.024753 | 1.904443
66.00972 | 12.097 | 11.09869 | 9.194176 | 0.9983131 | 1.904511
66.01972 | 12.0609 | 11.097 | 9.192349 | 0.9639009 | 1.904651
66.02972 | 11.9981 | 11.09538 | 9.190523 | 0.9027156 | 1.904861
66.03971 | 11.9875 | 11.09384 | 9.188702 | 0.8936557 | 1.905143
66.04971 | 11.9408 | 11.09238 | 9.18688 | 0.8484236 | 1.905497
66.05971 | 11.905 | 11.09098 | 9.18506 | 0.8140179 | 1.905922
66.06971 | 11.8609 | 11.08966 | 9.183241 | 0.7712379 | 1.906421
66.07971 | 11.8202 | 11.08842 | 9.181425 | 0.7317839 | 1.906991
66.08971 | 11.8019 | 11.08724 | 9.17961 | 0.7146554 | 1.907635
66.0997 | 11.7573 | 11.08615 | 9.177799 | 0.671151 | 1.90835
66.1097 | 11.7372 | 11.08513 | 9.175987 | 0.6520731 | 1.909139
66.1197 | 11.7045 | 11.08418 | 9.174178 | 0.6203203 | 1.910002
66.1297 | 11.6841 | 11.08331 | 9.17237 | 0.6007924 | 1.910938
66.1397 | 11.6397 | 11.08251 | 9.170564 | 0.5571894 | 1.911947
66.1497 | 11.6313 | 11.08179 | 9.168759 | 0.5495113 | 1.91303
66.15969 | 11.5981 | 11.08114 | 9.166958 | 0.516957 | 1.914185
66.16969 | 11.572 | 11.08057 | 9.165157 | 0.4914284 | 1.915414
66.17969 | 11.5371 | 11.08008 | 9.163358 | 0.4570241 | 1.916718
66.18969 | 11.5312 | 11.07966 | 9.161561 | 0.4515444 | 1.918095
66.19969 | 11.4968 | 11.07931 | 9.159765 | 0.4174892 | 1.919546
66.20969 | 11.4768 | 11.07904 | 9.157971 | 0.3977584 | 1.921071
66.21968 | 11.4481 | 11.07885 | 9.15618 | 0.3692533 | 1.922666
66.22968 | 11.4334 | 11.07873 | 9.15439 | 0.3546714 | 1.924339
66.23968 | 11.4153 | 11.07869 | 9.152601 | 0.336614 | 1.926085
66.24968 | 11.3837 | 11.07872 | 9.150814 | 0.3049806 | 1.927906
66.25968 | 11.3791 | 11.07883 | 9.149028 | 0.3002716 | 1.9298
66.26968 | 11.3606 | 11.07901 | 9.147245 | 0.2815869 | 1.931768
66.27967 | 11.3397 | 11.07927 | 9.145465 | 0.2604264 | 1.933809
66.28967 | 11.3181 | 11.07961 | 9.143684 | 0.2384901 | 1.935925
66.29967 | 11.3134 | 11.08002 | 9.141906 | 0.233378 | 1.938116
66.30967 | 11.287 | 11.08051 | 9.140129 | 0.2064899 | 1.940381
66.31967 | 11.2677 | 11.08107 | 9.138354 | 0.186626 | 1.94272
66.32967 | 11.2577 | 11.08171 | 9.136581 | 0.1759859 | 1.945134
66.33966 | 11.2426 | 11.08243 | 9.134811 | 0.1601705 | 1.947619
66.34966 | 11.212 | 11.08322 | 9.133041 | 0.1287783 | 1.950181
66.35966 | 11.1948 | 11.08409 | 9.131273 | 0.1107099 | 1.952817
66.36966 | 11.1914 | 11.08503 | 9.129506 | 0.1063653 | 1.955528
66.37966 | 11.1741 | 11.08606 | 9.127741 | 0.08804419 | 1.958314
66.38965 | 11.1542 | 11.08715 | 9.12598 | 0.0670478 | 1.961172
66.39965 | 11.1441 | 11.08833 | 9.124219 | 0.05577362 | 1.964107
66.40965 | 11.1354 | 11.08958 | 9.122459 | 0.04582296 | 1.967118
66.41965 | 11.1168 | 11.0909 | 9.120701 | 0.02589542 | 1.970203
66.42965 | 11.107 | 11.09231 | 9.118945 | 0.01469079 | 1.973364
66.43965 | 11.0857 | 11.09379 | 9.117191 | -0.00809073 | 1.9766
66.44964 | 11.0814 | 11.09535 | 9.11544 | -0.01394812 | 1.979908
66.45964 | 11.0625 | 11.09698 | 9.113689 | -0.0344842 | 1.983295
66.46964 | 11.0477 | 11.0987 | 9.111939 | -0.05099802 | 1.986759
66.47964 | 11.0467 | 11.10049 | 9.110192 | -0.05378945 | 1.990298
66.48964 | 11.0178 | 11.10236 | 9.108446 | -0.08455886 | 1.993913
66.49964 | 11.0128 | 11.10431 | 9.106702 | -0.09150671 | 1.997605
66.50963 | 10.9992 | 11.10633 | 9.104961 | -0.1071307 | 2.00137
66.51963 | 11.0005 | 11.10844 | 9.10322 | -0.1079351 | 2.005215
66.52963 | 10.9823 | 11.11062 | 9.101817 | -0.128319 | 2.008802
66.53963 | 10.9792 | 11.11288 | 9.100579 | -0.133681 | 2.012302
66.54963 | 10.9683 | 11.11522 | 9.099343 | -0.1469233 | 2.01588
66.55963 | 10.9586 | 11.11764 | 9.09811 | -0.1590443 | 2.019534
66.56962 | 10.953 | 11.12014 | 9.09688 | -0.1671432 | 2.023263
66.57962 | 10.9382 | 11.12273 | 9.095651 | -0.1845251 | 2.027074
66.58962 | 10.9435 | 11.12539 | 9.094425 | -0.1818869 | 2.030962
66.59962 | 10.9288 | 11.12813 | 9.0932 | -0.1993302 | 2.03493
66.60962 | 10.9256 | 11.13095 | 9.091978 | -0.2053539 | 2.038976
66.61962 | 10.9166 | 11.13386 | 9.090758 | -0.21726 | 2.043102
66.62961 | 10.9053 | 11.13684 | 9.089541 | -0.2315447 | 2.047304
66.63961 | 10.8978 | 11.13991 | 9.088325 | -0.2421145 | 2.051589
66.64961 | 10.8944 | 11.14307 | 9.087112 | -0.2486671 | 2.055955
66.65961 | 10.8906 | 11.1463 | 9.085901 | -0.255703 | 2.060402
66.66961 | 10.8947 | 11.14962 | 9.084692 | -0.254922 | 2.06493
66.67961 | 10.8838 | 11.15303 | 9.083485 | -0.2692251 | 2.06954
66.6896 | 10.8815 | 11.15651 | 9.082281 | -0.2750093 | 2.074228
66.6996 | 10.8706 | 11.16008 | 9.081079 | -0.2894817 | 2.079003
66.7096 | 10.8794 | 11.16374 | 9.079879 | -0.2843393 | 2.08386
66.7196 | 10.8669 | 11.16748 | 9.078681 | -0.3005829 | 2.088802
66.7296 | 10.8586 | 11.17131 | 9.077485 | -0.3127127 | 2.093828
66.7396 | 10.8573 | 11.17523 | 9.076291 | -0.3179294 | 2.098938
66.74959 | 10.8647 | 11.17923 | 9.075101 | -0.3145296 | 2.104128
66.75959 | 10.8484 | 11.18332 | 9.073912 | -0.3349216 | 2.10941
66.76959 | 10.8378 | 11.1875 | 9.072725 | -0.3497022 | 2.114777
66.77959 | 10.8432 | 11.19177 | 9.07154 | -0.3485717 | 2.120232
66.78959 | 10.8431 | 11.19613 | 9.070357 | -0.3530311 | 2.125774
66.79958 | 10.8302 | 11.20058 | 9.069178 | -0.3703763 | 2.131398
66.80958 | 10.8266 | 11.20512 | 9.068 | -0.3785168 | 2.137117
66.81958 | 10.8364 | 11.20975 | 9.066824 | -0.3733489 | 2.142925
66.82958 | 10.8235 | 11.21447 | 9.06565 | -0.390973 | 2.148823
66.83958 | 10.8208 | 11.21929 | 9.064478 | -0.3984903 | 2.154812
66.84958 | 10.8156 | 11.2242 | 9.063309 | -0.4086011 | 2.160892
66.85957 | 10.8196 | 11.2292 | 9.062143 | -0.4096015 | 2.167059
66.86957 | 10.8098 | 11.2343 | 9.060978 | -0.4245013 | 2.173324
66.87957 | 10.8001 | 11.2395 | 9.059815 | -0.4393971 | 2.179682
66.88957 | 10.8029 | 11.24479 | 9.058654 | -0.4418896 | 2.186136
66.89957 | 10.799 | 11.25018 | 9.057495 | -0.4511794 | 2.192684
66.90957 | 10.7846 | 11.25567 | 9.056339 | -0.4710671 | 2.199328
66.91956 | 10.7772 | 11.26125 | 9.055186 | -0.484049 | 2.206063
66.92956 | 10.7877 | 11.26694 | 9.054034 | -0.4792352 | 2.212901
66.93956 | 10.7812 | 11.27272 | 9.052884 | -0.4915225 | 2.219838
66.94956 | 10.7746 | 11.27861 | 9.051736 | -0.504011 | 2.226875
66.95956 | 10.7749 | 11.2846 | 9.050591 | -0.509702 | 2.234011
66.96956 | 10.7743 | 11.2907 | 9.049448 | -0.5163961 | 2.241248
66.97955 | 10.7691 | 11.29689 | 9.048308 | -0.5277885 | 2.248581
66.98955 | 10.7581 | 11.30319 | 9.047169 | -0.5450919 | 2.256023
66.99955 | 10.7617 | 11.3096 | 9.046032 | -0.5479013 | 2.263569
67.00955 | 10.7637 | 11.31612 | 9.044897 | -0.5524181 | 2.271221
67.01955 | 10.7545 | 11.32274 | 9.043765 | -0.5682432 | 2.278978
67.02955 | 10.7497 | 11.32948 | 9.042635 | -0.5797772 | 2.286843
67.03954 | 10.7441 | 11.33631 | 9.041508 | -0.5922141 | 2.294807
67.04954 | 10.7503 | 11.34327 | 9.040382 | -0.5929697 | 2.302888
67.05954 | 10.7414 | 11.35034 | 9.039258 | -0.6089373 | 2.311079
67.06954 | 10.7472 | 11.35752 | 9.038136 | -0.6103183 | 2.319382
67.07954 | 10.7524 | 11.36481 | 9.037017 | -0.6124141 | 2.327797
67.08954 | 10.7531 | 11.37223 | 9.0359 | -0.6191256 | 2.336326
67.09953 | 10.7477 | 11.37975 | 9.034786 | -0.6320466 | 2.344961
67.10953 | 10.7535 | 11.38739 | 9.033673 | -0.6338929 | 2.35372
67.11953 | 10.7551 | 11.39516 | 9.032562 | -0.6400591 | 2.362597
67.12953 | 10.7529 | 11.40305 | 9.031453 | -0.6501453 | 2.371592
67.13953 | 10.7548 | 11.41105 | 9.030347 | -0.6562523 | 2.380706
67.14952 | 10.7606 | 11.41918 | 9.029243 | -0.6585758 | 2.389932
67.15952 | 10.7671 | 11.42743 | 9.028141 | -0.6603319 | 2.399291
67.16952 | 10.7528 | 11.43581 | 9.027041 | -0.6830136 | 2.408772
67.17952 | 10.7669 | 11.44432 | 9.025943 | -0.6774228 | 2.418379
67.18952 | 10.761 | 11.45296 | 9.024848 | -0.6919609 | 2.428113
67.19952 | 10.7813 | 11.46173 | 9.023754 | -0.6804289 | 2.437975
67.20951 | 10.7713 | 11.47062 | 9.022664 | -0.6993195 | 2.447956
67.21951 | 10.7796 | 11.47965 | 9.021574 | -0.700052 | 2.458078
67.22951 | 10.7881 | 11.48882 | 9.020487 | -0.7007193 | 2.468332
67.23951 | 10.7899 | 11.49812 | 9.019402 | -0.7082225 | 2.47872
67.24951 | 10.7977 | 11.50756 | 9.01832 | -0.7098635 | 2.489244
67.25951 | 10.7987 | 11.51714 | 9.017239 | -0.7184438 | 2.499905
67.2695 | 10.8018 | 11.52686 | 9.016161 | -0.7250558 | 2.510694
67.2795 | 10.8051 | 11.53672 | 9.015085 | -0.7316194 | 2.521634
67.2895 | 10.8067 | 11.54673 | 9.014011 | -0.7400275 | 2.532717
67.2995 | 10.8137 | 11.55688 | 9.012939 | -0.7431819 | 2.543943
67.3095 | 10.8114 | 11.56718 | 9.011869 | -0.7557839 | 2.555315
67.3195 | 10.8166 | 11.57764 | 9.010801 | -0.7610356 | 2.566835
67.32949 | 10.8158 | 11.58823 | 9.009736 | -0.7724284 | 2.578492
67.33949 | 10.8213 | 11.59898 | 9.008673 | -0.7776847 | 2.590312
67.34949 | 10.8274 | 11.6099 | 9.007611 | -0.7824964 | 2.602285
67.35949 | 10.8312 | 11.62097 | 9.006552 | -0.7897653 | 2.614413
67.36949 | 10.8342 | 11.63219 | 9.005495 | -0.7979933 | 2.626699
67.37949 | 10.8267 | 11.64358 | 9.00444 | -0.8168825 | 2.639143
67.38948 | 10.8335 | 11.65512 | 9.003388 | -0.8216236 | 2.651736
67.39948 | 10.8448 | 11.66684 | 9.002337 | -0.8220414 | 2.664504
67.40948 | 10.8407 | 11.67873 | 9.001288 | -0.8380263 | 2.677438
67.41948 | 10.8365 | 11.69078 | 9.000242 | -0.8542812 | 2.690539
67.42948 | 10.8471 | 11.70301 | 8.999197 | -0.8559079 | 2.70381
67.43948 | 10.8447 | 11.71541 | 8.998155 | -0.8707086 | 2.717254
67.44947 | 10.8469 | 11.72797 | 8.997116 | -0.8810735 | 2.730858
67.45947 | 10.8424 | 11.74073 | 8.996078 | -0.8983293 | 2.744651
67.46947 | 10.8504 | 11.75367 | 8.995042 | -0.9032661 | 2.758624
67.47947 | 10.8603 | 11.76679 | 8.994008 | -0.9064868 | 2.772779
67.48947 | 10.8564 | 11.78009 | 8.992977 | -0.9236935 | 2.787117
67.49947 | 10.8617 | 11.79358 | 8.991947 | -0.9318835 | 2.801637
67.50946 | 10.878 | 11.80726 | 8.990921 | -0.9292564 | 2.816336
67.51946 | 10.8697 | 11.82114 | 8.989895 | -0.9514365 | 2.831241
67.52946 | 10.8741 | 11.83521 | 8.988872 | -0.9611128 | 2.846341
67.53946 | 10.884 | 11.84949 | 8.987851 | -0.9654883 | 2.861637
67.54946 | 10.8895 | 11.86397 | 8.986832 | -0.9744662 | 2.877134
67.55945 | 10.8962 | 11.87863 | 8.985816 | -0.9824341 | 2.892818
67.56945 | 10.8919 | 11.89352 | 8.984801 | -1.001624 | 2.908723
67.57945 | 10.9031 | 11.90862 | 8.983789 | -1.005525 | 2.924836
67.58945 | 10.912 | 11.92394 | 8.982778 | -1.011939 | 2.941161
67.59945 | 10.9202 | 11.93947 | 8.98177 | -1.01927 | 2.9577
67.60945 | 10.9168 | 11.95522 | 8.980763 | -1.038421 | 2.974457
67.61944 | 10.9371 | 11.97118 | 8.97976 | -1.034079 | 2.991419
67.62944 | 10.9476 | 11.98738 | 8.978758 | -1.039779 | 3.008621
67.63944 | 10.9467 | 12.00381 | 8.977758 | -1.057108 | 3.02605
67.64944 | 10.9567 | 12.02047 | 8.97676 | -1.06377 | 3.04371
67.65944 | 10.9677 | 12.03737 | 8.975764 | -1.069669 | 3.061605
67.66944 | 10.9839 | 12.05451 | 8.97477 | -1.070607 | 3.079737
67.67943 | 10.9824 | 12.07187 | 8.97378 | -1.089472 | 3.098092
67.68943 | 10.9986 | 12.0895 | 8.97279 | -1.090901 | 3.116711
67.69943 | 11.0133 | 12.10738 | 8.971803 | -1.09408 | 3.135578
67.70943 | 11.0115 | 12.12551 | 8.970817 | -1.114014 | 3.154697
67.71943 | 11.0282 | 12.14391 | 8.969834 | -1.115706 | 3.174072
67.72943 | 11.0356 | 12.16256 | 8.968853 | -1.126961 | 3.193708
67.73942 | 11.0489 | 12.18146 | 8.967875 | -1.132563 | 3.213589
67.74942 | 11.0607 | 12.20065 | 8.966898 | -1.139954 | 3.233757
67.75942 | 11.0766 | 12.22012 | 8.965923 | -1.14352 | 3.254197
67.76942 | 11.0853 | 12.23986 | 8.96495 | -1.154565 | 3.274915
67.77942 | 11.1028 | 12.25989 | 8.963979 | -1.157092 | 3.295913
67.78942 | 11.1129 | 12.28021 | 8.96301 | -1.167307 | 3.317197
67.79941 | 11.1361 | 12.30079 | 8.962045 | -1.164694 | 3.338749
67.80941 | 11.1385 | 12.3217 | 8.96108 | -1.183198 | 3.360618
67.81941 | 11.1569 | 12.3429 | 8.960118 | -1.186003 | 3.382785
67.82941 | 11.166 | 12.36441 | 8.959158 | -1.198414 | 3.405256
67.83941 | 11.1887 | 12.38624 | 8.958199 | -1.197536 | 3.428037
67.84941 | 11.1938 | 12.40837 | 8.957243 | -1.214575 | 3.451131
67.8594 | 11.2153 | 12.43081 | 8.95629 | -1.215512 | 3.474522
67.8694 | 11.2316 | 12.4536 | 8.955338 | -1.221997 | 3.498259
67.8794 | 11.2402 | 12.47671 | 8.954388 | -1.236514 | 3.522326
67.8894 | 11.2577 | 12.50017 | 8.95344 | -1.242467 | 3.546727
67.8994 | 11.2771 | 12.52396 | 8.952494 | -1.246863 | 3.571469
67.9094 | 11.299 | 12.54811 | 8.95155 | -1.249107 | 3.596557
67.91939 | 11.314 | 12.57258 | 8.95061 | -1.258581 | 3.621971
67.92939 | 11.3304 | 12.59744 | 8.94967 | -1.267038 | 3.647768
67.93939 | 11.3416 | 12.62266 | 8.948733 | -1.28106 | 3.673928
67.94939 | 11.3659 | 12.64826 | 8.947797 | -1.282355 | 3.700458
67.95939 | 11.3808 | 12.67423 | 8.946864 | -1.293427 | 3.727363
67.96938 | 11.3934 | 12.70056 | 8.945933 | -1.307157 | 3.754624
67.97938 | 11.4085 | 12.7273 | 8.945004 | -1.318803 | 3.7823
67.98938 | 11.4315 | 12.75445 | 8.944077 | -1.322946 | 3.81037
67.99938 | 11.4487 | 12.78199 | 8.943151 | -1.333294 | 3.838842
68.00938 | 11.4614 | 12.80995 | 8.942228 | -1.348552 | 3.867724
68.01938 | 11.4761 | 12.83833 | 8.941307 | -1.362227 | 3.89702
68.02937 | 11.5041 | 12.8671 | 8.940389 | -1.363 | 3.926711
68.03937 | 11.5187 | 12.89633 | 8.939472 | -1.377632 | 3.95686
68.04937 | 11.5374 | 12.926 | 8.938557 | -1.388604 | 3.987447
68.05937 | 11.5617 | 12.95612 | 8.937644 | -1.394422 | 4.018478
68.06937 | 11.5845 | 12.9867 | 8.936734 | -1.402196 | 4.049963
68.07937 | 11.5939 | 13.01773 | 8.935825 | -1.423833 | 4.081908
68.08936 | 11.6095 | 13.04921 | 8.934919 | -1.439709 | 4.11429
68.09936 | 11.6478 | 13.0812 | 8.934014 | -1.433395 | 4.147181
68.10936 | 11.6576 | 13.11367 | 8.933112 | -1.456068 | 4.180557
68.11936 | 11.6773 | 13.14664 | 8.932211 | -1.469337 | 4.214426
68.12936 | 11.6973 | 13.18011 | 8.931312 | -1.482812 | 4.248799
68.13936 | 11.7356 | 13.2141 | 8.930416 | -1.478499 | 4.283683
68.14935 | 11.7488 | 13.24858 | 8.929522 | -1.499776 | 4.319054
68.15935 | 11.7733 | 13.28362 | 8.92863 | -1.510318 | 4.354988
68.16935 | 11.7948 | 13.3192 | 8.92774 | -1.524401 | 4.391462
68.17935 | 11.8309 | 13.35534 | 8.926851 | -1.524436 | 4.428485
68.18935 | 11.8593 | 13.39203 | 8.925965 | -1.532732 | 4.466067
68.19935 | 11.8835 | 13.4293 | 8.925081 | -1.545799 | 4.504218
68.20934 | 11.9055 | 13.46711 | 8.924199 | -1.561609 | 4.54291
68.21934 | 11.944 | 13.50555 | 8.923319 | -1.561549 | 4.58223
68.22934 | 11.9759 | 13.54459 | 8.922441 | -1.56869 | 4.62215
68.23934 | 11.9942 | 13.58425 | 8.921565 | -1.590046 | 4.662681
68.24934 | 12.0326 | 13.62453 | 8.92069 | -1.591926 | 4.703835
68.25934 | 12.0686 | 13.66544 | 8.919818 | -1.596842 | 4.745624
68.26933 | 12.1084 | 13.70696 | 8.918949 | -1.598559 | 4.78801
68.27933 | 12.132 | 13.74919 | 8.918081 | -1.617186 | 4.831105
68.28933 | 12.1679 | 13.79208 | 8.917215 | -1.62418 | 4.874865
68.29933 | 12.208 | 13.83566 | 8.916351 | -1.627658 | 4.919307
68.30933 | 12.2534 | 13.87993 | 8.915489 | -1.626525 | 4.964436
68.31933 | 12.2798 | 13.92491 | 8.914629 | -1.645107 | 5.010278
68.32932 | 12.3249 | 13.97057 | 8.913772 | -1.645667 | 5.056795
68.33932 | 12.3674 | 14.01701 | 8.912916 | -1.649606 | 5.10409
68.34932 | 12.4014 | 14.06419 | 8.912062 | -1.662795 | 5.152133
68.35932 | 12.4431 | 14.11215 | 8.91121 | -1.669046 | 5.200936
68.36932 | 12.4822 | 14.16087 | 8.91036 | -1.678674 | 5.250513
68.37931 | 12.5258 | 14.21034 | 8.909513 | -1.684544 | 5.30083
68.38931 | 12.5708 | 14.26067 | 8.908667 | -1.689868 | 5.352001
68.39931 | 12.6129 | 14.31181 | 8.907823 | -1.698913 | 5.40399
68.40931 | 12.6595 | 14.36379 | 8.906981 | -1.704294 | 5.456813
68.41931 | 12.7029 | 14.41663 | 8.906142 | -1.713727 | 5.510486
68.42931 | 12.7481 | 14.47033 | 8.905304 | -1.722227 | 5.565023
68.4393 | 12.7962 | 14.52486 | 8.904469 | -1.728657 | 5.620388
68.4493 | 12.8456 | 14.58034 | 8.903635 | -1.73474 | 5.676705
68.4593 | 12.8966 | 14.63674 | 8.902803 | -1.740139 | 5.733936
68.4693 | 12.9403 | 14.69407 | 8.901973 | -1.753771 | 5.792098
68.4793 | 12.9994 | 14.75236 | 8.901145 | -1.752955 | 5.85121
68.4893 | 13.0423 | 14.81161 | 8.900319 | -1.769307 | 5.911288
68.49929 | 13.0908 | 14.87179 | 8.899496 | -1.780986 | 5.97229
68.50929 | 13.1481 | 14.93303 | 8.898674 | -1.784928 | 6.034354
68.51929 | 13.2129 | 14.99529 | 8.897855 | -1.782393 | 6.097438
68.52929 | 13.2579 | 15.0586 | 8.897037 | -1.8007 | 6.161563
68.53929 | 13.3181 | 15.12297 | 8.896221 | -1.804868 | 6.226747
68.54929 | 13.3832 | 15.18842 | 8.895407 | -1.805216 | 6.293009
68.55928 | 13.4329 | 15.2549 | 8.894596 | -1.822 | 6.360305
68.56928 | 13.4964 | 15.32257 | 8.893786 | -1.826168 | 6.428783
68.57928 | 13.5627 | 15.39138 | 8.892978 | -1.828677 | 6.498399
68.58928 | 13.634 | 15.46135 | 8.892172 | -1.827348 | 6.569176
68.59928 | 13.6944 | 15.5325 | 8.891368 | -1.838101 | 6.641133
68.60928 | 13.7688 | 15.60486 | 8.890566 | -1.836058 | 6.714292
68.61927 | 13.8292 | 15.67837 | 8.889767 | -1.849168 | 6.788602
68.62927 | 13.908 | 15.7532 | 8.888968 | -1.845197 | 6.864228
68.63927 | 13.9775 | 15.82929 | 8.888172 | -1.851794 | 6.941122
68.64927 | 14.0558 | 15.90668 | 8.887378 | -1.850883 | 7.019305
68.65927 | 14.1264 | 15.98539 | 8.886586 | -1.858987 | 7.098801
68.66927 | 14.2097 | 16.06543 | 8.885796 | -1.855729 | 7.179633
68.67926 | 14.2939 | 16.14672 | 8.885009 | -1.852821 | 7.261712
68.68926 | 14.3703 | 16.22951 | 8.884222 | -1.859205 | 7.345283
68.69926 | 14.4525 | 16.3137 | 8.883438 | -1.861196 | 7.430258
68.70926 | 14.5469 | 16.39932 | 8.882656 | -1.85242 | 7.516664
68.71926 | 14.6369 | 16.4864 | 8.881875 | -1.849497684 | 7.604522
68.72926 | 14.725 | 16.57496 | 8.881097 | -1.849956 | 7.693859
68.73925 | 14.8098 | 16.66493 | 8.880322 | -1.855128 | 7.784607
68.74925 | 14.9117 | 16.75651 | 8.879547 | -1.844815 | 7.876968
68.75925 | 15.0062 | 16.84965 | 8.878775 | -1.843455 | 7.97088
68.76925 | 15.0991 | 16.94437 | 8.878004 | -1.845273 | 8.066369
68.77925 | 15.1965 | 17.04069 | 8.877236 | -1.844191 | 8.163456
68.78924 | 15.3017 | 17.13854 | 8.87647 | -1.83684 | 8.26207
68.79924 | 15.4014 | 17.23813 | 8.875705 | -1.836733 | 8.362428
68.80924 | 15.513 | 17.3394 | 8.874942 | -1.826401 | 8.464459
68.81924 | 15.6143 | 17.44237 | 8.874182 | -1.828069 | 8.568187
68.82924 | 15.7129 | 17.54706 | 8.873423 | -1.83416 | 8.673637
68.83924 | 15.85 | 17.6535 | 8.872666 | -1.803498 | 8.780832
68.84923 | 15.9589 | 17.7616 | 8.871912 | -1.8027 | 8.889688
68.85923 | 16.0616 | 17.8716 | 8.871159 | -1.810001 | 9.000442
68.86923 | 16.1814 | 17.98342 | 8.870408 | -1.802019 | 9.113011
68.87923 | 16.3094 | 18.09708 | 8.869659 | -1.787676 | 9.227417
68.88923 | 16.4357 | 18.21259 | 8.868912 | -1.776894 | 9.343682
68.89923 | 16.5397 | 18.33 | 8.868167 | -1.790296 | 9.461829
68.90922 | 16.6771 | 18.44918 | 8.867424 | -1.772081 | 9.581757
68.91922 | 16.8126 | 18.57041 | 8.866683 | -1.757807 | 9.703724
68.92922 | 16.9357 | 18.69357 | 8.865944 | -1.757875 | 9.827631
68.93922 | 17.0752 | 18.8187 | 8.865206 | -1.743502 | 9.953496
68.94922 | 17.203 | 18.94581 | 8.864471 | -1.742806 | 10.08134
68.95922 | 17.3339 | 19.0749 | 8.863737 | -1.741004 | 10.21117
68.96921 | 17.4944 | 19.20588 | 8.863006 | -1.711479 | 10.34287
68.97921 | 17.6241 | 19.339 | 8.862277 | -1.714902 | 10.47673
68.98921 | 17.7658 | 19.47416 | 8.861549 | -1.708358 | 10.61261
68.99921 | 17.9124 | 19.61136 | 8.860823 | -1.698958 | 10.75053
69.00921 | 18.0703 | 19.75061 | 8.860099 | -1.680307 | 10.89051
69.01921 | 18.2087 | 19.89191 | 8.859377 | -1.683213 | 11.03254
69.0292 | 18.3707 | 20.03514 | 8.858658 | -1.664439 | 11.17648
69.0392 | 18.5131 | 20.18057 | 8.85794 | -1.667468 | 11.32263
69.0492 | 18.6755 | 20.32806 | 8.857224 | -1.652561 | 11.47084
69.0592 | 18.8502 | 20.47761 | 8.856509 | -1.627413 | 11.6211
69.0692 | 18.9923 | 20.62922 | 8.855797 | -1.63692 | 11.77342
69.0792 | 19.1637 | 20.78287 | 8.855086 | -1.619172 | 11.92779
69.08919 | 19.3302 | 20.93841 | 8.854379 | -1.608205 | 12.08403
69.09919 | 19.4854 | 21.09611 | 8.853672 | -1.61071 | 12.24244
69.10919 | 19.6693 | 21.25582 | 8.852967 | -1.586516 | 12.40285
69.11919 | 19.8389 | 21.4175 | 8.852265 | -1.578599 | 12.56523
69.12919 | 20.0038 | 21.58113 | 8.851564 | -1.577333 | 12.72957
69.13918 | 20.1951 | 21.74653 | 8.850865 | -1.551428 | 12.89566
69.14918 | 20.3799 | 21.91397 | 8.850168 | -1.53407 | 13.0638
69.15918 | 20.5461 | 22.08326 | 8.849473 | -1.537159 | 13.23379
69.16918 | 20.7134 | 22.25435 | 8.84878 | -1.540951 | 13.40557
69.17918 | 20.9265 | 22.4272 | 8.848089 | -1.500697 | 13.57911
69.18918 | 21.114 | 22.60174 | 8.847399 | -1.487744 | 13.75434
69.19917 | 21.2969 | 22.77776 | 8.846712 | -1.480856 | 13.93104
69.20917 | 21.4785 | 22.95551 | 8.846027 | -1.477012 | 14.10949
69.21917 | 21.6844 | 23.13477 | 8.845343 | -1.45037 | 14.28943
69.22917 | 21.8723 | 23.31545 | 8.844661 | -1.443151 | 14.47079
69.23917 | 22.0621 | 23.49747 | 8.843981 | -1.435372 | 14.65349
69.24917 | 22.26 | 23.68074 | 8.843303 | -1.42074 | 14.83744
69.25916 | 22.4724 | 23.86498 | 8.842627 | -1.392576 | 15.02235
69.26916 | 22.6698 | 24.05044 | 8.841953 | -1.380639 | 15.20849
69.27916 | 22.885 | 24.23683 | 8.841281 | -1.351833 | 15.39555
69.28916 | 23.0562 | 24.42404 | 8.84061 | -1.367843 | 15.58343
69.29916 | 23.271 | 24.61194 | 8.839942 | -1.340941 | 15.772
69.30916 | 23.4805 | 24.80039 | 8.839275 | -1.319893 | 15.96112
69.31915 | 23.687 | 24.98907 | 8.838611 | -1.302071 | 16.15046
69.32915 | 23.8672 | 25.1782 | 8.837948 | -1.310997 | 16.34025
69.33915 | 24.0891 | 25.36743 | 8.837287 | -1.278328 | 16.53014
69.34915 | 24.298 | 25.5566 | 8.836627 | -1.258604 | 16.71998
69.35915 | 24.4921 | 25.74555 | 8.83597 | -1.253448 | 16.90958
69.36915 | 24.6799 | 25.93408 | 8.835314 | -1.254183 | 17.09877
69.37914 | 24.8989 | 26.12184 | 8.834662 | -1.222938 | 17.28718
69.38914 | 25.0989 | 26.30899 | 8.83401 | -1.210086 | 17.47498
69.39914 | 25.2951 | 26.49515 | 8.83336 | -1.200046 | 17.66179
69.40914 | 25.5133 | 26.68011 | 8.832712 | -1.166808 | 17.8474
69.41914 | 25.6808 | 26.86366 | 8.832066 | -1.182858 | 18.03159
69.42914 | 25.8683 | 27.04558 | 8.831422 | -1.177278 | 18.21416
69.43913 | 26.0836 | 27.22547 | 8.83078 | -1.141865 | 18.39469
69.44913 | 26.2537 | 27.40344 | 8.830139 | -1.149742 | 18.5733
69.45913 | 26.4418 | 27.5791 | 8.829501 | -1.137299 | 18.7496
69.46913 | 26.6412 | 27.75219 | 8.828864 | -1.110994 | 18.92333
69.47913 | 26.8255 | 27.92249 | 8.828229 | -1.096989 | 19.09426
69.48913 | 26.9836 | 28.08973 | 8.827596 | -1.106135 | 19.26214
69.49912 | 27.1566 | 28.25353 | 8.826965 | -1.096928 | 19.42656
69.50912 | 27.351 | 28.41394 | 8.826336 | -1.062939 | 19.5876
69.51912 | 27.5023 | 28.57056 | 8.825708 | -1.068261 | 19.74485
69.52912 | 27.6862 | 28.72314 | 8.825083 | -1.036944 | 19.89806
69.53912 | 27.8453 | 28.87144 | 8.824459 | -1.026136 | 20.04698
69.54911 | 28.0031 | 29.01503 | 8.823838 | -1.01193 | 20.19119
69.55911 | 28.1401 | 29.15402 | 8.823217 | -1.013922 | 20.3308
69.56911 | 28.2985 | 29.288 | 8.822599 | -0.9895017 | 20.4654
69.57911 | 28.4321 | 29.41674 | 8.821983 | -0.9846397 | 20.59476
69.58911 | 28.5888 | 29.54 | 8.821368 | -0.9512019 | 20.71863
69.59911 | 28.7231 | 29.65757 | 8.820755 | -0.9344747 | 20.83682
69.6091 | 28.834 | 29.76913 | 8.820145 | -0.9351297 | 20.94898
69.6191 | 28.957 | 29.87469 | 8.819536 | -0.9176895 | 21.05515
69.6291 | 29.0775 | 29.97395 | 8.818929 | -0.8964458 | 21.15502
69.6391 | 29.203 | 30.06671 | 8.818324 | -0.863709 | 21.24839
69.6491 | 29.3124 | 30.15281 | 8.81772 | -0.840411 | 21.33509
69.6591 | 29.3872 | 30.23209 | 8.817118 | -0.8448855 | 21.41497
69.66909 | 29.514 | 30.30432 | 8.816519 | -0.7903191 | 21.4878
69.67909 | 29.6073 | 30.36952 | 8.815921 | -0.762219 | 21.5536
69.68909 | 29.6439 | 30.42748 | 8.815325 | -0.7835821 | 21.61216
69.69909 | 29.733 | 30.47811 | 8.81473 | -0.7451102 | 21.66338
69.70909 | 29.8366 | 30.5213 | 8.814138 | -0.6847036 | 21.70717
69.71909 | 29.8758 | 30.55699 | 8.813547 | -0.681187 | 21.74344
69.72908 | 29.9194 | 30.58508 | 8.812959 | -0.6656762 | 21.77212
69.73908 | 29.9962 | 30.60558 | 8.812372 | -0.6093769 | 21.79321
69.74908 | 30.0426 | 30.61843 | 8.811786 | -0.5758317 | 21.80665
69.75908 | 30.0369 | 30.62362 | 8.811203 | -0.5867234 | 21.81242
69.76908 | 30.0921 | 30.62115 | 8.810621 | -0.5290545 | 21.81053
69.77908 | 30.0998 | 30.61105 | 8.810041 | -0.5112453 | 21.801
69.78907 | 30.1382 | 30.59334 | 8.809464 | -0.4551435 | 21.78388
69.79907 | 30.1342 | 30.56807 | 8.808888 | -0.4338738 | 21.75919
69.80907 | 30.1456 | 30.53531 | 8.808313 | -0.3897093 | 21.727
69.81907 | 30.1091 | 30.49513 | 8.807741 | -0.386026 | 21.68739
69.82907 | 30.1108 | 30.44763 | 8.80717 | -0.3368255 | 21.64046
69.83907 | 30.1118 | 30.39291 | 8.806601 | -0.281111 | 21.58631
69.84906 | 30.0628 | 30.33117 | 8.806034 | -0.2683689 | 21.52513
69.85906 | 30.0281 | 30.26242 | 8.805469 | -0.2343163 | 21.45695
69.86906 | 29.9957 | 30.18685 | 8.804905 | -0.1911524 | 21.38195
69.87906 | 29.9424 | 30.10464 | 8.804344 | -0.1622367 | 21.30029
69.88906 | 29.876 | 30.01594 | 8.803784 | -0.1399435 | 21.21216
69.89906 | 29.8153 | 29.92094 | 8.803225 | -0.1056448 | 21.11772
69.90905 | 29.7446 | 29.81999 | 8.80267 | -0.07538753 | 21.01732
69.91905 | 29.6956 | 29.71297 | 8.802115 | -0.01737124 | 20.91086
69.92905 | 29.5831 | 29.60024 | 8.801562 | -0.01714363 | 20.79868
69.93905 | 29.5 | 29.48202 | 8.801011 | 0.01797963 | 20.68101
69.94905 | 29.3789 | 29.35852 | 8.800462 | 0.02038173 | 20.55806
69.95904 | 29.2906 | 29.23009 | 8.799915 | 0.06051118 | 20.43017
69.96904 | 29.2182 | 29.09671 | 8.799369 | 0.121492 | 20.29734
69.97904 | 29.075 | 28.95874 | 8.798826 | 0.1162636 | 20.15991
69.98904 | 28.9556 | 28.8164 | 8.798284 | 0.1391976 | 20.01812
69.99904 | 28.8219 | 28.66995 | 8.797743 | 0.1519527 | 19.8722
70.00904 | 28.7174 | 28.51961 | 8.797205 | 0.1977937 | 19.7224
70.01903 | 28.5677 | 28.36577 | 8.796669 | 0.2019297 | 19.5691
70.02903 | 28.4024 | 28.20838 | 8.796134 | 0.1940193 | 19.41225
70.03903 | 28.2827 | 28.04782 | 8.7956 | 0.2348776 | 19.25222
70.04903 | 28.1337 | 27.88433 | 8.795069 | 0.2493704 | 19.08926
70.05903 | 27.9825 | 27.71814 | 8.794539 | 0.2643606 | 18.9236
70.06903 | 27.7967 | 27.54948 | 8.794011 | 0.2472206 | 18.75547
70.07902 | 27.6785 | 27.37875 | 8.793486 | 0.2997503 | 18.58526
70.08902 | 27.4752 | 27.20584 | 8.792962 | 0.2693612 | 18.41288
70.09902 | 27.3324 | 27.03113 | 8.792439 | 0.3012676 | 18.23869
70.10902 | 27.163 | 26.85485 | 8.791918 | 0.3081545 | 18.06293
70.11902 | 26.9918 | 26.67719 | 8.791399 | 0.3146113 | 17.88579
70.12902 | 26.8111 | 26.49837 | 8.790882 | 0.3127322 | 17.70749
70.13901 | 26.6167 | 26.31876 | 8.790367 | 0.2979432 | 17.52839
70.14901 | 26.4561 | 26.13819 | 8.789853 | 0.3179063 | 17.34834
70.15901 | 26.2621 | 25.95704 | 8.789341 | 0.3050555 | 17.1677
70.16901 | 26.0948 | 25.77549 | 8.788831 | 0.3193138 | 16.98666
70.17901 | 25.8847 | 25.59369 | 8.788322 | 0.2910054 | 16.80537
70.18901 | 25.7228 | 25.41183 | 8.787816 | 0.3109668 | 16.62402
70.199 | 25.5149 | 25.23024 | 8.787311 | 0.2846579 | 16.44293
70.209 | 25.3404 | 25.04871 | 8.786808 | 0.2916855 | 16.26191
70.219 | 25.1437 | 24.86757 | 8.786306 | 0.2761252 | 16.08127
70.229 | 24.9411 | 24.68696 | 8.785807 | 0.2541368 | 15.90116
70.239 | 24.787 | 24.50701 | 8.785309 | 0.2799918 | 15.7217
70.249 | 24.5795 | 24.32784 | 8.784812 | 0.2516627 | 15.54303
70.25899 | 24.4019 | 24.14974 | 8.784318 | 0.2521609 | 15.36542
70.26899 | 24.1996 | 23.97248 | 8.783825 | 0.2271238 | 15.18865
70.27899 | 24.0178 | 23.79633 | 8.783334 | 0.2214726 | 15.01299
70.28899 | 23.8273 | 23.62139 | 8.782845 | 0.2059108 | 14.83854
70.29899 | 23.6433 | 23.44776 | 8.782357 | 0.1955438 | 14.6654
70.30899 | 23.4439 | 23.27551 | 8.781872 | 0.16839 | 14.49364
70.31898 | 23.2502 | 23.10489 | 8.781388 | 0.1453055 | 14.32351
70.32898 | 23.0758 | 22.93565 | 8.780906 | 0.1401483 | 14.15475
70.33898 | 22.8908 | 22.76801 | 8.780425 | 0.1227857 | 13.98759
70.34898 | 22.7029 | 22.60204 | 8.779946 | 0.1008559 | 13.8221
70.35898 | 22.5112 | 22.4378 | 8.779469 | 0.07340175 | 13.65833
70.36897 | 22.3407 | 22.27548 | 8.778994 | 0.06521614 | 13.49649
70.37897 | 22.1667 | 22.11483 | 8.77852 | 0.05186865 | 13.33631
70.38897 | 21.9899 | 21.95604 | 8.778048 | 0.03385892 | 13.17799
70.39897 | 21.7878 | 21.79915 | 8.777578 | -0.0113501 | 13.02157
70.40897 | 21.6233 | 21.64419 | 8.777109 | -0.02088962 | 12.86708
70.41897 | 21.4346 | 21.49119 | 8.776642 | -0.05659224 | 12.71455
70.42896 | 21.2723 | 21.34032 | 8.776177 | -0.06802386 | 12.56415
70.43896 | 21.0815 | 21.19131 | 8.775714 | -0.1098135 | 12.4156
70.44896 | 20.9079 | 21.04433 | 8.775252 | -0.1364255 | 12.26907
70.45896 | 20.726 | 20.89938 | 8.774792 | -0.1733776 | 12.12459
70.46896 | 20.5843 | 20.75648 | 8.774334 | -0.1721759 | 11.98214
70.47896 | 20.3868 | 20.61563 | 8.773877 | -0.2288307 | 11.84175
70.48895 | 20.2413 | 20.47698 | 8.773422 | -0.2356818 | 11.70356
70.49895 | 20.07 | 20.34026 | 8.772969 | -0.2702607 | 11.56729
70.50895 | 19.9114 | 20.20561 | 8.772518 | -0.2942055 | 11.43309
70.51895 | 19.7552 | 20.07301 | 8.772068 | -0.3178121 | 11.30094
70.52895 | 19.5675 | 19.94248 | 8.77162 | -0.3749781 | 11.17086
70.53895 | 19.4195 | 19.81399 | 8.771173 | -0.3944943 | 11.04282
70.54894 | 19.2546 | 19.68768 | 8.770729 | -0.4330797 | 10.91695
70.55894 | 19.1118 | 19.56328 | 8.770286 | -0.4514764 | 10.79299
70.56894 | 18.9467 | 19.4409 | 8.769844 | -0.4941952 | 10.67105
70.57894 | 18.7947 | 19.32053 | 8.769405 | -0.5258271 | 10.55112
70.58894 | 18.6354 | 19.20215 | 8.768967 | -0.5667549 | 10.43319
70.59894 | 18.5038 | 19.08577 | 8.76853 | -0.5819661 | 10.31724
70.60893 | 18.3584 | 18.97145 | 8.768096 | -0.6130546 | 10.20336
70.61893 | 18.216 | 18.85898 | 8.767663 | -0.642979 | 10.09132
70.62893 | 18.0699 | 18.74843 | 8.767232 | -0.6785345 | 9.981203
70.63893 | 17.9497 | 18.6398 | 8.766802 | -0.6901024 | 9.873
70.64893 | 17.7902 | 18.53306 | 8.766374 | -0.7428615 | 9.766687
70.65893 | 17.6753 | 18.42819 | 8.765948 | -0.7528943 | 9.662246
70.66892 | 17.5365 | 18.32528 | 8.765524 | -0.7887779 | 9.559754
70.67892 | 17.3997 | 18.22409 | 8.765101 | -0.8243899 | 9.458989
70.68892 | 17.2813 | 18.12471 | 8.76468 | -0.8434108 | 9.360031
70.69892 | 17.1636 | 18.02712 | 8.76426 | -0.8635176 | 9.262857
70.70892 | 17.0392 | 17.93129 | 8.763842 | -0.892089 | 9.167447
70.71891 | 16.9189 | 17.83731 | 8.763426 | -0.9184121 | 9.073886
70.72891 | 16.8107 | 17.74494 | 8.763012 | -0.9342406 | 8.981929
70.73891 | 16.6788 | 17.65426 | 8.762599 | -0.9754637 | 8.891665
70.74891 | 16.5852 | 17.56526 | 8.762188 | -0.9800599 | 8.803072
70.75891 | 16.4771 | 17.4779 | 8.761778 | -1.000805 | 8.716127
70.76891 | 16.3774 | 17.39217 | 8.76137 | -1.014775 | 8.630804
70.7789 | 16.2652 | 17.30813 | 8.760964 | -1.042929 | 8.547165
70.7889 | 16.1499 | 17.22558 | 8.76056 | -1.075679 | 8.46502
70.7989 | 16.0691 | 17.14459 | 8.760157 | -1.075486 | 8.38443
70.8089 | 15.9712 | 17.06513 | 8.759755 | -1.093926 | 8.305371
70.8189 | 15.8636 | 16.98718 | 8.759356 | -1.123575 | 8.22782
70.8289 | 15.7722 | 16.91071 | 8.758958 | -1.138511 | 8.151754
70.83889 | 15.6641 | 16.83578 | 8.758562 | -1.171684 | 8.077223
70.84889 | 15.6071 | 16.76223 | 8.758167 | -1.155127 | 8.00406
70.85889 | 15.4972 | 16.69009 | 8.757774 | -1.192889 | 7.932315
70.86889 | 15.4181 | 16.61935 | 8.757382 | -1.201248 | 7.861966
70.87889 | 15.3383 | 16.54998 | 8.756992 | -1.211685 | 7.792992
70.88889 | 15.2527 | 16.48198 | 8.756604 | -1.229276 | 7.725371
70.89888 | 15.1815 | 16.41536 | 8.756218 | -1.233864 | 7.659146
70.90888 | 15.0839 | 16.35 | 8.755833 | -1.266098 | 7.594165
70.91888 | 15.0173 | 16.28593 | 8.75545 | -1.268626 | 7.530476
70.92888 | 14.9344 | 16.22312 | 8.755068 | -1.288723 | 7.468055
70.93888 | 14.8677 | 16.16157 | 8.754688 | -1.293871 | 7.406883
70.94888 | 14.797 | 16.10125 | 8.75431 | -1.304251 | 7.346941
70.95887 | 14.7122 | 16.0422 | 8.753933 | -1.329998 | 7.288265
70.96887 | 14.6416 | 15.98428 | 8.753558 | -1.342681 | 7.230722
70.97887 | 14.5812 | 15.92754 | 8.753185 | -1.346336 | 7.174351
70.98887 | 14.5144 | 15.87195 | 8.752813 | -1.357545 | 7.119132
70.99887 | 14.4553 | 15.81749 | 8.752442 | -1.362191 | 7.065049
71.00887 | 14.3922 | 15.76416 | 8.752074 | -1.371956 | 7.012082
71.01886 | 14.318 | 15.71197 | 8.751707 | -1.393972 | 6.960265
71.02886 | 14.2618 | 15.66082 | 8.751341 | -1.399019 | 6.909477
71.03886 | 14.2047 | 15.61073 | 8.750978 | -1.406033 | 6.859755
71.04886 | 14.141 | 15.5617 | 8.750615 | -1.420696 | 6.81108
71.05886 | 14.0907 | 15.51369 | 8.750255 | -1.422992 | 6.763437
71.06886 | 14.0215 | 15.46671 | 8.749896 | -1.445206 | 6.71681
71.07885 | 13.9774 | 15.42078 | 8.749539 | -1.443381 | 6.671243
71.08885 | 13.9199 | 15.37578 | 8.749183 | -1.455881 | 6.626598
71.09885 | 13.8616 | 15.33174 | 8.748829 | -1.470137 | 6.582908
71.10885 | 13.8188 | 15.28866 | 8.748476 | -1.469864 | 6.540188
71.11885 | 13.7668 | 15.24653 | 8.748125 | -1.479732 | 6.498407
71.12884 | 13.7187 | 15.20538 | 8.747776 | -1.486683 | 6.457607
71.13884 | 13.6758 | 15.16509 | 8.747428 | -1.489291 | 6.417664
71.14884 | 13.6259 | 15.1257 | 8.747082 | -1.499801 | 6.378619
71.15884 | 13.5801 | 15.0872 | 8.746737 | -1.507096 | 6.340459
71.16884 | 13.5368 | 15.04957 | 8.746394 | -1.512766 | 6.303172
71.17884 | 13.4946 | 15.0128 | 8.746052 | -1.518196 | 6.266744
71.18883 | 13.4502 | 14.97691 | 8.745713 | -1.526711 | 6.231198
71.19883 | 13.4085 | 14.94183 | 8.745374 | -1.533326 | 6.196452
71.20883 | 13.3774 | 14.90757 | 8.745038 | -1.530167 | 6.162529
71.21883 | 13.3245 | 14.87412 | 8.744702 | -1.549621 | 6.129418
71.22883 | 13.2969 | 14.84148 | 8.744369 | -1.544577 | 6.097108
71.23883 | 13.2651 | 14.80962 | 8.744037 | -1.544525 | 6.065588
71.24882 | 13.2317 | 14.77858 | 8.743707 | -1.546883 | 6.034876
71.25882 | 13.1983 | 14.74828 | 8.743378 | -1.54998 | 6.004902
71.26882 | 13.1639 | 14.71874 | 8.743051 | -1.554838 | 5.975687
71.27882 | 13.1327 | 14.68995 | 8.742725 | -1.557246 | 5.947221
71.28882 | 13.1031 | 14.66189 | 8.742401 | -1.558794 | 5.919494
71.29882 | 13.0838 | 14.63457 | 8.742078 | -1.550774 | 5.892496
71.30881 | 13.0483 | 14.608 | 8.741757 | -1.559701 | 5.866244
71.31881 | 13.0101 | 14.58212 | 8.741438 | -1.572016 | 5.840678
71.32881 | 12.9888 | 14.55693 | 8.74112 | -1.568135 | 5.815815
71.33881 | 12.9717 | 14.53245 | 8.740804 | -1.560749 | 5.791646
71.34881 | 12.94 | 14.50865 | 8.740489 | -1.568652 | 5.768164
71.35881 | 12.9173 | 14.48554 | 8.740175 | -1.568236 | 5.74536
71.3688 | 12.8919 | 14.46311 | 8.739864 | -1.571213 | 5.723249
71.3788 | 12.8755 | 14.44133 | 8.739554 | -1.565833 | 5.701779
71.3888 | 12.857 | 14.42021 | 8.739245 | -1.563211 | 5.680965
71.3988 | 12.8407 | 14.39974 | 8.738938 | -1.559039 | 5.660801
71.4088 | 12.8283 | 14.37991 | 8.738633 | -1.551613 | 5.64128
71.4188 | 12.7953 | 14.36072 | 8.738329 | -1.565422 | 5.622394
71.42879 | 12.7919 | 14.34218 | 8.738027 | -1.550281 | 5.604154
71.43879 | 12.781 | 14.32425 | 8.737726 | -1.543246 | 5.586521
71.44879 | 12.764 | 14.30693 | 8.737426 | -1.542931 | 5.569505
71.45879 | 12.7395 | 14.29023 | 8.737129 | -1.550729 | 5.5531
71.46879 | 12.7259 | 14.27414 | 8.736832 | -1.548235 | 5.537303
71.47879 | 12.7271 | 14.25864 | 8.736537 | -1.531543 | 5.522106
71.48878 | 12.7257 | 14.24376 | 8.736245 | -1.518063 | 5.507519
71.49878 | 12.7116 | 14.22946 | 8.735953 | -1.51786 | 5.493507
71.50878 | 12.7019 | 14.21575 | 8.735663 | -1.513846 | 5.480083
71.51878 | 12.6995 | 14.20261 | 8.735374 | -1.503114 | 5.46724
71.52878 | 12.7019 | 14.19006 | 8.735087 | -1.488161 | 5.454974
71.53877 | 12.6959 | 14.17809 | 8.734802 | -1.482194 | 5.443293
71.54877 | 12.6916 | 14.16669 | 8.734517 | -1.475086 | 5.432169
71.55877 | 12.692 | 14.15585 | 8.734235 | -1.463845 | 5.421611
71.56877 | 12.6965 | 14.14557 | 8.733954 | -1.449067 | 5.411613
71.57877 | 12.691 | 14.13585 | 8.733674 | -1.444848 | 5.402174
71.58877 | 12.6923 | 14.12669 | 8.733396 | -1.434386 | 5.39329
71.59876 | 12.6944 | 14.11809 | 8.73312 | -1.423687 | 5.384967
71.60876 | 12.6933 | 14.11003 | 8.732845 | -1.416729 | 5.377183
71.61876 | 12.7043 | 14.10252 | 8.732572 | -1.398218 | 5.369947
71.62876 | 12.7066 | 14.09555 | 8.7323 | -1.388953 | 5.363254
71.63876 | 12.7217 | 14.08913 | 8.732029 | -1.367431 | 5.357102
71.64876 | 12.7208 | 14.08325 | 8.73176 | -1.362449 | 5.351489
71.65875 | 12.7324 | 14.07791 | 8.731493 | -1.345511 | 5.346418
71.66875 | 12.7372 | 14.0731 | 8.731227 | -1.335903 | 5.341876
71.67875 | 12.7438 | 14.06883 | 8.730962 | -1.325031 | 5.337868
71.68875 | 12.757 | 14.06509 | 8.730699 | -1.308091 | 5.334392
71.69875 | 12.7666 | 14.06188 | 8.730438 | -1.295284 | 5.331446
71.70875 | 12.7731 | 14.05921 | 8.730178 | -1.286106 | 5.329028
71.71874 | 12.7737 | 14.05706 | 8.72992 | -1.28336 | 5.32714
71.72874 | 12.7919 | 14.05544 | 8.729662 | -1.26354 | 5.325777
71.73874 | 12.8096 | 14.05435 | 8.729407 | -1.244747 | 5.32494
71.74874 | 12.829 | 14.05378 | 8.729153 | -1.22478 | 5.324628
71.75874 | 12.8464 | 14.05374 | 8.7289 | -1.20734 | 5.32484
71.76874 | 12.8582 | 14.05423 | 8.728649 | -1.196027 | 5.325577
71.77873 | 12.8692 | 14.05524 | 8.7284 | -1.186037 | 5.326837
71.78873 | 12.8882 | 14.05677 | 8.728152 | -1.168573 | 5.328621
71.79873 | 12.9136 | 14.05883 | 8.727905 | -1.145234 | 5.33093
71.80873 | 12.9364 | 14.06142 | 8.72766 | -1.125022 | 5.333762
71.81873 | 12.9559 | 14.06453 | 8.727416 | -1.108634 | 5.337119
71.82873 | 12.9592 | 14.06817 | 8.727174 | -1.108974 | 5.341
71.83872 | 12.983 | 14.07233 | 8.726933 | -1.089333 | 5.3454
71.84872 | 13.0154 | 14.07703 | 8.726694 | -1.061626 | 5.350332
71.85872 | 13.0406 | 14.08225 | 8.726456 | -1.041648 | 5.355792
71.86872 | 13.0652 | 14.088 | 8.726219 | -1.022799 | 5.361779
71.87872 | 13.0911 | 14.09428 | 8.725984 | -1.00318 | 5.368295
71.88872 | 13.1141 | 14.10109 | 8.725751 | -0.9869924 | 5.375342
71.89871 | 13.1539 | 14.10843 | 8.725519 | -0.9545305 | 5.382912
71.90871 | 13.1752 | 14.11631 | 8.725288 | -0.9411094 | 5.391021
71.91871 | 13.2042 | 14.12472 | 8.725059 | -0.9205246 | 5.399665
71.92871 | 13.2315 | 14.13368 | 8.724831 | -0.9021767 | 5.408845
71.93871 | 13.2666 | 14.14317 | 8.724605 | -0.8765681 | 5.418563
71.9487 | 13.3105 | 14.15319 | 8.724381 | -0.8426892 | 5.428809
71.9587 | 13.3327 | 14.16377 | 8.724157 | -0.8310669 | 5.43961
71.9687 | 13.3581 | 14.17489 | 8.723935 | -0.8167862 | 5.450951
71.9787 | 13.4044 | 14.18655 | 8.723715 | -0.7821526 | 5.462838
71.9887 | 13.438 | 14.19877 | 8.723496 | -0.7607681 | 5.475273
71.9987 | 13.4852 | 14.21154 | 8.723278 | -0.7263354 | 5.488257
72.00869 | 13.5268 | 14.22484 | 8.723062 | -0.6980368 | 5.501775
72.01869 | 13.5694 | 14.23871 | 8.722847 | -0.6693131 | 5.515866
72.02869 | 13.6078 | 14.25315 | 8.722634 | -0.6453479 | 5.530514
72.03869 | 13.6481 | 14.26814 | 8.722422 | -0.620044 | 5.545722
72.04869 | 13.7022 | 14.2837 | 8.722211 | -0.5815037 | 5.561492
72.05869 | 13.7503 | 14.29983 | 8.722002 | -0.5495301 | 5.577828
72.06868 | 13.7902 | 14.31651 | 8.721795 | -0.5263086 | 5.594714
72.07868 | 13.8386 | 14.33377 | 8.721589 | -0.4951749 | 5.612186
72.08868 | 13.8803 | 14.35162 | 8.721384 | -0.4713156 | 5.630232
72.09868 | 13.9427 | 14.37003 | 8.721181 | -0.4273332 | 5.648853
72.10868 | 13.9924 | 14.38903 | 8.720979 | -0.3966308 | 5.668052
72.11868 | 14.0478 | 14.40861 | 8.720778 | -0.3608106 | 5.687833
72.12867 | 14.1116 | 14.42876 | 8.720579 | -0.3171557 | 5.708177
72.13867 | 14.1665 | 14.44951 | 8.720381 | -0.2830073 | 5.729126
72.14867 | 14.2205 | 14.47085 | 8.720185 | -0.2503499 | 5.750665
72.15867 | 14.2801 | 14.49278 | 8.71999 | -0.2126847 | 5.772795
72.16867 | 14.3387 | 14.51532 | 8.719796 | -0.1766152 | 5.795519
72.17867 | 14.41 | 14.53844 | 8.719604 | -0.128443 | 5.818839
72.18866 | 14.4747 | 14.56215 | 8.719414 | -0.0874469 | 5.842733
72.19866 | 14.5297 | 14.58648 | 8.719224 | -0.05677577 | 5.867251
72.20866 | 14.5893 | 14.61141 | 8.719037 | -0.0221081 | 5.892372
72.21866 | 14.6572 | 14.63695 | 8.71885 | 0.02025298 | 5.918097
72.22866 | 14.7392 | 14.66309 | 8.718665 | 0.07610761 | 5.944428
72.23866 | 14.8084 | 14.68985 | 8.718481 | 0.1185527 | 5.971366
72.24865 | 14.8728 | 14.71718 | 8.718299 | 0.1556156 | 5.998886
72.25865 | 14.9496 | 14.74516 | 8.718118 | 0.2044401 | 6.027042
72.26865 | 15.0224 | 14.77375 | 8.717938 | 0.2486529 | 6.055809
72.27865 | 15.1096 | 14.80295 | 8.71776 | 0.3066539 | 6.085186
72.28865 | 15.1799 | 14.83276 | 8.717583 | 0.3471417 | 6.115175
72.29865 | 15.2635 | 14.86318 | 8.717408 | 0.400318 | 6.145774
72.30864 | 15.3314 | 14.89419 | 8.717234 | 0.4372127 | 6.176954
72.31864 | 15.4147 | 14.92583 | 8.717061 | 0.4888661 | 6.208773
72.32864 | 15.506 | 14.95809 | 8.71689 | 0.5479103 | 6.2412
72.33864 | 15.5866 | 14.99095 | 8.71672 | 0.5956467 | 6.274234
72.34864 | 15.6679 | 15.02442 | 8.716551 | 0.6434771 | 6.307872
72.35863 | 15.7522 | 15.05846 | 8.716384 | 0.6937382 | 6.342078
72.36863 | 15.8484 | 15.09313 | 8.716218 | 0.7552665 | 6.376915
72.37863 | 15.9443 | 15.1284 | 8.716054 | 0.8158992 | 6.412347
72.38863 | 16.0355 | 15.16426 | 8.71589 | 0.8712406 | 6.448369
72.39863 | 16.1171 | 15.2007 | 8.715729 | 0.9163951 | 6.484976
72.40863 | 16.2197 | 15.23773 | 8.715568 | 0.9819691 | 6.522163
72.41862 | 16.3117 | 15.2753 | 8.715409 | 1.036403 | 6.559888
72.42862 | 16.413 | 15.31346 | 8.715251 | 1.099536 | 6.598213
72.43862 | 16.5135 | 15.35219 | 8.715095 | 1.161309 | 6.637096
72.44862 | 16.6111 | 15.39147 | 8.71494 | 1.219632 | 6.676528
72.45862 | 16.6897 | 15.43129 | 8.714786 | 1.258414 | 6.7165
72.46862 | 16.8209 | 15.47163 | 8.714634 | 1.349266 | 6.757001
72.47861 | 16.9221 | 15.51246 | 8.714483 | 1.409637 | 6.79798
72.48861 | 17.0314 | 15.55384 | 8.714333 | 1.477563 | 6.839504
72.49861 | 17.1492 | 15.59571 | 8.714185 | 1.553494 | 6.881521
72.50861 | 17.2439 | 15.63805 | 8.714038 | 1.605845 | 6.924017
72.51861 | 17.3705 | 15.68087 | 8.713892 | 1.689632 | 6.966976
72.52861 | 17.4814 | 15.72413 | 8.713748 | 1.757271 | 7.010382
72.5386 | 17.6135 | 15.76778 | 8.713605 | 1.845721 | 7.054174
72.5486 | 17.7204 | 15.81188 | 8.713463 | 1.908517 | 7.09842
72.5586 | 17.8484 | 15.85638 | 8.713323 | 1.992019 | 7.143058
72.5686 | 17.9748 | 15.90125 | 8.713184 | 2.073549 | 7.188067
72.5786 | 18.0984 | 15.94647 | 8.713046 | 2.151929 | 7.233425
72.5886 | 18.2228 | 15.99202 | 8.71291 | 2.23078 | 7.27911
72.59859 | 18.3579 | 16.03783 | 8.712775 | 2.320074 | 7.325052
72.60859 | 18.4928 | 16.08396 | 8.712641 | 2.408844 | 7.371315
72.61859 | 18.6489 | 16.13034 | 8.712508 | 2.518562 | 7.41783
72.62859 | 18.7871 | 16.17694 | 8.712377 | 2.610156 | 7.464567
72.63859 | 18.9152 | 16.22375 | 8.712247 | 2.691454 | 7.511499
72.64859 | 19.0675 | 16.27072 | 8.712119 | 2.796785 | 7.558596
72.65858 | 19.212 | 16.31777 | 8.711992 | 2.894227 | 7.605781
72.66858 | 19.3659 | 16.36498 | 8.711866 | 3.000919 | 7.653115
72.67858 | 19.5327 | 16.41226 | 8.711741 | 3.120441 | 7.700518
72.68858 | 19.6751 | 16.45958 | 8.711618 | 3.215525 | 7.747957
72.69858 | 19.8161 | 16.50689 | 8.711496 | 3.309206 | 7.795398
72.70857 | 19.9836 | 16.55413 | 8.711375 | 3.429466 | 7.842759
72.71857 | 20.1456 | 16.60135 | 8.711256 | 3.544248 | 7.890096
72.72857 | 20.3173 | 16.64846 | 8.711138 | 3.668835 | 7.937327
72.73857 | 20.491 | 16.69544 | 8.711021 | 3.795565 | 7.984414
72.74857 | 20.6465 | 16.74222 | 8.710905 | 3.904275 | 8.031319
72.75857 | 20.8145 | 16.78879 | 8.710791 | 4.025705 | 8.078004
72.76856 | 20.9935 | 16.83506 | 8.710678 | 4.158436 | 8.124386
72.77856 | 21.1589 | 16.88109 | 8.710566 | 4.277815 | 8.170519
72.78856 | 21.3543 | 16.92677 | 8.710456 | 4.427528 | 8.216317
72.79856 | 21.5069 | 16.97209 | 8.710347 | 4.534813 | 8.26174
72.80856 | 21.6774 | 17.01699 | 8.710239 | 4.660409 | 8.306753
72.81856 | 21.8712 | 17.06145 | 8.710132 | 4.809752 | 8.351316
72.82855 | 22.0522 | 17.10537 | 8.710027 | 4.94683 | 8.395343
72.83855 | 22.2134 | 17.14882 | 8.709923 | 5.06458 | 8.438897
72.84855 | 22.4168 | 17.19171 | 8.70982 | 5.225088 | 8.481892
72.85855 | 22.5775 | 17.23401 | 8.709718 | 5.343489 | 8.524292
72.86855 | 22.7579 | 17.27568 | 8.709618 | 5.482217 | 8.566065
72.87855 | 22.9602 | 17.3167 | 8.709519 | 5.643505 | 8.607176
72.88854 | 23.1417 | 17.35698 | 8.709421 | 5.784723 | 8.647556
72.89854 | 23.3149 | 17.39658 | 8.709325 | 5.918322 | 8.687254
72.90854 | 23.4885 | 17.43543 | 8.709229 | 6.053069 | 8.726201
72.91854 | 23.6707 | 17.47351 | 8.709135 | 6.197192 | 8.764372
72.92854 | 23.8592 | 17.51078 | 8.709043 | 6.348417 | 8.801741
72.93854 | 24.0334 | 17.54724 | 8.708951 | 6.486164 | 8.838285
72.94853 | 24.2257 | 17.58281 | 8.708861 | 6.642889 | 8.87395
72.95853 | 24.3614 | 17.61756 | 8.708772 | 6.743842 | 8.908786
72.96853 | 24.5452 | 17.65143 | 8.708684 | 6.893773 | 8.942743
72.97853 | 24.7347 | 17.6844 | 8.708598 | 7.050297 | 8.975806
72.98853 | 24.9108 | 17.71648 | 8.708512 | 7.194324 | 9.007964
72.99853 | 25.0747 | 17.74764 | 8.708428 | 7.327063 | 9.039209
73.00852 | 25.251 | 17.77784 | 8.708345 | 7.47316 | 9.069495
73.01852 | 25.3911 | 17.80716 | 8.708264 | 7.583941 | 9.098895
73.02852 | 25.5712 | 17.83555 | 8.708183 | 7.735646 | 9.127371
73.03852 | 25.7323 | 17.86303 | 8.708104 | 7.869274 | 9.154922
73.04852 | 25.8945 | 17.88958 | 8.708026 | 8.00492 | 9.181554
73.05852 | 26.0244 | 17.91522 | 8.707949 | 8.109179 | 9.207272
73.06851 | 26.1757 | 17.93994 | 8.707874 | 8.235764 | 9.232062
73.07851 | 26.3384 | 17.96378 | 8.7078 | 8.374616 | 9.255985
73.08851 | 26.4633 | 17.98676 | 8.707727 | 8.476543 | 9.27903
73.09851 | 26.6049 | 18.00887 | 8.707655 | 8.596031 | 9.301214
73.10851 | 26.7302 | 18.03014 | 8.707584 | 8.700059 | 9.322557
73.1185 | 26.8736 | 18.05057 | 8.707515 | 8.823029 | 9.343057
73.1285 | 26.9872 | 18.07023 | 8.707447 | 8.916967 | 9.362786
73.1385 | 27.1188 | 18.08912 | 8.707379 | 9.029676 | 9.381745
73.1485 | 27.2187 | 18.10728 | 8.707314 | 9.111424 | 9.399963
73.1585 | 27.3295 | 18.12472 | 8.707249 | 9.204781 | 9.41747
73.1685 | 27.4291 | 18.14148 | 8.707186 | 9.287616 | 9.434299
73.17849 | 27.5134 | 18.15759 | 8.707123 | 9.355809 | 9.450468
73.18849 | 27.6215 | 18.17311 | 8.707062 | 9.448392 | 9.466046
73.19849 | 27.7081 | 18.18806 | 8.707003 | 9.520044 | 9.481054
73.20849 | 27.7499 | 18.20247 | 8.706944 | 9.547427 | 9.49553
73.21849 | 27.8396 | 18.2164 | 8.706886 | 9.623198 | 9.509515
73.22849 | 27.9187 | 18.22988 | 8.70683 | 9.688818 | 9.523052
73.23848 | 27.9757 | 18.24295 | 8.706775 | 9.732745 | 9.53618
73.24848 | 28.0201 | 18.25567 | 8.706721 | 9.764429 | 9.54895
73.25848 | 28.0573 | 18.26807 | 8.706668 | 9.789229 | 9.561403
73.26848 | 28.0922 | 18.2802 | 8.706617 | 9.812 | 9.573583
73.27848 | 28.1292 | 18.29211 | 8.706566 | 9.837095 | 9.585539
73.28848 | 28.1764 | 18.30383 | 8.706517 | 9.872566 | 9.597316
73.29847 | 28.1748 | 18.31542 | 8.706469 | 9.859379 | 9.608952
73.30847 | 28.1905 | 18.32694 | 8.706422 | 9.863562 | 9.620515
73.31847 | 28.1816 | 18.33842 | 8.706377 | 9.84318 | 9.632043
73.32847 | 28.183 | 18.34992 | 8.706332 | 9.833084 | 9.643584
73.33847 | 28.1724 | 18.36147 | 8.706289 | 9.810926 | 9.655185
73.34847 | 28.1761 | 18.37314 | 8.706247 | 9.802958 | 9.666895
73.35846 | 28.1557 | 18.38496 | 8.706206 | 9.770745 | 9.67875
73.36846 | 28.1398 | 18.39699 | 8.706166 | 9.742814 | 9.69082
73.37846 | 28.0781 | 18.40927 | 8.706127 | 9.668832 | 9.703141
73.38846 | 28.0557 | 18.42185 | 8.706089 | 9.633852 | 9.715759
73.39846 | 28.0219 | 18.43477 | 8.706053 | 9.587125 | 9.728722
73.40846 | 27.9881 | 18.44809 | 8.706017 | 9.540007 | 9.742075
73.41845 | 27.9032 | 18.46183 | 8.705983 | 9.441369 | 9.755848
73.42845 | 27.8648 | 18.47606 | 8.70595 | 9.388735 | 9.770114
73.43845 | 27.7914 | 18.49082 | 8.705918 | 9.300578 | 9.784903
73.44845 | 27.7386 | 18.50615 | 8.705888 | 9.232453 | 9.80026
73.45845 | 27.6496 | 18.52208 | 8.705858 | 9.127519 | 9.816223
73.46845 | 27.5872 | 18.53867 | 8.70583 | 9.048533 | 9.832838
73.47844 | 27.5078 | 18.55593 | 8.705802 | 8.951873 | 9.850125
73.48844 | 27.4108 | 18.57394 | 8.705776 | 8.836865 | 9.868159
73.49844 | 27.351 | 18.59271 | 8.705751 | 8.758286 | 9.886963
73.50844 | 27.2372 | 18.6123 | 8.705727 | 8.624899 | 9.906574
73.51844 | 27.1635 | 18.63273 | 8.705704 | 8.530766 | 9.92703
73.52843 | 27.0745 | 18.65403 | 8.705682 | 8.420471 | 9.948346
73.53843 | 26.9443 | 18.67626 | 8.705662 | 8.26804 | 9.970598
73.54843 | 26.8774 | 18.69944 | 8.705642 | 8.177956 | 9.993801
73.55843 | 26.7791 | 18.72361 | 8.705624 | 8.055486 | 10.01799
73.56843 | 26.6717 | 18.7488 | 8.705607 | 7.922898 | 10.04319
73.57843 | 26.5485 | 18.77504 | 8.705591 | 7.773459 | 10.06945
73.58842 | 26.4563 | 18.80234 | 8.705576 | 7.653965 | 10.09676
73.59842 | 26.3676 | 18.83077 | 8.705562 | 7.536832 | 10.12521
73.60842 | 26.2624 | 18.86034 | 8.705549 | 7.402056 | 10.1548
73.61842 | 26.1625 | 18.89109 | 8.705537 | 7.27141 | 10.18555
73.62842 | 26.0552 | 18.92304 | 8.705526 | 7.132162 | 10.21751
73.63842 | 25.9292 | 18.95621 | 8.705517 | 6.972988 | 10.25069
73.64841 | 25.8421 | 18.99061 | 8.705508 | 6.851493 | 10.2851
73.65841 | 25.734 | 19.02632 | 8.705501 | 6.707684 | 10.32081
73.66841 | 25.6445 | 19.06333 | 8.705495 | 6.581168 | 10.35784
73.67841 | 25.5379 | 19.10168 | 8.70549 | 6.43622 | 10.39619
73.68841 | 25.4473 | 19.14139 | 8.705486 | 6.305914 | 10.4359
73.69841 | 25.3213 | 19.18247 | 8.705483 | 6.138827 | 10.47699
73.7084 | 25.235 | 19.22492 | 8.705481 | 6.010075 | 10.51944
73.7184 | 25.1709 | 19.26885 | 8.70548 | 5.902054 | 10.56337
73.7284 | 25.0593 | 19.31422 | 8.70548 | 5.745081 | 10.60874
73.7384 | 24.9854 | 19.36107 | 8.705481 | 5.624332 | 10.65559
73.7484 | 24.8912 | 19.40941 | 8.705484 | 5.481786 | 10.70393
73.7584 | 24.8045 | 19.45928 | 8.705487 | 5.345219 | 10.75379
73.76839 | 24.7171 | 19.51064 | 8.705492 | 5.206461 | 10.80515
73.77839 | 24.6499 | 19.56361 | 8.705497 | 5.086288 | 10.85811
73.78839 | 24.5827 | 19.61817 | 8.705504 | 4.964531 | 10.91267
73.79839 | 24.5119 | 19.67433 | 8.705512 | 4.837565 | 10.96882
73.80839 | 24.4408 | 19.73213 | 8.70552 | 4.708672 | 11.02661
73.81839 | 24.3762 | 19.79157 | 8.70553 | 4.584628 | 11.08604
73.82838 | 24.3044 | 19.85263 | 8.705541 | 4.451772 | 11.14709
73.83838 | 24.2662 | 19.91543 | 8.705553 | 4.350766 | 11.20988
73.84838 | 24.2138 | 19.97995 | 8.705566 | 4.233845 | 11.27439
73.85838 | 24.1711 | 20.04621 | 8.70558 | 4.124889 | 11.34063
73.86838 | 24.113 | 20.11422 | 8.705595 | 3.998779 | 11.40863
73.87838 | 24.0741 | 20.18401 | 8.705611 | 3.890089 | 11.4784
73.88837 | 24.04 | 20.25553 | 8.705628 | 3.784472 | 11.5499
73.89837 | 23.9943 | 20.32893 | 8.705646 | 3.665365 | 11.62329
73.90837 | 23.9808 | 20.40418 | 8.705665 | 3.576617 | 11.69852
73.91837 | 23.9515 | 20.48129 | 8.705686 | 3.470206 | 11.77561
73.92837 | 23.9243 | 20.56028 | 8.705707 | 3.364015 | 11.85458
73.93836 | 23.9217 | 20.6411 | 8.705729 | 3.280596 | 11.93538
73.94836 | 23.9012 | 20.72393 | 8.705753 | 3.177266 | 12.01818
73.95836 | 23.8842 | 20.80871 | 8.705777 | 3.075486 | 12.10294
73.96836 | 23.8886 | 20.89547 | 8.705802 | 2.993135 | 12.18966
73.97836 | 23.8865 | 20.98421 | 8.705829 | 2.902288 | 12.27838
73.98836 | 23.8867 | 21.07498 | 8.705856 | 2.811721 | 12.36912
73.99835 | 23.8917 | 21.16769 | 8.705884 | 2.724007 | 12.46181
74.00835 | 23.9151 | 21.26256 | 8.705914 | 2.652545 | 12.55664
74.01835 | 23.9168 | 21.35951 | 8.705944 | 2.557294 | 12.65356
74.02835 | 23.9309 | 21.45856 | 8.705976 | 2.472338 | 12.75259
74.03835 | 23.9695 | 21.55975 | 8.706008 | 2.40975 | 12.85374
74.04835 | 24.0092 | 21.66309 | 8.706042 | 2.346108 | 12.95705
74.05834 | 24.0516 | 21.76851 | 8.706076 | 2.283093 | 13.06243
74.06834 | 24.06 | 21.87622 | 8.706112 | 2.183777 | 13.17011
74.07834 | 24.1234 | 21.98616 | 8.706148 | 2.137236 | 13.28002
74.08834 | 24.155 | 22.09835 | 8.706185 | 2.05665 | 13.39216
74.09834 | 24.2246 | 22.21281 | 8.706224 | 2.011793 | 13.50658
74.10834 | 24.2817 | 22.32956 | 8.706263 | 1.952145 | 13.62329
74.11833 | 24.3507 | 22.4485 | 8.706304 | 1.902197 | 13.7422
74.12833 | 24.399 | 22.5699 | 8.706345 | 1.829096 | 13.86356
74.13833 | 24.4829 | 22.69367 | 8.706387 | 1.789233 | 13.98728
74.14833 | 24.5462 | 22.81981 | 8.706431 | 1.726386 | 14.11338
74.15833 | 24.6274 | 22.94837 | 8.706475 | 1.679032 | 14.24189
74.16833 | 24.7403 | 23.07935 | 8.70652 | 1.66095 | 14.37283
74.17832 | 24.8253 | 23.21265 | 8.706567 | 1.612649 | 14.50608
74.18832 | 24.9171 | 23.34855 | 8.706614 | 1.568549 | 14.64194
74.19832 | 25.0098 | 23.48695 | 8.706662 | 1.522854 | 14.78028
74.20832 | 25.1039 | 23.62785 | 8.706711 | 1.476049 | 14.92114
74.21832 | 25.2333 | 23.77129 | 8.706762 | 1.462009 | 15.06453
74.22832 | 25.3436 | 23.91728 | 8.706813 | 1.426317 | 15.21047
74.23831 | 25.4847 | 24.06565 | 8.706865 | 1.419055 | 15.35878
74.24831 | 25.597 | 24.21679 | 8.706918 | 1.380208 | 15.50987
74.25831 | 25.7157 | 24.37054 | 8.706972 | 1.345159 | 15.66357
74.26831 | 25.8433 | 24.52691 | 8.707027 | 1.316389 | 15.81988
74.27831 | 26.0107 | 24.68592 | 8.707082 | 1.324784 | 15.97883
74.28831 | 26.1403 | 24.84757 | 8.707139 | 1.292729 | 16.14043
74.2983 | 26.3021 | 25.01172 | 8.707197 | 1.290377 | 16.30453
74.3083 | 26.448 | 25.17871 | 8.707256 | 1.269294 | 16.47145
74.3183 | 26.5935 | 25.34837 | 8.707315 | 1.245128 | 16.64106
74.3283 | 26.753 | 25.52072 | 8.707376 | 1.232277 | 16.81335
74.3383 | 26.9449 | 25.69577 | 8.707438 | 1.249131 | 16.98833
74.34829 | 27.1102 | 25.87334 | 8.7075 | 1.236858 | 17.16584
74.35829 | 27.2826 | 26.05378 | 8.707563 | 1.228815 | 17.34622
74.36829 | 27.4517 | 26.23693 | 8.707628 | 1.214772 | 17.5293
74.37829 | 27.6531 | 26.42277 | 8.707693 | 1.230328 | 17.71508
74.38829 | 27.8211 | 26.61129 | 8.707759 | 1.209814 | 17.90353
74.39829 | 28.0454 | 26.80253 | 8.707826 | 1.242869 | 18.0947
74.40828 | 28.2358 | 26.99622 | 8.707894 | 1.239582 | 18.28832
74.41828 | 28.453 | 27.19277 | 8.707963 | 1.260225 | 18.48481
74.42828 | 28.6318 | 27.39198 | 8.708033 | 1.239819 | 18.68395
74.43828 | 28.8562 | 27.59381 | 8.708104 | 1.262389 | 18.88571
74.44828 | 29.0741 | 27.79825 | 8.708175 | 1.275852 | 19.09007
74.45828 | 29.2945 | 28.00526 | 8.708248 | 1.289239 | 19.29701
74.46827 | 29.5417 | 28.21461 | 8.708321 | 1.327085 | 19.50629
74.47827 | 29.7758 | 28.42669 | 8.708396 | 1.349114 | 19.71829
74.48827 | 29.9745 | 28.64123 | 8.708471 | 1.33327 | 19.93276
74.49827 | 30.222 | 28.85821 | 8.708547 | 1.363793 | 20.14966
74.50827 | 30.4652 | 29.07757 | 8.708624 | 1.387633 | 20.36894
74.51827 | 30.7398 | 29.29926 | 8.708702 | 1.440543 | 20.59056
74.52826 | 30.9815 | 29.523 | 8.708781 | 1.458497 | 20.81422
74.53826 | 31.2279 | 29.74918 | 8.708861 | 1.478722 | 21.04032
74.54826 | 31.4659 | 29.9775 | 8.708941 | 1.488403 | 21.26856
74.55826 | 31.7215 | 30.20789 | 8.709023 | 1.513612 | 21.49886
74.56826 | 31.9762 | 30.44027 | 8.709105 | 1.53593 | 21.73116
74.57826 | 32.2559 | 30.67456 | 8.709189 | 1.581341 | 21.96537
74.58825 | 32.5248 | 30.91044 | 8.709273 | 1.614363 | 22.20116
74.59825 | 32.7899 | 31.14826 | 8.709358 | 1.641636 | 22.43891
74.60825 | 33.0346 | 31.38771 | 8.709443 | 1.646892 | 22.67826
74.61825 | 33.309 | 31.62866 | 8.70953 | 1.68034 | 22.91913
74.62825 | 33.5699 | 31.87101 | 8.709618 | 1.698895 | 23.16139
74.63825 | 33.8458 | 32.11462 | 8.709706 | 1.731176 | 23.40492
74.64824 | 34.1348 | 32.35914 | 8.709796 | 1.775656 | 23.64935
74.65824 | 34.3885 | 32.60491 | 8.709886 | 1.783591 | 23.89502
74.66824 | 34.652 | 32.85154 | 8.709977 | 1.800457 | 24.14157
74.67824 | 34.9055 | 33.09889 | 8.710069 | 1.806606 | 24.38883
74.68824 | 35.1726 | 33.3468 | 8.710162 | 1.825797 | 24.63664
74.69823 | 35.4632 | 33.59487 | 8.710255 | 1.868326 | 24.88462
74.70823 | 35.709 | 33.84342 | 8.71035 | 1.86558 | 25.13307
74.71823 | 35.9666 | 34.09202 | 8.710445 | 1.874575 | 25.38158
74.72823 | 36.2358 | 34.34051 | 8.710541 | 1.895293 | 25.62997
74.73823 | 36.5095 | 34.58868 | 8.710638 | 1.920817 | 25.87805
74.74823 | 36.7588 | 34.83636 | 8.710736 | 1.922441 | 26.12562
74.75822 | 37.0203 | 35.0831 | 8.710834 | 1.937202 | 26.37226
74.76822 | 37.2785 | 35.32918 | 8.710934 | 1.94932 | 26.61825
74.77822 | 37.5388 | 35.57416 | 8.711034 | 1.964644 | 26.86312
74.78822 | 37.7396 | 35.81782 | 8.711135 | 1.921784 | 27.10668
74.79822 | 38.0248 | 36.05994 | 8.711237 | 1.964858 | 27.34871
74.80822 | 38.246 | 36.30032 | 8.71134 | 1.945683 | 27.58898
74.81821 | 38.5161 | 36.53849 | 8.711444 | 1.977615 | 27.82704
74.82821 | 38.7379 | 36.77469 | 8.711548 | 1.963209 | 28.06314
74.83821 | 38.9736 | 37.00847 | 8.711653 | 1.965128 | 28.29682
74.84821 | 39.1957 | 37.2396 | 8.711759 | 1.9561 | 28.52784
74.85821 | 39.4264 | 37.46785 | 8.711866 | 1.95855 | 28.75598
74.86821 | 39.6105 | 37.69299 | 8.711974 | 1.917509 | 28.98102
74.8782 | 39.8603 | 37.91459 | 8.712082 | 1.945715 | 29.2025
74.8882 | 40.0742 | 38.13284 | 8.712191 | 1.941364 | 29.42064
74.8982 | 40.2916 | 38.3473 | 8.712302 | 1.944297 | 29.635
74.9082 | 40.4684 | 38.55776 | 8.712412 | 1.910635 | 29.84535
74.9182 | 40.6578 | 38.76401 | 8.712524 | 1.893795 | 30.05148
74.9282 | 40.8195 | 38.96581 | 8.712637 | 1.853694 | 30.25317
74.93819 | 41.056 | 39.16278 | 8.71275 | 1.89322 | 30.45003
74.94819 | 41.1874 | 39.3551 | 8.712864 | 1.832298 | 30.64224
74.95819 | 41.3845 | 39.54239 | 8.712978 | 1.842112 | 30.82941
74.96819 | 41.5314 | 39.72445 | 8.713094 | 1.806954 | 31.01135
74.97819 | 41.7107 | 39.9011 | 8.71321 | 1.809596 | 31.18789
74.98819 | 41.8252 | 40.07218 | 8.713328 | 1.753015 | 31.35886
74.99818 | 41.9845 | 40.23737 | 8.713445 | 1.747126 | 31.52393
75.00818 | 42.1301 | 40.39684 | 8.713564 | 1.733256 | 31.68328
75.01818 | 42.2838 | 40.55029 | 8.713684 | 1.733511 | 31.8366
75.02818 | 42.4088 | 40.69758 | 8.713804 | 1.711219 | 31.98378
75.03818 | 42.528 | 40.83861 | 8.713925 | 1.689389 | 32.12469
75.04818 | 42.6112 | 40.97327 | 8.714047 | 1.637934 | 32.25922
75.05817 | 42.7047 | 41.10134 | 8.714169 | 1.60336 | 32.38717
75.06817 | 42.8316 | 41.22301 | 8.714292 | 1.60859 | 32.50872
75.07817 | 42.9397 | 41.33808 | 8.714416 | 1.601624 | 32.62366
75.08817 | 43.0278 | 41.44649 | 8.714541 | 1.58131 | 32.73195
75.09817 | 43.1156 | 41.54822 | 8.714667 | 1.567379 | 32.83355
75.10816 | 43.1977 | 41.64315 | 8.714793 | 1.554548 | 32.92836
75.11816 | 43.2612 | 41.73147 | 8.71492 | 1.529731 | 33.01655
75.12816 | 43.307 | 41.81308 | 8.715048 | 1.493922 | 33.09803
75.13816 | 43.3958 | 41.888 | 8.715176 | 1.507796 | 33.17283
75.14816 | 43.4205 | 41.95628 | 8.715305 | 1.464221 | 33.24097
75.15816 | 43.4761 | 42.01796 | 8.715435 | 1.458145 | 33.30252
75.16815 | 43.5247 | 42.07301 | 8.715566 | 1.451686 | 33.35745
75.17815 | 43.5483 | 42.1217 | 8.715697 | 1.426598 | 33.406
75.18815 | 43.5729 | 42.16401 | 8.71583 | 1.408889 | 33.44818
75.19815 | 43.6125 | 42.20007 | 8.715963 | 1.412431 | 33.48411
75.20815 | 43.6293 | 42.22998 | 8.716096 | 1.399323 | 33.51388
75.21815 | 43.6419 | 42.25386 | 8.716231 | 1.388035 | 33.53763
75.22814 | 43.6524 | 42.27185 | 8.716365 | 1.380546 | 33.55549
75.23814 | 43.665 | 42.28413 | 8.716501 | 1.380866 | 33.56763
75.24814 | 43.6586 | 42.29084 | 8.716638 | 1.367758 | 33.5742
75.25814 | 43.6643 | 42.29215 | 8.716775 | 1.372151 | 33.57537
75.26814 | 43.6546 | 42.28823 | 8.716913 | 1.366366 | 33.57132
75.27814 | 43.6524 | 42.27929 | 8.717051 | 1.373115 | 33.56223
75.28813 | 43.6201 | 42.26551 | 8.717191 | 1.354586 | 33.54832
75.29813 | 43.5823 | 42.24709 | 8.717331 | 1.335206 | 33.52976
75.30813 | 43.5629 | 42.22424 | 8.717471 | 1.338656 | 33.50677
75.31813 | 43.5751 | 42.19718 | 8.717613 | 1.377919 | 33.47957
75.32813 | 43.5703 | 42.16612 | 8.717755 | 1.404176 | 33.44837
75.33813 | 43.5345 | 42.1313 | 8.717898 | 1.403203 | 33.4134
75.34812 | 43.5258 | 42.09296 | 8.718041 | 1.432837 | 33.37492
75.35812 | 43.5018 | 42.05128 | 8.718185 | 1.450523 | 33.33309
75.36812 | 43.4641 | 42.00651 | 8.71833 | 1.457592 | 33.28818
75.37812 | 43.393 | 41.95888 | 8.718475 | 1.434116 | 33.24041
75.38812 | 43.3729 | 41.90863 | 8.718621 | 1.464265 | 33.19001
75.39812 | 43.3759 | 41.856 | 8.718768 | 1.519899 | 33.13723
75.40811 | 43.3146 | 41.80126 | 8.718916 | 1.513335 | 33.08235
75.41811 | 43.2931 | 41.74454 | 8.719064 | 1.548557 | 33.02548
75.42811 | 43.2903 | 41.68612 | 8.719213 | 1.604177 | 32.96691
75.43811 | 43.2261 | 41.62622 | 8.719362 | 1.599878 | 32.90686
75.44811 | 43.1741 | 41.56506 | 8.719512 | 1.609039 | 32.84555
75.45811 | 43.1905 | 41.50286 | 8.719663 | 1.687644 | 32.78319
75.4681 | 43.1371 | 41.43995 | 8.719815 | 1.697146 | 32.72014
75.4781 | 43.1289 | 41.37629 | 8.719967 | 1.752611 | 32.65632
75.4881 | 43.0855 | 41.3122 | 8.72012 | 1.773305 | 32.59208
75.4981 | 43.0588 | 41.24787 | 8.720273 | 1.810933 | 32.52759
75.5081 | 42.9995 | 41.18348 | 8.720427 | 1.816015 | 32.46306
75.51809 | 42.9709 | 41.11929 | 8.720582 | 1.851608 | 32.39871
75.52809 | 42.9403 | 41.05534 | 8.720737 | 1.884965 | 32.3346
75.53809 | 42.9241 | 40.99184 | 8.720893 | 1.932262 | 32.27095
75.54809 | 42.8813 | 40.92895 | 8.72105 | 1.952351 | 32.2079
75.55809 | 42.8838 | 40.86682 | 8.721207 | 2.016983 | 32.14561
75.56809 | 42.855 | 40.80558 | 8.721365 | 2.049424 | 32.08421
75.57808 | 42.8145 | 40.74544 | 8.721523 | 2.069056 | 32.02392
75.58808 | 42.7937 | 40.68635 | 8.721682 | 2.107348 | 31.96467
75.59808 | 42.7874 | 40.62849 | 8.721842 | 2.158906 | 31.90665
75.60808 | 42.7399 | 40.57197 | 8.722002 | 2.167931 | 31.84997
75.61808 | 42.712 | 40.51686 | 8.722163 | 2.195136 | 31.7947
75.62808 | 42.6728 | 40.46325 | 8.722325 | 2.209552 | 31.74092
75.63807 | 42.637 | 40.41124 | 8.722487 | 2.225764 | 31.68875
75.64807 | 42.6395 | 40.36078 | 8.72265 | 2.278719 | 31.63813
75.65807 | 42.634 | 40.31197 | 8.722813 | 2.322027 | 31.58916
75.66807 | 42.6026 | 40.26485 | 8.722977 | 2.337752 | 31.54187
75.67807 | 42.5884 | 40.21942 | 8.723142 | 2.368979 | 31.49628
75.68807 | 42.5442 | 40.1757 | 8.723307 | 2.368496 | 31.4524
75.69806 | 42.5234 | 40.13374 | 8.723473 | 2.389663 | 31.41026
75.70806 | 42.4988 | 40.09342 | 8.723639 | 2.405378 | 31.36978
75.71806 | 42.4649 | 40.05478 | 8.723806 | 2.41012 | 31.33097
75.72806 | 42.4785 | 40.01778 | 8.723974 | 2.460723 | 31.2938
75.73806 | 42.4349 | 39.98237 | 8.724142 | 2.452532 | 31.25823
75.74806 | 42.373 | 39.9485 | 8.724311 | 2.424498 | 31.22419
75.75805 | 42.3704 | 39.91614 | 8.72448 | 2.454257 | 31.19166
75.76805 | 42.3479 | 39.88516 | 8.72465 | 2.462744 | 31.16051
75.77805 | 42.3129 | 39.85549 | 8.72482 | 2.457411 | 31.13067
75.78805 | 42.256 | 39.82705 | 8.724991 | 2.428954 | 31.10205
75.79805 | 42.2595 | 39.79973 | 8.725163 | 2.459771 | 31.07457
75.80805 | 42.2364 | 39.77343 | 8.725335 | 2.462973 | 31.04809
75.81804 | 42.1984 | 39.74804 | 8.725508 | 2.450356 | 31.02254
75.82804 | 42.1864 | 39.72341 | 8.725681 | 2.462994 | 30.99772
75.83804 | 42.1401 | 39.6994 | 8.725855 | 2.440699 | 30.97355
75.84804 | 42.0704 | 39.67589 | 8.726029 | 2.394509 | 30.94986
75.85804 | 42.0223 | 39.65272 | 8.726204 | 2.369578 | 30.92652
75.86804 | 41.9974 | 39.62975 | 8.72638 | 2.367653 | 30.90337
75.87803 | 41.9701 | 39.60683 | 8.726556 | 2.363272 | 30.88027
75.88803 | 41.9274 | 39.58375 | 8.726732 | 2.343653 | 30.85701
75.89803 | 41.8997 | 39.56037 | 8.72691 | 2.339333 | 30.83346
75.90803 | 41.8467 | 39.53651 | 8.727087 | 2.310191 | 30.80942
75.91803 | 41.8004 | 39.512 | 8.727266 | 2.288403 | 30.78473
75.92802 | 41.7319 | 39.48668 | 8.727444 | 2.24522 | 30.75924
75.93802 | 41.7055 | 39.46032 | 8.727623 | 2.245179 | 30.7327
75.94802 | 41.6458 | 39.43276 | 8.727803 | 2.213035 | 30.70496
75.95802 | 41.6077 | 39.40383 | 8.727984 | 2.203873 | 30.67584
75.96802 | 41.5043 | 39.37332 | 8.728165 | 2.130978 | 30.64516
75.97802 | 41.4153 | 39.34107 | 8.728346 | 2.074231 | 30.61272
75.98801 | 41.4065 | 39.30691 | 8.728528 | 2.099586 | 30.57839
75.99801 | 41.3279 | 39.27061 | 8.72871 | 2.057285 | 30.5419
76.00801 | 41.2657 | 39.23202 | 8.728893 | 2.033676 | 30.50313
76.01801 | 41.1929 | 39.19097 | 8.729076 | 2.001932 | 30.46189
76.02801 | 41.139 | 39.14727 | 8.72926 | 1.991727 | 30.41801
76.03801 | 41.0427 | 39.10077 | 8.729445 | 1.941928 | 30.37133
76.048 | 40.952 | 39.05135 | 8.72963 | 1.900646 | 30.32172
76.058 | 40.8827 | 38.99877 | 8.729815 | 1.883932 | 30.26895
76.068 | 40.7789 | 38.94291 | 8.730001 | 1.835989 | 30.21291
76.078 | 40.7173 | 38.88364 | 8.730187 | 1.833661 | 30.15345
76.088 | 40.5966 | 38.82081 | 8.730374 | 1.775787 | 30.09044
76.098 | 40.5001 | 38.75431 | 8.730562 | 1.74579 | 30.02375
76.10799 | 40.4144 | 38.68408 | 8.730749 | 1.730321 | 29.95333
76.11799 | 40.3314 | 38.60987 | 8.730938 | 1.721529 | 29.87893
76.12799 | 40.1777 | 38.53165 | 8.731127 | 1.646048 | 29.80053
76.13799 | 40.1206 | 38.44933 | 8.731316 | 1.671269 | 29.71801
76.14799 | 39.9588 | 38.36282 | 8.731506 | 1.595979 | 29.63132
76.15799 | 39.8775 | 38.27205 | 8.731696 | 1.605448 | 29.54036
76.16798 | 39.7741 | 38.17706 | 8.731887 | 1.597039 | 29.44517
76.17798 | 39.6467 | 38.0776 | 8.732078 | 1.5691 | 29.34552
76.18798 | 39.5221 | 37.97372 | 8.73227 | 1.548378 | 29.24145
76.19798 | 39.3637 | 37.8654 | 8.732462 | 1.4983 | 29.13294
76.20798 | 39.2227 | 37.75261 | 8.732654 | 1.470093 | 29.01995
76.21798 | 39.0752 | 37.63533 | 8.732847 | 1.439867 | 28.90249
76.22797 | 38.9622 | 37.5137 | 8.733041 | 1.448498 | 28.78066
76.23797 | 38.8244 | 37.38748 | 8.733235 | 1.436916 | 28.65425
76.24797 | 38.667 | 37.25682 | 8.733429 | 1.410184 | 28.52339
76.25797 | 38.5555 | 37.12173 | 8.733624 | 1.433767 | 28.38811
76.26797 | 38.3654 | 36.98227 | 8.733819 | 1.383132 | 28.24845
76.27797 | 38.2374 | 36.83848 | 8.734015 | 1.398923 | 28.10446
76.28796 | 38.0438 | 36.69056 | 8.734211 | 1.353238 | 27.95635
76.29796 | 37.8995 | 36.5383 | 8.734407 | 1.361197 | 27.8039
76.30796 | 37.7011 | 36.38192 | 8.734604 | 1.319182 | 27.64731
76.31796 | 37.5519 | 36.22149 | 8.734802 | 1.330411 | 27.48669
76.32796 | 37.3672 | 36.05711 | 8.735 | 1.310086 | 27.32211
76.33795 | 37.194 | 35.8891 | 8.735198 | 1.304904 | 27.1539
76.34795 | 37.045 | 35.71714 | 8.735396 | 1.327864 | 26.98174
76.35795 | 36.8377 | 35.54155 | 8.735595 | 1.296154 | 26.80595
76.36795 | 36.6803 | 35.36245 | 8.735795 | 1.317854 | 26.62665
76.37795 | 36.4802 | 35.17992 | 8.735995 | 1.300285 | 26.44392
76.38795 | 36.2987 | 34.99422 | 8.736195 | 1.304477 | 26.25803
76.39794 | 36.1017 | 34.80556 | 8.736396 | 1.296143 | 26.06916
76.40794 | 35.9098 | 34.61372 | 8.736597 | 1.29608 | 25.87712
76.41794 | 35.7086 | 34.41905 | 8.736798 | 1.289554 | 25.68225
76.42794 | 35.5065 | 34.22168 | 8.737 | 1.284821 | 25.48468
76.43794 | 35.3075 | 34.02177 | 8.737203 | 1.285733 | 25.28456
76.44794 | 35.1038 | 33.81946 | 8.737405 | 1.284338 | 25.08206
76.45793 | 34.9158 | 33.61512 | 8.737608 | 1.300684 | 24.87751
76.46793 | 34.717 | 33.40848 | 8.737812 | 1.308518 | 24.67067
76.47793 | 34.4995 | 33.19991 | 8.738016 | 1.299586 | 24.4619
76.48793 | 34.3001 | 32.98957 | 8.73822 | 1.310533 | 24.25135
76.49793 | 34.0949 | 32.7776 | 8.738425 | 1.317302 | 24.03917
76.50793 | 33.8983 | 32.56416 | 8.73863 | 1.334145 | 23.82553
76.51792 | 33.6608 | 32.34961 | 8.738835 | 1.311191 | 23.61077
76.52792 | 33.4443 | 32.13369 | 8.73904 | 1.31061 | 23.39465
76.53792 | 33.2448 | 31.91675 | 8.739247 | 1.328046 | 23.17751
76.54792 | 33.0104 | 31.69896 | 8.739453 | 1.311443 | 22.9595
76.55792 | 32.8233 | 31.48044 | 8.73966 | 1.342861 | 22.74078
76.56792 | 32.6177 | 31.26135 | 8.739867 | 1.356351 | 22.52148
76.57791 | 32.3898 | 31.04204 | 8.740074 | 1.347758 | 22.30197
76.58791 | 32.1917 | 30.82223 | 8.740282 | 1.369474 | 22.08194
76.59791 | 31.948 | 30.60225 | 8.74049 | 1.345748 | 21.86176
76.60791 | 31.7414 | 30.38225 | 8.740699 | 1.359151 | 21.64155
76.61791 | 31.5381 | 30.16235 | 8.740908 | 1.375751 | 21.42144
76.62791 | 31.2956 | 29.94267 | 8.741117 | 1.352928 | 21.20155
76.6379 | 31.0871 | 29.72356 | 8.741327 | 1.363543 | 20.98223
76.6479 | 30.8471 | 29.50469 | 8.741537 | 1.342415 | 20.76315
76.6579 | 30.6498 | 29.28639 | 8.741747 | 1.363409 | 20.54464
76.6679 | 30.4266 | 29.06878 | 8.741957 | 1.357823 | 20.32682
76.6779 | 30.208 | 28.85195 | 8.742168 | 1.35605 | 20.10978
76.68789 | 29.9996 | 28.63623 | 8.742379 | 1.36337 | 19.89385
76.69789 | 29.7719 | 28.42126 | 8.742591 | 1.350636 | 19.67867
76.70789 | 29.5544 | 28.20737 | 8.742803 | 1.347032 | 19.46456
76.71789 | 29.3295 | 27.99463 | 8.743015 | 1.334875 | 19.25161
76.72789 | 29.1122 | 27.78312 | 8.743227 | 1.329079 | 19.03989
76.73789 | 28.8953 | 27.57293 | 8.74344 | 1.32237 | 18.82949
76.74788 | 28.6726 | 27.36433 | 8.743653 | 1.308272 | 18.62067
76.75788 | 28.4439 | 27.15698 | 8.743866 | 1.286922 | 18.41311
76.76788 | 28.2208 | 26.95115 | 8.74408 | 1.269653 | 18.20707
76.77788 | 28.0072 | 26.7469 | 8.744294 | 1.260305 | 18.0026
76.78788 | 27.7969 | 26.54428 | 8.744508 | 1.25262 | 17.79977
76.79788 | 27.5801 | 26.34335 | 8.744723 | 1.236745 | 17.59863
76.80787 | 27.3543 | 26.14437 | 8.744938 | 1.209934 | 17.39943
76.81787 | 27.1425 | 25.94695 | 8.745153 | 1.195546 | 17.2018
76.82787 | 26.9378 | 25.75136 | 8.745368 | 1.186435 | 17.006
76.83787 | 26.7144 | 25.55763 | 8.745584 | 1.156766 | 16.81205
76.84787 | 26.4976 | 25.3658 | 8.7458 | 1.131805 | 16.62
76.85787 | 26.3071 | 25.17588 | 8.746016 | 1.131219 | 16.42987
76.86786 | 26.0705 | 24.9881 | 8.746233 | 1.082399 | 16.24187
76.87786 | 25.8823 | 24.80211 | 8.746449 | 1.080187 | 16.05566
76.88786 | 25.6552 | 24.61812 | 8.746666 | 1.037083 | 15.87145
76.89786 | 25.4673 | 24.43614 | 8.746884 | 1.031161 | 15.68925
76.90786 | 25.2519 | 24.25619 | 8.747101 | 0.9957104 | 15.50909
76.91786 | 25.0461 | 24.07828 | 8.747319 | 0.9678159 | 15.33096
76.92785 | 24.8444 | 23.9026 | 8.747537 | 0.9417968 | 15.15507
76.93785 | 24.6542 | 23.72881 | 8.747755 | 0.9253909 | 14.98105
76.94785 | 24.4404 | 23.55709 | 8.747974 | 0.8833138 | 14.80911
76.95785 | 24.2699 | 23.38743 | 8.748193 | 0.8824662 | 14.63924
76.96785 | 24.0568 | 23.21986 | 8.748412 | 0.8369444 | 14.47144
76.97785 | 23.8538 | 23.05435 | 8.748631 | 0.7994498 | 14.30572
76.98784 | 23.6629 | 22.89107 | 8.748851 | 0.7718258 | 14.14222
76.99784 | 23.4816 | 22.72971 | 8.74907 | 0.7518938 | 13.98064
77.00784 | 23.2822 | 22.5704 | 8.74929 | 0.7117988 | 13.82111
77.01784 | 23.0875 | 22.41315 | 8.749511 | 0.6743487 | 13.66364
77.02784 | 22.9249 | 22.25795 | 8.749731 | 0.6669519 | 13.50822
77.03784 | 22.7351 | 22.10478 | 8.749952 | 0.6303172 | 13.35483
77.04783 | 22.5523 | 21.95379 | 8.750172 | 0.5985085 | 13.20362
77.05783 | 22.3706 | 21.80467 | 8.750393 | 0.5659309 | 13.05428
77.06783 | 22.2026 | 21.65755 | 8.750615 | 0.5450533 | 12.90693
77.07783 | 22.0247 | 21.51241 | 8.750836 | 0.5122877 | 12.76158
77.08783 | 21.8349 | 21.36925 | 8.751058 | 0.4656485 | 12.61819
77.09782 | 21.6719 | 21.22819 | 8.75128 | 0.4437134 | 12.47691
77.10782 | 21.5072 | 21.08892 | 8.751502 | 0.4182764 | 12.33742
77.11782 | 21.3311 | 20.95158 | 8.751724 | 0.3795154 | 12.19986
77.12782 | 21.1689 | 20.81615 | 8.751947 | 0.3527492 | 12.0642
77.13782 | 21.0082 | 20.68261 | 8.75217 | 0.3255938 | 11.93044
77.14782 | 20.8373 | 20.55093 | 8.752392 | 0.2863707 | 11.79854
77.15781 | 20.6802 | 20.42123 | 8.752615 | 0.2589722 | 11.66861
77.16781 | 20.5159 | 20.29323 | 8.752839 | 0.2226711 | 11.54039
77.17781 | 20.3482 | 20.16704 | 8.753062 | 0.1811611 | 11.41398
77.18781 | 20.21 | 20.04264 | 8.753286 | 0.1673633 | 11.28935
77.19781 | 20.0421 | 19.92 | 8.75351 | 0.1220951 | 11.1665
77.20781 | 19.8954 | 19.79912 | 8.753733 | 0.09628196 | 11.04538
77.2178 | 19.748 | 19.68007 | 8.753957 | 0.0679269 | 10.92612
77.2278 | 19.5941 | 19.56262 | 8.754182 | 0.03148438 | 10.80843
77.2378 | 19.4563 | 19.44684 | 8.754406 | 0.009459209 | 10.69243
77.2478 | 19.3106 | 19.33273 | 8.754631 | -0.02212647 | 10.5781
77.2578 | 19.1698 | 19.22025 | 8.754856 | -0.05045104 | 10.4654
77.2678 | 19.0278 | 19.10939 | 8.755081 | -0.08159373 | 10.35431
77.27779 | 18.8917 | 19.00024 | 8.755305 | -0.1085377 | 10.24493
77.28779 | 18.7567 | 18.89255 | 8.755531 | -0.1358484 | 10.13702
77.29779 | 18.6328 | 18.78641 | 8.755756 | -0.1536113 | 10.03066
77.30779 | 18.4904 | 18.68181 | 8.755982 | -0.1914053 | 9.925824
77.31779 | 18.3725 | 18.57871 | 8.756207 | -0.2062075 | 9.8225
77.32779 | 18.2463 | 18.4771 | 8.756433 | -0.2307969 | 9.720664
77.33778 | 18.1235 | 18.37705 | 8.756659 | -0.253549 | 9.62039
77.34778 | 18.0022 | 18.27835 | 8.756885 | -0.2761468 | 9.521462
77.35778 | 17.8838 | 18.18107 | 8.757111 | -0.2972693 | 9.423958
77.36778 | 17.7651 | 18.08519 | 8.757337 | -0.3200929 | 9.327856
77.37778 | 17.6512 | 17.9907 | 8.757564 | -0.3394983 | 9.233135
77.38778 | 17.5433 | 17.89756 | 8.75779 | -0.354264 | 9.139774
77.39777 | 17.4201 | 17.80586 | 8.758017 | -0.3857593 | 9.047843
77.40777 | 17.3037 | 17.71538 | 8.758243 | -0.4116845 | 8.957141
77.41777 | 17.1866 | 17.62621 | 8.75847 | -0.4396087 | 8.867739
77.42777 | 17.0951 | 17.53831 | 8.758697 | -0.4432126 | 8.779615
77.43777 | 16.9977 | 17.45168 | 8.758924 | -0.4539773 | 8.692753
77.44777 | 16.8774 | 17.36628 | 8.759151 | -0.4888822 | 8.607131
77.45776 | 16.7709 | 17.28219 | 8.759378 | -0.5112896 | 8.522811
77.46776 | 16.6735 | 17.19922 | 8.759606 | -0.5257164 | 8.439611
77.47776 | 16.5749 | 17.11743 | 8.759833 | -0.5425275 | 8.357594
77.48776 | 16.4767 | 17.0368 | 8.760061 | -0.560103 | 8.276742
77.49776 | 16.3835 | 16.95732 | 8.760288 | -0.5738247 | 8.197036
77.50775 | 16.2861 | 16.87905 | 8.760516 | -0.5929512 | 8.118535
77.51775 | 16.1764 | 16.80181 | 8.760744 | -0.625411 | 8.041067
77.52775 | 16.0897 | 16.72566 | 8.760971 | -0.6359645 | 7.964693
77.53775 | 15.9886 | 16.65059 | 8.761199 | -0.661993 | 7.889394
77.54775 | 15.9124 | 16.57658 | 8.761427 | -0.6641802 | 7.815153
77.55775 | 15.8203 | 16.50361 | 8.761655 | -0.6833088 | 7.741953
77.56774 | 15.7327 | 16.43173 | 8.761883 | -0.6990325 | 7.669849
77.57774 | 15.6508 | 16.36081 | 8.762111 | -0.7100093 | 7.598698
77.58774 | 15.5689 | 16.29086 | 8.76234 | -0.7219632 | 7.528524
77.59774 | 15.488 | 16.22188 | 8.762568 | -0.733879 | 7.459311
77.60774 | 15.4049 | 16.15387 | 8.762796 | -0.7489706 | 7.391074
77.61774 | 15.3228 | 16.08681 | 8.763025 | -0.7640079 | 7.323783
77.62773 | 15.2427 | 16.02076 | 8.763253 | -0.7780646 | 7.257512
77.63773 | 15.1667 | 15.95555 | 8.763481 | -0.7888471 | 7.192066
77.64773 | 15.085 | 15.89123 | 8.76371 | -0.8062303 | 7.127521
77.65773 | 15.0225 | 15.82779 | 8.763938 | -0.8052897 | 7.063851
77.66773 | 14.95 | 15.76523 | 8.764167 | -0.8152322 | 7.001065
77.67773 | 14.8729 | 15.70354 | 8.764395 | -0.8306422 | 6.939147
77.68772 | 14.8027 | 15.64275 | 8.764624 | -0.840046 | 6.878122
77.69772 | 14.7384 | 15.58272 | 8.764852 | -0.844321 | 6.817869
77.70772 | 14.6689 | 15.52351 | 8.765081 | -0.8546147 | 6.758434
77.71772 | 14.6057 | 15.46511 | 8.76531 | -0.8594124 | 6.699803
77.72772 | 14.5321 | 15.4075 | 8.765538 | -0.8754019 | 6.641963
77.73772 | 14.4674 | 15.35067 | 8.765767 | -0.8832713 | 6.584904
77.74771 | 14.4047 | 15.29466 | 8.765996 | -0.8899616 | 6.528666
77.75771 | 14.338 | 15.23935 | 8.766224 | -0.9013521 | 6.473128
77.76771 | 14.2843 | 15.18478 | 8.766453 | -0.9004844 | 6.418331
77.77771 | 14.2181 | 15.13095 | 8.766682 | -0.9128482 | 6.364267
77.78771 | 14.1535 | 15.07783 | 8.76691 | -0.9243318 | 6.310922
77.79771 | 14.0865 | 15.02542 | 8.767139 | -0.9389227 | 6.258284
77.8077 | 14.0374 | 14.97376 | 8.767367 | -0.9363611 | 6.206394
77.8177 | 13.9764 | 14.92273 | 8.767596 | -0.946335 | 6.155139
77.8277 | 13.9201 | 14.87238 | 8.767825 | -0.952283 | 6.104558
77.8377 | 13.8593 | 14.8227 | 8.768053 | -0.9633962 | 6.054643
77.8477 | 13.803 | 14.77366 | 8.768282 | -0.9706638 | 6.005382
77.8577 | 13.7508 | 14.72527 | 8.768511 | -0.9744749 | 5.956764
77.86769 | 13.6966 | 14.67757 | 8.768739 | -0.9809702 | 5.908831
77.87769 | 13.6469 | 14.63044 | 8.768967 | -0.9835387 | 5.861471
77.88769 | 13.5943 | 14.58392 | 8.769196 | -0.9896215 | 5.814726
77.89769 | 13.5356 | 14.53801 | 8.769424 | -1.002409 | 5.768585
77.90769 | 13.4899 | 14.49269 | 8.769653 | -1.002792 | 5.72304
77.91768 | 13.4406 | 14.44801 | 8.769881 | -1.007405 | 5.678124
77.92768 | 13.3894 | 14.40385 | 8.770109 | -1.014451 | 5.633742
77.93768 | 13.3399 | 14.36027 | 8.770337 | -1.020366 | 5.589929
77.94768 | 13.2886 | 14.31724 | 8.770565 | -1.028641 | 5.546675
77.95768 | 13.2385 | 14.27477 | 8.770793 | -1.036266 | 5.503973
77.96768 | 13.2006 | 14.23283 | 8.771021 | -1.032234 | 5.461813
77.97767 | 13.1507 | 14.19148 | 8.771249 | -1.04078 | 5.420231
77.98767 | 13.1052 | 14.15061 | 8.771477 | -1.045409 | 5.379132
77.99767 | 13.0606 | 14.11026 | 8.771705 | -1.049656 | 5.338551
78.00767 | 13.0153 | 14.07041 | 8.771933 | -1.055115 | 5.298482
78.01767 | 12.9736 | 14.03108 | 8.77216 | -1.057476 | 5.258916
78.02767 | 12.9375 | 13.99223 | 8.772388 | -1.054733 | 5.219845
78.03766 | 12.8874 | 13.95392 | 8.772615 | -1.066516 | 5.1813
78.04766 | 12.8434 | 13.91604 | 8.772843 | -1.072641 | 5.143198
78.05766 | 12.8046 | 13.87864 | 8.77307 | -1.074041 | 5.105571
78.06766 | 12.7597 | 13.84171 | 8.773297 | -1.082007 | 5.06841
78.07766 | 12.7258 | 13.80523 | 8.773525 | -1.079433 | 5.031709
78.08766 | 12.6872 | 13.76921 | 8.773752 | -1.082013 | 4.995462
78.09765 | 12.6483 | 13.73367 | 8.773978 | -1.085374 | 4.959695
78.10765 | 12.6093 | 13.69854 | 8.774205 | -1.089239 | 4.924334
78.11765 | 12.5717 | 13.66384 | 8.774432 | -1.092139 | 4.889407
78.12765 | 12.5394 | 13.62957 | 8.774659 | -1.090166 | 4.854907
78.13765 | 12.5075 | 13.59571 | 8.774885 | -1.088214 | 4.820829
78.14765 | 12.4711 | 13.56228 | 8.775111 | -1.091178 | 4.787167
78.15764 | 12.4331 | 13.52928 | 8.775337 | -1.096182 | 4.753945
78.16764 | 12.3947 | 13.49666 | 8.775564 | -1.101958 | 4.721095
78.17764 | 12.367 | 13.46443 | 8.77579 | -1.097432 | 4.688642
78.18764 | 12.3361 | 13.4326 | 8.776016 | -1.096497 | 4.656582
78.19764 | 12.3019 | 13.40115 | 8.776241 | -1.09925 | 4.624908
78.20764 | 12.2737 | 13.37008 | 8.776467 | -1.096383 | 4.593616
78.21763 | 12.2372 | 13.33942 | 8.776692 | -1.102222 | 4.56273
78.22763 | 12.2094 | 13.3091 | 8.776917 | -1.099701 | 4.532184
78.23763 | 12.178 | 13.27915 | 8.777143 | -1.101146 | 4.502003
78.24763 | 12.1463 | 13.24955 | 8.777368 | -1.103251 | 4.472183
78.25763 | 12.1137 | 13.22031 | 8.777592 | -1.106611 | 4.442719
78.26762 | 12.0818 | 13.19145 | 8.777817 | -1.109651 | 4.413634
78.27762 | 12.048 | 13.16291 | 8.778042 | -1.114907 | 4.384866
78.28762 | 12.0214 | 13.13471 | 8.778266 | -1.113305 | 4.356439
78.29762 | 11.9942 | 13.10684 | 8.77849 | -1.112639 | 4.328349
78.30762 | 11.9704 | 13.0793 | 8.778714 | -1.108905 | 4.300591
78.31762 | 11.9412 | 13.0521 | 8.778938 | -1.110898 | 4.27316
78.32761 | 11.916 | 13.02524 | 8.779162 | -1.109241 | 4.246079
78.33761 | 11.8855 | 12.99868 | 8.779385 | -1.113176 | 4.219291
78.34761 | 11.852 | 12.97243 | 8.779608 | -1.120426 | 4.192817
78.35761 | 11.8313 | 12.94649 | 8.779832 | -1.115185 | 4.166654
78.36761 | 11.8024 | 12.92085 | 8.780054 | -1.118452 | 4.140797
78.37761 | 11.7704 | 12.89552 | 8.780277 | -1.125121 | 4.115244
78.3876 | 11.7513 | 12.87051 | 8.7805 | -1.119213 | 4.090013
78.3976 | 11.726 | 12.84577 | 8.780722 | -1.119774 | 4.065052
78.4076 | 11.7009 | 12.82133 | 8.780944 | -1.120427 | 4.040383
78.4176 | 11.6804 | 12.79717 | 8.781166 | -1.116767 | 4.016001
78.4276 | 11.6568 | 12.77329 | 8.781388 | -1.11649 | 3.991902
78.4376 | 11.6306 | 12.74969 | 8.781609 | -1.119093 | 3.968083
78.44759 | 11.6032 | 12.72639 | 8.78183 | -1.123195 | 3.944564
78.45759 | 11.5833 | 12.70335 | 8.782052 | -1.120047 | 3.921295
78.46759 | 11.56 | 12.68057 | 8.782272 | -1.120568 | 3.898296
78.47759 | 11.5405 | 12.65806 | 8.782493 | -1.117556 | 3.875563
78.48759 | 11.5087 | 12.63581 | 8.782714 | -1.127106 | 3.853093
78.49759 | 11.4887 | 12.61382 | 8.782934 | -1.125116 | 3.830883
78.50758 | 11.4715 | 12.5921 | 8.783153 | -1.120604 | 3.808951
78.51758 | 11.452 | 12.57062 | 8.783373 | -1.118624 | 3.787251
78.52758 | 11.4279 | 12.54939 | 8.783593 | -1.121494 | 3.765802
78.53758 | 11.4032 | 12.52841 | 8.783812 | -1.125212 | 3.7446
78.54758 | 11.3836 | 12.50767 | 8.784031 | -1.124074 | 3.723643
78.55758 | 11.3604 | 12.48718 | 8.78425 | -1.126777 | 3.702928
78.56757 | 11.3367 | 12.46694 | 8.784468 | -1.130239 | 3.682472
78.57757 | 11.3192 | 12.44692 | 8.784686 | -1.127718 | 3.662231
78.58757 | 11.2902 | 12.42713 | 8.784904 | -1.136929 | 3.642225
78.59757 | 11.27 | 12.40757 | 8.785122 | -1.13757 | 3.622449
78.60757 | 11.2524 | 12.38824 | 8.785339 | -1.13584 | 3.602901
78.61757 | 11.2318 | 12.36913 | 8.785556 | -1.137335 | 3.583579
78.62756 | 11.2181 | 12.35027 | 8.785773 | -1.132171 | 3.564498
78.63756 | 11.1982 | 12.33161 | 8.78599 | -1.133409 | 3.545619
78.64756 | 11.1849 | 12.31316 | 8.786206 | -1.128264 | 3.526959
78.65756 | 11.1664 | 12.29494 | 8.786422 | -1.128535 | 3.508513
78.66756 | 11.1394 | 12.27692 | 8.786638 | -1.137519 | 3.490282
78.67755 | 11.1282 | 12.25913 | 8.786853 | -1.130932 | 3.472279
78.68755 | 11.113 | 12.24153 | 8.787068 | -1.128535 | 3.454467
78.69755 | 11.0943 | 12.22414 | 8.787283 | -1.129844 | 3.436861
78.70755 | 11.083 | 12.20696 | 8.787497 | -1.123957 | 3.41946
78.71755 | 11.0683 | 12.18997 | 8.787712 | -1.121673 | 3.402261
78.72755 | 11.0546 | 12.17319 | 8.787926 | -1.118588 | 3.385262
78.73754 | 11.0443 | 12.15662 | 8.788139 | -1.112317 | 3.368478
78.74754 | 11.0289 | 12.14023 | 8.788352 | -1.111329 | 3.351876
78.75754 | 11.0202 | 12.12403 | 8.788565 | -1.103831 | 3.335465
78.76754 | 11.0012 | 12.10802 | 8.788778 | -1.106825 | 3.319247
78.77754 | 10.9891 | 12.09221 | 8.78899 | -1.103108 | 3.303218
78.78754 | 10.9801 | 12.07658 | 8.789203 | -1.09648 | 3.287378
78.79753 | 10.963 | 12.06116 | 8.789414 | -1.098155 | 3.271741
78.80753 | 10.955 | 12.0459 | 8.789625 | -1.090895 | 3.25627
78.81753 | 10.9425 | 12.03082 | 8.789836 | -1.08832 | 3.240983
78.82753 | 10.9312 | 12.01593 | 8.790047 | -1.084725 | 3.225878
78.83753 | 10.9195 | 12.00121 | 8.790257 | -1.08171 | 3.210953
78.84753 | 10.9047 | 11.98667 | 8.790467 | -1.081972 | 3.196205
78.85752 | 10.8984 | 11.97233 | 8.790677 | -1.073926 | 3.18165
78.86752 | 10.8893 | 11.95814 | 8.790886 | -1.068838 | 3.167252
78.87752 | 10.8753 | 11.94412 | 8.791095 | -1.068823 | 3.153028
78.88752 | 10.8639 | 11.93028 | 8.791304 | -1.066379 | 3.138976
78.89752 | 10.8531 | 11.91661 | 8.791512 | -1.063505 | 3.125093
78.90752 | 10.8347 | 11.9031 | 8.79172 | -1.068399 | 3.111379
78.91751 | 10.8256 | 11.88977 | 8.791927 | -1.064173 | 3.097846
78.92751 | 10.8155 | 11.8766 | 8.792134 | -1.061098 | 3.084464
78.93751 | 10.804 | 11.86359 | 8.792341 | -1.059588 | 3.071248
78.94751 | 10.7915 | 11.85074 | 8.792547 | -1.059241 | 3.058194
78.95751 | 10.7847 | 11.83805 | 8.792753 | -1.053355 | 3.045302
78.96751 | 10.7745 | 11.82553 | 8.792959 | -1.051029 | 3.03257
78.9775 | 10.7595 | 11.81317 | 8.793164 | -1.053674 | 3.02001
78.9875 | 10.744 | 11.80096 | 8.793368 | -1.056963 | 3.007595
78.9975 | 10.7289 | 11.78891 | 8.793573 | -1.06001 | 2.995337
79.0075 | 10.7217 | 11.77701 | 8.793777 | -1.055312 | 2.983235
79.0175 | 10.7102 | 11.76527 | 8.79398 | -1.055067 | 2.971287
79.0275 | 10.6987 | 11.75368 | 8.794183 | -1.054976 | 2.959493
79.03749 | 10.6903 | 11.74225 | 8.794386 | -1.051948 | 2.947862
79.04749 | 10.6754 | 11.73096 | 8.794588 | -1.055559 | 2.936371
79.05749 | 10.6667 | 11.71982 | 8.79479 | -1.05312 | 2.92503
79.06749 | 10.6562 | 11.70883 | 8.794992 | -1.05263 | 2.913838
79.07749 | 10.644 | 11.69799 | 8.795193 | -1.053987 | 2.902794
79.08748 | 10.632 | 11.6873 | 8.795393 | -1.055302 | 2.891909
79.09748 | 10.6163 | 11.67675 | 8.795593 | -1.060452 | 2.881158
79.10748 | 10.6102 | 11.66635 | 8.795793 | -1.056147 | 2.870554
79.11748 | 10.5942 | 11.65609 | 8.795992 | -1.061886 | 2.860094
79.12748 | 10.5877 | 11.64597 | 8.796191 | -1.058268 | 2.849777
79.13748 | 10.5732 | 11.63599 | 8.79639 | -1.062794 | 2.839604
79.14747 | 10.5678 | 11.62617 | 8.796588 | -1.058371 | 2.829583
79.15747 | 10.556 | 11.61648 | 8.796785 | -1.060478 | 2.819693
79.16747 | 10.5484 | 11.60693 | 8.796982 | -1.058526 | 2.809944
79.17747 | 10.5431 | 11.59751 | 8.797179 | -1.054413 | 2.800334
79.18747 | 10.5284 | 11.58824 | 8.797375 | -1.059838 | 2.790863
79.19747 | 10.5188 | 11.5791 | 8.797571 | -1.060302 | 2.781531
79.20746 | 10.5066 | 11.57011 | 8.797766 | -1.063512 | 2.772346
79.21746 | 10.4976 | 11.56125 | 8.797961 | -1.063649 | 2.763289
79.22746 | 10.4871 | 11.55252 | 8.798155 | -1.065423 | 2.754369
79.23746 | 10.4838 | 11.54393 | 8.798349 | -1.060133 | 2.745584
79.24746 | 10.4744 | 11.53548 | 8.798542 | -1.061077 | 2.736936
79.25746 | 10.4694 | 11.52716 | 8.798735 | -1.057756 | 2.728422
79.26745 | 10.4573 | 11.51898 | 8.798927 | -1.061678 | 2.720051
79.27745 | 10.457 | 11.51092 | 8.799119 | -1.053925 | 2.711806
79.28745 | 10.4457 | 11.503 | 8.79931 | -1.057304 | 2.703694
79.29745 | 10.4443 | 11.49522 | 8.799501 | -1.050917 | 2.695716
79.30745 | 10.4361 | 11.48756 | 8.799691 | -1.051461 | 2.687869
79.31745 | 10.4246 | 11.48004 | 8.799881 | -1.055438 | 2.680157
79.32744 | 10.419 | 11.47265 | 8.80007 | -1.053653 | 2.672582
79.33744 | 10.417 | 11.46539 | 8.800259 | -1.048392 | 2.665133
79.34744 | 10.4138 | 11.45826 | 8.800447 | -1.044461 | 2.657814
79.35744 | 10.4066 | 11.45126 | 8.800635 | -1.044662 | 2.650627
79.36744 | 10.4064 | 11.44439 | 8.800822 | -1.037992 | 2.64357
79.37744 | 10.3984 | 11.43765 | 8.801009 | -1.039253 | 2.636644
79.38743 | 10.3967 | 11.43105 | 8.801195 | -1.03435 | 2.629855
79.39743 | 10.3952 | 11.42457 | 8.801381 | -1.02937 | 2.623189
79.40743 | 10.3887 | 11.41822 | 8.801566 | -1.02952 | 2.616654
79.41743 | 10.3825 | 11.412 | 8.80175 | -1.029498 | 2.610248
79.42743 | 10.3736 | 11.40591 | 8.801934 | -1.032306 | 2.603972
79.43743 | 10.3749 | 11.39994 | 8.802118 | -1.025044 | 2.597826
79.44742 | 10.3746 | 11.39411 | 8.802301 | -1.019514 | 2.591814
79.45742 | 10.3721 | 11.38841 | 8.802483 | -1.016309 | 2.585926
79.46742 | 10.3642 | 11.38283 | 8.802665 | -1.018633 | 2.580168
79.47742 | 10.3669 | 11.37739 | 8.802846 | -1.010486 | 2.57454
79.48742 | 10.3628 | 11.37207 | 8.803027 | -1.009268 | 2.569041
79.49741 | 10.36 | 11.36688 | 8.803207 | -1.006884 | 2.563677
79.50741 | 10.3539 | 11.36182 | 8.803386 | -1.007924 | 2.558438
79.51741 | 10.3519 | 11.35689 | 8.803565 | -1.004993 | 2.553328
79.52741 | 10.3429 | 11.35209 | 8.803743 | -1.009191 | 2.548348
79.53741 | 10.3458 | 11.34742 | 8.803921 | -1.001619 | 2.543498
79.54741 | 10.3463 | 11.34288 | 8.804098 | -0.9965759 | 2.538778
79.5574 | 10.3428 | 11.33847 | 8.804275 | -0.9956671 | 2.534192
79.5674 | 10.3432 | 11.33418 | 8.804451 | -0.990984 | 2.529733
79.5774 | 10.3414 | 11.33003 | 8.804626 | -0.9886311 | 2.525405
79.5874 | 10.3366 | 11.32601 | 8.804801 | -0.9894086 | 2.521208
79.5974 | 10.3386 | 11.32212 | 8.804975 | -0.983517 | 2.517142
79.6074 | 10.3409 | 11.31836 | 8.805149 | -0.9774563 | 2.513207
79.61739 | 10.3414 | 11.31473 | 8.805322 | -0.9733305 | 2.509409
79.62739 | 10.3381 | 11.31123 | 8.805494 | -0.9731329 | 2.505739
79.63739 | 10.3327 | 11.30787 | 8.805666 | -0.9751675 | 2.502202
79.64739 | 10.3391 | 11.30463 | 8.805837 | -0.9655345 | 2.498798
79.65739 | 10.3378 | 11.30153 | 8.806007 | -0.9637347 | 2.495527
79.66739 | 10.3414 | 11.29857 | 8.806177 | -0.9571684 | 2.492391
79.67738 | 10.3432 | 11.29574 | 8.806346 | -0.9525385 | 2.489392
79.68738 | 10.337 | 11.29304 | 8.806515 | -0.9560404 | 2.486526
79.69738 | 10.3429 | 11.29048 | 8.806683 | -0.9475774 | 2.483795
79.70738 | 10.3429 | 11.28805 | 8.80685 | -0.9451497 | 2.4812
79.71738 | 10.3397 | 11.28576 | 8.807017 | -0.9460582 | 2.478741
79.72738 | 10.3415 | 11.2836 | 8.807183 | -0.9421034 | 2.476421
79.73737 | 10.3362 | 11.28159 | 8.807348 | -0.945388 | 2.47424
79.74737 | 10.341 | 11.27971 | 8.807513 | -0.9387086 | 2.472196
79.75737 | 10.3401 | 11.27797 | 8.807677 | -0.9378679 | 2.470291
79.76737 | 10.335 | 11.27637 | 8.80784 | -0.9413668 | 2.468527
79.77737 | 10.3363 | 11.27491 | 8.808003 | -0.9386058 | 2.466903
79.78737 | 10.3325 | 11.27359 | 8.808165 | -0.9410857 | 2.465421
79.79736 | 10.3325 | 11.27241 | 8.808326 | -0.9399084 | 2.464082
79.80736 | 10.3339 | 11.27137 | 8.808487 | -0.9374725 | 2.462886
79.81736 | 10.3288 | 11.27048 | 8.808647 | -0.94168 | 2.461833
79.82736 | 10.3261 | 11.26973 | 8.808806 | -0.943631 | 2.460925
79.83736 | 10.3166 | 11.26913 | 8.808965 | -0.9525279 | 2.460163
79.84736 | 10.3167 | 11.26867 | 8.809123 | -0.951971 | 2.459549
79.85735 | 10.3166 | 11.26836 | 8.80928 | -0.9517614 | 2.459082
79.86735 | 10.314 | 11.2682 | 8.809436 | -0.9541993 | 2.458763
79.87735 | 10.3146 | 11.26819 | 8.809592 | -0.9535863 | 2.458594
79.88735 | 10.3118 | 11.26832 | 8.809747 | -0.9565232 | 2.458576
79.89735 | 10.3113 | 11.26861 | 8.809901 | -0.9573112 | 2.45871
79.90734 | 10.312 | 11.26905 | 8.810055 | -0.9570507 | 2.458996
79.91734 | 10.3069 | 11.26964 | 8.810208 | -0.9627438 | 2.459436
79.92734 | 10.3136 | 11.27039 | 8.81036 | -0.9567913 | 2.460031
79.93734 | 10.3022 | 11.27129 | 8.810512 | -0.9690942 | 2.460783
79.94734 | 10.3123 | 11.27235 | 8.810662 | -0.9600535 | 2.461691
79.95734 | 10.3121 | 11.27357 | 8.810812 | -0.9614708 | 2.462758
79.96733 | 10.3174 | 11.27495 | 8.810962 | -0.9575455 | 2.463984
79.97733 | 10.3207 | 11.27648 | 8.81111 | -0.9557815 | 2.465371
79.98733 | 10.3231 | 11.27818 | 8.811258 | -0.9550792 | 2.466921
79.99733 | 10.3263 | 11.28004 | 8.811405 | -0.9537393 | 2.468634
80.00733 | 10.3329 | 11.28206 | 8.811551 | -0.9491634 | 2.470512
80.01733 | 10.3352 | 11.28425 | 8.811697 | -0.949053 | 2.472556
80.02732 | 10.3442 | 11.28661 | 8.811842 | -0.9424078 | 2.474766
80.03732 | 10.3332 | 11.28913 | 8.811986 | -0.9559313 | 2.477146
80.04732 | 10.347 | 11.29182 | 8.812129 | -0.944824 | 2.479695
80.05732 | 10.3547 | 11.29469 | 8.812271 | -0.9399875 | 2.482416
80.06732 | 10.3642 | 11.29772 | 8.812413 | -0.9335215 | 2.485308
80.07732 | 10.3664 | 11.30093 | 8.812554 | -0.93453 | 2.488376
80.08731 | 10.3728 | 11.30431 | 8.812694 | -0.9315117 | 2.491618
80.09731 | 10.3806 | 11.30787 | 8.812834 | -0.9272707 | 2.495037
80.10731 | 10.3815 | 11.31161 | 8.812972 | -0.9301072 | 2.498635
80.11731 | 10.3893 | 11.31552 | 8.81311 | -0.9262226 | 2.502413
80.12731 | 10.3992 | 11.31962 | 8.813247 | -0.9204182 | 2.506371
80.13731 | 10.3901 | 11.3239 | 8.813383 | -0.9337955 | 2.510512
80.1473 | 10.4024 | 11.32835 | 8.813518 | -0.9259514 | 2.514833
80.1573 | 10.4057 | 11.333 | 8.813653 | -0.927296 | 2.519343
80.1673 | 10.4155 | 11.33783 | 8.813787 | -0.9223265 | 2.52404
80.1773 | 10.4161 | 11.34284 | 8.81392 | -0.926744 | 2.528924
80.1873 | 10.4255 | 11.34805 | 8.814052 | -0.9225502 | 2.533998
80.1973 | 10.4295 | 11.35345 | 8.814183 | -0.9239466 | 2.539263
80.20729 | 10.4342 | 11.35903 | 8.814314 | -0.9248284 | 2.544715
80.21729 | 10.4399 | 11.36481 | 8.814443 | -0.9249091 | 2.550366
80.22729 | 10.4507 | 11.37078 | 8.814572 | -0.9200822 | 2.55621
80.23729 | 10.4465 | 11.37695 | 8.8147 | -0.9304518 | 2.562251
80.24729 | 10.4565 | 11.38332 | 8.814828 | -0.9268164 | 2.568489
80.25728 | 10.4612 | 11.38987 | 8.814954 | -0.9286734 | 2.57492
80.26728 | 10.4698 | 11.39664 | 8.815079 | -0.926835 | 2.581556
80.27728 | 10.4836 | 11.4036 | 8.815204 | -0.9199957 | 2.588392
80.28728 | 10.4969 | 11.41076 | 8.815328 | -0.9138585 | 2.595431
80.29728 | 10.5034 | 11.41812 | 8.815451 | -0.9147222 | 2.602672
80.30728 | 10.5185 | 11.42569 | 8.815573 | -0.9071898 | 2.610117
80.31727 | 10.533 | 11.43345 | 8.815694 | -0.9004528 | 2.617759
80.32727 | 10.5449 | 11.44143 | 8.815814 | -0.896528 | 2.625614
80.33727 | 10.55 | 11.44961 | 8.815934 | -0.8996084 | 2.633675
80.34727 | 10.5632 | 11.45799 | 8.816052 | -0.8947948 | 2.641943
80.35727 | 10.5806 | 11.46659 | 8.81617 | -0.8859877 | 2.650418
80.36727 | 10.5913 | 11.47539 | 8.816287 | -0.8840875 | 2.659101
80.37726 | 10.6082 | 11.48439 | 8.816402 | -0.876186 | 2.667983
80.38726 | 10.6278 | 11.4936 | 8.816518 | -0.8658005 | 2.677083
80.39726 | 10.6462 | 11.50302 | 8.816632 | -0.8568232 | 2.686392
80.40726 | 10.6582 | 11.51265 | 8.816745 | -0.854453 | 2.695908
80.41726 | 10.6767 | 11.52249 | 8.816857 | -0.8457911 | 2.705634
80.42726 | 10.6875 | 11.53254 | 8.816969 | -0.8450358 | 2.715567
80.43725 | 10.7 | 11.54278 | 8.817079 | -0.8427779 | 2.725699
80.44725 | 10.7149 | 11.55324 | 8.817189 | -0.8383363 | 2.736048
80.45725 | 10.7323 | 11.5639 | 8.817297 | -0.8315999 | 2.746602
80.46725 | 10.75 | 11.57477 | 8.817405 | -0.8247682 | 2.757363
80.47725 | 10.7642 | 11.58584 | 8.817512 | -0.8216402 | 2.768328
80.48725 | 10.7815 | 11.59711 | 8.817618 | -0.8156144 | 2.779496
80.49724 | 10.8054 | 11.60858 | 8.817723 | -0.803178 | 2.790855
80.50724 | 10.8226 | 11.62025 | 8.817827 | -0.7976515 | 2.802425
80.51724 | 10.8439 | 11.63212 | 8.81793 | -0.7882221 | 2.814192
80.52724 | 10.8617 | 11.64419 | 8.818032 | -0.7824872 | 2.826155
80.53724 | 10.8808 | 11.65644 | 8.818133 | -0.7756447 | 2.838311
80.54724 | 10.894 | 11.66889 | 8.818234 | -0.7748916 | 2.850658
80.55723 | 10.9216 | 11.68151 | 8.818333 | -0.7599125 | 2.863179
80.56723 | 10.946 | 11.69433 | 8.818431 | -0.7483288 | 2.875897
80.57723 | 10.9609 | 11.70732 | 8.818529 | -0.7464246 | 2.888796
80.58723 | 10.9873 | 11.7205 | 8.818625 | -0.7331958 | 2.901871
80.59723 | 11.0136 | 11.73384 | 8.818721 | -0.7202383 | 2.915118
80.60723 | 11.0411 | 11.74735 | 8.818815 | -0.7062475 | 2.928532
80.61722 | 11.0646 | 11.761 | 8.818909 | -0.6963988 | 2.94209
80.62722 | 11.0899 | 11.77483 | 8.819001 | -0.6849262 | 2.955825
80.63722 | 11.11 | 11.7888 | 8.819093 | -0.678804 | 2.969711
80.64722 | 11.1296 | 11.80293 | 8.819183 | -0.6733267 | 2.983743
80.65722 | 11.1618 | 11.81719 | 8.819273 | -0.6553874 | 2.997915
80.66721 | 11.1848 | 11.83157 | 8.819361 | -0.6467658 | 3.012205
80.67721 | 11.2044 | 11.84608 | 8.819449 | -0.6416821 | 3.026633
80.68721 | 11.2307 | 11.86071 | 8.819535 | -0.6300147 | 3.041179
80.69721 | 11.2595 | 11.87546 | 8.819621 | -0.6159559 | 3.055835
80.70721 | 11.2837 | 11.8903 | 8.819706 | -0.6065968 | 3.070591
80.71721 | 11.3104 | 11.90523 | 8.819789 | -0.5948283 | 3.085439
80.7272 | 11.3369 | 11.92023 | 8.819872 | -0.5833265 | 3.100355
80.7372 | 11.3565 | 11.93531 | 8.819953 | -0.5788108 | 3.115358
80.7472 | 11.383 | 11.95046 | 8.820033 | -0.5674565 | 3.130423
80.7572 | 11.4084 | 11.96565 | 8.820113 | -0.5572523 | 3.145539
80.7672 | 11.4368 | 11.98089 | 8.820191 | -0.5440874 | 3.160696
80.7772 | 11.4579 | 11.99615 | 8.820269 | -0.5382495 | 3.175881
80.78719 | 11.4773 | 12.01141 | 8.820345 | -0.534112 | 3.191067
80.79719 | 11.5043 | 12.02669 | 8.82042 | -0.5223919 | 3.206272
80.80719 | 11.5301 | 12.04196 | 8.820494 | -0.5118615 | 3.221467
80.81719 | 11.5623 | 12.05721 | 8.820568 | -0.4949069 | 3.236639
80.82719 | 11.587 | 12.07241 | 8.82064 | -0.4854143 | 3.251775
80.83719 | 11.6157 | 12.08757 | 8.820711 | -0.4718695 | 3.266859
80.84718 | 11.6442 | 12.10264 | 8.820781 | -0.4584427 | 3.281862
80.85718 | 11.6635 | 12.11765 | 8.82085 | -0.4541485 | 3.296799
80.86718 | 11.6874 | 12.13256 | 8.820918 | -0.4451566 | 3.311639
80.87718 | 11.7144 | 12.14735 | 8.820984 | -0.4329513 | 3.326367
80.88718 | 11.7331 | 12.16202 | 8.82105 | -0.4289158 | 3.340966
80.89718 | 11.7613 | 12.17653 | 8.821115 | -0.4152342 | 3.35542
80.90717 | 11.7906 | 12.19088 | 8.821178 | -0.4002753 | 3.369697
80.91717 | 11.8192 | 12.20505 | 8.82124 | -0.3858501 | 3.38381
80.92717 | 11.8483 | 12.21903 | 8.821302 | -0.3707275 | 3.397726
80.93717 | 11.8679 | 12.23279 | 8.821362 | -0.3648899 | 3.411428
80.94717 | 11.8925 | 12.24632 | 8.821421 | -0.3538202 | 3.424899
80.95717 | 11.9175 | 12.2596 | 8.821479 | -0.3420995 | 3.43812
80.96716 | 11.938 | 12.2726 | 8.821536 | -0.3345981 | 3.451062
80.97716 | 11.9664 | 12.28532 | 8.821592 | -0.3189236 | 3.463732
80.98716 | 11.9887 | 12.29775 | 8.821647 | -0.3090451 | 3.476099
80.99716 | 12.018 | 12.30984 | 8.8217 | -0.2918448 | 3.488145
81.00716 | 12.0471 | 12.32161 | 8.821753 | -0.2745053 | 3.499853
81.01716 | 12.0701 | 12.33301 | 8.821804 | -0.2629082 | 3.511204
81.02715 | 12.0962 | 12.34402 | 8.821854 | -0.2478233 | 3.522169
81.03715 | 12.1085 | 12.35466 | 8.821903 | -0.2461605 | 3.532757
81.04715 | 12.1367 | 12.36489 | 8.821951 | -0.2281891 | 3.542938
81.05715 | 12.1589 | 12.37469 | 8.821998 | -0.2157923 | 3.552695
81.06715 | 12.1898 | 12.38405 | 8.822043 | -0.1942539 | 3.562011
81.07714 | 12.2116 | 12.39295 | 8.822088 | -0.1813498 | 3.570862
81.08714 | 12.2305 | 12.40138 | 8.822131 | -0.1708814 | 3.57925
81.09714 | 12.2525 | 12.40933 | 8.822173 | -0.1568262 | 3.587153
81.10714 | 12.2746 | 12.41677 | 8.822214 | -0.1421683 | 3.594554
81.11714 | 12.2955 | 12.4237 | 8.822254 | -0.1281952 | 3.601441
81.12714 | 12.3184 | 12.43009 | 8.822293 | -0.1116933 | 3.607801
81.13713 | 12.3294 | 12.43594 | 8.82233 | -0.1065447 | 3.613615
81.14713 | 12.3543 | 12.44125 | 8.822366 | -0.08694911 | 3.618883
81.15713 | 12.3748 | 12.44599 | 8.822401 | -0.0711902 | 3.623589
81.16713 | 12.3956 | 12.45016 | 8.822435 | -0.05455696 | 3.627722
81.17713 | 12.4163 | 12.45374 | 8.822468 | -0.03744041 | 3.631273
81.18713 | 12.4316 | 12.45673 | 8.822499 | -0.02513217 | 3.634233
81.19712 | 12.4476 | 12.45912 | 8.82253 | -0.01152324 | 3.636594
81.20712 | 12.4586 | 12.46091 | 8.822559 | -0.002310602 | 3.638352
81.21712 | 12.4734 | 12.46209 | 8.822587 | 0.01131437 | 3.639499
81.22712 | 12.4854 | 12.46264 | 8.822613 | 0.02275534 | 3.640031
81.23712 | 12.4976 | 12.46258 | 8.822639 | 0.03501768 | 3.639944
81.24712 | 12.5154 | 12.4619 | 8.822663 | 0.05350317 | 3.639234
81.25711 | 12.5258 | 12.46059 | 8.822686 | 0.06521256 | 3.637901
81.26711 | 12.5417 | 12.45865 | 8.822708 | 0.08304989 | 3.635942
81.27711 | 12.5522 | 12.45609 | 8.822728 | 0.09611425 | 3.633357
81.28711 | 12.5567 | 12.4529 | 8.822748 | 0.1038047 | 3.630148
81.29711 | 12.5643 | 12.44908 | 8.822766 | 0.115219 | 3.626315
81.30711 | 12.5681 | 12.44465 | 8.822783 | 0.1234549 | 3.621862
81.3171 | 12.5795 | 12.4396 | 8.822798 | 0.1399034 | 3.616798
81.3271 | 12.5794 | 12.43393 | 8.822813 | 0.1454698 | 3.611118
81.3371 | 12.5812 | 12.42766 | 8.822826 | 0.153544 | 3.60483
81.3471 | 12.5908 | 12.42078 | 8.822838 | 0.1700194 | 3.597943
81.3571 | 12.5892 | 12.41331 | 8.822848 | 0.175889 | 3.590463
81.3671 | 12.589 | 12.40526 | 8.822857 | 0.1837448 | 3.582398
81.37709 | 12.5836 | 12.39663 | 8.822865 | 0.1869693 | 3.573765
81.38709 | 12.5884 | 12.38743 | 8.822872 | 0.2009697 | 3.564558
81.39709 | 12.5822 | 12.37767 | 8.822878 | 0.2045278 | 3.554795
81.40709 | 12.5791 | 12.36737 | 8.822882 | 0.211732 | 3.544486
81.41709 | 12.5733 | 12.35653 | 8.822885 | 0.2167712 | 3.533644
81.42709 | 12.5636 | 12.34517 | 8.822886 | 0.2184334 | 3.52228
81.43708 | 12.5582 | 12.33331 | 8.822887 | 0.2248929 | 3.51042
81.44708 | 12.5468 | 12.32094 | 8.822886 | 0.2258601 | 3.498054
81.45708 | 12.5388 | 12.30809 | 8.822883 | 0.23071 | 3.485207
81.46708 | 12.5277 | 12.29477 | 8.82288 | 0.2329272 | 3.471893
81.47708 | 12.5206 | 12.281 | 8.822875 | 0.2395978 | 3.458127
81.48707 | 12.5095 | 12.26681 | 8.822869 | 0.2426922 | 3.443939
81.49707 | 12.4955 | 12.25218 | 8.822861 | 0.2433225 | 3.429316
81.50707 | 12.4834 | 12.23714 | 8.822852 | 0.2462594 | 3.414288
81.51707 | 12.4681 | 12.22171 | 8.822842 | 0.2463863 | 3.398871
81.52707 | 12.4476 | 12.20591 | 8.822831 | 0.2416872 | 3.383082
81.53707 | 12.4387 | 12.18975 | 8.822818 | 0.2489455 | 3.366937
81.54706 | 12.4224 | 12.17327 | 8.822804 | 0.2491281 | 3.350468
81.55706 | 12.4092 | 12.15645 | 8.822788 | 0.2527505 | 3.333661
81.56706 | 12.3874 | 12.13932 | 8.822771 | 0.24808 | 3.316549
81.57706 | 12.3732 | 12.1219 | 8.822753 | 0.2512999 | 3.299147
81.58706 | 12.3514 | 12.10421 | 8.822734 | 0.2471927 | 3.281474
81.59706 | 12.3354 | 12.08626 | 8.822713 | 0.2491418 | 3.263546
81.60705 | 12.3186 | 12.06809 | 8.82269 | 0.2505122 | 3.245397
81.61705 | 12.2966 | 12.04968 | 8.822667 | 0.246924 | 3.227009
81.62705 | 12.278 | 12.03106 | 8.822642 | 0.2469416 | 3.208417
81.63705 | 12.2619 | 12.01225 | 8.822615 | 0.2496495 | 3.189635
81.64705 | 12.2378 | 11.99327 | 8.822588 | 0.2445312 | 3.170681
81.65705 | 12.2157 | 11.97413 | 8.822558 | 0.2415706 | 3.151571
81.66704 | 12.2035 | 11.95487 | 8.822528 | 0.2486336 | 3.132339
81.67704 | 12.179 | 11.93546 | 8.822496 | 0.2435419 | 3.112962
81.68704 | 12.159 | 11.91594 | 8.822463 | 0.2430617 | 3.093476
81.69704 | 12.1359 | 11.89632 | 8.822428 | 0.2395783 | 3.073894
81.70704 | 12.1136 | 11.87662 | 8.822392 | 0.2369771 | 3.054231
81.71704 | 12.0899 | 11.85686 | 8.822354 | 0.2330442 | 3.034502
81.72703 | 12.0636 | 11.83705 | 8.822315 | 0.2265457 | 3.014739
81.73703 | 12.0405 | 11.81719 | 8.822275 | 0.2233072 | 2.994918
81.74703 | 12.0147 | 11.7973 | 8.822233 | 0.2173968 | 2.97507
81.75703 | 11.9937 | 11.7774 | 8.82219 | 0.2163014 | 2.955209
81.76703 | 11.9683 | 11.75749 | 8.822145 | 0.2108086 | 2.935346
81.77703 | 11.9405 | 11.73759 | 8.822099 | 0.2029067 | 2.915494
81.78702 | 11.9138 | 11.71774 | 8.822052 | 0.1960647 | 2.895684
81.79702 | 11.8873 | 11.69789 | 8.822003 | 0.1894106 | 2.875887
81.80702 | 11.8654 | 11.67809 | 8.821952 | 0.1873141 | 2.856134
81.81702 | 11.8278 | 11.65833 | 8.8219 | 0.1694653 | 2.836434
81.82702 | 11.8096 | 11.63865 | 8.821847 | 0.1709543 | 2.816798
81.83702 | 11.7876 | 11.61903 | 8.821792 | 0.1685716 | 2.797236
81.84701 | 11.7619 | 11.59952 | 8.821736 | 0.1623837 | 2.77778
81.85701 | 11.7314 | 11.58007 | 8.821679 | 0.1513313 | 2.75839
81.86701 | 11.7074 | 11.56072 | 8.82162 | 0.146682 | 2.739099
81.87701 | 11.6814 | 11.54147 | 8.821559 | 0.1399274 | 2.719914
81.88701 | 11.6557 | 11.52234 | 8.821497 | 0.1333606 | 2.700843
81.897 | 11.6257 | 11.50334 | 8.821433 | 0.1223561 | 2.681911
81.907 | 11.6009 | 11.48446 | 8.821368 | 0.1164446 | 2.663087
81.917 | 11.5777 | 11.4657 | 8.821302 | 0.1120007 | 2.644398
81.927 | 11.5547 | 11.44707 | 8.821234 | 0.1076258 | 2.62584
81.937 | 11.5262 | 11.4286 | 8.821164 | 0.09760108 | 2.607435
81.947 | 11.5018 | 11.41027 | 8.821093 | 0.0915279 | 2.589179
81.95699 | 11.4764 | 11.39212 | 8.821021 | 0.08428402 | 2.571095
81.96699 | 11.4498 | 11.3741 | 8.820947 | 0.0757003 | 2.553153
81.97699 | 11.4276 | 11.35625 | 8.820871 | 0.07135498 | 2.535374
81.98699 | 11.4021 | 11.33856 | 8.820794 | 0.06354426 | 2.517762
81.99699 | 11.3762 | 11.32104 | 8.820715 | 0.05516447 | 2.50032
82.00699 | 11.3461 | 11.30369 | 8.820635 | 0.04241261 | 2.483052
82.01698 | 11.3235 | 11.28653 | 8.820554 | 0.03696878 | 2.465977
82.02698 | 11.299 | 11.26954 | 8.820471 | 0.02946353 | 2.449066
82.03698 | 11.2751 | 11.25272 | 8.820386 | 0.0223794 | 2.432335
82.04698 | 11.2508 | 11.23609 | 8.8203 | 0.01471164 | 2.415789
82.05698 | 11.2262 | 11.21964 | 8.820212 | 0.006561034 | 2.399427
82.06698 | 11.2005 | 11.20338 | 8.820123 | -0.002877003 | 2.383254
82.07697 | 11.1785 | 11.18732 | 8.820032 | -0.008816611 | 2.367285
82.08697 | 11.1546 | 11.17143 | 8.819939 | -0.01682996 | 2.351491
82.09697 | 11.1234 | 11.15573 | 8.819845 | -0.03233275 | 2.335887
82.10697 | 11.0975 | 11.14023 | 8.81975 | -0.04272635 | 2.320477
82.11697 | 11.0746 | 11.12491 | 8.819653 | -0.05031113 | 2.305259
82.12697 | 11.0488 | 11.10979 | 8.819554 | -0.06098788 | 2.290234
82.13696 | 11.0268 | 11.09487 | 8.819454 | -0.06807185 | 2.275418
82.14696 | 11.0044 | 11.08013 | 8.819352 | -0.07573283 | 2.260781
82.15696 | 10.9785 | 11.06559 | 8.819248 | -0.08708652 | 2.246338
82.16696 | 10.9546 | 11.05123 | 8.819143 | -0.09663256 | 2.232089
82.17696 | 10.9323 | 11.03707 | 8.819036 | -0.1047708 | 2.218034
82.18696 | 10.9094 | 11.0231 | 8.818928 | -0.113701 | 2.204173
82.19695 | 10.8733 | 11.00934 | 8.818818 | -0.1360361 | 2.190518
82.20695 | 10.8532 | 10.99575 | 8.818707 | -0.1425481 | 2.177041
82.21695 | 10.8343 | 10.98235 | 8.818594 | -0.1480513 | 2.163758
82.22695 | 10.8102 | 10.96914 | 8.818479 | -0.1589434 | 2.150664
82.23695 | 10.7942 | 10.95612 | 8.818363 | -0.1619249 | 2.137762
82.24694 | 10.7707 | 10.94331 | 8.818245 | -0.172607 | 2.125062
82.25694 | 10.7585 | 10.93066 | 8.818125 | -0.172163 | 2.112538
82.26694 | 10.7332 | 10.9182 | 8.818004 | -0.1850049 | 2.100201
82.27694 | 10.7117 | 10.90593 | 8.817881 | -0.1942315 | 2.08805
82.28694 | 10.6889 | 10.89384 | 8.817757 | -0.204942 | 2.076085
82.29694 | 10.6662 | 10.88193 | 8.817631 | -0.2157349 | 2.064304
82.30693 | 10.6566 | 10.87022 | 8.817503 | -0.2136205 | 2.052717
82.31693 | 10.638 | 10.85867 | 8.817374 | -0.2206741 | 2.041301
82.32693 | 10.6294 | 10.84731 | 8.817242 | -0.2179071 | 2.030065
82.33693 | 10.6151 | 10.83612 | 8.81711 | -0.2210167 | 2.019007
82.34693 | 10.6021 | 10.8251 | 8.816975 | -0.2230027 | 2.008127
82.35693 | 10.5847 | 10.81426 | 8.816839 | -0.2295626 | 1.997423
82.36692 | 10.5743 | 10.80361 | 8.816702 | -0.2293064 | 1.986905
82.37692 | 10.5644 | 10.79311 | 8.816562 | -0.2287108 | 1.976549
82.38692 | 10.5472 | 10.78279 | 8.816421 | -0.2355853 | 1.966364
82.39692 | 10.5409 | 10.77263 | 8.816278 | -0.2317284 | 1.95635
82.40692 | 10.538 | 10.76264 | 8.816134 | -0.2246385 | 1.946505
82.41692 | 10.5256 | 10.75281 | 8.815987 | -0.2272141 | 1.936827
82.42691 | 10.5234 | 10.74317 | 8.81584 | -0.2197685 | 1.927329
82.43691 | 10.5169 | 10.73366 | 8.81569 | -0.2167648 | 1.917975
82.44691 | 10.5064 | 10.72433 | 8.815539 | -0.2179274 | 1.908789
82.45691 | 10.4988 | 10.71515 | 8.815386 | -0.2163495 | 1.899764
82.46691 | 10.4935 | 10.70613 | 8.815231 | -0.2126294 | 1.890899
82.47691 | 10.4813 | 10.69727 | 8.815074 | -0.2159655 | 1.882191
82.4869 | 10.4723 | 10.68857 | 8.814916 | -0.2162701 | 1.873654
82.4969 | 10.4749 | 10.68001 | 8.814756 | -0.2051139 | 1.865257
82.5069 | 10.4695 | 10.67161 | 8.814595 | -0.2021095 | 1.857015
82.5169 | 10.4585 | 10.66336 | 8.814431 | -0.2048554 | 1.848924
82.5269 | 10.4538 | 10.65525 | 8.814266 | -0.20145 | 1.840984
82.5369 | 10.4441 | 10.64729 | 8.814099 | -0.2031917 | 1.833192
82.54689 | 10.4415 | 10.63949 | 8.813931 | -0.1979868 | 1.825556
82.55689 | 10.4285 | 10.63182 | 8.81376 | -0.2033185 | 1.818058
82.56689 | 10.4213 | 10.62429 | 8.813588 | -0.2029932 | 1.810705
82.57689 | 10.4115 | 10.61691 | 8.813414 | -0.2054093 | 1.803495
82.58689 | 10.4065 | 10.60967 | 8.813239 | -0.2031655 | 1.796427
82.59689 | 10.4026 | 10.60256 | 8.813061 | -0.1999603 | 1.789499
82.60688 | 10.3904 | 10.5956 | 8.812882 | -0.2051993 | 1.782717
82.61688 | 10.3782 | 10.58877 | 8.812701 | -0.2105672 | 1.776066
82.62688 | 10.3705 | 10.58207 | 8.812518 | -0.2115698 | 1.769552
82.63688 | 10.3689 | 10.57551 | 8.812334 | -0.2066057 | 1.763172
82.64688 | 10.3565 | 10.56907 | 8.812147 | -0.2125737 | 1.756926
82.65687 | 10.3496 | 10.56278 | 8.811959 | -0.2131785 | 1.750819
82.66687 | 10.3387 | 10.55661 | 8.811769 | -0.2179067 | 1.744837
82.67687 | 10.3286 | 10.55056 | 8.811578 | -0.2219631 | 1.738986
82.68687 | 10.3202 | 10.54465 | 8.811384 | -0.2244466 | 1.733263
82.69687 | 10.3182 | 10.53886 | 8.811188 | -0.2206561 | 1.727668
82.70687 | 10.3136 | 10.53319 | 8.810991 | -0.2195902 | 1.722199
82.71686 | 10.3087 | 10.52765 | 8.810792 | -0.2189535 | 1.716861
82.72686 | 10.3092 | 10.52223 | 8.810591 | -0.2130338 | 1.711642
82.73686 | 10.3021 | 10.51694 | 8.810389 | -0.2148355 | 1.706547
82.74686 | 10.2969 | 10.51176 | 8.810184 | -0.2148576 | 1.701573
82.75686 | 10.287 | 10.5067 | 8.809978 | -0.219699 | 1.696721
82.76686 | 10.2832 | 10.50176 | 8.80977 | -0.2185588 | 1.691989
82.77685 | 10.2811 | 10.49694 | 8.80956 | -0.2158405 | 1.687381
82.78685 | 10.2821 | 10.49223 | 8.809348 | -0.2101339 | 1.682886
82.79685 | 10.2793 | 10.48764 | 8.809134 | -0.2083427 | 1.678509
82.80685 | 10.2767 | 10.48317 | 8.808918 | -0.206466 | 1.674248
82.81685 | 10.2782 | 10.4788 | 8.808701 | -0.200603 | 1.670102
82.82685 | 10.2762 | 10.47455 | 8.808481 | -0.1983526 | 1.666071
82.83684 | 10.2682 | 10.47042 | 8.80826 | -0.2022205 | 1.66216
82.84684 | 10.2743 | 10.46639 | 8.808037 | -0.1920931 | 1.658356
82.85684 | 10.2658 | 10.46248 | 8.807812 | -0.196676 | 1.654664
82.86684 | 10.2674 | 10.45867 | 8.807585 | -0.1912685 | 1.651083
82.87684 | 10.2699 | 10.45497 | 8.807356 | -0.1850696 | 1.647613
82.88684 | 10.2676 | 10.45138 | 8.807125 | -0.183779 | 1.644254
82.89683 | 10.2671 | 10.4479 | 8.806893 | -0.180799 | 1.641006
82.90683 | 10.2665 | 10.44452 | 8.806659 | -0.1780221 | 1.637864
82.91683 | 10.2615 | 10.44125 | 8.806422 | -0.1797515 | 1.634829
82.92683 | 10.2645 | 10.43809 | 8.806184 | -0.1735862 | 1.631902
82.93683 | 10.2613 | 10.43503 | 8.805943 | -0.1737257 | 1.629082
82.94683 | 10.2583 | 10.43207 | 8.805701 | -0.1737695 | 1.626368
82.95682 | 10.2567 | 10.42922 | 8.805457 | -0.1725196 | 1.623762
82.96682 | 10.2631 | 10.42647 | 8.805211 | -0.1633706 | 1.621259
82.97682 | 10.2667 | 10.42382 | 8.804963 | -0.1571232 | 1.61886
82.98682 | 10.2678 | 10.42128 | 8.804713 | -0.1534786 | 1.616565
82.99682 | 10.2669 | 10.41884 | 8.804461 | -0.1519356 | 1.614374
83.00682 | 10.2715 | 10.41649 | 8.804208 | -0.1449938 | 1.612286
83.01681 | 10.2706 | 10.41426 | 8.803952 | -0.143655 | 1.610303
83.02681 | 10.2724 | 10.41211 | 8.803694 | -0.1397145 | 1.60842
83.03681 | 10.2667 | 10.41007 | 8.803435 | -0.1433741 | 1.606639
83.04681 | 10.2681 | 10.40813 | 8.803173 | -0.1400334 | 1.60496
83.05681 | 10.2733 | 10.40629 | 8.802909 | -0.1329921 | 1.603383
83.0668 | 10.2746 | 10.40455 | 8.802644 | -0.1299524 | 1.601908
83.0768 | 10.2791 | 10.40291 | 8.802376 | -0.1238089 | 1.600533
83.0868 | 10.2791 | 10.40136 | 8.802107 | -0.1222642 | 1.599257
83.0968 | 10.2789 | 10.39992 | 8.801835 | -0.1210178 | 1.598083
83.1068 | 10.2807 | 10.39857 | 8.801562 | -0.1178696 | 1.597008
83.1168 | 10.2851 | 10.39732 | 8.801286 | -0.1122194 | 1.596033
83.12679 | 10.2919 | 10.39617 | 8.801009 | -0.1042673 | 1.595159
83.13679 | 10.2841 | 10.39511 | 8.800729 | -0.111013 | 1.594384
83.14679 | 10.2925 | 10.39416 | 8.800448 | -0.1016553 | 1.593708
83.15679 | 10.2967 | 10.3933 | 8.800164 | -0.09659606 | 1.593132
83.16679 | 10.3024 | 10.39253 | 8.799878 | -0.0901338 | 1.592655
83.17679 | 10.2985 | 10.39187 | 8.799591 | -0.09336876 | 1.592278
83.18678 | 10.3086 | 10.3913 | 8.799301 | -0.08270192 | 1.592001
83.19678 | 10.3129 | 10.39083 | 8.79901 | -0.07793161 | 1.591822
83.20678 | 10.3251 | 10.39046 | 8.798716 | -0.06535863 | 1.591743
83.21678 | 10.3273 | 10.39018 | 8.79842 | -0.06288294 | 1.591763
83.22678 | 10.3223 | 10.39 | 8.798122 | -0.06770495 | 1.591883
83.23678 | 10.3345 | 10.38992 | 8.797822 | -0.05542437 | 1.592102
83.24677 | 10.3527 | 10.38994 | 8.797521 | -0.03724151 | 1.592421
83.25677 | 10.3462 | 10.39006 | 8.797217 | -0.04385631 | 1.59284
83.26677 | 10.353 | 10.39027 | 8.796911 | -0.03726914 | 1.593358
83.27677 | 10.366 | 10.39058 | 8.796603 | -0.02458012 | 1.593978
83.28677 | 10.3739 | 10.39099 | 8.796292 | -0.0170894 | 1.594697
83.29677 | 10.3803 | 10.3915 | 8.79598 | -0.01119736 | 1.595517
83.30676 | 10.3857 | 10.3921 | 8.795666 | -0.00640351 | 1.596438
83.31676 | 10.3815 | 10.39281 | 8.79535 | -0.01130924 | 1.59746
83.32676 | 10.3927 | 10.39361 | 8.795031 | -0.0009143615 | 1.598583
83.33676 | 10.4047 | 10.39452 | 8.79471 | 0.01018073 | 1.599809
83.34676 | 10.4087 | 10.39552 | 8.794388 | 0.01317584 | 1.601137
83.35676 | 10.4206 | 10.39663 | 8.794063 | 0.02397055 | 1.602567
83.36675 | 10.4227 | 10.39783 | 8.793736 | 0.02486576 | 1.604098
83.37675 | 10.4354 | 10.39914 | 8.793407 | 0.03625851 | 1.605734
83.38675 | 10.4389 | 10.40055 | 8.793076 | 0.03834963 | 1.607474
83.39675 | 10.4436 | 10.40206 | 8.792743 | 0.04153864 | 1.609319
83.40675 | 10.4398 | 10.40367 | 8.792407 | 0.03612504 | 1.611268
83.41675 | 10.4536 | 10.40539 | 8.79207 | 0.04820848 | 1.613322
83.42674 | 10.463 | 10.40721 | 8.79173 | 0.05578995 | 1.61548
83.43674 | 10.4724 | 10.40913 | 8.791388 | 0.0632655 | 1.617746
83.44674 | 10.483 | 10.41116 | 8.791044 | 0.07183643 | 1.620119
83.45674 | 10.4875 | 10.4133 | 8.790698 | 0.07420198 | 1.6226
83.46674 | 10.5066 | 10.41554 | 8.79035 | 0.09106159 | 1.625188
83.47673 | 10.5102 | 10.41788 | 8.79 | 0.09231689 | 1.627883
83.48673 | 10.5137 | 10.42034 | 8.789647 | 0.09336265 | 1.63069
83.49673 | 10.516 | 10.4229 | 8.789293 | 0.09310039 | 1.633607
83.50673 | 10.5312 | 10.42557 | 8.788936 | 0.1056294 | 1.636635
83.51673 | 10.5418 | 10.42835 | 8.788577 | 0.1134489 | 1.639775
83.52673 | 10.5532 | 10.43124 | 8.788215 | 0.1219581 | 1.643027
83.53672 | 10.5655 | 10.43424 | 8.787852 | 0.1312594 | 1.646388
83.54672 | 10.5714 | 10.43735 | 8.787486 | 0.1340458 | 1.649868
83.55672 | 10.5837 | 10.44058 | 8.787119 | 0.1431195 | 1.653462
83.56672 | 10.5991 | 10.44392 | 8.786749 | 0.1551796 | 1.657172
83.57672 | 10.6106 | 10.44737 | 8.786376 | 0.1632252 | 1.660999
83.58672 | 10.6128 | 10.45094 | 8.786002 | 0.1618553 | 1.664943
83.59671 | 10.6245 | 10.45463 | 8.785626 | 0.1698726 | 1.669002
83.60671 | 10.6411 | 10.45843 | 8.785247 | 0.1826691 | 1.673184
83.61671 | 10.6605 | 10.46235 | 8.784865 | 0.1981472 | 1.677487
83.62671 | 10.6672 | 10.46639 | 8.784482 | 0.2008057 | 1.681912
83.63671 | 10.674 | 10.47056 | 8.784097 | 0.2034438 | 1.68646
83.64671 | 10.6873 | 10.47484 | 8.783709 | 0.2124603 | 1.691131
83.6567 | 10.7001 | 10.47924 | 8.783319 | 0.2208584 | 1.695923
83.6667 | 10.718 | 10.48377 | 8.782927 | 0.2342284 | 1.700845
83.6767 | 10.726 | 10.48843 | 8.782532 | 0.2375734 | 1.705894
83.6867 | 10.7377 | 10.49321 | 8.782135 | 0.2444921 | 1.711072
83.6967 | 10.7535 | 10.49812 | 8.781736 | 0.2553833 | 1.71638
83.7067 | 10.7703 | 10.50315 | 8.781335 | 0.2671458 | 1.721819
83.71669 | 10.7789 | 10.50832 | 8.780932 | 0.2705833 | 1.727385
83.72669 | 10.7952 | 10.51362 | 8.780526 | 0.2815846 | 1.733089
83.73669 | 10.804 | 10.51905 | 8.780118 | 0.284953 | 1.738929
83.74669 | 10.8249 | 10.52461 | 8.779707 | 0.3002875 | 1.744905
83.75669 | 10.8365 | 10.53031 | 8.779295 | 0.3061864 | 1.751019
83.76669 | 10.851 | 10.53615 | 8.77888 | 0.3148483 | 1.757272
83.77668 | 10.8634 | 10.54212 | 8.778463 | 0.3212779 | 1.763659
83.78668 | 10.8758 | 10.54824 | 8.778043 | 0.3275617 | 1.770195
83.79668 | 10.8952 | 10.5545 | 8.777621 | 0.3407041 | 1.776874
83.80668 | 10.9066 | 10.5609 | 8.777197 | 0.3457035 | 1.783699
83.81668 | 10.9234 | 10.56744 | 8.776771 | 0.3559583 | 1.790671
83.82668 | 10.9355 | 10.57413 | 8.776342 | 0.3613671 | 1.797791
83.83667 | 10.9437 | 10.58097 | 8.775911 | 0.3627348 | 1.805054
83.84667 | 10.9623 | 10.58795 | 8.775478 | 0.3743461 | 1.812476
83.85667 | 10.9799 | 10.59509 | 8.775042 | 0.3848065 | 1.820052
83.86667 | 10.9887 | 10.60239 | 8.774604 | 0.3863138 | 1.827782
83.87667 | 11.0048 | 10.60983 | 8.774163 | 0.3949662 | 1.83567
83.88666 | 11.0212 | 10.61743 | 8.773721 | 0.4037726 | 1.843706
83.89666 | 11.0377 | 10.62519 | 8.773276 | 0.4125104 | 1.851914
83.90666 | 11.047 | 10.63311 | 8.772828 | 0.4138879 | 1.860284
83.91666 | 11.0583 | 10.6412 | 8.772378 | 0.4171035 | 1.868818
83.92666 | 11.0708 | 10.64945 | 8.771926 | 0.4213549 | 1.877519
83.93666 | 11.093 | 10.65786 | 8.771472 | 0.4351404 | 1.886388
83.94665 | 11.1149 | 10.66643 | 8.771015 | 0.4484661 | 1.895419
83.95665 | 11.1182 | 10.67519 | 8.770556 | 0.4430137 | 1.904631
83.96665 | 11.1383 | 10.68411 | 8.770094 | 0.4541892 | 1.914017
83.97665 | 11.1581 | 10.69321 | 8.76963 | 0.4648905 | 1.92358
83.98665 | 11.1759 | 10.70248 | 8.769163 | 0.4734159 | 1.933321
83.99665 | 11.1855 | 10.71194 | 8.768694 | 0.4735626 | 1.943243
84.00664 | 11.2052 | 10.72156 | 8.768224 | 0.4836383 | 1.953338
84.01664 | 11.2223 | 10.73138 | 8.76775 | 0.4909221 | 1.963628
84.02664 | 11.2425 | 10.74138 | 8.767274 | 0.5011208 | 1.974105
84.03664 | 11.2548 | 10.75157 | 8.766795 | 0.5032324 | 1.984772
84.04664 | 11.2691 | 10.76195 | 8.766314 | 0.5071546 | 1.995631
84.05664 | 11.2892 | 10.77251 | 8.765831 | 0.516685 | 2.006684
84.06663 | 11.3091 | 10.78327 | 8.765346 | 0.5258319 | 2.017922
84.07663 | 11.3266 | 10.79423 | 8.764857 | 0.5323722 | 2.02937
84.08663 | 11.3397 | 10.80539 | 8.764367 | 0.5343136 | 2.04102
84.09663 | 11.3555 | 10.81675 | 8.763874 | 0.5387537 | 2.052873
84.10663 | 11.3689 | 10.82831 | 8.763378 | 0.5405904 | 2.064932
84.11663 | 11.3966 | 10.84008 | 8.76288 | 0.556521 | 2.077199
84.12662 | 11.4044 | 10.85203 | 8.76238 | 0.5523656 | 2.089654
84.13662 | 11.421 | 10.86422 | 8.761877 | 0.556777 | 2.102346
84.14662 | 11.4437 | 10.87662 | 8.761372 | 0.567075 | 2.115253
84.15662 | 11.467 | 10.88924 | 8.760864 | 0.5777572 | 2.128379
84.16662 | 11.4871 | 10.90208 | 8.760354 | 0.5850209 | 2.141726
84.17662 | 11.5 | 10.91514 | 8.759841 | 0.5848638 | 2.155295
84.18661 | 11.5224 | 10.9284 | 8.759326 | 0.5939961 | 2.169078
84.19661 | 11.5459 | 10.94191 | 8.758808 | 0.6039894 | 2.183102
84.20661 | 11.5689 | 10.95565 | 8.758288 | 0.6132543 | 2.197358
84.21661 | 11.5806 | 10.96961 | 8.757765 | 0.6109878 | 2.211847
84.22661 | 11.6062 | 10.98381 | 8.75724 | 0.6223878 | 2.226572
84.2366 | 11.6303 | 10.99823 | 8.756713 | 0.6320656 | 2.241522
84.2466 | 11.6498 | 11.01291 | 8.756182 | 0.6368908 | 2.256727
84.2566 | 11.673 | 11.02783 | 8.755649 | 0.6451745 | 2.272176
84.2666 | 11.6993 | 11.04299 | 8.755114 | 0.6563144 | 2.287872
84.2766 | 11.723 | 11.05839 | 8.754576 | 0.6646079 | 2.303816
84.2866 | 11.756 | 11.07405 | 8.754036 | 0.6819523 | 2.320012
84.29659 | 11.7717 | 11.08994 | 8.753493 | 0.6817612 | 2.336445
84.30659 | 11.7855 | 11.1061 | 8.752948 | 0.6794007 | 2.353151
84.31659 | 11.8078 | 11.12252 | 8.7524 | 0.685284 | 2.370116
84.32659 | 11.8401 | 11.13919 | 8.751849 | 0.7009086 | 2.387342
84.33659 | 11.8649 | 11.15613 | 8.751296 | 0.7087724 | 2.404831
84.34659 | 11.8893 | 11.17333 | 8.750741 | 0.7159726 | 2.422587
84.35658 | 11.9169 | 11.19078 | 8.750183 | 0.7261246 | 2.440593
84.36658 | 11.9393 | 11.20851 | 8.749622 | 0.7307917 | 2.458886
84.37658 | 11.9609 | 11.22651 | 8.749059 | 0.734389 | 2.477452
84.38658 | 11.9821 | 11.24479 | 8.748493 | 0.7373141 | 2.496293
84.39658 | 11.9992 | 11.26333 | 8.747924 | 0.7358653 | 2.515411
84.40658 | 12.0237 | 11.28216 | 8.747353 | 0.7415404 | 2.534807
84.41657 | 12.0503 | 11.30124 | 8.74678 | 0.7490561 | 2.554464
84.42657 | 12.0737 | 11.32063 | 8.746204 | 0.7530744 | 2.574422
84.43657 | 12.1066 | 11.34029 | 8.745625 | 0.766311 | 2.594664
84.44657 | 12.1209 | 11.36024 | 8.745043 | 0.7606647 | 2.615192
84.45657 | 12.1493 | 11.38047 | 8.744459 | 0.7688339 | 2.636007
84.46657 | 12.1693 | 11.40098 | 8.743872 | 0.7683178 | 2.65711
84.47656 | 12.2027 | 11.42176 | 8.743283 | 0.7809351 | 2.678482
84.48656 | 12.2141 | 11.44286 | 8.742691 | 0.7712444 | 2.700164
84.49656 | 12.2371 | 11.46424 | 8.742097 | 0.7728649 | 2.722138
84.50656 | 12.2672 | 11.4859 | 8.741499 | 0.781296 | 2.744405
84.51656 | 12.3066 | 11.50786 | 8.7409 | 0.7987367 | 2.766964
84.52656 | 12.3297 | 11.53011 | 8.740297 | 0.799587 | 2.789816
84.53655 | 12.3495 | 11.55263 | 8.739692 | 0.7968688 | 2.812939
84.54655 | 12.3789 | 11.57546 | 8.739084 | 0.8034376 | 2.836378
84.55655 | 12.4063 | 11.59858 | 8.738474 | 0.8077161 | 2.86011
84.56655 | 12.4376 | 11.622 | 8.737861 | 0.8156044 | 2.884135
84.57655 | 12.4489 | 11.6457 | 8.737245 | 0.8032039 | 2.908451
84.58655 | 12.4858 | 11.66969 | 8.736626 | 0.8161145 | 2.933059
84.59654 | 12.5162 | 11.69394 | 8.736006 | 0.822262 | 2.957932
84.60654 | 12.5459 | 11.7185 | 8.735382 | 0.8273997 | 2.983118
84.61654 | 12.5708 | 11.74335 | 8.734755 | 0.8274542 | 3.00859
84.62654 | 12.5993 | 11.76847 | 8.734126 | 0.830826 | 3.034348
84.63654 | 12.6287 | 11.79388 | 8.733494 | 0.8348185 | 3.060387
84.64653 | 12.6503 | 11.81954 | 8.73286 | 0.8307591 | 3.086681
84.65653 | 12.6846 | 11.8455 | 8.732223 | 0.8391015 | 3.113276
84.66653 | 12.6972 | 11.87173 | 8.731583 | 0.8254733 | 3.140144
84.67653 | 12.7277 | 11.89822 | 8.73094 | 0.8294791 | 3.167281
84.68653 | 12.75 | 11.92498 | 8.730294 | 0.8250226 | 3.194683
84.69653 | 12.7841 | 11.95199 | 8.729646 | 0.8321085 | 3.222345
84.70652 | 12.8007 | 11.97923 | 8.728996 | 0.8214692 | 3.250235
84.71652 | 12.8222 | 12.00674 | 8.728342 | 0.8154558 | 3.278402
84.72652 | 12.8481 | 12.0345 | 8.727686 | 0.8136024 | 3.306812
84.73652 | 12.8695 | 12.06249 | 8.727026 | 0.8070137 | 3.33546
84.74652 | 12.8882 | 12.0907 | 8.726364 | 0.7974979 | 3.364338
84.75652 | 12.9053 | 12.11914 | 8.7257 | 0.7861622 | 3.393438
84.76651 | 12.922 | 12.14776 | 8.725033 | 0.7742423 | 3.422725
84.77651 | 12.9489 | 12.17661 | 8.724363 | 0.7722914 | 3.452246
84.78651 | 12.9652 | 12.20565 | 8.72369 | 0.7595462 | 3.481964
84.79651 | 12.9898 | 12.23488 | 8.723014 | 0.754916 | 3.51187
84.80651 | 13.0126 | 12.26429 | 8.722335 | 0.7483116 | 3.541953
84.81651 | 13.0264 | 12.29386 | 8.721654 | 0.7325437 | 3.572202
84.8265 | 13.0458 | 12.32355 | 8.720971 | 0.7222522 | 3.602577
84.8365 | 13.0694 | 12.35341 | 8.720284 | 0.7159923 | 3.633124
84.8465 | 13.0845 | 12.3834 | 8.719594 | 0.7011045 | 3.663802
84.8565 | 13.1065 | 12.4135 | 8.718901 | 0.6930025 | 3.694596
84.8665 | 13.1312 | 12.4437 | 8.718206 | 0.6875006 | 3.725493
84.8765 | 13.1538 | 12.47399 | 8.717508 | 0.6798133 | 3.756479
84.88649 | 13.1743 | 12.50431 | 8.716808 | 0.6699851 | 3.787507
84.89649 | 13.1926 | 12.53473 | 8.716104 | 0.6578728 | 3.818623
84.90649 | 13.2107 | 12.56518 | 8.715397 | 0.6455231 | 3.84978
84.91649 | 13.2348 | 12.59565 | 8.714688 | 0.6391527 | 3.88096
84.92649 | 13.2432 | 12.62612 | 8.713975 | 0.6170807 | 3.912144
84.93649 | 13.2661 | 12.65658 | 8.71326 | 0.6095243 | 3.943315
84.94648 | 13.2819 | 12.68697 | 8.712543 | 0.5949326 | 3.974424
84.95648 | 13.3036 | 12.71733 | 8.711822 | 0.5862667 | 4.005511
84.96648 | 13.3156 | 12.74762 | 8.711098 | 0.5679769 | 4.036525
84.97648 | 13.3291 | 12.77782 | 8.710372 | 0.5512834 | 4.067445
84.98648 | 13.345 | 12.80789 | 8.709643 | 0.5371086 | 4.098249
84.99648 | 13.362 | 12.83783 | 8.70891 | 0.5241748 | 4.128915
85.00647 | 13.3791 | 12.86757 | 8.708176 | 0.5115344 | 4.15939
85.01647 | 13.3854 | 12.89715 | 8.707438 | 0.4882516 | 4.189711
85.02647 | 13.3979 | 12.92652 | 8.706697 | 0.4713801 | 4.219823
85.03647 | 13.4109 | 12.95566 | 8.705953 | 0.4552448 | 4.249702
85.04647 | 13.4203 | 12.98453 | 8.705206 | 0.4357704 | 4.279323
85.05646 | 13.4297 | 13.01309 | 8.704457 | 0.4166097 | 4.308633
85.06646 | 13.4502 | 13.04137 | 8.703705 | 0.4088329 | 4.337662
85.07646 | 13.4695 | 13.06931 | 8.702949 | 0.4001942 | 4.366356
85.08646 | 13.4722 | 13.09688 | 8.702191 | 0.3753201 | 4.394689
85.09646 | 13.4709 | 13.12406 | 8.70143 | 0.3468368 | 4.422633
85.10646 | 13.48 | 13.15083 | 8.700665 | 0.329172 | 4.450162
85.11645 | 13.4898 | 13.17712 | 8.699899 | 0.312678 | 4.477223
85.12645 | 13.4992 | 13.20297 | 8.699129 | 0.2962301 | 4.503841
85.13645 | 13.5099 | 13.22832 | 8.698356 | 0.2815827 | 4.529961
85.14645 | 13.5151 | 13.25314 | 8.69758 | 0.2619614 | 4.555559
85.15645 | 13.5181 | 13.2774 | 8.696801 | 0.240695 | 4.580604
85.16645 | 13.5091 | 13.30109 | 8.696019 | 0.2080095 | 4.605071
85.17644 | 13.5148 | 13.32415 | 8.695235 | 0.1906546 | 4.62891
85.18644 | 13.5061 | 13.34659 | 8.694447 | 0.1595123 | 4.65214
85.19644 | 13.5117 | 13.36837 | 8.693657 | 0.1433311 | 4.674712
85.20644 | 13.5043 | 13.38946 | 8.692863 | 0.1148371 | 4.6966
85.21644 | 13.5034 | 13.40984 | 8.692066 | 0.09355678 | 4.717777
85.22644 | 13.4943 | 13.42949 | 8.691266 | 0.06481494 | 4.738219
85.23643 | 13.4917 | 13.44835 | 8.690465 | 0.04335355 | 4.757882
85.24643 | 13.4819 | 13.46644 | 8.689659 | 0.01546002 | 4.776781
85.25643 | 13.4807 | 13.48372 | 8.68885 | -0.00302243 | 4.794872
85.26643 | 13.4729 | 13.50017 | 8.688038 | -0.02727275 | 4.812134
85.27643 | 13.446 | 13.51577 | 8.687224 | -0.06976888 | 4.828545
85.28643 | 13.4398 | 13.53049 | 8.686406 | -0.09068939 | 4.844083
85.29642 | 13.4349 | 13.5443 | 8.685586 | -0.1094011 | 4.858715
85.30642 | 13.4242 | 13.55721 | 8.684762 | -0.1330131 | 4.872451
85.31642 | 13.4185 | 13.56919 | 8.683935 | -0.1506923 | 4.885257
85.32642 | 13.4066 | 13.58022 | 8.683106 | -0.1736222 | 4.897117
85.33642 | 13.3975 | 13.59029 | 8.682273 | -0.1927872 | 4.908015
85.34642 | 13.3845 | 13.59937 | 8.681437 | -0.2148729 | 4.917936
85.35641 | 13.3631 | 13.60746 | 8.680599 | -0.2443583 | 4.92686
85.36641 | 13.3431 | 13.61455 | 8.679757 | -0.2714465 | 4.93479
85.37641 | 13.3409 | 13.62062 | 8.678911 | -0.2797183 | 4.941707
85.38641 | 13.328 | 13.62566 | 8.678063 | -0.2976649 | 4.947602
85.39641 | 13.3068 | 13.62968 | 8.677212 | -0.3228773 | 4.952465
85.40641 | 13.2901 | 13.63265 | 8.676358 | -0.3425485 | 4.956291
85.4164 | 13.273 | 13.63457 | 8.675501 | -0.3615719 | 4.959071
85.4264 | 13.2591 | 13.63545 | 8.674641 | -0.3763466 | 4.960806
85.4364 | 13.2395 | 13.63527 | 8.673777 | -0.3957684 | 4.961491
85.4464 | 13.2112 | 13.63403 | 8.672911 | -0.4228343 | 4.961124
85.4564 | 13.1851 | 13.63175 | 8.672041 | -0.4466452 | 4.959704
85.46639 | 13.1716 | 13.62841 | 8.671169 | -0.4568062 | 4.957237
85.47639 | 13.151 | 13.62401 | 8.670293 | -0.4730131 | 4.95372
85.48639 | 13.1285 | 13.61857 | 8.669414 | -0.4900725 | 4.949159
85.49639 | 13.1199 | 13.61209 | 8.668531 | -0.4921902 | 4.943559
85.50639 | 13.0938 | 13.60457 | 8.667646 | -0.5107721 | 4.936926
85.51639 | 13.0706 | 13.59603 | 8.666758 | -0.5254266 | 4.929269
85.52638 | 13.0282 | 13.58647 | 8.665867 | -0.5582731 | 4.920606
85.53638 | 13.0174 | 13.5759 | 8.664972 | -0.5585026 | 4.91093
85.54638 | 12.994 | 13.56434 | 8.664074 | -0.5703364 | 4.900262
85.55638 | 12.9777 | 13.55179 | 8.663173 | -0.5740867 | 4.888613
85.56638 | 12.9467 | 13.53827 | 8.662269 | -0.591567 | 4.875998
85.57638 | 12.9282 | 13.52379 | 8.661362 | -0.595593 | 4.862431
85.58637 | 12.8997 | 13.5084 | 8.660452 | -0.6086969 | 4.847945
85.59637 | 12.8816 | 13.49206 | 8.659538 | -0.6104643 | 4.832526
85.60637 | 12.8512 | 13.47483 | 8.658621 | -0.6236279 | 4.816206
85.61637 | 12.8156 | 13.45671 | 8.657701 | -0.6411069 | 4.799006
85.62637 | 12.798 | 13.43772 | 8.656778 | -0.639721 | 4.780943
85.63637 | 12.7716 | 13.41789 | 8.655852 | -0.6462908 | 4.762039
85.64636 | 12.7445 | 13.39726 | 8.654923 | -0.6527574 | 4.742334
85.65636 | 12.715 | 13.3758 | 8.65399 | -0.6608034 | 4.721813
85.66636 | 12.6992 | 13.35357 | 8.653054 | -0.6543703 | 4.700516
85.67636 | 12.6644 | 13.33058 | 8.652115 | -0.6661817 | 4.678467
85.68636 | 12.6354 | 13.30686 | 8.651172 | -0.6714613 | 4.655689
85.69636 | 12.5991 | 13.28243 | 8.650227 | -0.6833328 | 4.632206
85.70635 | 12.5707 | 13.25735 | 8.649279 | -0.6866454 | 4.608067
85.71635 | 12.5558 | 13.23158 | 8.648327 | -0.6757751 | 4.583249
85.72635 | 12.5274 | 13.20517 | 8.647371 | -0.6777716 | 4.5578
85.73635 | 12.4997 | 13.17816 | 8.646413 | -0.6784599 | 4.531747
85.74635 | 12.4659 | 13.15057 | 8.645451 | -0.6846657 | 4.505115
85.75635 | 12.4387 | 13.12241 | 8.644485 | -0.6837148 | 4.477929
85.76634 | 12.4135 | 13.09376 | 8.643518 | -0.6802614 | 4.450243
85.77634 | 12.3971 | 13.06457 | 8.642546 | -0.6674747 | 4.422028
85.78634 | 12.3577 | 13.03491 | 8.641571 | -0.6772096 | 4.393338
85.79634 | 12.3348 | 13.00479 | 8.640593 | -0.66999 | 4.364197
85.80634 | 12.3113 | 12.97424 | 8.639612 | -0.6629434 | 4.334632
85.81633 | 12.2857 | 12.94333 | 8.638628 | -0.6576253 | 4.304697
85.82633 | 12.2638 | 12.912 | 8.63764 | -0.6481999 | 4.27436
85.83633 | 12.2307 | 12.88032 | 8.636649 | -0.6496226 | 4.243674
85.84633 | 12.202 | 12.84832 | 8.635654 | -0.6463192 | 4.212665
85.85633 | 12.187 | 12.81601 | 8.634656 | -0.6290134 | 4.181357
85.86633 | 12.141 | 12.78343 | 8.633655 | -0.6424294 | 4.149775
85.87632 | 12.1217 | 12.75062 | 8.632651 | -0.6289233 | 4.117972
85.88632 | 12.1027 | 12.71755 | 8.631643 | -0.6148549 | 4.085912
85.89632 | 12.064 | 12.68428 | 8.630632 | -0.6202786 | 4.053647
85.90632 | 12.0321 | 12.65082 | 8.629617 | -0.6187176 | 4.0212
85.91632 | 12.0046 | 12.61719 | 8.6286 | -0.6125934 | 3.988594
85.92632 | 11.9757 | 12.58343 | 8.627578 | -0.6077283 | 3.95585
85.93631 | 11.9492 | 12.54958 | 8.626555 | -0.6003762 | 3.923021
85.94631 | 11.9136 | 12.51559 | 8.625527 | -0.6019911 | 3.890064
85.95631 | 11.8874 | 12.48153 | 8.624496 | -0.5941267 | 3.857031
85.96631 | 11.8568 | 12.4474 | 8.623461 | -0.590602 | 3.823941
85.97631 | 11.8234 | 12.41324 | 8.622423 | -0.589836 | 3.790813
85.98631 | 11.7968 | 12.37905 | 8.621382 | -0.5822472 | 3.757666
85.9963 | 11.7732 | 12.34489 | 8.620338 | -0.5716863 | 3.724548
86.0063 | 11.7347 | 12.3107 | 8.61929 | -0.5760042 | 3.691414
86.0163 | 11.7073 | 12.27655 | 8.618238 | -0.5692503 | 3.658312
86.0263 | 11.6831 | 12.24244 | 8.617183 | -0.5593406 | 3.625257
86.0363 | 11.6461 | 12.20839 | 8.616125 | -0.5622907 | 3.592266
86.0463 | 11.6258 | 12.17441 | 8.615063 | -0.5486146 | 3.559351
86.05629 | 11.5956 | 12.14056 | 8.613999 | -0.54496 | 3.526561
86.06629 | 11.5735 | 12.10677 | 8.612931 | -0.5332745 | 3.493844
86.07629 | 11.542 | 12.0731 | 8.611859 | -0.5311033 | 3.461245
86.08629 | 11.5257 | 12.03956 | 8.610783 | -0.5138596 | 3.428776
86.09629 | 11.4891 | 12.00615 | 8.609705 | -0.5170538 | 3.396449
86.10629 | 11.4685 | 11.9729 | 8.608622 | -0.5043986 | 3.364276
86.11628 | 11.4343 | 11.93984 | 8.607538 | -0.5055359 | 3.332298
86.12628 | 11.405 | 11.90691 | 8.606449 | -0.5019113 | 3.300463
86.13628 | 11.3948 | 11.87417 | 8.605356 | -0.4793667 | 3.268811
86.14628 | 11.3615 | 11.84161 | 8.60426 | -0.4801111 | 3.237351
86.15628 | 11.3333 | 11.80925 | 8.603161 | -0.4759525 | 3.206092
86.16628 | 11.3106 | 11.7771 | 8.602058 | -0.4664995 | 3.175042
86.17627 | 11.2792 | 11.74519 | 8.600952 | -0.4659903 | 3.144238
86.18627 | 11.2592 | 11.71347 | 8.599842 | -0.4542693 | 3.113627
86.19627 | 11.2349 | 11.68197 | 8.598729 | -0.4470742 | 3.083245
86.20627 | 11.2106 | 11.65071 | 8.597612 | -0.4401115 | 3.053099
86.21627 | 11.1876 | 11.61969 | 8.596492 | -0.432086 | 3.023194
86.22626 | 11.1604 | 11.58893 | 8.595369 | -0.4285334 | 2.993564
86.23626 | 11.1433 | 11.5584 | 8.594242 | -0.415098 | 2.964156
86.24626 | 11.1152 | 11.52811 | 8.593111 | -0.4129143 | 2.935003
86.25626 | 11.0999 | 11.49809 | 8.591976 | -0.3981863 | 2.90611
86.26626 | 11.0787 | 11.46832 | 8.590839 | -0.3896174 | 2.877479
86.27626 | 11.0531 | 11.43881 | 8.589697 | -0.3857107 | 2.849114
86.28625 | 11.0356 | 11.4096 | 8.588553 | -0.373998 | 2.821045
86.29625 | 11.0114 | 11.38062 | 8.587405 | -0.3692239 | 2.793219
86.30625 | 10.9848 | 11.35192 | 8.586253 | -0.3671199 | 2.765667
86.31625 | 10.9682 | 11.32349 | 8.585097 | -0.3552876 | 2.73839
86.32625 | 10.9559 | 11.29533 | 8.583938 | -0.3394286 | 2.71139
86.33625 | 10.9352 | 11.26744 | 8.582776 | -0.3322441 | 2.684668
86.34624 | 10.9187 | 11.23986 | 8.581611 | -0.3211622 | 2.658252
86.35624 | 10.8914 | 11.21253 | 8.580441 | -0.3211295 | 2.632089
86.36624 | 10.867 | 11.18547 | 8.579267 | -0.3184738 | 2.606206
86.37624 | 10.8508 | 11.15871 | 8.57809 | -0.307905 | 2.580615
86.38624 | 10.8443 | 11.1322 | 8.57691 | -0.287904 | 2.555294
86.39624 | 10.8331 | 11.10598 | 8.575726 | -0.2728799 | 2.530254
86.40623 | 10.8091 | 11.08006 | 8.574539 | -0.2709582 | 2.505519
86.41623 | 10.7834 | 11.05439 | 8.573348 | -0.2709873 | 2.481039
86.42623 | 10.7727 | 11.02899 | 8.572153 | -0.2562922 | 2.456839
86.43623 | 10.7752 | 11.00387 | 8.570955 | -0.228672 | 2.432917
86.44623 | 10.7391 | 10.97903 | 8.569753 | -0.2399259 | 2.409273
86.45623 | 10.7254 | 10.95445 | 8.568547 | -0.2290524 | 2.385906
86.46622 | 10.715 | 10.93017 | 8.567339 | -0.215174 | 2.362835
86.47622 | 10.7069 | 10.90614 | 8.566126 | -0.199242 | 2.340016
86.48622 | 10.696 | 10.88238 | 8.564909 | -0.1863786 | 2.317469
86.49622 | 10.68 | 10.85888 | 8.563689 | -0.178882 | 2.295193
86.50622 | 10.6601 | 10.83565 | 8.562465 | -0.1755506 | 2.273186
86.51622 | 10.65 | 10.81268 | 8.561237 | -0.1626828 | 2.251445
86.52621 | 10.6418 | 10.79 | 8.560007 | -0.1481981 | 2.229991
86.53621 | 10.6161 | 10.76755 | 8.558773 | -0.1514506 | 2.208778
86.54621 | 10.6137 | 10.74536 | 8.557534 | -0.1316604 | 2.187826
86.55621 | 10.6016 | 10.72343 | 8.556292 | -0.1218254 | 2.167134
86.56621 | 10.5844 | 10.70174 | 8.555046 | -0.1173433 | 2.146697
86.57621 | 10.5831 | 10.68031 | 8.553796 | -0.0972119 | 2.126515
86.5862 | 10.5634 | 10.65916 | 8.552544 | -0.09576029 | 2.106616
86.5962 | 10.5474 | 10.63822 | 8.551288 | -0.09082243 | 2.086935
86.6062 | 10.5315 | 10.61753 | 8.550027 | -0.08602832 | 2.067501
86.6162 | 10.5201 | 10.59708 | 8.548763 | -0.07697505 | 2.048313
86.6262 | 10.5207 | 10.57686 | 8.547494 | -0.05616021 | 2.029366
86.63619 | 10.4971 | 10.5569 | 8.546224 | -0.05980101 | 2.010677
86.64619 | 10.4819 | 10.53716 | 8.544949 | -0.05525533 | 1.992207
86.65619 | 10.4737 | 10.51764 | 8.543669 | -0.04394051 | 1.973971
86.66619 | 10.4698 | 10.49835 | 8.542386 | -0.02855372 | 1.955967
86.67619 | 10.4465 | 10.47929 | 8.5411 | -0.03279261 | 1.938193
86.68619 | 10.4319 | 10.46045 | 8.539809 | -0.02855448 | 1.920645
86.69618 | 10.4084 | 10.44185 | 8.538516 | -0.03345466 | 1.903338
86.70618 | 10.4133 | 10.42345 | 8.537219 | -0.0101542 | 1.886236
86.71618 | 10.3915 | 10.40527 | 8.535917 | -0.01376866 | 1.869352
86.72618 | 10.3837 | 10.3873 | 8.534611 | -0.003595401 | 1.852684
86.73618 | 10.3798 | 10.36953 | 8.533302 | 0.01026804 | 1.83623
86.74618 | 10.3585 | 10.35198 | 8.531989 | 0.006524626 | 1.819986
86.75617 | 10.3498 | 10.33464 | 8.530674 | 0.01515988 | 1.803966
86.76617 | 10.3454 | 10.31749 | 8.529353 | 0.02791067 | 1.788136
86.77617 | 10.3239 | 10.30054 | 8.528029 | 0.02336232 | 1.772509
86.78617 | 10.3155 | 10.28378 | 8.526701 | 0.03171738 | 1.757082
86.79617 | 10.3178 | 10.26722 | 8.525369 | 0.05057873 | 1.741852
86.80617 | 10.2957 | 10.25085 | 8.524033 | 0.04484885 | 1.726818
86.81616 | 10.2908 | 10.23469 | 8.522695 | 0.05611459 | 1.71199
86.82616 | 10.2859 | 10.21869 | 8.521352 | 0.06721014 | 1.697338
86.83616 | 10.2823 | 10.20288 | 8.520005 | 0.07942205 | 1.682873
86.84616 | 10.2658 | 10.18725 | 8.518654 | 0.0785531 | 1.668593
86.85616 | 10.2448 | 10.17179 | 8.517299 | 0.0730058 | 1.654496
86.86616 | 10.2423 | 10.15652 | 8.51594 | 0.08578239 | 1.640578
86.87615 | 10.2348 | 10.14143 | 8.514579 | 0.09337071 | 1.62685
86.88615 | 10.2191 | 10.1265 | 8.513212 | 0.09260275 | 1.613285
86.89615 | 10.2072 | 10.11173 | 8.511842 | 0.09546634 | 1.599891
86.90615 | 10.2031 | 10.09714 | 8.510468 | 0.1059636 | 1.586668
86.91615 | 10.1959 | 10.0827 | 8.50909 | 0.1131971 | 1.573613
86.92615 | 10.1815 | 10.06843 | 8.507708 | 0.113069 | 1.560723
86.93614 | 10.1631 | 10.05433 | 8.506324 | 0.108768 | 1.548008
86.94614 | 10.1436 | 10.04038 | 8.504935 | 0.1032241 | 1.535441
86.95614 | 10.1419 | 10.02657 | 8.503541 | 0.1153257 | 1.523033
86.96614 | 10.1409 | 10.01293 | 8.502144 | 0.1279748 | 1.510781
86.97614 | 10.1213 | 9.999426 | 8.500743 | 0.121874 | 1.498683
86.98614 | 10.1157 | 9.986075 | 8.499337 | 0.1296253 | 1.486737
86.99613 | 10.1095 | 9.972882 | 8.49793 | 0.1366182 | 1.474952
87.00613 | 10.1069 | 9.95982 | 8.496517 | 0.1470804 | 1.463303
87.01613 | 10.0873 | 9.946899 | 8.4951 | 0.1404012 | 1.451799
87.02613 | 10.0671 | 9.934117 | 8.493679 | 0.1329827 | 1.440438
87.03613 | 10.0703 | 9.921473 | 8.492254 | 0.1488269 | 1.429219
87.04612 | 10.0718 | 9.908976 | 8.490827 | 0.1628237 | 1.418149
87.05612 | 10.0618 | 9.8966 | 8.489394 | 0.1651998 | 1.407206
87.06612 | 10.0463 | 9.884355 | 8.487958 | 0.1619447 | 1.396398
87.07612 | 10.0443 | 9.87224 | 8.486517 | 0.1720603 | 1.385722
87.08612 | 10.038 | 9.860251 | 8.485073 | 0.1777487 | 1.375179
87.09612 | 10.0264 | 9.848388 | 8.483624 | 0.1780117 | 1.364764
87.10611 | 9.9999 | 9.83666 | 8.482173 | 0.1632401 | 1.354487
87.11611 | 10.0032 | 9.825042 | 8.480717 | 0.1781581 | 1.344325
87.12611 | 9.99 | 9.813543 | 8.479257 | 0.1764566 | 1.334287
87.13611 | 10.0029 | 9.802163 | 8.477792 | 0.2007369 | 1.324371
87.14611 | 9.9728 | 9.790899 | 8.476324 | 0.181901 | 1.314575
87.15611 | 9.9671 | 9.779749 | 8.474851 | 0.1873507 | 1.304898
87.1661 | 9.9552 | 9.768723 | 8.473377 | 0.1864769 | 1.295346
87.1761 | 9.9462 | 9.757797 | 8.471896 | 0.1884031 | 1.285901
87.1861 | 9.9172 | 9.74698 | 8.470412 | 0.17022 | 1.276568
87.1961 | 9.9156 | 9.736271 | 8.468923 | 0.1793293 | 1.267347
87.2061 | 9.9167 | 9.725667 | 8.467431 | 0.1910325 | 1.258236
87.2161 | 9.9096 | 9.715169 | 8.465935 | 0.1944314 | 1.249234
87.22609 | 9.8897 | 9.704783 | 8.464436 | 0.1849174 | 1.240347
87.23609 | 9.8825 | 9.694488 | 8.462931 | 0.1880122 | 1.231557
87.24609 | 9.8652 | 9.684293 | 8.461423 | 0.1809074 | 1.22287
87.25609 | 9.8643 | 9.674196 | 8.45991 | 0.1901044 | 1.214286
87.26609 | 9.8309 | 9.664195 | 8.45839323 | 0.1667047 | 1.205802
87.27609 | 9.8295 | 9.65429 | 8.456872 | 0.1752097 | 1.197418
87.28608 | 9.8136 | 9.644489 | 8.455349 | 0.1691113 | 1.18914
87.29608 | 9.8293 | 9.63477 | 8.45382 | 0.1945302 | 1.18095
87.30608 | 9.8049 | 9.625142 | 8.452287 | 0.1797582 | 1.172854
87.31608 | 9.7836 | 9.615603 | 8.45075 | 0.1679966 | 1.164853
87.32608 | 9.7705 | 9.606153 | 8.449209 | 0.1643468 | 1.156944
87.33608 | 9.7688 | 9.59679 | 8.447664 | 0.1720101 | 1.149126
87.34607 | 9.7297 | 9.587521 | 8.446116 | 0.142179 | 1.141405
87.35607 | 9.7262 | 9.578328 | 8.444563 | 0.1478724 | 1.133765
87.36607 | 9.7171 | 9.569217 | 8.443005 | 0.1478831 | 1.126212
87.37607 | 9.7263 | 9.560188 | 8.441443 | 0.1661119 | 1.118745
87.38607 | 9.685 | 9.55124 | 8.439878 | 0.1337602 | 1.111362
87.39607 | 9.6794 | 9.542371 | 8.438308 | 0.1370293 | 1.104063
87.40606 | 9.6669 | 9.533588 | 8.436735 | 0.1333115 | 1.096853
87.41606 | 9.6551 | 9.524874 | 8.435157 | 0.1302257 | 1.089717
87.42606 | 9.622 | 9.516236 | 8.433872 | 0.1057642 | 1.082364
87.43606 | 9.6303 | 9.507672 | 8.435007 | 0.122628 | 1.072665
87.44606 | 9.6277 | 9.499182 | 8.436144 | 0.1285183 | 1.063038
87.45605 | 9.6164 | 9.490772 | 8.43728 | 0.1256281 | 1.053492
87.46605 | 9.5941 | 9.482425 | 8.438421 | 0.1116749 | 1.044004
87.47605 | 9.5937 | 9.474148 | 8.439563 | 0.1195516 | 1.034585
87.48605 | 9.5854 | 9.465941 | 8.440707 | 0.119459 | 1.025234
87.49605 | 9.5739 | 9.457802 | 8.441853 | 0.1160984 | 1.015948
87.50605 | 9.5534 | 9.449729 | 8.443001 | 0.1036708 | 1.006728
87.51604 | 9.549 | 9.441731 | 8.444149 | 0.107269 | 0.997582
87.52604 | 9.5629 | 9.43379 | 8.445301 | 0.1291103 | 0.988489
87.53604 | 9.5435 | 9.425913 | 8.446454 | 0.1175874 | 0.9794584
87.54604 | 9.5316 | 9.418099 | 8.44761 | 0.1135014 | 0.970489
87.55604 | 9.518 | 9.410347 | 8.448767 | 0.1076533 | 0.9615799
87.56604 | 9.5292 | 9.402656 | 8.449926 | 0.1265438 | 0.9527303
87.57603 | 9.4974 | 9.395033 | 8.451085 | 0.1023665 | 0.9439486
87.58603 | 9.4804 | 9.387463 | 8.452248 | 0.0929373 | 0.935215
87.59603 | 9.4821 | 9.37995 | 8.453412 | 0.1021495 | 0.926538
87.60603 | 9.4818 | 9.372496 | 8.454579 | 0.1093041 | 0.9179169
87.61603 | 9.4613 | 9.365098 | 8.455748 | 0.09620184 | 0.9093506
87.62603 | 9.4401 | 9.357756 | 8.456918 | 0.08234354 | 0.9008386
87.63602 | 9.4475 | 9.350477 | 8.458088 | 0.09702304 | 0.8923889
87.64602 | 9.4328 | 9.343245 | 8.459262 | 0.08955534 | 0.8839825
87.65602 | 9.398 | 9.336066 | 8.460438 | 0.06193416 | 0.8756278
87.66602 | 9.3966 | 9.32894 | 8.461616 | 0.06766017 | 0.8673239
87.67602 | 9.3917 | 9.321866 | 8.462796 | 0.0698344 | 0.8590699
87.68602 | 9.3808 | 9.314843 | 8.463977 | 0.06595729 | 0.8508654
87.69601 | 9.3608 | 9.307877 | 8.465159 | 0.05292305 | 0.8427183
87.70601 | 9.3517 | 9.300954 | 8.466344 | 0.05074594 | 0.83461
87.71601 | 9.3571 | 9.29408 | 8.467531 | 0.06301994 | 0.8265487
87.72601 | 9.3368 | 9.287254 | 8.46872 | 0.0495457 | 0.8185338
87.73601 | 9.3139 | 9.280476 | 8.469911 | 0.03342399 | 0.8105645
87.74601 | 9.3147 | 9.273745 | 8.471104 | 0.04095545 | 0.8026402
87.756 | 9.3042 | 9.267066 | 8.472297 | 0.03713416 | 0.7947688
87.766 | 9.2927 | 9.260426 | 8.473494 | 0.03227411 | 0.7869321
87.776 | 9.2798 | 9.253831 | 8.474692 | 0.02596914 | 0.7791385
87.786 | 9.2865 | 9.24728 | 8.475893 | 0.03922026 | 0.7713869
87.796 | 9.2607 | 9.240772 | 8.477095 | 0.01992796 | 0.7636769
87.80599 | 9.2594 | 9.234313 | 8.478297 | 0.02508651 | 0.7560162
87.81599 | 9.2435 | 9.227891 | 8.479503 | 0.01560908 | 0.7483875
87.82599 | 9.2373 | 9.22151 | 8.480711 | 0.01579011 | 0.7407984
87.83599 | 9.2285 | 9.21517 | 8.481921 | 0.01333018 | 0.7332484
87.84599 | 9.221 | 9.20887 | 8.483133 | 0.01212991 | 0.7257368
87.85599 | 9.2212 | 9.20261 | 8.484347 | 0.01858979 | 0.7182632
87.86598 | 9.2145 | 9.196396 | 8.48556 | 0.01810424 | 0.7108353
87.87598 | 9.1964 | 9.190214 | 8.486778 | 0.006186387 | 0.7034356
87.88598 | 9.1891 | 9.184069 | 8.487997 | 0.005030523 | 0.6960721
87.89598 | 9.1774 | 9.177963 | 8.489219 | -0.0005629932 | 0.6887442
87.90598 | 9.1657 | 9.171893 | 8.490442 | -0.0061934 | 0.6814514
87.91598 | 9.1615 | 9.16586 | 8.491667 | -0.004360242 | 0.6741931
87.92597 | 9.1594 | 9.159869 | 8.492892 | -0.0004687265 | 0.6669767
87.93597 | 9.1482 | 9.153907 | 8.494121 | -0.005706734 | 0.6597858
87.94597 | 9.135 | 9.14798 | 8.495352 | -0.01297962 | 0.6526278
87.95597 | 9.1262 | 9.142087 | 8.496585 | -0.01588694 | 0.6455024
87.96597 | 9.1204 | 9.136228 | 8.497819 | -0.01582806 | 0.6384088
87.97597 | 9.1019 | 9.130403 | 8.499056 | -0.02850252 | 0.6313467
87.98596 | 9.0924 | 9.124616 | 8.500292 | -0.03221567 | 0.6243235
87.99596 | 9.0994 | 9.118855 | 8.501533 | -0.01945545 | 0.6173229
88.00596 | 9.0897 | 9.113127 | 8.502775 | -0.02342715 | 0.6103523
88.01596 | 9.0762 | 9.10743 | 8.504019 | -0.03123025 | 0.6034112
88.02596 | 9.0661 | 9.101764 | 8.505265 | -0.03566436 | 0.5964991
88.03596 | 9.0813 | 9.096129 | 8.506513 | -0.01482907 | 0.5896158
88.04595 | 9.0502 | 9.090529 | 8.507761 | -0.04032929 | 0.5827682
88.05595 | 9.0381 | 9.084954 | 8.509013 | -0.0468538 | 0.5759408
88.06595 | 9.0581 | 9.079407 | 8.510267 | -0.02130742 | 0.5691406
88.07595 | 9.0526 | 9.07389 | 8.511523 | -0.02128998 | 0.5623674
88.08595 | 9.0439 | 9.068401 | 8.51278 | -0.02450101 | 0.5556208
88.09595 | 9.0391 | 9.06294 | 8.51404 | -0.02384003 | 0.5489002
88.10594 | 9.0434 | 9.057512 | 8.515299 | -0.01411197 | 0.5422128
88.11594 | 9.0264 | 9.052106 | 8.516563 | -0.02570576 | 0.5355432
88.12594 | 9.0144 | 9.046726 | 8.517828 | -0.03232625 | 0.5288983
88.13594 | 9.0195 | 9.041373 | 8.519095 | -0.02187325 | 0.5222781
88.14594 | 9.0131 | 9.036046 | 8.520364 | -0.02294627 | 0.5156819
88.15594 | 8.9995 | 9.030745 | 8.521636 | -0.03124497 | 0.5091094
88.16593 | 9.005 | 9.025474 | 8.522906 | -0.02047398 | 0.5025676
88.17593 | 8.9901 | 9.020223 | 8.524181 | -0.03012291 | 0.4960415
88.18593 | 8.9742 | 9.014996 | 8.525458 | -0.04079635 | 0.489538
88.19593 | 8.9705 | 9.009794 | 8.526737 | -0.03929392 | 0.4830567
88.20593 | 8.9455 | 9.004615 | 8.528018 | -0.05911542 | 0.4765974
88.21592 | 8.938 | 8.999466 | 8.529299 | -0.0614656 | 0.470167
88.22592 | 8.9206 | 8.994334 | 8.530583 | -0.07373372 | 0.4637505
88.23592 | 8.924 | 8.989225 | 8.53187 | -0.0652247 | 0.4573549
88.24592 | 8.9133 | 8.984138 | 8.533158 | -0.07083821 | 0.4509799
88.25592 | 8.8942 | 8.979074 | 8.534449 | -0.0848739 | 0.4446251
88.26592 | 8.8826 | 8.974031 | 8.535741 | -0.09143145 | 0.4382902
88.27591 | 8.8595 | 8.969015 | 8.537033 | -0.1095154 | 0.431982
88.28591 | 8.8499 | 8.964016 | 8.53833 | -0.1141158 | 0.4256861
88.29591 | 8.8431 | 8.959037 | 8.539628 | -0.115937 | 0.419409
88.30591 | 8.8376 | 8.954079 | 8.540928 | -0.1164788 | 0.4131507
88.31591 | 8.8277 | 8.949141 | 8.54223 | -0.121441 | 0.4069107
88.32591 | 8.827 | 8.944223 | 8.543534 | -0.1172232 | 0.4006888
88.3359 | 8.8248 | 8.93933 | 8.544838 | -0.1145299 | 0.3944917
88.3459 | 8.8063 | 8.934451 | 8.546146 | -0.1281512 | 0.3883051
88.3559 | 8.7947 | 8.929592 | 8.547456 | -0.1348918 | 0.3821357
88.3659 | 8.8095 | 8.924751 | 8.548768 | -0.1152512 | 0.3759832
88.3759 | 8.7997 | 8.919929 | 8.550082 | -0.1202292 | 0.3698474
88.3859 | 8.7923 | 8.915126 | 8.551398 | -0.1228255 | 0.363728
88.39589 | 8.8119 | 8.910345 | 8.552713 | -0.0984446 | 0.3576315
88.40589 | 8.8003 | 8.905577 | 8.554033 | -0.1052768 | 0.3515441
88.41589 | 8.7912 | 8.900827 | 8.555354 | -0.1096266 | 0.3454722
88.42589 | 8.7959 | 8.896094 | 8.556678 | -0.1001936 | 0.3394156
88.43589 | 8.787 | 8.891378 | 8.558004 | -0.1043776 | 0.3333741
88.44589 | 8.7942 | 8.886678 | 8.559331 | -0.09247846 | 0.3273474
88.45588 | 8.7988 | 8.882 | 8.560658 | -0.08320048 | 0.3213422
88.46588 | 8.7872 | 8.877334 | 8.56199 | -0.09013414 | 0.3153444
88.47588 | 8.796 | 8.872684 | 8.563323 | -0.07668382 | 0.3093607
88.48588 | 8.7942 | 8.868049 | 8.564658 | -0.07384936 | 0.3033909
88.49588 | 8.7882 | 8.86343 | 8.565996 | -0.07523046 | 0.2974347
88.50588 | 8.7798 | 8.858827 | 8.567335 | -0.07902688 | 0.2914918
88.51587 | 8.7767 | 8.854243 | 8.568674 | -0.07754299 | 0.2855689
88.52587 | 8.7878 | 8.849669 | 8.570017 | -0.06186946 | 0.2796522
88.53587 | 8.772 | 8.845111 | 8.571362 | -0.0731106 | 0.2737481
88.54587 | 8.7732 | 8.840566 | 8.57271 | -0.06736619 | 0.2678566
88.55587 | 8.7875 | 8.836036 | 8.574059 | -0.04853601 | 0.2619773
88.56587 | 8.7618 | 8.83152 | 8.57541 | -0.0697199 | 0.2561101
88.57586 | 8.7726 | 8.827022 | 8.576761 | -0.05442202 | 0.2502614
88.58586 | 8.7572 | 8.822533 | 8.578116 | -0.06533327 | 0.2444176
88.59586 | 8.7407 | 8.818058 | 8.579473 | -0.07735798 | 0.2385853
88.60586 | 8.7527 | 8.813596 | 8.580832 | -0.06089584 | 0.2327642
88.61586 | 8.7497 | 8.809147 | 8.582193 | -0.05944674 | 0.2269541
88.62585 | 8.7431 | 8.804715 | 8.583553 | -0.06161481 | 0.2211615
88.63585 | 8.7353 | 8.800291 | 8.584918 | -0.06499108 | 0.2153729
88.64585 | 8.7522 | 8.79588 | 8.586285 | -0.04367981 | 0.2095947
88.65585 | 8.7131 | 8.791481 | 8.587654 | -0.07838076 | 0.2038268
88.66585 | 8.7064 | 8.787094 | 8.589025 | -0.08069373 | 0.1980689
88.67585 | 8.736 | 8.782719 | 8.590398 | -0.04671859 | 0.1923209
88.68584 | 8.7039 | 8.778359 | 8.59177 | -0.07445942 | 0.1865892
88.69584 | 8.7091 | 8.774007 | 8.593147 | -0.06490741 | 0.1808604
88.70584 | 8.736 | 8.769667 | 8.594526 | -0.03366671 | 0.1751409
88.71584 | 8.6907 | 8.765337 | 8.595907 | -0.0746372 | 0.1694307
88.72584 | 8.7058 | 8.761019 | 8.597289 | -0.05521863 | 0.1637293
88.73584 | 8.6988 | 8.756711 | 8.598674 | -0.05791085 | 0.1580368
88.74583 | 8.6899 | 8.752418 | 8.600059 | -0.06251797 | 0.1523595
88.75583 | 8.6869 | 8.748131 | 8.601447 | -0.06123127 | 0.146684
88.76583 | 8.7054 | 8.743855 | 8.602838 | -0.03845489 | 0.141017
88.77583 | 8.6897 | 8.739589 | 8.604231 | -0.04988862 | 0.135358
88.78583 | 8.685 | 8.735332 | 8.605625 | -0.05033235 | 0.129707
88.79583 | 8.7076 | 8.731086 | 8.607022 | -0.02348585 | 0.1240638
88.80582 | 8.678 | 8.726854 | 8.608418 | -0.04885382 | 0.1184354
88.81582 | 8.6733 | 8.722627 | 8.609819 | -0.04932651 | 0.1128074
88.82582 | 8.6863 | 8.718409 | 8.611222 | -0.03210854 | 0.1071868
88.83582 | 8.6875 | 8.7142 | 8.612626 | -0.02669974 | 0.1015733
88.84582 | 8.6625 | 8.71 | 8.614033 | -0.04750001 | 0.09596688
88.85582 | 8.6924 | 8.705809 | 8.615442 | -0.01340918 | 0.09036738
88.86581 | 8.6873 | 8.701631 | 8.61685 | -0.01433125 | 0.08478107
88.87581 | 8.6713 | 8.697458 | 8.618263 | -0.02615777 | 0.07919492
88.88581 | 8.6667 | 8.693293 | 8.619678 | -0.02659275 | 0.07361523
88.89581 | 8.6554 | 8.689136 | 8.621094 | -0.03373605 | 0.06804185
88.90581 | 8.6651 | 8.684988 | 8.622513 | -0.01988756 | 0.06247467
88.91581 | 8.6551 | 8.680847 | 8.623934 | -0.02574715 | 0.05691356
88.9258 | 8.6526 | 8.676719 | 8.625354 | -0.0241187 | 0.05136473
88.9358 | 8.6744 | 8.672594 | 8.626779 | 0.001806068 | 0.04581526
88.9458 | 8.6651 | 8.668477 | 8.628205 | -0.003376852 | 0.04027146
88.9558 | 8.6167 | 8.664367 | 8.629634 | -0.04766726 | 0.03473314
88.9658 | 8.645 | 8.660265 | 8.631065 | -0.01526508 | 0.02920023
88.9758 | 8.6312 | 8.65617 | 8.632498 | -0.02497016 | 0.02367256
88.98579 | 8.6258 | 8.652086 | 8.63393 | -0.02628641 | 0.01815639
88.99579 | 8.6533 | 8.648006 | 8.635367 | 0.005294378 | 0.01263882
89.00579 | 8.6401 | 8.643932 | 8.636806 | -0.003831709 | 0.007126124
89.01579 | 8.6357 | 8.639865 | 8.638246 | -0.004164571 | 0.001618182
89.02579 | 8.621 | 8.635804 | 8.639689 | -0.0148041 | 0
89.03578 | 8.6209 | 8.631755 | 8.641132 | -0.01085496 | 0
89.04578 | 8.6165 | 8.627707 | 8.642579 | -0.01120737 | 0
89.05578 | 8.6194 | 8.623666 | 8.644027 | -0.004266083 | 0
89.06578 | 8.6223 | 8.619631 | 8.645478 | 0.002669031 | 0
89.07578 | 8.6143 | 8.615602 | 8.646931 | -0.001301947 | 0
89.08578 | 8.629 | 8.611579 | 8.648386 | 0.01742116 | 0
89.09577 | 8.6006 | 8.607566 | 8.649841 | -0.006965591 | 0
89.10577 | 8.5928 | 8.603554 | 8.6513 | -0.01075403 | 0
89.11577 | 8.6096 | 8.599548 | 8.652761 | 0.01005187 | 0
89.12577 | 8.5886 | 8.595548 | 8.654224 | -0.006947738 | 0
89.13577 | 8.5959 | 8.591553 | 8.655689 | 0.004347262 | 0
89.14577 | 8.5924 | 8.587563 | 8.657156 | 0.004836945 | 0
89.15576 | 8.6163 | 8.583582 | 8.658623 | 0.03271753 | 0
89.16576 | 8.6079 | 8.579603 | 8.660094 | 0.02829692 | 0
89.17576 | 8.5622 | 8.575629 | 8.661567 | -0.01342865 | 0
89.18576 | 8.5959 | 8.571659 | 8.663042 | 0.02424084 | 0
89.19576 | 8.566 | 8.567694 | 8.66452 | -0.001694427 | 0
89.20576 | 8.5945 | 8.563734 | 8.665999 | 0.03076561 | 0
89.21575 | 8.589 | 8.559783 | 8.667478 | 0.02921705 | 0
89.22575 | 8.5936 | 8.555832 | 8.668961 | 0.0377681 | 0
89.23575 | 8.6335 | 8.551885 | 8.670447 | 0.08161461 | 0
89.24575 | 8.5461 | 8.547943 | 8.671934 | -0.001843143 | 0
89.25575 | 8.5858 | 8.544005 | 8.673423 | 0.04179481 | 0
89.26575 | 8.564 | 8.540071 | 8.674915 | 0.02392875 | 0
89.27574 | 8.5824 | 8.536145 | 8.676406 | 0.0462547 | 0
89.28574 | 8.5868 | 8.532219 | 8.677902 | 0.05458061 | 0
89.29574 | 8.6223 | 8.528297 | 8.679399 | 0.09400265 | 0
89.30574 | 8.5853 | 8.524379 | 8.680899 | 0.06092097 | 0
89.31574 | 8.5625 | 8.520464 | 8.682401 | 0.04203557 | 0
89.32574 | 8.5572 | 8.516553 | 8.683904 | 0.04064658 | 0
89.33573 | 8.5841 | 8.51265 | 8.685408 | 0.0714502 | 0
89.34573 | 8.5441 | 8.508746 | 8.686916 | 0.03535421 | 0
89.35573 | 8.6668 | 8.504845 | 8.688426 | 0.161955 | 0
89.36573 | 8.5664 | 8.500948 | 8.689938 | 0.06545243 | 0
89.37573 | 8.6226 | 8.497053 | 8.691452 | 0.1255468 | 0
89.38573 | 8.5453 | 8.493162 | 8.692968 | 0.05213798 | 0
89.39572 | 8.5732 | 8.489278 | 8.694483 | 0.0839224 | 0
89.40572 | 8.5981 | 8.485392 | 8.696004 | 0.1127077 | 0
89.41572 | 8.5923 | 8.48151 | 8.697526 | 0.1107901 | 0
89.42572 | 8.6634 | 8.47763 | 8.69905 | 0.1857697 | 0
89.43572 | 8.5835 | 8.473753 | 8.700576 | 0.1097467 | 0
89.44571 | 8.617 | 8.469883 | 8.702102 | 0.1471171 | 0
89.45571 | 8.5795 | 8.466011 | 8.703633 | 0.1134888 | 0
89.46571 | 8.6076 | 8.462142 | 8.705165 | 0.1454581 | 0
89.47571 | 8.6025 | 8.458275 | 8.7067 | 0.144225 | 0
89.48571 | 8.6347 | 8.45441 | 8.708237 | 0.1802896 | 0
89.49571 | 8.6085 | 8.450548 | 8.709775 | 0.1579519 | 0
89.5057 | 8.6171 | 8.446692 | 8.711314 | 0.1704083 | 0
89.5157 | 8.5964 | 8.442834 | 8.712856 | 0.1535663 | 0
89.5257 | 8.5875 | 8.438978 | 8.714401 | 0.1485223 | 0
89.5357 | 8.5995 | 8.435124 | 8.715948 | 0.1643763 | 0
89.5457 | 8.6152 | 8.431272 | 8.717497 | 0.1839284 | 0
89.5557 | 8.5902 | 8.427421 | 8.719048 | 0.1627786 | 0
89.56569 | 8.6098 | 8.423577 | 8.720599 | 0.1862232 | 0
89.57569 | 8.5704 | 8.41973 | 8.722154 | 0.15067 | 0
89.58569 | 8.5923 | 8.415885 | 8.723712 | 0.1764152 | 0
89.59569 | 8.5923 | 8.412041 | 8.725271 | 0.1802588 | 0
89.60569 | 8.5946 | 8.408199 | 8.726832 | 0.1864009 | 0
89.61569 | 8.6027 | 8.404358 | 8.728396 | 0.1983415 | 0
89.62568 | 8.5824 | 8.400523 | 8.729959 | 0.181877 | 0
89.63568 | 8.6011 | 8.396685 | 8.731527 | 0.204415 | 0
89.64568 | 8.5939 | 8.392848 | 8.733096 | 0.2010518 | 0
89.65568 | 8.5724 | 8.389013 | 8.734668 | 0.1833872 | 0
89.66568 | 8.6044 | 8.385178 | 8.736242 | 0.2192217 | 0
89.67568 | 8.5965 | 8.381345 | 8.737818 | 0.215155 | 0
89.68567 | 8.5986 | 8.377517 | 8.739394 | 0.2210834 | 0
89.69567 | 8.6133 | 8.373685 | 8.740974 | 0.2396148 | 0
89.70567 | 8.595 | 8.369855 | 8.742556 | 0.2251454 | 0
89.71567 | 8.5966 | 8.366025 | 8.74414 | 0.230575 | 0
89.72567 | 8.6066 | 8.362196 | 8.745727 | 0.2444039 | 0
89.73567 | 8.6081 | 8.358368 | 8.747315 | 0.2497321 | 0
89.74566 | 8.6144 | 8.354544 | 8.748903 | 0.2598559 | 0
89.75566 | 8.6065 | 8.350717 | 8.750496 | 0.2557828 | 0
89.76566 | 8.6305 | 8.346891 | 8.75209 | 0.2836092 | 0
89.77566 | 8.6047 | 8.343065 | 8.753687 | 0.261635 | 0
89.78566 | 8.6185 | 8.339239 | 8.755286 | 0.2792606 | 0
89.79565 | 8.6279 | 8.335418 | 8.756885 | 0.2924818 | 0
89.80565 | 8.6281 | 8.331593 | 8.758488 | 0.2965065 | 0
89.81565 | 8.6401 | 8.327769 | 8.760093 | 0.312331 | 0
89.82565 | 8.6489 | 8.323945 | 8.7617 | 0.3249553 | 0
89.83565 | 8.6349 | 8.320121 | 8.76331 | 0.3147794 | 0
89.84565 | 8.6502 | 8.316297 | 8.764921 | 0.3339034 | 0
89.85564 | 8.6532 | 8.312476 | 8.766532 | 0.3407235 | 0
89.86564 | 8.6631 | 8.308653 | 8.768148 | 0.3544474 | 0
89.87564 | 8.673 | 8.304829 | 8.769765 | 0.3681713 | 0
89.88564 | 8.6787 | 8.301005 | 8.771385 | 0.3776954 | 0
89.89564 | 8.6879 | 8.29718 | 8.773007 | 0.3907196 | 0
89.90564 | 8.7064 | 8.293356 | 8.774631 | 0.4130439 | 0
89.91563 | 8.7007 | 8.289535 | 8.776255 | 0.4111647 | 0
89.92563 | 8.7292 | 8.28571 | 8.777883 | 0.4434895 | 0
89.93563 | 8.7383 | 8.281885 | 8.779514 | 0.4564148 | 0
89.94563 | 8.7636 | 8.27806 | 8.781146 | 0.4855403 | 0
89.95563 | 8.7648 | 8.274234 | 8.782781 | 0.4905664 | 0
89.96563 | 8.7863 | 8.270407 | 8.784417 | 0.5158929 | 0
89.97562 | 8.8082 | 8.266584 | 8.786053 | 0.5416161 | 0
89.98562 | 8.8291 | 8.262756 | 8.787694 | 0.5663436 | 0
89.99562 | 8.841 | 8.258928 | 8.789337 | 0.5820718 | 0