## Summary
Parameter | WC P-6m2
Sample | 100WxC-1hr-835C-HP_Cu_powder.dat
Method | GSAS-II
Phase name | WC P-6m2
COD / MP ID | mp-1894
Formula | WC
Space group | P-6m2
Space group # | 187
Crystal system | hexagonal
a (Å) | 2.91659
b (Å) | 2.91659
c (Å) | 2.83944
α (°) | 90
β (°) | 90
γ (°) | 120
Weight fraction (%) | 100
Weight fraction ± (%)
Crystallite size (nm) | 1000
Scale factor | 1.42959
U (Caglioti) | -0.16315
V (Caglioti) | -0.02
W (Caglioti) | -0.08918
X (Lorentzian) | 3.30496
Y (Lorentzian) | -2.77906
η at strongest | 0.014
FWHM (°) | 0.005
N reflections | 9
Seeded by | gsas2
Zero shift (°) | 0.2353
Rwp (%) | 38.3
Rp (%) | 25.74
χ² | 4028.243
GoF | 63.468

## Plot Data
2theta | Y_obs | Y_calc | Background | Residual | WC P-6m2 | WC P-6m2 peak 2θ | WC P-6m2 [hkl]
10.00929 | 46.5303 | 49.30524 | 49.19564 | -2.774937 | 0.1095938 | 31.481 | [001]
10.01929 | 46.4988 | 49.29138 | 49.1817 | -2.792576 | 0.1096754 | 35.511 | [100]
10.02929 | 46.5823 | 49.27752 | 49.16777 | -2.695224 | 0.1097571 | 48.178 | [101]
10.03928 | 46.532 | 49.2637 | 49.15386 | -2.731697 | 0.1098387 | 63.769 | [210]
10.04928 | 46.5446 | 49.24987 | 49.13994 | -2.705265 | 0.1099206 | 65.716 | [002]
10.05928 | 46.5198 | 49.23604 | 49.12604 | -2.716244 | 0.1100026 | 72.854 | [211]
10.06928 | 46.5406 | 49.22223 | 49.11215 | -2.681634 | 0.1100846 | 75.167 | [200]
10.07928 | 46.5823 | 49.20843 | 49.09827 | -2.626133 | 0.1101668 | 76.982 | [102]
10.08928 | 46.5985 | 49.19464 | 49.08439 | -2.596143 | 0.110249 | 83.753 | [201]
10.09927 | 46.6219 | 49.18088 | 49.07055 | -2.558977 | 0.1103313
10.10927 | 46.5487 | 49.16711 | 49.05669 | -2.618407 | 0.1104137
10.11927 | 46.5923 | 49.15335 | 49.04285 | -2.561047 | 0.1104963
10.12927 | 46.546 | 49.1396 | 49.02902 | -2.593597 | 0.1105789
10.13927 | 46.5718 | 49.12586 | 49.0152 | -2.554057 | 0.1106617
10.14927 | 46.605 | 49.11213 | 49.00138 | -2.507128 | 0.1107445
10.15926 | 46.6251 | 49.09842 | 48.98759 | -2.473322 | 0.1108273
10.16926 | 46.5623 | 49.08471 | 48.9738 | -2.522413 | 0.1109104
10.17926 | 46.5908 | 49.07101 | 48.96002 | -2.480214 | 0.1109935
10.18926 | 46.5624 | 49.05732 | 48.94625 | -2.494924 | 0.1110767
10.19926 | 46.6024 | 49.04365 | 48.93249 | -2.441245 | 0.1111601
10.20926 | 46.6146 | 49.02998 | 48.91873 | -2.415376 | 0.1112435
10.21925 | 46.6213 | 49.01633 | 48.905 | -2.395031 | 0.1113269
10.22925 | 46.5825 | 49.00268 | 48.89127 | -2.420182 | 0.1114105
10.23925 | 46.5666 | 48.98904 | 48.87755 | -2.422443 | 0.1114943
10.24925 | 46.5566 | 48.97541 | 48.86384 | -2.418814 | 0.1115781
10.25925 | 46.5318 | 48.96179 | 48.85013 | -2.429995 | 0.111662
10.26925 | 46.5634 | 48.94819 | 48.83644 | -2.384786 | 0.111746
10.27924 | 46.5846 | 48.9346 | 48.82277 | -2.35 | 0.11183
10.28924 | 46.5336 | 48.92101 | 48.8091 | -2.387411 | 0.1119143
10.29924 | 46.5205 | 48.90743 | 48.79543 | -2.386932 | 0.1119986
10.30924 | 46.5213 | 48.89386 | 48.78178 | -2.372563 | 0.112083
10.31924 | 46.4945 | 48.8803 | 48.76814 | -2.385804 | 0.1121675
10.32924 | 46.5643 | 48.86675 | 48.7545 | -2.302454 | 0.1122521
10.33923 | 46.5251 | 48.85323 | 48.74089 | -2.328128 | 0.1123368
10.34923 | 46.5114 | 48.8397 | 48.72728 | -2.328299 | 0.1124216
10.35923 | 46.4658 | 48.82618 | 48.71367 | -2.360379 | 0.1125065
10.36923 | 46.4815 | 48.81267 | 48.70008 | -2.331169 | 0.1125915
10.37923 | 46.4537 | 48.79917 | 48.68649 | -2.345469 | 0.1126766
10.38922 | 46.471 | 48.78569 | 48.67293 | -2.314692 | 0.1127618
10.39922 | 46.4845 | 48.77221 | 48.65936 | -2.287712 | 0.1128471
10.40922 | 46.5017 | 48.75874 | 48.64581 | -2.257041 | 0.1129325
10.41922 | 46.4528 | 48.74528 | 48.63226 | -2.29248 | 0.1130181
10.42922 | 46.4867 | 48.73183 | 48.61873 | -2.245129 | 0.1131037
10.43922 | 46.4397 | 48.71839 | 48.6052 | -2.278688 | 0.1131894
10.44921 | 46.5265 | 48.70497 | 48.5917 | -2.17847 | 0.1132752
10.45921 | 46.4696 | 48.69155 | 48.57819 | -2.221949 | 0.1133611
10.46921 | 46.5106 | 48.67814 | 48.56469 | -2.167537 | 0.1134472
10.47921 | 46.4553 | 48.66473 | 48.5512 | -2.209435 | 0.1135333
10.48921 | 46.4772 | 48.65134 | 48.53772 | -2.174142 | 0.1136195
10.49921 | 46.4675 | 48.63796 | 48.52425 | -2.170459 | 0.1137059
10.5092 | 46.4806 | 48.6246 | 48.51081 | -2.144 | 0.1137923
10.5192 | 46.4897 | 48.61124 | 48.49736 | -2.121536 | 0.1138788
10.5292 | 46.506 | 48.59788 | 48.48392 | -2.091883 | 0.1139655
10.5392 | 46.5118 | 48.58454 | 48.47049 | -2.072739 | 0.1140523
10.5492 | 46.5255 | 48.5712 | 48.45707 | -2.045705 | 0.1141391
10.5592 | 46.512 | 48.55788 | 48.44365 | -2.04588 | 0.1142261
10.56919 | 46.5738 | 48.54458 | 48.43087 | -1.970778 | 0.1137048
10.57919 | 46.5248 | 48.53127 | 48.41995 | -2.006473 | 0.1113231
10.58919 | 46.5344 | 48.51798 | 48.40903 | -1.983577 | 0.1089493
10.59919 | 46.5376 | 48.50469 | 48.39811 | -1.967091 | 0.1065834
10.60919 | 46.5281 | 48.49141 | 48.38719 | -1.963315 | 0.1042253
10.61919 | 46.5492 | 48.47815 | 48.37627 | -1.928948 | 0.1018751
10.62918 | 46.5484 | 48.4649 | 48.36537 | -1.916503 | 0.09953504
10.63918 | 46.5455 | 48.45166 | 48.35446 | -1.906156 | 0.09720045
10.64918 | 46.564 | 48.43842 | 48.34354 | -1.874417 | 0.09487365
10.65918 | 46.5665 | 48.42519 | 48.33263 | -1.858689 | 0.09255464
10.66918 | 46.566 | 48.41197 | 48.32173 | -1.845969 | 0.09024341
10.67918 | 46.5687 | 48.39876 | 48.31082 | -1.83006 | 0.08793996
10.68917 | 46.606 | 48.38557 | 48.29993 | -1.779573 | 0.0856466
10.69917 | 46.5737 | 48.37238 | 48.28902 | -1.798682 | 0.08335865
10.70917 | 46.5724 | 48.3592 | 48.27812 | -1.786801 | 0.08107844
10.71917 | 46.5541 | 48.34603 | 48.26722 | -1.791929 | 0.07880594
10.72917 | 46.5738 | 48.33287 | 48.25633 | -1.759067 | 0.07654116
10.73916 | 46.5589 | 48.31973 | 48.24544 | -1.760827 | 0.07428638
10.74916 | 46.5571 | 48.30658 | 48.23455 | -1.749484 | 0.07203699
10.75916 | 46.5632 | 48.29345 | 48.22365 | -1.73025 | 0.06979529
10.76916 | 46.5614 | 48.28033 | 48.21276 | -1.718925 | 0.06756125
10.77916 | 46.5575 | 48.26721 | 48.20188 | -1.70971 | 0.06533488
10.78916 | 46.5675 | 48.2541 | 48.19099 | -1.686605 | 0.06311616
10.79915 | 46.5698 | 48.24102 | 48.18011 | -1.671221 | 0.06090731
10.80915 | 46.5836 | 48.22793 | 48.16923 | -1.644334 | 0.05870383
10.81915 | 46.5674 | 48.21486 | 48.15835 | -1.647457 | 0.05650797
10.82915 | 46.5596 | 48.20179 | 48.14747 | -1.642189 | 0.05431972
10.83915 | 46.5612 | 48.18873 | 48.13659 | -1.62753 | 0.05213906
10.84915 | 46.5534 | 48.17568 | 48.12571 | -1.62228 | 0.04996599
10.85914 | 46.5574 | 48.16265 | 48.11485 | -1.605253 | 0.04780267
10.86914 | 46.5571 | 48.14962 | 48.10398 | -1.592522 | 0.04564472
10.87914 | 46.5689 | 48.1366 | 48.09311 | -1.5677 | 0.04349431
10.88914 | 46.5705 | 48.12359 | 48.08224 | -1.553088 | 0.04135145
10.89914 | 46.5696 | 48.11059 | 48.07137 | -1.540985 | 0.0392161
10.90914 | 46.5574 | 48.09759 | 48.0605 | -1.540191 | 0.03708828
10.91913 | 46.5771 | 48.08462 | 48.04965 | -1.50752 | 0.03497011
10.92913 | 46.6007 | 48.07164 | 48.03879 | -1.470945 | 0.03285727
10.93913 | 46.581 | 48.05868 | 48.02793 | -1.477678 | 0.03075193
10.94913 | 46.5821 | 48.04572 | 48.01707 | -1.463622 | 0.02865405
10.95913 | 46.5673 | 48.03277 | 48.00621 | -1.465474 | 0.02656363
10.96913 | 46.5694 | 48.01984 | 47.99536 | -1.450436 | 0.02448066
10.97912 | 46.5858 | 48.00692 | 47.98451 | -1.421119 | 0.02240724
10.98912 | 46.5921 | 47.994 | 47.97366 | -1.401899 | 0.02033914
10.99912 | 46.5797 | 47.98109 | 47.96281 | -1.401389 | 0.01827845
11.00912 | 46.5897 | 47.96819 | 47.95196 | -1.378487 | 0.01622517
11.01912 | 46.5662 | 47.95529 | 47.94112 | -1.389094 | 0.01417928
11.02912 | 46.5654 | 47.94241 | 47.93027 | -1.377011 | 0.01214079
11.03911 | 46.6012 | 47.92955 | 47.91944 | -1.32835 | 0.01011171
11.04911 | 46.586 | 47.91668 | 47.9086 | -1.330684 | 0.008087946
11.05911 | 46.592 | 47.90383 | 47.89776 | -1.311828 | 0.006071525
11.06911 | 46.5769 | 47.89098 | 47.88692 | -1.314081 | 0.004062446
11.07911 | 46.542 | 47.87814 | 47.87608 | -1.336144 | 0.002060705
11.08911 | 46.5425 | 47.86531 | 47.86525 | -1.322815 | 6.628606e-05
11.0991 | 46.5473 | 47.85251 | 47.85443 | -1.305208 | 0
11.1091 | 46.5535 | 47.8397 | 47.8436 | -1.286197 | 0
11.1191 | 46.5565 | 47.8269 | 47.83277 | -1.270396 | 0
11.1291 | 46.55 | 47.8141 | 47.82194 | -1.264103 | 0
11.1391 | 46.5331 | 47.80132 | 47.81111 | -1.26822 | 0
11.14909 | 46.539 | 47.78856 | 47.8003 | -1.249558 | 0
11.15909 | 46.5442 | 47.77579 | 47.78948 | -1.231592 | 0
11.16909 | 46.5375 | 47.76304 | 47.77866 | -1.225536 | 0
11.17909 | 46.5396 | 47.75029 | 47.76784 | -1.210688 | 0
11.18909 | 46.5278 | 47.73755 | 47.75702 | -1.209749 | 0
11.19909 | 46.5063 | 47.72482 | 47.74621 | -1.21852 | 0
11.20908 | 46.5223 | 47.71211 | 47.73541 | -1.189812 | 0
11.21908 | 46.537 | 47.6994 | 47.72459 | -1.1624 | 0
11.22908 | 46.51 | 47.6867 | 47.71378 | -1.176697 | 0
11.23908 | 46.5262 | 47.674 | 47.70298 | -1.147803 | 0
11.24908 | 46.5273 | 47.66132 | 47.69217 | -1.134018 | 0
11.25908 | 46.5297 | 47.64864 | 47.68137 | -1.118942 | 0
11.26907 | 46.5329 | 47.63599 | 47.67057 | -1.103088 | 0
11.27907 | 46.5487 | 47.62333 | 47.65977 | -1.074629 | 0
11.28907 | 46.5476 | 47.61068 | 47.64897 | -1.06308 | 0
11.29907 | 46.5402 | 47.59804 | 47.63818 | -1.057839 | 0
11.30907 | 46.5274 | 47.58541 | 47.62738 | -1.058007 | 0
11.31907 | 46.5476 | 47.57278 | 47.61659 | -1.025184 | 0
11.32906 | 46.5315 | 47.56018 | 47.60581 | -1.028683 | 0
11.33906 | 46.5421 | 47.54758 | 47.59502 | -1.005478 | 0
11.34906 | 46.5603 | 47.53498 | 47.58423 | -0.9746811 | 0
11.35906 | 46.5638 | 47.52239 | 47.57344 | -0.9585933 | 0
11.36906 | 46.5574 | 47.50981 | 47.56265 | -0.9524144 | 0
11.37906 | 46.5712 | 47.49724 | 47.55187 | -0.9260442 | 0
11.38905 | 46.5658 | 47.4847 | 47.5411 | -0.9188953 | 0
11.39905 | 46.5851 | 47.47214 | 47.53032 | -0.8870427 | 0
11.40905 | 46.5748 | 47.4596 | 47.51954 | -0.8847987 | 0
11.41905 | 46.5797 | 47.44706 | 47.50877 | -0.8673636 | 0
11.42905 | 46.5636 | 47.43454 | 47.49799 | -0.8709371 | 0
11.43905 | 46.5507 | 47.42202 | 47.48722 | -0.8713193 | 0
11.44904 | 46.5708 | 47.40952 | 47.47646 | -0.8387227 | 0
11.45904 | 46.5799 | 47.39702 | 47.46569 | -0.8171223 | 0
11.46904 | 46.5782 | 47.38453 | 47.45492 | -0.8063306 | 0
11.47904 | 46.5774 | 47.37205 | 47.44416 | -0.7946476 | 0
11.48904 | 46.5785 | 47.35957 | 47.43339 | -0.7810732 | 0
11.49904 | 46.5691 | 47.34711 | 47.42263 | -0.7780075 | 0
11.50903 | 46.5894 | 47.33466 | 47.41188 | -0.7452628 | 0
11.51903 | 46.5994 | 47.32221 | 47.40112 | -0.7228144 | 0
11.52903 | 46.5892 | 47.30977 | 47.39037 | -0.7205745 | 0
11.53903 | 46.5815 | 47.29734 | 47.37961 | -0.7158432 | 0
11.54903 | 46.5628 | 47.28492 | 47.36886 | -0.7221206 | 0
11.55902 | 46.5649 | 47.27252 | 47.35812 | -0.7076189 | 0
11.56902 | 46.5792 | 47.26011 | 47.34737 | -0.6809134 | 0
11.57902 | 46.5857 | 47.24772 | 47.33662 | -0.6620165 | 0
11.58902 | 46.5844 | 47.23533 | 47.32587 | -0.6509281 | 0
11.59902 | 46.5718 | 47.22295 | 47.31513 | -0.6511483 | 0
11.60902 | 46.5787 | 47.21058 | 47.30438 | -0.631877 | 0
11.61901 | 46.5653 | 47.19823 | 47.29365 | -0.6329266 | 0
11.62901 | 46.5964 | 47.18587 | 47.28292 | -0.5894723 | 0
11.63901 | 46.5896 | 47.17353 | 47.27218 | -0.5839265 | 0
11.64901 | 46.5856 | 47.16119 | 47.26144 | -0.5755892 | 0
11.65901 | 46.5701 | 47.14886 | 47.25071 | -0.5787604 | 0
11.66901 | 46.571 | 47.13654 | 47.23998 | -0.5655401 | 0
11.679 | 46.5801 | 47.12424 | 47.22926 | -0.5441406 | 0
11.689 | 46.5664 | 47.11194 | 47.21853 | -0.5455372 | 0
11.699 | 46.5598 | 47.09964 | 47.2078 | -0.5398422 | 0
11.709 | 46.5653 | 47.08736 | 47.19708 | -0.5220557 | 0
11.719 | 46.5672 | 47.07508 | 47.18635 | -0.5078776 | 0
11.729 | 46.5656 | 47.06281 | 47.17563 | -0.4972079 | 0
11.73899 | 46.5678 | 47.05056 | 47.16492 | -0.4827589 | 0
11.74899 | 46.5901 | 47.03831 | 47.1542 | -0.448206 | 0
11.75899 | 46.5656 | 47.02606 | 47.14349 | -0.4604615 | 0
11.76899 | 46.5654 | 47.01383 | 47.13277 | -0.4484253 | 0
11.77899 | 46.5379 | 47.0016 | 47.12206 | -0.4636975 | 0
11.78899 | 46.5365 | 46.98938 | 47.11135 | -0.4528781 | 0
11.79898 | 46.5417 | 46.97718 | 47.10065 | -0.4354792 | 0
11.80898 | 46.55 | 46.96498 | 47.08994 | -0.4149765 | 0
11.81898 | 46.5549 | 46.95278 | 47.07924 | -0.397882 | 0
11.82898 | 46.5259 | 46.9406 | 47.06853 | -0.4146959 | 0
11.83898 | 46.5212 | 46.92842 | 47.05783 | -0.4072181 | 0
11.84898 | 46.5234 | 46.91625 | 47.04713 | -0.3928485 | 0
11.85897 | 46.5315 | 46.9041 | 47.03644 | -0.3725994 | 0
11.86897 | 46.5377 | 46.89195 | 47.02575 | -0.3542464 | 0
11.87897 | 46.5351 | 46.8798 | 47.01505 | -0.3447017 | 0
11.88897 | 46.5106 | 46.86767 | 47.00436 | -0.3570653 | 0
11.89897 | 46.4855 | 46.85554 | 46.99367 | -0.370037 | 0
11.90897 | 46.4874 | 46.84342 | 46.98298 | -0.356017 | 0
11.91896 | 46.4937 | 46.83132 | 46.9723 | -0.3376174 | 0
11.92896 | 46.5118 | 46.81921 | 46.96161 | -0.3074138 | 0
11.93896 | 46.4956 | 46.80712 | 46.95093 | -0.3115184 | 0
11.94896 | 46.5065 | 46.79503 | 46.94025 | -0.2885313 | 0
11.95896 | 46.4969 | 46.78295 | 46.92957 | -0.2860523 | 0
11.96895 | 46.4847 | 46.77089 | 46.9189 | -0.2861935 | 0
11.97895 | 46.4913 | 46.75883 | 46.90822 | -0.2675309 | 0
11.98895 | 46.4854 | 46.74678 | 46.89754 | -0.2613763 | 0
11.99895 | 46.4919 | 46.73473 | 46.88687 | -0.24283 | 0
12.00895 | 46.4828 | 46.72269 | 46.8762 | -0.2398918 | 0
12.01895 | 46.4927 | 46.71066 | 46.86553 | -0.2179616 | 0
12.02894 | 46.4715 | 46.69865 | 46.85487 | -0.2271517 | 0
12.03894 | 46.4728 | 46.68664 | 46.8442 | -0.2138378 | 0
12.04894 | 46.4668 | 46.67463 | 46.83354 | -0.207832 | 0
12.05894 | 46.4568 | 46.66263 | 46.82288 | -0.2058342 | 0
12.06894 | 46.4567 | 46.65064 | 46.81221 | -0.1939446 | 0
12.07894 | 46.4657 | 46.63866 | 46.80155 | -0.172963 | 0
12.08893 | 46.4815 | 46.6267 | 46.79091 | -0.1452015 | 0
12.09893 | 46.4685 | 46.61474 | 46.78025 | -0.146236 | 0
12.10893 | 46.4771 | 46.60278 | 46.7696 | -0.1256785 | 0
12.11893 | 46.4533 | 46.59083 | 46.75894 | -0.1375291 | 0
12.12893 | 46.4582 | 46.57889 | 46.74829 | -0.1206877 | 0
12.13893 | 46.4413 | 46.56695 | 46.73764 | -0.1256543 | 0
12.14892 | 46.4416 | 46.55504 | 46.72701 | -0.1134408 | 0
12.15892 | 46.4473 | 46.54312 | 46.71636 | -0.09582333 | 0
12.16892 | 46.4589 | 46.53121 | 46.70572 | -0.07231388 | 0
12.17892 | 46.4556 | 46.51931 | 46.69508 | -0.06371239 | 0
12.18892 | 46.4414 | 46.50742 | 46.68444 | -0.06601885 | 0
12.19892 | 46.4423 | 46.49553 | 46.6738 | -0.05323327 | 0
12.20891 | 46.462 | 46.48367 | 46.66317 | -0.02166748 | 0
12.21891 | 46.4557 | 46.4718 | 46.65254 | -0.01609775 | 0
12.22891 | 46.4511 | 46.45994 | 46.6419 | -0.008835943 | 0
12.23891 | 46.4541 | 46.44808 | 46.63127 | 0.006017961 | 0
12.24891 | 46.4613 | 46.43624 | 46.62064 | 0.02506397 | 0
12.25891 | 46.4646 | 46.4244 | 46.61002 | 0.04020207 | 0
12.2689 | 46.4564 | 46.41258 | 46.5994 | 0.04382049 | 0
12.2789 | 46.4595 | 46.40076 | 46.58878 | 0.05874288 | 0
12.2889 | 46.4587 | 46.38894 | 46.57815 | 0.06975739 | 0
12.2989 | 46.4623 | 46.37714 | 46.56753 | 0.08516404 | 0
12.3089 | 46.4758 | 46.36534 | 46.55692 | 0.1104629 | 0
12.31889 | 46.4782 | 46.35356 | 46.54631 | 0.1246421 | 0
12.32889 | 46.4919 | 46.34177 | 46.53569 | 0.1501253 | 0
12.33889 | 46.4891 | 46.33 | 46.52508 | 0.1591006 | 0
12.34889 | 46.4825 | 46.31823 | 46.51447 | 0.1642682 | 0
12.35889 | 46.4918 | 46.30647 | 46.50386 | 0.185328 | 0
12.36889 | 46.4806 | 46.29472 | 46.49325 | 0.1858799 | 0
12.37888 | 46.473 | 46.28299 | 46.48265 | 0.1900124 | 0
12.38888 | 46.4982 | 46.27125 | 46.47205 | 0.2269489 | 0
12.39888 | 46.5067 | 46.25952 | 46.46145 | 0.2471776 | 0
12.40888 | 46.4982 | 46.2478 | 46.45085 | 0.2503986 | 0
12.41888 | 46.5004 | 46.23609 | 46.44025 | 0.2643118 | 0
12.42888 | 46.4909 | 46.22438 | 46.42965 | 0.2665173 | 0
12.43887 | 46.4993 | 46.2127 | 46.41906 | 0.2866034 | 0
12.44887 | 46.5002 | 46.20101 | 46.40847 | 0.2991934 | 0
12.45887 | 46.4851 | 46.18932 | 46.39788 | 0.2957758 | 0
12.46887 | 46.4711 | 46.17765 | 46.38729 | 0.2934505 | 0
12.47887 | 46.492 | 46.16598 | 46.3767 | 0.3260176 | 0
12.48887 | 46.4911 | 46.15432 | 46.36611 | 0.3367769 | 0
12.49886 | 46.4889 | 46.14268 | 46.35554 | 0.346217 | 0
12.50886 | 46.4763 | 46.13104 | 46.34495 | 0.345261 | 0
12.51886 | 46.4795 | 46.1194 | 46.33437 | 0.3600974 | 0
12.52886 | 46.4742 | 46.10777 | 46.32379 | 0.3664262 | 0
12.53886 | 46.4503 | 46.09615 | 46.31321 | 0.3541474 | 0
12.54886 | 46.4729 | 46.08454 | 46.30264 | 0.3883609 | 0
12.55885 | 46.4742 | 46.07294 | 46.29207 | 0.4012553 | 0
12.56885 | 46.4697 | 46.06135 | 46.2815 | 0.4083536 | 0
12.57885 | 46.4602 | 46.04976 | 46.27093 | 0.4104444 | 0
12.58885 | 46.475 | 46.03817 | 46.26036 | 0.4368276 | 0
12.59885 | 46.457 | 46.0266 | 46.24979 | 0.4304032 | 0
12.60885 | 46.459 | 46.01503 | 46.23923 | 0.4439713 | 0
12.61884 | 46.4552 | 46.00348 | 46.22868 | 0.4517203 | 0
12.62884 | 46.4636 | 45.99193 | 46.21811 | 0.4716733 | 0
12.63884 | 46.4878 | 45.98038 | 46.20755 | 0.5074188 | 0
12.64884 | 46.4744 | 45.96884 | 46.19699 | 0.5055567 | 0
12.65884 | 46.4535 | 45.95731 | 46.18644 | 0.4961872 | 0
12.66884 | 46.4733 | 45.94579 | 46.17588 | 0.5275102 | 0
12.67883 | 46.4721 | 45.93429 | 46.16534 | 0.5378141 | 0
12.68883 | 46.4678 | 45.92278 | 46.15479 | 0.5450221 | 0
12.69883 | 46.4636 | 45.91128 | 46.14424 | 0.5523226 | 0
12.70883 | 46.4939 | 45.89978 | 46.13369 | 0.5941157 | 0
12.71883 | 46.4966 | 45.8883 | 46.12315 | 0.6083013 | 0
12.72882 | 46.4919 | 45.87683 | 46.11261 | 0.615068 | 0
12.73882 | 46.4833 | 45.86536 | 46.10207 | 0.6179387 | 0
12.74882 | 46.495 | 45.8539 | 46.09153 | 0.641102 | 0
12.75882 | 46.4964 | 45.84244 | 46.08099 | 0.6539579 | 0
12.76882 | 46.4881 | 45.83099 | 46.07045 | 0.6571064 | 0
12.77882 | 46.496 | 45.81955 | 46.05992 | 0.6764475 | 0
12.78881 | 46.4949 | 45.80813 | 46.0494 | 0.6867698 | 0
12.79881 | 46.4934 | 45.7967 | 46.03886 | 0.6966961 | 0
12.80881 | 46.4938 | 45.78528 | 46.02833 | 0.7085151 | 0
12.81881 | 46.5028 | 45.77387 | 46.01781 | 0.7289267 | 0
12.82881 | 46.4957 | 45.76247 | 46.00728 | 0.733231 | 0
12.83881 | 46.4903 | 45.75107 | 45.99675 | 0.7392279 | 0
12.8488 | 46.4955 | 45.73969 | 45.98624 | 0.7558061 | 0
12.8588 | 46.4805 | 45.72831 | 45.97572 | 0.7521883 | 0
12.8688 | 46.4832 | 45.71694 | 45.9652 | 0.7662633 | 0
12.8788 | 46.4761 | 45.70557 | 45.95468 | 0.770531 | 0
12.8888 | 46.4822 | 45.69421 | 45.94417 | 0.7879913 | 0
12.8988 | 46.4775 | 45.68286 | 45.93365 | 0.7946444 | 0
12.90879 | 46.4634 | 45.67152 | 45.92315 | 0.7918788 | 0
12.91879 | 46.4651 | 45.66018 | 45.91264 | 0.8049173 | 0
12.92879 | 46.4575 | 45.64885 | 45.90213 | 0.8086486 | 0
12.93879 | 46.4452 | 45.63753 | 45.89163 | 0.8076726 | 0
12.94879 | 46.4476 | 45.62621 | 45.88112 | 0.8213894 | 0
12.95879 | 46.4578 | 45.6149 | 45.87062 | 0.842899 | 0
12.96878 | 46.4172 | 45.60361 | 45.86013 | 0.81359 | 0
12.97878 | 46.4355 | 45.59231 | 45.84963 | 0.8431851 | 0
12.98878 | 46.4275 | 45.58103 | 45.83913 | 0.846473 | 0
12.99878 | 46.4279 | 45.56975 | 45.82863 | 0.8581537 | 0
13.00878 | 46.4395 | 45.55847 | 45.81814 | 0.8810273 | 0
13.01878 | 46.4198 | 45.54721 | 45.80765 | 0.8725936 | 0
13.02877 | 46.4132 | 45.53596 | 45.79717 | 0.8772416 | 0
13.03877 | 46.421 | 45.52471 | 45.78668 | 0.8962936 | 0
13.04877 | 46.4152 | 45.51346 | 45.77619 | 0.9017385 | 0
13.05877 | 46.3954 | 45.50222 | 45.7657 | 0.8931762 | 0
13.06877 | 46.4081 | 45.49099 | 45.75522 | 0.9171068 | 0
13.07877 | 46.4135 | 45.47977 | 45.74474 | 0.9337303 | 0
13.08876 | 46.3836 | 45.46856 | 45.73427 | 0.9150355 | 0
13.09876 | 46.4029 | 45.45736 | 45.72379 | 0.9455448 | 0
13.10876 | 46.3984 | 45.44615 | 45.71331 | 0.952247 | 0
13.11876 | 46.4047 | 45.43496 | 45.70284 | 0.9697421 | 0
13.12876 | 46.3956 | 45.42377 | 45.69237 | 0.9718301 | 0
13.13875 | 46.3982 | 45.4126 | 45.68191 | 0.9855999 | 0
13.14875 | 46.3692 | 45.40143 | 45.67144 | 0.9677738 | 0
13.15875 | 46.3891 | 45.39026 | 45.66097 | 0.9988406 | 0
13.16875 | 46.3918 | 45.3791 | 45.6505 | 1.0127 | 0
13.17875 | 46.3865 | 45.36795 | 45.64004 | 1.018553 | 0
13.18875 | 46.3768 | 45.3568 | 45.62958 | 1.019999 | 0
13.19874 | 46.3795 | 45.34567 | 45.61913 | 1.033827 | 0
13.20874 | 46.3628 | 45.33454 | 45.60867 | 1.028258 | 0
13.21874 | 46.3695 | 45.32342 | 45.59821 | 1.046083 | 0
13.22874 | 46.3723 | 45.3123 | 45.58775 | 1.060001 | 0
13.23874 | 46.3772 | 45.30119 | 45.5773 | 1.076011 | 0
13.24874 | 46.3547 | 45.29008 | 45.56685 | 1.064615 | 0
13.25873 | 46.3304 | 45.279 | 45.55641 | 1.051401 | 0
13.26873 | 46.3443 | 45.26791 | 45.54596 | 1.076391 | 0
13.27873 | 46.3568 | 45.25683 | 45.53552 | 1.099974 | 0
13.28873 | 46.353 | 45.24575 | 45.52507 | 1.10725 | 0
13.29873 | 46.3195 | 45.23468 | 45.51463 | 1.084819 | 0
13.30873 | 46.3322 | 45.22362 | 45.50419 | 1.108581 | 0
13.31872 | 46.354 | 45.21257 | 45.49376 | 1.141425 | 0
13.32872 | 46.3209 | 45.20153 | 45.48332 | 1.119374 | 0
13.33872 | 46.3327 | 45.19048 | 45.47289 | 1.142215 | 0
13.34872 | 46.3286 | 45.17945 | 45.46245 | 1.14915 | 0
13.35872 | 46.3192 | 45.16842 | 45.45202 | 1.150777 | 0
13.36872 | 46.3105 | 45.1574 | 45.44159 | 1.153098 | 0
13.37871 | 46.3123 | 45.1464 | 45.43117 | 1.165901 | 0
13.38871 | 46.2888 | 45.13539 | 45.42074 | 1.153408 | 0
13.39871 | 46.3114 | 45.12439 | 45.41032 | 1.187009 | 0
13.40871 | 46.338 | 45.1134 | 45.3999 | 1.224602 | 0
13.41871 | 46.319 | 45.10241 | 45.38948 | 1.216589 | 0
13.42871 | 46.3179 | 45.09143 | 45.37906 | 1.226469 | 0
13.4387 | 46.3155 | 45.08047 | 45.36865 | 1.235031 | 0
13.4487 | 46.3107 | 45.0695 | 45.35823 | 1.241197 | 0
13.4587 | 46.3126 | 45.05854 | 45.34782 | 1.254057 | 0
13.4687 | 46.3098 | 45.04759 | 45.33741 | 1.262209 | 0
13.4787 | 46.2791 | 45.03664 | 45.327 | 1.242455 | 0
13.4887 | 46.2878 | 45.02571 | 45.31659 | 1.262094 | 0
13.49869 | 46.3075 | 45.01478 | 45.30619 | 1.292716 | 0
13.50869 | 46.2948 | 45.00386 | 45.29578 | 1.290941 | 0
13.51869 | 46.3154 | 44.99294 | 45.28538 | 1.32246 | 0
13.52869 | 46.3127 | 44.98203 | 45.27498 | 1.330673 | 0
13.53869 | 46.3124 | 44.97112 | 45.26458 | 1.341278 | 0
13.54868 | 46.3131 | 44.96023 | 45.25419 | 1.352866 | 0
13.55868 | 46.2971 | 44.94934 | 45.24379 | 1.347758 | 0
13.56868 | 46.267 | 44.93846 | 45.2334 | 1.328544 | 0
13.57868 | 46.2999 | 44.92758 | 45.22301 | 1.372322 | 0
13.58868 | 46.2872 | 44.91671 | 45.21262 | 1.370494 | 0
13.59868 | 46.2628 | 44.90584 | 45.20223 | 1.35696 | 0
13.60867 | 46.2763 | 44.89499 | 45.19185 | 1.381308 | 0
13.61867 | 46.2873 | 44.88414 | 45.18146 | 1.40316 | 0
13.62867 | 46.2904 | 44.87329 | 45.17108 | 1.417105 | 0
13.63867 | 46.3087 | 44.86246 | 45.1607 | 1.446244 | 0
13.64867 | 46.281 | 44.85162 | 45.15032 | 1.429376 | 0
13.65867 | 46.2711 | 44.8408 | 45.13994 | 1.430302 | 0
13.66866 | 46.2747 | 44.82999 | 45.12957 | 1.44471 | 0
13.67866 | 46.269 | 44.81918 | 45.1192 | 1.449822 | 0
13.68866 | 46.2746 | 44.80837 | 45.10882 | 1.466228 | 0
13.69866 | 46.2872 | 44.79757 | 45.09845 | 1.489627 | 0
13.70866 | 46.2482 | 44.78678 | 45.08808 | 1.46142 | 0
13.71866 | 46.2674 | 44.77599 | 45.07772 | 1.491406 | 0
13.72865 | 46.2611 | 44.76523 | 45.06736 | 1.495875 | 0
13.73865 | 46.2659 | 44.75445 | 45.057 | 1.511448 | 0
13.74865 | 46.2655 | 44.74369 | 45.04663 | 1.521814 | 0
13.75865 | 46.2641 | 44.73293 | 45.03627 | 1.531174 | 0
13.76865 | 46.2493 | 44.72217 | 45.02591 | 1.527127 | 0
13.77865 | 46.2619 | 44.71143 | 45.01556 | 1.550474 | 0
13.78864 | 46.2653 | 44.7007 | 45.00521 | 1.564604 | 0
13.79864 | 46.2574 | 44.68996 | 44.99486 | 1.567438 | 0
13.80864 | 46.2661 | 44.67923 | 44.98451 | 1.586865 | 0
13.81864 | 46.2516 | 44.66851 | 44.97416 | 1.583086 | 0
13.82864 | 46.2265 | 44.6578 | 44.96381 | 1.568701 | 0
13.83864 | 46.2486 | 44.64709 | 44.95346 | 1.601509 | 0
13.84863 | 46.2375 | 44.6364 | 44.94313 | 1.6011 | 0
13.85863 | 46.2324 | 44.62571 | 44.93278 | 1.606695 | 0
13.86863 | 46.2326 | 44.61502 | 44.92244 | 1.617583 | 0
13.87863 | 46.2358 | 44.60433 | 44.9121 | 1.631466 | 0
13.88863 | 46.241 | 44.59366 | 44.90177 | 1.647341 | 0
13.89863 | 46.2296 | 44.58299 | 44.89143 | 1.646611 | 0
13.90862 | 46.2186 | 44.57234 | 44.88111 | 1.646263 | 0
13.91862 | 46.226 | 44.56168 | 44.87077 | 1.66432 | 0
13.92862 | 46.209 | 44.55103 | 44.86044 | 1.65797 | 0
13.93862 | 46.1961 | 44.54039 | 44.85011 | 1.655714 | 0
13.94862 | 46.1895 | 44.52975 | 44.83979 | 1.659751 | 0
13.95861 | 46.2074 | 44.51913 | 44.82947 | 1.688272 | 0
13.96861 | 46.1968 | 44.5085 | 44.81915 | 1.688297 | 0
13.97861 | 46.1968 | 44.49788 | 44.80883 | 1.698915 | 0
13.98861 | 46.1827 | 44.48727 | 44.79851 | 1.695427 | 0
13.99861 | 46.1888 | 44.47667 | 44.78819 | 1.712133 | 0
14.00861 | 46.1641 | 44.46607 | 44.77787 | 1.698032 | 0
14.0186 | 46.1617 | 44.45548 | 44.76757 | 1.706215 | 0
14.0286 | 46.1598 | 44.4449 | 44.75726 | 1.714902 | 0
14.0386 | 46.1456 | 44.43432 | 44.74695 | 1.711282 | 0
14.0486 | 46.1314 | 44.42374 | 44.73664 | 1.707657 | 0
14.0586 | 46.1386 | 44.41318 | 44.72633 | 1.725425 | 0
14.0686 | 46.147 | 44.40261 | 44.71602 | 1.744386 | 0
14.07859 | 46.1203 | 44.39207 | 44.70573 | 1.728231 | 0
14.08859 | 46.139 | 44.38152 | 44.69543 | 1.75748 | 0
14.09859 | 46.1281 | 44.37098 | 44.68513 | 1.757123 | 0
14.10859 | 46.0993 | 44.36044 | 44.67483 | 1.73886 | 0
14.11859 | 46.106 | 44.34991 | 44.66453 | 1.756091 | 0
14.12859 | 46.0797 | 44.33939 | 44.65424 | 1.740315 | 0
14.13858 | 46.0835 | 44.32888 | 44.64396 | 1.754622 | 0
14.14858 | 46.0729 | 44.31837 | 44.63367 | 1.754534 | 0
14.15858 | 46.0661 | 44.30786 | 44.62338 | 1.75824 | 0
14.16858 | 46.0752 | 44.29736 | 44.61309 | 1.777839 | 0
14.17858 | 46.0835 | 44.28687 | 44.6028 | 1.796633 | 0
14.18858 | 46.0755 | 44.27638 | 44.59252 | 1.79912 | 0
14.19857 | 46.0672 | 44.26591 | 44.58225 | 1.80129 | 0
14.20857 | 46.0668 | 44.25543 | 44.57197 | 1.811365 | 0
14.21857 | 46.066 | 44.24497 | 44.56169 | 1.821034 | 0
14.22857 | 46.0499 | 44.2345 | 44.55141 | 1.815396 | 0
14.23857 | 46.0525 | 44.22405 | 44.54113 | 1.828453 | 0
14.24857 | 46.0752 | 44.2136 | 44.53086 | 1.861603 | 0
14.25856 | 46.0676 | 44.20316 | 44.5206 | 1.864437 | 0
14.26856 | 46.0404 | 44.19273 | 44.51033 | 1.847675 | 0
14.27856 | 46.066 | 44.18229 | 44.50006 | 1.883707 | 0
14.28856 | 46.0643 | 44.17187 | 44.4898 | 1.892432 | 0
14.29856 | 46.0578 | 44.16145 | 44.47953 | 1.896352 | 0
14.30855 | 46.063 | 44.15104 | 44.46928 | 1.911956 | 0
14.31855 | 46.0631 | 44.14064 | 44.45902 | 1.922463 | 0
14.32855 | 46.0632 | 44.13024 | 44.44876 | 1.932965 | 0
14.33855 | 46.0543 | 44.11984 | 44.4385 | 1.93446 | 0
14.34855 | 46.0524 | 44.10945 | 44.42825 | 1.94295 | 0
14.35855 | 46.0695 | 44.09907 | 44.41799 | 1.970433 | 0
14.36854 | 46.0686 | 44.0887 | 44.40775 | 1.9799 | 0
14.37854 | 46.063 | 44.07833 | 44.3975 | 1.984672 | 0
14.38854 | 46.0616 | 44.06796 | 44.38725 | 1.993637 | 0
14.39854 | 46.0671 | 44.0576 | 44.377 | 2.009496 | 0
14.40854 | 46.0452 | 44.04725 | 44.36676 | 1.99795 | 0
14.41854 | 46.0465 | 44.0369 | 44.35652 | 2.009597 | 0
14.42853 | 46.057 | 44.02657 | 44.34629 | 2.030428 | 0
14.43853 | 46.0468 | 44.01624 | 44.33605 | 2.030564 | 0
14.44853 | 46.0414 | 44.00591 | 44.32581 | 2.035493 | 0
14.45853 | 46.0371 | 43.99558 | 44.31557 | 2.041517 | 0
14.46853 | 46.046 | 43.98527 | 44.30534 | 2.060734 | 0
14.47853 | 46.0325 | 43.97495 | 44.29511 | 2.057546 | 0
14.48852 | 46.0329 | 43.96466 | 44.28488 | 2.068241 | 0
14.49852 | 46.0191 | 43.95436 | 44.27466 | 2.064741 | 0
14.50852 | 46.0107 | 43.94407 | 44.26443 | 2.066635 | 0
14.51852 | 46.0104 | 43.93378 | 44.2542 | 2.076623 | 0
14.52852 | 46.0096 | 43.9235 | 44.24398 | 2.086105 | 0
14.53852 | 45.9835 | 43.91322 | 44.23376 | 2.070281 | 0
14.54851 | 45.9937 | 43.90296 | 44.22355 | 2.090741 | 0
14.55851 | 45.9949 | 43.89269 | 44.21333 | 2.102205 | 0
14.56851 | 45.971 | 43.88244 | 44.20311 | 2.088564 | 0
14.57851 | 45.9714 | 43.87218 | 44.1929 | 2.099217 | 0
14.58851 | 45.9815 | 43.86194 | 44.18269 | 2.119563 | 0
14.59851 | 45.9733 | 43.8517 | 44.17248 | 2.121604 | 0
14.6085 | 45.9661 | 43.84147 | 44.16228 | 2.124629 | 0
14.6185 | 45.9394 | 43.83124 | 44.15207 | 2.108159 | 0
14.6285 | 45.9471 | 43.82102 | 44.14186 | 2.126082 | 0
14.6385 | 45.9462 | 43.8108 | 44.13166 | 2.1354 | 0
14.6485 | 45.9273 | 43.80059 | 44.12146 | 2.126712 | 0
14.6585 | 45.929 | 43.79038 | 44.11126 | 2.138618 | 0
14.66849 | 45.9068 | 43.78019 | 44.10107 | 2.126608 | 0
14.67849 | 45.9164 | 43.77 | 44.09087 | 2.146402 | 0
14.68849 | 45.9156 | 43.75981 | 44.08068 | 2.155791 | 0
14.69849 | 45.9091 | 43.74963 | 44.07048 | 2.159474 | 0
14.70849 | 45.924 | 43.73945 | 44.06029 | 2.184551 | 0
14.71848 | 45.9208 | 43.72929 | 44.05011 | 2.191512 | 0
14.72848 | 45.8981 | 43.71912 | 44.03992 | 2.178978 | 0
14.73848 | 45.9015 | 43.70896 | 44.02974 | 2.192538 | 0
14.74848 | 45.8882 | 43.69881 | 44.01955 | 2.189392 | 0
14.75848 | 45.8935 | 43.68866 | 44.00937 | 2.204841 | 0
14.76848 | 45.8896 | 43.67852 | 43.99919 | 2.211083 | 0
14.77847 | 45.8725 | 43.66839 | 43.98902 | 2.20411 | 0
14.78847 | 45.8915 | 43.65826 | 43.97884 | 2.233242 | 0
14.79847 | 45.8776 | 43.64813 | 43.96867 | 2.229467 | 0
14.80847 | 45.915 | 43.63801 | 43.95849 | 2.276987 | 0
14.81847 | 45.8765 | 43.6279 | 43.94832 | 2.248602 | 0
14.82847 | 45.868 | 43.61779 | 43.93815 | 2.25021 | 0
14.83846 | 45.8949 | 43.6077 | 43.92799 | 2.287203 | 0
14.84846 | 45.8984 | 43.5976 | 43.91783 | 2.3008 | 0
14.85846 | 45.889 | 43.58751 | 43.90766 | 2.301492 | 0
14.86846 | 45.9025 | 43.57742 | 43.8975 | 2.325078 | 0
14.87846 | 45.873 | 43.56734 | 43.88734 | 2.305659 | 0
14.88846 | 45.8905 | 43.55727 | 43.87718 | 2.333233 | 0
14.89845 | 45.8887 | 43.54721 | 43.86703 | 2.341493 | 0
14.90845 | 45.8896 | 43.53714 | 43.85687 | 2.352456 | 0
14.91845 | 45.9056 | 43.52709 | 43.84672 | 2.378514 | 0
14.92845 | 45.8811 | 43.51703 | 43.83657 | 2.364066 | 0
14.93845 | 45.8808 | 43.50699 | 43.82642 | 2.373813 | 0
14.94845 | 45.8906 | 43.49695 | 43.81627 | 2.393654 | 0
14.95844 | 45.8891 | 43.48692 | 43.80613 | 2.40218 | 0
14.96844 | 45.8961 | 43.47689 | 43.79599 | 2.41921 | 0
14.97844 | 45.893 | 43.46687 | 43.78584 | 2.426135 | 0
14.98844 | 45.866 | 43.45685 | 43.7757 | 2.409153 | 0
14.99844 | 45.8973 | 43.44683 | 43.76556 | 2.450467 | 0
15.00844 | 45.8727 | 43.43683 | 43.75542 | 2.435875 | 0
15.01843 | 45.8894 | 43.42683 | 43.7453 | 2.462567 | 0
15.02843 | 45.884 | 43.41684 | 43.73516 | 2.467164 | 0
15.03843 | 45.8747 | 43.40684 | 43.72503 | 2.467855 | 0
15.04843 | 45.868 | 43.39686 | 43.7149 | 2.471141 | 0
15.05843 | 45.8574 | 43.38688 | 43.70477 | 2.470521 | 0
15.06843 | 45.8592 | 43.3769 | 43.69464 | 2.482296 | 0
15.07842 | 45.8625 | 43.36694 | 43.68453 | 2.495556 | 0
15.08842 | 45.8364 | 43.35698 | 43.6744 | 2.47942 | 0
15.09842 | 45.841 | 43.34702 | 43.66428 | 2.493978 | 0
15.10842 | 45.846 | 43.33707 | 43.65416 | 2.508931 | 0
15.11842 | 45.8375 | 43.32712 | 43.64404 | 2.510378 | 0
15.12841 | 45.8527 | 43.31719 | 43.63393 | 2.535511 | 0
15.13841 | 45.8234 | 43.30725 | 43.62382 | 2.516147 | 0
15.14841 | 45.8382 | 43.29732 | 43.6137 | 2.540878 | 0
15.15841 | 45.8088 | 43.2874 | 43.60359 | 2.521404 | 0
15.16841 | 45.833 | 43.27748 | 43.59348 | 2.555524 | 0
15.17841 | 45.8138 | 43.26756 | 43.58338 | 2.546239 | 0
15.1884 | 45.7903 | 43.25766 | 43.57328 | 2.532639 | 0
15.1984 | 45.7775 | 43.24776 | 43.56317 | 2.529743 | 0
15.2084 | 45.7936 | 43.23786 | 43.55307 | 2.555742 | 0
15.2184 | 45.7878 | 43.22796 | 43.54297 | 2.559835 | 0
15.2284 | 45.789 | 43.21808 | 43.53287 | 2.570923 | 0
15.2384 | 45.7986 | 43.20819 | 43.52277 | 2.590406 | 0
15.24839 | 45.7746 | 43.19833 | 43.51269 | 2.576273 | 0
15.25839 | 45.7844 | 43.18845 | 43.5026 | 2.595945 | 0
15.26839 | 45.7839 | 43.17859 | 43.4925 | 2.605312 | 0
15.27839 | 45.7669 | 43.16873 | 43.48241 | 2.598173 | 0
15.28839 | 45.7772 | 43.15887 | 43.47232 | 2.618329 | 0
15.29839 | 45.7574 | 43.14902 | 43.46224 | 2.60838 | 0
15.30838 | 45.7306 | 43.13918 | 43.45216 | 2.591415 | 0
15.31838 | 45.742 | 43.12934 | 43.44208 | 2.612655 | 0
15.32838 | 45.7508 | 43.11951 | 43.432 | 2.63129 | 0
15.33838 | 45.7409 | 43.10968 | 43.42192 | 2.631219 | 0
15.34838 | 45.7662 | 43.09986 | 43.41184 | 2.666343 | 0
15.35838 | 45.746 | 43.09004 | 43.40176 | 2.655962 | 0
15.36837 | 45.761 | 43.08023 | 43.3917 | 2.680766 | 0
15.37837 | 45.7532 | 43.07043 | 43.38163 | 2.682774 | 0
15.38837 | 45.754 | 43.06062 | 43.37156 | 2.693377 | 0
15.39837 | 45.7741 | 43.05083 | 43.36149 | 2.723275 | 0
15.40837 | 45.7205 | 43.04103 | 43.35142 | 2.679467 | 0
15.41837 | 45.7313 | 43.03125 | 43.34136 | 2.700055 | 0
15.42836 | 45.724 | 43.02147 | 43.3313 | 2.702527 | 0
15.43836 | 45.7237 | 43.0117 | 43.32124 | 2.712004 | 0
15.44836 | 45.7342 | 43.00192 | 43.31118 | 2.732275 | 0
15.45836 | 45.7305 | 42.99216 | 43.30112 | 2.738342 | 0
15.46836 | 45.7066 | 42.9824 | 43.29106 | 2.724203 | 0
15.47836 | 45.7202 | 42.97264 | 43.28101 | 2.747559 | 0
15.48835 | 45.7186 | 42.9629 | 43.27097 | 2.7557 | 0
15.49835 | 45.7278 | 42.95315 | 43.26092 | 2.774646 | 0
15.50835 | 45.7116 | 42.94341 | 43.25087 | 2.768186 | 0
15.51835 | 45.7204 | 42.93368 | 43.24082 | 2.786722 | 0
15.52835 | 45.6767 | 42.92395 | 43.23077 | 2.752752 | 0
15.53834 | 45.6944 | 42.91423 | 43.22074 | 2.780167 | 0
15.54834 | 45.7076 | 42.90451 | 43.2107 | 2.803087 | 0
15.55834 | 45.6873 | 42.8948 | 43.20065 | 2.792502 | 0
15.56834 | 45.6854 | 42.88509 | 43.19062 | 2.800311 | 0
15.57834 | 45.6535 | 42.87538 | 43.18058 | 2.778116 | 0
15.58834 | 45.655 | 42.86568 | 43.17054 | 2.789315 | 0
15.59833 | 45.6608 | 42.856 | 43.16052 | 2.8048 | 0
15.60833 | 45.6568 | 42.84631 | 43.15049 | 2.810489 | 0
15.61833 | 45.6315 | 42.83663 | 43.14046 | 2.794873 | 0
15.62833 | 45.6431 | 42.82695 | 43.13043 | 2.816152 | 0
15.63833 | 45.6441 | 42.81727 | 43.1204 | 2.826826 | 0
15.64833 | 45.6521 | 42.80761 | 43.11038 | 2.844495 | 0
15.65832 | 45.6335 | 42.79795 | 43.10036 | 2.835549 | 0
15.66832 | 45.6421 | 42.78829 | 43.09034 | 2.853807 | 0
15.67832 | 45.6114 | 42.77864 | 43.08032 | 2.832761 | 0
15.68832 | 45.6118 | 42.76899 | 43.07031 | 2.84281 | 0
15.69832 | 45.6137 | 42.75935 | 43.06029 | 2.854353 | 0
15.70832 | 45.617 | 42.74971 | 43.05028 | 2.867292 | 0
15.71831 | 45.5969 | 42.74008 | 43.04027 | 2.856815 | 0
15.72831 | 45.6029 | 42.73046 | 43.03026 | 2.872444 | 0
15.73831 | 45.5866 | 42.72083 | 43.02025 | 2.865767 | 0
15.74831 | 45.5902 | 42.71121 | 43.01025 | 2.878986 | 0
15.75831 | 45.6149 | 42.7016 | 43.00024 | 2.913299 | 0
15.76831 | 45.5962 | 42.69199 | 42.99024 | 2.904208 | 0
15.7783 | 45.6078 | 42.6824 | 42.98025 | 2.925402 | 0
15.7883 | 45.5935 | 42.6728 | 42.97025 | 2.9207 | 0
15.7983 | 45.6013 | 42.66321 | 42.96025 | 2.938094 | 0
15.8083 | 45.5845 | 42.65362 | 42.95025 | 2.930882 | 0
15.8183 | 45.5954 | 42.64403 | 42.94026 | 2.951366 | 0
15.8283 | 45.5945 | 42.63446 | 42.93026 | 2.960044 | 0
15.83829 | 45.5844 | 42.62489 | 42.92028 | 2.959508 | 0
15.84829 | 45.5739 | 42.61532 | 42.91029 | 2.958577 | 0
15.85829 | 45.6077 | 42.60576 | 42.90031 | 3.001941 | 0
15.86829 | 45.5795 | 42.5962 | 42.89032 | 2.9833 | 0
15.87829 | 45.5908 | 42.58665 | 42.88033 | 3.004154 | 0
15.88829 | 45.5762 | 42.5771 | 42.87035 | 2.999103 | 0
15.89828 | 45.5739 | 42.56756 | 42.86038 | 3.006338 | 0
15.90828 | 45.5932 | 42.55802 | 42.8504 | 3.035177 | 0
15.91828 | 45.58 | 42.54849 | 42.84043 | 3.031511 | 0
15.92828 | 45.6076 | 42.53896 | 42.83045 | 3.068641 | 0
15.93828 | 45.5874 | 42.52943 | 42.82048 | 3.057965 | 0
15.94827 | 45.5906 | 42.51992 | 42.81052 | 3.070676 | 0
15.95827 | 45.6066 | 42.51041 | 42.80054 | 3.09619 | 0
15.96827 | 45.6038 | 42.5009 | 42.79058 | 3.1029 | 0
15.97827 | 45.6084 | 42.49139 | 42.78061 | 3.117006 | 0
15.98827 | 45.5938 | 42.48189 | 42.77065 | 3.111906 | 0
15.99827 | 45.5884 | 42.4724 | 42.76068 | 3.116001 | 0
16.00826 | 45.5912 | 42.46292 | 42.75073 | 3.128283 | 0
16.01826 | 45.5744 | 42.45343 | 42.74077 | 3.120968 | 0
16.02826 | 45.5819 | 42.44395 | 42.73081 | 3.137949 | 0
16.03826 | 45.5929 | 42.43447 | 42.72086 | 3.158426 | 0
16.04826 | 45.5733 | 42.425 | 42.7109 | 3.148297 | 0
16.05826 | 45.5816 | 42.41554 | 42.70095 | 3.166064 | 0
16.06825 | 45.6162 | 42.40608 | 42.69101 | 3.210116 | 0
16.07825 | 45.5946 | 42.39663 | 42.68106 | 3.197973 | 0
16.08825 | 45.591 | 42.38717 | 42.67111 | 3.203825 | 0
16.09825 | 45.5935 | 42.37773 | 42.66117 | 3.215773 | 0
16.10825 | 45.5897 | 42.36828 | 42.65122 | 3.221415 | 0
16.11825 | 45.5752 | 42.35885 | 42.64128 | 3.216353 | 0
16.12824 | 45.5695 | 42.34942 | 42.63135 | 3.220077 | 0
16.13824 | 45.5884 | 42.33999 | 42.62141 | 3.248405 | 0
16.14824 | 45.5572 | 42.33057 | 42.61148 | 3.226629 | 0
16.15824 | 45.5591 | 42.32115 | 42.60154 | 3.237948 | 0
16.16824 | 45.5871 | 42.31174 | 42.59161 | 3.275362 | 0
16.17824 | 45.5709 | 42.30233 | 42.58168 | 3.268572 | 0
16.18823 | 45.5751 | 42.29293 | 42.57176 | 3.282167 | 0
16.19823 | 45.5841 | 42.28353 | 42.56183 | 3.300567 | 0
16.20823 | 45.5868 | 42.27414 | 42.5519 | 3.312663 | 0
16.21823 | 45.567 | 42.26475 | 42.54198 | 3.302253 | 0
16.22823 | 45.5882 | 42.25536 | 42.53206 | 3.332839 | 0
16.23823 | 45.5857 | 42.24598 | 42.52214 | 3.339721 | 0
16.24822 | 45.5599 | 42.23661 | 42.51223 | 3.323288 | 0
16.25822 | 45.5612 | 42.22724 | 42.50231 | 3.33396 | 0
16.26822 | 45.5934 | 42.21787 | 42.49239 | 3.375527 | 0
16.27822 | 45.5825 | 42.20851 | 42.48248 | 3.37399 | 0
16.28822 | 45.5677 | 42.19915 | 42.47257 | 3.368548 | 0
16.29821 | 45.5882 | 42.18981 | 42.46267 | 3.398392 | 0
16.30821 | 45.5716 | 42.18046 | 42.45276 | 3.391141 | 0
16.31821 | 45.583 | 42.17112 | 42.44285 | 3.411885 | 0
16.32821 | 45.5744 | 42.16178 | 42.43295 | 3.412624 | 0
16.33821 | 45.5835 | 42.15244 | 42.42305 | 3.431059 | 0
16.34821 | 45.5883 | 42.14311 | 42.41314 | 3.445189 | 0
16.3582 | 45.5694 | 42.13379 | 42.40325 | 3.435606 | 0
16.3682 | 45.6156 | 42.12447 | 42.39336 | 3.491127 | 0
16.3782 | 45.6189 | 42.11516 | 42.38346 | 3.503743 | 0
16.3882 | 45.6152 | 42.10584 | 42.37356 | 3.509355 | 0
16.3982 | 45.6175 | 42.09654 | 42.36367 | 3.520962 | 0
16.4082 | 45.6157 | 42.08723 | 42.35378 | 3.528465 | 0
16.41819 | 45.5934 | 42.07795 | 42.3439 | 3.515454 | 0
16.42819 | 45.6008 | 42.06865 | 42.33401 | 3.532147 | 0
16.43819 | 45.6013 | 42.05936 | 42.32413 | 3.541936 | 0
16.44819 | 45.6 | 42.05008 | 42.31424 | 3.549921 | 0
16.45819 | 45.5892 | 42.0408 | 42.30436 | 3.548401 | 0
16.46819 | 45.5959 | 42.03152 | 42.29448 | 3.564376 | 0
16.47818 | 45.6076 | 42.02226 | 42.28461 | 3.585338 | 0
16.48818 | 45.5869 | 42.013 | 42.27474 | 3.573904 | 0
16.49818 | 45.6103 | 42.00373 | 42.26486 | 3.606566 | 0
16.50818 | 45.603 | 41.99448 | 42.25499 | 3.608523 | 0
16.51818 | 45.5925 | 41.98522 | 42.24512 | 3.607276 | 0
16.52818 | 45.5958 | 41.97598 | 42.23525 | 3.619824 | 0
16.53817 | 45.5926 | 41.96674 | 42.22539 | 3.625859 | 0
16.54817 | 45.5927 | 41.9575 | 42.21552 | 3.635198 | 0
16.55817 | 45.5718 | 41.94827 | 42.20566 | 3.623533 | 0
16.56817 | 45.599 | 41.93904 | 42.19579 | 3.659963 | 0
16.57817 | 45.6023 | 41.92981 | 42.18593 | 3.672489 | 0
16.58817 | 45.5834 | 41.92059 | 42.17607 | 3.662811 | 0
16.59816 | 45.5673 | 41.91138 | 42.16622 | 3.655918 | 0
16.60816 | 45.57 | 41.90217 | 42.15637 | 3.667831 | 0
16.61816 | 45.5539 | 41.89296 | 42.14651 | 3.660939 | 0
16.62816 | 45.5519 | 41.88376 | 42.13666 | 3.668143 | 0
16.63816 | 45.5411 | 41.87456 | 42.12681 | 3.666542 | 0
16.64816 | 45.5463 | 41.86536 | 42.11696 | 3.680937 | 0
16.65815 | 45.5474 | 41.85618 | 42.10712 | 3.691218 | 0
16.66815 | 45.5379 | 41.847 | 42.09728 | 3.690904 | 0
16.67815 | 45.5658 | 41.83781 | 42.08743 | 3.727985 | 0
16.68815 | 45.5553 | 41.82864 | 42.07759 | 3.726662 | 0
16.69815 | 45.548 | 41.81946 | 42.06775 | 3.728535 | 0
16.70814 | 45.5308 | 41.81031 | 42.05792 | 3.720494 | 0
16.71814 | 45.5265 | 41.80114 | 42.04809 | 3.725358 | 0
16.72814 | 45.5213 | 41.79198 | 42.03825 | 3.729318 | 0
16.73814 | 45.5151 | 41.78283 | 42.02842 | 3.732273 | 0
16.74814 | 45.5121 | 41.77368 | 42.01859 | 3.738424 | 0
16.75814 | 45.517 | 41.76453 | 42.00876 | 3.75247 | 0
16.76813 | 45.5053 | 41.7554 | 41.99894 | 3.749903 | 0
16.77813 | 45.497 | 41.74626 | 41.98911 | 3.750741 | 0
16.78813 | 45.5075 | 41.73713 | 41.97929 | 3.770375 | 0
16.79813 | 45.4833 | 41.728 | 41.96947 | 3.755304 | 0
16.80813 | 45.4759 | 41.71887 | 41.95964 | 3.757028 | 0
16.81813 | 45.4779 | 41.70975 | 41.94982 | 3.768149 | 0
16.82812 | 45.4816 | 41.70064 | 41.94002 | 3.780956 | 0
16.83812 | 45.4478 | 41.69153 | 41.9302 | 3.756268 | 0
16.84812 | 45.4534 | 41.68242 | 41.92039 | 3.770975 | 0
16.85812 | 45.4664 | 41.67332 | 41.91057 | 3.793078 | 0
16.86812 | 45.444 | 41.66422 | 41.90076 | 3.779777 | 0
16.87812 | 45.4839 | 41.65513 | 41.89095 | 3.828772 | 0
16.88811 | 45.4583 | 41.64605 | 41.88116 | 3.812253 | 0
16.89811 | 45.4613 | 41.63696 | 41.87135 | 3.824339 | 0
16.90811 | 45.4447 | 41.62788 | 41.86155 | 3.816821 | 0
16.91811 | 45.446 | 41.6188 | 41.85175 | 3.827199 | 0
16.92811 | 45.4404 | 41.60973 | 41.84195 | 3.830672 | 0
16.93811 | 45.4277 | 41.60066 | 41.83215 | 3.827041 | 0
16.9481 | 45.4083 | 41.5916 | 41.82236 | 3.816696 | 0
16.9581 | 45.4371 | 41.58254 | 41.81257 | 3.854557 | 0
16.9681 | 45.4387 | 41.57349 | 41.80277 | 3.865213 | 0
16.9781 | 45.4362 | 41.56443 | 41.79298 | 3.871765 | 0
16.9881 | 45.4302 | 41.55539 | 41.78319 | 3.874813 | 0
16.9981 | 45.4278 | 41.54634 | 41.7734 | 3.881457 | 0
17.00809 | 45.4169 | 41.53731 | 41.76363 | 3.879587 | 0
17.01809 | 45.4112 | 41.52828 | 41.75384 | 3.882922 | 0
17.02809 | 45.4006 | 41.51925 | 41.74406 | 3.881353 | 0
17.03809 | 45.4158 | 41.51022 | 41.73428 | 3.90558 | 0
17.04809 | 45.3761 | 41.5012 | 41.7245 | 3.874902 | 0
17.05809 | 45.3967 | 41.49218 | 41.71472 | 3.904521 | 0
17.06808 | 45.3837 | 41.48317 | 41.70496 | 3.900526 | 0
17.07808 | 45.3912 | 41.47416 | 41.69518 | 3.917036 | 0
17.08808 | 45.3788 | 41.46516 | 41.68541 | 3.913642 | 0
17.09808 | 45.3785 | 41.45616 | 41.67564 | 3.922344 | 0
17.10808 | 45.3725 | 41.44716 | 41.66587 | 3.925341 | 0
17.11807 | 45.3427 | 41.43817 | 41.65611 | 3.904525 | 0
17.12807 | 45.3595 | 41.42919 | 41.64635 | 3.930315 | 0
17.13807 | 45.3538 | 41.4202 | 41.63658 | 3.9336 | 0
17.14807 | 45.3526 | 41.41122 | 41.62682 | 3.941381 | 0
17.15807 | 45.3074 | 41.40224 | 41.61706 | 3.905158 | 0
17.16807 | 45.3521 | 41.39327 | 41.6073 | 3.95883 | 0
17.17806 | 45.3552 | 41.38431 | 41.59755 | 3.97089 | 0
17.18806 | 45.3317 | 41.37535 | 41.5878 | 3.956354 | 0
17.19806 | 45.3417 | 41.36639 | 41.57805 | 3.975315 | 0
17.20806 | 45.3058 | 41.35743 | 41.56829 | 3.948371 | 0
17.21806 | 45.321 | 41.34848 | 41.55854 | 3.972523 | 0
17.22806 | 45.3124 | 41.33953 | 41.5488 | 3.972871 | 0
17.23805 | 45.3139 | 41.33059 | 41.53906 | 3.983306 | 0
17.24805 | 45.3255 | 41.32165 | 41.52931 | 4.003846 | 0
17.25805 | 45.2713 | 41.31272 | 41.51957 | 3.958582 | 0
17.26805 | 45.3162 | 41.30379 | 41.50983 | 4.012414 | 0
17.27805 | 45.2897 | 41.29486 | 41.50009 | 3.994842 | 0
17.28805 | 45.3007 | 41.28593 | 41.49035 | 4.014765 | 0
17.29804 | 45.2994 | 41.27702 | 41.48063 | 4.022376 | 0
17.30804 | 45.2924 | 41.26811 | 41.47089 | 4.024291 | 0
17.31804 | 45.2887 | 41.2592 | 41.46116 | 4.029503 | 0
17.32804 | 45.2947 | 41.25029 | 41.45143 | 4.04441 | 0
17.33804 | 45.2858 | 41.24139 | 41.4417 | 4.044414 | 0
17.34804 | 45.2919 | 41.23249 | 41.43197 | 4.059413 | 0
17.35803 | 45.2703 | 41.2236 | 41.42226 | 4.0467 | 0
17.36803 | 45.262 | 41.21471 | 41.41253 | 4.047291 | 0
17.37803 | 45.2665 | 41.20582 | 41.40281 | 4.060679 | 0
17.38803 | 45.277 | 41.19694 | 41.39309 | 4.080062 | 0
17.39803 | 45.2649 | 41.18806 | 41.38337 | 4.076841 | 0
17.40803 | 45.256 | 41.17918 | 41.37365 | 4.076817 | 0
17.41802 | 45.2413 | 41.17032 | 41.36395 | 4.070979 | 0
17.42802 | 45.2627 | 41.16145 | 41.35423 | 4.101247 | 0
17.43802 | 45.2336 | 41.15259 | 41.34452 | 4.08101 | 0
17.44802 | 45.2375 | 41.14373 | 41.33481 | 4.09377 | 0
17.45802 | 45.2383 | 41.13487 | 41.3251 | 4.103425 | 0
17.46802 | 45.1789 | 41.12602 | 41.3154 | 4.052877 | 0
17.47801 | 45.2321 | 41.11718 | 41.3057 | 4.114915 | 0
17.48801 | 45.2257 | 41.10834 | 41.296 | 4.117359 | 0
17.49801 | 45.203 | 41.0995 | 41.2863 | 4.103499 | 0
17.50801 | 45.1735 | 41.09067 | 41.2766 | 4.082834 | 0
17.51801 | 45.1962 | 41.08183 | 41.2669 | 4.114366 | 0
17.528 | 45.1881 | 41.07301 | 41.25721 | 4.115085 | 0
17.538 | 45.1602 | 41.06419 | 41.24752 | 4.096009 | 0
17.548 | 45.1604 | 41.05537 | 41.23782 | 4.105029 | 0
17.558 | 45.1576 | 41.04655 | 41.22813 | 4.111045 | 0
17.568 | 45.1067 | 41.03774 | 41.21844 | 4.068958 | 0
17.578 | 45.1639 | 41.02893 | 41.20876 | 4.134966 | 0
17.58799 | 45.1194 | 41.02014 | 41.19908 | 4.099261 | 0
17.59799 | 45.14 | 41.01134 | 41.1894 | 4.128662 | 0
17.60799 | 45.1017 | 41.00254 | 41.17971 | 4.099159 | 0
17.61799 | 45.1075 | 40.99375 | 41.17003 | 4.113751 | 0
17.62799 | 45.0933 | 40.98496 | 41.16035 | 4.10834 | 0
17.63799 | 45.0813 | 40.97617 | 41.15067 | 4.105125 | 0
17.64798 | 45.0682 | 40.9674 | 41.14101 | 4.100798 | 0
17.65798 | 45.06 | 40.95863 | 41.13133 | 4.101375 | 0
17.66798 | 45.0353 | 40.94985 | 41.12166 | 4.085448 | 0
17.67798 | 45.0589 | 40.94108 | 41.11199 | 4.117818 | 0
17.68798 | 45.0365 | 40.93232 | 41.10232 | 4.104184 | 0
17.69798 | 45.0354 | 40.92355 | 41.09266 | 4.111845 | 0
17.70797 | 45.0235 | 40.91481 | 41.083 | 4.108695 | 0
17.71797 | 45.0143 | 40.90605 | 41.07334 | 4.108249 | 0
17.72797 | 44.9898 | 40.8973 | 41.06367 | 4.092499 | 0
17.73797 | 44.9986 | 40.88855 | 41.05401 | 4.110046 | 0
17.74797 | 44.9777 | 40.87981 | 41.04435 | 4.097889 | 0
17.75797 | 44.9509 | 40.87107 | 41.0347 | 4.079828 | 0
17.76796 | 44.9537 | 40.86235 | 41.02505 | 4.091354 | 0
17.77796 | 44.9387 | 40.85361 | 41.0154 | 4.085085 | 0
17.78796 | 44.9649 | 40.84489 | 41.00575 | 4.120013 | 0
17.79796 | 44.9277 | 40.83616 | 40.9961 | 4.091537 | 0
17.80796 | 44.9396 | 40.82744 | 40.98645 | 4.112157 | 0
17.81796 | 44.9089 | 40.81873 | 40.9768 | 4.090173 | 0
17.82795 | 44.8962 | 40.81002 | 40.96717 | 4.086176 | 0
17.83795 | 44.9066 | 40.80132 | 40.95752 | 4.105285 | 0
17.84795 | 44.8822 | 40.79261 | 40.94788 | 4.08959 | 0
17.85795 | 44.8849 | 40.78391 | 40.93824 | 4.100991 | 0
17.86795 | 44.8705 | 40.77521 | 40.9286 | 4.095288 | 0
17.87795 | 44.8408 | 40.76652 | 40.91897 | 4.074282 | 0
17.88794 | 44.8802 | 40.75784 | 40.90934 | 4.122363 | 0
17.89794 | 44.8435 | 40.74915 | 40.89971 | 4.094349 | 0
17.90794 | 44.8541 | 40.74047 | 40.89008 | 4.113632 | 0
17.91794 | 44.8343 | 40.73179 | 40.88045 | 4.10251 | 0
17.92794 | 44.8347 | 40.72311 | 40.87082 | 4.111585 | 0
17.93793 | 44.8067 | 40.71445 | 40.8612 | 4.092248 | 0
17.94793 | 44.813 | 40.70579 | 40.85158 | 4.107215 | 0
17.95793 | 44.8134 | 40.69712 | 40.84196 | 4.116279 | 0
17.96793 | 44.8117 | 40.68846 | 40.83234 | 4.123239 | 0
17.97793 | 44.7774 | 40.6798 | 40.82272 | 4.097595 | 0
17.98793 | 44.7929 | 40.67115 | 40.8131 | 4.121748 | 0
17.99792 | 44.8015 | 40.66251 | 40.80349 | 4.138988 | 0
18.00792 | 44.7899 | 40.65387 | 40.79388 | 4.136033 | 0
18.01792 | 44.7812 | 40.64523 | 40.78427 | 4.135975 | 0
18.02792 | 44.7799 | 40.63659 | 40.77466 | 4.143313 | 0
18.03792 | 44.7644 | 40.62795 | 40.76505 | 4.136447 | 0
18.04792 | 44.7742 | 40.61932 | 40.75544 | 4.154878 | 0
18.05791 | 44.7471 | 40.6107 | 40.74584 | 4.136396 | 0
18.06791 | 44.7826 | 40.60208 | 40.73624 | 4.180519 | 0
18.07791 | 44.7092 | 40.59346 | 40.72664 | 4.115739 | 0
18.08791 | 44.7416 | 40.58485 | 40.71704 | 4.156755 | 0
18.09791 | 44.7368 | 40.57623 | 40.70744 | 4.160567 | 0
18.10791 | 44.7265 | 40.56762 | 40.69784 | 4.158875 | 0
18.1179 | 44.7097 | 40.55903 | 40.68825 | 4.150672 | 0
18.1279 | 44.7219 | 40.55043 | 40.67866 | 4.171473 | 0
18.1379 | 44.7128 | 40.54183 | 40.66907 | 4.170971 | 0
18.1479 | 44.6987 | 40.53323 | 40.65948 | 4.165465 | 0
18.1579 | 44.6762 | 40.52464 | 40.64989 | 4.151556 | 0
18.1679 | 44.7202 | 40.51606 | 40.6403 | 4.204142 | 0
18.17789 | 44.6151 | 40.50748 | 40.63073 | 4.107617 | 0
18.18789 | 44.6432 | 40.4989 | 40.62114 | 4.144297 | 0
18.19789 | 44.6848 | 40.49033 | 40.61156 | 4.194473 | 0
18.20789 | 44.6195 | 40.48175 | 40.60198 | 4.137745 | 0
18.21789 | 44.6276 | 40.47319 | 40.5924 | 4.154414 | 0
18.22789 | 44.6231 | 40.46462 | 40.58282 | 4.15848 | 0
18.23788 | 44.6096 | 40.45607 | 40.57326 | 4.153533 | 0
18.24788 | 44.5971 | 40.44751 | 40.56369 | 4.149591 | 0
18.25788 | 44.6009 | 40.43895 | 40.55411 | 4.161945 | 0
18.26788 | 44.6073 | 40.4304 | 40.54454 | 4.176896 | 0
18.27788 | 44.5332 | 40.42186 | 40.53498 | 4.111344 | 0
18.28787 | 44.529 | 40.41332 | 40.52542 | 4.115679 | 0
18.29787 | 44.5854 | 40.40478 | 40.51585 | 4.18062 | 0
18.30787 | 44.5329 | 40.39624 | 40.50629 | 4.136656 | 0
18.31787 | 44.5152 | 40.38771 | 40.49673 | 4.12749 | 0
18.32787 | 44.5169 | 40.37918 | 40.48717 | 4.137719 | 0
18.33787 | 44.496 | 40.37065 | 40.47761 | 4.125345 | 0
18.34786 | 44.5045 | 40.36214 | 40.46806 | 4.142359 | 0
18.35786 | 44.4956 | 40.35362 | 40.45851 | 4.141979 | 0
18.36786 | 44.4944 | 40.34511 | 40.44896 | 4.149294 | 0
18.37786 | 44.4209 | 40.33659 | 40.4394 | 4.084306 | 0
18.38786 | 44.4342 | 40.32809 | 40.42985 | 4.106115 | 0
18.39786 | 44.4493 | 40.31958 | 40.42031 | 4.12972 | 0
18.40785 | 44.4118 | 40.31109 | 40.41077 | 4.100713 | 0
18.41785 | 44.4107 | 40.30259 | 40.40123 | 4.108111 | 0
18.42785 | 44.3829 | 40.29409 | 40.39168 | 4.088805 | 0
18.43785 | 44.3946 | 40.2856 | 40.38214 | 4.108996 | 0
18.44785 | 44.3445 | 40.27712 | 40.3726 | 4.067384 | 0
18.45785 | 44.3993 | 40.26863 | 40.36306 | 4.130668 | 0
18.46784 | 44.3449 | 40.26016 | 40.35354 | 4.08474 | 0
18.47784 | 44.2926 | 40.25168 | 40.344 | 4.040917 | 0
18.48784 | 44.2781 | 40.24321 | 40.33447 | 4.034891 | 0
18.49784 | 44.2979 | 40.23474 | 40.32494 | 4.063161 | 0
18.50784 | 44.2631 | 40.22627 | 40.31541 | 4.036828 | 0
18.51784 | 44.2527 | 40.21781 | 40.30588 | 4.034891 | 0
18.52783 | 44.2403 | 40.20936 | 40.29636 | 4.030942 | 0
18.53783 | 44.2099 | 40.2009 | 40.28684 | 4.008999 | 0
18.54783 | 44.2272 | 40.19245 | 40.27732 | 4.034751 | 0
18.55783 | 44.1933 | 40.184 | 40.2678 | 4.009301 | 0
18.56783 | 44.1695 | 40.17555 | 40.25828 | 3.993947 | 0
18.57783 | 44.1223 | 40.16711 | 40.24876 | 3.955189 | 0
18.58782 | 44.1137 | 40.15868 | 40.23925 | 3.95502 | 0
18.59782 | 44.1405 | 40.15024 | 40.22974 | 3.990256 | 0
18.60782 | 44.0877 | 40.14181 | 40.22022 | 3.945888 | 0
18.61782 | 44.0783 | 40.13338 | 40.21071 | 3.944917 | 0
18.62782 | 44.0603 | 40.12496 | 40.2012 | 3.935343 | 0
18.63782 | 44.0538 | 40.11654 | 40.1917 | 3.937265 | 0
18.64781 | 44.0541 | 40.10813 | 40.1822 | 3.945975 | 0
18.65781 | 44.0204 | 40.09971 | 40.1727 | 3.92069 | 0
18.66781 | 43.9622 | 40.0913 | 40.16319 | 3.870902 | 0
18.67781 | 43.9348 | 40.08289 | 40.15369 | 3.85191 | 0
18.68781 | 43.9382 | 40.07448 | 40.14419 | 3.863716 | 0
18.6978 | 43.9355 | 40.06609 | 40.13471 | 3.869409 | 0
18.7078 | 43.9179 | 40.05769 | 40.12521 | 3.860207 | 0
18.7178 | 43.9161 | 40.0493 | 40.11571 | 3.866802 | 0
18.7278 | 43.8776 | 40.04091 | 40.10622 | 3.836694 | 0
18.7378 | 43.8571 | 40.03252 | 40.09673 | 3.824582 | 0
18.7478 | 43.8806 | 40.02413 | 40.08724 | 3.856467 | 0
18.75779 | 43.8334 | 40.01576 | 40.07776 | 3.81764 | 0
18.76779 | 43.8033 | 40.00738 | 40.06828 | 3.795918 | 0
18.77779 | 43.7543 | 39.99901 | 40.05879 | 3.755293 | 0
18.78779 | 43.7512 | 39.99064 | 40.04931 | 3.760564 | 0
18.79779 | 43.7608 | 39.98227 | 40.03983 | 3.778532 | 0
18.80779 | 43.7368 | 39.9739 | 40.03035 | 3.762897 | 0
18.81778 | 43.7519 | 39.96555 | 40.02088 | 3.78635 | 0
18.82778 | 43.7193 | 39.95719 | 40.01141 | 3.762108 | 0
18.83778 | 43.7148 | 39.94884 | 40.00193 | 3.765963 | 0
18.84778 | 43.7024 | 39.94049 | 39.99246 | 3.761914 | 0
18.85778 | 43.6534 | 39.93214 | 39.98299 | 3.721262 | 0
18.86778 | 43.6255 | 39.92379 | 39.97352 | 3.701707 | 0
18.87777 | 43.5808 | 39.91546 | 39.96406 | 3.66534 | 0
18.88777 | 43.5866 | 39.90712 | 39.9546 | 3.679479 | 0
18.89777 | 43.5902 | 39.89879 | 39.94513 | 3.691413 | 0
18.90777 | 43.5698 | 39.89045 | 39.93567 | 3.679345 | 0
18.91777 | 43.5649 | 39.88213 | 39.92621 | 3.682773 | 0
18.92777 | 43.5461 | 39.8738 | 39.91675 | 3.672298 | 0
18.93776 | 43.5474 | 39.86549 | 39.9073 | 3.681912 | 0
18.94776 | 43.5075 | 39.85717 | 39.89785 | 3.65033 | 0
18.95776 | 43.4899 | 39.84885 | 39.88839 | 3.641045 | 0
18.96776 | 43.4288 | 39.84054 | 39.87894 | 3.588257 | 0
18.97776 | 43.4078 | 39.83223 | 39.86949 | 3.575566 | 0
18.98776 | 43.4016 | 39.82393 | 39.86004 | 3.577671 | 0
18.99775 | 43.4243 | 39.81564 | 39.8506 | 3.608665 | 0
19.00775 | 43.3993 | 39.80734 | 39.84116 | 3.591963 | 0
19.01775 | 43.374 | 39.79904 | 39.83171 | 3.574959 | 0
19.02775 | 43.3963 | 39.79075 | 39.82227 | 3.605551 | 0
19.03775 | 43.36 | 39.78246 | 39.81283 | 3.57754 | 0
19.04775 | 43.3324 | 39.77417 | 39.80339 | 3.558226 | 0
19.05774 | 43.2751 | 39.7659 | 39.79396 | 3.5092 | 0
19.06774 | 43.2539 | 39.75762 | 39.78452 | 3.496279 | 0
19.07774 | 43.2279 | 39.74934 | 39.77509 | 3.478555 | 0
19.08774 | 43.2289 | 39.74107 | 39.76566 | 3.487828 | 0
19.09774 | 43.2394 | 39.7328 | 39.75623 | 3.506598 | 0
19.10773 | 43.2094 | 39.72454 | 39.74681 | 3.484856 | 0
19.11773 | 43.1951 | 39.71628 | 39.73738 | 3.478819 | 0
19.12773 | 43.1803 | 39.70802 | 39.72795 | 3.472279 | 0
19.13773 | 43.1567 | 39.69976 | 39.71853 | 3.456935 | 0
19.14773 | 43.1219 | 39.69151 | 39.70911 | 3.430389 | 0
19.15773 | 43.1019 | 39.68326 | 39.69969 | 3.418639 | 0
19.16772 | 43.0507 | 39.67502 | 39.69028 | 3.375678 | 0
19.17772 | 43.0597 | 39.66678 | 39.68086 | 3.392922 | 0
19.18772 | 43.0235 | 39.65854 | 39.67144 | 3.364962 | 0
19.19772 | 43.0544 | 39.6503 | 39.66203 | 3.4041 | 0
19.20772 | 43.0029 | 39.64207 | 39.65262 | 3.360834 | 0
19.21772 | 43.0146 | 39.63383 | 39.6432 | 3.380765 | 0
19.22771 | 43.0105 | 39.62562 | 39.6338 | 3.384885 | 0
19.23771 | 42.9357 | 39.61739 | 39.6244 | 3.318309 | 0
19.24771 | 42.9205 | 39.60917 | 39.61499 | 3.311331 | 0
19.25771 | 42.8795 | 39.60095 | 39.60559 | 3.278549 | 0
19.26771 | 42.866 | 39.59274 | 39.59618 | 3.273264 | 0
19.27771 | 42.8177 | 39.58452 | 39.58678 | 3.233176 | 0
19.2877 | 42.8276 | 39.57632 | 39.57739 | 3.251277 | 0
19.2977 | 42.8237 | 39.56812 | 39.56799 | 3.255583 | 0.000123439
19.3077 | 42.8315 | 39.55991 | 39.5586 | 3.271585 | 0.001317146
19.3177 | 42.7833 | 39.55172 | 39.5492 | 3.231585 | 0.002512366
19.3277 | 42.7456 | 39.54352 | 39.53981 | 3.202081 | 0.003709069
19.3377 | 42.7196 | 39.53533 | 39.53042 | 3.184274 | 0.004907296
19.34769 | 42.6742 | 39.52714 | 39.52104 | 3.147056 | 0.006105699
19.35769 | 42.6766 | 39.51896 | 39.51165 | 3.157642 | 0.007306911
19.36769 | 42.6209 | 39.51077 | 39.50226 | 3.110126 | 0.008509632
19.37769 | 42.6173 | 39.50259 | 39.49288 | 3.114706 | 0.009713834
19.38769 | 42.6171 | 39.49442 | 39.4835 | 3.122684 | 0.0109195
19.39769 | 42.5772 | 39.48624 | 39.47412 | 3.090958 | 0.01212669
19.40768 | 42.5948 | 39.47808 | 39.46474 | 3.116721 | 0.01333401
19.41768 | 42.542 | 39.46991 | 39.45537 | 3.072089 | 0.01454413
19.42768 | 42.4982 | 39.46175 | 39.44599 | 3.036454 | 0.01575574
19.43768 | 42.4461 | 39.45358 | 39.43662 | 2.992516 | 0.01696884
19.44768 | 42.4482 | 39.44543 | 39.42724 | 3.002774 | 0.01818339
19.45768 | 42.4049 | 39.43727 | 39.41787 | 2.96763 | 0.01939938
19.46767 | 42.3786 | 39.42913 | 39.40851 | 2.949474 | 0.02061554
19.47767 | 42.347 | 39.42098 | 39.39914 | 2.926023 | 0.02183451
19.48767 | 42.3757 | 39.41283 | 39.38978 | 2.96287 | 0.0230549
19.49767 | 42.3753 | 39.40469 | 39.38041 | 2.970613 | 0.02427675
19.50767 | 42.3198 | 39.39655 | 39.37105 | 2.923253 | 0.02550008
19.51766 | 42.2923 | 39.38842 | 39.36169 | 2.903882 | 0.02672351
19.52766 | 42.2647 | 39.38028 | 39.35233 | 2.884416 | 0.02794973
19.53766 | 42.2136 | 39.37215 | 39.34298 | 2.841446 | 0.02917741
19.54766 | 42.1995 | 39.36403 | 39.33362 | 2.835474 | 0.03040652
19.55766 | 42.1586 | 39.3559 | 39.32426 | 2.802699 | 0.03163708
19.56766 | 42.1407 | 39.34778 | 39.31491 | 2.79292 | 0.03286908
19.57765 | 42.1016 | 39.33967 | 39.30557 | 2.761931 | 0.03410117
19.58765 | 42.1516 | 39.33155 | 39.29622 | 2.820046 | 0.03533605
19.59765 | 42.1236 | 39.32344 | 39.28687 | 2.800158 | 0.03657233
19.60765 | 42.0844 | 39.31533 | 39.27752 | 2.769068 | 0.03781009
19.61765 | 42.0417 | 39.30723 | 39.26818 | 2.734474 | 0.03904926
19.62765 | 42.005 | 39.29912 | 39.25883 | 2.705877 | 0.04028985
19.63764 | 42.0211 | 39.29103 | 39.2495 | 2.730069 | 0.04153048
19.64764 | 41.9597 | 39.28293 | 39.24016 | 2.676766 | 0.04277389
19.65764 | 41.9237 | 39.27484 | 39.23082 | 2.64886 | 0.04401876
19.66764 | 41.9299 | 39.26675 | 39.22148 | 2.663151 | 0.04526501
19.67764 | 41.8771 | 39.25866 | 39.21215 | 2.618439 | 0.04651269
19.68764 | 41.9428 | 39.25058 | 39.20281 | 2.692224 | 0.04776182
19.69763 | 41.8931 | 39.2425 | 39.19349 | 2.650597 | 0.04901089
19.70763 | 41.8342 | 39.23442 | 39.18416 | 2.599776 | 0.05026281
19.71763 | 41.807 | 39.22635 | 39.17483 | 2.580652 | 0.05151612
19.72763 | 41.8042 | 39.21828 | 39.1655 | 2.585925 | 0.05277083
19.73763 | 41.7724 | 39.21021 | 39.15618 | 2.562194 | 0.05402692
19.74763 | 41.7358 | 39.20214 | 39.14685 | 2.533661 | 0.05528443
19.75762 | 41.7034 | 39.19408 | 39.13754 | 2.509317 | 0.05654197
19.76762 | 41.6888 | 39.18602 | 39.12822 | 2.502777 | 0.05780225
19.77762 | 41.6887 | 39.17797 | 39.1189 | 2.510735 | 0.05906395
19.78762 | 41.6541 | 39.16991 | 39.10958 | 2.484189 | 0.06032701
19.79762 | 41.6423 | 39.16186 | 39.10027 | 2.480441 | 0.06159148
19.80762 | 41.5917 | 39.15381 | 39.09095 | 2.43789 | 0.06285732
19.81761 | 41.5427 | 39.14577 | 39.08165 | 2.396927 | 0.06412315
19.82761 | 41.5316 | 39.13773 | 39.07234 | 2.39387 | 0.06539175
19.83761 | 41.5034 | 39.12969 | 39.06303 | 2.373709 | 0.06666172
19.84761 | 41.4498 | 39.12165 | 39.05372 | 2.328146 | 0.06793306
19.85761 | 41.4469 | 39.11362 | 39.04441 | 2.33328 | 0.06920582
19.8676 | 41.4434 | 39.1056 | 39.03512 | 2.337802 | 0.07047853
19.8776 | 41.4038 | 39.09757 | 39.02582 | 2.30623 | 0.071754
19.8876 | 41.3699 | 39.08955 | 39.01651 | 2.280354 | 0.07303083
19.8976 | 41.3408 | 39.08152 | 39.00721 | 2.259276 | 0.07430903
19.9076 | 41.31 | 39.07351 | 38.99792 | 2.236495 | 0.07558858
19.9176 | 41.2641 | 39.06549 | 38.98862 | 2.19861 | 0.0768695
19.92759 | 41.2505 | 39.05748 | 38.97933 | 2.193015 | 0.07815041
19.93759 | 41.2315 | 39.04948 | 38.97004 | 2.182025 | 0.07943401
19.94759 | 41.1483 | 39.04147 | 38.96075 | 2.106832 | 0.08071903
19.95759 | 41.1511 | 39.03346 | 38.95146 | 2.117635 | 0.08200539
19.96759 | 41.167 | 39.02546 | 38.94217 | 2.141536 | 0.08329307
19.97759 | 41.1465 | 39.01747 | 38.93288 | 2.129034 | 0.0845821
19.98758 | 41.0974 | 39.00948 | 38.92361 | 2.087921 | 0.08587112
19.99758 | 41.0803 | 39.00149 | 38.91432 | 2.078813 | 0.08716284
20.00758 | 41.0384 | 38.9935 | 38.90504 | 2.044902 | 0.08845592
20.01758 | 41.0273 | 38.98551 | 38.89576 | 2.041788 | 0.08975037
20.02758 | 41.0025 | 38.97753 | 38.88648 | 2.024971 | 0.09104614
20.03758 | 40.9827 | 38.96955 | 38.87721 | 2.013151 | 0.09234324
20.04757 | 40.9286 | 38.96158 | 38.86794 | 1.96702 | 0.09364025
20.05757 | 40.9396 | 38.95361 | 38.85867 | 1.985995 | 0.09494005
20.06757 | 40.924 | 38.94563 | 38.84939 | 1.978366 | 0.09624115
20.07757 | 40.9225 | 38.93767 | 38.84012 | 1.984834 | 0.09754359
20.08757 | 40.8819 | 38.9297 | 38.83085 | 1.9522 | 0.09884735
20.09757 | 40.8483 | 38.92174 | 38.82159 | 1.926562 | 0.1001524
20.10756 | 40.8461 | 38.91379 | 38.81233 | 1.932314 | 0.1014574
20.11756 | 40.8182 | 38.90583 | 38.80306 | 1.91237 | 0.1027652
20.12756 | 40.8105 | 38.89788 | 38.7938 | 1.912624 | 0.1040743
20.13756 | 40.7761 | 38.88993 | 38.78454 | 1.886175 | 0.1053846
20.14756 | 40.7897 | 38.88198 | 38.77528 | 1.907723 | 0.1066963
20.15756 | 40.7615 | 38.87403 | 38.76602 | 1.887468 | 0.1080093
20.16755 | 40.761 | 38.8661 | 38.75678 | 1.894902 | 0.1093223
20.17755 | 40.7452 | 38.85816 | 38.74752 | 1.887041 | 0.110638
20.18755 | 40.7008 | 38.85022 | 38.73827 | 1.850577 | 0.1119549
20.19755 | 40.653 | 38.84229 | 38.72902 | 1.81071 | 0.1132732
20.20755 | 40.6663 | 38.83436 | 38.71977 | 1.83194 | 0.1145928
20.21755 | 40.6371 | 38.82643 | 38.71052 | 1.810668 | 0.1159137
20.22754 | 40.5806 | 38.81852 | 38.70128 | 1.762084 | 0.1172344
20.23754 | 40.5923 | 38.81059 | 38.69204 | 1.781706 | 0.1185579
20.24754 | 40.5831 | 38.80268 | 38.68279 | 1.780425 | 0.1198827
20.25754 | 40.5425 | 38.79476 | 38.67355 | 1.747741 | 0.1212088
20.26754 | 40.5532 | 38.78685 | 38.66431 | 1.766353 | 0.1225362
20.27753 | 40.5078 | 38.77894 | 38.65508 | 1.728856 | 0.1238635
20.28753 | 40.4684 | 38.77104 | 38.64584 | 1.697363 | 0.1251935
20.29753 | 40.4364 | 38.76313 | 38.63661 | 1.673267 | 0.1265248
20.30753 | 40.4284 | 38.75523 | 38.62737 | 1.673168 | 0.1278574
20.31753 | 40.394 | 38.74733 | 38.61814 | 1.646667 | 0.1291913
20.32753 | 40.3614 | 38.73944 | 38.60891 | 1.621962 | 0.1305265
20.33752 | 40.3506 | 38.73155 | 38.59969 | 1.619047 | 0.1318615
20.34752 | 40.3246 | 38.72366 | 38.59046 | 1.600937 | 0.1331993
20.35752 | 40.3538 | 38.71578 | 38.58124 | 1.638024 | 0.1345383
20.36752 | 40.304 | 38.70789 | 38.57201 | 1.596108 | 0.1358787
20.37752 | 40.2619 | 38.70001 | 38.56279 | 1.561889 | 0.1372203
20.38752 | 40.2422 | 38.69213 | 38.55357 | 1.550067 | 0.1385632
20.39751 | 40.2378 | 38.68427 | 38.54436 | 1.553535 | 0.1399059
20.40751 | 40.1961 | 38.67639 | 38.53514 | 1.519707 | 0.1412514
20.41751 | 40.1688 | 38.66852 | 38.52593 | 1.500277 | 0.1425981
20.42751 | 40.1628 | 38.66066 | 38.51671 | 1.502143 | 0.1439462
20.43751 | 40.121 | 38.65279 | 38.5075 | 1.468207 | 0.1452955
20.44751 | 40.1093 | 38.64493 | 38.49829 | 1.464368 | 0.1466461
20.4575 | 40.1192 | 38.63708 | 38.48908 | 1.482119 | 0.1479964
20.4675 | 40.046 | 38.62923 | 38.47988 | 1.416774 | 0.1493496
20.4775 | 40.0561 | 38.62137 | 38.47067 | 1.434726 | 0.150704
20.4875 | 40.0233 | 38.61352 | 38.46146 | 1.409776 | 0.1520597
20.4975 | 39.9795 | 38.60568 | 38.45226 | 1.373823 | 0.1534166
20.5075 | 39.9722 | 38.59783 | 38.44306 | 1.374367 | 0.1547748
20.51749 | 39.9669 | 38.59 | 38.43387 | 1.3769 | 0.1561329
20.52749 | 39.9278 | 38.58216 | 38.42467 | 1.345638 | 0.1574936
20.53749 | 39.8962 | 38.57433 | 38.41547 | 1.321873 | 0.1588557
20.54749 | 39.8969 | 38.56649 | 38.40628 | 1.330406 | 0.160219
20.55749 | 39.8359 | 38.55866 | 38.39708 | 1.277235 | 0.1615835
20.56749 | 39.8444 | 38.55084 | 38.38789 | 1.293562 | 0.1629493
20.57748 | 39.8065 | 38.54302 | 38.37871 | 1.263478 | 0.164315
20.58748 | 39.7707 | 38.5352 | 38.36952 | 1.235499 | 0.1656833
20.59748 | 39.7537 | 38.52738 | 38.36033 | 1.226318 | 0.1670529
20.60748 | 39.7289 | 38.51957 | 38.35114 | 1.209333 | 0.1684238
20.61748 | 39.6919 | 38.51175 | 38.34196 | 1.180145 | 0.169796
20.62748 | 39.6687 | 38.50394 | 38.33278 | 1.164755 | 0.1711693
20.63747 | 39.6539 | 38.49615 | 38.3236 | 1.157754 | 0.1725425
20.64747 | 39.6513 | 38.48834 | 38.31442 | 1.162958 | 0.1739184
20.65747 | 39.579 | 38.48054 | 38.30524 | 1.09846 | 0.1752955
20.66747 | 39.5645 | 38.47274 | 38.29607 | 1.091758 | 0.176674
20.67747 | 39.5376 | 38.46495 | 38.28689 | 1.072653 | 0.1780536
20.68746 | 39.5147 | 38.45716 | 38.27773 | 1.057538 | 0.179433
20.69746 | 39.4845 | 38.44937 | 38.26856 | 1.035128 | 0.1808152
20.70746 | 39.4841 | 38.44158 | 38.25939 | 1.042515 | 0.1821987
20.71746 | 39.4269 | 38.4338 | 38.25022 | 0.9930995 | 0.1835833
20.72746 | 39.4335 | 38.42602 | 38.24105 | 1.007481 | 0.1849693
20.73746 | 39.4257 | 38.41824 | 38.23188 | 1.00746 | 0.1863565
20.74745 | 39.344 | 38.41047 | 38.22273 | 0.9335275 | 0.1877434
20.75745 | 39.3652 | 38.4027 | 38.21357 | 0.9625004 | 0.1891331
20.76745 | 39.3387 | 38.39493 | 38.20441 | 0.9437706 | 0.190524
20.77745 | 39.2829 | 38.38716 | 38.19525 | 0.8957379 | 0.1919162
20.78745 | 39.3031 | 38.3794 | 38.18609 | 0.9237023 | 0.1933097
20.79745 | 39.2373 | 38.37164 | 38.17693 | 0.865664 | 0.1947043
20.80744 | 39.2564 | 38.36388 | 38.16779 | 0.8925151 | 0.1960987
20.81744 | 39.1994 | 38.35613 | 38.15863 | 0.8432711 | 0.1974959
20.82744 | 39.1941 | 38.34838 | 38.14948 | 0.8457243 | 0.1988944
20.83744 | 39.1769 | 38.34063 | 38.14033 | 0.8362747 | 0.200294
20.84744 | 39.1444 | 38.33288 | 38.13118 | 0.8115224 | 0.2016949
20.85744 | 39.1235 | 38.32513 | 38.12204 | 0.7983671 | 0.2030971
20.86743 | 39.091 | 38.3174 | 38.1129 | 0.7736014 | 0.2044989
20.87743 | 39.0744 | 38.30966 | 38.10376 | 0.7647405 | 0.2059036
20.88743 | 39.0708 | 38.30192 | 38.09461 | 0.7688768 | 0.2073095
20.89743 | 39.0283 | 38.29419 | 38.08547 | 0.7341104 | 0.2087166
20.90743 | 38.9926 | 38.28646 | 38.07633 | 0.7061412 | 0.2101249
20.91743 | 38.9777 | 38.27873 | 38.0672 | 0.6989691 | 0.2115345
20.92742 | 38.9725 | 38.27101 | 38.05807 | 0.7014865 | 0.2129439
20.93742 | 38.9303 | 38.26329 | 38.04894 | 0.6670088 | 0.214356
20.94742 | 38.9138 | 38.25557 | 38.0398 | 0.6582284 | 0.2157694
20.95742 | 38.8789 | 38.24785 | 38.03067 | 0.6310451 | 0.217184
20.96742 | 38.8754 | 38.24014 | 38.02154 | 0.635259 | 0.2185997
20.97742 | 38.831 | 38.23243 | 38.01241 | 0.5985701 | 0.2200168
20.98741 | 38.8047 | 38.22473 | 38.0033 | 0.5799707 | 0.2214336
20.99741 | 38.7882 | 38.21702 | 37.99417 | 0.5711762 | 0.2228532
21.00741 | 38.7374 | 38.20932 | 37.98505 | 0.528079 | 0.2242739
21.01741 | 38.7277 | 38.20162 | 37.97593 | 0.5260789 | 0.2256959
21.02741 | 38.7086 | 38.19392 | 37.9668 | 0.514676 | 0.2271192
21.03741 | 38.6698 | 38.18623 | 37.95769 | 0.4835704 | 0.2285438
21.0474 | 38.6469 | 38.17855 | 37.94858 | 0.4683542 | 0.229968
21.0574 | 38.6161 | 38.17086 | 37.93946 | 0.4452429 | 0.231395
21.0674 | 38.606 | 38.16317 | 37.93035 | 0.4428289 | 0.2328232
21.0774 | 38.5598 | 38.15549 | 37.92124 | 0.4043121 | 0.2342526
21.0874 | 38.5268 | 38.14781 | 37.91212 | 0.3789924 | 0.2356834
21.09739 | 38.5284 | 38.14014 | 37.90302 | 0.3882623 | 0.2371138
21.10739 | 38.4746 | 38.13246 | 37.89392 | 0.3421371 | 0.2385469
21.11739 | 38.4615 | 38.12479 | 37.88481 | 0.3367091 | 0.2399814
21.12739 | 38.4416 | 38.11712 | 37.8757 | 0.3244782 | 0.2414171
21.13739 | 38.4186 | 38.10946 | 37.8666 | 0.3091446 | 0.242854
21.14739 | 38.3753 | 38.10179 | 37.8575 | 0.2735083 | 0.2442921
21.15738 | 38.349 | 38.09414 | 37.84841 | 0.2548614 | 0.24573
21.16738 | 38.3385 | 38.08648 | 37.83931 | 0.2520194 | 0.2471706
21.17738 | 38.3058 | 38.07883 | 37.83021 | 0.2269747 | 0.2486125
21.18738 | 38.2647 | 38.07117 | 37.82112 | 0.1935271 | 0.2500556
21.19738 | 38.2443 | 38.06352 | 37.81202 | 0.1807768 | 0.2515
21.20738 | 38.2435 | 38.05588 | 37.80293 | 0.1876237 | 0.2529456
21.21737 | 38.205 | 38.04824 | 37.79385 | 0.1567601 | 0.2543909
21.22737 | 38.1682 | 38.0406 | 37.78476 | 0.1276014 | 0.255839
21.23737 | 38.1786 | 38.03296 | 37.77567 | 0.1456399 | 0.2572884
21.24737 | 38.1339 | 38.02532 | 37.76659 | 0.1085756 | 0.2587389
21.25737 | 38.1174 | 38.01769 | 37.7575 | 0.09970855 | 0.2601908
21.26737 | 38.0824 | 38.01006 | 37.74842 | 0.07233865 | 0.2616439
21.27736 | 38.077 | 38.00244 | 37.73934 | 0.07455842 | 0.2630966
21.28736 | 38.026 | 37.99482 | 37.73026 | 0.031183 | 0.2645521
21.29736 | 38.0224 | 37.9872 | 37.72119 | 0.03520472 | 0.266009
21.30736 | 38.0017 | 37.97958 | 37.71211 | 0.02212374 | 0.2674671
21.31736 | 37.9819 | 37.97196 | 37.70303 | 0.009939938 | 0.2689264
21.32736 | 37.9567 | 37.96435 | 37.69396 | -0.007646601 | 0.2703869
21.33735 | 37.9529 | 37.95674 | 37.6849 | -0.003843608 | 0.2718472
21.34735 | 37.9306 | 37.94914 | 37.67583 | -0.01853574 | 0.2733102
21.35735 | 37.898 | 37.94153 | 37.66676 | -0.04353068 | 0.2747745
21.36735 | 37.8821 | 37.93393 | 37.65769 | -0.05182842 | 0.2762401
21.37735 | 37.8547 | 37.92633 | 37.64862 | -0.07162895 | 0.2777069
21.38735 | 37.8445 | 37.91873 | 37.63956 | -0.07423222 | 0.2791749
21.39734 | 37.8409 | 37.91115 | 37.6305 | -0.07024595 | 0.2806427
21.40734 | 37.7997 | 37.90355 | 37.62144 | -0.1038548 | 0.2821132
21.41734 | 37.7853 | 37.89597 | 37.61238 | -0.1106665 | 0.2835851
21.42734 | 37.8001 | 37.88838 | 37.60332 | -0.08828092 | 0.2850581
21.43734 | 37.7568 | 37.8808 | 37.59427 | -0.1239982 | 0.2865325
21.44734 | 37.7454 | 37.87322 | 37.58521 | -0.1278182 | 0.2880081
21.45733 | 37.7242 | 37.86565 | 37.57617 | -0.1414486 | 0.2894833
21.46733 | 37.7185 | 37.85807 | 37.56711 | -0.1395742 | 0.2909615
21.47733 | 37.6919 | 37.8505 | 37.55806 | -0.1586026 | 0.2924408
21.48733 | 37.6526 | 37.84293 | 37.54901 | -0.1903338 | 0.2939214
21.49733 | 37.6644 | 37.83537 | 37.53996 | -0.1709678 | 0.2954033
21.50732 | 37.6371 | 37.82781 | 37.53093 | -0.1907121 | 0.2968849
21.51732 | 37.6349 | 37.82025 | 37.52188 | -0.1853517 | 0.2983693
21.52732 | 37.6024 | 37.81269 | 37.51284 | -0.210294 | 0.299855
21.53732 | 37.5717 | 37.80514 | 37.5038 | -0.2334392 | 0.3013419
21.54732 | 37.5759 | 37.79759 | 37.49476 | -0.2216871 | 0.3028301
21.55732 | 37.5444 | 37.79004 | 37.48572 | -0.2456378 | 0.3043196
21.56731 | 37.5044 | 37.7825 | 37.47669 | -0.2780989 | 0.3058088
21.57731 | 37.4875 | 37.77496 | 37.46765 | -0.2874552 | 0.3073008
21.58731 | 37.4969 | 37.76741 | 37.45862 | -0.2705143 | 0.3087941
21.59731 | 37.4489 | 37.75988 | 37.44959 | -0.3109762 | 0.3102887
21.60731 | 37.4366 | 37.75234 | 37.44056 | -0.3157409 | 0.3117845
21.61731 | 37.419 | 37.74481 | 37.43153 | -0.3258084 | 0.3132816
21.6273 | 37.3854 | 37.73729 | 37.42251 | -0.3518863 | 0.3147784
21.6373 | 37.3839 | 37.72976 | 37.41348 | -0.3458593 | 0.316278
21.6473 | 37.3357 | 37.72224 | 37.40446 | -0.3865352 | 0.317779
21.6573 | 37.309 | 37.71471 | 37.39543 | -0.4057139 | 0.3192812
21.6673 | 37.2996 | 37.7072 | 37.38641 | -0.4075954 | 0.3207847
21.6773 | 37.291 | 37.69968 | 37.37739 | -0.4086797 | 0.3222895
21.68729 | 37.2523 | 37.69217 | 37.36838 | -0.4398743 | 0.323794
21.69729 | 37.2604 | 37.68466 | 37.35936 | -0.4242642 | 0.3253013
21.70729 | 37.2138 | 37.67716 | 37.35035 | -0.4633569 | 0.32681
21.71729 | 37.188 | 37.66965 | 37.34133 | -0.4816524 | 0.32832
21.72729 | 37.1672 | 37.66215 | 37.33232 | -0.4949507 | 0.3298312
21.73729 | 37.1453 | 37.65465 | 37.32331 | -0.5093518 | 0.3313437
21.74728 | 37.116 | 37.64716 | 37.31431 | -0.5311633 | 0.3328559
21.75728 | 37.0884 | 37.63967 | 37.3053 | -0.55127 | 0.334371
21.76728 | 37.0955 | 37.63218 | 37.29629 | -0.5366795 | 0.3358874
21.77728 | 37.0565 | 37.62469 | 37.28729 | -0.5681918 | 0.3374051
21.78728 | 37.059 | 37.61721 | 37.27828 | -0.558207 | 0.3389242
21.79728 | 37.0158 | 37.60973 | 37.26928 | -0.593925 | 0.3404445
21.80727 | 37.0102 | 37.60225 | 37.26029 | -0.5920532 | 0.3419644
21.81727 | 36.9878 | 37.59478 | 37.25129 | -0.6069769 | 0.3434874
21.82727 | 36.9394 | 37.5873 | 37.24229 | -0.6479033 | 0.3450116
21.83727 | 36.9395 | 37.57983 | 37.2333 | -0.6403325 | 0.3465371
21.84727 | 36.9316 | 37.57236 | 37.2243 | -0.6407646 | 0.348064
21.85726 | 36.8924 | 37.56491 | 37.21532 | -0.6725069 | 0.3495905
21.86726 | 36.8603 | 37.55744 | 37.20632 | -0.6971446 | 0.35112
21.87726 | 36.8603 | 37.54999 | 37.19733 | -0.6896851 | 0.3526508
21.88726 | 36.8376 | 37.54253 | 37.18835 | -0.7049285 | 0.354183
21.89726 | 36.8144 | 37.53507 | 37.17936 | -0.7206746 | 0.3557164
21.90726 | 36.7779 | 37.52762 | 37.17037 | -0.7497236 | 0.3572511
21.91725 | 36.7767 | 37.52018 | 37.1614 | -0.7434829 | 0.3587856
21.92725 | 36.7444 | 37.51274 | 37.15241 | -0.7683375 | 0.360323
21.93725 | 36.7221 | 37.5053 | 37.14343 | -0.783195 | 0.3618618
21.94725 | 36.6965 | 37.49786 | 37.13445 | -0.8013553 | 0.3634018
21.95725 | 36.677 | 37.49042 | 37.12548 | -0.8134185 | 0.3649433
21.96725 | 36.6752 | 37.48298 | 37.1165 | -0.8077845 | 0.366486
21.97724 | 36.6505 | 37.47556 | 37.10753 | -0.8250607 | 0.3680284
21.98724 | 36.6236 | 37.46813 | 37.09856 | -0.8445324 | 0.3695738
21.99724 | 36.6166 | 37.46071 | 37.08959 | -0.8441069 | 0.3711206
22.00724 | 36.5876 | 37.45328 | 37.08062 | -0.8656843 | 0.3726688
22.01724 | 36.5576 | 37.44586 | 37.07165 | -0.8882644 | 0.3742182
22.02724 | 36.5136 | 37.43845 | 37.06268 | -0.9248475 | 0.375769
22.03723 | 36.5177 | 37.43104 | 37.05372 | -0.9133408 | 0.3773195
22.04723 | 36.5008 | 37.42363 | 37.04476 | -0.9228295 | 0.378873
22.05723 | 36.4675 | 37.41622 | 37.03579 | -0.9487211 | 0.3804279
22.06723 | 36.462 | 37.40882 | 37.02683 | -0.9468156 | 0.3819842
22.07723 | 36.4638 | 37.40141 | 37.01787 | -0.9376128 | 0.3835418
22.08723 | 36.4134 | 37.39401 | 37.00891 | -0.9806129 | 0.3851007
22.09722 | 36.3828 | 37.38662 | 36.99996 | -1.003823 | 0.3866594
22.10722 | 36.3701 | 37.37923 | 36.99101 | -1.009129 | 0.3882211
22.11722 | 36.3605 | 37.37184 | 36.98205 | -1.011338 | 0.3897842
22.12722 | 36.3098 | 37.36445 | 36.9731 | -1.05465 | 0.3913486
22.13722 | 36.2971 | 37.35706 | 36.96415 | -1.059964 | 0.3929145
22.14722 | 36.2843 | 37.34968 | 36.9552 | -1.065381 | 0.3944817
22.15721 | 36.2928 | 37.34231 | 36.94626 | -1.049509 | 0.3960486
22.16721 | 36.2462 | 37.33493 | 36.93731 | -1.088732 | 0.3976186
22.17721 | 36.2042 | 37.32756 | 36.92926 | -1.123358 | 0.3982936
22.18721 | 36.1895 | 37.32019 | 36.92126 | -1.130687 | 0.3989312
22.19721 | 36.2097 | 37.31282 | 36.91325 | -1.103119 | 0.3995705
22.20721 | 36.1355 | 37.30545 | 36.90524 | -1.169953 | 0.4002115
22.2172 | 36.1086 | 37.2981 | 36.89724 | -1.189498 | 0.4008534
22.2272 | 36.1099 | 37.29074 | 36.88924 | -1.180839 | 0.4014977
22.2372 | 36.0845 | 37.28338 | 36.88124 | -1.198882 | 0.4021436
22.2472 | 36.0668 | 37.27603 | 36.87324 | -1.209228 | 0.4027912
22.2572 | 36.0348 | 37.26868 | 36.86524 | -1.233877 | 0.4034405
22.26719 | 36.0189 | 37.26134 | 36.85725 | -1.242436 | 0.4040908
22.27719 | 35.9993 | 37.25399 | 36.84925 | -1.254691 | 0.4047434
22.28719 | 35.958 | 37.24665 | 36.84125 | -1.288649 | 0.4053978
22.29719 | 35.9523 | 37.23931 | 36.83326 | -1.28701 | 0.4060539
22.30719 | 35.9242 | 37.23197 | 36.82526 | -1.307773 | 0.4067117
22.31719 | 35.9108 | 37.22464 | 36.81727 | -1.31384 | 0.4073711
22.32718 | 35.8848 | 37.21732 | 36.80928 | -1.332516 | 0.4080317
22.33718 | 35.8767 | 37.20999 | 36.80129 | -1.333289 | 0.4086946
22.34718 | 35.8629 | 37.20266 | 36.7933 | -1.339764 | 0.4093593
22.35718 | 35.8372 | 37.19534 | 36.78532 | -1.358142 | 0.4100258
22.36718 | 35.8287 | 37.18802 | 36.77733 | -1.359323 | 0.410694
22.37718 | 35.7958 | 37.18071 | 36.76934 | -1.384907 | 0.4113638
22.38717 | 35.7932 | 37.1734 | 36.76137 | -1.380202 | 0.4120349
22.39717 | 35.7589 | 37.16609 | 36.75338 | -1.407192 | 0.4127084
22.40717 | 35.7322 | 37.15878 | 36.7454 | -1.426584 | 0.4133836
22.41717 | 35.7387 | 37.15148 | 36.73742 | -1.41278 | 0.4140605
22.42717 | 35.7059 | 37.14418 | 36.72944 | -1.438279 | 0.4147394
22.43717 | 35.6941 | 37.13688 | 36.72146 | -1.44278 | 0.41542
22.44716 | 35.685 | 37.12959 | 36.71349 | -1.444592 | 0.4161017
22.45716 | 35.6608 | 37.1223 | 36.70551 | -1.4615 | 0.4167859
22.46716 | 35.6255 | 37.11501 | 36.69754 | -1.48951 | 0.417472
22.47716 | 35.6357 | 37.10772 | 36.68956 | -1.472024 | 0.4181598
22.48716 | 35.5889 | 37.10044 | 36.68159 | -1.51154 | 0.4188494
22.49716 | 35.6003 | 37.09316 | 36.67362 | -1.49286 | 0.419541
22.50715 | 35.58 | 37.08589 | 36.66566 | -1.505889 | 0.4202336
22.51715 | 35.5664 | 37.07861 | 36.65769 | -1.512215 | 0.4209288
22.52715 | 35.534 | 37.07134 | 36.64972 | -1.537343 | 0.4216258
22.53715 | 35.5514 | 37.06407 | 36.64175 | -1.512674 | 0.4223248
22.54715 | 35.4914 | 37.05681 | 36.63378 | -1.565409 | 0.4230256
22.55715 | 35.4927 | 37.04955 | 36.62582 | -1.556846 | 0.4237282
22.56714 | 35.5003 | 37.04229 | 36.61786 | -1.541993 | 0.4244321
22.57714 | 35.4554 | 37.03504 | 36.6099 | -1.579637 | 0.4251385
22.58714 | 35.446 | 37.02778 | 36.60194 | -1.581783 | 0.4258468
22.59714 | 35.4309 | 37.02053 | 36.59398 | -1.589632 | 0.4265571
22.60714 | 35.4475 | 37.01328 | 36.58602 | -1.565785 | 0.4272692
22.61714 | 35.4071 | 37.00604 | 36.57806 | -1.59894 | 0.4279833
22.62713 | 35.4054 | 36.99881 | 36.57011 | -1.593405 | 0.4286985
22.63713 | 35.3761 | 36.99157 | 36.56215 | -1.615467 | 0.4294165
22.64713 | 35.3642 | 36.98433 | 36.55419 | -1.620131 | 0.4301363
22.65713 | 35.3344 | 36.9771 | 36.54624 | -1.642698 | 0.4308581
22.66713 | 35.3278 | 36.96987 | 36.53829 | -1.642069 | 0.4315819
22.67712 | 35.2983 | 36.96265 | 36.53034 | -1.664349 | 0.4323069
22.68712 | 35.2963 | 36.95543 | 36.52239 | -1.659126 | 0.4330346
22.69712 | 35.2754 | 36.94821 | 36.51444 | -1.672805 | 0.4337642
22.70712 | 35.2838 | 36.94099 | 36.50649 | -1.657188 | 0.4344959
22.71712 | 35.2441 | 36.93377 | 36.49854 | -1.689673 | 0.4352295
22.72712 | 35.2232 | 36.92656 | 36.4906 | -1.703362 | 0.4359652
22.73711 | 35.2265 | 36.91936 | 36.48266 | -1.692861 | 0.4367021
22.74711 | 35.1902 | 36.91216 | 36.47471 | -1.721956 | 0.4374418
22.75711 | 35.1553 | 36.90495 | 36.46677 | -1.749653 | 0.4381834
22.76711 | 35.166 | 36.89775 | 36.45883 | -1.731754 | 0.4389272
22.77711 | 35.1129 | 36.89056 | 36.45089 | -1.777658 | 0.4396729
22.78711 | 35.1028 | 36.88337 | 36.44294 | -1.780565 | 0.4404207
22.7971 | 35.1123 | 36.87618 | 36.43501 | -1.763883 | 0.4411698
22.8071 | 35.0775 | 36.869 | 36.42707 | -1.791496 | 0.4419217
22.8171 | 35.0348 | 36.86181 | 36.41914 | -1.827012 | 0.4426757
22.8271 | 35.0349 | 36.85463 | 36.4112 | -1.819732 | 0.4434318
22.8371 | 34.998 | 36.84745 | 36.40326 | -1.849454 | 0.4441899
22.8471 | 35.0012 | 36.84028 | 36.39533 | -1.83908 | 0.4449502
22.85709 | 34.9816 | 36.83312 | 36.3874 | -1.851516 | 0.4457118
22.86709 | 34.9647 | 36.82595 | 36.37947 | -1.861248 | 0.4464762
22.87709 | 34.9472 | 36.81878 | 36.37154 | -1.871583 | 0.4472427
22.88709 | 34.9328 | 36.81162 | 36.36361 | -1.878821 | 0.4480115
22.89709 | 34.9274 | 36.80446 | 36.35568 | -1.877062 | 0.4487823
22.90709 | 34.892 | 36.79731 | 36.34775 | -1.905306 | 0.4495552
22.91708 | 34.8561 | 36.79016 | 36.33983 | -1.934061 | 0.4503296
22.92708 | 34.8407 | 36.78301 | 36.3319 | -1.942312 | 0.4511069
22.93708 | 34.8024 | 36.77587 | 36.32398 | -1.973466 | 0.4518863
22.94708 | 34.7973 | 36.76872 | 36.31605 | -1.971422 | 0.4526679
22.95708 | 34.7887 | 36.76158 | 36.30813 | -1.972883 | 0.4534517
22.96708 | 34.7672 | 36.75445 | 36.30021 | -1.987246 | 0.4542377
22.97707 | 34.7313 | 36.74732 | 36.29229 | -2.01602 | 0.4550251
22.98707 | 34.7422 | 36.74019 | 36.28437 | -1.997989 | 0.4558155
22.99707 | 34.7292 | 36.73306 | 36.27645 | -2.003862 | 0.4566081
23.00707 | 34.7051 | 36.72594 | 36.26854 | -2.020838 | 0.4574029
23.01707 | 34.6568 | 36.71882 | 36.26062 | -2.062017 | 0.4582
23.02707 | 34.6405 | 36.7117 | 36.2527 | -2.0712 | 0.4589993
23.03706 | 34.6371 | 36.70459 | 36.24479 | -2.067493 | 0.4598001
23.04706 | 34.6142 | 36.69748 | 36.23688 | -2.083281 | 0.4606039
23.05706 | 34.5937 | 36.69037 | 36.22896 | -2.096674 | 0.46141
23.06706 | 34.5472 | 36.68327 | 36.22105 | -2.136069 | 0.4622184
23.07706 | 34.5515 | 36.67617 | 36.21314 | -2.124667 | 0.4630291
23.08705 | 34.5223 | 36.66908 | 36.20524 | -2.146776 | 0.4638412
23.09705 | 34.5099 | 36.66198 | 36.19732 | -2.152081 | 0.4646565
23.10705 | 34.484 | 36.65489 | 36.18942 | -2.17089 | 0.4654741
23.11705 | 34.4542 | 36.6478 | 36.18151 | -2.193601 | 0.466294
23.12705 | 34.4504 | 36.64072 | 36.1736 | -2.190316 | 0.4671163
23.13705 | 34.4342 | 36.63363 | 36.16569 | -2.199434 | 0.4679408
23.14704 | 34.4034 | 36.62656 | 36.1578 | -2.223162 | 0.4687669
23.15704 | 34.4061 | 36.61949 | 36.14989 | -2.213387 | 0.4695962
23.16704 | 34.3927 | 36.61241 | 36.14199 | -2.219715 | 0.4704279
23.17704 | 34.3739 | 36.60535 | 36.13408 | -2.231446 | 0.471262
23.18704 | 34.3322 | 36.59828 | 36.12618 | -2.26608 | 0.4720984
23.19704 | 34.3362 | 36.59122 | 36.11828 | -2.255018 | 0.4729372
23.20703 | 34.312 | 36.58417 | 36.11039 | -2.272166 | 0.4737777
23.21703 | 34.2744 | 36.57711 | 36.10249 | -2.302711 | 0.4746212
23.22703 | 34.2711 | 36.57006 | 36.09459 | -2.298958 | 0.4754674
23.23703 | 34.2419 | 36.56301 | 36.08669 | -2.321109 | 0.4763159
23.24703 | 34.2381 | 36.55596 | 36.0788 | -2.317864 | 0.4771669
23.25703 | 34.2538 | 36.54892 | 36.0709 | -2.295122 | 0.4780203
23.26702 | 34.2061 | 36.54189 | 36.06301 | -2.33579 | 0.4788754
23.27702 | 34.2218 | 36.53485 | 36.05512 | -2.313054 | 0.4797337
23.28702 | 34.1724 | 36.52782 | 36.04723 | -2.355422 | 0.4805945
23.29702 | 34.1727 | 36.52079 | 36.03934 | -2.348093 | 0.4814579
23.30702 | 34.1691 | 36.51377 | 36.03144 | -2.344668 | 0.4823239
23.31702 | 34.1466 | 36.50675 | 36.02355 | -2.360146 | 0.4831923
23.32701 | 34.1494 | 36.49973 | 36.01567 | -2.350334 | 0.4840622
23.33701 | 34.1246 | 36.49272 | 36.00778 | -2.368119 | 0.4849358
23.34701 | 34.0925 | 36.48571 | 35.9999 | -2.393207 | 0.4858117
23.35701 | 34.0552 | 36.4787 | 35.99201 | -2.423498 | 0.4866903
23.36701 | 34.102 | 36.47169 | 35.98412 | -2.369693 | 0.4875713
23.37701 | 34.0194 | 36.46469 | 35.97624 | -2.445292 | 0.488455
23.387 | 34.0156 | 36.4577 | 35.96836 | -2.442101 | 0.4893405
23.397 | 34.039 | 36.45071 | 35.96048 | -2.411706 | 0.4902294
23.407 | 33.9979 | 36.44371 | 35.95259 | -2.445815 | 0.4911209
23.417 | 33.9748 | 36.43673 | 35.94471 | -2.461927 | 0.4920151
23.427 | 34.0132 | 36.42974 | 35.93683 | -2.416543 | 0.4929118
23.437 | 33.9365 | 36.42276 | 35.92895 | -2.486262 | 0.4938112
23.44699 | 33.9545 | 36.41579 | 35.92108 | -2.461292 | 0.4947124
23.45699 | 33.9578 | 36.40882 | 35.9132 | -2.451018 | 0.4956171
23.46699 | 33.9006 | 36.40185 | 35.90532 | -2.501247 | 0.4965245
23.47699 | 33.9252 | 36.39488 | 35.89745 | -2.46968 | 0.4974346
23.48699 | 33.9363 | 36.38792 | 35.88957 | -2.451617 | 0.4983474
23.49698 | 33.8471 | 36.38096 | 35.8817 | -2.533864 | 0.4992619
23.50698 | 33.8569 | 36.37401 | 35.87383 | -2.517108 | 0.5001801
23.51698 | 33.8507 | 36.36706 | 35.86595 | -2.516355 | 0.5011011
23.52698 | 33.8264 | 36.36011 | 35.85808 | -2.533706 | 0.5020248
23.53698 | 33.8244 | 36.35316 | 35.85021 | -2.52876 | 0.5029512
23.54698 | 33.7992 | 36.34622 | 35.84234 | -2.547018 | 0.5038804
23.55697 | 33.751 | 36.33929 | 35.83448 | -2.588287 | 0.5048115
23.56697 | 33.8037 | 36.33235 | 35.82661 | -2.528652 | 0.5057463
23.57697 | 33.7527 | 36.32542 | 35.81874 | -2.572721 | 0.5066838
23.58697 | 33.7268 | 36.31849 | 35.81087 | -2.591693 | 0.5076242
23.59697 | 33.7534 | 36.31157 | 35.803 | -2.558169 | 0.5085674
23.60697 | 33.6864 | 36.30465 | 35.79513 | -2.618248 | 0.5095135
23.61696 | 33.6784 | 36.29774 | 35.78728 | -2.619338 | 0.5104613
23.62696 | 33.725 | 36.29083 | 35.77941 | -2.565825 | 0.5114132
23.63696 | 33.7046 | 36.28392 | 35.77155 | -2.579316 | 0.5123678
23.64696 | 33.6769 | 36.27701 | 35.76368 | -2.60011 | 0.5133253
23.65696 | 33.6819 | 36.27011 | 35.75582 | -2.588208 | 0.5142857
23.66696 | 33.6193 | 36.26321 | 35.74796 | -2.643909 | 0.515249
23.67695 | 33.6408 | 36.25632 | 35.74011 | -2.615521 | 0.5162143
23.68695 | 33.6454 | 36.24943 | 35.73225 | -2.60403 | 0.5171833
23.69695 | 33.5801 | 36.24254 | 35.72439 | -2.662442 | 0.5181555
23.70695 | 33.5979 | 36.23566 | 35.71653 | -2.637759 | 0.5191306
23.71695 | 33.6094 | 36.22878 | 35.70867 | -2.619378 | 0.5201085
23.72695 | 33.5649 | 36.2219 | 35.70081 | -2.657002 | 0.5210896
23.73694 | 33.567 | 36.21504 | 35.69296 | -2.648036 | 0.5220726
23.74694 | 33.5525 | 36.20817 | 35.68511 | -2.655668 | 0.5230596
23.75694 | 33.5243 | 36.2013 | 35.67725 | -2.677003 | 0.5240496
23.76694 | 33.5555 | 36.19444 | 35.6694 | -2.638941 | 0.5250427
23.77694 | 33.5323 | 36.18758 | 35.66155 | -2.655284 | 0.5260388
23.78694 | 33.5293 | 36.18073 | 35.65369 | -2.65143 | 0.527038
23.79693 | 33.5147 | 36.17389 | 35.64585 | -2.659187 | 0.5280392
23.80693 | 33.4925 | 36.16704 | 35.638 | -2.674541 | 0.5290446
23.81693 | 33.4878 | 36.1602 | 35.63015 | -2.672399 | 0.530053
23.82693 | 33.5093 | 36.15336 | 35.6223 | -2.64406 | 0.5310645
23.83693 | 33.4371 | 36.14653 | 35.61445 | -2.709426 | 0.5320792
23.84692 | 33.4498 | 36.1397 | 35.60661 | -2.689902 | 0.533096
23.85692 | 33.4539 | 36.13287 | 35.59876 | -2.678975 | 0.5341169
23.86692 | 33.4082 | 36.12605 | 35.59091 | -2.717852 | 0.535141
23.87692 | 33.4069 | 36.11923 | 35.58306 | -2.712333 | 0.5361684
23.88692 | 33.4122 | 36.11242 | 35.57522 | -2.700218 | 0.5371988
23.89692 | 33.3854 | 36.10561 | 35.56737 | -2.720206 | 0.5382326
23.90691 | 33.3922 | 36.09881 | 35.55954 | -2.706606 | 0.5392684
23.91691 | 33.376 | 36.092 | 35.55169 | -2.716002 | 0.5403085
23.92691 | 33.3443 | 36.0852 | 35.54385 | -2.740903 | 0.5413519
23.93691 | 33.3293 | 36.07841 | 35.53601 | -2.749107 | 0.5423986
23.94691 | 33.3618 | 36.07162 | 35.52817 | -2.709816 | 0.5434486
23.95691 | 33.3275 | 36.06483 | 35.52033 | -2.737328 | 0.5445018
23.9669 | 33.3028 | 36.05805 | 35.51249 | -2.755251 | 0.5455573
23.9769 | 33.2918 | 36.05127 | 35.50465 | -2.759472 | 0.5466172
23.9869 | 33.2745 | 36.0445 | 35.49682 | -2.769996 | 0.5476804
23.9969 | 33.2969 | 36.03772 | 35.48898 | -2.740825 | 0.5487469
24.0069 | 33.2488 | 36.03096 | 35.48114 | -2.782157 | 0.5498168
24.0169 | 33.2407 | 36.02419 | 35.4733 | -2.783494 | 0.5508901
24.02689 | 33.2312 | 36.01744 | 35.46548 | -2.786241 | 0.5519657
24.03689 | 33.2154 | 36.01069 | 35.45764 | -2.795286 | 0.5530458
24.04689 | 33.1947 | 36.00393 | 35.44981 | -2.809234 | 0.5541293
24.05689 | 33.1898 | 35.99719 | 35.44197 | -2.807387 | 0.5552163
24.06689 | 33.1594 | 35.99044 | 35.43414 | -2.831044 | 0.5563067
24.07689 | 33.1861 | 35.98371 | 35.4263 | -2.797605 | 0.5574005
24.08688 | 33.1577 | 35.97698 | 35.41848 | -2.819277 | 0.5584968
24.09688 | 33.1428 | 35.97025 | 35.41065 | -2.827447 | 0.5595977
24.10688 | 33.1386 | 35.96352 | 35.40282 | -2.82492 | 0.560702
24.11688 | 33.1262 | 35.9568 | 35.39499 | -2.830598 | 0.5618099
24.12688 | 33.0884 | 35.95008 | 35.38716 | -2.86168 | 0.5629214
24.13688 | 33.0986 | 35.94337 | 35.37933 | -2.844766 | 0.5640364
24.14687 | 33.0866 | 35.93666 | 35.37151 | -2.850063 | 0.5651538
24.15687 | 33.069 | 35.92996 | 35.36368 | -2.860958 | 0.5662761
24.16687 | 33.0655 | 35.92326 | 35.35585 | -2.857756 | 0.5674019
24.17687 | 33.0417 | 35.91656 | 35.34803 | -2.874859 | 0.5685312
24.18687 | 33.0254 | 35.90987 | 35.3402 | -2.884467 | 0.5696643
24.19687 | 33.0301 | 35.90318 | 35.33238 | -2.873078 | 0.570801
24.20686 | 33.0117 | 35.8965 | 35.32456 | -2.884801 | 0.5719403
24.21686 | 33.0006 | 35.88982 | 35.31674 | -2.889221 | 0.5730844
24.22686 | 32.9825 | 35.88315 | 35.30891 | -2.900646 | 0.5742322
24.23686 | 32.9673 | 35.87647 | 35.30109 | -2.909175 | 0.5753838
24.24686 | 32.9754 | 35.86981 | 35.29327 | -2.894408 | 0.576539
24.25685 | 32.9877 | 35.86315 | 35.28546 | -2.875452 | 0.5776969
24.26685 | 32.9348 | 35.85649 | 35.27763 | -2.921694 | 0.5788597
24.27685 | 32.9376 | 35.84984 | 35.26981 | -2.912241 | 0.5800263
24.28685 | 32.9227 | 35.84319 | 35.26199 | -2.920491 | 0.5811967
24.29685 | 32.9042 | 35.83655 | 35.25418 | -2.932347 | 0.5823709
24.30685 | 32.9076 | 35.82991 | 35.24636 | -2.922306 | 0.583549
24.31684 | 32.8957 | 35.82328 | 35.23855 | -2.927577 | 0.5847298
24.32684 | 32.8644 | 35.81665 | 35.23073 | -2.952246 | 0.5859156
24.33684 | 32.8683 | 35.81002 | 35.22291 | -2.941719 | 0.5871053
24.34684 | 32.8614 | 35.8034 | 35.2151 | -2.941996 | 0.5882989
24.35684 | 32.8473 | 35.79678 | 35.20728 | -2.949478 | 0.5894965
24.36684 | 32.8442 | 35.79017 | 35.19947 | -2.945965 | 0.5906981
24.37683 | 32.8039 | 35.78356 | 35.19166 | -2.979663 | 0.5919023
24.38683 | 32.8031 | 35.77696 | 35.18385 | -2.973859 | 0.5931118
24.39683 | 32.8069 | 35.77036 | 35.17603 | -2.963459 | 0.5943254
24.40683 | 32.7739 | 35.76376 | 35.16822 | -2.989864 | 0.5955429
24.41683 | 32.7759 | 35.75717 | 35.16041 | -2.981273 | 0.5967644
24.42683 | 32.7545 | 35.75059 | 35.1526 | -2.996088 | 0.59799
24.43682 | 32.7465 | 35.74401 | 35.14479 | -2.997513 | 0.5992185
24.44682 | 32.7221 | 35.73744 | 35.13698 | -3.015337 | 0.6004524
24.45682 | 32.7106 | 35.73086 | 35.12917 | -3.020265 | 0.6016902
24.46682 | 32.6848 | 35.7243 | 35.12137 | -3.039498 | 0.6029322
24.47682 | 32.6732 | 35.71774 | 35.11356 | -3.044535 | 0.6041785
24.48682 | 32.6635 | 35.71118 | 35.10575 | -3.047677 | 0.6054289
24.49681 | 32.6446 | 35.70463 | 35.09795 | -3.060031 | 0.6066821
24.50681 | 32.6394 | 35.69808 | 35.09014 | -3.058683 | 0.6079411
24.51681 | 32.5999 | 35.69154 | 35.08234 | -3.091639 | 0.6092039
24.52681 | 32.5991 | 35.685 | 35.07453 | -3.085901 | 0.6104713
24.53681 | 32.5872 | 35.67847 | 35.06672 | -3.091267 | 0.6117428
24.54681 | 32.5614 | 35.67194 | 35.05892 | -3.110538 | 0.6130188
24.5568 | 32.5627 | 35.66542 | 35.05112 | -3.10272 | 0.6142976
24.5668 | 32.5629 | 35.6589 | 35.04332 | -3.096001 | 0.6155821
24.5768 | 32.5071 | 35.65239 | 35.03552 | -3.145287 | 0.6168711
24.5868 | 32.5075 | 35.64588 | 35.02771 | -3.138377 | 0.6181643
24.5968 | 32.4998 | 35.63937 | 35.01991 | -3.139573 | 0.619462
24.6068 | 32.4806 | 35.63287 | 35.01211 | -3.152273 | 0.620764
24.61679 | 32.4732 | 35.62639 | 35.00432 | -3.153185 | 0.6220693
24.62679 | 32.4422 | 35.6199 | 34.99652 | -3.177696 | 0.6233803
24.63679 | 32.4354 | 35.61341 | 34.98872 | -3.178011 | 0.6246957
24.64679 | 32.4304 | 35.60693 | 34.98092 | -3.176531 | 0.6260157
24.65679 | 32.4142 | 35.60046 | 34.97312 | -3.186257 | 0.6273402
24.66678 | 32.4007 | 35.59399 | 34.96533 | -3.193294 | 0.6286678
24.67678 | 32.3809 | 35.58753 | 34.95753 | -3.206629 | 0.6300015
24.68678 | 32.3684 | 35.58107 | 34.94973 | -3.21267 | 0.6313396
24.69678 | 32.3548 | 35.57462 | 34.94193 | -3.219815 | 0.6326824
24.70678 | 32.3512 | 35.56817 | 34.93414 | -3.216966 | 0.6340299
24.71678 | 32.3448 | 35.56172 | 34.92634 | -3.216922 | 0.635382
24.72677 | 32.3285 | 35.55529 | 34.91855 | -3.22679 | 0.6367374
24.73677 | 32.313 | 35.54886 | 34.91076 | -3.235857 | 0.6380989
24.74677 | 32.3047 | 35.54243 | 34.90296 | -3.237728 | 0.639465
24.75677 | 32.2848 | 35.536 | 34.89517 | -3.251205 | 0.640836
24.76677 | 32.2731 | 35.52959 | 34.88738 | -3.256487 | 0.6422117
24.77677 | 32.2521 | 35.52317 | 34.87958 | -3.271074 | 0.6435922
24.78676 | 32.2544 | 35.51677 | 34.8718 | -3.262374 | 0.6449762
24.79676 | 32.2563 | 35.51037 | 34.86401 | -3.254072 | 0.6463663
24.80676 | 32.2152 | 35.50397 | 34.85621 | -3.288775 | 0.6477614
24.81676 | 32.2219 | 35.49758 | 34.84842 | -3.275684 | 0.6491613
24.82676 | 32.1814 | 35.4912 | 34.84063 | -3.309798 | 0.6505661
24.83676 | 32.1998 | 35.48482 | 34.83284 | -3.285017 | 0.6519759
24.84675 | 32.1897 | 35.47845 | 34.82506 | -3.288749 | 0.6533892
24.85675 | 32.159 | 35.47208 | 34.81727 | -3.313079 | 0.6548088
24.86675 | 32.154 | 35.46571 | 34.80948 | -3.311715 | 0.6562336
24.87675 | 32.1484 | 35.45936 | 34.80169 | -3.310956 | 0.6576633
24.88675 | 32.1242 | 35.453 | 34.7939 | -3.328803 | 0.6590981
24.89675 | 32.1145 | 35.44666 | 34.78612 | -3.332155 | 0.660538
24.90674 | 32.1174 | 35.44032 | 34.77834 | -3.32292 | 0.6619815
24.91674 | 32.0978 | 35.43398 | 34.77055 | -3.336183 | 0.6634315
24.92674 | 32.0895 | 35.42765 | 34.76277 | -3.338152 | 0.6648869
24.93674 | 32.0704 | 35.42133 | 34.75498 | -3.350927 | 0.6663472
24.94674 | 32.0581 | 35.41501 | 34.74719 | -3.356907 | 0.667813
24.95674 | 32.0618 | 35.40869 | 34.73941 | -3.346893 | 0.6692837
24.96673 | 32.0292 | 35.40239 | 34.73163 | -3.373192 | 0.6707585
24.97673 | 32.0392 | 35.39609 | 34.72385 | -3.356889 | 0.6722399
24.98673 | 32.0276 | 35.38979 | 34.71607 | -3.362192 | 0.6737267
24.99673 | 32.0041 | 35.3835 | 34.70828 | -3.379401 | 0.6752188
25.00673 | 31.9914 | 35.37722 | 34.7005 | -3.385816 | 0.6767162
25.01673 | 31.9979 | 35.37094 | 34.69272 | -3.373037 | 0.6782191
25.02672 | 31.9849 | 35.36467 | 34.68494 | -3.37977 | 0.6797259
25.03672 | 31.9795 | 35.3584 | 34.67716 | -3.378902 | 0.6812396
25.04672 | 31.9601 | 35.35214 | 34.66938 | -3.39204 | 0.6827587
25.05672 | 31.9449 | 35.34588 | 34.6616 | -3.400985 | 0.6842835
25.06672 | 31.9236 | 35.33963 | 34.65382 | -3.416035 | 0.6858137
25.07671 | 31.9457 | 35.3334 | 34.64605 | -3.387697 | 0.6873479
25.08671 | 31.9183 | 35.32716 | 34.63827 | -3.408859 | 0.6888892
25.09671 | 31.9115 | 35.32093 | 34.63049 | -3.409427 | 0.6904363
25.10671 | 31.9131 | 35.3147 | 34.62271 | -3.401601 | 0.6919888
25.11671 | 31.8726 | 35.30848 | 34.61493 | -3.435882 | 0.6935471
25.12671 | 31.8966 | 35.30227 | 34.60716 | -3.405668 | 0.6951111
25.1367 | 31.8586 | 35.29607 | 34.59939 | -3.437467 | 0.6966793
25.1467 | 31.8559 | 35.28987 | 34.59161 | -3.433966 | 0.6982547
25.1567 | 31.8518 | 35.28367 | 34.58383 | -3.43187 | 0.699836
25.1667 | 31.8521 | 35.27748 | 34.57606 | -3.425381 | 0.701423
25.1767 | 31.8357 | 35.2713 | 34.56828 | -3.435599 | 0.7030159
25.1867 | 31.8364 | 35.26512 | 34.56051 | -3.428722 | 0.7046148
25.19669 | 31.8095 | 35.25896 | 34.55274 | -3.449458 | 0.7062179
25.20669 | 31.8005 | 35.25279 | 34.54497 | -3.452295 | 0.7078285
25.21669 | 31.7813 | 35.24664 | 34.53719 | -3.465337 | 0.7094451
25.22669 | 31.7995 | 35.24049 | 34.52942 | -3.440986 | 0.7110677
25.23669 | 31.7847 | 35.23434 | 34.52165 | -3.449641 | 0.7126963
25.24669 | 31.7644 | 35.2282 | 34.51387 | -3.463803 | 0.714331
25.25668 | 31.7561 | 35.22208 | 34.50611 | -3.465978 | 0.7159702
25.26668 | 31.749 | 35.21595 | 34.49834 | -3.466952 | 0.7176171
25.27668 | 31.7447 | 35.20983 | 34.49056 | -3.465134 | 0.7192702
25.28668 | 31.7068 | 35.20372 | 34.48279 | -3.496922 | 0.7209294
25.29668 | 31.7301 | 35.19762 | 34.47502 | -3.467516 | 0.7225948
25.30668 | 31.6856 | 35.19152 | 34.46725 | -3.505917 | 0.7242666
25.31667 | 31.688 | 35.18543 | 34.45949 | -3.497431 | 0.7259428
25.32667 | 31.6837 | 35.17935 | 34.45172 | -3.495645 | 0.7276273
25.33667 | 31.6838 | 35.17327 | 34.44395 | -3.489466 | 0.7293179
25.34667 | 31.6548 | 35.16719 | 34.43618 | -3.512394 | 0.731015
25.35667 | 31.6442 | 35.16113 | 34.42841 | -3.516929 | 0.7327183
25.36667 | 31.6293 | 35.15507 | 34.42064 | -3.52577 | 0.7344282
25.37666 | 31.6194 | 35.14902 | 34.41288 | -3.529625 | 0.7361429
25.38666 | 31.5799 | 35.14298 | 34.40511 | -3.56308 | 0.7378658
25.39666 | 31.5845 | 35.13694 | 34.39735 | -3.552442 | 0.7395953
25.40666 | 31.5567 | 35.13091 | 34.38958 | -3.574211 | 0.7413314
25.41666 | 31.5376 | 35.12489 | 34.38181 | -3.587287 | 0.7430741
25.42666 | 31.5271 | 35.11887 | 34.37405 | -3.59177 | 0.7448233
25.43665 | 31.5257 | 35.11287 | 34.36629 | -3.587166 | 0.7465777
25.44665 | 31.4784 | 35.10686 | 34.35852 | -3.628463 | 0.7483404
25.45665 | 31.4736 | 35.10087 | 34.35076 | -3.627267 | 0.7501099
25.46665 | 31.4576 | 35.09488 | 34.34299 | -3.637278 | 0.7518862
25.47665 | 31.4392 | 35.0889 | 34.33523 | -3.649697 | 0.7536695
25.48664 | 31.4115 | 35.08293 | 34.32747 | -3.671428 | 0.7554577
25.49664 | 31.3933 | 35.07696 | 34.31971 | -3.683661 | 0.7572546
25.50664 | 31.3714 | 35.071 | 34.31194 | -3.699601 | 0.7590585
25.51664 | 31.3673 | 35.06505 | 34.30418 | -3.697749 | 0.7608693
25.52664 | 31.3569 | 35.0591 | 34.29642 | -3.702204 | 0.7626872
25.53664 | 31.3184 | 35.05317 | 34.28865 | -3.734766 | 0.7645121
25.54663 | 31.3246 | 35.04724 | 34.2809 | -3.722641 | 0.7663423
25.55663 | 31.2742 | 35.04132 | 34.27314 | -3.767118 | 0.7681815
25.56663 | 31.2848 | 35.0354 | 34.26538 | -3.750603 | 0.7700279
25.57663 | 31.2714 | 35.0295 | 34.25761 | -3.758095 | 0.7718815
25.58663 | 31.2374 | 35.02359 | 34.24985 | -3.786195 | 0.7737422
25.59663 | 31.224 | 35.0177 | 34.24209 | -3.793702 | 0.7756103
25.60662 | 31.2179 | 35.01182 | 34.23434 | -3.793923 | 0.777484
25.61662 | 31.196 | 35.00595 | 34.22658 | -3.809945 | 0.7793668
25.62662 | 31.2096 | 35.00008 | 34.21882 | -3.790476 | 0.781257
25.63662 | 31.1933 | 34.99421 | 34.21106 | -3.800914 | 0.7831546
25.64662 | 31.1606 | 34.98836 | 34.2033 | -3.82776 | 0.7850599
25.65662 | 31.1654 | 34.98251 | 34.19554 | -3.817113 | 0.7869725
25.66661 | 31.1478 | 34.97668 | 34.18779 | -3.828881 | 0.7888909
25.67661 | 31.1278 | 34.97085 | 34.18003 | -3.84305 | 0.7908188
25.68661 | 31.1495 | 34.96503 | 34.17227 | -3.815528 | 0.7927543
25.69661 | 31.0875 | 34.95921 | 34.16452 | -3.871713 | 0.7946973
25.70661 | 31.1245 | 34.95341 | 34.15676 | -3.828907 | 0.7966486
25.71661 | 31.1051 | 34.94761 | 34.149 | -3.842508 | 0.7986071
25.7266 | 31.0817 | 34.94182 | 34.14125 | -3.860123 | 0.8005717
25.7366 | 31.0853 | 34.93604 | 34.13349 | -3.850741 | 0.8025463
25.7466 | 31.0592 | 34.93027 | 34.12574 | -3.871067 | 0.8045287
25.7566 | 31.0552 | 34.9245 | 34.11798 | -3.869301 | 0.806519
25.7666 | 31.0524 | 34.91874 | 34.11023 | -3.866344 | 0.8085173
25.7766 | 31.0437 | 34.91299 | 34.10247 | -3.869295 | 0.8105239
25.78659 | 31.0083 | 34.90726 | 34.09472 | -3.89896 | 0.8125363
25.79659 | 31.0166 | 34.90153 | 34.08697 | -3.884927 | 0.8145589
25.80659 | 31.0153 | 34.8958 | 34.07921 | -3.880503 | 0.8165899
25.81659 | 30.9955 | 34.89009 | 34.07146 | -3.894588 | 0.8186289
25.82659 | 30.9871 | 34.88438 | 34.0637 | -3.897281 | 0.8206762
25.83658 | 30.9708 | 34.87869 | 34.05596 | -3.907889 | 0.8227299
25.84658 | 30.9655 | 34.873 | 34.04821 | -3.907499 | 0.8247938
25.85658 | 30.9472 | 34.86732 | 34.04045 | -3.920118 | 0.8268663
25.86658 | 30.922 | 34.86165 | 34.0327 | -3.939646 | 0.8289472
25.87658 | 30.9274 | 34.85598 | 34.02495 | -3.928582 | 0.8310367
25.88658 | 30.919 | 34.85033 | 34.01719 | -3.931327 | 0.8331346
25.89657 | 30.8892 | 34.84469 | 34.00945 | -3.955487 | 0.8352391
25.90657 | 30.9017 | 34.83905 | 34.0017 | -3.937351 | 0.8373544
25.91657 | 30.8744 | 34.83342 | 33.99394 | -3.959023 | 0.8394784
25.92657 | 30.8582 | 34.8278 | 33.98619 | -3.969604 | 0.8416111
25.93657 | 30.8541 | 34.82219 | 33.97844 | -3.968094 | 0.8437527
25.94657 | 30.8521 | 34.81659 | 33.97069 | -3.964493 | 0.8459031
25.95656 | 30.8229 | 34.81101 | 33.96295 | -3.988107 | 0.8480602
25.96656 | 30.8103 | 34.80542 | 33.9552 | -3.995125 | 0.8502286
25.97656 | 30.8013 | 34.79985 | 33.94745 | -3.998552 | 0.8524059
25.98656 | 30.8086 | 34.79429 | 33.9397 | -3.985688 | 0.8545923
25.99656 | 30.7728 | 34.78873 | 33.93195 | -4.015934 | 0.8567877
26.00656 | 30.77 | 34.78319 | 33.9242 | -4.013189 | 0.8589924
26.01655 | 30.76 | 34.77766 | 33.91645 | -4.017658 | 0.8612041
26.02655 | 30.7284 | 34.77213 | 33.90871 | -4.043732 | 0.8634272
26.03655 | 30.7271 | 34.76662 | 33.90096 | -4.039516 | 0.8656598
26.04655 | 30.7173 | 34.76111 | 33.89321 | -4.043809 | 0.8679017
26.05655 | 30.6988 | 34.75561 | 33.88546 | -4.056812 | 0.8701529
26.06655 | 30.7033 | 34.75012 | 33.87771 | -4.046824 | 0.8724137
26.07654 | 30.6689 | 34.74465 | 33.86997 | -4.075752 | 0.8746819
26.08654 | 30.6684 | 34.73918 | 33.86222 | -4.070784 | 0.8769619
26.09654 | 30.6444 | 34.73373 | 33.85447 | -4.089326 | 0.8792515
26.10654 | 30.6332 | 34.72828 | 33.84673 | -4.095078 | 0.8815509
26.11654 | 30.6177 | 34.72284 | 33.83898 | -4.10514 | 0.88386
26.12654 | 30.6232 | 34.71741 | 33.83123 | -4.094212 | 0.886179
26.13653 | 30.5969 | 34.712 | 33.82349 | -4.115099 | 0.8885053
26.14653 | 30.5845 | 34.70659 | 33.81575 | -4.122092 | 0.8908444
26.15653 | 30.581 | 34.70119 | 33.808 | -4.120194 | 0.893193
26.16653 | 30.577 | 34.69581 | 33.80025 | -4.118807 | 0.8955521
26.17653 | 30.5407 | 34.69043 | 33.79251 | -4.14973 | 0.8979209
26.18653 | 30.5188 | 34.68506 | 33.78476 | -4.166263 | 0.9003003
26.19652 | 30.5251 | 34.67971 | 33.77703 | -4.154613 | 0.9026872
26.20652 | 30.5083 | 34.67437 | 33.76928 | -4.166067 | 0.905087
26.21652 | 30.4934 | 34.66903 | 33.76153 | -4.175632 | 0.9074971
26.22652 | 30.4943 | 34.66371 | 33.75379 | -4.169408 | 0.9099177
26.23652 | 30.4729 | 34.65839 | 33.74605 | -4.185494 | 0.9123488
26.24651 | 30.4642 | 34.6531 | 33.73831 | -4.188896 | 0.9147881
26.25651 | 30.4534 | 34.6478 | 33.73056 | -4.194404 | 0.9172404
26.26651 | 30.431 | 34.64252 | 33.72282 | -4.211523 | 0.9197033
26.27651 | 30.4348 | 34.63725 | 33.71508 | -4.202453 | 0.922177
26.28651 | 30.4239 | 34.63199 | 33.70733 | -4.208094 | 0.9246616
26.29651 | 30.3875 | 34.62675 | 33.69959 | -4.239245 | 0.927157
26.3065 | 30.395 | 34.62151 | 33.69185 | -4.226513 | 0.9296607
26.3165 | 30.3787 | 34.61629 | 33.68411 | -4.237588 | 0.9321782
26.3265 | 30.3758 | 34.61107 | 33.67637 | -4.235273 | 0.9347066
26.3365 | 30.3446 | 34.60587 | 33.66862 | -4.26127 | 0.9372463
26.3465 | 30.3574 | 34.60068 | 33.66088 | -4.243278 | 0.939797
26.3565 | 30.325 | 34.5955 | 33.65314 | -4.270498 | 0.9423593
26.36649 | 30.2977 | 34.59033 | 33.6454 | -4.292634 | 0.9449302
26.37649 | 30.2921 | 34.58518 | 33.63766 | -4.293077 | 0.947515
26.38649 | 30.2717 | 34.58003 | 33.62992 | -4.308331 | 0.9501113
26.39649 | 30.2819 | 34.5749 | 33.62218 | -4.292997 | 0.9527193
26.40649 | 30.2502 | 34.56978 | 33.61444 | -4.319575 | 0.9553389
26.41649 | 30.2367 | 34.56466 | 33.60669 | -4.327965 | 0.9579703
26.42648 | 30.2304 | 34.55957 | 33.59896 | -4.329172 | 0.9606108
26.43648 | 30.2082 | 34.55449 | 33.59122 | -4.346286 | 0.9632658
26.44648 | 30.2091 | 34.54941 | 33.58348 | -4.340312 | 0.9659326
26.45648 | 30.1898 | 34.54435 | 33.57574 | -4.35455 | 0.9686115
26.46648 | 30.1514 | 34.5393 | 33.568 | -4.3879 | 0.9713024
26.47648 | 30.1657 | 34.53426 | 33.56026 | -4.368563 | 0.9740056
26.48647 | 30.1453 | 34.52924 | 33.55252 | -4.383943 | 0.9767182
26.49647 | 30.1024 | 34.52423 | 33.54478 | -4.42183 | 0.9794458
26.50647 | 30.1225 | 34.51923 | 33.53704 | -4.39673 | 0.9821858
26.51647 | 30.0829 | 34.51424 | 33.5293 | -4.431343 | 0.9849384
26.52647 | 30.0821 | 34.50927 | 33.52156 | -4.427168 | 0.9877035
26.53647 | 30.0594 | 34.50431 | 33.51382 | -4.444906 | 0.990481
26.54646 | 30.0591 | 34.49936 | 33.50609 | -4.440262 | 0.9932687
26.55646 | 30.0334 | 34.49443 | 33.49835 | -4.461026 | 0.9960717
26.56646 | 30.0215 | 34.4895 | 33.49061 | -4.468002 | 0.9988877
26.57646 | 29.9976 | 34.48459 | 33.48288 | -4.486992 | 1.001717
26.58646 | 29.9932 | 34.4797 | 33.47514 | -4.486495 | 1.004559
26.59646 | 29.9653 | 34.47481 | 33.4674 | -4.509512 | 1.007414
26.60645 | 29.9447 | 34.46995 | 33.45967 | -4.525246 | 1.010279
26.61645 | 29.9467 | 34.46509 | 33.45193 | -4.518389 | 1.013161
26.62645 | 29.9283 | 34.46025 | 33.44419 | -4.531946 | 1.016055
26.63645 | 29.9055 | 34.45542 | 33.43645 | -4.549916 | 1.018964
26.64645 | 29.8946 | 34.4506 | 33.42871 | -4.556 | 1.021886
26.65644 | 29.8696 | 34.4458 | 33.42098 | -4.576202 | 1.024818
26.66644 | 29.8627 | 34.44101 | 33.41325 | -4.578314 | 1.027767
26.67644 | 29.8462 | 34.43624 | 33.40551 | -4.590039 | 1.03073
26.68644 | 29.8295 | 34.43148 | 33.39777 | -4.601978 | 1.033707
26.69644 | 29.8096 | 34.42673 | 33.39003 | -4.617131 | 1.036698
26.70644 | 29.8008 | 34.422 | 33.3823 | -4.621199 | 1.039703
26.71643 | 29.7807 | 34.41729 | 33.37457 | -4.636586 | 1.042719
26.72643 | 29.7671 | 34.41258 | 33.36683 | -4.645482 | 1.045752
26.73643 | 29.7339 | 34.40789 | 33.35909 | -4.673992 | 1.048799
26.74643 | 29.7486 | 34.40322 | 33.35136 | -4.654618 | 1.051862
26.75643 | 29.7381 | 34.39856 | 33.34362 | -4.660457 | 1.054938
26.76643 | 29.7161 | 34.39391 | 33.33588 | -4.677812 | 1.058029
26.77642 | 29.7084 | 34.38929 | 33.32815 | -4.680886 | 1.061132
26.78642 | 29.691 | 34.38467 | 33.32042 | -4.69367 | 1.064253
26.79642 | 29.6535 | 34.38007 | 33.31268 | -4.72657 | 1.067388
26.80642 | 29.6641 | 34.37548 | 33.30495 | -4.711384 | 1.070539
26.81642 | 29.6407 | 34.37091 | 33.29721 | -4.730214 | 1.073704
26.82642 | 29.645 | 34.36636 | 33.28947 | -4.721359 | 1.076885
26.83641 | 29.6396 | 34.36182 | 33.28175 | -4.722224 | 1.080078
26.84641 | 29.6081 | 34.3573 | 33.27401 | -4.7492 | 1.08329
26.85641 | 29.6121 | 34.35279 | 33.26627 | -4.740691 | 1.086517
26.86641 | 29.5854 | 34.3483 | 33.25854 | -4.762899 | 1.08976
26.87641 | 29.567 | 34.34382 | 33.2508 | -4.776822 | 1.093018
26.88641 | 29.5748 | 34.33936 | 33.24307 | -4.764561 | 1.096293
26.8964 | 29.5585 | 34.33492 | 33.23534 | -4.77642 | 1.099579
26.9064 | 29.5371 | 34.33049 | 33.22761 | -4.793391 | 1.102886
26.9164 | 29.5391 | 34.32608 | 33.21987 | -4.786978 | 1.106208
26.9264 | 29.5276 | 34.32168 | 33.21214 | -4.794082 | 1.109547
26.9364 | 29.5002 | 34.3173 | 33.2044 | -4.817102 | 1.112901
26.9464 | 29.5123 | 34.31294 | 33.19667 | -4.800639 | 1.116273
26.95639 | 29.4861 | 34.3086 | 33.18894 | -4.822496 | 1.119657
26.96639 | 29.4885 | 34.30427 | 33.1812 | -4.815767 | 1.123062
26.97639 | 29.4644 | 34.29995 | 33.17347 | -4.835554 | 1.126484
26.98639 | 29.4341 | 34.29566 | 33.16574 | -4.861558 | 1.129922
26.99639 | 29.4282 | 34.29138 | 33.158 | -4.863179 | 1.133377
27.00639 | 29.4139 | 34.28712 | 33.15027 | -4.873217 | 1.13685
27.01638 | 29.4014 | 34.28288 | 33.14254 | -4.881477 | 1.140337
27.02638 | 29.4039 | 34.27865 | 33.13481 | -4.874751 | 1.143844
27.03638 | 29.3699 | 34.27444 | 33.12707 | -4.904541 | 1.147369
27.04638 | 29.3737 | 34.27025 | 33.11934 | -4.89655 | 1.150911
27.05638 | 29.3459 | 34.26608 | 33.1116 | -4.920176 | 1.154471
27.06637 | 29.3296 | 34.26192 | 33.10388 | -4.932325 | 1.158046
27.07637 | 29.3296 | 34.25779 | 33.09615 | -4.928187 | 1.161642
27.08637 | 29.3022 | 34.25367 | 33.08841 | -4.951467 | 1.165256
27.09637 | 29.2782 | 34.24957 | 33.08068 | -4.971366 | 1.168888
27.10637 | 29.2759 | 34.24548 | 33.07294 | -4.969583 | 1.172539
27.11637 | 29.2512 | 34.24142 | 33.06521 | -4.990219 | 1.176208
27.12636 | 29.2367 | 34.23738 | 33.05749 | -5.000678 | 1.179892
27.13636 | 29.2346 | 34.23335 | 33.04975 | -4.998751 | 1.183599
27.14636 | 29.216 | 34.22934 | 33.04202 | -5.013344 | 1.187324
27.15636 | 29.215 | 34.22535 | 33.03429 | -5.010355 | 1.191069
27.16636 | 29.1733 | 34.22139 | 33.02655 | -5.048085 | 1.194832
27.17636 | 29.171 | 34.21744 | 33.01882 | -5.046435 | 1.198615
27.18635 | 29.1521 | 34.21351 | 33.01109 | -5.061409 | 1.202414
27.19635 | 29.1404 | 34.2096 | 33.00336 | -5.069198 | 1.206236
27.20635 | 29.1236 | 34.20571 | 32.99563 | -5.082107 | 1.210078
27.21635 | 29.1099 | 34.20184 | 32.9879 | -5.091935 | 1.213939
27.22635 | 29.1075 | 34.19798 | 32.98016 | -5.090484 | 1.21782
27.23635 | 29.0888 | 34.19415 | 32.97243 | -5.105353 | 1.221722
27.24634 | 29.0775 | 34.19035 | 32.96471 | -5.112846 | 1.22564
27.25634 | 29.0622 | 34.18656 | 32.95697 | -5.124355 | 1.229582
27.26634 | 29.0487 | 34.18279 | 32.94924 | -5.134086 | 1.233545
27.27634 | 29.0337 | 34.17904 | 32.94151 | -5.145337 | 1.237528
27.28634 | 29.0221 | 34.17531 | 32.93378 | -5.153208 | 1.241532
27.29634 | 29.0126 | 34.1716 | 32.92604 | -5.159001 | 1.245558
27.30633 | 29.0075 | 34.16792 | 32.91832 | -5.160419 | 1.2496
27.31633 | 28.9636 | 34.16425 | 32.91059 | -5.200654 | 1.253668
27.32633 | 28.9769 | 34.16061 | 32.90285 | -5.183711 | 1.257757
27.33633 | 28.9483 | 34.15699 | 32.89512 | -5.20869 | 1.261868
27.34633 | 28.9587 | 34.15339 | 32.88739 | -5.19469 | 1.266
27.35633 | 28.9303 | 34.14981 | 32.87966 | -5.219512 | 1.270154
27.36632 | 28.9062 | 34.14626 | 32.87193 | -5.24006 | 1.274327
27.37632 | 28.9077 | 34.14273 | 32.8642 | -5.235027 | 1.278525
27.38632 | 28.9091 | 34.13922 | 32.85647 | -5.230116 | 1.282747
27.39632 | 28.8823 | 34.13573 | 32.84874 | -5.253427 | 1.28699
27.40632 | 28.852 | 34.13226 | 32.84101 | -5.280262 | 1.291257
27.41631 | 28.8522 | 34.12882 | 32.83328 | -5.276623 | 1.295541
27.42631 | 28.8441 | 34.1254 | 32.82555 | -5.281303 | 1.299854
27.43631 | 28.8273 | 34.12201 | 32.81782 | -5.294707 | 1.304189
27.44631 | 28.8199 | 34.11863 | 32.81009 | -5.298734 | 1.308548
27.45631 | 28.7582 | 34.11528 | 32.80235 | -5.357084 | 1.312931
27.46631 | 28.7942 | 34.11196 | 32.79462 | -5.317759 | 1.317337
27.4763 | 28.7541 | 34.10866 | 32.7869 | -5.354561 | 1.321763
27.4863 | 28.7416 | 34.10538 | 32.77917 | -5.363783 | 1.326217
27.4963 | 28.7377 | 34.10213 | 32.77143 | -5.36443 | 1.330695
27.5063 | 28.7354 | 34.0989 | 32.7637 | -5.363501 | 1.335198
27.5163 | 28.6826 | 34.0957 | 32.75597 | -5.413097 | 1.339726
27.5263 | 28.6969 | 34.09252 | 32.74824 | -5.395618 | 1.344278
27.53629 | 28.6531 | 34.08937 | 32.74052 | -5.436267 | 1.348851
27.54629 | 28.6411 | 34.08624 | 32.73278 | -5.445138 | 1.353454
27.55629 | 28.6512 | 34.08313 | 32.72505 | -5.431935 | 1.358082
27.56629 | 28.6096 | 34.08006 | 32.71732 | -5.470456 | 1.362735
27.57629 | 28.6134 | 34.077 | 32.70959 | -5.463604 | 1.367415
27.58629 | 28.583 | 34.07398 | 32.70186 | -5.490978 | 1.37212
27.59628 | 28.574 | 34.07098 | 32.69413 | -5.496981 | 1.376847
27.60628 | 28.557 | 34.06801 | 32.6864 | -5.511007 | 1.381605
27.61628 | 28.527 | 34.06506 | 32.67867 | -5.53806 | 1.386389
27.62628 | 28.4971 | 34.06214 | 32.67094 | -5.56504 | 1.3912
27.63628 | 28.5053 | 34.05925 | 32.66321 | -5.553946 | 1.396038
27.64628 | 28.4834 | 34.05638 | 32.65548 | -5.57298 | 1.400904
27.65627 | 28.4584 | 34.05354 | 32.64775 | -5.595144 | 1.405791
27.66627 | 28.4461 | 34.05073 | 32.64002 | -5.604633 | 1.410712
27.67627 | 28.4038 | 34.04795 | 32.63229 | -5.644149 | 1.415659
27.68627 | 28.4155 | 34.04519 | 32.62456 | -5.629694 | 1.420636
27.69627 | 28.3733 | 34.04247 | 32.61683 | -5.669166 | 1.42564
27.70627 | 28.35 | 34.03977 | 32.6091 | -5.689768 | 1.430672
27.71626 | 28.3579 | 34.0371 | 32.60137 | -5.6792 | 1.435729
27.72626 | 28.3428 | 34.03446 | 32.59364 | -5.691659 | 1.440819
27.73626 | 28.3174 | 34.03185 | 32.58591 | -5.714446 | 1.445938
27.74626 | 28.2985 | 34.02926 | 32.57818 | -5.730764 | 1.451087
27.75626 | 28.2947 | 34.02671 | 32.57045 | -5.73201 | 1.456265
27.76626 | 28.2695 | 34.02419 | 32.56271 | -5.754687 | 1.461473
27.77625 | 28.2578 | 34.0217 | 32.55499 | -5.763896 | 1.466705
27.78625 | 28.2427 | 34.01923 | 32.54726 | -5.776532 | 1.471973
27.79625 | 28.2315 | 34.0168 | 32.53953 | -5.785299 | 1.477272
27.80625 | 28.2144 | 34.0144 | 32.5318 | -5.799997 | 1.482602
27.81625 | 28.2003 | 34.01203 | 32.52406 | -5.811726 | 1.487962
27.82624 | 28.1931 | 34.00969 | 32.51634 | -5.816588 | 1.493348
27.83624 | 28.1549 | 34.00738 | 32.50861 | -5.85248 | 1.498771
27.84624 | 28.1794 | 34.0051 | 32.50088 | -5.825703 | 1.504226
27.85624 | 28.1627 | 34.00286 | 32.49315 | -5.840158 | 1.509712
27.86624 | 28.1473 | 34.00064 | 32.48541 | -5.853345 | 1.515231
27.87624 | 28.1354 | 33.99846 | 32.47768 | -5.863065 | 1.520783
27.88623 | 28.1377 | 33.99632 | 32.46996 | -5.858619 | 1.526361
27.89623 | 28.1173 | 33.9942 | 32.46223 | -5.876905 | 1.531978
27.90623 | 28.1208 | 33.99212 | 32.45449 | -5.871323 | 1.537628
27.91623 | 28.1009 | 33.99008 | 32.44676 | -5.889175 | 1.543312
27.92623 | 28.0796 | 33.98806 | 32.43903 | -5.908461 | 1.54903
27.93623 | 28.081 | 33.98608 | 32.4313 | -5.905081 | 1.554781
27.94622 | 28.0743 | 33.98414 | 32.42358 | -5.909837 | 1.560561
27.95622 | 28.0586 | 33.98223 | 32.41584 | -5.923625 | 1.566382
27.96622 | 28.0527 | 33.98035 | 32.40811 | -5.927649 | 1.572237
27.97622 | 28.0426 | 33.97851 | 32.40038 | -5.935908 | 1.578128
27.98622 | 28.0126 | 33.9767 | 32.39265 | -5.964102 | 1.584054
27.99622 | 28.0165 | 33.97493 | 32.38492 | -5.958431 | 1.590015
28.00621 | 27.9916 | 33.9732 | 32.37719 | -5.981599 | 1.596007
28.01621 | 27.9849 | 33.9715 | 32.36946 | -5.986601 | 1.602041
28.02621 | 27.9673 | 33.96984 | 32.36173 | -6.002539 | 1.608111
28.03621 | 27.9696 | 33.96821 | 32.354 | -5.998615 | 1.614219
28.04621 | 27.9486 | 33.96663 | 32.34626 | -6.018027 | 1.620364
28.05621 | 27.9373 | 33.96508 | 32.33853 | -6.027777 | 1.626546
28.0662 | 27.9328 | 33.96357 | 32.33081 | -6.030767 | 1.63276
28.0762 | 27.9042 | 33.96209 | 32.32307 | -6.057893 | 1.639018
28.0862 | 27.8899 | 33.96066 | 32.31534 | -6.070757 | 1.645314
28.0962 | 27.8973 | 33.95926 | 32.30761 | -6.06196 | 1.65165
28.1062 | 27.8684 | 33.9579 | 32.29988 | -6.089501 | 1.658023
28.1162 | 27.8427 | 33.95658 | 32.29215 | -6.113883 | 1.664437
28.12619 | 27.8467 | 33.95531 | 32.28442 | -6.108605 | 1.670884
28.13619 | 27.8135 | 33.95407 | 32.27669 | -6.140566 | 1.677378
28.14619 | 27.8178 | 33.95287 | 32.26896 | -6.135068 | 1.683912
28.15619 | 27.8045 | 33.95171 | 32.26122 | -6.14721 | 1.690486
28.16619 | 27.7793 | 33.95059 | 32.25349 | -6.171293 | 1.697102
28.17619 | 27.7865 | 33.94952 | 32.24576 | -6.163017 | 1.703759
28.18618 | 27.7545 | 33.94848 | 32.23803 | -6.193984 | 1.710451
28.19618 | 27.7562 | 33.94749 | 32.2303 | -6.191293 | 1.717192
28.20618 | 27.7236 | 33.94654 | 32.22257 | -6.222943 | 1.723975
28.21618 | 27.7325 | 33.94564 | 32.21484 | -6.213137 | 1.730801
28.22618 | 27.7115 | 33.94477 | 32.2071 | -6.233273 | 1.737671
28.23617 | 27.7106 | 33.94395 | 32.19938 | -6.233354 | 1.744577
28.24617 | 27.6778 | 33.94318 | 32.19164 | -6.265378 | 1.751534
28.25617 | 27.6898 | 33.94245 | 32.18391 | -6.252646 | 1.758535
28.26617 | 27.6505 | 33.94176 | 32.17618 | -6.291259 | 1.76558
28.27617 | 27.6523 | 33.94112 | 32.16845 | -6.288816 | 1.772671
28.28617 | 27.6538 | 33.94052 | 32.16071 | -6.286719 | 1.779807
28.29616 | 27.6242 | 33.93997 | 32.15299 | -6.315768 | 1.786982
28.30616 | 27.6359 | 33.93946 | 32.14525 | -6.303563 | 1.79421
28.31616 | 27.6061 | 33.939 | 32.13752 | -6.332904 | 1.801484
28.32616 | 27.6017 | 33.93859 | 32.12979 | -6.336893 | 1.808806
28.33616 | 27.5804 | 33.93823 | 32.12205 | -6.357828 | 1.816175
28.34616 | 27.5793 | 33.93791 | 32.11432 | -6.358611 | 1.823592
28.35615 | 27.5573 | 33.93764 | 32.10659 | -6.380343 | 1.831049
28.36615 | 27.562 | 33.93742 | 32.09886 | -6.375423 | 1.838563
28.37615 | 27.5448 | 33.93725 | 32.09113 | -6.392452 | 1.846126
28.38615 | 27.5318 | 33.93713 | 32.08339 | -6.40533 | 1.853738
28.39615 | 27.5393 | 33.93706 | 32.07566 | -6.397759 | 1.8614
28.40615 | 27.5086 | 33.93704 | 32.06793 | -6.428437 | 1.869112
28.41614 | 27.5199 | 33.93707 | 32.0602 | -6.417166 | 1.876868
28.42614 | 27.4947 | 33.93715 | 32.05246 | -6.442447 | 1.884682
28.43614 | 27.4608 | 33.93728 | 32.04473 | -6.476478 | 1.892548
28.44614 | 27.4745 | 33.93746 | 32.037 | -6.462962 | 1.900465
28.45614 | 27.4503 | 33.9377 | 32.02926 | -6.487399 | 1.908436
28.46614 | 27.4488 | 33.93799 | 32.02153 | -6.489188 | 1.916459
28.47613 | 27.4412 | 33.93833 | 32.0138 | -6.49713 | 1.924529
28.48613 | 27.4208 | 33.93873 | 32.00607 | -6.517927 | 1.932659
28.49613 | 27.4128 | 33.93918 | 31.99833 | -6.526377 | 1.940845
28.50613 | 27.4063 | 33.93968 | 31.9906 | -6.533383 | 1.949085
28.51613 | 27.3904 | 33.94024 | 31.98286 | -6.549844 | 1.95738
28.52613 | 27.3687 | 33.94086 | 31.97513 | -6.572161 | 1.965732
28.53612 | 27.3666 | 33.94153 | 31.9674 | -6.574933 | 1.974131
28.54612 | 27.3395 | 33.94226 | 31.95967 | -6.602763 | 1.982596
28.55612 | 27.3454 | 33.94305 | 31.95193 | -6.59765 | 1.991118
28.56612 | 27.3184 | 33.9439 | 31.9442 | -6.625495 | 1.999698
28.57612 | 27.3087 | 33.9448 | 31.93646 | -6.636098 | 2.008336
28.58612 | 27.2879 | 33.94576 | 31.92873 | -6.65786 | 2.017033
28.59611 | 27.2782 | 33.94678 | 31.921 | -6.668581 | 2.025781
28.60611 | 27.2674 | 33.94786 | 31.91326 | -6.680462 | 2.034598
28.61611 | 27.2506 | 33.949 | 31.90553 | -6.698404 | 2.043475
28.62611 | 27.2301 | 33.95021 | 31.89779 | -6.720107 | 2.052413
28.63611 | 27.22 | 33.95147 | 31.89006 | -6.731471 | 2.061413
28.6461 | 27.2093 | 33.95279 | 31.88233 | -6.743495 | 2.070465
28.6561 | 27.1734 | 33.95418 | 31.87459 | -6.780783 | 2.079589
28.6661 | 27.185 | 33.95564 | 31.86686 | -6.770635 | 2.088777
28.6761 | 27.1575 | 33.95715 | 31.85912 | -6.799651 | 2.098028
28.6861 | 27.1447 | 33.95873 | 31.85139 | -6.814031 | 2.107344
28.6961 | 27.1325 | 33.96038 | 31.84365 | -6.827876 | 2.116725
28.70609 | 27.1137 | 33.96208 | 31.83592 | -6.848385 | 2.126163
28.71609 | 27.1002 | 33.96386 | 31.82819 | -6.863661 | 2.135675
28.72609 | 27.0955 | 33.9657 | 31.82045 | -6.870205 | 2.145255
28.73609 | 27.0775 | 33.96762 | 31.81271 | -6.890115 | 2.154902
28.74609 | 27.0529 | 33.96959 | 31.80498 | -6.916694 | 2.164617
28.75609 | 27.0505 | 33.97164 | 31.79724 | -6.921141 | 2.174401
28.76608 | 27.0315 | 33.97375 | 31.78951 | -6.942255 | 2.184244
28.77608 | 27.0287 | 33.97594 | 31.78177 | -6.947241 | 2.194166
28.78608 | 27.0043 | 33.9782 | 31.77404 | -6.973897 | 2.204159
28.79608 | 26.9932 | 33.98052 | 31.7663 | -6.987325 | 2.214224
28.80608 | 26.9811 | 33.98292 | 31.75856 | -7.001824 | 2.22436
28.81608 | 26.9838 | 33.9854 | 31.75083 | -7.001595 | 2.234568
28.82607 | 26.9564 | 33.98794 | 31.7431 | -7.031537 | 2.24484
28.83607 | 26.9547 | 33.99056 | 31.73536 | -7.035855 | 2.255195
28.84607 | 26.9332 | 33.99325 | 31.72762 | -7.060048 | 2.265625
28.85607 | 26.9464 | 33.99602 | 31.71989 | -7.049616 | 2.27613
28.86607 | 26.9144 | 33.99886 | 31.71215 | -7.084459 | 2.286711
28.87607 | 26.8983 | 34.00178 | 31.70441 | -7.103479 | 2.297369
28.88606 | 26.9173 | 34.00477 | 31.69668 | -7.087474 | 2.308094
28.89606 | 26.8938 | 34.00785 | 31.68894 | -7.114049 | 2.318907
28.90606 | 26.8812 | 34.011 | 31.6812 | -7.129803 | 2.329798
28.91606 | 26.893 | 34.01424 | 31.67347 | -7.121236 | 2.34077
28.92606 | 26.8677 | 34.01755 | 31.66573 | -7.149849 | 2.351821
28.93606 | 26.8767 | 34.02094 | 31.65799 | -7.144243 | 2.362953
28.94605 | 26.8468 | 34.02442 | 31.65026 | -7.177615 | 2.374156
28.95605 | 26.8451 | 34.02797 | 31.64252 | -7.182874 | 2.385453
28.96605 | 26.8282 | 34.03161 | 31.63478 | -7.203414 | 2.396832
28.97605 | 26.8381 | 34.03534 | 31.62704 | -7.19724 | 2.408296
28.98605 | 26.8275 | 34.03915 | 31.6193 | -7.211649 | 2.419844
28.99605 | 26.8153 | 34.04304 | 31.61157 | -7.227745 | 2.431479
29.00604 | 26.8161 | 34.04702 | 31.60383 | -7.230922 | 2.443188
29.01604 | 26.8044 | 34.05109 | 31.5961 | -7.246691 | 2.454995
29.02604 | 26.7922 | 34.05525 | 31.58836 | -7.263048 | 2.466892
29.03604 | 26.7889 | 34.05949 | 31.58062 | -7.270593 | 2.478876
29.04604 | 26.7884 | 34.06383 | 31.57288 | -7.275427 | 2.49095
29.05603 | 26.7777 | 34.06825 | 31.56515 | -7.290548 | 2.503102
29.06603 | 26.7773 | 34.07277 | 31.55741 | -7.295465 | 2.515359
29.07603 | 26.7588 | 34.07737 | 31.54967 | -7.318573 | 2.527707
29.08603 | 26.7675 | 34.08208 | 31.54193 | -7.314575 | 2.540148
29.09603 | 26.7461 | 34.08687 | 31.53419 | -7.340771 | 2.552684
29.10603 | 26.7445 | 34.09176 | 31.52645 | -7.347261 | 2.565314
29.11602 | 26.7282 | 34.09674 | 31.51871 | -7.368542 | 2.578028
29.12602 | 26.7241 | 34.10182 | 31.51097 | -7.377724 | 2.59085
29.13602 | 26.719 | 34.107 | 31.50323 | -7.388004 | 2.60377
29.14602 | 26.733 | 34.11228 | 31.49549 | -7.379283 | 2.616789
29.15602 | 26.7082 | 34.11766 | 31.48775 | -7.40946 | 2.629907
29.16602 | 26.7049 | 34.12314 | 31.48001 | -7.418238 | 2.643126
29.17601 | 26.7036 | 34.12871 | 31.47228 | -7.425112 | 2.656433
29.18601 | 26.6905 | 34.13439 | 31.46454 | -7.443893 | 2.669855
29.19601 | 26.6909 | 34.14018 | 31.4568 | -7.449277 | 2.68338
29.20601 | 26.6877 | 34.14607 | 31.44906 | -7.458366 | 2.69701
29.21601 | 26.6929 | 34.15206 | 31.44131 | -7.45916 | 2.710745
29.22601 | 26.6635 | 34.15816 | 31.43357 | -7.494659 | 2.724586
29.236 | 26.6781 | 34.16436 | 31.42584 | -7.48626 | 2.73852
29.246 | 26.6524 | 34.17067 | 31.4181 | -7.518275 | 2.752577
29.256 | 26.6508 | 34.1771 | 31.41036 | -7.526299 | 2.766743
29.266 | 26.6418 | 34.18363 | 31.40261 | -7.541833 | 2.781018
29.276 | 26.6451 | 34.19028 | 31.39487 | -7.545178 | 2.795406
29.286 | 26.6383 | 34.19704 | 31.38713 | -7.558736 | 2.809906
29.29599 | 26.6142 | 34.2039 | 31.3794 | -7.589699 | 2.824503
29.30599 | 26.6111 | 34.21088 | 31.37165 | -7.599784 | 2.83923
29.31599 | 26.6247 | 34.21799 | 31.36391 | -7.593285 | 2.854074
29.32599 | 26.6073 | 34.2252 | 31.35617 | -7.617903 | 2.869034
29.33599 | 26.589 | 34.23254 | 31.34843 | -7.643538 | 2.884112
29.34599 | 26.5846 | 34.23999 | 31.34068 | -7.655393 | 2.899309
29.35598 | 26.57 | 34.24756 | 31.33295 | -7.677559 | 2.914611
29.36598 | 26.5616 | 34.25525 | 31.32521 | -7.693655 | 2.930049
29.37598 | 26.5428 | 34.26307 | 31.31746 | -7.720272 | 2.94561
29.38598 | 26.5289 | 34.27101 | 31.30972 | -7.742113 | 2.961294
29.39598 | 26.5277 | 34.27908 | 31.30198 | -7.751378 | 2.977103
29.40597 | 26.5329 | 34.28726 | 31.29424 | -7.754361 | 2.993021
29.41597 | 26.5135 | 34.29558 | 31.2865 | -7.782079 | 3.009083
29.42597 | 26.4901 | 34.30403 | 31.27875 | -7.813926 | 3.025274
29.43597 | 26.4625 | 34.3126 | 31.27101 | -7.850101 | 3.041593
29.44597 | 26.4799 | 34.32131 | 31.26326 | -7.841408 | 3.058044
29.45597 | 26.4446 | 34.33015 | 31.25552 | -7.885545 | 3.074625
29.46596 | 26.4782 | 34.33911 | 31.24778 | -7.860907 | 3.091323
29.47596 | 26.4493 | 34.34821 | 31.24004 | -7.898912 | 3.108173
29.48596 | 26.4246 | 34.35745 | 31.23229 | -7.932853 | 3.125158
29.49596 | 26.4268 | 34.36683 | 31.22455 | -7.94003 | 3.14228
29.50596 | 26.4131 | 34.37635 | 31.21681 | -7.963246 | 3.15954
29.51596 | 26.4011 | 34.386 | 31.20906 | -7.984901 | 3.176941
29.52595 | 26.405 | 34.39579 | 31.20132 | -7.990788 | 3.194464
29.53595 | 26.3938 | 34.40573 | 31.19358 | -8.011925 | 3.212147
29.54595 | 26.3655 | 34.41581 | 31.18583 | -8.050306 | 3.229973
29.55595 | 26.369 | 34.42603 | 31.17809 | -8.057032 | 3.247945
29.56595 | 26.3593 | 34.4364 | 31.17034 | -8.077104 | 3.266062
29.57595 | 26.3654 | 34.44692 | 31.1626 | -8.081523 | 3.284327
29.58594 | 26.3472 | 34.45758 | 31.15486 | -8.110381 | 3.302723
29.59594 | 26.334 | 34.4684 | 31.14711 | -8.134399 | 3.321286
29.60594 | 26.3242 | 34.47937 | 31.13937 | -8.155168 | 3.340002
29.61594 | 26.3235 | 34.49049 | 31.13162 | -8.166991 | 3.35887
29.62594 | 26.3264 | 34.50177 | 31.12387 | -8.175367 | 3.377893
29.63594 | 26.3116 | 34.5132 | 31.11613 | -8.201599 | 3.397072
29.64593 | 26.3091 | 34.52478 | 31.10839 | -8.215678 | 3.416389
29.65593 | 26.2985 | 34.53653 | 31.10064 | -8.238025 | 3.435883
29.66593 | 26.2814 | 34.54843 | 31.0929 | -8.267033 | 3.455538
29.67593 | 26.2847 | 34.5605 | 31.08515 | -8.275803 | 3.475355
29.68593 | 26.2937 | 34.57273 | 31.0774 | -8.279035 | 3.495334
29.69593 | 26.2689 | 34.58513 | 31.06965 | -8.316232 | 3.515478
29.70592 | 26.2667 | 34.59768 | 31.06191 | -8.330982 | 3.535768
29.71592 | 26.2618 | 34.61041 | 31.05417 | -8.348611 | 3.556245
29.72592 | 26.2465 | 34.62331 | 31.04642 | -8.37681 | 3.576891
29.73592 | 26.2661 | 34.63638 | 31.03867 | -8.370279 | 3.597707
29.74592 | 26.2367 | 34.64962 | 31.03092 | -8.41292 | 3.618696
29.75592 | 26.2312 | 34.66303 | 31.02318 | -8.431834 | 3.639858
29.76591 | 26.2299 | 34.67661 | 31.01544 | -8.446709 | 3.661174
29.77591 | 26.2228 | 34.69037 | 31.00769 | -8.467575 | 3.682688
29.78591 | 26.2179 | 34.70432 | 30.99994 | -8.486418 | 3.704379
29.79591 | 26.2413 | 34.71844 | 30.99219 | -8.47714 | 3.72625
29.80591 | 26.2146 | 34.73274 | 30.98444 | -8.518143 | 3.748302
29.8159 | 26.2092 | 34.74722 | 30.9767 | -8.538016 | 3.770516
29.8259 | 26.2098 | 34.76189 | 30.96895 | -8.552086 | 3.792935
29.8359 | 26.1994 | 34.77674 | 30.9612 | -8.577341 | 3.815539
29.8459 | 26.1957 | 34.79178 | 30.95345 | -8.596084 | 3.838332
29.8559 | 26.1937 | 34.80702 | 30.9457 | -8.613316 | 3.861313
29.8659 | 26.1918 | 34.82244 | 30.93795 | -8.630638 | 3.884484
29.87589 | 26.1807 | 34.83803 | 30.93021 | -8.657334 | 3.907822
29.88589 | 26.1715 | 34.85384 | 30.92246 | -8.682341 | 3.931379
29.89589 | 26.1966 | 34.86984 | 30.91471 | -8.673244 | 3.955132
29.90589 | 26.1693 | 34.88604 | 30.90696 | -8.716743 | 3.979081
29.91589 | 26.157 | 34.90244 | 30.89921 | -8.745441 | 4.003229
29.92589 | 26.1519 | 34.91904 | 30.89146 | -8.767138 | 4.027577
29.93588 | 26.1758 | 34.93582 | 30.88372 | -8.760021 | 4.052102
29.94588 | 26.1551 | 34.95282 | 30.87597 | -8.797723 | 4.076855
29.95588 | 26.1579 | 34.97003 | 30.86822 | -8.812129 | 4.101812
29.96588 | 26.1674 | 34.98744 | 30.86047 | -8.820042 | 4.126976
29.97588 | 26.1525 | 35.00506 | 30.85272 | -8.852563 | 4.152347
29.98588 | 26.1613 | 35.02289 | 30.84496 | -8.861592 | 4.177928
29.99587 | 26.1559 | 35.04092 | 30.83722 | -8.885016 | 4.203695
30.00587 | 26.1518 | 35.05917 | 30.82947 | -8.907369 | 4.229699
30.01587 | 26.1715 | 35.07764 | 30.82172 | -8.906136 | 4.255918
30.02587 | 26.1607 | 35.09632 | 30.81397 | -8.935618 | 4.282353
30.03587 | 26.1691 | 35.11522 | 30.80621 | -8.946118 | 4.309004
30.04587 | 26.1717 | 35.13434 | 30.79846 | -8.962637 | 4.335875
30.05586 | 26.1674 | 35.15366 | 30.79072 | -8.986255 | 4.362938
30.06586 | 26.1741 | 35.17322 | 30.78297 | -8.999115 | 4.39025
30.07586 | 26.1826 | 35.193 | 30.77521 | -9.010399 | 4.417786
30.08586 | 26.1904 | 35.21301 | 30.76746 | -9.022607 | 4.445547
30.09586 | 26.1859 | 35.23324 | 30.75971 | -9.047342 | 4.473534
30.10586 | 26.2045 | 35.2537 | 30.75195 | -9.049204 | 4.50175
30.11585 | 26.2062 | 35.27438 | 30.74421 | -9.068175 | 4.530166
30.12585 | 26.2138 | 35.2953 | 30.73646 | -9.081497 | 4.558841
30.13585 | 26.2218 | 35.31645 | 30.7287 | -9.09465 | 4.587748
30.14585 | 26.2126 | 35.33784 | 30.72095 | -9.125237 | 4.616888
30.15585 | 26.2554 | 35.35946 | 30.7132 | -9.104059 | 4.646264
30.16585 | 26.2392 | 35.38132 | 30.70544 | -9.142117 | 4.675875
30.17584 | 26.2507 | 35.40339 | 30.6977 | -9.15269 | 4.705695
30.18584 | 26.2684 | 35.42572 | 30.68994 | -9.157323 | 4.735782
30.19584 | 26.2736 | 35.4483 | 30.68219 | -9.174697 | 4.76611
30.20584 | 26.2829 | 35.47111 | 30.67443 | -9.188212 | 4.796679
30.21584 | 26.2942 | 35.49417 | 30.66668 | -9.199969 | 4.82749
30.22583 | 26.3144 | 35.51745 | 30.65893 | -9.203047 | 4.858515
30.23583 | 26.3195 | 35.54099 | 30.65118 | -9.221492 | 4.889815
30.24583 | 26.3248 | 35.56478 | 30.64342 | -9.239983 | 4.921361
30.25583 | 26.3475 | 35.58882 | 30.63567 | -9.241322 | 4.953155
30.26583 | 26.3602 | 35.61311 | 30.62791 | -9.252908 | 4.985196
30.27583 | 26.392 | 35.63764 | 30.62016 | -9.245643 | 5.017486
30.28582 | 26.3914 | 35.6624 | 30.61241 | -9.271003 | 5.049995
30.29582 | 26.4122 | 35.68744 | 30.60465 | -9.275239 | 5.082786
30.30582 | 26.4276 | 35.71273 | 30.5969 | -9.285126 | 5.115829
30.31582 | 26.4674 | 35.73827 | 30.58914 | -9.270866 | 5.149125
30.32582 | 26.4725 | 35.76406 | 30.58139 | -9.291559 | 5.182674
30.33582 | 26.4887 | 35.79011 | 30.57363 | -9.301406 | 5.216477
30.34581 | 26.5399 | 35.81638 | 30.56588 | -9.276481 | 5.250501
30.35581 | 26.5485 | 35.84294 | 30.55812 | -9.294438 | 5.284814
30.36581 | 26.5842 | 35.86975 | 30.55037 | -9.28555 | 5.319383
30.37581 | 26.6109 | 35.89682 | 30.54261 | -9.285918 | 5.354208
30.38581 | 26.6395 | 35.92414 | 30.53485 | -9.284643 | 5.389289
30.39581 | 26.6618 | 35.95172 | 30.5271 | -9.289925 | 5.424628
30.4058 | 26.6964 | 35.97954 | 30.51935 | -9.283136 | 5.460189
30.4158 | 26.7282 | 36.00763 | 30.51159 | -9.279432 | 5.496042
30.4258 | 26.765 | 36.03598 | 30.50383 | -9.270985 | 5.532152
30.4358 | 26.8198 | 36.0646 | 30.49607 | -9.244795 | 5.568521
30.4458 | 26.848 | 36.09346 | 30.48832 | -9.245463 | 5.605146
30.4558 | 26.8976 | 36.12259 | 30.48056 | -9.224988 | 5.642029
30.46579 | 26.9363 | 36.15194 | 30.47281 | -9.215641 | 5.679132
30.47579 | 26.9683 | 36.18158 | 30.46505 | -9.213279 | 5.716528
30.48579 | 27.0175 | 36.21147 | 30.45729 | -9.193973 | 5.754181
30.49579 | 27.0747 | 36.24162 | 30.44953 | -9.166923 | 5.792089
30.50579 | 27.1309 | 36.27203 | 30.44177 | -9.141127 | 5.830253
30.51579 | 27.1757 | 36.30269 | 30.43402 | -9.126986 | 5.86867
30.52578 | 27.2274 | 36.33356 | 30.42626 | -9.106162 | 5.907297
30.53578 | 27.3034 | 36.36473 | 30.41851 | -9.061326 | 5.946221
30.54578 | 27.3615 | 36.39614 | 30.41075 | -9.034641 | 5.985395
30.55578 | 27.4123 | 36.42781 | 30.40299 | -9.015507 | 6.02482
30.56578 | 27.4785 | 36.45972 | 30.39523 | -8.98122 | 6.064493
30.57578 | 27.5654 | 36.49188 | 30.38747 | -8.926481 | 6.104414
30.58577 | 27.6293 | 36.52426 | 30.37972 | -8.894955 | 6.14454
30.59577 | 27.7112 | 36.55691 | 30.37196 | -8.845706 | 6.184951
30.60577 | 27.8002 | 36.5898 | 30.3642 | -8.789597 | 6.225602
30.61577 | 27.8808 | 36.62293 | 30.35643 | -8.742129 | 6.266495
30.62577 | 27.9561 | 36.6563 | 30.34867 | -8.700198 | 6.307624
30.63576 | 28.0714 | 36.68987 | 30.34092 | -8.61847 | 6.348948
30.64576 | 28.1514 | 36.72371 | 30.33316 | -8.572308 | 6.390547
30.65576 | 28.261 | 36.75777 | 30.3254 | -8.496775 | 6.432375
30.66576 | 28.361 | 36.79207 | 30.31764 | -8.431069 | 6.47443
30.67576 | 28.4847 | 36.82659 | 30.30988 | -8.341888 | 6.51671
30.68576 | 28.5925 | 36.86133 | 30.30212 | -8.268828 | 6.559212
30.69575 | 28.7064 | 36.89625 | 30.29436 | -8.189848 | 6.601885
30.70575 | 28.846 | 36.93142 | 30.2866 | -8.085419 | 6.644818
30.71575 | 28.9607 | 36.9668 | 30.27884 | -8.006102 | 6.687962
30.72575 | 29.1003 | 37.00239 | 30.27108 | -7.90209 | 6.731313
30.73575 | 29.2381 | 37.03818 | 30.26332 | -7.800082 | 6.774866
30.74575 | 29.3982 | 37.07417 | 30.25555 | -7.67597 | 6.818617
30.75574 | 29.5276 | 37.11032 | 30.2478 | -7.582718 | 6.86252
30.76574 | 29.7223 | 37.14669 | 30.24004 | -7.42439 | 6.906654
30.77574 | 29.8727 | 37.18325 | 30.23227 | -7.310545 | 6.950972
30.78574 | 30.0574 | 37.21998 | 30.22451 | -7.16258 | 6.995469
30.79574 | 30.2321 | 37.25689 | 30.21675 | -7.024787 | 7.040139
30.80574 | 30.406 | 37.29396 | 30.20898 | -6.887962 | 7.084978
30.81573 | 30.6134 | 37.33116 | 30.20123 | -6.717763 | 7.129934
30.82573 | 30.8186 | 37.36856 | 30.19347 | -6.549957 | 7.175091
30.83573 | 31.0385 | 37.4061 | 30.1857 | -6.367599 | 7.220397
30.84573 | 31.2475 | 37.44379 | 30.17794 | -6.196285 | 7.265847
30.85573 | 31.4586 | 37.48161 | 30.17017 | -6.023008 | 7.311433
30.86573 | 31.7351 | 37.51956 | 30.16241 | -5.784459 | 7.357148
30.87572 | 31.9521 | 37.5576 | 30.15465 | -5.605495 | 7.402941
30.88572 | 32.2131 | 37.59578 | 30.14689 | -5.382684 | 7.448894
30.89572 | 32.4802 | 37.63408 | 30.13913 | -5.153878 | 7.494952
30.90572 | 32.7502 | 37.67247 | 30.13136 | -4.922272 | 7.54111
30.91572 | 33.0226 | 37.71095 | 30.1236 | -4.688355 | 7.587358
30.92572 | 33.3304 | 37.74952 | 30.11583 | -4.41912 | 7.633689
30.93571 | 33.6344 | 37.78812 | 30.10807 | -4.153722 | 7.680047
30.94571 | 33.9118 | 37.82682 | 30.10031 | -3.915024 | 7.726515
30.95571 | 34.2394 | 37.86558 | 30.09254 | -3.626181 | 7.773037
30.96571 | 34.5841 | 37.90438 | 30.08478 | -3.320284 | 7.819605
30.97571 | 34.9174 | 37.94322 | 30.07701 | -3.025822 | 7.866209
30.98571 | 35.2428 | 37.98208 | 30.06925 | -2.739284 | 7.912837
30.9957 | 35.6024 | 38.02092 | 30.06149 | -2.418525 | 7.959436
31.0057 | 35.9743 | 38.05981 | 30.05372 | -2.085506 | 8.006083
31.0157 | 36.3171 | 38.09868 | 30.04596 | -1.781582 | 8.052725
31.0257 | 36.7022 | 38.13754 | 30.03819 | -1.435339 | 8.099348
31.0357 | 37.0619 | 38.17637 | 30.03042 | -1.114466 | 8.145941
31.04569 | 37.464 | 38.21512 | 30.02267 | -0.7511152 | 8.19245
31.05569 | 37.8464 | 38.25385 | 30.0149 | -0.4074479 | 8.238949
31.06569 | 38.2277 | 38.29252 | 30.00713 | -0.06481711 | 8.285385
31.07569 | 38.6428 | 38.33111 | 29.99936 | 0.3116916 | 8.331743
31.08569 | 39.0582 | 38.36961 | 29.9916 | 0.6885922 | 8.37801
31.09569 | 39.4537 | 38.408 | 29.98383 | 1.045695 | 8.424174
31.10568 | 39.8928 | 38.44624 | 29.97607 | 1.446559 | 8.470171
31.11568 | 40.2883 | 38.48439 | 29.9683 | 1.803908 | 8.516089
31.12568 | 40.6956 | 38.5224 | 29.96054 | 2.1732 | 8.561864
31.13568 | 41.1229 | 38.56025 | 29.95277 | 2.56265 | 8.607482
31.14568 | 41.5145 | 38.59793 | 29.945 | 2.916572 | 8.652928
31.15568 | 41.9554 | 38.63542 | 29.93723 | 3.31998 | 8.698189
31.16567 | 42.3793 | 38.67268 | 29.92947 | 3.706624 | 8.743205
31.17567 | 42.7613 | 38.70975 | 29.9217 | 4.051547 | 8.788051
31.18567 | 43.1787 | 38.7466 | 29.91393 | 4.432099 | 8.832667
31.19567 | 43.5687 | 38.7832 | 29.90617 | 4.785495 | 8.877039
31.20567 | 43.955 | 38.81955 | 29.8984 | 5.135452 | 8.921151
31.21567 | 44.3785 | 38.85562 | 29.89063 | 5.522885 | 8.964988
31.22566 | 44.735 | 38.89136 | 29.88287 | 5.843643 | 9.008491
31.23566 | 45.1116 | 38.92683 | 29.8751 | 6.184772 | 9.051731
31.24566 | 45.4874 | 38.96198 | 29.86733 | 6.525424 | 9.094649
31.25566 | 45.8415 | 38.99679 | 29.85956 | 6.844713 | 9.137229
31.26566 | 46.1949 | 39.03124 | 29.85179 | 7.163657 | 9.179455
31.27566 | 46.5063 | 39.06533 | 29.84402 | 7.44097 | 9.221312
31.28565 | 46.8328 | 39.09899 | 29.83626 | 7.733805 | 9.262739
31.29565 | 47.1271 | 39.13229 | 29.82849 | 7.994806 | 9.303808
31.30565 | 47.4145 | 39.16518 | 29.82072 | 8.249325 | 9.344459
31.31565 | 47.7041 | 39.19762 | 29.81295 | 8.506479 | 9.384676
31.32565 | 47.9445 | 39.22962 | 29.80518 | 8.714882 | 9.424443
31.33565 | 48.2049 | 39.26115 | 29.7974 | 8.943754 | 9.463742
31.34564 | 48.4091 | 39.29216 | 29.78964 | 9.116937 | 9.502521
31.35564 | 48.6356 | 39.32271 | 29.78187 | 9.312888 | 9.540841
31.36564 | 48.8134 | 39.35274 | 29.7741 | 9.460656 | 9.578644
31.37564 | 48.9855 | 39.38225 | 29.76633 | 9.603252 | 9.615919
31.38564 | 49.148 | 39.4112 | 29.75856 | 9.736798 | 9.652645
31.39563 | 49.2891 | 39.43957 | 29.75079 | 9.84953 | 9.688776
31.40563 | 49.3849 | 39.46739 | 29.74302 | 9.917513 | 9.724365
31.41563 | 49.5095 | 39.49461 | 29.73525 | 10.01489 | 9.759361
31.42563 | 49.5962 | 39.52123 | 29.72748 | 10.07497 | 9.793749
31.43563 | 49.6354 | 39.54722 | 29.71971 | 10.08818 | 9.827512
31.44563 | 49.6881 | 39.57257 | 29.71193 | 10.11553 | 9.860641
31.45562 | 49.6961 | 39.59725 | 29.70417 | 10.09885 | 9.893082
31.46562 | 49.7018 | 39.62129 | 29.6964 | 10.08051 | 9.92489
31.47562 | 49.7083 | 39.64464 | 29.68862 | 10.06366 | 9.956018
31.48562 | 49.6599 | 39.6673 | 29.68085 | 9.992598 | 9.986451
31.49562 | 49.6073 | 39.68926 | 29.67308 | 9.918044 | 10.01618
31.50562 | 49.5384 | 39.71049 | 29.66531 | 9.827911 | 10.04518
31.51561 | 49.4548 | 39.73097 | 29.65754 | 9.723832 | 10.07343
31.52561 | 49.3531 | 39.75072 | 29.64977 | 9.602378 | 10.10095
31.53561 | 49.2544 | 39.76972 | 29.64199 | 9.484682 | 10.12772
31.54561 | 49.1234 | 39.78795 | 29.63422 | 9.335454 | 10.15373
31.55561 | 48.988 | 39.80539 | 29.62645 | 9.182607 | 10.17895
31.56561 | 48.8259 | 39.82205 | 29.61867 | 9.00385 | 10.20338
31.5756 | 48.6595 | 39.83789 | 29.61091 | 8.82161 | 10.22698
31.5856 | 48.4837 | 39.85294 | 29.60313 | 8.630763 | 10.2498
31.5956 | 48.2976 | 39.86716 | 29.59536 | 8.430437 | 10.2718
31.6056 | 48.0874 | 39.88056 | 29.58758 | 8.206838 | 10.29298
31.6156 | 47.891 | 39.89312 | 29.57981 | 7.997876 | 10.31331
31.6256 | 47.6751 | 39.90484 | 29.57204 | 7.770257 | 10.33281
31.63559 | 47.4281 | 39.9157 | 29.56427 | 7.5124 | 10.35143
31.64559 | 47.2088 | 39.92571 | 29.55649 | 7.283088 | 10.36922
31.65559 | 46.9665 | 39.93486 | 29.54872 | 7.03164 | 10.38614
31.66559 | 46.7015 | 39.94314 | 29.54094 | 6.758362 | 10.40219
31.67559 | 46.4597 | 39.95055 | 29.53317 | 6.509155 | 10.41738
31.68559 | 46.1979 | 39.95707 | 29.52539 | 6.240827 | 10.43168
31.69558 | 45.9608 | 39.96272 | 29.51763 | 5.998083 | 10.44509
31.70558 | 45.6951 | 39.96748 | 29.50985 | 5.727619 | 10.45763
31.71558 | 45.4041 | 39.97136 | 29.50207 | 5.432739 | 10.46929
31.72558 | 45.1594 | 39.97435 | 29.4943 | 5.185047 | 10.48006
31.73558 | 44.8952 | 39.97646 | 29.48652 | 4.918743 | 10.48993
31.74558 | 44.6027 | 39.97767 | 29.47875 | 4.625029 | 10.49893
31.75557 | 44.3573 | 39.978 | 29.47098 | 4.379302 | 10.50702
31.76557 | 44.0673 | 39.97744 | 29.4632 | 4.089863 | 10.51424
31.77557 | 43.8106 | 39.97599 | 29.45542 | 3.834609 | 10.52057
31.78557 | 43.5368 | 39.97366 | 29.44765 | 3.56314 | 10.52601
31.79557 | 43.2675 | 39.97045 | 29.43987 | 3.297051 | 10.53058
31.80556 | 43.0072 | 39.96636 | 29.4321 | 3.040836 | 10.53426
31.81556 | 42.7429 | 39.9614 | 29.42433 | 2.781499 | 10.53708
31.82556 | 42.4699 | 39.95557 | 29.41655 | 2.514329 | 10.53902
31.83556 | 42.2323 | 39.94888 | 29.40877 | 2.283424 | 10.5401
31.84556 | 41.9676 | 39.94132 | 29.40099 | 2.026276 | 10.54033
31.85556 | 41.7167 | 39.93292 | 29.39322 | 1.78378 | 10.5397
31.86555 | 41.4612 | 39.92368 | 29.38545 | 1.537519 | 10.53823
31.87555 | 41.2332 | 39.9136 | 29.37767 | 1.319604 | 10.53593
31.88555 | 40.9878 | 39.90268 | 29.36989 | 1.085115 | 10.53279
31.89555 | 40.7638 | 39.89095 | 29.36211 | 0.8728475 | 10.52884
31.90555 | 40.5109 | 39.87841 | 29.35433 | 0.632488 | 10.52408
31.91555 | 40.2895 | 39.86507 | 29.34656 | 0.4244315 | 10.51851
31.92554 | 40.0569 | 39.85095 | 29.33879 | 0.2059488 | 10.51217
31.93554 | 39.8489 | 39.83604 | 29.33101 | 0.01285994 | 10.50503
31.94554 | 39.6475 | 39.82036 | 29.32323 | -0.1728603 | 10.49713
31.95554 | 39.4224 | 39.80392 | 29.31545 | -0.381524 | 10.48847
31.96554 | 39.2161 | 39.78674 | 29.30767 | -0.5706429 | 10.47907
31.97554 | 39.024 | 39.76883 | 29.29989 | -0.7448307 | 10.46894
31.98553 | 38.8169 | 39.75022 | 29.29212 | -0.9333189 | 10.4581
31.99553 | 38.6483 | 39.73088 | 29.28434 | -1.082583 | 10.44654
32.00553 | 38.4373 | 39.71086 | 29.27656 | -1.273556 | 10.43429
32.01553 | 38.2638 | 39.69015 | 29.26878 | -1.426352 | 10.42137
32.02553 | 38.069 | 39.66878 | 29.261 | -1.599785 | 10.40778
32.03553 | 37.9039 | 39.64677 | 29.25322 | -1.742869 | 10.39354
32.04552 | 37.7235 | 39.62414 | 29.24545 | -1.900643 | 10.37869
32.05552 | 37.5492 | 39.60088 | 29.23767 | -2.051677 | 10.3632
32.06552 | 37.4089 | 39.57701 | 29.22989 | -2.168109 | 10.34712
32.07552 | 37.2248 | 39.55255 | 29.22211 | -2.327755 | 10.33044
32.08552 | 37.093 | 39.52753 | 29.21433 | -2.434531 | 10.3132
32.09552 | 36.9346 | 39.50195 | 29.20655 | -2.567351 | 10.2954
32.10551 | 36.7764 | 39.47586 | 29.19878 | -2.69946 | 10.27708
32.11551 | 36.6399 | 39.44922 | 29.191 | -2.809324 | 10.25822
32.12551 | 36.4987 | 39.42208 | 29.18322 | -2.923383 | 10.23886
32.13551 | 36.3518 | 39.39445 | 29.17544 | -3.042654 | 10.21902
32.14551 | 36.2165 | 39.36635 | 29.16766 | -3.149854 | 10.1987
32.15551 | 36.0953 | 39.3378 | 29.15988 | -3.242502 | 10.17793
32.1655 | 35.9626 | 39.30884 | 29.1521 | -3.346239 | 10.15674
32.1755 | 35.8404 | 39.27943 | 29.14432 | -3.439032 | 10.13511
32.1855 | 35.7143 | 39.24962 | 29.13654 | -3.535322 | 10.11308
32.1955 | 35.5754 | 39.21943 | 29.12876 | -3.644027 | 10.09067
32.2055 | 35.472 | 39.18886 | 29.12098 | -3.716863 | 10.06789
32.21549 | 35.3248 | 39.15798 | 29.1132 | -3.833181 | 10.04478
32.22549 | 35.2669 | 39.12673 | 29.10542 | -3.859835 | 10.02131
32.23549 | 35.1227 | 39.09517 | 29.09764 | -3.972472 | 9.997531
32.24549 | 35.0151 | 39.06331 | 29.08986 | -4.048209 | 9.973451
32.25549 | 34.9135 | 39.03116 | 29.08208 | -4.117665 | 9.949088
32.26549 | 34.7988 | 38.99876 | 29.07429 | -4.199955 | 9.924461
32.27548 | 34.7215 | 38.96613 | 29.06652 | -4.244628 | 9.899608
32.28548 | 34.6039 | 38.93324 | 29.05874 | -4.329337 | 9.874499
32.29548 | 34.5138 | 38.90013 | 29.05096 | -4.38633 | 9.849175
32.30548 | 34.418 | 38.86683 | 29.04317 | -4.448825 | 9.823653
32.31548 | 34.3047 | 38.83334 | 29.03539 | -4.528637 | 9.797947
32.32548 | 34.2395 | 38.79968 | 29.02761 | -4.56018 | 9.772073
32.33547 | 34.1213 | 38.76591 | 29.01983 | -4.644613 | 9.746081
32.34547 | 34.0463 | 38.73197 | 29.01205 | -4.685672 | 9.719923
32.35547 | 33.9514 | 38.69791 | 29.00427 | -4.74651 | 9.693644
32.36547 | 33.8845 | 38.66374 | 28.99648 | -4.779243 | 9.66726
32.37547 | 33.7916 | 38.62949 | 28.9887 | -4.837888 | 9.640788
32.38547 | 33.7155 | 38.59516 | 28.98092 | -4.879658 | 9.614241
32.39546 | 33.6382 | 38.5608 | 28.97314 | -4.922602 | 9.587661
32.40546 | 33.5679 | 38.52637 | 28.96536 | -4.958466 | 9.561008
32.41546 | 33.4792 | 38.4919 | 28.95757 | -5.012699 | 9.534325
32.42546 | 33.426 | 38.45742 | 28.94979 | -5.031416 | 9.507626
32.43546 | 33.3532 | 38.42293 | 28.94201 | -5.069729 | 9.480923
32.44546 | 33.2805 | 38.38845 | 28.93422 | -5.107952 | 9.45423
32.45545 | 33.1959 | 38.35403 | 28.92645 | -5.158133 | 9.427587
32.46545 | 33.1542 | 38.31962 | 28.91866 | -5.165418 | 9.400956
32.47545 | 33.0844 | 38.28525 | 28.91088 | -5.200851 | 9.374373
32.48545 | 33.0308 | 38.25095 | 28.90309 | -5.220146 | 9.347852
32.49545 | 32.9406 | 38.21672 | 28.89531 | -5.276115 | 9.321406
32.50545 | 32.8957 | 38.18257 | 28.88752 | -5.286871 | 9.295046
32.51544 | 32.8526 | 38.14856 | 28.87975 | -5.295961 | 9.268813
32.52544 | 32.7942 | 38.11462 | 28.87196 | -5.320424 | 9.242661
32.53544 | 32.7341 | 38.08081 | 28.86418 | -5.346709 | 9.21663
32.54544 | 32.6827 | 38.04713 | 28.85639 | -5.364425 | 9.190732
32.55544 | 32.634 | 38.01358 | 28.84861 | -5.379585 | 9.164976
32.56544 | 32.5845 | 37.9802 | 28.84082 | -5.395696 | 9.139372
32.57543 | 32.5238 | 37.947 | 28.83305 | -5.423205 | 9.113958
32.58543 | 32.4769 | 37.91395 | 28.82526 | -5.437054 | 9.088692
32.59543 | 32.4414 | 37.88109 | 28.81748 | -5.439686 | 9.06361
32.60543 | 32.408 | 37.84841 | 28.80969 | -5.440411 | 9.03872
32.61543 | 32.3398 | 37.81594 | 28.80191 | -5.476138 | 9.014032
32.62542 | 32.3179 | 37.78371 | 28.79413 | -5.465805 | 8.989578
32.63542 | 32.2803 | 37.75166 | 28.78634 | -5.471363 | 8.96532
32.64542 | 32.2133 | 37.71985 | 28.77856 | -5.50655 | 8.941293
32.65542 | 32.2007 | 37.68827 | 28.77077 | -5.487573 | 8.917502
32.66542 | 32.133 | 37.65694 | 28.76299 | -5.52394 | 8.893955
32.67542 | 32.1024 | 37.62586 | 28.7552 | -5.52346 | 8.870661
32.68541 | 32.0908 | 37.59507 | 28.74742 | -5.504272 | 8.847651
32.69541 | 32.0372 | 37.56452 | 28.73963 | -5.52732 | 8.824885
32.70541 | 32.014 | 37.53424 | 28.73185 | -5.520243 | 8.802394
32.71541 | 31.9872 | 37.50425 | 28.72406 | -5.517048 | 8.780185
32.72541 | 31.9309 | 37.47454 | 28.71628 | -5.543641 | 8.758265
32.73541 | 31.9223 | 37.44513 | 28.70849 | -5.52283 | 8.73664
32.7454 | 31.89 | 37.41605 | 28.70071 | -5.526048 | 8.715337
32.7554 | 31.8605 | 37.38725 | 28.69292 | -5.526746 | 8.694321
32.7654 | 31.8502 | 37.35876 | 28.68514 | -5.508557 | 8.673619
32.7754 | 31.7978 | 37.33059 | 28.67735 | -5.532788 | 8.653237
32.7854 | 31.7959 | 37.30274 | 28.66956 | -5.506844 | 8.633179
32.7954 | 31.7585 | 37.27523 | 28.66178 | -5.51673 | 8.613452
32.80539 | 31.7348 | 37.24808 | 28.654 | -5.513278 | 8.594079
32.81539 | 31.722 | 37.22124 | 28.64621 | -5.49924 | 8.575029
32.82539 | 31.682 | 37.19475 | 28.63842 | -5.512748 | 8.556324
32.83539 | 31.6858 | 37.16861 | 28.63064 | -5.482806 | 8.537969
32.84539 | 31.6557 | 37.14282 | 28.62285 | -5.48712 | 8.51997
32.85539 | 31.6284 | 37.11739 | 28.61506 | -5.488991 | 8.502328
32.86538 | 31.6365 | 37.09235 | 28.60728 | -5.455851 | 8.485068
32.87538 | 31.583 | 37.06765 | 28.5995 | -5.484655 | 8.468158
32.88538 | 31.585 | 37.04333 | 28.59171 | -5.45833 | 8.451621
32.89538 | 31.5724 | 37.01938 | 28.58392 | -5.446981 | 8.43546
32.90538 | 31.5506 | 36.99581 | 28.57613 | -5.445211 | 8.419678
32.91538 | 31.5517 | 36.97262 | 28.56835 | -5.420924 | 8.404278
32.92537 | 31.5082 | 36.94985 | 28.56057 | -5.441651 | 8.389285
32.93537 | 31.5012 | 36.92744 | 28.55278 | -5.42624 | 8.374662
32.94537 | 31.4998 | 36.90542 | 28.54499 | -5.405615 | 8.360425
32.95537 | 31.4859 | 36.88379 | 28.5372 | -5.397892 | 8.34659
32.96537 | 31.4873 | 36.86257 | 28.52941 | -5.375269 | 8.333155
32.97537 | 31.448 | 36.84175 | 28.52163 | -5.393748 | 8.320121
32.98536 | 31.4476 | 36.82136 | 28.51385 | -5.373756 | 8.30751
32.99536 | 31.4421 | 36.80135 | 28.50606 | -5.359245 | 8.295288
33.00536 | 31.4123 | 36.78175 | 28.49827 | -5.369446 | 8.283476
33.01536 | 31.4395 | 36.76256 | 28.49048 | -5.323058 | 8.272076
33.02536 | 31.4112 | 36.74379 | 28.48269 | -5.332585 | 8.261092
33.03535 | 31.4259 | 36.72545 | 28.47491 | -5.299548 | 8.250535
33.04535 | 31.4287 | 36.70751 | 28.46712 | -5.278812 | 8.240388
33.05535 | 31.3924 | 36.69 | 28.45934 | -5.297598 | 8.230662
33.06535 | 31.4157 | 36.67291 | 28.45155 | -5.257206 | 8.221359
33.07535 | 31.4199 | 36.65624 | 28.44376 | -5.236342 | 8.212484
33.08535 | 31.4089 | 36.64001 | 28.43597 | -5.231105 | 8.204036
33.09534 | 31.4551 | 36.62421 | 28.42819 | -5.169113 | 8.196024
33.10534 | 31.4345 | 36.60884 | 28.4204 | -5.174338 | 8.188438
33.11534 | 31.4597 | 36.59389 | 28.41261 | -5.134193 | 8.181282
33.12534 | 31.4587 | 36.57939 | 28.40482 | -5.120686 | 8.174564
33.13534 | 31.4489 | 36.56532 | 28.39703 | -5.116416 | 8.168283
33.14534 | 31.5014 | 36.55169 | 28.38924 | -5.050287 | 8.162442
33.15533 | 31.4886 | 36.53851 | 28.38146 | -5.049911 | 8.157048
33.16533 | 31.5115 | 36.52576 | 28.37367 | -5.014263 | 8.152089
33.17533 | 31.5451 | 36.51346 | 28.36588 | -4.968358 | 8.147573
33.18533 | 31.541 | 36.5016 | 28.3581 | -4.960598 | 8.143502
33.19533 | 31.5695 | 36.49018 | 28.35031 | -4.920684 | 8.139877
33.20533 | 31.6117 | 36.47922 | 28.34252 | -4.867519 | 8.136701
33.21532 | 31.6044 | 36.46871 | 28.33474 | -4.864313 | 8.133977
33.22532 | 31.6532 | 36.45865 | 28.32695 | -4.805447 | 8.1317
33.23532 | 31.6776 | 36.44903 | 28.31916 | -4.771434 | 8.129877
33.24532 | 31.7266 | 36.43987 | 28.31137 | -4.713274 | 8.128506
33.25532 | 31.7207 | 36.43117 | 28.30358 | -4.710469 | 8.12759
33.26532 | 31.7685 | 36.42292 | 28.29579 | -4.65442 | 8.127131
33.27531 | 31.8223 | 36.41514 | 28.28801 | -4.592837 | 8.127129
33.28531 | 31.8286 | 36.4078 | 28.28022 | -4.579204 | 8.127587
33.29531 | 31.8676 | 36.40093 | 28.27243 | -4.533331 | 8.128503
33.30531 | 31.9215 | 36.39452 | 28.26464 | -4.47302 | 8.129882
33.31531 | 31.9682 | 36.38857 | 28.25685 | -4.420372 | 8.131723
33.32531 | 32.0011 | 36.38309 | 28.24906 | -4.381987 | 8.134028
33.3353 | 32.0366 | 36.37807 | 28.24128 | -4.341474 | 8.136797
33.3453 | 32.0935 | 36.37352 | 28.23349 | -4.28002 | 8.140033
33.3553 | 32.155 | 36.36944 | 28.2257 | -4.214435 | 8.143738
33.3653 | 32.1615 | 36.36582 | 28.21791 | -4.204319 | 8.147912
33.3753 | 32.268 | 36.36267 | 28.21012 | -4.094674 | 8.152556
33.38529 | 32.2992 | 36.36 | 28.20234 | -4.0608 | 8.157664
33.39529 | 32.3526 | 36.3578 | 28.19455 | -4.005199 | 8.163253
33.40529 | 32.4305 | 36.35607 | 28.18676 | -3.92557 | 8.169315
33.41529 | 32.4797 | 36.35482 | 28.17897 | -3.875118 | 8.175853
33.42529 | 32.5619 | 36.35404 | 28.17118 | -3.792143 | 8.182868
33.43529 | 32.5938 | 36.35375 | 28.16339 | -3.759947 | 8.190362
33.44528 | 32.6887 | 36.35393 | 28.1556 | -3.665229 | 8.198326
33.45528 | 32.7738 | 36.35459 | 28.14781 | -3.580792 | 8.206778
33.46528 | 32.8327 | 36.35574 | 28.14002 | -3.523037 | 8.215714
33.47528 | 32.9044 | 36.35737 | 28.13223 | -3.452967 | 8.225134
33.48528 | 32.9852 | 36.35948 | 28.12444 | -3.37428 | 8.235037
33.49528 | 33.0753 | 36.36208 | 28.11665 | -3.28678 | 8.245428
33.50527 | 33.162 | 36.36517 | 28.10887 | -3.203169 | 8.256299
33.51527 | 33.2264 | 36.36875 | 28.10108 | -3.142346 | 8.267666
33.52527 | 33.355 | 36.37281 | 28.09329 | -3.017814 | 8.279524
33.53527 | 33.4493 | 36.37737 | 28.0855 | -2.928074 | 8.291875
33.54527 | 33.5424 | 36.38243 | 28.07771 | -2.840027 | 8.304718
33.55527 | 33.6449 | 36.38797 | 28.06992 | -2.743073 | 8.318054
33.56526 | 33.7506 | 36.39402 | 28.06214 | -2.643417 | 8.331881
33.57526 | 33.8606 | 36.40056 | 28.05435 | -2.539962 | 8.346216
33.58526 | 34.0034 | 36.40761 | 28.04656 | -2.404206 | 8.36105
33.59526 | 34.0833 | 36.41515 | 28.03877 | -2.331852 | 8.376387
33.60526 | 34.2414 | 36.4232 | 28.03097 | -2.181802 | 8.392227
33.61526 | 34.3574 | 36.43176 | 28.02318 | -2.074357 | 8.408573
33.62525 | 34.4972 | 36.44081 | 28.0154 | -1.94361 | 8.425408
33.63525 | 34.5975 | 36.45038 | 28.00761 | -1.85288 | 8.442768
33.64525 | 34.7537 | 36.46046 | 27.99982 | -1.706761 | 8.46064
33.65525 | 34.9099 | 36.47105 | 27.99203 | -1.561153 | 8.479023
33.66525 | 35.0635 | 36.48216 | 27.98424 | -1.41866 | 8.49792
33.67525 | 35.188 | 36.49378 | 27.97645 | -1.305783 | 8.517333
33.68524 | 35.3597 | 36.50591 | 27.96867 | -1.146213 | 8.537246
33.69524 | 35.5037 | 36.51857 | 27.96088 | -1.014873 | 8.557697
33.70524 | 35.6996 | 36.53175 | 27.95309 | -0.8321547 | 8.578668
33.71524 | 35.8625 | 36.54546 | 27.9453 | -0.68296 | 8.600164
33.72524 | 36.0395 | 36.55969 | 27.93751 | -0.5201896 | 8.622184
33.73524 | 36.222 | 36.57445 | 27.92972 | -0.3524482 | 8.644733
33.74523 | 36.391 | 36.58972 | 27.92193 | -0.1987236 | 8.667791
33.75523 | 36.6024 | 36.60554 | 27.91414 | -0.003143249 | 8.691401
33.76523 | 36.7961 | 36.6219 | 27.90635 | 0.1742021 | 8.715546
33.77523 | 36.9878 | 36.63879 | 27.89856 | 0.3490119 | 8.740227
33.78523 | 37.2053 | 36.65622 | 27.89077 | 0.5490838 | 8.765445
33.79522 | 37.4179 | 36.67416 | 27.88299 | 0.7437392 | 8.791173
33.80522 | 37.6545 | 36.69267 | 27.8752 | 0.9618271 | 8.817475
33.81522 | 37.8584 | 36.71173 | 27.86741 | 1.146672 | 8.844321
33.82522 | 38.0824 | 36.73133 | 27.85962 | 1.351067 | 8.871716
33.83522 | 38.369 | 36.75149 | 27.85183 | 1.617513 | 8.89966
33.84522 | 38.6086 | 36.77219 | 27.84404 | 1.836408 | 8.928155
33.85521 | 38.8613 | 36.79343 | 27.83625 | 2.067869 | 8.957178
33.86521 | 39.1457 | 36.81525 | 27.82846 | 2.330453 | 8.986784
33.87521 | 39.3907 | 36.83762 | 27.82067 | 2.553077 | 9.01695
33.88521 | 39.6946 | 36.86056 | 27.81288 | 2.83404 | 9.047677
33.89521 | 39.9802 | 36.88406 | 27.80509 | 3.096138 | 9.078969
33.90521 | 40.2982 | 36.90813 | 27.7973 | 3.390071 | 9.110828
33.9152 | 40.6364 | 36.93274 | 27.78952 | 3.703658 | 9.143223
33.9252 | 40.9037 | 36.95795 | 27.78173 | 3.94575 | 9.176221
33.9352 | 41.2607 | 36.98373 | 27.77394 | 4.276968 | 9.209793
33.9452 | 41.5863 | 37.01009 | 27.76615 | 4.576209 | 9.243943
33.9552 | 41.9651 | 37.03703 | 27.75836 | 4.928071 | 9.278671
33.9652 | 42.2998 | 37.06455 | 27.75057 | 5.235251 | 9.313981
33.97519 | 42.6365 | 37.09263 | 27.74279 | 5.543873 | 9.349841
33.98519 | 43.038 | 37.12132 | 27.735 | 5.916682 | 9.386322
33.99519 | 43.4248 | 37.1506 | 27.72721 | 6.274202 | 9.423393
34.00519 | 43.8079 | 37.18047 | 27.71942 | 6.627428 | 9.461056
34.01519 | 44.2293 | 37.21094 | 27.71163 | 7.01836 | 9.499315
34.02519 | 44.6147 | 37.24201 | 27.70384 | 7.372694 | 9.53817
34.03518 | 45.0641 | 37.27364 | 27.69605 | 7.790463 | 9.577584
34.04518 | 45.4695 | 37.3059 | 27.68826 | 8.163595 | 9.617642
34.05518 | 45.9059 | 37.33878 | 27.68047 | 8.56712 | 9.658306
34.06518 | 46.3784 | 37.37226 | 27.67268 | 9.006138 | 9.699579
34.07518 | 46.7981 | 37.40636 | 27.66489 | 9.391744 | 9.741462
34.08518 | 47.2782 | 37.44106 | 27.6571 | 9.837137 | 9.783959
34.09517 | 47.7533 | 37.47635 | 27.64932 | 10.27695 | 9.827029
34.10517 | 48.1906 | 37.51229 | 27.64153 | 10.67831 | 9.870761
34.11517 | 48.704 | 37.54885 | 27.63374 | 11.15515 | 9.915113
34.12517 | 49.1909 | 37.58604 | 27.62595 | 11.60486 | 9.960089
34.13517 | 49.6895 | 37.62386 | 27.61816 | 12.06564 | 10.00569
34.14517 | 50.2008 | 37.6623 | 27.61037 | 12.5385 | 10.05193
34.15516 | 50.6525 | 37.70134 | 27.60259 | 12.95116 | 10.09875
34.16516 | 51.2294 | 37.74105 | 27.5948 | 13.48835 | 10.14624
34.17516 | 51.7261 | 37.78139 | 27.58701 | 13.94471 | 10.19438
34.18516 | 52.2632 | 37.82237 | 27.57922 | 14.44083 | 10.24315
34.19516 | 52.8072 | 37.864 | 27.57143 | 14.9432 | 10.29256
34.20515 | 53.2934 | 37.90623 | 27.56365 | 15.38717 | 10.34258
34.21515 | 53.8691 | 37.94914 | 27.55586 | 15.91996 | 10.39328
34.22515 | 54.4274 | 37.99271 | 27.54807 | 16.43469 | 10.44463
34.23515 | 54.9454 | 38.03692 | 27.54028 | 16.90848 | 10.49664
34.24515 | 55.4953 | 38.08179 | 27.53249 | 17.41351 | 10.54929
34.25515 | 55.9826 | 38.12731 | 27.52471 | 17.85529 | 10.60261
34.26514 | 56.5804 | 38.17345 | 27.51692 | 18.40695 | 10.65652
34.27514 | 57.116 | 38.22028 | 27.50914 | 18.89572 | 10.71115
34.28514 | 57.6353 | 38.26778 | 27.50135 | 19.36752 | 10.76644
34.29514 | 58.1942 | 38.31594 | 27.49356 | 19.87826 | 10.82239
34.30514 | 58.6606 | 38.36477 | 27.48577 | 20.29583 | 10.879
34.31514 | 59.2105 | 38.41426 | 27.47798 | 20.79624 | 10.93628
34.32513 | 59.7281 | 38.46438 | 27.4702 | 21.26372 | 10.99418
34.33513 | 60.2623 | 38.51521 | 27.46241 | 21.74709 | 11.0528
34.34513 | 60.7623 | 38.56671 | 27.45462 | 22.19559 | 11.11209
34.35513 | 61.2342 | 38.61888 | 27.44683 | 22.61532 | 11.17205
34.36513 | 61.7115 | 38.67173 | 27.43904 | 23.03977 | 11.23268
34.37513 | 62.1952 | 38.72524 | 27.43126 | 23.46996 | 11.29399
34.38512 | 62.6443 | 38.77937 | 27.42348 | 23.86493 | 11.3559
34.39512 | 63.1204 | 38.83424 | 27.41569 | 24.28616 | 11.41856
34.40512 | 63.5204 | 38.88979 | 27.4079 | 24.63061 | 11.48189
34.41512 | 63.9523 | 38.94601 | 27.40011 | 25.00629 | 11.5459
34.42512 | 64.3624 | 39.00291 | 27.39232 | 25.35949 | 11.61059
34.43512 | 64.7636 | 39.06049 | 27.38453 | 25.70311 | 11.67596
34.44511 | 65.1172 | 39.11869 | 27.37675 | 25.99851 | 11.74194
34.45511 | 65.4784 | 39.17762 | 27.36897 | 26.30078 | 11.80866
34.46511 | 65.8183 | 39.23723 | 27.36118 | 26.58107 | 11.87606
34.47511 | 66.1324 | 39.29752 | 27.35339 | 26.83488 | 11.94413
34.48511 | 66.4189 | 39.35848 | 27.3456 | 27.06042 | 12.01288
34.49511 | 66.7191 | 39.42012 | 27.33781 | 27.29898 | 12.0823
34.5051 | 66.9673 | 39.48237 | 27.33004 | 27.48493 | 12.15233
34.5151 | 67.1887 | 39.54535 | 27.32225 | 27.64335 | 12.2231
34.5251 | 67.4253 | 39.609 | 27.31446 | 27.8163 | 12.29454
34.5351 | 67.6327 | 39.67333 | 27.30667 | 27.95937 | 12.36665
34.5451 | 67.7785 | 39.73831 | 27.29889 | 28.04019 | 12.43943
34.5551 | 67.9281 | 39.80397 | 27.2911 | 28.12413 | 12.51287
34.56509 | 68.0401 | 39.87022 | 27.28332 | 28.16988 | 12.5869
34.57509 | 68.1383 | 39.93719 | 27.27553 | 28.20111 | 12.66166
34.58509 | 68.2317 | 40.00482 | 27.26775 | 28.22688 | 12.73708
34.59509 | 68.2927 | 40.0731 | 27.25996 | 28.2196 | 12.81315
34.60509 | 68.306 | 40.14203 | 27.25217 | 28.16397 | 12.88986
34.61508 | 68.3581 | 40.21154 | 27.24439 | 28.14656 | 12.96714
34.62508 | 68.3243 | 40.28175 | 27.23661 | 28.04255 | 13.04514
34.63508 | 68.2373 | 40.3526 | 27.22882 | 27.8847 | 13.12378
34.64508 | 68.2273 | 40.42408 | 27.22103 | 27.80322 | 13.20305
34.65508 | 68.1416 | 40.49619 | 27.21325 | 27.64541 | 13.28294
34.66508 | 68.0161 | 40.56891 | 27.20546 | 27.44719 | 13.36345
34.67507 | 67.944 | 40.64218 | 27.19768 | 27.30182 | 13.4445
34.68507 | 67.7736 | 40.71612 | 27.1899 | 27.05748 | 13.52622
34.69507 | 67.6138 | 40.79067 | 27.18211 | 26.82313 | 13.60855
34.70507 | 67.4578 | 40.8658 | 27.17432 | 26.592 | 13.69147
34.71507 | 67.2476 | 40.94152 | 27.16654 | 26.30608 | 13.77498
34.72507 | 67.01 | 41.01781 | 27.15875 | 25.99219 | 13.85906
34.73506 | 66.8279 | 41.0946 | 27.15098 | 25.7333 | 13.94362
34.74506 | 66.5333 | 41.17202 | 27.14319 | 25.36128 | 14.02883
34.75506 | 66.3102 | 41.24999 | 27.13541 | 25.06021 | 14.11458
34.76506 | 66.0244 | 41.32849 | 27.12762 | 24.69591 | 14.20087
34.77506 | 65.6864 | 41.40752 | 27.11984 | 24.27888 | 14.28769
34.78506 | 65.4607 | 41.48707 | 27.11205 | 23.97363 | 14.37502
34.79505 | 65.1435 | 41.56705 | 27.10427 | 23.57645 | 14.46277
34.80505 | 64.7442 | 41.64759 | 27.09649 | 23.09661 | 14.55111
34.81505 | 64.4872 | 41.72862 | 27.0887 | 22.75858 | 14.63992
34.82505 | 64.1893 | 41.81011 | 27.08092 | 22.37919 | 14.72919
34.83505 | 63.7706 | 41.89206 | 27.07313 | 21.87854 | 14.81892
34.84505 | 63.452 | 41.97444 | 27.06535 | 21.47756 | 14.90909
34.85504 | 63.1281 | 42.05717 | 27.05757 | 21.07093 | 14.99959
34.86504 | 62.7144 | 42.14038 | 27.04979 | 20.57402 | 15.09059
34.87504 | 62.4349 | 42.22398 | 27.04201 | 20.21092 | 15.18198
34.88504 | 62.0577 | 42.30797 | 27.03422 | 19.74973 | 15.27374
34.89504 | 61.6598 | 42.3923 | 27.02644 | 19.2675 | 15.36587
34.90504 | 61.3313 | 42.47698 | 27.01865 | 18.85432 | 15.45833
34.91503 | 60.9722 | 42.5619 | 27.01088 | 18.4103 | 15.55102
34.92503 | 60.6109 | 42.6472 | 27.0031 | 17.9637 | 15.6441
34.93503 | 60.2972 | 42.73278 | 26.99531 | 17.56442 | 15.73747
34.94503 | 59.9188 | 42.81862 | 26.98753 | 17.10018 | 15.83109
34.95503 | 59.612 | 42.9047 | 26.97975 | 16.7073 | 15.92495
34.96502 | 59.2733 | 42.9909 | 26.97197 | 16.2824 | 16.01893
34.97502 | 58.9122 | 43.07739 | 26.96419 | 15.83481 | 16.1132
34.98502 | 58.6295 | 43.16407 | 26.95641 | 15.46543 | 16.20767
34.99502 | 58.3047 | 43.25088 | 26.94862 | 15.05382 | 16.30226
35.00502 | 57.9738 | 43.33782 | 26.94084 | 14.63598 | 16.39698
35.01502 | 57.7028 | 43.42483 | 26.93306 | 14.27797 | 16.49177
35.02501 | 57.4027 | 43.51185 | 26.92528 | 13.89085 | 16.58657
35.03501 | 57.1481 | 43.599 | 26.9175 | 13.5491 | 16.68149
35.04501 | 56.8743 | 43.68616 | 26.90972 | 13.18814 | 16.77644
35.05501 | 56.5914 | 43.77331 | 26.90194 | 12.81809 | 16.87137
35.06501 | 56.388 | 43.86042 | 26.89416 | 12.52758 | 16.96626
35.07501 | 56.1768 | 43.94746 | 26.88638 | 12.22934 | 17.06109
35.085 | 55.8655 | 44.03432 | 26.8786 | 11.83118 | 17.15571
35.095 | 55.6946 | 44.12112 | 26.87082 | 11.57348 | 17.2503
35.105 | 55.5489 | 44.20777 | 26.86304 | 11.34113 | 17.34473
35.115 | 55.3088 | 44.29422 | 26.85526 | 11.01458 | 17.43896
35.125 | 55.2054 | 44.38044 | 26.84748 | 10.82496 | 17.53296
35.135 | 55.0361 | 44.4664 | 26.8397 | 10.5697 | 17.6267
35.14499 | 54.8893 | 44.55197 | 26.83193 | 10.33733 | 17.72005
35.15499 | 54.814 | 44.6373 | 26.82415 | 10.1767 | 17.81316
35.16499 | 54.6573 | 44.72226 | 26.81637 | 9.935035 | 17.9059
35.17499 | 54.6473 | 44.80682 | 26.80859 | 9.840476 | 17.99824
35.18499 | 54.574 | 44.89094 | 26.80081 | 9.683058 | 18.09013
35.19499 | 54.4948 | 44.97458 | 26.79303 | 9.520217 | 18.18156
35.20498 | 54.5204 | 45.05762 | 26.78526 | 9.462775 | 18.27237
35.21498 | 54.4456 | 45.1402 | 26.77748 | 9.305403 | 18.36272
35.22498 | 54.5192 | 45.22217 | 26.7697 | 9.297026 | 18.45248
35.23498 | 54.513 | 45.30352 | 26.76192 | 9.209481 | 18.5416
35.24498 | 54.5293 | 45.38419 | 26.75414 | 9.145107 | 18.63005
35.25498 | 54.6282 | 45.46415 | 26.74636 | 9.164048 | 18.71779
35.26497 | 54.6922 | 45.54327 | 26.73859 | 9.148927 | 18.80468
35.27497 | 54.7637 | 45.62169 | 26.73081 | 9.142013 | 18.89087
35.28497 | 54.8877 | 45.69926 | 26.72303 | 9.188435 | 18.97623
35.29497 | 54.9812 | 45.77596 | 26.71526 | 9.205236 | 19.06071
35.30497 | 55.1 | 45.85174 | 26.70748 | 9.248256 | 19.14426
35.31497 | 55.2759 | 45.92656 | 26.6997 | 9.349337 | 19.22686
35.32496 | 55.4024 | 46.00031 | 26.69193 | 9.402095 | 19.30837
35.33496 | 55.6028 | 46.07307 | 26.68415 | 9.529729 | 19.38892
35.34496 | 55.7412 | 46.14475 | 26.67638 | 9.596448 | 19.46837
35.35496 | 55.9656 | 46.2153 | 26.6686 | 9.750303 | 19.5467
35.36496 | 56.189 | 46.28467 | 26.66082 | 9.904332 | 19.62384
35.37495 | 56.3691 | 46.35276 | 26.65306 | 10.01634 | 19.6997
35.38495 | 56.6252 | 46.41965 | 26.64528 | 10.20555 | 19.77437
35.39495 | 56.8551 | 46.48524 | 26.6375 | 10.36986 | 19.84774
35.40495 | 57.0843 | 46.54949 | 26.62973 | 10.53481 | 19.91976
35.41495 | 57.328 | 46.61235 | 26.62195 | 10.71565 | 19.99039
35.42495 | 57.5937 | 46.67377 | 26.61418 | 10.91993 | 20.0596
35.43494 | 57.8907 | 46.73367 | 26.60641 | 11.15703 | 20.12726
35.44494 | 58.1276 | 46.79212 | 26.59863 | 11.33548 | 20.19349
35.45494 | 58.3905 | 46.84901 | 26.59086 | 11.54149 | 20.25815
35.46494 | 58.6709 | 46.90431 | 26.58308 | 11.76659 | 20.32122
35.47494 | 58.9432 | 46.95797 | 26.57531 | 11.98523 | 20.38266
35.48494 | 59.2237 | 47.00996 | 26.56753 | 12.21374 | 20.44243
35.49493 | 59.5066 | 47.06019 | 26.55977 | 12.44641 | 20.50042
35.50493 | 59.766 | 47.10872 | 26.55199 | 12.65728 | 20.55673
35.51493 | 60.0104 | 47.15546 | 26.54422 | 12.85494 | 20.61124
35.52493 | 60.2952 | 47.20038 | 26.53645 | 13.09482 | 20.66393
35.53493 | 60.5466 | 47.24343 | 26.52867 | 13.30317 | 20.71476
35.54493 | 60.7786 | 47.2846 | 26.5209 | 13.494 | 20.7637
35.55492 | 61.014 | 47.32379 | 26.51313 | 13.69021 | 20.81066
35.56492 | 61.2672 | 47.36107 | 26.50536 | 13.90613 | 20.85571
35.57492 | 61.4842 | 47.39635 | 26.49759 | 14.08785 | 20.89876
35.58492 | 61.6647 | 47.4296 | 26.48982 | 14.2351 | 20.93979
35.59492 | 61.8841 | 47.4608 | 26.48204 | 14.4233 | 20.97876
35.60492 | 62.0435 | 47.48992 | 26.47427 | 14.55358 | 21.01565
35.61491 | 62.2368 | 47.5169 | 26.46651 | 14.7199 | 21.05039
35.62491 | 62.3723 | 47.54177 | 26.45874 | 14.83053 | 21.08304
35.63491 | 62.4984 | 47.56449 | 26.45096 | 14.93391 | 21.11353
35.64491 | 62.6124 | 47.58502 | 26.44319 | 15.02738 | 21.14183
35.65491 | 62.6794 | 47.60334 | 26.43542 | 15.07606 | 21.16792
35.66491 | 62.8186 | 47.61944 | 26.42765 | 15.19916 | 21.19179
35.6749 | 62.848 | 47.63328 | 26.41989 | 15.21472 | 21.21339
35.6849 | 62.8511 | 47.64487 | 26.41212 | 15.20623 | 21.23276
35.6949 | 62.8642 | 47.65418 | 26.40435 | 15.21002 | 21.24984
35.7049 | 62.8772 | 47.6612 | 26.39658 | 15.216 | 21.26463
35.7149 | 62.809 | 47.66591 | 26.38881 | 15.14309 | 21.2771
35.7249 | 62.758 | 47.66831 | 26.38104 | 15.08969 | 21.28727
35.73489 | 62.6716 | 47.66837 | 26.37328 | 15.00323 | 21.2951
35.74489 | 62.5449 | 47.6661 | 26.36551 | 14.8788 | 21.30059
35.75489 | 62.4582 | 47.66149 | 26.35774 | 14.79671 | 21.30375
35.76489 | 62.2707 | 47.65453 | 26.34997 | 14.61617 | 21.30456
35.77489 | 62.0995 | 47.64522 | 26.3422 | 14.45428 | 21.30302
35.78488 | 61.9146 | 47.63357 | 26.33444 | 14.28103 | 21.29913
35.79488 | 61.6795 | 47.61956 | 26.32668 | 14.05994 | 21.29288
35.80488 | 61.4641 | 47.60319 | 26.31891 | 13.86091 | 21.28428
35.81488 | 61.1559 | 47.58448 | 26.31114 | 13.57142 | 21.27334
35.82488 | 60.8957 | 47.56343 | 26.30337 | 13.33227 | 21.26006
35.83488 | 60.6478 | 47.54004 | 26.29561 | 13.10776 | 21.24443
35.84487 | 60.2483 | 47.51436 | 26.28785 | 12.73394 | 21.22651
35.85487 | 59.9612 | 47.48633 | 26.28008 | 12.47487 | 21.20625
35.86487 | 59.5931 | 47.45599 | 26.27232 | 12.13711 | 21.18368
35.87487 | 59.2001 | 47.42337 | 26.26455 | 11.77673 | 21.15882
35.88487 | 58.8507 | 47.38847 | 26.25678 | 11.46223 | 21.13169
35.89487 | 58.4307 | 47.35131 | 26.24902 | 11.07939 | 21.10229
35.90486 | 58.0102 | 47.31194 | 26.24126 | 10.69826 | 21.07068
35.91486 | 57.6135 | 47.27032 | 26.2335 | 10.34318 | 21.03682
35.92486 | 57.1852 | 47.22648 | 26.22573 | 9.958716 | 21.00075
35.93486 | 56.7273 | 47.18048 | 26.21797 | 9.546824 | 20.96251
35.94486 | 56.2941 | 47.13231 | 26.2102 | 9.161791 | 20.92211
35.95486 | 55.8643 | 47.08201 | 26.20244 | 8.782291 | 20.87957
35.96485 | 55.3558 | 47.02966 | 26.19468 | 8.326145 | 20.83497
35.97485 | 54.934 | 46.97517 | 26.18692 | 7.958827 | 20.78825
35.98485 | 54.4511 | 46.91864 | 26.17916 | 7.53246 | 20.73948
35.99485 | 53.9862 | 46.86009 | 26.17139 | 7.126114 | 20.68869
36.00485 | 53.5287 | 46.79954 | 26.16363 | 6.729157 | 20.63591
36.01485 | 53.0545 | 46.73704 | 26.15587 | 6.317458 | 20.58117
36.02484 | 52.6023 | 46.67268 | 26.14811 | 5.929622 | 20.52456
36.03484 | 52.1315 | 46.60636 | 26.14035 | 5.525137 | 20.46601
36.04484 | 51.6811 | 46.53819 | 26.13259 | 5.142908 | 20.4056
36.05484 | 51.2058 | 46.4682 | 26.12483 | 4.737599 | 20.34337
36.06484 | 50.7441 | 46.39643 | 26.11707 | 4.347675 | 20.27936
36.07484 | 50.3141 | 46.3229 | 26.10931 | 3.991199 | 20.21359
36.08483 | 49.8422 | 46.24774 | 26.10156 | 3.594459 | 20.14619
36.09483 | 49.3948 | 46.17084 | 26.0938 | 3.223957 | 20.07705
36.10483 | 48.9857 | 46.09231 | 26.08604 | 2.893389 | 20.00628
36.11483 | 48.5413 | 46.01219 | 26.07828 | 2.529113 | 19.93391
36.12483 | 48.1181 | 45.93052 | 26.07052 | 2.187585 | 19.86
36.13483 | 47.6683 | 45.84733 | 26.06276 | 1.820971 | 19.78457
36.14482 | 47.2589 | 45.76276 | 26.05501 | 1.496142 | 19.70775
36.15482 | 46.86 | 45.67668 | 26.04725 | 1.183323 | 19.62943
36.16482 | 46.4399 | 45.58921 | 26.03949 | 0.8506915 | 19.54972
36.17482 | 46.0658 | 45.5004 | 26.03173 | 0.5654047 | 19.46866
36.18482 | 45.7073 | 45.41028 | 26.02398 | 0.2970197 | 19.3863
36.19481 | 45.3052 | 45.31901 | 26.01623 | -0.01380793 | 19.30278
36.20481 | 44.9485 | 45.22642 | 26.00847 | -0.2779159 | 19.21795
36.21481 | 44.5861 | 45.13265 | 26.00071 | -0.5465466 | 19.13193
36.22481 | 44.2112 | 45.03774 | 25.99296 | -0.8265437 | 19.04479
36.23481 | 43.8953 | 44.94175 | 25.9852 | -1.046451 | 18.95655
36.24481 | 43.5598 | 44.84471 | 25.97744 | -1.284908 | 18.86726
36.2548 | 43.2225 | 44.74676 | 25.9697 | -1.524258 | 18.77706
36.2648 | 42.8991 | 44.64774 | 25.96194 | -1.748643 | 18.6858
36.2748 | 42.6224 | 44.54781 | 25.95419 | -1.925407 | 18.59362
36.2848 | 42.3061 | 44.44699 | 25.94643 | -2.140888 | 18.50056
36.2948 | 42.032 | 44.34533 | 25.93868 | -2.313329 | 18.40665
36.3048 | 41.7323 | 44.24287 | 25.93092 | -2.510568 | 18.31194
36.31479 | 41.4577 | 44.13975 | 25.92318 | -2.68205 | 18.21657
36.32479 | 41.2116 | 44.03581 | 25.91542 | -2.824212 | 18.12039
36.33479 | 40.9484 | 43.93119 | 25.90767 | -2.982794 | 18.02352
36.34479 | 40.6791 | 43.82594 | 25.89992 | -3.146836 | 17.92602
36.35479 | 40.4782 | 43.72007 | 25.89217 | -3.241874 | 17.82791
36.36479 | 40.2261 | 43.61365 | 25.88441 | -3.38755 | 17.72924
36.37478 | 40.0017 | 43.50681 | 25.87667 | -3.505106 | 17.63014
36.38478 | 39.7935 | 43.39937 | 25.86892 | -3.605866 | 17.53045
36.39478 | 39.5358 | 43.29148 | 25.86117 | -3.755676 | 17.43031
36.40478 | 39.3701 | 43.18317 | 25.85342 | -3.81307 | 17.32975
36.41478 | 39.1516 | 43.07448 | 25.84567 | -3.922882 | 17.22882
36.42478 | 38.9657 | 42.96545 | 25.83792 | -3.99975 | 17.12753
36.43477 | 38.7938 | 42.85621 | 25.83017 | -4.062412 | 17.02604
36.44477 | 38.5875 | 42.74659 | 25.82242 | -4.159092 | 16.92417
36.45477 | 38.4254 | 42.63673 | 25.81467 | -4.211333 | 16.82206
36.46477 | 38.2425 | 42.52665 | 25.80693 | -4.284148 | 16.71972
36.47477 | 38.0736 | 42.41639 | 25.79918 | -4.342788 | 16.61721
36.48477 | 37.9328 | 42.30598 | 25.79143 | -4.373178 | 16.51455
36.49476 | 37.7381 | 42.19556 | 25.78369 | -4.457464 | 16.41187
36.50476 | 37.6221 | 42.08495 | 25.77594 | -4.462845 | 16.309
36.51476 | 37.4648 | 41.97426 | 25.76819 | -4.509465 | 16.20607
36.52476 | 37.3369 | 41.86355 | 25.76045 | -4.526651 | 16.1031
36.53476 | 37.1915 | 41.75283 | 25.7527 | -4.561332 | 16.00013
36.54476 | 37.0608 | 41.64213 | 25.74496 | -4.581334 | 15.89718
36.55475 | 36.9488 | 41.53159 | 25.73722 | -4.582791 | 15.79437
36.56475 | 36.8077 | 41.42101 | 25.72947 | -4.613312 | 15.69154
36.57475 | 36.7189 | 41.31053 | 25.72173 | -4.591631 | 15.5888
36.58475 | 36.5946 | 41.20017 | 25.71398 | -4.605571 | 15.48619
36.59475 | 36.4939 | 41.08995 | 25.70624 | -4.596055 | 15.38372
36.60474 | 36.3832 | 40.98001 | 25.6985 | -4.596813 | 15.28151
36.61474 | 36.3017 | 40.87015 | 25.69076 | -4.568453 | 15.1794
36.62474 | 36.2018 | 40.7605 | 25.68301 | -4.558701 | 15.07749
36.63474 | 36.0898 | 40.65108 | 25.67527 | -4.561282 | 14.97581
36.64474 | 36.0289 | 40.54191 | 25.66753 | -4.513011 | 14.87438
36.65474 | 35.9488 | 40.43301 | 25.65979 | -4.484212 | 14.77323
36.66473 | 35.8819 | 40.32451 | 25.65205 | -4.442606 | 14.67245
36.67473 | 35.7957 | 40.2162 | 25.64431 | -4.420498 | 14.57189
36.68473 | 35.7512 | 40.10821 | 25.63657 | -4.357014 | 14.47165
36.69473 | 35.6686 | 40.00057 | 25.62883 | -4.331971 | 14.37174
36.70473 | 35.6192 | 39.89328 | 25.62109 | -4.274081 | 14.27219
36.71473 | 35.5734 | 39.78636 | 25.61335 | -4.212964 | 14.17302
36.72472 | 35.5001 | 39.67994 | 25.60562 | -4.179838 | 14.07432
36.73472 | 35.4668 | 39.5738 | 25.59788 | -4.107005 | 13.97593
36.74472 | 35.4113 | 39.46809 | 25.59014 | -4.056786 | 13.87795
36.75472 | 35.3732 | 39.36279 | 25.5824 | -3.989592 | 13.78039
36.76472 | 35.3185 | 39.25794 | 25.57466 | -3.939439 | 13.68328
36.77472 | 35.2904 | 39.15354 | 25.56692 | -3.863137 | 13.58661
36.78471 | 35.263 | 39.04971 | 25.55919 | -3.786713 | 13.49052
36.79471 | 35.2261 | 38.94624 | 25.55146 | -3.720143 | 13.39479
36.80471 | 35.1951 | 38.84326 | 25.54372 | -3.648158 | 13.29954
36.81471 | 35.1782 | 38.74077 | 25.53598 | -3.562567 | 13.20478
36.82471 | 35.1538 | 38.63876 | 25.52825 | -3.484962 | 13.11052
36.83471 | 35.1336 | 38.53729 | 25.52051 | -3.403685 | 13.01677
36.8447 | 35.1401 | 38.43644 | 25.51278 | -3.296338 | 12.92365
36.8547 | 35.13 | 38.33601 | 25.50505 | -3.206007 | 12.83096
36.8647 | 35.1224 | 38.23611 | 25.49731 | -3.113709 | 12.73879
36.8747 | 35.1066 | 38.13675 | 25.48958 | -3.030154 | 12.64717
36.8847 | 35.1236 | 38.03795 | 25.48185 | -2.914347 | 12.5561
36.8947 | 35.1131 | 37.93969 | 25.47411 | -2.826594 | 12.46558
36.90469 | 35.1573 | 37.8421 | 25.46639 | -2.684798 | 12.37571
36.91469 | 35.1522 | 37.74497 | 25.45866 | -2.59277 | 12.28631
36.92469 | 35.1857 | 37.64842 | 25.45092 | -2.462715 | 12.19749
36.93469 | 35.2103 | 37.55243 | 25.44319 | -2.342134 | 12.10924
36.94469 | 35.2314 | 37.45703 | 25.43546 | -2.225632 | 12.02157
36.95468 | 35.2895 | 37.36231 | 25.42774 | -2.072807 | 11.93457
36.96468 | 35.3094 | 37.26807 | 25.42001 | -1.958674 | 11.84807
36.97468 | 35.3302 | 37.17443 | 25.41228 | -1.844233 | 11.76215
36.98468 | 35.387 | 37.08138 | 25.40455 | -1.694384 | 11.67684
36.99468 | 35.4467 | 36.98893 | 25.39682 | -1.542232 | 11.59211
37.00468 | 35.5009 | 36.89708 | 25.38909 | -1.396177 | 11.50799
37.01467 | 35.5643 | 36.80591 | 25.38137 | -1.241612 | 11.42454
37.02467 | 35.6133 | 36.71526 | 25.37364 | -1.101957 | 11.34161
37.03467 | 35.6917 | 36.62521 | 25.36591 | -0.933507 | 11.25929
37.04467 | 35.7608 | 36.53576 | 25.35819 | -0.7749609 | 11.17757
37.05467 | 35.8491 | 36.44692 | 25.35046 | -0.5978206 | 11.09646
37.06467 | 35.9324 | 36.35869 | 25.34274 | -0.4262851 | 11.01595
37.07466 | 36.0129 | 36.27115 | 25.33502 | -0.2582496 | 10.93613
37.08466 | 36.1236 | 36.18413 | 25.32729 | -0.06052783 | 10.85684
37.09466 | 36.2133 | 36.09771 | 25.31957 | 0.1155879 | 10.77815
37.10466 | 36.3225 | 36.0119 | 25.31184 | 0.3105958 | 10.70006
37.11466 | 36.4495 | 35.9267 | 25.30412 | 0.5227966 | 10.62259
37.12466 | 36.5635 | 35.84211 | 25.29639 | 0.7213933 | 10.54571
37.13465 | 36.6676 | 35.7582 | 25.28868 | 0.9094039 | 10.46952
37.14465 | 36.8171 | 35.67481 | 25.28096 | 1.142291 | 10.39385
37.15465 | 36.9576 | 35.59202 | 25.27323 | 1.365576 | 10.31879
37.16465 | 37.1076 | 35.50984 | 25.26551 | 1.59776 | 10.24433
37.17465 | 37.2654 | 35.42826 | 25.25779 | 1.837143 | 10.17047
37.18465 | 37.4361 | 35.34727 | 25.25007 | 2.088828 | 10.0972
37.19464 | 37.5815 | 35.26696 | 25.24236 | 2.314538 | 10.02461
37.20464 | 37.7793 | 35.18717 | 25.23464 | 2.592131 | 9.952532
37.21464 | 37.973 | 35.10797 | 25.22692 | 2.865031 | 9.881052
37.22464 | 38.1479 | 35.02936 | 25.2192 | 3.11854 | 9.810163
37.23464 | 38.3697 | 34.95134 | 25.21148 | 3.418361 | 9.73986
37.24464 | 38.5698 | 34.8739 | 25.20376 | 3.695895 | 9.670144
37.25463 | 38.7784 | 34.79713 | 25.19605 | 3.981271 | 9.601079
37.26463 | 39.0076 | 34.72086 | 25.18833 | 4.28674 | 9.532527
37.27463 | 39.2204 | 34.64517 | 25.18062 | 4.575232 | 9.464552
37.28463 | 39.4879 | 34.57005 | 25.1729 | 4.917847 | 9.397153
37.29463 | 39.7007 | 34.49551 | 25.16518 | 5.205189 | 9.330327
37.30463 | 40.0006 | 34.42154 | 25.15747 | 5.579061 | 9.26407
37.31462 | 40.2249 | 34.34821 | 25.14976 | 5.876695 | 9.198444
37.32462 | 40.5255 | 34.27536 | 25.14205 | 6.250137 | 9.133317
37.33462 | 40.8142 | 34.20308 | 25.13433 | 6.611118 | 9.06875
37.34462 | 41.0956 | 34.13136 | 25.12662 | 6.964241 | 9.00474
37.35462 | 41.4376 | 34.06019 | 25.11891 | 7.37741 | 8.941285
37.36461 | 41.758 | 33.98964 | 25.1112 | 7.768359 | 8.87844
37.37461 | 42.0685 | 33.91957 | 25.10349 | 8.14893 | 8.816082
37.38461 | 42.4088 | 33.85004 | 25.09578 | 8.558757 | 8.754266
37.39461 | 42.7438 | 33.78106 | 25.08806 | 8.962743 | 8.692992
37.40461 | 43.1257 | 33.71261 | 25.08035 | 9.413093 | 8.632253
37.41461 | 43.4804 | 33.64469 | 25.07264 | 9.835708 | 8.572048
37.4246 | 43.8949 | 33.57737 | 25.06494 | 10.31753 | 8.51243
37.4346 | 44.2669 | 33.51051 | 25.05723 | 10.75639 | 8.453279
37.4446 | 44.6856 | 33.44418 | 25.04952 | 11.24142 | 8.394659
37.4546 | 45.1107 | 33.37836 | 25.04181 | 11.73234 | 8.336548
37.4646 | 45.5316 | 33.31306 | 25.03411 | 12.21854 | 8.278953
37.4746 | 45.9877 | 33.24827 | 25.0264 | 12.73943 | 8.221868
37.48459 | 46.4784 | 33.18404 | 25.0187 | 13.29436 | 8.165344
37.49459 | 46.9058 | 33.12026 | 25.01099 | 13.78554 | 8.109269
37.50459 | 47.3972 | 33.05698 | 25.00329 | 14.34022 | 8.053693
37.51459 | 47.9145 | 32.99419 | 24.99558 | 14.92031 | 7.998612
37.52459 | 48.3451 | 32.9319 | 24.98788 | 15.4132 | 7.944023
37.53459 | 48.9077 | 32.8701 | 24.98017 | 16.0376 | 7.889922
37.54458 | 49.383 | 32.80883 | 24.97248 | 16.57417 | 7.836357
37.55458 | 49.9658 | 32.74799 | 24.96477 | 17.21781 | 7.783219
37.56458 | 50.5072 | 32.68763 | 24.95707 | 17.81957 | 7.730557
37.57458 | 51.0326 | 32.62774 | 24.94937 | 18.40486 | 7.678368
37.58458 | 51.6274 | 32.56831 | 24.94167 | 19.05909 | 7.626647
37.59458 | 52.1535 | 32.50936 | 24.93396 | 19.64414 | 7.575391
37.60457 | 52.7776 | 32.45092 | 24.92627 | 20.32668 | 7.524645
37.61457 | 53.3268 | 32.39288 | 24.91857 | 20.93392 | 7.474305
37.62457 | 53.9259 | 32.33529 | 24.91087 | 21.59061 | 7.424418
37.63457 | 54.4933 | 32.27815 | 24.90317 | 22.21515 | 7.37498
37.64457 | 55.0862 | 32.22146 | 24.89547 | 22.86474 | 7.325987
37.65457 | 55.7129 | 32.16521 | 24.88777 | 23.54769 | 7.277436
37.66456 | 56.2842 | 32.10945 | 24.88008 | 24.17475 | 7.229369
37.67456 | 56.9122 | 32.05408 | 24.87239 | 24.85812 | 7.181691
37.68456 | 57.5284 | 31.99913 | 24.86469 | 25.52927 | 7.13444
37.69456 | 58.1455 | 31.94461 | 24.85699 | 26.20089 | 7.087611
37.70456 | 58.8032 | 31.89051 | 24.8493 | 26.91269 | 7.041207
37.71456 | 59.3575 | 31.83683 | 24.8416 | 27.52067 | 6.995222
37.72455 | 60.0268 | 31.78362 | 24.83392 | 28.24318 | 6.949701
37.73455 | 60.6337 | 31.73076 | 24.82622 | 28.90294 | 6.90454
37.74455 | 61.211 | 31.67832 | 24.81853 | 29.53268 | 6.859787
37.75455 | 61.8326 | 31.62627 | 24.81084 | 30.20633 | 6.815437
37.76455 | 62.4229 | 31.57463 | 24.80314 | 30.84827 | 6.771488
37.77454 | 63.0261 | 31.52344 | 24.79546 | 31.50266 | 6.727976
37.78454 | 63.5779 | 31.47258 | 24.78777 | 32.10532 | 6.684814
37.79454 | 64.1476 | 31.42212 | 24.78008 | 32.72548 | 6.642041
37.80454 | 64.7105 | 31.37204 | 24.77239 | 33.33846 | 6.599652
37.81454 | 65.3037 | 31.32234 | 24.7647 | 33.98136 | 6.557645
37.82454 | 65.8029 | 31.27302 | 24.75701 | 34.52988 | 6.516016
37.83453 | 66.3833 | 31.22413 | 24.74933 | 35.15917 | 6.474802
37.84453 | 66.8878 | 31.17556 | 24.74164 | 35.71224 | 6.433918
37.85453 | 67.3882 | 31.12735 | 24.73395 | 36.26085 | 6.393401
37.86453 | 67.8512 | 31.07951 | 24.72626 | 36.77169 | 6.353248
37.87453 | 68.2895 | 31.03203 | 24.71858 | 37.25747 | 6.313455
37.88453 | 68.7919 | 30.98491 | 24.71089 | 37.80699 | 6.27402
37.89452 | 69.177 | 30.93819 | 24.70321 | 38.23881 | 6.234976
37.90452 | 69.5805 | 30.89177 | 24.69553 | 38.68873 | 6.196243
37.91452 | 69.9612 | 30.8457 | 24.68785 | 39.1155 | 6.157858
37.92452 | 70.3161 | 30.79998 | 24.68016 | 39.51612 | 6.119815
37.93452 | 70.6928 | 30.75459 | 24.67248 | 39.93821 | 6.082113
37.94452 | 70.9664 | 30.70955 | 24.6648 | 40.25685 | 6.044749
37.95451 | 71.3115 | 30.66488 | 24.65712 | 40.64662 | 6.007753
37.96451 | 71.5603 | 30.62049 | 24.64944 | 40.93981 | 5.971052
37.97451 | 71.7901 | 30.57644 | 24.64176 | 41.21366 | 5.934678
37.98451 | 72.0378 | 30.53271 | 24.63408 | 41.50509 | 5.898627
37.99451 | 72.1935 | 30.4893 | 24.6264 | 41.7042 | 5.862898
38.00451 | 72.4071 | 30.44621 | 24.61872 | 41.96089 | 5.827486
38.0145 | 72.5212 | 30.40348 | 24.61105 | 42.11772 | 5.792428
38.0245 | 72.6444 | 30.36102 | 24.60337 | 42.28338 | 5.757643
38.0345 | 72.7523 | 30.31886 | 24.5957 | 42.43344 | 5.723166
38.0445 | 72.8412 | 30.27701 | 24.58802 | 42.56419 | 5.688993
38.0545 | 72.8908 | 30.23547 | 24.58034 | 42.65533 | 5.655124
38.0645 | 72.9329 | 30.19422 | 24.57267 | 42.73868 | 5.621555
38.07449 | 72.9125 | 30.15332 | 24.565 | 42.75918 | 5.588314
38.08449 | 72.9096 | 30.11266 | 24.55733 | 42.79694 | 5.555334
38.09449 | 72.8248 | 30.0723 | 24.54965 | 42.7525 | 5.522645
38.10449 | 72.7741 | 30.03222 | 24.54198 | 42.74188 | 5.490244
38.11449 | 72.7054 | 29.99244 | 24.53431 | 42.71296 | 5.458129
38.12449 | 72.5788 | 29.95293 | 24.52664 | 42.62587 | 5.426295
38.13448 | 72.466 | 29.91374 | 24.51897 | 42.55226 | 5.394771
38.14448 | 72.262 | 29.8748 | 24.5113 | 42.3872 | 5.363494
38.15448 | 72.123 | 29.83612 | 24.50363 | 42.28688 | 5.33249
38.16448 | 71.9665 | 29.79772 | 24.49596 | 42.16878 | 5.301758
38.17448 | 71.7465 | 29.75959 | 24.48829 | 41.98691 | 5.271294
38.18447 | 71.559 | 29.72176 | 24.48063 | 41.83724 | 5.241126
38.19447 | 71.2657 | 29.68416 | 24.47297 | 41.58154 | 5.211192
38.20447 | 71.0922 | 29.64682 | 24.4653 | 41.44538 | 5.181519
38.21447 | 70.7961 | 29.60974 | 24.45763 | 41.18636 | 5.152103
38.22447 | 70.518 | 29.57291 | 24.44997 | 40.94509 | 5.122943
38.23447 | 70.3168 | 29.53634 | 24.4423 | 40.78046 | 5.094036
38.24446 | 69.9834 | 29.50005 | 24.43464 | 40.48335 | 5.06541
38.25446 | 69.731 | 29.46398 | 24.42698 | 40.26702 | 5.037003
38.26446 | 69.3606 | 29.42816 | 24.41932 | 39.93244 | 5.00884
38.27446 | 69.1746 | 29.39258 | 24.41165 | 39.78202 | 4.980922
38.28446 | 68.8495 | 29.35724 | 24.40399 | 39.49226 | 4.953244
38.29446 | 68.5704 | 29.32214 | 24.39633 | 39.24826 | 4.925804
38.30445 | 68.2299 | 29.28731 | 24.38868 | 38.94259 | 4.898627
38.31445 | 67.9172 | 29.25268 | 24.38102 | 38.66452 | 4.871657
38.32445 | 67.6498 | 29.21828 | 24.37336 | 38.43152 | 4.844919
38.33445 | 67.3644 | 29.18411 | 24.3657 | 38.18029 | 4.81841
38.34445 | 67.066 | 29.15017 | 24.35804 | 37.91583 | 4.792128
38.35445 | 66.7781 | 29.11646 | 24.35038 | 37.66164 | 4.766071
38.36444 | 66.4716 | 29.083 | 24.34274 | 37.3886 | 4.740261
38.37444 | 66.2021 | 29.04973 | 24.33508 | 37.15237 | 4.714647
38.38444 | 65.9686 | 29.01667 | 24.32742 | 36.95193 | 4.689251
38.39444 | 65.6832 | 28.98384 | 24.31977 | 36.69936 | 4.664071
38.40444 | 65.4664 | 28.95122 | 24.31211 | 36.51518 | 4.639104
38.41444 | 65.1948 | 28.91881 | 24.30446 | 36.27599 | 4.61435
38.42443 | 64.9937 | 28.88664 | 24.29682 | 36.10706 | 4.589829
38.43443 | 64.839 | 28.85466 | 24.28916 | 35.98434 | 4.565492
38.44443 | 64.5524 | 28.82287 | 24.28151 | 35.72953 | 4.54136
38.45443 | 64.4511 | 28.79129 | 24.27386 | 35.65981 | 4.517433
38.46443 | 64.2024 | 28.75992 | 24.26621 | 35.44248 | 4.493707
38.47443 | 64.0657 | 28.72874 | 24.25856 | 35.33696 | 4.470181
38.48442 | 63.9441 | 28.69779 | 24.25092 | 35.24631 | 4.446875
38.49442 | 63.8152 | 28.66701 | 24.24327 | 35.14819 | 4.423742
38.50442 | 63.7721 | 28.63643 | 24.23562 | 35.13567 | 4.400803
38.51442 | 63.6051 | 28.60603 | 24.22798 | 34.99907 | 4.378056
38.52442 | 63.6335 | 28.57583 | 24.22033 | 35.05767 | 4.3555
38.53442 | 63.527 | 28.54582 | 24.21269 | 34.98118 | 4.333132
38.54441 | 63.5017 | 28.51602 | 24.20505 | 34.98568 | 4.310971
38.55441 | 63.5508 | 28.48638 | 24.1974 | 35.06442 | 4.288974
38.56441 | 63.5129 | 28.45692 | 24.18976 | 35.05598 | 4.26716
38.57441 | 63.5851 | 28.42764 | 24.18212 | 35.15746 | 4.245527
38.58441 | 63.6322 | 28.39855 | 24.17448 | 35.23365 | 4.224073
38.5944 | 63.7638 | 28.36966 | 24.16684 | 35.39414 | 4.202818
38.6044 | 63.8877 | 28.34092 | 24.1592 | 35.54678 | 4.181718
38.6144 | 64.017 | 28.31235 | 24.15156 | 35.70465 | 4.160792
38.6244 | 64.1934 | 28.28396 | 24.14392 | 35.90944 | 4.140038
38.6344 | 64.4306 | 28.25574 | 24.13628 | 36.17486 | 4.119456
38.6444 | 64.5952 | 28.22769 | 24.12864 | 36.36751 | 4.099043
38.65439 | 64.9174 | 28.19983 | 24.12101 | 36.71757 | 4.078817
38.66439 | 65.1582 | 28.17212 | 24.11338 | 36.98608 | 4.058738
38.67439 | 65.4814 | 28.14456 | 24.10574 | 37.33684 | 4.038823
38.68439 | 65.8262 | 28.11718 | 24.09811 | 37.70902 | 4.019074
38.69439 | 66.1578 | 28.08996 | 24.09047 | 38.06784 | 3.999483
38.70439 | 66.6009 | 28.06289 | 24.08284 | 38.53801 | 3.980052
38.71438 | 67.0196 | 28.03601 | 24.07521 | 38.98359 | 3.960799
38.72438 | 67.4757 | 28.00926 | 24.06758 | 39.46644 | 3.941683
38.73438 | 68.0124 | 27.98267 | 24.05995 | 40.02973 | 3.922722
38.74438 | 68.4641 | 27.95623 | 24.05232 | 40.50787 | 3.903916
38.75438 | 69.0363 | 27.92995 | 24.04469 | 41.10635 | 3.885261
38.76438 | 69.6304 | 27.90382 | 24.03706 | 41.72658 | 3.866758
38.77437 | 70.2441 | 27.87786 | 24.02944 | 42.36624 | 3.848422
38.78437 | 70.8416 | 27.85203 | 24.02181 | 42.98957 | 3.830216
38.79437 | 71.6055 | 27.82634 | 24.01418 | 43.77916 | 3.812158
38.80437 | 72.2358 | 27.8008 | 24.00656 | 44.435 | 3.794244
38.81437 | 73.0232 | 27.7754 | 23.99893 | 45.2478 | 3.776474
38.82437 | 73.8148 | 27.75015 | 23.9913 | 46.06465 | 3.758847
38.83436 | 74.5429 | 27.72507 | 23.98369 | 46.81783 | 3.741379
38.84436 | 75.5298 | 27.7001 | 23.97606 | 47.8297 | 3.724033
38.85436 | 76.3194 | 27.67527 | 23.96844 | 48.64413 | 3.706826
38.86436 | 77.242 | 27.65058 | 23.96082 | 49.59142 | 3.689756
38.87436 | 78.2778 | 27.62602 | 23.9532 | 50.65178 | 3.672823
38.88436 | 79.1284 | 27.6016 | 23.94558 | 51.5268 | 3.656024
38.89435 | 80.2863 | 27.57734 | 23.93796 | 52.70896 | 3.639376
38.90435 | 81.3202 | 27.55319 | 23.93034 | 53.76701 | 3.622843
38.91435 | 82.4062 | 27.52917 | 23.92273 | 54.87703 | 3.606443
38.92435 | 83.5472 | 27.50528 | 23.91511 | 56.04192 | 3.590171
38.93435 | 84.665 | 27.48152 | 23.90749 | 57.18348 | 3.574029
38.94434 | 85.8519 | 27.45791 | 23.89988 | 58.39399 | 3.558029
38.95434 | 87.2278 | 27.43441 | 23.89227 | 59.79339 | 3.54214
38.96434 | 88.326 | 27.41103 | 23.88465 | 60.91497 | 3.526377
38.97434 | 89.7237 | 27.38778 | 23.87704 | 62.33592 | 3.510737
38.98434 | 91.0385 | 27.36465 | 23.86943 | 63.67385 | 3.495221
38.99434 | 92.4193 | 27.34164 | 23.86181 | 65.07766 | 3.479826
39.00433 | 93.8668 | 27.31878 | 23.85421 | 66.54802 | 3.464567
39.01433 | 95.4119 | 27.29601 | 23.8466 | 68.11589 | 3.449413
39.02433 | 96.7951 | 27.27337 | 23.83899 | 69.52173 | 3.434377
39.03433 | 98.3637 | 27.25084 | 23.83138 | 71.11286 | 3.419459
39.04433 | 100.0332 | 27.22843 | 23.82377 | 72.80477 | 3.404658
39.05433 | 101.5854 | 27.20613 | 23.81616 | 74.37927 | 3.389971
39.06432 | 103.2126 | 27.18398 | 23.80856 | 76.02862 | 3.375414
39.07432 | 105.098 | 27.16191 | 23.80096 | 77.93609 | 3.360955
39.08432 | 106.5602 | 27.13996 | 23.79335 | 79.42024 | 3.346609
39.09432 | 108.4877 | 27.11812 | 23.78575 | 81.36958 | 3.332374
39.10432 | 110.2495 | 27.09639 | 23.77814 | 83.15311 | 3.318249
39.11432 | 112.002 | 27.07477 | 23.77054 | 84.92723 | 3.304234
39.12431 | 113.8693 | 27.05329 | 23.76294 | 86.81601 | 3.290341
39.13431 | 115.7676 | 27.03188 | 23.75534 | 88.73572 | 3.276541
39.14431 | 117.6115 | 27.01059 | 23.74774 | 90.60091 | 3.262848
39.15431 | 119.5798 | 26.9894 | 23.74014 | 92.5904 | 3.249261
39.16431 | 121.623 | 26.96832 | 23.73254 | 94.65468 | 3.235778
39.17431 | 123.354 | 26.94734 | 23.72494 | 96.40666 | 3.222399
39.1843 | 125.4522 | 26.92649 | 23.71735 | 98.52571 | 3.209135
39.1943 | 127.4775 | 26.90572 | 23.70976 | 100.5718 | 3.19596
39.2043 | 129.3724 | 26.88505 | 23.70216 | 102.4874 | 3.182887
39.2143 | 131.517 | 26.86448 | 23.69457 | 104.6525 | 3.169913
39.2243 | 133.4565 | 26.84401 | 23.68697 | 106.6125 | 3.157039
39.2343 | 135.5864 | 26.82364 | 23.67938 | 108.7628 | 3.144263
39.24429 | 137.6304 | 26.80339 | 23.67179 | 110.827 | 3.131599
39.25429 | 139.7104 | 26.78322 | 23.6642 | 112.9272 | 3.119017
39.26429 | 141.6488 | 26.76314 | 23.65661 | 114.8857 | 3.106531
39.27429 | 143.5913 | 26.74316 | 23.64902 | 116.8481 | 3.09414
39.28429 | 145.6902 | 26.72327 | 23.64143 | 118.9669 | 3.081843
39.29429 | 147.6996 | 26.70348 | 23.63384 | 120.9961 | 3.069639
39.30428 | 149.6015 | 26.6838 | 23.62626 | 122.9177 | 3.05754
39.31428 | 151.6427 | 26.6642 | 23.61868 | 124.9785 | 3.045521
39.32428 | 153.5257 | 26.64468 | 23.61109 | 126.881 | 3.033593
39.33428 | 155.4619 | 26.62526 | 23.6035 | 128.8366 | 3.021755
39.34428 | 157.3936 | 26.60593 | 23.59592 | 130.7877 | 3.010006
39.35427 | 159.1391 | 26.5867 | 23.58834 | 132.5524 | 2.998358
39.36427 | 160.9042 | 26.56755 | 23.58076 | 134.3367 | 2.986786
39.37427 | 162.7193 | 26.54848 | 23.57318 | 136.1708 | 2.975301
39.38427 | 164.4203 | 26.5295 | 23.5656 | 137.8908 | 2.963903
39.39427 | 166.1358 | 26.51061 | 23.55802 | 139.6252 | 2.95259
39.40427 | 167.7298 | 26.4918 | 23.55044 | 141.238 | 2.941363
39.41426 | 169.4129 | 26.4731 | 23.54287 | 142.9398 | 2.93023
39.42426 | 170.8863 | 26.45446 | 23.53529 | 144.4318 | 2.919171
39.43426 | 172.2346 | 26.4359 | 23.52771 | 145.7987 | 2.908194
39.44426 | 173.6658 | 26.41743 | 23.52013 | 147.2484 | 2.8973
39.45426 | 174.8697 | 26.39905 | 23.51256 | 148.4707 | 2.886487
39.46426 | 176.1712 | 26.38074 | 23.50499 | 149.7905 | 2.875755
39.47425 | 177.3291 | 26.36253 | 23.49742 | 150.9666 | 2.865114
39.48425 | 178.5276 | 26.34439 | 23.48985 | 152.1832 | 2.854542
39.49425 | 179.4554 | 26.32632 | 23.48227 | 153.1291 | 2.844048
39.50425 | 180.3937 | 26.30834 | 23.4747 | 154.0854 | 2.833633
39.51425 | 181.3622 | 26.29043 | 23.46713 | 155.0718 | 2.823295
39.52425 | 182.1182 | 26.2726 | 23.45956 | 155.8456 | 2.813034
39.53424 | 182.6961 | 26.25486 | 23.452 | 156.4412 | 2.80286
39.54424 | 183.2546 | 26.23719 | 23.44444 | 157.0174 | 2.792751
39.55424 | 183.8236 | 26.21959 | 23.43687 | 157.604 | 2.782717
39.56424 | 184.2805 | 26.20206 | 23.4293 | 158.0784 | 2.772758
39.57424 | 184.6131 | 26.18461 | 23.42174 | 158.4285 | 2.762873
39.58424 | 184.7777 | 26.16724 | 23.41417 | 158.6105 | 2.753061
39.59423 | 184.9883 | 26.14995 | 23.40662 | 158.8384 | 2.743331
39.60423 | 185.0306 | 26.13272 | 23.39906 | 158.8979 | 2.733664
39.61423 | 184.9678 | 26.11556 | 23.3915 | 158.8522 | 2.724068
39.62423 | 184.7459 | 26.09848 | 23.38393 | 158.6474 | 2.714544
39.63423 | 184.4778 | 26.08146 | 23.37637 | 158.3963 | 2.705089
39.64423 | 184.275 | 26.06452 | 23.36882 | 158.2105 | 2.695705
39.65422 | 183.6963 | 26.04767 | 23.36127 | 157.6486 | 2.686399
39.66422 | 183.2786 | 26.03086 | 23.35371 | 157.2477 | 2.677153
39.67422 | 182.8134 | 26.01413 | 23.34615 | 156.7993 | 2.667975
39.68422 | 181.9552 | 25.99746 | 23.3386 | 155.9577 | 2.658864
39.69422 | 181.259 | 25.98086 | 23.33104 | 155.2781 | 2.649821
39.70422 | 180.3294 | 25.96433 | 23.32349 | 154.3651 | 2.640844
39.71421 | 179.3981 | 25.94789 | 23.31595 | 153.4502 | 2.631942
39.72421 | 178.3623 | 25.93149 | 23.30839 | 152.4308 | 2.623097
39.73421 | 177.3413 | 25.91516 | 23.30084 | 151.4261 | 2.614317
39.74421 | 176.0312 | 25.89889 | 23.29329 | 150.1323 | 2.605602
39.75421 | 174.9179 | 25.88269 | 23.28574 | 149.0352 | 2.59695
39.7642 | 173.631 | 25.86657 | 23.2782 | 147.7644 | 2.588371
39.7742 | 172.1891 | 25.8505 | 23.27066 | 146.3386 | 2.579846
39.7842 | 170.8194 | 25.83449 | 23.26311 | 144.9849 | 2.571384
39.7942 | 169.254 | 25.81855 | 23.25557 | 143.4355 | 2.562984
39.8042 | 167.7662 | 25.80267 | 23.24802 | 141.9635 | 2.554646
39.8142 | 166.0681 | 25.78685 | 23.24048 | 140.2813 | 2.546369
39.82419 | 164.4856 | 25.7711 | 23.23294 | 138.7145 | 2.53816
39.83419 | 162.705 | 25.75541 | 23.2254 | 136.9496 | 2.530004
39.84419 | 161.19 | 25.73977 | 23.21786 | 135.4502 | 2.521908
39.85419 | 159.2382 | 25.72419 | 23.21032 | 133.514 | 2.513871
39.86419 | 157.5068 | 25.70868 | 23.20278 | 131.7981 | 2.505894
39.87419 | 155.6999 | 25.69322 | 23.19524 | 130.0067 | 2.497973
39.88418 | 153.7394 | 25.67784 | 23.18772 | 128.0616 | 2.49012
39.89418 | 151.8954 | 25.6625 | 23.18018 | 126.2329 | 2.482317
39.90418 | 149.8089 | 25.64721 | 23.17264 | 124.1617 | 2.474569
39.91418 | 148.0467 | 25.63199 | 23.16511 | 122.4147 | 2.46688
39.92418 | 146.0698 | 25.61682 | 23.15758 | 120.453 | 2.459245
39.93418 | 144.1237 | 25.60171 | 23.15005 | 118.522 | 2.451669
39.94417 | 142.1579 | 25.58668 | 23.14252 | 116.5712 | 2.444154
39.95417 | 140.0773 | 25.57168 | 23.13499 | 114.5056 | 2.436687
39.96417 | 138.1589 | 25.55674 | 23.12746 | 112.6022 | 2.429275
39.97417 | 136.164 | 25.54185 | 23.11993 | 110.6221 | 2.421917
39.98417 | 134.2201 | 25.52702 | 23.11241 | 108.6931 | 2.414613
39.99417 | 132.2091 | 25.51224 | 23.10488 | 106.6969 | 2.407362
40.00416 | 130.3096 | 25.49753 | 23.09736 | 104.8121 | 2.400172
40.01416 | 128.3704 | 25.48286 | 23.08984 | 102.8875 | 2.393027
40.02416 | 126.4178 | 25.46825 | 23.08231 | 100.9496 | 2.385935
40.03416 | 124.4562 | 25.45369 | 23.07479 | 99.00251 | 2.378894
40.04416 | 122.5277 | 25.43918 | 23.06727 | 97.08852 | 2.371906
40.05416 | 120.5455 | 25.42472 | 23.05975 | 95.12078 | 2.364968
40.06415 | 118.7824 | 25.41033 | 23.05224 | 93.37207 | 2.358089
40.07415 | 116.9636 | 25.39597 | 23.04472 | 91.56763 | 2.351253
40.08415 | 115.0026 | 25.38167 | 23.0372 | 89.62093 | 2.344467
40.09415 | 113.2584 | 25.36742 | 23.02968 | 87.89098 | 2.337731
40.10415 | 111.3212 | 25.35321 | 23.02217 | 85.96799 | 2.331045
40.11415 | 109.6758 | 25.33906 | 23.01465 | 84.33674 | 2.324408
40.12414 | 107.7928 | 25.32497 | 23.00715 | 82.46783 | 2.317827
40.13414 | 106.1112 | 25.31092 | 22.99964 | 80.80028 | 2.311286
40.14414 | 104.3882 | 25.29692 | 22.99212 | 79.09128 | 2.304795
40.15414 | 102.7024 | 25.28296 | 22.98461 | 77.41944 | 2.298351
40.16414 | 101.1202 | 25.26906 | 22.9771 | 75.85114 | 2.291955
40.17413 | 99.401 | 25.25521 | 22.9696 | 74.14579 | 2.285612
40.18413 | 97.847 | 25.2414 | 22.96209 | 72.6056 | 2.279309
40.19413 | 96.1904 | 25.22764 | 22.95459 | 70.96276 | 2.273053
40.20413 | 94.6856 | 25.21392 | 22.94708 | 69.47168 | 2.266844
40.21413 | 93.104 | 25.20026 | 22.93958 | 67.90374 | 2.26068
40.22413 | 91.6627 | 25.18663 | 22.93207 | 66.47607 | 2.254562
40.23412 | 90.2517 | 25.17307 | 22.92458 | 65.07863 | 2.248495
40.24412 | 88.7472 | 25.15954 | 22.91708 | 63.58766 | 2.242467
40.25412 | 87.3174 | 25.14606 | 22.90957 | 62.17134 | 2.236483
40.26412 | 85.9436 | 25.13262 | 22.90207 | 60.81098 | 2.230545
40.27412 | 84.5249 | 25.11923 | 22.89458 | 59.40567 | 2.22465
40.28412 | 83.2387 | 25.10588 | 22.88708 | 58.13282 | 2.218799
40.29411 | 81.9044 | 25.09259 | 22.87959 | 56.81181 | 2.212997
40.30411 | 80.7101 | 25.07933 | 22.87209 | 55.63077 | 2.207233
40.31411 | 79.3568 | 25.06611 | 22.8646 | 54.29069 | 2.201512
40.32411 | 78.0806 | 25.05294 | 22.8571 | 53.02766 | 2.195833
40.33411 | 76.9469 | 25.03981 | 22.84961 | 51.90709 | 2.190197
40.34411 | 75.7127 | 25.02672 | 22.84212 | 50.68598 | 2.184603
40.3541 | 74.5182 | 25.01369 | 22.83464 | 49.50451 | 2.179056
40.3641 | 73.4304 | 25.00069 | 22.82715 | 48.42971 | 2.173546
40.3741 | 72.258 | 24.98774 | 22.81966 | 47.27026 | 2.168076
40.3841 | 71.2902 | 24.97482 | 22.81217 | 46.31538 | 2.162648
40.3941 | 70.0995 | 24.96195 | 22.80469 | 45.13755 | 2.157261
40.4041 | 69.1338 | 24.94911 | 22.7972 | 44.18469 | 2.151914
40.41409 | 68.0858 | 24.93634 | 22.78972 | 43.14946 | 2.146613
40.42409 | 67.0225 | 24.92359 | 22.78224 | 42.09891 | 2.141346
40.43409 | 66.1115 | 24.91088 | 22.77476 | 41.20062 | 2.13612
40.44409 | 65.146 | 24.89821 | 22.76728 | 40.24779 | 2.130932
40.45409 | 64.2668 | 24.88558 | 22.7598 | 39.38122 | 2.125785
40.46409 | 63.2922 | 24.87299 | 22.75232 | 38.41921 | 2.120676
40.47408 | 62.426 | 24.86046 | 22.74485 | 37.56554 | 2.115611
40.48408 | 61.5836 | 24.84795 | 22.73737 | 36.73565 | 2.11058
40.49408 | 60.6911 | 24.83548 | 22.72989 | 35.85562 | 2.105587
40.50408 | 59.8358 | 24.82305 | 22.72242 | 35.01275 | 2.100632
40.51408 | 59.0519 | 24.81066 | 22.71495 | 34.24124 | 2.095715
40.52407 | 58.2185 | 24.79832 | 22.70748 | 33.42018 | 2.09084
40.53407 | 57.4354 | 24.78601 | 22.70001 | 32.64939 | 2.085998
40.54407 | 56.6521 | 24.77373 | 22.69254 | 31.87837 | 2.081193
40.55407 | 55.9192 | 24.76149 | 22.68507 | 31.15771 | 2.076426
40.56407 | 55.1616 | 24.74929 | 22.6776 | 30.41231 | 2.071694
40.57407 | 54.3961 | 24.73713 | 22.67013 | 29.65897 | 2.067
40.58406 | 53.7069 | 24.72502 | 22.66267 | 28.98188 | 2.062347
40.59406 | 52.9264 | 24.71293 | 22.65521 | 28.21347 | 2.057725
40.60406 | 52.3304 | 24.70088 | 22.64774 | 27.62952 | 2.053139
40.61406 | 51.6006 | 24.68887 | 22.64028 | 26.91173 | 2.048588
40.62406 | 50.9471 | 24.67689 | 22.63282 | 26.27021 | 2.044074
40.63406 | 50.3224 | 24.66495 | 22.62536 | 25.65745 | 2.039594
40.64405 | 49.6439 | 24.65306 | 22.61791 | 24.99084 | 2.035155
40.65405 | 49.0401 | 24.64119 | 22.61045 | 24.39891 | 2.030745
40.66405 | 48.3992 | 24.62936 | 22.60299 | 23.76984 | 2.02637
40.67405 | 47.8149 | 24.61756 | 22.59553 | 23.19734 | 2.02203
40.68405 | 47.2283 | 24.6058 | 22.58808 | 22.6225 | 2.017724
40.69405 | 46.6256 | 24.59408 | 22.58062 | 22.03152 | 2.013452
40.70404 | 46.096 | 24.5824 | 22.57318 | 21.5136 | 2.009219
40.71404 | 45.4814 | 24.57074 | 22.56573 | 20.91066 | 2.005015
40.72404 | 45.0031 | 24.55912 | 22.55827 | 20.44398 | 2.000845
40.73404 | 44.4517 | 24.54753 | 22.55082 | 19.90417 | 1.996708
40.74404 | 43.9099 | 24.53598 | 22.54338 | 19.37392 | 1.992604
40.75404 | 43.3956 | 24.52446 | 22.53593 | 18.87114 | 1.988533
40.76403 | 42.8798 | 24.51299 | 22.52849 | 18.36681 | 1.984499
40.77403 | 42.4073 | 24.50154 | 22.52104 | 17.90576 | 1.980494
40.78403 | 41.9124 | 24.49012 | 22.5136 | 17.42228 | 1.976521
40.79403 | 41.4387 | 24.47874 | 22.50616 | 16.95996 | 1.972581
40.80403 | 41.0361 | 24.46739 | 22.49871 | 16.56871 | 1.968673
40.81403 | 40.5194 | 24.45607 | 22.49127 | 16.06333 | 1.964797
40.82402 | 40.0861 | 24.4448 | 22.48384 | 15.6413 | 1.960956
40.83402 | 39.688 | 24.43355 | 22.4764 | 15.25445 | 1.957144
40.84402 | 39.2342 | 24.42233 | 22.46896 | 14.81187 | 1.953362
40.85402 | 38.8443 | 24.41114 | 22.46153 | 14.43316 | 1.949613
40.86402 | 38.4333 | 24.39999 | 22.45409 | 14.03331 | 1.945894
40.87402 | 38.0344 | 24.38887 | 22.44666 | 13.64553 | 1.942206
40.88401 | 37.643 | 24.37779 | 22.43923 | 13.26521 | 1.938553
40.89401 | 37.2194 | 24.36673 | 22.4318 | 12.85267 | 1.934927
40.90401 | 36.9037 | 24.3557 | 22.42437 | 12.548 | 1.931332
40.91401 | 36.4781 | 24.34471 | 22.41694 | 12.13339 | 1.927767
40.92401 | 36.1539 | 24.33374 | 22.40951 | 11.82016 | 1.924232
40.934 | 35.7904 | 24.32282 | 22.40209 | 11.46758 | 1.920731
40.944 | 35.4254 | 24.31192 | 22.39467 | 11.11348 | 1.917256
40.954 | 35.1037 | 24.30105 | 22.38724 | 10.80265 | 1.913812
40.964 | 34.774 | 24.29021 | 22.37982 | 10.48379 | 1.910396
40.974 | 34.4714 | 24.27941 | 22.3724 | 10.19199 | 1.907011
40.984 | 34.1445 | 24.26863 | 22.36497 | 9.875871 | 1.903655
40.99399 | 33.8322 | 24.25789 | 22.35756 | 9.574308 | 1.900331
41.00399 | 33.5307 | 24.24718 | 22.35014 | 9.283525 | 1.897033
41.01399 | 33.2338 | 24.23649 | 22.34272 | 8.997311 | 1.893765
41.02399 | 32.993 | 24.22583 | 22.33531 | 8.767168 | 1.890525
41.03399 | 32.683 | 24.21521 | 22.32789 | 8.467795 | 1.887314
41.04399 | 32.4209 | 24.20461 | 22.32048 | 8.216292 | 1.884131
41.05398 | 32.1468 | 24.19405 | 22.31307 | 7.952749 | 1.88098
41.06398 | 31.8489 | 24.18351 | 22.30566 | 7.665386 | 1.877854
41.07398 | 31.63 | 24.17301 | 22.29825 | 7.456995 | 1.874757
41.08398 | 31.3658 | 24.16253 | 22.29084 | 7.203274 | 1.871688
41.09398 | 31.1125 | 24.15208 | 22.28343 | 6.960424 | 1.868646
41.10398 | 30.8919 | 24.14166 | 22.27602 | 6.750245 | 1.865633
41.11397 | 30.5956 | 24.13127 | 22.26862 | 6.464326 | 1.86265
41.12397 | 30.4168 | 24.12091 | 22.26122 | 6.29589 | 1.859691
41.13397 | 30.1331 | 24.11058 | 22.25382 | 6.022524 | 1.856761
41.14397 | 29.963 | 24.10027 | 22.24641 | 5.86273 | 1.853858
41.15397 | 29.7156 | 24.08999 | 22.23901 | 5.625608 | 1.850981
41.16397 | 29.4861 | 24.07974 | 22.23161 | 5.406356 | 1.848133
41.17396 | 29.2892 | 24.06953 | 22.22422 | 5.219667 | 1.845313
41.18396 | 29.0755 | 24.05934 | 22.21682 | 5.01616 | 1.842518
41.19396 | 28.8784 | 24.04918 | 22.20942 | 4.829225 | 1.83975
41.20396 | 28.6878 | 24.03904 | 22.20203 | 4.648762 | 1.837009
41.21396 | 28.4779 | 24.02893 | 22.19464 | 4.44897 | 1.834294
41.22396 | 28.3013 | 24.01885 | 22.18724 | 4.282452 | 1.831606
41.23395 | 28.101 | 24.0088 | 22.17986 | 4.092195 | 1.828947
41.24395 | 27.9356 | 23.99878 | 22.17247 | 3.936822 | 1.826311
41.25395 | 27.7798 | 23.98878 | 22.16508 | 3.79102 | 1.823701
41.26395 | 27.5704 | 23.97881 | 22.15769 | 3.591592 | 1.821118
41.27395 | 27.4215 | 23.96887 | 22.1503 | 3.452635 | 1.818562
41.28395 | 27.232 | 23.95895 | 22.14292 | 3.273053 | 1.816029
41.29394 | 27.0855 | 23.94907 | 22.13554 | 3.136433 | 1.813526
41.30394 | 26.9379 | 23.9392 | 22.12816 | 2.998695 | 1.811047
41.31394 | 26.7836 | 23.92937 | 22.12078 | 2.854233 | 1.808592
41.32394 | 26.6371 | 23.91956 | 22.11339 | 2.717541 | 1.806164
41.33394 | 26.4529 | 23.90977 | 22.10602 | 2.543125 | 1.803759
41.34393 | 26.354 | 23.90003 | 22.09864 | 2.453971 | 1.801385
41.35393 | 26.17 | 23.8903 | 22.09127 | 2.279701 | 1.799032
41.36393 | 26.0539 | 23.8806 | 22.08389 | 2.173304 | 1.796704
41.37393 | 25.9264 | 23.87092 | 22.07652 | 2.055482 | 1.794401
41.38393 | 25.7709 | 23.86127 | 22.06914 | 1.909632 | 1.792124
41.39393 | 25.6399 | 23.85164 | 22.06177 | 1.788257 | 1.789871
41.40392 | 25.5118 | 23.84205 | 22.05441 | 1.669746 | 1.787645
41.41392 | 25.3744 | 23.83248 | 22.04704 | 1.541919 | 1.785442
41.42392 | 25.2591 | 23.82293 | 22.03967 | 1.436166 | 1.783263
41.43392 | 25.1006 | 23.81341 | 22.0323 | 1.287187 | 1.781109
41.44392 | 25.039 | 23.80392 | 22.02494 | 1.235083 | 1.77898
41.45392 | 24.865 | 23.79445 | 22.01757 | 1.070552 | 1.776875
41.46391 | 24.7783 | 23.78501 | 22.01022 | 0.9932868 | 1.774796
41.47391 | 24.6575 | 23.77559 | 22.00286 | 0.8819052 | 1.772739
41.48391 | 24.5215 | 23.7662 | 21.99549 | 0.7552983 | 1.770707
41.49391 | 24.4216 | 23.75683 | 21.98814 | 0.664766 | 1.768699
41.50391 | 24.3421 | 23.74749 | 21.98078 | 0.5946084 | 1.766715
41.51391 | 24.2215 | 23.73817 | 21.97342 | 0.4833255 | 1.764754
41.5239 | 24.1105 | 23.72889 | 21.96607 | 0.3816082 | 1.76282
41.5339 | 24.0001 | 23.71963 | 21.95872 | 0.2804745 | 1.760908
41.5439 | 23.9012 | 23.71038 | 21.95136 | 0.1908168 | 1.759019
41.5539 | 23.797 | 23.70117 | 21.94401 | 0.0958331 | 1.757154
41.5639 | 23.7379 | 23.69197 | 21.93666 | 0.04592559 | 1.755312
41.5739 | 23.6139 | 23.68281 | 21.92931 | -0.06890783 | 1.753495
41.58389 | 23.5068 | 23.67367 | 21.92197 | -0.1668747 | 1.751702
41.59389 | 23.4152 | 23.66456 | 21.91463 | -0.2493571 | 1.749931
41.60389 | 23.3002 | 23.65546 | 21.90728 | -0.3552643 | 1.748184
41.61389 | 23.2647 | 23.6464 | 21.89994 | -0.3816961 | 1.74646
41.62389 | 23.1756 | 23.63735 | 21.89259 | -0.4617523 | 1.744759
41.63389 | 23.052 | 23.62833 | 21.88525 | -0.5763331 | 1.743081
41.64388 | 22.9704 | 23.61935 | 21.87792 | -0.6489474 | 1.741428
41.65388 | 22.8723 | 23.61038 | 21.87058 | -0.7380769 | 1.739796
41.66388 | 22.7972 | 23.60143 | 21.86324 | -0.8042309 | 1.738188
41.67388 | 22.7557 | 23.59251 | 21.85591 | -0.8368092 | 1.736602
41.68388 | 22.646 | 23.58361 | 21.84857 | -0.9376118 | 1.73504
41.69388 | 22.5769 | 23.57474 | 21.84124 | -0.9978382 | 1.7335
41.70387 | 22.4561 | 23.5659 | 21.83391 | -1.109798 | 1.731984
41.71387 | 22.4186 | 23.55707 | 21.82658 | -1.138473 | 1.73049
41.72387 | 22.3356 | 23.54827 | 21.81925 | -1.212672 | 1.729019
41.73387 | 22.2712 | 23.53949 | 21.81192 | -1.268295 | 1.72757
41.74387 | 22.2006 | 23.53074 | 21.8046 | -1.330141 | 1.726144
41.75386 | 22.103 | 23.52202 | 21.79728 | -1.419021 | 1.724742
41.76386 | 22.0317 | 23.51332 | 21.78995 | -1.481615 | 1.723361
41.77386 | 21.9825 | 23.50463 | 21.78263 | -1.522134 | 1.722002
41.78386 | 21.9134 | 23.49598 | 21.77531 | -1.582576 | 1.720666
41.79386 | 21.8648 | 23.48734 | 21.76799 | -1.622542 | 1.719352
41.80386 | 21.7658 | 23.47873 | 21.76067 | -1.712932 | 1.718061
41.81385 | 21.7172 | 23.47015 | 21.75336 | -1.752953 | 1.716793
41.82385 | 21.6328 | 23.46159 | 21.74604 | -1.82879 | 1.715546
41.83385 | 21.599 | 23.45305 | 21.73873 | -1.85405 | 1.714321
41.84385 | 21.5296 | 23.44453 | 21.73142 | -1.914935 | 1.713119
41.85385 | 21.4632 | 23.43604 | 21.7241 | -1.972842 | 1.711939
41.86385 | 21.4252 | 23.42757 | 21.71679 | -2.002373 | 1.710781
41.87384 | 21.3348 | 23.41914 | 21.70949 | -2.084336 | 1.709646
41.88384 | 21.3076 | 23.41071 | 21.70218 | -2.103114 | 1.708532
41.89384 | 21.2348 | 23.40231 | 21.69487 | -2.167514 | 1.707439
41.90384 | 21.1667 | 23.39394 | 21.68757 | -2.227239 | 1.70637
41.91384 | 21.1686 | 23.38559 | 21.68026 | -2.216987 | 1.705322
41.92384 | 21.0733 | 23.37726 | 21.67296 | -2.303959 | 1.704296
41.93383 | 21.0155 | 23.36896 | 21.66567 | -2.353461 | 1.703293
41.94383 | 20.9664 | 23.36068 | 21.65837 | -2.394278 | 1.70231
41.95383 | 20.9048 | 23.35242 | 21.65107 | -2.447619 | 1.70135
41.96383 | 20.887 | 23.34418 | 21.64377 | -2.457183 | 1.700412
41.97383 | 20.8226 | 23.33597 | 21.63648 | -2.513371 | 1.699495
41.98383 | 20.7781 | 23.32778 | 21.62918 | -2.549681 | 1.6986
41.99382 | 20.7073 | 23.31962 | 21.6219 | -2.612323 | 1.697728
42.00382 | 20.6697 | 23.31148 | 21.6146 | -2.641779 | 1.696876
42.01382 | 20.6375 | 23.30336 | 21.60731 | -2.665859 | 1.696046
42.02382 | 20.6052 | 23.29526 | 21.60002 | -2.690062 | 1.695238
42.03382 | 20.5617 | 23.28719 | 21.59274 | -2.725488 | 1.694452
42.04382 | 20.5115 | 23.27914 | 21.58545 | -2.767637 | 1.693687
42.05381 | 20.452 | 23.27112 | 21.57817 | -2.819117 | 1.692944
42.06381 | 20.4458 | 23.26311 | 21.57089 | -2.817312 | 1.692223
42.07381 | 20.3774 | 23.25513 | 21.56361 | -2.87773 | 1.691523
42.08381 | 20.3802 | 23.24717 | 21.55633 | -2.86697 | 1.690845
42.09381 | 20.2932 | 23.23923 | 21.54905 | -2.946034 | 1.690188
42.10381 | 20.2604 | 23.23132 | 21.54177 | -2.970921 | 1.689552
42.1138 | 20.2209 | 23.22344 | 21.5345 | -3.002539 | 1.688939
42.1238 | 20.1639 | 23.21557 | 21.52722 | -3.051671 | 1.688347
42.1338 | 20.1758 | 23.20773 | 21.51995 | -3.031927 | 1.687776
42.1438 | 20.0941 | 23.19991 | 21.51268 | -3.105805 | 1.687227
42.1538 | 20.0834 | 23.19211 | 21.50541 | -3.108707 | 1.686699
42.16379 | 20.0206 | 23.18434 | 21.49815 | -3.163739 | 1.686194
42.17379 | 19.9878 | 23.17659 | 21.49088 | -3.188786 | 1.685709
42.18379 | 19.9615 | 23.16886 | 21.48361 | -3.207356 | 1.685246
42.19379 | 19.9168 | 23.16115 | 21.47635 | -3.244349 | 1.684804
42.20379 | 19.8954 | 23.15346 | 21.46908 | -3.258065 | 1.684383
42.21379 | 19.8709 | 23.1458 | 21.46182 | -3.274904 | 1.683985
42.22378 | 19.8068 | 23.13817 | 21.45457 | -3.331373 | 1.683607
42.23378 | 19.7882 | 23.13056 | 21.44731 | -3.342357 | 1.683251
42.24378 | 19.7538 | 23.12296 | 21.44005 | -3.369165 | 1.682917
42.25378 | 19.7489 | 23.11539 | 21.43279 | -3.366495 | 1.682604
42.26378 | 19.7128 | 23.10785 | 21.42554 | -3.395048 | 1.682312
42.27378 | 19.6363 | 23.10032 | 21.41828 | -3.464024 | 1.682042
42.28377 | 19.6263 | 23.09283 | 21.41104 | -3.46653 | 1.681794
42.29377 | 19.5836 | 23.08535 | 21.40379 | -3.501752 | 1.681566
42.30377 | 19.5965 | 23.0779 | 21.39654 | -3.481397 | 1.681361
42.31377 | 19.5454 | 23.07046 | 21.38929 | -3.525065 | 1.681176
42.32377 | 19.4928 | 23.06306 | 21.38204 | -3.570255 | 1.681013
42.33377 | 19.4492 | 23.05567 | 21.3748 | -3.606469 | 1.680872
42.34376 | 19.4288 | 23.04831 | 21.36756 | -3.619513 | 1.680752
42.35376 | 19.4392 | 23.04097 | 21.36032 | -3.601772 | 1.680654
42.36376 | 19.3931 | 23.03365 | 21.35308 | -3.640554 | 1.680577
42.37376 | 19.3408 | 23.02636 | 21.34584 | -3.68556 | 1.680522
42.38376 | 19.3159 | 23.01909 | 21.3386 | -3.703188 | 1.680488
42.39376 | 19.2759 | 23.01184 | 21.33136 | -3.73594 | 1.680476
42.40375 | 19.2871 | 23.00462 | 21.32414 | -3.717521 | 1.680485
42.41375 | 19.2605 | 22.99742 | 21.3169 | -3.736919 | 1.680516
42.42375 | 19.1939 | 22.99024 | 21.31012 | -3.796339 | 1.680119
42.43375 | 19.1763 | 22.98308 | 21.30369 | -3.806783 | 1.67939
42.44375 | 19.1109 | 22.97595 | 21.29727 | -3.86505 | 1.678683
42.45375 | 19.1608 | 22.96884 | 21.29084 | -3.80804 | 1.677997
42.46374 | 19.0861 | 22.96176 | 21.28443 | -3.875659 | 1.677333
42.47374 | 19.0781 | 22.9547 | 21.27801 | -3.876596 | 1.67669
42.48374 | 19.0421 | 22.94765 | 21.27159 | -3.905555 | 1.676068
42.49374 | 18.9921 | 22.94064 | 21.26517 | -3.948538 | 1.675468
42.50374 | 19.0116 | 22.93364 | 21.25875 | -3.922043 | 1.674889
42.51373 | 18.9544 | 22.92668 | 21.25235 | -3.972279 | 1.674333
42.52373 | 18.9338 | 22.91973 | 21.24593 | -3.985931 | 1.673798
42.53373 | 18.9273 | 22.91281 | 21.23952 | -3.985507 | 1.673284
42.54373 | 18.8714 | 22.90591 | 21.23311 | -4.034506 | 1.672791
42.55373 | 18.8771 | 22.89903 | 21.22671 | -4.021928 | 1.672321
42.56373 | 18.8558 | 22.89217 | 21.2203 | -4.036374 | 1.671872
42.57372 | 18.8236 | 22.88535 | 21.2139 | -4.06175 | 1.671445
42.58372 | 18.8139 | 22.87854 | 21.2075 | -4.064643 | 1.67104
42.59372 | 18.7559 | 22.87176 | 21.2011 | -4.115859 | 1.670656
42.60372 | 18.7444 | 22.865 | 21.1947 | -4.120599 | 1.670294
42.61372 | 18.7162 | 22.85826 | 21.18831 | -4.142062 | 1.669954
42.62372 | 18.7052 | 22.85155 | 21.18191 | -4.146349 | 1.669636
42.63371 | 18.651 | 22.84487 | 21.17553 | -4.193866 | 1.669341
42.64371 | 18.6347 | 22.8382 | 21.16913 | -4.203501 | 1.669068
42.65371 | 18.5982 | 22.83156 | 21.16274 | -4.233358 | 1.668815
42.66371 | 18.6001 | 22.82494 | 21.15636 | -4.224841 | 1.668585
42.67371 | 18.5552 | 22.81835 | 21.14997 | -4.263146 | 1.668376
42.68371 | 18.5235 | 22.81178 | 21.14358 | -4.288276 | 1.668191
42.6937 | 18.4749 | 22.80524 | 21.13721 | -4.330336 | 1.668028
42.7037 | 18.4721 | 22.79871 | 21.13083 | -4.326612 | 1.667886
42.7137 | 18.4505 | 22.79221 | 21.12445 | -4.341714 | 1.667767
42.7237 | 18.4243 | 22.78574 | 21.11807 | -4.361439 | 1.66767
42.7337 | 18.3952 | 22.77929 | 21.11169 | -4.384088 | 1.667596
42.7437 | 18.3656 | 22.77286 | 21.10532 | -4.407261 | 1.667543
42.75369 | 18.3581 | 22.76647 | 21.09895 | -4.408366 | 1.667514
42.76369 | 18.3329 | 22.76009 | 21.09258 | -4.427188 | 1.667507
42.77369 | 18.3084 | 22.75373 | 21.08621 | -4.445334 | 1.667522
42.78369 | 18.2616 | 22.7474 | 21.07984 | -4.485804 | 1.66756
42.79369 | 18.2852 | 22.7411 | 21.07348 | -4.455899 | 1.66762
42.80369 | 18.2408 | 22.73482 | 21.06711 | -4.494018 | 1.667704
42.81368 | 18.2207 | 22.72857 | 21.06076 | -4.507869 | 1.66781
42.82368 | 18.2118 | 22.72234 | 21.0544 | -4.510537 | 1.667939
42.83368 | 18.1712 | 22.71613 | 21.04804 | -4.54493 | 1.668091
42.84368 | 18.1782 | 22.70995 | 21.04168 | -4.531747 | 1.668265
42.85368 | 18.1459 | 22.70379 | 21.03533 | -4.55789 | 1.668463
42.86368 | 18.1108 | 22.69766 | 21.02897 | -4.586857 | 1.668684
42.87367 | 18.1363 | 22.69156 | 21.02263 | -4.555255 | 1.668928
42.88367 | 18.0993 | 22.68547 | 21.01628 | -4.586172 | 1.669194
42.89367 | 18.1001 | 22.67941 | 21.00993 | -4.579314 | 1.669485
42.90367 | 18.0459 | 22.67338 | 21.00358 | -4.627481 | 1.669798
42.91367 | 18.0436 | 22.66737 | 20.99724 | -4.623773 | 1.670135
42.92366 | 18.0343 | 22.6614 | 20.9909 | -4.627097 | 1.670496
42.93366 | 18.0221 | 22.65544 | 20.98456 | -4.633339 | 1.670879
42.94366 | 17.9869 | 22.64951 | 20.97822 | -4.662607 | 1.671287
42.95366 | 17.9749 | 22.6436 | 20.97188 | -4.6687 | 1.671718
42.96366 | 17.9449 | 22.63772 | 20.96555 | -4.692819 | 1.672173
42.97366 | 17.9547 | 22.63186 | 20.95921 | -4.677163 | 1.672651
42.98365 | 17.9401 | 22.62604 | 20.95289 | -4.685939 | 1.673153
42.99365 | 17.8909 | 22.62023 | 20.94655 | -4.729334 | 1.67368
43.00365 | 17.8922 | 22.61446 | 20.94023 | -4.722255 | 1.67423
43.01365 | 17.8627 | 22.6087 | 20.9339 | -4.746003 | 1.674804
43.02365 | 17.8831 | 22.60298 | 20.92757 | -4.719876 | 1.675403
43.03365 | 17.8342 | 22.59727 | 20.92125 | -4.763075 | 1.676026
43.04364 | 17.8345 | 22.59161 | 20.91493 | -4.757106 | 1.676673
43.05364 | 17.8217 | 22.58596 | 20.90861 | -4.764257 | 1.677344
43.06364 | 17.7916 | 22.58033 | 20.90229 | -4.788735 | 1.678041
43.07364 | 17.7964 | 22.57474 | 20.89598 | -4.778338 | 1.678761
43.08364 | 17.7612 | 22.56917 | 20.88966 | -4.807969 | 1.679506
43.09364 | 17.77 | 22.56363 | 20.88335 | -4.793626 | 1.680276
43.10363 | 17.7277 | 22.55811 | 20.87704 | -4.830415 | 1.681071
43.11363 | 17.6966 | 22.55262 | 20.87073 | -4.856025 | 1.681891
43.12363 | 17.7117 | 22.54716 | 20.86443 | -4.835462 | 1.682736
43.13363 | 17.6804 | 22.54173 | 20.85812 | -4.861326 | 1.683605
43.14363 | 17.6765 | 22.53632 | 20.85182 | -4.859816 | 1.6845
43.15363 | 17.6487 | 22.53093 | 20.84551 | -4.882234 | 1.685421
43.16362 | 17.6264 | 22.52558 | 20.83922 | -4.899185 | 1.686366
43.17362 | 17.6255 | 22.52026 | 20.83292 | -4.894757 | 1.687338
43.18362 | 17.6012 | 22.51496 | 20.82662 | -4.913757 | 1.688334
43.19362 | 17.5741 | 22.50968 | 20.82033 | -4.935584 | 1.689357
43.20362 | 17.5821 | 22.50444 | 20.81403 | -4.922339 | 1.690405
43.21362 | 17.554 | 22.49922 | 20.80774 | -4.945221 | 1.691479
43.22361 | 17.5633 | 22.49404 | 20.80146 | -4.930736 | 1.692579
43.23361 | 17.5108 | 22.48887 | 20.79517 | -4.978073 | 1.693704
43.24361 | 17.533 | 22.48374 | 20.78888 | -4.95074 | 1.694858
43.25361 | 17.4957 | 22.47863 | 20.7826 | -4.982933 | 1.696036
43.26361 | 17.5043 | 22.47356 | 20.77631 | -4.969256 | 1.697242
43.27361 | 17.487 | 22.46851 | 20.77003 | -4.981507 | 1.698474
43.2836 | 17.4599 | 22.46349 | 20.76376 | -5.00359 | 1.69973
43.2936 | 17.4839 | 22.4585 | 20.75748 | -4.974599 | 1.701017
43.3036 | 17.4594 | 22.45353 | 20.75121 | -4.994134 | 1.702327
43.3136 | 17.4491 | 22.4486 | 20.74493 | -4.999499 | 1.703666
43.3236 | 17.4414 | 22.44369 | 20.73866 | -5.002293 | 1.705033
43.33359 | 17.4435 | 22.43882 | 20.7324 | -4.99532 | 1.706425
43.34359 | 17.436 | 22.43397 | 20.72613 | -4.997973 | 1.707846
43.35359 | 17.3987 | 22.42915 | 20.71986 | -5.030454 | 1.709294
43.36359 | 17.408 | 22.42436 | 20.71359 | -5.016365 | 1.71077
43.37359 | 17.421 | 22.41961 | 20.70733 | -4.998605 | 1.712274
43.38359 | 17.3964 | 22.41487 | 20.70107 | -5.018475 | 1.713805
43.39358 | 17.3906 | 22.41018 | 20.69482 | -5.019579 | 1.715363
43.40358 | 17.3532 | 22.40551 | 20.68856 | -5.052309 | 1.716951
43.41358 | 17.3778 | 22.40087 | 20.6823 | -5.023069 | 1.718567
43.42358 | 17.3801 | 22.39626 | 20.67605 | -5.016158 | 1.720211
43.43358 | 17.3325 | 22.39168 | 20.6698 | -5.059179 | 1.721883
43.44358 | 17.3148 | 22.38713 | 20.66354 | -5.072329 | 1.723585
43.45357 | 17.325 | 22.38261 | 20.6573 | -5.057615 | 1.725313
43.46357 | 17.3287 | 22.37813 | 20.65105 | -5.049427 | 1.727072
43.47357 | 17.3112 | 22.37367 | 20.64481 | -5.06247 | 1.72886
43.48357 | 17.2693 | 22.36924 | 20.63857 | -5.099943 | 1.730678
43.49357 | 17.2832 | 22.36485 | 20.63232 | -5.081649 | 1.732524
43.50357 | 17.2694 | 22.36048 | 20.62608 | -5.091085 | 1.7344
43.51356 | 17.271 | 22.35616 | 20.61985 | -5.085157 | 1.736305
43.52356 | 17.219 | 22.35186 | 20.61362 | -5.132856 | 1.73824
43.53356 | 17.2197 | 22.34759 | 20.60738 | -5.127887 | 1.740206
43.54356 | 17.2235 | 22.34335 | 20.60115 | -5.11985 | 1.742201
43.55356 | 17.2146 | 22.33915 | 20.59492 | -5.124545 | 1.744227
43.56356 | 17.1815 | 22.33497 | 20.58869 | -5.153473 | 1.746283
43.57355 | 17.1773 | 22.33084 | 20.58247 | -5.153537 | 1.748369
43.58355 | 17.1498 | 22.32673 | 20.57624 | -5.176929 | 1.750486
43.59355 | 17.1695 | 22.32265 | 20.57002 | -5.153154 | 1.752635
43.60355 | 17.1355 | 22.31861 | 20.5638 | -5.183112 | 1.754814
43.61355 | 17.1225 | 22.3146 | 20.55758 | -5.192103 | 1.757025
43.62355 | 17.1104 | 22.31063 | 20.55136 | -5.200227 | 1.759267
43.63354 | 17.091 | 22.30669 | 20.54515 | -5.215688 | 1.761539
43.64354 | 17.1177 | 22.30278 | 20.53893 | -5.18508 | 1.763845
43.65354 | 17.0667 | 22.2989 | 20.53272 | -5.232204 | 1.766182
43.66354 | 17.0662 | 22.29506 | 20.52651 | -5.228863 | 1.768551
43.67354 | 17.0509 | 22.29126 | 20.5203 | -5.240356 | 1.770953
43.68354 | 17.044 | 22.28748 | 20.5141 | -5.243483 | 1.773387
43.69353 | 17.0608 | 22.28375 | 20.5079 | -5.222949 | 1.775853
43.70353 | 17.0085 | 22.28005 | 20.50169 | -5.271545 | 1.778352
43.71353 | 17.0211 | 22.27638 | 20.49549 | -5.255276 | 1.780885
43.72353 | 17.0058 | 22.27274 | 20.48929 | -5.266942 | 1.78345
43.73353 | 17.0307 | 22.26914 | 20.48309 | -5.238443 | 1.78605
43.74352 | 16.9797 | 22.26558 | 20.4769 | -5.285884 | 1.788681
43.75352 | 16.9739 | 22.26206 | 20.47071 | -5.288156 | 1.791347
43.76352 | 16.9928 | 22.25856 | 20.46452 | -5.265764 | 1.794047
43.77352 | 16.9687 | 22.25511 | 20.45833 | -5.286409 | 1.796782
43.78352 | 16.9638 | 22.25169 | 20.45214 | -5.287889 | 1.799551
43.79352 | 16.9289 | 22.24831 | 20.44595 | -5.319405 | 1.802355
43.80351 | 16.9319 | 22.24496 | 20.43977 | -5.313062 | 1.805191
43.81351 | 16.9623 | 22.24165 | 20.43359 | -5.279353 | 1.808064
43.82351 | 16.898 | 22.23838 | 20.42741 | -5.34038 | 1.810973
43.83351 | 16.9117 | 22.23514 | 20.42123 | -5.323444 | 1.813917
43.84351 | 16.8996 | 22.23195 | 20.41505 | -5.332346 | 1.816896
43.85351 | 16.8789 | 22.22879 | 20.40887 | -5.349886 | 1.819912
43.8635 | 16.8817 | 22.22567 | 20.40271 | -5.343967 | 1.822961
43.8735 | 16.8704 | 22.22258 | 20.39653 | -5.352182 | 1.826049
43.8835 | 16.8759 | 22.21954 | 20.39036 | -5.343636 | 1.829173
43.8935 | 16.8441 | 22.21653 | 20.3842 | -5.372429 | 1.832334
43.9035 | 16.8393 | 22.21356 | 20.37803 | -5.37426 | 1.835531
43.9135 | 16.8629 | 22.21063 | 20.37186 | -5.347731 | 1.838767
43.92349 | 16.8084 | 22.20774 | 20.36571 | -5.399343 | 1.842037
43.93349 | 16.8123 | 22.20489 | 20.35955 | -5.392593 | 1.845347
43.94349 | 16.8182 | 22.20208 | 20.35339 | -5.383882 | 1.848695
43.95349 | 16.803 | 22.19931 | 20.34723 | -5.39631 | 1.852081
43.96349 | 16.8009 | 22.19658 | 20.34107 | -5.39568 | 1.855506
43.97349 | 16.7647 | 22.19389 | 20.33492 | -5.429189 | 1.858969
43.98348 | 16.7751 | 22.19124 | 20.32877 | -5.416143 | 1.862468
43.99348 | 16.793 | 22.18863 | 20.32262 | -5.395634 | 1.866009
44.00348 | 16.7545 | 22.18607 | 20.31648 | -5.431567 | 1.86959
44.01348 | 16.7328 | 22.18354 | 20.31033 | -5.450741 | 1.87321
44.02348 | 16.749 | 22.18106 | 20.30419 | -5.432057 | 1.876871
44.03348 | 16.7735 | 22.17862 | 20.29804 | -5.405115 | 1.880571
44.04347 | 16.7222 | 22.17622 | 20.29191 | -5.454018 | 1.884309
44.05347 | 16.7252 | 22.17386 | 20.28577 | -5.448661 | 1.88809
44.06347 | 16.7327 | 22.17155 | 20.27963 | -5.438847 | 1.891913
44.07347 | 16.7349 | 22.16928 | 20.2735 | -5.434376 | 1.895777
44.08347 | 16.7297 | 22.16705 | 20.26737 | -5.437348 | 1.899682
44.09347 | 16.6793 | 22.16486 | 20.26124 | -5.485565 | 1.903629
44.10346 | 16.7176 | 22.16273 | 20.25511 | -5.445127 | 1.907615
44.11346 | 16.7094 | 22.16063 | 20.24898 | -5.451231 | 1.911647
44.12346 | 16.6961 | 22.15858 | 20.24286 | -5.46248 | 1.915721
44.13346 | 16.6653 | 22.15657 | 20.23674 | -5.491274 | 1.919839
44.14346 | 16.6855 | 22.15461 | 20.23061 | -5.469113 | 1.923999
44.15345 | 16.683 | 22.1527 | 20.2245 | -5.469699 | 1.9282
44.16345 | 16.6925 | 22.15083 | 20.21838 | -5.45833 | 1.932448
44.17345 | 16.6336 | 22.14901 | 20.21227 | -5.515406 | 1.936741
44.18345 | 16.6391 | 22.14723 | 20.20615 | -5.508128 | 1.941077
44.19345 | 16.6762 | 22.1455 | 20.20004 | -5.469298 | 1.945459
44.20345 | 16.6459 | 22.14381 | 20.19393 | -5.497914 | 1.949886
44.21344 | 16.6255 | 22.14218 | 20.18783 | -5.51668 | 1.954354
44.22344 | 16.5998 | 22.14059 | 20.18172 | -5.540791 | 1.958872
44.23344 | 16.6501 | 22.13905 | 20.17561 | -5.488951 | 1.963436
44.24344 | 16.6279 | 22.13756 | 20.16951 | -5.509658 | 1.968047
44.25344 | 16.584 | 22.13611 | 20.16341 | -5.552115 | 1.972704
44.26344 | 16.6047 | 22.13472 | 20.15731 | -5.53002 | 1.977409
44.27343 | 16.6117 | 22.13338 | 20.15122 | -5.521676 | 1.982157
44.28343 | 16.5957 | 22.13208 | 20.14512 | -5.536381 | 1.986956
44.29343 | 16.5559 | 22.13083 | 20.13903 | -5.574934 | 1.991803
44.30343 | 16.5674 | 22.12964 | 20.13294 | -5.56224 | 1.996701
44.31343 | 16.5966 | 22.12849 | 20.12685 | -5.531895 | 2.001645
44.32343 | 16.549 | 22.1274 | 20.12076 | -5.578403 | 2.00664
44.33342 | 16.554 | 22.12636 | 20.11468 | -5.572362 | 2.01168
44.34342 | 16.5454 | 22.12537 | 20.1086 | -5.579971 | 2.016773
44.35342 | 16.5636 | 22.12443 | 20.10252 | -5.560835 | 2.021918
44.36342 | 16.5466 | 22.12355 | 20.09644 | -5.576948 | 2.027112
44.37342 | 16.5063 | 22.12272 | 20.09036 | -5.616415 | 2.032357
44.38342 | 16.5516 | 22.12194 | 20.08428 | -5.570338 | 2.037656
44.39341 | 16.5212 | 22.12121 | 20.07821 | -5.600011 | 2.042998
44.40341 | 16.5058 | 22.12054 | 20.07214 | -5.614741 | 2.0484
44.41341 | 16.5252 | 22.11992 | 20.06607 | -5.594725 | 2.053855
44.42341 | 16.5081 | 22.11936 | 20.06 | -5.611263 | 2.059362
44.43341 | 16.5051 | 22.11886 | 20.05393 | -5.613758 | 2.064923
44.44341 | 16.4967 | 22.11841 | 20.04787 | -5.621708 | 2.070538
44.4534 | 16.5065 | 22.11801 | 20.04181 | -5.611515 | 2.076202
44.4634 | 16.4739 | 22.11768 | 20.03575 | -5.643777 | 2.081926
44.4734 | 16.5037 | 22.1174 | 20.02969 | -5.613697 | 2.087705
44.4834 | 16.4916 | 22.11717 | 20.02364 | -5.625575 | 2.093539
44.4934 | 16.4979 | 22.11701 | 20.01758 | -5.61911 | 2.09943
44.50339 | 16.4837 | 22.1169 | 20.01153 | -5.633204 | 2.105372
44.51339 | 16.4808 | 22.11686 | 20.00548 | -5.636056 | 2.111376
44.52339 | 16.5111 | 22.11687 | 19.99943 | -5.605768 | 2.117437
44.53339 | 16.462 | 22.11694 | 19.99338 | -5.65494 | 2.123556
44.54339 | 16.4867 | 22.11707 | 19.98734 | -5.630372 | 2.129733
44.55339 | 16.5002 | 22.11726 | 19.98129 | -5.617064 | 2.135969
44.56338 | 16.4998 | 22.11752 | 19.97526 | -5.617717 | 2.142259
44.57338 | 16.4583 | 22.11783 | 19.96922 | -5.659532 | 2.148614
44.58338 | 16.515 | 22.11821 | 19.96318 | -5.603209 | 2.155029
44.59338 | 16.5006 | 22.11865 | 19.95714 | -5.618049 | 2.161504
44.60338 | 16.5068 | 22.11915 | 19.95111 | -5.612352 | 2.168041
44.61338 | 16.4636 | 22.11972 | 19.94508 | -5.656118 | 2.17464
44.62337 | 16.5104 | 22.12035 | 19.93905 | -5.609948 | 2.181294
44.63337 | 16.4943 | 22.12104 | 19.93303 | -5.626743 | 2.188017
44.64337 | 16.5024 | 22.1218 | 19.927 | -5.619403 | 2.194804
44.65337 | 16.4871 | 22.12263 | 19.92097 | -5.635528 | 2.201653
44.66337 | 16.4931 | 22.12352 | 19.91495 | -5.63042 | 2.208568
44.67337 | 16.509 | 22.12448 | 19.90893 | -5.615478 | 2.215547
44.68336 | 16.5168 | 22.1255 | 19.90292 | -5.608703 | 2.222584
44.69336 | 16.4821 | 22.1266 | 19.8969 | -5.644496 | 2.229694
44.70336 | 16.4896 | 22.12776 | 19.89089 | -5.638158 | 2.23687
44.71336 | 16.5045 | 22.12899 | 19.88487 | -5.624488 | 2.244114
44.72336 | 16.5064 | 22.13029 | 19.87886 | -5.623888 | 2.251424
44.73336 | 16.4819 | 22.13166 | 19.87285 | -5.649757 | 2.258803
44.74335 | 16.5042 | 22.1331 | 19.86685 | -5.628896 | 2.266243
44.75335 | 16.5139 | 22.13461 | 19.86085 | -5.620708 | 2.273759
44.76335 | 16.472 | 22.13619 | 19.85485 | -5.664191 | 2.281345
44.77335 | 16.5064 | 22.13785 | 19.84884 | -5.631446 | 2.289002
44.78335 | 16.4953 | 22.13957 | 19.84284 | -5.644274 | 2.296729
44.79335 | 16.4883 | 22.14138 | 19.83685 | -5.653076 | 2.304528
44.80334 | 16.4688 | 22.14325 | 19.83086 | -5.67445 | 2.312392
44.81334 | 16.5036 | 22.1452 | 19.82486 | -5.641601 | 2.320336
44.82334 | 16.4859 | 22.14723 | 19.81887 | -5.661327 | 2.328353
44.83334 | 16.4766 | 22.14933 | 19.81288 | -5.672729 | 2.336445
44.84334 | 16.4677 | 22.15151 | 19.8069 | -5.683807 | 2.344611
44.85334 | 16.4937 | 22.15376 | 19.80091 | -5.660063 | 2.352852
44.86333 | 16.4572 | 22.15609 | 19.79493 | -5.698894 | 2.361161
44.87333 | 16.4684 | 22.15851 | 19.78895 | -5.690107 | 2.369555
44.88333 | 16.4799 | 22.161 | 19.78297 | -5.681099 | 2.378027
44.89333 | 16.4482 | 22.16357 | 19.77699 | -5.71537 | 2.386576
44.90333 | 16.4703 | 22.16622 | 19.77102 | -5.695922 | 2.395204
44.91332 | 16.4706 | 22.16895 | 19.76505 | -5.698354 | 2.403903
44.92332 | 16.4679 | 22.17177 | 19.75908 | -5.703869 | 2.412691
44.93332 | 16.4488 | 22.17467 | 19.75311 | -5.725867 | 2.421559
44.94332 | 16.4633 | 22.17765 | 19.74714 | -5.714349 | 2.430508
44.95332 | 16.4693 | 22.18072 | 19.74118 | -5.711415 | 2.43954
44.96332 | 16.4311 | 22.18387 | 19.73521 | -5.752766 | 2.448655
44.97331 | 16.4529 | 22.1871 | 19.72925 | -5.7342 | 2.457845
44.98331 | 16.4809 | 22.19042 | 19.72329 | -5.709523 | 2.467128
44.99331 | 16.4284 | 22.19383 | 19.71734 | -5.765433 | 2.476496
45.00331 | 16.4537 | 22.19733 | 19.71138 | -5.743631 | 2.48595
45.01331 | 16.4605 | 22.20092 | 19.70543 | -5.740418 | 2.495491
45.02331 | 16.4442 | 22.20459 | 19.69947 | -5.760394 | 2.505119
45.0333 | 16.4376 | 22.20836 | 19.69353 | -5.770758 | 2.514827
45.0433 | 16.4501 | 22.21222 | 19.68758 | -5.762115 | 2.524633
45.0533 | 16.4493 | 22.21617 | 19.68164 | -5.766865 | 2.534529
45.0633 | 16.4575 | 22.22021 | 19.67569 | -5.762707 | 2.544515
45.0733 | 16.4506 | 22.22434 | 19.66975 | -5.773744 | 2.554594
45.0833 | 16.4368 | 22.22857 | 19.66381 | -5.791774 | 2.564764
45.09329 | 16.4767 | 22.2329 | 19.65788 | -5.756196 | 2.575019
45.10329 | 16.4466 | 22.23732 | 19.65194 | -5.790718 | 2.585377
45.11329 | 16.4284 | 22.24184 | 19.64601 | -5.813436 | 2.59583
45.12329 | 16.4527 | 22.24645 | 19.64007 | -5.793753 | 2.606379
45.13329 | 16.4597 | 22.25117 | 19.63414 | -5.791468 | 2.617024
45.14329 | 16.438 | 22.25598 | 19.62822 | -5.817984 | 2.627768
45.15328 | 16.4712 | 22.2609 | 19.62229 | -5.789695 | 2.6386
45.16328 | 16.4623 | 22.26591 | 19.61637 | -5.803612 | 2.649541
45.17328 | 16.4518 | 22.27103 | 19.61045 | -5.819232 | 2.660584
45.18328 | 16.438 | 22.27626 | 19.60453 | -5.838255 | 2.671727
45.19328 | 16.4643 | 22.28158 | 19.59861 | -5.817282 | 2.682973
45.20328 | 16.4654 | 22.28702 | 19.59269 | -5.821615 | 2.694322
45.21327 | 16.4343 | 22.29255 | 19.58678 | -5.858249 | 2.705765
45.22327 | 16.4815 | 22.2982 | 19.58087 | -5.816696 | 2.717323
45.23327 | 16.485 | 22.30395 | 19.57496 | -5.81895 | 2.728988
45.24327 | 16.4348 | 22.30981 | 19.56905 | -5.875014 | 2.74076
45.25327 | 16.4852 | 22.31579 | 19.56315 | -5.830588 | 2.752641
45.26327 | 16.4714 | 22.32187 | 19.55724 | -5.850474 | 2.764631
45.27326 | 16.4667 | 22.32807 | 19.55135 | -5.861366 | 2.77672
45.28326 | 16.4585 | 22.33438 | 19.54545 | -5.875877 | 2.788931
45.29326 | 16.481 | 22.3408 | 19.53955 | -5.859803 | 2.801256
45.30326 | 16.4765 | 22.34734 | 19.53365 | -5.870845 | 2.813693
45.31326 | 16.4503 | 22.354 | 19.52776 | -5.903704 | 2.826246
45.32325 | 16.4884 | 22.36077 | 19.52187 | -5.872373 | 2.838902
45.33325 | 16.4565 | 22.36767 | 19.51598 | -5.911168 | 2.851688
45.34325 | 16.4716 | 22.37468 | 19.51009 | -5.903083 | 2.864591
45.35325 | 16.4639 | 22.38182 | 19.50421 | -5.917919 | 2.877614
45.36325 | 16.4435 | 22.38908 | 19.49832 | -5.945578 | 2.890757
45.37325 | 16.4712 | 22.39646 | 19.49244 | -5.92526 | 2.904021
45.38324 | 16.4654 | 22.40396 | 19.48656 | -5.93856 | 2.917396
45.39324 | 16.4229 | 22.41159 | 19.48069 | -5.988693 | 2.930908
45.40324 | 16.4771 | 22.41935 | 19.47481 | -5.942254 | 2.944544
45.41324 | 16.4451 | 22.42724 | 19.46894 | -5.982143 | 2.958307
45.42324 | 16.437 | 22.43526 | 19.46306 | -5.998261 | 2.972198
45.43324 | 16.4226 | 22.44341 | 19.45719 | -6.02081 | 2.986217
45.44323 | 16.4601 | 22.45168 | 19.45133 | -5.991584 | 3.000354
45.45323 | 16.4137 | 22.4601 | 19.44546 | -6.046399 | 3.014635
45.46323 | 16.432 | 22.46865 | 19.4396 | -6.036649 | 3.029049
45.47323 | 16.4387 | 22.47734 | 19.43374 | -6.038635 | 3.043597
45.48323 | 16.4254 | 22.48616 | 19.42788 | -6.060759 | 3.05828
45.49323 | 16.4075 | 22.49512 | 19.42202 | -6.087621 | 3.073101
45.50322 | 16.4388 | 22.50422 | 19.41617 | -6.065415 | 3.088045
45.51322 | 16.4281 | 22.51346 | 19.41032 | -6.08536 | 3.103144
45.52322 | 16.4109 | 22.52285 | 19.40446 | -6.111947 | 3.118383
45.53322 | 16.4213 | 22.53238 | 19.39861 | -6.111079 | 3.133764
45.54322 | 16.4405 | 22.54206 | 19.39277 | -6.101556 | 3.14929
45.55322 | 16.4272 | 22.55188 | 19.38692 | -6.124681 | 3.164961
45.56321 | 16.4366 | 22.56185 | 19.38108 | -6.125245 | 3.180763
45.57321 | 16.4317 | 22.57197 | 19.37524 | -6.140269 | 3.196729
45.58321 | 16.4586 | 22.58224 | 19.3694 | -6.123645 | 3.212844
45.59321 | 16.4457 | 22.59267 | 19.36356 | -6.146974 | 3.229111
45.60321 | 16.4425 | 22.60326 | 19.35773 | -6.160758 | 3.245531
45.61321 | 16.4943 | 22.614 | 19.35189 | -6.119699 | 3.262105
45.6232 | 16.447 | 22.62489 | 19.34607 | -6.177887 | 3.278819
45.6332 | 16.4526 | 22.63594 | 19.34024 | -6.183345 | 3.295707
45.6432 | 16.5086 | 22.64716 | 19.33441 | -6.138564 | 3.312754
45.6532 | 16.4711 | 22.65855 | 19.32859 | -6.187447 | 3.329962
45.6632 | 16.4779 | 22.67009 | 19.32276 | -6.192193 | 3.347332
45.6732 | 16.5376 | 22.68181 | 19.31694 | -6.144207 | 3.364866
45.68319 | 16.5158 | 22.69367 | 19.31113 | -6.177866 | 3.38254
45.69319 | 16.4856 | 22.70572 | 19.30531 | -6.220117 | 3.400408
45.70319 | 16.5559 | 22.71794 | 19.29949 | -6.162039 | 3.418445
45.71319 | 16.5509 | 22.73033 | 19.29368 | -6.179434 | 3.436653
45.72319 | 16.5169 | 22.7429 | 19.28787 | -6.226004 | 3.455034
45.73318 | 16.5757 | 22.75564 | 19.28207 | -6.179938 | 3.473572
45.74318 | 16.5739 | 22.76856 | 19.27626 | -6.194663 | 3.492304
45.75318 | 16.5633 | 22.78167 | 19.27045 | -6.218368 | 3.511214
45.76318 | 16.5999 | 22.79496 | 19.26465 | -6.195056 | 3.530305
45.77318 | 16.6081 | 22.80843 | 19.25885 | -6.200328 | 3.549577
45.78318 | 16.5809 | 22.82209 | 19.25305 | -6.241186 | 3.569034
45.79317 | 16.6117 | 22.83592 | 19.24726 | -6.224218 | 3.588658
45.80317 | 16.6164 | 22.84995 | 19.24147 | -6.233554 | 3.608488
45.81317 | 16.6286 | 22.86418 | 19.23567 | -6.235581 | 3.628508
45.82317 | 16.6313 | 22.8786 | 19.22988 | -6.247304 | 3.648721
45.83317 | 16.6438 | 22.89322 | 19.22409 | -6.249421 | 3.669127
45.84317 | 16.6605 | 22.90804 | 19.21831 | -6.247537 | 3.689729
45.85316 | 16.6522 | 22.92304 | 19.21253 | -6.270838 | 3.710509
45.86316 | 16.6701 | 22.93826 | 19.20675 | -6.268155 | 3.731509
45.87316 | 16.6754 | 22.95368 | 19.20097 | -6.278277 | 3.752711
45.88316 | 16.6695 | 22.96931 | 19.19519 | -6.299806 | 3.774118
45.89316 | 16.6974 | 22.98514 | 19.18941 | -6.287743 | 3.795731
45.90316 | 16.705 | 23.00119 | 19.18364 | -6.296191 | 3.817553
45.91315 | 16.7116 | 23.01744 | 19.17787 | -6.305836 | 3.839565
45.92315 | 16.7089 | 23.03391 | 19.1721 | -6.325012 | 3.861811
45.93315 | 16.7515 | 23.05061 | 19.16633 | -6.299106 | 3.884272
45.94315 | 16.7366 | 23.06752 | 19.16057 | -6.33092 | 3.906952
45.95315 | 16.7197 | 23.08466 | 19.1548 | -6.364956 | 3.929851
45.96315 | 16.7666 | 23.10202 | 19.14904 | -6.335416 | 3.952973
45.97314 | 16.7686 | 23.11959 | 19.14329 | -6.350987 | 3.976298
45.98314 | 16.7663 | 23.1374 | 19.13753 | -6.371104 | 3.999872
45.99314 | 16.7857 | 23.15545 | 19.13178 | -6.369752 | 4.023676
46.00314 | 16.8157 | 23.17373 | 19.12602 | -6.358035 | 4.047712
46.01314 | 16.8095 | 23.19225 | 19.12027 | -6.382755 | 4.071983
46.02314 | 16.7931 | 23.21101 | 19.11452 | -6.417914 | 4.096492
46.03313 | 16.8488 | 23.23 | 19.10878 | -6.381196 | 4.121216
46.04313 | 16.8315 | 23.24924 | 19.10304 | -6.417742 | 4.146206
46.05313 | 16.8267 | 23.26873 | 19.09729 | -6.442034 | 4.171441
46.06313 | 16.8886 | 23.28848 | 19.09155 | -6.399876 | 4.196924
46.07313 | 16.8821 | 23.30847 | 19.08581 | -6.42637 | 4.222657
46.08313 | 16.8673 | 23.32872 | 19.08008 | -6.46142 | 4.248643
46.09312 | 16.9127 | 23.34921 | 19.07435 | -6.436508 | 4.274861
46.10312 | 16.8921 | 23.36998 | 19.06862 | -6.477876 | 4.301361
46.11312 | 16.9101 | 23.39101 | 19.06289 | -6.480907 | 4.328122
46.12312 | 16.934 | 23.4123 | 19.05716 | -6.478305 | 4.355148
46.13312 | 16.9439 | 23.43387 | 19.05143 | -6.489972 | 4.382441
46.14311 | 16.9291 | 23.45569 | 19.04571 | -6.526589 | 4.409977
46.15311 | 16.9911 | 23.4778 | 19.03999 | -6.486703 | 4.437813
46.16311 | 16.9569 | 23.50019 | 19.03427 | -6.543294 | 4.465924
46.17311 | 16.9618 | 23.52287 | 19.02855 | -6.561066 | 4.494314
46.18311 | 17.0172 | 23.54582 | 19.02284 | -6.528623 | 4.522986
46.19311 | 16.9843 | 23.56907 | 19.01712 | -6.584766 | 4.551942
46.2031 | 17.0108 | 23.59258 | 19.01142 | -6.581776 | 4.581159
46.2131 | 17.0373 | 23.6164 | 19.00571 | -6.579103 | 4.610695
46.2231 | 17.0225 | 23.64053 | 19 | -6.618025 | 4.640525
46.2331 | 17.0596 | 23.66495 | 18.9943 | -6.605347 | 4.670652
46.2431 | 17.0519 | 23.68967 | 18.98859 | -6.637772 | 4.701079
46.2531 | 17.085 | 23.7147 | 18.98289 | -6.629703 | 4.731811
46.26309 | 17.076 | 23.74002 | 18.9772 | -6.664019 | 4.762821
46.27309 | 17.1024 | 23.76567 | 18.9715 | -6.663272 | 4.79417
46.28309 | 17.1217 | 23.79164 | 18.96581 | -6.66994 | 4.825833
46.29309 | 17.0994 | 23.81793 | 18.96011 | -6.718528 | 4.857814
46.30309 | 17.1482 | 23.84454 | 18.95442 | -6.696339 | 4.890115
46.31309 | 17.1615 | 23.87148 | 18.94874 | -6.709977 | 4.922741
46.32308 | 17.1379 | 23.89872 | 18.94306 | -6.760818 | 4.955662
46.33308 | 17.1874 | 23.92632 | 18.93737 | -6.738917 | 4.988946
46.34308 | 17.1773 | 23.95425 | 18.93169 | -6.776954 | 5.022565
46.35308 | 17.2117 | 23.98253 | 18.92601 | -6.770832 | 5.056523
46.36308 | 17.2068 | 24.01115 | 18.92033 | -6.804354 | 5.090823
46.37308 | 17.2173 | 24.04012 | 18.91466 | -6.822824 | 5.125468
46.38307 | 17.263 | 24.06942 | 18.90899 | -6.806416 | 5.160428
46.39307 | 17.2498 | 24.09909 | 18.90332 | -6.849293 | 5.195777
46.40307 | 17.2566 | 24.12913 | 18.89765 | -6.872529 | 5.231481
46.41307 | 17.3023 | 24.15953 | 18.89198 | -6.857227 | 5.267547
46.42307 | 17.2814 | 24.19029 | 18.88632 | -6.908893 | 5.303977
46.43307 | 17.3346 | 24.22143 | 18.88065 | -6.886829 | 5.340776
46.44306 | 17.345 | 24.25291 | 18.875 | -6.907909 | 5.377911
46.45306 | 17.3233 | 24.2848 | 18.86934 | -6.961497 | 5.415458
46.46306 | 17.3743 | 24.31707 | 18.86368 | -6.942769 | 5.453386
46.47306 | 17.3789 | 24.34973 | 18.85803 | -6.970827 | 5.491699
46.48306 | 17.3879 | 24.38278 | 18.85238 | -6.994876 | 5.5304
46.49305 | 17.4273 | 24.41619 | 18.84673 | -6.988887 | 5.569456
46.50305 | 17.4324 | 24.45003 | 18.84108 | -7.017629 | 5.608945
46.51305 | 17.4357 | 24.48427 | 18.83544 | -7.048574 | 5.648836
46.52305 | 17.4968 | 24.51893 | 18.82979 | -7.022126 | 5.689132
46.53305 | 17.4694 | 24.55399 | 18.82415 | -7.084591 | 5.729839
46.54305 | 17.5037 | 24.58947 | 18.81851 | -7.08577 | 5.770957
46.55304 | 17.5235 | 24.62533 | 18.81288 | -7.101835 | 5.812454
46.56304 | 17.5514 | 24.66166 | 18.80725 | -7.110259 | 5.854413
46.57304 | 17.5776 | 24.69841 | 18.80161 | -7.120812 | 5.896799
46.58304 | 17.5979 | 24.7356 | 18.79598 | -7.137697 | 5.939615
46.59304 | 17.6124 | 24.77322 | 18.79035 | -7.160821 | 5.982867
46.60304 | 17.6455 | 24.81129 | 18.78473 | -7.165786 | 6.026559
46.61303 | 17.6732 | 24.84976 | 18.77911 | -7.176561 | 6.070653
46.62303 | 17.6708 | 24.88872 | 18.77349 | -7.217923 | 6.115238
46.63303 | 17.7195 | 24.92814 | 18.76787 | -7.208641 | 6.160276
46.64303 | 17.7433 | 24.96802 | 18.76225 | -7.22472 | 6.205772
46.65303 | 17.7488 | 25.00836 | 18.75663 | -7.259563 | 6.251731
46.66303 | 17.7913 | 25.04917 | 18.75102 | -7.257875 | 6.298156
46.67302 | 17.8423 | 25.09042 | 18.74541 | -7.248121 | 6.345009
46.68302 | 17.8217 | 25.13219 | 18.7398 | -7.310485 | 6.392383
46.69302 | 17.8658 | 25.17443 | 18.7342 | -7.308632 | 6.440237
46.70302 | 17.9088 | 25.21717 | 18.72859 | -7.308368 | 6.488578
46.71302 | 17.917 | 25.2604 | 18.72299 | -7.343395 | 6.537408
46.72302 | 17.9569 | 25.30412 | 18.71739 | -7.347221 | 6.586734
46.73301 | 18.0031 | 25.34831 | 18.71179 | -7.345205 | 6.636511
46.74301 | 18.0005 | 25.39304 | 18.7062 | -7.392539 | 6.686842
46.75301 | 18.0612 | 25.43829 | 18.7006 | -7.377085 | 6.737682
46.76301 | 18.0921 | 25.48405 | 18.69501 | -7.391946 | 6.789036
46.77301 | 18.1048 | 25.53033 | 18.68942 | -7.425529 | 6.840908
46.78301 | 18.1417 | 25.57714 | 18.68383 | -7.435438 | 6.893305
46.793 | 18.1904 | 25.62443 | 18.67825 | -7.434031 | 6.946179
46.803 | 18.2035 | 25.67231 | 18.67267 | -7.468806 | 6.999637
46.813 | 18.2507 | 25.72071 | 18.66709 | -7.470012 | 7.053624
46.823 | 18.2932 | 25.76967 | 18.66151 | -7.476472 | 7.108163
46.833 | 18.3008 | 25.81918 | 18.65593 | -7.518382 | 7.16325
46.843 | 18.3916 | 25.86925 | 18.65036 | -7.477646 | 7.218889
46.85299 | 18.3703 | 25.9198 | 18.64479 | -7.549501 | 7.275011
46.86299 | 18.4156 | 25.97099 | 18.63922 | -7.555388 | 7.331769
46.87299 | 18.5073 | 26.02274 | 18.63365 | -7.515444 | 7.389093
46.88299 | 18.4723 | 26.07507 | 18.62809 | -7.602774 | 7.446989
46.89299 | 18.5468 | 26.12798 | 18.62252 | -7.581181 | 7.50546
46.90298 | 18.6119 | 26.18142 | 18.61696 | -7.56952 | 7.564455
46.91298 | 18.598 | 26.2355 | 18.6114 | -7.637498 | 7.624093
46.92298 | 18.6884 | 26.29017 | 18.60585 | -7.601769 | 7.684321
46.93298 | 18.7182 | 26.34544 | 18.60029 | -7.627235 | 7.745143
46.94298 | 18.7398 | 26.4013 | 18.59474 | -7.661503 | 7.806564
46.95298 | 18.8131 | 26.45778 | 18.58919 | -7.644677 | 7.868589
46.96297 | 18.852 | 26.51481 | 18.58364 | -7.662805 | 7.93116
46.97297 | 18.8775 | 26.5725 | 18.5781 | -7.695004 | 7.994405
46.98297 | 18.9714 | 26.63082 | 18.57255 | -7.65942 | 8.058266
46.99297 | 18.971 | 26.68976 | 18.56701 | -7.718761 | 8.122749
47.00297 | 19.0552 | 26.74933 | 18.56147 | -7.694128 | 8.187856
47.01297 | 19.1197 | 26.80953 | 18.55593 | -7.689827 | 8.253592
47.02296 | 19.1145 | 26.8703 | 18.5504 | -7.755802 | 8.319898
47.03296 | 19.2191 | 26.93178 | 18.54487 | -7.712675 | 8.386905
47.04296 | 19.2697 | 26.99389 | 18.53934 | -7.724191 | 8.454552
47.05296 | 19.2814 | 27.05666 | 18.53381 | -7.775256 | 8.522845
47.06296 | 19.4114 | 27.12007 | 18.52828 | -7.708668 | 8.591785
47.07296 | 19.3999 | 27.18414 | 18.52276 | -7.784237 | 8.661379
47.08295 | 19.5175 | 27.2488 | 18.51724 | -7.7313 | 8.731558
47.09295 | 19.5599 | 27.31419 | 18.51172 | -7.754286 | 8.802465
47.10295 | 19.6029 | 27.38024 | 18.5062 | -7.777337 | 8.874034
47.11295 | 19.7204 | 27.44696 | 18.50069 | -7.726555 | 8.946268
47.12295 | 19.7215 | 27.51434 | 18.49517 | -7.792843 | 9.019169
47.13295 | 19.8108 | 27.5824 | 18.48966 | -7.771604 | 9.092742
47.14294 | 19.8761 | 27.65107 | 18.48416 | -7.774972 | 9.166914
47.15294 | 19.9673 | 27.72049 | 18.47865 | -7.753185 | 9.241834
47.16294 | 20.0207 | 27.79058 | 18.47315 | -7.769879 | 9.317433
47.17294 | 20.0913 | 27.86135 | 18.46764 | -7.770054 | 9.393711
47.18294 | 20.1768 | 27.93281 | 18.46214 | -7.756014 | 9.470671
47.19294 | 20.2358 | 28.00496 | 18.45664 | -7.76916 | 9.548315
47.20293 | 20.3224 | 28.07772 | 18.45115 | -7.755321 | 9.626568
47.21293 | 20.3743 | 28.15124 | 18.44566 | -7.776942 | 9.705582
47.22293 | 20.485 | 28.22545 | 18.44017 | -7.740449 | 9.785281
47.23293 | 20.5961 | 28.30035 | 18.43468 | -7.704249 | 9.865671
47.24293 | 20.5935 | 28.37594 | 18.42919 | -7.782439 | 9.946748
47.25293 | 20.7584 | 28.45222 | 18.42371 | -7.693819 | 10.02851
47.26292 | 20.7939 | 28.52911 | 18.41823 | -7.735214 | 10.11089
47.27292 | 20.9067 | 28.60677 | 18.41275 | -7.700075 | 10.19403
47.28292 | 21.0217 | 28.68513 | 18.40727 | -7.663426 | 10.27786
47.29292 | 21.0431 | 28.76416 | 18.40179 | -7.721064 | 10.36237
47.30292 | 21.2163 | 28.84389 | 18.39632 | -7.627589 | 10.44757
47.31291 | 21.2949 | 28.92422 | 18.39085 | -7.629321 | 10.53337
47.32291 | 21.3684 | 29.00532 | 18.38538 | -7.636916 | 10.61993
47.33291 | 21.4943 | 29.08709 | 18.37992 | -7.592791 | 10.70718
47.34291 | 21.5808 | 29.16954 | 18.37445 | -7.588745 | 10.79509
47.35291 | 21.7083 | 29.25267 | 18.36899 | -7.544373 | 10.88369
47.36291 | 21.8247 | 29.33647 | 18.36353 | -7.511773 | 10.97295
47.3729 | 21.9076 | 29.42086 | 18.35807 | -7.513259 | 11.06279
47.3829 | 22.0586 | 29.50599 | 18.35262 | -7.447389 | 11.15337
47.3929 | 22.1552 | 29.59178 | 18.34716 | -7.436578 | 11.24461
47.4029 | 22.304 | 29.67822 | 18.34171 | -7.37422 | 11.33651
47.4129 | 22.442 | 29.76531 | 18.33626 | -7.323309 | 11.42905
47.4229 | 22.5095 | 29.85304 | 18.33081 | -7.343539 | 11.52222
47.43289 | 22.7174 | 29.94132 | 18.32537 | -7.223916 | 11.61594
47.44289 | 22.8058 | 30.03031 | 18.31993 | -7.224505 | 11.71037
47.45289 | 22.9718 | 30.11991 | 18.31449 | -7.148112 | 11.80542
47.46289 | 23.1243 | 30.21013 | 18.30905 | -7.085832 | 11.90108
47.47289 | 23.2476 | 30.30095 | 18.30362 | -7.05335 | 11.99733
47.48289 | 23.4386 | 30.39236 | 18.29818 | -6.953761 | 12.09418
47.49288 | 23.5732 | 30.48426 | 18.29276 | -6.911063 | 12.19151
47.50288 | 23.7639 | 30.57682 | 18.28733 | -6.812923 | 12.2895
47.51288 | 23.9074 | 30.66994 | 18.2819 | -6.762542 | 12.38804
47.52288 | 24.0941 | 30.76361 | 18.27647 | -6.669508 | 12.48713
47.53288 | 24.2575 | 30.85781 | 18.27105 | -6.600307 | 12.58676
47.54288 | 24.4515 | 30.95253 | 18.26563 | -6.501026 | 12.68689
47.55287 | 24.6449 | 31.04766 | 18.26022 | -6.402756 | 12.78744
47.56287 | 24.8364 | 31.14337 | 18.2548 | -6.306972 | 12.88857
47.57287 | 25.0649 | 31.23956 | 18.24939 | -6.17466 | 12.99017
47.58287 | 25.2271 | 31.33621 | 18.24398 | -6.109107 | 13.09223
47.59287 | 25.4523 | 31.43329 | 18.23857 | -5.980994 | 13.19473
47.60287 | 25.6983 | 31.5308 | 18.23316 | -5.832505 | 13.29765
47.61286 | 25.9041 | 31.62862 | 18.22776 | -5.724523 | 13.40086
47.62286 | 26.1547 | 31.72692 | 18.22236 | -5.572222 | 13.50456
47.63286 | 26.3728 | 31.82558 | 18.21696 | -5.452782 | 13.60862
47.64286 | 26.6205 | 31.92459 | 18.21156 | -5.304086 | 13.71303
47.65286 | 26.9008 | 32.02391 | 18.20616 | -5.123108 | 13.81774
47.66286 | 27.1443 | 32.12353 | 18.20077 | -4.979228 | 13.92276
47.67285 | 27.4273 | 32.22332 | 18.19538 | -4.796023 | 14.02794
47.68285 | 27.6905 | 32.32346 | 18.18999 | -4.632962 | 14.13347
47.69285 | 27.9766 | 32.42383 | 18.18461 | -4.447225 | 14.23922
47.70285 | 28.2537 | 32.52438 | 18.17922 | -4.270681 | 14.34516
47.71285 | 28.5578 | 32.6251 | 18.17384 | -4.067304 | 14.45126
47.72284 | 28.8787 | 32.72587 | 18.16846 | -3.847171 | 14.55741
47.73284 | 29.1911 | 32.82684 | 18.16309 | -3.635745 | 14.66376
47.74284 | 29.4943 | 32.9279 | 18.15771 | -3.433596 | 14.77018
47.75284 | 29.8781 | 33.029 | 18.15234 | -3.150897 | 14.87666
47.76284 | 30.2091 | 33.13011 | 18.14697 | -2.921014 | 14.98315
47.77284 | 30.5513 | 33.23121 | 18.1416 | -2.67991 | 15.08961
47.78283 | 30.9171 | 33.33216 | 18.13624 | -2.415058 | 15.19592
47.79283 | 31.2741 | 33.43312 | 18.13087 | -2.159017 | 15.30224
47.80283 | 31.6743 | 33.53395 | 18.12551 | -1.859655 | 15.40844
47.81283 | 32.055 | 33.63463 | 18.12015 | -1.579631 | 15.51448
47.82283 | 32.4699 | 33.73511 | 18.11479 | -1.26521 | 15.62032
47.83283 | 32.8626 | 33.83535 | 18.10944 | -0.9727514 | 15.72591
47.84282 | 33.2837 | 33.93522 | 18.10409 | -0.6515198 | 15.83113
47.85282 | 33.7274 | 34.03487 | 18.09874 | -0.3074684 | 15.93613
47.86282 | 34.1274 | 34.13416 | 18.09339 | -0.006759735 | 16.04077
47.87282 | 34.611 | 34.23305 | 18.08804 | 0.37795 | 16.14501
47.88282 | 35.0301 | 34.3315 | 18.0827 | 0.6986024 | 16.2488
47.89282 | 35.5346 | 34.42946 | 18.07736 | 1.105143 | 16.3521
47.90281 | 35.9661 | 34.52679 | 18.07202 | 1.439312 | 16.45476
47.91281 | 36.5117 | 34.62364 | 18.06669 | 1.888064 | 16.55695
47.92281 | 36.9982 | 34.71986 | 18.06135 | 2.27834 | 16.65851
47.93281 | 37.444 | 34.81542 | 18.05602 | 2.628584 | 16.7594
47.94281 | 37.983 | 34.91025 | 18.05069 | 3.072752 | 16.85956
47.95281 | 38.4916 | 35.00431 | 18.04536 | 3.487285 | 16.95895
47.9628 | 39.058 | 35.09748 | 18.04004 | 3.960523 | 17.05744
47.9728 | 39.546 | 35.18986 | 18.03472 | 4.356137 | 17.15515
47.9828 | 40.0999 | 35.28133 | 18.0294 | 4.818565 | 17.25194
47.9928 | 40.648 | 35.37184 | 18.02408 | 5.276161 | 17.34776
48.0028 | 41.1602 | 35.46133 | 18.01876 | 5.698873 | 17.44257
48.0128 | 41.7695 | 35.54975 | 18.01345 | 6.219752 | 17.5363
48.02279 | 42.2863 | 35.63696 | 18.00814 | 6.649337 | 17.62882
48.03279 | 42.8425 | 35.72309 | 18.00283 | 7.119408 | 17.72026
48.04279 | 43.4226 | 35.808 | 17.99752 | 7.614602 | 17.81048
48.05279 | 43.974 | 35.89163 | 17.99222 | 8.082372 | 17.89941
48.06279 | 44.5601 | 35.97393 | 17.98691 | 8.586171 | 17.98702
48.07278 | 45.0668 | 36.05473 | 17.98162 | 9.01207 | 18.07311
48.08278 | 45.696 | 36.13422 | 17.97632 | 9.561781 | 18.1579
48.09278 | 46.2097 | 36.21222 | 17.97102 | 9.997478 | 18.2412
48.10278 | 46.7648 | 36.28869 | 17.96573 | 10.47611 | 18.32296
48.11278 | 47.3655 | 36.36356 | 17.96044 | 11.00194 | 18.40313
48.12278 | 47.8116 | 36.4368 | 17.95515 | 11.3748 | 18.48165
48.13277 | 48.4347 | 36.50827 | 17.94987 | 11.92643 | 18.5584
48.14277 | 48.9121 | 36.57807 | 17.94458 | 12.33403 | 18.63349
48.15277 | 49.4483 | 36.64608 | 17.9393 | 12.80222 | 18.70678
48.16277 | 49.973 | 36.71224 | 17.93402 | 13.26076 | 18.77822
48.17277 | 50.3689 | 36.77651 | 17.92874 | 13.59239 | 18.84777
48.18277 | 50.9429 | 36.83884 | 17.92347 | 14.10406 | 18.91537
48.19276 | 51.3707 | 36.89912 | 17.9182 | 14.47158 | 18.98092
48.20276 | 51.7755 | 36.95743 | 17.91293 | 14.81807 | 19.0445
48.21276 | 52.2466 | 37.01365 | 17.90766 | 15.23295 | 19.10599
48.22276 | 52.6081 | 37.06775 | 17.90239 | 15.54035 | 19.16535
48.23276 | 53.0738 | 37.11968 | 17.89713 | 15.95412 | 19.22255
48.24276 | 53.3716 | 37.16939 | 17.89187 | 16.20221 | 19.27752
48.25275 | 53.7709 | 37.21681 | 17.88661 | 16.55409 | 19.3302
48.26275 | 54.0565 | 37.26198 | 17.88136 | 16.79452 | 19.38062
48.27275 | 54.358 | 37.30482 | 17.8761 | 17.05318 | 19.42872
48.28275 | 54.6111 | 37.34529 | 17.87085 | 17.26581 | 19.47444
48.29275 | 54.8544 | 37.38336 | 17.8656 | 17.47104 | 19.51776
48.30275 | 55.1399 | 37.41899 | 17.86035 | 17.72091 | 19.55863
48.31274 | 55.2294 | 37.45212 | 17.85511 | 17.77728 | 19.597
48.32274 | 55.4491 | 37.48277 | 17.84987 | 17.96633 | 19.63291
48.33274 | 55.5568 | 37.51091 | 17.84463 | 18.04589 | 19.66628
48.34274 | 55.667 | 37.53648 | 17.83939 | 18.13052 | 19.69709
48.35274 | 55.7219 | 37.55947 | 17.83415 | 18.16243 | 19.72532
48.36274 | 55.7573 | 37.57986 | 17.82892 | 18.17744 | 19.75094
48.37273 | 55.7898 | 37.59761 | 17.82369 | 18.19219 | 19.77392
48.38273 | 55.7006 | 37.61273 | 17.81846 | 18.08787 | 19.79427
48.39273 | 55.7487 | 37.62519 | 17.81324 | 18.12351 | 19.81195
48.40273 | 55.57 | 37.63497 | 17.80801 | 17.93503 | 19.82696
48.41273 | 55.5511 | 37.64207 | 17.80279 | 17.90903 | 19.83928
48.42273 | 55.3294 | 37.64646 | 17.79757 | 17.68294 | 19.84889
48.43272 | 55.211 | 37.64814 | 17.79236 | 17.56286 | 19.85579
48.44272 | 54.9479 | 37.64712 | 17.78714 | 17.30078 | 19.85997
48.45272 | 54.6841 | 37.64337 | 17.78193 | 17.04073 | 19.86144
48.46272 | 54.5033 | 37.6369 | 17.77672 | 16.8664 | 19.86018
48.47272 | 54.1381 | 37.62771 | 17.77151 | 16.51039 | 19.8562
48.48271 | 53.8712 | 37.61582 | 17.76631 | 16.25538 | 19.84951
48.49271 | 53.4747 | 37.6012 | 17.7611 | 15.8735 | 19.84009
48.50271 | 53.1314 | 37.58387 | 17.7559 | 15.54753 | 19.82797
48.51271 | 52.7364 | 37.56385 | 17.7507 | 15.17255 | 19.81314
48.52271 | 52.2892 | 37.54113 | 17.74551 | 14.74807 | 19.79563
48.53271 | 51.9006 | 37.51575 | 17.74031 | 14.38485 | 19.77544
48.5427 | 51.3933 | 37.48773 | 17.73513 | 13.90557 | 19.75261
48.5527 | 50.9738 | 37.45705 | 17.72994 | 13.51675 | 19.72712
48.5627 | 50.4017 | 37.42375 | 17.72475 | 12.97795 | 19.699
48.5727 | 49.9569 | 37.38784 | 17.71956 | 12.56906 | 19.66828
48.5827 | 49.3691 | 37.34937 | 17.71438 | 12.01973 | 19.63498
48.5927 | 48.8725 | 37.30833 | 17.7092 | 11.56417 | 19.59913
48.60269 | 48.311 | 37.26482 | 17.70403 | 11.04618 | 19.56079
48.61269 | 47.7244 | 37.21877 | 17.69885 | 10.50563 | 19.51992
48.62269 | 47.1716 | 37.17026 | 17.69368 | 10.00134 | 19.47658
48.63269 | 46.5147 | 37.11932 | 17.68851 | 9.395381 | 19.43081
48.64269 | 46.0644 | 37.06598 | 17.68334 | 8.998424 | 19.38264
48.65269 | 45.3404 | 37.01027 | 17.67817 | 8.330126 | 19.3321
48.66268 | 44.8642 | 36.9523 | 17.67301 | 7.911897 | 19.27929
48.67268 | 44.1683 | 36.89199 | 17.66785 | 7.276306 | 19.22414
48.68268 | 43.6258 | 36.82944 | 17.66269 | 6.796364 | 19.16674
48.69268 | 42.9872 | 36.76467 | 17.65753 | 6.222526 | 19.10714
48.70268 | 42.412 | 36.69775 | 17.65238 | 5.714248 | 19.04537
48.71268 | 41.7979 | 36.62871 | 17.64723 | 5.16919 | 18.98148
48.72267 | 41.2289 | 36.55767 | 17.64208 | 4.671233 | 18.91558
48.73267 | 40.6109 | 36.48453 | 17.63694 | 4.126374 | 18.84759
48.74267 | 40.0586 | 36.40941 | 17.63179 | 3.649193 | 18.77762
48.75267 | 39.4532 | 36.33235 | 17.62665 | 3.120847 | 18.70571
48.76267 | 38.8848 | 36.25342 | 17.62151 | 2.631385 | 18.63191
48.77267 | 38.2974 | 36.17264 | 17.61637 | 2.124756 | 18.55628
48.78266 | 37.7249 | 36.09017 | 17.61124 | 1.634733 | 18.47893
48.79266 | 37.2298 | 36.00588 | 17.6061 | 1.223924 | 18.39977
48.80266 | 36.6168 | 35.9199 | 17.60097 | 0.6968998 | 18.31893
48.81266 | 36.1454 | 35.83229 | 17.59584 | 0.3131078 | 18.23645
48.82266 | 35.5877 | 35.7431 | 17.59072 | -0.1554035 | 18.15239
48.83266 | 35.0886 | 35.65238 | 17.58559 | -0.5637836 | 18.06679
48.84265 | 34.5738 | 35.56028 | 17.58048 | -0.986477 | 17.9798
48.85265 | 34.1017 | 35.46666 | 17.57536 | -1.364958 | 17.8913
48.86265 | 33.564 | 35.37167 | 17.57024 | -1.807667 | 17.80143
48.87265 | 33.1284 | 35.27535 | 17.56512 | -2.146954 | 17.71023
48.88265 | 32.6691 | 35.17777 | 17.56001 | -2.508673 | 17.61776
48.89264 | 32.2286 | 35.07907 | 17.55491 | -2.850474 | 17.52417
48.90264 | 31.7622 | 34.97912 | 17.5498 | -3.216917 | 17.42932
48.91264 | 31.312 | 34.87804 | 17.54469 | -3.566044 | 17.33335
48.92264 | 30.9397 | 34.77591 | 17.53959 | -3.836212 | 17.23632
48.93264 | 30.4678 | 34.67277 | 17.53449 | -4.204972 | 17.13828
48.94264 | 30.1412 | 34.56867 | 17.52939 | -4.427471 | 17.03928
48.95263 | 29.6974 | 34.46377 | 17.5243 | -4.766365 | 16.93946
48.96263 | 29.3759 | 34.3579 | 17.51921 | -4.981998 | 16.83869
48.97263 | 28.9626 | 34.25122 | 17.51412 | -5.288621 | 16.7371
48.98263 | 28.6619 | 34.14378 | 17.50903 | -5.481885 | 16.63476
48.99263 | 28.3025 | 34.03564 | 17.50394 | -5.733137 | 16.53169
49.00263 | 27.9966 | 33.92682 | 17.49886 | -5.930222 | 16.42796
49.01262 | 27.6132 | 33.8175 | 17.49378 | -6.204296 | 16.32371
49.02262 | 27.3663 | 33.70749 | 17.4887 | -6.341191 | 16.21879
49.03262 | 27.027 | 33.59696 | 17.48363 | -6.569961 | 16.11334
49.04262 | 26.7344 | 33.48595 | 17.47855 | -6.751546 | 16.00739
49.05262 | 26.5066 | 33.37449 | 17.47348 | -6.867895 | 15.90102
49.06262 | 26.1506 | 33.26264 | 17.46841 | -7.112045 | 15.79424
49.07261 | 25.9743 | 33.15055 | 17.46335 | -7.176253 | 15.68721
49.08261 | 25.6316 | 33.03804 | 17.45828 | -7.40644 | 15.57976
49.09261 | 25.4667 | 32.92525 | 17.45322 | -7.458553 | 15.47203
49.10261 | 25.1334 | 32.81223 | 17.44816 | -7.678835 | 15.36408
49.11261 | 24.9761 | 32.69902 | 17.4431 | -7.722922 | 15.25592
49.12261 | 24.6972 | 32.58565 | 17.43805 | -7.888454 | 15.14761
49.1326 | 24.5217 | 32.47228 | 17.433 | -7.950578 | 15.03928
49.1426 | 24.2794 | 32.35871 | 17.42795 | -8.079306 | 14.93076
49.1526 | 24.1088 | 32.24509 | 17.4229 | -8.136288 | 14.82219
49.1626 | 23.8708 | 32.13145 | 17.41785 | -8.260652 | 14.7136
49.1726 | 23.7192 | 32.01784 | 17.41281 | -8.298637 | 14.60503
49.1826 | 23.511 | 31.90427 | 17.40777 | -8.393272 | 14.4965
49.19259 | 23.3221 | 31.7909 | 17.40273 | -8.468801 | 14.38817
49.20259 | 23.1364 | 31.67753 | 17.3977 | -8.541128 | 14.27983
49.21259 | 22.9654 | 31.5643 | 17.39266 | -8.598898 | 14.17163
49.22259 | 22.8311 | 31.45124 | 17.38763 | -8.620138 | 14.06361
49.23259 | 22.6665 | 31.33838 | 17.3826 | -8.671876 | 13.95577
49.24259 | 22.4637 | 31.22574 | 17.37758 | -8.762037 | 13.84816
49.25258 | 22.3652 | 31.11348 | 17.37256 | -8.748275 | 13.74092
49.26258 | 22.1453 | 31.00136 | 17.36753 | -8.856059 | 13.63382
49.27258 | 22.0537 | 30.88954 | 17.36251 | -8.835843 | 13.52703
49.28258 | 21.8844 | 30.77805 | 17.3575 | -8.893646 | 13.42055
49.29258 | 21.7644 | 30.66689 | 17.35248 | -8.902494 | 13.31441
49.30257 | 21.6242 | 30.55625 | 17.34747 | -8.932049 | 13.20877
49.31257 | 21.4964 | 30.44584 | 17.34246 | -8.949445 | 13.10338
49.32257 | 21.3624 | 30.33585 | 17.33746 | -8.973446 | 12.99839
49.33257 | 21.2581 | 30.22627 | 17.33245 | -8.968172 | 12.89382
49.34257 | 21.1302 | 30.11714 | 17.32745 | -8.986938 | 12.78969
49.35257 | 21.0153 | 30.00846 | 17.32245 | -8.993162 | 12.68601
49.36256 | 20.8861 | 29.90037 | 17.31746 | -9.014269 | 12.58291
49.37256 | 20.7975 | 29.79266 | 17.31246 | -8.99516 | 12.4802
49.38256 | 20.6616 | 29.68546 | 17.30747 | -9.023855 | 12.37799
49.39256 | 20.5867 | 29.57877 | 17.30248 | -8.992073 | 12.2763
49.40256 | 20.4786 | 29.47262 | 17.29749 | -8.994023 | 12.17514
49.41256 | 20.3965 | 29.36702 | 17.2925 | -8.970519 | 12.07452
49.42255 | 20.2731 | 29.26208 | 17.28752 | -8.988978 | 11.97456
49.43255 | 20.1941 | 29.1576 | 17.28254 | -8.963503 | 11.87506
49.44255 | 20.088 | 29.05371 | 17.27756 | -8.965709 | 11.77615
49.45255 | 20.0123 | 28.95041 | 17.27259 | -8.938107 | 11.67782
49.46255 | 19.9348 | 28.84771 | 17.26761 | -8.912905 | 11.58009
49.47255 | 19.8426 | 28.74561 | 17.26264 | -8.903013 | 11.48297
49.48254 | 19.7569 | 28.64424 | 17.25767 | -8.88734 | 11.38656
49.49254 | 19.7028 | 28.54339 | 17.25271 | -8.840591 | 11.29068
49.50254 | 19.5863 | 28.44318 | 17.24774 | -8.856877 | 11.19543
49.51254 | 19.5473 | 28.3436 | 17.24278 | -8.796305 | 11.10082
49.52254 | 19.4427 | 28.24468 | 17.23782 | -8.801977 | 11.00685
49.53254 | 19.3889 | 28.1464 | 17.23286 | -8.757504 | 10.91354
49.54253 | 19.289 | 28.04888 | 17.22791 | -8.759881 | 10.82097
49.55253 | 19.2474 | 27.95193 | 17.22296 | -8.704527 | 10.72897
49.56253 | 19.1641 | 27.85564 | 17.21801 | -8.69154 | 10.63763
49.57253 | 19.1106 | 27.76002 | 17.21306 | -8.649424 | 10.54696
49.58253 | 19.0264 | 27.66508 | 17.20812 | -8.638683 | 10.45696
49.59253 | 18.9841 | 27.57082 | 17.20318 | -8.58672 | 10.36764
49.60252 | 18.867 | 27.47733 | 17.19824 | -8.610326 | 10.27908
49.61252 | 18.8739 | 27.38443 | 17.1933 | -8.510526 | 10.19112
49.62252 | 18.7533 | 27.29221 | 17.18837 | -8.53891 | 10.10384
49.63252 | 18.745 | 27.20068 | 17.18344 | -8.455681 | 10.01725
49.64252 | 18.6492 | 27.10984 | 17.1785 | -8.46064 | 9.931335
49.65252 | 18.6155 | 27.01969 | 17.17358 | -8.404187 | 9.84611
49.66251 | 18.5397 | 26.93031 | 17.16866 | -8.390611 | 9.761655
49.67251 | 18.5104 | 26.84154 | 17.16373 | -8.331137 | 9.677805
49.68251 | 18.4339 | 26.75345 | 17.15881 | -8.319553 | 9.594642
49.69251 | 18.3868 | 26.66606 | 17.15389 | -8.279258 | 9.512166
49.70251 | 18.3186 | 26.57935 | 17.14898 | -8.260753 | 9.430376
49.7125 | 18.3128 | 26.49342 | 17.14407 | -8.18062 | 9.349352
49.7225 | 18.2158 | 26.40809 | 17.13916 | -8.192291 | 9.268934
49.7325 | 18.2125 | 26.32345 | 17.13425 | -8.110947 | 9.189199
49.7425 | 18.1485 | 26.23949 | 17.12934 | -8.090988 | 9.110147
49.7525 | 18.1007 | 26.15621 | 17.12444 | -8.055513 | 9.031775
49.7625 | 18.0708 | 26.07362 | 17.11954 | -8.002817 | 8.954081
49.77249 | 18.0045 | 25.99178 | 17.11464 | -7.987283 | 8.877142
49.78249 | 18.0135 | 25.91054 | 17.10974 | -7.897044 | 8.800799
49.79249 | 17.9234 | 25.82998 | 17.10485 | -7.906581 | 8.72513
49.80249 | 17.9172 | 25.75009 | 17.09996 | -7.832889 | 8.65013
49.81249 | 17.8602 | 25.67087 | 17.09507 | -7.810666 | 8.575796
49.82249 | 17.8429 | 25.59231 | 17.09018 | -7.74941 | 8.502127
49.83248 | 17.7906 | 25.51449 | 17.0853 | -7.723893 | 8.42919
49.84248 | 17.7781 | 25.43726 | 17.08042 | -7.659159 | 8.356838
49.85248 | 17.7064 | 25.36068 | 17.07554 | -7.654283 | 8.285141
49.86248 | 17.7225 | 25.28476 | 17.07066 | -7.56226 | 8.214096
49.87248 | 17.654 | 25.20949 | 17.06579 | -7.555487 | 8.143697
49.88248 | 17.6431 | 25.13486 | 17.06092 | -7.491761 | 8.073943
49.89247 | 17.6025 | 25.06095 | 17.05605 | -7.458447 | 8.004895
49.90247 | 17.5728 | 24.9876 | 17.05118 | -7.4148 | 7.936416
49.91247 | 17.5604 | 24.91489 | 17.04632 | -7.354489 | 7.868569
49.92247 | 17.5067 | 24.84281 | 17.04146 | -7.336107 | 7.801349
49.93247 | 17.479 | 24.77135 | 17.0366 | -7.292352 | 7.734755
49.94247 | 17.4581 | 24.70052 | 17.03174 | -7.24242 | 7.66878
49.95246 | 17.4494 | 24.63037 | 17.02689 | -7.180974 | 7.603485
49.96246 | 17.396 | 24.56077 | 17.02204 | -7.164772 | 7.538736
49.97246 | 17.4033 | 24.49178 | 17.01719 | -7.08848 | 7.474594
49.98246 | 17.3355 | 24.42339 | 17.01234 | -7.087893 | 7.411055
49.99246 | 17.3611 | 24.35561 | 17.00749 | -6.994507 | 7.348114
50.00246 | 17.284 | 24.28842 | 17.00265 | -7.004415 | 7.285766
50.01245 | 17.2949 | 24.22188 | 16.99781 | -6.926981 | 7.224067
50.02245 | 17.2534 | 24.15587 | 16.99298 | -6.902468 | 7.162892
50.03245 | 17.2247 | 24.09044 | 16.98814 | -6.865737 | 7.102297
50.04245 | 17.2252 | 24.02558 | 16.98331 | -6.800384 | 7.042277
50.05245 | 17.1855 | 23.9613 | 16.97848 | -6.775803 | 6.982827
50.06244 | 17.1696 | 23.89765 | 16.97365 | -6.728052 | 6.924
50.07244 | 17.1544 | 23.8345 | 16.96883 | -6.680102 | 6.865675
50.08244 | 17.1516 | 23.77191 | 16.964 | -6.620312 | 6.807908
50.09244 | 17.0859 | 23.70987 | 16.95918 | -6.623974 | 6.750691
50.10244 | 17.1128 | 23.64839 | 16.95436 | -6.535586 | 6.694022
50.11244 | 17.0501 | 23.58744 | 16.94955 | -6.537343 | 6.637894
50.12243 | 17.0676 | 23.5271 | 16.94474 | -6.459496 | 6.582356
50.13243 | 17.0387 | 23.46723 | 16.93993 | -6.428526 | 6.527297
50.14243 | 17.0198 | 23.40789 | 16.93512 | -6.388086 | 6.472766
50.15243 | 17.023 | 23.34907 | 16.93031 | -6.326071 | 6.418757
50.16243 | 16.9714 | 23.29078 | 16.92551 | -6.319376 | 6.365266
50.17243 | 17.0061 | 23.233 | 16.92071 | -6.226896 | 6.312288
50.18242 | 16.9431 | 23.17578 | 16.91591 | -6.232684 | 6.259869
50.19242 | 16.9708 | 23.11902 | 16.91112 | -6.148222 | 6.207903
50.20242 | 16.9168 | 23.06276 | 16.90632 | -6.14596 | 6.156435
50.21242 | 16.9119 | 23.007 | 16.90153 | -6.095095 | 6.105462
50.22242 | 16.921 | 22.95172 | 16.89674 | -6.030722 | 6.054977
50.23242 | 16.8792 | 22.89694 | 16.89196 | -6.017736 | 6.004979
50.24241 | 16.8964 | 22.84269 | 16.88718 | -5.946286 | 5.955508
50.25241 | 16.8475 | 22.78886 | 16.8824 | -5.94136 | 5.906463
50.26241 | 16.8608 | 22.73551 | 16.87762 | -5.874707 | 5.857889
50.27241 | 16.8444 | 22.68262 | 16.87284 | -5.838223 | 5.809782
50.28241 | 16.8449 | 22.6302 | 16.86807 | -5.785302 | 5.762135
50.29241 | 16.8141 | 22.57824 | 16.8633 | -5.764142 | 5.714947
50.3024 | 16.8167 | 22.52679 | 16.85853 | -5.710085 | 5.668254
50.3124 | 16.8033 | 22.47573 | 16.85376 | -5.672429 | 5.621965
50.3224 | 16.7947 | 22.42512 | 16.849 | -5.630419 | 5.576119
50.3324 | 16.8013 | 22.37495 | 16.84424 | -5.57365 | 5.530712
50.3424 | 16.7644 | 22.32522 | 16.83948 | -5.560818 | 5.485739
50.3524 | 16.8025 | 22.27592 | 16.83472 | -5.473418 | 5.441196
50.36239 | 16.7225 | 22.22709 | 16.82997 | -5.504594 | 5.397122
50.37239 | 16.7774 | 22.17864 | 16.82522 | -5.401245 | 5.353425
50.38239 | 16.7542 | 22.13062 | 16.82047 | -5.376416 | 5.310145
50.39239 | 16.7317 | 22.083 | 16.81572 | -5.351302 | 5.267278
50.40239 | 16.7762 | 22.0358 | 16.81098 | -5.259599 | 5.22482
50.41239 | 16.7133 | 21.989 | 16.80624 | -5.275702 | 5.182765
50.42238 | 16.7522 | 21.94265 | 16.8015 | -5.190453 | 5.141151
50.43238 | 16.7224 | 21.89666 | 16.79677 | -5.174257 | 5.099891
50.44238 | 16.7193 | 21.85106 | 16.79203 | -5.131755 | 5.059025
50.45238 | 16.7583 | 21.80584 | 16.7873 | -5.047542 | 5.018544
50.46238 | 16.7201 | 21.76102 | 16.78257 | -5.040916 | 4.978447
50.47237 | 16.7548 | 21.71662 | 16.77785 | -4.961822 | 4.938775
50.48237 | 16.7255 | 21.67256 | 16.77312 | -4.947055 | 4.899433
50.49237 | 16.717 | 21.62886 | 16.7684 | -4.911862 | 4.860463
50.50237 | 16.7543 | 21.58553 | 16.76368 | -4.831233 | 4.821853
50.51237 | 16.7309 | 21.54258 | 16.75896 | -4.811676 | 4.783613
50.52237 | 16.7401 | 21.49998 | 16.75425 | -4.759882 | 4.745734
50.53236 | 16.7366 | 21.4578 | 16.74954 | -4.721204 | 4.708264
50.54236 | 16.7577 | 21.41592 | 16.74483 | -4.658222 | 4.671092
50.55236 | 16.7373 | 21.37439 | 16.74012 | -4.637091 | 4.634268
50.56236 | 16.7556 | 21.33321 | 16.73542 | -4.577608 | 4.59779
50.57236 | 16.7697 | 21.29237 | 16.73072 | -4.522668 | 4.561652
50.58236 | 16.7509 | 21.25187 | 16.72602 | -4.500967 | 4.525851
50.59235 | 16.7867 | 21.21174 | 16.72132 | -4.425042 | 4.490419
50.60235 | 16.7456 | 21.17191 | 16.71663 | -4.426311 | 4.455282
50.61235 | 16.7898 | 21.13241 | 16.71194 | -4.342608 | 4.420472
50.62235 | 16.7781 | 21.09323 | 16.70725 | -4.315131 | 4.385985
50.63235 | 16.7916 | 21.05438 | 16.70256 | -4.262776 | 4.351817
50.64235 | 16.8244 | 21.01584 | 16.69787 | -4.191441 | 4.317967
50.65234 | 16.7947 | 20.97766 | 16.6932 | -4.182957 | 4.284461
50.66234 | 16.823 | 20.93975 | 16.68852 | -4.116749 | 4.251232
50.67234 | 16.8239 | 20.90215 | 16.68384 | -4.078248 | 4.218309
50.68234 | 16.8315 | 20.86485 | 16.67916 | -4.033353 | 4.185689
50.69234 | 16.8622 | 20.82786 | 16.67449 | -3.965661 | 4.153369
50.70234 | 16.8514 | 20.79117 | 16.66982 | -3.939767 | 4.121345
50.71233 | 16.8639 | 20.7548 | 16.66516 | -3.890904 | 4.089646
50.72233 | 16.8807 | 20.7187 | 16.66049 | -3.837999 | 4.058205
50.73233 | 16.898 | 20.68288 | 16.65583 | -3.784883 | 4.027051
50.74233 | 16.9243 | 20.64735 | 16.65117 | -3.723053 | 3.996181
50.75233 | 16.8969 | 20.61211 | 16.64651 | -3.715205 | 3.965591
50.76233 | 16.9559 | 20.57714 | 16.64186 | -3.621238 | 3.935279
50.77232 | 16.9454 | 20.54248 | 16.63721 | -3.597083 | 3.905272
50.78232 | 16.9779 | 20.50807 | 16.63256 | -3.530168 | 3.875507
50.79232 | 17.0006 | 20.47392 | 16.62791 | -3.473324 | 3.84601
50.80232 | 16.9853 | 20.44005 | 16.62327 | -3.454748 | 3.816779
50.81232 | 17.0238 | 20.40644 | 16.61863 | -3.382638 | 3.787812
50.82232 | 17.0375 | 20.37309 | 16.61399 | -3.335591 | 3.759104
50.83231 | 17.0652 | 20.34004 | 16.60935 | -3.274836 | 3.730682
50.84231 | 17.1001 | 20.30721 | 16.60472 | -3.207106 | 3.702487
50.85231 | 17.0594 | 20.27463 | 16.60009 | -3.21523 | 3.674544
50.86231 | 17.1158 | 20.24231 | 16.59546 | -3.126507 | 3.64685
50.87231 | 17.1719 | 20.21023 | 16.59083 | -3.038331 | 3.619403
50.8823 | 17.136 | 20.17843 | 16.58621 | -3.042434 | 3.592225
50.8923 | 17.2159 | 20.14685 | 16.58159 | -2.930949 | 3.565263
50.9023 | 17.1884 | 20.11551 | 16.57697 | -2.927105 | 3.538539
50.9123 | 17.2253 | 20.0844 | 16.57235 | -2.8591 | 3.512052
50.9223 | 17.2845 | 20.05353 | 16.56773 | -2.769032 | 3.485798
50.9323 | 17.2551 | 20.0229 | 16.56312 | -2.767796 | 3.459775
50.94229 | 17.3104 | 19.99252 | 16.55852 | -2.682122 | 3.434006
50.95229 | 17.3472 | 19.96235 | 16.55391 | -2.615146 | 3.408438
50.96229 | 17.3611 | 19.9324 | 16.5493 | -2.571297 | 3.383093
50.97229 | 17.4209 | 19.90267 | 16.5447 | -2.481772 | 3.35797
50.98229 | 17.4 | 19.87317 | 16.5401 | -2.473168 | 3.333066
50.99229 | 17.4497 | 19.84388 | 16.5355 | -2.394183 | 3.308379
51.00228 | 17.4978 | 19.81484 | 16.53091 | -2.317044 | 3.28393
51.01228 | 17.4974 | 19.78599 | 16.52632 | -2.288591 | 3.259669
51.02228 | 17.5571 | 19.75735 | 16.52173 | -2.20025 | 3.235618
51.03228 | 17.5824 | 19.72892 | 16.51714 | -2.146519 | 3.211774
51.04228 | 17.6203 | 19.7007 | 16.51256 | -2.080396 | 3.188137
51.05228 | 17.6613 | 19.67268 | 16.50798 | -2.011379 | 3.164702
51.06227 | 17.6975 | 19.64489 | 16.5034 | -1.947393 | 3.141491
51.07227 | 17.7268 | 19.61728 | 16.49883 | -1.890481 | 3.118456
51.08227 | 17.7853 | 19.58987 | 16.49425 | -1.804568 | 3.095618
51.09227 | 17.8033 | 19.56265 | 16.48968 | -1.759353 | 3.072975
51.10227 | 17.8613 | 19.53563 | 16.48511 | -1.674333 | 3.050524
51.11227 | 17.896 | 19.50881 | 16.48054 | -1.612806 | 3.028265
51.12226 | 17.9586 | 19.4822 | 16.47598 | -1.523596 | 3.006215
51.13226 | 17.9934 | 19.45575 | 16.47142 | -1.46235 | 2.984331
51.14226 | 18.0447 | 19.42949 | 16.46686 | -1.384791 | 2.962631
51.15226 | 18.0854 | 19.40342 | 16.4623 | -1.318017 | 2.941114
51.16226 | 18.1401 | 19.37753 | 16.45775 | -1.237426 | 2.919778
51.17226 | 18.1805 | 19.35182 | 16.4532 | -1.171317 | 2.898621
51.18225 | 18.2352 | 19.32631 | 16.44865 | -1.091112 | 2.877662
51.19225 | 18.2911 | 19.30096 | 16.4441 | -1.009861 | 2.856857
51.20225 | 18.3329 | 19.27579 | 16.43956 | -0.9428852 | 2.836226
51.21225 | 18.4038 | 19.25078 | 16.43502 | -0.8469837 | 2.815766
51.22225 | 18.4478 | 19.22595 | 16.43048 | -0.7781546 | 2.795477
51.23225 | 18.5026 | 19.2013 | 16.42594 | -0.6986962 | 2.775355
51.24224 | 18.5602 | 19.17683 | 16.42141 | -0.6166305 | 2.755419
51.25224 | 18.6265 | 19.15251 | 16.41688 | -0.526008 | 2.735629
51.26224 | 18.6837 | 19.12835 | 16.41235 | -0.444651 | 2.716001
51.27224 | 18.7483 | 19.10436 | 16.40782 | -0.3560578 | 2.696534
51.28224 | 18.7957 | 19.08053 | 16.4033 | -0.2848267 | 2.677228
51.29223 | 18.8847 | 19.05688 | 16.39878 | -0.1721794 | 2.658098
51.30223 | 18.9344 | 19.03337 | 16.39426 | -0.09896711 | 2.639105
51.31223 | 19.0002 | 19.01001 | 16.38975 | -0.009812693 | 2.620267
51.32223 | 19.0716 | 18.98681 | 16.38523 | 0.0847866 | 2.601582
51.33223 | 19.1476 | 18.96377 | 16.38072 | 0.1838312 | 2.583049
51.34223 | 19.2149 | 18.94088 | 16.37621 | 0.2740236 | 2.564665
51.35222 | 19.2781 | 18.91816 | 16.37171 | 0.3599426 | 2.546448
51.36222 | 19.3482 | 18.89557 | 16.3672 | 0.4526346 | 2.52836
51.37222 | 19.4489 | 18.87312 | 16.3627 | 0.5757779 | 2.510419
51.38222 | 19.521 | 18.85082 | 16.3582 | 0.6701754 | 2.49262
51.39222 | 19.5907 | 18.82867 | 16.35371 | 0.7620279 | 2.474964
51.40222 | 19.6742 | 18.80666 | 16.34921 | 0.8675363 | 2.457449
51.41221 | 19.758 | 18.78482 | 16.34473 | 0.9731813 | 2.440091
51.42221 | 19.8604 | 18.76309 | 16.34024 | 1.097307 | 2.422854
51.43221 | 19.9444 | 18.74151 | 16.33575 | 1.202893 | 2.405755
51.44221 | 20.0116 | 18.72006 | 16.33127 | 1.291542 | 2.38879
51.45221 | 20.1361 | 18.69875 | 16.32679 | 1.437353 | 2.371959
51.46221 | 20.2064 | 18.67757 | 16.32231 | 1.52883 | 2.355262
51.4722 | 20.3026 | 18.65655 | 16.31784 | 1.646051 | 2.338712
51.4822 | 20.4125 | 18.63564 | 16.31336 | 1.776861 | 2.322276
51.4922 | 20.5003 | 18.61486 | 16.30889 | 1.885439 | 2.305969
51.5022 | 20.6019 | 18.59421 | 16.30442 | 2.007687 | 2.289789
51.5122 | 20.7099 | 18.57369 | 16.29996 | 2.136207 | 2.273736
51.5222 | 20.8073 | 18.5533 | 16.29549 | 2.253998 | 2.257807
51.53219 | 20.9387 | 18.53306 | 16.29104 | 2.405644 | 2.242018
51.54219 | 21.0357 | 18.51292 | 16.28658 | 2.522784 | 2.226336
51.55219 | 21.1366 | 18.4929 | 16.28212 | 2.643701 | 2.210775
51.56219 | 21.2614 | 18.473 | 16.27767 | 2.788395 | 2.195335
51.57219 | 21.3824 | 18.45323 | 16.27322 | 2.929167 | 2.180013
51.58219 | 21.4854 | 18.43358 | 16.26877 | 3.051819 | 2.164809
51.59218 | 21.6118 | 18.41407 | 16.26433 | 3.197733 | 2.149737
51.60218 | 21.7407 | 18.39465 | 16.25989 | 3.346048 | 2.134765
51.61218 | 21.8622 | 18.37535 | 16.25545 | 3.486846 | 2.119908
51.62218 | 21.9903 | 18.35617 | 16.25101 | 3.634127 | 2.105164
51.63218 | 22.1213 | 18.3371 | 16.24657 | 3.784195 | 2.090532
51.64218 | 22.2481 | 18.31815 | 16.24214 | 3.929949 | 2.076011
51.65217 | 22.4017 | 18.29933 | 16.23771 | 4.102369 | 2.061617
51.66217 | 22.5051 | 18.2806 | 16.23329 | 4.224502 | 2.047312
51.67217 | 22.6424 | 18.26198 | 16.22886 | 4.380421 | 2.033118
51.68217 | 22.7901 | 18.24347 | 16.22444 | 4.546631 | 2.019031
51.69217 | 22.9305 | 18.22507 | 16.22002 | 4.705433 | 2.005049
51.70216 | 23.0787 | 18.2068 | 16.2156 | 4.871903 | 1.991192
51.71216 | 23.2105 | 18.18861 | 16.21119 | 5.021891 | 1.977419
51.72216 | 23.3621 | 18.17053 | 16.20678 | 5.191575 | 1.963748
51.73216 | 23.5225 | 18.15255 | 16.20237 | 5.369953 | 1.95018
51.74216 | 23.651 | 18.13467 | 16.19796 | 5.516329 | 1.936712
51.75216 | 23.8113 | 18.1169 | 16.19355 | 5.694401 | 1.923344
51.76215 | 23.9595 | 18.09924 | 16.18916 | 5.860256 | 1.910088
51.77215 | 24.1007 | 18.08167 | 16.18476 | 6.019026 | 1.896917
51.78215 | 24.2856 | 18.0642 | 16.18036 | 6.221398 | 1.883842
51.79215 | 24.4289 | 18.04683 | 16.17597 | 6.382071 | 1.870864
51.80215 | 24.5636 | 18.02955 | 16.17157 | 6.534046 | 1.857981
51.81215 | 24.7305 | 18.01238 | 16.16718 | 6.718124 | 1.845192
51.82214 | 24.873 | 17.99531 | 16.1628 | 6.877689 | 1.83251
51.83214 | 25.0416 | 17.97832 | 16.15842 | 7.063277 | 1.819907
51.84214 | 25.2046 | 17.96143 | 16.15403 | 7.24317 | 1.807396
51.85214 | 25.3419 | 17.94463 | 16.14965 | 7.39727 | 1.794976
51.86214 | 25.5112 | 17.92792 | 16.14528 | 7.583277 | 1.782645
51.87214 | 25.6774 | 17.91131 | 16.1409 | 7.766092 | 1.770404
51.88213 | 25.8252 | 17.8948 | 16.13654 | 7.930401 | 1.758263
51.89213 | 25.9711 | 17.87836 | 16.13217 | 8.092735 | 1.746197
51.90213 | 26.1441 | 17.86202 | 16.1278 | 8.282081 | 1.734218
51.91213 | 26.2956 | 17.84576 | 16.12344 | 8.449838 | 1.722325
51.92213 | 26.452 | 17.82959 | 16.11908 | 8.622408 | 1.710517
51.93213 | 26.6083 | 17.81351 | 16.11472 | 8.79479 | 1.698793
51.94212 | 26.7626 | 17.79753 | 16.11036 | 8.965072 | 1.687164
51.95212 | 26.9031 | 17.78162 | 16.10601 | 9.121483 | 1.675607
51.96212 | 27.0582 | 17.76579 | 16.10166 | 9.29241 | 1.664131
51.97212 | 27.2333 | 17.75005 | 16.09731 | 9.483253 | 1.652737
51.98212 | 27.3579 | 17.73439 | 16.09296 | 9.623513 | 1.641423
51.99212 | 27.5046 | 17.71881 | 16.08862 | 9.785791 | 1.630188
52.00211 | 27.6255 | 17.70333 | 16.08428 | 9.922172 | 1.619044
52.01211 | 27.8065 | 17.68791 | 16.07995 | 10.11859 | 1.607967
52.02211 | 27.9206 | 17.67258 | 16.07561 | 10.24802 | 1.596967
52.03211 | 28.082 | 17.65732 | 16.07128 | 10.42468 | 1.586045
52.04211 | 28.1905 | 17.64214 | 16.06695 | 10.54836 | 1.575198
52.0521 | 28.3396 | 17.62706 | 16.06262 | 10.71254 | 1.564438
52.0621 | 28.475 | 17.61204 | 16.0583 | 10.86296 | 1.553742
52.0721 | 28.5885 | 17.59709 | 16.05397 | 10.99141 | 1.54312
52.0821 | 28.7256 | 17.58222 | 16.04965 | 11.14338 | 1.532571
52.0921 | 28.8483 | 17.56743 | 16.04533 | 11.28087 | 1.522095
52.1021 | 28.9233 | 17.55271 | 16.04102 | 11.37059 | 1.511691
52.11209 | 29.0752 | 17.53808 | 16.03671 | 11.53712 | 1.50137
52.12209 | 29.2061 | 17.52351 | 16.0324 | 11.68259 | 1.491108
52.13209 | 29.245 | 17.50901 | 16.02809 | 11.73599 | 1.480917
52.14209 | 29.4101 | 17.49458 | 16.02379 | 11.91552 | 1.470796
52.15209 | 29.471 | 17.48023 | 16.01949 | 11.99077 | 1.460744
52.16209 | 29.5705 | 17.46595 | 16.01519 | 12.10455 | 1.45076
52.17208 | 29.6657 | 17.45175 | 16.01089 | 12.21395 | 1.440853
52.18208 | 29.7295 | 17.4376 | 16.0066 | 12.2919 | 1.431004
52.19208 | 29.8142 | 17.42353 | 16.00231 | 12.39067 | 1.421222
52.20208 | 29.9031 | 17.40952 | 15.99802 | 12.49358 | 1.411505
52.21208 | 29.9388 | 17.39558 | 15.99373 | 12.54322 | 1.401854
52.22208 | 30.0151 | 17.38171 | 15.98944 | 12.63339 | 1.392268
52.23207 | 30.0846 | 17.36792 | 15.98517 | 12.71668 | 1.382756
52.24207 | 30.1207 | 17.35418 | 15.98089 | 12.76652 | 1.373298
52.25207 | 30.1792 | 17.34051 | 15.97661 | 12.83869 | 1.363903
52.26207 | 30.1966 | 17.32691 | 15.97234 | 12.86969 | 1.354571
52.27207 | 30.2601 | 17.31336 | 15.96806 | 12.94674 | 1.345301
52.28207 | 30.2744 | 17.29989 | 15.96379 | 12.97451 | 1.336092
52.29206 | 30.2918 | 17.28649 | 15.95953 | 13.00531 | 1.326954
52.30206 | 30.3056 | 17.27314 | 15.95527 | 13.03246 | 1.317867
52.31206 | 30.3152 | 17.25985 | 15.95101 | 13.05535 | 1.30884
52.32206 | 30.3242 | 17.24662 | 15.94675 | 13.07758 | 1.299873
52.33206 | 30.3058 | 17.23346 | 15.94249 | 13.07234 | 1.290964
52.34206 | 30.3348 | 17.22035 | 15.93824 | 13.11445 | 1.282114
52.35205 | 30.298 | 17.20732 | 15.93399 | 13.09068 | 1.273331
52.36205 | 30.266 | 17.19434 | 15.92974 | 13.07166 | 1.264596
52.37205 | 30.2652 | 17.18142 | 15.9255 | 13.08378 | 1.255919
52.38205 | 30.2203 | 17.16855 | 15.92125 | 13.05175 | 1.247298
52.39205 | 30.1753 | 17.15575 | 15.91701 | 13.01955 | 1.238733
52.40205 | 30.1452 | 17.143 | 15.91277 | 13.0022 | 1.230223
52.41204 | 30.0985 | 17.13032 | 15.90854 | 12.96818 | 1.221777
52.42204 | 30.0129 | 17.11769 | 15.90431 | 12.89521 | 1.213378
52.43204 | 30.0042 | 17.10511 | 15.90008 | 12.89909 | 1.205032
52.44204 | 29.8949 | 17.09259 | 15.89585 | 12.80231 | 1.19674
52.45204 | 29.8551 | 17.08013 | 15.89163 | 12.77497 | 1.188502
52.46203 | 29.7771 | 17.06773 | 15.88741 | 12.70937 | 1.180324
52.47203 | 29.6776 | 17.05538 | 15.88319 | 12.62222 | 1.172191
52.48203 | 29.5826 | 17.04308 | 15.87897 | 12.53952 | 1.16411
52.49203 | 29.5113 | 17.03083 | 15.87475 | 12.48047 | 1.15608
52.50203 | 29.4178 | 17.01864 | 15.87054 | 12.39916 | 1.148101
52.51203 | 29.301 | 17.00651 | 15.86633 | 12.29449 | 1.140173
52.52202 | 29.2191 | 16.99443 | 15.86213 | 12.22467 | 1.132303
52.53202 | 29.0867 | 16.9824 | 15.85792 | 12.1043 | 1.124476
52.54202 | 28.9692 | 16.97042 | 15.85372 | 11.99878 | 1.116697
52.55202 | 28.8604 | 16.95849 | 15.84952 | 11.90191 | 1.108968
52.56202 | 28.7662 | 16.94661 | 15.84533 | 11.81959 | 1.101287
52.57202 | 28.5911 | 16.93479 | 15.84113 | 11.65631 | 1.093655
52.58201 | 28.5093 | 16.92302 | 15.83694 | 11.58628 | 1.086078
52.59201 | 28.3375 | 16.9113 | 15.83275 | 11.4262 | 1.078541
52.60201 | 28.2153 | 16.89962 | 15.82857 | 11.31568 | 1.07105
52.61201 | 28.0753 | 16.88799 | 15.82438 | 11.18731 | 1.063607
52.62201 | 27.9321 | 16.87641 | 15.8202 | 11.05569 | 1.05621
52.63201 | 27.7999 | 16.86488 | 15.81602 | 10.93502 | 1.048859
52.642 | 27.6327 | 16.85341 | 15.81185 | 10.77929 | 1.041561
52.652 | 27.4656 | 16.84198 | 15.80768 | 10.62362 | 1.034301
52.662 | 27.3735 | 16.83059 | 15.80351 | 10.54291 | 1.027085
52.672 | 27.1687 | 16.81925 | 15.79934 | 10.34945 | 1.019915
52.682 | 26.9978 | 16.80796 | 15.79517 | 10.18984 | 1.012788
52.692 | 26.8783 | 16.79671 | 15.79101 | 10.08159 | 1.005705
52.70199 | 26.6941 | 16.78552 | 15.78685 | 9.908575 | 0.9986725
52.71199 | 26.5397 | 16.77437 | 15.78269 | 9.76533 | 0.9916763
52.72199 | 26.3956 | 16.76326 | 15.77854 | 9.632339 | 0.9847228
52.73199 | 26.2032 | 16.7522 | 15.77439 | 9.451003 | 0.9778117
52.74199 | 26.0509 | 16.74118 | 15.77023 | 9.309722 | 0.9709428
52.75199 | 25.8989 | 16.7302 | 15.76609 | 9.168697 | 0.9641157
52.76198 | 25.7297 | 16.71928 | 15.76195 | 9.010418 | 0.9573365
52.77198 | 25.5561 | 16.70839 | 15.7578 | 8.847705 | 0.9505918
52.78198 | 25.3752 | 16.69755 | 15.75366 | 8.677649 | 0.9438881
52.79198 | 25.2471 | 16.68675 | 15.74953 | 8.56035 | 0.9372248
52.80198 | 25.0498 | 16.67599 | 15.74539 | 8.373808 | 0.9306016
52.81198 | 24.8814 | 16.66528 | 15.74126 | 8.216124 | 0.9240185
52.82197 | 24.7302 | 16.65461 | 15.73713 | 8.075587 | 0.917481
52.83197 | 24.5376 | 16.64398 | 15.73301 | 7.893618 | 0.9109766
52.84197 | 24.4063 | 16.63339 | 15.72888 | 7.772908 | 0.9045111
52.85197 | 24.226 | 16.62284 | 15.72476 | 7.603157 | 0.8980842
52.86197 | 24.0309 | 16.61233 | 15.72064 | 7.418565 | 0.8916957
52.87196 | 23.9278 | 16.60188 | 15.71653 | 7.325922 | 0.8853514
52.88196 | 23.7421 | 16.59145 | 15.71241 | 7.150649 | 0.8790386
52.89196 | 23.5687 | 16.58106 | 15.7083 | 6.987636 | 0.8727635
52.90196 | 23.442 | 16.57072 | 15.70419 | 6.871283 | 0.8665255
52.91196 | 23.253 | 16.56041 | 15.70009 | 6.69259 | 0.8603245
52.92196 | 23.1099 | 16.55014 | 15.69598 | 6.559759 | 0.85416
52.93195 | 22.9562 | 16.53992 | 15.69188 | 6.416278 | 0.8480378
52.94195 | 22.7919 | 16.52973 | 15.68779 | 6.262168 | 0.8419467
52.95195 | 22.6605 | 16.51958 | 15.68369 | 6.140921 | 0.8358895
52.96195 | 22.4965 | 16.50947 | 15.6796 | 5.987034 | 0.82987
52.97195 | 22.3371 | 16.49939 | 15.6755 | 5.837712 | 0.8238837
52.98195 | 22.2031 | 16.48935 | 15.67142 | 5.71375 | 0.8179336
52.99194 | 22.0462 | 16.47936 | 15.66733 | 5.566841 | 0.8120244
53.00194 | 21.9228 | 16.4694 | 15.66325 | 5.453403 | 0.8061451
53.01194 | 21.7516 | 16.45947 | 15.65917 | 5.292132 | 0.8002967
53.02194 | 21.6121 | 16.44958 | 15.65509 | 5.162521 | 0.7944855
53.03194 | 21.4992 | 16.43972 | 15.65102 | 5.059478 | 0.7887047
53.04194 | 21.3421 | 16.42991 | 15.64694 | 4.912194 | 0.7829608
53.05193 | 21.21 | 16.42013 | 15.64288 | 4.789867 | 0.7772538
53.06193 | 21.0925 | 16.41039 | 15.63881 | 4.682114 | 0.7715744
53.07193 | 20.9285 | 16.40067 | 15.63475 | 4.527826 | 0.7659279
53.08193 | 20.8209 | 16.391 | 15.63068 | 4.429902 | 0.7603138
53.09193 | 20.6871 | 16.38136 | 15.62662 | 4.305744 | 0.7547321
53.10193 | 20.5559 | 16.37175 | 15.62257 | 4.184151 | 0.7491823
53.11192 | 20.4356 | 16.36219 | 15.61852 | 4.073414 | 0.7436697
53.12192 | 20.3036 | 16.35265 | 15.61446 | 3.950952 | 0.7381833
53.13192 | 20.1784 | 16.34314 | 15.61041 | 3.835257 | 0.7327284
53.14192 | 20.062 | 16.33367 | 15.60637 | 3.728327 | 0.7273046
53.15192 | 19.9323 | 16.32424 | 15.60232 | 3.608065 | 0.7219116
53.16192 | 19.8242 | 16.31483 | 15.59828 | 3.509369 | 0.7165494
53.17191 | 19.6864 | 16.30547 | 15.59425 | 3.38093 | 0.7112226
53.18191 | 19.5829 | 16.29613 | 15.59021 | 3.286768 | 0.7059211
53.19191 | 19.4872 | 16.28683 | 15.58618 | 3.200374 | 0.7006497
53.20191 | 19.3432 | 16.27755 | 15.58215 | 3.065646 | 0.6954081
53.21191 | 19.2555 | 16.26831 | 15.57812 | 2.987187 | 0.6901959
53.22191 | 19.1281 | 16.2591 | 15.57409 | 2.868996 | 0.6850133
53.2319 | 19.035 | 16.24994 | 15.57007 | 2.785064 | 0.6798646
53.2419 | 18.948 | 16.24079 | 15.56605 | 2.707209 | 0.6747401
53.2519 | 18.81 | 16.23168 | 15.56203 | 2.578323 | 0.6696444
53.2619 | 18.7168 | 16.22259 | 15.55802 | 2.494206 | 0.6645774
53.2719 | 18.6264 | 16.21354 | 15.554 | 2.412858 | 0.6595386
53.28189 | 18.5208 | 16.20453 | 15.55 | 2.31627 | 0.6545327
53.29189 | 18.4082 | 16.19554 | 15.54599 | 2.212661 | 0.6495502
53.30189 | 18.319 | 16.18658 | 15.54198 | 2.132421 | 0.6445953
53.31189 | 18.2191 | 16.17765 | 15.53798 | 2.041451 | 0.6396681
53.32189 | 18.1467 | 16.16875 | 15.53398 | 1.977951 | 0.6347685
53.33189 | 18.0388 | 16.15988 | 15.52998 | 1.878921 | 0.6298958
53.34188 | 17.9398 | 16.15105 | 15.52599 | 1.788753 | 0.6250548
53.35188 | 17.8593 | 16.14224 | 15.522 | 1.717064 | 0.620236
53.36188 | 17.769 | 16.13345 | 15.51801 | 1.635545 | 0.6154439
53.37188 | 17.6985 | 16.1247 | 15.51402 | 1.573798 | 0.6106783
53.38188 | 17.6032 | 16.11598 | 15.51004 | 1.487222 | 0.6059392
53.39188 | 17.5178 | 16.10728 | 15.50606 | 1.410517 | 0.601226
53.40187 | 17.4518 | 16.09862 | 15.50208 | 1.353175 | 0.5965432
53.41187 | 17.3705 | 16.08999 | 15.49811 | 1.280513 | 0.5918817
53.42187 | 17.2982 | 16.08138 | 15.49413 | 1.216823 | 0.5872458
53.43187 | 17.2074 | 16.07279 | 15.49016 | 1.134605 | 0.5826352
53.44187 | 17.1425 | 16.06424 | 15.48619 | 1.07826 | 0.57805
53.45187 | 17.0637 | 16.05571 | 15.48222 | 1.007986 | 0.57349
53.46186 | 16.9889 | 16.04722 | 15.47826 | 0.9416763 | 0.5689591
53.47186 | 16.9212 | 16.03875 | 15.4743 | 0.8824482 | 0.5644484
53.48186 | 16.8574 | 16.03031 | 15.47034 | 0.8270927 | 0.5599624
53.49186 | 16.7879 | 16.02189 | 15.46639 | 0.7660101 | 0.555501
53.50186 | 16.7228 | 16.0135 | 15.46244 | 0.7093008 | 0.5510636
53.51186 | 16.6575 | 16.00514 | 15.45848 | 0.6523648 | 0.5466504
53.52185 | 16.5985 | 15.99681 | 15.45454 | 0.6016939 | 0.5422652
53.53185 | 16.5358 | 15.9885 | 15.4506 | 0.5473049 | 0.5378998
53.54185 | 16.4772 | 15.98021 | 15.44665 | 0.4969898 | 0.5335578
53.55185 | 16.4057 | 15.97195 | 15.44271 | 0.4337486 | 0.5292394
53.56185 | 16.3713 | 15.96372 | 15.43877 | 0.4075815 | 0.5249442
53.57185 | 16.312 | 15.95551 | 15.43484 | 0.3564887 | 0.5206721
53.58184 | 16.2349 | 15.94734 | 15.43091 | 0.287562 | 0.5164272
53.59184 | 16.1942 | 15.93918 | 15.42698 | 0.2550181 | 0.512201
53.60184 | 16.1356 | 15.93105 | 15.42305 | 0.2045488 | 0.5079977
53.61184 | 16.0759 | 15.92295 | 15.41913 | 0.1529544 | 0.5038168
53.62184 | 16.0267 | 15.91486 | 15.41521 | 0.1118351 | 0.4996582
53.63184 | 15.9721 | 15.90681 | 15.41129 | 0.06529091 | 0.4955219
53.64183 | 15.9315 | 15.89879 | 15.40737 | 0.03271388 | 0.4914118
53.65183 | 15.876 | 15.89078 | 15.40346 | -0.01477954 | 0.4873195
53.66183 | 15.8213 | 15.8828 | 15.39955 | -0.06149753 | 0.4832493
53.67183 | 15.7768 | 15.87484 | 15.39564 | -0.09803984 | 0.4792007
53.68183 | 15.7263 | 15.86691 | 15.39173 | -0.1406063 | 0.4751737
53.69182 | 15.6777 | 15.859 | 15.38783 | -0.1813047 | 0.4711719
53.70182 | 15.6377 | 15.85112 | 15.38393 | -0.2134189 | 0.4671874
53.71182 | 15.5752 | 15.84326 | 15.38003 | -0.2680571 | 0.4632243
53.72182 | 15.5486 | 15.83542 | 15.37614 | -0.2868187 | 0.459282
53.73182 | 15.5015 | 15.8276 | 15.37224 | -0.3261039 | 0.4553607
53.74182 | 15.4545 | 15.81981 | 15.36835 | -0.3653125 | 0.4514602
53.75181 | 15.4085 | 15.81205 | 15.36447 | -0.403552 | 0.4475839
53.76181 | 15.3665 | 15.80431 | 15.36058 | -0.4378069 | 0.4437245
53.77181 | 15.3215 | 15.79658 | 15.3567 | -0.4750847 | 0.4398854
53.78181 | 15.2836 | 15.78889 | 15.35282 | -0.5052854 | 0.4360666
53.79181 | 15.2254 | 15.78121 | 15.34894 | -0.5558087 | 0.4322679
53.80181 | 15.2008 | 15.77355 | 15.34507 | -0.5727547 | 0.4284891
53.8118 | 15.1577 | 15.76593 | 15.3412 | -0.6082308 | 0.4247339
53.8218 | 15.0997 | 15.75832 | 15.33733 | -0.6586216 | 0.4209947
53.8318 | 15.0802 | 15.75073 | 15.33346 | -0.6705346 | 0.4172752
53.8418 | 15.0564 | 15.74317 | 15.32959 | -0.6867697 | 0.4135752
53.8518 | 14.9849 | 15.73563 | 15.32573 | -0.7507269 | 0.4098947
53.8618 | 14.9815 | 15.72811 | 15.32187 | -0.7466058 | 0.4062332
53.87179 | 14.9244 | 15.72061 | 15.31802 | -0.796214 | 0.4025944
53.88179 | 14.897 | 15.71314 | 15.31417 | -0.8161364 | 0.3989713
53.89179 | 14.8526 | 15.70568 | 15.31031 | -0.8530802 | 0.395367
53.90179 | 14.8354 | 15.69825 | 15.30646 | -0.8628456 | 0.3917816
53.91179 | 14.8061 | 15.69083 | 15.30262 | -0.8847321 | 0.3882148
53.92179 | 14.7547 | 15.68344 | 15.29877 | -0.9287399 | 0.3846667
53.93178 | 14.7176 | 15.67608 | 15.29494 | -0.958476 | 0.3811401
53.94178 | 14.7009 | 15.66873 | 15.2911 | -0.9678258 | 0.3776288
53.95178 | 14.6569 | 15.6614 | 15.28726 | -1.004496 | 0.3741356
53.96178 | 14.6285 | 15.65409 | 15.28343 | -1.025588 | 0.3706606
53.97178 | 14.5979 | 15.6468 | 15.2796 | -1.0489 | 0.3672037
53.98178 | 14.5644 | 15.63953 | 15.27577 | -1.075132 | 0.3637645
53.99177 | 14.5492 | 15.63229 | 15.27195 | -1.083092 | 0.3603465
54.00177 | 14.4919 | 15.62507 | 15.26812 | -1.133165 | 0.3569429
54.01177 | 14.4817 | 15.61786 | 15.2643 | -1.136159 | 0.353557
54.02177 | 14.4558 | 15.61067 | 15.26048 | -1.154872 | 0.3501885
54.03177 | 14.414 | 15.60351 | 15.25667 | -1.189506 | 0.3468375
54.04176 | 14.3964 | 15.59637 | 15.25286 | -1.199967 | 0.3435073
54.05176 | 14.3778 | 15.58924 | 15.24905 | -1.211441 | 0.3401912
54.06176 | 14.3311 | 15.58213 | 15.24524 | -1.251033 | 0.3368913
54.07176 | 14.3323 | 15.57505 | 15.24144 | -1.242746 | 0.3336093
54.08176 | 14.2831 | 15.56798 | 15.23763 | -1.284878 | 0.3303432
54.09176 | 14.2591 | 15.56093 | 15.23383 | -1.30183 | 0.3270949
54.10175 | 14.2418 | 15.55391 | 15.23004 | -1.312108 | 0.3238664
54.11175 | 14.2072 | 15.5469 | 15.22625 | -1.339698 | 0.3206509
54.12175 | 14.1893 | 15.53991 | 15.22245 | -1.350607 | 0.3174519
54.13175 | 14.1714 | 15.53293 | 15.21867 | -1.361534 | 0.3142684
54.14175 | 14.1322 | 15.52598 | 15.21488 | -1.393782 | 0.3111032
54.15175 | 14.1319 | 15.51905 | 15.21109 | -1.387147 | 0.3079522
54.16174 | 14.0914 | 15.51214 | 15.20732 | -1.420739 | 0.3048223
54.17174 | 14.072 | 15.50524 | 15.20354 | -1.433242 | 0.3017045
54.18174 | 14.0821 | 15.49836 | 15.19976 | -1.416264 | 0.2986027
54.19174 | 14.0203 | 15.4915 | 15.19599 | -1.471204 | 0.2955167
54.20174 | 14.0184 | 15.48466 | 15.19222 | -1.466263 | 0.2924466
54.21174 | 14.0166 | 15.47784 | 15.18845 | -1.46124 | 0.2893921
54.22173 | 13.9579 | 15.47104 | 15.18469 | -1.513142 | 0.2863559
54.23173 | 13.97 | 15.46426 | 15.18092 | -1.494255 | 0.2833326
54.24173 | 13.9373 | 15.45749 | 15.17716 | -1.520187 | 0.2803247
54.25173 | 13.925 | 15.45074 | 15.1734 | -1.525736 | 0.2773322
54.26173 | 13.9079 | 15.444 | 15.16965 | -1.536103 | 0.2743549
54.27173 | 13.8588 | 15.43729 | 15.1659 | -1.578488 | 0.2713928
54.28172 | 13.8655 | 15.4306 | 15.16215 | -1.565097 | 0.2684484
54.29172 | 13.85 | 15.42392 | 15.1584 | -1.573917 | 0.2655164
54.30172 | 13.8083 | 15.41726 | 15.15466 | -1.608955 | 0.2625993
54.31172 | 13.8131 | 15.41061 | 15.15091 | -1.59751 | 0.2596971
54.32172 | 13.7842 | 15.40398 | 15.14717 | -1.619783 | 0.2568096
54.33172 | 13.7621 | 15.39737 | 15.14344 | -1.635273 | 0.2539369
54.34171 | 13.7639 | 15.39079 | 15.13971 | -1.626886 | 0.2510813
54.35171 | 13.7151 | 15.38421 | 15.13597 | -1.669111 | 0.2482377
54.36171 | 13.7296 | 15.37765 | 15.13224 | -1.648052 | 0.2454084
54.37171 | 13.7042 | 15.37111 | 15.12852 | -1.66691 | 0.2425937
54.38171 | 13.6673 | 15.36459 | 15.12479 | -1.697285 | 0.2397932
54.39171 | 13.6791 | 15.35808 | 15.12107 | -1.678977 | 0.2370069
54.4017 | 13.6495 | 15.35159 | 15.11736 | -1.702092 | 0.2342372
54.4117 | 13.6267 | 15.34512 | 15.11364 | -1.718418 | 0.2314792
54.4217 | 13.6058 | 15.33866 | 15.10992 | -1.73286 | 0.2287352
54.4317 | 13.5917 | 15.33222 | 15.10621 | -1.740518 | 0.2260051
54.4417 | 13.5936 | 15.32579 | 15.1025 | -1.732193 | 0.2232889
54.45169 | 13.5489 | 15.31939 | 15.0988 | -1.770491 | 0.2205888
54.46169 | 13.5355 | 15.313 | 15.0951 | -1.777499 | 0.2179
54.47169 | 13.5418 | 15.30662 | 15.0914 | -1.764823 | 0.2152248
54.48169 | 13.5282 | 15.30026 | 15.0877 | -1.772063 | 0.2125633
54.49169 | 13.4956 | 15.29392 | 15.084 | -1.798319 | 0.2099153
54.50169 | 13.492 | 15.28759 | 15.08031 | -1.795591 | 0.2072806
54.51168 | 13.4772 | 15.28129 | 15.07662 | -1.804086 | 0.2046617
54.52168 | 13.4577 | 15.27499 | 15.07294 | -1.81729 | 0.2020536
54.53168 | 13.4494 | 15.26871 | 15.06925 | -1.81931 | 0.1994589
54.54168 | 13.4245 | 15.26245 | 15.06557 | -1.837945 | 0.1968772
54.55168 | 13.4397 | 15.2562 | 15.06189 | -1.816497 | 0.1943088
54.56168 | 13.4035 | 15.24996 | 15.05821 | -1.846464 | 0.1917533
54.57167 | 13.3847 | 15.24375 | 15.05454 | -1.859052 | 0.1892129
54.58167 | 13.3872 | 15.23755 | 15.05087 | -1.85035 | 0.1866833
54.59167 | 13.3515 | 15.23136 | 15.0472 | -1.879864 | 0.1841664
54.60167 | 13.3506 | 15.22519 | 15.04353 | -1.874592 | 0.1816623
54.61167 | 13.3386 | 15.21904 | 15.03987 | -1.880437 | 0.179171
54.62167 | 13.3218 | 15.2129 | 15.0362 | -1.891096 | 0.1766923
54.63166 | 13.3139 | 15.20678 | 15.03255 | -1.892876 | 0.1742283
54.64166 | 13.3012 | 15.20067 | 15.02889 | -1.899466 | 0.1717746
54.65166 | 13.2932 | 15.19457 | 15.02524 | -1.901371 | 0.1693334
54.66166 | 13.2749 | 15.18849 | 15.02159 | -1.91359 | 0.1669046
54.67166 | 13.2599 | 15.18242 | 15.01794 | -1.922525 | 0.1644881
54.68166 | 13.2482 | 15.17637 | 15.01429 | -1.928174 | 0.1620839
54.69165 | 13.2488 | 15.17034 | 15.01065 | -1.921545 | 0.159694
54.70165 | 13.2259 | 15.16432 | 15.00701 | -1.938423 | 0.1573141
54.71165 | 13.2148 | 15.15832 | 15.00337 | -1.943517 | 0.1549463
54.72165 | 13.2147 | 15.15233 | 14.99973 | -1.937625 | 0.1525906
54.73165 | 13.1832 | 15.14635 | 14.9961 | -1.963148 | 0.1502468
54.74165 | 13.1911 | 15.14039 | 14.99247 | -1.949286 | 0.147915
54.75164 | 13.1561 | 15.13444 | 14.98885 | -1.978343 | 0.145597
54.76164 | 13.1483 | 15.12851 | 14.98522 | -1.980209 | 0.1432888
54.77164 | 13.1505 | 15.12259 | 14.9816 | -1.97209 | 0.1409923
54.78164 | 13.1284 | 15.11668 | 14.97798 | -1.988285 | 0.1387075
54.79164 | 13.1181 | 15.11079 | 14.97436 | -1.992694 | 0.1364345
54.80164 | 13.1116 | 15.10492 | 14.97074 | -1.993317 | 0.1341729
54.81163 | 13.0972 | 15.09906 | 14.96714 | -2.00186 | 0.1319249
54.82163 | 13.1065 | 15.09321 | 14.96353 | -1.986712 | 0.1296863
54.83163 | 13.0617 | 15.08738 | 14.95992 | -2.025677 | 0.1274591
54.84163 | 13.0725 | 15.08156 | 14.95631 | -2.009057 | 0.1252434
54.85163 | 13.0725 | 15.07575 | 14.95271 | -2.00325 | 0.123039
54.86162 | 13.0458 | 15.06996 | 14.94912 | -2.024163 | 0.1208476
54.87162 | 13.0387 | 15.06418 | 14.94552 | -2.025484 | 0.1186657
54.88162 | 13.0251 | 15.05842 | 14.94192 | -2.033319 | 0.116495
54.89162 | 13.0246 | 15.05267 | 14.93833 | -2.028067 | 0.1143352
54.90162 | 13.0058 | 15.04693 | 14.93474 | -2.041129 | 0.1121865
54.91162 | 12.9879 | 15.0412 | 14.93116 | -2.053305 | 0.1100489
54.92161 | 12.991 | 15.0355 | 14.92758 | -2.0445 | 0.107924
54.93161 | 12.9765 | 15.0298 | 14.92399 | -2.053302 | 0.1058082
54.94161 | 12.9564 | 15.02412 | 14.92042 | -2.067719 | 0.1037033
54.95161 | 12.9544 | 15.01845 | 14.91684 | -2.064048 | 0.1016092
54.96161 | 12.9495 | 15.01279 | 14.91327 | -2.063291 | 0.09952584
54.97161 | 12.9428 | 15.00715 | 14.90969 | -2.064347 | 0.09745323
54.9816 | 12.9291 | 15.00152 | 14.90613 | -2.072422 | 0.09539293
54.9916 | 12.9156 | 14.99591 | 14.90256 | -2.080305 | 0.09334166
55.0016 | 12.913 | 14.9903 | 14.899 | -2.077301 | 0.09130086
55.0116 | 12.9088 | 14.98471 | 14.89544 | -2.07591 | 0.0892707
55.0216 | 12.8981 | 14.97913 | 14.89188 | -2.081032 | 0.08725085
55.0316 | 12.8763 | 14.97357 | 14.88833 | -2.097267 | 0.08524155
55.04159 | 12.8866 | 14.96802 | 14.88478 | -2.081421 | 0.08324421
55.05159 | 12.8583 | 14.96248 | 14.88123 | -2.104182 | 0.08125573
55.06159 | 12.8477 | 14.95696 | 14.87768 | -2.109256 | 0.07927735
55.07159 | 12.8479 | 14.95144 | 14.87413 | -2.103542 | 0.07730935
55.08159 | 12.8422 | 14.94594 | 14.87059 | -2.103742 | 0.07535151
55.09159 | 12.8296 | 14.94045 | 14.86705 | -2.110854 | 0.07340385
55.10158 | 12.8149 | 14.93498 | 14.86352 | -2.120085 | 0.07146791
55.11158 | 12.8126 | 14.92952 | 14.85998 | -2.116922 | 0.06954052
55.12158 | 12.8138 | 14.92407 | 14.85645 | -2.110273 | 0.06762304
55.13158 | 12.7972 | 14.91864 | 14.85292 | -2.121436 | 0.06571565
55.14158 | 12.7872 | 14.91321 | 14.84939 | -2.126011 | 0.06381825
55.15158 | 12.7835 | 14.9078 | 14.84587 | -2.124299 | 0.06193071
55.16157 | 12.7891 | 14.9024 | 14.84235 | -2.113305 | 0.06005456
55.17157 | 12.7648 | 14.89702 | 14.83883 | -2.132218 | 0.05818668
55.18157 | 12.7595 | 14.89164 | 14.83531 | -2.132143 | 0.05632868
55.19157 | 12.7535 | 14.88628 | 14.8318 | -2.13278 | 0.05448045
55.20157 | 12.7632 | 14.88093 | 14.82829 | -2.11773 | 0.05264181
55.21157 | 12.7456 | 14.87559 | 14.82478 | -2.129992 | 0.05081292
55.22156 | 12.7297 | 14.87027 | 14.82128 | -2.140572 | 0.04899518
55.23156 | 12.711 | 14.86496 | 14.81777 | -2.153958 | 0.04718546
55.24156 | 12.732 | 14.85966 | 14.81427 | -2.127657 | 0.04538534
55.25156 | 12.7107 | 14.85437 | 14.81077 | -2.143668 | 0.04359476
55.26156 | 12.7103 | 14.84909 | 14.80728 | -2.138791 | 0.04181365
55.27155 | 12.6924 | 14.84383 | 14.80379 | -2.151431 | 0.0400434
55.28155 | 12.6904 | 14.83858 | 14.8003 | -2.148177 | 0.0382811
55.29155 | 12.7043 | 14.83334 | 14.79681 | -2.129036 | 0.03652826
55.30155 | 12.6756 | 14.82811 | 14.79332 | -2.152507 | 0.03478469
55.31155 | 12.6653 | 14.82289 | 14.78984 | -2.15759 | 0.0330504
55.32155 | 12.6756 | 14.81768 | 14.78636 | -2.142084 | 0.03132534
55.33154 | 12.6652 | 14.8125 | 14.78288 | -2.147295 | 0.02961088
55.34154 | 12.6515 | 14.80731 | 14.77941 | -2.155813 | 0.02790429
55.35154 | 12.6539 | 14.80214 | 14.77594 | -2.148243 | 0.02620684
55.36154 | 12.631 | 14.79698 | 14.77247 | -2.165984 | 0.02451855
55.37154 | 12.6388 | 14.79184 | 14.769 | -2.153037 | 0.02283928
55.38154 | 12.6168 | 14.7867 | 14.76553 | -2.169902 | 0.0211691
55.39153 | 12.6166 | 14.78158 | 14.76207 | -2.164983 | 0.01950914
55.40153 | 12.6104 | 14.77647 | 14.75861 | -2.166071 | 0.01785697
55.41153 | 12.5968 | 14.77137 | 14.75516 | -2.174571 | 0.01621365
55.42153 | 12.5966 | 14.76628 | 14.7517 | -2.169681 | 0.01457927
55.43153 | 12.5971 | 14.7612 | 14.74825 | -2.164104 | 0.01295381
55.44153 | 12.5815 | 14.75614 | 14.7448 | -2.174638 | 0.01133718
55.45152 | 12.5716 | 14.75109 | 14.74136 | -2.179488 | 0.009730871
55.46152 | 12.5778 | 14.74604 | 14.73791 | -2.168245 | 0.008132321
55.47152 | 12.551 | 14.74101 | 14.73447 | -2.190012 | 0.006541509
55.48152 | 12.562 | 14.73599 | 14.73103 | -2.173992 | 0.004960407
55.49152 | 12.5505 | 14.73098 | 14.72759 | -2.180482 | 0.003387054
55.50152 | 12.5385 | 14.72598 | 14.72416 | -2.187484 | 0.001823356
55.51151 | 12.5525 | 14.721 | 14.72073 | -2.168502 | 0.0002688523
55.52151 | 12.523 | 14.71603 | 14.7173 | -2.193025 | 0
55.53151 | 12.5292 | 14.71106 | 14.71388 | -2.181861 | 0
55.54151 | 12.5118 | 14.70611 | 14.71045 | -2.194307 | 0
55.55151 | 12.5135 | 14.70116 | 14.70703 | -2.187664 | 0
55.56151 | 12.5054 | 14.69623 | 14.70361 | -2.190832 | 0
55.5715 | 12.4916 | 14.69132 | 14.7002 | -2.199717 | 0
55.5815 | 12.4888 | 14.68641 | 14.69679 | -2.197607 | 0
55.5915 | 12.4925 | 14.68151 | 14.69338 | -2.189008 | 0
55.6015 | 12.4844 | 14.67662 | 14.68997 | -2.19222 | 0
55.6115 | 12.4774 | 14.67174 | 14.68656 | -2.194343 | 0
55.62149 | 12.4851 | 14.66688 | 14.68316 | -2.181782 | 0
55.63149 | 12.4541 | 14.66203 | 14.67976 | -2.207927 | 0
55.64149 | 12.4784 | 14.65718 | 14.67636 | -2.178783 | 0
55.65149 | 12.4608 | 14.65235 | 14.67297 | -2.191549 | 0
55.66149 | 12.4448 | 14.64753 | 14.66958 | -2.202726 | 0
55.67149 | 12.4648 | 14.64271 | 14.66618 | -2.177914 | 0
55.68148 | 12.4415 | 14.63792 | 14.6628 | -2.196417 | 0
55.69148 | 12.429 | 14.63313 | 14.65942 | -2.204126 | 0
55.70148 | 12.4416 | 14.62835 | 14.65603 | -2.186746 | 0
55.71148 | 12.4171 | 14.62358 | 14.65265 | -2.206477 | 0
55.72148 | 12.42 | 14.61882 | 14.64927 | -2.198818 | 0
55.73148 | 12.4209 | 14.61407 | 14.6459 | -2.19317 | 0
55.74147 | 12.402 | 14.60934 | 14.64253 | -2.207336 | 0
55.75147 | 12.4087 | 14.60461 | 14.63916 | -2.195909 | 0
55.76147 | 12.3975 | 14.59989 | 14.63579 | -2.202392 | 0
55.77147 | 12.3934 | 14.59519 | 14.63243 | -2.201786 | 0
55.78147 | 12.4027 | 14.59049 | 14.62907 | -2.18779 | 0
55.79147 | 12.3874 | 14.5858 | 14.62571 | -2.198405 | 0
55.80146 | 12.3777 | 14.58113 | 14.62235 | -2.203434 | 0
55.81146 | 12.3794 | 14.57647 | 14.619 | -2.197069 | 0
55.82146 | 12.3578 | 14.57181 | 14.61565 | -2.214015 | 0
55.83146 | 12.3789 | 14.56717 | 14.6123 | -2.188271 | 0
55.84146 | 12.3556 | 14.56254 | 14.60895 | -2.206937 | 0
55.85146 | 12.35 | 14.55791 | 14.60561 | -2.207914 | 0
55.86145 | 12.3544 | 14.5533 | 14.60227 | -2.198905 | 0
55.87145 | 12.3348 | 14.5487 | 14.59893 | -2.213902 | 0
55.88145 | 12.3176 | 14.54411 | 14.59559 | -2.226509 | 0
55.89145 | 12.3348 | 14.53953 | 14.59226 | -2.204726 | 0
55.90145 | 12.3237 | 14.53495 | 14.58893 | -2.211254 | 0
55.91145 | 12.3207 | 14.53039 | 14.5856 | -2.209691 | 0
55.92144 | 12.3158 | 14.52584 | 14.58228 | -2.210043 | 0
55.93144 | 12.3005 | 14.5213 | 14.57895 | -2.220801 | 0
55.94144 | 12.3029 | 14.51677 | 14.57563 | -2.213869 | 0
55.95144 | 12.3158 | 14.51225 | 14.57231 | -2.196447 | 0
55.96144 | 12.2836 | 14.50773 | 14.569 | -2.224135 | 0
55.97144 | 12.3021 | 14.50323 | 14.56568 | -2.201132 | 0
55.98143 | 12.2894 | 14.49874 | 14.56238 | -2.209345 | 0
55.99143 | 12.2663 | 14.49426 | 14.55907 | -2.227962 | 0
56.00143 | 12.2875 | 14.48979 | 14.55576 | -2.20229 | 0
56.01143 | 12.2751 | 14.48533 | 14.55246 | -2.210228 | 0
56.02143 | 12.2627 | 14.48088 | 14.54916 | -2.218175 | 0
56.03142 | 12.2568 | 14.47644 | 14.54586 | -2.219637 | 0
56.04142 | 12.2532 | 14.472 | 14.54257 | -2.218804 | 0
56.05142 | 12.2559 | 14.46758 | 14.53927 | -2.211681 | 0
56.06142 | 12.2595 | 14.46317 | 14.53598 | -2.203668 | 0
56.07142 | 12.2356 | 14.45876 | 14.53269 | -2.223165 | 0
56.08142 | 12.2568 | 14.45437 | 14.52941 | -2.197571 | 0
56.09141 | 12.2399 | 14.44999 | 14.52613 | -2.210091 | 0
56.10141 | 12.2431 | 14.44562 | 14.52285 | -2.202517 | 0
56.11141 | 12.238 | 14.44125 | 14.51957 | -2.203253 | 0
56.12141 | 12.245 | 14.4369 | 14.5163 | -2.191898 | 0
56.13141 | 12.2262 | 14.43255 | 14.51302 | -2.206353 | 0
56.14141 | 12.233 | 14.42822 | 14.50975 | -2.195218 | 0
56.1514 | 12.2162 | 14.4239 | 14.50649 | -2.207696 | 0
56.1614 | 12.2327 | 14.41958 | 14.50322 | -2.18688 | 0
56.1714 | 12.2157 | 14.41527 | 14.49996 | -2.199574 | 0
56.1814 | 12.2077 | 14.41098 | 14.4967 | -2.203277 | 0
56.1914 | 12.2051 | 14.40669 | 14.49344 | -2.201589 | 0
56.2014 | 12.2069 | 14.40241 | 14.49019 | -2.195511 | 0
56.21139 | 12.2066 | 14.39815 | 14.48694 | -2.191547 | 0
56.22139 | 12.2102 | 14.39389 | 14.48369 | -2.183688 | 0
56.23139 | 12.1929 | 14.38964 | 14.48044 | -2.196739 | 0
56.24139 | 12.2034 | 14.3854 | 14.4772 | -2.181999 | 0
56.25139 | 12.1933 | 14.38117 | 14.47396 | -2.187869 | 0
56.26139 | 12.19 | 14.37695 | 14.47072 | -2.186948 | 0
56.27138 | 12.202 | 14.37274 | 14.46748 | -2.17074 | 0
56.28138 | 12.1889 | 14.36854 | 14.46425 | -2.179638 | 0
56.29138 | 12.1727 | 14.36435 | 14.46102 | -2.191646 | 0
56.30138 | 12.1922 | 14.36016 | 14.45779 | -2.167962 | 0
56.31138 | 12.1736 | 14.35599 | 14.45456 | -2.182388 | 0
56.32138 | 12.1802 | 14.35182 | 14.45134 | -2.171624 | 0
56.33137 | 12.1736 | 14.34767 | 14.44812 | -2.174073 | 0
56.34137 | 12.167 | 14.34353 | 14.4449 | -2.176527 | 0
56.35137 | 12.1657 | 14.33939 | 14.44168 | -2.17369 | 0
56.36137 | 12.1626 | 14.33526 | 14.43847 | -2.172662 | 0
56.37137 | 12.1633 | 14.33114 | 14.43525 | -2.167844 | 0
56.38137 | 12.146 | 14.32704 | 14.43205 | -2.181035 | 0
56.39136 | 12.1628 | 14.32294 | 14.42884 | -2.16014 | 0
56.40136 | 12.1599 | 14.31885 | 14.42564 | -2.158949 | 0
56.41136 | 12.1568 | 14.31477 | 14.42244 | -2.157968 | 0
56.42136 | 12.1374 | 14.3107 | 14.41924 | -2.173296 | 0
56.43136 | 12.1444 | 14.30663 | 14.41604 | -2.162233 | 0
56.44135 | 12.1532 | 14.30258 | 14.41285 | -2.149384 | 0
56.45135 | 12.1228 | 14.29854 | 14.40966 | -2.175739 | 0
56.46135 | 12.1485 | 14.2945 | 14.40647 | -2.146004 | 0
56.47135 | 12.135 | 14.29048 | 14.40328 | -2.155478 | 0
56.48135 | 12.1372 | 14.28646 | 14.4001 | -2.149261 | 0
56.49135 | 12.1147 | 14.28245 | 14.39692 | -2.167753 | 0
56.50134 | 12.108 | 14.27846 | 14.39374 | -2.170458 | 0
56.51134 | 12.1311 | 14.27447 | 14.39057 | -2.143368 | 0
56.52134 | 12.1099 | 14.27049 | 14.38739 | -2.160588 | 0
56.53134 | 12.1136 | 14.26652 | 14.38422 | -2.152916 | 0
56.54134 | 12.1074 | 14.26255 | 14.38105 | -2.155153 | 0
56.55134 | 12.1135 | 14.2586 | 14.37789 | -2.145099 | 0
56.56133 | 12.1078 | 14.25466 | 14.37473 | -2.146859 | 0
56.57133 | 12.1102 | 14.25072 | 14.37156 | -2.140523 | 0
56.58133 | 12.1112 | 14.2468 | 14.36841 | -2.135596 | 0
56.59133 | 12.1072 | 14.24288 | 14.36525 | -2.135679 | 0
56.60133 | 12.095 | 14.23897 | 14.3621 | -2.14397 | 0
56.61133 | 12.1038 | 14.23507 | 14.35894 | -2.13127 | 0
56.62132 | 12.1147 | 14.23118 | 14.3558 | -2.116484 | 0
56.63132 | 12.1092 | 14.2273 | 14.35265 | -2.118102 | 0
56.64132 | 12.0997 | 14.22343 | 14.34951 | -2.123729 | 0
56.65132 | 12.0932 | 14.21956 | 14.34637 | -2.126365 | 0
56.66132 | 12.0985 | 14.21571 | 14.34323 | -2.11721 | 0
56.67132 | 12.0924 | 14.21186 | 14.34009 | -2.119463 | 0
56.68131 | 12.1057 | 14.20803 | 14.33696 | -2.10233 | 0
56.69131 | 12.1018 | 14.2042 | 14.33383 | -2.102401 | 0
56.70131 | 12.105 | 14.20038 | 14.3307 | -2.095382 | 0
56.71131 | 12.1152 | 14.19657 | 14.32758 | -2.081371 | 0
56.72131 | 12.092 | 14.19277 | 14.32445 | -2.100769 | 0
56.73131 | 12.1157 | 14.18898 | 14.32133 | -2.073276 | 0
56.7413 | 12.106 | 14.1852 | 14.31822 | -2.079195 | 0
56.7513 | 12.1043 | 14.18142 | 14.3151 | -2.07712 | 0
56.7613 | 12.1142 | 14.17765 | 14.31199 | -2.063453 | 0
56.7713 | 12.1013 | 14.1739 | 14.30888 | -2.072595 | 0
56.7813 | 12.1072 | 14.17015 | 14.30577 | -2.062946 | 0
56.7913 | 12.11 | 14.16641 | 14.30266 | -2.056406 | 0
56.80129 | 12.0972 | 14.16268 | 14.29956 | -2.065478 | 0
56.81129 | 12.107 | 14.15896 | 14.29646 | -2.051955 | 0
56.82129 | 12.0961 | 14.15524 | 14.29336 | -2.059141 | 0
56.83129 | 12.0874 | 14.15154 | 14.29027 | -2.064136 | 0
56.84129 | 12.1075 | 14.14784 | 14.28718 | -2.040339 | 0
56.85128 | 12.101 | 14.14415 | 14.28409 | -2.043155 | 0
56.86128 | 12.0973 | 14.14048 | 14.281 | -2.043176 | 0
56.87128 | 12.1001 | 14.13681 | 14.27791 | -2.036705 | 0
56.88128 | 12.0935 | 14.13314 | 14.27483 | -2.039643 | 0
56.89128 | 12.1022 | 14.12949 | 14.27175 | -2.02729 | 0
56.90128 | 12.0998 | 14.12585 | 14.26867 | -2.026046 | 0
56.91127 | 12.0916 | 14.12221 | 14.2656 | -2.030614 | 0
56.92127 | 12.0997 | 14.11859 | 14.26252 | -2.018887 | 0
56.93127 | 12.1032 | 14.11497 | 14.25945 | -2.011768 | 0
56.94127 | 12.106 | 14.11136 | 14.25639 | -2.005358 | 0
56.95127 | 12.0969 | 14.10776 | 14.25332 | -2.010857 | 0
56.96127 | 12.0981 | 14.10416 | 14.25026 | -2.006065 | 0
56.97126 | 12.0773 | 14.10058 | 14.2472 | -2.023284 | 0
56.98126 | 12.1064 | 14.09701 | 14.24414 | -1.990609 | 0
56.99126 | 12.108 | 14.09344 | 14.24108 | -1.985443 | 0
57.00126 | 12.0992 | 14.08988 | 14.23803 | -1.990685 | 0
57.01126 | 12.1 | 14.08634 | 14.23498 | -1.986335 | 0
57.02126 | 12.1004 | 14.08279 | 14.23193 | -1.982394 | 0
57.03125 | 12.1169 | 14.07927 | 14.22889 | -1.962366 | 0
57.04125 | 12.1119 | 14.07574 | 14.22584 | -1.963842 | 0
57.05125 | 12.1187 | 14.07223 | 14.2228 | -1.953527 | 0
57.06125 | 12.1219 | 14.06872 | 14.21976 | -1.94682 | 0
57.07125 | 12.1039 | 14.06522 | 14.21673 | -1.961323 | 0
57.08125 | 12.119 | 14.06173 | 14.2137 | -1.942733 | 0
57.09124 | 12.1206 | 14.05826 | 14.21067 | -1.937656 | 0
57.10124 | 12.1151 | 14.05478 | 14.20764 | -1.939684 | 0
57.11124 | 12.1388 | 14.05132 | 14.20461 | -1.91252 | 0
57.12124 | 12.1238 | 14.04786 | 14.20159 | -1.924065 | 0
57.13124 | 12.1046 | 14.04442 | 14.19857 | -1.939818 | 0
57.14124 | 12.1303 | 14.04098 | 14.19555 | -1.91068 | 0
57.15123 | 12.1371 | 14.03755 | 14.19254 | -1.900454 | 0
57.16123 | 12.1236 | 14.03413 | 14.18952 | -1.910533 | 0
57.17123 | 12.1427 | 14.03072 | 14.18651 | -1.88802 | 0
57.18123 | 12.1493 | 14.02732 | 14.1835 | -1.878016 | 0
57.19123 | 12.1368 | 14.02392 | 14.1805 | -1.887121 | 0
57.20123 | 12.1461 | 14.02053 | 14.17749 | -1.874434 | 0
57.21122 | 12.1389 | 14.01716 | 14.17449 | -1.878259 | 0
57.22122 | 12.1575 | 14.01379 | 14.17149 | -1.856289 | 0
57.23122 | 12.1541 | 14.01043 | 14.1685 | -1.856327 | 0
57.24122 | 12.1616 | 14.00707 | 14.1655 | -1.845475 | 0
57.25122 | 12.1782 | 14.00373 | 14.16251 | -1.82553 | 0
57.26121 | 12.1678 | 14.0004 | 14.15953 | -1.832597 | 0
57.27121 | 12.1584 | 13.99707 | 14.15654 | -1.83867 | 0
57.28121 | 12.175 | 13.99375 | 14.15356 | -1.818751 | 0
57.29121 | 12.1679 | 13.99044 | 14.15057 | -1.82254 | 0
57.30121 | 12.1708 | 13.98714 | 14.1476 | -1.816338 | 0
57.31121 | 12.1945 | 13.98384 | 14.14462 | -1.789345 | 0
57.3212 | 12.2046 | 13.98056 | 14.14165 | -1.775963 | 0
57.3312 | 12.198 | 13.97729 | 14.13868 | -1.779286 | 0
57.3412 | 12.2054 | 13.97402 | 14.13571 | -1.768618 | 0
57.3512 | 12.2152 | 13.97076 | 14.13274 | -1.755558 | 0
57.3612 | 12.211 | 13.96751 | 14.12978 | -1.756507 | 0
57.3712 | 12.2214 | 13.96426 | 14.12681 | -1.742864 | 0
57.38119 | 12.2233 | 13.96103 | 14.12386 | -1.737733 | 0
57.39119 | 12.2283 | 13.95781 | 14.1209 | -1.729507 | 0
57.40119 | 12.2504 | 13.95459 | 14.11795 | -1.70419 | 0
57.41119 | 12.2314 | 13.95138 | 14.11499 | -1.719981 | 0
57.42119 | 12.2577 | 13.94818 | 14.11204 | -1.69048 | 0
57.43119 | 12.2399 | 13.94499 | 14.1091 | -1.705088 | 0
57.44118 | 12.2575 | 13.94181 | 14.10616 | -1.684308 | 0
57.45118 | 12.2616 | 13.93863 | 14.10321 | -1.677033 | 0
57.46118 | 12.2607 | 13.93547 | 14.10027 | -1.674766 | 0
57.47118 | 12.2793 | 13.93231 | 14.09734 | -1.653008 | 0
57.48118 | 12.3004 | 13.92916 | 14.0944 | -1.628758 | 0
57.49118 | 12.2718 | 13.92602 | 14.09147 | -1.654217 | 0
57.50117 | 12.2954 | 13.92289 | 14.08854 | -1.627487 | 0
57.51117 | 12.3038 | 13.91976 | 14.08561 | -1.615962 | 0
57.52117 | 12.3094 | 13.91665 | 14.08269 | -1.607246 | 0
57.53117 | 12.3173 | 13.91354 | 14.07977 | -1.596239 | 0
57.54117 | 12.3223 | 13.91044 | 14.07685 | -1.58814 | 0
57.55117 | 12.3319 | 13.90735 | 14.07393 | -1.575449 | 0
57.56116 | 12.3398 | 13.90427 | 14.07102 | -1.56447 | 0
57.57116 | 12.3282 | 13.9012 | 14.0681 | -1.572996 | 0
57.58116 | 12.3467 | 13.89813 | 14.06519 | -1.551431 | 0
57.59116 | 12.3544 | 13.89507 | 14.06228 | -1.540674 | 0
57.60116 | 12.3554 | 13.89203 | 14.05938 | -1.536626 | 0
57.61115 | 12.3634 | 13.88899 | 14.05648 | -1.525589 | 0
57.62115 | 12.3818 | 13.88596 | 14.05358 | -1.504157 | 0
57.63115 | 12.383 | 13.88293 | 14.05068 | -1.499934 | 0
57.64115 | 12.3902 | 13.87992 | 14.04778 | -1.48972 | 0
57.65115 | 12.4093 | 13.87691 | 14.04489 | -1.467614 | 0
57.66115 | 12.4027 | 13.87392 | 14.042 | -1.471216 | 0
57.67114 | 12.4201 | 13.87093 | 14.03911 | -1.45083 | 0
57.68114 | 12.4277 | 13.86795 | 14.03623 | -1.440249 | 0
57.69114 | 12.4342 | 13.86498 | 14.03334 | -1.430777 | 0
57.70114 | 12.4593 | 13.86201 | 14.03046 | -1.402713 | 0
57.71114 | 12.4532 | 13.85906 | 14.02758 | -1.405858 | 0
57.72114 | 12.4677 | 13.85611 | 14.02471 | -1.388411 | 0
57.73113 | 12.4777 | 13.85318 | 14.02184 | -1.375476 | 0
57.74113 | 12.4733 | 13.85025 | 14.01896 | -1.376946 | 0
57.75113 | 12.4857 | 13.84732 | 14.01609 | -1.361624 | 0
57.76113 | 12.4975 | 13.84441 | 14.01323 | -1.346911 | 0
57.77113 | 12.4996 | 13.84151 | 14.01036 | -1.341907 | 0
57.78113 | 12.5187 | 13.83861 | 14.0075 | -1.319911 | 0
57.79112 | 12.5282 | 13.83573 | 14.00464 | -1.307527 | 0
57.80112 | 12.545 | 13.83285 | 14.00179 | -1.287848 | 0
57.81112 | 12.5522 | 13.82998 | 13.99893 | -1.277777 | 0
57.82112 | 12.5528 | 13.82712 | 13.99608 | -1.274316 | 0
57.83112 | 12.5733 | 13.82426 | 13.99323 | -1.250962 | 0
57.84112 | 12.5827 | 13.82142 | 13.99038 | -1.238717 | 0
57.85111 | 12.5925 | 13.81858 | 13.98754 | -1.226084 | 0
57.86111 | 12.6063 | 13.81576 | 13.9847 | -1.209456 | 0
57.87111 | 12.6057 | 13.81294 | 13.98186 | -1.207237 | 0
57.88111 | 12.6217 | 13.81013 | 13.97902 | -1.188427 | 0
57.89111 | 12.6352 | 13.80732 | 13.97619 | -1.172125 | 0
57.90111 | 12.6183 | 13.80453 | 13.97335 | -1.186231 | 0
57.9111 | 12.6483 | 13.80175 | 13.97052 | -1.153449 | 0
57.9211 | 12.6584 | 13.79897 | 13.9677 | -1.140572 | 0
57.9311 | 12.6555 | 13.7962 | 13.96487 | -1.140704 | 0
57.9411 | 12.6703 | 13.79344 | 13.96205 | -1.123145 | 0
57.9511 | 12.6947 | 13.79069 | 13.95923 | -1.095994 | 0
57.9611 | 12.6812 | 13.78795 | 13.95641 | -1.106752 | 0
57.97109 | 12.7176 | 13.78522 | 13.95359 | -1.067621 | 0
57.98109 | 12.7125 | 13.7825 | 13.95078 | -1.069996 | 0
57.99109 | 12.7206 | 13.77978 | 13.94797 | -1.05918 | 0
58.00109 | 12.7415 | 13.77707 | 13.94516 | -1.035572 | 0
58.01109 | 12.7317 | 13.77437 | 13.94235 | -1.042673 | 0
58.02108 | 12.7471 | 13.77169 | 13.93955 | -1.024585 | 0
58.03108 | 12.7714 | 13.769 | 13.93675 | -0.9976034 | 0
58.04108 | 12.7675 | 13.76633 | 13.93395 | -0.9988301 | 0
58.05108 | 12.7686 | 13.76367 | 13.93115 | -0.9950655 | 0
58.06108 | 12.7767 | 13.76101 | 13.92836 | -0.9843096 | 0
58.07108 | 12.7737 | 13.75836 | 13.92557 | -0.9846623 | 0
58.08107 | 12.7967 | 13.75573 | 13.92278 | -0.9590263 | 0
58.09107 | 12.801 | 13.7531 | 13.91999 | -0.9520964 | 0
58.10107 | 12.8 | 13.75048 | 13.91721 | -0.9504751 | 0
58.11107 | 12.8186 | 13.74786 | 13.91443 | -0.9292626 | 0
58.12107 | 12.8197 | 13.74526 | 13.91164 | -0.9255587 | 0
58.13107 | 12.8041 | 13.74266 | 13.90887 | -0.9385636 | 0
58.14106 | 12.8306 | 13.74008 | 13.90609 | -0.9094798 | 0
58.15106 | 12.831 | 13.7375 | 13.90332 | -0.9065021 | 0
58.16106 | 12.8299 | 13.73493 | 13.90055 | -0.9050332 | 0
58.17106 | 12.8404 | 13.73237 | 13.89778 | -0.891973 | 0
58.18106 | 12.8287 | 13.72982 | 13.89502 | -0.9011216 | 0
58.19106 | 12.8404 | 13.72728 | 13.89225 | -0.8868789 | 0
58.20105 | 12.8371 | 13.72475 | 13.88949 | -0.8876476 | 0
58.21105 | 12.8285 | 13.72222 | 13.88673 | -0.8937225 | 0
58.22105 | 12.8316 | 13.71971 | 13.88398 | -0.8881062 | 0
58.23105 | 12.8363 | 13.7172 | 13.88122 | -0.8808987 | 0
58.24105 | 12.8237 | 13.7147 | 13.87847 | -0.891 | 0
58.25105 | 12.8403 | 13.71221 | 13.87572 | -0.8719102 | 0
58.26104 | 12.8354 | 13.70973 | 13.87298 | -0.8743317 | 0
58.27104 | 12.8264 | 13.70726 | 13.87023 | -0.8808595 | 0
58.28104 | 12.8384 | 13.7048 | 13.86749 | -0.8663963 | 0
58.29104 | 12.8405 | 13.70234 | 13.86475 | -0.8618419 | 0
58.30104 | 12.8188 | 13.6999 | 13.86201 | -0.8810963 | 0
58.31104 | 12.8346 | 13.69746 | 13.85928 | -0.8628598 | 0
58.32103 | 12.8257 | 13.69503 | 13.85655 | -0.8693345 | 0
58.33103 | 12.812 | 13.69262 | 13.85382 | -0.8806157 | 0
58.34103 | 12.8139 | 13.69021 | 13.85109 | -0.8763059 | 0
58.35103 | 12.8141 | 13.6878 | 13.84836 | -0.8737049 | 0
58.36103 | 12.8043 | 13.68541 | 13.84564 | -0.8811131 | 0
58.37103 | 12.7962 | 13.68303 | 13.84292 | -0.8868301 | 0
58.38102 | 12.7902 | 13.68066 | 13.8402 | -0.8904585 | 0
58.39102 | 12.7981 | 13.67829 | 13.83749 | -0.8801935 | 0
58.40102 | 12.7943 | 13.67594 | 13.83477 | -0.8816376 | 0
58.41102 | 12.7824 | 13.67359 | 13.83206 | -0.8911906 | 0
58.42102 | 12.7965 | 13.67125 | 13.82935 | -0.8747528 | 0
58.43101 | 12.7901 | 13.66893 | 13.82665 | -0.878826 | 0
58.44101 | 12.7648 | 13.66661 | 13.82394 | -0.9018066 | 0
58.45101 | 12.7815 | 13.6643 | 13.82124 | -0.8827958 | 0
58.46101 | 12.7635 | 13.66199 | 13.81854 | -0.8984943 | 0
58.47101 | 12.7454 | 13.6597 | 13.81584 | -0.9143018 | 0
58.48101 | 12.7578 | 13.65742 | 13.81315 | -0.8996183 | 0
58.491 | 12.7478 | 13.65515 | 13.81046 | -0.9073463 | 0
58.501 | 12.7339 | 13.65288 | 13.80777 | -0.9189814 | 0
58.511 | 12.7179 | 13.65063 | 13.80508 | -0.9327255 | 0
58.521 | 12.7192 | 13.64838 | 13.80239 | -0.9291788 | 0
58.531 | 12.6982 | 13.64614 | 13.79971 | -0.9479414 | 0
58.541 | 12.6968 | 13.64391 | 13.79703 | -0.9471132 | 0
58.55099 | 12.6846 | 13.6417 | 13.79435 | -0.9570964 | 0
58.56099 | 12.6736 | 13.63949 | 13.79167 | -0.9658867 | 0
58.57099 | 12.6684 | 13.63729 | 13.789 | -0.9688863 | 0
58.58099 | 12.6547 | 13.6351 | 13.78633 | -0.9803951 | 0
58.59099 | 12.6431 | 13.63291 | 13.78366 | -0.9898133 | 0
58.60099 | 12.6303 | 13.63074 | 13.78099 | -1.000441 | 0
58.61098 | 12.6197 | 13.62858 | 13.77833 | -1.00888 | 0
58.62098 | 12.6087 | 13.62643 | 13.77567 | -1.017726 | 0
58.63098 | 12.5983 | 13.62428 | 13.77301 | -1.025982 | 0
58.64098 | 12.579 | 13.62215 | 13.77035 | -1.043147 | 0
58.65098 | 12.5724 | 13.62002 | 13.76769 | -1.047621 | 0
58.66098 | 12.5522 | 13.6179 | 13.76504 | -1.065705 | 0
58.67097 | 12.5325 | 13.6158 | 13.76239 | -1.0833 | 0
58.68097 | 12.5298 | 13.6137 | 13.75974 | -1.083903 | 0
58.69097 | 12.5077 | 13.61162 | 13.75709 | -1.103915 | 0
58.70097 | 12.4966 | 13.60954 | 13.75445 | -1.112937 | 0
58.71097 | 12.5002 | 13.60747 | 13.75181 | -1.107268 | 0
58.72097 | 12.4681 | 13.60541 | 13.74917 | -1.137309 | 0
58.73096 | 12.4598 | 13.60336 | 13.74653 | -1.143562 | 0
58.74096 | 12.4636 | 13.60132 | 13.7439 | -1.137722 | 0
58.75096 | 12.4371 | 13.59929 | 13.74127 | -1.162192 | 0
58.76096 | 12.4307 | 13.59727 | 13.73864 | -1.166571 | 0
58.77096 | 12.4278 | 13.59526 | 13.73601 | -1.16746 | 0
58.78096 | 12.4109 | 13.59326 | 13.73338 | -1.182359 | 0
58.79095 | 12.3988 | 13.59127 | 13.73076 | -1.192469 | 0
58.80095 | 12.3886 | 13.58929 | 13.72814 | -1.200687 | 0
58.81095 | 12.3775 | 13.58732 | 13.72552 | -1.209815 | 0
58.82095 | 12.3624 | 13.58535 | 13.7229 | -1.222953 | 0
58.83095 | 12.3571 | 13.5834 | 13.72029 | -1.2263 | 0
58.84094 | 12.3385 | 13.58146 | 13.71768 | -1.24296 | 0
58.85094 | 12.3229 | 13.57953 | 13.71507 | -1.256627 | 0
58.86094 | 12.3207 | 13.5776 | 13.71246 | -1.256904 | 0
58.87094 | 12.3148 | 13.57569 | 13.70986 | -1.260891 | 0
58.88094 | 12.3006 | 13.57379 | 13.70726 | -1.273188 | 0
58.89094 | 12.2897 | 13.57189 | 13.70466 | -1.282194 | 0
58.90093 | 12.282 | 13.57001 | 13.70206 | -1.288013 | 0
58.91093 | 12.2746 | 13.56814 | 13.69946 | -1.29354 | 0
58.92093 | 12.2617 | 13.56628 | 13.69687 | -1.304576 | 0
58.93093 | 12.2519 | 13.56442 | 13.69428 | -1.312523 | 0
58.94093 | 12.2358 | 13.56258 | 13.69169 | -1.32678 | 0
58.95093 | 12.2282 | 13.56075 | 13.6891 | -1.332547 | 0
58.96092 | 12.2175 | 13.55893 | 13.68652 | -1.341426 | 0
58.97092 | 12.2081 | 13.55711 | 13.68394 | -1.349014 | 0
58.98092 | 12.1957 | 13.55531 | 13.68136 | -1.359611 | 0
58.99092 | 12.1822 | 13.55352 | 13.67878 | -1.371319 | 0
59.00092 | 12.1669 | 13.55174 | 13.67621 | -1.384837 | 0
59.01092 | 12.1735 | 13.54996 | 13.67363 | -1.376465 | 0
59.02091 | 12.1578 | 13.54821 | 13.67106 | -1.390405 | 0
59.03091 | 12.1444 | 13.54645 | 13.6685 | -1.402054 | 0
59.04091 | 12.1442 | 13.54471 | 13.66593 | -1.400513 | 0
59.05091 | 12.1287 | 13.54298 | 13.66336 | -1.414283 | 0
59.06091 | 12.1211 | 13.54126 | 13.6608 | -1.420163 | 0
59.07091 | 12.1202 | 13.53955 | 13.65824 | -1.419353 | 0
59.0809 | 12.0982 | 13.53786 | 13.65569 | -1.439656 | 0
59.0909 | 12.0981 | 13.53617 | 13.65313 | -1.438068 | 0
59.1009 | 12.0958 | 13.53449 | 13.65058 | -1.43869 | 0
59.1109 | 12.0715 | 13.53282 | 13.64803 | -1.461322 | 0
59.1209 | 12.0644 | 13.53117 | 13.64548 | -1.466765 | 0
59.1309 | 12.0623 | 13.52952 | 13.64293 | -1.467219 | 0
59.14089 | 12.0459 | 13.52789 | 13.64039 | -1.481985 | 0
59.15089 | 12.0375 | 13.52626 | 13.63785 | -1.488761 | 0
59.16089 | 12.0282 | 13.52465 | 13.63531 | -1.496446 | 0
59.17089 | 12.0226 | 13.52304 | 13.63278 | -1.500443 | 0
59.18089 | 12.0124 | 13.52145 | 13.63024 | -1.509051 | 0
59.19089 | 12.0153 | 13.51987 | 13.62771 | -1.504569 | 0
59.20088 | 11.9952 | 13.5183 | 13.62518 | -1.5231 | 0
59.21088 | 11.9857 | 13.51674 | 13.62265 | -1.53104 | 0
59.22088 | 11.9881 | 13.51519 | 13.62013 | -1.527091 | 0
59.23088 | 11.9713 | 13.51365 | 13.6176 | -1.542354 | 0
59.24088 | 11.9639 | 13.51213 | 13.61508 | -1.548227 | 0
59.25087 | 11.9642 | 13.51061 | 13.61256 | -1.546413 | 0
59.26087 | 11.9451 | 13.50911 | 13.61005 | -1.564008 | 0
59.27087 | 11.943 | 13.50761 | 13.60753 | -1.564614 | 0
59.28087 | 11.9364 | 13.50613 | 13.60502 | -1.569732 | 0
59.29087 | 11.9199 | 13.50466 | 13.60251 | -1.584761 | 0
59.30087 | 11.9238 | 13.5032 | 13.6 | -1.579401 | 0
59.31086 | 11.9113 | 13.50175 | 13.5975 | -1.590454 | 0
59.32086 | 11.9036 | 13.50032 | 13.59499 | -1.596717 | 0
59.33086 | 11.9025 | 13.49889 | 13.59249 | -1.596391 | 0
59.34086 | 11.8997 | 13.49748 | 13.58999 | -1.597777 | 0
59.35086 | 11.8879 | 13.49607 | 13.5875 | -1.608174 | 0
59.36086 | 11.8901 | 13.49468 | 13.585 | -1.604582 | 0
59.37085 | 11.8756 | 13.4933 | 13.58251 | -1.617704 | 0
59.38085 | 11.873 | 13.49194 | 13.58002 | -1.618935 | 0
59.39085 | 11.8821 | 13.49058 | 13.57753 | -1.608479 | 0
59.40085 | 11.8652 | 13.48923 | 13.57505 | -1.624033 | 0
59.41085 | 11.8579 | 13.4879 | 13.57256 | -1.63 | 0
59.42085 | 11.8603 | 13.48658 | 13.57008 | -1.626279 | 0
59.43084 | 11.8517 | 13.48527 | 13.56761 | -1.63357 | 0
59.44084 | 11.8542 | 13.48397 | 13.56513 | -1.629772 | 0
59.45084 | 11.8458 | 13.48269 | 13.56265 | -1.636886 | 0
59.46084 | 11.8379 | 13.48141 | 13.56018 | -1.643512 | 0
59.47084 | 11.8433 | 13.48015 | 13.55771 | -1.63685 | 0
59.48084 | 11.8492 | 13.4789 | 13.55524 | -1.6297 | 0
59.49083 | 11.8254 | 13.47766 | 13.55278 | -1.652264 | 0
59.50083 | 11.8431 | 13.47644 | 13.55031 | -1.633338 | 0
59.51083 | 11.8351 | 13.47522 | 13.54785 | -1.640125 | 0
59.52083 | 11.8222 | 13.47402 | 13.54539 | -1.651823 | 0
59.53083 | 11.8376 | 13.47283 | 13.54294 | -1.635234 | 0
59.54083 | 11.8346 | 13.47166 | 13.54048 | -1.637058 | 0
59.55082 | 11.8175 | 13.47049 | 13.53803 | -1.652994 | 0
59.56082 | 11.8316 | 13.46934 | 13.53558 | -1.637743 | 0
59.57082 | 11.8304 | 13.4682 | 13.53313 | -1.637803 | 0
59.58082 | 11.817 | 13.46708 | 13.53068 | -1.650077 | 0
59.59082 | 11.8257 | 13.46596 | 13.52824 | -1.640262 | 0
59.60081 | 11.824 | 13.46486 | 13.5258 | -1.640862 | 0
59.61081 | 11.8196 | 13.46377 | 13.52336 | -1.644173 | 0
59.62081 | 11.8246 | 13.4627 | 13.52092 | -1.638097 | 0
59.63081 | 11.823 | 13.46163 | 13.51849 | -1.638634 | 0
59.64081 | 11.8188 | 13.46058 | 13.51605 | -1.641783 | 0
59.65081 | 11.8346 | 13.45955 | 13.51362 | -1.624946 | 0
59.6608 | 11.8223 | 13.45852 | 13.5112 | -1.636223 | 0
59.6708 | 11.8204 | 13.45751 | 13.50877 | -1.637111 | 0
59.6808 | 11.8299 | 13.45651 | 13.50634 | -1.626613 | 0
59.6908 | 11.8277 | 13.45553 | 13.50392 | -1.627828 | 0
59.7008 | 11.8303 | 13.45456 | 13.5015 | -1.624256 | 0
59.7108 | 11.8291 | 13.4536 | 13.49908 | -1.624498 | 0
59.72079 | 11.8311 | 13.45265 | 13.49667 | -1.621554 | 0
59.73079 | 11.828 | 13.45172 | 13.49426 | -1.623722 | 0
59.74079 | 11.8318 | 13.4508 | 13.49184 | -1.619004 | 0
59.75079 | 11.8407 | 13.4499 | 13.48943 | -1.609199 | 0
59.76079 | 11.8324 | 13.44901 | 13.48703 | -1.616608 | 0
59.77079 | 11.8524 | 13.44813 | 13.48462 | -1.595731 | 0
59.78078 | 11.8485 | 13.44727 | 13.48222 | -1.598768 | 0
59.79078 | 11.8528 | 13.44642 | 13.47982 | -1.593618 | 0
59.80078 | 11.861 | 13.44558 | 13.47742 | -1.584582 | 0
59.81078 | 11.8538 | 13.44476 | 13.47502 | -1.59096 | 0
59.82078 | 11.8686 | 13.44395 | 13.47263 | -1.575352 | 0
59.83078 | 11.8669 | 13.44316 | 13.47024 | -1.576258 | 0
59.84077 | 11.8821 | 13.44238 | 13.46785 | -1.560279 | 0
59.85077 | 11.8785 | 13.44161 | 13.46546 | -1.563114 | 0
59.86077 | 11.895 | 13.44086 | 13.46308 | -1.545863 | 0
59.87077 | 11.8868 | 13.44013 | 13.46069 | -1.553326 | 0
59.88077 | 11.891 | 13.4394 | 13.45831 | -1.548403 | 0
59.89077 | 11.9178 | 13.4387 | 13.45593 | -1.520896 | 0
59.90076 | 11.9045 | 13.438 | 13.45356 | -1.533503 | 0
59.91076 | 11.9193 | 13.43732 | 13.45118 | -1.518024 | 0
59.92076 | 11.9211 | 13.43666 | 13.44881 | -1.515561 | 0
59.93076 | 11.9315 | 13.43601 | 13.44644 | -1.504512 | 0
59.94076 | 11.9343 | 13.43538 | 13.44407 | -1.501077 | 0
59.95076 | 11.9492 | 13.43476 | 13.4417 | -1.485558 | 0
59.96075 | 11.9562 | 13.43415 | 13.43934 | -1.477955 | 0
59.97075 | 11.9609 | 13.43357 | 13.43697 | -1.472666 | 0
59.98075 | 11.9795 | 13.43299 | 13.43461 | -1.453492 | 0
59.99075 | 11.9734 | 13.43243 | 13.43226 | -1.459034 | 0.0001789448
60.00075 | 11.9892 | 13.43189 | 13.4299 | -1.442691 | 0.001992445
60.01074 | 12.0005 | 13.43136 | 13.42755 | -1.430864 | 0.003816762
60.02074 | 12.0106 | 13.43085 | 13.4252 | -1.420252 | 0.005656931
60.03074 | 12.008 | 13.43036 | 13.42285 | -1.422356 | 0.007510543
60.04074 | 12.0219 | 13.42988 | 13.4205 | -1.407975 | 0.009377768
60.05074 | 12.0433 | 13.42941 | 13.41815 | -1.386111 | 0.01125859
60.06074 | 12.0392 | 13.42896 | 13.41581 | -1.389762 | 0.01315315
60.07073 | 12.057 | 13.42853 | 13.41347 | -1.37153 | 0.01505893
60.08073 | 12.0603 | 13.42811 | 13.41113 | -1.367813 | 0.01698123
60.09073 | 12.0802 | 13.42771 | 13.40879 | -1.347512 | 0.01891759
60.10073 | 12.0986 | 13.42733 | 13.40646 | -1.328728 | 0.02086796
60.11073 | 12.108 | 13.42696 | 13.40413 | -1.31896 | 0.02283261
60.12073 | 12.1026 | 13.42661 | 13.4018 | -1.324009 | 0.02481154
60.13072 | 12.1377 | 13.42627 | 13.39947 | -1.288575 | 0.02680218
60.14072 | 12.1501 | 13.42596 | 13.39715 | -1.275857 | 0.02880998
60.15072 | 12.1566 | 13.42566 | 13.39482 | -1.269055 | 0.03083244
60.16072 | 12.1733 | 13.42537 | 13.3925 | -1.252071 | 0.03286959
60.17072 | 12.1929 | 13.4251 | 13.39018 | -1.232203 | 0.03492149
60.18072 | 12.2037 | 13.42485 | 13.38786 | -1.221153 | 0.03698837
60.19071 | 12.2256 | 13.42462 | 13.38555 | -1.19902 | 0.03906743
60.20071 | 12.2366 | 13.4244 | 13.38324 | -1.187804 | 0.0411644
60.21071 | 12.2457 | 13.42421 | 13.38093 | -1.178506 | 0.04327663
60.22071 | 12.2875 | 13.42402 | 13.37862 | -1.136525 | 0.04540413
60.23071 | 12.2887 | 13.42386 | 13.37631 | -1.135161 | 0.04754712
60.24071 | 12.3097 | 13.42372 | 13.37401 | -1.114015 | 0.04970566
60.2507 | 12.3382 | 13.42359 | 13.37171 | -1.085388 | 0.05187697
60.2607 | 12.3607 | 13.42348 | 13.36941 | -1.062778 | 0.054067
60.2707 | 12.366 | 13.42339 | 13.36711 | -1.057386 | 0.05627287
60.2807 | 12.398 | 13.42331 | 13.36482 | -1.025312 | 0.05849476
60.2907 | 12.4137 | 13.42326 | 13.36252 | -1.009557 | 0.06073282
60.3007 | 12.4322 | 13.42322 | 13.36023 | -0.9910195 | 0.06298708
60.31069 | 12.4668 | 13.4232 | 13.35795 | -0.956401 | 0.06525474
60.32069 | 12.4771 | 13.4232 | 13.35566 | -0.9461012 | 0.06754193
60.33069 | 12.5082 | 13.42322 | 13.35337 | -0.9150201 | 0.06984576
60.34069 | 12.5235 | 13.42326 | 13.35109 | -0.8997577 | 0.07216611
60.35069 | 12.5547 | 13.42331 | 13.34881 | -0.8686144 | 0.07450344
60.36069 | 12.5727 | 13.42339 | 13.34653 | -0.8506904 | 0.07685788
60.37068 | 12.5952 | 13.42349 | 13.34426 | -0.8282854 | 0.0792262
60.38068 | 12.6329 | 13.4236 | 13.34198 | -0.7906999 | 0.08161496
60.39068 | 12.6465 | 13.42373 | 13.33971 | -0.777234 | 0.08402103
60.40068 | 12.6881 | 13.42389 | 13.33744 | -0.7357877 | 0.08644469
60.41068 | 12.7134 | 13.42406 | 13.33518 | -0.710661 | 0.0888858
60.42067 | 12.7328 | 13.42425 | 13.33291 | -0.6914544 | 0.09134187
60.43067 | 12.7687 | 13.42447 | 13.33065 | -0.6557678 | 0.09381872
60.44067 | 12.7945 | 13.4247 | 13.32839 | -0.6302012 | 0.09631358
60.45067 | 12.8229 | 13.42496 | 13.32613 | -0.6020552 | 0.09882683
60.46067 | 12.8696 | 13.42523 | 13.32387 | -0.5556294 | 0.1013582
60.47067 | 12.8849 | 13.42552 | 13.32162 | -0.5406244 | 0.1039082
60.48066 | 12.9237 | 13.42584 | 13.31937 | -0.50214 | 0.1064736
60.49066 | 12.967 | 13.42618 | 13.31712 | -0.4591766 | 0.109061
60.50066 | 13.0032 | 13.42653 | 13.31487 | -0.4233343 | 0.1116674
60.51066 | 13.0222 | 13.42691 | 13.31262 | -0.4047132 | 0.1142928
60.52066 | 13.0691 | 13.42731 | 13.31038 | -0.3582135 | 0.1169376
60.53066 | 13.1043 | 13.42774 | 13.30813 | -0.3234352 | 0.1196016
60.54065 | 13.1384 | 13.42818 | 13.3059 | -0.2897782 | 0.1222818
60.55065 | 13.2049 | 13.42864 | 13.30366 | -0.2237435 | 0.1249851
60.56065 | 13.238 | 13.42913 | 13.30142 | -0.1911306 | 0.1277083
60.57065 | 13.2728 | 13.42964 | 13.29919 | -0.15684 | 0.1304515
60.58065 | 13.3288 | 13.43017 | 13.29696 | -0.1013716 | 0.1332148
60.59065 | 13.3671 | 13.43073 | 13.29473 | -0.06362566 | 0.1359985
60.60064 | 13.4159 | 13.4313 | 13.2925 | -0.01540186 | 0.1387993
60.61064 | 13.4779 | 13.4319 | 13.29028 | 0.04599872 | 0.1416242
60.62064 | 13.5209 | 13.43252 | 13.28805 | 0.08837631 | 0.1444699
60.63064 | 13.5552 | 13.43317 | 13.28583 | 0.1220307 | 0.1473368
60.64064 | 13.6238 | 13.43384 | 13.28361 | 0.1899618 | 0.1502248
60.65064 | 13.6717 | 13.43453 | 13.2814 | 0.2371695 | 0.1531342
60.66063 | 13.7295 | 13.43525 | 13.27918 | 0.2942541 | 0.1560615
60.67063 | 13.7911 | 13.43599 | 13.27697 | 0.3551143 | 0.1590142
60.68063 | 13.8413 | 13.43675 | 13.27476 | 0.4045505 | 0.1619888
60.69063 | 13.9089 | 13.43754 | 13.27255 | 0.4713623 | 0.1649856
60.70063 | 13.985 | 13.43835 | 13.27035 | 0.5466499 | 0.1680046
60.71063 | 14.0198 | 13.43919 | 13.26814 | 0.5806128 | 0.1710462
60.72062 | 14.0915 | 13.44005 | 13.26594 | 0.6514518 | 0.1741067
60.73062 | 14.166 | 13.44094 | 13.26374 | 0.725065 | 0.1771938
60.74062 | 14.2351 | 13.44185 | 13.26154 | 0.7932531 | 0.1803039
60.75062 | 14.2968 | 13.44278 | 13.25935 | 0.8540158 | 0.1834374
60.76062 | 14.3739 | 13.44375 | 13.25715 | 0.930153 | 0.1865943
60.77062 | 14.434 | 13.44474 | 13.25496 | 0.9892643 | 0.189775
60.78061 | 14.5065 | 13.44575 | 13.25277 | 1.060751 | 0.1929757
60.79061 | 14.5976 | 13.44679 | 13.25059 | 1.15081 | 0.1962043
60.80061 | 14.656 | 13.44786 | 13.2484 | 1.208143 | 0.1994572
60.81061 | 14.7425 | 13.44895 | 13.24622 | 1.293549 | 0.2027347
60.82061 | 14.8185 | 13.45007 | 13.24403 | 1.368428 | 0.2060369
60.8306 | 14.887 | 13.45122 | 13.24186 | 1.435782 | 0.20936
60.8406 | 14.9944 | 13.45239 | 13.23968 | 1.542007 | 0.2127124
60.8506 | 15.0828 | 13.4536 | 13.23751 | 1.629205 | 0.2160902
60.8606 | 15.159 | 13.45483 | 13.23533 | 1.704175 | 0.2194936
60.8706 | 15.2694 | 13.45608 | 13.23316 | 1.813317 | 0.2229229
60.8806 | 15.3554 | 13.45737 | 13.23099 | 1.898031 | 0.2263783
60.89059 | 15.4408 | 13.45868 | 13.22883 | 1.982118 | 0.2298548
60.90059 | 15.5341 | 13.46002 | 13.22666 | 2.074075 | 0.2333631
60.91059 | 15.6531 | 13.4614 | 13.2245 | 2.191703 | 0.2368982
60.92059 | 15.7174 | 13.4628 | 13.22234 | 2.254602 | 0.2404604
60.93059 | 15.8724 | 13.46423 | 13.22018 | 2.408172 | 0.2440499
60.94059 | 15.9534 | 13.46569 | 13.21802 | 2.487711 | 0.247667
60.95058 | 16.0785 | 13.46718 | 13.21587 | 2.611323 | 0.2513076
60.96058 | 16.1952 | 13.4687 | 13.21372 | 2.726503 | 0.2549805
60.97058 | 16.3045 | 13.47025 | 13.21157 | 2.834252 | 0.2586818
60.98058 | 16.4117 | 13.47183 | 13.20942 | 2.939871 | 0.2624117
60.99058 | 16.5569 | 13.47344 | 13.20727 | 3.083459 | 0.2661704
61.00058 | 16.6822 | 13.47508 | 13.20513 | 3.207116 | 0.2699584
61.01057 | 16.8052 | 13.47676 | 13.20299 | 3.328443 | 0.2737712
61.02057 | 16.9663 | 13.47846 | 13.20085 | 3.487836 | 0.2776182
61.03057 | 17.0834 | 13.4802 | 13.19871 | 3.603198 | 0.2814952
61.04057 | 17.2187 | 13.48197 | 13.19657 | 3.736727 | 0.2854023
61.05057 | 17.3798 | 13.48378 | 13.19444 | 3.896024 | 0.2893402
61.06057 | 17.5163 | 13.48561 | 13.1923 | 4.030688 | 0.2933088
61.07056 | 17.6562 | 13.48748 | 13.19018 | 4.16872 | 0.2973039
61.08056 | 17.8409 | 13.48938 | 13.18805 | 4.351518 | 0.301335
61.09056 | 17.9826 | 13.49132 | 13.18592 | 4.491281 | 0.3053978
61.10056 | 18.1319 | 13.49329 | 13.1838 | 4.638611 | 0.3094928
61.11056 | 18.3299 | 13.49529 | 13.18167 | 4.834606 | 0.31362
61.12056 | 18.4805 | 13.49733 | 13.17955 | 4.983166 | 0.31778
61.13055 | 18.6341 | 13.49941 | 13.17744 | 5.134694 | 0.3219679
61.14055 | 18.8366 | 13.50152 | 13.17532 | 5.335084 | 0.3261941
61.15055 | 18.9991 | 13.50366 | 13.17321 | 5.495438 | 0.3304539
61.16055 | 19.1933 | 13.50584 | 13.1711 | 5.687457 | 0.3347476
61.17055 | 19.394 | 13.50806 | 13.16899 | 5.885939 | 0.3390757
61.18055 | 19.5681 | 13.51032 | 13.16688 | 6.057785 | 0.3434384
61.19054 | 19.7552 | 13.5126 | 13.16477 | 6.242595 | 0.3478309
61.20054 | 19.9436 | 13.51493 | 13.16267 | 6.428667 | 0.3522638
61.21054 | 20.1658 | 13.5173 | 13.16057 | 6.6485 | 0.3567323
61.22054 | 20.3489 | 13.5197 | 13.15847 | 6.829196 | 0.361237
61.23054 | 20.5858 | 13.52215 | 13.15637 | 7.063653 | 0.365778
61.24053 | 20.7553 | 13.52463 | 13.15428 | 7.230674 | 0.3703504
61.25053 | 20.9641 | 13.52715 | 13.15218 | 7.436954 | 0.3749652
61.26053 | 21.2143 | 13.52971 | 13.15009 | 7.684594 | 0.3796176
61.27053 | 21.3956 | 13.53231 | 13.148 | 7.863294 | 0.3843076
61.28053 | 21.6272 | 13.53495 | 13.14591 | 8.092254 | 0.389036
61.29053 | 21.856 | 13.53763 | 13.14382 | 8.318373 | 0.3938032
61.30052 | 22.0951 | 13.54035 | 13.14174 | 8.554754 | 0.3986037
61.31052 | 22.2996 | 13.54311 | 13.13966 | 8.75649 | 0.4034492
61.32052 | 22.5799 | 13.54591 | 13.13758 | 9.033985 | 0.4083346
61.33052 | 22.7568 | 13.54876 | 13.1355 | 9.208038 | 0.4132601
61.34052 | 22.9968 | 13.55165 | 13.13343 | 9.445148 | 0.4182262
61.35052 | 23.2575 | 13.55458 | 13.13135 | 9.702915 | 0.4232335
61.36051 | 23.5401 | 13.55756 | 13.12928 | 9.982542 | 0.4282766
61.37051 | 23.7338 | 13.56058 | 13.12721 | 10.17322 | 0.4333671
61.38051 | 24.0113 | 13.56364 | 13.12514 | 10.44766 | 0.4385002
61.39051 | 24.2376 | 13.56675 | 13.12308 | 10.67085 | 0.4436761
61.40051 | 24.4759 | 13.56991 | 13.12101 | 10.90599 | 0.4488952
61.41051 | 24.7903 | 13.57311 | 13.11895 | 11.21719 | 0.454158
61.4205 | 25.0077 | 13.57635 | 13.11689 | 11.43135 | 0.4594589
61.4305 | 25.2561 | 13.57964 | 13.11483 | 11.67646 | 0.4648104
61.4405 | 25.5608 | 13.58298 | 13.11278 | 11.97782 | 0.470207
61.4505 | 25.7995 | 13.58637 | 13.11072 | 12.21313 | 0.4756492
61.4605 | 26.0726 | 13.58981 | 13.10867 | 12.48279 | 0.4811375
61.4705 | 26.3451 | 13.59329 | 13.10662 | 12.75181 | 0.4866723
61.48049 | 26.6195 | 13.59682 | 13.10457 | 13.02268 | 0.4922477
61.49049 | 26.8626 | 13.6004 | 13.10253 | 13.2622 | 0.497877
61.50049 | 27.1885 | 13.60403 | 13.10048 | 13.58447 | 0.5035543
61.51049 | 27.4147 | 13.60772 | 13.09844 | 13.80698 | 0.5092801
61.52049 | 27.6733 | 13.61145 | 13.0964 | 14.06185 | 0.5150552
61.53049 | 27.9903 | 13.61524 | 13.09436 | 14.37506 | 0.5208797
61.54048 | 28.2606 | 13.61907 | 13.09232 | 14.64153 | 0.5267478
61.55048 | 28.4877 | 13.62296 | 13.09029 | 14.86474 | 0.5326731
61.56048 | 28.7961 | 13.6269 | 13.08826 | 15.1692 | 0.5386496
61.57048 | 29.0467 | 13.6309 | 13.08622 | 15.4158 | 0.5446781
61.58048 | 29.3215 | 13.63495 | 13.08419 | 15.68655 | 0.5507587
61.59047 | 29.603 | 13.63905 | 13.08217 | 15.96395 | 0.5568847
61.60047 | 29.8881 | 13.64322 | 13.08014 | 16.24488 | 0.5630716
61.61047 | 30.1105 | 13.64743 | 13.07812 | 16.46307 | 0.5693127
61.62047 | 30.3971 | 13.65171 | 13.0761 | 16.74539 | 0.5756084
61.63047 | 30.6768 | 13.65604 | 13.07408 | 17.02076 | 0.5819594
61.64047 | 30.9051 | 13.66043 | 13.07206 | 17.24467 | 0.5883662
61.65046 | 31.1778 | 13.66487 | 13.07005 | 17.51293 | 0.5948223
61.66046 | 31.4353 | 13.66938 | 13.06804 | 17.76592 | 0.6013426
61.67046 | 31.5956 | 13.67394 | 13.06602 | 17.92166 | 0.6079207
61.68046 | 31.9457 | 13.67857 | 13.06401 | 18.26713 | 0.6145571
61.69046 | 32.1431 | 13.68326 | 13.06201 | 18.45984 | 0.6212526
61.70046 | 32.3736 | 13.68801 | 13.06 | 18.68559 | 0.6280078
61.71045 | 32.6002 | 13.69281 | 13.058 | 18.90739 | 0.6348157
61.72045 | 32.8004 | 13.69769 | 13.056 | 19.10271 | 0.6416921
61.73045 | 33.0107 | 13.70262 | 13.05399 | 19.30808 | 0.6486301
61.74045 | 33.2419 | 13.70763 | 13.052 | 19.53427 | 0.6556306
61.75045 | 33.4575 | 13.71269 | 13.05 | 19.74481 | 0.6626941
61.76045 | 33.6227 | 13.71783 | 13.048 | 19.90487 | 0.6698214
61.77044 | 33.8055 | 13.72302 | 13.04601 | 20.08248 | 0.6770052
61.78044 | 34.0016 | 13.72829 | 13.04402 | 20.27331 | 0.6842621
61.79044 | 34.1416 | 13.73362 | 13.04203 | 20.40798 | 0.6915848
61.80044 | 34.3477 | 13.73902 | 13.04005 | 20.60868 | 0.6989744
61.81044 | 34.4742 | 13.74449 | 13.03806 | 20.72971 | 0.7064314
61.82044 | 34.5644 | 13.75004 | 13.03608 | 20.81436 | 0.7139565
61.83043 | 34.747 | 13.75564 | 13.0341 | 20.99136 | 0.7215423
61.84043 | 34.8513 | 13.76133 | 13.03212 | 21.08997 | 0.729206
61.85043 | 34.9774 | 13.76708 | 13.03014 | 21.21032 | 0.7369404
61.86043 | 35.0901 | 13.77291 | 13.02817 | 21.31719 | 0.744746
61.87043 | 35.1216 | 13.77882 | 13.02619 | 21.34278 | 0.7526239
61.88043 | 35.2104 | 13.7848 | 13.02422 | 21.4256 | 0.7605746
61.89042 | 35.3119 | 13.79084 | 13.02225 | 21.52106 | 0.7685905
61.90042 | 35.367 | 13.79698 | 13.02029 | 21.57002 | 0.7766895
61.91042 | 35.4476 | 13.80318 | 13.01832 | 21.64442 | 0.7848639
61.92042 | 35.4438 | 13.80947 | 13.01636 | 21.63433 | 0.7931151
61.93042 | 35.494 | 13.81584 | 13.01439 | 21.67816 | 0.801443
61.94042 | 35.4979 | 13.82228 | 13.01243 | 21.67562 | 0.8098493
61.95041 | 35.5363 | 13.8288 | 13.01048 | 21.7075 | 0.8183253
61.96041 | 35.4812 | 13.83541 | 13.00852 | 21.64579 | 0.8268903
61.97041 | 35.4868 | 13.8421 | 13.00656 | 21.6447 | 0.8355361
61.98041 | 35.4967 | 13.84887 | 13.00461 | 21.64783 | 0.8442635
61.99041 | 35.4181 | 13.85573 | 13.00266 | 21.56237 | 0.8530737
62.0004 | 35.3837 | 13.86267 | 13.00071 | 21.52103 | 0.8619577
62.0104 | 35.3412 | 13.8697 | 12.99876 | 21.4715 | 0.8709332
62.0204 | 35.2732 | 13.87682 | 12.99682 | 21.39638 | 0.8799997
62.0304 | 35.1626 | 13.88402 | 12.99487 | 21.27858 | 0.8891498
62.0404 | 35.1367 | 13.89132 | 12.99293 | 21.24538 | 0.8983875
62.0504 | 35.0149 | 13.89871 | 12.99099 | 21.11619 | 0.9077138
62.06039 | 34.9105 | 13.90617 | 12.98906 | 21.00433 | 0.9171167
62.07039 | 34.8053 | 13.91374 | 12.98712 | 20.89156 | 0.9266228
62.08039 | 34.7079 | 13.92141 | 12.98519 | 20.78649 | 0.9362206
62.09039 | 34.5584 | 13.92916 | 12.98325 | 20.62924 | 0.9459108
62.10039 | 34.3857 | 13.93702 | 12.98132 | 20.44868 | 0.9556949
62.11039 | 34.26 | 13.94497 | 12.97939 | 20.31503 | 0.9655736
62.12038 | 34.1214 | 13.95301 | 12.97747 | 20.16839 | 0.9755376
62.13038 | 33.9274 | 13.96115 | 12.97554 | 19.96625 | 0.985609
62.14038 | 33.7664 | 13.9694 | 12.97362 | 19.797 | 0.9957785
62.15038 | 33.5711 | 13.97774 | 12.9717 | 19.59336 | 1.006047
62.16038 | 33.404 | 13.98619 | 12.96978 | 19.41781 | 1.016416
62.17038 | 33.2187 | 13.99474 | 12.96786 | 19.22396 | 1.026886
62.18037 | 32.9665 | 14.00339 | 12.96594 | 18.96311 | 1.037448
62.19037 | 32.7939 | 14.01215 | 12.96403 | 18.78175 | 1.048124
62.20037 | 32.592 | 14.02102 | 12.96212 | 18.57098 | 1.058906
62.21037 | 32.3649 | 14.03 | 12.96021 | 18.3349 | 1.069793
62.22037 | 32.1107 | 14.03909 | 12.9583 | 18.07161 | 1.080788
62.23037 | 31.9028 | 14.04828 | 12.95639 | 17.85452 | 1.091891
62.24036 | 31.6452 | 14.05758 | 12.95449 | 17.58762 | 1.103092
62.25036 | 31.4113 | 14.067 | 12.95258 | 17.3443 | 1.114416
62.26036 | 31.1507 | 14.07653 | 12.95068 | 17.07417 | 1.125852
62.27036 | 30.9109 | 14.08618 | 12.94878 | 16.82472 | 1.137402
62.28036 | 30.6643 | 14.09595 | 12.94688 | 16.56835 | 1.149066
62.29036 | 30.4091 | 14.10583 | 12.94499 | 16.30327 | 1.160847
62.30035 | 30.1552 | 14.11583 | 12.9431 | 16.03937 | 1.172732
62.31035 | 29.8665 | 14.12595 | 12.9412 | 15.74055 | 1.184748
62.32035 | 29.6022 | 14.1362 | 12.93931 | 15.466 | 1.196884
62.33035 | 29.3671 | 14.14656 | 12.93742 | 15.22054 | 1.209141
62.34035 | 29.0564 | 14.15706 | 12.93554 | 14.89934 | 1.221521
62.35035 | 28.8162 | 14.16767 | 12.93365 | 14.64853 | 1.234024
62.36034 | 28.5484 | 14.17841 | 12.93177 | 14.36999 | 1.24664
62.37034 | 28.2749 | 14.18928 | 12.92989 | 14.08562 | 1.259396
62.38034 | 27.9898 | 14.20029 | 12.92801 | 13.78951 | 1.272279
62.39034 | 27.7335 | 14.21142 | 12.92613 | 13.52208 | 1.285292
62.40034 | 27.4264 | 14.22269 | 12.92425 | 13.20371 | 1.298435
62.41033 | 27.1826 | 14.23408 | 12.92238 | 12.94852 | 1.311697
62.42033 | 26.9054 | 14.24561 | 12.92051 | 12.65979 | 1.325106
62.43033 | 26.6396 | 14.25728 | 12.91863 | 12.38232 | 1.33865
62.44033 | 26.379 | 14.2691 | 12.91676 | 12.1099 | 1.35233
62.45033 | 26.1077 | 14.28105 | 12.9149 | 11.82665 | 1.366148
62.46033 | 25.8206 | 14.29314 | 12.91303 | 11.52746 | 1.380106
62.47032 | 25.5626 | 14.30536 | 12.91117 | 11.25724 | 1.394189
62.48032 | 25.3325 | 14.31774 | 12.90931 | 11.01476 | 1.408429
62.49032 | 25.0205 | 14.33026 | 12.90745 | 10.69024 | 1.422813
62.50032 | 24.7898 | 14.34293 | 12.90559 | 10.44687 | 1.437341
62.51032 | 24.5624 | 14.35575 | 12.90373 | 10.20665 | 1.452016
62.52032 | 24.2772 | 14.36871 | 12.90187 | 9.908486 | 1.466839
62.53031 | 24.0214 | 14.38182 | 12.90002 | 9.639581 | 1.481795
62.54031 | 23.7701 | 14.39509 | 12.89817 | 9.37501 | 1.496918
62.55031 | 23.5428 | 14.40852 | 12.89632 | 9.134285 | 1.512194
62.56031 | 23.2793 | 14.4221 | 12.89447 | 8.857204 | 1.527622
62.57031 | 23.0492 | 14.43583 | 12.89263 | 8.613367 | 1.543206
62.58031 | 22.8329 | 14.44973 | 12.89078 | 8.383171 | 1.558947
62.5903 | 22.5829 | 14.46377 | 12.88894 | 8.11913 | 1.574829
62.6003 | 22.3468 | 14.47799 | 12.8871 | 7.868813 | 1.590887
62.6103 | 22.134 | 14.49237 | 12.88526 | 7.641633 | 1.607107
62.6203 | 21.9104 | 14.50691 | 12.88342 | 7.40349 | 1.623488
62.6303 | 21.6624 | 14.52162 | 12.88159 | 7.140781 | 1.640034
62.6403 | 21.4774 | 14.5365 | 12.87975 | 6.940905 | 1.656744
62.65029 | 21.256 | 14.55153 | 12.87792 | 6.704475 | 1.673604
62.66029 | 21.0395 | 14.56674 | 12.87609 | 6.47276 | 1.690649
62.67029 | 20.847 | 14.58213 | 12.87426 | 6.264875 | 1.707864
62.68029 | 20.6334 | 14.59768 | 12.87243 | 6.035717 | 1.72525
62.69029 | 20.4253 | 14.61341 | 12.87061 | 5.811885 | 1.742807
62.70029 | 20.243 | 14.62932 | 12.86878 | 5.613678 | 1.760539
62.71028 | 20.0479 | 14.64539 | 12.86696 | 5.40251 | 1.778427
62.72028 | 19.8764 | 14.66165 | 12.86514 | 5.214748 | 1.796509
62.73028 | 19.693 | 14.67809 | 12.86332 | 5.014908 | 1.814769
62.74028 | 19.4833 | 14.69471 | 12.86151 | 4.788587 | 1.833207
62.75028 | 19.332 | 14.71152 | 12.85969 | 4.620484 | 1.851825
62.76028 | 19.1447 | 14.7285 | 12.85788 | 4.416198 | 1.870625
62.77027 | 18.979 | 14.74565 | 12.85607 | 4.233345 | 1.889587
62.78027 | 18.8315 | 14.76301 | 12.85426 | 4.068491 | 1.908752
62.79027 | 18.6592 | 14.78055 | 12.85245 | 3.87865 | 1.928101
62.80027 | 18.4954 | 14.79828 | 12.85064 | 3.697122 | 1.947637
62.81027 | 18.3477 | 14.81619 | 12.84884 | 3.531505 | 1.967359
62.82026 | 18.1979 | 14.83428 | 12.84704 | 3.363617 | 1.987247
62.83026 | 18.0475 | 14.85258 | 12.84523 | 3.194921 | 2.007345
62.84026 | 17.8953 | 14.87107 | 12.84343 | 3.024234 | 2.027633
62.85026 | 17.7729 | 14.88975 | 12.84163 | 2.883155 | 2.048111
62.86026 | 17.6314 | 14.90862 | 12.83984 | 2.722783 | 2.068779
62.87026 | 17.4933 | 14.92768 | 12.83804 | 2.565617 | 2.08964
62.88025 | 17.402 | 14.94692 | 12.83625 | 2.455079 | 2.110669
62.89025 | 17.2194 | 14.96638 | 12.83446 | 2.253025 | 2.131916
62.90025 | 17.1296 | 14.98603 | 12.83267 | 2.143575 | 2.153356
62.91025 | 17.0009 | 15.00587 | 12.83088 | 1.995029 | 2.17499
62.92025 | 16.876 | 15.02591 | 12.82909 | 1.850087 | 2.196819
62.93025 | 16.777 | 15.04615 | 12.82731 | 1.730848 | 2.218843
62.94024 | 16.6591 | 15.06657 | 12.82553 | 1.592532 | 2.241039
62.95024 | 16.5473 | 15.0872 | 12.82375 | 1.4601 | 2.263454
62.96024 | 16.4346 | 15.10803 | 12.82197 | 1.32657 | 2.286064
62.97024 | 16.3453 | 15.12906 | 12.82019 | 1.216243 | 2.308869
62.98024 | 16.2427 | 15.15028 | 12.81841 | 1.092419 | 2.33187
62.99024 | 16.1186 | 15.1717 | 12.81664 | 0.9468977 | 2.355066
63.00023 | 16.0644 | 15.1933 | 12.81487 | 0.8711014 | 2.378433
63.01023 | 15.9534 | 15.21511 | 12.81309 | 0.7382881 | 2.402018
63.02023 | 15.8549 | 15.23712 | 12.81132 | 0.6177789 | 2.425797
63.03023 | 15.7863 | 15.25933 | 12.80956 | 0.5269749 | 2.44977
63.04023 | 15.6899 | 15.28172 | 12.80779 | 0.4081765 | 2.473935
63.05023 | 15.594 | 15.30432 | 12.80602 | 0.2896848 | 2.498292
63.06022 | 15.5242 | 15.32708 | 12.80426 | 0.1971231 | 2.522814
63.07022 | 15.4476 | 15.35005 | 12.8025 | 0.097548 | 2.547552
63.08022 | 15.3408 | 15.37322 | 12.80074 | -0.03241678 | 2.572477
63.09022 | 15.311 | 15.39657 | 12.79898 | -0.08557024 | 2.597589
63.10022 | 15.2209 | 15.42011 | 12.79722 | -0.1992104 | 2.622886
63.11022 | 15.1343 | 15.44384 | 12.79547 | -0.3095358 | 2.648366
63.12021 | 15.079 | 15.46772 | 12.79372 | -0.3887206 | 2.674002
63.13021 | 15.0069 | 15.49181 | 12.79197 | -0.4849099 | 2.699844
63.14021 | 14.9485 | 15.51608 | 12.79022 | -0.5675781 | 2.725862
63.15021 | 14.869 | 15.54052 | 12.78847 | -0.6715223 | 2.752055
63.16021 | 14.8249 | 15.56514 | 12.78672 | -0.7402406 | 2.778421
63.1702 | 14.7571 | 15.58991 | 12.78498 | -0.8328056 | 2.804929
63.1802 | 14.6946 | 15.61486 | 12.78323 | -0.9202623 | 2.831629
63.1902 | 14.634 | 15.63998 | 12.78149 | -1.005984 | 2.858493
63.2002 | 14.5923 | 15.66527 | 12.77975 | -1.072967 | 2.885517
63.2102 | 14.5331 | 15.69071 | 12.77801 | -1.157607 | 2.912696
63.2202 | 14.4696 | 15.7163 | 12.77627 | -1.246701 | 2.940028
63.23019 | 14.4409 | 15.74202 | 12.77454 | -1.30112 | 2.96748
63.24019 | 14.3641 | 15.76791 | 12.77281 | -1.403808 | 2.995103
63.25019 | 14.3257 | 15.79394 | 12.77107 | -1.468238 | 3.022865
63.26019 | 14.2844 | 15.8201 | 12.76934 | -1.535704 | 3.050762
63.27019 | 14.2283 | 15.8464 | 12.76761 | -1.618101 | 3.078789
63.28019 | 14.1677 | 15.87282 | 12.76588 | -1.705124 | 3.106939
63.29018 | 14.1609 | 15.89933 | 12.76416 | -1.738432 | 3.13517
63.30018 | 14.1 | 15.92599 | 12.76244 | -1.825989 | 3.163552
63.31018 | 14.0432 | 15.95275 | 12.76071 | -1.909554 | 3.19204
63.32018 | 14.0432 | 15.97962 | 12.75899 | -1.936421 | 3.220629
63.33018 | 13.9632 | 16.00658 | 12.75727 | -2.043384 | 3.249312
63.34018 | 13.945 | 16.03363 | 12.75555 | -2.088635 | 3.278081
63.35017 | 13.8904 | 16.06074 | 12.75384 | -2.17034 | 3.306901
63.36017 | 13.8709 | 16.08795 | 12.75212 | -2.217046 | 3.335822
63.37017 | 13.8248 | 16.11522 | 12.75041 | -2.290419 | 3.364808
63.38017 | 13.7939 | 16.14255 | 12.7487 | -2.34865 | 3.393851
63.39017 | 13.7656 | 16.16993 | 12.74699 | -2.40433 | 3.422941
63.40017 | 13.7332 | 16.19735 | 12.74528 | -2.464151 | 3.452072
63.41016 | 13.6838 | 16.22478 | 12.74357 | -2.540979 | 3.481204
63.42016 | 13.6903 | 16.25226 | 12.74187 | -2.561956 | 3.510386
63.43016 | 13.629 | 16.27975 | 12.74017 | -2.650746 | 3.539581
63.44016 | 13.6144 | 16.30724 | 12.73846 | -2.69284 | 3.568778
63.45016 | 13.6006 | 16.33473 | 12.73676 | -2.734129 | 3.597967
63.46016 | 13.5689 | 16.3622 | 12.73506 | -2.793301 | 3.627139
63.47015 | 13.5512 | 16.38962 | 12.73337 | -2.838419 | 3.656252
63.48015 | 13.5136 | 16.41703 | 12.73167 | -2.903426 | 3.685355
63.49015 | 13.5031 | 16.44438 | 12.72998 | -2.941283 | 3.714407
63.50015 | 13.4843 | 16.47168 | 12.72828 | -2.987379 | 3.743397
63.51015 | 13.4635 | 16.4989 | 12.72659 | -3.035404 | 3.772313
63.52015 | 13.4511 | 16.52604 | 12.7249 | -3.074943 | 3.801142
63.53014 | 13.4283 | 16.55306 | 12.72321 | -3.124759 | 3.829844
63.54014 | 13.4078 | 16.57999 | 12.72153 | -3.172192 | 3.858464
63.55014 | 13.4051 | 16.6068 | 12.71984 | -3.201703 | 3.886961
63.56014 | 13.3705 | 16.63348 | 12.71816 | -3.262979 | 3.91532
63.57014 | 13.3758 | 16.66001 | 12.71648 | -3.284206 | 3.94353
63.58013 | 13.3625 | 16.68635 | 12.7148 | -3.323845 | 3.971548
63.59013 | 13.3371 | 16.71254 | 12.71312 | -3.375435 | 3.999417
63.60013 | 13.3494 | 16.73854 | 12.71144 | -3.389135 | 4.027095
63.61013 | 13.3227 | 16.76433 | 12.70976 | -3.441632 | 4.054568
63.62013 | 13.316 | 16.78991 | 12.70809 | -3.47391 | 4.081821
63.63013 | 13.3105 | 16.81526 | 12.70642 | -3.504757 | 4.108842
63.64012 | 13.2947 | 16.84033 | 12.70475 | -3.545633 | 4.135586
63.65012 | 13.287 | 16.86517 | 12.70308 | -3.578171 | 4.162095
63.66012 | 13.286 | 16.88973 | 12.70141 | -3.603734 | 4.188327
63.67012 | 13.2821 | 16.91401 | 12.69974 | -3.631906 | 4.214266
63.68012 | 13.2677 | 16.93797 | 12.69807 | -3.670273 | 4.239898
63.69012 | 13.2572 | 16.96162 | 12.69641 | -3.704418 | 4.265208
63.70011 | 13.2695 | 16.98491 | 12.69475 | -3.715405 | 4.290155
63.71011 | 13.2384 | 17.00787 | 12.69309 | -3.769465 | 4.314777
63.72011 | 13.2554 | 17.03046 | 12.69143 | -3.77506 | 4.33903
63.73011 | 13.2369 | 17.05267 | 12.68977 | -3.815774 | 4.362903
63.74011 | 13.2512 | 17.07449 | 12.68811 | -3.823293 | 4.386378
63.75011 | 13.2312 | 17.0959 | 12.68646 | -3.864702 | 4.409443
63.7601 | 13.2462 | 17.11687 | 12.68481 | -3.870665 | 4.432057
63.7701 | 13.2413 | 17.13741 | 12.68316 | -3.896111 | 4.454255
63.7801 | 13.2217 | 17.1575 | 12.6815 | -3.935803 | 4.475998
63.7901 | 13.2314 | 17.17713 | 12.67986 | -3.945728 | 4.497272
63.8001 | 13.231 | 17.19627 | 12.67821 | -3.965271 | 4.518063
63.8101 | 13.2301 | 17.21492 | 12.67656 | -3.984818 | 4.538357
63.82009 | 13.234 | 17.23304 | 12.67492 | -3.99904 | 4.55812
63.83009 | 13.2284 | 17.25066 | 12.67328 | -4.022258 | 4.577382
63.84009 | 13.24 | 17.26774 | 12.67163 | -4.027741 | 4.596107
63.85009 | 13.2242 | 17.28428 | 12.66999 | -4.060077 | 4.614283
63.86009 | 13.2561 | 17.30025 | 12.66835 | -4.044153 | 4.631898
63.87009 | 13.238 | 17.31566 | 12.66672 | -4.077658 | 4.648941
63.88008 | 13.2492 | 17.33047 | 12.66508 | -4.081266 | 4.665383
63.89008 | 13.2656 | 17.3447 | 12.66345 | -4.079096 | 4.681247
63.90008 | 13.2725 | 17.35832 | 12.66182 | -4.085821 | 4.696505
63.91008 | 13.2628 | 17.37133 | 12.66018 | -4.108533 | 4.711148
63.92008 | 13.289 | 17.38372 | 12.65855 | -4.094721 | 4.725167
63.93008 | 13.2979 | 17.39548 | 12.65693 | -4.097576 | 4.738551
63.94007 | 13.2738 | 17.40658 | 12.6553 | -4.132781 | 4.75128
63.95007 | 13.3249 | 17.41705 | 12.65368 | -4.092147 | 4.763371
63.96007 | 13.3175 | 17.42686 | 12.65205 | -4.109356 | 4.774806
63.97007 | 13.3394 | 17.436 | 12.65043 | -4.096604 | 4.785576
63.98007 | 13.3312 | 17.44448 | 12.64881 | -4.113282 | 4.795675
63.99006 | 13.3657 | 17.45228 | 12.64719 | -4.086578 | 4.805089
64.00006 | 13.367 | 17.4594 | 12.64557 | -4.092402 | 4.813832
64.01006 | 13.3835 | 17.46584 | 12.64395 | -4.082343 | 4.82189
64.02006 | 13.4009 | 17.4716 | 12.64234 | -4.070697 | 4.829259
64.03006 | 13.4268 | 17.47666 | 12.64072 | -4.04986 | 4.835937
64.04006 | 13.4269 | 17.48103 | 12.63911 | -4.054131 | 4.841921
64.05005 | 13.461 | 17.4847 | 12.6375 | -4.023705 | 4.847204
64.06005 | 13.4755 | 17.48769 | 12.63589 | -4.012188 | 4.851797
64.07005 | 13.463 | 17.48998 | 12.63428 | -4.026975 | 4.855693
64.08005 | 13.5086 | 17.49157 | 12.63268 | -3.982968 | 4.858893
64.09005 | 13.5144 | 17.49247 | 12.63107 | -3.978068 | 4.861398
64.10005 | 13.5367 | 17.49268 | 12.62947 | -3.955976 | 4.863211
64.11004 | 13.5502 | 17.49219 | 12.62786 | -3.941994 | 4.86433
64.12004 | 13.5874 | 17.49103 | 12.62626 | -3.903628 | 4.864765
64.13004 | 13.5825 | 17.48918 | 12.62466 | -3.90668 | 4.864517
64.14004 | 13.6004 | 17.48665 | 12.62306 | -3.886254 | 4.863589
64.15004 | 13.6375 | 17.48346 | 12.62147 | -3.845956 | 4.861989
64.16004 | 13.6664 | 17.47959 | 12.61987 | -3.813191 | 4.85972
64.17003 | 13.6672 | 17.47507 | 12.61828 | -3.80787 | 4.856791
64.18003 | 13.6969 | 17.46989 | 12.61669 | -3.772993 | 4.853207
64.19003 | 13.718 | 17.46407 | 12.61509 | -3.746069 | 4.848975
64.20003 | 13.7356 | 17.45761 | 12.6135 | -3.722009 | 4.844105
64.21003 | 13.7538 | 17.45052 | 12.61191 | -3.696719 | 4.838604
64.22003 | 13.7878 | 17.44281 | 12.61033 | -3.655011 | 4.832484
64.23002 | 13.7947 | 17.4345 | 12.60874 | -3.639802 | 4.825758
64.24002 | 13.8325 | 17.42558 | 12.60716 | -3.593085 | 4.818426
64.25002 | 13.8548 | 17.41608 | 12.60557 | -3.56128 | 4.810505
64.26002 | 13.8684 | 17.406 | 12.60399 | -3.537599 | 4.802006
64.27002 | 13.8976 | 17.39535 | 12.60241 | -3.497751 | 4.792939
64.28002 | 13.9304 | 17.38415 | 12.60083 | -3.453751 | 4.783318
64.29001 | 13.9569 | 17.37242 | 12.59926 | -3.415521 | 4.773164
64.30001 | 13.975 | 17.36015 | 12.59768 | -3.385153 | 4.762473
64.31001 | 14.0091 | 17.34737 | 12.59611 | -3.338271 | 4.751265
64.32001 | 14.0467 | 17.33409 | 12.59453 | -3.287387 | 4.739555
64.33001 | 14.0555 | 17.32032 | 12.59296 | -3.264816 | 4.727357
64.34001 | 14.1128 | 17.30607 | 12.59139 | -3.193273 | 4.714685
64.35 | 14.1311 | 17.29138 | 12.58982 | -3.160285 | 4.701564
64.36 | 14.1629 | 17.27624 | 12.58825 | -3.113339 | 4.687986
64.37 | 14.1784 | 17.26066 | 12.58668 | -3.082263 | 4.673978
64.38 | 14.2379 | 17.24467 | 12.58512 | -3.006774 | 4.659555
64.39 | 14.2557 | 17.22829 | 12.58355 | -2.972585 | 4.644731
64.39999 | 14.2979 | 17.21153 | 12.58199 | -2.91363 | 4.629536
64.40999 | 14.3186 | 17.19439 | 12.58043 | -2.875789 | 4.613956
64.41999 | 14.3792 | 17.17689 | 12.57887 | -2.797695 | 4.598023
64.42999 | 14.395 | 17.15906 | 12.57731 | -2.764062 | 4.58175
64.43999 | 14.455 | 17.14091 | 12.57576 | -2.685908 | 4.565153
64.44999 | 14.4652 | 17.12245 | 12.5742 | -2.657248 | 4.548249
64.45998 | 14.5361 | 17.10372 | 12.57265 | -2.567622 | 4.531076
64.46998 | 14.5505 | 17.08469 | 12.57109 | -2.534194 | 4.513602
64.47998 | 14.6162 | 17.06541 | 12.56954 | -2.449206 | 4.495867
64.48998 | 14.6244 | 17.04587 | 12.56799 | -2.421473 | 4.477884
64.49998 | 14.6931 | 17.02611 | 12.56644 | -2.333009 | 4.45967
64.50998 | 14.713 | 17.00613 | 12.56489 | -2.29313 | 4.44124
64.51997 | 14.7568 | 16.98597 | 12.56335 | -2.229172 | 4.422626
64.52997 | 14.8029 | 16.96561 | 12.5618 | -2.16271 | 4.40381
64.53997 | 14.834 | 16.94508 | 12.56026 | -2.111077 | 4.384821
64.54997 | 14.8787 | 16.92439 | 12.55871 | -2.045688 | 4.365676
64.55997 | 14.9185 | 16.90356 | 12.55717 | -1.985058 | 4.346388
64.56997 | 14.9736 | 16.8826 | 12.55563 | -1.909001 | 4.326972
64.57996 | 15.0054 | 16.86155 | 12.55409 | -1.856152 | 4.307459
64.58996 | 15.0576 | 16.84038 | 12.55255 | -1.782782 | 4.287827
64.59996 | 15.0832 | 16.81913 | 12.55102 | -1.735925 | 4.268108
64.60996 | 15.1559 | 16.7978 | 12.54948 | -1.641897 | 4.248314
64.61996 | 15.1715 | 16.77641 | 12.54795 | -1.604908 | 4.22846
64.62996 | 15.2183 | 16.75497 | 12.54642 | -1.536673 | 4.208557
64.63995 | 15.2671 | 16.73352 | 12.54489 | -1.466423 | 4.188637
64.64995 | 15.2964 | 16.71203 | 12.54336 | -1.415631 | 4.168675
64.65995 | 15.352 | 16.69053 | 12.54183 | -1.338528 | 4.148701
64.66995 | 15.3921 | 16.66903 | 12.5403 | -1.276925 | 4.128726
64.67995 | 15.4358 | 16.64754 | 12.53877 | -1.211736 | 4.108764
64.68995 | 15.4482 | 16.62607 | 12.53725 | -1.17787 | 4.088823
64.69994 | 15.5371 | 16.60466 | 12.53573 | -1.06756 | 4.068934
64.70994 | 15.5598 | 16.58327 | 12.5342 | -1.023474 | 4.04907
64.71994 | 15.5845 | 16.56194 | 12.53268 | -0.9774416 | 4.02926
64.72994 | 15.6582 | 16.54067 | 12.53116 | -0.8824749 | 4.009513
64.73994 | 15.6931 | 16.51948 | 12.52964 | -0.8263824 | 3.98984
64.74994 | 15.7374 | 16.49837 | 12.52812 | -0.7609739 | 3.970249
64.75993 | 15.7581 | 16.47738 | 12.52661 | -0.7192787 | 3.950768
64.76993 | 15.8278 | 16.45646 | 12.5251 | -0.6286636 | 3.931368
64.77993 | 15.862 | 16.43566 | 12.52358 | -0.5736589 | 3.912077
64.78993 | 15.8798 | 16.41497 | 12.52207 | -0.5351717 | 3.892902
64.79993 | 15.9496 | 16.39441 | 12.52056 | -0.4448097 | 3.873852
64.80992 | 15.9782 | 16.374 | 12.51905 | -0.3958017 | 3.854952
64.81992 | 16.0099 | 16.35371 | 12.51754 | -0.3438132 | 3.836172
64.82992 | 16.0587 | 16.33357 | 12.51603 | -0.2748717 | 3.817538
64.83992 | 16.1169 | 16.31358 | 12.51453 | -0.1966843 | 3.799057
64.84992 | 16.1325 | 16.29376 | 12.51302 | -0.1612567 | 3.780735
64.85992 | 16.1587 | 16.2741 | 12.51152 | -0.1153952 | 3.762577
64.86991 | 16.2262 | 16.25462 | 12.51002 | -0.0284244 | 3.744607
64.87991 | 16.2627 | 16.23531 | 12.50852 | 0.02738813 | 3.726796
64.88991 | 16.2802 | 16.21618 | 12.50702 | 0.06401871 | 3.709166
64.89991 | 16.3207 | 16.19724 | 12.50552 | 0.1234618 | 3.691722
64.90991 | 16.3759 | 16.17849 | 12.50402 | 0.1974123 | 3.674469
64.91991 | 16.39 | 16.15993 | 12.50252 | 0.2300666 | 3.657411
64.9299 | 16.4241 | 16.1416 | 12.50103 | 0.2825028 | 3.640568
64.9399 | 16.4608 | 16.12345 | 12.49953 | 0.3373525 | 3.623913
64.9499 | 16.4873 | 16.10551 | 12.49804 | 0.381794 | 3.607464
64.9599 | 16.5095 | 16.08778 | 12.49655 | 0.4217248 | 3.591225
64.9699 | 16.5389 | 16.07026 | 12.49506 | 0.4686402 | 3.5752
64.9799 | 16.5743 | 16.05296 | 12.49357 | 0.5213378 | 3.559392
64.98989 | 16.5795 | 16.0359 | 12.49208 | 0.5435986 | 3.543817
64.99989 | 16.6003 | 16.01905 | 12.4906 | 0.5812537 | 3.528449
65.00989 | 16.6384 | 16.00242 | 12.48911 | 0.6359839 | 3.513305
65.01989 | 16.645 | 15.98601 | 12.48763 | 0.658987 | 3.498386
65.02989 | 16.6703 | 15.96984 | 12.48614 | 0.7004619 | 3.483695
65.03989 | 16.6723 | 15.95389 | 12.48466 | 0.7184061 | 3.469233
65.04988 | 16.6937 | 15.9382 | 12.48318 | 0.7555034 | 3.455015
65.05988 | 16.6908 | 15.92272 | 12.4817 | 0.7680837 | 3.441014
65.06988 | 16.7067 | 15.90747 | 12.48022 | 0.7992297 | 3.427247
65.07988 | 16.7118 | 15.89246 | 12.47875 | 0.8193415 | 3.413713
65.08988 | 16.7072 | 15.87768 | 12.47727 | 0.8295183 | 3.400412
65.09988 | 16.7074 | 15.86314 | 12.47579 | 0.8442595 | 3.387346
65.10987 | 16.7064 | 15.84885 | 12.47432 | 0.8575518 | 3.374526
65.11987 | 16.7053 | 15.83478 | 12.47285 | 0.870522 | 3.361928
65.12987 | 16.6983 | 15.82094 | 12.47138 | 0.877357 | 3.349565
65.13987 | 16.6936 | 15.80734 | 12.46991 | 0.8862571 | 3.337435
65.14987 | 16.6798 | 15.79398 | 12.46844 | 0.8858227 | 3.325539
65.15986 | 16.6757 | 15.78086 | 12.46697 | 0.8948418 | 3.313886
65.16986 | 16.6561 | 15.76796 | 12.46551 | 0.8881412 | 3.302454
65.17986 | 16.641 | 15.75529 | 12.46404 | 0.8857088 | 3.291252
65.18986 | 16.6243 | 15.74285 | 12.46257 | 0.8814459 | 3.28028
65.19986 | 16.6081 | 15.73065 | 12.46111 | 0.877454 | 3.269535
65.20986 | 16.5697 | 15.71867 | 12.45965 | 0.8510344 | 3.259017
65.21985 | 16.557 | 15.70692 | 12.45819 | 0.8500777 | 3.248733
65.22985 | 16.536 | 15.69539 | 12.45673 | 0.8406088 | 3.238662
65.23985 | 16.4931 | 15.68408 | 12.45527 | 0.809018 | 3.228812
65.24985 | 16.461 | 15.67299 | 12.45381 | 0.7880078 | 3.21918
65.25985 | 16.4346 | 15.66212 | 12.45236 | 0.7724799 | 3.209765
65.26985 | 16.4009 | 15.65146 | 12.4509 | 0.7494376 | 3.200563
65.27984 | 16.3624 | 15.64103 | 12.44945 | 0.7213726 | 3.19158
65.28984 | 16.3238 | 15.63079 | 12.44799 | 0.693009 | 3.182797
65.29984 | 16.2931 | 15.62076 | 12.44654 | 0.6723388 | 3.17422
65.30984 | 16.2453 | 15.61093 | 12.44509 | 0.6343653 | 3.165845
65.31984 | 16.1906 | 15.60131 | 12.44364 | 0.5892919 | 3.157668
65.32984 | 16.1554 | 15.59188 | 12.44219 | 0.5635218 | 3.149687
65.33983 | 16.1114 | 15.58265 | 12.44075 | 0.5287458 | 3.141909
65.34983 | 16.0557 | 15.57361 | 12.4393 | 0.4820931 | 3.134308
65.35983 | 15.9991 | 15.56475 | 12.43785 | 0.4343545 | 3.126892
65.36983 | 15.9492 | 15.55607 | 12.43641 | 0.3931342 | 3.119657
65.37983 | 15.8898 | 15.54756 | 12.43496 | 0.3422356 | 3.112599
65.38983 | 15.8294 | 15.53924 | 12.43352 | 0.2901638 | 3.105714
65.39982 | 15.7875 | 15.53109 | 12.43208 | 0.256414 | 3.099002
65.40982 | 15.7288 | 15.52309 | 12.43064 | 0.2057074 | 3.092449
65.41982 | 15.6401 | 15.51526 | 12.4292 | 0.1248407 | 3.086055
65.42982 | 15.604 | 15.50758 | 12.42777 | 0.09641764 | 3.079816
65.43982 | 15.5246 | 15.50006 | 12.42633 | 0.02454391 | 3.073727
65.44982 | 15.4773 | 15.49268 | 12.42489 | -0.01537644 | 3.067783
65.45981 | 15.405 | 15.48545 | 12.42346 | -0.08044514 | 3.061984
65.46981 | 15.3456 | 15.47834 | 12.42203 | -0.1327429 | 3.056316
65.47981 | 15.2783 | 15.47137 | 12.42059 | -0.1930717 | 3.050777
65.48981 | 15.1907 | 15.46453 | 12.41916 | -0.2738264 | 3.045363
65.49981 | 15.1389 | 15.4578 | 12.41773 | -0.3189015 | 3.040069
65.50981 | 15.0717 | 15.45119 | 12.4163 | -0.3794916 | 3.034888
65.5198 | 14.9925 | 15.4447 | 12.41488 | -0.4521975 | 3.02982
65.5298 | 14.9087 | 15.4383 | 12.41345 | -0.529601 | 3.024851
65.5398 | 14.8623 | 15.432 | 12.41202 | -0.5697025 | 3.019979
65.5498 | 14.7923 | 15.4258 | 12.4106 | -0.6334963 | 3.015198
65.5598 | 14.7028 | 15.41968 | 12.40917 | -0.7168772 | 3.010503
65.56979 | 14.6393 | 15.41364 | 12.40775 | -0.7743445 | 3.005891
65.57979 | 14.5726 | 15.40768 | 12.40633 | -0.8350806 | 3.001349
65.58979 | 14.5103 | 15.40179 | 12.40491 | -0.8914855 | 2.996875
65.59979 | 14.4248 | 15.39595 | 12.40349 | -0.9711534 | 2.992463
65.60979 | 14.3668 | 15.39018 | 12.40207 | -1.023378 | 2.988106
65.61979 | 14.3017 | 15.38445 | 12.40065 | -1.082753 | 2.983799
65.62978 | 14.2203 | 15.37878 | 12.39924 | -1.158479 | 2.979539
65.63978 | 14.1478 | 15.37314 | 12.39782 | -1.225337 | 2.975313
65.64978 | 14.0857 | 15.36753 | 12.39641 | -1.281827 | 2.971119
65.65978 | 14.0035 | 15.36194 | 12.395 | -1.358444 | 2.966949
65.66978 | 13.9423 | 15.35638 | 12.39358 | -1.414081 | 2.962799
65.67978 | 13.8875 | 15.35083 | 12.39217 | -1.463332 | 2.958661
65.68977 | 13.813 | 15.3453 | 12.39076 | -1.532296 | 2.954533
65.69977 | 13.7446 | 15.33976 | 12.38935 | -1.595156 | 2.950403
65.70977 | 13.6812 | 15.33422 | 12.38794 | -1.653016 | 2.946272
65.71977 | 13.6214 | 15.32866 | 12.38654 | -1.707262 | 2.942125
65.72977 | 13.5519 | 15.32309 | 12.38513 | -1.771192 | 2.937962
65.73977 | 13.4906 | 15.3175 | 12.38372 | -1.826899 | 2.933775
65.74976 | 13.4345 | 15.31188 | 12.38232 | -1.877383 | 2.929561
65.75976 | 13.3693 | 15.30623 | 12.38092 | -1.93693 | 2.925312
65.76976 | 13.3067 | 15.30054 | 12.37952 | -1.993837 | 2.921022
65.77976 | 13.2361 | 15.2948 | 12.37811 | -2.0587 | 2.916686
65.78976 | 13.197 | 15.28901 | 12.37671 | -2.092013 | 2.9123
65.79976 | 13.1138 | 15.28317 | 12.37531 | -2.169371 | 2.907857
65.80975 | 13.0564 | 15.27727 | 12.37392 | -2.220873 | 2.903356
65.81975 | 13.0121 | 15.2713 | 12.37252 | -2.259205 | 2.898785
65.82975 | 12.9435 | 15.26527 | 12.37112 | -2.321766 | 2.894142
65.83975 | 12.8957 | 15.25915 | 12.36973 | -2.363451 | 2.889424
65.84975 | 12.8413 | 15.25296 | 12.36833 | -2.411657 | 2.884624
65.85975 | 12.8007 | 15.24668 | 12.36694 | -2.445978 | 2.879739
65.86974 | 12.7322 | 15.24032 | 12.36555 | -2.508117 | 2.874768
65.87974 | 12.6809 | 15.23386 | 12.36416 | -2.552956 | 2.8697
65.88974 | 12.6308 | 15.2273 | 12.36277 | -2.596499 | 2.864533
65.89974 | 12.5886 | 15.22064 | 12.36138 | -2.632041 | 2.859265
65.90974 | 12.5393 | 15.21388 | 12.35999 | -2.67458 | 2.853892
65.91974 | 12.4881 | 15.20701 | 12.3586 | -2.71891 | 2.848411
65.92973 | 12.4345 | 15.20004 | 12.35721 | -2.765537 | 2.842822
65.93973 | 12.3802 | 15.19294 | 12.35583 | -2.812743 | 2.837115
65.94973 | 12.3468 | 15.18573 | 12.35444 | -2.838933 | 2.83129
65.95973 | 12.288 | 15.1784 | 12.35306 | -2.890404 | 2.825345
65.96973 | 12.2636 | 15.17095 | 12.35168 | -2.907354 | 2.819277
65.97972 | 12.2123 | 15.16339 | 12.3503 | -2.951087 | 2.813091
65.98972 | 12.18 | 15.15569 | 12.34892 | -2.975688 | 2.806773
65.99972 | 12.1252 | 15.14786 | 12.34753 | -3.022662 | 2.800327
66.00972 | 12.097 | 15.13991 | 12.34616 | -3.042907 | 2.793752
66.01972 | 12.0609 | 15.13182 | 12.34478 | -3.070923 | 2.787046
66.02972 | 11.9981 | 15.12361 | 12.3434 | -3.125507 | 2.780208
66.03971 | 11.9875 | 15.11527 | 12.34202 | -3.127769 | 2.773244
66.04971 | 11.9408 | 15.10679 | 12.34065 | -3.16599 | 2.766141
66.05971 | 11.905 | 15.09818 | 12.33927 | -3.193179 | 2.758905
66.06971 | 11.8609 | 15.08944 | 12.3379 | -3.228536 | 2.751535
66.07971 | 11.8202 | 15.08056 | 12.33653 | -3.26036 | 2.744032
66.08971 | 11.8019 | 15.07155 | 12.33516 | -3.269652 | 2.736396
66.0997 | 11.7573 | 15.06242 | 12.33379 | -3.305122 | 2.728635
66.1097 | 11.7372 | 15.05315 | 12.33242 | -3.315952 | 2.720735
66.1197 | 11.7045 | 15.04375 | 12.33105 | -3.339252 | 2.712704
66.1297 | 11.6841 | 15.03422 | 12.32968 | -3.350123 | 2.704544
66.1397 | 11.6397 | 15.02457 | 12.32831 | -3.384867 | 2.696256
66.1497 | 11.6313 | 15.01479 | 12.32695 | -3.383485 | 2.68784
66.15969 | 11.5981 | 15.00489 | 12.32558 | -3.40679 | 2.679308
66.16969 | 11.572 | 14.99486 | 12.32422 | -3.422862 | 2.670645
66.17969 | 11.5371 | 14.98471 | 12.32285 | -3.447614 | 2.661861
66.18969 | 11.5312 | 14.97445 | 12.32149 | -3.443249 | 2.652959
66.19969 | 11.4968 | 14.96407 | 12.32013 | -3.467268 | 2.64394
66.20969 | 11.4768 | 14.95357 | 12.31877 | -3.476774 | 2.634808
66.21968 | 11.4481 | 14.94298 | 12.31741 | -3.494881 | 2.625572
66.22968 | 11.4334 | 14.93227 | 12.31605 | -3.498869 | 2.616221
66.23968 | 11.4153 | 14.92145 | 12.31469 | -3.506154 | 2.606764
66.24968 | 11.3837 | 14.91054 | 12.31333 | -3.526838 | 2.597205
66.25968 | 11.3791 | 14.89952 | 12.31198 | -3.520423 | 2.587547
66.26968 | 11.3606 | 14.88841 | 12.31062 | -3.527814 | 2.577794
66.27967 | 11.3397 | 14.87722 | 12.31063 | -3.537524 | 2.566592
66.28967 | 11.3181 | 14.86594 | 12.31101 | -3.547836 | 2.554926
66.29967 | 11.3134 | 14.85456 | 12.31139 | -3.541164 | 2.543175
66.30967 | 11.287 | 14.84311 | 12.31177 | -3.556112 | 2.53134
66.31967 | 11.2677 | 14.83158 | 12.31216 | -3.563882 | 2.519425
66.32967 | 11.2577 | 14.81998 | 12.31254 | -3.56228 | 2.507436
66.33966 | 11.2426 | 14.80832 | 12.31293 | -3.56572 | 2.495386
66.34966 | 11.212 | 14.79658 | 12.31333 | -3.584584 | 2.483257
66.35966 | 11.1948 | 14.78479 | 12.31372 | -3.589987 | 2.471064
66.36966 | 11.1914 | 14.77293 | 12.31412 | -3.581532 | 2.458811
66.37966 | 11.1741 | 14.76102 | 12.31452 | -3.586924 | 2.446502
66.38965 | 11.1542 | 14.74908 | 12.31492 | -3.594879 | 2.434154
66.39965 | 11.1441 | 14.73708 | 12.31533 | -3.592977 | 2.421746
66.40965 | 11.1354 | 14.72503 | 12.31574 | -3.589634 | 2.409294
66.41965 | 11.1168 | 14.71295 | 12.31615 | -3.596153 | 2.396802
66.42965 | 11.107 | 14.70084 | 12.31657 | -3.59384 | 2.384274
66.43965 | 11.0857 | 14.6887 | 12.31698 | -3.602997 | 2.371715
66.44964 | 11.0814 | 14.67654 | 12.3174 | -3.595141 | 2.35914
66.45964 | 11.0625 | 14.66435 | 12.31782 | -3.601852 | 2.346529
66.46964 | 11.0477 | 14.65215 | 12.31825 | -3.604446 | 2.333898
66.47964 | 11.0467 | 14.63993 | 12.31867 | -3.593226 | 2.321252
66.48964 | 11.0178 | 14.6277 | 12.3191 | -3.609897 | 2.308593
66.49964 | 11.0128 | 14.61546 | 12.31954 | -3.602662 | 2.295925
66.50963 | 10.9992 | 14.60324 | 12.31997 | -3.604037 | 2.283267
66.51963 | 11.0005 | 14.591 | 12.32041 | -3.590502 | 2.270593
66.52963 | 10.9823 | 14.57877 | 12.32085 | -3.596471 | 2.257923
66.53963 | 10.9792 | 14.56655 | 12.32129 | -3.587349 | 2.245259
66.54963 | 10.9683 | 14.55434 | 12.32174 | -3.58604 | 2.232604
66.55963 | 10.9586 | 14.54215 | 12.32218 | -3.583546 | 2.219962
66.56962 | 10.953 | 14.52998 | 12.32263 | -3.576983 | 2.20735
66.57962 | 10.9382 | 14.51783 | 12.32309 | -3.579631 | 2.194744
66.58962 | 10.9435 | 14.5057 | 12.32354 | -3.562204 | 2.182162
66.59962 | 10.9288 | 14.49361 | 12.324 | -3.564806 | 2.169605
66.60962 | 10.9256 | 14.48154 | 12.32446 | -3.555939 | 2.157078
66.61962 | 10.9166 | 14.46951 | 12.32492 | -3.552907 | 2.144583
66.62961 | 10.9053 | 14.45752 | 12.32539 | -3.552224 | 2.132134
66.63961 | 10.8978 | 14.44557 | 12.32586 | -3.54777 | 2.119712
66.64961 | 10.8944 | 14.43366 | 12.32633 | -3.539258 | 2.10733
66.65961 | 10.8906 | 14.42179 | 12.3268 | -3.531193 | 2.094991
66.66961 | 10.8947 | 14.40998 | 12.32728 | -3.515275 | 2.082697
66.67961 | 10.8838 | 14.39821 | 12.32776 | -3.514408 | 2.070452
66.6896 | 10.8815 | 14.38651 | 12.32824 | -3.505006 | 2.058269
66.6996 | 10.8706 | 14.37485 | 12.32872 | -3.504247 | 2.046127
66.7096 | 10.8794 | 14.36325 | 12.32921 | -3.483846 | 2.034039
66.7196 | 10.8669 | 14.3517 | 12.32969 | -3.484804 | 2.022009
66.7296 | 10.8586 | 14.34022 | 12.33019 | -3.481624 | 2.010038
66.7396 | 10.8573 | 14.32881 | 12.33068 | -3.471508 | 1.998128
66.74959 | 10.8647 | 14.31747 | 12.33118 | -3.452768 | 1.986293
66.75959 | 10.8484 | 14.30618 | 12.33167 | -3.457784 | 1.97451
66.76959 | 10.8378 | 14.29497 | 12.33217 | -3.457169 | 1.962794
66.77959 | 10.8432 | 14.28383 | 12.33268 | -3.440625 | 1.951147
66.78959 | 10.8431 | 14.27275 | 12.33318 | -3.429653 | 1.939568
66.79958 | 10.8302 | 14.26177 | 12.33369 | -3.431565 | 1.928072
66.80958 | 10.8266 | 14.25084 | 12.3342 | -3.424241 | 1.916637
66.81958 | 10.8364 | 14.23999 | 12.33472 | -3.403594 | 1.905276
66.82958 | 10.8235 | 14.22922 | 12.33523 | -3.405724 | 1.89399
66.83958 | 10.8208 | 14.21853 | 12.33575 | -3.397732 | 1.88278
66.84958 | 10.8156 | 14.20792 | 12.33627 | -3.392321 | 1.871648
66.85957 | 10.8196 | 14.1974 | 12.3368 | -3.3778 | 1.860604
66.86957 | 10.8098 | 14.18695 | 12.33732 | -3.377151 | 1.849629
66.87957 | 10.8001 | 14.17659 | 12.33785 | -3.376485 | 1.838735
66.88957 | 10.8029 | 14.1663 | 12.33838 | -3.363402 | 1.827921
66.89957 | 10.799 | 14.1561 | 12.33891 | -3.357104 | 1.817189
66.90957 | 10.7846 | 14.14599 | 12.33945 | -3.361389 | 1.806539
66.91956 | 10.7772 | 14.13597 | 12.33999 | -3.358773 | 1.795985
66.92956 | 10.7877 | 14.12603 | 12.34053 | -3.338331 | 1.785502
66.93956 | 10.7812 | 14.11617 | 12.34107 | -3.334975 | 1.775104
66.94956 | 10.7746 | 14.10641 | 12.34162 | -3.331806 | 1.764789
66.95956 | 10.7749 | 14.09673 | 12.34216 | -3.321826 | 1.754561
66.96956 | 10.7743 | 14.08713 | 12.34272 | -3.31283 | 1.744415
66.97955 | 10.7691 | 14.07764 | 12.34327 | -3.308537 | 1.734369
66.98955 | 10.7581 | 14.06822 | 12.34382 | -3.310121 | 1.724398
66.99955 | 10.7617 | 14.05889 | 12.34438 | -3.297193 | 1.714513
67.00955 | 10.7637 | 14.04965 | 12.34494 | -3.285955 | 1.704714
67.01955 | 10.7545 | 14.04051 | 12.3455 | -3.286005 | 1.695002
67.02955 | 10.7497 | 14.03144 | 12.34607 | -3.281745 | 1.685377
67.03954 | 10.7441 | 14.02248 | 12.34663 | -3.278383 | 1.675848
67.04954 | 10.7503 | 14.0136 | 12.3472 | -3.263301 | 1.666397
67.05954 | 10.7414 | 14.00481 | 12.34778 | -3.263408 | 1.657033
67.06954 | 10.7472 | 13.99611 | 12.34835 | -3.248905 | 1.647755
67.07954 | 10.7524 | 13.98749 | 12.34893 | -3.235091 | 1.638564
67.08954 | 10.7531 | 13.97897 | 12.34951 | -3.225866 | 1.62946
67.09953 | 10.7477 | 13.97054 | 12.35009 | -3.222838 | 1.620451
67.10953 | 10.7535 | 13.96219 | 12.35067 | -3.208691 | 1.611519
67.11953 | 10.7551 | 13.95393 | 12.35126 | -3.198832 | 1.602674
67.12953 | 10.7529 | 13.94576 | 12.35185 | -3.192861 | 1.593915
67.13953 | 10.7548 | 13.93768 | 12.35244 | -3.182878 | 1.585241
67.14952 | 10.7606 | 13.92969 | 12.35303 | -3.169091 | 1.576661
67.15952 | 10.7671 | 13.92178 | 12.35363 | -3.154683 | 1.568158
67.16952 | 10.7528 | 13.91396 | 12.35422 | -3.161163 | 1.559739
67.17952 | 10.7669 | 13.90623 | 12.35482 | -3.139329 | 1.551405
67.18952 | 10.761 | 13.89858 | 12.35543 | -3.137582 | 1.543155
67.19952 | 10.7813 | 13.89102 | 12.35603 | -3.109721 | 1.534988
67.20951 | 10.7713 | 13.88355 | 12.35664 | -3.112252 | 1.526913
67.21951 | 10.7796 | 13.87616 | 12.35725 | -3.096562 | 1.518913
67.22951 | 10.7881 | 13.86886 | 12.35786 | -3.080757 | 1.510995
67.23951 | 10.7899 | 13.86164 | 12.35848 | -3.071735 | 1.503159
67.24951 | 10.7977 | 13.8545 | 12.35909 | -3.056798 | 1.495405
67.25951 | 10.7987 | 13.84744 | 12.35971 | -3.048744 | 1.487732
67.2695 | 10.8018 | 13.84048 | 12.36033 | -3.038679 | 1.480147
67.2795 | 10.8051 | 13.83359 | 12.36096 | -3.02849 | 1.472635
67.2895 | 10.8067 | 13.82678 | 12.36158 | -3.020084 | 1.465202
67.2995 | 10.8137 | 13.82006 | 12.36221 | -3.006358 | 1.457848
67.3095 | 10.8114 | 13.81341 | 12.36284 | -3.002013 | 1.450573
67.3195 | 10.8166 | 13.80685 | 12.36347 | -2.990249 | 1.443375
67.32949 | 10.8158 | 13.80037 | 12.36411 | -2.984571 | 1.436262
67.33949 | 10.8213 | 13.79397 | 12.36475 | -2.972666 | 1.42922
67.34949 | 10.8274 | 13.78764 | 12.36539 | -2.960239 | 1.422253
67.35949 | 10.8312 | 13.78139 | 12.36603 | -2.95019 | 1.415363
67.36949 | 10.8342 | 13.77522 | 12.36667 | -2.941019 | 1.408547
67.37949 | 10.8267 | 13.76913 | 12.36732 | -2.942425 | 1.401807
67.38948 | 10.8335 | 13.76311 | 12.36797 | -2.929613 | 1.395147
67.39948 | 10.8448 | 13.75717 | 12.36862 | -2.912372 | 1.388554
67.40948 | 10.8407 | 13.75131 | 12.36927 | -2.910606 | 1.382035
67.41948 | 10.8365 | 13.74551 | 12.36993 | -2.909013 | 1.375586
67.42948 | 10.8471 | 13.73979 | 12.37058 | -2.892695 | 1.36921
67.43948 | 10.8447 | 13.73415 | 12.37124 | -2.88945 | 1.362906
67.44947 | 10.8469 | 13.72859 | 12.37191 | -2.881685 | 1.356679
67.45947 | 10.8424 | 13.72309 | 12.37257 | -2.880686 | 1.350515
67.46947 | 10.8504 | 13.71766 | 12.37324 | -2.867258 | 1.344421
67.47947 | 10.8603 | 13.7123 | 12.37391 | -2.852002 | 1.338395
67.48947 | 10.8564 | 13.70702 | 12.37458 | -2.850616 | 1.332438
67.49947 | 10.8617 | 13.7018 | 12.37525 | -2.8401 | 1.326548
67.50946 | 10.878 | 13.69666 | 12.37593 | -2.818658 | 1.320732
67.51946 | 10.8697 | 13.69158 | 12.3766 | -2.82188 | 1.314976
67.52946 | 10.8741 | 13.68657 | 12.37728 | -2.81247 | 1.309286
67.53946 | 10.884 | 13.68163 | 12.37797 | -2.797628 | 1.303661
67.54946 | 10.8895 | 13.67675 | 12.37865 | -2.787253 | 1.298102
67.55945 | 10.8962 | 13.67195 | 12.37934 | -2.775749 | 1.292611
67.56945 | 10.8919 | 13.66721 | 12.38003 | -2.775305 | 1.287179
67.57945 | 10.9031 | 13.66253 | 12.38072 | -2.759428 | 1.28181
67.58945 | 10.912 | 13.65791 | 12.38141 | -2.745915 | 1.276504
67.59945 | 10.9202 | 13.65337 | 12.38211 | -2.733166 | 1.27126
67.60945 | 10.9168 | 13.64888 | 12.3828 | -2.73208 | 1.266077
67.61944 | 10.9371 | 13.64446 | 12.3835 | -2.707362 | 1.260959
67.62944 | 10.9476 | 13.6401 | 12.3842 | -2.692502 | 1.255897
67.63944 | 10.9467 | 13.6358 | 12.38491 | -2.689104 | 1.250895
67.64944 | 10.9567 | 13.63157 | 12.38561 | -2.674867 | 1.245952
67.65944 | 10.9677 | 13.62739 | 12.38632 | -2.659691 | 1.241067
67.66944 | 10.9839 | 13.62327 | 12.38703 | -2.639375 | 1.236241
67.67943 | 10.9824 | 13.61922 | 12.38775 | -2.636822 | 1.231476
67.68943 | 10.9986 | 13.61523 | 12.38846 | -2.616625 | 1.226764
67.69943 | 11.0133 | 13.61129 | 12.38918 | -2.597987 | 1.222109
67.70943 | 11.0115 | 13.60741 | 12.3899 | -2.595906 | 1.217509
67.71943 | 11.0282 | 13.60358 | 12.39062 | -2.575383 | 1.212965
67.72943 | 11.0356 | 13.59982 | 12.39134 | -2.564217 | 1.208475
67.73942 | 11.0489 | 13.59611 | 12.39207 | -2.547211 | 1.204045
67.74942 | 11.0607 | 13.59246 | 12.39279 | -2.531758 | 1.199664
67.75942 | 11.0766 | 13.58886 | 12.39352 | -2.51226 | 1.195336
67.76942 | 11.0853 | 13.58532 | 12.39426 | -2.500017 | 1.191061
67.77942 | 11.1028 | 13.58183 | 12.39499 | -2.479028 | 1.186838
67.78942 | 11.1129 | 13.57839 | 12.39573 | -2.465493 | 1.182668
67.79941 | 11.1361 | 13.57502 | 12.39646 | -2.438916 | 1.178553
67.80941 | 11.1385 | 13.57169 | 12.3972 | -2.433188 | 1.174485
67.81941 | 11.1569 | 13.56841 | 12.39795 | -2.411512 | 1.170467
67.82941 | 11.166 | 13.56519 | 12.39869 | -2.399189 | 1.166499
67.83941 | 11.1887 | 13.56202 | 12.39944 | -2.373317 | 1.162581
67.84941 | 11.1938 | 13.5589 | 12.40018 | -2.365096 | 1.158711
67.8594 | 11.2153 | 13.55583 | 12.40093 | -2.340529 | 1.154894
67.8694 | 11.2316 | 13.55281 | 12.40169 | -2.321209 | 1.151122
67.8794 | 11.2402 | 13.54984 | 12.40244 | -2.309639 | 1.147397
67.8894 | 11.2577 | 13.54692 | 12.4032 | -2.289219 | 1.14372
67.8994 | 11.2771 | 13.54405 | 12.40396 | -2.266947 | 1.140089
67.9094 | 11.299 | 13.54122 | 12.40472 | -2.242224 | 1.136505
67.91939 | 11.314 | 13.53845 | 12.40548 | -2.224451 | 1.13297
67.92939 | 11.3304 | 13.53572 | 12.40625 | -2.205323 | 1.129477
67.93939 | 11.3416 | 13.53304 | 12.40701 | -2.191442 | 1.126029
67.94939 | 11.3659 | 13.53041 | 12.40778 | -2.164509 | 1.122627
67.95939 | 11.3808 | 13.52782 | 12.40855 | -2.147021 | 1.119268
67.96938 | 11.3934 | 13.52528 | 12.40933 | -2.131882 | 1.115957
67.97938 | 11.4085 | 13.52279 | 12.4101 | -2.114287 | 1.112686
67.98938 | 11.4315 | 13.52034 | 12.41088 | -2.088836 | 1.109458
67.99938 | 11.4487 | 13.51793 | 12.41166 | -2.06923 | 1.106273
68.00938 | 11.4614 | 13.51557 | 12.41244 | -2.054169 | 1.103131
68.01938 | 11.4761 | 13.51325 | 12.41322 | -2.037151 | 1.10003
68.02937 | 11.5041 | 13.51098 | 12.41401 | -2.00688 | 1.096974
68.03937 | 11.5187 | 13.50875 | 12.41479 | -1.990049 | 1.093957
68.04937 | 11.5374 | 13.50656 | 12.41558 | -1.969162 | 1.09098
68.05937 | 11.5617 | 13.50442 | 12.41637 | -1.942717 | 1.088044
68.06937 | 11.5845 | 13.50231 | 12.41717 | -1.917814 | 1.085148
68.07937 | 11.5939 | 13.50025 | 12.41796 | -1.906354 | 1.082292
68.08936 | 11.6095 | 13.49824 | 12.41876 | -1.888736 | 1.079479
68.09936 | 11.6478 | 13.49626 | 12.41956 | -1.848458 | 1.076702
68.10936 | 11.6576 | 13.49432 | 12.42036 | -1.836721 | 1.073963
68.11936 | 11.6773 | 13.49242 | 12.42116 | -1.815124 | 1.071264
68.12936 | 11.6973 | 13.49057 | 12.42197 | -1.793268 | 1.068602
68.13936 | 11.7356 | 13.48875 | 12.42277 | -1.753151 | 1.065979
68.14935 | 11.7488 | 13.48698 | 12.42358 | -1.738175 | 1.063395
68.15935 | 11.7733 | 13.48524 | 12.42439 | -1.711938 | 1.060847
68.16935 | 11.7948 | 13.48354 | 12.4252 | -1.688739 | 1.058335
68.17935 | 11.8309 | 13.48188 | 12.42602 | -1.650979 | 1.055861
68.18935 | 11.8593 | 13.48026 | 12.42683 | -1.620956 | 1.053422
68.19935 | 11.8835 | 13.47867 | 12.42765 | -1.595173 | 1.05102
68.20934 | 11.9055 | 13.47713 | 12.42847 | -1.571628 | 1.048656
68.21934 | 11.944 | 13.47562 | 12.42929 | -1.53162 | 1.046325
68.22934 | 11.9759 | 13.47415 | 12.43012 | -1.498248 | 1.044029
68.23934 | 11.9942 | 13.47271 | 12.43094 | -1.478513 | 1.041768
68.24934 | 12.0326 | 13.47132 | 12.43177 | -1.438715 | 1.039542
68.25934 | 12.0686 | 13.46995 | 12.4326 | -1.401353 | 1.037351
68.26933 | 12.1084 | 13.46863 | 12.43343 | -1.360229 | 1.035195
68.27933 | 12.132 | 13.46734 | 12.43427 | -1.335339 | 1.033072
68.28933 | 12.1679 | 13.46608 | 12.4351 | -1.298185 | 1.030982
68.29933 | 12.208 | 13.46487 | 12.43594 | -1.256866 | 1.028925
68.30933 | 12.2534 | 13.46368 | 12.43678 | -1.210282 | 1.026902
68.31933 | 12.2798 | 13.46253 | 12.43762 | -1.182733 | 1.024912
68.32932 | 12.3249 | 13.46142 | 12.43846 | -1.136519 | 1.022956
68.33932 | 12.3674 | 13.46034 | 12.43931 | -1.092939 | 1.021031
68.34932 | 12.4014 | 13.45929 | 12.44015 | -1.057893 | 1.019138
68.35932 | 12.4431 | 13.45828 | 12.441 | -1.01518 | 1.017277
68.36932 | 12.4822 | 13.4573 | 12.44185 | -0.9751016 | 1.015448
68.37931 | 12.5258 | 13.45636 | 12.4427 | -0.9305573 | 1.013653
68.38931 | 12.5708 | 13.45545 | 12.44356 | -0.8846452 | 1.011887
68.39931 | 12.6129 | 13.45457 | 12.44441 | -0.8416661 | 1.010152
68.40931 | 12.6595 | 13.45372 | 12.44527 | -0.7942198 | 1.008448
68.41931 | 12.7029 | 13.45291 | 12.44613 | -0.7500061 | 1.006774
68.42931 | 12.7481 | 13.45212 | 12.44699 | -0.7040246 | 1.005131
68.4393 | 12.7962 | 13.45138 | 12.44786 | -0.6551761 | 1.003521
68.4493 | 12.8456 | 13.45066 | 12.44872 | -0.6050588 | 1.001938
68.4593 | 12.8966 | 13.44997 | 12.44959 | -0.5533733 | 1.000386
68.4693 | 12.9403 | 13.44932 | 12.45046 | -0.5090192 | 0.9988632
68.4793 | 12.9994 | 13.4487 | 12.45133 | -0.4492966 | 0.9973702
68.4893 | 13.0423 | 13.44811 | 12.4522 | -0.4058052 | 0.9959066
68.49929 | 13.0908 | 13.44755 | 12.45307 | -0.3567453 | 0.9944736
68.50929 | 13.1481 | 13.44702 | 12.45395 | -0.2989157 | 0.9930683
68.51929 | 13.2129 | 13.44652 | 12.45482 | -0.2336168 | 0.9916918
68.52929 | 13.2579 | 13.44605 | 12.4557 | -0.1881484 | 0.9903441
68.53929 | 13.3181 | 13.44561 | 12.45659 | -0.1275101 | 0.9890248
68.54929 | 13.3832 | 13.4452 | 12.45747 | -0.06200224 | 0.987734
68.55928 | 13.4329 | 13.44482 | 12.45835 | -0.0119246 | 0.9864727
68.56928 | 13.4964 | 13.44448 | 12.45924 | 0.05192364 | 0.9852381
68.57928 | 13.5627 | 13.44416 | 12.46013 | 0.1185422 | 0.9840315
68.58928 | 13.634 | 13.44387 | 12.46102 | 0.1901311 | 0.9828527
68.59928 | 13.6944 | 13.44361 | 12.46191 | 0.2507908 | 0.9817015
68.60928 | 13.7688 | 13.44338 | 12.4628 | 0.3254211 | 0.9805778
68.61927 | 13.8292 | 13.44318 | 12.4637 | 0.386022 | 0.9794828
68.62927 | 13.908 | 13.44301 | 12.46459 | 0.4649944 | 0.9784136
68.63927 | 13.9775 | 13.44286 | 12.46549 | 0.534638 | 0.9773715
68.64927 | 14.0558 | 13.44275 | 12.46639 | 0.613053 | 0.9763563
68.65927 | 14.1264 | 13.44266 | 12.46729 | 0.6837394 | 0.975368
68.66927 | 14.2097 | 13.4426 | 12.4682 | 0.7670974 | 0.9744064
68.67926 | 14.2939 | 13.44257 | 12.4691 | 0.8513271 | 0.9734723
68.68926 | 14.3703 | 13.44257 | 12.47001 | 0.9277287 | 0.9725637
68.69926 | 14.4525 | 13.4426 | 12.47092 | 1.009902 | 0.9716814
68.70926 | 14.5469 | 13.44265 | 12.47183 | 1.104248 | 0.9708253
68.71926 | 14.6369 | 13.44273 | 12.47274 | 1.194166 | 0.9699953
68.72926 | 14.725 | 13.44284 | 12.47365 | 1.282156 | 0.9691915
68.73925 | 14.8098 | 13.44298 | 12.47457 | 1.366819 | 0.9684142
68.74925 | 14.9117 | 13.44315 | 12.47548 | 1.468554 | 0.967662
68.75925 | 15.0062 | 13.44334 | 12.4764 | 1.562862 | 0.9669355
68.76925 | 15.0991 | 13.44356 | 12.47732 | 1.655542 | 0.9662345
68.77925 | 15.1965 | 13.4438 | 12.47825 | 1.752695 | 0.9655591
68.78924 | 15.3017 | 13.44408 | 12.47917 | 1.857622 | 0.9649097
68.79924 | 15.4014 | 13.44438 | 12.48009 | 1.957021 | 0.964285
68.80924 | 15.513 | 13.44471 | 12.48102 | 2.068294 | 0.9636856
68.81924 | 15.6143 | 13.44506 | 12.48195 | 2.169239 | 0.9631113
68.82924 | 15.7129 | 13.44544 | 12.48288 | 2.267458 | 0.962562
68.83924 | 15.85 | 13.44585 | 12.48381 | 2.404151 | 0.9620379
68.84923 | 15.9589 | 13.44628 | 12.48474 | 2.512617 | 0.9615391
68.85923 | 16.0616 | 13.44674 | 12.48568 | 2.614856 | 0.9610645
68.86923 | 16.1814 | 13.44723 | 12.48662 | 2.734169 | 0.9606149
68.87923 | 16.3094 | 13.44774 | 12.48755 | 2.861656 | 0.9601899
68.88923 | 16.4357 | 13.44828 | 12.48849 | 2.987416 | 0.9597896
68.89923 | 16.5397 | 13.44885 | 12.48944 | 3.09085 | 0.9594138
68.90922 | 16.6771 | 13.44944 | 12.49038 | 3.227659 | 0.9590625
68.91922 | 16.8126 | 13.45006 | 12.49132 | 3.362541 | 0.9587362
68.92922 | 16.9357 | 13.4507 | 12.49227 | 3.484998 | 0.9584332
68.93922 | 17.0752 | 13.45137 | 12.49322 | 3.623827 | 0.9581557
68.94922 | 17.203 | 13.45207 | 12.49417 | 3.750932 | 0.9579014
68.95922 | 17.3339 | 13.45279 | 12.49512 | 3.88111 | 0.9576724
68.96921 | 17.4944 | 13.45354 | 12.49607 | 4.040864 | 0.957467
68.97921 | 17.6241 | 13.45431 | 12.49702 | 4.169791 | 0.9572856
68.98921 | 17.7658 | 13.45511 | 12.49798 | 4.310692 | 0.9571293
68.99921 | 17.9124 | 13.45593 | 12.49894 | 4.456468 | 0.9569956
69.00921 | 18.0703 | 13.45678 | 12.4999 | 4.613517 | 0.9568874
69.01921 | 18.2087 | 13.45766 | 12.50086 | 4.751043 | 0.9568017
69.0292 | 18.3707 | 13.45856 | 12.50182 | 4.912143 | 0.9567407
69.0392 | 18.5131 | 13.45948 | 12.50278 | 5.053617 | 0.9567037
69.0492 | 18.6755 | 13.46044 | 12.50374 | 5.215065 | 0.9566905
69.0592 | 18.8502 | 13.46141 | 12.50471 | 5.388788 | 0.9567014
69.0692 | 18.9923 | 13.46241 | 12.50568 | 5.529885 | 0.9567359
69.0792 | 19.1637 | 13.46344 | 12.50665 | 5.700257 | 0.9567943
69.08919 | 19.3302 | 13.4645 | 12.50762 | 5.865705 | 0.9568766
69.09919 | 19.4854 | 13.46557 | 12.50859 | 6.019826 | 0.9569827
69.10919 | 19.6693 | 13.46668 | 12.50956 | 6.202623 | 0.9571125
69.11919 | 19.8389 | 13.46781 | 12.51054 | 6.371093 | 0.9572662
69.12919 | 20.0038 | 13.46896 | 12.51152 | 6.534839 | 0.9574436
69.13918 | 20.1951 | 13.47014 | 12.51249 | 6.724961 | 0.9576446
69.14918 | 20.3799 | 13.47134 | 12.51347 | 6.908556 | 0.9578695
69.15918 | 20.5461 | 13.47257 | 12.51446 | 7.073526 | 0.9581182
69.16918 | 20.7134 | 13.47383 | 12.51544 | 7.239571 | 0.9583906
69.17918 | 20.9265 | 13.47511 | 12.51642 | 7.45139 | 0.9586869
69.18918 | 21.114 | 13.47642 | 12.51741 | 7.637585 | 0.9590068
69.19917 | 21.2969 | 13.47774 | 12.51839 | 7.819155 | 0.9593502
69.20917 | 21.4785 | 13.4791 | 12.51938 | 7.999399 | 0.9597177
69.21917 | 21.6844 | 13.48048 | 12.52037 | 8.203918 | 0.960109
69.22917 | 21.8723 | 13.48189 | 12.52136 | 8.390411 | 0.9605241
69.23917 | 22.0621 | 13.48332 | 12.52236 | 8.578779 | 0.960963
69.24917 | 22.26 | 13.48478 | 12.52335 | 8.775222 | 0.9614258
69.25916 | 22.4724 | 13.48626 | 12.52435 | 8.986141 | 0.9619118
69.26916 | 22.6698 | 13.48777 | 12.52534 | 9.182033 | 0.9624225
69.27916 | 22.885 | 13.4893 | 12.52634 | 9.395701 | 0.9629567
69.28916 | 23.0562 | 13.49086 | 12.52734 | 9.565342 | 0.9635152
69.29916 | 23.271 | 13.49244 | 12.52834 | 9.778559 | 0.9640975
69.30916 | 23.4805 | 13.49405 | 12.52935 | 9.98645 | 0.9647037
69.31915 | 23.687 | 13.49568 | 12.53035 | 10.19132 | 0.9653335
69.32915 | 23.8672 | 13.49734 | 12.53136 | 10.36986 | 0.9659877
69.33915 | 24.0891 | 13.49903 | 12.53236 | 10.59007 | 0.9666661
69.34915 | 24.298 | 13.50074 | 12.53337 | 10.79726 | 0.9673687
69.35915 | 24.4921 | 13.50248 | 12.53438 | 10.98962 | 0.9680954
69.36915 | 24.6799 | 13.50424 | 12.53539 | 11.17566 | 0.9688464
69.37914 | 24.8989 | 13.50602 | 12.5364 | 11.39288 | 0.9696211
69.38914 | 25.0989 | 13.50784 | 12.53742 | 11.59106 | 0.9704206
69.39914 | 25.2951 | 13.50968 | 12.53843 | 11.78542 | 0.9712446
69.40914 | 25.5133 | 13.51154 | 12.53945 | 12.00176 | 0.972093
69.41914 | 25.6808 | 13.51343 | 12.54047 | 12.16737 | 0.9729658
69.42914 | 25.8683 | 13.51535 | 12.54148 | 12.35295 | 0.9738632
69.43913 | 26.0836 | 13.51729 | 12.5425 | 12.56631 | 0.9747843
69.44913 | 26.2537 | 13.51926 | 12.54353 | 12.73444 | 0.975731
69.45913 | 26.4418 | 13.52125 | 12.54455 | 12.92055 | 0.9767024
69.46913 | 26.6412 | 13.52327 | 12.54557 | 13.11793 | 0.9776986
69.47913 | 26.8255 | 13.52532 | 12.5466 | 13.30018 | 0.9787198
69.48913 | 26.9836 | 13.52739 | 12.54763 | 13.45621 | 0.9797658
69.49912 | 27.1566 | 13.52949 | 12.54865 | 13.62711 | 0.9808359
69.50912 | 27.351 | 13.53161 | 12.54968 | 13.81939 | 0.9819321
69.51912 | 27.5023 | 13.53377 | 12.55071 | 13.96853 | 0.9830535
69.52912 | 27.6862 | 13.53595 | 12.55175 | 14.15025 | 0.9842002
69.53912 | 27.8453 | 13.53815 | 12.55278 | 14.30715 | 0.9853722
69.54911 | 28.0031 | 13.54038 | 12.55381 | 14.46272 | 0.9865685
69.55911 | 28.1401 | 13.54264 | 12.55485 | 14.59746 | 0.9877915
69.56911 | 28.2985 | 13.54493 | 12.55589 | 14.75357 | 0.9890402
69.57911 | 28.4321 | 13.54724 | 12.55692 | 14.88486 | 0.9903145
69.58911 | 28.5888 | 13.54958 | 12.55796 | 15.03922 | 0.9916147
69.59911 | 28.7231 | 13.55195 | 12.559 | 15.17115 | 0.9929408
69.6091 | 28.834 | 13.55434 | 12.56005 | 15.27966 | 0.9942917
69.6191 | 28.957 | 13.55676 | 12.56109 | 15.40024 | 0.99567
69.6291 | 29.0775 | 13.55921 | 12.56213 | 15.51829 | 0.9970745
69.6391 | 29.203 | 13.56168 | 12.56318 | 15.64132 | 0.9985054
69.6491 | 29.3124 | 13.56419 | 12.56423 | 15.74821 | 0.9999628
69.6591 | 29.3872 | 13.56672 | 12.56527 | 15.82048 | 1.001447
69.66909 | 29.514 | 13.56928 | 12.56632 | 15.94472 | 1.002956
69.67909 | 29.6073 | 13.57187 | 12.56737 | 16.03543 | 1.004494
69.68909 | 29.6439 | 13.57448 | 12.56843 | 16.06942 | 1.006058
69.69909 | 29.733 | 13.57713 | 12.56948 | 16.15587 | 1.00765
69.70909 | 29.8366 | 13.5798 | 12.57053 | 16.2568 | 1.009268
69.71909 | 29.8758 | 13.5825 | 12.57159 | 16.2933 | 1.010915
69.72908 | 29.9194 | 13.58523 | 12.57264 | 16.33417 | 1.012587
69.73908 | 29.9962 | 13.58799 | 12.5737 | 16.40821 | 1.014288
69.74908 | 30.0426 | 13.59078 | 12.57476 | 16.45182 | 1.016017
69.75908 | 30.0369 | 13.59359 | 12.57582 | 16.44331 | 1.017774
69.76908 | 30.0921 | 13.59644 | 12.57688 | 16.49566 | 1.019559
69.77908 | 30.0998 | 13.59932 | 12.57794 | 16.50048 | 1.021372
69.78907 | 30.1382 | 13.60222 | 12.57901 | 16.53598 | 1.023212
69.79907 | 30.1342 | 13.60515 | 12.58007 | 16.52905 | 1.025082
69.80907 | 30.1456 | 13.60812 | 12.58114 | 16.53748 | 1.026981
69.81907 | 30.1091 | 13.61111 | 12.5822 | 16.49799 | 1.028908
69.82907 | 30.1108 | 13.61414 | 12.58327 | 16.49666 | 1.030865
69.83907 | 30.1118 | 13.61719 | 12.58434 | 16.49461 | 1.032851
69.84906 | 30.0628 | 13.62027 | 12.58541 | 16.44253 | 1.034864
69.85906 | 30.0281 | 13.62339 | 12.58648 | 16.40471 | 1.036909
69.86906 | 29.9957 | 13.62654 | 12.58755 | 16.36916 | 1.038983
69.87906 | 29.9424 | 13.62972 | 12.58863 | 16.31268 | 1.041088
69.88906 | 29.876 | 13.63292 | 12.5897 | 16.24308 | 1.043222
69.89906 | 29.8153 | 13.63616 | 12.59078 | 16.17914 | 1.045387
69.90905 | 29.7446 | 13.63943 | 12.59185 | 16.10517 | 1.04758
69.91905 | 29.6956 | 13.64274 | 12.59293 | 16.05286 | 1.049805
69.92905 | 29.5831 | 13.64607 | 12.59401 | 15.93703 | 1.052062
69.93905 | 29.5 | 13.64944 | 12.59509 | 15.85056 | 1.05435
69.94905 | 29.3789 | 13.65284 | 12.59617 | 15.72606 | 1.056669
69.95904 | 29.2906 | 13.65627 | 12.59725 | 15.63433 | 1.059017
69.96904 | 29.2182 | 13.65973 | 12.59834 | 15.55847 | 1.061399
69.97904 | 29.075 | 13.66323 | 12.59942 | 15.41177 | 1.063813
69.98904 | 28.9556 | 13.66676 | 12.60051 | 15.28884 | 1.066259
69.99904 | 28.8219 | 13.67033 | 12.60159 | 15.15157 | 1.068737
70.00904 | 28.7174 | 13.67393 | 12.60268 | 15.04347 | 1.071248
70.01903 | 28.5677 | 13.67756 | 12.60377 | 14.89014 | 1.07379
70.02903 | 28.4024 | 13.68122 | 12.60486 | 14.72118 | 1.076367
70.03903 | 28.2827 | 13.68492 | 12.60595 | 14.59778 | 1.078977
70.04903 | 28.1337 | 13.68866 | 12.60704 | 14.44504 | 1.08162
70.05903 | 27.9825 | 13.69243 | 12.60813 | 14.29007 | 1.084298
70.06903 | 27.7967 | 13.69623 | 12.60922 | 14.10047 | 1.087009
70.07902 | 27.6785 | 13.70007 | 12.61032 | 13.97843 | 1.089752
70.08902 | 27.4752 | 13.70394 | 12.61141 | 13.77126 | 1.092532
70.09902 | 27.3324 | 13.70785 | 12.61251 | 13.62455 | 1.095347
70.10902 | 27.163 | 13.7118 | 12.6136 | 13.4512 | 1.098197
70.11902 | 26.9918 | 13.71578 | 12.6147 | 13.27602 | 1.101083
70.12902 | 26.8111 | 13.71981 | 12.6158 | 13.09129 | 1.104004
70.13901 | 26.6167 | 13.72386 | 12.6169 | 12.89284 | 1.106958
70.14901 | 26.4561 | 13.72795 | 12.618 | 12.72815 | 1.109951
70.15901 | 26.2621 | 13.73208 | 12.6191 | 12.53002 | 1.11298
70.16901 | 26.0948 | 13.73625 | 12.62021 | 12.35855 | 1.116046
70.17901 | 25.8847 | 13.74046 | 12.62131 | 12.14424 | 1.11915
70.18901 | 25.7228 | 13.7447 | 12.62241 | 11.9781 | 1.12229
70.199 | 25.5149 | 13.74898 | 12.62352 | 11.76592 | 1.125465
70.209 | 25.3404 | 13.75331 | 12.62463 | 11.58709 | 1.128682
70.219 | 25.1437 | 13.75767 | 12.62573 | 11.38603 | 1.131936
70.229 | 24.9411 | 13.76207 | 12.62684 | 11.17903 | 1.135229
70.239 | 24.787 | 13.76651 | 12.62795 | 11.02049 | 1.138561
70.249 | 24.5795 | 13.77099 | 12.62906 | 10.80851 | 1.141932
70.25899 | 24.4019 | 13.77551 | 12.63017 | 10.62639 | 1.145338
70.26899 | 24.1996 | 13.78007 | 12.63128 | 10.41953 | 1.148789
70.27899 | 24.0178 | 13.78468 | 12.6324 | 10.23312 | 1.15228
70.28899 | 23.8273 | 13.78932 | 12.63351 | 10.03798 | 1.155812
70.29899 | 23.6433 | 13.79401 | 12.63462 | 9.849292 | 1.159385
70.30899 | 23.4439 | 13.79874 | 12.63574 | 9.645162 | 1.163
70.31898 | 23.2502 | 13.8035 | 12.63685 | 9.446696 | 1.16665
70.32898 | 23.0758 | 13.80832 | 12.63797 | 9.267482 | 1.170348
70.33898 | 22.8908 | 13.81318 | 12.63909 | 9.077623 | 1.174088
70.34898 | 22.7029 | 13.81808 | 12.64021 | 8.884822 | 1.177871
70.35898 | 22.5112 | 13.82302 | 12.64133 | 8.688176 | 1.181697
70.36897 | 22.3407 | 13.82801 | 12.64245 | 8.512691 | 1.185563
70.37897 | 22.1667 | 13.83304 | 12.64357 | 8.333656 | 1.189477
70.38897 | 21.9899 | 13.83812 | 12.64469 | 8.151775 | 1.193435
70.39897 | 21.7878 | 13.84325 | 12.64581 | 7.944549 | 1.197439
70.40897 | 21.6233 | 13.84842 | 12.64694 | 7.774877 | 1.201487
70.41897 | 21.4346 | 13.85364 | 12.64806 | 7.580959 | 1.205581
70.42896 | 21.2723 | 13.8589 | 12.64918 | 7.413399 | 1.209717
70.43896 | 21.0815 | 13.86421 | 12.65031 | 7.217286 | 1.213904
70.44896 | 20.9079 | 13.86957 | 12.65144 | 7.038325 | 1.218138
70.45896 | 20.726 | 13.87498 | 12.65256 | 6.851017 | 1.222419
70.46896 | 20.5843 | 13.88044 | 12.65369 | 6.703859 | 1.226748
70.47896 | 20.3868 | 13.88595 | 12.65482 | 6.500853 | 1.231126
70.48895 | 20.2413 | 13.8915 | 12.65595 | 6.349802 | 1.235548
70.49895 | 20.07 | 13.8971 | 12.65708 | 6.172896 | 1.240023
70.50895 | 19.9114 | 13.90276 | 12.65821 | 6.00864 | 1.244549
70.51895 | 19.7552 | 13.90847 | 12.65934 | 5.846732 | 1.249125
70.52895 | 19.5675 | 13.91423 | 12.66048 | 5.653273 | 1.253751
70.53895 | 19.4195 | 13.92004 | 12.66161 | 5.499461 | 1.258429
70.54894 | 19.2546 | 13.9259 | 12.66274 | 5.328704 | 1.263154
70.55894 | 19.1118 | 13.93181 | 12.66388 | 5.179987 | 1.267936
70.56894 | 18.9467 | 13.93778 | 12.66501 | 5.008917 | 1.27277
70.57894 | 18.7947 | 13.94381 | 12.66615 | 4.850892 | 1.277658
70.58894 | 18.6354 | 13.94989 | 12.66729 | 4.685514 | 1.2826
70.59894 | 18.5038 | 13.95602 | 12.66842 | 4.547779 | 1.287597
70.60893 | 18.3584 | 13.9622 | 12.66956 | 4.396196 | 1.292643
70.61893 | 18.216 | 13.96845 | 12.6707 | 4.24755 | 1.297751
70.62893 | 18.0699 | 13.97475 | 12.67184 | 4.095147 | 1.302914
70.63893 | 17.9497 | 13.98111 | 12.67298 | 3.968587 | 1.308134
70.64893 | 17.7902 | 13.98753 | 12.67412 | 3.802668 | 1.313411
70.65893 | 17.6753 | 13.99401 | 12.67526 | 3.681292 | 1.318746
70.66892 | 17.5365 | 14.00054 | 12.6764 | 3.535962 | 1.324135
70.67892 | 17.3997 | 14.00713 | 12.67755 | 3.392566 | 1.329588
70.68892 | 17.2813 | 14.01379 | 12.67869 | 3.26751 | 1.3351
70.69892 | 17.1636 | 14.02051 | 12.67983 | 3.143093 | 1.340673
70.70892 | 17.0392 | 14.02729 | 12.68098 | 3.011914 | 1.346307
70.71891 | 16.9189 | 14.03412 | 12.68212 | 2.88478 | 1.351998
70.72891 | 16.8107 | 14.04102 | 12.68327 | 2.769675 | 1.357756
70.73891 | 16.6788 | 14.04799 | 12.68442 | 2.630808 | 1.363577
70.74891 | 16.5852 | 14.05502 | 12.68556 | 2.530176 | 1.369462
70.75891 | 16.4771 | 14.06212 | 12.68671 | 2.414979 | 1.375411
70.76891 | 16.3774 | 14.06928 | 12.68786 | 2.308116 | 1.381425
70.7789 | 16.2652 | 14.07651 | 12.68901 | 2.188694 | 1.387499
70.7889 | 16.1499 | 14.0838 | 12.69016 | 2.066098 | 1.393646
70.7989 | 16.0691 | 14.09117 | 12.69131 | 1.977934 | 1.399859
70.8089 | 15.9712 | 14.0986 | 12.69246 | 1.872602 | 1.406141
70.8189 | 15.8636 | 14.1061 | 12.69361 | 1.7575 | 1.412492
70.8289 | 15.7722 | 14.11367 | 12.69476 | 1.658528 | 1.418912
70.83889 | 15.6641 | 14.12131 | 12.69591 | 1.542793 | 1.425396
70.84889 | 15.6071 | 14.12902 | 12.69706 | 1.478079 | 1.431957
70.85889 | 15.4972 | 14.13681 | 12.69822 | 1.360393 | 1.43859
70.86889 | 15.4181 | 14.14467 | 12.69937 | 1.273433 | 1.445295
70.87889 | 15.3383 | 14.1526 | 12.70053 | 1.1857 | 1.452075
70.88889 | 15.2527 | 14.16061 | 12.70168 | 1.092091 | 1.458928
70.89888 | 15.1815 | 14.16868 | 12.70284 | 1.012816 | 1.465849
70.90888 | 15.0839 | 14.17684 | 12.70399 | 0.9070554 | 1.472854
70.91888 | 15.0173 | 14.18508 | 12.70515 | 0.8322178 | 1.479935
70.92888 | 14.9344 | 14.1934 | 12.7063 | 0.7410023 | 1.487093
70.93888 | 14.8677 | 14.20179 | 12.70746 | 0.6659075 | 1.494331
70.94888 | 14.797 | 14.21027 | 12.70862 | 0.586733 | 1.501647
70.95887 | 14.7122 | 14.21881 | 12.70978 | 0.4933861 | 1.509037
70.96887 | 14.6416 | 14.22745 | 12.71094 | 0.414149 | 1.516515
70.97887 | 14.5812 | 14.23617 | 12.7121 | 0.3450294 | 1.524076
70.98887 | 14.5144 | 14.24497 | 12.71325 | 0.2694261 | 1.531719
70.99887 | 14.4553 | 14.25386 | 12.71442 | 0.2014385 | 1.539446
71.00887 | 14.3922 | 14.26283 | 12.71558 | 0.1293651 | 1.547259
71.01886 | 14.318 | 14.27189 | 12.71674 | 0.04611445 | 1.55515
71.02886 | 14.2618 | 14.28103 | 12.7179 | -0.01923265 | 1.563136
71.03886 | 14.2047 | 14.29027 | 12.71906 | -0.08556822 | 1.571209
71.04886 | 14.141 | 14.29959 | 12.72022 | -0.1585932 | 1.579372
71.05886 | 14.0907 | 14.30901 | 12.72138 | -0.2183085 | 1.587624
71.06886 | 14.0215 | 14.31852 | 12.72255 | -0.2970155 | 1.595968
71.07885 | 13.9774 | 14.32811 | 12.72371 | -0.3507057 | 1.604396
71.08885 | 13.9199 | 14.3378 | 12.72487 | -0.4178987 | 1.612925
71.09885 | 13.8616 | 14.34759 | 12.72604 | -0.4859866 | 1.621549
71.10885 | 13.8188 | 14.35747 | 12.7272 | -0.5386702 | 1.630268
71.11885 | 13.7668 | 14.36745 | 12.72837 | -0.6006509 | 1.639083
71.12884 | 13.7187 | 14.37752 | 12.72953 | -0.6588198 | 1.647988
71.13884 | 13.6758 | 14.3877 | 12.7307 | -0.7118974 | 1.657
71.14884 | 13.6259 | 14.39798 | 12.73186 | -0.7720754 | 1.666111
71.15884 | 13.5801 | 14.40836 | 12.73303 | -0.8282552 | 1.675325
71.16884 | 13.5368 | 14.41884 | 12.7342 | -0.8820375 | 1.68464
71.17884 | 13.4946 | 14.42942 | 12.73536 | -0.9348238 | 1.694059
71.18883 | 13.4502 | 14.4401 | 12.73653 | -0.9899046 | 1.703574
71.19883 | 13.4085 | 14.4509 | 12.7377 | -1.042402 | 1.713203
71.20883 | 13.3774 | 14.46181 | 12.73887 | -1.084407 | 1.72294
71.21883 | 13.3245 | 14.47282 | 12.74004 | -1.148322 | 1.732786
71.22883 | 13.2969 | 14.48395 | 12.7412 | -1.187046 | 1.742741
71.23883 | 13.2651 | 14.49518 | 12.74237 | -1.230081 | 1.752808
71.24882 | 13.2317 | 14.50652 | 12.74354 | -1.274818 | 1.762977
71.25882 | 13.1983 | 14.51798 | 12.74471 | -1.319681 | 1.773269
71.26882 | 13.1639 | 14.52956 | 12.74588 | -1.365658 | 1.783677
71.27882 | 13.1327 | 14.54125 | 12.74705 | -1.408553 | 1.794201
71.28882 | 13.1031 | 14.55307 | 12.74822 | -1.449965 | 1.804843
71.29882 | 13.0838 | 14.565 | 12.74939 | -1.481197 | 1.815604
71.30881 | 13.0483 | 14.57704 | 12.75056 | -1.528738 | 1.826476
71.31881 | 13.0101 | 14.58921 | 12.75173 | -1.579113 | 1.837479
71.32881 | 12.9888 | 14.60151 | 12.75291 | -1.612712 | 1.848606
71.33881 | 12.9717 | 14.61394 | 12.75408 | -1.642236 | 1.859859
71.34881 | 12.94 | 14.62649 | 12.75525 | -1.686486 | 1.871237
71.35881 | 12.9173 | 14.63916 | 12.75642 | -1.721865 | 1.882744
71.3688 | 12.8919 | 14.65196 | 12.75759 | -1.76006 | 1.894368
71.3788 | 12.8755 | 14.6649 | 12.75876 | -1.789399 | 1.906135
71.3888 | 12.857 | 14.67797 | 12.75994 | -1.820971 | 1.918034
71.3988 | 12.8407 | 14.69118 | 12.76111 | -1.850477 | 1.930067
71.4088 | 12.8283 | 14.70452 | 12.76228 | -1.876219 | 1.942235
71.4188 | 12.7953 | 14.718 | 12.76346 | -1.922698 | 1.954541
71.42879 | 12.7919 | 14.7316 | 12.76463 | -1.939697 | 1.966967
71.43879 | 12.781 | 14.74536 | 12.7658 | -1.964355 | 1.979552
71.44879 | 12.764 | 14.75926 | 12.76698 | -1.995256 | 1.992279
71.45879 | 12.7395 | 14.7733 | 12.76815 | -2.0338 | 2.005149
71.46879 | 12.7259 | 14.78749 | 12.76933 | -2.06159 | 2.018164
71.47879 | 12.7271 | 14.80183 | 12.7705 | -2.074726 | 2.031326
71.48878 | 12.7257 | 14.8163 | 12.77167 | -2.090597 | 2.044624
71.49878 | 12.7116 | 14.83093 | 12.77285 | -2.119333 | 2.058085
71.50878 | 12.7019 | 14.84572 | 12.77402 | -2.143821 | 2.071698
71.51878 | 12.6995 | 14.86066 | 12.7752 | -2.161162 | 2.085465
71.52878 | 12.7019 | 14.87576 | 12.77637 | -2.17386 | 2.099388
71.53877 | 12.6959 | 14.891 | 12.77755 | -2.195099 | 2.113453
71.54877 | 12.6916 | 14.90641 | 12.77872 | -2.214813 | 2.127691
71.55877 | 12.692 | 14.92199 | 12.7799 | -2.229987 | 2.142091
71.56877 | 12.6965 | 14.93772 | 12.78107 | -2.241224 | 2.156652
71.57877 | 12.691 | 14.95363 | 12.78225 | -2.262626 | 2.171378
71.58877 | 12.6923 | 14.96969 | 12.78342 | -2.277394 | 2.18627
71.59876 | 12.6944 | 14.98591 | 12.7846 | -2.291513 | 2.201316
71.60876 | 12.6933 | 15.00232 | 12.78577 | -2.309019 | 2.216546
71.61876 | 12.7043 | 15.0189 | 12.78695 | -2.314596 | 2.231947
71.62876 | 12.7066 | 15.03565 | 12.78812 | -2.329047 | 2.247522
71.63876 | 12.7217 | 15.05257 | 12.7893 | -2.330872 | 2.263272
71.64876 | 12.7208 | 15.06968 | 12.79048 | -2.348876 | 2.279199
71.65875 | 12.7324 | 15.08694 | 12.79165 | -2.354541 | 2.29529
71.66875 | 12.7372 | 15.1044 | 12.79283 | -2.367204 | 2.311577
71.67875 | 12.7438 | 15.12205 | 12.794 | -2.37825 | 2.328047
71.68875 | 12.757 | 15.13988 | 12.79518 | -2.38288 | 2.344701
71.69875 | 12.7666 | 15.1579 | 12.79635 | -2.391297 | 2.361542
71.70875 | 12.7731 | 15.1761 | 12.79753 | -2.403002 | 2.378572
71.71874 | 12.7737 | 15.19448 | 12.79871 | -2.42078 | 2.395774
71.72874 | 12.7919 | 15.21307 | 12.79988 | -2.421167 | 2.413186
71.73874 | 12.8096 | 15.23185 | 12.80106 | -2.422248 | 2.430791
71.74874 | 12.829 | 15.25083 | 12.80223 | -2.421826 | 2.448593
71.75874 | 12.8464 | 15.27 | 12.80341 | -2.423601 | 2.466592
71.76874 | 12.8582 | 15.28938 | 12.80458 | -2.431175 | 2.48479
71.77873 | 12.8692 | 15.30893 | 12.80576 | -2.439732 | 2.503173
71.78873 | 12.8882 | 15.32871 | 12.80694 | -2.440511 | 2.521776
71.79873 | 12.9136 | 15.34869 | 12.80811 | -2.435095 | 2.540584
71.80873 | 12.9364 | 15.36889 | 12.80929 | -2.432485 | 2.559599
71.81873 | 12.9559 | 15.38928 | 12.81046 | -2.433385 | 2.578823
71.82873 | 12.9592 | 15.40989 | 12.81164 | -2.450694 | 2.598257
71.83872 | 12.983 | 15.4307 | 12.81281 | -2.447695 | 2.617884
71.84872 | 13.0154 | 15.45173 | 12.81399 | -2.436331 | 2.637745
71.85872 | 13.0406 | 15.47298 | 12.81516 | -2.432382 | 2.65782
71.86872 | 13.0652 | 15.49445 | 12.81634 | -2.42925 | 2.678113
71.87872 | 13.0911 | 15.51614 | 12.81751 | -2.425037 | 2.698625
71.88872 | 13.1141 | 15.53804 | 12.81869 | -2.423944 | 2.719358
71.89871 | 13.1539 | 15.56015 | 12.81986 | -2.406252 | 2.740292
71.90871 | 13.1752 | 15.5825 | 12.82103 | -2.407305 | 2.761471
71.91871 | 13.2042 | 15.60508 | 12.82221 | -2.400883 | 2.782874
71.92871 | 13.2315 | 15.62789 | 12.82338 | -2.396387 | 2.804504
71.93871 | 13.2666 | 15.65092 | 12.82456 | -2.384319 | 2.826363
71.9487 | 13.3105 | 15.67416 | 12.82573 | -2.363658 | 2.848429
71.9587 | 13.3327 | 15.69765 | 12.8269 | -2.36495 | 2.870747
71.9687 | 13.3581 | 15.72137 | 12.82808 | -2.363274 | 2.893297
71.9787 | 13.4044 | 15.74533 | 12.82925 | -2.340931 | 2.916081
71.9887 | 13.438 | 15.76952 | 12.83042 | -2.331522 | 2.939099
71.9987 | 13.4852 | 15.79395 | 12.8316 | -2.308749 | 2.962353
72.00869 | 13.5268 | 15.81859 | 12.83277 | -2.291787 | 2.985819
72.01869 | 13.5694 | 15.84349 | 12.83394 | -2.274086 | 3.009546
72.02869 | 13.6078 | 15.86862 | 12.83511 | -2.260824 | 3.033511
72.03869 | 13.6481 | 15.894 | 12.83628 | -2.2459 | 3.057715
72.04869 | 13.7022 | 15.91962 | 12.83746 | -2.217415 | 3.082159
72.05869 | 13.7503 | 15.94547 | 12.83863 | -2.195171 | 3.106843
72.06868 | 13.7902 | 15.97154 | 12.8398 | -2.181341 | 3.131742
72.07868 | 13.8386 | 15.99788 | 12.84097 | -2.159277 | 3.156908
72.08868 | 13.8803 | 16.02445 | 12.84214 | -2.144154 | 3.182314
72.09868 | 13.9427 | 16.05127 | 12.84331 | -2.108573 | 3.207961
72.10868 | 13.9924 | 16.07833 | 12.84448 | -2.085932 | 3.233851
72.11868 | 14.0478 | 16.10563 | 12.84565 | -2.057833 | 3.259981
72.12867 | 14.1116 | 16.13315 | 12.84682 | -2.021547 | 3.286327
72.13867 | 14.1665 | 16.16093 | 12.84799 | -1.994428 | 3.312938
72.14867 | 14.2205 | 16.18895 | 12.84916 | -1.968449 | 3.33979
72.15867 | 14.2801 | 16.21721 | 12.85033 | -1.937109 | 3.366881
72.16867 | 14.3387 | 16.24571 | 12.8515 | -1.907007 | 3.394211
72.17867 | 14.41 | 16.27444 | 12.85266 | -1.864443 | 3.421778
72.18866 | 14.4747 | 16.30339 | 12.85383 | -1.828686 | 3.449554
72.19866 | 14.5297 | 16.33259 | 12.855 | -1.802892 | 3.477593
72.20866 | 14.5893 | 16.36203 | 12.85617 | -1.772731 | 3.505865
72.21866 | 14.6572 | 16.3917 | 12.85733 | -1.734502 | 3.534368
72.22866 | 14.7392 | 16.4216 | 12.8585 | -1.682402 | 3.563101
72.23866 | 14.8084 | 16.45173 | 12.85967 | -1.643329 | 3.592062
72.24865 | 14.8728 | 16.48205 | 12.86083 | -1.609251 | 3.62122
72.25865 | 14.9496 | 16.51263 | 12.862 | -1.563026 | 3.650629
72.26865 | 15.0224 | 16.54342 | 12.86316 | -1.52102 | 3.680258
72.27865 | 15.1096 | 16.57443 | 12.86433 | -1.46483 | 3.710103
72.28865 | 15.1799 | 16.60565 | 12.86549 | -1.425753 | 3.740163
72.29865 | 15.2635 | 16.63708608 | 12.86665 | -1.373586 | 3.770431
72.30864 | 15.3314 | 16.66869 | 12.86782 | -1.337294 | 3.800877
72.31864 | 15.4147 | 16.70053 | 12.86898 | -1.285835 | 3.831554
72.32864 | 15.506 | 16.73257 | 12.87014 | -1.226572 | 3.862429
72.33864 | 15.5866 | 16.7648 | 12.87131 | -1.178203 | 3.893497
72.34864 | 15.6679 | 16.79722 | 12.87247 | -1.129321 | 3.924754
72.35863 | 15.7522 | 16.82979 | 12.87363 | -1.07759 | 3.956162
72.36863 | 15.8484 | 16.86257 | 12.87479 | -1.014167 | 3.987779
72.37863 | 15.9443 | 16.89552 | 12.87595 | -0.9512157 | 4.019567
72.38863 | 16.0355 | 16.92863 | 12.87711 | -0.8931294 | 4.051521
72.39863 | 16.1171 | 16.9619 | 12.87827 | -0.8448013 | 4.083633
72.40863 | 16.2197 | 16.99533 | 12.87943 | -0.7756251 | 4.115898
72.41862 | 16.3117 | 17.02886 | 12.88058 | -0.7171603 | 4.148276
72.42862 | 16.413 | 17.06257 | 12.88174 | -0.6495651 | 4.180823
72.43862 | 16.5135 | 17.0964 | 12.8829 | -0.582899 | 4.213499
72.44862 | 16.6111 | 17.13035 | 12.88406 | -0.5192535 | 4.246296
72.45862 | 16.6897 | 17.16442 | 12.88521 | -0.4747205 | 4.279207
72.46862 | 16.8209 | 17.19859 | 12.88637 | -0.3776908 | 4.312221
72.47861 | 16.9221 | 17.23282 | 12.88752 | -0.3107209 | 4.345297
72.48861 | 17.0314 | 17.26717 | 12.88868 | -0.2357688 | 4.37849
72.49861 | 17.1492 | 17.30159 | 12.88983 | -0.1523906 | 4.411757
72.50861 | 17.2439 | 17.33608 | 12.89099 | -0.09217626 | 4.445089
72.51861 | 17.3705 | 17.37061 | 12.89214 | -0.000114509 | 4.478474
72.52861 | 17.4814 | 17.40519 | 12.89329 | 0.07620588 | 4.511901
72.5386 | 17.6135 | 17.43977 | 12.89444 | 0.1737302 | 4.545325
72.5486 | 17.7204 | 17.4744 | 12.8956 | 0.2460032 | 4.578801
72.5586 | 17.8484 | 17.50903 | 12.89675 | 0.339371 | 4.612282
72.5686 | 17.9748 | 17.54365 | 12.8979 | 0.4311455 | 4.645757
72.5786 | 18.0984 | 17.57826 | 12.89905 | 0.5201415 | 4.679211
72.5886 | 18.2228 | 17.61283 | 12.9002 | 0.6099717 | 4.712632
72.59859 | 18.3579 | 17.64732 | 12.90134 | 0.7105836 | 4.745972
72.60859 | 18.4928 | 17.68178 | 12.90249 | 0.8110247 | 4.779283
72.61859 | 18.6489 | 17.71616 | 12.90364 | 0.9327425 | 4.812518
72.62859 | 18.7871 | 17.75045 | 12.90479 | 1.036652 | 4.845662
72.63859 | 18.9152 | 17.78463 | 12.90593 | 1.13057 | 4.878698
72.64859 | 19.0675 | 17.81869 | 12.90708 | 1.248811 | 4.911612
72.65858 | 19.212 | 17.85257 | 12.90822 | 1.359434 | 4.944345
72.66858 | 19.3659 | 17.88633 | 12.90937 | 1.47957 | 4.976964
72.67858 | 19.5327 | 17.91992 | 12.91051 | 1.612778 | 5.009413
72.68858 | 19.6751 | 17.95332 | 12.91165 | 1.72178 | 5.041668
72.69858 | 19.8161 | 17.98652 | 12.91279 | 1.829584 | 5.073722
72.70857 | 19.9836 | 18.01946 | 12.91393 | 1.964145 | 5.105521
72.71857 | 20.1456 | 18.05219 | 12.91507 | 2.093414 | 5.137111
72.72857 | 20.3173 | 18.08466 | 12.91621 | 2.232643 | 5.168442
72.73857 | 20.491 | 18.11685 | 12.91735 | 2.374151 | 5.199495
72.74857 | 20.6465 | 18.14875 | 12.91849 | 2.497753 | 5.230254
72.75857 | 20.8145 | 18.18033 | 12.91963 | 2.634172 | 5.260698
72.76856 | 20.9935 | 18.21155 | 12.92077 | 2.781953 | 5.29078
72.77856 | 21.1589 | 18.24244 | 12.9219 | 2.916456 | 5.320541
72.78856 | 21.3543 | 18.27297 | 12.92304 | 3.08133 | 5.349932
72.79856 | 21.5069 | 18.30311 | 12.92417 | 3.203793 | 5.378934
72.80856 | 21.6774 | 18.33284 | 12.92531 | 3.344564 | 5.407528
72.81856 | 21.8712 | 18.36214 | 12.92644 | 3.509062 | 5.435697
72.82855 | 22.0522 | 18.39096 | 12.92757 | 3.661236 | 5.463392
72.83855 | 22.2134 | 18.41935 | 12.9287 | 3.794045 | 5.490651
72.84855 | 22.4168 | 18.44726 | 12.92983 | 3.969538 | 5.517427
72.85855 | 22.5775 | 18.47467 | 12.93096 | 4.102834 | 5.543701
72.86855 | 22.7579 | 18.50155 | 12.93209 | 4.25635 | 5.569456
72.87855 | 22.9602 | 18.5279 | 12.93322 | 4.432305 | 5.594672
72.88854 | 23.1417 | 18.55366 | 12.93435 | 4.588042 | 5.619309
72.89854 | 23.3149 | 18.57887 | 12.93548 | 4.736028 | 5.643396
72.90854 | 23.4885 | 18.60349 | 12.9366 | 4.885006 | 5.666892
72.91854 | 23.6707 | 18.62751 | 12.93773 | 5.043193 | 5.689779
72.92854 | 23.8592 | 18.65089 | 12.93885 | 5.208306 | 5.712042
72.93854 | 24.0334 | 18.67364 | 12.93998 | 5.359761 | 5.733663
72.94853 | 24.2257 | 18.6957 | 12.9411 | 5.529996 | 5.754607
72.95853 | 24.3614 | 18.71712 | 12.94222 | 5.644283 | 5.774899
72.96853 | 24.5452 | 18.73784 | 12.94334 | 5.807357 | 5.794503
72.97853 | 24.7347 | 18.75786 | 12.94446 | 5.976836 | 5.813405
72.98853 | 24.9108 | 18.77717 | 12.94558 | 6.133631 | 5.831591
72.99853 | 25.0747 | 18.79574 | 12.9467 | 6.278956 | 5.849048
73.00852 | 25.251 | 18.81356 | 12.94781 | 6.437442 | 5.865745
73.01852 | 25.3911 | 18.83064 | 12.94893 | 6.560465 | 5.881706
73.02852 | 25.5712 | 18.84695 | 12.95004 | 6.724254 | 5.896902
73.03852 | 25.7323 | 18.86248 | 12.95116 | 6.86982 | 5.911321
73.04852 | 25.8945 | 18.87723 | 12.95227 | 7.017272 | 5.924955
73.05852 | 26.0244 | 18.89118 | 12.95339 | 7.133222 | 5.937793
73.06851 | 26.1757 | 18.90431 | 12.9545 | 7.271389 | 5.949816
73.07851 | 26.3384 | 18.91665 | 12.95561 | 7.421754 | 5.96104
73.08851 | 26.4633 | 18.92816 | 12.95672 | 7.535138 | 5.971446
73.09851 | 26.6049 | 18.93885 | 12.95782 | 7.666047 | 5.981028
73.10851 | 26.7302 | 18.94871 | 12.95893 | 7.781487 | 5.989781
73.1185 | 26.8736 | 18.95773 | 12.96004 | 7.915869 | 5.997693
73.1285 | 26.9872 | 18.96592 | 12.96114 | 8.021281 | 6.004775
73.1385 | 27.1188 | 18.97327 | 12.96225 | 8.145532 | 6.011019
73.1485 | 27.2187 | 18.97977 | 12.96335 | 8.238926 | 6.016421
73.1585 | 27.3295 | 18.98544 | 12.96445 | 8.344063 | 6.020982
73.1685 | 27.4291 | 18.99026 | 12.96556 | 8.438844 | 6.0247
73.17849 | 27.5134 | 18.99423 | 12.96666 | 8.519169 | 6.027575
73.18849 | 27.6215 | 18.99737 | 12.96776 | 8.624131 | 6.029613
73.19849 | 27.7081 | 18.99967 | 12.96885 | 8.70843 | 6.030816
73.20849 | 27.7499 | 19.00114 | 12.96995 | 8.748763 | 6.031185
73.21849 | 27.8396 | 19.00177 | 12.97105 | 8.837825 | 6.030727
73.22849 | 27.9187 | 19.00159 | 12.97214 | 8.917112 | 6.029445
73.23848 | 27.9757 | 19.00058 | 12.97324 | 8.975116 | 6.027348
73.24848 | 28.0201 | 18.99877 | 12.97433 | 9.02133 | 6.02444
73.25848 | 28.0573 | 18.99615 | 12.97542 | 9.061149 | 6.020729
73.26848 | 28.0922 | 18.99274 | 12.97651 | 9.099461 | 6.016226
73.27848 | 28.1292 | 18.98854 | 12.9776 | 9.14066 | 6.010937
73.28848 | 28.1764 | 18.98357 | 12.97869 | 9.192834 | 6.004875
73.29847 | 28.1748 | 18.97783 | 12.97978 | 9.196966 | 5.998057
73.30847 | 28.1905 | 18.97134 | 12.98086 | 9.219156 | 5.99048
73.31847 | 28.1816 | 18.96411 | 12.98195 | 9.217486 | 5.982164
73.32847 | 28.183 | 18.95616 | 12.98303 | 9.226845 | 5.973122
73.33847 | 28.1724 | 18.94748 | 12.98412 | 9.224917 | 5.963367
73.34847 | 28.1761 | 18.93811 | 12.9852 | 9.23799 | 5.952912
73.35846 | 28.1557 | 18.92806 | 12.98628 | 9.227638 | 5.941785
73.36846 | 28.1398 | 18.91734 | 12.98736 | 9.222465 | 5.929978
73.37846 | 28.0781 | 18.90595 | 12.98844 | 9.172147 | 5.917518
73.38846 | 28.0557 | 18.89393 | 12.98951 | 9.161767 | 5.90442
73.39846 | 28.0219 | 18.88129 | 12.99059 | 9.140608 | 5.890703
73.40846 | 27.9881 | 18.86805 | 12.99166 | 9.120054 | 5.876383
73.41845 | 27.9032 | 18.85423 | 12.99274 | 9.048973 | 5.861492
73.42845 | 27.8648 | 18.83983 | 12.99381 | 9.024974 | 5.846018
73.43845 | 27.7914 | 18.82487 | 12.99488 | 8.966526 | 5.829996
73.44845 | 27.7386 | 18.80939 | 12.99595 | 8.929211 | 5.813441
73.45845 | 27.6496 | 18.79339 | 12.99702 | 8.856209 | 5.796375
73.46845 | 27.5872 | 18.7769 | 12.99808 | 8.810302 | 5.778814
73.47844 | 27.5078 | 18.75995 | 12.99915 | 8.747854 | 5.760798
73.48844 | 27.4108 | 18.74252 | 13.00021 | 8.668279 | 5.742308
73.49844 | 27.351 | 18.72466 | 13.00128 | 8.626340711 | 5.723383
73.50844 | 27.2372 | 18.70638 | 13.00234 | 8.53082 | 5.704041
73.51844 | 27.1635 | 18.6877 | 13.0034 | 8.475798 | 5.684302
73.52843 | 27.0745 | 18.66866 | 13.00446 | 8.405836 | 5.664206
73.53843 | 26.9443 | 18.64925 | 13.00552 | 8.295051 | 5.643733
73.54843 | 26.8774 | 18.62949 | 13.00657 | 8.247906 | 5.622922
73.55843 | 26.7791 | 18.60942 | 13.00763 | 8.16968 | 5.601792
73.56843 | 26.6717 | 18.58904 | 13.00868 | 8.082655 | 5.580362
73.57843 | 26.5485 | 18.56839 | 13.00974 | 7.980111 | 5.558654
73.58842 | 26.4563 | 18.54749 | 13.01079 | 7.908808 | 5.536706
73.59842 | 26.3676 | 18.52633 | 13.01184 | 7.841269 | 5.514496
73.60842 | 26.2624 | 18.50495 | 13.01288 | 7.757453 | 5.492063
73.61842 | 26.1625 | 18.48336 | 13.01393 | 7.679142 | 5.469426
73.62842 | 26.0552 | 18.46158 | 13.01498 | 7.593618 | 5.446604
73.63842 | 25.9292 | 18.43964 | 13.01602 | 7.489563 | 5.423615
73.64841 | 25.8421 | 18.41756 | 13.01706 | 7.424536 | 5.4005
73.65841 | 25.734 | 18.39534 | 13.01811 | 7.338662 | 5.377231
73.66841 | 25.6445 | 18.373 | 13.01915 | 7.271504 | 5.353849
73.67841 | 25.5379 | 18.35056 | 13.02019 | 7.187343 | 5.330371
73.68841 | 25.4473 | 18.32804 | 13.02122 | 7.119263 | 5.306814
73.69841 | 25.3213 | 18.30545 | 13.02226 | 7.015847 | 5.283194
73.7084 | 25.235 | 18.28284 | 13.02329 | 6.952156 | 5.259551
73.7184 | 25.1709 | 18.26018 | 13.02433 | 6.910719 | 5.235855
73.7284 | 25.0593 | 18.2375 | 13.02536 | 6.821799 | 5.212144
73.7384 | 24.9854 | 18.21482 | 13.02639 | 6.770578 | 5.188434
73.7484 | 24.8912 | 18.19216 | 13.02742 | 6.699043 | 5.16474
73.7584 | 24.8045 | 18.16952 | 13.02844 | 6.63498 | 5.141077
73.76839 | 24.7171 | 18.14695 | 13.02947 | 6.570151 | 5.117481
73.77839 | 24.6499 | 18.12441 | 13.03049 | 6.525487 | 5.09392
73.78839 | 24.5827 | 18.10195 | 13.03152 | 6.480752 | 5.070433
73.79839 | 24.5119 | 18.07957 | 13.03254 | 6.432333 | 5.04703
73.80839 | 24.4408 | 18.05728 | 13.03356 | 6.383518 | 5.023725
73.81839 | 24.3762 | 18.03511 | 13.03457 | 6.341094 | 5.000532
73.82838 | 24.3044 | 18.01307 | 13.03559 | 6.291327 | 4.977483
73.83838 | 24.2662 | 17.99115 | 13.03661 | 6.275049 | 4.954546
73.84838 | 24.2138 | 17.96937 | 13.03762 | 6.244427 | 4.931754
73.85838 | 24.1711 | 17.94775 | 13.03863 | 6.22335 | 4.909119
73.86838 | 24.113 | 17.92629 | 13.03964 | 6.186707 | 4.886652
73.87838 | 24.0741 | 17.90501 | 13.04065 | 6.169089 | 4.864361
73.88837 | 24.04 | 17.88395 | 13.04166 | 6.156048 | 4.842295
73.89837 | 23.9943 | 17.86305 | 13.04266 | 6.131249 | 4.820389
73.90837 | 23.9808 | 17.84236 | 13.04367 | 6.138445 | 4.798689
73.91837 | 23.9515 | 17.82187 | 13.04467 | 6.129628 | 4.777204
73.92837 | 23.9243 | 17.80161 | 13.04567 | 6.122689 | 4.755942
73.93836 | 23.9217 | 17.7816 | 13.04667 | 6.140103 | 4.73493
73.94836 | 23.9012 | 17.7618 | 13.04766 | 6.139397 | 4.714139
73.95836 | 23.8842 | 17.74225 | 13.04866 | 6.141945 | 4.693594
73.96836 | 23.8886 | 17.72296 | 13.04965 | 6.165641 | 4.673304
73.97836 | 23.8865 | 17.70392 | 13.05065 | 6.182578 | 4.653275
73.98836 | 23.8867 | 17.68515 | 13.05164 | 6.201549 | 4.633514
73.99835 | 23.8917 | 17.66667 | 13.05263 | 6.225029 | 4.614045
74.00835 | 23.9151 | 17.64845 | 13.05361 | 6.26665 | 4.594837
74.01835 | 23.9168 | 17.63051 | 13.0546 | 6.286287 | 4.575914
74.02835 | 23.9309 | 17.61287 | 13.05558 | 6.318034 | 4.557282
74.03835 | 23.9695 | 17.59551 | 13.05657 | 6.373988 | 4.538947
74.04835 | 24.0092 | 17.57846 | 13.05755 | 6.430741 | 4.520912
74.05834 | 24.0516 | 17.56173 | 13.05852 | 6.489875 | 4.503201
74.06834 | 24.06 | 17.54528 | 13.0595 | 6.514716 | 4.485782
74.07834 | 24.1234 | 17.52916 | 13.06048 | 6.594244 | 4.468679
74.08834 | 24.155 | 17.51334 | 13.06145 | 6.641657 | 4.451893
74.09834 | 24.2246 | 17.49785 | 13.06242 | 6.726749 | 4.435429
74.10834 | 24.2817 | 17.48268 | 13.06339 | 6.799016 | 4.419291
74.11833 | 24.3507 | 17.46786 | 13.06436 | 6.882843 | 4.403497
74.12833 | 24.399 | 17.45335 | 13.06533 | 6.945654 | 4.38802
74.13833 | 24.4829 | 17.43917 | 13.06629 | 7.043732 | 4.372877
74.14833 | 24.5462 | 17.42533 | 13.06725 | 7.120874 | 4.358071
74.15833 | 24.6274 | 17.41182 | 13.06822 | 7.215578 | 4.343606
74.16833 | 24.7403 | 17.39866 | 13.06917 | 7.341642 | 4.329483
74.17832 | 24.8253 | 17.38585 | 13.07013 | 7.439452 | 4.315717
74.18832 | 24.9171 | 17.37337 | 13.07109 | 7.543729 | 4.302284
74.19832 | 25.0098 | 17.36124 | 13.07204 | 7.648559 | 4.2892
74.20832 | 25.1039 | 17.34946 | 13.07299 | 7.754442 | 4.276465
74.21832 | 25.2333 | 17.33802 | 13.07394 | 7.895275 | 4.264082
74.22832 | 25.3436 | 17.32694 | 13.07489 | 8.016657 | 4.252051
74.23831 | 25.4847 | 17.31622 | 13.07584 | 8.168477 | 4.240386
74.24831 | 25.597 | 17.30584 | 13.07678 | 8.291155 | 4.229063
74.25831 | 25.7157 | 17.29582 | 13.07772 | 8.419879 | 4.218097
74.26831 | 25.8433 | 17.28615 | 13.07866 | 8.557149 | 4.207487
74.27831 | 26.0107 | 17.27684 | 13.0796 | 8.733863 | 4.197234
74.28831 | 26.1403 | 17.26788 | 13.08054 | 8.872422 | 4.187338
74.2983 | 26.3021 | 17.25928 | 13.08147 | 9.042816 | 4.17781
74.3083 | 26.448 | 17.25104 | 13.08241 | 9.196962 | 4.16863
74.3183 | 26.5935 | 17.24315 | 13.08334 | 9.350353 | 4.159809
74.3283 | 26.753 | 17.23561 | 13.08427 | 9.517387 | 4.151346
74.3383 | 26.9449 | 17.22844 | 13.08519 | 9.716464 | 4.143241
74.34829 | 27.1102 | 17.22162 | 13.08612 | 9.888579 | 4.135502
74.35829 | 27.2826 | 17.21515 | 13.08704 | 10.06745 | 4.128112
74.36829 | 27.4517 | 17.20904 | 13.08796 | 10.24266 | 4.12108
74.37829 | 27.6531 | 17.20329 | 13.08888 | 10.44981 | 4.114405
74.38829 | 27.8211 | 17.19789 | 13.0898 | 10.62321 | 4.108086
74.39829 | 28.0454 | 17.19284 | 13.09072 | 10.85256 | 4.102122
74.40828 | 28.2358 | 17.18815 | 13.09163 | 11.04765 | 4.096518
74.41828 | 28.453 | 17.1838 | 13.09254 | 11.2692 | 4.091262
74.42828 | 28.6318 | 17.17981 | 13.09345 | 11.45199 | 4.086358
74.43828 | 28.8562 | 17.17616 | 13.09436 | 11.68004 | 4.081806
74.44828 | 29.0741 | 17.17286 | 13.09526 | 11.90124 | 4.077604
74.45828 | 29.2945 | 17.16991 | 13.09616 | 12.12459 | 4.073751
74.46827 | 29.5417 | 17.16731 | 13.09706 | 12.37439 | 4.070248
74.47827 | 29.7758 | 17.16505 | 13.09796 | 12.61075 | 4.067087
74.48827 | 29.9745 | 17.16313 | 13.09886 | 12.81137 | 4.064271
74.49827 | 30.222 | 17.16155 | 13.09975 | 13.06045 | 4.061797
74.50827 | 30.4652 | 17.16031 | 13.10065 | 13.30489 | 4.059663
74.51827 | 30.7398 | 17.1594 | 13.10154 | 13.5804 | 4.057867
74.52826 | 30.9815 | 17.15883 | 13.10242 | 13.82267 | 4.056409
74.53826 | 31.2279 | 17.15859 | 13.10331 | 14.06931 | 4.055284
74.54826 | 31.4659 | 17.15868 | 13.10419 | 14.30722 | 4.05449
74.55826 | 31.7215 | 17.1591 | 13.10508 | 14.5624 | 4.054026
74.56826 | 31.9762 | 17.15985 | 13.10596 | 14.81635 | 4.053889
74.57826 | 32.2559 | 17.16091 | 13.10683 | 15.09499 | 4.054076
74.58825 | 32.5248 | 17.16229 | 13.10771 | 15.36251 | 4.054584
74.59825 | 32.7899 | 17.16399 | 13.10858 | 15.62591 | 4.05541
74.60825 | 33.0346 | 17.16601 | 13.10945 | 15.86859 | 4.056553
74.61825 | 33.309 | 17.16833 | 13.11032 | 16.14067 | 4.058008
74.62825 | 33.5699 | 17.17096 | 13.11119 | 16.39894 | 4.059772
74.63825 | 33.8458 | 17.17389 | 13.11205 | 16.67191 | 4.061841
74.64824 | 34.1348 | 17.17713 | 13.11291 | 16.95767 | 4.064211
74.65824 | 34.3885 | 17.18066 | 13.11377 | 17.20784 | 4.066881
74.66824 | 34.652 | 17.18448 | 13.11463 | 17.46752 | 4.069846
74.67824 | 34.9055 | 17.18859 | 13.11549 | 17.71691 | 4.073102
74.68824 | 35.1726 | 17.19299 | 13.11634 | 17.97961 | 4.076645
74.69823 | 35.4632 | 17.19766 | 13.11719 | 18.26554 | 4.080466
74.70823 | 35.709 | 17.20261 | 13.11804 | 18.50639 | 4.084569
74.71823 | 35.9666 | 17.20783 | 13.11889 | 18.75877 | 4.088946
74.72823 | 36.2358 | 17.21332 | 13.11973 | 19.02248 | 4.093592
74.73823 | 36.5095 | 17.21907 | 13.12057 | 19.29043 | 4.098502
74.74823 | 36.7588 | 17.22508 | 13.12141 | 19.53372 | 4.103671
74.75822 | 37.0203 | 17.23134 | 13.12225 | 19.78896 | 4.109088
74.76822 | 37.2785 | 17.23784 | 13.12308 | 20.04066 | 4.11476
74.77822 | 37.5388 | 17.24459 | 13.12392 | 20.29421 | 4.120674
74.78822 | 37.7396 | 17.25157 | 13.12475 | 20.48803 | 4.126826
74.79822 | 38.0248 | 17.25878 | 13.12557 | 20.76602 | 4.13321
74.80822 | 38.246 | 17.26622 | 13.1264 | 20.97978 | 4.139819
74.81821 | 38.5161 | 17.27386 | 13.12722 | 21.24224 | 4.146641
74.82821 | 38.7379 | 17.28173 | 13.12804 | 21.45617 | 4.153683
74.83821 | 38.9736 | 17.28979 | 13.12886 | 21.68381 | 4.160931
74.84821 | 39.1957 | 17.29806 | 13.12968 | 21.89764 | 4.16838
74.85821 | 39.4264 | 17.30651 | 13.13049 | 22.11989 | 4.176021
74.86821 | 39.6105 | 17.31515 | 13.1313 | 22.29535 | 4.183848
74.8782 | 39.8603 | 17.32396 | 13.13211 | 22.53634 | 4.191847
74.8882 | 40.0742 | 17.33294 | 13.13292 | 22.74126 | 4.200024
74.8982 | 40.2916 | 17.34209 | 13.13372 | 22.94951 | 4.208366
74.9082 | 40.4684 | 17.35139 | 13.13452 | 23.11701 | 4.216864
74.9182 | 40.6578 | 17.36083 | 13.13532 | 23.29697 | 4.22551
74.9282 | 40.8195 | 17.37041 | 13.13612 | 23.44909 | 4.234297
74.93819 | 41.056 | 17.38012 | 13.13691 | 23.67588 | 4.243207
74.94819 | 41.1874 | 17.38995 | 13.1377 | 23.79745 | 4.252249
74.95819 | 41.3845 | 17.3999 | 13.13849 | 23.9846 | 4.261407
74.96819 | 41.5314 | 17.40995 | 13.13928 | 24.12145 | 4.270671
74.97819 | 41.7107 | 17.4201 | 13.14006 | 24.2906 | 4.280032
74.98819 | 41.8252 | 17.43033 | 13.14084 | 24.39487 | 4.289483
74.99818 | 41.9845 | 17.44063 | 13.14162 | 24.54387 | 4.299004
75.00818 | 42.1301 | 17.45101 | 13.1424 | 24.67909 | 4.308606
75.01818 | 42.2838 | 17.46144 | 13.14317 | 24.82236 | 4.318268
75.02818 | 42.4088 | 17.47193 | 13.14394 | 24.93687 | 4.327983
75.03818 | 42.528 | 17.48245 | 13.14471 | 25.04555 | 4.33774
75.04818 | 42.6112 | 17.49301 | 13.14548 | 25.11819 | 4.34753
75.05817 | 42.7047 | 17.50358 | 13.14624 | 25.20112 | 4.357334
75.06817 | 42.8316 | 17.51416 | 13.147 | 25.31744 | 4.367161
75.07817 | 42.9397 | 17.52475 | 13.14776 | 25.41495 | 4.376992
75.08817 | 43.0278 | 17.53533 | 13.14852 | 25.49247 | 4.386816
75.09817 | 43.1156 | 17.5459 | 13.14927 | 25.5697 | 4.396625
75.10816 | 43.1977 | 17.55642 | 13.15002 | 25.64128 | 4.406401
75.11816 | 43.2612 | 17.56692 | 13.15077 | 25.69428 | 4.416146
75.12816 | 43.307 | 17.57736 | 13.15152 | 25.72964 | 4.425848
75.13816 | 43.3958 | 17.58775 | 13.15226 | 25.80805 | 4.435495
75.14816 | 43.4205 | 17.59807 | 13.153 | 25.82243 | 4.445076
75.15816 | 43.4761 | 17.60832 | 13.15374 | 25.86778 | 4.454586
75.16815 | 43.5247 | 17.61847 | 13.15447 | 25.90623 | 4.463999
75.17815 | 43.5483 | 17.62853 | 13.1552 | 25.91977 | 4.473329
75.18815 | 43.5729 | 17.63849 | 13.15593 | 25.93441 | 4.482555
75.19815 | 43.6125 | 17.64833 | 13.15666 | 25.96417 | 4.491669
75.20815 | 43.6293 | 17.65804 | 13.15738 | 25.97126 | 4.500661
75.21815 | 43.6419 | 17.66763 | 13.1581 | 25.97427 | 4.509522
75.22814 | 43.6524 | 17.67706 | 13.15882 | 25.97534 | 4.518235
75.23814 | 43.665 | 17.68635 | 13.15954 | 25.97865 | 4.52680865
75.24814 | 43.6586 | 17.69548 | 13.16025 | 25.96312 | 4.535226
75.25814 | 43.6643 | 17.70444 | 13.16096 | 25.95986 | 4.543478
75.26814 | 43.6546 | 17.71322 | 13.16167 | 25.94138 | 4.551556
75.27814 | 43.6524 | 17.72183 | 13.16237 | 25.93057 | 4.559454
75.28813 | 43.6201 | 17.73023 | 13.16307 | 25.88987 | 4.567157
75.29813 | 43.5823 | 17.73844 | 13.16377 | 25.84386 | 4.574671
75.30813 | 43.5629 | 17.74645 | 13.16447 | 25.81645 | 4.581984
75.31813 | 43.5751 | 17.75425 | 13.16516 | 25.82085 | 4.589088
75.32813 | 43.5703 | 17.76183 | 13.16585 | 25.80847 | 4.595977
75.33813 | 43.5345 | 17.76919 | 13.16654 | 25.76531 | 4.602645
75.34812 | 43.5258 | 17.77631 | 13.16723 | 25.74949 | 4.60908
75.35812 | 43.5018 | 17.7832 | 13.16791 | 25.7186 | 4.615291
75.36812 | 43.4641 | 17.78985 | 13.16859 | 25.67425 | 4.621265
75.37812 | 43.393 | 17.79626 | 13.16926 | 25.59674 | 4.626998
75.38812 | 43.3729 | 17.80243 | 13.16994 | 25.57047 | 4.632487
75.39812 | 43.3759 | 17.80834 | 13.17061 | 25.56756 | 4.637728
75.40811 | 43.3146 | 17.81399 | 13.17128 | 25.50061 | 4.642712
75.41811 | 43.2931 | 17.81939 | 13.17194 | 25.47371 | 4.647448
75.42811 | 43.2903 | 17.82453 | 13.1726 | 25.46577 | 4.651929
75.43811 | 43.2261 | 17.82941 | 13.17326 | 25.39669 | 4.656152
75.44811 | 43.1741 | 17.83403 | 13.17392 | 25.34007 | 4.660115
75.45811 | 43.1905 | 17.83839 | 13.17457 | 25.35211 | 4.663818
75.4681 | 43.1371 | 17.84248 | 13.17522 | 25.29462 | 4.667258
75.4781 | 43.1289 | 17.84631 | 13.17587 | 25.28259 | 4.670442
75.4881 | 43.0855 | 17.84988 | 13.17651 | 25.23562 | 4.673365
75.4981 | 43.0588 | 17.85318 | 13.17716 | 25.20562 | 4.676029
75.5081 | 42.9995 | 17.85623 | 13.17779 | 25.14327 | 4.678436
75.51809 | 42.9709 | 17.85901 | 13.17843 | 25.11189 | 4.680585
75.52809 | 42.9403 | 17.86154 | 13.17906 | 25.07876 | 4.682484
75.53809 | 42.9241 | 17.86382 | 13.17969 | 25.06028 | 4.684131
75.54809 | 42.8813 | 17.86585 | 13.18032 | 25.01545 | 4.685532
75.55809 | 42.8838 | 17.86763 | 13.18094 | 25.01617 | 4.686689
75.56809 | 42.855 | 17.86917 | 13.18156 | 24.98583 | 4.687607
75.57808 | 42.8145 | 17.87047 | 13.18218 | 24.94403 | 4.688289
75.58808 | 42.7937 | 17.87153 | 13.18279 | 24.92217 | 4.688741
75.59808 | 42.7874 | 17.87237 | 13.1834 | 24.91503 | 4.688969
75.60808 | 42.7399 | 17.87299 | 13.18401 | 24.86691 | 4.688978
75.61808 | 42.712 | 17.87339 | 13.18462 | 24.83861 | 4.688774
75.62808 | 42.6728 | 17.87358 | 13.18522 | 24.79922 | 4.688363
75.63807 | 42.637 | 17.87357 | 13.18582 | 24.76343 | 4.687753
75.64807 | 42.6395 | 17.87336 | 13.18641 | 24.76614 | 4.68695
75.65807 | 42.634 | 17.87297 | 13.187 | 24.76103 | 4.685962
75.66807 | 42.6026 | 17.87239 | 13.18759 | 24.73021 | 4.684796
75.67807 | 42.5884 | 17.87164 | 13.18818 | 24.71676 | 4.68346
75.68807 | 42.5442 | 17.87073 | 13.18876 | 24.67347 | 4.681964
75.69806 | 42.5234 | 17.86966 | 13.18934 | 24.65374 | 4.680317
75.70806 | 42.4988 | 17.86844 | 13.18992 | 24.63036 | 4.678523
75.71806 | 42.4649 | 17.86709 | 13.19049 | 24.59781 | 4.676596
75.72806 | 42.4785 | 17.86561 | 13.19106 | 24.61289 | 4.674544
75.73806 | 42.4349 | 17.86401 | 13.19163 | 24.57089 | 4.672376
75.74806 | 42.373 | 17.8623 | 13.19219 | 24.5107 | 4.670101
75.75805 | 42.3704 | 17.86049 | 13.19276 | 24.50991 | 4.667733
75.76805 | 42.3479 | 17.85859 | 13.19331 | 24.48931 | 4.665276
75.77805 | 42.3129 | 17.85661 | 13.19387 | 24.45629 | 4.662742
75.78805 | 42.256 | 17.85456 | 13.19442 | 24.40144 | 4.660143
75.79805 | 42.2595 | 17.85245 | 13.19497 | 24.40705 | 4.657487
75.80805 | 42.2364 | 17.8503 | 13.19551 | 24.3861 | 4.654786
75.81804 | 42.1984 | 17.8481 | 13.19605 | 24.3503 | 4.652053
75.82804 | 42.1864 | 17.84588 | 13.19659 | 24.34052 | 4.649292
75.83804 | 42.1401 | 17.84364 | 13.19712 | 24.29646 | 4.646517
75.84804 | 42.0704 | 17.8414 | 13.19766 | 24.229 | 4.643739
75.85804 | 42.0223 | 17.83915 | 13.19818 | 24.18315 | 4.640968
75.86804 | 41.9974 | 17.83692 | 13.19871 | 24.16048 | 4.638214
75.87803 | 41.9701 | 17.83472 | 13.19923 | 24.13538 | 4.635491
75.88803 | 41.9274 | 17.83255 | 13.19975 | 24.09485 | 4.632803
75.89803 | 41.8997 | 17.83043 | 13.20026 | 24.06927 | 4.630164
75.90803 | 41.8467 | 17.82836 | 13.20077 | 24.01834 | 4.627584
75.91803 | 41.8004 | 17.82636 | 13.20128 | 23.97404 | 4.625073
75.92802 | 41.7319 | 17.82443 | 13.20179 | 23.90747 | 4.622644
75.93802 | 41.7055 | 17.82259 | 13.20229 | 23.88291 | 4.620302
75.94802 | 41.6458 | 17.82085 | 13.20279 | 23.82495 | 4.61806
75.95802 | 41.6077 | 17.81921 | 13.20328 | 23.78849 | 4.615926
75.96802 | 41.5043 | 17.81768 | 13.20377 | 23.68662 | 4.613911
75.97802 | 41.4153 | 17.81628 | 13.20426 | 23.59902 | 4.612025
75.98801 | 41.4065 | 17.81502 | 13.20474 | 23.59148 | 4.610277
75.99801 | 41.3279 | 17.8139 | 13.20522 | 23.514 | 4.608675
76.00801 | 41.2657 | 17.81293 | 13.2057 | 23.45277 | 4.607228
76.01801 | 41.1929 | 17.81212 | 13.20618 | 23.38078 | 4.605946
76.02801 | 41.139 | 17.81148 | 13.20665 | 23.32752 | 4.604838
76.03801 | 41.0427 | 17.81102 | 13.20711 | 23.23168 | 4.60391
76.048 | 40.952 | 17.81075 | 13.20758 | 23.14125 | 4.603174
76.058 | 40.8827 | 17.81067 | 13.20804 | 23.07203 | 4.602634
76.068 | 40.7789 | 17.81079 | 13.20849 | 22.96811 | 4.602301
76.078 | 40.7173 | 17.81113 | 13.20895 | 22.90617 | 4.60218
76.088 | 40.5966 | 17.81168 | 13.2094 | 22.78492 | 4.602281
76.098 | 40.5001 | 17.81245 | 13.20984 | 22.68765 | 4.602609
76.10799 | 40.4144 | 17.81345 | 13.21028 | 22.60095 | 4.603171
76.11799 | 40.3314 | 17.8147 | 13.21072 | 22.5167 | 4.603975
76.12799 | 40.1777 | 17.81618 | 13.21116 | 22.36152 | 4.605027
76.13799 | 40.1206 | 17.81792 | 13.21159 | 22.30268 | 4.606333
76.14799 | 39.9588 | 17.81992 | 13.21202 | 22.13888 | 4.607899
76.15799 | 39.8775 | 17.82217 | 13.21244 | 22.05533 | 4.609731
76.16798 | 39.7741 | 17.82469 | 13.21286 | 21.94941 | 4.611831
76.17798 | 39.6467 | 17.82749 | 13.21328 | 21.81921 | 4.61421
76.18798 | 39.5221 | 17.83056 | 13.21369 | 21.69154 | 4.61687
76.19798 | 39.3637 | 17.83392 | 13.2141 | 21.52978 | 4.619816
76.20798 | 39.2227 | 17.83756 | 13.21451 | 21.38514 | 4.623051
76.21798 | 39.0752 | 17.84149 | 13.21491 | 21.23371 | 4.626582
76.22797 | 38.9622 | 17.84572 | 13.21531 | 21.11648 | 4.630406
76.23797 | 38.8244 | 17.85024 | 13.21571 | 20.97416 | 4.634536
76.24797 | 38.667 | 17.85507 | 13.2161 | 20.81193 | 4.63897
76.25797 | 38.5555 | 17.8602 | 13.21648 | 20.6953 | 4.643713
76.26797 | 38.3654 | 17.86564 | 13.21687 | 20.49976 | 4.648766
76.27797 | 38.2374 | 17.87138 | 13.21725 | 20.36602 | 4.654132
76.28796 | 38.0438 | 17.87743 | 13.21763 | 20.16637 | 4.659801
76.29796 | 37.8995 | 17.8838 | 13.218 | 20.0157 | 4.6658
76.30796 | 37.7011 | 17.89048 | 13.21837 | 19.81062 | 4.672116
76.31796 | 37.5519 | 17.89749 | 13.21873 | 19.65441 | 4.678753
76.32796 | 37.3672 | 17.90481 | 13.2191 | 19.46239 | 4.68571
76.33795 | 37.194 | 17.91244 | 13.21945 | 19.28156 | 4.692982
76.34795 | 37.045 | 17.92039 | 13.21981 | 19.12461 | 4.700583
76.35795 | 36.8377 | 17.92866 | 13.22016 | 18.90904 | 4.708505
76.36795 | 36.6803 | 17.93726 | 13.22051 | 18.74304 | 4.71675
76.37795 | 36.4802 | 17.94616 | 13.22085 | 18.53404 | 4.725315
76.38795 | 36.2987 | 17.95539 | 13.22119 | 18.34331 | 4.7342
76.39794 | 36.1017 | 17.96492 | 13.22152 | 18.13678 | 4.743399
76.40794 | 35.9098 | 17.97477 | 13.22185 | 17.93503 | 4.75292
76.41794 | 35.7086 | 17.98494 | 13.22218 | 17.72366 | 4.762756
76.42794 | 35.5065 | 17.99541 | 13.2225 | 17.51109 | 4.772906
76.43794 | 35.3075 | 18.00619 | 13.22282 | 17.30131 | 4.783366
76.44794 | 35.1038 | 18.01727 | 13.22314 | 17.08653 | 4.794134
76.45793 | 34.9158 | 18.02865 | 13.22345 | 16.88715 | 4.805196
76.46793 | 34.717 | 18.04033 | 13.22376 | 16.67667 | 4.816569
76.47793 | 34.4995 | 18.0523 | 13.22406 | 16.4472 | 4.828239
76.48793 | 34.3001 | 18.06457 | 13.22436 | 16.23553 | 4.840202
76.49793 | 34.0949 | 18.07711 | 13.22466 | 16.01779 | 4.852452
76.50793 | 33.8983 | 18.08994 | 13.22495 | 15.80836 | 4.864986
76.51792 | 33.6608 | 18.10303 | 13.22524 | 15.55777 | 4.877784
76.52792 | 33.4443 | 18.11639 | 13.22553 | 15.32791 | 4.890867
76.53792 | 33.2448 | 18.13002 | 13.22581 | 15.11478 | 4.904214
76.54792 | 33.0104 | 18.1439 | 13.22608 | 14.8665 | 4.917821
76.55792 | 32.8233 | 18.15804 | 13.22636 | 14.66526 | 4.93168
76.56792 | 32.6177 | 18.17241 | 13.22662 | 14.44529 | 4.945783
76.57791 | 32.3898 | 18.187 | 13.22689 | 14.2028 | 4.960109
76.58791 | 32.1917 | 18.20183 | 13.22715 | 13.98987 | 4.974678
76.59791 | 31.948 | 18.21687 | 13.22741 | 13.73113 | 4.989467
76.60791 | 31.7414 | 18.23213 | 13.22766 | 13.50927 | 5.004467
76.61791 | 31.5381 | 18.24758 | 13.22791 | 13.29052 | 5.019669
76.62791 | 31.2956 | 18.26322 | 13.22815 | 13.03238 | 5.035064
76.6379 | 31.0871 | 18.27902 | 13.22839 | 12.80808 | 5.050627
76.6479 | 30.8471 | 18.295 | 13.22863 | 12.5521 | 5.066375
76.6579 | 30.6498 | 18.31114 | 13.22886 | 12.33866 | 5.082284
76.6679 | 30.4266 | 18.32743 | 13.22909 | 12.09917 | 5.098342
76.6779 | 30.208 | 18.34385 | 13.22931 | 11.86415 | 5.114537
76.68789 | 29.9996 | 18.36037 | 13.22953 | 11.63923 | 5.130842
76.69789 | 29.7719 | 18.37702 | 13.22975 | 11.39488 | 5.147275
76.70789 | 29.5544 | 18.39377 | 13.22996 | 11.16063 | 5.163809
76.71789 | 29.3295 | 18.4106 | 13.23017 | 10.9189 | 5.180429
76.72789 | 29.1122 | 18.42749 | 13.23037 | 10.68471 | 5.197121
76.73789 | 28.8953 | 18.44444 | 13.23057 | 10.45086 | 5.213871
76.74788 | 28.6726 | 18.46141 | 13.23076 | 10.21119 | 5.23065
76.75788 | 28.4439 | 18.47843 | 13.23095 | 9.965472 | 5.247474
76.76788 | 28.2208 | 18.49545 | 13.23114 | 9.725348 | 5.264312
76.77788 | 28.0072 | 18.51247 | 13.23132 | 9.494729 | 5.281148
76.78788 | 27.7969 | 18.52947 | 13.2315 | 9.267432 | 5.297967
76.79788 | 27.5801 | 18.54643 | 13.23168 | 9.033674 | 5.314751
76.80787 | 27.3543 | 18.56331 | 13.23184 | 8.790986 | 5.331469
76.81787 | 27.1425 | 18.58015 | 13.23201 | 8.562354 | 5.348137
76.82787 | 26.9378 | 18.59689 | 13.23217 | 8.34091 | 5.364719
76.83787 | 26.7144 | 18.61353 | 13.23233 | 8.100872 | 5.3812
76.84787 | 26.4976 | 18.63004 | 13.23248 | 7.867558 | 5.397561
76.85787 | 26.3071 | 18.64641 | 13.23263 | 7.660686 | 5.413786
76.86786 | 26.0705 | 18.66261 | 13.23277 | 7.40789 | 5.429838
76.87786 | 25.8823 | 18.67864 | 13.23291 | 7.203655 | 5.445733
76.88786 | 25.6552 | 18.69448 | 13.23305 | 6.960718 | 5.461435
76.89786 | 25.4673 | 18.7101 | 13.23318 | 6.757196 | 5.476926
76.90786 | 25.2519 | 18.72549 | 13.23331 | 6.526408 | 5.492187
76.91786 | 25.0461 | 18.74063 | 13.23343 | 6.305473 | 5.5072
76.92785 | 24.8444 | 18.75547 | 13.23355 | 6.088925 | 5.52193
76.93785 | 24.6542 | 18.77005 | 13.23366 | 5.884153 | 5.536389
76.94785 | 24.4404 | 18.78431 | 13.23377 | 5.656091 | 5.550541
76.95785 | 24.2699 | 18.79824 | 13.23387 | 5.471658 | 5.564369
76.96785 | 24.0568 | 18.81183 | 13.23397 | 5.244974 | 5.577853
76.97785 | 23.8538 | 18.82504 | 13.23407 | 5.028756 | 5.590975
76.98784 | 23.6629 | 18.83786 | 13.23416 | 4.825041 | 5.603698
76.99784 | 23.4816 | 18.85029 | 13.23425 | 4.631313 | 5.616039
77.00784 | 23.2822 | 18.86229 | 13.23433 | 4.419909 | 5.627961
77.01784 | 23.0875 | 18.87385 | 13.23441 | 4.213645 | 5.639446
77.02784 | 22.9249 | 18.88496 | 13.23448 | 4.039942 | 5.650476
77.03784 | 22.7351 | 18.89558 | 13.23455 | 3.839515 | 5.661033
77.04783 | 22.5523 | 18.90571 | 13.23462 | 3.646593 | 5.67109
77.05783 | 22.3706 | 18.91533 | 13.23468 | 3.455274 | 5.68065
77.06783 | 22.2026 | 18.92442 | 13.23473 | 3.278183 | 5.689685
77.07783 | 22.0247 | 18.93296 | 13.23478 | 3.091737 | 5.698179
77.08783 | 21.8349 | 18.94095 | 13.23483 | 2.893953 | 5.706117
77.09782 | 21.6719 | 18.94835 | 13.23487 | 2.723553 | 5.713474
77.10782 | 21.5072 | 18.95516 | 13.23491 | 2.552038 | 5.720252
77.11782 | 21.3311 | 18.96137 | 13.23494 | 2.369729 | 5.726428
77.12782 | 21.1689 | 18.96696 | 13.23497 | 2.201942 | 5.731987
77.13782 | 21.0082 | 18.97191 | 13.235 | 2.036288 | 5.736916
77.14782 | 20.8373 | 18.97622 | 13.23502 | 1.861082 | 5.741203
77.15781 | 20.6802 | 18.97986 | 13.23503 | 1.700338 | 5.744832
77.16781 | 20.5159 | 18.98284 | 13.23504 | 1.533061 | 5.747799
77.17781 | 20.3482 | 18.98513 | 13.23505 | 1.363066 | 5.750089
77.18781 | 20.21 | 18.98674 | 13.23505 | 1.223263 | 5.751691
77.19781 | 20.0421 | 18.98764 | 13.23504 | 1.054461 | 5.752596
77.20781 | 19.8954 | 18.98783 | 13.23503 | 0.9075702 | 5.752796
77.2178 | 19.748 | 18.9873 | 13.23502 | 0.7606958 | 5.752283
77.2278 | 19.5941 | 18.98605 | 13.235 | 0.6080468 | 5.75105
77.2378 | 19.4563 | 18.98407 | 13.23498 | 0.4722295 | 5.74909
77.2478 | 19.3106 | 18.98135 | 13.23495 | 0.3292494 | 5.746397
77.2578 | 19.1698 | 18.97789 | 13.23492 | 0.1919114 | 5.742967
77.2678 | 19.0278 | 18.97368 | 13.23489 | 0.05411869 | 5.738796
77.27779 | 18.8917 | 18.96873 | 13.23484 | -0.07702964 | 5.733885
77.28779 | 18.7567 | 18.96302 | 13.2348 | -0.2063222 | 5.728224
77.29779 | 18.6328 | 18.95656 | 13.23475 | -0.3237629 | 5.721815
77.30779 | 18.4904 | 18.94935 | 13.23469 | -0.45895 | 5.714658
77.31779 | 18.3725 | 18.94138 | 13.23463 | -0.5688842 | 5.706753
77.32779 | 18.2463 | 18.93267 | 13.23457 | -0.6863666 | 5.6981
77.33778 | 18.1235 | 18.92321 | 13.2345 | -0.7997087 | 5.688712
77.34778 | 18.0022 | 18.91299 | 13.23442 | -0.9107949 | 5.678573
77.35778 | 17.8838 | 18.90204 | 13.23434 | -1.018237 | 5.667694
77.36778 | 17.7651 | 18.89034 | 13.23426 | -1.125241 | 5.656082
77.37778 | 17.6512 | 18.87791 | 13.23417 | -1.226709 | 5.64374
77.38778 | 17.5433 | 18.86475 | 13.23408 | -1.32145 | 5.630675
77.39777 | 17.4201 | 18.85088 | 13.23398 | -1.430784 | 5.616907
77.40777 | 17.3037 | 18.83629 | 13.23387 | -1.53259 | 5.602417
77.41777 | 17.1866 | 18.82099 | 13.23376 | -1.63439 | 5.587226
77.42777 | 17.0951 | 18.80499 | 13.23365 | -1.709893 | 5.571342
77.43777 | 16.9977 | 18.78831 | 13.23353 | -1.790609 | 5.554776
77.44777 | 16.8774 | 18.77095 | 13.23341 | -1.893546 | 5.537537
77.45776 | 16.7709 | 18.75294 | 13.23328 | -1.982036 | 5.519654
77.46776 | 16.6735 | 18.73425 | 13.23315 | -2.060753 | 5.501104
77.47776 | 16.5749 | 18.71493 | 13.23301 | -2.140026 | 5.481916
77.48776 | 16.4767 | 18.69497 | 13.23287 | -2.218268 | 5.462101
77.49776 | 16.3835 | 18.67439 | 13.23272 | -2.290894 | 5.441674
77.50775 | 16.2861 | 18.65324 | 13.23257 | -2.367142 | 5.420676
77.51775 | 16.1764 | 18.63147 | 13.23241 | -2.455073 | 5.399065
77.52775 | 16.0897 | 18.60913 | 13.23225 | -2.519429 | 5.376883
77.53775 | 15.9886 | 18.58622 | 13.23208 | -2.597623 | 5.354145
77.54775 | 15.9124 | 18.56277 | 13.23191 | -2.650371 | 5.330866
77.55775 | 15.8203 | 18.53879 | 13.23173 | -2.718489 | 5.307062
77.56774 | 15.7327 | 18.51432 | 13.23154 | -2.781617 | 5.282773
77.57774 | 15.6508 | 18.48932 | 13.23136 | -2.838523 | 5.257966
77.58774 | 15.5689 | 18.46385 | 13.23116 | -2.894946 | 5.232682
77.59774 | 15.488 | 18.4379 | 13.23097 | -2.949903 | 5.206938
77.60774 | 15.4049 | 18.41151 | 13.23076 | -3.006612 | 5.180749
77.61774 | 15.3228 | 18.38469 | 13.23055 | -3.061888 | 5.154134
77.62773 | 15.2427 | 18.35748 | 13.23034 | -3.114777 | 5.127136
77.63773 | 15.1667 | 18.32984 | 13.23012 | -3.16314 | 5.099718
77.64773 | 15.085 | 18.30182 | 13.2299 | -3.216823 | 5.071924
77.65773 | 15.0225 | 18.27344 | 13.22967 | -3.250941 | 5.043771
77.66773 | 14.95 | 18.24471 | 13.22944 | -3.294713 | 5.015277
77.67773 | 14.8729 | 18.21566 | 13.2292 | -3.342756 | 4.986459
77.68772 | 14.8027 | 18.18632 | 13.22895 | -3.383615 | 4.957362
77.69772 | 14.7384 | 18.15665 | 13.2287 | -3.41825 | 4.927947
77.70772 | 14.6689 | 18.12671 | 13.22845 | -3.457807 | 4.898258
77.71772 | 14.6057 | 18.0965 | 13.22819 | -3.490803 | 4.868313
77.72772 | 14.5321 | 18.06605 | 13.22792 | -3.533953 | 4.838128
77.73772 | 14.4674 | 18.03537 | 13.22765 | -3.567975 | 4.80772
77.74771 | 14.4047 | 18.00452 | 13.22738 | -3.599815 | 4.777136
77.75771 | 14.338 | 17.97343 | 13.2271 | -3.63543 | 4.746331
77.76771 | 14.2843 | 17.94216 | 13.22681 | -3.657864 | 4.715351
77.77771 | 14.2181 | 17.91073 | 13.22652 | -3.692635 | 4.684213
77.78771 | 14.1535 | 17.87916 | 13.22622 | -3.725657 | 4.652932
77.79771 | 14.0865 | 17.84744 | 13.22592 | -3.760945 | 4.621522
77.8077 | 14.0374 | 17.81565 | 13.22562 | -3.778246 | 4.590029
77.8177 | 13.9764 | 17.78371 | 13.2253 | -3.807312 | 4.558407
77.8277 | 13.9201 | 17.75169 | 13.22499 | -3.831588 | 4.526701
77.8377 | 13.8593 | 17.71959 | 13.22466 | -3.860289 | 4.494926
77.8477 | 13.803 | 17.68743 | 13.22434 | -3.884429 | 4.463093
77.8577 | 13.7508 | 17.65522 | 13.224 | -3.90442 | 4.431218
77.86769 | 13.6966 | 17.62301 | 13.22366 | -3.926407 | 4.399344
77.87769 | 13.6469 | 17.59074 | 13.22332 | -3.943841 | 4.367422
77.88769 | 13.5943 | 17.55846 | 13.22297 | -3.964164 | 4.335495
77.89769 | 13.5356 | 17.52619 | 13.22261 | -3.990589 | 4.303575
77.90769 | 13.4899 | 17.49393 | 13.22225 | -4.004028 | 4.271675
77.91768 | 13.4406 | 17.46172 | 13.22189 | -4.021124 | 4.239836
77.92768 | 13.3894 | 17.42952 | 13.22152 | -4.040124 | 4.208007
77.93768 | 13.3399 | 17.39737 | 13.22114 | -4.05747 | 4.176231
77.94768 | 13.2886 | 17.36527 | 13.22076 | -4.076674 | 4.144517
77.95768 | 13.2385 | 17.33324 | 13.22037 | -4.094744 | 4.112875
77.96768 | 13.2006 | 17.30129 | 13.21998 | -4.100692 | 4.081315
77.97767 | 13.1507 | 17.26946 | 13.21958 | -4.118756 | 4.049878
77.98767 | 13.1052 | 17.23768 | 13.21917 | -4.132483 | 4.018509
77.99767 | 13.0606 | 17.20601 | 13.21876 | -4.145413 | 3.987249
78.00767 | 13.0153 | 17.17446 | 13.21835 | -4.159155 | 3.956107
78.01767 | 12.9736 | 17.14302 | 13.21793 | -4.169416 | 3.925088
78.02767 | 12.9375 | 17.1117 | 13.2175 | -4.174204 | 3.894202
78.03766 | 12.8874 | 17.08056 | 13.21707 | -4.193156 | 3.863486
78.04766 | 12.8434 | 17.04952 | 13.21663 | -4.206118 | 3.832885
78.05766 | 12.8046 | 17.01863 | 13.21619 | -4.214028 | 3.802438
78.06766 | 12.7597 | 16.98789 | 13.21574 | -4.228191 | 3.772149
78.07766 | 12.7258 | 16.95731 | 13.21529 | -4.231513 | 3.742026
78.08766 | 12.6872 | 16.9269 | 13.21483 | -4.2397 | 3.712073
78.09765 | 12.6483 | 16.89669 | 13.21436 | -4.248388 | 3.682325
78.10765 | 12.6093 | 16.86662 | 13.21389 | -4.257321 | 3.652729
78.11765 | 12.5717 | 16.83673 | 13.21342 | -4.265033 | 3.623318
78.12765 | 12.5394 | 16.80703 | 13.21293 | -4.267631 | 3.594098
78.13765 | 12.5075 | 16.77752 | 13.21245 | -4.270017 | 3.565072
78.14765 | 12.4711 | 16.74819 | 13.21195 | -4.277095 | 3.536243
78.15764 | 12.4331 | 16.7191 | 13.21145 | -4.286003 | 3.50765
78.16764 | 12.3947 | 16.69018 | 13.21095 | -4.295477 | 3.479229
78.17764 | 12.367 | 16.66145 | 13.21044 | -4.294454 | 3.451017
78.18764 | 12.3361 | 16.63294 | 13.20992 | -4.296837 | 3.423016
78.19764 | 12.3019 | 16.60463 | 13.2094 | -4.302728 | 3.395229
78.20764 | 12.2737 | 16.57653 | 13.20887 | -4.30283 | 3.367659
78.21763 | 12.2372 | 16.54867 | 13.20834 | -4.311473 | 3.340335
78.22763 | 12.2094 | 16.521 | 13.2078 | -4.311603 | 3.313204
78.23763 | 12.178 | 16.49355 | 13.20725 | -4.31555 | 3.286297
78.24763 | 12.1463 | 16.46632 | 13.2067 | -4.320016 | 3.259614
78.25763 | 12.1137 | 16.4393 | 13.20615 | -4.325602 | 3.233157
78.26762 | 12.0818 | 16.41254 | 13.20558 | -4.330736 | 3.206952
78.27762 | 12.048 | 16.38597 | 13.20502 | -4.337967 | 3.180951
78.28762 | 12.0214 | 16.35962 | 13.20444 | -4.338221 | 3.155179
78.29762 | 11.9942 | 16.3335 | 13.20386 | -4.339299 | 3.129638
78.30762 | 11.9704 | 16.3076 | 13.20328 | -4.337202 | 3.104327
78.31762 | 11.9412 | 16.28193 | 13.20268 | -4.340731 | 3.079247
78.32761 | 11.916 | 16.25651 | 13.20209 | -4.340511 | 3.054424
78.33761 | 11.8855 | 16.23129 | 13.20148 | -4.345791 | 3.029808
78.34761 | 11.852 | 16.2063 | 13.20087 | -4.354299 | 3.005425
78.35761 | 11.8313 | 16.18153 | 13.20026 | -4.350232 | 2.981273
78.36761 | 11.8024 | 16.15699 | 13.19964 | -4.354591 | 2.957354
78.37761 | 11.7704 | 16.13268 | 13.19901 | -4.362276 | 2.933666
78.3876 | 11.7513 | 16.10861 | 13.19838 | -4.35731 | 2.910232
78.3976 | 11.726 | 16.08475 | 13.19774 | -4.358746 | 2.887007
78.4076 | 11.7009 | 16.06111 | 13.19709 | -4.360206 | 2.864012
78.4176 | 11.6804 | 16.03769 | 13.19644 | -4.357289 | 2.841246
78.4276 | 11.6568 | 16.0145 | 13.19579 | -4.357696 | 2.81871
78.4376 | 11.6306 | 15.99152 | 13.19512 | -4.360925 | 2.796401
78.44759 | 11.6032 | 15.9688 | 13.19445 | -4.365597 | 2.774342
78.45759 | 11.5833 | 15.94627 | 13.19378 | -4.362967 | 2.752487
78.46759 | 11.56 | 15.92396 | 13.1931 | -4.363957 | 2.730858
78.47759 | 11.5405 | 15.90186 | 13.19241 | -4.361364 | 2.709452
78.48759 | 11.5087 | 15.87999 | 13.19172 | -4.371289 | 2.68827
78.49759 | 11.4887 | 15.85833 | 13.19102 | -4.369629 | 2.66731
78.50758 | 11.4715 | 15.83691 | 13.19032 | -4.365405 | 2.64659
78.51758 | 11.452 | 15.81567 | 13.1896 | -4.363673 | 2.626069
78.52758 | 11.4279 | 15.79465 | 13.18889 | -4.366752 | 2.605766
78.53758 | 11.4032 | 15.77384 | 13.18816 | -4.370642 | 2.585679
78.54758 | 11.3836 | 15.75324 | 13.18743 | -4.369641 | 2.565808
78.55758 | 11.3604 | 15.73285 | 13.1867 | -4.372447 | 2.546149
78.56757 | 11.3367 | 15.71268 | 13.18596 | -4.375978 | 2.526722
78.57757 | 11.3192 | 15.69269 | 13.18521 | -4.373494 | 2.507486
78.58757 | 11.2902 | 15.67291 | 13.18445 | -4.382712 | 2.488458
78.59757 | 11.27 | 15.65333 | 13.18369 | -4.383331 | 2.469638
78.60757 | 11.2524 | 15.63395 | 13.18293 | -4.38155 | 2.451023
78.61757 | 11.2318 | 15.61477 | 13.18215 | -4.382965 | 2.432612
78.62756 | 11.2181 | 15.5958 | 13.18138 | -4.377696 | 2.414421
78.63756 | 11.1982 | 15.577 | 13.18059 | -4.378801 | 2.396412
78.64756 | 11.1849 | 15.5584 | 13.1798 | -4.3735 | 2.378601
78.65756 | 11.1664 | 15.53999 | 13.179 | -4.373588 | 2.360988
78.66756 | 11.1394 | 15.52177 | 13.1782 | -4.382366 | 2.34357
78.67755 | 11.1282 | 15.50375 | 13.17739 | -4.375548 | 2.326362
78.68755 | 11.113 | 15.4859 | 13.17657 | -4.372898 | 2.309328
78.69755 | 11.0943 | 15.46823 | 13.17575 | -4.373931 | 2.292484
78.70755 | 11.083 | 15.45075 | 13.17492 | -4.367746 | 2.275828
78.71755 | 11.0683 | 15.43344 | 13.17408 | -4.365141 | 2.259359
78.72755 | 11.0546 | 15.41631 | 13.17324 | -4.361714 | 2.243073
78.73754 | 11.0443 | 15.39938 | 13.17239 | -4.355084 | 2.226991
78.74754 | 11.0289 | 15.38261 | 13.17154 | -4.353707 | 2.211068
78.75754 | 11.0202 | 15.366 | 13.17068 | -4.345803 | 2.195325
78.76754 | 11.0012 | 15.34957 | 13.16981 | -4.348369 | 2.179759
78.77754 | 10.9891 | 15.3333 | 13.16894 | -4.344204 | 2.164368
78.78754 | 10.9801 | 15.31721 | 13.16806 | -4.337107 | 2.149151
78.79753 | 10.963 | 15.30129 | 13.16717 | -4.338291 | 2.13412
78.80753 | 10.955 | 15.28552 | 13.16628 | -4.330522 | 2.119244
78.81753 | 10.9425 | 15.26991 | 13.16538 | -4.327415 | 2.104536
78.82753 | 10.9312 | 15.25447 | 13.16447 | -4.323267 | 2.089995
78.83753 | 10.9195 | 15.23918 | 13.16356 | -4.319678 | 2.075618
78.84753 | 10.9047 | 15.22405 | 13.16264 | -4.319345 | 2.061404
78.85752 | 10.8984 | 15.20908 | 13.16172 | -4.310682 | 2.047365
78.86752 | 10.8893 | 15.19426 | 13.16078 | -4.304956 | 2.033471
78.87752 | 10.8753 | 15.17958 | 13.15985 | -4.304282 | 2.019735
78.88752 | 10.8639 | 15.16506 | 13.1589 | -4.301157 | 2.006155
78.89752 | 10.8531 | 15.15068 | 13.15795 | -4.297579 | 1.992729
78.90752 | 10.8347 | 15.13645 | 13.15699 | -4.301747 | 1.979455
78.91751 | 10.8256 | 15.12237 | 13.15603 | -4.296773 | 1.966345
78.92751 | 10.8155 | 15.10843 | 13.15506 | -4.292928 | 1.953371
78.93751 | 10.804 | 15.09462 | 13.15408 | -4.290624 | 1.940544
78.94751 | 10.7915 | 15.08096 | 13.1531 | -4.289459 | 1.927863
78.95751 | 10.7847 | 15.06743 | 13.15211 | -4.282731 | 1.915326
78.96751 | 10.7745 | 15.05404 | 13.15111 | -4.27954 | 1.902932
78.9775 | 10.7595 | 15.0408 | 13.1501 | -4.281295 | 1.890691
78.9875 | 10.744 | 15.02767 | 13.14909 | -4.28367 | 1.878576
78.9975 | 10.7289 | 15.01468 | 13.14808 | -4.285776 | 1.8666
79.0075 | 10.7217 | 15.00181 | 13.14705 | -4.280112 | 1.854759
79.0175 | 10.7102 | 14.98908 | 13.14602 | -4.278875 | 1.843053
79.0275 | 10.6987 | 14.97647 | 13.14498 | -4.277765 | 1.831481
79.03749 | 10.6903 | 14.96399 | 13.14394 | -4.273692 | 1.820051
79.04749 | 10.6754 | 14.95163 | 13.14289 | -4.27623 | 1.808739
79.05749 | 10.6667 | 14.93939 | 13.14183 | -4.272689 | 1.797556
79.06749 | 10.6562 | 14.92727 | 13.14077 | -4.271069 | 1.786501
79.07749 | 10.644 | 14.91527 | 13.1397 | -4.271268 | 1.77557
79.08748 | 10.632 | 14.9034 | 13.13862 | -4.271396 | 1.764775
79.09748 | 10.6163 | 14.89163 | 13.13754 | -4.275328 | 1.754091
79.10748 | 10.6102 | 14.87997 | 13.13645 | -4.269774 | 1.743529
79.11748 | 10.5942 | 14.86843 | 13.13535 | -4.274234 | 1.733087
79.12748 | 10.5877 | 14.85701 | 13.13424 | -4.269305 | 1.722763
79.13748 | 10.5732 | 14.84569 | 13.13313 | -4.272487 | 1.712556
79.14747 | 10.5678 | 14.83449 | 13.13201 | -4.266688 | 1.702475
79.15747 | 10.556 | 14.82339 | 13.13089 | -4.267386 | 1.692499
79.16747 | 10.5484 | 14.81239 | 13.12976 | -4.263991 | 1.682636
79.17747 | 10.5431 | 14.8015 | 13.12862 | -4.2584 | 1.672884
79.18747 | 10.5284 | 14.79071 | 13.12747 | -4.262313 | 1.663243
79.19747 | 10.5188 | 14.78003 | 13.12632 | -4.261229 | 1.653712
79.20746 | 10.5066 | 14.76946 | 13.12516 | -4.262856 | 1.644297
79.21746 | 10.4976 | 14.75897 | 13.12399 | -4.261372 | 1.63498
79.22746 | 10.4871 | 14.74859 | 13.12282 | -4.261487 | 1.625769
79.23746 | 10.4838 | 14.7383 | 13.12164 | -4.2545 | 1.616662
79.24746 | 10.4744 | 14.72811 | 13.12045 | -4.253708 | 1.607658
79.25746 | 10.4694 | 14.71801 | 13.11926 | -4.248612 | 1.598756
79.26745 | 10.4573 | 14.70802 | 13.11806 | -4.25072 | 1.589964
79.27745 | 10.457 | 14.69811 | 13.11685 | -4.24111 | 1.581263
79.28745 | 10.4457 | 14.68829 | 13.11563 | -4.242591 | 1.57266
79.29745 | 10.4443 | 14.67856 | 13.11441 | -4.234263 | 1.564154
79.30745 | 10.4361 | 14.66892 | 13.11318 | -4.232825 | 1.555745
79.31745 | 10.4246 | 14.65937 | 13.11194 | -4.234774 | 1.547431
79.32744 | 10.419 | 14.64992 | 13.1107 | -4.23092 | 1.539219
79.33744 | 10.417 | 14.64054 | 13.10945 | -4.223543 | 1.531093
79.34744 | 10.4138 | 14.63125 | 13.10819 | -4.21745 | 1.523058
79.35744 | 10.4066 | 14.62204 | 13.10693 | -4.215442 | 1.515114
79.36744 | 10.4064 | 14.61292 | 13.10566 | -4.206516 | 1.50726
79.37744 | 10.3984 | 14.60387 | 13.10438 | -4.205472 | 1.499495
79.38743 | 10.3967 | 14.59492 | 13.10309 | -4.198219 | 1.491827
79.39743 | 10.3952 | 14.58603 | 13.1018 | -4.190834 | 1.484236
79.40743 | 10.3887 | 14.57723 | 13.1005 | -4.18853 | 1.476732
79.41743 | 10.3825 | 14.5685 | 13.09919 | -4.186004 | 1.469313
79.42743 | 10.3736 | 14.55985 | 13.09788 | -4.186254 | 1.461979
79.43743 | 10.3749 | 14.55128 | 13.09655 | -4.176381 | 1.454727
79.44742 | 10.3746 | 14.54279 | 13.09523 | -4.168192 | 1.447566
79.45742 | 10.3721 | 14.53437 | 13.09389 | -4.162268 | 1.440478
79.46742 | 10.3642 | 14.52602 | 13.09255 | -4.161817 | 1.433471
79.47742 | 10.3669 | 14.51774 | 13.0912 | -4.150838 | 1.426543
79.48742 | 10.3628 | 14.50953 | 13.08984 | -4.146731 | 1.419694
79.49741 | 10.36 | 14.5014 | 13.08847 | -4.141403 | 1.41293
79.50741 | 10.3539 | 14.49334 | 13.0871 | -4.139436 | 1.406236
79.51741 | 10.3519 | 14.48534 | 13.08572 | -4.133439 | 1.399618
79.52741 | 10.3429 | 14.47741 | 13.08433 | -4.134509 | 1.393075
79.53741 | 10.3458 | 14.46955 | 13.08294 | -4.123747 | 1.386608
79.54741 | 10.3463 | 14.46175 | 13.08154 | -4.115451 | 1.380214
79.5574 | 10.3428 | 14.45403 | 13.08013 | -4.111229 | 1.373899
79.5674 | 10.3432 | 14.44636 | 13.07871 | -4.103164 | 1.36765
79.5774 | 10.3414 | 14.43876 | 13.07729 | -4.097363 | 1.361473
79.5874 | 10.3366 | 14.43123 | 13.07586 | -4.094626 | 1.355367
79.5974 | 10.3386 | 14.42375 | 13.07442 | -4.085151 | 1.349331
79.6074 | 10.3409 | 14.41634 | 13.07297 | -4.075438 | 1.343364
79.61739 | 10.3414 | 14.40899 | 13.07152 | -4.067593 | 1.337471
79.62739 | 10.3381 | 14.4017 | 13.07006 | -4.063602 | 1.331641
79.63739 | 10.3327 | 14.39447 | 13.06859 | -4.061771 | 1.325877
79.64739 | 10.3391 | 14.3873 | 13.06712 | -4.048198 | 1.320181
79.65739 | 10.3378 | 14.38018 | 13.06563 | -4.042384 | 1.31455
79.66739 | 10.3414 | 14.37313 | 13.06414 | -4.031728 | 1.308984
79.67738 | 10.3432 | 14.36614 | 13.06265 | -4.022936 | 1.303488
79.68738 | 10.337 | 14.35919 | 13.06114 | -4.022193 | 1.298051
79.69738 | 10.3429 | 14.35231 | 13.05963 | -4.009406 | 1.292676
79.70738 | 10.3429 | 14.34547 | 13.05811 | -4.002574 | 1.287365
79.71738 | 10.3397 | 14.3387 | 13.05658 | -3.998996 | 1.282115
79.72738 | 10.3415 | 14.33197 | 13.05505 | -3.990473 | 1.276928
79.73737 | 10.3362 | 14.32531 | 13.0535 | -3.989109 | 1.271805
79.74737 | 10.341 | 14.31869 | 13.05195 | -3.977691 | 1.266738
79.75737 | 10.3401 | 14.31213 | 13.05039 | -3.972025 | 1.261731
79.76737 | 10.335 | 14.30561 | 13.04883 | -3.970611 | 1.256782
79.77737 | 10.3363 | 14.29915 | 13.04726 | -3.962847 | 1.251892
79.78737 | 10.3325 | 14.29273 | 13.04567 | -3.960234 | 1.24706
79.79736 | 10.3325 | 14.28638 | 13.04409 | -3.953877 | 1.242291
79.80736 | 10.3339 | 14.28006 | 13.04249 | -3.946163 | 1.237573
79.81736 | 10.3288 | 14.2738 | 13.04089 | -3.944998 | 1.232912
79.82736 | 10.3261 | 14.26758 | 13.03927 | -3.941481 | 1.228306
79.83736 | 10.3166 | 14.26141 | 13.03766 | -3.944812 | 1.223756
79.84736 | 10.3167 | 14.25529 | 13.03603 | -3.938589 | 1.219261
79.85735 | 10.3166 | 14.24922 | 13.0344 | -3.932619 | 1.214824
79.86735 | 10.314 | 14.24319 | 13.03275 | -3.92919 | 1.210437
79.87735 | 10.3146 | 14.23721 | 13.0311 | -3.922606 | 1.206103
79.88735 | 10.3118 | 14.23127 | 13.02944 | -3.919467 | 1.201822
79.89735 | 10.3113 | 14.22537 | 13.02778 | -3.914073 | 1.197594
79.90734 | 10.312 | 14.21953 | 13.02611 | -3.907529 | 1.193421
79.91734 | 10.3069 | 14.21372 | 13.02443 | -3.906822 | 1.189296
79.92734 | 10.3136 | 14.20796 | 13.02274 | -3.894359 | 1.185222
79.93734 | 10.3022 | 14.20224 | 13.02104 | -3.900039 | 1.181199
79.94734 | 10.3123 | 14.19656 | 13.01934 | -3.884261 | 1.177226
79.95734 | 10.3121 | 14.19093 | 13.01762 | -3.878826 | 1.173303
79.96733 | 10.3174 | 14.18534 | 13.0159 | -3.867937 | 1.169433
79.97733 | 10.3207 | 14.17978 | 13.01418 | -3.859084 | 1.165608
79.98733 | 10.3231 | 14.17427 | 13.01244 | -3.851173 | 1.161833
79.99733 | 10.3263 | 14.1688 | 13.0107 | -3.842501 | 1.158104
80.00733 | 10.3329 | 14.16337 | 13.00894 | -3.830468 | 1.154424
80.01733 | 10.3352 | 14.15798 | 13.00718 | -3.822776 | 1.150791
80.02732 | 10.3442 | 14.15263 | 13.00542 | -3.808427 | 1.147209
80.03732 | 10.3332 | 14.14731 | 13.00364 | -3.814112 | 1.14367
80.04732 | 10.347 | 14.14204 | 13.00186 | -3.795036 | 1.140177
80.05732 | 10.3547 | 14.1368 | 13.00007 | -3.782097 | 1.13673
80.06732 | 10.3642 | 14.1316 | 12.99827 | -3.767397 | 1.133328
80.07732 | 10.3664 | 14.12643 | 12.99646 | -3.760033 | 1.129972
80.08731 | 10.3728 | 14.12131 | 12.99465 | -3.748512 | 1.126665
80.09731 | 10.3806 | 14.11622 | 12.99282 | -3.735622 | 1.123398
80.10731 | 10.3815 | 14.11117 | 12.99099 | -3.729668 | 1.120176
80.11731 | 10.3893 | 14.10615 | 12.98915 | -3.716851 | 1.116998
80.12731 | 10.3992 | 14.10117 | 12.98731 | -3.701969 | 1.113863
80.13731 | 10.3901 | 14.09622 | 12.98545 | -3.706122 | 1.110772
80.1473 | 10.4024 | 14.09132 | 12.98359 | -3.688915 | 1.107727
80.1573 | 10.4057 | 14.08644 | 12.98172 | -3.680738 | 1.104722
80.1673 | 10.4155 | 14.0816 | 12.97984 | -3.666095 | 1.101759
80.1773 | 10.4161 | 14.07679 | 12.97795 | -3.660686 | 1.098838
80.1873 | 10.4255 | 14.07201 | 12.97605 | -3.646512 | 1.09596
80.1973 | 10.4295 | 14.06727 | 12.97415 | -3.63777 | 1.093123
80.20729 | 10.4342 | 14.06257 | 12.97224 | -3.628367 | 1.09033
80.21729 | 10.4399 | 14.05789 | 12.97032 | -3.617992 | 1.087575
80.22729 | 10.4507 | 14.05325 | 12.96839 | -3.602549 | 1.084861
80.23729 | 10.4465 | 14.04864 | 12.96645 | -3.602139 | 1.082188
80.24729 | 10.4565 | 14.04406 | 12.96451 | -3.587561 | 1.079555
80.25728 | 10.4612 | 14.03952 | 12.96255 | -3.57832 | 1.076965
80.26728 | 10.4698 | 14.03501 | 12.96059 | -3.565205 | 1.074412
80.27728 | 10.4836 | 14.03052 | 12.95862 | -3.546922 | 1.071899
80.28728 | 10.4969 | 14.02607 | 12.95664 | -3.529171 | 1.069426
80.29728 | 10.5034 | 14.02165 | 12.95466 | -3.51825 | 1.066991
80.30728 | 10.5185 | 14.01726 | 12.95266 | -3.49876 | 1.064596
80.31727 | 10.533 | 14.0129 | 12.95066 | -3.479905 | 1.062242
80.32727 | 10.5449 | 14.00858 | 12.94865 | -3.463675 | 1.059924
80.33727 | 10.55 | 14.00428 | 12.94663 | -3.454276 | 1.057644
80.34727 | 10.5632 | 14.00001 | 12.9446 | -3.436807 | 1.055402
80.35727 | 10.5806 | 13.99577 | 12.94257 | -3.415167 | 1.053199
80.36727 | 10.5913 | 13.99156 | 12.94052 | -3.400257 | 1.051033
80.37726 | 10.6082 | 13.98738 | 12.93847 | -3.37918 | 1.048907
80.38726 | 10.6278 | 13.98323 | 12.93641 | -3.355428 | 1.046817
80.39726 | 10.6462 | 13.97911 | 12.93434 | -3.332905 | 1.044763
80.40726 | 10.6582 | 13.97501 | 12.93226 | -3.316811 | 1.042747
80.41726 | 10.6767 | 13.97094 | 12.93018 | -3.294245 | 1.040768
80.42726 | 10.6875 | 13.96691 | 12.92808 | -3.279408 | 1.038825
80.43725 | 10.7 | 13.9629 | 12.92598 | -3.262902 | 1.036921
80.44725 | 10.7149 | 13.95892 | 12.92387 | -3.244021 | 1.035052
80.45725 | 10.7323 | 13.95497 | 12.92175 | -3.222668 | 1.033219
80.46725 | 10.75 | 13.95104 | 12.91962 | -3.201042 | 1.031422
80.47725 | 10.7642 | 13.94714 | 12.91748 | -3.182944 | 1.029662
80.48725 | 10.7815 | 13.94327 | 12.91534 | -3.161773 | 1.027937
80.49724 | 10.8054 | 13.93943 | 12.91318 | -3.134033 | 1.026249
80.50724 | 10.8226 | 13.93562 | 12.91102 | -3.113017 | 1.024596
80.51724 | 10.8439 | 13.93183 | 12.90885 | -3.087928 | 1.022978
80.52724 | 10.8617 | 13.92807 | 12.90667 | -3.066365 | 1.021396
80.53724 | 10.8808 | 13.92433 | 12.90448 | -3.04353 | 1.019849
80.54724 | 10.894 | 13.92062 | 12.90228 | -3.026621 | 1.018337
80.55723 | 10.9216 | 13.91694 | 12.90008 | -2.995342 | 1.016862
80.56723 | 10.946 | 13.91329 | 12.89787 | -2.967286 | 1.01542
80.57723 | 10.9609 | 13.90966 | 12.89564 | -2.948756 | 1.014013
80.58723 | 10.9873 | 13.90605 | 12.89341 | -2.918752 | 1.012641
80.59723 | 11.0136 | 13.90247 | 12.89117 | -2.888875 | 1.011304
80.60723 | 11.0411 | 13.89892 | 12.88892 | -2.857823 | 1.010002
80.61722 | 11.0646 | 13.8954 | 12.88667 | -2.830801 | 1.008736
80.62722 | 11.0899 | 13.8919 | 12.8844 | -2.802002 | 1.007502
80.63722 | 11.11 | 13.88843 | 12.88212 | -2.778427 | 1.006303
80.64722 | 11.1296 | 13.88498 | 12.87984 | -2.755379 | 1.005139
80.65722 | 11.1618 | 13.88156 | 12.87755 | -2.719756 | 1.004009
80.66721 | 11.1848 | 13.87816 | 12.87525 | -2.693362 | 1.002914
80.67721 | 11.2044 | 13.87479 | 12.87294 | -2.67039 | 1.001852
80.68721 | 11.2307 | 13.87144 | 12.87062 | -2.640744 | 1.000824
80.69721 | 11.2595 | 13.86812 | 12.86829 | -2.608622 | 0.9998308
80.70721 | 11.2837 | 13.86483 | 12.86596 | -2.581126 | 0.9988714
80.71721 | 11.3104 | 13.86156 | 12.86361 | -2.551156 | 0.997946
80.7272 | 11.3369 | 13.85831 | 12.86126 | -2.521413 | 0.9970555
80.7372 | 11.3565 | 13.85509 | 12.85889 | -2.498593 | 0.996198
80.7472 | 11.383 | 13.8519 | 12.85652 | -2.468898 | 0.9953746
80.7572 | 11.4084 | 13.84873 | 12.85414 | -2.440327 | 0.9945851
80.7672 | 11.4368 | 13.84558 | 12.85175 | -2.408782 | 0.9938294
80.7772 | 11.4579 | 13.84246 | 12.84935 | -2.384562 | 0.9931077
80.78719 | 11.4773 | 13.83937 | 12.84695 | -2.362069 | 0.9924205
80.79719 | 11.5043 | 13.8363 | 12.84453 | -2.331999 | 0.9917665
80.80719 | 11.5301 | 13.83325 | 12.84211 | -2.303154 | 0.9911465
80.81719 | 11.5623 | 13.83023 | 12.83967 | -2.267933 | 0.9905602
80.82719 | 11.587 | 13.82724 | 12.83723 | -2.240238 | 0.9900078
80.83719 | 11.6157 | 13.82427 | 12.83478 | -2.208567 | 0.9894895
80.84718 | 11.6442 | 13.82132 | 12.83232 | -2.177124 | 0.9890054
80.85718 | 11.6635 | 13.8184 | 12.82985 | -2.154903 | 0.9885548
80.86718 | 11.6874 | 13.81551 | 12.82737 | -2.128107 | 0.9881382
80.87718 | 11.7144 | 13.81264 | 12.82488 | -2.098237 | 0.9877556
80.88718 | 11.7331 | 13.80979 | 12.82238 | -2.076691 | 0.9874069
80.89718 | 11.7613 | 13.80697 | 12.81988 | -2.04567 | 0.9870924
80.90717 | 11.7906 | 13.80418 | 12.81736 | -2.013577 | 0.9868122
80.91717 | 11.8192 | 13.80141 | 12.81484 | -1.982206 | 0.9865658
80.92717 | 11.8483 | 13.79866 | 12.81231 | -1.95036 | 0.9863536
80.93717 | 11.8679 | 13.79594 | 12.80976 | -1.928039 | 0.9861756
80.94717 | 11.8925 | 13.79324 | 12.80721 | -1.900743 | 0.9860319
80.95717 | 11.9175 | 13.79057 | 12.80465 | -1.873073 | 0.9859227
80.96716 | 11.938 | 13.78793 | 12.80208 | -1.849931 | 0.9858478
80.97716 | 11.9664 | 13.78531 | 12.7995 | -1.818911 | 0.9858074
80.98716 | 11.9887 | 13.78272 | 12.79692 | -1.794017 | 0.9858015
80.99716 | 12.018 | 13.78015 | 12.79432 | -1.762148 | 0.9858303
81.00716 | 12.0471 | 13.7776 | 12.79171 | -1.730504 | 0.9858937
81.01716 | 12.0701 | 13.77509 | 12.78909 | -1.704986 | 0.985992
81.02715 | 12.0962 | 13.7726 | 12.78647 | -1.676396 | 0.9861242
81.03715 | 12.1085 | 13.77013 | 12.78384 | -1.661629 | 0.9862923
81.04715 | 12.1367 | 13.76769 | 12.78119 | -1.630988 | 0.9864954
81.05715 | 12.1589 | 13.76527 | 12.77854 | -1.606374 | 0.9867338
81.06715 | 12.1898 | 13.76288 | 12.77588 | -1.573085 | 0.9870075
81.07714 | 12.2116 | 13.76052 | 12.77321 | -1.548925 | 0.9873163
81.08714 | 12.2305 | 13.75819 | 12.77053 | -1.527688 | 0.9876608
81.09714 | 12.2525 | 13.75588 | 12.76784 | -1.503378 | 0.9880409
81.10714 | 12.2746 | 13.75359 | 12.76514 | -1.478994 | 0.988457
81.11714 | 12.2955 | 13.75134 | 12.76243 | -1.455837 | 0.9889089
81.12714 | 12.3184 | 13.74911 | 12.75971 | -1.430706 | 0.9893966
81.13713 | 12.3294 | 13.7469 | 12.75698 | -1.417505 | 0.9899203
81.14713 | 12.3543 | 13.74473 | 12.75425 | -1.390428 | 0.9904807
81.15713 | 12.3748 | 13.74258 | 12.7515 | -1.367778 | 0.9910774
81.16713 | 12.3956 | 13.74046 | 12.74874 | -1.344855 | 0.9917109
81.17713 | 12.4163 | 13.73836 | 12.74598 | -1.32206 | 0.992381
81.18713 | 12.4316 | 13.73629 | 12.7432 | -1.304692 | 0.9930882
81.19712 | 12.4476 | 13.73425 | 12.74042 | -1.286653 | 0.9938316
81.20712 | 12.4586 | 13.73224 | 12.73763 | -1.273641 | 0.9946129
81.21712 | 12.4734 | 13.73026 | 12.73482 | -1.256856 | 0.9954319
81.22712 | 12.4854 | 13.7283 | 12.73201 | -1.2429 | 0.9962884
81.23712 | 12.4976 | 13.72637 | 12.72919 | -1.228772 | 0.9971828
81.24712 | 12.5154 | 13.72447 | 12.72636 | -1.209072 | 0.998115
81.25711 | 12.5258 | 13.7226 | 12.72352 | -1.196803 | 0.9990846
81.26711 | 12.5417 | 13.72076 | 12.72067 | -1.179061 | 1.000094
81.27711 | 12.5522 | 13.71895 | 12.71781 | -1.166747 | 1.001141
81.28711 | 12.5567 | 13.71716 | 12.71494 | -1.160464 | 1.002227
81.29711 | 12.5643 | 13.71541 | 12.71206 | -1.151109 | 1.003353
81.30711 | 12.5681 | 13.71368 | 12.70917 | -1.145584 | 1.004518
81.3171 | 12.5795 | 13.71199 | 12.70627 | -1.132491 | 1.005721
81.3271 | 12.5794 | 13.71033 | 12.70336 | -1.130926 | 1.006965
81.3371 | 12.5812 | 13.70869 | 12.70044 | -1.127491 | 1.008248
81.3471 | 12.5908 | 13.70709 | 12.69751 | -1.116287 | 1.009572
81.3571 | 12.5892 | 13.70551 | 12.69458 | -1.116314 | 1.010937
81.3671 | 12.589 | 13.70397 | 12.69163 | -1.114972 | 1.012342
81.37709 | 12.5836 | 13.70246 | 12.68868 | -1.118862 | 1.013787
81.38709 | 12.5884 | 13.70098 | 12.68571 | -1.112583 | 1.015275
81.39709 | 12.5822 | 13.69954 | 12.68273 | -1.117335 | 1.016804
81.40709 | 12.5791 | 13.69812 | 12.67974 | -1.119019 | 1.018375
81.41709 | 12.5733 | 13.69674 | 12.67675 | -1.123436 | 1.019987
81.42709 | 12.5636 | 13.69539 | 12.67374 | -1.131785 | 1.021643
81.43708 | 12.5582 | 13.69407 | 12.67073 | -1.135869 | 1.023339
81.44708 | 12.5468 | 13.69278 | 12.6677 | -1.145984 | 1.02508
81.45708 | 12.5388 | 13.69153 | 12.66467 | -1.152733 | 1.026864
81.46708 | 12.5277 | 13.69032 | 12.66162 | -1.162616 | 1.028692
81.47708 | 12.5206 | 13.68913 | 12.65857 | -1.168532 | 1.030564
81.48707 | 12.5095 | 13.68798 | 12.65551 | -1.178484 | 1.032478
81.49707 | 12.4955 | 13.68687 | 12.65243 | -1.19137 | 1.034439
81.50707 | 12.4834 | 13.68579 | 12.64935 | -1.202391 | 1.036445
81.51707 | 12.4681 | 13.68475 | 12.64625 | -1.216647 | 1.038496
81.52707 | 12.4476 | 13.68374 | 12.64315 | -1.236139 | 1.040592
81.53707 | 12.4387 | 13.68277 | 12.64003 | -1.244067 | 1.042735
81.54706 | 12.4224 | 13.68183 | 12.63691 | -1.259433 | 1.044922
81.55706 | 12.4092 | 13.68093 | 12.63378 | -1.271734 | 1.047158
81.56706 | 12.3874 | 13.68007 | 12.63063 | -1.292672 | 1.04944
81.57706 | 12.3732 | 13.67925 | 12.62748 | -1.306048 | 1.051771
81.58706 | 12.3514 | 13.67846 | 12.62431 | -1.327062 | 1.054149
81.59706 | 12.3354 | 13.67771 | 12.62114 | -1.342314 | 1.056576
81.60705 | 12.3186 | 13.67701 | 12.61796 | -1.358406 | 1.059049
81.61705 | 12.2966 | 13.67634 | 12.61476 | -1.379736 | 1.061574
81.62705 | 12.278 | 13.67571 | 12.61156 | -1.397705 | 1.064148
81.63705 | 12.2619 | 13.67511 | 12.60834 | -1.413215 | 1.066772
81.64705 | 12.2378 | 13.67456 | 12.60512 | -1.436765 | 1.069447
81.65705 | 12.2157 | 13.67406 | 12.60188 | -1.458355 | 1.072173
81.66704 | 12.2035 | 13.67359 | 12.59864 | -1.470088 | 1.074947
81.67704 | 12.179 | 13.67316 | 12.59539 | -1.494162 | 1.077776
81.68704 | 12.159 | 13.67278 | 12.59212 | -1.513778 | 1.080658
81.69704 | 12.1359 | 13.67244 | 12.58884 | -1.536536 | 1.083592
81.70704 | 12.1136 | 13.67214 | 12.58556 | -1.558538 | 1.086579
81.71704 | 12.0899 | 13.67188 | 12.58226 | -1.581983 | 1.089621
81.72703 | 12.0636 | 13.67167 | 12.57896 | -1.608073 | 1.092713
81.73703 | 12.0405 | 13.67151 | 12.57564 | -1.631007 | 1.095864
81.74703 | 12.0147 | 13.67139 | 12.57232 | -1.656687 | 1.09907
81.75703 | 11.9937 | 13.67131 | 12.56898 | -1.677612 | 1.102332
81.76703 | 11.9683 | 13.67128 | 12.56563 | -1.702983 | 1.10565
81.77703 | 11.9405 | 13.6713 | 12.56228 | -1.730801 | 1.109025
81.78702 | 11.9138 | 13.67137 | 12.55891 | -1.757566 | 1.112455
81.79702 | 11.8873 | 13.67148 | 12.55553 | -1.784179 | 1.115946
81.80702 | 11.8654 | 13.67164 | 12.55214 | -1.80624 | 1.119496
81.81702 | 11.8278 | 13.67185 | 12.54875 | -1.844051 | 1.123105
81.82702 | 11.8096 | 13.67211 | 12.54534 | -1.862511 | 1.126774
81.83702 | 11.7876 | 13.67242 | 12.54192 | -1.884821 | 1.130504
81.84701 | 11.7619 | 13.67278 | 12.53849 | -1.910882 | 1.134291
81.85701 | 11.7314 | 13.67319 | 12.53505 | -1.941795 | 1.138144
81.86701 | 11.7074 | 13.67366 | 12.5316 | -1.966259 | 1.142059
81.87701 | 11.6814 | 13.67418 | 12.52814 | -1.992776 | 1.146037
81.88701 | 11.6557 | 13.67475 | 12.52467 | -2.019047 | 1.150079
81.897 | 11.6257 | 13.67537 | 12.52119 | -2.049671 | 1.154181
81.907 | 11.6009 | 13.67605 | 12.5177 | -2.07515 | 1.158353
81.917 | 11.5777 | 13.67678 | 12.51419 | -2.099085 | 1.16259
81.927 | 11.5547 | 13.67757 | 12.51068 | -2.122873 | 1.166892
81.937 | 11.5262 | 13.67842 | 12.50716 | -2.152221 | 1.171263
81.947 | 11.5018 | 13.67933 | 12.50362 | -2.177525 | 1.175703
81.95699 | 11.4764 | 13.68029 | 12.50008 | -2.203888 | 1.180206
81.96699 | 11.4498 | 13.68131 | 12.49653 | -2.231509 | 1.184783
81.97699 | 11.4276 | 13.68239 | 12.49296 | -2.254791 | 1.189431
81.98699 | 11.4021 | 13.68353 | 12.48938 | -2.281433 | 1.19415
81.99699 | 11.3762 | 13.68474 | 12.4858 | -2.308536 | 1.19894
82.00699 | 11.3461 | 13.686 | 12.4822 | -2.339902 | 1.203803
82.01698 | 11.3235 | 13.68733 | 12.47859 | -2.363828 | 1.208735
82.02698 | 11.299 | 13.68872 | 12.47497 | -2.38972 | 1.213745
82.03698 | 11.2751 | 13.69018 | 12.47134 | -2.415076 | 1.218831
82.04698 | 11.2508 | 13.6917 | 12.4677 | -2.440897 | 1.223993
82.05698 | 11.2262 | 13.69328 | 12.46405 | -2.467085 | 1.229232
82.06698 | 11.2005 | 13.69494 | 12.46039 | -2.494439 | 1.234548
82.07697 | 11.1785 | 13.69666 | 12.45672 | -2.51816 | 1.239937
82.08697 | 11.1546 | 13.69845 | 12.45304 | -2.543851 | 1.245411
82.09697 | 11.1234 | 13.70031 | 12.44935 | -2.576912 | 1.250966
82.10697 | 11.0975 | 13.70224 | 12.44564 | -2.604743 | 1.256602
82.11697 | 11.0746 | 13.70425 | 12.44193 | -2.629646 | 1.26232
82.12697 | 11.0488 | 13.70632 | 12.4382 | -2.657521 | 1.268121
82.13696 | 11.0268 | 13.70847 | 12.43447 | -2.681667 | 1.274001
82.14696 | 11.0044 | 13.71069 | 12.43072 | -2.70629 | 1.279972
82.15696 | 10.9785 | 13.71299 | 12.42696 | -2.734488 | 1.286028
82.16696 | 10.9546 | 13.71536 | 12.42319 | -2.760762 | 1.292172
82.17696 | 10.9323 | 13.71781 | 12.41941 | -2.785514 | 1.298404
82.18696 | 10.9094 | 13.72034 | 12.41562 | -2.810944 | 1.304726
82.19695 | 10.8733 | 13.72295 | 12.41182 | -2.849651 | 1.311131
82.20695 | 10.8532 | 13.72564 | 12.40801 | -2.872441 | 1.317634
82.21695 | 10.8343 | 13.72841 | 12.40418 | -2.894112 | 1.324229
82.22695 | 10.8102 | 13.73127 | 12.40035 | -2.921066 | 1.330918
82.23695 | 10.7942 | 13.7342 | 12.3965 | -2.940003 | 1.337701
82.24694 | 10.7707 | 13.73722 | 12.39265 | -2.966523 | 1.344573
82.25694 | 10.7585 | 13.74033 | 12.38878 | -2.981831 | 1.351549
82.26694 | 10.7332 | 13.74353 | 12.3849 | -3.010326 | 1.358623
82.27694 | 10.7117 | 13.74681 | 12.38101 | -3.035109 | 1.365796
82.28694 | 10.6889 | 13.75018 | 12.37711 | -3.061282 | 1.37307
82.29694 | 10.6662 | 13.75365 | 12.3732 | -3.087445 | 1.380445
82.30693 | 10.6566 | 13.7572 | 12.36928 | -3.100597 | 1.387915
82.31693 | 10.638 | 13.76084 | 12.36535 | -3.122845 | 1.395497
82.32693 | 10.6294 | 13.76459 | 12.3614 | -3.135187 | 1.403184
82.33693 | 10.6151 | 13.76842 | 12.35745 | -3.153324 | 1.410978
82.34693 | 10.6021 | 13.77236 | 12.35348 | -3.170258 | 1.418879
82.35693 | 10.5847 | 13.77639 | 12.3495 | -3.191691 | 1.426889
82.36692 | 10.5743 | 13.78052 | 12.34552 | -3.206218 | 1.435002
82.37692 | 10.5644 | 13.78475 | 12.34152 | -3.22035 | 1.443234
82.38692 | 10.5472 | 13.78908 | 12.3375 | -3.241884 | 1.45158
82.39692 | 10.5409 | 13.79352 | 12.33348 | -3.25262 | 1.460039
82.40692 | 10.538 | 13.79806 | 12.32945 | -3.260062 | 1.468615
82.41692 | 10.5256 | 13.80271 | 12.3254 | -3.277109 | 1.477307
82.42691 | 10.5234 | 13.80746 | 12.32135 | -3.284059 | 1.48611
82.43691 | 10.5169 | 13.81232 | 12.31728 | -3.295421 | 1.49504
82.44691 | 10.5064 | 13.81729 | 12.3132 | -3.310894 | 1.504093
82.45691 | 10.4988 | 13.82238 | 12.30911 | -3.323579 | 1.513267
82.46691 | 10.4935 | 13.82758 | 12.30501 | -3.334076 | 1.522566
82.47691 | 10.4813 | 13.83289 | 12.3009 | -3.351587 | 1.531991
82.4869 | 10.4723 | 13.83831 | 12.29678 | -3.36601 | 1.541533
82.4969 | 10.4749 | 13.84385 | 12.29264 | -3.368954 | 1.551213
82.5069 | 10.4695 | 13.84952 | 12.28849 | -3.380017 | 1.561023
82.5169 | 10.4585 | 13.8553 | 12.28434 | -3.396801 | 1.570964
82.5269 | 10.4538 | 13.86121 | 12.28017 | -3.407405 | 1.581039
82.5369 | 10.4441 | 13.86723 | 12.27599 | -3.423134 | 1.591248
82.54689 | 10.4415 | 13.87338 | 12.2718 | -3.431881 | 1.601583
82.55689 | 10.4285 | 13.87966 | 12.26759 | -3.451159 | 1.612066
82.56689 | 10.4213 | 13.88607 | 12.26338 | -3.464766 | 1.622688
82.57689 | 10.4115 | 13.8926 | 12.25915 | -3.481102 | 1.63345
82.58689 | 10.4065 | 13.89927 | 12.25491 | -3.492769 | 1.644355
82.59689 | 10.4026 | 13.90607 | 12.25066 | -3.503468 | 1.655404
82.60688 | 10.3904 | 13.91299 | 12.24641 | -3.522595 | 1.666588
82.61688 | 10.3782 | 13.92006 | 12.24213 | -3.541863 | 1.677929
82.62688 | 10.3705 | 13.92727 | 12.23785 | -3.556769 | 1.689419
82.63688 | 10.3689 | 13.93461 | 12.23355 | -3.565714 | 1.701059
82.64688 | 10.3565 | 13.9421 | 12.22925 | -3.585599 | 1.712851
82.65687 | 10.3496 | 13.94972 | 12.22493 | -3.600118 | 1.724785
82.66687 | 10.3387 | 13.95749 | 12.2206 | -3.618788 | 1.736886
82.67687 | 10.3286 | 13.9654 | 12.21626 | -3.636803 | 1.749143
82.68687 | 10.3202 | 13.97347 | 12.21191 | -3.653265 | 1.761558
82.69687 | 10.3182 | 13.98168 | 12.20754 | -3.663475 | 1.774133
82.70687 | 10.3136 | 13.99004 | 12.20316 | -3.676435 | 1.78687
82.71686 | 10.3087 | 13.99854 | 12.19878 | -3.689838 | 1.799758
82.72686 | 10.3092 | 14.0072 | 12.19438 | -3.698003 | 1.812822
82.73686 | 10.3021 | 14.01602 | 12.18997 | -3.713921 | 1.826053
82.74686 | 10.2969 | 14.025 | 12.18554 | -3.728096 | 1.839451
82.75686 | 10.287 | 14.03413 | 12.18111 | -3.747129 | 1.853019
82.76686 | 10.2832 | 14.04342 | 12.17666 | -3.760221 | 1.866758
82.77685 | 10.2811 | 14.05286 | 12.17221 | -3.771764 | 1.880656
82.78685 | 10.2821 | 14.06248 | 12.16774 | -3.780378 | 1.894741
82.79685 | 10.2793 | 14.07226 | 12.16326 | -3.792957 | 1.909001
82.80685 | 10.2767 | 14.0822 | 12.15876 | -3.8055 | 1.923439
82.81685 | 10.2782 | 14.09231 | 12.15426 | -3.81411 | 1.938055
82.82685 | 10.2762 | 14.10259 | 12.14974 | -3.826388 | 1.952851
82.83684 | 10.2682 | 14.11303 | 12.14521 | -3.844826 | 1.967813
82.84684 | 10.2743 | 14.12364 | 12.14067 | -3.849344 | 1.982973
82.85684 | 10.2658 | 14.13443 | 12.13612 | -3.868634 | 1.998317
82.86684 | 10.2674 | 14.1454 | 12.13155 | -3.877998 | 2.013845
82.87684 | 10.2699 | 14.15654 | 12.12698 | -3.886636 | 2.029561
82.88684 | 10.2676 | 14.16785 | 12.12239 | -3.90025 | 2.045464
82.89683 | 10.2671 | 14.17933 | 12.11779 | -3.91223 | 2.061541
82.90683 | 10.2665 | 14.191 | 12.11318 | -3.9245 | 2.077823
82.91683 | 10.2615 | 14.20285 | 12.10855 | -3.941348 | 2.094296
82.92683 | 10.2645 | 14.21488 | 12.10392 | -3.950377 | 2.110962
82.93683 | 10.2613 | 14.22709 | 12.09927 | -3.965788 | 2.127821
82.94683 | 10.2583 | 14.23948 | 12.09461 | -3.98118 | 2.144874
82.95682 | 10.2567 | 14.25204 | 12.08994 | -3.995343 | 2.162106
82.96682 | 10.2631 | 14.2648 | 12.08525 | -4.001702 | 2.17955
82.97682 | 10.2667 | 14.27775 | 12.08056 | -4.011045 | 2.19719
82.98682 | 10.2678 | 14.29087 | 12.07585 | -4.023074 | 2.215027
82.99682 | 10.2669 | 14.30419 | 12.07113 | -4.037287 | 2.233062
83.00682 | 10.2715 | 14.31769 | 12.06639 | -4.046188 | 2.251296
83.01681 | 10.2706 | 14.33136 | 12.06165 | -4.060755 | 2.269704
83.02681 | 10.2724 | 14.34523 | 12.05689 | -4.072828 | 2.288334
83.03681 | 10.2667 | 14.35929 | 12.05212 | -4.092587 | 2.307163
83.04681 | 10.2681 | 14.37354 | 12.04734 | -4.105439 | 2.326196
83.05681 | 10.2733 | 14.38797 | 12.04255 | -4.114672 | 2.345423
83.0668 | 10.2746 | 14.40257 | 12.03775 | -4.127973 | 2.364825
83.0768 | 10.2791 | 14.41738 | 12.03293 | -4.138279 | 2.38445
83.0868 | 10.2791 | 14.43237 | 12.0281 | -4.15327 | 2.404272
83.0968 | 10.2789 | 14.44755 | 12.02326 | -4.168648 | 2.424292
83.1068 | 10.2807 | 14.46291 | 12.0184 | -4.182209 | 2.444508
83.1168 | 10.2851 | 14.47845 | 12.01353 | -4.193354 | 2.464921
83.12679 | 10.2919 | 14.49417 | 12.00866 | -4.202267 | 2.485508
83.13679 | 10.2841 | 14.51008 | 12.00377 | -4.225976 | 2.506309
83.14679 | 10.2925 | 14.52617 | 11.99886 | -4.233665 | 2.527303
83.15679 | 10.2967 | 14.54243 | 11.99395 | -4.245733 | 2.548487
83.16679 | 10.3024 | 14.55888 | 11.98902 | -4.256478 | 2.569861
83.17679 | 10.2985 | 14.5755 | 11.98408 | -4.276998 | 2.591422
83.18678 | 10.3086 | 14.59227 | 11.97913 | -4.283674 | 2.613147
83.19678 | 10.3129 | 14.60924 | 11.97416 | -4.296338 | 2.635076
83.20678 | 10.3251 | 14.62637 | 11.96918 | -4.301269 | 2.657186
83.21678 | 10.3273 | 14.64367 | 11.96419 | -4.316366 | 2.679473
83.22678 | 10.3223 | 14.66112 | 11.95919 | -4.338825 | 2.701936
83.23678 | 10.3345 | 14.67874 | 11.95417 | -4.344243 | 2.72457
83.24677 | 10.3527 | 14.6965 | 11.94915 | -4.343799 | 2.74735
83.25677 | 10.3462 | 14.71443 | 11.94411 | -4.368226 | 2.770316
83.26677 | 10.353 | 14.7325 | 11.93906 | -4.3795 | 2.793444
83.27677 | 10.366 | 14.75072 | 11.93399 | -4.384718 | 2.816728
83.28677 | 10.3739 | 14.76908 | 11.92891 | -4.395175 | 2.840163
83.29677 | 10.3803 | 14.78757 | 11.92382 | -4.407268 | 2.863747
83.30676 | 10.3857 | 14.80617 | 11.91872 | -4.420472 | 2.887449
83.31676 | 10.3815 | 14.82492 | 11.91361 | -4.443418 | 2.911311
83.32676 | 10.3927 | 14.84378 | 11.90848 | -4.451084 | 2.935305
83.33676 | 10.4047 | 14.86276 | 11.90334 | -4.458061 | 2.959424
83.34676 | 10.4087 | 14.88185 | 11.89818 | -4.473146 | 2.983662
83.35676 | 10.4206 | 14.90103 | 11.89302 | -4.480431 | 3.008013
83.36675 | 10.4227 | 14.92029 | 11.88784 | -4.497589 | 3.032446
83.37675 | 10.4354 | 14.93965 | 11.88265 | -4.504253 | 3.057001
83.38675 | 10.4389 | 14.95909 | 11.87745 | -4.520195 | 3.081647
83.39675 | 10.4436 | 14.97861 | 11.87223 | -4.535007 | 3.106377
83.40675 | 10.4398 | 14.99818 | 11.867 | -4.558382 | 3.131181
83.41675 | 10.4536 | 15.01781 | 11.86176 | -4.56421 | 3.156052
83.42674 | 10.463 | 15.03746 | 11.85651 | -4.574464 | 3.180956
83.43674 | 10.4724 | 15.05717 | 11.85124 | -4.584772 | 3.205932
83.44674 | 10.483 | 15.07691 | 11.84596 | -4.593905 | 3.230947
83.45674 | 10.4875 | 15.09666 | 11.84067 | -4.609155 | 3.25599
83.46674 | 10.5066 | 15.11641 | 11.83536 | -4.60981 | 3.281052
83.47673 | 10.5102 | 15.13614 | 11.83004 | -4.625941 | 3.306096
83.48673 | 10.5137 | 15.15587 | 11.82471 | -4.642174 | 3.331161
83.49673 | 10.516 | 15.17558 | 11.81937 | -4.659579 | 3.356212
83.50673 | 10.5312 | 15.19524 | 11.81401 | -4.664045 | 3.381235
83.51673 | 10.5418 | 15.21486 | 11.80864 | -4.673059 | 3.40622
83.52673 | 10.5532 | 15.23441 | 11.80325 | -4.681208 | 3.431154
83.53672 | 10.5655 | 15.25386 | 11.79786 | -4.688362 | 3.455998
83.54672 | 10.5714 | 15.27324 | 11.79245 | -4.701844 | 3.48079
83.55672 | 10.5837 | 15.29252 | 11.78703 | -4.708822 | 3.50549
83.56672 | 10.5991 | 15.31168 | 11.7816 | -4.712583 | 3.530087
83.57672 | 10.6106 | 15.33071 | 11.77615 | -4.720112 | 3.554564
83.58672 | 10.6128 | 15.34959 | 11.77069 | -4.736794 | 3.578908
83.59671 | 10.6245 | 15.3683 | 11.76522 | -4.743798 | 3.603081
83.60671 | 10.6411 | 15.38684 | 11.75973 | -4.745744 | 3.627114
83.61671 | 10.6605 | 15.4052 | 11.75423 | -4.744699 | 3.65097
83.62671 | 10.6672 | 15.42335 | 11.74872 | -4.756147 | 3.674631
83.63671 | 10.674 | 15.44127 | 11.74319 | -4.767272 | 3.698084
83.64671 | 10.6873 | 15.45896 | 11.73765 | -4.77166 | 3.721311
83.6567 | 10.7001 | 15.47638 | 11.7321 | -4.776276 | 3.744275
83.6667 | 10.718 | 15.49354 | 11.72654 | -4.775538 | 3.767003
83.6767 | 10.726 | 15.51041 | 11.72096 | -4.784413 | 3.789458
83.6867 | 10.7377 | 15.52698 | 11.71536 | -4.789285 | 3.811621
83.6967 | 10.7535 | 15.54324 | 11.70976 | -4.789735 | 3.833478
83.7067 | 10.7703 | 15.55915 | 11.70414 | -4.788849 | 3.85501
83.71669 | 10.7789 | 15.57469 | 11.69851 | -4.795793 | 3.876181
83.72669 | 10.7952 | 15.58988 | 11.69287 | -4.794682 | 3.897014
83.73669 | 10.804 | 15.60468 | 11.68721 | -4.800682 | 3.917474
83.74669 | 10.8249 | 15.61908 | 11.68154 | -4.794179 | 3.937542
83.75669 | 10.8365 | 15.63305 | 11.67585 | -4.796553 | 3.957201
83.76669 | 10.851 | 15.64659 | 11.67015 | -4.795589 | 3.976435
83.77668 | 10.8634 | 15.65966 | 11.66445 | -4.796258 | 3.99521
83.78668 | 10.8758 | 15.67227 | 11.65872 | -4.796469 | 4.013546
83.79668 | 10.8952 | 15.68439 | 11.65298 | -4.789192 | 4.031407
83.80668 | 10.9066 | 15.69601 | 11.64723 | -4.789411 | 4.048777
83.81668 | 10.9234 | 15.70711 | 11.64147 | -4.783711 | 4.065642
83.82668 | 10.9355 | 15.71768 | 11.63569 | -4.782175 | 4.081985
83.83667 | 10.9437 | 15.72768 | 11.6299 | -4.78398 | 4.097776
83.84667 | 10.9623 | 15.73713 | 11.6241 | -4.774829 | 4.113031
83.85667 | 10.9799 | 15.746 | 11.61828 | -4.766099 | 4.127719
83.86667 | 10.9887 | 15.75427 | 11.61245 | -4.765574 | 4.141826
83.87667 | 11.0048 | 15.76194 | 11.6066 | -4.757142 | 4.155339
83.88666 | 11.0212 | 15.76898 | 11.60075 | -4.747781 | 4.168232
83.89666 | 11.0377 | 15.77539 | 11.59488 | -4.737695 | 4.180518
83.90666 | 11.047 | 15.78116 | 11.58899 | -4.734161 | 4.19217
83.91666 | 11.0583 | 15.78627 | 11.58309 | -4.727969 | 4.203178
83.92666 | 11.0708 | 15.79071 | 11.57718 | -4.719908 | 4.21353
83.93666 | 11.093 | 15.79447 | 11.57125 | -4.701467 | 4.223216
83.94665 | 11.1149 | 15.79753 | 11.56532 | -4.682633 | 4.232216
83.95665 | 11.1182 | 15.7999 | 11.55936 | -4.681703 | 4.24054
83.96665 | 11.1383 | 15.80156 | 11.5534 | -4.663265 | 4.248169
83.97665 | 11.1581 | 15.80251 | 11.54741 | -4.64441 | 4.255096
83.98665 | 11.1759 | 15.80273 | 11.54142 | -4.626832 | 4.261312
83.99665 | 11.1855 | 15.80222 | 11.53541 | -4.616723 | 4.266812
84.00664 | 11.2052 | 15.80098 | 11.52939 | -4.595781 | 4.271586
84.01664 | 11.2223 | 15.799 | 11.52336 | -4.576696 | 4.275637
84.02664 | 11.2425 | 15.79626 | 11.51731 | -4.553765 | 4.278955
84.03664 | 11.2548 | 15.79278 | 11.51125 | -4.537984 | 4.281538
84.04664 | 11.2691 | 15.78855 | 11.50517 | -4.519451 | 4.283381
84.05664 | 11.2892 | 15.78356 | 11.49908 | -4.494363 | 4.284484
84.06663 | 11.3091 | 15.77782 | 11.49298 | -4.468725 | 4.284845
84.07663 | 11.3266 | 15.77132 | 11.48686 | -4.444725 | 4.284463
84.08663 | 11.3397 | 15.76407 | 11.48073 | -4.424369 | 4.283339
84.09663 | 11.3555 | 15.75606 | 11.47458 | -4.400557 | 4.281473
84.10663 | 11.3689 | 15.74729 | 11.46842 | -4.378391 | 4.278867
84.11663 | 11.3966 | 15.73777 | 11.46225 | -4.341174 | 4.275524
84.12662 | 11.4044 | 15.72752 | 11.45607 | -4.323119 | 4.271451
84.13662 | 11.421 | 15.71651 | 11.44987 | -4.295511 | 4.266643
84.14662 | 11.4437 | 15.70476 | 11.44365 | -4.261063 | 4.261111
84.15662 | 11.467 | 15.69228 | 11.43742 | -4.225281 | 4.254858
84.16662 | 11.4871 | 15.67907 | 11.43118 | -4.191971 | 4.247892
84.17662 | 11.5 | 15.66514 | 11.42492 | -4.165141 | 4.240219
84.18661 | 11.5224 | 15.65051 | 11.41866 | -4.128112 | 4.231854
84.19661 | 11.5459 | 15.63516 | 11.41237 | -4.089264 | 4.222792
84.20661 | 11.5689 | 15.61912 | 11.40607 | -4.050219 | 4.213046
84.21661 | 11.5806 | 15.60239 | 11.39976 | -4.021788 | 4.202628
84.22661 | 11.6062 | 15.58498 | 11.39343 | -3.978779 | 4.191547
84.2366 | 11.6303 | 15.56692 | 11.3871 | -3.936623 | 4.179825
84.2466 | 11.6498 | 15.54819 | 11.38074 | -3.898394 | 4.167452
84.2566 | 11.673 | 15.52882 | 11.37437 | -3.855823 | 4.15445
84.2666 | 11.6993 | 15.50882 | 11.36799 | -3.809519 | 4.14083
84.2766 | 11.723 | 15.4882 | 11.36159 | -3.765197 | 4.126606
84.2866 | 11.756 | 15.46697 | 11.35518 | -3.710971 | 4.111791
84.29659 | 11.7717 | 15.44517 | 11.34876 | -3.673473 | 4.096413
84.30659 | 11.7855 | 15.42278 | 11.34232 | -3.637278 | 4.080457
84.31659 | 11.8078 | 15.39982 | 11.33587 | -3.592017 | 4.063951
84.32659 | 11.8401 | 15.37631 | 11.3294 | -3.536209 | 4.046911
84.33659 | 11.8649 | 15.35227 | 11.32291 | -3.487365 | 4.02935
84.34659 | 11.8893 | 15.3277 | 11.31642 | -3.438403 | 4.011285
84.35658 | 11.9169 | 15.30266 | 11.30991 | -3.385762 | 3.992749
84.36658 | 11.9393 | 15.27711 | 11.30339 | -3.337809 | 3.973721
84.37658 | 11.9609 | 15.25108 | 11.29685 | -3.290183 | 3.954235
84.38658 | 11.9821 | 15.2246 | 11.29029 | -3.242501 | 3.934307
84.39658 | 11.9992 | 15.19768 | 11.28373 | -3.198479 | 3.913953
84.40658 | 12.0237 | 15.17033 | 11.27714 | -3.146633 | 3.89319
84.41657 | 12.0503 | 15.14261 | 11.27055 | -3.092307 | 3.872055
84.42657 | 12.0737 | 15.11446 | 11.26394 | -3.040761 | 3.850521
84.43657 | 12.1066 | 15.08594 | 11.25731 | -2.979341 | 3.828626
84.44657 | 12.1209 | 15.05706 | 11.25067 | -2.936162 | 3.806387
84.45657 | 12.1493 | 15.02784 | 11.24402 | -2.87854 | 3.78382
84.46657 | 12.1693 | 14.99829 | 11.23735 | -2.828992 | 3.760941
84.47656 | 12.2027 | 14.96846 | 11.23067 | -2.765764 | 3.73779
84.48656 | 12.2141 | 14.93831 | 11.22398 | -2.724212 | 3.714336
84.49656 | 12.2371 | 14.90788 | 11.21726 | -2.670782 | 3.690618
84.50656 | 12.2672 | 14.87719 | 11.21054 | -2.60999 | 3.666653
84.51656 | 12.3066 | 14.84625 | 11.20379 | -2.539651 | 3.642456
84.52656 | 12.3297 | 14.81508 | 11.19704 | -2.485381 | 3.618042
84.53655 | 12.3495 | 14.78373 | 11.19027 | -2.434225 | 3.593451
84.54655 | 12.3789 | 14.75214 | 11.18349 | -2.373239 | 3.568649
84.55655 | 12.4063 | 14.72037 | 11.17669 | -2.314066 | 3.543677
84.56655 | 12.4376 | 14.68842 | 11.16988 | -2.250822 | 3.518547
84.57655 | 12.4489 | 14.65632 | 11.16305 | -2.207421 | 3.493275
84.58655 | 12.4858 | 14.62408 | 11.1562 | -2.138277 | 3.467875
84.59654 | 12.5162 | 14.59174 | 11.14935 | -2.075536 | 3.442385
84.60654 | 12.5459 | 14.55925 | 11.14248 | -2.013348 | 3.41677
84.61654 | 12.5708 | 14.52666 | 11.13559 | -1.955858 | 3.391067
84.62654 | 12.5993 | 14.49398 | 11.12869 | -1.894678 | 3.36529
84.63654 | 12.6287 | 14.46122 | 11.12177 | -1.832521 | 3.33945
84.64653 | 12.6503 | 14.42843 | 11.11485 | -1.778132 | 3.313586
84.65653 | 12.6846 | 14.39556 | 11.1079 | -1.710959 | 3.287659
84.66653 | 12.6972 | 14.36264 | 11.10094 | -1.665445 | 3.261707
84.67653 | 12.7277 | 14.3297 | 11.09396 | -1.602001 | 3.235739
84.68653 | 12.75 | 14.29674 | 11.08697 | -1.546739 | 3.209768
84.69653 | 12.7841 | 14.26377 | 11.07996 | -1.479669 | 3.183804
84.70652 | 12.8007 | 14.23083 | 11.07295 | -1.430135 | 3.157883
84.71652 | 12.8222 | 14.19788 | 11.06592 | -1.37568 | 3.131964
84.72652 | 12.8481 | 14.16495 | 11.05887 | -1.316848 | 3.106082
84.73652 | 12.8695 | 14.13205 | 11.0518 | -1.262547 | 3.080247
84.74652 | 12.8882 | 14.09919 | 11.04472 | -1.210987 | 3.054467
84.75652 | 12.9053 | 14.06638 | 11.03762 | -1.161075 | 3.02875
84.76651 | 12.922 | 14.03365 | 11.03052 | -1.111654 | 3.003132
84.77651 | 12.9489 | 14.00096 | 11.0234 | -1.052065 | 2.977568
84.78651 | 12.9652 | 13.96835 | 11.01626 | -1.003149 | 2.952092
84.79651 | 12.9898 | 13.93581 | 11.0091 | -0.9460139 | 2.926712
84.80651 | 13.0126 | 13.90337 | 11.00193 | -0.8907662 | 2.901434
84.81651 | 13.0264 | 13.87101 | 10.99475 | -0.8446123 | 2.876265
84.8265 | 13.0458 | 13.83879 | 10.98755 | -0.7929906 | 2.851237
84.8365 | 13.0694 | 13.80664 | 10.98034 | -0.7372436 | 2.826305
84.8465 | 13.0845 | 13.77461 | 10.97311 | -0.6901087 | 2.8015
84.8565 | 13.1065 | 13.74269 | 10.96586 | -0.6361917 | 2.776828
84.8665 | 13.1312 | 13.7109 | 10.9586 | -0.579698 | 2.752295
84.8765 | 13.1538 | 13.67923 | 10.95133 | -0.5254315 | 2.727904
84.88649 | 13.1743 | 13.64773 | 10.94404 | -0.4734289 | 2.703685
84.89649 | 13.1926 | 13.61633 | 10.93674 | -0.4237318 | 2.679594
84.90649 | 13.2107 | 13.58508 | 10.92942 | -0.3743758 | 2.655659
84.91649 | 13.2348 | 13.55396 | 10.92208 | -0.3191649 | 2.631884
84.92649 | 13.2432 | 13.523 | 10.91473 | -0.279802 | 2.608273
84.93649 | 13.2661 | 13.49219 | 10.90736 | -0.2260911 | 2.584828
84.94648 | 13.2819 | 13.46156 | 10.89999 | -0.1796648 | 2.561577
84.95648 | 13.3036 | 13.43107 | 10.89259 | -0.1274666 | 2.538476
84.96648 | 13.3156 | 13.40073 | 10.88518 | -0.08512876 | 2.51555
84.97648 | 13.3291 | 13.37055 | 10.87775 | -0.04145383 | 2.492803
84.98648 | 13.345 | 13.34054 | 10.87031 | 0.004455751 | 2.470237
84.99648 | 13.362 | 13.3107 | 10.86285 | 0.05129795 | 2.447853
85.00647 | 13.3791 | 13.28106 | 10.85538 | 0.09804201 | 2.425675
85.01647 | 13.3854 | 13.25156 | 10.84789 | 0.1338445 | 2.403662
85.02647 | 13.3979 | 13.22223 | 10.84039 | 0.1756745 | 2.381836
85.03647 | 13.4109 | 13.19307 | 10.83287 | 0.2178307 | 2.3602
85.04647 | 13.4203 | 13.16409 | 10.82533 | 0.2562122 | 2.338754
85.05646 | 13.4297 | 13.13531 | 10.81779 | 0.2943894 | 2.31752
85.06646 | 13.4502 | 13.10668 | 10.81022 | 0.3435186 | 2.296457
85.07646 | 13.4695 | 13.07823 | 10.80264 | 0.3912699 | 2.275588
85.08646 | 13.4722 | 13.04996 | 10.79505 | 0.4222434 | 2.254911
85.09646 | 13.4709 | 13.02186 | 10.78743 | 0.4490386 | 2.234429
85.10646 | 13.48 | 12.99395 | 10.7798 | 0.4860546 | 2.214141
85.11645 | 13.4898 | 12.96624 | 10.77217 | 0.5235647 | 2.194067
85.12645 | 13.4992 | 12.93868 | 10.76451 | 0.5605232 | 2.174168
85.13645 | 13.5099 | 12.9113 | 10.75683 | 0.5986028 | 2.154463
85.14645 | 13.5151 | 12.8841 | 10.74914 | 0.6310036 | 2.134953
85.15645 | 13.5181 | 12.85707 | 10.74144 | 0.6610255 | 2.115637
85.16645 | 13.5091 | 12.83023 | 10.73372 | 0.6788696 | 2.096515
85.17644 | 13.5148 | 12.80359 | 10.72599 | 0.7112098 | 2.077605
85.18644 | 13.5061 | 12.7771 | 10.71823 | 0.7289988 | 2.058869
85.19644 | 13.5117 | 12.75079 | 10.71046 | 0.7609115 | 2.040325
85.20644 | 13.5043 | 12.72465 | 10.70268 | 0.7796482 | 2.021973
85.21644 | 13.5034 | 12.69869 | 10.69488 | 0.8047099 | 2.003811
85.22644 | 13.4943 | 12.6729 | 10.68706 | 0.8213973 | 1.98584
85.23643 | 13.4917 | 12.64731 | 10.67924 | 0.844386 | 1.968075
85.24643 | 13.4819 | 12.62187 | 10.67139 | 0.8600278 | 1.95048
85.25643 | 13.4807 | 12.5966 | 10.66353 | 0.8840982 | 1.933073
85.26643 | 13.4729 | 12.5715 | 10.65565 | 0.9013984 | 1.915852
85.27643 | 13.446 | 12.54657 | 10.64775 | 0.8994294 | 1.898816
85.28643 | 13.4398 | 12.52181 | 10.63984 | 0.9179924 | 1.881964
85.29642 | 13.4349 | 12.49724 | 10.63193 | 0.9376649 | 1.86531
85.30642 | 13.4242 | 12.4728 | 10.62398 | 0.9513956 | 1.848822
85.31642 | 13.4185 | 12.44854 | 10.61602 | 0.9699628 | 1.832513
85.32642 | 13.4066 | 12.42443 | 10.60805 | 0.9821669 | 1.816383
85.33642 | 13.3975 | 12.40049 | 10.60006 | 0.9970095 | 1.80043
85.34642 | 13.3845 | 12.37671 | 10.59205 | 1.007792 | 1.784654
85.35641 | 13.3631 | 12.35311 | 10.58404 | 1.009993 | 1.769067
85.36641 | 13.3431 | 12.32964 | 10.576 | 1.01346 | 1.753638
85.37641 | 13.3409 | 12.30633 | 10.56795 | 1.034572 | 1.73838
85.38641 | 13.328 | 12.28317 | 10.55988 | 1.044829 | 1.723293
85.39641 | 13.3068 | 12.26017 | 10.55179 | 1.046635 | 1.708374
85.40641 | 13.2901 | 12.23731 | 10.54369 | 1.052789 | 1.693622
85.4164 | 13.273 | 12.21463 | 10.53558 | 1.058371 | 1.67905
85.4264 | 13.2591 | 12.19207 | 10.52745 | 1.067028 | 1.664627
85.4364 | 13.2395 | 12.16966 | 10.51929 | 1.069838 | 1.650367
85.4464 | 13.2112 | 12.1474 | 10.51113 | 1.063804 | 1.636267
85.4564 | 13.1851 | 12.12527 | 10.50295 | 1.059827 | 1.622327
85.46639 | 13.1716 | 12.10332 | 10.49476 | 1.068282 | 1.608563
85.47639 | 13.151 | 12.08148 | 10.48654 | 1.069523 | 1.594937
85.48639 | 13.1285 | 12.05977 | 10.47831 | 1.068727 | 1.581464
85.49639 | 13.1199 | 12.03821 | 10.47006 | 1.081694 | 1.568145
85.50639 | 13.0938 | 12.01677 | 10.4618 | 1.077026 | 1.554976
85.51639 | 13.0706 | 11.99548 | 10.45352 | 1.075124 | 1.541958
85.52638 | 13.0282 | 11.97433 | 10.44523 | 1.053871 | 1.529099
85.53638 | 13.0174 | 11.95329 | 10.43692 | 1.064108 | 1.516374
85.54638 | 12.994 | 11.93238 | 10.42859 | 1.061616 | 1.503794
85.55638 | 12.9777 | 11.9116 | 10.42024 | 1.066098 | 1.491358
85.56638 | 12.9467 | 11.89095 | 10.41188 | 1.055755 | 1.479062
85.57638 | 12.9282 | 11.87041 | 10.40351 | 1.057788 | 1.466907
85.58637 | 12.8997 | 11.85002 | 10.39512 | 1.049679 | 1.454902
85.59637 | 12.8816 | 11.82973 | 10.38671 | 1.051869 | 1.443021
85.60637 | 12.8512 | 11.80956 | 10.37828 | 1.041642 | 1.431276
85.61637 | 12.8156 | 11.7895 | 10.36984 | 1.026097 | 1.419664
85.62637 | 12.798 | 11.76956 | 10.36138 | 1.028436 | 1.408185
85.63637 | 12.7716 | 11.74974 | 10.3529 | 1.021861 | 1.396836
85.64636 | 12.7445 | 11.73005 | 10.34442 | 1.014455 | 1.385626
85.65636 | 12.715 | 11.71044 | 10.33591 | 1.004557 | 1.374533
85.66636 | 12.6992 | 11.69095 | 10.32738 | 1.008249 | 1.363567
85.67636 | 12.6644 | 11.67157 | 10.31884 | 0.992834 | 1.352724
85.68636 | 12.6354 | 11.65229 | 10.31028 | 0.9831124 | 1.342004
85.69636 | 12.5991 | 11.63311 | 10.30171 | 0.965986 | 1.331406
85.70635 | 12.5707 | 11.61406 | 10.29312 | 0.9566375 | 1.320938
85.71635 | 12.5558 | 11.59509 | 10.28452 | 0.9607059 | 1.310578
85.72635 | 12.5274 | 11.57623 | 10.27589 | 0.9511742 | 1.300334
85.73635 | 12.4997 | 11.55746 | 10.26725 | 0.9422433 | 1.290207
85.74635 | 12.4659 | 11.53878 | 10.25859 | 0.927115 | 1.280194
85.75635 | 12.4387 | 11.52021 | 10.24992 | 0.9184908 | 1.270293
85.76634 | 12.4135 | 11.50175 | 10.24123 | 0.9117538 | 1.260513
85.77634 | 12.3971 | 11.48336 | 10.23252 | 0.9137415 | 1.250834
85.78634 | 12.3577 | 11.46506 | 10.2238 | 0.8926377 | 1.241263
85.79634 | 12.3348 | 11.44686 | 10.21506 | 0.8879434 | 1.231799
85.80634 | 12.3113 | 11.42874 | 10.2063 | 0.8825599 | 1.222441
85.81633 | 12.2857 | 11.41073 | 10.19753 | 0.8749709 | 1.213197
85.82633 | 12.2638 | 11.39279 | 10.18874 | 0.8710135 | 1.204046
85.83633 | 12.2307 | 11.37493 | 10.17993 | 0.8557709 | 1.194998
85.84633 | 12.202 | 11.35716 | 10.17111 | 0.8448445 | 1.18605
85.85633 | 12.187 | 11.33946 | 10.16226 | 0.8475356 | 1.177202
85.86633 | 12.141 | 11.32185 | 10.1534 | 0.8191457 | 1.168451
85.87632 | 12.1217 | 11.30434 | 10.14454 | 0.8173583 | 1.159806
85.88632 | 12.1027 | 11.28689 | 10.13564 | 0.8158097 | 1.151248
85.89632 | 12.064 | 11.26952 | 10.12673 | 0.7944836 | 1.142785
85.90632 | 12.0321 | 11.25222 | 10.1178 | 0.7798814 | 1.134414
85.91632 | 12.0046 | 11.235 | 10.10886 | 0.769604 | 1.126136
85.92632 | 11.9757 | 11.21785 | 10.0999 | 0.7578528 | 1.117948
85.93631 | 11.9492 | 11.20079 | 10.09093 | 0.7484121 | 1.109858
85.94631 | 11.9136 | 11.18378 | 10.08193 | 0.7298169 | 1.101848
85.95631 | 11.8874 | 11.16685 | 10.07292 | 0.7205513 | 1.093926
85.96631 | 11.8568 | 11.14998 | 10.06389 | 0.7068165 | 1.08609
85.97631 | 11.8234 | 11.13319 | 10.05485 | 0.6902137 | 1.078339
85.98631 | 11.7968 | 11.11646 | 10.04578 | 0.6803439 | 1.070673
85.9963 | 11.7732 | 11.09981 | 10.03671 | 0.6733917 | 1.063096
86.0063 | 11.7347 | 11.08321 | 10.02761 | 0.6514913 | 1.055594
86.0163 | 11.7073 | 11.06667 | 10.0185 | 0.6406273 | 1.048173
86.0263 | 11.6831 | 11.0502 | 10.00937 | 0.6329005 | 1.040832
86.0363 | 11.6461 | 11.03379 | 10.00022 | 0.6123121 | 1.033569
86.0463 | 11.6258 | 11.01744 | 9.991052 | 0.6083631 | 1.026385
86.05629 | 11.5956 | 11.00116 | 9.981878 | 0.5944384 | 1.019284
86.06629 | 11.5735 | 10.98493 | 9.972677 | 0.5885713 | 1.012252
86.07629 | 11.542 | 10.96875 | 9.963459 | 0.5732467 | 1.005294
86.08629 | 11.5257 | 10.95263 | 9.954224 | 0.5730654 | 0.9984108
86.09629 | 11.4891 | 10.93657 | 9.944971 | 0.5525286 | 0.9916002
86.10629 | 11.4685 | 10.92056 | 9.935701 | 0.547937 | 0.9848617
86.11628 | 11.4343 | 10.90462 | 9.926423 | 0.5296759 | 0.9782008
86.12628 | 11.405 | 10.88872 | 9.917119 | 0.5162778 | 0.9716033
86.13628 | 11.3948 | 10.87287 | 9.907797 | 0.5219279 | 0.9650751
86.14628 | 11.3615 | 10.85707 | 9.898458 | 0.5044269 | 0.9586154
86.15628 | 11.3333 | 10.84132 | 9.889101 | 0.4919759 | 0.9522232
86.16628 | 11.3106 | 10.82562 | 9.879727 | 0.4849756 | 0.9458975
86.17627 | 11.2792 | 10.80999 | 9.870345 | 0.4692115 | 0.9396438
86.18627 | 11.2592 | 10.79438 | 9.860936 | 0.4648154 | 0.9334489
86.19627 | 11.2349 | 10.77883 | 9.851509 | 0.4560726 | 0.9273181
86.20627 | 11.2106 | 10.76332 | 9.842065 | 0.447284 | 0.9212506
86.21627 | 11.1876 | 10.74785 | 9.832604 | 0.4397505 | 0.9152457
86.22626 | 11.1604 | 10.73244 | 9.823134 | 0.4279575 | 0.9093081
86.23626 | 11.1433 | 10.71706 | 9.813638 | 0.4262364 | 0.9034257
86.24626 | 11.1152 | 10.70173 | 9.804124 | 0.4134727 | 0.8976035
86.25626 | 11.0999 | 10.68643 | 9.794592 | 0.4134673 | 0.8918406
86.26626 | 11.0787 | 10.67118 | 9.785043 | 0.4075208 | 0.8861363
86.27626 | 11.0531 | 10.65597 | 9.775476 | 0.397134 | 0.88049
86.28625 | 11.0356 | 10.64081 | 9.765901 | 0.3947926 | 0.8749063
86.29625 | 11.0114 | 10.62567 | 9.756299 | 0.3857276 | 0.8693735
86.30625 | 10.9848 | 10.61058 | 9.746679 | 0.3742244 | 0.8638965
86.31625 | 10.9682 | 10.59552 | 9.737042 | 0.3726839 | 0.8584746
86.32625 | 10.9559 | 10.58049 | 9.727386 | 0.3754068 | 0.8531069
86.33625 | 10.9352 | 10.56551 | 9.717713 | 0.3696937 | 0.8477929
86.34624 | 10.9187 | 10.55057 | 9.708032 | 0.3681306 | 0.8425371
86.35624 | 10.8914 | 10.53565 | 9.698324 | 0.3557477 | 0.8373284
86.36624 | 10.867 | 10.52077 | 9.688598 | 0.346231 | 0.8321714
86.37624 | 10.8508 | 10.50592 | 9.678854 | 0.344881 | 0.8270655
86.38624 | 10.8443 | 10.4911 | 9.669092 | 0.3531985 | 0.8220098
86.39624 | 10.8331 | 10.47632 | 9.659312 | 0.3567841 | 0.817004
86.40623 | 10.8091 | 10.46158 | 9.649524 | 0.3475237 | 0.8120522
86.41623 | 10.7834 | 10.44685 | 9.639709 | 0.3365473 | 0.807144
86.42623 | 10.7727 | 10.43216 | 9.629875 | 0.3405408 | 0.8022838
86.43623 | 10.7752 | 10.4175 | 9.620024 | 0.3577049 | 0.797471
86.44623 | 10.7391 | 10.40286 | 9.610155 | 0.3362402 | 0.7927049
86.45623 | 10.7254 | 10.38825 | 9.600268 | 0.3371473 | 0.787985
86.46622 | 10.715 | 10.37369 | 9.590373 | 0.3413096 | 0.7833178
86.47622 | 10.7069 | 10.35914 | 9.580449 | 0.347762 | 0.7786886
86.48622 | 10.696 | 10.34461 | 9.570508 | 0.3513879 | 0.7741038
86.49622 | 10.68 | 10.33011 | 9.560549 | 0.3498878 | 0.769563
86.50622 | 10.6601 | 10.31564 | 9.550572 | 0.3444624 | 0.7650656
86.51622 | 10.65 | 10.30119 | 9.540577 | 0.3488121 | 0.7606112
86.52621 | 10.6418 | 10.28678 | 9.530573 | 0.3550232 | 0.7562033
86.53621 | 10.6161 | 10.27238 | 9.520542 | 0.3437249 | 0.7518331
86.54621 | 10.6137 | 10.258 | 9.510492 | 0.3557034 | 0.7475042
86.55621 | 10.6016 | 10.24364 | 9.500425 | 0.3579591 | 0.7432161
86.56621 | 10.5844 | 10.22931 | 9.490339 | 0.3550927 | 0.7389683
86.57621 | 10.5831 | 10.215 | 9.480235 | 0.3681046 | 0.7347605
86.5862 | 10.5634 | 10.20072 | 9.470123 | 0.362681 | 0.7305961
86.5962 | 10.5474 | 10.18645 | 9.459982 | 0.360951 | 0.7264666
86.6062 | 10.5315 | 10.1722 | 9.449824 | 0.3593007 | 0.7223755
86.6162 | 10.5201 | 10.15797 | 9.439647 | 0.3621308 | 0.7183223
86.6262 | 10.5207 | 10.14376 | 9.429452 | 0.3769415 | 0.7143068
86.63619 | 10.4971 | 10.12958 | 9.419248 | 0.3675194 | 0.7103322
86.64619 | 10.4819 | 10.11541 | 9.409017 | 0.366493 | 0.7063903
86.65619 | 10.4737 | 10.10125 | 9.398767 | 0.3724487 | 0.7024847
86.66619 | 10.4698 | 10.08711 | 9.388498 | 0.382687 | 0.6986148
86.67619 | 10.4465 | 10.07299 | 9.378211 | 0.3735084 | 0.6947802
86.68619 | 10.4319 | 10.05889 | 9.367906 | 0.3730131 | 0.6909807
86.69618 | 10.4084 | 10.04481 | 9.357593 | 0.3635877 | 0.6872193
86.70618 | 10.4133 | 10.03074 | 9.347251 | 0.3825607 | 0.6834883
86.71618 | 10.3915 | 10.01668 | 9.336891 | 0.3748184 | 0.6797911
86.72618 | 10.3837 | 10.00264 | 9.326512 | 0.3810612 | 0.6761272
86.73618 | 10.3798 | 9.988611 | 9.316114 | 0.3911895 | 0.6724962
86.74618 | 10.3585 | 9.974596 | 9.305698 | 0.3839038 | 0.6688978
86.75617 | 10.3498 | 9.960609 | 9.295274 | 0.3891905 | 0.665335
86.76617 | 10.3454 | 9.946622 | 9.284822 | 0.3987779 | 0.6618005
86.77617 | 10.3239 | 9.932648 | 9.27435 | 0.3912525 | 0.6582974
86.78617 | 10.3155 | 9.918686 | 9.26386 | 0.3968144 | 0.6548255
86.79617 | 10.3178 | 9.904736 | 9.253351 | 0.4130643 | 0.6513843
86.80617 | 10.2957 | 9.890797 | 9.242824 | 0.4049026 | 0.6479733
86.81616 | 10.2908 | 9.876884 | 9.232289 | 0.4139155 | 0.6445956
86.82616 | 10.2859 | 9.862969 | 9.221724 | 0.4229313 | 0.6412443
86.83616 | 10.2823 | 9.849064 | 9.211141 | 0.4332364 | 0.6379224
86.84616 | 10.2658 | 9.835169 | 9.200539 | 0.4306313 | 0.6346293
86.85616 | 10.2448 | 9.821284 | 9.189919 | 0.4235162 | 0.631365
86.86616 | 10.2423 | 9.807408 | 9.179279 | 0.4348915 | 0.628129
86.87615 | 10.2348 | 9.793556 | 9.168632 | 0.4412438 | 0.6249241
86.88615 | 10.2191 | 9.779699 | 9.157955 | 0.439401 | 0.6217437
86.89615 | 10.2072 | 9.76585 | 9.14726 | 0.4413495 | 0.6185907
86.90615 | 10.2031 | 9.75201 | 9.136545 | 0.4510898 | 0.6154648
86.91615 | 10.1959 | 9.738178 | 9.125812 | 0.4577222 | 0.6123656
86.92615 | 10.1815 | 9.724353 | 9.11506 | 0.4571469 | 0.6092929
86.93614 | 10.1631 | 9.710549 | 9.1043 | 0.4525507 | 0.6062492
86.94614 | 10.1436 | 9.696739 | 9.09351 | 0.4468611 | 0.6032285
86.95614 | 10.1419 | 9.682935 | 9.082702 | 0.4589649 | 0.6002334
86.96614 | 10.1409 | 9.669138 | 9.071874 | 0.4717624 | 0.5972635
86.97614 | 10.1213 | 9.655346 | 9.061028 | 0.4659537 | 0.5943186
86.98614 | 10.1157 | 9.641561 | 9.050162 | 0.4741393 | 0.5913985
86.99613 | 10.1095 | 9.627794 | 9.039289 | 0.4817056 | 0.5885057
87.00613 | 10.1069 | 9.614019 | 9.028385 | 0.4928806 | 0.5856342
87.01613 | 10.0873 | 9.600249 | 9.017463 | 0.4870506 | 0.5827866
87.02613 | 10.0671 | 9.586484 | 9.006521 | 0.4806159 | 0.5799627
87.03613 | 10.0703 | 9.572723 | 8.995561 | 0.497577 | 0.5771621
87.04612 | 10.0718 | 9.55898 | 8.984592 | 0.5128203 | 0.5743874
87.05612 | 10.0618 | 9.545227 | 8.973594 | 0.5165734 | 0.5716329
87.06612 | 10.0463 | 9.531477 | 8.962576 | 0.5148231 | 0.568901
87.07612 | 10.0443 | 9.517731 | 8.951539 | 0.5265695 | 0.5661915
87.08612 | 10.038 | 9.503987 | 8.940483 | 0.5340128 | 0.5635042
87.09612 | 10.0264 | 9.490247 | 8.929408 | 0.5361535 | 0.5608387
87.10611 | 9.9999 | 9.476522 | 8.918325 | 0.523378 | 0.5581974
87.11611 | 10.0032 | 9.462786 | 8.907211 | 0.5404139 | 0.5555751
87.12611 | 9.99 | 9.449052 | 8.896078 | 0.5409479 | 0.5529739
87.13611 | 10.0029 | 9.43532 | 8.884926 | 0.5675801 | 0.5503937
87.14611 | 9.9728 | 9.421589 | 8.873755 | 0.5512109 | 0.5478342
87.15611 | 9.9671 | 9.40786 | 8.862564 | 0.5592404 | 0.5452953
87.1661 | 9.9552 | 9.394145 | 8.851366 | 0.5610551 | 0.5427792
87.1761 | 9.9462 | 9.380417 | 8.840136 | 0.5657828 | 0.5402807
87.1861 | 9.9172 | 9.36669 | 8.828888 | 0.55051 | 0.537802
87.1961 | 9.9156 | 9.352963 | 8.81762 | 0.5626369 | 0.535343
87.2061 | 9.9167 | 9.339236 | 8.806333 | 0.5774637 | 0.5329034
87.2161 | 9.9096 | 9.325509 | 8.795026 | 0.5840906 | 0.5304832
87.22609 | 9.8897 | 9.311796 | 8.783711 | 0.5779043 | 0.5280843
87.23609 | 9.8825 | 9.298068 | 8.772366 | 0.5844322 | 0.5257018
87.24609 | 9.8652 | 9.284339 | 8.761001 | 0.5808609 | 0.5233381
87.25609 | 9.8643 | 9.270609 | 8.749617 | 0.5936906 | 0.5209928
87.26609 | 9.8309 | 9.256878 | 8.738213 | 0.5740216 | 0.5186658
87.27609 | 9.8295 | 9.243146 | 8.726789 | 0.586354 | 0.5163568
87.28608 | 9.8136 | 9.229426 | 8.715358 | 0.5841743 | 0.514068
87.29608 | 9.8293 | 9.21569 | 8.703895 | 0.6136102 | 0.5117945
87.30608 | 9.8049 | 9.201952 | 8.692413 | 0.6029482 | 0.5095387
87.31608 | 9.7836 | 9.188212 | 8.680911 | 0.5953883 | 0.5073002
87.32608 | 9.7705 | 9.174469 | 8.66939 | 0.596031 | 0.5050788
87.33608 | 9.7688 | 9.160724 | 8.657849 | 0.6080764 | 0.5028743
87.34607 | 9.7297 | 9.146989 | 8.6463 | 0.5827109 | 0.5006888
87.35607 | 9.7262 | 9.133238 | 8.63472 | 0.5929621 | 0.4985178
87.36607 | 9.7171 | 9.119484 | 8.62312 | 0.5976165 | 0.4963633
87.37607 | 9.7263 | 9.105726 | 8.611501 | 0.6205744 | 0.494225
87.38607 | 9.685 | 9.091964 | 8.599861 | 0.5930358 | 0.492103
87.39607 | 9.6794 | 9.078199 | 8.597238 | 0.6012011 | 0.4809606
87.40606 | 9.6669 | 9.064443 | 8.595205 | 0.6024565 | 0.4692383
87.41606 | 9.6551 | 9.05067 | 8.593175 | 0.6044298 | 0.4574955
87.42606 | 9.622 | 9.036893 | 8.591146 | 0.5851075 | 0.4457469
87.43606 | 9.6303 | 9.02311 | 8.589118 | 0.6071897 | 0.4339924
87.44606 | 9.6277 | 9.009323 | 8.587092 | 0.6183765 | 0.4222318
87.45605 | 9.6164 | 8.995546 | 8.585066 | 0.6208545 | 0.4104798
87.46605 | 9.5941 | 8.981749 | 8.583042 | 0.6123511 | 0.3987065
87.47605 | 9.5937 | 8.967947 | 8.58102 | 0.625753 | 0.3869266
87.48605 | 9.5854 | 8.95414 | 8.579 | 0.6312602 | 0.3751398
87.49605 | 9.5739 | 8.940327 | 8.576981 | 0.633573 | 0.3633461
87.50605 | 9.5534 | 8.926509 | 8.574963 | 0.6268914 | 0.3515452
87.51604 | 9.549 | 8.912698 | 8.572946 | 0.6363018 | 0.3397521
87.52604 | 9.5629 | 8.898868 | 8.570931 | 0.664032 | 0.3279365
87.53604 | 9.5435 | 8.885032 | 8.568918 | 0.6584684 | 0.3161133
87.54604 | 9.5316 | 8.871189 | 8.566907 | 0.6604111 | 0.3042823
87.55604 | 9.518 | 8.85734 | 8.564896 | 0.6606603 | 0.2924433
87.56604 | 9.5292 | 8.843484 | 8.562888 | 0.6857161 | 0.2805963
87.57603 | 9.4974 | 8.829635 | 8.560879 | 0.6677648 | 0.2687561
87.58603 | 9.4804 | 8.815766 | 8.558873 | 0.6646342 | 0.2568924
87.59603 | 9.4821 | 8.801889 | 8.556869 | 0.6802108 | 0.2450202
87.60603 | 9.4818 | 8.788005 | 8.554866 | 0.6937945 | 0.2331392
87.61603 | 9.4613 | 8.774114 | 8.552865 | 0.6871856 | 0.2212495
87.62603 | 9.4401 | 8.760216 | 8.550865 | 0.6798842 | 0.2093507
87.63602 | 9.4475 | 8.746323 | 8.548866 | 0.7011765 | 0.1974579
87.64602 | 9.4328 | 8.73241 | 8.546869 | 0.7003905 | 0.1855407
87.65602 | 9.398 | 8.718487 | 8.544874 | 0.6795125 | 0.173614
87.66602 | 9.3966 | 8.704558 | 8.54288 | 0.6920424 | 0.1616778
87.67602 | 9.3917 | 8.690619 | 8.540888 | 0.7010807 | 0.1497318
87.68602 | 9.3808 | 8.676673 | 8.538897 | 0.7041271 | 0.1377761
87.69601 | 9.3608 | 8.662732 | 8.536906 | 0.6980683 | 0.1258254
87.70601 | 9.3517 | 8.648768 | 8.534919 | 0.7029319 | 0.1138495
87.71601 | 9.3571 | 8.634796 | 8.532933 | 0.7223042 | 0.1018633
87.72601 | 9.3368 | 8.620815 | 8.530948 | 0.7159853 | 0.08986671
87.73601 | 9.3139 | 8.606824 | 8.528965 | 0.7070755 | 0.07785958
87.74601 | 9.3147 | 8.592825 | 8.526983 | 0.7218748 | 0.0658418
87.756 | 9.3042 | 8.578831 | 8.525002 | 0.7253693 | 0.05382856
87.766 | 9.2927 | 8.564813 | 8.523024 | 0.7278871 | 0.04178916
87.776 | 9.2798 | 8.550785 | 8.521047 | 0.7290145 | 0.02973858
87.786 | 9.2865 | 8.536748 | 8.519072 | 0.7497515 | 0.01767687
87.796 | 9.2607 | 8.522702 | 8.517098 | 0.7379983 | 0.005603858
87.80599 | 9.2594 | 8.508659 | 8.515124 | 0.7507409 | 0
87.81599 | 9.2435 | 8.494593 | 8.513154 | 0.7489075 | 0
87.82599 | 9.2373 | 8.480516 | 8.511185 | 0.7567841 | 0
87.83599 | 9.2285 | 8.466429 | 8.509217 | 0.7620709 | 0
87.84599 | 9.221 | 8.452332 | 8.507252 | 0.7686681 | 0
87.85599 | 9.2212 | 8.438224 | 8.505287 | 0.7829757 | 0
87.86598 | 9.2145 | 8.424121 | 8.503323 | 0.7903792 | 0
87.87598 | 9.1964 | 8.409992 | 8.501362 | 0.7864081 | 0
87.88598 | 9.1891 | 8.395852 | 8.499403 | 0.7932477 | 0
87.89598 | 9.1774 | 8.381702 | 8.497445 | 0.7956982 | 0
87.90598 | 9.1657 | 8.36754 | 8.495489 | 0.7981596 | 0
87.91598 | 9.1615 | 8.353368 | 8.493534 | 0.8081323 | 0
87.92597 | 9.1594 | 8.339197 | 8.49158 | 0.8202025 | 0
87.93597 | 9.1482 | 8.325002 | 8.489628 | 0.8231977 | 0
87.94597 | 9.135 | 8.310796 | 8.487678 | 0.8242042 | 0
87.95597 | 9.1262 | 8.296578 | 8.48573 | 0.8296218 | 0
87.96597 | 9.1204 | 8.282348 | 8.483783 | 0.8380516 | 0
87.97597 | 9.1019 | 8.268107 | 8.481839 | 0.8337931 | 0
87.98596 | 9.0924 | 8.253868 | 8.479894 | 0.838532 | 0
87.99596 | 9.0994 | 8.239603 | 8.477952 | 0.8597973 | 0
88.00596 | 9.0897 | 8.225325 | 8.476012 | 0.8643746 | 0
88.01596 | 9.0762 | 8.211036 | 8.474074 | 0.865164 | 0
88.02596 | 9.0661 | 8.196734 | 8.472137 | 0.8693657 | 0
88.03596 | 9.0813 | 8.18242 | 8.470202 | 0.8988797 | 0
88.04595 | 9.0502 | 8.168108 | 8.468267 | 0.8820919 | 0
88.05595 | 9.0381 | 8.153769 | 8.466335 | 0.8843308 | 0
88.06595 | 9.0581 | 8.139418 | 8.464405 | 0.9186825 | 0
88.07595 | 9.0526 | 8.125053 | 8.462477 | 0.9275468 | 0
88.08595 | 9.0439 | 8.110676 | 8.46055 | 0.9332238 | 0
88.09595 | 9.0391 | 8.096286 | 8.458625 | 0.9428139 | 0
88.10594 | 9.0434 | 8.081898 | 8.4567 | 0.9615025 | 0
88.11594 | 9.0264 | 8.067481 | 8.454779 | 0.9589185 | 0
88.12594 | 9.0144 | 8.053052 | 8.452859 | 0.9613478 | 0
88.13594 | 9.0195 | 8.03861 | 8.45094 | 0.9808904 | 0
88.14594 | 9.0131 | 8.024154 | 8.449024 | 0.9889463 | 0
88.15594 | 8.9995 | 8.009684 | 8.447109 | 0.9898157 | 0
88.16593 | 9.005 | 7.995216 | 8.445194 | 1.009784 | 0
88.17593 | 8.9901 | 7.980719 | 8.443283 | 1.009381 | 0
88.18593 | 8.9742 | 7.966209 | 8.441373 | 1.007991 | 0
88.19593 | 8.9705 | 7.951685 | 8.439465 | 1.018815 | 0
88.20593 | 8.9455 | 7.937147 | 8.437558 | 1.008353 | 0
88.21592 | 8.938 | 7.92261 | 8.435652 | 1.01539 | 0
88.22592 | 8.9206 | 7.908044 | 8.433749 | 1.012556 | 0
88.23592 | 8.924 | 7.893464 | 8.431848 | 1.030536 | 0
88.24592 | 8.9133 | 7.87887 | 8.429948 | 1.03443 | 0
88.25592 | 8.8942 | 7.864261 | 8.428051 | 1.029939 | 0
88.26592 | 8.8826 | 7.849638 | 8.426155 | 1.032962 | 0
88.27591 | 8.8595 | 7.835016 | 8.424259 | 1.024484 | 0
88.28591 | 8.8499 | 7.820364 | 8.422366 | 1.029536 | 0
88.29591 | 8.8431 | 7.805697 | 8.420476 | 1.037403 | 0
88.30591 | 8.8376 | 7.791016 | 8.418587 | 1.046584 | 0
88.31591 | 8.8277 | 7.77632 | 8.416699 | 1.05138 | 0
88.32591 | 8.827 | 7.76161 | 8.414814 | 1.06539 | 0
88.3359 | 8.8248 | 7.746899 | 8.412929 | 1.077901 | 0
88.3459 | 8.8063 | 7.732158 | 8.411047 | 1.074142 | 0
88.3559 | 8.7947 | 7.717402 | 8.409166 | 1.077298 | 0
88.3659 | 8.8095 | 7.702631 | 8.407288 | 1.106869 | 0
88.3759 | 8.7997 | 7.687845 | 8.405411 | 1.111855 | 0
88.3859 | 8.7923 | 7.673044 | 8.403536 | 1.119256 | 0
88.39589 | 8.8119 | 7.658242 | 8.401662 | 1.153658 | 0
88.40589 | 8.8003 | 7.64341 | 8.39979 | 1.15689 | 0
88.41589 | 8.7912 | 7.628562 | 8.397921 | 1.162638 | 0
88.42589 | 8.7959 | 7.613698 | 8.396053 | 1.182202 | 0
88.43589 | 8.787 | 7.598819 | 8.394187 | 1.188181 | 0
88.44589 | 8.7942 | 7.583925 | 8.392323 | 1.210275 | 0
88.45588 | 8.7988 | 7.569029 | 8.390459 | 1.229771 | 0
88.46588 | 8.7872 | 7.554103 | 8.388599 | 1.233097 | 0
88.47588 | 8.796 | 7.53916 | 8.38674 | 1.25684 | 0
88.48588 | 8.7942 | 7.524202 | 8.384883 | 1.269998 | 0
88.49588 | 8.7882 | 7.509228 | 8.383028 | 1.278972 | 0
88.50588 | 8.7798 | 7.494237 | 8.381175 | 1.285563 | 0
88.51587 | 8.7767 | 7.479245 | 8.379322 | 1.297455 | 0
88.52587 | 8.7878 | 7.464222 | 8.377473 | 1.323578 | 0
88.53587 | 8.772 | 7.449183 | 8.375625 | 1.322817 | 0
88.54587 | 8.7732 | 7.434127 | 8.373779 | 1.339073 | 0
88.55587 | 8.7875 | 7.419055 | 8.371935 | 1.368445 | 0
88.56587 | 8.7618 | 7.403966 | 8.370093 | 1.357834 | 0
88.57586 | 8.7726 | 7.388876 | 8.368251 | 1.383724 | 0
88.58586 | 8.7572 | 7.373754 | 8.366413 | 1.383446 | 0
88.59586 | 8.7407 | 7.358615 | 8.364576 | 1.382085 | 0
88.60586 | 8.7527 | 7.34346 | 8.362741 | 1.40924 | 0
88.61586 | 8.7497 | 7.328287 | 8.360908 | 1.421413 | 0
88.62585 | 8.7431 | 7.313113 | 8.359076 | 1.429987 | 0
88.63585 | 8.7353 | 7.297907 | 8.357247 | 1.437393 | 0
88.64585 | 8.7522 | 7.282683 | 8.355419 | 1.469517 | 0
88.65585 | 8.7131 | 7.267443 | 8.353594 | 1.445657 | 0
88.66585 | 8.7064 | 7.252185 | 8.35177 | 1.454215 | 0
88.67585 | 8.736 | 7.23691 | 8.349949 | 1.49909 | 0
88.68584 | 8.7039 | 7.221633 | 8.348128 | 1.482267 | 0
88.69584 | 8.7091 | 7.206324 | 8.34631 | 1.502776 | 0
88.70584 | 8.736 | 7.190997 | 8.344494 | 1.545003 | 0
88.71584 | 8.6907 | 7.175653 | 8.34268 | 1.515047 | 0
88.72584 | 8.7058 | 7.160291 | 8.340868 | 1.545509 | 0
88.73584 | 8.6988 | 7.144911 | 8.339057 | 1.553889 | 0
88.74583 | 8.6899 | 7.129529 | 8.337248 | 1.560371 | 0
88.75583 | 8.6869 | 7.114114 | 8.335441 | 1.572786 | 0
88.76583 | 8.7054 | 7.098682 | 8.333637 | 1.606718 | 0
88.77583 | 8.6897 | 7.083231 | 8.331834 | 1.606469 | 0
88.78583 | 8.685 | 7.067763 | 8.330034 | 1.617237 | 0
88.79583 | 8.7076 | 7.052277 | 8.328235 | 1.655323 | 0
88.80582 | 8.678 | 7.036788 | 8.326437 | 1.641212 | 0
88.81582 | 8.6733 | 7.021266 | 8.324642 | 1.652034 | 0
88.82582 | 8.6863 | 7.005725 | 8.322849 | 1.680575 | 0
88.83582 | 8.6875 | 6.990167 | 8.321058 | 1.697333 | 0
88.84582 | 8.6625 | 6.97459 | 8.319269 | 1.68791 | 0
88.85582 | 8.6924 | 6.958995 | 8.317482 | 1.733405 | 0
88.86581 | 8.6873 | 6.943398 | 8.315695 | 1.743902 | 0
88.87581 | 8.6713 | 6.927766 | 8.313912 | 1.743534 | 0
88.88581 | 8.6667 | 6.912116 | 8.312131 | 1.754584 | 0
88.89581 | 8.6554 | 6.896448 | 8.310352 | 1.758952 | 0
88.90581 | 8.6651 | 6.88076 | 8.308575 | 1.78434 | 0
88.91581 | 8.6551 | 6.865055 | 8.306799 | 1.790045 | 0
88.9258 | 8.6526 | 6.849346 | 8.305024 | 1.803254 | 0
88.9358 | 8.6744 | 6.833603 | 8.303253 | 1.840797 | 0
88.9458 | 8.6651 | 6.817841 | 8.301484 | 1.847259 | 0
88.9558 | 8.6167 | 6.802061 | 8.299716 | 1.814639 | 0
88.9658 | 8.645 | 6.786261 | 8.297951 | 1.858739 | 0
88.9758 | 8.6312 | 6.770443 | 8.296188 | 1.860757 | 0
88.98579 | 8.6258 | 6.754622 | 8.294425 | 1.871178 | 0
88.99579 | 8.6533 | 6.738766 | 8.292666 | 1.914534 | 0
89.00579 | 8.6401 | 6.722891 | 8.290908 | 1.917209 | 0
89.01579 | 8.6357 | 6.706996 | 8.289153 | 1.928704 | 0
89.02579 | 8.621 | 6.691083 | 8.2874 | 1.929917 | 0
89.03578 | 8.6209 | 6.675166 | 8.285647 | 1.945734 | 0
89.04578 | 8.6165 | 6.659214 | 8.283897 | 1.957286 | 0
89.05578 | 8.6194 | 6.643243 | 8.28215 | 1.976157 | 0
89.06578 | 8.6223 | 6.627252 | 8.280405 | 1.995048 | 0
89.07578 | 8.6143 | 6.611242 | 8.278662 | 2.003058 | 0
89.08578 | 8.629 | 6.595213 | 8.27692 | 2.033787 | 0
89.09577 | 8.6006 | 6.57918 | 8.27518 | 2.02142 | 0
89.10577 | 8.5928 | 6.563112 | 8.273443 | 2.029688 | 0
89.11577 | 8.6096 | 6.547024 | 8.271708 | 2.062576 | 0
89.12577 | 8.5886 | 6.530916 | 8.269975 | 2.057684 | 0
89.13577 | 8.5959 | 6.514789 | 8.268244 | 2.081111 | 0
89.14577 | 8.5924 | 6.498642 | 8.266515 | 2.093758 | 0
89.15576 | 8.6163 | 6.482491 | 8.264786 | 2.133809 | 0
89.16576 | 8.6079 | 6.466304 | 8.263061 | 2.141596 | 0
89.17576 | 8.5622 | 6.450098 | 8.261339 | 2.112102 | 0
89.18576 | 8.5959 | 6.433871 | 8.259618 | 2.162029 | 0
89.19576 | 8.566 | 6.417625 | 8.257899 | 2.148375 | 0
89.20576 | 8.5945 | 6.401359 | 8.256183 | 2.193141 | 0
89.21575 | 8.589 | 6.385089 | 8.254467 | 2.203911 | 0
89.22575 | 8.5936 | 6.368782 | 8.252755 | 2.224818 | 0
89.23575 | 8.6335 | 6.352455 | 8.251044 | 2.281045 | 0
89.24575 | 8.5461 | 6.336109 | 8.249336 | 2.209991 | 0
89.25575 | 8.5858 | 6.319741 | 8.24763 | 2.266059 | 0
89.26575 | 8.564 | 6.303354 | 8.245926 | 2.260646 | 0
89.27574 | 8.5824 | 6.286963 | 8.244223 | 2.295437 | 0
89.28574 | 8.5868 | 6.270535 | 8.242523 | 2.316265 | 0
89.29574 | 8.6223 | 6.254087 | 8.240825 | 2.368213 | 0
89.30574 | 8.5853 | 6.237618 | 8.239129 | 2.347682 | 0
89.31574 | 8.5625 | 6.221128 | 8.237436 | 2.341372 | 0
89.32574 | 8.5572 | 6.204618 | 8.235745 | 2.352582 | 0
89.33573 | 8.5841 | 6.188104 | 8.234054 | 2.395996 | 0
89.34573 | 8.5441 | 6.171553 | 8.232367 | 2.372547 | 0
89.35573 | 8.6668 | 6.154982 | 8.230682 | 2.511818 | 0
89.36573 | 8.5664 | 6.138389 | 8.228999 | 2.428011 | 0
89.37573 | 8.6226 | 6.121776 | 8.227318 | 2.500824 | 0
89.38573 | 8.5453 | 6.105142 | 8.22564 | 2.440158 | 0
89.39572 | 8.5732 | 6.088504 | 8.223961 | 2.484696 | 0
89.40572 | 8.5981 | 6.071828 | 8.222287 | 2.526272 | 0
89.41572 | 8.5923 | 6.055131 | 8.220615 | 2.537169 | 0
89.42572 | 8.6634 | 6.038414 | 8.218945 | 2.624986 | 0
89.43572 | 8.5835 | 6.021675 | 8.217277 | 2.561825 | 0
89.44571 | 8.617 | 6.004932 | 8.21561 | 2.612068 | 0
89.45571 | 8.5795 | 5.988152 | 8.213946 | 2.591348 | 0
89.46571 | 8.6076 | 5.97135 | 8.212285 | 2.63625 | 0
89.47571 | 8.6025 | 5.954527 | 8.210626 | 2.647973 | 0
89.48571 | 8.6347 | 5.937682 | 8.208969 | 2.697018 | 0
89.49571 | 8.6085 | 5.920817 | 8.207314 | 2.687683 | 0
89.5057 | 8.6171 | 5.903947 | 8.20566 | 2.713153 | 0
89.5157 | 8.5964 | 5.887039 | 8.204009 | 2.709361 | 0
89.5257 | 8.5875 | 5.87011 | 8.202361 | 2.71739 | 0
89.5357 | 8.5995 | 5.853159 | 8.200715 | 2.746341 | 0
89.5457 | 8.6152 | 5.836186 | 8.199071 | 2.779014 | 0
89.5557 | 8.5902 | 5.819193 | 8.197429 | 2.771007 | 0
89.56569 | 8.6098 | 5.802194 | 8.195788 | 2.807606 | 0
89.57569 | 8.5704 | 5.785157 | 8.19415 | 2.785243 | 0
89.58569 | 8.5923 | 5.768099 | 8.192515 | 2.824201 | 0
89.59569 | 8.5923 | 5.751019 | 8.190882 | 2.841281 | 0
89.60569 | 8.5946 | 5.733917 | 8.189252 | 2.860683 | 0
89.61569 | 8.6027 | 5.716793 | 8.187623 | 2.885907 | 0
89.62568 | 8.5824 | 5.699665 | 8.185995 | 2.882735 | 0
89.63568 | 8.6011 | 5.682498 | 8.184371 | 2.918602 | 0
89.64568 | 8.5939 | 5.665309 | 8.182749 | 2.928591 | 0
89.65568 | 8.5724 | 5.648098 | 8.18113 | 2.924302 | 0
89.66568 | 8.6044 | 5.630865 | 8.179512 | 2.973535 | 0
89.67568 | 8.5965 | 5.61361 | 8.177897 | 2.98289 | 0
89.68567 | 8.5986 | 5.596351 | 8.176283 | 3.002249 | 0
89.69567 | 8.6133 | 5.579052 | 8.174672 | 3.034248 | 0
89.70567 | 8.595 | 5.561731 | 8.173064 | 3.033269 | 0
89.71567 | 8.5966 | 5.544389 | 8.171457 | 3.052211 | 0
89.72567 | 8.6066 | 5.527023 | 8.169854 | 3.079577 | 0
89.73567 | 8.6081 | 5.509636 | 8.168252 | 3.098464 | 0
89.74566 | 8.6144 | 5.492244 | 8.166651 | 3.122156 | 0
89.75566 | 8.6065 | 5.474812 | 8.165054 | 3.131688 | 0
89.76566 | 8.6305 | 5.457358 | 8.163459 | 3.173142 | 0
89.77566 | 8.6047 | 5.439882 | 8.161866 | 3.164818 | 0
89.78566 | 8.6185 | 5.422383 | 8.160276 | 3.196117 | 0
89.79565 | 8.6279 | 5.40488 | 8.158686 | 3.22302 | 0
89.80565 | 8.6281 | 5.387336 | 8.1571 | 3.240764 | 0
89.81565 | 8.6401 | 5.36977 | 8.155517 | 3.27033 | 0
89.82565 | 8.6489 | 5.352181 | 8.153936 | 3.296719 | 0
89.83565 | 8.6349 | 5.33457 | 8.152357 | 3.30033 | 0
89.84565 | 8.6502 | 5.316936 | 8.15078 | 3.333264 | 0
89.85564 | 8.6532 | 5.299298 | 8.149204 | 3.353902 | 0
89.86564 | 8.6631 | 5.281619 | 8.147632 | 3.381481 | 0
89.87564 | 8.673 | 5.263917 | 8.146062 | 3.409083 | 0
89.88564 | 8.6787 | 5.246193 | 8.144495 | 3.432507 | 0
89.89564 | 8.6879 | 5.228445 | 8.14293 | 3.459455 | 0
89.90564 | 8.7064 | 5.210675 | 8.141367 | 3.495725 | 0
89.91563 | 8.7007 | 5.1929 | 8.139805 | 3.5078 | 0
89.92563 | 8.7292 | 5.175085 | 8.138246 | 3.554115 | 0
89.93563 | 8.7383 | 5.157246 | 8.136691 | 3.581054 | 0
89.94563 | 8.7636 | 5.139384 | 8.135137 | 3.624216 | 0
89.95563 | 8.7648 | 5.1215 | 8.133586 | 3.6433 | 0
89.96563 | 8.7863 | 5.103592 | 8.132037 | 3.682708 | 0
89.97562 | 8.8082 | 5.08568 | 8.130489 | 3.72252 | 0
89.98562 | 8.8291 | 5.067726 | 8.128945 | 3.761374 | 0
89.99562 | 8.841 | 5.049749 | 8.127403 | 3.791251 | 0