## Summary
Parameter | W2C Pbcn | WC P-6m2
Sample | 100WxC-1hr-835C-HP_Cu_powder.dat | 100WxC-1hr-835C-HP_Cu_powder.dat
Method | GSAS-II | GSAS-II
Phase name | W2C Pbcn | WC P-6m2
COD / MP ID | mp-2034 | mp-1894
Formula | W2C | WC
Space group | Pbcn | P-6m2
Space group # | 60 | 187
Crystal system | orthorhombic | hexagonal
a (Å) | 4.62862 | 2.91659
b (Å) | 5.28389 | 2.91659
c (Å) | 6.04208 | 2.83944
α (°) | 90 | 90
β (°) | 90 | 90
γ (°) | 90 | 120
Weight fraction (%) | 50 | 50
Weight fraction ± (%) | 0.15 | 0.15
Crystallite size (nm) | 1000 | 1000
Scale factor | 0.1277 | 1.08076
U (Caglioti) | -0.88598 | -0.88598
V (Caglioti) | -0.02 | -0.02
W (Caglioti) | -0.14326 | -0.14326
X (Lorentzian) | -0.0346 | -0.0346
Y (Lorentzian) | 4.20268 | 4.20268
η at strongest | 1 | 1
FWHM (°) | 4.4598 | 4.4598
N reflections | 10 | 9
Seeded by | gsas2 | gsas2
Zero shift (°) | 0.62035 | 0.62035
Rwp (%) | 21.54 | 21.54
Rp (%) | 14.53 | 14.53
χ² | 1276.14 | 1276.14
GoF | 35.723 | 35.723

## Plot Data
2theta | Y_obs | Y_calc | Background | Residual | W2C Pbcn | WC P-6m2 | W2C Pbcn peak 2θ | W2C Pbcn [hkl] | WC P-6m2 peak 2θ | WC P-6m2 [hkl]
10.00929 | 46.5303 | 48.09905 | 49.6326 | -1.56875 | 0 | 0 | 33.902 | [020] | 31.481 | [001]
10.01929 | 46.4988 | 48.0987 | 49.6191 | -1.599896 | 0 | 0 | 38.882 | [200] | 35.511 | [100]
10.02929 | 46.5823 | 48.09832 | 49.6056 | -1.516019 | 0 | 0 | 52.524 | [220] | 48.178 | [101]
10.03928 | 46.532 | 48.09792 | 49.59212 | -1.565919 | 0 | 0 | 61.32 | [004] | 63.769 | [210]
10.04928 | 46.5446 | 48.09749 | 49.57863 | -1.552894 | 0 | 0 | 71.34 | [040] | 65.716 | [002]
10.05928 | 46.5198 | 48.09705 | 49.56513 | -1.577245 | 0 | 0 | 71.947 | [024] | 72.854 | [211]
10.06928 | 46.5406 | 48.09657 | 49.55164 | -1.555973 | 0 | 0 | 75.027 | [204] | 75.167 | [200]
10.07928 | 46.5823 | 48.09608 | 49.53815 | -1.513777 | 0 | 0 | 83.467 | [400] | 76.982 | [102]
10.08928 | 46.5985 | 48.09556 | 49.52467 | -1.497057 | 0 | 0 | 84.353 | [240] | 83.753 | [201]
10.09927 | 46.6219 | 48.09501 | 49.5112 | -1.473114 | 0 | 0 | 84.932 | [224]
10.10927 | 46.5487 | 48.09445 | 49.49772 | -1.545747 | 0 | 0
10.11927 | 46.5923 | 48.09386 | 49.48424 | -1.501556 | 0 | 0
10.12927 | 46.546 | 48.09324 | 49.47076 | -1.547242 | 0 | 0
10.13927 | 46.5718 | 48.0926 | 49.45728 | -1.520804 | 0 | 0
10.14927 | 46.605 | 48.09194 | 49.44381 | -1.486942 | 0 | 0
10.15926 | 46.6251 | 48.09126 | 49.43035 | -1.466158 | 0 | 0
10.16926 | 46.5623 | 48.09055 | 49.41688 | -1.528249 | 0 | 0
10.17926 | 46.5908 | 48.08982 | 49.40341 | -1.499017 | 0 | 0
10.18926 | 46.5624 | 48.08906 | 49.38995 | -1.526662 | 0 | 0
10.19926 | 46.6024 | 48.08828 | 49.37648 | -1.485883 | 0 | 0
10.20926 | 46.6146 | 48.08748 | 49.36302 | -1.472881 | 0 | 0
10.21925 | 46.6213 | 48.08666 | 49.34958 | -1.465356 | 0 | 0
10.22925 | 46.5825 | 48.08581 | 49.33612 | -1.503306 | 0 | 0
10.23925 | 46.5666 | 48.08493 | 49.32266 | -1.518334 | 0 | 0
10.24925 | 46.5566 | 48.08404 | 49.30921 | -1.527438 | 0 | 0
10.25925 | 46.5318 | 48.08312 | 49.29576 | -1.551319 | 0 | 0
10.26925 | 46.5634 | 48.08218 | 49.28231 | -1.518777 | 0 | 0
10.27924 | 46.5846 | 48.08121 | 49.26888 | -1.496612 | 0 | 0
10.28924 | 46.5336 | 48.08022 | 49.25543 | -1.546623 | 0 | 0
10.29924 | 46.5205 | 48.07921 | 49.24199 | -1.558711 | 0 | 0
10.30924 | 46.5213 | 48.07818 | 49.22855 | -1.556876 | 0 | 0
10.31924 | 46.4945 | 48.07712 | 49.21511 | -1.582618 | 0 | 0
10.32924 | 46.5643 | 48.07604 | 49.20167 | -1.511737 | 0 | 0
10.33923 | 46.5251 | 48.07493 | 49.18825 | -1.549833 | 0 | 0
10.34923 | 46.5114 | 48.07381 | 49.17482 | -1.562406 | 0 | 0
10.35923 | 46.4658 | 48.07266 | 49.16138 | -1.606855 | 0 | 0
10.36923 | 46.4815 | 48.07148 | 49.14795 | -1.589982 | 0 | 0
10.37923 | 46.4537 | 48.07028 | 49.13453 | -1.616585 | 0 | 0
10.38922 | 46.471 | 48.06907 | 49.12112 | -1.598067 | 0 | 0
10.39922 | 46.4845 | 48.06782 | 49.10769 | -1.583324 | 0 | 0
10.40922 | 46.5017 | 48.06656 | 49.09427 | -1.564859 | 0 | 0
10.41922 | 46.4528 | 48.06527 | 49.08085 | -1.61247 | 0 | 0
10.42922 | 46.4867 | 48.06396 | 49.06744 | -1.577259 | 0 | 0
10.43922 | 46.4397 | 48.06263 | 49.05402 | -1.622925 | 0 | 0
10.44921 | 46.5265 | 48.06127 | 49.04062 | -1.53477 | 0 | 0
10.45921 | 46.4696 | 48.05989 | 49.02721 | -1.59029 | 0 | 0
10.46921 | 46.5106 | 48.05849 | 49.0138 | -1.547888 | 0 | 0
10.47921 | 46.4553 | 48.05706 | 49.00039 | -1.601762 | 0 | 0
10.48921 | 46.4772 | 48.05561 | 48.98699 | -1.578415 | 0 | 0
10.49921 | 46.4675 | 48.05414 | 48.97358 | -1.586644 | 0 | 0
10.5092 | 46.4806 | 48.05265 | 48.9602 | -1.572052 | 0 | 0
10.5192 | 46.4897 | 48.05114 | 48.9468 | -1.561436 | 0 | 0
10.5292 | 46.506 | 48.0496 | 48.9334 | -1.543598 | 0 | 0
10.5392 | 46.5118 | 48.04804 | 48.92 | -1.536237 | 0 | 0
10.5492 | 46.5255 | 48.04645 | 48.90661 | -1.520953 | 0 | 0
10.5592 | 46.512 | 48.04485 | 48.89322 | -1.532847 | 0 | 0
10.56919 | 46.5738 | 48.04322 | 48.87984 | -1.46942 | 0 | 0
10.57919 | 46.5248 | 48.04157 | 48.86646 | -1.516768 | 0 | 0
10.58919 | 46.5344 | 48.03989 | 48.85307 | -1.505494 | 0 | 0
10.59919 | 46.5376 | 48.0382 | 48.83969 | -1.500598 | 0 | 0
10.60919 | 46.5281 | 48.03648 | 48.8263 | -1.50838 | 0 | 0
10.61919 | 46.5492 | 48.03474 | 48.81292 | -1.485539 | 0 | 0
10.62918 | 46.5484 | 48.03298 | 48.79956 | -1.484577 | 0 | 0
10.63918 | 46.5455 | 48.03119 | 48.78618 | -1.485691 | 0 | 0
10.64918 | 46.564 | 48.02938 | 48.77281 | -1.465383 | 0 | 0
10.65918 | 46.5665 | 48.02755 | 48.75944 | -1.461052 | 0 | 0
10.66918 | 46.566 | 48.0257 | 48.74607 | -1.4597 | 0 | 0
10.67918 | 46.5687 | 48.02382 | 48.7327 | -1.455125 | 0 | 0
10.68917 | 46.606 | 48.02193 | 48.71935 | -1.415929 | 0 | 0
10.69917 | 46.5737 | 48.02001 | 48.70598 | -1.44631 | 0 | 0
10.70917 | 46.5724 | 48.01807 | 48.69262 | -1.445668 | 0 | 0
10.71917 | 46.5541 | 48.0161 | 48.67926 | -1.462005 | 0 | 0
10.72917 | 46.5738 | 48.01412 | 48.6659 | -1.440319 | 0 | 0
10.73916 | 46.5589 | 48.01211 | 48.65256 | -1.453213 | 0 | 0
10.74916 | 46.5571 | 48.01008 | 48.6392 | -1.452983 | 0 | 0
10.75916 | 46.5632 | 48.00803 | 48.62585 | -1.44483 | 0 | 0
10.76916 | 46.5614 | 48.00596 | 48.6125 | -1.444556 | 0 | 0
10.77916 | 46.5575 | 48.00386 | 48.59915 | -1.44636 | 0 | 0
10.78916 | 46.5675 | 48.00174 | 48.5858 | -1.434242 | 0 | 0
10.79915 | 46.5698 | 47.9996 | 48.57247 | -1.429804 | 0 | 0
10.80915 | 46.5836 | 47.99744 | 48.55913 | -1.413842 | 0 | 0
10.81915 | 46.5674 | 47.99526 | 48.54578 | -1.427857 | 0 | 0
10.82915 | 46.5596 | 47.99305 | 48.53244 | -1.433451 | 0 | 0
10.83915 | 46.5612 | 47.99082 | 48.51911 | -1.429624 | 0 | 0
10.84915 | 46.5534 | 47.98857 | 48.50577 | -1.435174 | 0 | 0
10.85914 | 46.5574 | 47.9863 | 48.49245 | -1.428905 | 0 | 0
10.86914 | 46.5571 | 47.98401 | 48.47912 | -1.426911 | 0 | 0
10.87914 | 46.5689 | 47.9817 | 48.46579 | -1.412796 | 0 | 0
10.88914 | 46.5705 | 47.97936 | 48.45246 | -1.408859 | 0 | 0
10.89914 | 46.5696 | 47.977 | 48.43913 | -1.407401 | 0 | 0
10.90914 | 46.5574 | 47.97462 | 48.42581 | -1.417221 | 0 | 0
10.91913 | 46.5771 | 47.97222 | 48.4125 | -1.395121 | 0 | 0
10.92913 | 46.6007 | 47.9698 | 48.39918 | -1.369097 | 0 | 0
10.93913 | 46.581 | 47.96735 | 48.38586 | -1.386352 | 0 | 0
10.94913 | 46.5821 | 47.96489 | 48.37254 | -1.382785 | 0 | 0
10.95913 | 46.5673 | 47.9624 | 48.35923 | -1.395097 | 0 | 0
10.96913 | 46.5694 | 47.95989 | 48.34591 | -1.390487 | 0 | 0
10.97912 | 46.5858 | 47.95736 | 48.33261 | -1.371558 | 0 | 0
10.98912 | 46.5921 | 47.9548 | 48.3193 | -1.362705 | 0 | 0
10.99912 | 46.5797 | 47.95223 | 48.306 | -1.37253 | 0 | 0
11.00912 | 46.5897 | 47.94963 | 48.29269 | -1.359934 | 0 | 0
11.01912 | 46.5662 | 47.94702 | 48.27939 | -1.380817 | 0 | 0
11.02912 | 46.5654 | 47.94438 | 48.26608 | -1.378978 | 0 | 0
11.03911 | 46.6012 | 47.94172 | 48.2528 | -1.34052 | 0 | 0
11.04911 | 46.586 | 47.93904 | 48.2395 | -1.353038 | 0 | 0
11.05911 | 46.592 | 47.93634 | 48.2262 | -1.344336 | 0 | 0
11.06911 | 46.5769 | 47.93361 | 48.2129 | -1.356711 | 0 | 0
11.07911 | 46.542 | 47.93087 | 48.19961 | -1.388866 | 0 | 0
11.08911 | 46.5425 | 47.9281 | 48.18632 | -1.385599 | 0 | 0
11.0991 | 46.5473 | 47.92531 | 48.17304 | -1.378013 | 0 | 0
11.1091 | 46.5535 | 47.9225 | 48.15976 | -1.369004 | 0 | 0
11.1191 | 46.5565 | 47.91967 | 48.14647 | -1.363173 | 0 | 0
11.1291 | 46.55 | 47.91682 | 48.13319 | -1.366822 | 0 | 0
11.1391 | 46.5331 | 47.91395 | 48.1199 | -1.380849 | 0 | 0
11.14909 | 46.539 | 47.91106 | 48.10664 | -1.372058 | 0 | 0
11.15909 | 46.5442 | 47.90814 | 48.09336 | -1.363942 | 0 | 0
11.16909 | 46.5375 | 47.90521 | 48.08008 | -1.367706 | 0 | 0
11.17909 | 46.5396 | 47.90225 | 48.0668 | -1.362649 | 0 | 0
11.18909 | 46.5278 | 47.89927 | 48.05353 | -1.37147 | 0 | 0
11.19909 | 46.5063 | 47.89627 | 48.04026 | -1.389971 | 0 | 0
11.20908 | 46.5223 | 47.89325 | 48.027 | -1.370954 | 0 | 0
11.21908 | 46.537 | 47.89021 | 48.01374 | -1.353212 | 0 | 0
11.22908 | 46.51 | 47.88715 | 48.00047 | -1.37715 | 0 | 0
11.23908 | 46.5262 | 47.88407 | 47.9872 | -1.357867 | 0 | 0
11.24908 | 46.5273 | 47.88096 | 47.97394 | -1.353663 | 0 | 0
11.25908 | 46.5297 | 47.87784 | 47.96068 | -1.348138 | 0 | 0
11.26907 | 46.5329 | 47.8747 | 47.94744 | -1.341795 | 0 | 0
11.27907 | 46.5487 | 47.87153 | 47.93418 | -1.322829 | 0 | 0
11.28907 | 46.5476 | 47.86834 | 47.92092 | -1.320741 | 0 | 0
11.29907 | 46.5402 | 47.86513 | 47.90767 | -1.324933 | 0 | 0
11.30907 | 46.5274 | 47.8619 | 47.89442 | -1.334504 | 0 | 0
11.31907 | 46.5476 | 47.85865 | 47.88117 | -1.311054 | 0 | 0
11.32906 | 46.5315 | 47.85539 | 47.86793 | -1.323887 | 0 | 0
11.33906 | 46.5421 | 47.8521 | 47.85468 | -1.309996 | 0 | 0
11.34906 | 46.5603 | 47.84878 | 47.84144 | -1.288484 | 0.003672294 | 0.003672294
11.35906 | 46.5638 | 47.84545 | 47.8282 | -1.281652 | 0.008627809 | 0.008627809
11.36906 | 46.5574 | 47.8421 | 47.81495 | -1.284699 | 0.01357214 | 0.01357214
11.37906 | 46.5712 | 47.83873 | 47.80171 | -1.267525 | 0.01850528 | 0.01850528
11.38905 | 46.5658 | 47.83533 | 47.78849 | -1.269534 | 0.0234217 | 0.0234217
11.39905 | 46.5851 | 47.83192 | 47.77525 | -1.24682 | 0.02833256 | 0.02833256
11.40905 | 46.5748 | 47.82848 | 47.76202 | -1.253684 | 0.03323228 | 0.03323228
11.41905 | 46.5797 | 47.82503 | 47.74879 | -1.245329 | 0.03812088 | 0.03812088
11.42905 | 46.5636 | 47.82155 | 47.73556 | -1.257952 | 0.04299837 | 0.04299837
11.43905 | 46.5507 | 47.81806 | 47.72233 | -1.267356 | 0.04786476 | 0.04786476
11.44904 | 46.5708 | 47.81454 | 47.70911 | -1.243742 | 0.05271458 | 0.05271458
11.45904 | 46.5799 | 47.811 | 47.69589 | -1.231105 | 0.05755883 | 0.05755883
11.46904 | 46.5782 | 47.80745 | 47.68266 | -1.229247 | 0.06239202 | 0.06239202
11.47904 | 46.5774 | 47.80387 | 47.66944 | -1.226469 | 0.06721417 | 0.06721417
11.48904 | 46.5785 | 47.80027 | 47.65622 | -1.22177 | 0.07202529 | 0.07202529
11.49904 | 46.5691 | 47.79665 | 47.643 | -1.227551 | 0.0768254 | 0.0768254
11.50903 | 46.5894 | 47.79302 | 47.6298 | -1.203616 | 0.08160907 | 0.08160907
11.51903 | 46.5994 | 47.78936 | 47.61658 | -1.189956 | 0.08638719 | 0.08638719
11.52903 | 46.5892 | 47.78568 | 47.60337 | -1.196476 | 0.09115432 | 0.09115432
11.53903 | 46.5815 | 47.78198 | 47.59016 | -1.200476 | 0.09591049 | 0.09591049
11.54903 | 46.5628 | 47.77826 | 47.57694 | -1.215456 | 0.1006557 | 0.1006557
11.55902 | 46.5649 | 47.77452 | 47.56375 | -1.20962 | 0.1053846 | 0.1053846
11.56902 | 46.5792 | 47.77076 | 47.55054 | -1.191559 | 0.110108 | 0.110108
11.57902 | 46.5857 | 47.76698 | 47.54035 | -1.181279 | 0.1133148 | 0.1133148
11.58902 | 46.5844 | 47.76318 | 47.53639 | -1.178778 | 0.1133917 | 0.1133917
11.59902 | 46.5718 | 47.75936 | 47.53242 | -1.187558 | 0.1134688 | 0.1134688
11.60902 | 46.5787 | 47.75552 | 47.52842 | -1.176817 | 0.1135459 | 0.1135459
11.61901 | 46.5653 | 47.75166 | 47.52441 | -1.18636 | 0.113623 | 0.113623
11.62901 | 46.5964 | 47.74778 | 47.52038 | -1.151379 | 0.1137003 | 0.1137003
11.63901 | 46.5896 | 47.74388 | 47.51632 | -1.154278 | 0.1137777 | 0.1137777
11.64901 | 46.5856 | 47.73996 | 47.51225 | -1.154357 | 0.1138551 | 0.1138551
11.65901 | 46.5701 | 47.73602 | 47.50815 | -1.165917 | 0.1139327 | 0.1139327
11.66901 | 46.571 | 47.73206 | 47.50404 | -1.161056 | 0.1140103 | 0.1140103
11.679 | 46.5801 | 47.72808 | 47.4999 | -1.147979 | 0.1140879 | 0.1140879
11.689 | 46.5664 | 47.72408 | 47.49575 | -1.157679 | 0.1141657 | 0.1141657
11.699 | 46.5598 | 47.72006 | 47.49157 | -1.160259 | 0.1142436 | 0.1142436
11.709 | 46.5653 | 47.71602 | 47.48738 | -1.150719 | 0.1143216 | 0.1143216
11.719 | 46.5672 | 47.71196 | 47.48316 | -1.144759 | 0.1143997 | 0.1143997
11.729 | 46.5656 | 47.70788 | 47.47892 | -1.142279 | 0.1144778 | 0.1144778
11.73899 | 46.5678 | 47.70378 | 47.47467 | -1.135984 | 0.1145559 | 0.1145559
11.74899 | 46.5901 | 47.69966 | 47.4704 | -1.109565 | 0.1146343 | 0.1146343
11.75899 | 46.5656 | 47.69553 | 47.4661 | -1.129926 | 0.1147127 | 0.1147127
11.76899 | 46.5654 | 47.69137 | 47.46178 | -1.125967 | 0.1147912 | 0.1147912
11.77899 | 46.5379 | 47.68719 | 47.45745 | -1.149289 | 0.1148698 | 0.1148698
11.78899 | 46.5365 | 47.68299 | 47.45309 | -1.146491 | 0.1149484 | 0.1149484
11.79898 | 46.5417 | 47.67878 | 47.44872 | -1.137078 | 0.1150271 | 0.1150271
11.80898 | 46.55 | 47.67454 | 47.44433 | -1.124541 | 0.1151059 | 0.1151059
11.81898 | 46.5549 | 47.67028 | 47.43991 | -1.115384 | 0.1151849 | 0.1151849
11.82898 | 46.5259 | 47.66601 | 47.43548 | -1.140108 | 0.1152639 | 0.1152639
11.83898 | 46.5212 | 47.66171 | 47.43103 | -1.140512 | 0.115343 | 0.115343
11.84898 | 46.5234 | 47.6574 | 47.42655 | -1.133997 | 0.1154222 | 0.1154222
11.85897 | 46.5315 | 47.65307 | 47.42206 | -1.121567 | 0.1155014 | 0.1155014
11.86897 | 46.5377 | 47.64871 | 47.41755 | -1.111012 | 0.1155808 | 0.1155808
11.87897 | 46.5351 | 47.64434 | 47.41302 | -1.109239 | 0.1156602 | 0.1156602
11.88897 | 46.5106 | 47.63995 | 47.40847 | -1.129346 | 0.1157398 | 0.1157398
11.89897 | 46.4855 | 47.63553 | 47.40389 | -1.150033 | 0.1158194 | 0.1158194
11.90897 | 46.4874 | 47.6311 | 47.3993 | -1.143702 | 0.1158992 | 0.1158992
11.91896 | 46.4937 | 47.62665 | 47.3947 | -1.132955 | 0.1159789 | 0.1159789
11.92896 | 46.5118 | 47.62218 | 47.39007 | -1.110384 | 0.1160588 | 0.1160588
11.93896 | 46.4956 | 47.61769 | 47.38542 | -1.122095 | 0.1161388 | 0.1161388
11.94896 | 46.5065 | 47.61319 | 47.38075 | -1.106686 | 0.1162189 | 0.1162189
11.95896 | 46.4969 | 47.60866 | 47.37606 | -1.111757 | 0.1162991 | 0.1162991
11.96895 | 46.4847 | 47.60411 | 47.37136 | -1.119414 | 0.1163793 | 0.1163793
11.97895 | 46.4913 | 47.59955 | 47.36663 | -1.108248 | 0.1164596 | 0.1164596
11.98895 | 46.4854 | 47.59496 | 47.36188 | -1.109562 | 0.1165401 | 0.1165401
11.99895 | 46.4919 | 47.59036 | 47.35712 | -1.098457 | 0.1166206 | 0.1166206
12.00895 | 46.4828 | 47.58573 | 47.35233 | -1.102933 | 0.1167013 | 0.1167013
12.01895 | 46.4927 | 47.58109 | 47.34753 | -1.088389 | 0.116782 | 0.116782
12.02894 | 46.4715 | 47.57643 | 47.34271 | -1.104932 | 0.1168627 | 0.1168627
12.03894 | 46.4728 | 47.57175 | 47.33786 | -1.09895 | 0.1169436 | 0.1169436
12.04894 | 46.4668 | 47.56705 | 47.333 | -1.10025 | 0.1170246 | 0.1170246
12.05894 | 46.4568 | 47.56233 | 47.32812 | -1.10553 | 0.1171057 | 0.1171057
12.06894 | 46.4567 | 47.55759 | 47.32322 | -1.100891 | 0.1171869 | 0.1171869
12.07894 | 46.4657 | 47.55283 | 47.3183 | -1.087134 | 0.1172681 | 0.1172681
12.08893 | 46.4815 | 47.54806 | 47.31336 | -1.066562 | 0.1173494 | 0.1173494
12.09893 | 46.4685 | 47.54327 | 47.30841 | -1.074767 | 0.1174308 | 0.1174308
12.10893 | 46.4771 | 47.53845 | 47.30343 | -1.061352 | 0.1175124 | 0.1175124
12.11893 | 46.4533 | 47.53362 | 47.29843 | -1.080319 | 0.117594 | 0.117594
12.12893 | 46.4582 | 47.52877 | 47.29342 | -1.070567 | 0.1176758 | 0.1176758
12.13893 | 46.4413 | 47.5239 | 47.28838 | -1.082596 | 0.1177576 | 0.1177576
12.14892 | 46.4416 | 47.51901 | 47.28333 | -1.077411 | 0.1178394 | 0.1178394
12.15892 | 46.4473 | 47.5141 | 47.27826 | -1.066803 | 0.1179214 | 0.1179214
12.16892 | 46.4589 | 47.50918 | 47.27317 | -1.050275 | 0.1180035 | 0.1180035
12.17892 | 46.4556 | 47.50423 | 47.26806 | -1.048629 | 0.1180857 | 0.1180857
12.18892 | 46.4414 | 47.49926 | 47.26293 | -1.057864 | 0.118168 | 0.118168
12.19892 | 46.4423 | 47.49428 | 47.25778 | -1.051981 | 0.1182504 | 0.1182504
12.20891 | 46.462 | 47.48928 | 47.25262 | -1.027283 | 0.1183327 | 0.1183327
12.21891 | 46.4557 | 47.48426 | 47.24743 | -1.028563 | 0.1184153 | 0.1184153
12.22891 | 46.4511 | 47.47922 | 47.24223 | -1.028123 | 0.118498 | 0.118498
12.23891 | 46.4541 | 47.47416 | 47.237 | -1.020065 | 0.1185807 | 0.1185807
12.24891 | 46.4613 | 47.46909 | 47.23176 | -1.007788 | 0.1186636 | 0.1186636
12.25891 | 46.4646 | 47.46399 | 47.2265 | -0.9993928 | 0.1187465 | 0.1187465
12.2689 | 46.4564 | 47.45888 | 47.22123 | -1.002484 | 0.1188295 | 0.1188295
12.2789 | 46.4595 | 47.45375 | 47.21593 | -0.9942515 | 0.1189126 | 0.1189126
12.2889 | 46.4587 | 47.4486 | 47.21061 | -0.9899006 | 0.1189958 | 0.1189958
12.2989 | 46.4623 | 47.44343 | 47.20527 | -0.9811311 | 0.1190791 | 0.1190791
12.3089 | 46.4758 | 47.43824 | 47.19992 | -0.9624432 | 0.1191625 | 0.1191625
12.31889 | 46.4782 | 47.43304 | 47.19455 | -0.9548421 | 0.119246 | 0.119246
12.32889 | 46.4919 | 47.42782 | 47.18916 | -0.9359174 | 0.1193296 | 0.1193296
12.33889 | 46.4891 | 47.42257 | 47.18375 | -0.9334742 | 0.1194133 | 0.1194133
12.34889 | 46.4825 | 47.41731 | 47.17832 | -0.9348127 | 0.1194971 | 0.1194971
12.35889 | 46.4918 | 47.41203 | 47.17287 | -0.9202328 | 0.1195809 | 0.1195809
12.36889 | 46.4806 | 47.40673 | 47.1674 | -0.9261346 | 0.1196649 | 0.1196649
12.37888 | 46.473 | 47.40142 | 47.16193 | -0.9284234 | 0.1197489 | 0.1197489
12.38888 | 46.4982 | 47.39609 | 47.15642 | -0.8978886 | 0.1198331 | 0.1198331
12.39888 | 46.5067 | 47.39074 | 47.1509 | -0.8840356 | 0.1199174 | 0.1199174
12.40888 | 46.4982 | 47.38536 | 47.14536 | -0.8871643 | 0.1200018 | 0.1200018
12.41888 | 46.5004 | 47.37997 | 47.1398 | -0.8795747 | 0.1200862 | 0.1200862
12.42888 | 46.4909 | 47.37457 | 47.13423 | -0.883667 | 0.1201708 | 0.1201708
12.43887 | 46.4993 | 47.36915 | 47.12864 | -0.8698465 | 0.1202554 | 0.1202554
12.44887 | 46.5002 | 47.3637 | 47.12302 | -0.8635025 | 0.1203401 | 0.1203401
12.45887 | 46.4851 | 47.35824 | 47.11739 | -0.8731403 | 0.120425 | 0.120425
12.46887 | 46.4711 | 47.35276 | 47.11174 | -0.88166 | 0.1205099 | 0.1205099
12.47887 | 46.492 | 47.34726 | 47.10607 | -0.8552617 | 0.120595 | 0.120595
12.48887 | 46.4911 | 47.34175 | 47.10038 | -0.8506452 | 0.1206801 | 0.1206801
12.49886 | 46.4889 | 47.33622 | 47.09469 | -0.8473163 | 0.1207653 | 0.1207653
12.50886 | 46.4763 | 47.33066 | 47.08896 | -0.8543638 | 0.1208506 | 0.1208506
12.51886 | 46.4795 | 47.32509 | 47.08322 | -0.8455933 | 0.1209361 | 0.1209361
12.52886 | 46.4742 | 47.3195 | 47.07746 | -0.8453048 | 0.1210216 | 0.1210216
12.53886 | 46.4503 | 47.3139 | 47.07168 | -0.8635984 | 0.1211073 | 0.1211073
12.54886 | 46.4729 | 47.30827 | 47.06589 | -0.835374 | 0.121193 | 0.121193
12.55885 | 46.4742 | 47.30264 | 47.06008 | -0.8284374 | 0.1212788 | 0.1212788
12.56885 | 46.4697 | 47.29698 | 47.05425 | -0.8272773 | 0.1213647 | 0.1213647
12.57885 | 46.4602 | 47.2913 | 47.0484 | -0.8310992 | 0.1214507 | 0.1214507
12.58885 | 46.475 | 47.2856 | 47.04253 | -0.8106034 | 0.1215369 | 0.1215369
12.59885 | 46.457 | 47.27989 | 47.03664 | -0.8228897 | 0.1216231 | 0.1216231
12.60885 | 46.459 | 47.27416 | 47.03074 | -0.8151582 | 0.1217094 | 0.1217094
12.61884 | 46.4552 | 47.26841 | 47.02482 | -0.8132147 | 0.1217958 | 0.1217958
12.62884 | 46.4636 | 47.26265 | 47.01888 | -0.7990477 | 0.1218823 | 0.1218823
12.63884 | 46.4878 | 47.25686 | 47.01293 | -0.769063 | 0.121969 | 0.121969
12.64884 | 46.4744 | 47.25106 | 47.00695 | -0.7766605 | 0.1220557 | 0.1220557
12.65884 | 46.4535 | 47.24524 | 47.00096 | -0.7917404 | 0.1221425 | 0.1221425
12.66884 | 46.4733 | 47.2394 | 46.99494 | -0.7661026 | 0.1222295 | 0.1222295
12.67883 | 46.4721 | 47.23355 | 46.98892 | -0.761453 | 0.1223164 | 0.1223164
12.68883 | 46.4678 | 47.22768 | 46.98287 | -0.7598799 | 0.1224035 | 0.1224035
12.69883 | 46.4636 | 47.22179 | 46.97681 | -0.7581893 | 0.1224908 | 0.1224908
12.70883 | 46.4939 | 47.21588 | 46.97072 | -0.721981 | 0.1225781 | 0.1225781
12.71883 | 46.4966 | 47.20996 | 46.96462 | -0.7133551 | 0.1226656 | 0.1226656
12.72882 | 46.4919 | 47.20402 | 46.95851 | -0.7121178 | 0.122753 | 0.122753
12.73882 | 46.4833 | 47.19806 | 46.95238 | -0.7147569 | 0.1228407 | 0.1228407
12.74882 | 46.495 | 47.19208 | 46.94622 | -0.6970786 | 0.1229284 | 0.1229284
12.75882 | 46.4964 | 47.18608 | 46.94005 | -0.6896827 | 0.1230163 | 0.1230163
12.76882 | 46.4881 | 47.18007 | 46.93386 | -0.6919695 | 0.1231042 | 0.1231042
12.77882 | 46.496 | 47.17404 | 46.92765 | -0.6780388 | 0.1231923 | 0.1231923
12.78881 | 46.4949 | 47.168 | 46.92144 | -0.6730967 | 0.1232803 | 0.1232803
12.79881 | 46.4934 | 47.16193 | 46.91519 | -0.6685313 | 0.1233686 | 0.1233686
12.80881 | 46.4938 | 47.15585 | 46.90893 | -0.6620484 | 0.123457 | 0.123457
12.81881 | 46.5028 | 47.14975 | 46.90266 | -0.6469482 | 0.1235454 | 0.1235454
12.82881 | 46.4957 | 47.14363 | 46.89636 | -0.6479307 | 0.123634 | 0.123634
12.83881 | 46.4903 | 47.1375 | 46.89005 | -0.6471959 | 0.1237227 | 0.1237227
12.8488 | 46.4955 | 47.13135 | 46.88373 | -0.63585 | 0.1238113 | 0.1238113
12.8588 | 46.4805 | 47.12518 | 46.87738 | -0.6446807 | 0.1239002 | 0.1239002
12.8688 | 46.4832 | 47.11899 | 46.87102 | -0.6357942 | 0.1239892 | 0.1239892
12.8788 | 46.4761 | 47.11279 | 46.86463 | -0.6366904 | 0.1240783 | 0.1240783
12.8888 | 46.4822 | 47.10657 | 46.85823 | -0.6243695 | 0.1241675 | 0.1241675
12.8988 | 46.4775 | 47.10033 | 46.85182 | -0.6228313 | 0.1242568 | 0.1242568
12.90879 | 46.4634 | 47.09408 | 46.84539 | -0.6306823 | 0.1243461 | 0.1243461
12.91879 | 46.4651 | 47.08781 | 46.83894 | -0.62271 | 0.1244356 | 0.1244356
12.92879 | 46.4575 | 47.08152 | 46.83247 | -0.6240205 | 0.1245252 | 0.1245252
12.93879 | 46.4452 | 47.07521 | 46.82598 | -0.630014 | 0.1246149 | 0.1246149
12.94879 | 46.4476 | 47.06889 | 46.81948 | -0.6212904 | 0.1247048 | 0.1247048
12.95879 | 46.4578 | 47.06255 | 46.81296 | -0.6047497 | 0.1247947 | 0.1247947
12.96878 | 46.4172 | 47.0562 | 46.80643 | -0.6389984 | 0.1248846 | 0.1248846
12.97878 | 46.4355 | 47.04982 | 46.79987 | -0.6143238 | 0.1249748 | 0.1249748
12.98878 | 46.4275 | 47.04343 | 46.7933 | -0.6159321 | 0.125065 | 0.125065
12.99878 | 46.4279 | 47.03702 | 46.78671 | -0.6091236 | 0.1251554 | 0.1251554
13.00878 | 46.4395 | 47.0306 | 46.78011 | -0.5910981 | 0.1252458 | 0.1252458
13.01878 | 46.4198 | 47.02416 | 46.77348 | -0.6043557 | 0.1253364 | 0.1253364
13.02877 | 46.4132 | 47.0177 | 46.76685 | -0.6045029 | 0.125427 | 0.125427
13.03877 | 46.421 | 47.01123 | 46.76019 | -0.5902267 | 0.1255177 | 0.1255177
13.04877 | 46.4152 | 47.00473 | 46.75352 | -0.5895338 | 0.1256086 | 0.1256086
13.05877 | 46.3954 | 46.99822 | 46.74682 | -0.6028239 | 0.1256996 | 0.1256996
13.06877 | 46.4081 | 46.9917 | 46.74012 | -0.5835973 | 0.1257907 | 0.1257907
13.07877 | 46.4135 | 46.98515 | 46.73339 | -0.571654 | 0.1258819 | 0.1258819
13.08876 | 46.3836 | 46.9786 | 46.72665 | -0.5950004 | 0.1259731 | 0.1259731
13.09876 | 46.4029 | 46.97202 | 46.71989 | -0.5691235 | 0.1260646 | 0.1260646
13.10876 | 46.3984 | 46.96543 | 46.71312 | -0.5670299 | 0.1261561 | 0.1261561
13.11876 | 46.4047 | 46.95882 | 46.70632 | -0.5541197 | 0.1262477 | 0.1262477
13.12876 | 46.3956 | 46.95219 | 46.69951 | -0.5565927 | 0.1263395 | 0.1263395
13.13875 | 46.3982 | 46.94556 | 46.69269 | -0.5473558 | 0.1264312 | 0.1264312
13.14875 | 46.3692 | 46.9389 | 46.68585 | -0.5696956 | 0.1265232 | 0.1265232
13.15875 | 46.3891 | 46.93222 | 46.67899 | -0.5431188 | 0.1266153 | 0.1266153
13.16875 | 46.3918 | 46.92553 | 46.67211 | -0.5337254 | 0.1267075 | 0.1267075
13.17875 | 46.3865 | 46.91882 | 46.66522 | -0.5323155 | 0.1267998 | 0.1267998
13.18875 | 46.3768 | 46.91209 | 46.6583 | -0.5352889 | 0.1268922 | 0.1268922
13.19874 | 46.3795 | 46.90535 | 46.65138 | -0.5258527 | 0.1269846 | 0.1269846
13.20874 | 46.3628 | 46.89859 | 46.64444 | -0.5357932 | 0.1270772 | 0.1270772
13.21874 | 46.3695 | 46.89182 | 46.63748 | -0.5223172 | 0.1271699 | 0.1271699
13.22874 | 46.3723 | 46.88502 | 46.6305 | -0.5127247 | 0.1272628 | 0.1272628
13.23874 | 46.3772 | 46.87822 | 46.6235 | -0.5010159 | 0.1273557 | 0.1273557
13.24874 | 46.3547 | 46.87139 | 46.61649 | -0.5166906 | 0.1274488 | 0.1274488
13.25873 | 46.3304 | 46.86456 | 46.60947 | -0.5341557 | 0.1275419 | 0.1275419
13.26873 | 46.3443 | 46.8577 | 46.60243 | -0.5133977 | 0.1276352 | 0.1276352
13.27873 | 46.3568 | 46.85082 | 46.59537 | -0.4940233 | 0.1277286 | 0.1277286
13.28873 | 46.353 | 46.84393 | 46.58829 | -0.4909326 | 0.1278221 | 0.1278221
13.29873 | 46.3195 | 46.83703 | 46.58119 | -0.5175255 | 0.1279157 | 0.1279157
13.30873 | 46.3322 | 46.8301 | 46.57408 | -0.4979022 | 0.1280094 | 0.1280094
13.31872 | 46.354 | 46.82317 | 46.56696 | -0.4691696 | 0.1281032 | 0.1281032
13.32872 | 46.3209 | 46.81621 | 46.55982 | -0.4953137 | 0.1281971 | 0.1281971
13.33872 | 46.3327 | 46.80924 | 46.55266 | -0.4765417 | 0.1282912 | 0.1282912
13.34872 | 46.3286 | 46.80225 | 46.54548 | -0.4736535 | 0.1283854 | 0.1283854
13.35872 | 46.3192 | 46.79525 | 46.53829 | -0.476049 | 0.1284797 | 0.1284797
13.36872 | 46.3105 | 46.78823 | 46.53108 | -0.4777284 | 0.1285741 | 0.1285741
13.37871 | 46.3123 | 46.7812 | 46.52386 | -0.4688988 | 0.1286685 | 0.1286685
13.38871 | 46.2888 | 46.77415 | 46.51662 | -0.485346 | 0.1287631 | 0.1287631
13.39871 | 46.3114 | 46.76708 | 46.50936 | -0.455677 | 0.1288579 | 0.1288579
13.40871 | 46.338 | 46.75999 | 46.50209 | -0.421992 | 0.1289527 | 0.1289527
13.41871 | 46.319 | 46.75289 | 46.4948 | -0.433891 | 0.1290477 | 0.1290477
13.42871 | 46.3179 | 46.74577 | 46.48749 | -0.4278739 | 0.1291428 | 0.1291428
13.4387 | 46.3155 | 46.73865 | 46.48017 | -0.423148 | 0.1292379 | 0.1292379
13.4487 | 46.3107 | 46.7315 | 46.47283 | -0.4207989 | 0.1293332 | 0.1293332
13.4587 | 46.3126 | 46.72433 | 46.46548 | -0.4117338 | 0.1294287 | 0.1294287
13.4687 | 46.3098 | 46.71715 | 46.4581 | -0.4073528 | 0.1295242 | 0.1295242
13.4787 | 46.2791 | 46.70996 | 46.45072 | -0.4308559 | 0.1296199 | 0.1296199
13.4887 | 46.2878 | 46.70274 | 46.44331 | -0.4149431 | 0.1297157 | 0.1297157
13.49869 | 46.3075 | 46.69552 | 46.4359 | -0.3880217 | 0.1298115 | 0.1298115
13.50869 | 46.2948 | 46.68828 | 46.42846 | -0.3934771 | 0.1299075 | 0.1299075
13.51869 | 46.3154 | 46.68102 | 46.42101 | -0.3656167 | 0.1300036 | 0.1300036
13.52869 | 46.3127 | 46.67374 | 46.41354 | -0.3610405 | 0.1300998 | 0.1300998
13.53869 | 46.3124 | 46.66645 | 46.40606 | -0.3540485 | 0.1301962 | 0.1301962
13.54868 | 46.3131 | 46.65915 | 46.39856 | -0.346048 | 0.1302926 | 0.1302926
13.55868 | 46.2971 | 46.65182 | 46.39105 | -0.3547245 | 0.1303892 | 0.1303892
13.56868 | 46.267 | 46.64449 | 46.38351 | -0.3774852 | 0.1304859 | 0.1304859
13.57868 | 46.2999 | 46.63713 | 46.37596 | -0.3372302 | 0.1305827 | 0.1305827
13.58868 | 46.2872 | 46.62976 | 46.3684 | -0.3425594 | 0.1306796 | 0.1306796
13.59868 | 46.2628 | 46.62237 | 46.36082 | -0.3595731 | 0.1307767 | 0.1307767
13.60867 | 46.2763 | 46.61498 | 46.35323 | -0.3386785 | 0.1308738 | 0.1308738
13.61867 | 46.2873 | 46.60756 | 46.34562 | -0.3202608 | 0.1309711 | 0.1309711
13.62867 | 46.2904 | 46.60013 | 46.33799 | -0.3097276 | 0.1310685 | 0.1310685
13.63867 | 46.3087 | 46.59268 | 46.33035 | -0.2839787 | 0.131166 | 0.131166
13.64867 | 46.281 | 46.58521 | 46.32269 | -0.3042143 | 0.1312637 | 0.1312637
13.65867 | 46.2711 | 46.57773 | 46.31501 | -0.3066343 | 0.1313614 | 0.1313614
13.66866 | 46.2747 | 46.57025 | 46.30733 | -0.2955463 | 0.1314592 | 0.1314592
13.67866 | 46.269 | 46.56274 | 46.29962 | -0.2937353 | 0.1315572 | 0.1315572
13.68866 | 46.2746 | 46.55521 | 46.2919 | -0.2806089 | 0.1316554 | 0.1316554
13.69866 | 46.2872 | 46.54767 | 46.28416 | -0.2604669 | 0.1317536 | 0.1317536
13.70866 | 46.2482 | 46.54011 | 46.27641 | -0.2919095 | 0.131852 | 0.131852
13.71866 | 46.2674 | 46.53254 | 46.26864 | -0.2651367 | 0.1319505 | 0.1319505
13.72865 | 46.2611 | 46.52496 | 46.26086 | -0.2638561 | 0.132049 | 0.132049
13.73865 | 46.2659 | 46.51735 | 46.25306 | -0.2514525 | 0.1321477 | 0.1321477
13.74865 | 46.2655 | 46.50973 | 46.24524 | -0.2442335 | 0.1322465 | 0.1322465
13.75865 | 46.2641 | 46.5021 | 46.23741 | -0.2379993 | 0.1323455 | 0.1323455
13.76865 | 46.2493 | 46.49445 | 46.22956 | -0.2451496 | 0.1324446 | 0.1324446
13.77865 | 46.2619 | 46.48678 | 46.2217 | -0.2248847 | 0.1325438 | 0.1325438
13.78864 | 46.2653 | 46.47911 | 46.21383 | -0.2138122 | 0.132643 | 0.132643
13.79864 | 46.2574 | 46.47142 | 46.20593 | -0.2140168 | 0.1327425 | 0.1327425
13.80864 | 46.2661 | 46.46371 | 46.19802 | -0.1976061 | 0.132842 | 0.132842
13.81864 | 46.2516 | 46.45598 | 46.1901 | -0.2043802 | 0.1329418 | 0.1329418
13.82864 | 46.2265 | 46.44824 | 46.18216 | -0.2217391 | 0.1330416 | 0.1330416
13.83864 | 46.2486 | 46.44048 | 46.1742 | -0.1918828 | 0.1331415 | 0.1331415
13.84863 | 46.2375 | 46.43272 | 46.16624 | -0.1952192 | 0.1332415 | 0.1332415
13.85863 | 46.2324 | 46.42493 | 46.15825 | -0.1925327 | 0.1333416 | 0.1333416
13.86863 | 46.2326 | 46.41713 | 46.15025 | -0.184531 | 0.133442 | 0.133442
13.87863 | 46.2358 | 46.40931 | 46.14223 | -0.1735143 | 0.1335424 | 0.1335424
13.88863 | 46.241 | 46.40148 | 46.1342 | -0.1604825 | 0.1336429 | 0.1336429
13.89863 | 46.2296 | 46.39364 | 46.12615 | -0.1640356 | 0.1337436 | 0.1337436
13.90862 | 46.2186 | 46.38578 | 46.11809 | -0.1671816 | 0.1338443 | 0.1338443
13.91862 | 46.226 | 46.3779 | 46.11001 | -0.1519047 | 0.1339452 | 0.1339452
13.92862 | 46.209 | 46.37001 | 46.10192 | -0.1610128 | 0.1340463 | 0.1340463
13.93862 | 46.1961 | 46.36211 | 46.09381 | -0.1660059 | 0.1341475 | 0.1341475
13.94862 | 46.1895 | 46.35418 | 46.08569 | -0.1646841 | 0.1342488 | 0.1342488
13.95861 | 46.2074 | 46.34626 | 46.07756 | -0.1388553 | 0.1343501 | 0.1343501
13.96861 | 46.1968 | 46.3383 | 46.0694 | -0.1415037 | 0.1344517 | 0.1344517
13.97861 | 46.1968 | 46.33034 | 46.06123 | -0.1335372 | 0.1345533 | 0.1345533
13.98861 | 46.1827 | 46.32236 | 46.05305 | -0.1396558 | 0.1346551 | 0.1346551
13.99861 | 46.1888 | 46.31436 | 46.04485 | -0.1255596 | 0.1347571 | 0.1347571
14.00861 | 46.1641 | 46.30635 | 46.03663 | -0.1422485 | 0.1348591 | 0.1348591
14.0186 | 46.1617 | 46.29833 | 46.02841 | -0.1366307 | 0.1349612 | 0.1349612
14.0286 | 46.1598 | 46.29029 | 46.02016 | -0.1304901 | 0.1350635 | 0.1350635
14.0386 | 46.1456 | 46.28223 | 46.0119 | -0.1366347 | 0.1351659 | 0.1351659
14.0486 | 46.1314 | 46.27416 | 46.00363 | -0.1427646 | 0.1352685 | 0.1352685
14.0586 | 46.1386 | 46.26608 | 45.99534 | -0.1274797 | 0.1353712 | 0.1353712
14.0686 | 46.147 | 46.25798 | 45.98703 | -0.1109801 | 0.135474 | 0.135474
14.07859 | 46.1203 | 46.24987 | 45.97872 | -0.129574 | 0.1355768 | 0.1355768
14.08859 | 46.139 | 46.24175 | 45.97039 | -0.1027451 | 0.1356799 | 0.1356799
14.09859 | 46.1281 | 46.2336 | 45.96204 | -0.1055016 | 0.1357831 | 0.1357831
14.10859 | 46.0993 | 46.22544 | 45.95367 | -0.1261434 | 0.1358864 | 0.1358864
14.11859 | 46.106 | 46.21727 | 45.94529 | -0.1112707 | 0.1359899 | 0.1359899
14.12859 | 46.0797 | 46.20908 | 45.9369 | -0.1293834 | 0.1360934 | 0.1360934
14.13858 | 46.0835 | 46.20089 | 45.9285 | -0.1173897 | 0.136197 | 0.136197
14.14858 | 46.0729 | 46.19267 | 45.92007 | -0.1197732 | 0.1363009 | 0.1363009
14.15858 | 46.0661 | 46.18444 | 45.91163 | -0.1183423 | 0.1364048 | 0.1364048
14.16858 | 46.0752 | 46.1762 | 45.90318 | -0.1009969 | 0.1365089 | 0.1365089
14.17858 | 46.0835 | 46.16794 | 45.89471 | -0.08443695 | 0.1366132 | 0.1366132
14.18858 | 46.0755 | 46.15966 | 45.88623 | -0.08416259 | 0.1367175 | 0.1367175
14.19857 | 46.0672 | 46.15138 | 45.87774 | -0.08418205 | 0.1368219 | 0.1368219
14.20857 | 46.0668 | 46.14308 | 45.86923 | -0.07627884 | 0.1369265 | 0.1369265
14.21857 | 46.066 | 46.13476 | 45.8607 | -0.06876123 | 0.1370313 | 0.1370313
14.22857 | 46.0499 | 46.12643 | 45.85216 | -0.07652923 | 0.1371362 | 0.1371362
14.23857 | 46.0525 | 46.11808 | 45.8436 | -0.06558291 | 0.1372412 | 0.1372412
14.24857 | 46.0752 | 46.10972 | 45.83503 | -0.03452223 | 0.1373463 | 0.1373463
14.25856 | 46.0676 | 46.10136 | 45.82645 | -0.03375561 | 0.1374515 | 0.1374515
14.26856 | 46.0404 | 46.09297 | 45.81785 | -0.05256632 | 0.1375569 | 0.1375569
14.27856 | 46.066 | 46.08456 | 45.80924 | -0.01856277 | 0.1376624 | 0.1376624
14.28856 | 46.0643 | 46.07614 | 45.80061 | -0.01184496 | 0.1377681 | 0.1377681
14.29856 | 46.0578 | 46.06771 | 45.79197 | -0.009912913 | 0.1378739 | 0.1378739
14.30855 | 46.063 | 46.05928 | 45.78332 | 0.003724885 | 0.1379798 | 0.1379798
14.31855 | 46.0631 | 46.05081 | 45.77464 | 0.01228532 | 0.1380858 | 0.1380858
14.32855 | 46.0632 | 46.04234 | 45.76596 | 0.02085993 | 0.138192 | 0.138192
14.33855 | 46.0543 | 46.03385 | 45.75725 | 0.02044871 | 0.1382984 | 0.1382984
14.34855 | 46.0524 | 46.02535 | 45.74854 | 0.02705162 | 0.1384048 | 0.1384048
14.35855 | 46.0695 | 46.01683 | 45.73981 | 0.05266864 | 0.1385114 | 0.1385114
14.36854 | 46.0686 | 46.00831 | 45.73107 | 0.06029119 | 0.1386181 | 0.1386181
14.37854 | 46.063 | 45.99976 | 45.72231 | 0.06323636 | 0.138725 | 0.138725
14.38854 | 46.0616 | 45.9912 | 45.71354 | 0.07039559 | 0.138832 | 0.138832
14.39854 | 46.0671 | 45.98263 | 45.70475 | 0.08446886 | 0.1389391 | 0.1389391
14.40854 | 46.0452 | 45.97404 | 45.69595 | 0.07115613 | 0.1390464 | 0.1390464
14.41854 | 46.0465 | 45.96544 | 45.68714 | 0.0810574 | 0.1391538 | 0.1391538
14.42853 | 46.057 | 45.95684 | 45.67831 | 0.100164 | 0.1392612 | 0.1392612
14.43853 | 46.0468 | 45.94821 | 45.66947 | 0.0985932 | 0.1393689 | 0.1393689
14.44853 | 46.0414 | 45.93956 | 45.66061 | 0.1018363 | 0.1394767 | 0.1394767
14.45853 | 46.0371 | 45.93091 | 45.65174 | 0.1061933 | 0.1395847 | 0.1395847
14.46853 | 46.046 | 45.92224 | 45.64285 | 0.1237642 | 0.1396928 | 0.1396928
14.47853 | 46.0325 | 45.91355 | 45.63395 | 0.118949 | 0.139801 | 0.139801
14.48852 | 46.0329 | 45.90486 | 45.62504 | 0.128039 | 0.1399093 | 0.1399093
14.49852 | 46.0191 | 45.89615 | 45.61611 | 0.1229515 | 0.1400178 | 0.1400178
14.50852 | 46.0107 | 45.88742 | 45.60717 | 0.1232777 | 0.1401264 | 0.1401264
14.51852 | 46.0104 | 45.87868 | 45.59821 | 0.1317178 | 0.1402352 | 0.1402352
14.52852 | 46.0096 | 45.86993 | 45.58924 | 0.1396716 | 0.1403441 | 0.1403441
14.53852 | 45.9835 | 45.86116 | 45.58025 | 0.1223392 | 0.1404532 | 0.1404532
14.54851 | 45.9937 | 45.85239 | 45.57126 | 0.1413118 | 0.1405623 | 0.1405623
14.55851 | 45.9949 | 45.84359 | 45.56225 | 0.1513068 | 0.1406716 | 0.1406716
14.56851 | 45.971 | 45.83478 | 45.55322 | 0.1362155 | 0.1407811 | 0.1407811
14.57851 | 45.9714 | 45.82596 | 45.54418 | 0.1454379 | 0.1408907 | 0.1408907
14.58851 | 45.9815 | 45.81713 | 45.53513 | 0.164374 | 0.1410004 | 0.1410004
14.59851 | 45.9733 | 45.80828 | 45.52606 | 0.1650236 | 0.1411104 | 0.1411104
14.6085 | 45.9661 | 45.79942 | 45.51698 | 0.1666781 | 0.1412203 | 0.1412203
14.6185 | 45.9394 | 45.79055 | 45.50788 | 0.1488549 | 0.1413304 | 0.1413304
14.6285 | 45.9471 | 45.78165 | 45.49877 | 0.1654454 | 0.1414408 | 0.1414408
14.6385 | 45.9462 | 45.77275 | 45.48965 | 0.1734494 | 0.1415512 | 0.1415512
14.6485 | 45.9273 | 45.76383 | 45.48051 | 0.1634669 | 0.1416618 | 0.1416618
14.6585 | 45.929 | 45.7549 | 45.47136 | 0.174098 | 0.1417725 | 0.1417725
14.66849 | 45.9068 | 45.74597 | 45.4622 | 0.1608336 | 0.1418833 | 0.1418833
14.67849 | 45.9164 | 45.73701 | 45.45302 | 0.1793915 | 0.1419943 | 0.1419943
14.68849 | 45.9156 | 45.72804 | 45.44383 | 0.187563 | 0.1421055 | 0.1421055
14.69849 | 45.9091 | 45.71905 | 45.43462 | 0.1900479 | 0.1422168 | 0.1422168
14.70849 | 45.924 | 45.71005 | 45.4254 | 0.2139463 | 0.1423282 | 0.1423282
14.71848 | 45.9208 | 45.70105 | 45.41617 | 0.2197489 | 0.1424397 | 0.1424397
14.72848 | 45.8981 | 45.69203 | 45.40692 | 0.206074 | 0.1425515 | 0.1425515
14.73848 | 45.9015 | 45.68299 | 45.39766 | 0.2185124 | 0.1426633 | 0.1426633
14.74848 | 45.8882 | 45.67394 | 45.38839 | 0.2142642 | 0.1427754 | 0.1427754
14.75848 | 45.8935 | 45.66487 | 45.3791 | 0.2286292 | 0.1428875 | 0.1428875
14.76848 | 45.8896 | 45.65579 | 45.36979 | 0.2338076 | 0.1429998 | 0.1429998
14.77847 | 45.8725 | 45.64671 | 45.36049 | 0.2257902 | 0.1431122 | 0.1431122
14.78847 | 45.8915 | 45.6376 | 45.35116 | 0.2538951 | 0.1432248 | 0.1432248
14.79847 | 45.8776 | 45.62849 | 45.34181 | 0.2491132 | 0.1433375 | 0.1433375
14.80847 | 45.915 | 45.61936 | 45.33245 | 0.2956445 | 0.1434504 | 0.1434504
14.81847 | 45.8765 | 45.61021 | 45.32308 | 0.2662891 | 0.1435634 | 0.1435634
14.82847 | 45.868 | 45.60105 | 45.3137 | 0.2669468 | 0.1436766 | 0.1436766
14.83846 | 45.8949 | 45.59189 | 45.30431 | 0.3030085 | 0.1437898 | 0.1437898
14.84846 | 45.8984 | 45.58271 | 45.2949 | 0.3156925 | 0.1439033 | 0.1439033
14.85846 | 45.889 | 45.57351 | 45.28548 | 0.3154896 | 0.1440169 | 0.1440169
14.86846 | 45.9025 | 45.5643 | 45.27604 | 0.3381999 | 0.1441307 | 0.1441307
14.87846 | 45.873 | 45.55508 | 45.26659 | 0.3179232 | 0.1442446 | 0.1442446
14.88846 | 45.8905 | 45.54584 | 45.25712 | 0.3446596 | 0.1443587 | 0.1443587
14.89845 | 45.8887 | 45.5366 | 45.24765 | 0.3520997 | 0.1444727 | 0.1444727
14.90845 | 45.8896 | 45.52734 | 45.23816 | 0.3622621 | 0.1445871 | 0.1445871
14.91845 | 45.9056 | 45.51806 | 45.22866 | 0.3875375 | 0.1447016 | 0.1447016
14.92845 | 45.8811 | 45.50877 | 45.21914 | 0.3723259 | 0.1448163 | 0.1448163
14.93845 | 45.8808 | 45.49947 | 45.20961 | 0.3813273 | 0.1449311 | 0.1449311
14.94845 | 45.8906 | 45.49016 | 45.20007 | 0.4004416 | 0.145046 | 0.145046
14.95844 | 45.8891 | 45.48084 | 45.19052 | 0.4082595 | 0.145161 | 0.145161
14.96844 | 45.8961 | 45.4715 | 45.18095 | 0.4245996 | 0.1452762 | 0.1452762
14.97844 | 45.893 | 45.46215 | 45.17136 | 0.4308526 | 0.1453916 | 0.1453916
14.98844 | 45.866 | 45.45278 | 45.16177 | 0.4132185 | 0.1455072 | 0.1455072
14.99844 | 45.8973 | 45.4434 | 45.15216 | 0.4538972 | 0.1456229 | 0.1456229
15.00844 | 45.8727 | 45.43401 | 45.14253 | 0.4386887 | 0.1457387 | 0.1457387
15.01843 | 45.8894 | 45.42462 | 45.13291 | 0.4647837 | 0.1458546 | 0.1458546
15.02843 | 45.884 | 45.4152 | 45.12326 | 0.4688008 | 0.1459708 | 0.1459708
15.03843 | 45.8747 | 45.40577 | 45.1136 | 0.4689307 | 0.1460871 | 0.1460871
15.04843 | 45.868 | 45.39633 | 45.10392 | 0.4716733 | 0.1462035 | 0.1462035
15.05843 | 45.8574 | 45.38687 | 45.09423 | 0.4705287 | 0.1463201 | 0.1463201
15.06843 | 45.8592 | 45.3774 | 45.08453 | 0.4817967 | 0.1464369 | 0.1464369
15.07842 | 45.8625 | 45.36793 | 45.07482 | 0.494568 | 0.1465537 | 0.1465537
15.08842 | 45.8364 | 45.35844 | 45.0651 | 0.4779614 | 0.1466708 | 0.1466708
15.09842 | 45.841 | 45.34893 | 45.05536 | 0.4920675 | 0.146788 | 0.146788
15.10842 | 45.846 | 45.33941 | 45.0456 | 0.5065862 | 0.1469053 | 0.1469053
15.11842 | 45.8375 | 45.32988 | 45.03584 | 0.5076175 | 0.1470229 | 0.1470229
15.12841 | 45.8527 | 45.32035 | 45.02607 | 0.5323519 | 0.1471404 | 0.1471404
15.13841 | 45.8234 | 45.31079 | 45.01628 | 0.5126083 | 0.1472583 | 0.1472583
15.14841 | 45.8382 | 45.30122 | 45.00647 | 0.5369773 | 0.1473762 | 0.1473762
15.15841 | 45.8088 | 45.29164 | 44.99665 | 0.5171589 | 0.1474944 | 0.1474944
15.16841 | 45.833 | 45.28205 | 44.98682 | 0.550953 | 0.1476127 | 0.1476127
15.17841 | 45.8138 | 45.27244 | 44.97698 | 0.5413595 | 0.1477311 | 0.1477311
15.1884 | 45.7903 | 45.26283 | 44.96713 | 0.527469 | 0.1478496 | 0.1478496
15.1984 | 45.7775 | 45.2532 | 44.95726 | 0.5243004 | 0.1479684 | 0.1479684
15.2084 | 45.7936 | 45.24356 | 44.94738 | 0.5500444 | 0.1480873 | 0.1480873
15.2184 | 45.7878 | 45.2339 | 44.93749 | 0.5539007 | 0.1482064 | 0.1482064
15.2284 | 45.789 | 45.22423 | 44.92758 | 0.5647694 | 0.1483256 | 0.1483256
15.2384 | 45.7986 | 45.21455 | 44.91766 | 0.5840505 | 0.148445 | 0.148445
15.24839 | 45.7746 | 45.20487 | 44.90774 | 0.5697343 | 0.1485644 | 0.1485644
15.25839 | 45.7844 | 45.19516 | 44.89779 | 0.5892401 | 0.1486841 | 0.1486841
15.26839 | 45.7839 | 45.18544 | 44.88783 | 0.5984583 | 0.148804 | 0.148804
15.27839 | 45.7669 | 45.17571 | 44.87786 | 0.5911887 | 0.148924 | 0.148924
15.28839 | 45.7772 | 45.16597 | 44.86788 | 0.6112314 | 0.1490442 | 0.1490442
15.29839 | 45.7574 | 45.15621 | 44.85788 | 0.6011864 | 0.1491645 | 0.1491645
15.30838 | 45.7306 | 45.14646 | 44.84789 | 0.5841439 | 0.1492849 | 0.1492849
15.31838 | 45.742 | 45.13668 | 44.83787 | 0.6053233 | 0.1494056 | 0.1494056
15.32838 | 45.7508 | 45.12689 | 44.82783 | 0.6239149 | 0.1495264 | 0.1495264
15.33838 | 45.7409 | 45.11708 | 44.81779 | 0.6238188 | 0.1496474 | 0.1496474
15.34838 | 45.7662 | 45.10727 | 44.80773 | 0.6589348 | 0.1497685 | 0.1497685
15.35838 | 45.746 | 45.09744 | 44.79766 | 0.6485629 | 0.1498898 | 0.1498898
15.36837 | 45.761 | 45.08761 | 44.78758 | 0.6733934 | 0.1500111 | 0.1500111
15.37837 | 45.7532 | 45.07775 | 44.77749 | 0.6754457 | 0.1501328 | 0.1501328
15.38837 | 45.754 | 45.06789 | 44.76738 | 0.6861102 | 0.1502545 | 0.1502545
15.39837 | 45.7741 | 45.05801 | 44.75726 | 0.7160868 | 0.1503765 | 0.1503765
15.40837 | 45.7205 | 45.04812 | 44.74713 | 0.6723754 | 0.1504986 | 0.1504986
15.41837 | 45.7313 | 45.03822 | 44.73698 | 0.693076 | 0.1506209 | 0.1506209
15.42836 | 45.724 | 45.02832 | 44.72683 | 0.6956787 | 0.1507432 | 0.1507432
15.43836 | 45.7237 | 45.0184 | 44.71667 | 0.7053034 | 0.1508658 | 0.1508658
15.44836 | 45.7342 | 45.00846 | 44.70648 | 0.72574 | 0.1509885 | 0.1509885
15.45836 | 45.7305 | 44.99851 | 44.69629 | 0.7319885 | 0.1511114 | 0.1511114
15.46836 | 45.7066 | 44.98855 | 44.68608 | 0.7180491 | 0.1512345 | 0.1512345
15.47836 | 45.7202 | 44.97858 | 44.67586 | 0.7416215 | 0.1513578 | 0.1513578
15.48835 | 45.7186 | 44.9686 | 44.66564 | 0.7499958 | 0.1514811 | 0.1514811
15.49835 | 45.7278 | 44.95861 | 44.6554 | 0.769192 | 0.1516047 | 0.1516047
15.50835 | 45.7116 | 44.9486 | 44.64514 | 0.7630001 | 0.1517284 | 0.1517284
15.51835 | 45.7204 | 44.93858 | 44.63488 | 0.78182 | 0.1518523 | 0.1518523
15.52835 | 45.6767 | 44.92855 | 44.6246 | 0.7481517 | 0.1519764 | 0.1519764
15.53834 | 45.6944 | 44.91851 | 44.61431 | 0.7758852 | 0.1521005 | 0.1521005
15.54834 | 45.7076 | 44.90846 | 44.60401 | 0.7991405 | 0.1522249 | 0.1522249
15.55834 | 45.6873 | 44.89839 | 44.59369 | 0.7889076 | 0.1523495 | 0.1523495
15.56834 | 45.6854 | 44.88831 | 44.58337 | 0.7970864 | 0.1524742 | 0.1524742
15.57834 | 45.6535 | 44.87822 | 44.57302 | 0.775277 | 0.1525991 | 0.1525991
15.58834 | 45.655 | 44.86812 | 44.56267 | 0.7868792 | 0.1527242 | 0.1527242
15.59833 | 45.6608 | 44.85802 | 44.55232 | 0.8027831 | 0.1528493 | 0.1528493
15.60833 | 45.6568 | 44.84789 | 44.54194 | 0.8089087 | 0.1529747 | 0.1529747
15.61833 | 45.6315 | 44.83775 | 44.53155 | 0.793746 | 0.1531003 | 0.1531003
15.62833 | 45.6431 | 44.82761 | 44.52115 | 0.8154949 | 0.1532261 | 0.1532261
15.63833 | 45.6441 | 44.81744 | 44.51074 | 0.8266554 | 0.153352 | 0.153352
15.64833 | 45.6521 | 44.80727 | 44.50032 | 0.8448276 | 0.1534781 | 0.1534781
15.65832 | 45.6335 | 44.7971 | 44.48989 | 0.8364011 | 0.1536042 | 0.1536042
15.66832 | 45.6421 | 44.7869 | 44.47944 | 0.8551963 | 0.1537307 | 0.1537307
15.67832 | 45.6114 | 44.7767 | 44.46898 | 0.8347031 | 0.1538573 | 0.1538573
15.68832 | 45.6118 | 44.76648 | 44.45851 | 0.8453214 | 0.153984 | 0.153984
15.69832 | 45.6137 | 44.75625 | 44.44803 | 0.8574513 | 0.154111 | 0.154111
15.70832 | 45.617 | 44.74601 | 44.43753 | 0.8709926 | 0.1542381 | 0.1542381
15.71831 | 45.5969 | 44.73576 | 44.42703 | 0.8611351 | 0.1543653 | 0.1543653
15.72831 | 45.6029 | 44.7255 | 44.41652 | 0.8773993 | 0.1544927 | 0.1544927
15.73831 | 45.5866 | 44.71523 | 44.40598 | 0.8713749 | 0.1546204 | 0.1546204
15.74831 | 45.5902 | 44.70494 | 44.39544 | 0.885262 | 0.1547482 | 0.1547482
15.75831 | 45.6149 | 44.69464 | 44.38489 | 0.9202604 | 0.1548761 | 0.1548761
15.76831 | 45.5962 | 44.68433 | 44.37432 | 0.9118702 | 0.1550043 | 0.1550043
15.7783 | 45.6078 | 44.67402 | 44.36375 | 0.933781 | 0.1551325 | 0.1551325
15.7883 | 45.5935 | 44.66369 | 44.35316 | 0.9298135 | 0.155261 | 0.155261
15.7983 | 45.6013 | 44.65334 | 44.34256 | 0.9479573 | 0.1553897 | 0.1553897
15.8083 | 45.5845 | 44.64299 | 44.33195 | 0.9415124 | 0.1555185 | 0.1555185
15.8183 | 45.5954 | 44.63262 | 44.32133 | 0.9627788 | 0.1556475 | 0.1556475
15.8283 | 45.5945 | 44.62224 | 44.31069 | 0.9722565 | 0.1557767 | 0.1557767
15.83829 | 45.5844 | 44.61187 | 44.30005 | 0.9725349 | 0.155906 | 0.155906
15.84829 | 45.5739 | 44.60147 | 44.28939 | 0.972435 | 0.1560355 | 0.1560355
15.85829 | 45.6077 | 44.59105 | 44.27872 | 1.016646 | 0.1561653 | 0.1561653
15.86829 | 45.5795 | 44.58063 | 44.26804 | 0.9988688 | 0.1562952 | 0.1562952
15.87829 | 45.5908 | 44.5702 | 44.25735 | 1.020602 | 0.1564252 | 0.1564252
15.88829 | 45.5762 | 44.55975 | 44.24664 | 1.016447 | 0.1565555 | 0.1565555
15.89828 | 45.5739 | 44.54931 | 44.23594 | 1.024593 | 0.1566858 | 0.1566858
15.90828 | 45.5932 | 44.53884 | 44.22521 | 1.05436 | 0.1568164 | 0.1568164
15.91828 | 45.58 | 44.52836 | 44.21447 | 1.051638 | 0.1569472 | 0.1569472
15.92828 | 45.6076 | 44.51787 | 44.20372 | 1.089727 | 0.1570782 | 0.1570782
15.93828 | 45.5874 | 44.50737 | 44.19295 | 1.080027 | 0.1572094 | 0.1572094
15.94827 | 45.5906 | 44.49687 | 44.18219 | 1.093728 | 0.1573406 | 0.1573406
15.95827 | 45.6066 | 44.48635 | 44.17141 | 1.12025 | 0.1574721 | 0.1574721
15.96827 | 45.6038 | 44.47582 | 44.16061 | 1.127983 | 0.1576038 | 0.1576038
15.97827 | 45.6084 | 44.46527 | 44.1498 | 1.143128 | 0.1577357 | 0.1577357
15.98827 | 45.5938 | 44.45472 | 44.13898 | 1.139083 | 0.1578677 | 0.1578677
15.99827 | 45.5884 | 44.44415 | 44.12815 | 1.144249 | 0.1579999 | 0.1579999
16.00826 | 45.5912 | 44.43358 | 44.11732 | 1.157616 | 0.1581322 | 0.1581322
16.01826 | 45.5744 | 44.423 | 44.10647 | 1.151404 | 0.1582648 | 0.1582648
16.02826 | 45.5819 | 44.4124 | 44.0956 | 1.169502 | 0.1583976 | 0.1583976
16.03826 | 45.5929 | 44.40179 | 44.08473 | 1.191112 | 0.1585306 | 0.1585306
16.04826 | 45.5733 | 44.39117 | 44.07384 | 1.182133 | 0.1586637 | 0.1586637
16.05826 | 45.5816 | 44.38054 | 44.06294 | 1.201064 | 0.1587971 | 0.1587971
16.06825 | 45.6162 | 44.3699 | 44.05204 | 1.246296 | 0.1589304 | 0.1589304
16.07825 | 45.5946 | 44.35925 | 44.04112 | 1.235349 | 0.1590641 | 0.1590641
16.08825 | 45.591 | 44.34859 | 44.03019 | 1.242412 | 0.159198 | 0.159198
16.09825 | 45.5935 | 44.33791 | 44.01925 | 1.255587 | 0.1593321 | 0.1593321
16.10825 | 45.5897 | 44.32723 | 44.0083 | 1.262472 | 0.1594664 | 0.1594664
16.11825 | 45.5752 | 44.31653 | 43.99733 | 1.258668 | 0.1596008 | 0.1596008
16.12824 | 45.5695 | 44.30584 | 43.98637 | 1.263664 | 0.1597353 | 0.1597353
16.13824 | 45.5884 | 44.29512 | 43.97538 | 1.293282 | 0.1598701 | 0.1598701
16.14824 | 45.5572 | 44.28439 | 43.96438 | 1.27281 | 0.1600051 | 0.1600051
16.15824 | 45.5591 | 44.27365 | 43.95337 | 1.285448 | 0.1601403 | 0.1601403
16.16824 | 45.5871 | 44.2629 | 43.94235 | 1.324198 | 0.1602757 | 0.1602757
16.17824 | 45.5709 | 44.25214 | 43.93132 | 1.318758 | 0.1604112 | 0.1604112
16.18823 | 45.5751 | 44.24138 | 43.92029 | 1.333717 | 0.1605468 | 0.1605468
16.19823 | 45.5841 | 44.2306 | 43.90924 | 1.353498 | 0.1606828 | 0.1606828
16.20823 | 45.5868 | 44.21981 | 43.89817 | 1.36699 | 0.1608189 | 0.1608189
16.21823 | 45.567 | 44.20901 | 43.8871 | 1.357992 | 0.1609552 | 0.1609552
16.22823 | 45.5882 | 44.1982 | 43.87601 | 1.390005 | 0.1610917 | 0.1610917
16.23823 | 45.5857 | 44.18737 | 43.86492 | 1.398328 | 0.1612285 | 0.1612285
16.24822 | 45.5599 | 44.17655 | 43.85382 | 1.383351 | 0.1613652 | 0.1613652
16.25822 | 45.5612 | 44.16571 | 43.8427 | 1.395495 | 0.1615023 | 0.1615023
16.26822 | 45.5934 | 44.15485 | 43.83157 | 1.43855 | 0.1616395 | 0.1616395
16.27822 | 45.5825 | 44.14399 | 43.82043 | 1.438515 | 0.161777 | 0.161777
16.28822 | 45.5677 | 44.13311 | 43.80928 | 1.43459 | 0.1619147 | 0.1619147
16.29821 | 45.5882 | 44.12224 | 43.79813 | 1.465965 | 0.1620524 | 0.1620524
16.30821 | 45.5716 | 44.11134 | 43.78696 | 1.460261 | 0.1621904 | 0.1621904
16.31821 | 45.583 | 44.10043 | 43.77578 | 1.482567 | 0.1623286 | 0.1623286
16.32821 | 45.5744 | 44.08952 | 43.76458 | 1.484884 | 0.1624671 | 0.1624671
16.33821 | 45.5835 | 44.07859 | 43.75338 | 1.504911 | 0.1626057 | 0.1626057
16.34821 | 45.5883 | 44.06765 | 43.74216 | 1.520649 | 0.1627445 | 0.1627445
16.3582 | 45.5694 | 44.05671 | 43.73095 | 1.512686 | 0.1628834 | 0.1628834
16.3682 | 45.6156 | 44.04576 | 43.71971 | 1.569844 | 0.1630226 | 0.1630226
16.3782 | 45.6189 | 44.03479 | 43.70846 | 1.584112 | 0.163162 | 0.163162
16.3882 | 45.6152 | 44.02381 | 43.69721 | 1.59139 | 0.1633016 | 0.1633016
16.3982 | 45.6175 | 44.01282 | 43.68594 | 1.604679 | 0.1634414 | 0.1634414
16.4082 | 45.6157 | 44.00182 | 43.67466 | 1.613878 | 0.1635814 | 0.1635814
16.41819 | 45.5934 | 43.99082 | 43.66338 | 1.602576 | 0.1637214 | 0.1637214
16.42819 | 45.6008 | 43.9798 | 43.65208 | 1.620995 | 0.1638618 | 0.1638618
16.43819 | 45.6013 | 43.96878 | 43.64077 | 1.632524 | 0.1640023 | 0.1640023
16.44819 | 45.6 | 43.95774 | 43.62945 | 1.642264 | 0.1641431 | 0.1641431
16.45819 | 45.5892 | 43.94669 | 43.61812 | 1.642513 | 0.1642841 | 0.1642841
16.46819 | 45.5959 | 43.93563 | 43.60678 | 1.660273 | 0.1644253 | 0.1644253
16.47818 | 45.6076 | 43.92457 | 43.59544 | 1.683031 | 0.1645665 | 0.1645665
16.48818 | 45.5869 | 43.91349 | 43.58407 | 1.673411 | 0.1647081 | 0.1647081
16.49818 | 45.6103 | 43.9024 | 43.5727 | 1.707901 | 0.1648499 | 0.1648499
16.50818 | 45.603 | 43.8913 | 43.56132 | 1.7117 | 0.1649918 | 0.1649918
16.51818 | 45.5925 | 43.88019 | 43.54992 | 1.71231 | 0.165134 | 0.165134
16.52818 | 45.5958 | 43.86907 | 43.53852 | 1.72673 | 0.1652764 | 0.1652764
16.53817 | 45.5926 | 43.85795 | 43.52711 | 1.734648 | 0.1654188 | 0.1654188
16.54817 | 45.5927 | 43.84681 | 43.51569 | 1.745888 | 0.1655616 | 0.1655616
16.55817 | 45.5718 | 43.83566 | 43.50425 | 1.736137 | 0.1657046 | 0.1657046
16.56817 | 45.599 | 43.8245 | 43.49281 | 1.774497 | 0.1658478 | 0.1658478
16.57817 | 45.6023 | 43.81333 | 43.48135 | 1.788966 | 0.1659912 | 0.1659912
16.58817 | 45.5834 | 43.80215 | 43.46989 | 1.781245 | 0.1661348 | 0.1661348
16.59816 | 45.5673 | 43.79098 | 43.45842 | 1.776323 | 0.1662784 | 0.1662784
16.60816 | 45.57 | 43.77978 | 43.44693 | 1.790222 | 0.1664224 | 0.1664224
16.61816 | 45.5539 | 43.76857 | 43.43544 | 1.78533 | 0.1665666 | 0.1665666
16.62816 | 45.5519 | 43.75735 | 43.42393 | 1.794549 | 0.166711 | 0.166711
16.63816 | 45.5411 | 43.74612 | 43.41241 | 1.794977 | 0.1668556 | 0.1668556
16.64816 | 45.5463 | 43.73489 | 43.40088 | 1.811415 | 0.1670005 | 0.1670005
16.65815 | 45.5474 | 43.72365 | 43.38936 | 1.823751 | 0.1671454 | 0.1671454
16.66815 | 45.5379 | 43.71239 | 43.37781 | 1.825509 | 0.1672906 | 0.1672906
16.67815 | 45.5658 | 43.70112 | 43.36625 | 1.864676 | 0.167436 | 0.167436
16.68815 | 45.5553 | 43.68985 | 43.35468 | 1.865452 | 0.1675817 | 0.1675817
16.69815 | 45.548 | 43.67856 | 43.34311 | 1.869439 | 0.1677276 | 0.1677276
16.70814 | 45.5308 | 43.66728 | 43.33153 | 1.863523 | 0.1678735 | 0.1678735
16.71814 | 45.5265 | 43.65597 | 43.31993 | 1.870529 | 0.1680198 | 0.1680198
16.72814 | 45.5213 | 43.64466 | 43.30832 | 1.876644 | 0.1681662 | 0.1681662
16.73814 | 45.5151 | 43.63333 | 43.2967 | 1.881769 | 0.1683129 | 0.1683129
16.74814 | 45.5121 | 43.622 | 43.28508 | 1.890104 | 0.1684598 | 0.1684598
16.75814 | 45.517 | 43.61065 | 43.27344 | 1.906348 | 0.168607 | 0.168607
16.76813 | 45.5053 | 43.59931 | 43.2618 | 1.90599 | 0.1687542 | 0.1687542
16.77813 | 45.497 | 43.58795 | 43.25014 | 1.909053 | 0.1689017 | 0.1689017
16.78813 | 45.5075 | 43.57657 | 43.23848 | 1.930926 | 0.1690495 | 0.1690495
16.79813 | 45.4833 | 43.56519 | 43.2268 | 1.918108 | 0.1691974 | 0.1691974
16.80813 | 45.4759 | 43.5538 | 43.21511 | 1.922099 | 0.1693456 | 0.1693456
16.81813 | 45.4779 | 43.5424 | 43.20341 | 1.9355 | 0.169494 | 0.169494
16.82812 | 45.4816 | 43.531 | 43.19172 | 1.950599 | 0.1696424 | 0.1696424
16.83812 | 45.4478 | 43.51958 | 43.18 | 1.928219 | 0.1697913 | 0.1697913
16.84812 | 45.4534 | 43.50815 | 43.16827 | 1.945248 | 0.1699403 | 0.1699403
16.85812 | 45.4664 | 43.49671 | 43.15653 | 1.969687 | 0.1700896 | 0.1700896
16.86812 | 45.444 | 43.48527 | 43.14479 | 1.958735 | 0.170239 | 0.170239
16.87812 | 45.4839 | 43.47381 | 43.13303 | 2.010092 | 0.1703887 | 0.1703887
16.88811 | 45.4583 | 43.46235 | 43.12128 | 1.995947 | 0.1705385 | 0.1705385
16.89811 | 45.4613 | 43.45088 | 43.1095 | 2.010423 | 0.1706886 | 0.1706886
16.90811 | 45.4447 | 43.43939 | 43.09771 | 2.005308 | 0.1708389 | 0.1708389
16.91811 | 45.446 | 43.4279 | 43.08592 | 2.018103 | 0.1709894 | 0.1709894
16.92811 | 45.4404 | 43.41639 | 43.07411 | 2.024006 | 0.1711402 | 0.1711402
16.93811 | 45.4277 | 43.40488 | 43.0623 | 2.022819 | 0.1712912 | 0.1712912
16.9481 | 45.4083 | 43.39337 | 43.05049 | 2.01493 | 0.1714423 | 0.1714423
16.9581 | 45.4371 | 43.38184 | 43.03865 | 2.055261 | 0.1715937 | 0.1715937
16.9681 | 45.4387 | 43.3703 | 43.02681 | 2.068402 | 0.1717453 | 0.1717453
16.9781 | 45.4362 | 43.35875 | 43.01495 | 2.077452 | 0.1718972 | 0.1718972
16.9881 | 45.4302 | 43.34719 | 43.00309 | 2.083011 | 0.1720493 | 0.1720493
16.9981 | 45.4278 | 43.33562 | 42.99122 | 2.092179 | 0.1722016 | 0.1722016
17.00809 | 45.4169 | 43.32406 | 42.97935 | 2.092844 | 0.172354 | 0.172354
17.01809 | 45.4112 | 43.31247 | 42.96746 | 2.09873 | 0.1725067 | 0.1725067
17.02809 | 45.4006 | 43.30087 | 42.95555 | 2.099726 | 0.1726597 | 0.1726597
17.03809 | 45.4158 | 43.28927 | 42.94364 | 2.12653 | 0.1728129 | 0.1728129
17.04809 | 45.3761 | 43.27766 | 42.93172 | 2.098443 | 0.1729663 | 0.1729663
17.05809 | 45.3967 | 43.26603 | 42.91979 | 2.130666 | 0.17312 | 0.17312
17.06808 | 45.3837 | 43.25441 | 42.90787 | 2.129286 | 0.1732737 | 0.1732737
17.07808 | 45.3912 | 43.24277 | 42.89592 | 2.148426 | 0.1734278 | 0.1734278
17.08808 | 45.3788 | 43.23112 | 42.88396 | 2.147675 | 0.1735821 | 0.1735821
17.09808 | 45.3785 | 43.21947 | 42.87199 | 2.159034 | 0.1737367 | 0.1737367
17.10808 | 45.3725 | 43.2078 | 42.86002 | 2.164701 | 0.1738914 | 0.1738914
17.11807 | 45.3427 | 43.19613 | 42.84804 | 2.146566 | 0.1740463 | 0.1740463
17.12807 | 45.3595 | 43.18445 | 42.83605 | 2.175051 | 0.1742015 | 0.1742015
17.13807 | 45.3538 | 43.17276 | 42.82404 | 2.181045 | 0.174357 | 0.174357
17.14807 | 45.3526 | 43.16105 | 42.81203 | 2.191547 | 0.1745127 | 0.1745127
17.15807 | 45.3074 | 43.14934 | 42.8 | 2.158059 | 0.1746686 | 0.1746686
17.16807 | 45.3521 | 43.13762 | 42.78797 | 2.214479 | 0.1748247 | 0.1748247
17.17806 | 45.3552 | 43.1259 | 42.77594 | 2.229297 | 0.1749809 | 0.1749809
17.18806 | 45.3317 | 43.11416 | 42.76389 | 2.217535 | 0.1751375 | 0.1751375
17.19806 | 45.3417 | 43.10242 | 42.75183 | 2.239282 | 0.1752944 | 0.1752944
17.20806 | 45.3058 | 43.09066 | 42.73976 | 2.215138 | 0.1754514 | 0.1754514
17.21806 | 45.321 | 43.0789 | 42.72768 | 2.242102 | 0.1756087 | 0.1756087
17.22806 | 45.3124 | 43.06712 | 42.71559 | 2.245275 | 0.1757663 | 0.1757663
17.23805 | 45.3139 | 43.05535 | 42.70351 | 2.258545 | 0.1759239 | 0.1759239
17.24805 | 45.3255 | 43.04356 | 42.6914 | 2.281936 | 0.1760818 | 0.1760818
17.25805 | 45.2713 | 43.03177 | 42.67928 | 2.239535 | 0.1762401 | 0.1762401
17.26805 | 45.3162 | 43.01996 | 42.66716 | 2.296243 | 0.1763985 | 0.1763985
17.27805 | 45.2897 | 43.00814 | 42.65503 | 2.281559 | 0.1765572 | 0.1765572
17.28805 | 45.3007 | 42.99632 | 42.64288 | 2.304384 | 0.1767162 | 0.1767162
17.29804 | 45.2994 | 42.98449 | 42.63074 | 2.314906 | 0.1768752 | 0.1768752
17.30804 | 45.2924 | 42.97265 | 42.61858 | 2.319749 | 0.1770346 | 0.1770346
17.31804 | 45.2887 | 42.9608 | 42.60641 | 2.327899 | 0.1771942 | 0.1771942
17.32804 | 45.2947 | 42.94894 | 42.59423 | 2.345759 | 0.1773541 | 0.1773541
17.33804 | 45.2858 | 42.93707 | 42.58204 | 2.348727 | 0.1775142 | 0.1775142
17.34804 | 45.2919 | 42.9252 | 42.56985 | 2.366703 | 0.1776746 | 0.1776746
17.35803 | 45.2703 | 42.91332 | 42.55765 | 2.356976 | 0.177835 | 0.177835
17.36803 | 45.262 | 42.90143 | 42.54544 | 2.36057 | 0.1779958 | 0.1779958
17.37803 | 45.2665 | 42.88953 | 42.53321 | 2.376971 | 0.1781569 | 0.1781569
17.38803 | 45.277 | 42.87762 | 42.52098 | 2.399382 | 0.1783182 | 0.1783182
17.39803 | 45.2649 | 42.8657 | 42.50874 | 2.399201 | 0.1784797 | 0.1784797
17.40803 | 45.256 | 42.85377 | 42.49649 | 2.402228 | 0.1786415 | 0.1786415
17.41802 | 45.2413 | 42.84185 | 42.48424 | 2.399451 | 0.1788034 | 0.1788034
17.42802 | 45.2627 | 42.8299 | 42.47197 | 2.432795 | 0.1789657 | 0.1789657
17.43802 | 45.2336 | 42.81795 | 42.4597 | 2.415648 | 0.1791282 | 0.1791282
17.44802 | 45.2375 | 42.80599 | 42.44741 | 2.431508 | 0.1792909 | 0.1792909
17.45802 | 45.2383 | 42.79402 | 42.43511 | 2.444277 | 0.1794539 | 0.1794539
17.46802 | 45.1789 | 42.78205 | 42.42281 | 2.396854 | 0.1796172 | 0.1796172
17.47801 | 45.2321 | 42.77007 | 42.41051 | 2.462028 | 0.1797805 | 0.1797805
17.48801 | 45.2257 | 42.75808 | 42.39819 | 2.467622 | 0.1799443 | 0.1799443
17.49801 | 45.203 | 42.74608 | 42.38586 | 2.456924 | 0.1801082 | 0.1801082
17.50801 | 45.1735 | 42.73407 | 42.37352 | 2.439434 | 0.1802725 | 0.1802725
17.51801 | 45.1962 | 42.72205 | 42.36117 | 2.474153 | 0.1804369 | 0.1804369
17.528 | 45.1881 | 42.71003 | 42.34883 | 2.478067 | 0.1806015 | 0.1806015
17.538 | 45.1602 | 42.698 | 42.33646 | 2.462202 | 0.1807665 | 0.1807665
17.548 | 45.1604 | 42.68595 | 42.32409 | 2.474446 | 0.1809317 | 0.1809317
17.558 | 45.1576 | 42.6739 | 42.31171 | 2.483697 | 0.1810972 | 0.1810972
17.568 | 45.1067 | 42.66184 | 42.29932 | 2.444856 | 0.1812629 | 0.1812629
17.578 | 45.1639 | 42.64978 | 42.28692 | 2.514124 | 0.1814288 | 0.1814288
17.58799 | 45.1194 | 42.63771 | 42.27452 | 2.481687 | 0.1815949 | 0.1815949
17.59799 | 45.14 | 42.62563 | 42.26211 | 2.514371 | 0.1817614 | 0.1817614
17.60799 | 45.1017 | 42.61354 | 42.24968 | 2.488163 | 0.1819281 | 0.1819281
17.61799 | 45.1075 | 42.60144 | 42.23725 | 2.506062 | 0.182095 | 0.182095
17.62799 | 45.0933 | 42.58933 | 42.22481 | 2.50397 | 0.1822623 | 0.1822623
17.63799 | 45.0813 | 42.57721 | 42.21235 | 2.504086 | 0.1824298 | 0.1824298
17.64798 | 45.0682 | 42.5651 | 42.19991 | 2.503098 | 0.1825973 | 0.1825973
17.65798 | 45.06 | 42.55297 | 42.18744 | 2.50703 | 0.1827653 | 0.1827653
17.66798 | 45.0353 | 42.54083 | 42.17496 | 2.494469 | 0.1829335 | 0.1829335
17.67798 | 45.0589 | 42.52868 | 42.16248 | 2.530217 | 0.183102 | 0.183102
17.68798 | 45.0365 | 42.51653 | 42.14999 | 2.519973 | 0.1832708 | 0.1832708
17.69798 | 45.0354 | 42.50436 | 42.13748 | 2.531036 | 0.1834398 | 0.1834398
17.70797 | 45.0235 | 42.4922 | 42.12499 | 2.531295 | 0.1836089 | 0.1836089
17.71797 | 45.0143 | 42.48003 | 42.11247 | 2.534275 | 0.1837784 | 0.1837784
17.72797 | 44.9898 | 42.46784 | 42.09994 | 2.521962 | 0.1839482 | 0.1839482
17.73797 | 44.9986 | 42.45564 | 42.08741 | 2.542957 | 0.1841182 | 0.1841182
17.74797 | 44.9777 | 42.44344 | 42.07486 | 2.53426 | 0.1842885 | 0.1842885
17.75797 | 44.9509 | 42.43123 | 42.06231 | 2.519671 | 0.1844591 | 0.1844591
17.76796 | 44.9537 | 42.41902 | 42.04976 | 2.534677 | 0.1846297 | 0.1846297
17.77796 | 44.9387 | 42.40679703 | 42.0372 | 2.531903 | 0.1848008 | 0.1848008
17.78796 | 44.9649 | 42.39456 | 42.02462 | 2.570337 | 0.1849721 | 0.1849721
17.79796 | 44.9277 | 42.38232 | 42.01203 | 2.545379 | 0.1851437 | 0.1851437
17.80796 | 44.9396 | 42.37007 | 41.99944 | 2.569528 | 0.1853156 | 0.1853156
17.81796 | 44.9089 | 42.35781 | 41.98684 | 2.551085 | 0.1854877 | 0.1854877
17.82795 | 44.8962 | 42.34556 | 41.97424 | 2.550638 | 0.1856599 | 0.1856599
17.83795 | 44.9066 | 42.33329 | 41.96162 | 2.57331 | 0.1858326 | 0.1858326
17.84795 | 44.8822 | 42.32101 | 41.949 | 2.56119 | 0.1860055 | 0.1860055
17.85795 | 44.8849 | 42.30872 | 41.93636 | 2.576178 | 0.1861787 | 0.1861787
17.86795 | 44.8705 | 42.29643 | 41.92372 | 2.574074 | 0.1863521 | 0.1863521
17.87795 | 44.8408 | 42.28412 | 41.91107 | 2.556677 | 0.1865258 | 0.1865258
17.88794 | 44.8802 | 42.27183 | 41.89843 | 2.608375 | 0.1866997 | 0.1866997
17.89794 | 44.8435 | 42.25951 | 41.88576 | 2.583993 | 0.1868739 | 0.1868739
17.90794 | 44.8541 | 42.24718 | 41.87308 | 2.606919 | 0.1870484 | 0.1870484
17.91794 | 44.8343 | 42.23485 | 41.8604 | 2.599452 | 0.1872232 | 0.1872232
17.92794 | 44.8347 | 42.22251 | 41.84771 | 2.612193 | 0.1873983 | 0.1873983
17.93793 | 44.8067 | 42.21017 | 41.83502 | 2.596529 | 0.1875734 | 0.1875734
17.94793 | 44.813 | 42.19782 | 41.82232 | 2.615185 | 0.187749 | 0.187749
17.95793 | 44.8134 | 42.18545 | 41.8096 | 2.627948 | 0.1879249 | 0.1879249
17.96793 | 44.8117 | 42.17308 | 41.79688 | 2.638618 | 0.188101 | 0.188101
17.97793 | 44.7774 | 42.1607 | 41.78415 | 2.616697 | 0.1882774 | 0.1882774
17.98793 | 44.7929 | 42.14832 | 41.77141 | 2.644582 | 0.1884541 | 0.1884541
17.99792 | 44.8015 | 42.13594 | 41.75868 | 2.665563 | 0.1886309 | 0.1886309
18.00792 | 44.7899 | 42.12354 | 41.74592 | 2.666363 | 0.1888081 | 0.1888081
18.01792 | 44.7812 | 42.11113 | 41.73316 | 2.670071 | 0.1889856 | 0.1889856
18.02792 | 44.7799 | 42.09871 | 41.72039 | 2.681186 | 0.1891634 | 0.1891634
18.03792 | 44.7644 | 42.08629 | 41.70761 | 2.678108 | 0.1893415 | 0.1893415
18.04792 | 44.7742 | 42.07386 | 41.69482 | 2.700338 | 0.1895198 | 0.1895198
18.05791 | 44.7471 | 42.06144 | 41.68204 | 2.685662 | 0.1896983 | 0.1896983
18.06791 | 44.7826 | 42.04899 | 41.66924 | 2.733606 | 0.1898771 | 0.1898771
18.07791 | 44.7092 | 42.03654 | 41.65643 | 2.672658 | 0.1900563 | 0.1900563
18.08791 | 44.7416 | 42.02408 | 41.64361 | 2.717517 | 0.1902358 | 0.1902358
18.09791 | 44.7368 | 42.01162 | 41.63079 | 2.725183 | 0.1904155 | 0.1904155
18.10791 | 44.7265 | 41.99914 | 41.61795 | 2.727356 | 0.1905955 | 0.1905955
18.1179 | 44.7097 | 41.98668 | 41.60513 | 2.723024 | 0.1907756 | 0.1907756
18.1279 | 44.7219 | 41.97419 | 41.59228 | 2.747711 | 0.1909562 | 0.1909562
18.1379 | 44.7128 | 41.96169 | 41.57942 | 2.751106 | 0.191137 | 0.191137
18.1479 | 44.6987 | 41.94919 | 41.56656 | 2.749508 | 0.1913182 | 0.1913182
18.1579 | 44.6762 | 41.93668 | 41.55368 | 2.739517 | 0.1914996 | 0.1914996
18.1679 | 44.7202 | 41.92417 | 41.5408 | 2.796033 | 0.1916813 | 0.1916813
18.17789 | 44.6151 | 41.91166 | 41.52793 | 2.703444 | 0.1918631 | 0.1918631
18.18789 | 44.6432 | 41.89913 | 41.51504 | 2.744074 | 0.1920453 | 0.1920453
18.19789 | 44.6848 | 41.88659 | 41.50213 | 2.798211 | 0.1922279 | 0.1922279
18.20789 | 44.6195 | 41.87404 | 41.48922 | 2.745456 | 0.1924107 | 0.1924107
18.21789 | 44.6276 | 41.86149 | 41.4763 | 2.766107 | 0.1925939 | 0.1925939
18.22789 | 44.6231 | 41.84893 | 41.46338 | 2.774166 | 0.1927773 | 0.1927773
18.23788 | 44.6096 | 41.83638 | 41.45046 | 2.773219 | 0.1929608 | 0.1929608
18.24788 | 44.5971 | 41.82381 | 41.43752 | 2.773291 | 0.1931448 | 0.1931448
18.25788 | 44.6009 | 41.81123 | 41.42457 | 2.78967 | 0.1933291 | 0.1933291
18.26788 | 44.6073 | 41.79864 | 41.41162 | 2.808657 | 0.1935137 | 0.1935137
18.27788 | 44.5332 | 41.78605 | 41.39865 | 2.74715 | 0.1936985 | 0.1936985
18.28787 | 44.529 | 41.77346 | 41.3857 | 2.755538 | 0.1938835 | 0.1938835
18.29787 | 44.5854 | 41.76086 | 41.37272 | 2.824545 | 0.194069 | 0.194069
18.30787 | 44.5329 | 41.74824 | 41.35973 | 2.784659 | 0.1942547 | 0.1942547
18.31787 | 44.5152 | 41.73562 | 41.34674 | 2.779579 | 0.1944407 | 0.1944407
18.32787 | 44.5169 | 41.72299 | 41.33374 | 2.793907 | 0.1946271 | 0.1946271
18.33787 | 44.496 | 41.71036 | 41.32073 | 2.785641 | 0.1948137 | 0.1948137
18.34786 | 44.5045 | 41.69773 | 41.30773 | 2.80677 | 0.1950004 | 0.1950004
18.35786 | 44.4956 | 41.68508 | 41.29471 | 2.810518 | 0.1951876 | 0.1951876
18.36786 | 44.4944 | 41.67243 | 41.28168 | 2.821973 | 0.1953751 | 0.1953751
18.37786 | 44.4209 | 41.65977 | 41.26864 | 2.761135 | 0.195563 | 0.195563
18.38786 | 44.4342 | 41.6471 | 41.25559 | 2.787103 | 0.1957511 | 0.1957511
18.39786 | 44.4493 | 41.63442 | 41.24254 | 2.814878 | 0.1959395 | 0.1959395
18.40785 | 44.4118 | 41.62175 | 41.2295 | 2.790047 | 0.196128 | 0.196128
18.41785 | 44.4107 | 41.60906 | 41.21643 | 2.801636 | 0.196317 | 0.196317
18.42785 | 44.3829 | 41.59637 | 41.20336 | 2.786531 | 0.1965063 | 0.1965063
18.43785 | 44.3946 | 41.58367 | 41.19028 | 2.810933 | 0.1966959 | 0.1966959
18.44785 | 44.3445 | 41.57096 | 41.17719 | 2.773541 | 0.1968858 | 0.1968858
18.45785 | 44.3993 | 41.55824 | 41.16409 | 2.841056 | 0.1970761 | 0.1970761
18.46784 | 44.3449 | 41.54553 | 41.151 | 2.799365 | 0.1972664 | 0.1972664
18.47784 | 44.2926 | 41.53281 | 41.13789 | 2.759793 | 0.1974572 | 0.1974572
18.48784 | 44.2781 | 41.52007 | 41.12477 | 2.758028 | 0.1976483 | 0.1976483
18.49784 | 44.2979 | 41.50733 | 41.11165 | 2.79057 | 0.1978398 | 0.1978398
18.50784 | 44.2631 | 41.49458 | 41.09852 | 2.768518 | 0.1980315 | 0.1980315
18.51784 | 44.2527 | 41.48183 | 41.08538 | 2.770872 | 0.1982236 | 0.1982236
18.52783 | 44.2403 | 41.46908 | 41.07225 | 2.771221 | 0.1984157 | 0.1984157
18.53783 | 44.2099 | 41.45631 | 41.0591 | 2.753588 | 0.1986084 | 0.1986084
18.54783 | 44.2272 | 41.44354 | 41.04594 | 2.783662 | 0.1988014 | 0.1988014
18.55783 | 44.1933 | 41.43076 | 41.03277 | 2.762543 | 0.1989946 | 0.1989946
18.56783 | 44.1695 | 41.41797 | 41.01959 | 2.751529 | 0.1991882 | 0.1991882
18.57783 | 44.1223 | 41.40518 | 41.00641 | 2.717123 | 0.1993821 | 0.1993821
18.58782 | 44.1137 | 41.39239 | 40.99324 | 2.72131 | 0.1995762 | 0.1995762
18.59782 | 44.1405 | 41.37958 | 40.98004 | 2.760916 | 0.1997707 | 0.1997707
18.60782 | 44.0877 | 41.36677 | 40.96684 | 2.720928 | 0.1999655 | 0.1999655
18.61782 | 44.0783 | 41.35395 | 40.95363 | 2.724347 | 0.2001607 | 0.2001607
18.62782 | 44.0603 | 41.34113 | 40.94042 | 2.719172 | 0.2003562 | 0.2003562
18.63782 | 44.0538 | 41.3283 | 40.92719 | 2.725504 | 0.2005519 | 0.2005519
18.64781 | 44.0541 | 41.31547 | 40.91398 | 2.738629 | 0.2007478 | 0.2007478
18.65781 | 44.0204 | 41.30263 | 40.90074 | 2.717773 | 0.2009443 | 0.2009443
18.66781 | 43.9622 | 41.28978 | 40.88749 | 2.672424 | 0.201141 | 0.201141
18.67781 | 43.9348 | 41.27692 | 40.87424 | 2.65788 | 0.2013381 | 0.2013381
18.68781 | 43.9382 | 41.26406 | 40.86099 | 2.674143 | 0.2015354 | 0.2015354
18.6978 | 43.9355 | 41.2512 | 40.84773 | 2.6843 | 0.2017329 | 0.2017329
18.7078 | 43.9179 | 41.23833 | 40.83446 | 2.679575 | 0.2019309 | 0.2019309
18.7178 | 43.9161 | 41.22544 | 40.82118 | 2.690657 | 0.2021293 | 0.2021293
18.7278 | 43.8776 | 41.21256 | 40.8079 | 2.665044 | 0.2023279 | 0.2023279
18.7378 | 43.8571 | 41.19966 | 40.79461 | 2.657438 | 0.2025269 | 0.2025269
18.7478 | 43.8806 | 41.18676 | 40.78131 | 2.693838 | 0.2027262 | 0.2027262
18.75779 | 43.8334 | 41.17387 | 40.76802 | 2.659532 | 0.2029257 | 0.2029257
18.76779 | 43.8033 | 41.16096 | 40.7547 | 2.642344 | 0.2031256 | 0.2031256
18.77779 | 43.7543 | 41.14804 | 40.74139 | 2.606262 | 0.2033259 | 0.2033259
18.78779 | 43.7512 | 41.13511 | 40.72806 | 2.616087 | 0.2035265 | 0.2035265
18.79779 | 43.7608 | 41.12218 | 40.71473 | 2.638617 | 0.2037274 | 0.2037274
18.80779 | 43.7368 | 41.10925 | 40.70139 | 2.627554 | 0.2039287 | 0.2039287
18.81778 | 43.7519 | 41.09632 | 40.68806 | 2.655584 | 0.2041301 | 0.2041301
18.82778 | 43.7193 | 41.08337 | 40.6747 | 2.635932 | 0.204332 | 0.204332
18.83778 | 43.7148 | 41.07041 | 40.66134 | 2.644387 | 0.2045342 | 0.2045342
18.84778 | 43.7024 | 41.05745 | 40.64798 | 2.644948 | 0.2047368 | 0.2047368
18.85778 | 43.6534 | 41.04449 | 40.63461 | 2.608914 | 0.2049397 | 0.2049397
18.86778 | 43.6255 | 41.03151 | 40.62123 | 2.593987 | 0.205143 | 0.205143
18.87777 | 43.5808 | 41.01855 | 40.60785 | 2.562253 | 0.2053464 | 0.2053464
18.88777 | 43.5866 | 41.00556 | 40.59446 | 2.581037 | 0.2055503 | 0.2055503
18.89777 | 43.5902 | 40.99257 | 40.58106 | 2.597627 | 0.2057545 | 0.2057545
18.90777 | 43.5698 | 40.97958 | 40.56766 | 2.590224 | 0.2059591 | 0.2059591
18.91777 | 43.5649 | 40.96657 | 40.55425 | 2.598326 | 0.206164 | 0.206164
18.92777 | 43.5461 | 40.95357 | 40.54083 | 2.592534 | 0.2063693 | 0.2063693
18.93776 | 43.5474 | 40.94057 | 40.52742 | 2.606834 | 0.2065747 | 0.2065747
18.94776 | 43.5075 | 40.92755 | 40.51398 | 2.579954 | 0.2067806 | 0.2067806
18.95776 | 43.4899 | 40.91452 | 40.50055 | 2.575379 | 0.2069869 | 0.2069869
18.96776 | 43.4288 | 40.90149 | 40.4871 | 2.52731 | 0.2071935 | 0.2071935
18.97776 | 43.4078 | 40.88845 | 40.47365 | 2.519347 | 0.2074005 | 0.2074005
18.98776 | 43.4016 | 40.87541 | 40.46019 | 2.52619 | 0.2076078 | 0.2076078
18.99775 | 43.4243 | 40.86237 | 40.44674 | 2.561926 | 0.2078152 | 0.2078152
19.00775 | 43.3993 | 40.84932 | 40.43327 | 2.54998 | 0.2080232 | 0.2080232
19.01775 | 43.374 | 40.83626 | 40.4198 | 2.53774 | 0.2082315 | 0.2082315
19.02775 | 43.3963 | 40.82319 | 40.40631 | 2.573105 | 0.2084402 | 0.2084402
19.03775 | 43.36 | 40.81012 | 40.39283 | 2.549876 | 0.2086492 | 0.2086492
19.04775 | 43.3324 | 40.79705 | 40.37933 | 2.535353 | 0.2088586 | 0.2088586
19.05774 | 43.2751 | 40.78398 | 40.36584 | 2.491123 | 0.2090681 | 0.2090681
19.06774 | 43.2539 | 40.77089 | 40.35233 | 2.483011 | 0.2092781 | 0.2092781
19.07774 | 43.2279 | 40.7578 | 40.33882 | 2.470105 | 0.2094886 | 0.2094886
19.08774 | 43.2289 | 40.7447 | 40.3253 | 2.484204 | 0.2096993 | 0.2096993
19.09774 | 43.2394 | 40.73159 | 40.31177 | 2.507809 | 0.2099104 | 0.2099104
19.10773 | 43.2094 | 40.71849 | 40.29825 | 2.490906 | 0.2101217 | 0.2101217
19.11773 | 43.1951 | 40.70538 | 40.28471 | 2.489722 | 0.2103335 | 0.2103335
19.12773 | 43.1803 | 40.69226 | 40.27116 | 2.488044 | 0.2105457 | 0.2105457
19.13773 | 43.1567 | 40.67913 | 40.25761 | 2.477571 | 0.2107582 | 0.2107582
19.14773 | 43.1219 | 40.666 | 40.24405 | 2.455903 | 0.2109711 | 0.2109711
19.15773 | 43.1019 | 40.65286 | 40.23049 | 2.449041 | 0.2111843 | 0.2111843
19.16772 | 43.0507 | 40.63973 | 40.21693 | 2.410972 | 0.2113977 | 0.2113977
19.17772 | 43.0597 | 40.62658 | 40.20336 | 2.433121 | 0.2116116 | 0.2116116
19.18772 | 43.0235 | 40.61342 | 40.18977 | 2.410075 | 0.211826 | 0.211826
19.19772 | 43.0544 | 40.60027 | 40.17618 | 2.454135 | 0.2120406 | 0.2120406
19.20772 | 43.0029 | 40.5871 | 40.16259 | 2.4158 | 0.2122557 | 0.2122557
19.21772 | 43.0146 | 40.57393 | 40.14899 | 2.440671 | 0.212471 | 0.212471
19.22771 | 43.0105 | 40.56077 | 40.13539 | 2.449733 | 0.2126866 | 0.2126866
19.23771 | 42.9357 | 40.54759 | 40.12178 | 2.388115 | 0.2129027 | 0.2129027
19.24771 | 42.9205 | 40.5344 | 40.10816 | 2.386101 | 0.2131192 | 0.2131192
19.25771 | 42.8795 | 40.52121 | 40.09453 | 2.358293 | 0.213336 | 0.213336
19.26771 | 42.866 | 40.50801 | 40.0809 | 2.35799 | 0.2135533 | 0.2135533
19.27771 | 42.8177 | 40.49481 | 40.06727 | 2.322893 | 0.2137708 | 0.2137708
19.2877 | 42.8276 | 40.48161 | 40.05364 | 2.345987 | 0.2139886 | 0.2139886
19.2977 | 42.8237 | 40.4684 | 40.03999 | 2.3553 | 0.2142069 | 0.2142069
19.3077 | 42.8315 | 40.45518 | 40.02633 | 2.376319 | 0.2144255 | 0.2144255
19.3177 | 42.7833 | 40.44196 | 40.01267 | 2.341342 | 0.2146446 | 0.2146446
19.3277 | 42.7456 | 40.42873 | 39.999 | 2.316871 | 0.214864 | 0.214864
19.3377 | 42.7196 | 40.4155 | 39.98533 | 2.304105 | 0.2150838 | 0.2150838
19.34769 | 42.6742 | 40.40227 | 39.97166 | 2.271931 | 0.2153037 | 0.2153037
19.35769 | 42.6766 | 40.38903 | 39.95798 | 2.287575 | 0.2155243 | 0.2155243
19.36769 | 42.6209 | 40.37578 | 39.94429 | 2.245124 | 0.2157452 | 0.2157452
19.37769 | 42.6173 | 40.36252 | 39.93059 | 2.254778 | 0.2159665 | 0.2159665
19.38769 | 42.6171 | 40.34926 | 39.91689 | 2.267838 | 0.2161881 | 0.2161881
19.39769 | 42.5772 | 40.336 | 39.90318 | 2.241203 | 0.2164102 | 0.2164102
19.40768 | 42.5948 | 40.32274 | 39.88948 | 2.272059 | 0.2166324 | 0.2166324
19.41768 | 42.542 | 40.30947 | 39.87576 | 2.232534 | 0.2168552 | 0.2168552
19.42768 | 42.4982 | 40.29619 | 39.86203 | 2.202014 | 0.2170784 | 0.2170784
19.43768 | 42.4461 | 40.2829 | 39.8483 | 2.163198 | 0.2173019 | 0.2173019
19.44768 | 42.4482 | 40.26961 | 39.83456 | 2.178588 | 0.2175259 | 0.2175259
19.45768 | 42.4049 | 40.25632 | 39.82082 | 2.148583 | 0.2177502 | 0.2177502
19.46767 | 42.3786 | 40.24303 | 39.80708 | 2.13557 | 0.2179747 | 0.2179747
19.47767 | 42.347 | 40.22973 | 39.79333 | 2.117274 | 0.2181998 | 0.2181998
19.48767 | 42.3757 | 40.21642 | 39.77957 | 2.159284 | 0.2184252 | 0.2184252
19.49767 | 42.3753 | 40.2031 | 39.7658 | 2.172199 | 0.2186511 | 0.2186511
19.50767 | 42.3198 | 40.18978 | 39.75203 | 2.130018 | 0.2188773 | 0.2188773
19.51766 | 42.2923 | 40.17647 | 39.73826 | 2.11583 | 0.2191037 | 0.2191037
19.52766 | 42.2647 | 40.16314 | 39.72448 | 2.101559 | 0.2193307 | 0.2193307
19.53766 | 42.2136 | 40.14981 | 39.71069 | 2.063793 | 0.2195582 | 0.2195582
19.54766 | 42.1995 | 40.13647 | 39.6969 | 2.063032 | 0.219786 | 0.219786
19.55766 | 42.1586 | 40.12312 | 39.6831 | 2.035476 | 0.2200142 | 0.2200142
19.56766 | 42.1407 | 40.10978 | 39.66929 | 2.030925 | 0.2202428 | 0.2202428
19.57765 | 42.1016 | 40.09644 | 39.65549 | 2.005165 | 0.2204715 | 0.2204715
19.58765 | 42.1516 | 40.08308 | 39.64168 | 2.068523 | 0.2207009 | 0.2207009
19.59765 | 42.1236 | 40.06971 | 39.62785 | 2.053886 | 0.2209307 | 0.2209307
19.60765 | 42.0844 | 40.05635 | 39.61402 | 2.028054 | 0.2211609 | 0.2211609
19.61765 | 42.0417 | 40.04297 | 39.60019 | 1.998726 | 0.2213914 | 0.2213914
19.62765 | 42.005 | 40.0296 | 39.58635 | 1.975404 | 0.2216224 | 0.2216224
19.63764 | 42.0211 | 40.01623 | 39.57252 | 2.004872 | 0.2218535 | 0.2218535
19.64764 | 41.9597 | 40.00284 | 39.55867 | 1.956859 | 0.2220853 | 0.2220853
19.65764 | 41.9237 | 39.98945 | 39.54481 | 1.93425 | 0.2223175 | 0.2223175
19.66764 | 41.9299 | 39.97605 | 39.53095 | 1.953846 | 0.22255 | 0.22255
19.67764 | 41.8771 | 39.96265 | 39.51709 | 1.914447 | 0.222783 | 0.222783
19.68764 | 41.9428 | 39.94925 | 39.50322 | 1.993552 | 0.2230164 | 0.2230164
19.69763 | 41.8931 | 39.93585 | 39.48935 | 1.957248 | 0.2232499 | 0.2232499
19.70763 | 41.8342 | 39.92244 | 39.47547 | 1.911763 | 0.2234841 | 0.2234841
19.71763 | 41.807 | 39.90902 | 39.46158 | 1.897982 | 0.2237187 | 0.2237187
19.72763 | 41.8042 | 39.89559 | 39.44769 | 1.908605 | 0.2239537 | 0.2239537
19.73763 | 41.7724 | 39.88217 | 39.43379 | 1.890233 | 0.2241892 | 0.2241892
19.74763 | 41.7358 | 39.86873 | 39.41988 | 1.867066 | 0.224425 | 0.224425
19.75762 | 41.7034 | 39.85531 | 39.40599 | 1.84809 | 0.224661 | 0.224661
19.76762 | 41.6888 | 39.84187 | 39.39207 | 1.846931 | 0.2248976 | 0.2248976
19.77762 | 41.6887 | 39.82842 | 39.37815 | 1.860277 | 0.2251347 | 0.2251347
19.78762 | 41.6541 | 39.81497 | 39.36423 | 1.839128 | 0.2253722 | 0.2253722
19.79762 | 41.6423 | 39.80152 | 39.3503 | 1.840783 | 0.2256101 | 0.2256101
19.80762 | 41.5917 | 39.78806 | 39.33636 | 1.803642 | 0.2258484 | 0.2258484
19.81761 | 41.5427 | 39.77461 | 39.32243 | 1.768093 | 0.2260869 | 0.2260869
19.82761 | 41.5316 | 39.76114 | 39.30849 | 1.770461 | 0.226326 | 0.226326
19.83761 | 41.5034 | 39.74767 | 39.29454 | 1.755734 | 0.2265656 | 0.2265656
19.84761 | 41.4498 | 39.73419 | 39.28058 | 1.715611 | 0.2268056 | 0.2268056
19.85761 | 41.4469 | 39.72071 | 39.26662 | 1.726192 | 0.227046 | 0.227046
19.8676 | 41.4434 | 39.70724 | 39.25266 | 1.736164 | 0.2272866 | 0.2272866
19.8776 | 41.4038 | 39.69375 | 39.23869 | 1.710054 | 0.2275279 | 0.2275279
19.8876 | 41.3699 | 39.68025 | 39.22471 | 1.689649 | 0.2277696 | 0.2277696
19.8976 | 41.3408 | 39.66675 | 39.21073 | 1.674047 | 0.2280117 | 0.2280117
19.9076 | 41.31 | 39.65325 | 39.19674 | 1.65675 | 0.2282542 | 0.2282542
19.9176 | 41.2641 | 39.63974 | 39.18275 | 1.624357 | 0.2284972 | 0.2284972
19.92759 | 41.2505 | 39.62624 | 39.16876 | 1.624255 | 0.2287403 | 0.2287403
19.93759 | 41.2315 | 39.61273 | 39.15476 | 1.618771 | 0.2289842 | 0.2289842
19.94759 | 41.1483 | 39.59921 | 39.14075 | 1.549091 | 0.2292284 | 0.2292284
19.95759 | 41.1511 | 39.58569 | 39.12674 | 1.565415 | 0.2294731 | 0.2294731
19.96759 | 41.167 | 39.57216 | 39.11272 | 1.594843 | 0.2297182 | 0.2297182
19.97759 | 41.1465 | 39.55862 | 39.0987 | 1.587875 | 0.2299638 | 0.2299638
19.98758 | 41.0974 | 39.5451 | 39.08468 | 1.552298 | 0.2302095 | 0.2302095
19.99758 | 41.0803 | 39.53156 | 39.07065 | 1.548739 | 0.230456 | 0.230456
20.00758 | 41.0384 | 39.51802 | 39.05661 | 1.520383 | 0.2307028 | 0.2307028
20.01758 | 41.0273 | 39.50447 | 39.04257 | 1.522832 | 0.2309501 | 0.2309501
20.02758 | 41.0025 | 39.49091 | 39.02852 | 1.511585 | 0.2311979 | 0.2311979
20.03758 | 40.9827 | 39.47736 | 39.01447 | 1.505342 | 0.2314461 | 0.2314461
20.04757 | 40.9286 | 39.46381 | 39.00042 | 1.464789 | 0.2316945 | 0.2316945
20.05757 | 40.9396 | 39.45025 | 38.98636 | 1.489354 | 0.2319436 | 0.2319436
20.06757 | 40.924 | 39.43668 | 38.97229 | 1.487323 | 0.2321931 | 0.2321931
20.07757 | 40.9225 | 39.4231 | 38.95822 | 1.499397 | 0.232443 | 0.232443
20.08757 | 40.8819 | 39.40953 | 38.94414 | 1.472374 | 0.2326934 | 0.2326934
20.09757 | 40.8483 | 39.39595 | 38.93006 | 1.452355 | 0.2329443 | 0.2329443
20.10756 | 40.8461 | 39.38237 | 38.91598 | 1.463726 | 0.2331954 | 0.2331954
20.11756 | 40.8182 | 39.36879 | 38.90189 | 1.449415 | 0.2334471 | 0.2334471
20.12756 | 40.8105 | 39.35519 | 38.88779 | 1.455308 | 0.2336994 | 0.2336994
20.13756 | 40.7761 | 39.3416 | 38.87369 | 1.434504 | 0.233952 | 0.233952
20.14756 | 40.7897 | 39.32799 | 38.85958 | 1.461705 | 0.2342051 | 0.2342051
20.15756 | 40.7615 | 39.31439 | 38.84547 | 1.44711 | 0.2344587 | 0.2344587
20.16755 | 40.761 | 39.3008 | 38.83137 | 1.460204 | 0.2347125 | 0.2347125
20.17755 | 40.7452 | 39.28718 | 38.81725 | 1.458016 | 0.234967 | 0.234967
20.18755 | 40.7008 | 39.27357 | 38.80312 | 1.427232 | 0.2352219 | 0.2352219
20.19755 | 40.653 | 39.25995 | 38.78899 | 1.393052 | 0.2354773 | 0.2354773
20.20755 | 40.6663 | 39.24632 | 38.77486 | 1.419976 | 0.2357332 | 0.2357332
20.21755 | 40.6371 | 39.2327 | 38.76072 | 1.404403 | 0.2359895 | 0.2359895
20.22754 | 40.5806 | 39.21908 | 38.74659 | 1.361521 | 0.2362461 | 0.2362461
20.23754 | 40.5923 | 39.20544 | 38.73244 | 1.386856 | 0.2365033 | 0.2365033
20.24754 | 40.5831 | 39.19181 | 38.71828 | 1.391294 | 0.236761 | 0.236761
20.25754 | 40.5425 | 39.17816 | 38.70412 | 1.364337 | 0.2370192 | 0.2370192
20.26754 | 40.5532 | 39.16452 | 38.68996 | 1.388683 | 0.2372779 | 0.2372779
20.27753 | 40.5078 | 39.15088 | 38.67581 | 1.356919 | 0.2375368 | 0.2375368
20.28753 | 40.4684 | 39.13723 | 38.66164 | 1.331172 | 0.2377964 | 0.2377964
20.29753 | 40.4364 | 39.12357 | 38.64746 | 1.312829 | 0.2380564 | 0.2380564
20.30753 | 40.4284 | 39.10991 | 38.63328 | 1.31849 | 0.238317 | 0.238317
20.31753 | 40.394 | 39.09625 | 38.61909 | 1.297754 | 0.238578 | 0.238578
20.32753 | 40.3614 | 39.08258 | 38.6049 | 1.278822 | 0.2388395 | 0.2388395
20.33752 | 40.3506 | 39.06892 | 38.59072 | 1.28168 | 0.2391012 | 0.2391012
20.34752 | 40.3246 | 39.05524 | 38.57652 | 1.269355 | 0.2393636 | 0.2393636
20.35752 | 40.3538 | 39.04157 | 38.56231 | 1.312234 | 0.2396266 | 0.2396266
20.36752 | 40.304 | 39.02788 | 38.5481 | 1.276116 | 0.23989 | 0.23989
20.37752 | 40.2619 | 39.0142 | 38.53389 | 1.247701 | 0.2401539 | 0.2401539
20.38752 | 40.2422 | 39.00051 | 38.51967 | 1.241691 | 0.2404182 | 0.2404182
20.39751 | 40.2378 | 38.98683 | 38.50546 | 1.25097 | 0.2406828 | 0.2406828
20.40751 | 40.1961 | 38.97313 | 38.49124 | 1.222966 | 0.2409482 | 0.2409482
20.41751 | 40.1688 | 38.95943 | 38.47701 | 1.209365 | 0.241214 | 0.241214
20.42751 | 40.1628 | 38.94573 | 38.46277 | 1.217068 | 0.2414803 | 0.2414803
20.43751 | 40.121 | 38.93203 | 38.44853 | 1.188975 | 0.2417471 | 0.2417471
20.44751 | 40.1093 | 38.91832 | 38.43429 | 1.190985 | 0.2420144 | 0.2420144
20.4575 | 40.1192 | 38.90462 | 38.42005 | 1.214584 | 0.2422819 | 0.2422819
20.4675 | 40.046 | 38.8909 | 38.4058 | 1.155101 | 0.2425502 | 0.2425502
20.4775 | 40.0561 | 38.87718 | 38.39154 | 1.178921 | 0.242819 | 0.242819
20.4875 | 40.0233 | 38.86346 | 38.37728 | 1.159845 | 0.2430882 | 0.2430882
20.4975 | 39.9795 | 38.84973 | 38.36301 | 1.129771 | 0.243358 | 0.243358
20.5075 | 39.9722 | 38.836 | 38.34874 | 1.136201 | 0.2436283 | 0.2436283
20.51749 | 39.9669 | 38.82228 | 38.33448 | 1.144621 | 0.2438988 | 0.2438988
20.52749 | 39.9278 | 38.80854 | 38.3202 | 1.119258 | 0.24417 | 0.24417
20.53749 | 39.8962 | 38.7948 | 38.30592 | 1.101398 | 0.2444418 | 0.2444418
20.54749 | 39.8969 | 38.78106 | 38.29163 | 1.115841 | 0.2447141 | 0.2447141
20.55749 | 39.8359 | 38.76731 | 38.27734 | 1.068587 | 0.2449869 | 0.2449869
20.56749 | 39.8444 | 38.75356 | 38.26304 | 1.090837 | 0.2452601 | 0.2452601
20.57748 | 39.8065 | 38.73982 | 38.24876 | 1.066676 | 0.2455336 | 0.2455336
20.58748 | 39.7707 | 38.72607 | 38.23445 | 1.044632 | 0.2458079 | 0.2458079
20.59748 | 39.7537 | 38.71231 | 38.22014 | 1.041391 | 0.2460828 | 0.2460828
20.60748 | 39.7289 | 38.69855 | 38.20583 | 1.030353 | 0.2463581 | 0.2463581
20.61748 | 39.6919 | 38.68478 | 38.19151 | 1.007119 | 0.2466339 | 0.2466339
20.62748 | 39.6687 | 38.67101 | 38.17719 | 0.9976876 | 0.2469102 | 0.2469102
20.63747 | 39.6539 | 38.65725 | 38.16288 | 0.9966456 | 0.2471868 | 0.2471868
20.64747 | 39.6513 | 38.64348 | 38.14855 | 1.00782 | 0.2474642 | 0.2474642
20.65747 | 39.579 | 38.6297 | 38.13422 | 0.9492984 | 0.2477421 | 0.2477421
20.66747 | 39.5645 | 38.61592 | 38.11988 | 0.9485794 | 0.2480205 | 0.2480205
20.67747 | 39.5376 | 38.60214 | 38.10554 | 0.9354634 | 0.2482995 | 0.2482995
20.68746 | 39.5147 | 38.58836 | 38.09121 | 0.9263367 | 0.2485786 | 0.2485786
20.69746 | 39.4845 | 38.57457 | 38.07686 | 0.9099268 | 0.2488586 | 0.2488586
20.70746 | 39.4841 | 38.56078 | 38.0625 | 0.9233199 | 0.2491391 | 0.2491391
20.71746 | 39.4269 | 38.54698 | 38.04814 | 0.879916 | 0.2494202 | 0.2494202
20.72746 | 39.4335 | 38.53318 | 38.03378 | 0.900315 | 0.2497017 | 0.2497017
20.73746 | 39.4257 | 38.51938 | 38.01942 | 0.906317 | 0.2499838 | 0.2499838
20.74745 | 39.344 | 38.50559 | 38.00506 | 0.8384081 | 0.2502662 | 0.2502662
20.75745 | 39.3652 | 38.49178 | 37.99069 | 0.8734161 | 0.2505493 | 0.2505493
20.76745 | 39.3387 | 38.47797 | 37.97631 | 0.8607268 | 0.250833 | 0.250833
20.77745 | 39.2829 | 38.46416 | 37.96193 | 0.8187404 | 0.2511172 | 0.2511172
20.78745 | 39.3031 | 38.45034 | 37.94754 | 0.852757 | 0.251402 | 0.251402
20.79745 | 39.2373 | 38.43652 | 37.93315 | 0.8007763 | 0.2516873 | 0.2516873
20.80744 | 39.2564 | 38.42272 | 37.91877 | 0.8336847 | 0.2519729 | 0.2519729
20.81744 | 39.1994 | 38.40889 | 37.90437 | 0.7905099 | 0.2522592 | 0.2522592
20.82744 | 39.1941 | 38.39506 | 37.88997 | 0.7990377 | 0.2525461 | 0.2525461
20.83744 | 39.1769 | 38.38123 | 37.87556 | 0.7956684 | 0.2528336 | 0.2528336
20.84744 | 39.1444 | 38.3674 | 37.86115 | 0.7770018 | 0.2531216 | 0.2531216
20.85744 | 39.1235 | 38.35356 | 37.84674 | 0.769938 | 0.2534102 | 0.2534102
20.86743 | 39.091 | 38.33974 | 37.83234 | 0.7512632 | 0.253699 | 0.253699
20.87743 | 39.0744 | 38.3259 | 37.81792 | 0.7485049 | 0.2539886 | 0.2539886
20.88743 | 39.0708 | 38.31205 | 37.80349 | 0.7587493 | 0.2542788 | 0.2542788
20.89743 | 39.0283 | 38.2982 | 37.78906 | 0.7300964 | 0.2545696 | 0.2545696
20.90743 | 38.9926 | 38.28435 | 37.77463 | 0.7082462 | 0.2548609 | 0.2548609
20.91743 | 38.9777 | 38.2705 | 37.7602 | 0.7071986 | 0.2551528 | 0.2551528
20.92742 | 38.9725 | 38.25666 | 37.74577 | 0.7158398 | 0.255445 | 0.255445
20.93742 | 38.9303 | 38.2428 | 37.73133 | 0.6874977 | 0.2557379 | 0.2557379
20.94742 | 38.9138 | 38.22894 | 37.71688 | 0.684858 | 0.2560315 | 0.2560315
20.95742 | 38.8789 | 38.21508 | 37.70243 | 0.663821 | 0.2563256 | 0.2563256
20.96742 | 38.8754 | 38.20121 | 37.68797 | 0.6741866 | 0.2566202 | 0.2566202
20.97742 | 38.831 | 38.18735 | 37.67351 | 0.6436547 | 0.2569155 | 0.2569155
20.98741 | 38.8047 | 38.17349 | 37.65907 | 0.6312115 | 0.257211 | 0.257211
20.99741 | 38.7882 | 38.15962 | 37.6446 | 0.6285847 | 0.2575074 | 0.2575074
21.00741 | 38.7374 | 38.14574 | 37.63013 | 0.5916606 | 0.2578043 | 0.2578043
21.01741 | 38.7277 | 38.13186 | 37.61566 | 0.5958388 | 0.2581018 | 0.2581018
21.02741 | 38.7086 | 38.11798 | 37.60118 | 0.5906196 | 0.2583999 | 0.2583999
21.03741 | 38.6698 | 38.1041 | 37.5867 | 0.5657029 | 0.2586985 | 0.2586985
21.0474 | 38.6469 | 38.09023 | 37.57223 | 0.5566747 | 0.2589975 | 0.2589975
21.0574 | 38.6161 | 38.07634 | 37.55774 | 0.5397628 | 0.2592973 | 0.2592973
21.0674 | 38.606 | 38.06245 | 37.54325 | 0.5435535 | 0.2595976 | 0.2595976
21.0774 | 38.5598 | 38.04855 | 37.52876 | 0.5112466 | 0.2598986 | 0.2598986
21.0874 | 38.5268 | 38.03466 | 37.51426 | 0.4921419 | 0.2602002 | 0.2602002
21.09739 | 38.5284 | 38.02077 | 37.49977 | 0.5076258 | 0.260502 | 0.260502
21.10739 | 38.4746 | 38.00687 | 37.48526 | 0.4677259 | 0.2608047 | 0.2608047
21.11739 | 38.4615 | 37.99297 | 37.47076 | 0.4685284 | 0.2611081 | 0.2611081
21.12739 | 38.4416 | 37.97907 | 37.45624 | 0.4625333 | 0.2614119 | 0.2614119
21.13739 | 38.4186 | 37.96516 | 37.44173 | 0.4534405 | 0.2617164 | 0.2617164
21.14739 | 38.3753 | 37.95125 | 37.42721 | 0.4240499 | 0.2620215 | 0.2620215
21.15738 | 38.349 | 37.93735 | 37.4127 | 0.4116477 | 0.2623269 | 0.2623269
21.16738 | 38.3385 | 37.92344 | 37.39817 | 0.4150617 | 0.2626332 | 0.2626332
21.17738 | 38.3058 | 37.90952 | 37.38364 | 0.396278 | 0.26294 | 0.26294
21.18738 | 38.2647 | 37.8956 | 37.36911 | 0.3690966 | 0.2632475 | 0.2632475
21.19738 | 38.2443 | 37.88168 | 37.35457 | 0.3626173 | 0.2635555 | 0.2635555
21.20738 | 38.2435 | 37.86776 | 37.34003 | 0.3757403 | 0.2638642 | 0.2638642
21.21737 | 38.205 | 37.85385 | 37.3255 | 0.3511515 | 0.2641732 | 0.2641732
21.22737 | 38.1682 | 37.83992 | 37.31096 | 0.3282788 | 0.264483 | 0.264483
21.23737 | 38.1786 | 37.82599 | 37.2964 | 0.3526083 | 0.2647935 | 0.2647935
21.24737 | 38.1339 | 37.81206 | 37.28185 | 0.3218399 | 0.2651046 | 0.2651046
21.25737 | 38.1174 | 37.79813 | 37.26729 | 0.3192737 | 0.2654163 | 0.2654163
21.26737 | 38.0824 | 37.78419 | 37.25273 | 0.2982096 | 0.2657286 | 0.2657286
21.27736 | 38.077 | 37.77027 | 37.23818 | 0.3067336 | 0.2660412 | 0.2660412
21.28736 | 38.026 | 37.75633 | 37.22362 | 0.2696736 | 0.2663548 | 0.2663548
21.29736 | 38.0224 | 37.74238 | 37.20905 | 0.2800157 | 0.266669 | 0.266669
21.30736 | 38.0017 | 37.72844 | 37.19447 | 0.2732598 | 0.2669837 | 0.2669837
21.31736 | 37.9819 | 37.71449 | 37.1799 | 0.2674061 | 0.2672991 | 0.2672991
21.32736 | 37.9567 | 37.70055 | 37.16532 | 0.2561544 | 0.2676151 | 0.2676151
21.33735 | 37.9529 | 37.68661 | 37.15075 | 0.2662906 | 0.2679314 | 0.2679314
21.34735 | 37.9306 | 37.67266 | 37.13616 | 0.2579428 | 0.2682487 | 0.2682487
21.35735 | 37.898 | 37.6587 | 37.12157 | 0.239297 | 0.2685666 | 0.2685666
21.36735 | 37.8821 | 37.64475 | 37.10698 | 0.237353 | 0.2688852 | 0.2688852
21.37735 | 37.8547 | 37.63079 | 37.09238 | 0.223911 | 0.2692043 | 0.2692043
21.38735 | 37.8445 | 37.61683 | 37.07778 | 0.2276711 | 0.2695241 | 0.2695241
21.39734 | 37.8409 | 37.60288 | 37.06319 | 0.238019 | 0.2698442 | 0.2698442
21.40734 | 37.7997 | 37.58892 | 37.04859 | 0.2107828 | 0.2701653 | 0.2701653
21.41734 | 37.7853 | 37.57495 | 37.03398 | 0.2103485 | 0.2704869 | 0.2704869
21.42734 | 37.8001 | 37.56098 | 37.01937 | 0.2391159 | 0.2708093 | 0.2708093
21.43734 | 37.7568 | 37.54701 | 37.00475 | 0.2097853 | 0.2711323 | 0.2711323
21.44734 | 37.7454 | 37.53304 | 36.99013 | 0.2123565 | 0.2714559 | 0.2714559
21.45733 | 37.7242 | 37.51908 | 36.97552 | 0.2051155 | 0.2717798 | 0.2717798
21.46733 | 37.7185 | 37.50511 | 36.9609 | 0.2133902 | 0.2721048 | 0.2721048
21.47733 | 37.6919 | 37.49113 | 36.94627 | 0.2007668 | 0.2724303 | 0.2724303
21.48733 | 37.6526 | 37.47715 | 36.93164 | 0.1754451 | 0.2727565 | 0.2727565
21.49733 | 37.6644 | 37.46317 | 36.91701 | 0.2012252 | 0.2730834 | 0.2730834
21.50732 | 37.6371 | 37.44921 | 36.90239 | 0.187893 | 0.2734106 | 0.2734106
21.51732 | 37.6349 | 37.43522 | 36.88775 | 0.1996765 | 0.2737388 | 0.2737388
21.52732 | 37.6024 | 37.42124 | 36.8731 | 0.1811617 | 0.2740677 | 0.2740677
21.53732 | 37.5717 | 37.40725 | 36.85846 | 0.1644486 | 0.2743972 | 0.2743972
21.54732 | 37.5759 | 37.39326 | 36.84381 | 0.1826371 | 0.2747273 | 0.2747273
21.55732 | 37.5444 | 37.37927 | 36.82916 | 0.1651273 | 0.2750582 | 0.2750582
21.56731 | 37.5044 | 37.36529 | 36.81452 | 0.1391051 | 0.2753893 | 0.2753893
21.57731 | 37.4875 | 37.3513 | 36.79986 | 0.1361986 | 0.2757215 | 0.2757215
21.58731 | 37.4969 | 37.33731 | 36.7852 | 0.1595936 | 0.2760543 | 0.2760543
21.59731 | 37.4489 | 37.32331 | 36.77053 | 0.1255902 | 0.2763878 | 0.2763878
21.60731 | 37.4366 | 37.30931 | 36.75587 | 0.1272884 | 0.276722 | 0.276722
21.61731 | 37.419 | 37.29531 | 36.7412 | 0.1236882 | 0.2770569 | 0.2770569
21.6273 | 37.3854 | 37.28132 | 36.72654 | 0.1040755 | 0.2773921 | 0.2773921
21.6373 | 37.3839 | 37.26732 | 36.71187 | 0.1165783 | 0.2777283 | 0.2777283
21.6473 | 37.3357 | 37.25332 | 36.69719 | 0.08238259 | 0.2780652 | 0.2780652
21.6573 | 37.309 | 37.23931 | 36.68251 | 0.06968842 | 0.2784028 | 0.2784028
21.6673 | 37.2996 | 37.2253 | 36.66782 | 0.07429568 | 0.278741 | 0.278741
21.6773 | 37.291 | 37.2113 | 36.65314 | 0.07970442 | 0.27908 | 0.27908
21.68729 | 37.2523 | 37.1973 | 36.63846 | 0.05500058 | 0.2794193 | 0.2794193
21.69729 | 37.2604 | 37.18329 | 36.62377 | 0.07711218 | 0.2797596 | 0.2797596
21.70729 | 37.2138 | 37.16927 | 36.60907 | 0.04452518 | 0.2801007 | 0.2801007
21.71729 | 37.188 | 37.15526 | 36.59438 | 0.03273959 | 0.2804424 | 0.2804424
21.72729 | 37.1672 | 37.14124 | 36.57968 | 0.02595537 | 0.2807848 | 0.2807848
21.73729 | 37.1453 | 37.12723 | 36.56497 | 0.0180725 | 0.2811279 | 0.2811279
21.74728 | 37.116 | 37.11322 | 36.55028 | 0.002776958 | 0.2814714 | 0.2814714
21.75728 | 37.0884 | 37.0992 | 36.53557 | -0.01080326 | 0.2818159 | 0.2818159
21.76728 | 37.0955 | 37.08518 | 36.52086 | 0.01031785 | 0.2821612 | 0.2821612
21.77728 | 37.0565 | 37.07116 | 36.50615 | -0.01465975 | 0.2825071 | 0.2825071
21.78728 | 37.059 | 37.05714 | 36.49143 | 0.001863961 | 0.2828538 | 0.2828538
21.79728 | 37.0158 | 37.04311 | 36.47671 | -0.02731107 | 0.2832011 | 0.2832011
21.80727 | 37.0102 | 37.0291 | 36.462 | -0.01889892 | 0.2835489 | 0.2835489
21.81727 | 36.9878 | 37.01507 | 36.44728 | -0.02727145 | 0.2838976 | 0.2838976
21.82727 | 36.9394 | 37.00104 | 36.43255 | -0.06164284 | 0.2842472 | 0.2842472
21.83727 | 36.9395 | 36.98701 | 36.41782 | -0.04751299 | 0.2845974 | 0.2845974
21.84727 | 36.9316 | 36.97298 | 36.40309 | -0.04138198 | 0.2849484 | 0.2849484
21.85726 | 36.8924 | 36.95896 | 36.38836 | -0.06656379 | 0.2852997 | 0.2852997
21.86726 | 36.8603 | 36.94493 | 36.37363 | -0.08463042 | 0.2856521 | 0.2856521
21.87726 | 36.8603 | 36.9309 | 36.35889 | -0.07059601 | 0.2860052 | 0.2860052
21.88726 | 36.8376 | 36.91686 | 36.34414 | -0.07926042 | 0.2863591 | 0.2863591
21.89726 | 36.8144 | 36.90282 | 36.3294 | -0.08842371 | 0.2867137 | 0.2867137
21.90726 | 36.7779 | 36.88879 | 36.31465 | -0.1108859 | 0.287069 | 0.287069
21.91725 | 36.7767 | 36.87476 | 36.29991 | -0.09806116 | 0.2874248 | 0.2874248
21.92725 | 36.7444 | 36.86072 | 36.28516 | -0.1163212 | 0.2877816 | 0.2877816
21.93725 | 36.7221 | 36.84668 | 36.2704 | -0.1245803 | 0.2881391 | 0.2881391
21.94725 | 36.6965 | 36.83264 | 36.25564 | -0.1361384 | 0.2884975 | 0.2884975
21.95725 | 36.677 | 36.8186 | 36.24088 | -0.1415954 | 0.2888565 | 0.2888565
21.96725 | 36.6752 | 36.80455 | 36.22612 | -0.1293515 | 0.2892163 | 0.2892163
21.97724 | 36.6505 | 36.79052 | 36.21137 | -0.1400207 | 0.2895765 | 0.2895765
21.98724 | 36.6236 | 36.77647 | 36.1966 | -0.1528748 | 0.2899378 | 0.2899378
21.99724 | 36.6166 | 36.76243 | 36.18183 | -0.145828 | 0.2902998 | 0.2902998
22.00724 | 36.5876 | 36.74838 | 36.16705 | -0.1607802 | 0.2906626 | 0.2906626
22.01724 | 36.5576 | 36.73433 | 36.15228 | -0.1767317 | 0.2910263 | 0.2910263
22.02724 | 36.5136 | 36.72028 | 36.1375 | -0.2066821 | 0.2913906 | 0.2913906
22.03723 | 36.5177 | 36.70625 | 36.12274 | -0.1885458 | 0.2917553 | 0.2917553
22.04723 | 36.5008 | 36.69219 | 36.10795 | -0.1913946 | 0.2921212 | 0.2921212
22.05723 | 36.4675 | 36.67814 | 36.09317 | -0.2106425 | 0.2924878 | 0.2924878
22.06723 | 36.462 | 36.66409 | 36.07838 | -0.2020895 | 0.2928552 | 0.2928552
22.07723 | 36.4638 | 36.65004 | 36.06359 | -0.1862358 | 0.2932234 | 0.2932234
22.08723 | 36.4134 | 36.63598 | 36.0488 | -0.2225813 | 0.2935924 | 0.2935924
22.09722 | 36.3828 | 36.62194 | 36.03402 | -0.2391402 | 0.2939618 | 0.2939618
22.10722 | 36.3701 | 36.60788 | 36.01922 | -0.2377841 | 0.2943323 | 0.2943323
22.11722 | 36.3605 | 36.59383 | 36.00442 | -0.2333273 | 0.2947036 | 0.2947036
22.12722 | 36.3098 | 36.57977 | 35.98962 | -0.2699698 | 0.2950757 | 0.2950757
22.13722 | 36.2971 | 36.56571 | 35.97481 | -0.2686116 | 0.2954486 | 0.2954486
22.14722 | 36.2843 | 36.55165 | 35.96001 | -0.2673527 | 0.2958222 | 0.2958222
22.15721 | 36.2928 | 36.53761 | 35.94521 | -0.2448073 | 0.2961964 | 0.2961964
22.16721 | 36.2462 | 36.52355 | 35.9304 | -0.277347 | 0.2965716 | 0.2965716
22.17721 | 36.2042 | 36.50949 | 35.91559 | -0.3052861 | 0.2969477 | 0.2969477
22.18721 | 36.1895 | 36.49542 | 35.90078 | -0.3059246 | 0.2973245 | 0.2973245
22.19721 | 36.2097 | 36.48136 | 35.88596 | -0.2716625 | 0.2977022 | 0.2977022
22.20721 | 36.1355 | 36.4673 | 35.87114 | -0.3317998 | 0.2980806 | 0.2980806
22.2172 | 36.1086 | 36.45325 | 35.85633 | -0.3446506 | 0.2984595 | 0.2984595
22.2272 | 36.1099 | 36.43919 | 35.84151 | -0.3292868 | 0.2988396 | 0.2988396
22.2372 | 36.0845 | 36.42512 | 35.82668 | -0.3406224 | 0.2992205 | 0.2992205
22.2472 | 36.0668 | 36.41106 | 35.81185 | -0.3442574 | 0.2996021 | 0.2996021
22.2572 | 36.0348 | 36.39699 | 35.79702 | -0.362192 | 0.2999847 | 0.2999847
22.26719 | 36.0189 | 36.38294 | 35.7822 | -0.3640402 | 0.3003677 | 0.3003677
22.27719 | 35.9993 | 36.36887 | 35.76737 | -0.3695738 | 0.3007518 | 0.3007518
22.28719 | 35.958 | 36.35481 | 35.75253 | -0.396807 | 0.3011369 | 0.3011369
22.29719 | 35.9523 | 36.34074 | 35.73769 | -0.3884397 | 0.3015227 | 0.3015227
22.30719 | 35.9242 | 36.32667 | 35.72285 | -0.402472 | 0.3019093 | 0.3019093
22.31719 | 35.9108 | 36.3126 | 35.70801 | -0.4018038 | 0.3022968 | 0.3022968
22.32718 | 35.8848 | 36.29855 | 35.69318 | -0.4137494 | 0.3026847 | 0.3026847
22.33718 | 35.8767 | 36.28448 | 35.67833 | -0.4077806 | 0.3030739 | 0.3030739
22.34718 | 35.8629 | 36.27041 | 35.66348 | -0.4075113 | 0.3034639 | 0.3034639
22.35718 | 35.8372 | 36.25634 | 35.64863 | -0.4191417 | 0.3038547 | 0.3038547
22.36718 | 35.8287 | 36.24227 | 35.63378 | -0.4135718 | 0.3042464 | 0.3042464
22.37718 | 35.7958 | 36.2282 | 35.61892 | -0.4324015 | 0.3046389 | 0.3046389
22.38717 | 35.7932 | 36.21415 | 35.60408 | -0.4209451 | 0.3050319 | 0.3050319
22.39717 | 35.7589 | 36.20007 | 35.58922 | -0.4411743 | 0.3054262 | 0.3054262
22.40717 | 35.7322 | 36.186 | 35.57436 | -0.4538033 | 0.3058213 | 0.3058213
22.41717 | 35.7387 | 36.17193 | 35.5595 | -0.433232 | 0.3062173 | 0.3062173
22.42717 | 35.7059 | 36.15786 | 35.54463 | -0.4519605 | 0.3066141 | 0.3066141
22.43717 | 35.6941 | 36.14379 | 35.52977 | -0.4496887 | 0.3070117 | 0.3070117
22.44716 | 35.685 | 36.12973 | 35.51491 | -0.4447308 | 0.3074099 | 0.3074099
22.45716 | 35.6608 | 36.11566 | 35.50004 | -0.4548587 | 0.3078093 | 0.3078093
22.46716 | 35.6255 | 36.10159 | 35.48517 | -0.4760865 | 0.3082096 | 0.3082096
22.47716 | 35.6357 | 36.08751 | 35.47029 | -0.4518142 | 0.3086108 | 0.3086108
22.48716 | 35.5889 | 36.07344 | 35.45542 | -0.4845416 | 0.3090128 | 0.3090128
22.49716 | 35.6003 | 36.05937 | 35.44054 | -0.4590689 | 0.3094157 | 0.3094157
22.50715 | 35.58 | 36.04531 | 35.42567 | -0.4653103 | 0.3098191 | 0.3098191
22.51715 | 35.5664 | 36.03124 | 35.41079 | -0.4648375 | 0.3102238 | 0.3102238
22.52715 | 35.534 | 36.01716 | 35.39591 | -0.4831646 | 0.3106294 | 0.3106294
22.53715 | 35.5514 | 36.00309 | 35.38102 | -0.4516918 | 0.3110359 | 0.3110359
22.54715 | 35.4914 | 35.98902 | 35.36613 | -0.4976189 | 0.3114433 | 0.3114433
22.55715 | 35.4927 | 35.97495 | 35.35124 | -0.4822459 | 0.3118515 | 0.3118515
22.56714 | 35.5003 | 35.96089 | 35.33637 | -0.4605871 | 0.3122603 | 0.3122603
22.57714 | 35.4554 | 35.94681 | 35.32147 | -0.4914142 | 0.3126704 | 0.3126704
22.58714 | 35.446 | 35.93274 | 35.30658 | -0.4867413 | 0.3130813 | 0.3130813
22.59714 | 35.4309 | 35.91867 | 35.29168 | -0.4877685 | 0.3134932 | 0.3134932
22.60714 | 35.4475 | 35.9046 | 35.27678 | -0.4570959 | 0.313906 | 0.313906
22.61714 | 35.4071 | 35.89052 | 35.26188 | -0.4834233 | 0.3143198 | 0.3143198
22.62713 | 35.4054 | 35.87646 | 35.247 | -0.4710649 | 0.3147339 | 0.3147339
22.63713 | 35.3761 | 35.86239 | 35.23209 | -0.4862925 | 0.3151495 | 0.3151495
22.64713 | 35.3642 | 35.84832 | 35.21719 | -0.4841203 | 0.315566 | 0.315566
22.65713 | 35.3344 | 35.83425 | 35.20228 | -0.4998482 | 0.3159834 | 0.3159834
22.66713 | 35.3278 | 35.82018 | 35.18737 | -0.4923764 | 0.3164017 | 0.3164017
22.67712 | 35.2983 | 35.80612 | 35.17248 | -0.5078188 | 0.3168206 | 0.3168206
22.68712 | 35.2963 | 35.79205 | 35.15757 | -0.4957473 | 0.3172408 | 0.3172408
22.69712 | 35.2754 | 35.77798 | 35.14265 | -0.5025761 | 0.3176619 | 0.3176619
22.70712 | 35.2838 | 35.76391 | 35.12774 | -0.4801051 | 0.3180839 | 0.3180839
22.71712 | 35.2441 | 35.74983 | 35.11282 | -0.5057344 | 0.318507 | 0.318507
22.72712 | 35.2232 | 35.73576 | 35.0979 | -0.512564 | 0.3189309 | 0.3189309
22.73711 | 35.2265 | 35.72171 | 35.083 | -0.4952079 | 0.3193554 | 0.3193554
22.74711 | 35.1902 | 35.70764 | 35.06808 | -0.5174382 | 0.3197813 | 0.3197813
22.75711 | 35.1553 | 35.69357 | 35.05315 | -0.5382687 | 0.3202081 | 0.3202081
22.76711 | 35.166 | 35.6795 | 35.03823 | -0.5134996 | 0.3206359 | 0.3206359
22.77711 | 35.1129 | 35.66543 | 35.0233 | -0.5525309 | 0.3210647 | 0.3210647
22.78711 | 35.1028 | 35.65136 | 35.00837 | -0.5485625 | 0.3214944 | 0.3214944
22.7971 | 35.1123 | 35.63731 | 34.99346 | -0.5250087 | 0.3219247 | 0.3219247
22.8071 | 35.0775 | 35.62324 | 34.97853 | -0.5457411 | 0.3223563 | 0.3223563
22.8171 | 35.0348 | 35.60917 | 34.9636 | -0.5743741 | 0.322789 | 0.322789
22.8271 | 35.0349 | 35.59511 | 34.94866 | -0.5602075 | 0.3232226 | 0.3232226
22.8371 | 34.998 | 35.58104 | 34.93373 | -0.5830413 | 0.3236572 | 0.3236572
22.8471 | 35.0012 | 35.56698 | 34.91879 | -0.5657756 | 0.3240927 | 0.3240927
22.85709 | 34.9816 | 35.55292 | 34.90387 | -0.5713246 | 0.3245289 | 0.3245289
22.86709 | 34.9647 | 35.53886 | 34.88893 | -0.57416 | 0.3249664 | 0.3249664
22.87709 | 34.9472 | 35.5248 | 34.87399 | -0.5775959 | 0.325405 | 0.325405
22.88709 | 34.9328 | 35.51073 | 34.85904 | -0.5779324 | 0.3258446 | 0.3258446
22.89709 | 34.9274 | 35.49667 | 34.8441 | -0.5692694 | 0.3262851 | 0.3262851
22.90709 | 34.892 | 35.48261 | 34.82915 | -0.5906071 | 0.3267266 | 0.3267266
22.91708 | 34.8561 | 35.46856 | 34.81422 | -0.6124595 | 0.3271688 | 0.3271688
22.92708 | 34.8407 | 35.4545 | 34.79927 | -0.6137984 | 0.3276124 | 0.3276124
22.93708 | 34.8024 | 35.44044 | 34.78432 | -0.638038 | 0.328057 | 0.328057
22.94708 | 34.7973 | 35.42638 | 34.76937 | -0.6290783 | 0.3285026 | 0.3285026
22.95708 | 34.7887 | 35.41232 | 34.75442 | -0.6236192 | 0.3289492 | 0.3289492
22.96708 | 34.7672 | 35.39826 | 34.73947 | -0.6310608 | 0.3293968 | 0.3293968
22.97707 | 34.7313 | 35.38422 | 34.72453 | -0.6529172 | 0.3298451 | 0.3298451
22.98707 | 34.7422 | 35.37016 | 34.70957 | -0.6279603 | 0.3302948 | 0.3302948
22.99707 | 34.7292 | 35.3561 | 34.69461 | -0.6269041 | 0.3307455 | 0.3307455
23.00707 | 34.7051 | 35.34205 | 34.67965 | -0.6369488 | 0.3311973 | 0.3311973
23.01707 | 34.6568 | 35.32799 | 34.66469 | -0.6711942 | 0.3316501 | 0.3316501
23.02707 | 34.6405 | 35.31394 | 34.64973 | -0.6734404 | 0.332104 | 0.332104
23.03706 | 34.6371 | 35.2999 | 34.63478 | -0.6628015 | 0.3325585 | 0.3325585
23.04706 | 34.6142 | 35.28585 | 34.61982 | -0.6716494 | 0.3330145 | 0.3330145
23.05706 | 34.5937 | 35.2718 | 34.60486 | -0.6780982 | 0.3334715 | 0.3334715
23.06706 | 34.5472 | 35.25775 | 34.58989 | -0.7105478 | 0.3339296 | 0.3339296
23.07706 | 34.5515 | 35.2437 | 34.57492 | -0.6921983 | 0.3343887 | 0.3343887
23.08705 | 34.5223 | 35.22966 | 34.55997 | -0.7073639 | 0.3348485 | 0.3348485
23.09705 | 34.5099 | 35.21562 | 34.545 | -0.7057162 | 0.3353097 | 0.3353097
23.10705 | 34.484 | 35.20157 | 34.53003 | -0.7175695 | 0.3357721 | 0.3357721
23.11705 | 34.4542 | 35.18752 | 34.51505 | -0.733324 | 0.3362355 | 0.3362355
23.12705 | 34.4504 | 35.17348 | 34.50008 | -0.7230793 | 0.3367001 | 0.3367001
23.13705 | 34.4342 | 35.15944 | 34.4851 | -0.7252356 | 0.3371656 | 0.3371656
23.14704 | 34.4034 | 35.14541 | 34.47014 | -0.742007 | 0.3376319 | 0.3376319
23.15704 | 34.4061 | 35.13137 | 34.45517 | -0.7252653 | 0.3380996 | 0.3380996
23.16704 | 34.3927 | 35.11732 | 34.44019 | -0.7246248 | 0.3385685 | 0.3385685
23.17704 | 34.3739 | 35.10329 | 34.42521 | -0.7293852 | 0.3390384 | 0.3390384
23.18704 | 34.3322 | 35.08925 | 34.41023 | -0.7570469 | 0.3395095 | 0.3395095
23.19704 | 34.3362 | 35.07521 | 34.39525 | -0.7390097 | 0.3399817 | 0.3399817
23.20703 | 34.312 | 35.06119 | 34.38028 | -0.7491876 | 0.3404545 | 0.3404545
23.21703 | 34.2744 | 35.04715 | 34.36529 | -0.7727526 | 0.3409289 | 0.3409289
23.22703 | 34.2711 | 35.03312 | 34.35031 | -0.7620188 | 0.3414045 | 0.3414045
23.23703 | 34.2419 | 35.01909 | 34.33532 | -0.7771862 | 0.3418811 | 0.3418811
23.24703 | 34.2381 | 35.00505 | 34.32034 | -0.7669547 | 0.3423588 | 0.3423588
23.25703 | 34.2538 | 34.99102 | 34.30535 | -0.7372245 | 0.3428377 | 0.3428377
23.26702 | 34.2061 | 34.97701 | 34.29038 | -0.7709097 | 0.3433173 | 0.3433173
23.27702 | 34.2218 | 34.96298 | 34.27539 | -0.741182 | 0.3437985 | 0.3437985
23.28702 | 34.1724 | 34.94896 | 34.26039 | -0.7765557 | 0.3442808 | 0.3442808
23.29702 | 34.1727 | 34.93493 | 34.2454 | -0.7622305 | 0.3447642 | 0.3447642
23.30702 | 34.1691 | 34.92091 | 34.23041 | -0.7518067 | 0.3452488 | 0.3452488
23.31702 | 34.1466 | 34.90688 | 34.21542 | -0.7602843 | 0.3457345 | 0.3457345
23.32701 | 34.1494 | 34.89288 | 34.20044 | -0.7434773 | 0.346221 | 0.346221
23.33701 | 34.1246 | 34.87886 | 34.18544 | -0.7542576 | 0.346709 | 0.346709
23.34701 | 34.0925 | 34.86484 | 34.17044 | -0.7723393 | 0.3471983 | 0.3471983
23.35701 | 34.0552 | 34.85082 | 34.15545 | -0.7956223 | 0.3476886 | 0.3476886
23.36701 | 34.102 | 34.83681 | 34.14045 | -0.7348069 | 0.3481802 | 0.3481802
23.37701 | 34.0194 | 34.82279 | 34.12545 | -0.8033928 | 0.3486729 | 0.3486729
23.387 | 34.0156 | 34.80879 | 34.11046 | -0.7931942 | 0.3491663 | 0.3491663
23.397 | 34.039 | 34.79478 | 34.09546 | -0.7557833 | 0.3496615 | 0.3496615
23.407 | 33.9979 | 34.78077 | 34.08046 | -0.7828737 | 0.3501578 | 0.3501578
23.417 | 33.9748 | 34.76677 | 34.06546 | -0.7919657 | 0.3506553 | 0.3506553
23.427 | 34.0132 | 34.75276 | 34.05045 | -0.7395591 | 0.3511539 | 0.3511539
23.437 | 33.9365 | 34.73875 | 34.03545 | -0.8022542 | 0.3516538 | 0.3516538
23.44699 | 33.9545 | 34.72476 | 34.02046 | -0.7702647 | 0.3521544 | 0.3521544
23.45699 | 33.9578 | 34.71076 | 34.00545 | -0.752963 | 0.3526567 | 0.3526567
23.46699 | 33.9006 | 34.69676 | 33.99044 | -0.7961629 | 0.3531602 | 0.3531602
23.47699 | 33.9252 | 34.68276 | 33.97543 | -0.7575644 | 0.353665 | 0.353665
23.48699 | 33.9363 | 34.66877 | 33.96043 | -0.7324674 | 0.3541709 | 0.3541709
23.49698 | 33.8471 | 34.65479 | 33.94543 | -0.8076863 | 0.3546776 | 0.3546776
23.50698 | 33.8569 | 34.64079 | 33.93042 | -0.7838928 | 0.355186 | 0.355186
23.51698 | 33.8507 | 34.6268 | 33.91541 | -0.776101 | 0.3556956 | 0.3556956
23.52698 | 33.8264 | 34.61281 | 33.9004 | -0.7864109 | 0.3562065 | 0.3562065
23.53698 | 33.8244 | 34.59882 | 33.88539 | -0.7744227 | 0.3567186 | 0.3567186
23.54698 | 33.7992 | 34.58484 | 33.87037 | -0.7856362 | 0.357232 | 0.357232
23.55697 | 33.751 | 34.57087 | 33.85537 | -0.8198654 | 0.3577461 | 0.3577461
23.56697 | 33.8037 | 34.55688 | 33.84036 | -0.7531825 | 0.358262 | 0.358262
23.57697 | 33.7527 | 34.5429 | 33.82534 | -0.7902014 | 0.3587791 | 0.3587791
23.58697 | 33.7268 | 34.52892 | 33.81033 | -0.8021222 | 0.3592976 | 0.3592976
23.59697 | 33.7534 | 34.51494 | 33.79531 | -0.7615447 | 0.3598172 | 0.3598172
23.60697 | 33.6864 | 34.50097 | 33.78029 | -0.8145693 | 0.3603382 | 0.3603382
23.61696 | 33.6784 | 34.48701 | 33.76529 | -0.8086097 | 0.3608599 | 0.3608599
23.62696 | 33.725 | 34.47304 | 33.75027 | -0.748038 | 0.3613834 | 0.3613834
23.63696 | 33.7046 | 34.45907 | 33.73525 | -0.7544683 | 0.3619083 | 0.3619083
23.64696 | 33.6769 | 34.4451 | 33.72023 | -0.7682006 | 0.3624344 | 0.3624344
23.65696 | 33.6819 | 34.43113 | 33.70521 | -0.7492347 | 0.3629617 | 0.3629617
23.66696 | 33.6193 | 34.41717 | 33.69019 | -0.797871 | 0.3634904 | 0.3634904
23.67695 | 33.6408 | 34.40322 | 33.67518 | -0.7624232 | 0.3640199 | 0.3640199
23.68695 | 33.6454 | 34.38926 | 33.66016 | -0.7438635 | 0.3645512 | 0.3645512
23.69695 | 33.5801 | 34.37531 | 33.64514 | -0.7952058 | 0.3650838 | 0.3650838
23.70695 | 33.5979 | 34.36135 | 33.63011 | -0.7634503 | 0.3656178 | 0.3656178
23.71695 | 33.6094 | 34.3474 | 33.61509 | -0.7379969 | 0.3661531 | 0.3661531
23.72695 | 33.5649 | 34.33345 | 33.60007 | -0.7685455 | 0.3666897 | 0.3666897
23.73694 | 33.567 | 34.31951 | 33.58506 | -0.7525103 | 0.3672271 | 0.3672271
23.74694 | 33.5525 | 34.30556 | 33.57003 | -0.7530633 | 0.3677664 | 0.3677664
23.75694 | 33.5243 | 34.29162 | 33.555 | -0.7673183 | 0.368307 | 0.368307
23.76694 | 33.5555 | 34.27768 | 33.53998 | -0.7221756 | 0.368849 | 0.368849
23.77694 | 33.5323 | 34.26374 | 33.52495 | -0.7314353 | 0.3693923 | 0.3693923
23.78694 | 33.5293 | 34.2498 | 33.50992 | -0.7204971 | 0.369937 | 0.369937
23.79693 | 33.5147 | 34.23588 | 33.49491 | -0.7211751 | 0.3704825 | 0.3704825
23.80693 | 33.4925 | 34.22194 | 33.47988 | -0.7294414 | 0.37103 | 0.37103
23.81693 | 33.4878 | 34.20801 | 33.46485 | -0.7202101 | 0.3715788 | 0.3715788
23.82693 | 33.5093 | 34.19408 | 33.44982 | -0.6847811 | 0.3721289 | 0.3721289
23.83693 | 33.4371 | 34.18015 | 33.43479 | -0.7430544 | 0.3726805 | 0.3726805
23.84692 | 33.4498 | 34.16624 | 33.41978 | -0.7164439 | 0.3732329 | 0.3732329
23.85692 | 33.4539 | 34.15232 | 33.40475 | -0.698422 | 0.3737873 | 0.3737873
23.86692 | 33.4082 | 34.1384 | 33.38972 | -0.7302025 | 0.374343 | 0.374343
23.87692 | 33.4069 | 34.12449 | 33.37469 | -0.7175854 | 0.3749002 | 0.3749002
23.88692 | 33.4122 | 34.11057 | 33.35965 | -0.6983707 | 0.3754587 | 0.3754587
23.89692 | 33.3854 | 34.09666 | 33.34462 | -0.7112585 | 0.3760187 | 0.3760187
23.90691 | 33.3922 | 34.08276 | 33.3296 | -0.6905627 | 0.3765796 | 0.3765796
23.91691 | 33.376 | 34.06886 | 33.31457 | -0.6928555 | 0.3771424 | 0.3771424
23.92691 | 33.3443 | 34.05495 | 33.29954 | -0.7106508 | 0.3777066 | 0.3777066
23.93691 | 33.3293 | 34.04105 | 33.2845 | -0.7117486 | 0.3782723 | 0.3782723
23.94691 | 33.3618 | 34.02715 | 33.26947 | -0.665349 | 0.3788395 | 0.3788395
23.95691 | 33.3275 | 34.01325 | 33.25444 | -0.6857521 | 0.379408 | 0.379408
23.9669 | 33.3028 | 33.99937 | 33.23942 | -0.6965716 | 0.3799775 | 0.3799775
23.9769 | 33.2918 | 33.98548 | 33.22438 | -0.6936798 | 0.380549 | 0.380549
23.9869 | 33.2745 | 33.97159 | 33.20935 | -0.6970907 | 0.3811219 | 0.3811219
23.9969 | 33.2969 | 33.9577 | 33.19431 | -0.6608043 | 0.3816964 | 0.3816964
24.0069 | 33.2488 | 33.94382 | 33.17928 | -0.6950205 | 0.3822723 | 0.3822723
24.0169 | 33.2407 | 33.92994 | 33.16424 | -0.6892395 | 0.3828496 | 0.3828496
24.02689 | 33.2312 | 33.91608 | 33.14922 | -0.6848751 | 0.3834279 | 0.3834279
24.03689 | 33.2154 | 33.9022 | 33.13418 | -0.6867996 | 0.3840083 | 0.3840083
24.04689 | 33.1947 | 33.88833 | 33.11915 | -0.6936268 | 0.3845901 | 0.3845901
24.05689 | 33.1898 | 33.87446 | 33.10411 | -0.6846568 | 0.3851735 | 0.3851735
24.06689 | 33.1594 | 33.86059 | 33.08907 | -0.7011897 | 0.3857583 | 0.3857583
24.07689 | 33.1861 | 33.84673 | 33.07404 | -0.6606254 | 0.3863447 | 0.3863447
24.08688 | 33.1577 | 33.83288 | 33.05901 | -0.6751778 | 0.386932 | 0.386932
24.09688 | 33.1428 | 33.81902 | 33.04398 | -0.6762192 | 0.3875214 | 0.3875214
24.10688 | 33.1386 | 33.80516 | 33.02894 | -0.6665636 | 0.3881123 | 0.3881123
24.11688 | 33.1262 | 33.79131 | 33.0139 | -0.6651109 | 0.3887048 | 0.3887048
24.12688 | 33.0884 | 33.77746 | 32.99886 | -0.6890611 | 0.3892988 | 0.3892988
24.13688 | 33.0986 | 33.76361 | 32.98383 | -0.6650143 | 0.3898944 | 0.3898944
24.14687 | 33.0866 | 33.74978 | 32.9688 | -0.6631843 | 0.3904909 | 0.3904909
24.15687 | 33.069 | 33.73594 | 32.95376 | -0.6669435 | 0.3910896 | 0.3910896
24.16687 | 33.0655 | 33.72211 | 32.93873 | -0.6566057 | 0.3916898 | 0.3916898
24.17687 | 33.0417 | 33.70827 | 32.92369 | -0.666571 | 0.3922916 | 0.3922916
24.18687 | 33.0254 | 33.69444 | 32.90865 | -0.6690393 | 0.392895 | 0.392895
24.19687 | 33.0301 | 33.68061 | 32.89361 | -0.6505108 | 0.3935 | 0.3935
24.20686 | 33.0117 | 33.6668 | 32.87859 | -0.6550992 | 0.3941059 | 0.3941059
24.21686 | 33.0006 | 33.65298 | 32.86355 | -0.6523769 | 0.3947141 | 0.3947141
24.22686 | 32.9825 | 33.63916 | 32.84851 | -0.6566578 | 0.3953239 | 0.3953239
24.23686 | 32.9673 | 33.62534 | 32.83347 | -0.6580419 | 0.3959352 | 0.3959352
24.24686 | 32.9754 | 33.61153 | 32.81843 | -0.6361291 | 0.3965482 | 0.3965482
24.25685 | 32.9877 | 33.59773 | 32.80341 | -0.6100334 | 0.3971622 | 0.3971622
24.26685 | 32.9348 | 33.58393 | 32.78837 | -0.6491272 | 0.3977784 | 0.3977784
24.27685 | 32.9376 | 33.57012 | 32.77333 | -0.6325242 | 0.3983962 | 0.3983962
24.28685 | 32.9227 | 33.55632 | 32.75829 | -0.6336246 | 0.3990157 | 0.3990157
24.29685 | 32.9042 | 33.54253 | 32.74325 | -0.6383283 | 0.3996369 | 0.3996369
24.30685 | 32.9076 | 33.52874 | 32.72822 | -0.6211353 | 0.4002597 | 0.4002597
24.31684 | 32.8957 | 33.51496 | 32.71319 | -0.6192595 | 0.4008835 | 0.4008835
24.32684 | 32.8644 | 33.50117 | 32.69815 | -0.6367732 | 0.4015096 | 0.4015096
24.33684 | 32.8683 | 33.48739 | 32.68312 | -0.6190904 | 0.4021374 | 0.4021374
24.34684 | 32.8614 | 33.47361 | 32.66808 | -0.6122109 | 0.4027668 | 0.4027668
24.35684 | 32.8473 | 33.45984 | 32.65304 | -0.612535 | 0.403398 | 0.403398
24.36684 | 32.8442 | 33.44606 | 32.638 | -0.6018626 | 0.4040308 | 0.4040308
24.37683 | 32.8039 | 33.43231 | 32.62298 | -0.6284074 | 0.4046647 | 0.4046647
24.38683 | 32.8031 | 33.41854 | 32.60794 | -0.6154419 | 0.4053009 | 0.4053009
24.39683 | 32.8069 | 33.40478 | 32.5929 | -0.5978801 | 0.4059389 | 0.4059389
24.40683 | 32.7739 | 33.39102 | 32.57786 | -0.6171217 | 0.4065785 | 0.4065785
24.41683 | 32.7759 | 33.37727 | 32.56283 | -0.6013671 | 0.4072199 | 0.4072199
24.42683 | 32.7545 | 33.36352 | 32.54779 | -0.6090159 | 0.407863 | 0.407863
24.43682 | 32.7465 | 33.34978 | 32.53277 | -0.6032822 | 0.4085072 | 0.4085072
24.44682 | 32.7221 | 33.33604 | 32.51773 | -0.6139385 | 0.4091538 | 0.4091538
24.45682 | 32.7106 | 33.3223 | 32.50269 | -0.6116983 | 0.4098022 | 0.4098022
24.46682 | 32.6848 | 33.30856 | 32.48766 | -0.6237619 | 0.4104523 | 0.4104523
24.47682 | 32.6732 | 33.29483 | 32.47262 | -0.6216293 | 0.4111041 | 0.4111041
24.48682 | 32.6635 | 33.2811 | 32.45758 | -0.6176004 | 0.4117578 | 0.4117578
24.49681 | 32.6446 | 33.26739 | 32.44256 | -0.622789 | 0.4124125 | 0.4124125
24.50681 | 32.6394 | 33.25367 | 32.42753 | -0.6142677 | 0.4130698 | 0.4130698
24.51681 | 32.5999 | 33.23995 | 32.41249 | -0.6400502 | 0.4137287 | 0.4137287
24.52681 | 32.5991 | 33.22624 | 32.39746 | -0.6271365 | 0.4143895 | 0.4143895
24.53681 | 32.5872 | 33.21253 | 32.38242 | -0.6253268 | 0.4150521 | 0.4150521
24.54681 | 32.5614 | 33.19882 | 32.36739 | -0.6374211 | 0.4157166 | 0.4157166
24.5568 | 32.5627 | 33.18513 | 32.35237 | -0.6224327 | 0.4163821 | 0.4163821
24.5668 | 32.5629 | 33.17143 | 32.33733 | -0.6085348 | 0.4170502 | 0.4170502
24.5768 | 32.5071 | 33.15774 | 32.3223 | -0.6506409 | 0.4177201 | 0.4177201
24.5868 | 32.5075 | 33.14405 | 32.30727 | -0.6365508 | 0.4183918 | 0.4183918
24.5968 | 32.4998 | 33.13036 | 32.29223 | -0.6305648 | 0.4190654 | 0.4190654
24.6068 | 32.4806 | 33.11668 | 32.2772 | -0.6360829 | 0.4197409 | 0.4197409
24.61679 | 32.4732 | 33.10302 | 32.26218 | -0.6298187 | 0.4204175 | 0.4204175
24.62679 | 32.4422 | 33.08934 | 32.24715 | -0.6471449 | 0.4210967 | 0.4210967
24.63679 | 32.4354 | 33.07568 | 32.23212 | -0.6402752 | 0.4217777 | 0.4217777
24.64679 | 32.4304 | 33.06201 | 32.21709 | -0.6316098 | 0.4224607 | 0.4224607
24.65679 | 32.4142 | 33.04835 | 32.20206 | -0.6341485 | 0.4231456 | 0.4231456
24.66678 | 32.4007 | 33.0347 | 32.18704 | -0.634005 | 0.4238317 | 0.4238317
24.67678 | 32.3809 | 33.02105 | 32.17201 | -0.640152 | 0.4245203 | 0.4245203
24.68678 | 32.3684 | 33.0074 | 32.15698 | -0.6390034 | 0.4252109 | 0.4252109
24.69678 | 32.3548 | 32.99376 | 32.14195 | -0.638959 | 0.4259034 | 0.4259034
24.70678 | 32.3512 | 32.98012 | 32.12692 | -0.6289189 | 0.4265979 | 0.4265979
24.71678 | 32.3448 | 32.96648 | 32.11189 | -0.6216831 | 0.4272943 | 0.4272943
24.72677 | 32.3285 | 32.95287 | 32.09688 | -0.6243653 | 0.427992 | 0.427992
24.73677 | 32.313 | 32.93924 | 32.08185 | -0.6262384 | 0.4286923 | 0.4286923
24.74677 | 32.3047 | 32.92562 | 32.06683 | -0.6209157 | 0.4293946 | 0.4293946
24.75677 | 32.2848 | 32.912 | 32.0518 | -0.6271975 | 0.4300989 | 0.4300989
24.76677 | 32.2731 | 32.89838 | 32.03677 | -0.6252837 | 0.4308051 | 0.4308051
24.77677 | 32.2521 | 32.88477 | 32.02175 | -0.6326744 | 0.4315133 | 0.4315133
24.78676 | 32.2544 | 32.87118 | 32.00674 | -0.6167832 | 0.4322229 | 0.4322229
24.79676 | 32.2563 | 32.85758 | 31.99171 | -0.6012829 | 0.4329351 | 0.4329351
24.80676 | 32.2152 | 32.84399 | 31.97669 | -0.6287872 | 0.4336494 | 0.4336494
24.81676 | 32.2219 | 32.8304 | 31.96166 | -0.608496 | 0.4343657 | 0.4343657
24.82676 | 32.1814 | 32.81681 | 31.94664 | -0.6354095 | 0.435084 | 0.435084
24.83676 | 32.1998 | 32.80323 | 31.93162 | -0.6034275 | 0.4358043 | 0.4358043
24.84675 | 32.1897 | 32.78966 | 31.91661 | -0.5999639 | 0.436526 | 0.436526
24.85675 | 32.159 | 32.77609 | 31.90159 | -0.6170913 | 0.4372505 | 0.4372505
24.86675 | 32.154 | 32.76252 | 31.88657 | -0.6085234 | 0.437977 | 0.437977
24.87675 | 32.1484 | 32.74896 | 31.87155 | -0.6005603 | 0.4387057 | 0.4387057
24.88675 | 32.1242 | 32.7354 | 31.85653 | -0.611202 | 0.4394364 | 0.4394364
24.89675 | 32.1145 | 32.72185 | 31.84151 | -0.6073483 | 0.4401691 | 0.4401691
24.90674 | 32.1174 | 32.70831 | 31.82651 | -0.5909131 | 0.4409033 | 0.4409033
24.91674 | 32.0978 | 32.69477 | 31.81149 | -0.5969693 | 0.4416403 | 0.4416403
24.92674 | 32.0895 | 32.68123 | 31.79647 | -0.5917302 | 0.4423795 | 0.4423795
24.93674 | 32.0704 | 32.6677 | 31.78145 | -0.5972961 | 0.4431207 | 0.4431207
24.94674 | 32.0581 | 32.65417 | 31.76644 | -0.5960668 | 0.4438641 | 0.4438641
24.95674 | 32.0618 | 32.64064 | 31.75142 | -0.5788426 | 0.4446097 | 0.4446097
24.96673 | 32.0292 | 32.62714 | 31.73642 | -0.5979369 | 0.4453566 | 0.4453566
24.97673 | 32.0392 | 32.61362 | 31.72141 | -0.5744226 | 0.4461065 | 0.4461065
24.98673 | 32.0276 | 32.60011 | 31.7064 | -0.5725133 | 0.4468585 | 0.4468585
24.99673 | 32.0041 | 32.58661 | 31.69138 | -0.5825091 | 0.4476128 | 0.4476128
25.00673 | 31.9914 | 32.57311 | 31.67637 | -0.5817099 | 0.4483691 | 0.4483691
25.01673 | 31.9979 | 32.55962 | 31.66136 | -0.5617161 | 0.4491278 | 0.4491278
25.02672 | 31.9849 | 32.54614 | 31.64636 | -0.5612407 | 0.4498879 | 0.4498879
25.03672 | 31.9795 | 32.53266 | 31.63136 | -0.5531571 | 0.4506509 | 0.4506509
25.04672 | 31.9601 | 32.51918 | 31.61635 | -0.5590787 | 0.4514163 | 0.4514163
25.05672 | 31.9449 | 32.50571 | 31.60134 | -0.5608055 | 0.4521838 | 0.4521838
25.06672 | 31.9236 | 32.49224 | 31.58633 | -0.5686374 | 0.4529535 | 0.4529535
25.07671 | 31.9457 | 32.47879 | 31.57134 | -0.5330884 | 0.4537249 | 0.4537249
25.08671 | 31.9183 | 32.46533 | 31.55633 | -0.5470309 | 0.4544991 | 0.4544991
25.09671 | 31.9115 | 32.45188 | 31.54133 | -0.5403789 | 0.4552757 | 0.4552757
25.10671 | 31.9131 | 32.43843 | 31.52632 | -0.5253322 | 0.4560546 | 0.4560546
25.11671 | 31.8726 | 32.42499 | 31.51132 | -0.5523911 | 0.4568358 | 0.4568358
25.12671 | 31.8966 | 32.41156 | 31.49632 | -0.5149553 | 0.4576193 | 0.4576193
25.1367 | 31.8586 | 32.39814 | 31.48133 | -0.5395384 | 0.4584043 | 0.4584043
25.1467 | 31.8559 | 32.38471 | 31.46633 | -0.5288136 | 0.4591925 | 0.4591925
25.1567 | 31.8518 | 32.37129 | 31.45133 | -0.5194943 | 0.459983 | 0.459983
25.1667 | 31.8521 | 32.35788 | 31.43633 | -0.5057805 | 0.4607758 | 0.4607758
25.1767 | 31.8357 | 32.34447 | 31.42133 | -0.5087723 | 0.461571 | 0.461571
25.1867 | 31.8364 | 32.33107 | 31.40633 | -0.4946698 | 0.4623686 | 0.4623686
25.19669 | 31.8095 | 32.31769 | 31.39135 | -0.5081863 | 0.4631677 | 0.4631677
25.20669 | 31.8005 | 32.3043 | 31.37635 | -0.503795 | 0.4639701 | 0.4639701
25.21669 | 31.7813 | 32.29091 | 31.36136 | -0.5096095 | 0.4647748 | 0.4647748
25.22669 | 31.7995 | 32.27753 | 31.34637 | -0.4780296 | 0.465582 | 0.465582
25.23669 | 31.7847 | 32.26416 | 31.33137 | -0.4794556 | 0.4663916 | 0.4663916
25.24669 | 31.7644 | 32.25079 | 31.31638 | -0.4863873 | 0.4672036 | 0.4672036
25.25668 | 31.7561 | 32.23744 | 31.3014 | -0.4813383 | 0.4680173 | 0.4680173
25.26668 | 31.749 | 32.22408 | 31.28641 | -0.4750816 | 0.4688342 | 0.4688342
25.27668 | 31.7447 | 32.21073 | 31.27142 | -0.4660309 | 0.4696536 | 0.4696536
25.28668 | 31.7068 | 32.19739 | 31.25644 | -0.4905861 | 0.4704755 | 0.4704755
25.29668 | 31.7301 | 32.18405 | 31.24145 | -0.4539472 | 0.4712998 | 0.4712998
25.30668 | 31.6856 | 32.17071 | 31.22646 | -0.4851144 | 0.4721267 | 0.4721267
25.31667 | 31.688 | 32.1574 | 31.21149 | -0.4694008 | 0.4729553 | 0.4729553
25.32667 | 31.6837 | 32.14408 | 31.19651 | -0.46038 | 0.4737872 | 0.4737872
25.33667 | 31.6838 | 32.13077 | 31.18152 | -0.4469652 | 0.4746216 | 0.4746216
25.34667 | 31.6548 | 32.11746 | 31.16654 | -0.4626566 | 0.4754586 | 0.4754586
25.35667 | 31.6442 | 32.10415 | 31.15156 | -0.4599541 | 0.4762981 | 0.4762981
25.36667 | 31.6293 | 32.09086 | 31.13658 | -0.4615577 | 0.4771402 | 0.4771402
25.37666 | 31.6194 | 32.07758 | 31.12161 | -0.4581808 | 0.477984 | 0.477984
25.38666 | 31.5799 | 32.0643 | 31.10663 | -0.4843969 | 0.4788313 | 0.4788313
25.39666 | 31.5845 | 32.05102 | 31.09166 | -0.4665193 | 0.4796812 | 0.4796812
25.40666 | 31.5567 | 32.03775 | 31.07668 | -0.4810479 | 0.4805337 | 0.4805337
25.41666 | 31.5376 | 32.02448 | 31.06171 | -0.4868829 | 0.4813889 | 0.4813889
25.42666 | 31.5271 | 32.01122 | 31.04673 | -0.4841242 | 0.4822466 | 0.4822466
25.43665 | 31.5257 | 31.99799 | 31.03177 | -0.4722852 | 0.4831062 | 0.4831062
25.44665 | 31.4784 | 31.98474 | 31.0168 | -0.5063393 | 0.4839693 | 0.4839693
25.45665 | 31.4736 | 31.9715 | 31.00183 | -0.4978999 | 0.484835 | 0.484835
25.46665 | 31.4576 | 31.95827 | 30.98686 | -0.500667 | 0.4857035 | 0.4857035
25.47665 | 31.4392 | 31.94504 | 30.97189 | -0.5058407 | 0.4865747 | 0.4865747
25.48664 | 31.4115 | 31.93183 | 30.95694 | -0.5203341 | 0.4874477 | 0.4874477
25.49664 | 31.3933 | 31.91862 | 30.94197 | -0.525321 | 0.4883243 | 0.4883243
25.50664 | 31.3714 | 31.90541 | 30.92701 | -0.5340143 | 0.4892036 | 0.4892036
25.51664 | 31.3673 | 31.89221 | 30.91204 | -0.5249143 | 0.4900857 | 0.4900857
25.52664 | 31.3569 | 31.87902 | 30.89708 | -0.5221211 | 0.4909705 | 0.4909705
25.53664 | 31.3184 | 31.86583 | 30.88212 | -0.5474346 | 0.4918581 | 0.4918581
25.54663 | 31.3246 | 31.85267 | 30.86717 | -0.5280681 | 0.4927477 | 0.4927477
25.55663 | 31.2742 | 31.8395 | 30.85221 | -0.5652952 | 0.4936409 | 0.4936409
25.56663 | 31.2848 | 31.82633 | 30.83726 | -0.5415292 | 0.494537 | 0.494537
25.57663 | 31.2714 | 31.81317 | 30.8223 | -0.5417699 | 0.4954358 | 0.4954358
25.58663 | 31.2374 | 31.80002 | 30.80734 | -0.5626176 | 0.4963375 | 0.4963375
25.59663 | 31.224 | 31.78687 | 30.79239 | -0.5628723 | 0.4972421 | 0.4972421
25.60662 | 31.2179 | 31.77375 | 30.77745 | -0.555847 | 0.4981486 | 0.4981486
25.61662 | 31.196 | 31.76062 | 30.7625 | -0.5646157 | 0.499059 | 0.499059
25.62662 | 31.2096 | 31.74749 | 30.74755 | -0.5378914 | 0.4999722 | 0.4999722
25.63662 | 31.1933 | 31.73437 | 30.7326 | -0.541074 | 0.5008883 | 0.5008883
25.64662 | 31.1606 | 31.72126 | 30.71765 | -0.560664 | 0.5018074 | 0.5018074
25.65662 | 31.1654 | 31.70816 | 30.7027 | -0.5427611 | 0.5027294 | 0.5027294
25.66661 | 31.1478 | 31.69508 | 30.68777 | -0.5472784 | 0.5036534 | 0.5036534
25.67661 | 31.1278 | 31.68199 | 30.67283 | -0.5541899 | 0.5045813 | 0.5045813
25.68661 | 31.1495 | 31.66891 | 30.65788 | -0.5194086 | 0.5055122 | 0.5055122
25.69661 | 31.0875 | 31.65583 | 30.64294 | -0.5683346 | 0.506446 | 0.506446
25.70661 | 31.1245 | 31.64277 | 30.628 | -0.5182681 | 0.507383 | 0.507383
25.71661 | 31.1051 | 31.62971 | 30.61306 | -0.5246089 | 0.5083229 | 0.5083229
25.7266 | 31.0817 | 31.61667 | 30.59814 | -0.53497 | 0.5092649 | 0.5092649
25.7366 | 31.0853 | 31.60363 | 30.5832 | -0.5183257 | 0.5102109 | 0.5102109
25.7466 | 31.0592 | 31.59059 | 30.56827 | -0.531389 | 0.5111601 | 0.5111601
25.7566 | 31.0552 | 31.57756 | 30.55334 | -0.5223595 | 0.5121122 | 0.5121122
25.7666 | 31.0524 | 31.56454 | 30.5384 | -0.5121378 | 0.5130674 | 0.5130674
25.7766 | 31.0437 | 31.55152 | 30.52347 | -0.5078236 | 0.5140258 | 0.5140258
25.78659 | 31.0083 | 31.53853 | 30.50856 | -0.5302301 | 0.5149863 | 0.5149863
25.79659 | 31.0166 | 31.52553 | 30.49363 | -0.5089313 | 0.515951 | 0.515951
25.80659 | 31.0153 | 31.51254 | 30.4787 | -0.4972402 | 0.5169187 | 0.5169187
25.81659 | 30.9955 | 31.49956 | 30.46378 | -0.504057 | 0.5178898 | 0.5178898
25.82659 | 30.9871 | 31.48658 | 30.44885 | -0.4994815 | 0.518864 | 0.518864
25.83658 | 30.9708 | 31.47363 | 30.43395 | -0.5028266 | 0.5198403 | 0.5198403
25.84658 | 30.9655 | 31.46067 | 30.41903 | -0.4951668 | 0.5208209 | 0.5208209
25.85658 | 30.9472 | 31.44772 | 30.40411 | -0.5005151 | 0.5218047 | 0.5218047
25.86658 | 30.922 | 31.43477 | 30.38919 | -0.5127711 | 0.5227917 | 0.5227917
25.87658 | 30.9274 | 31.42184 | 30.37427 | -0.4944353 | 0.5237822 | 0.5237822
25.88658 | 30.919 | 31.40891 | 30.35936 | -0.4899074 | 0.5247758 | 0.5247758
25.89657 | 30.8892 | 31.396 | 30.34446 | -0.5068006 | 0.5257717 | 0.5257717
25.90657 | 30.9017 | 31.38309 | 30.32955 | -0.481389 | 0.526772 | 0.526772
25.91657 | 30.8744 | 31.37019 | 30.31463 | -0.4957855 | 0.5277755 | 0.5277755
25.92657 | 30.8582 | 31.35729 | 30.29973 | -0.4990903 | 0.5287825 | 0.5287825
25.93657 | 30.8541 | 31.3444 | 30.28482 | -0.4903034 | 0.5297928 | 0.5297928
25.94657 | 30.8521 | 31.33152 | 30.26991 | -0.4794247 | 0.5308065 | 0.5308065
25.95656 | 30.8229 | 31.31867 | 30.25502 | -0.4957672 | 0.5318226 | 0.5318226
25.96656 | 30.8103 | 31.30581 | 30.24012 | -0.4955052 | 0.5328431 | 0.5328431
25.97656 | 30.8013 | 31.29295 | 30.22522 | -0.4916518 | 0.5338671 | 0.5338671
25.98656 | 30.8086 | 31.28011 | 30.21032 | -0.4715067 | 0.5348945 | 0.5348945
25.99656 | 30.7728 | 31.26727 | 30.19542 | -0.4944702 | 0.5359253 | 0.5359253
26.00656 | 30.77 | 31.25444 | 30.18052 | -0.4844423 | 0.5369597 | 0.5369597
26.01655 | 30.76 | 31.24164 | 30.16564 | -0.4816356 | 0.5379965 | 0.5379965
26.02655 | 30.7284 | 31.22882 | 30.15075 | -0.5004248 | 0.5390379 | 0.5390379
26.03655 | 30.7271 | 31.21602 | 30.13586 | -0.4889228 | 0.5400828 | 0.5400828
26.04655 | 30.7173 | 31.20323 | 30.12097 | -0.4859294 | 0.5411313 | 0.5411313
26.05655 | 30.6988 | 31.19044 | 30.10608 | -0.4916449 | 0.5421834 | 0.5421834
26.06655 | 30.7033 | 31.17767 | 30.09119 | -0.4743692 | 0.5432391 | 0.5432391
26.07654 | 30.6689 | 31.16492 | 30.07632 | -0.496015 | 0.5442973 | 0.5442973
26.08654 | 30.6684 | 31.15216 | 30.06144 | -0.4837572 | 0.5453603 | 0.5453603
26.09654 | 30.6444 | 31.13941 | 30.04655 | -0.4950081 | 0.5464268 | 0.5464268
26.10654 | 30.6332 | 31.12667 | 30.03167 | -0.4934681 | 0.547497 | 0.547497
26.11654 | 30.6177 | 31.11394 | 30.0168 | -0.4962371 | 0.548571 | 0.548571
26.12654 | 30.6232 | 31.10122 | 30.00192 | -0.4780154 | 0.5496487 | 0.5496487
26.13653 | 30.5969 | 31.08852 | 29.98706 | -0.4916153 | 0.5507289 | 0.5507289
26.14653 | 30.5845 | 31.07581 | 29.97218 | -0.4913118 | 0.551814 | 0.551814
26.15653 | 30.581 | 31.06312 | 29.95731 | -0.4821176 | 0.552903 | 0.552903
26.16653 | 30.577 | 31.05043 | 29.94244 | -0.4734326 | 0.5539956 | 0.5539956
26.17653 | 30.5407 | 31.03776 | 29.92757 | -0.4970568 | 0.555092 | 0.555092
26.18653 | 30.5188 | 31.02509 | 29.91271 | -0.5062907 | 0.5561924 | 0.5561924
26.19652 | 30.5251 | 31.01245 | 29.89786 | -0.4873466 | 0.5572955 | 0.5572955
26.20652 | 30.5083 | 30.9998 | 29.88299 | -0.4914991 | 0.5584035 | 0.5584035
26.21652 | 30.4934 | 30.98716 | 29.86813 | -0.4937613 | 0.5595154 | 0.5595154
26.22652 | 30.4943 | 30.97453 | 29.85327 | -0.4802331 | 0.5606313 | 0.5606313
26.23652 | 30.4729 | 30.96191 | 29.83841 | -0.4890145 | 0.561751 | 0.561751
26.24651 | 30.4642 | 30.94932 | 29.82357 | -0.4851182 | 0.5628736 | 0.5628736
26.25651 | 30.4534 | 30.93672 | 29.80872 | -0.483319 | 0.5640013 | 0.5640013
26.26651 | 30.431 | 30.92413 | 29.79386 | -0.4931293 | 0.5651329 | 0.5651329
26.27651 | 30.4348 | 30.91155 | 29.77901 | -0.4767498 | 0.5662686 | 0.5662686
26.28651 | 30.4239 | 30.89898 | 29.76416 | -0.4750801 | 0.5674083 | 0.5674083
26.29651 | 30.3875 | 30.88642 | 29.74932 | -0.4989204 | 0.5685521 | 0.5685521
26.3065 | 30.395 | 30.87388 | 29.73449 | -0.4788829 | 0.5696988 | 0.5696988
26.3165 | 30.3787 | 30.86134 | 29.71964 | -0.4826433 | 0.5708508 | 0.5708508
26.3265 | 30.3758 | 30.84881 | 29.7048 | -0.4730135 | 0.5720068 | 0.5720068
26.3365 | 30.3446 | 30.83629 | 29.68996 | -0.4916939 | 0.5731671 | 0.5731671
26.3465 | 30.3574 | 30.82378 | 29.67512 | -0.4663846 | 0.5743314 | 0.5743314
26.3565 | 30.325 | 30.81129 | 29.66029 | -0.4862856 | 0.5755001 | 0.5755001
26.36649 | 30.2977 | 30.79881 | 29.64547 | -0.5011092 | 0.5766717 | 0.5766717
26.37649 | 30.2921 | 30.78633 | 29.63063 | -0.4942307 | 0.5778487 | 0.5778487
26.38649 | 30.2717 | 30.77386 | 29.6158 | -0.5021627 | 0.57903 | 0.57903
26.39649 | 30.2819 | 30.76141 | 29.60097 | -0.4795051 | 0.5802156 | 0.5802156
26.40649 | 30.2502 | 30.74896 | 29.58615 | -0.4987581 | 0.5814055 | 0.5814055
26.41649 | 30.2367 | 30.73652 | 29.57132 | -0.4998216 | 0.5825997 | 0.5825997
26.42648 | 30.2304 | 30.72411 | 29.55651 | -0.4937082 | 0.5837971 | 0.5837971
26.43648 | 30.2082 | 30.71169 | 29.54169 | -0.503493 | 0.5850001 | 0.5850001
26.44648 | 30.2091 | 30.69929 | 29.52687 | -0.4901886 | 0.5862075 | 0.5862075
26.45648 | 30.1898 | 30.6869 | 29.51206 | -0.497095 | 0.5874193 | 0.5874193
26.46648 | 30.1514 | 30.67451 | 29.49724 | -0.5231123 | 0.5886355 | 0.5886355
26.47648 | 30.1657 | 30.66214 | 29.48243 | -0.4964404 | 0.5898562 | 0.5898562
26.48647 | 30.1453 | 30.64979 | 29.46763 | -0.5044919 | 0.5910802 | 0.5910802
26.49647 | 30.1024 | 30.63744 | 29.45282 | -0.5350421 | 0.59231 | 0.59231
26.50647 | 30.1225 | 30.6251 | 29.43801 | -0.5026034 | 0.5935443 | 0.5935443
26.51647 | 30.0829 | 30.61278 | 29.42321 | -0.5298758 | 0.5947832 | 0.5947832
26.52647 | 30.0821 | 30.60046 | 29.40841 | -0.5183594 | 0.5960267 | 0.5960267
26.53647 | 30.0594 | 30.58815 | 29.3936 | -0.5287543 | 0.5972748 | 0.5972748
26.54646 | 30.0591 | 30.57587 | 29.37882 | -0.5167729 | 0.5985264 | 0.5985264
26.55646 | 30.0334 | 30.56359 | 29.36402 | -0.5301905 | 0.5997838 | 0.5997838
26.56646 | 30.0215 | 30.55132 | 29.34923 | -0.5298196 | 0.601046 | 0.601046
26.57646 | 29.9976 | 30.53906 | 29.33443 | -0.5414602 | 0.6023129 | 0.6023129
26.58646 | 29.9932 | 30.52681 | 29.31964 | -0.5336124 | 0.6035846 | 0.6035846
26.59646 | 29.9653 | 30.51458 | 29.30485 | -0.5492761 | 0.604861 | 0.604861
26.60645 | 29.9447 | 30.50236 | 29.29008 | -0.5576639 | 0.6061411 | 0.6061411
26.61645 | 29.9467 | 30.49015 | 29.2753 | -0.5434512 | 0.6074272 | 0.6074272
26.62645 | 29.9283 | 30.47795 | 29.26051 | -0.5496503 | 0.6087182 | 0.6087182
26.63645 | 29.9055 | 30.46576 | 29.24573 | -0.5602613 | 0.6100142 | 0.6100142
26.64645 | 29.8946 | 30.45358 | 29.23095 | -0.5589843 | 0.611315 | 0.611315
26.65644 | 29.8696 | 30.44143 | 29.21619 | -0.5718315 | 0.6126195 | 0.6126195
26.66644 | 29.8627 | 30.42928 | 29.20142 | -0.5665786 | 0.6139304 | 0.6139304
26.67644 | 29.8462 | 30.41714 | 29.18665 | -0.5709378 | 0.6152462 | 0.6152462
26.68644 | 29.8295 | 30.40501 | 29.17188 | -0.5755091 | 0.616567 | 0.616567
26.69644 | 29.8096 | 30.39289 | 29.15711 | -0.583293 | 0.617893 | 0.617893
26.70644 | 29.8008 | 30.38079 | 29.14234 | -0.5799891 | 0.619224 | 0.619224
26.71643 | 29.7807 | 30.36871 | 29.12759 | -0.5880098 | 0.6205589 | 0.6205589
26.72643 | 29.7671 | 30.35663 | 29.11283 | -0.5895309 | 0.6219003 | 0.6219003
26.73643 | 29.7339 | 30.34456 | 29.09807 | -0.6106644 | 0.6232469 | 0.6232469
26.74643 | 29.7486 | 30.33251 | 29.08331 | -0.5839108 | 0.6245987 | 0.6245987
26.75643 | 29.7381 | 30.32047 | 29.06856 | -0.5823696 | 0.6259557 | 0.6259557
26.76643 | 29.7161 | 30.30844 | 29.05381 | -0.5923414 | 0.6273181 | 0.6273181
26.77642 | 29.7084 | 30.29644 | 29.03907 | -0.588038 | 0.6286844 | 0.6286844
26.78642 | 29.691 | 30.28444 | 29.02432 | -0.5934355 | 0.6300575 | 0.6300575
26.79642 | 29.6535 | 30.27245 | 29.00957 | -0.618946 | 0.6314359 | 0.6314359
26.80642 | 29.6641 | 30.26047 | 28.99483 | -0.5963695 | 0.6328198 | 0.6328198
26.81642 | 29.6407 | 30.24851 | 28.98009 | -0.6078062 | 0.6342091 | 0.6342091
26.82642 | 29.645 | 30.23656 | 28.96535 | -0.5915561 | 0.6356039 | 0.6356039
26.83641 | 29.6396 | 30.22463 | 28.95063 | -0.5850313 | 0.6370028 | 0.6370028
26.84641 | 29.6081 | 30.21271 | 28.93589 | -0.6046079 | 0.6384087 | 0.6384087
26.85641 | 29.6121 | 30.2008 | 28.92116 | -0.5886979 | 0.6398202 | 0.6398202
26.86641 | 29.5854 | 30.1889 | 28.90643 | -0.6035014 | 0.6412373 | 0.6412373
26.87641 | 29.567 | 30.17702 | 28.8917 | -0.6100184 | 0.64266 | 0.64266
26.88641 | 29.5748 | 30.16515 | 28.87697 | -0.5903493 | 0.6440885 | 0.6440885
26.8964 | 29.5585 | 30.15331 | 28.86226 | -0.5948055 | 0.6455212 | 0.6455212
26.9064 | 29.5371 | 30.14146 | 28.84754 | -0.604364 | 0.6469612 | 0.6469612
26.9164 | 29.5391 | 30.12964 | 28.83282 | -0.5905362 | 0.6484069 | 0.6484069
26.9264 | 29.5276 | 30.11782 | 28.81811 | -0.5902224 | 0.6498585 | 0.6498585
26.9364 | 29.5002 | 30.10602 | 28.80339 | -0.6058226 | 0.6513159 | 0.6513159
26.9464 | 29.5123 | 30.09424 | 28.78868 | -0.5819372 | 0.6527794 | 0.6527794
26.95639 | 29.4861 | 30.08248 | 28.77398 | -0.5963776 | 0.6542472 | 0.6542472
26.96639 | 29.4885 | 30.07072 | 28.75928 | -0.5822205 | 0.6557224 | 0.6557224
26.97639 | 29.4644 | 30.05898 | 28.74457 | -0.5945779 | 0.6572037 | 0.6572037
26.98639 | 29.4341 | 30.04725 | 28.72987 | -0.6131498 | 0.6586912 | 0.6586912
26.99639 | 29.4282 | 30.03554 | 28.71517 | -0.6073363 | 0.6601847 | 0.6601847
27.00639 | 29.4139 | 30.02384 | 28.70047 | -0.6099372 | 0.6616842 | 0.6616842
27.01638 | 29.4014 | 30.01216 | 28.68579 | -0.6107646 | 0.6631885 | 0.6631885
27.02638 | 29.4039 | 30.0005 | 28.67109 | -0.5965952 | 0.6647005 | 0.6647005
27.03638 | 29.3699 | 29.98884 | 28.6564 | -0.6189405 | 0.6662186 | 0.6662186
27.04638 | 29.3737 | 29.9772 | 28.64171 | -0.6035011 | 0.6677432 | 0.6677432
27.05638 | 29.3459 | 29.96558 | 28.62703 | -0.6196769 | 0.6692742 | 0.6692742
27.06637 | 29.3296 | 29.95398 | 28.61236 | -0.624379 | 0.6708098 | 0.6708098
27.07637 | 29.3296 | 29.94238 | 28.59768 | -0.612785 | 0.6723535 | 0.6723535
27.08637 | 29.3022 | 29.93081 | 28.583 | -0.6286064 | 0.6739037 | 0.6739037
27.09637 | 29.2782 | 29.91924 | 28.56832 | -0.6410432 | 0.6754603 | 0.6754603
27.10637 | 29.2759 | 29.9077 | 28.55365 | -0.6317956 | 0.6770235 | 0.6770235
27.11637 | 29.2512 | 29.89616 | 28.53898 | -0.6449636 | 0.6785933 | 0.6785933
27.12636 | 29.2367 | 29.88466 | 28.52432 | -0.6479589 | 0.6801682 | 0.6801682
27.13636 | 29.2346 | 29.87316 | 28.50966 | -0.6385585 | 0.6817513 | 0.6817513
27.14636 | 29.216 | 29.86167 | 28.49499 | -0.645674 | 0.6833412 | 0.6833412
27.15636 | 29.215 | 29.85021 | 28.48033 | -0.6352054 | 0.6849378 | 0.6849378
27.16636 | 29.1733 | 29.83875 | 28.46567 | -0.665453 | 0.6865412 | 0.6865412
27.17636 | 29.171 | 29.82732 | 28.45101 | -0.6563169 | 0.6881515 | 0.6881515
27.18635 | 29.1521 | 29.81591 | 28.43637 | -0.6638084 | 0.689767 | 0.689767
27.19635 | 29.1404 | 29.8045 | 28.42172 | -0.6641049 | 0.6913911 | 0.6913911
27.20635 | 29.1236 | 29.79312 | 28.40707 | -0.6695181 | 0.6930223 | 0.6930223
27.21635 | 29.1099 | 29.78175 | 28.39243 | -0.6718476 | 0.6946604 | 0.6946604
27.22635 | 29.1075 | 29.77039 | 28.37778 | -0.6628941 | 0.6963056 | 0.6963056
27.23635 | 29.0888 | 29.75906 | 28.36314 | -0.6702572 | 0.697958 | 0.697958
27.24634 | 29.0775 | 29.74775 | 28.34852 | -0.6702485 | 0.6996158 | 0.6996158
27.25634 | 29.0622 | 29.73645 | 28.33388 | -0.6742458 | 0.7012827 | 0.7012827
27.26634 | 29.0487 | 29.72516 | 28.31925 | -0.6764602 | 0.7029569 | 0.7029569
27.27634 | 29.0337 | 29.71389 | 28.30462 | -0.6801916 | 0.7046382 | 0.7046382
27.28634 | 29.0221 | 29.70264 | 28.28999 | -0.6805404 | 0.706327 | 0.706327
27.29634 | 29.0126 | 29.69141 | 28.27536 | -0.678807 | 0.7080234 | 0.7080234
27.30633 | 29.0075 | 29.6802 | 28.26075 | -0.672702 | 0.7097254 | 0.7097254
27.31633 | 28.9636 | 29.669 | 28.24613 | -0.7054037 | 0.7114367 | 0.7114367
27.32633 | 28.9769 | 29.65782 | 28.23151 | -0.6809232 | 0.7131556 | 0.7131556
27.33633 | 28.9483 | 29.64666 | 28.2169 | -0.6983605 | 0.7148821 | 0.7148821
27.34633 | 28.9587 | 29.63552 | 28.20228 | -0.6768157 | 0.7166163 | 0.7166163
27.35633 | 28.9303 | 29.62439 | 28.18767 | -0.6940893 | 0.7183584 | 0.7183584
27.36632 | 28.9062 | 29.61329 | 28.17308 | -0.7070923 | 0.7201065 | 0.7201065
27.37632 | 28.9077 | 29.6022 | 28.15847 | -0.6945024 | 0.7218641 | 0.7218641
27.38632 | 28.9091 | 29.59113 | 28.14387 | -0.6820311 | 0.7236297 | 0.7236297
27.39632 | 28.8823 | 29.58008 | 28.12927 | -0.6977785 | 0.7254034 | 0.7254034
27.40632 | 28.852 | 29.56904 | 28.11467 | -0.7170444 | 0.727185 | 0.727185
27.41631 | 28.8522 | 29.55804 | 28.10009 | -0.7058403 | 0.7289729 | 0.7289729
27.42631 | 28.8441 | 29.54704 | 28.0855 | -0.7029442 | 0.7307708 | 0.7307708
27.43631 | 28.8273 | 29.53607 | 28.07091 | -0.7087671 | 0.7325768 | 0.7325768
27.44631 | 28.8199 | 29.52511 | 28.05633 | -0.7052094 | 0.7343912 | 0.7343912
27.45631 | 28.7582 | 29.51417 | 28.04174 | -0.755971 | 0.7362139 | 0.7362139
27.46631 | 28.7942 | 29.50325 | 28.02716 | -0.7090521 | 0.738045 | 0.738045
27.4763 | 28.7541 | 29.49236 | 28.0126 | -0.7382635 | 0.7398826 | 0.7398826
27.4863 | 28.7416 | 29.48148 | 27.99802 | -0.7398842 | 0.7417308 | 0.7417308
27.4963 | 28.7377 | 29.47062 | 27.98345 | -0.7329244 | 0.7435873 | 0.7435873
27.5063 | 28.7354 | 29.45978 | 27.96888 | -0.724385 | 0.7454527 | 0.7454527
27.5163 | 28.6826 | 29.44897 | 27.95431 | -0.7663652 | 0.7473266 | 0.7473266
27.5263 | 28.6969 | 29.43817 | 27.93975 | -0.7412663 | 0.7492094 | 0.7492094
27.53629 | 28.6531 | 29.4274 | 27.9252 | -0.7742982 | 0.7510991 | 0.7510991
27.54629 | 28.6411 | 29.41664 | 27.91064 | -0.77554 | 0.7529995 | 0.7529995
27.55629 | 28.6512 | 29.4059 | 27.89608 | -0.7547027 | 0.7549091 | 0.7549091
27.56629 | 28.6096 | 29.39519 | 27.88153 | -0.785586 | 0.7568275 | 0.7568275
27.57629 | 28.6134 | 29.38449 | 27.86698 | -0.7710904 | 0.7587551 | 0.7587551
27.58629 | 28.583 | 29.37382 | 27.85243 | -0.7908162 | 0.760692 | 0.760692
27.59628 | 28.574 | 29.36317 | 27.8379 | -0.7891736 | 0.7626361 | 0.7626361
27.60628 | 28.557 | 29.35254 | 27.82336 | -0.795542 | 0.7645914 | 0.7645914
27.61628 | 28.527 | 29.34193 | 27.80882 | -0.8149319 | 0.7665562 | 0.7665562
27.62628 | 28.4971 | 29.33134 | 27.79428 | -0.8342436 | 0.7685304 | 0.7685304
27.63628 | 28.5053 | 29.32078 | 27.77975 | -0.8154772 | 0.7705142 | 0.7705142
27.64628 | 28.4834 | 29.31023 | 27.76522 | -0.8268329 | 0.7725076 | 0.7725076
27.65627 | 28.4584 | 29.29972 | 27.7507 | -0.8413213 | 0.7745086 | 0.7745086
27.66627 | 28.4461 | 29.28922 | 27.73618 | -0.8431217 | 0.7765215 | 0.7765215
27.67627 | 28.4038 | 29.27874 | 27.72166 | -0.8749444 | 0.7785442 | 0.7785442
27.68627 | 28.4155 | 29.26829 | 27.70714 | -0.8527899 | 0.7805767 | 0.7805767
27.69627 | 28.3733 | 29.25786 | 27.69262 | -0.8845583 | 0.7826193 | 0.7826193
27.70627 | 28.35 | 29.24745 | 27.67811 | -0.8974497 | 0.784672 | 0.784672
27.71626 | 28.3579 | 29.23707 | 27.66361 | -0.8791747 | 0.7867328 | 0.7867328
27.72626 | 28.3428 | 29.22671 | 27.6491 | -0.8839126 | 0.7888058 | 0.7888058
27.73626 | 28.3174 | 29.21637 | 27.6346 | -0.8989741 | 0.7908892 | 0.7908892
27.74626 | 28.2985 | 29.20606 | 27.62009 | -0.9075595 | 0.792983 | 0.792983
27.75626 | 28.2947 | 29.19577 | 27.60559 | -0.9010685 | 0.7950872 | 0.7950872
27.76626 | 28.2695 | 29.1855 | 27.5911 | -0.9160018 | 0.7972021 | 0.7972021
27.77625 | 28.2578 | 29.17527 | 27.57662 | -0.9174695 | 0.7993255 | 0.7993255
27.78625 | 28.2427 | 29.16505 | 27.56213 | -0.9223513 | 0.8014617 | 0.8014617
27.79625 | 28.2315 | 29.15486 | 27.54764 | -0.9233578 | 0.8036088 | 0.8036088
27.80625 | 28.2144 | 29.14469 | 27.53316 | -0.9302891 | 0.8057668 | 0.8057668
27.81625 | 28.2003 | 29.13455 | 27.51867 | -0.9342454 | 0.8079359 | 0.8079359
27.82624 | 28.1931 | 29.12444 | 27.50421 | -0.931337 | 0.8101139 | 0.8101139
27.83624 | 28.1549 | 29.11434 | 27.48973 | -0.9594439 | 0.8123052 | 0.8123052
27.84624 | 28.1794 | 29.10428 | 27.47526 | -0.9248762 | 0.8145078 | 0.8145078
27.85624 | 28.1627 | 29.09423 | 27.46079 | -0.9315343 | 0.8167218 | 0.8167218
27.86624 | 28.1473 | 29.08422 | 27.44632 | -0.9369184 | 0.8189473 | 0.8189473
27.87624 | 28.1354 | 29.07423 | 27.43186 | -0.9388288 | 0.8211845 | 0.8211845
27.88623 | 28.1377 | 29.06428 | 27.41741 | -0.9265753 | 0.8234309 | 0.8234309
27.89623 | 28.1173 | 29.05434 | 27.40296 | -0.9370386 | 0.8256915 | 0.8256915
27.90623 | 28.1208 | 29.04443 | 27.3885 | -0.9236286 | 0.827964 | 0.827964
27.91623 | 28.1009 | 29.03455 | 27.37405 | -0.9336457 | 0.8302485 | 0.8302485
27.92623 | 28.0796 | 29.02469 | 27.3596 | -0.9450898 | 0.8325449 | 0.8325449
27.93623 | 28.081 | 29.01486 | 27.34515 | -0.9338617 | 0.8348537 | 0.8348537
27.94622 | 28.0743 | 29.00507 | 27.33073 | -0.9307709 | 0.8371725 | 0.8371725
27.95622 | 28.0586 | 28.9953 | 27.31629 | -0.9366979 | 0.8395058 | 0.8395058
27.96622 | 28.0527 | 28.98555 | 27.30185 | -0.9328534 | 0.8418519 | 0.8418519
27.97622 | 28.0426 | 28.97584 | 27.28742 | -0.9332368 | 0.8442104 | 0.8442104
27.98622 | 28.0126 | 28.96615 | 27.27299 | -0.9535492 | 0.8465818 | 0.8465818
27.99622 | 28.0165 | 28.95649 | 27.25856 | -0.9399901 | 0.848966 | 0.848966
28.00621 | 27.9916 | 28.94687 | 27.24415 | -0.9552698 | 0.8513608 | 0.8513608
28.01621 | 27.9849 | 28.93727 | 27.22973 | -0.9523693 | 0.8537711 | 0.8537711
28.02621 | 27.9673 | 28.9277 | 27.21531 | -0.960398 | 0.8561946 | 0.8561946
28.03621 | 27.9696 | 28.91816 | 27.20089 | -0.9485567 | 0.8586314 | 0.8586314
28.04621 | 27.9486 | 28.90865 | 27.18648 | -0.9600453 | 0.8610817 | 0.8610817
28.05621 | 27.9373 | 28.89916 | 27.17207 | -0.9618643 | 0.8635455 | 0.8635455
28.0662 | 27.9328 | 28.88972 | 27.15768 | -0.9569232 | 0.8660207 | 0.8660207
28.0762 | 27.9042 | 28.8803 | 27.14328 | -0.9761035 | 0.8685121 | 0.8685121
28.0862 | 27.8899 | 28.87091 | 27.12888 | -0.9810149 | 0.8710174 | 0.8710174
28.0962 | 27.8973 | 28.86156 | 27.11448 | -0.9642574 | 0.8735368 | 0.8735368
28.1062 | 27.8684 | 28.85223 | 27.10009 | -0.9838317 | 0.8760705 | 0.8760705
28.1162 | 27.8427 | 28.84294 | 27.0857 | -1.000238 | 0.8786186 | 0.8786186
28.12619 | 27.8467 | 28.83369 | 27.07133 | -0.9869855 | 0.8811786 | 0.8811786
28.13619 | 27.8135 | 28.82446 | 27.05694 | -1.010956 | 0.8837557 | 0.8837557
28.14619 | 27.8178 | 28.81526 | 27.04256 | -0.9974592 | 0.8863475 | 0.8863475
28.15619 | 27.8045 | 28.8061 | 27.02819 | -1.001596 | 0.8889545 | 0.8889545
28.16619 | 27.7793 | 28.79697 | 27.01381 | -1.017666 | 0.8915763 | 0.8915763
28.17619 | 27.7865 | 28.78787 | 26.99944 | -1.001369 | 0.8942134 | 0.8942134
28.18618 | 27.7545 | 28.77882 | 26.98509 | -1.024315 | 0.8968632 | 0.8968632
28.19618 | 27.7562 | 28.76979 | 26.97072 | -1.013587 | 0.8995313 | 0.8995313
28.20618 | 27.7236 | 28.76079 | 26.95636 | -1.037193 | 0.9022148 | 0.9022148
28.21618 | 27.7325 | 28.75183 | 26.94201 | -1.019334 | 0.9049142 | 0.9049142
28.22618 | 27.7115 | 28.74291 | 26.92765 | -1.03141 | 0.9076297 | 0.9076297
28.23617 | 27.7106 | 28.73403 | 26.91331 | -1.02343 | 0.9103581 | 0.9103581
28.24617 | 27.6778 | 28.72518 | 26.89897 | -1.047377 | 0.913106 | 0.913106
28.25617 | 27.6898 | 28.71636 | 26.88462 | -1.026561 | 0.9158703 | 0.9158703
28.26617 | 27.6505 | 28.70758 | 26.87028 | -1.057081 | 0.9186514 | 0.9186514
28.27617 | 27.6523 | 28.69884 | 26.85594 | -1.046538 | 0.9214489 | 0.9214489
28.28617 | 27.6538 | 28.69013 | 26.8416 | -1.036332 | 0.9242637 | 0.9242637
28.29616 | 27.6242 | 28.68147 | 26.82729 | -1.057272 | 0.9270923 | 0.9270923
28.30616 | 27.6359 | 28.67284 | 26.81296 | -1.036941 | 0.9299414 | 0.9299414
28.31616 | 27.6061 | 28.66425 | 26.79863 | -1.058149 | 0.9328079 | 0.9328079
28.32616 | 27.6017 | 28.6557 | 26.78431 | -1.053996 | 0.9356923 | 0.9356923
28.33616 | 27.5804 | 28.64718 | 26.76999 | -1.066781 | 0.9385944 | 0.9385944
28.34616 | 27.5793 | 28.63871 | 26.75568 | -1.059406 | 0.9415145 | 0.9415145
28.35615 | 27.5573 | 28.63028 | 26.74138 | -1.072979 | 0.9444502 | 0.9444502
28.36615 | 27.562 | 28.62188 | 26.72707 | -1.059884 | 0.947407 | 0.947407
28.37615 | 27.5448 | 28.61353 | 26.71276 | -1.06873 | 0.9503825 | 0.9503825
28.38615 | 27.5318 | 28.60522 | 26.69846 | -1.073416 | 0.9533769 | 0.9533769
28.39615 | 27.5393 | 28.59694 | 26.68416 | -1.057644 | 0.9563903 | 0.9563903
28.40615 | 27.5086 | 28.58871 | 26.66987 | -1.080114 | 0.959423 | 0.959423
28.41614 | 27.5199 | 28.58053 | 26.65559 | -1.060634 | 0.962472 | 0.962472
28.42614 | 27.4947 | 28.57239 | 26.6413 | -1.07769 | 0.9655438 | 0.9655438
28.43614 | 27.4608 | 28.56429 | 26.62702 | -1.103488 | 0.9686356 | 0.9686356
28.44614 | 27.4745 | 28.55623 | 26.61273 | -1.081729 | 0.9717474 | 0.9717474
28.45614 | 27.4503 | 28.54821 | 26.59846 | -1.097915 | 0.9748795 | 0.9748795
28.46614 | 27.4488 | 28.54025 | 26.58418 | -1.091445 | 0.9780324 | 0.9780324
28.47613 | 27.4412 | 28.53233 | 26.56992 | -1.091129 | 0.9812028 | 0.9812028
28.48613 | 27.4208 | 28.52445 | 26.55565 | -1.103649 | 0.9843974 | 0.9843974
28.49613 | 27.4128 | 28.51662 | 26.54139 | -1.103817 | 0.9876134 | 0.9876134
28.50613 | 27.4063 | 28.50883 | 26.52713 | -1.10253 | 0.9908508 | 0.9908508
28.51613 | 27.3904 | 28.50109 | 26.51287 | -1.11069 | 0.9941101 | 0.9941101
28.52613 | 27.3687 | 28.4934 | 26.49862 | -1.124698 | 0.9973913 | 0.9973913
28.53612 | 27.3666 | 28.48576 | 26.48438 | -1.119162 | 1.000692 | 1.000692
28.54612 | 27.3395 | 28.47817 | 26.47013 | -1.138666 | 1.004018 | 1.004018
28.55612 | 27.3454 | 28.47062 | 26.45589 | -1.125219 | 1.007367 | 1.007367
28.56612 | 27.3184 | 28.46312 | 26.44164 | -1.144723 | 1.010739 | 1.010739
28.57612 | 27.3087 | 28.45568 | 26.42741 | -1.146976 | 1.014134 | 1.014134
28.58612 | 27.2879 | 28.44828 | 26.41317 | -1.16038 | 1.017553 | 1.017553
28.59611 | 27.2782 | 28.44094 | 26.39896 | -1.162743 | 1.020993 | 1.020993
28.60611 | 27.2674 | 28.43365 | 26.38473 | -1.166251 | 1.02446 | 1.02446
28.61611 | 27.2506 | 28.42641 | 26.37051 | -1.175811 | 1.027952 | 1.027952
28.62611 | 27.2301 | 28.41922 | 26.35629 | -1.189124 | 1.031469 | 1.031469
28.63611 | 27.22 | 28.41209 | 26.34207 | -1.192091 | 1.035011 | 1.035011
28.6461 | 27.2093 | 28.40502 | 26.32787 | -1.19572 | 1.038575 | 1.038575
28.6561 | 27.1734 | 28.398 | 26.31366 | -1.224597 | 1.042168 | 1.042168
28.6661 | 27.185 | 28.39103 | 26.29945 | -1.206029 | 1.045787 | 1.045787
28.6761 | 27.1575 | 28.38412 | 26.28525 | -1.226618 | 1.049433 | 1.049433
28.6861 | 27.1447 | 28.37726 | 26.27105 | -1.232564 | 1.053105 | 1.053105
28.6961 | 27.1325 | 28.37047 | 26.25686 | -1.237967 | 1.056805 | 1.056805
28.70609 | 27.1137 | 28.36374 | 26.24268 | -1.250036 | 1.060528 | 1.060528
28.71609 | 27.1002 | 28.35706 | 26.22849 | -1.256858 | 1.064283 | 1.064283
28.72609 | 27.0955 | 28.35044 | 26.21431 | -1.254939 | 1.068066 | 1.068066
28.73609 | 27.0775 | 28.34388 | 26.20013 | -1.266381 | 1.071878 | 1.071878
28.74609 | 27.0529 | 28.33738 | 26.18595 | -1.284485 | 1.075719 | 1.075719
28.75609 | 27.0505 | 28.33095 | 26.17177 | -1.28045 | 1.079589 | 1.079589
28.76608 | 27.0315 | 28.32459 | 26.15762 | -1.293086 | 1.083484 | 1.083484
28.77608 | 27.0287 | 28.31828 | 26.14345 | -1.289578 | 1.087414 | 1.087414
28.78608 | 27.0043 | 28.31204 | 26.12929 | -1.307736 | 1.091375 | 1.091375
28.79608 | 26.9932 | 28.30586 | 26.11513 | -1.312659 | 1.095366 | 1.095366
28.80608 | 26.9811 | 28.29975 | 26.10097 | -1.318648 | 1.099389 | 1.099389
28.81608 | 26.9838 | 28.29371 | 26.08682 | -1.309905 | 1.103444 | 1.103444
28.82607 | 26.9564 | 28.28774 | 26.07268 | -1.331336 | 1.107526 | 1.107526
28.83607 | 26.9547 | 28.28183 | 26.05854 | -1.32713 | 1.111646 | 1.111646
28.84607 | 26.9332 | 28.27599 | 26.0444 | -1.342794 | 1.115799 | 1.115799
28.85607 | 26.9464 | 28.27023 | 26.03026 | -1.323829 | 1.119986 | 1.119986
28.86607 | 26.9144 | 28.26454 | 26.01612 | -1.350135 | 1.124206 | 1.124206
28.87607 | 26.8983 | 28.25892 | 26.00298 | -1.360615 | 1.127966 | 1.127966
28.88606 | 26.9173 | 28.25337 | 25.9914 | -1.336074 | 1.130987 | 1.130987
28.89606 | 26.8938 | 28.2479 | 25.97981 | -1.354103 | 1.134047 | 1.134047
28.90606 | 26.8812 | 28.24251 | 25.96822 | -1.361308 | 1.137143 | 1.137143
28.91606 | 26.893 | 28.23719 | 25.95663 | -1.34419 | 1.140278 | 1.140278
28.92606 | 26.8677 | 28.23195 | 25.94505 | -1.364249 | 1.14345 | 1.14345
28.93606 | 26.8767 | 28.22679 | 25.93347 | -1.350088 | 1.146661 | 1.146661
28.94605 | 26.8468 | 28.22171 | 25.9219 | -1.374913 | 1.149908 | 1.149908
28.95605 | 26.8451 | 28.21671 | 25.91032 | -1.371614 | 1.153198 | 1.153198
28.96605 | 26.8282 | 28.2118 | 25.89874 | -1.383598 | 1.156528 | 1.156528
28.97605 | 26.8381 | 28.20697 | 25.88717 | -1.368866 | 1.159899 | 1.159899
28.98605 | 26.8275 | 28.20222 | 25.8756 | -1.374719 | 1.163312 | 1.163312
28.99605 | 26.8153 | 28.19756 | 25.86403 | -1.382258 | 1.166766 | 1.166766
29.00604 | 26.8161 | 28.19299 | 25.85247 | -1.37689 | 1.170261 | 1.170261
29.01604 | 26.8044 | 28.18851 | 25.8409 | -1.384107 | 1.173802 | 1.173802
29.02604 | 26.7922 | 28.18411 | 25.82934 | -1.391913 | 1.177387 | 1.177387
29.03604 | 26.7889 | 28.17981 | 25.81778 | -1.390912 | 1.181017 | 1.181017
29.04604 | 26.7884 | 28.1756 | 25.80622 | -1.387203 | 1.184693 | 1.184693
29.05603 | 26.7777 | 28.17149 | 25.79467 | -1.393794 | 1.188412 | 1.188412
29.06603 | 26.7773 | 28.16748 | 25.78311 | -1.390176 | 1.192181 | 1.192181
29.07603 | 26.7588 | 28.16356 | 25.77156 | -1.404756 | 1.195997 | 1.195997
29.08603 | 26.7675 | 28.15974 | 25.76001 | -1.392235 | 1.199862 | 1.199862
29.09603 | 26.7461 | 28.15601 | 25.74846 | -1.409914 | 1.203777 | 1.203777
29.10603 | 26.7445 | 28.1524 | 25.73691 | -1.407896 | 1.207741 | 1.207741
29.11602 | 26.7282 | 28.14889 | 25.72538 | -1.420686 | 1.211753 | 1.211753
29.12602 | 26.7241 | 28.14548 | 25.71384 | -1.421376 | 1.21582 | 1.21582
29.13602 | 26.719 | 28.14217 | 25.7023 | -1.423175 | 1.219939 | 1.219939
29.14602 | 26.733 | 28.13898 | 25.69076 | -1.405982 | 1.224112 | 1.224112
29.15602 | 26.7082 | 28.1359 | 25.67922 | -1.4277 | 1.228339 | 1.228339
29.16602 | 26.7049 | 28.13293 | 25.66769 | -1.42803 | 1.232621 | 1.232621
29.17601 | 26.7036 | 28.13008 | 25.65617 | -1.426477 | 1.236956 | 1.236956
29.18601 | 26.6905 | 28.12734 | 25.64464 | -1.436838 | 1.241351 | 1.241351
29.19601 | 26.6909 | 28.12472 | 25.63311 | -1.433816 | 1.245804 | 1.245804
29.20601 | 26.6877 | 28.12221 | 25.62158 | -1.434515 | 1.250316 | 1.250316
29.21601 | 26.6929 | 28.11984 | 25.61006 | -1.426935 | 1.254888 | 1.254888
29.22601 | 26.6635 | 28.11758 | 25.59854 | -1.45408 | 1.259521 | 1.259521
29.236 | 26.6781 | 28.11545 | 25.58703 | -1.437352 | 1.264212 | 1.264212
29.246 | 26.6524 | 28.11345 | 25.57551 | -1.461051 | 1.268969 | 1.268969
29.256 | 26.6508 | 28.11158 | 25.564 | -1.46078 | 1.273791 | 1.273791
29.266 | 26.6418 | 28.10984 | 25.55248 | -1.468041 | 1.278678 | 1.278678
29.276 | 26.6451 | 28.10824 | 25.54097 | -1.463137 | 1.283632 | 1.283632
29.286 | 26.6383 | 28.10677 | 25.52947 | -1.46847 | 1.288652 | 1.288652
29.29599 | 26.6142 | 28.10544 | 25.51797 | -1.491244 | 1.293737 | 1.293737
29.30599 | 26.6111 | 28.10426 | 25.50647 | -1.493158 | 1.298896 | 1.298896
29.31599 | 26.6247 | 28.10322 | 25.49496 | -1.478515 | 1.304125 | 1.304125
29.32599 | 26.6073 | 28.10232 | 25.48346 | -1.495019 | 1.309427 | 1.309427
29.33599 | 26.589 | 28.10157 | 25.47197 | -1.512572 | 1.314802 | 1.314802
29.34599 | 26.5846 | 28.10098 | 25.46047 | -1.516377 | 1.320252 | 1.320252
29.35598 | 26.57 | 28.10054 | 25.44899 | -1.530536 | 1.325773 | 1.325773
29.36598 | 26.5616 | 28.10025 | 25.4375 | -1.53865 | 1.331376 | 1.331376
29.37598 | 26.5428 | 28.10012 | 25.42601 | -1.557324 | 1.337057 | 1.337057
29.38598 | 26.5289 | 28.10016 | 25.41452 | -1.571259 | 1.342818 | 1.342818
29.39598 | 26.5277 | 28.10036 | 25.40304 | -1.572658 | 1.348659 | 1.348659
29.40597 | 26.5329 | 28.10073 | 25.39157 | -1.567825 | 1.354579 | 1.354579
29.41597 | 26.5135 | 28.10126 | 25.38009 | -1.587761 | 1.360587 | 1.360587
29.42597 | 26.4901 | 28.10197 | 25.36861 | -1.611871 | 1.36668 | 1.36668
29.43597 | 26.4625 | 28.10285 | 25.35714 | -1.640355 | 1.37286 | 1.37286
29.44597 | 26.4799 | 28.10392 | 25.34566 | -1.624018 | 1.379128 | 1.379128
29.45597 | 26.4446 | 28.10516 | 25.33419 | -1.660561 | 1.385485 | 1.385485
29.46596 | 26.4782 | 28.10659 | 25.32273 | -1.628387 | 1.391927 | 1.391927
29.47596 | 26.4493 | 28.1082 | 25.31127 | -1.658901 | 1.398467 | 1.398467
29.48596 | 26.4246 | 28.11 | 25.2998 | -1.685404 | 1.405101 | 1.405101
29.49596 | 26.4268 | 28.112 | 25.28834 | -1.6852 | 1.41183 | 1.41183
29.50596 | 26.4131 | 28.11419 | 25.27688 | -1.70109 | 1.418655 | 1.418655
29.51596 | 26.4011 | 28.11658 | 25.26542 | -1.71548 | 1.425578 | 1.425578
29.52595 | 26.405 | 28.11917 | 25.25398 | -1.714167 | 1.432595 | 1.432595
29.53595 | 26.3938 | 28.12196 | 25.24252 | -1.728161 | 1.439718 | 1.439718
29.54595 | 26.3655 | 28.12496 | 25.23107 | -1.759461 | 1.446944 | 1.446944
29.55595 | 26.369 | 28.12817 | 25.21963 | -1.75917 | 1.454273 | 1.454273
29.56595 | 26.3593 | 28.13159 | 25.20818 | -1.772292 | 1.461706 | 1.461706
29.57595 | 26.3654 | 28.13523 | 25.19673 | -1.769827 | 1.469246 | 1.469246
29.58594 | 26.3472 | 28.13908 | 25.1853 | -1.791876 | 1.476886 | 1.476886
29.59594 | 26.334 | 28.14315 | 25.17386 | -1.809147 | 1.484642 | 1.484642
29.60594 | 26.3242 | 28.14744 | 25.16243 | -1.823241 | 1.492507 | 1.492507
29.61594 | 26.3235 | 28.15196 | 25.15099 | -1.828458 | 1.500483 | 1.500483
29.62594 | 26.3264 | 28.1567 | 25.13956 | -1.830301 | 1.508571 | 1.508571
29.63594 | 26.3116 | 28.16167 | 25.12813 | -1.850072 | 1.516772 | 1.516772
29.64593 | 26.3091 | 28.16687 | 25.11671 | -1.857768 | 1.525078 | 1.525078
29.65593 | 26.2985 | 28.1723 | 25.10528 | -1.873799 | 1.533507 | 1.533507
29.66593 | 26.2814 | 28.17796 | 25.09386 | -1.896564 | 1.542051 | 1.542051
29.67593 | 26.2847 | 28.18386 | 25.08244 | -1.899162 | 1.550711 | 1.550711
29.68593 | 26.2937 | 28.19 | 25.07102 | -1.896295 | 1.559487 | 1.559487
29.69593 | 26.2689 | 28.19636 | 25.0596 | -1.927464 | 1.56838 | 1.56838
29.70592 | 26.2667 | 28.20296 | 25.0482 | -1.936262 | 1.577381 | 1.577381
29.71592 | 26.2618 | 28.2098 | 25.03679 | -1.948002 | 1.586507 | 1.586507
29.72592 | 26.2465 | 28.21688 | 25.02538 | -1.970378 | 1.59575 | 1.59575
29.73592 | 26.2661 | 28.22419 | 25.01397 | -1.958089 | 1.605109 | 1.605109
29.74592 | 26.2367 | 28.23173 | 25.00257 | -1.995034 | 1.614584 | 1.614584
29.75592 | 26.2312 | 28.23951 | 24.99116 | -2.008311 | 1.624174 | 1.624174
29.76591 | 26.2299 | 28.24751 | 24.97977 | -2.017611 | 1.633869 | 1.633869
29.77591 | 26.2228 | 28.25575 | 24.96837 | -2.032947 | 1.643686 | 1.643686
29.78591 | 26.2179 | 28.26421 | 24.95698 | -2.046308 | 1.653615 | 1.653615
29.79591 | 26.2413 | 28.27289 | 24.94559 | -2.031592 | 1.663653 | 1.663653
29.80591 | 26.2146 | 28.28179 | 24.93419 | -2.067193 | 1.673799 | 1.673799
29.8159 | 26.2092 | 28.2909 | 24.92282 | -2.081698 | 1.684041 | 1.684041
29.8259 | 26.2098 | 28.30022 | 24.91143 | -2.090419 | 1.694395 | 1.694395
29.8359 | 26.1994 | 28.30974 | 24.90004 | -2.110344 | 1.70485 | 1.70485
29.8459 | 26.1957 | 28.31946 | 24.88866 | -2.123763 | 1.7154 | 1.7154
29.8559 | 26.1937 | 28.32937 | 24.87728 | -2.13567 | 1.726044 | 1.726044
29.8659 | 26.1918 | 28.33946 | 24.86591 | -2.147658 | 1.736776 | 1.736776
29.87589 | 26.1807 | 28.34971 | 24.85454 | -2.169008 | 1.747583 | 1.747583
29.88589 | 26.1715 | 28.36013 | 24.84317 | -2.188629 | 1.75848 | 1.75848
29.89589 | 26.1966 | 28.3707 | 24.8318 | -2.174101 | 1.769451 | 1.769451
29.90589 | 26.1693 | 28.38141 | 24.82043 | -2.212114 | 1.780492 | 1.780492
29.91589 | 26.157 | 28.39226 | 24.80907 | -2.235255 | 1.791595 | 1.791595
29.92589 | 26.1519 | 28.40321 | 24.7977 | -2.251313 | 1.802756 | 1.802756
29.93588 | 26.1758 | 28.41426 | 24.78635 | -2.238462 | 1.813955 | 1.813955
29.94588 | 26.1551 | 28.42541 | 24.77499 | -2.270311 | 1.825209 | 1.825209
29.95588 | 26.1579 | 28.43663 | 24.76364 | -2.278732 | 1.836497 | 1.836497
29.96588 | 26.1674 | 28.44791 | 24.75228 | -2.280512 | 1.847814 | 1.847814
29.97588 | 26.1525 | 28.45923 | 24.74093 | -2.306733 | 1.85915 | 1.85915
29.98588 | 26.1613 | 28.47058 | 24.72958 | -2.30928 | 1.870498 | 1.870498
29.99587 | 26.1559 | 28.48192 | 24.71825 | -2.32602 | 1.881837 | 1.881837
30.00587 | 26.1518 | 28.49326 | 24.7069 | -2.341463 | 1.89318 | 1.89318
30.01587 | 26.1715 | 28.50458 | 24.69556 | -2.333078 | 1.904509 | 1.904509
30.02587 | 26.1607 | 28.51584 | 24.68422 | -2.355145 | 1.915811 | 1.915811
30.03587 | 26.1691 | 28.52705 | 24.67289 | -2.357946 | 1.92708 | 1.92708
30.04587 | 26.1717 | 28.53816 | 24.66155 | -2.366462 | 1.938305 | 1.938305
30.05586 | 26.1674 | 28.54916 | 24.65023 | -2.381762 | 1.949467 | 1.949467
30.06586 | 26.1741 | 28.56005 | 24.6389 | -2.385952 | 1.960576 | 1.960576
30.07586 | 26.1826 | 28.5708 | 24.62757 | -2.3882 | 1.971614 | 1.971614
30.08586 | 26.1904 | 28.58139 | 24.61625 | -2.390988 | 1.982571 | 1.982571
30.09586 | 26.1859 | 28.5918 | 24.60492 | -2.405899 | 1.993437 | 1.993437
30.10586 | 26.2045 | 28.60202 | 24.5936 | -2.397516 | 2.004206 | 2.004206
30.11585 | 26.2062 | 28.61201 | 24.5823 | -2.405812 | 2.014858 | 2.014858
30.12585 | 26.2138 | 28.62179 | 24.57098 | -2.407993 | 2.025406 | 2.025406
30.13585 | 26.2218 | 28.63133 | 24.55967 | -2.409534 | 2.035832 | 2.035832
30.14585 | 26.2126 | 28.64062 | 24.54836 | -2.42802 | 2.046131 | 2.046131
30.15585 | 26.2554 | 28.64964 | 24.53705 | -2.394242 | 2.056296 | 2.056296
30.16585 | 26.2392 | 28.65839 | 24.52575 | -2.419188 | 2.066321 | 2.066321
30.17584 | 26.2507 | 28.66684 | 24.51445 | -2.416141 | 2.076194 | 2.076194
30.18584 | 26.2684 | 28.67501 | 24.50315 | -2.406612 | 2.08593 | 2.08593
30.19584 | 26.2736 | 28.68289 | 24.49185 | -2.409285 | 2.095516 | 2.095516
30.20584 | 26.2829 | 28.69046 | 24.48056 | -2.407558 | 2.10495 | 2.10495
30.21584 | 26.2942 | 28.69773 | 24.46926 | -2.403528 | 2.114232 | 2.114232
30.22583 | 26.3144 | 28.70469 | 24.45798 | -2.39029 | 2.123353 | 2.123353
30.23583 | 26.3195 | 28.71136 | 24.4467 | -2.391858 | 2.132331 | 2.132331
30.24583 | 26.3248 | 28.71773 | 24.43541 | -2.39293 | 2.14116 | 2.14116
30.25583 | 26.3475 | 28.72381 | 24.42413 | -2.376312 | 2.149843 | 2.149843
30.26583 | 26.3602 | 28.72961 | 24.41285 | -2.369412 | 2.158383 | 2.158383
30.27583 | 26.392 | 28.73514 | 24.40157 | -2.343139 | 2.166786 | 2.166786
30.28582 | 26.3914 | 28.7404 | 24.3903 | -2.349 | 2.17505 | 2.17505
30.29582 | 26.4122 | 28.74542 | 24.37903 | -2.33322 | 2.183196 | 2.183196
30.30582 | 26.4276 | 28.75021 | 24.36776 | -2.322607 | 2.191225 | 2.191225
30.31582 | 26.4674 | 28.75478 | 24.35649 | -2.287379 | 2.199145 | 2.199145
30.32582 | 26.4725 | 28.75915 | 24.34522 | -2.286653 | 2.206965 | 2.206965
30.33582 | 26.4887 | 28.76335 | 24.33396 | -2.27465 | 2.214696 | 2.214696
30.34581 | 26.5399 | 28.76739 | 24.32271 | -2.227485 | 2.222339 | 2.222339
30.35581 | 26.5485 | 28.77129 | 24.31145 | -2.22279 | 2.229921 | 2.229921
30.36581 | 26.5842 | 28.77508 | 24.30019 | -2.190882 | 2.237445 | 2.237445
30.37581 | 26.6109 | 28.77879 | 24.28894 | -2.167886 | 2.244924 | 2.244924
30.38581 | 26.6395 | 28.78243 | 24.27769 | -2.142927 | 2.25237 | 2.25237
30.39581 | 26.6618 | 28.78603 | 24.26644 | -2.124228 | 2.259795 | 2.259795
30.4058 | 26.6964 | 28.78961 | 24.2552 | -2.093213 | 2.267205 | 2.267205
30.4158 | 26.7282 | 28.79321 | 24.24396 | -2.065015 | 2.274628 | 2.274628
30.4258 | 26.765 | 28.79686 | 24.23272 | -2.031855 | 2.282069 | 2.282069
30.4358 | 26.8198 | 28.80056 | 24.22148 | -1.98076 | 2.289541 | 2.289541
30.4458 | 26.848 | 28.80436 | 24.21024 | -1.956357 | 2.297057 | 2.297057
30.4558 | 26.8976 | 28.80827 | 24.19901 | -1.910671 | 2.304631 | 2.304631
30.46579 | 26.9363 | 28.81233 | 24.18779 | -1.876025 | 2.312268 | 2.312268
30.47579 | 26.9683 | 28.81655 | 24.17656 | -1.848251 | 2.319996 | 2.319996
30.48579 | 27.0175 | 28.82097 | 24.16533 | -1.803472 | 2.327819 | 2.327819
30.49579 | 27.0747 | 28.82561 | 24.15411 | -1.75091 | 2.33575 | 2.33575
30.50579 | 27.1309 | 28.83049 | 24.14289 | -1.699593 | 2.343802 | 2.343802
30.51579 | 27.1757 | 28.83564 | 24.13167 | -1.659942 | 2.351985 | 2.351985
30.52578 | 27.2274 | 28.84108 | 24.12047 | -1.613676 | 2.360305 | 2.360305
30.53578 | 27.3034 | 28.84683 | 24.10925 | -1.543428 | 2.368788 | 2.368788
30.54578 | 27.3615 | 28.85291 | 24.09804 | -1.491414 | 2.377436 | 2.377436
30.55578 | 27.4123 | 28.85936 | 24.08683 | -1.447056 | 2.386261 | 2.386261
30.56578 | 27.4785 | 28.86617 | 24.07563 | -1.387674 | 2.395273 | 2.395273
30.57578 | 27.5654 | 28.87339 | 24.06442 | -1.30799 | 2.404483 | 2.404483
30.58577 | 27.6293 | 28.88101 | 24.05323 | -1.251714 | 2.41389 | 2.41389
30.59577 | 27.7112 | 28.88908 | 24.04204 | -1.177879 | 2.423521 | 2.423521
30.60577 | 27.8002 | 28.8976 | 24.03084 | -1.097397 | 2.433378 | 2.433378
30.61577 | 27.8808 | 28.90658 | 24.01965 | -1.025785 | 2.443468 | 2.443468
30.62577 | 27.9561 | 28.91606 | 24.00846 | -0.959959 | 2.453801 | 2.453801
30.63576 | 28.0714 | 28.92603 | 23.99728 | -0.8546264 | 2.464373 | 2.464373
30.64576 | 28.1514 | 28.93652 | 23.98609 | -0.7851221 | 2.475214 | 2.475214
30.65576 | 28.261 | 28.94755 | 23.97491 | -0.6865524 | 2.48632 | 2.48632
30.66576 | 28.361 | 28.95913 | 23.96373 | -0.5981313 | 2.497699 | 2.497699
30.67576 | 28.4847 | 28.97127 | 23.95256 | -0.4865736 | 2.509359 | 2.509359
30.68576 | 28.5925 | 28.98399 | 23.94138 | -0.3914933 | 2.521306 | 2.521306
30.69575 | 28.7064 | 28.99729 | 23.93022 | -0.2908868 | 2.533534 | 2.533534
30.70575 | 28.846 | 29.0112 | 23.91905 | -0.1651999 | 2.546076 | 2.546076
30.71575 | 28.9607 | 29.02573 | 23.90788 | -0.06503005 | 2.558924 | 2.558924
30.72575 | 29.1003 | 29.04089 | 23.89672 | 0.05941125 | 2.572086 | 2.572086
30.73575 | 29.2381 | 29.05669 | 23.88556 | 0.1814106 | 2.585567 | 2.585567
30.74575 | 29.3982 | 29.07314 | 23.8744 | 0.3250579 | 2.599373 | 2.599373
30.75574 | 29.5276 | 29.09025 | 23.86325 | 0.4373538 | 2.613498 | 2.613498
30.76574 | 29.7223 | 29.10804 | 23.8521 | 0.6142564 | 2.627974 | 2.627974
30.77574 | 29.8727 | 29.12653 | 23.84094 | 0.7461694 | 2.642793 | 2.642793
30.78574 | 30.0574 | 29.14572 | 23.8298 | 0.9116814 | 2.657961 | 2.657961
30.79574 | 30.2321 | 29.16562 | 23.81865 | 1.066481 | 2.673485 | 2.673485
30.80574 | 30.406 | 29.18624 | 23.80751 | 1.219755 | 2.689369 | 2.689369
30.81573 | 30.6134 | 29.20759 | 23.79638 | 1.405815 | 2.705605 | 2.705605
30.82573 | 30.8186 | 29.22969 | 23.78524 | 1.588906 | 2.722229 | 2.722229
30.83573 | 31.0385 | 29.25256 | 23.7741 | 1.785938 | 2.739231 | 2.739231
30.84573 | 31.2475 | 29.2762 | 23.76297 | 1.971297 | 2.756617 | 2.756617
30.85573 | 31.4586 | 29.30063 | 23.75184 | 2.157974 | 2.774394 | 2.774394
30.86573 | 31.7351 | 29.32585 | 23.74071 | 2.409255 | 2.792567 | 2.792567
30.87572 | 31.9521 | 29.35185 | 23.7296 | 2.600253 | 2.811126 | 2.811126
30.88572 | 32.2131 | 29.37869 | 23.71847 | 2.834407 | 2.83011 | 2.83011
30.89572 | 32.4802 | 29.40637 | 23.70735 | 3.073827 | 2.84951 | 2.84951
30.90572 | 32.7502 | 29.4349 | 23.69624 | 3.315301 | 2.869331 | 2.869331
30.91572 | 33.0226 | 29.46428 | 23.68512 | 3.558315 | 2.889581 | 2.889581
30.92572 | 33.3304 | 29.49454 | 23.67401 | 3.835858 | 2.910266 | 2.910266
30.93571 | 33.6344 | 29.52566 | 23.66291 | 4.108744 | 2.931373 | 2.931373
30.94571 | 33.9118 | 29.5577 | 23.6518 | 4.3541 | 2.952948 | 2.952948
30.95571 | 34.2394 | 29.59066 | 23.6407 | 4.648742 | 2.974979 | 2.974979
30.96571 | 34.5841 | 29.62455 | 23.6296 | 4.959554 | 2.997473 | 2.997473
30.97571 | 34.9174 | 29.65938 | 23.6185 | 5.258022 | 3.020438 | 3.020438
30.98571 | 35.2428 | 29.69517 | 23.60741 | 5.547631 | 3.043882 | 3.043882
30.9957 | 35.6024 | 29.7319 | 23.59632 | 5.870501 | 3.067788 | 3.067788
31.0057 | 35.9743 | 29.76966 | 23.58523 | 6.204643 | 3.092213 | 3.092213
31.0157 | 36.3171 | 29.80842 | 23.57414 | 6.508679 | 3.117138 | 3.117138
31.0257 | 36.7022 | 29.84821 | 23.56306 | 6.85399 | 3.142575 | 3.142575
31.0357 | 37.0619 | 29.88904 | 23.55198 | 7.17286 | 3.168532 | 3.168532
31.04569 | 37.464 | 29.93089 | 23.54091 | 7.533111 | 3.194991 | 3.194991
31.05569 | 37.8464 | 29.97385 | 23.52983 | 7.872545 | 3.222012 | 3.222012
31.06569 | 38.2277 | 30.01792 | 23.51876 | 8.209783 | 3.24958 | 3.24958
31.07569 | 38.6428 | 30.06309 | 23.50768 | 8.579707 | 3.277704 | 3.277704
31.08569 | 39.0582 | 30.1094 | 23.49662 | 8.948798 | 3.306393 | 3.306393
31.09569 | 39.4537 | 30.15687 | 23.48555 | 9.296834 | 3.335658 | 3.335658
31.10568 | 39.8928 | 30.20545 | 23.4745 | 9.687345 | 3.365479 | 3.365479
31.11568 | 40.2883 | 30.25528 | 23.46344 | 10.03302 | 3.395925 | 3.395925
31.12568 | 40.6956 | 30.30633 | 23.45238 | 10.38927 | 3.426976 | 3.426976
31.13568 | 41.1229 | 30.35861 | 23.44132 | 10.76429 | 3.458645 | 3.458645
31.14568 | 41.5145 | 30.41215 | 23.43027 | 11.10235 | 3.490942 | 3.490942
31.15568 | 41.9554 | 30.46697 | 23.41922 | 11.48843 | 3.523877 | 3.523877
31.16567 | 42.3793 | 30.52304 | 23.40818 | 11.85626 | 3.55743 | 3.55743
31.17567 | 42.7613 | 30.58049 | 23.39714 | 12.18081 | 3.591678 | 3.591678
31.18567 | 43.1787 | 30.6393 | 23.3861 | 12.5394 | 3.626599 | 3.626599
31.19567 | 43.5687 | 30.69947 | 23.37506 | 12.86923 | 3.662206 | 3.662206
31.20567 | 43.955 | 30.76104 | 23.36402 | 13.19396 | 3.69851 | 3.69851
31.21567 | 44.3785 | 30.82404 | 23.35299 | 13.55446 | 3.735525 | 3.735525
31.22566 | 44.735 | 30.88842 | 23.34197 | 13.84658 | 3.773226 | 3.773226
31.23566 | 45.1116 | 30.95434 | 23.33094 | 14.15726 | 3.811699 | 3.811699
31.24566 | 45.4874 | 31.02174 | 23.31992 | 14.46566 | 3.850914 | 3.850914
31.25566 | 45.8415 | 31.0907 | 23.30889 | 14.7508 | 3.890902 | 3.890902
31.26566 | 46.1949 | 31.16119 | 23.29787 | 15.03371 | 3.931659 | 3.931659
31.27566 | 46.5063 | 31.23326 | 23.28686 | 15.27304 | 3.973203 | 3.973203
31.28565 | 46.8328 | 31.30686 | 23.27585 | 15.52594 | 4.015501 | 4.015501
31.29565 | 47.1271 | 31.38216 | 23.26484 | 15.74494 | 4.05866 | 4.05866
31.30565 | 47.4145 | 31.45913 | 23.25383 | 15.95537 | 4.102647 | 4.102647
31.31565 | 47.7041 | 31.53778 | 23.24283 | 16.16632 | 4.147475 | 4.147475
31.32565 | 47.9445 | 31.61814 | 23.23182 | 16.32636 | 4.193157 | 4.193157
31.33565 | 48.2049 | 31.70024 | 23.22082 | 16.50466 | 4.239708 | 4.239708
31.34564 | 48.4091 | 31.78402 | 23.20984 | 16.62508 | 4.287091 | 4.287091
31.35564 | 48.6356 | 31.86968 | 23.19884 | 16.76592 | 4.335418 | 4.335418
31.36564 | 48.8134 | 31.95715 | 23.18785 | 16.85625 | 4.384652 | 4.384652
31.37564 | 48.9855 | 32.04648 | 23.17686 | 16.93902 | 4.434811 | 4.434811
31.38564 | 49.148 | 32.13767 | 23.16587 | 17.01033 | 4.485896 | 4.485896
31.39563 | 49.2891 | 32.23066 | 23.1549 | 17.05844 | 4.537881 | 4.537881
31.40563 | 49.3849 | 32.32567 | 23.14392 | 17.05923 | 4.590874 | 4.590874
31.41563 | 49.5095 | 32.42262 | 23.13294 | 17.08688 | 4.644837 | 4.644837
31.42563 | 49.5962 | 32.52153 | 23.12197 | 17.07467 | 4.699782 | 4.699782
31.43563 | 49.6354 | 32.62243 | 23.111 | 17.01297 | 4.755719 | 4.755719
31.44563 | 49.6881 | 32.72534 | 23.10003 | 16.96276 | 4.812659 | 4.812659
31.45562 | 49.6961 | 32.83018 | 23.08907 | 16.86592 | 4.870555 | 4.870555
31.46562 | 49.7018 | 32.93716 | 23.07811 | 16.76464 | 4.929527 | 4.929527
31.47562 | 49.7083 | 33.0462 | 23.06714 | 16.6621 | 4.989529 | 4.989529
31.48562 | 49.6599 | 33.15732 | 23.05619 | 16.50258 | 5.050568 | 5.050568
31.49562 | 49.6073 | 33.27053 | 23.04523 | 16.33677 | 5.112649 | 5.112649
31.50562 | 49.5384 | 33.38583 | 23.03428 | 16.15257 | 5.175778 | 5.175778
31.51561 | 49.4548 | 33.50313 | 23.02334 | 15.95167 | 5.239896 | 5.239896
31.52561 | 49.3531 | 33.62265 | 23.01239 | 15.73045 | 5.305129 | 5.305129
31.53561 | 49.2544 | 33.74428 | 23.00145 | 15.51012 | 5.371418 | 5.371418
31.54561 | 49.1234 | 33.86803 | 22.99051 | 15.25537 | 5.438761 | 5.438761
31.55561 | 48.988 | 33.99388 | 22.97957 | 14.99412 | 5.507156 | 5.507156
31.56561 | 48.8259 | 34.12183 | 22.96863 | 14.70407 | 5.5766 | 5.5766
31.5756 | 48.6595 | 34.25174 | 22.95771 | 14.40776 | 5.647016 | 5.647016
31.5856 | 48.4837 | 34.38385 | 22.94678 | 14.09985 | 5.718534 | 5.718534
31.5956 | 48.2976 | 34.518 | 22.93585 | 13.7796 | 5.791075 | 5.791075
31.6056 | 48.0874 | 34.65418 | 22.92493 | 13.43322 | 5.864627 | 5.864627
31.6156 | 47.891 | 34.79235 | 22.91401 | 13.09865 | 5.939171 | 5.939171
31.6256 | 47.6751 | 34.93247 | 22.90309 | 12.74263 | 6.014691 | 6.014691
31.63559 | 47.4281 | 35.07436 | 22.89218 | 12.35374 | 6.09109 | 6.09109
31.64559 | 47.2088 | 35.21826 | 22.88127 | 11.99054 | 6.168492 | 6.168492
31.65559 | 46.9665 | 35.36395 | 22.87036 | 11.60255 | 6.246794 | 6.246794
31.66559 | 46.7015 | 35.51138 | 22.85945 | 11.19012 | 6.325965 | 6.325965
31.67559 | 46.4597 | 35.66049 | 22.84855 | 10.79921 | 6.405968 | 6.405968
31.68559 | 46.1979 | 35.81118 | 22.83765 | 10.38672 | 6.486766 | 6.486766
31.69558 | 45.9608 | 35.96323 | 22.82676 | 9.997571 | 6.568234 | 6.568234
31.70558 | 45.6951 | 36.11683 | 22.81587 | 9.578269 | 6.650482 | 6.650482
31.71558 | 45.4041 | 36.27174 | 22.80497 | 9.132365 | 6.733381 | 6.733381
31.72558 | 45.1594 | 36.42783 | 22.79408 | 8.731572 | 6.816872 | 6.816872
31.73558 | 44.8952 | 36.58499 | 22.7832 | 8.310215 | 6.900894 | 6.900894
31.74558 | 44.6027 | 36.74308 | 22.77231 | 7.859625 | 6.985381 | 6.985381
31.75557 | 44.3573 | 36.9018 | 22.76144 | 7.455502 | 7.070178 | 7.070178
31.76557 | 44.0673 | 37.06131 | 22.75056 | 7.005988 | 7.155374 | 7.155374
31.77557 | 43.8106 | 37.2213 | 22.73969 | 6.589301 | 7.240805 | 7.240805
31.78557 | 43.5368 | 37.38158 | 22.72882 | 6.155216 | 7.326383 | 7.326383
31.79557 | 43.2675 | 37.54198 | 22.71795 | 5.725515 | 7.412018 | 7.412018
31.80556 | 43.0072 | 37.70215 | 22.70709 | 5.305053 | 7.497528 | 7.497528
31.81556 | 42.7429 | 37.86218 | 22.69623 | 4.880719 | 7.582976 | 7.582976
31.82556 | 42.4699 | 38.02172 | 22.68537 | 4.448184 | 7.668174 | 7.668174
31.83556 | 42.2323 | 38.18053 | 22.67451 | 4.051775 | 7.753008 | 7.753008
31.84556 | 41.9676 | 38.33838 | 22.66366 | 3.629224 | 7.83736 | 7.83736
31.85556 | 41.7167 | 38.49503 | 22.6528 | 3.221674 | 7.921111 | 7.921111
31.86555 | 41.4612 | 38.65004 | 22.64196 | 2.811156 | 8.004039 | 8.004039
31.87555 | 41.2332 | 38.80353 | 22.63112 | 2.429672 | 8.086205 | 8.086205
31.88555 | 40.9878 | 38.95503 | 22.62028 | 2.032768 | 8.167378 | 8.167378
31.89555 | 40.7638 | 39.10428 | 22.60944 | 1.659516 | 8.247424 | 8.247424
31.90555 | 40.5109 | 39.25101 | 22.5986 | 1.259894 | 8.326203 | 8.326203
31.91555 | 40.2895 | 39.39491 | 22.58777 | 0.8945861 | 8.403574 | 8.403574
31.92554 | 40.0569 | 39.53559 | 22.57694 | 0.5213091 | 8.479324 | 8.479324
31.93554 | 39.8489 | 39.67302 | 22.56612 | 0.1758815 | 8.553451 | 8.553451
31.94554 | 39.6475 | 39.80677 | 22.55529 | -0.1592728 | 8.625741 | 8.625741
31.95554 | 39.4224 | 39.93657 | 22.54447 | -0.5141703 | 8.696051 | 8.696051
31.96554 | 39.2161 | 40.06212 | 22.53365 | -0.8460245 | 8.764238 | 8.764238
31.97554 | 39.024 | 40.18315 | 22.52283 | -1.159155 | 8.830161 | 8.830161
31.98553 | 38.8169 | 40.29926 | 22.51203 | -1.482365 | 8.893618 | 8.893618
31.99553 | 38.6483 | 40.41044 | 22.50122 | -1.762136 | 8.954609 | 8.954609
32.00553 | 38.4373 | 40.51628 | 22.49041 | -2.078985 | 9.012937 | 9.012937
32.01553 | 38.2638 | 40.61656 | 22.47961 | -2.352762 | 9.068478 | 9.068478
32.02553 | 38.069 | 40.71103 | 22.46881 | -2.642032 | 9.121113 | 9.121113
32.03553 | 37.9039 | 40.79948 | 22.45801 | -2.895577 | 9.170735 | 9.170735
32.04552 | 37.7235 | 40.88161 | 22.44722 | -3.158108 | 9.217193 | 9.217193
32.05552 | 37.5492 | 40.9574 | 22.43643 | -3.408202 | 9.260487 | 9.260487
32.06552 | 37.4089 | 41.0266 | 22.42564 | -3.617702 | 9.300482 | 9.300482
32.07552 | 37.2248 | 41.08906 | 22.41485 | -3.864257 | 9.337102 | 9.337102
32.08552 | 37.093 | 41.14464 | 22.40407 | -4.051638 | 9.370285 | 9.370285
32.09552 | 36.9346 | 41.19323 | 22.39329 | -4.258634 | 9.399973 | 9.399973
32.10551 | 36.7764 | 41.23472 | 22.38252 | -4.458324 | 9.426102 | 9.426102
32.11551 | 36.6399 | 41.26913 | 22.37175 | -4.629228 | 9.448691 | 9.448691
32.12551 | 36.4987 | 41.29636 | 22.36097 | -4.797657 | 9.467691 | 9.467691
32.13551 | 36.3518 | 41.3164 | 22.35021 | -4.964604 | 9.483099 | 9.483099
32.14551 | 36.2165 | 41.32927 | 22.33944 | -5.112775 | 9.494917 | 9.494917
32.15551 | 36.0953 | 41.33501 | 22.32868 | -5.239705 | 9.503164 | 9.503164
32.1655 | 35.9626 | 41.33366 | 22.31793 | -5.371057 | 9.507865 | 9.507865
32.1755 | 35.8404 | 41.32531 | 22.30717 | -5.484911 | 9.50907 | 9.50907
32.1855 | 35.7143 | 41.31007 | 22.29642 | -5.595768 | 9.506825 | 9.506825
32.1955 | 35.5754 | 41.28806 | 22.28567 | -5.712656 | 9.501194 | 9.501194
32.2055 | 35.472 | 41.25942 | 22.27492 | -5.787421 | 9.492251 | 9.492251
32.21549 | 35.3248 | 41.22437 | 22.26418 | -5.899573 | 9.480094 | 9.480094
32.22549 | 35.2669 | 41.18303 | 22.25344 | -5.91613 | 9.464793 | 9.464793
32.23549 | 35.1227 | 41.13563 | 22.24271 | -6.012926 | 9.44646 | 9.44646
32.24549 | 35.0151 | 41.08238 | 22.23197 | -6.067283 | 9.425206 | 9.425206
32.25549 | 34.9135 | 41.02354 | 22.22124 | -6.110039 | 9.401151 | 9.401151
32.26549 | 34.7988 | 40.95934 | 22.21051 | -6.160542 | 9.374417 | 9.374417
32.27548 | 34.7215 | 40.89012 | 22.19979 | -6.168624 | 9.345166 | 9.345166
32.28548 | 34.6039 | 40.81602 | 22.18907 | -6.212119 | 9.313475 | 9.313475
32.29548 | 34.5138 | 40.73737 | 22.17835 | -6.223572 | 9.279512 | 9.279512
32.30548 | 34.418 | 40.65447 | 22.16763 | -6.23647 | 9.243419 | 9.243419
32.31548 | 34.3047 | 40.5676 | 22.15692 | -6.262902 | 9.205342 | 9.205342
32.32548 | 34.2395 | 40.47706 | 22.14621 | -6.237561 | 9.165427 | 9.165427
32.33547 | 34.1213 | 40.38324 | 22.13551 | -6.261938 | 9.123865 | 9.123865
32.34547 | 34.0463 | 40.28624 | 22.1248 | -6.239944 | 9.08072 | 9.08072
32.35547 | 33.9514 | 40.18647 | 22.1141 | -6.235069 | 9.036184 | 9.036184
32.36547 | 33.8845 | 40.0842 | 22.1034 | -6.199703 | 8.9904 | 8.9904
32.37547 | 33.7916 | 39.97974 | 22.09271 | -6.188135 | 8.943514 | 8.943514
32.38547 | 33.7155 | 39.87335 | 22.08202 | -6.157853 | 8.895669 | 8.895669
32.39546 | 33.6382 | 39.76544 | 22.07134 | -6.127241 | 8.847053 | 8.847053
32.40546 | 33.5679 | 39.65606 | 22.06065 | -6.088164 | 8.797707 | 8.797707
32.41546 | 33.4792 | 39.54559 | 22.04997 | -6.066388 | 8.747811 | 8.747811
32.42546 | 33.426 | 39.43428 | 22.03929 | -6.008278 | 8.697496 | 8.697496
32.43546 | 33.3532 | 39.32238 | 22.02861 | -5.969181 | 8.646886 | 8.646886
32.44546 | 33.2805 | 39.21013 | 22.01794 | -5.929628 | 8.596097 | 8.596097
32.45545 | 33.1959 | 39.09791 | 22.00727 | -5.902006 | 8.545316 | 8.545316
32.46545 | 33.1542 | 38.98565 | 21.99661 | -5.831453 | 8.494524 | 8.494524
32.47545 | 33.0844 | 38.8737 | 21.98594 | -5.789297 | 8.443878 | 8.443878
32.48545 | 33.0308 | 38.76231 | 21.97528 | -5.731509 | 8.393515 | 8.393515
32.49545 | 32.9406 | 38.65161 | 21.96462 | -5.71101 | 8.343495 | 8.343495
32.50545 | 32.8957 | 38.54178 | 21.95397 | -5.646082 | 8.293908 | 8.293908
32.51544 | 32.8526 | 38.43317 | 21.94332 | -5.580574 | 8.244925 | 8.244925
32.52544 | 32.7942 | 38.32566 | 21.93267 | -5.53146 | 8.196493 | 8.196493
32.53544 | 32.7341 | 38.21953 | 21.92203 | -5.485426 | 8.148749 | 8.148749
32.54544 | 32.6827 | 38.11491 | 21.91139 | -5.432213 | 8.101764 | 8.101764
32.55544 | 32.634 | 38.01195 | 21.90075 | -5.37795 | 8.055602 | 8.055602
32.56544 | 32.5845 | 37.91076 | 21.89011 | -5.326265 | 8.010328 | 8.010328
32.57543 | 32.5238 | 37.81158 | 21.87948 | -5.287778 | 7.966047 | 7.966047
32.58543 | 32.4769 | 37.71428 | 21.86885 | -5.237377 | 7.922711 | 7.922711
32.59543 | 32.4414 | 37.61907 | 21.85823 | -5.17767 | 7.880421 | 7.880421
32.60543 | 32.408 | 37.52605 | 21.8476 | -5.118046 | 7.839221 | 7.839221
32.61543 | 32.3398 | 37.43529 | 21.83698 | -5.095487 | 7.799152 | 7.799152
32.62542 | 32.3179 | 37.34695 | 21.82637 | -5.029054 | 7.76029 | 7.76029
32.63542 | 32.2803 | 37.26094 | 21.81576 | -4.980642 | 7.722591 | 7.722591
32.64542 | 32.2133 | 37.1774 | 21.80515 | -4.964101 | 7.686127 | 7.686127
32.65542 | 32.2007 | 37.09639 | 21.79454 | -4.895687 | 7.650924 | 7.650924
32.66542 | 32.133 | 37.01795 | 21.78393 | -4.884948 | 7.617007 | 7.617007
32.67542 | 32.1024 | 36.94213 | 21.77333 | -4.839732 | 7.5844 | 7.5844
32.68541 | 32.0908 | 36.86905 | 21.76274 | -4.778245 | 7.553151 | 7.553151
32.69541 | 32.0372 | 36.79858 | 21.75215 | -4.761383 | 7.523218 | 7.523218
32.70541 | 32.014 | 36.73085 | 21.74155 | -4.716846 | 7.494646 | 7.494646
32.71541 | 31.9872 | 36.66586 | 21.73097 | -4.678663 | 7.467449 | 7.467449
32.72541 | 31.9309 | 36.60366 | 21.72038 | -4.672758 | 7.44164 | 7.44164
32.73541 | 31.9223 | 36.54425 | 21.7098 | -4.621948 | 7.417226 | 7.417226
32.7454 | 31.89 | 36.4877 | 21.69923 | -4.5977 | 7.394237 | 7.394237
32.7554 | 31.8605 | 36.43393 | 21.68865 | -4.573427 | 7.372639 | 7.372639
32.7654 | 31.8502 | 36.38299 | 21.67808 | -4.532791 | 7.352458 | 7.352458
32.7754 | 31.7978 | 36.3349 | 21.6675 | -4.537105 | 7.3337 | 7.3337
32.7854 | 31.7959 | 36.28967 | 21.65694 | -4.493771 | 7.316367 | 7.316367
32.7954 | 31.7585 | 36.24729 | 21.64637 | -4.488795 | 7.30046 | 7.30046
32.80539 | 31.7348 | 36.20782 | 21.63582 | -4.473017 | 7.285997 | 7.285997
32.81539 | 31.722 | 36.17117 | 21.62526 | -4.449165 | 7.27295 | 7.27295
32.82539 | 31.682 | 36.13738 | 21.61471 | -4.455376 | 7.261333 | 7.261333
32.83539 | 31.6858 | 36.10645 | 21.60416 | -4.420652 | 7.251146 | 7.251146
32.84539 | 31.6557 | 36.07839 | 21.59361 | -4.422691 | 7.24239 | 7.24239
32.85539 | 31.6284 | 36.05319 | 21.58307 | -4.424789 | 7.235061 | 7.235061
32.86538 | 31.6365 | 36.03087 | 21.57253 | -4.394366 | 7.229166 | 7.229166
32.87538 | 31.583 | 36.01137 | 21.562 | -4.428374 | 7.224689 | 7.224689
32.88538 | 31.585 | 35.99473 | 21.55146 | -4.409733 | 7.221636 | 7.221636
32.89538 | 31.5724 | 35.98094 | 21.54093 | -4.408538 | 7.220005 | 7.220005
32.90538 | 31.5506 | 35.96999 | 21.5304 | -4.419387 | 7.219793 | 7.219793
32.91538 | 31.5517 | 35.96187 | 21.51987 | -4.410175 | 7.221 | 7.221
32.92537 | 31.5082 | 35.9566 | 21.50936 | -4.448402 | 7.22362 | 7.22362
32.93537 | 31.5012 | 35.95415 | 21.49884 | -4.452954 | 7.227656 | 7.227656
32.94537 | 31.4998 | 35.95453 | 21.48833 | -4.454734 | 7.233104 | 7.233104
32.95537 | 31.4859 | 35.95774 | 21.47781 | -4.471841 | 7.239963 | 7.239963
32.96537 | 31.4873 | 35.96377 | 21.4673 | -4.476469 | 7.248232 | 7.248232
32.97537 | 31.448 | 35.97262 | 21.4568 | -4.524618 | 7.25791 | 7.25791
32.98536 | 31.4476 | 35.98427 | 21.44631 | -4.536672 | 7.268983 | 7.268983
32.99536 | 31.4421 | 35.99876 | 21.43581 | -4.556655 | 7.281475 | 7.281475
33.00536 | 31.4123 | 36.01606 | 21.42531 | -4.603756 | 7.295374 | 7.295374
33.01536 | 31.4395 | 36.03618 | 21.41482 | -4.596675 | 7.31068 | 7.31068
33.02536 | 31.4112 | 36.05912 | 21.40433 | -4.647916 | 7.327395 | 7.327395
33.03535 | 31.4259 | 36.08485 | 21.39385 | -4.658949 | 7.3455 | 7.3455
33.04535 | 31.4287 | 36.11343 | 21.38337 | -4.684732 | 7.365033 | 7.365033
33.05535 | 31.3924 | 36.14484 | 21.37289 | -4.752441 | 7.385978 | 7.385978
33.06535 | 31.4157 | 36.17907 | 21.36241 | -4.763367 | 7.408329 | 7.408329
33.07535 | 31.4199 | 36.21615 | 21.35193 | -4.796249 | 7.432107 | 7.432107
33.08535 | 31.4089 | 36.25609 | 21.34146 | -4.847192 | 7.457314 | 7.457314
33.09534 | 31.4551 | 36.29882 | 21.33101 | -4.84372 | 7.483907 | 7.483907
33.10534 | 31.4345 | 36.34446 | 21.32054 | -4.909957 | 7.511957 | 7.511957
33.11534 | 31.4597 | 36.39297 | 21.31008 | -4.933267 | 7.541442 | 7.541442
33.12534 | 31.4587 | 36.44436 | 21.29962 | -4.985658 | 7.572367 | 7.572367
33.13534 | 31.4489 | 36.49864 | 21.28917 | -5.049744 | 7.604736 | 7.604736
33.14534 | 31.5014 | 36.55584 | 21.27872 | -5.054437 | 7.638559 | 7.638559
33.15533 | 31.4886 | 36.6159 | 21.26828 | -5.127296 | 7.673807 | 7.673807
33.16533 | 31.5115 | 36.67895 | 21.25784 | -5.167446 | 7.710554 | 7.710554
33.17533 | 31.5451 | 36.74495 | 21.2474 | -5.199848 | 7.748776 | 7.748776
33.18533 | 31.541 | 36.81392 | 21.23696 | -5.272923 | 7.788482 | 7.788482
33.19533 | 31.5695 | 36.88589 | 21.22653 | -5.316389 | 7.829682 | 7.829682
33.20533 | 31.6117 | 36.96087 | 21.21609 | -5.349166 | 7.872386 | 7.872386
33.21532 | 31.6044 | 37.0388 | 21.20568 | -5.434399 | 7.916562 | 7.916562
33.22532 | 31.6532 | 37.11986 | 21.19525 | -5.466662 | 7.962305 | 7.962305
33.23532 | 31.6776 | 37.20401 | 21.18483 | -5.526406 | 8.009588 | 8.009588
33.24532 | 31.7266 | 37.29126 | 21.17441 | -5.564656 | 8.058421 | 8.058421
33.25532 | 31.7207 | 37.38164 | 21.164 | -5.660938 | 8.10882 | 8.10882
33.26532 | 31.7685 | 37.47518 | 21.15359 | -5.70668 | 8.160797 | 8.160797
33.27531 | 31.8223 | 37.57182 | 21.14319 | -5.749517 | 8.214314 | 8.214314
33.28531 | 31.8286 | 37.67177 | 21.13278 | -5.843167 | 8.269492 | 8.269492
33.29531 | 31.8676 | 37.77497 | 21.12238 | -5.907374 | 8.326295 | 8.326295
33.30531 | 31.9215 | 37.88147 | 21.11199 | -5.959966 | 8.38474 | 8.38474
33.31531 | 31.9682 | 37.99128 | 21.10159 | -6.02308 | 8.444845 | 8.444845
33.32531 | 32.0011 | 38.10445 | 21.0912 | -6.103354 | 8.506628 | 8.506628
33.3353 | 32.0366 | 38.2209 | 21.08082 | -6.184297 | 8.570038 | 8.570038
33.3453 | 32.0935 | 38.3409 | 21.07044 | -6.247398 | 8.635231 | 8.635231
33.3553 | 32.155 | 38.46438 | 21.06005 | -6.309376 | 8.70216 | 8.70216
33.3653 | 32.1615 | 38.59137 | 21.04968 | -6.429872 | 8.770848 | 8.770848
33.3753 | 32.268 | 38.72193 | 21.0393 | -6.453931 | 8.841314 | 8.841314
33.38529 | 32.2992 | 38.85596 | 21.02894 | -6.556763 | 8.913511 | 8.913511
33.39529 | 32.3526 | 38.99378 | 21.01857 | -6.641176 | 8.987602 | 8.987602
33.40529 | 32.4305 | 39.13529 | 21.00821 | -6.704792 | 9.063542 | 9.063542
33.41529 | 32.4797 | 39.28056 | 20.99785 | -6.800857 | 9.141355 | 9.141355
33.42529 | 32.5619 | 39.42962 | 20.98749 | -6.867722 | 9.221066 | 9.221066
33.43529 | 32.5938 | 39.58254 | 20.97713 | -6.98874 | 9.302702 | 9.302702
33.44528 | 32.6887 | 39.73921 | 20.96679 | -7.050508 | 9.386208 | 9.386208
33.45528 | 32.7738 | 39.89999 | 20.95645 | -7.126187 | 9.471771 | 9.471771
33.46528 | 32.8327 | 40.06479 | 20.9461 | -7.232086 | 9.559342 | 9.559342
33.47528 | 32.9044 | 40.23366 | 20.93576 | -7.329257 | 9.648948 | 9.648948
33.48528 | 32.9852 | 40.40666 | 20.92542 | -7.421465 | 9.740621 | 9.740621
33.49528 | 33.0753 | 40.58386 | 20.91509 | -7.508563 | 9.834388 | 9.834388
33.50527 | 33.162 | 40.76514 | 20.90477 | -7.603141 | 9.930187 | 9.930187
33.51527 | 33.2264 | 40.95091 | 20.89444 | -7.724511 | 10.02824 | 10.02824
33.52527 | 33.355 | 41.14107 | 20.88411 | -7.786066 | 10.12848 | 10.12848
33.53527 | 33.4493 | 41.33567 | 20.87379 | -7.886369 | 10.23094 | 10.23094
33.54527 | 33.5424 | 41.53479 | 20.86348 | -7.992388 | 10.33566 | 10.33566
33.55527 | 33.6449 | 41.73849 | 20.85316 | -8.093589 | 10.44266 | 10.44266
33.56526 | 33.7506 | 41.94664 | 20.84286 | -8.19604 | 10.55189 | 10.55189
33.57526 | 33.8606 | 42.15971 | 20.83255 | -8.299113 | 10.66358 | 10.66358
33.58526 | 34.0034 | 42.37758 | 20.82225 | -8.37418 | 10.77766 | 10.77766
33.59526 | 34.0833 | 42.60031 | 20.81195 | -8.517014 | 10.89418 | 10.89418
33.60526 | 34.2414 | 42.82799 | 20.80165 | -8.586589 | 11.01317 | 11.01317
33.61526 | 34.3574 | 43.06067 | 20.79136 | -8.703274 | 11.13466 | 11.13466
33.62525 | 34.4972 | 43.29822 | 20.78108 | -8.801016 | 11.25857 | 11.25857
33.63525 | 34.5975 | 43.54115 | 20.77079 | -8.943653 | 11.38518 | 11.38518
33.64525 | 34.7537 | 43.78928 | 20.76051 | -9.035579 | 11.51439 | 11.51439
33.65525 | 34.9099 | 44.04277 | 20.75023 | -9.132868 | 11.64627 | 11.64627
33.66525 | 35.0635 | 44.30169 | 20.73995 | -9.238195 | 11.78087 | 11.78087
33.67525 | 35.188 | 44.56605 | 20.72968 | -9.378045 | 11.91818 | 11.91818
33.68524 | 35.3597 | 44.83563 | 20.71942 | -9.47593 | 12.05811 | 12.05811
33.69524 | 35.5037 | 45.11114 | 20.70915 | -9.607443 | 12.201 | 12.201
33.70524 | 35.6996 | 45.39235 | 20.69889 | -9.692753 | 12.34673 | 12.34673
33.71524 | 35.8625 | 45.67934 | 20.68863 | -9.816842 | 12.49536 | 12.49536
33.72524 | 36.0395 | 45.97218 | 20.67837 | -9.932676 | 12.6469 | 12.6469
33.73524 | 36.222 | 46.27094 | 20.66812 | -10.04894 | 12.80141 | 12.80141
33.74523 | 36.391 | 46.5754 | 20.65788 | -10.1844 | 12.95876 | 12.95876
33.75523 | 36.6024 | 46.88622 | 20.64764 | -10.28382 | 13.11929 | 13.11929
33.76523 | 36.7961 | 47.20318 | 20.63739 | -10.40708 | 13.28289 | 13.28289
33.77523 | 36.9878 | 47.52635 | 20.62715 | -10.53855 | 13.4496 | 13.4496
33.78523 | 37.2053 | 47.85579 | 20.61692 | -10.65049 | 13.61944 | 13.61944
33.79522 | 37.4179 | 48.19124 | 20.6067 | -10.77334 | 13.79227 | 13.79227
33.80522 | 37.6545 | 48.53342 | 20.59647 | -10.87892 | 13.96847 | 13.96847
33.81522 | 37.8584 | 48.88204 | 20.58624 | -11.02364 | 14.1479 | 14.1479
33.82522 | 38.0824 | 49.23718 | 20.57602 | -11.15478 | 14.33058 | 14.33058
33.83522 | 38.369 | 49.59887 | 20.5658 | -11.22987 | 14.51654 | 14.51654
33.84522 | 38.6086 | 49.96717 | 20.55559 | -11.35857 | 14.70579 | 14.70579
33.85521 | 38.8613 | 50.34175 | 20.54539 | -11.48045 | 14.89818 | 14.89818
33.86521 | 39.1457 | 50.72336 | 20.53518 | -11.57766 | 15.09409 | 15.09409
33.87521 | 39.3907 | 51.11167 | 20.52497 | -11.72097 | 15.29335 | 15.29335
33.88521 | 39.6946 | 51.50672 | 20.51477 | -11.81212 | 15.49597 | 15.49597
33.89521 | 39.9802 | 51.9085 | 20.50458 | -11.9283 | 15.70196 | 15.70196
33.90521 | 40.2982 | 52.31704 | 20.49438 | -12.01884 | 15.91133 | 15.91133
33.9152 | 40.6364 | 52.73191 | 20.4842 | -12.09551 | 16.12385 | 16.12385
33.9252 | 40.9037 | 53.15391 | 20.47401 | -12.25021 | 16.33995 | 16.33995
33.9352 | 41.2607 | 53.58263 | 20.46383 | -12.32193 | 16.5594 | 16.5594
33.9452 | 41.5863 | 54.01803 | 20.45365 | -12.43173 | 16.78219 | 16.78219
33.9552 | 41.9651 | 54.46007 | 20.44347 | -12.49497 | 17.0083 | 17.0083
33.9652 | 42.2998 | 54.90869 | 20.4333 | -12.60889 | 17.2377 | 17.2377
33.97519 | 42.6365 | 55.36334 | 20.42314 | -12.72684 | 17.4701 | 17.4701
33.98519 | 43.038 | 55.8249 | 20.41297 | -12.7869 | 17.70597 | 17.70597
33.99519 | 43.4248 | 56.2928 | 20.40281 | -12.868 | 17.94499 | 17.94499
34.00519 | 43.8079 | 56.76691 | 20.39265 | -12.95901 | 18.18713 | 18.18713
34.01519 | 44.2293 | 57.24711 | 20.3825 | -13.01781 | 18.43231 | 18.43231
34.02519 | 44.6147 | 57.73327 | 20.37235 | -13.11857 | 18.68046 | 18.68046
34.03518 | 45.0641 | 58.22471 | 20.36221 | -13.16061 | 18.93125 | 18.93125
34.04518 | 45.4695 | 58.72222 | 20.35206 | -13.25272 | 19.18508 | 19.18508
34.05518 | 45.9059 | 59.22512 | 20.34192 | -13.31922 | 19.4416 | 19.4416
34.06518 | 46.3784 | 59.73317 | 20.33178 | -13.35477 | 19.70069 | 19.70069
34.07518 | 46.7981 | 60.24614 | 20.32165 | -13.44804 | 19.96225 | 19.96225
34.08518 | 47.2782 | 60.76375 | 20.31152 | -13.48555 | 20.22612 | 20.22612
34.09517 | 47.7533 | 61.28517 | 20.3014 | -13.53187 | 20.49189 | 20.49189
34.10517 | 48.1906 | 61.81113 | 20.29127 | -13.62053 | 20.75993 | 20.75993
34.11517 | 48.704 | 62.34076 | 20.28115 | -13.63676 | 21.02981 | 21.02981
34.12517 | 49.1909 | 62.87369 | 20.27104 | -13.68279 | 21.30133 | 21.30133
34.13517 | 49.6895 | 63.40952 | 20.26092 | -13.72002 | 21.5743 | 21.5743
34.14517 | 50.2008 | 63.94781 | 20.25081 | -13.74701 | 21.8485 | 21.8485
34.15516 | 50.6525 | 64.48759 | 20.24072 | -13.83509 | 22.12344 | 22.12344
34.16516 | 51.2294 | 65.02941 | 20.23061 | -13.80001 | 22.3994 | 22.3994
34.17516 | 51.7261 | 65.57225 | 20.22051 | -13.84615 | 22.67587 | 22.67587
34.18516 | 52.2632 | 66.11555 | 20.21042 | -13.85235 | 22.95257 | 22.95257
34.19516 | 52.8072 | 66.65875 | 20.20033 | -13.85155 | 23.22921 | 23.22921
34.20515 | 53.2934 | 67.20072 | 20.19025 | -13.90732 | 23.50523 | 23.50523
34.21515 | 53.8691 | 67.74187 | 20.18016 | -13.87277 | 23.78085 | 23.78085
34.22515 | 54.4274 | 68.28103 | 20.17008 | -13.85363 | 24.05548 | 24.05548
34.23515 | 54.9454 | 68.81751 | 20.16 | -13.87211 | 24.32875 | 24.32875
34.24515 | 55.4953 | 69.35061 | 20.14993 | -13.85531 | 24.60034 | 24.60034
34.25515 | 55.9826 | 69.87956 | 20.13986 | -13.89696 | 24.86985 | 24.86985
34.26514 | 56.5804 | 70.40303 | 20.1298 | -13.82263 | 25.13662 | 25.13662
34.27514 | 57.116 | 70.92144 | 20.11974 | -13.80544 | 25.40085 | 25.40085
34.28514 | 57.6353 | 71.43335 | 20.10968 | -13.79805 | 25.66184 | 25.66184
34.29514 | 58.1942 | 71.93798 | 20.09962 | -13.74378 | 25.91918 | 25.91918
34.30514 | 58.6606 | 72.43446 | 20.08957 | -13.77386 | 26.17245 | 26.17245
34.31514 | 59.2105 | 72.92196 | 20.07952 | -13.71146 | 26.42122 | 26.42122
34.32513 | 59.7281 | 73.39914 | 20.06948 | -13.67104 | 26.66483 | 26.66483
34.33513 | 60.2623 | 73.86608 | 20.05944 | -13.60378 | 26.90332 | 26.90332
34.34513 | 60.7623 | 74.32142 | 20.0494 | -13.55912 | 27.13601 | 27.13601
34.35513 | 61.2342 | 74.76429 | 20.03936 | -13.53009 | 27.36246 | 27.36246
34.36513 | 61.7115 | 75.19384 | 20.02933 | -13.48234 | 27.58225 | 27.58225
34.37513 | 62.1952 | 75.60918 | 20.0193 | -13.41398 | 27.79494 | 27.79494
34.38512 | 62.6443 | 76.00909 | 20.00929 | -13.36479 | 27.9999 | 27.9999
34.39512 | 63.1204 | 76.39351 | 19.99927 | -13.27311 | 28.19712 | 28.19712
34.40512 | 63.5204 | 76.76124 | 19.98925 | -13.24084 | 28.38599 | 28.38599
34.41512 | 63.9523 | 77.11146 | 19.97924 | -13.15916 | 28.56611 | 28.56611
34.42512 | 64.3624 | 77.44342 | 19.96923 | -13.08102 | 28.7371 | 28.7371
34.43512 | 64.7636 | 77.75639 | 19.95922 | -12.99279 | 28.89858 | 28.89858
34.44511 | 65.1172 | 78.0494 | 19.94923 | -12.9322 | 29.05008 | 29.05008
34.45511 | 65.4784 | 78.32235 | 19.93923 | -12.84395 | 29.19156 | 29.19156
34.46511 | 65.8183 | 78.57436 | 19.92923 | -12.75606 | 29.32256 | 29.32256
34.47511 | 66.1324 | 78.80486 | 19.91924 | -12.67246 | 29.44281 | 29.44281
34.48511 | 66.4189 | 79.01333 | 19.90925 | -12.59443 | 29.55204 | 29.55204
34.49511 | 66.7191 | 79.19932 | 19.89927 | -12.48022 | 29.65003 | 29.65003
34.5051 | 66.9673 | 79.3623 | 19.8893 | -12.395 | 29.7365 | 29.7365
34.5151 | 67.1887 | 79.50224 | 19.87932 | -12.31354 | 29.81146 | 29.81146
34.5251 | 67.4253 | 79.61872 | 19.86935 | -12.19342 | 29.87469 | 29.87469
34.5351 | 67.6327 | 79.71151 | 19.85937 | -12.07881 | 29.92607 | 29.92607
34.5451 | 67.7785 | 79.78049 | 19.84941 | -12.00199 | 29.96554 | 29.96554
34.5551 | 67.9281 | 79.82557 | 19.83945 | -11.89747 | 29.99306 | 29.99306
34.56509 | 68.0401 | 79.84674 | 19.82949 | -11.80664 | 30.00862 | 30.00862
34.57509 | 68.1383 | 79.84413 | 19.81954 | -11.70583 | 30.0123 | 30.0123
34.58509 | 68.2317 | 79.81782 | 19.80959 | -11.58612 | 30.00411 | 30.00411
34.59509 | 68.2927 | 79.76801 | 19.79964 | -11.47531 | 29.98419 | 29.98419
34.60509 | 68.306 | 79.69498 | 19.78969 | -11.38898 | 29.95264 | 29.95264
34.61508 | 68.3581 | 79.59914 | 19.77976 | -11.24104 | 29.90969 | 29.90969
34.62508 | 68.3243 | 79.48072 | 19.76982 | -11.15642 | 29.85545 | 29.85545
34.63508 | 68.2373 | 79.34023 | 19.75989 | -11.10293 | 29.79017 | 29.79017
34.64508 | 68.2273 | 79.17819 | 19.74996 | -10.95089 | 29.71411 | 29.71411
34.65508 | 68.1416 | 78.99516 | 19.74003 | -10.85356 | 29.62756 | 29.62756
34.66508 | 68.0161 | 78.79174 | 19.73011 | -10.77564 | 29.53081 | 29.53081
34.67507 | 67.944 | 78.56883 | 19.7202 | -10.62483 | 29.42431 | 29.42431
34.68507 | 67.7736 | 78.32668 | 19.71028 | -10.55308 | 29.3082 | 29.3082
34.69507 | 67.6138 | 78.06624 | 19.70037 | -10.45244 | 29.18293 | 29.18293
34.70507 | 67.4578 | 77.78829 | 19.69046 | -10.33049 | 29.04891 | 29.04891
34.71507 | 67.2476 | 77.49363 | 19.68056 | -10.24603 | 28.90653 | 28.90653
34.72507 | 67.01 | 77.18308 | 19.67066 | -10.17308 | 28.75621 | 28.75621
34.73506 | 66.8279 | 76.85781 | 19.66077 | -10.02991 | 28.59852 | 28.59852
34.74506 | 66.5333 | 76.51808 | 19.65088 | -9.984776 | 28.4336 | 28.4336
34.75506 | 66.3102 | 76.16504 | 19.64099 | -9.854845 | 28.26203 | 28.26203
34.76506 | 66.0244 | 75.79961 | 19.6311 | -9.775215 | 28.08426 | 28.08426
34.77506 | 65.6864 | 75.42269 | 19.62122 | -9.736289 | 27.90074 | 27.90074
34.78506 | 65.4607 | 75.03515 | 19.61134 | -9.574447 | 27.7119 | 27.7119
34.79505 | 65.1435 | 74.63829 | 19.60147 | -9.494794 | 27.51841 | 27.51841
34.80505 | 64.7442 | 74.23222 | 19.5916 | -9.488021 | 27.32031 | 27.32031
34.81505 | 64.4872 | 73.81821 | 19.58173 | -9.331008 | 27.11824 | 27.11824
34.82505 | 64.1893 | 73.39712 | 19.57187 | -9.207819 | 26.91262 | 26.91262
34.83505 | 63.7706 | 72.96981 | 19.56201 | -9.199208 | 26.7039 | 26.7039
34.84505 | 63.452 | 72.53711 | 19.55215 | -9.085113 | 26.49248 | 26.49248
34.85504 | 63.1281 | 72.10028 | 19.54231 | -8.972179 | 26.27899 | 26.27899
34.86504 | 62.7144 | 71.65935 | 19.53246 | -8.944945 | 26.06344 | 26.06344
34.87504 | 62.4349 | 71.21525 | 19.52261 | -8.780347 | 25.84632 | 25.84632
34.88504 | 62.0577 | 70.76899 | 19.51277 | -8.711293 | 25.62811 | 25.62811
34.89504 | 61.6598 | 70.32131 | 19.50293 | -8.661509 | 25.40919 | 25.40919
34.90504 | 61.3313 | 69.87263 | 19.4931 | -8.541333 | 25.18977 | 25.18977
34.91503 | 60.9722 | 69.42444 | 19.48328 | -8.452235 | 24.97058 | 24.97058
34.92503 | 60.6109 | 68.97621 | 19.47345 | -8.365313 | 24.75138 | 24.75138
34.93503 | 60.2972 | 68.52911 | 19.46363 | -8.231913 | 24.53274 | 24.53274
34.94503 | 59.9188 | 68.08372 | 19.45381 | -8.164915 | 24.31495 | 24.31495
34.95503 | 59.612 | 67.64059 | 19.44399 | -8.028594 | 24.0983 | 24.0983
34.96502 | 59.2733 | 67.2007 | 19.43419 | -7.927403 | 23.88326 | 23.88326
34.97502 | 58.9122 | 66.76367 | 19.42438 | -7.851475 | 23.66965 | 23.66965
34.98502 | 58.6295 | 66.33043 | 19.41457 | -7.70093 | 23.45793 | 23.45793
34.99502 | 58.3047 | 65.90141 | 19.40477 | -7.59671 | 23.24832 | 23.24832
35.00502 | 57.9738 | 65.47704 | 19.39497 | -7.50324 | 23.04103 | 23.04103
35.01502 | 57.7028 | 65.05771 | 19.38518 | -7.354912 | 22.83627 | 22.83627
35.02501 | 57.4027 | 64.6442 | 19.3754 | -7.241497 | 22.6344 | 22.6344
35.03501 | 57.1481 | 64.23603 | 19.36561 | -7.08793 | 22.43521 | 22.43521
35.04501 | 56.8743 | 63.83394 | 19.35583 | -6.95964 | 22.23905 | 22.23905
35.05501 | 56.5914 | 63.43822 | 19.34605 | -6.84682 | 22.04608 | 22.04608
35.06501 | 56.388 | 63.04915 | 19.33628 | -6.661149 | 21.85644 | 21.85644
35.07501 | 56.1768 | 62.66698 | 19.32651 | -6.490177 | 21.67024 | 21.67024
35.085 | 55.8655 | 62.2923 | 19.31675 | -6.426805 | 21.48778 | 21.48778
35.095 | 55.6946 | 61.92461 | 19.30698 | -6.230005 | 21.30881 | 21.30881
35.105 | 55.5489 | 61.56445 | 19.29722 | -6.015546 | 21.13361 | 21.13361
35.115 | 55.3088 | 61.212 | 19.28747 | -5.903204 | 20.96227 | 20.96227
35.125 | 55.2054 | 60.86744 | 19.27772 | -5.662041 | 20.79486 | 20.79486
35.135 | 55.0361 | 60.5309 | 19.26797 | -5.494795 | 20.63146 | 20.63146
35.14499 | 54.8893 | 60.20279 | 19.25823 | -5.313493 | 20.47228 | 20.47228
35.15499 | 54.814 | 59.88265 | 19.24849 | -5.068651 | 20.31708 | 20.31708
35.16499 | 54.6573 | 59.57087 | 19.23875 | -4.913575 | 20.16606 | 20.16606
35.17499 | 54.6473 | 59.26755 | 19.22902 | -4.620252 | 20.01927 | 20.01927
35.18499 | 54.574 | 58.97276 | 19.21929 | -4.398756 | 19.87673 | 19.87673
35.19499 | 54.4948 | 58.68656 | 19.20956 | -4.191758 | 19.7385 | 19.7385
35.20498 | 54.5204 | 58.4093 | 19.19985 | -3.888903 | 19.60473 | 19.60473
35.21498 | 54.4456 | 58.14044 | 19.19013 | -3.694842 | 19.47516 | 19.47516
35.22498 | 54.5192 | 57.88031 | 19.18041 | -3.361114 | 19.34995 | 19.34995
35.23498 | 54.513 | 57.62895 | 19.1707 | -3.115949 | 19.22912 | 19.22912
35.24498 | 54.5293 | 57.38636 | 19.161 | -2.857065 | 19.11268 | 19.11268
35.25498 | 54.6282 | 57.15257 | 19.15129 | -2.524373 | 19.00064 | 19.00064
35.26497 | 54.6922 | 56.9278 | 19.1416 | -2.235603 | 18.8931 | 18.8931
35.27497 | 54.7637 | 56.71161 | 19.13191 | -1.947909 | 18.78985 | 18.78985
35.28497 | 54.8877 | 56.50421 | 19.12221 | -1.616514 | 18.691 | 18.691
35.29497 | 54.9812 | 56.30561 | 19.11253 | -1.324405 | 18.59654 | 18.59654
35.30497 | 55.1 | 56.11576 | 19.10284 | -1.015765 | 18.50646 | 18.50646
35.31497 | 55.2759 | 55.93468 | 19.09316 | -0.6587751 | 18.42076 | 18.42076
35.32496 | 55.4024 | 55.76248 | 19.08349 | -0.3600772 | 18.33949 | 18.33949
35.33496 | 55.6028 | 55.5988 | 19.07382 | 0.004000271 | 18.26249 | 18.26249
35.34496 | 55.7412 | 55.44379 | 19.06415 | 0.2974145 | 18.18982 | 18.18982
35.35496 | 55.9656 | 55.2974 | 19.05448 | 0.6682022 | 18.12146 | 18.12146
35.36496 | 56.189 | 55.1596 | 19.04482 | 1.029398 | 18.05739 | 18.05739
35.37495 | 56.3691 | 55.03047 | 19.03517 | 1.338634 | 17.99765 | 17.99765
35.38495 | 56.6252 | 54.90969 | 19.02552 | 1.715507 | 17.94209 | 17.94209
35.39495 | 56.8551 | 54.79738 | 19.01587 | 2.057723 | 17.89075 | 17.89075
35.40495 | 57.0843 | 54.69345 | 19.00622 | 2.390853 | 17.84361 | 17.84361
35.41495 | 57.328 | 54.59786 | 18.99658 | 2.730141 | 17.80064 | 17.80064
35.42495 | 57.5937 | 54.51055 | 18.98694 | 3.083147 | 17.76181 | 17.76181
35.43494 | 57.8907 | 54.43154 | 18.97731 | 3.45916 | 17.72711 | 17.72711
35.44494 | 58.1276 | 54.3606 | 18.96768 | 3.767004 | 17.69646 | 17.69646
35.45494 | 58.3905 | 54.29775 | 18.95806 | 4.092755 | 17.66984 | 17.66984
35.46494 | 58.6709 | 54.2429 | 18.94843 | 4.427996 | 17.64724 | 17.64724
35.47494 | 58.9432 | 54.19601 | 18.93881 | 4.747193 | 17.6286 | 17.6286
35.48494 | 59.2237 | 54.15697 | 18.9292 | 5.066729 | 17.61389 | 17.61389
35.49493 | 59.5066 | 54.12578 | 18.91959 | 5.380816 | 17.6031 | 17.6031
35.50493 | 59.766 | 54.10222 | 18.90998 | 5.663778 | 17.59612 | 17.59612
35.51493 | 60.0104 | 54.08627 | 18.90038 | 5.924134 | 17.59294 | 17.59294
35.52493 | 60.2952 | 54.07783 | 18.89078 | 6.217375 | 17.59352 | 17.59352
35.53493 | 60.5466 | 54.0768 | 18.88118 | 6.469799 | 17.59781 | 17.59781
35.54493 | 60.7786 | 54.08309 | 18.87159 | 6.695509 | 17.60575 | 17.60575
35.55492 | 61.014 | 54.09657 | 18.86201 | 6.917432 | 17.61728 | 17.61728
35.56492 | 61.2672 | 54.11715 | 18.85242 | 7.150048 | 17.63236 | 17.63236
35.57492 | 61.4842 | 54.14471 | 18.84284 | 7.339494 | 17.65093 | 17.65093
35.58492 | 61.6647 | 54.17911 | 18.83327 | 7.485588 | 17.67292 | 17.67292
35.59492 | 61.8841 | 54.22024 | 18.82369 | 7.663864 | 17.69827 | 17.69827
35.60492 | 62.0435 | 54.26794 | 18.81412 | 7.775559 | 17.72691 | 17.72691
35.61491 | 62.2368 | 54.32202 | 18.80456 | 7.914776 | 17.75873 | 17.75873
35.62491 | 62.3723 | 54.38244 | 18.795 | 7.989858 | 17.79372 | 17.79372
35.63491 | 62.4984 | 54.44898 | 18.78544 | 8.049417 | 17.83177 | 17.83177
35.64491 | 62.6124 | 54.52148 | 18.77589 | 8.090924 | 17.87279 | 17.87279
35.65491 | 62.6794 | 54.59975 | 18.76634 | 8.079651 | 17.9167 | 17.9167
35.66491 | 62.8186 | 54.68361 | 18.75679 | 8.134986 | 17.96341 | 17.96341
35.6749 | 62.848 | 54.77279 | 18.74726 | 8.075213 | 18.01276 | 18.01276
35.6849 | 62.8511 | 54.86723 | 18.73772 | 7.983865 | 18.06476 | 18.06476
35.6949 | 62.8642 | 54.96666 | 18.72818 | 7.897542 | 18.11924 | 18.11924
35.7049 | 62.8772 | 55.07084 | 18.71865 | 7.806361 | 18.17609 | 18.17609
35.7149 | 62.809 | 55.17953 | 18.70913 | 7.629471 | 18.2352 | 18.2352
35.7249 | 62.758 | 55.29249 | 18.6996 | 7.465509 | 18.29644 | 18.29644
35.73489 | 62.6716 | 55.4093 | 18.69009 | 7.262296 | 18.35961 | 18.35961
35.74489 | 62.5449 | 55.53001 | 18.68058 | 7.014887 | 18.42472 | 18.42472
35.75489 | 62.4582 | 55.65419 | 18.67106 | 6.804014 | 18.49156 | 18.49156
35.76489 | 62.2707 | 55.78152 | 18.66156 | 6.489179 | 18.55998 | 18.55998
35.77489 | 62.0995 | 55.91172 | 18.65205 | 6.18778 | 18.62983 | 18.62983
35.78488 | 61.9146 | 56.04433 | 18.64256 | 5.870272 | 18.70088 | 18.70088
35.79488 | 61.6795 | 56.17929 | 18.63306 | 5.50021 | 18.77311 | 18.77311
35.80488 | 61.4641 | 56.31613 | 18.62357 | 5.147969 | 18.84628 | 18.84628
35.81488 | 61.1559 | 56.4545 | 18.61408 | 4.701402 | 18.92021 | 18.92021
35.82488 | 60.8957 | 56.59403 | 18.6046 | 4.301673 | 18.99471 | 18.99471
35.83488 | 60.6478 | 56.73435 | 18.59512 | 3.913451 | 19.06962 | 19.06962
35.84487 | 60.2483 | 56.87494 | 18.58565 | 3.373358 | 19.14465 | 19.14465
35.85487 | 59.9612 | 57.01568 | 18.57618 | 2.945517 | 19.21975 | 19.21975
35.86487 | 59.5931 | 57.15603 | 18.56671 | 2.437067 | 19.29466 | 19.29466
35.87487 | 59.2001 | 57.29559 | 18.55724 | 1.904514 | 19.36917 | 19.36917
35.88487 | 58.8507 | 57.43391 | 18.54778 | 1.416786 | 19.44307 | 19.44307
35.89487 | 58.4307 | 57.57059 | 18.53832 | 0.8601054 | 19.51614 | 19.51614
35.90486 | 58.0102 | 57.70506 | 18.52888 | 0.3051358 | 19.58809 | 19.58809
35.91486 | 57.6135 | 57.83715 | 18.51943 | -0.2236496 | 19.65886 | 19.65886
35.92486 | 57.1852 | 57.96628 | 18.50998 | -0.7810847 | 19.72815 | 19.72815
35.93486 | 56.7273 | 58.09201 | 18.50054 | -1.36471 | 19.79573 | 19.79573
35.94486 | 56.2941 | 58.2139 | 18.49111 | -1.9198 | 19.8614 | 19.8614
35.95486 | 55.8643 | 58.33149 | 18.48167 | -2.467192 | 19.92491 | 19.92491
35.96485 | 55.3558 | 58.44425 | 18.47225 | -3.088447 | 19.986 | 19.986
35.97485 | 54.934 | 58.55195 | 18.46282 | -3.617952 | 20.04456 | 20.04456
35.98485 | 54.4511 | 58.65406 | 18.4534 | -4.202963 | 20.10033 | 20.10033
35.99485 | 53.9862 | 58.75015 | 18.44398 | -4.763948 | 20.15308 | 20.15308
36.00485 | 53.5287 | 58.8398 | 18.43457 | -5.311097 | 20.20261 | 20.20261
36.01485 | 53.0545 | 58.9226 | 18.42516 | -5.868103 | 20.24872 | 20.24872
36.02484 | 52.6023 | 58.9981 | 18.41576 | -6.395799 | 20.29117 | 20.29117
36.03484 | 52.1315 | 59.06606 | 18.40636 | -6.934559 | 20.32985 | 20.32985
36.04484 | 51.6811 | 59.12605 | 18.39696 | -7.444948 | 20.36454 | 20.36454
36.05484 | 51.2058 | 59.17771 | 18.38757 | -7.971909 | 20.39507 | 20.39507
36.06484 | 50.7441 | 59.22073 | 18.37818 | -8.476626 | 20.42127 | 20.42127
36.07484 | 50.3141 | 59.2548 | 18.36879 | -8.940696 | 20.443 | 20.443
36.08483 | 49.8422 | 59.27963 | 18.35942 | -9.437428 | 20.46011 | 20.46011
36.09483 | 49.3948 | 59.29498 | 18.35004 | -9.900185 | 20.47247 | 20.47247
36.10483 | 48.9857 | 59.30062 | 18.34066 | -10.31492 | 20.47998 | 20.47998
36.11483 | 48.5413 | 59.29634 | 18.33129 | -10.75504 | 20.48252 | 20.48252
36.12483 | 48.1181 | 59.28195 | 18.32193 | -11.16385 | 20.48001 | 20.48001
36.13483 | 47.6683 | 59.2573 | 18.31256 | -11.589 | 20.47237 | 20.47237
36.14482 | 47.2589 | 59.22233 | 18.30321 | -11.96343 | 20.45956 | 20.45956
36.15482 | 46.86 | 59.17687 | 18.29386 | -12.31687 | 20.4415 | 20.4415
36.16482 | 46.4399 | 59.12088 | 18.28451 | -12.68098 | 20.41819 | 20.41819
36.17482 | 46.0658 | 59.05435 | 18.27516 | -12.98855 | 20.38959 | 20.38959
36.18482 | 45.7073 | 58.97726 | 18.26582 | -13.26996 | 20.35572 | 20.35572
36.19481 | 45.3052 | 58.88975 | 18.25649 | -13.58455 | 20.31663 | 20.31663
36.20481 | 44.9485 | 58.7917 | 18.24715 | -13.8432 | 20.27227 | 20.27227
36.21481 | 44.5861 | 58.68329 | 18.23782 | -14.09719 | 20.22273 | 20.22273
36.22481 | 44.2112 | 58.56463 | 18.22849 | -14.35343 | 20.16807 | 20.16807
36.23481 | 43.8953 | 58.43587 | 18.21917 | -14.54057 | 20.10835 | 20.10835
36.24481 | 43.5598 | 58.29719 | 18.20985 | -14.73739 | 20.04367 | 20.04367
36.2548 | 43.2225 | 58.14894 | 18.20054 | -14.92644 | 19.9742 | 19.9742
36.2648 | 42.8991 | 57.99106 | 18.19123 | -15.09196 | 19.89991 | 19.89991
36.2748 | 42.6224 | 57.82392 | 18.18193 | -15.20152 | 19.821 | 19.821
36.2848 | 42.3061 | 57.64781 | 18.17262 | -15.34171 | 19.73759 | 19.73759
36.2948 | 42.032 | 57.463 | 18.16332 | -15.431 | 19.64984 | 19.64984
36.3048 | 41.7323 | 57.26982 | 18.15403 | -15.53752 | 19.5579 | 19.5579
36.31479 | 41.4577 | 57.06878 | 18.14474 | -15.61108 | 19.46202 | 19.46202
36.32479 | 41.2116 | 56.85984 | 18.13546 | -15.64824 | 19.36219 | 19.36219
36.33479 | 40.9484 | 56.64354 | 18.12617 | -15.69514 | 19.25868 | 19.25868
36.34479 | 40.6791 | 56.42023 | 18.11689 | -15.74113 | 19.15167 | 19.15167
36.35479 | 40.4782 | 56.19031 | 18.10762 | -15.71211 | 19.04135 | 19.04135
36.36479 | 40.2261 | 55.95415 | 18.09835 | -15.72805 | 18.9279 | 18.9279
36.37478 | 40.0017 | 55.71241 | 18.08909 | -15.71071 | 18.81166 | 18.81166
36.38478 | 39.7935 | 55.46494 | 18.07983 | -15.67144 | 18.69256 | 18.69256
36.39478 | 39.5358 | 55.21241 | 18.07057 | -15.67661 | 18.57092 | 18.57092
36.40478 | 39.3701 | 54.95521 | 18.06131 | -15.58511 | 18.44695 | 18.44695
36.41478 | 39.1516 | 54.69373 | 18.05206 | -15.54213 | 18.32084 | 18.32084
36.42478 | 38.9657 | 54.42838 | 18.04281 | -15.46268 | 18.19278 | 18.19278
36.43477 | 38.7938 | 54.15982 | 18.03358 | -15.36602 | 18.06312 | 18.06312
36.44477 | 38.5875 | 53.88788 | 18.02434 | -15.30038 | 17.93177 | 17.93177
36.45477 | 38.4254 | 53.61321 | 18.0151 | -15.18781 | 17.79905 | 17.79905
36.46477 | 38.2425 | 53.3362 | 18.00587 | -15.0937 | 17.66516 | 17.66516
36.47477 | 38.0736 | 53.0572 | 17.99664 | -14.9836 | 17.53028 | 17.53028
36.48477 | 37.9328 | 52.77657 | 17.98742 | -14.84377 | 17.39458 | 17.39458
36.49476 | 37.7381 | 52.49495 | 17.97821 | -14.75685 | 17.25837 | 17.25837
36.50476 | 37.6221 | 52.21211 | 17.96899 | -14.59001 | 17.12156 | 17.12156
36.51476 | 37.4648 | 51.92865 | 17.95978 | -14.46385 | 16.98443 | 16.98443
36.52476 | 37.3369 | 51.64489 | 17.95058 | -14.30799 | 16.84716 | 16.84716
36.53476 | 37.1915 | 51.36114 | 17.94137 | -14.16964 | 16.70988 | 16.70988
36.54476 | 37.0608 | 51.07769 | 17.93217 | -14.01689 | 16.57276 | 16.57276
36.55475 | 36.9488 | 50.79509 | 17.92299 | -13.84629 | 16.43605 | 16.43605
36.56475 | 36.8077 | 50.51306 | 17.9138 | -13.70536 | 16.29963 | 16.29963
36.57475 | 36.7189 | 50.23213 | 17.90461 | -13.51323 | 16.16376 | 16.16376
36.58475 | 36.5946 | 49.95254 | 17.89543 | -13.35794 | 16.02856 | 16.02856
36.59475 | 36.4939 | 49.67453 | 17.88625 | -13.18063 | 15.89414 | 15.89414
36.60474 | 36.3832 | 49.39857 | 17.87708 | -13.01537 | 15.76074 | 15.76074
36.61474 | 36.3017 | 49.12433 | 17.86791 | -12.82263 | 15.62821 | 15.62821
36.62474 | 36.2018 | 48.8523 | 17.85874 | -12.6505 | 15.49678 | 15.49678
36.63474 | 36.0898 | 48.58262 | 17.84958 | -12.49282 | 15.36652 | 15.36652
36.64474 | 36.0289 | 48.31549 | 17.84042 | -12.28659 | 15.23753 | 15.23753
36.65474 | 35.9488 | 48.05106 | 17.83127 | -12.10226 | 15.1099 | 15.1099
36.66473 | 35.8819 | 47.78972 | 17.82212 | -11.90782 | 14.9838 | 14.9838
36.67473 | 35.7957 | 47.53111 | 17.81298 | -11.73541 | 14.85907 | 14.85907
36.68473 | 35.7512 | 47.27561 | 17.80384 | -11.52441 | 14.73589 | 14.73589
36.69473 | 35.6686 | 47.02333 | 17.7947 | -11.35473 | 14.61432 | 14.61432
36.70473 | 35.6192 | 46.77439 | 17.78556 | -11.15519 | 14.49441 | 14.49441
36.71473 | 35.5734 | 46.52887 | 17.77643 | -10.95547 | 14.37622 | 14.37622
36.72472 | 35.5001 | 46.2871 | 17.76731 | -10.787 | 14.25989 | 14.25989
36.73472 | 35.4668 | 46.04869 | 17.75819 | -10.58189 | 14.14525 | 14.14525
36.74472 | 35.4113 | 45.81395 | 17.74907 | -10.40265 | 14.03244 | 14.03244
36.75472 | 35.3732 | 45.58292 | 17.73996 | -10.20972 | 13.92148 | 13.92148
36.76472 | 35.3185 | 45.3557 | 17.73085 | -10.0372 | 13.81242 | 13.81242
36.77472 | 35.2904 | 45.13231 | 17.72174 | -9.841906 | 13.70528 | 13.70528
36.78471 | 35.263 | 44.91301 | 17.71265 | -9.65001 | 13.60018 | 13.60018
36.79471 | 35.2261 | 44.69741 | 17.70355 | -9.47131 | 13.49693 | 13.49693
36.80471 | 35.1951 | 44.48576 | 17.69446 | -9.290658 | 13.39565 | 13.39565
36.81471 | 35.1782 | 44.27808 | 17.68537 | -9.099877 | 13.29635 | 13.29635
36.82471 | 35.1538 | 44.07439 | 17.67628 | -8.920592 | 13.19905 | 13.19905
36.83471 | 35.1336 | 43.87471 | 17.6672 | -8.741113 | 13.10376 | 13.10376
36.8447 | 35.1401 | 43.67925 | 17.65813 | -8.539145 | 13.01056 | 13.01056
36.8547 | 35.13 | 43.48761 | 17.64906 | -8.357611 | 12.91928 | 12.91928
36.8647 | 35.1224 | 43.3 | 17.63999 | -8.177604 | 12.83001 | 12.83001
36.8747 | 35.1066 | 43.11643 | 17.63092 | -8.009828 | 12.74275 | 12.74275
36.8847 | 35.1236 | 42.93688 | 17.62186 | -7.813276 | 12.65751 | 12.65751
36.8947 | 35.1131 | 42.76134 | 17.61281 | -7.648242 | 12.57427 | 12.57427
36.90469 | 35.1573 | 42.58998 | 17.60376 | -7.432683 | 12.49311 | 12.49311
36.91469 | 35.1522 | 42.42245 | 17.59471 | -7.270249 | 12.41387 | 12.41387
36.92469 | 35.1857 | 42.2589 | 17.58567 | -7.073198 | 12.33661 | 12.33661
36.93469 | 35.2103 | 42.09931 | 17.57663 | -6.889011 | 12.26134 | 12.26134
36.94469 | 35.2314 | 41.94367 | 17.56759 | -6.712268 | 12.18804 | 12.18804
36.95468 | 35.2895 | 41.79212 | 17.55857 | -6.502625 | 12.11678 | 12.11678
36.96468 | 35.3094 | 41.64431 | 17.54954 | -6.334906 | 12.04738 | 12.04738
36.97468 | 35.3302 | 41.50037 | 17.54051 | -6.170168 | 11.97993 | 11.97993
36.98468 | 35.387 | 41.36028 | 17.53149 | -5.973285 | 11.9144 | 11.9144
36.99468 | 35.4467 | 41.22403 | 17.52248 | -5.777331 | 11.85078 | 11.85078
37.00468 | 35.5009 | 41.09158 | 17.51347 | -5.590679 | 11.78906 | 11.78906
37.01467 | 35.5643 | 40.96304 | 17.50447 | -5.398745 | 11.72929 | 11.72929
37.02467 | 35.6133 | 40.83811 | 17.49546 | -5.22481 | 11.67132 | 11.67132
37.03467 | 35.6917 | 40.7169 | 17.48646 | -5.025196 | 11.61522 | 11.61522
37.04467 | 35.7608 | 40.59937 | 17.47747 | -4.838569 | 11.56095 | 11.56095
37.05467 | 35.8491 | 40.48551 | 17.46848 | -4.636405 | 11.50851 | 11.50851
37.06467 | 35.9324 | 40.37527 | 17.45949 | -4.442871 | 11.45789 | 11.45789
37.07466 | 36.0129 | 40.26874 | 17.45051 | -4.25584 | 11.40911 | 11.40911
37.08466 | 36.1236 | 40.16567 | 17.44153 | -4.042074 | 11.36207 | 11.36207
37.09466 | 36.2133 | 40.06615 | 17.43256 | -3.85285 | 11.3168 | 11.3168
37.10466 | 36.3225 | 39.97014 | 17.42359 | -3.647636 | 11.27327 | 11.27327
37.11466 | 36.4495 | 39.8776 | 17.41462 | -3.428105 | 11.23149 | 11.23149
37.12466 | 36.5635 | 39.78853 | 17.40566 | -3.225029 | 11.19143 | 11.19143
37.13465 | 36.6676 | 39.70296 | 17.39671 | -3.035357 | 11.15312 | 11.15312
37.14465 | 36.8171 | 39.6207 | 17.38775 | -2.803596 | 11.11647 | 11.11647
37.15465 | 36.9576 | 39.5418 | 17.3788 | -2.584201 | 11.0815 | 11.0815
37.16465 | 37.1076 | 39.46625 | 17.36986 | -2.358647 | 11.04819 | 11.04819
37.17465 | 37.2654 | 39.394 | 17.36092 | -2.128605 | 11.01654 | 11.01654
37.18465 | 37.4361 | 39.32505 | 17.35198 | -1.888949 | 10.98654 | 10.98654
37.19464 | 37.5815 | 39.2594 | 17.34305 | -1.677899 | 10.95817 | 10.95817
37.20464 | 37.7793 | 39.19693 | 17.33412 | -1.417634 | 10.93141 | 10.93141
37.21464 | 37.973 | 39.13768 | 17.3252 | -1.164677 | 10.90624 | 10.90624
37.22464 | 38.1479 | 39.0816 | 17.31628 | -0.933701 | 10.88266 | 10.88266
37.23464 | 38.3697 | 39.02869 | 17.30736 | -0.6589887 | 10.86066 | 10.86066
37.24464 | 38.5698 | 38.97891 | 17.29845 | -0.4091139 | 10.84023 | 10.84023
37.25463 | 38.7784 | 38.93229 | 17.28955 | -0.1538934 | 10.82137 | 10.82137
37.26463 | 39.0076 | 38.88873 | 17.28064 | 0.1188723 | 10.80404 | 10.80404
37.27463 | 39.2204 | 38.84823 | 17.27174 | 0.3721672 | 10.78825 | 10.78825
37.28463 | 39.4879 | 38.81079 | 17.26284 | 0.6771072 | 10.77397 | 10.77397
37.29463 | 39.7007 | 38.77639 | 17.25395 | 0.9243146 | 10.76122 | 10.76122
37.30463 | 40.0006 | 38.74499 | 17.24506 | 1.255607 | 10.74997 | 10.74997
37.31462 | 40.2249 | 38.71663 | 17.23619 | 1.508273 | 10.74022 | 10.74022
37.32462 | 40.5255 | 38.69121 | 17.22731 | 1.834288 | 10.73195 | 10.73195
37.33462 | 40.8142 | 38.66876 | 17.21843 | 2.145439 | 10.72516 | 10.72516
37.34462 | 41.0956 | 38.64926 | 17.20956 | 2.446337 | 10.71985 | 10.71985
37.35462 | 41.4376 | 38.6327 | 17.20069 | 2.804901 | 10.716 | 10.716
37.36461 | 41.758 | 38.61907 | 17.19184 | 3.138927 | 10.71362 | 10.71362
37.37461 | 42.0685 | 38.60834 | 17.18298 | 3.460162 | 10.71268 | 10.71268
37.38461 | 42.4088 | 38.6005 | 17.17412 | 3.808296 | 10.71319 | 10.71319
37.39461 | 42.7438 | 38.59556 | 17.16527 | 4.148243 | 10.71514 | 10.71514
37.40461 | 43.1257 | 38.59349 | 17.15643 | 4.532214 | 10.71853 | 10.71853
37.41461 | 43.4804 | 38.59428 | 17.14758 | 4.886116 | 10.72335 | 10.72335
37.4246 | 43.8949 | 38.59794 | 17.13875 | 5.296963 | 10.72959 | 10.72959
37.4346 | 44.2669 | 38.60445 | 17.12992 | 5.662455 | 10.73726 | 10.73726
37.4446 | 44.6856 | 38.6138 | 17.12109 | 6.071801 | 10.74635 | 10.74635
37.4546 | 45.1107 | 38.62599 | 17.11226 | 6.484706 | 10.75686 | 10.75686
37.4646 | 45.5316 | 38.64102 | 17.10344 | 6.890575 | 10.76879 | 10.76879
37.4746 | 45.9877 | 38.65889 | 17.09462 | 7.328813 | 10.78213 | 10.78213
37.48459 | 46.4784 | 38.67956 | 17.08582 | 7.798841 | 10.79687 | 10.79687
37.49459 | 46.9058 | 38.70307 | 17.07701 | 8.202726 | 10.81303 | 10.81303
37.50459 | 47.3972 | 38.72942 | 17.06821 | 8.667785 | 10.8306 | 10.8306
37.51459 | 47.9145 | 38.75859 | 17.05941 | 9.155915 | 10.84959 | 10.84959
37.52459 | 48.3451 | 38.79058 | 17.05061 | 9.554521 | 10.86998 | 10.86998
37.53459 | 48.9077 | 38.8254 | 17.04182 | 10.0823 | 10.89179 | 10.89179
37.54458 | 49.383 | 38.86302 | 17.03304 | 10.51998 | 10.91499 | 10.91499
37.55458 | 49.9658 | 38.9035 | 17.02425 | 11.0623 | 10.93962 | 10.93962
37.56458 | 50.5072 | 38.94682 | 17.01547 | 11.56038 | 10.96567 | 10.96567
37.57458 | 51.0326 | 38.99298 | 17.0067 | 12.03962 | 10.99314 | 10.99314
37.58458 | 51.6274 | 39.042 | 16.99793 | 12.5854 | 11.02204 | 11.02204
37.59458 | 52.1535 | 39.09387 | 16.98916 | 13.05963 | 11.05235 | 11.05235
37.60457 | 52.7776 | 39.14856 | 16.9804 | 13.62904 | 11.08408 | 11.08408
37.61457 | 53.3268 | 39.20616 | 16.97164 | 14.12064 | 11.11726 | 11.11726
37.62457 | 53.9259 | 39.26665 | 16.96289 | 14.65925 | 11.15188 | 11.15188
37.63457 | 54.4933 | 39.33003 | 16.95414 | 15.16327 | 11.18794 | 11.18794
37.64457 | 55.0862 | 39.39631 | 16.94539 | 15.68989 | 11.22546 | 11.22546
37.65457 | 55.7129 | 39.46552 | 16.93665 | 16.24738 | 11.26443 | 11.26443
37.66456 | 56.2842 | 39.53759 | 16.92792 | 16.74661 | 11.30483 | 11.30483
37.67456 | 56.9122 | 39.61266 | 16.91919 | 17.29954 | 11.34674 | 11.34674
37.68456 | 57.5284 | 39.6907 | 16.91046 | 17.8377 | 11.39012 | 11.39012
37.69456 | 58.1455 | 39.77172 | 16.90173 | 18.37378 | 11.43499 | 11.43499
37.70456 | 58.8032 | 39.85573 | 16.89301 | 18.94747 | 11.48136 | 11.48136
37.71456 | 59.3575 | 39.94275 | 16.8843 | 19.41475 | 11.52923 | 11.52923
37.72455 | 60.0268 | 40.03272 | 16.87559 | 19.99408 | 11.57856 | 11.57856
37.73455 | 60.6337 | 40.12582 | 16.86688 | 20.50788 | 11.62947 | 11.62947
37.74455 | 61.211 | 40.222 | 16.85818 | 20.989 | 11.68191 | 11.68191
37.75455 | 61.8326 | 40.32128 | 16.84948 | 21.51132 | 11.7359 | 11.7359
37.76455 | 62.4229 | 40.42368 | 16.84078 | 21.99922 | 11.79145 | 11.79145
37.77454 | 63.0261 | 40.52908 | 16.8321 | 22.49702 | 11.84849 | 11.84849
37.78454 | 63.5779 | 40.63781 | 16.82341 | 22.94009 | 11.9072 | 11.9072
37.79454 | 64.1476 | 40.74972 | 16.81473 | 23.39788 | 11.96749 | 11.96749
37.80454 | 64.7105 | 40.86484 | 16.80605 | 23.84566 | 12.02939 | 12.02939
37.81454 | 65.3037 | 40.98321 | 16.79738 | 24.32049 | 12.09292 | 12.09292
37.82454 | 65.8029 | 41.10487 | 16.78871 | 24.69803 | 12.15808 | 12.15808
37.83453 | 66.3833 | 41.22968 | 16.78005 | 25.15362 | 12.22481 | 12.22481
37.84453 | 66.8878 | 41.35798 | 16.77139 | 25.52982 | 12.2933 | 12.2933
37.85453 | 67.3882 | 41.48966 | 16.76273 | 25.89854 | 12.36347 | 12.36347
37.86453 | 67.8512 | 41.62474 | 16.75407 | 26.22646 | 12.43534 | 12.43534
37.87453 | 68.2895 | 41.76328 | 16.74542 | 26.52622 | 12.50893 | 12.50893
37.88453 | 68.7919 | 41.90529 | 16.73678 | 26.88661 | 12.58425 | 12.58425
37.89452 | 69.177 | 42.05066 | 16.72815 | 27.12634 | 12.66125 | 12.66125
37.90452 | 69.5805 | 42.19974 | 16.71951 | 27.38076 | 12.74011 | 12.74011
37.91452 | 69.9612 | 42.35241 | 16.71088 | 27.60879 | 12.82077 | 12.82077
37.92452 | 70.3161 | 42.50872 | 16.70225 | 27.80738 | 12.90323 | 12.90323
37.93452 | 70.6928 | 42.6687 | 16.69363 | 28.0241 | 12.98754 | 12.98754
37.94452 | 70.9664 | 42.83241 | 16.68501 | 28.13399 | 13.0737 | 13.0737
37.95451 | 71.3115 | 42.99971 | 16.6764 | 28.31179 | 13.16166 | 13.16166
37.96451 | 71.5603 | 43.17098 | 16.66779 | 28.38932 | 13.2516 | 13.2516
37.97451 | 71.7901 | 43.34611 | 16.65918 | 28.44399 | 13.34346 | 13.34346
37.98451 | 72.0378 | 43.52514 | 16.65058 | 28.51266 | 13.43728 | 13.43728
37.99451 | 72.1935 | 43.70812 | 16.64198 | 28.48538 | 13.53307 | 13.53307
38.00451 | 72.4071 | 43.89511 | 16.63339 | 28.51199 | 13.63086 | 13.63086
38.0145 | 72.5212 | 44.08596 | 16.6248 | 28.43524 | 13.73058 | 13.73058
38.0245 | 72.6444 | 44.2811 | 16.61622 | 28.3633 | 13.83244 | 13.83244
38.0345 | 72.7523 | 44.48041 | 16.60764 | 28.27189 | 13.93638 | 13.93638
38.0445 | 72.8412 | 44.68393 | 16.59906 | 28.15727 | 14.04243 | 14.04243
38.0545 | 72.8908 | 44.89172 | 16.59049 | 27.99908 | 14.15062 | 14.15062
38.0645 | 72.9329 | 45.10384 | 16.58192 | 27.82906 | 14.26096 | 14.26096
38.07449 | 72.9125 | 45.32014 | 16.57336 | 27.59236 | 14.37339 | 14.37339
38.08449 | 72.9096 | 45.5411 | 16.5648 | 27.3685 | 14.48815 | 14.48815
38.09449 | 72.8248 | 45.76657 | 16.55624 | 27.05823 | 14.60516 | 14.60516
38.10449 | 72.7741 | 45.99662 | 16.54769 | 26.77748 | 14.72447 | 14.72447
38.11449 | 72.7054 | 46.23132 | 16.53915 | 26.47408 | 14.84609 | 14.84609
38.12449 | 72.5788 | 46.47072 | 16.5306 | 26.10808 | 14.97006 | 14.97006
38.13448 | 72.466 | 46.71465 | 16.52207 | 25.75135 | 15.09629 | 15.09629
38.14448 | 72.262 | 46.96367 | 16.51354 | 25.29833 | 15.22507 | 15.22507
38.15448 | 72.123 | 47.21761 | 16.50501 | 24.90539 | 15.3563 | 15.3563
38.16448 | 71.9665 | 47.47653 | 16.49648 | 24.48997 | 15.49002 | 15.49002
38.17448 | 71.7465 | 47.74051 | 16.48796 | 24.00599 | 15.62628 | 15.62628
38.18447 | 71.559 | 48.00937 | 16.47945 | 23.54963 | 15.76496 | 15.76496
38.19447 | 71.2657 | 48.2837 | 16.47094 | 22.982 | 15.90638 | 15.90638
38.20447 | 71.0922 | 48.56332 | 16.46243 | 22.52888 | 16.05045 | 16.05045
38.21447 | 70.7961 | 48.84831 | 16.45392 | 21.94779 | 16.1972 | 16.1972
38.22447 | 70.518 | 49.13875 | 16.44542 | 21.37925 | 16.34667 | 16.34667
38.23447 | 70.3168 | 49.43473 | 16.43693 | 20.88207 | 16.4989 | 16.4989
38.24446 | 69.9834 | 49.73603 | 16.42844 | 20.24737 | 16.65379 | 16.65379
38.25446 | 69.731 | 50.04332 | 16.41995 | 19.68768 | 16.81168 | 16.81168
38.26446 | 69.3606 | 50.3564 | 16.41147 | 19.0042 | 16.97246 | 16.97246
38.27446 | 69.1746 | 50.67536 | 16.40299 | 18.49924 | 17.13618 | 17.13618
38.28446 | 68.8495 | 51.00029 | 16.39452 | 17.84921 | 17.30289 | 17.30289
38.29446 | 68.5704 | 51.33128 | 16.38605 | 17.23912 | 17.47262 | 17.47262
38.30445 | 68.2299 | 51.66808 | 16.37759 | 16.56182 | 17.64525 | 17.64525
38.31445 | 67.9172 | 52.01145 | 16.36913 | 15.90575 | 17.82116 | 17.82116
38.32445 | 67.6498 | 52.36118 | 16.36067 | 15.28862 | 18.00026 | 18.00026
38.33445 | 67.3644 | 52.71734 | 16.35221 | 14.64706 | 18.18256 | 18.18256
38.34445 | 67.066 | 53.08003 | 16.34376 | 13.98597 | 18.36813 | 18.36813
38.35445 | 66.7781 | 53.44936 | 16.33532 | 13.32874 | 18.55702 | 18.55702
38.36444 | 66.4716 | 53.82498 | 16.32689 | 12.64662 | 18.74905 | 18.74905
38.37444 | 66.2021 | 54.20788 | 16.31845 | 11.99422 | 18.94471 | 18.94471
38.38444 | 65.9686 | 54.59772 | 16.31002 | 11.37088 | 19.14385 | 19.14385
38.39444 | 65.6832 | 54.99467 | 16.30159 | 10.68853 | 19.34654 | 19.34654
38.40444 | 65.4664 | 55.39871 | 16.29317 | 10.06769 | 19.55277 | 19.55277
38.41444 | 65.1948 | 55.81 | 16.28475 | 9.384796 | 19.76263 | 19.76263
38.42443 | 64.9937 | 56.22817 | 16.27634 | 8.765528 | 19.97591 | 19.97591
38.43443 | 64.839 | 56.6543 | 16.26793 | 8.184703 | 20.19318 | 20.19318
38.44443 | 64.5524 | 57.088 | 16.25953 | 7.464398 | 20.41424 | 20.41424
38.45443 | 64.4511 | 57.5294 | 16.25112 | 6.9217 | 20.63914 | 20.63914
38.46443 | 64.2024 | 57.97861 | 16.24273 | 6.223794 | 20.86794 | 20.86794
38.47443 | 64.0657 | 58.43568 | 16.23433 | 5.630018 | 21.10067 | 21.10067
38.48442 | 63.9441 | 58.90037 | 16.22595 | 5.043731 | 21.33721 | 21.33721
38.49442 | 63.8152 | 59.37364 | 16.21757 | 4.441559 | 21.57804 | 21.57804
38.50442 | 63.7721 | 59.85516 | 16.20919 | 3.916938 | 21.82299 | 21.82299
38.51442 | 63.6051 | 60.34504 | 16.20081 | 3.260057 | 22.07212 | 22.07212
38.52442 | 63.6335 | 60.84341 | 16.19244 | 2.790095 | 22.32548 | 22.32548
38.53442 | 63.527 | 61.35035 | 16.18407 | 2.176651 | 22.58314 | 22.58314
38.54441 | 63.5017 | 61.86548 | 16.17572 | 1.636218 | 22.84488 | 22.84488
38.55441 | 63.5508 | 62.38992 | 16.16736 | 1.160876 | 23.11128 | 23.11128
38.56441 | 63.5129 | 62.92329 | 16.159 | 0.5896128 | 23.38214 | 23.38214
38.57441 | 63.5851 | 63.46567 | 16.15065 | 0.1194255 | 23.65751 | 23.65751
38.58441 | 63.6322 | 64.0172 | 16.14231 | -0.3849971 | 23.93745 | 23.93745
38.5944 | 63.7638 | 64.57741 | 16.13397 | -0.8136096 | 24.22172 | 24.22172
38.6044 | 63.8877 | 65.14751 | 16.12563 | -1.259813 | 24.51094 | 24.51094
38.6144 | 64.017 | 65.72706 | 16.1173 | -1.710064 | 24.80488 | 24.80488
38.6244 | 64.1934 | 66.31616 | 16.10897 | -2.122765 | 25.1036 | 25.1036
38.6344 | 64.4306 | 66.91491 | 16.10065 | -2.484311 | 25.40713 | 25.40713
38.6444 | 64.5952 | 67.5234 | 16.09233 | -2.928204 | 25.71554 | 25.71554
38.65439 | 64.9174 | 68.14112 | 16.08402 | -3.22372 | 26.02855 | 26.02855
38.66439 | 65.1582 | 68.76936 | 16.07571 | -3.611156 | 26.34682 | 26.34682
38.67439 | 65.4814 | 69.4076 | 16.0674 | -3.926197 | 26.6701 | 26.6701
38.68439 | 65.8262 | 70.05593 | 16.0591 | -4.229727 | 26.99841 | 26.99841
38.69439 | 66.1578 | 70.71441 | 16.0508 | -4.556608 | 27.3318 | 27.3318
38.70439 | 66.6009 | 71.38313 | 16.04251 | -4.782232 | 27.67031 | 27.67031
38.71438 | 67.0196 | 72.06146 | 16.03422 | -5.041863 | 28.01362 | 28.01362
38.72438 | 67.4757 | 72.75082 | 16.02594 | -5.275115 | 28.36244 | 28.36244
38.73438 | 68.0124 | 73.45056 | 16.01766 | -5.438162 | 28.71645 | 28.71645
38.74438 | 68.4641 | 74.16076 | 16.00938 | -5.696661 | 29.07569 | 29.07569
38.75438 | 69.0363 | 74.88143 | 16.00111 | -5.845128 | 29.44016 | 29.44016
38.76438 | 69.6304 | 75.61261 | 15.99284 | -5.982206 | 29.80988 | 29.80988
38.77437 | 70.2441 | 76.35357 | 15.98458 | -6.109474 | 30.18449 | 30.18449
38.78437 | 70.8416 | 77.10579 | 15.97632 | -6.264192 | 30.56473 | 30.56473
38.79437 | 71.6055 | 77.86854 | 15.96807 | -6.263036 | 30.95023 | 30.95023
38.80437 | 72.2358 | 78.64179 | 15.95982 | -6.405987 | 31.34098 | 31.34098
38.81437 | 73.0232 | 79.42553 | 15.95157 | -6.402326 | 31.73698 | 31.73698
38.82437 | 73.8148 | 80.21971 | 15.94333 | -6.404913 | 32.13819 | 32.13819
38.83436 | 74.5429 | 81.02349 | 15.9351 | -6.480594 | 32.5442 | 32.5442
38.84436 | 75.5298 | 81.83839 | 15.92687 | -6.308586 | 32.95576 | 32.95576
38.85436 | 76.3194 | 82.66351 | 15.91864 | -6.344113 | 33.37244 | 33.37244
38.86436 | 77.242 | 83.49879 | 15.91041 | -6.25679 | 33.79419 | 33.79419
38.87436 | 78.2778 | 84.34408 | 15.90219 | -6.066278 | 34.22094 | 34.22094
38.88436 | 79.1284 | 85.19927 | 15.89398 | -6.070869 | 34.65265 | 34.65265
38.89435 | 80.2863 | 86.06333 | 15.88577 | -5.777034 | 35.08878 | 35.08878
38.90435 | 81.3202 | 86.93782 | 15.87756 | -5.617621 | 35.53013 | 35.53013
38.91435 | 82.4062 | 87.82166 | 15.86936 | -5.415457 | 35.97615 | 35.97615
38.92435 | 83.5472 | 88.71466 | 15.86116 | -5.167464 | 36.42675 | 36.42675
38.93435 | 84.665 | 89.61656 | 15.85297 | -4.951563 | 36.8818 | 36.8818
38.94434 | 85.8519 | 90.52624 | 15.84479 | -4.674336 | 37.34072 | 37.34072
38.95434 | 87.2278 | 91.44514 | 15.8366 | -4.217335 | 37.80427 | 37.80427
38.96434 | 88.326 | 92.37209 | 15.82842 | -4.046088 | 38.27183 | 38.27183
38.97434 | 89.7237 | 93.30674 | 15.82024 | -3.583042 | 38.74325 | 38.74325
38.98434 | 91.0385 | 94.24873 | 15.81207 | -3.210232 | 39.21833 | 39.21833
38.99434 | 92.4193 | 95.19766 | 15.8039 | -2.778359 | 39.69688 | 39.69688
39.00433 | 93.8668 | 96.152 | 15.79574 | -2.285196 | 40.17813 | 40.17813
39.01433 | 95.4119 | 97.11347 | 15.78759 | -1.701569 | 40.66294 | 40.66294
39.02433 | 96.7951 | 98.0805 | 15.77943 | -1.285402 | 41.15054 | 41.15054
39.03433 | 98.3637 | 99.05257 | 15.77128 | -0.688869 | 41.64064 | 41.64064
39.04433 | 100.0332 | 100.0291 | 15.76313 | 0.004100048 | 42.13298 | 42.13298
39.05433 | 101.5854 | 101.0095 | 15.75499 | 0.5758611 | 42.62727 | 42.62727
39.06432 | 103.2126 | 101.9922 | 15.74686 | 1.220422 | 43.12266 | 43.12266
39.07432 | 105.098 | 102.9785 | 15.73873 | 2.119525 | 43.61987 | 43.61987
39.08432 | 106.5602 | 103.9667 | 15.7306 | 2.593534 | 44.11803 | 44.11803
39.09432 | 108.4877 | 104.956 | 15.72247 | 3.531664 | 44.61678 | 44.61678
39.10432 | 110.2495 | 105.9458 | 15.71435 | 4.303686 | 45.11573 | 45.11573
39.11432 | 112.002 | 106.9352 | 15.70624 | 5.066803 | 45.61448 | 45.61448
39.12431 | 113.8693 | 107.9224 | 15.69813 | 5.946912 | 46.11213 | 46.11213
39.13431 | 115.7676 | 108.9084 | 15.69003 | 6.859171 | 46.6092 | 46.6092
39.14431 | 117.6115 | 109.8915 | 15.68192 | 7.720044 | 47.10477 | 47.10477
39.15431 | 119.5798 | 110.8705 | 15.67382 | 8.709275 | 47.59835 | 47.59835
39.16431 | 121.623 | 111.8446 | 15.66573 | 9.778359 | 48.08946 | 48.08946
39.17431 | 123.354 | 112.8128 | 15.65764 | 10.54118 | 48.57759 | 48.57759
39.1843 | 125.4522 | 113.7731 | 15.64956 | 11.67914 | 49.06175 | 49.06175
39.1943 | 127.4775 | 114.7262 | 15.64148 | 12.75131 | 49.54235 | 49.54235
39.2043 | 129.3724 | 115.6701 | 15.6334 | 13.70228 | 50.01836 | 50.01836
39.2143 | 131.517 | 116.6038 | 15.62533 | 14.91324 | 50.48922 | 50.48922
39.2243 | 133.4565 | 117.526 | 15.61726 | 15.93055 | 50.95434 | 50.95434
39.2343 | 135.5864 | 118.4355 | 15.6092 | 17.15089 | 51.41315 | 51.41315
39.24429 | 137.6304 | 119.3304 | 15.60115 | 18.30004 | 51.8646 | 51.8646
39.25429 | 139.7104 | 120.211 | 15.59309 | 19.49936 | 52.30897 | 52.30897
39.26429 | 141.6488 | 121.0754 | 15.58504 | 20.57335 | 52.7452 | 52.7452
39.27429 | 143.5913 | 121.9223 | 15.577 | 21.66898 | 53.17266 | 53.17266
39.28429 | 145.6902 | 122.7504 | 15.56896 | 22.93975 | 53.59075 | 53.59075
39.29429 | 147.6996 | 123.5585 | 15.56092 | 24.14108 | 53.9988 | 53.9988
39.30428 | 149.6015 | 124.3446 | 15.55289 | 25.25694 | 54.39583 | 54.39583
39.31428 | 151.6427 | 125.1088 | 15.54486 | 26.53386 | 54.78199 | 54.78199
39.32428 | 153.5257 | 125.8493 | 15.53684 | 27.67636 | 55.15625 | 55.15625
39.33428 | 155.4619 | 126.5648 | 15.52882 | 28.89708 | 55.518 | 55.518
39.34428 | 157.3936 | 127.2541 | 15.52081 | 30.13954 | 55.86663 | 55.86663
39.35427 | 159.1391 | 127.9152 | 15.5128 | 31.22386 | 56.20122 | 56.20122
39.36427 | 160.9042 | 128.5485 | 15.5048 | 32.35574 | 56.52183 | 56.52183
39.37427 | 162.7193 | 129.1519 | 15.49679 | 33.56737 | 56.82757 | 56.82757
39.38427 | 164.4203 | 129.7245 | 15.48879 | 34.69577 | 57.11787 | 57.11787
39.39427 | 166.1358 | 130.2652 | 15.4808 | 35.87058 | 57.39221 | 57.39221
39.40427 | 167.7298 | 130.7729 | 15.47281 | 36.9569 | 57.65005 | 57.65005
39.41426 | 169.4129 | 131.2462 | 15.46484 | 38.16669 | 57.89069 | 57.89069
39.42426 | 170.8863 | 131.6851 | 15.45685 | 39.20118 | 58.11413 | 58.11413
39.43426 | 172.2346 | 132.0883 | 15.44888 | 40.14634 | 58.31969 | 58.31969
39.44426 | 173.6658 | 132.4548 | 15.44091 | 41.21095 | 58.50697 | 58.50697
39.45426 | 174.8697 | 132.7841 | 15.43294 | 42.08559 | 58.67558 | 58.67558
39.46426 | 176.1712 | 133.0754 | 15.42498 | 43.09584 | 58.82519 | 58.82519
39.47425 | 177.3291 | 133.3278 | 15.41703 | 44.00133 | 58.95537 | 58.95537
39.48425 | 178.5276 | 133.5413 | 15.40907 | 44.98631 | 59.06611 | 59.06611
39.49425 | 179.4554 | 133.7152 | 15.40112 | 45.74021 | 59.15703 | 59.15703
39.50425 | 180.3937 | 133.8491 | 15.39318 | 46.54463 | 59.22795 | 59.22795
39.51425 | 181.3622 | 133.9426 | 15.38524 | 47.41955 | 59.2787 | 59.2787
39.52425 | 182.1182 | 133.9957 | 15.3773 | 48.12252 | 59.30919 | 59.30919
39.53424 | 182.6961 | 134.008 | 15.36938 | 48.68806 | 59.31933 | 59.31933
39.54424 | 183.2546 | 133.9797 | 15.36145 | 49.2749 | 59.30912 | 59.30912
39.55424 | 183.8236 | 133.9106 | 15.35353 | 49.91298 | 59.27855 | 59.27855
39.56424 | 184.2805 | 133.801 | 15.34561 | 50.47954 | 59.22768 | 59.22768
39.57424 | 184.6131 | 133.6509 | 15.33769 | 50.96222 | 59.15659 | 59.15659
39.58424 | 184.7777 | 133.4607 | 15.32978 | 51.31705 | 59.06544 | 59.06544
39.59423 | 184.9883 | 133.2309 | 15.32188 | 51.75742 | 58.9545 | 58.9545
39.60423 | 185.0306 | 132.9616 | 15.31398 | 52.06904 | 58.82379 | 58.82379
39.61423 | 184.9678 | 132.6534 | 15.30609 | 52.31443 | 58.67364 | 58.67364
39.62423 | 184.7459 | 132.3069 | 15.29819 | 52.43896 | 58.50437 | 58.50437
39.63423 | 184.4778 | 131.9229 | 15.29031 | 52.55491 | 58.31629 | 58.31629
39.64423 | 184.275 | 131.502 | 15.28242 | 52.77304 | 58.10977 | 58.10977
39.65422 | 183.6963 | 131.0455 | 15.27455 | 52.65081 | 57.88547 | 57.88547
39.66422 | 183.2786 | 130.5532 | 15.26668 | 52.72537 | 57.64328 | 57.64328
39.67422 | 182.8134 | 130.0266 | 15.25881 | 52.78676 | 57.38392 | 57.38392
39.68422 | 181.9552 | 129.4666 | 15.25094 | 52.48855 | 57.10785 | 57.10785
39.69422 | 181.259 | 128.8743 | 15.24308 | 52.38473 | 56.8156 | 56.8156
39.70422 | 180.3294 | 128.2506 | 15.23522 | 52.07883 | 56.50768 | 56.50768
39.71421 | 179.3981 | 127.5973 | 15.22738 | 51.80079 | 56.18497 | 56.18497
39.72421 | 178.3623 | 126.9143 | 15.21953 | 51.44802 | 55.84738 | 55.84738
39.73421 | 177.3413 | 126.2033 | 15.21168 | 51.13801 | 55.49581 | 55.49581
39.74421 | 176.0312 | 125.4655 | 15.20384 | 50.56567 | 55.13084 | 55.13084
39.75421 | 174.9179 | 124.7022 | 15.19601 | 50.21571 | 54.75309 | 54.75309
39.7642 | 173.631 | 123.9153 | 15.18819 | 49.71573 | 54.36354 | 54.36354
39.7742 | 172.1891 | 123.1045 | 15.18036 | 49.0846 | 53.96207 | 53.96207
39.7842 | 170.8194 | 122.2718 | 15.17254 | 48.54756 | 53.54965 | 53.54965
39.7942 | 169.254 | 121.4186 | 15.16472 | 47.83543 | 53.12692 | 53.12692
39.8042 | 167.7662 | 120.5459 | 15.15691 | 47.22028 | 52.6945 | 52.6945
39.8142 | 166.0681 | 119.6552 | 15.1491 | 46.41294 | 52.25303 | 52.25303
39.82419 | 164.4856 | 118.7484 | 15.1413 | 45.73722 | 51.80354 | 51.80354
39.83419 | 162.705 | 117.8251 | 15.1335 | 44.87992 | 51.34579 | 51.34579
39.84419 | 161.19 | 116.8873 | 15.12571 | 44.30266 | 50.88082 | 50.88082
39.85419 | 159.2382 | 115.9364 | 15.11791 | 43.30184 | 50.40922 | 50.40922
39.86419 | 157.5068 | 114.9733 | 15.11013 | 42.53349 | 49.93159 | 49.93159
39.87419 | 155.6999 | 113.9994 | 15.10235 | 41.70053 | 49.44851 | 49.44851
39.88418 | 153.7394 | 113.0166 | 15.09458 | 40.72277 | 48.96103 | 48.96103
39.89418 | 151.8954 | 112.0243 | 15.0868 | 39.87112 | 48.46874 | 48.46874
39.90418 | 149.8089 | 111.0243 | 15.07903 | 38.78456 | 47.97265 | 47.97265
39.91418 | 148.0467 | 110.0179 | 15.07127 | 38.02881 | 47.47331 | 47.47331
39.92418 | 146.0698 | 109.0059 | 15.06351 | 37.06387 | 46.97121 | 46.97121
39.93418 | 144.1237 | 107.9895 | 15.05575 | 36.13423 | 46.46686 | 46.46686
39.94417 | 142.1579 | 106.9704 | 15.04801 | 35.18745 | 45.96122 | 45.96122
39.95417 | 140.0773 | 105.9478 | 15.04026 | 34.1295 | 45.45377 | 45.45377
39.96417 | 138.1589 | 104.9234 | 15.03252 | 33.23552 | 44.94543 | 44.94543
39.97417 | 136.164 | 103.8981 | 15.02478 | 32.26591 | 44.43665 | 44.43665
39.98417 | 134.2201 | 102.8727 | 15.01705 | 31.3474 | 43.92783 | 43.92783
39.99417 | 132.2091 | 101.848 | 15.00932 | 30.36108 | 43.41935 | 43.41935
40.00416 | 130.3096 | 100.8258 | 15.0016 | 29.48383 | 42.91209 | 42.91209
40.01416 | 128.3704 | 99.80469 | 14.99388 | 28.56571 | 42.4054 | 42.4054
40.02416 | 126.4178 | 98.78642 | 14.98617 | 27.63138 | 41.90013 | 41.90013
40.03416 | 124.4562 | 97.77163 | 14.97846 | 26.68457 | 41.39659 | 41.39659
40.04416 | 122.5277 | 96.7609 | 14.97075 | 25.7668 | 40.89508 | 40.89508
40.05416 | 120.5455 | 95.75482 | 14.96305 | 24.79068 | 40.39589 | 40.39589
40.06415 | 118.7824 | 94.75489 | 14.95536 | 24.02751 | 39.89977 | 39.89977
40.07415 | 116.9636 | 93.75966 | 14.94766 | 23.20394 | 39.406 | 39.406
40.08415 | 115.0026 | 92.77059 | 14.93997 | 22.23201 | 38.91531 | 38.91531
40.09415 | 113.2584 | 91.78812 | 14.93229 | 21.47028 | 38.42792 | 38.42792
40.10415 | 111.3212 | 90.81264 | 14.92461 | 20.50856 | 37.94402 | 37.94402
40.11415 | 109.6758 | 89.84458 | 14.91693 | 19.83122 | 37.46382 | 37.46382
40.12414 | 107.7928 | 88.88516 | 14.90926 | 18.90764 | 36.98795 | 36.98795
40.13414 | 106.1112 | 87.9329 | 14.9016 | 18.1783 | 36.51565 | 36.51565
40.14414 | 104.3882 | 86.989 | 14.89393 | 17.3992 | 36.04753 | 36.04753
40.15414 | 102.7024 | 86.05374 | 14.88627 | 16.64866 | 35.58373 | 35.58373
40.16414 | 101.1202 | 85.12738 | 14.87862 | 15.99282 | 35.12438 | 35.12438
40.17413 | 99.401 | 84.21103 | 14.87098 | 15.18997 | 34.67002 | 34.67002
40.18413 | 97.847 | 83.30311 | 14.86333 | 14.54389 | 34.21989 | 34.21989
40.19413 | 96.1904 | 82.40469 | 14.85569 | 13.78571 | 33.7745 | 33.7745
40.20413 | 94.6856 | 81.51595 | 14.84805 | 13.16965 | 33.33395 | 33.33395
40.21413 | 93.104 | 80.63702 | 14.84042 | 12.46698 | 32.8983 | 32.8983
40.22413 | 91.6627 | 79.76803 | 14.83279 | 11.89467 | 32.46762 | 32.46762
40.23412 | 90.2517 | 78.91005 | 14.82517 | 11.34165 | 32.04244 | 32.04244
40.24412 | 88.7472 | 78.06122 | 14.81756 | 10.68598 | 31.62183 | 31.62183
40.25412 | 87.3174 | 77.22261 | 14.80994 | 10.09479 | 31.20633 | 31.20633
40.26412 | 85.9436 | 76.39427 | 14.80233 | 9.549333 | 30.79597 | 30.79597
40.27412 | 84.5249 | 75.57623 | 14.79472 | 8.948672 | 30.39075 | 30.39075
40.28412 | 83.2387 | 74.76853 | 14.78712 | 8.470166 | 29.99071 | 29.99071
40.29411 | 81.9044 | 73.97205 | 14.77953 | 7.932352 | 29.59626 | 29.59626
40.30411 | 80.7101 | 73.18508 | 14.77194 | 7.525019 | 29.20657 | 29.20657
40.31411 | 79.3568 | 72.40849 | 14.76435 | 6.948311 | 28.82207 | 28.82207
40.32411 | 78.0806 | 71.64224 | 14.75676 | 6.438358 | 28.44274 | 28.44274
40.33411 | 76.9469 | 70.88633 | 14.74918 | 6.060569 | 28.06857 | 28.06857
40.34411 | 75.7127 | 70.14071 | 14.74161 | 5.571992 | 27.69955 | 27.69955
40.3541 | 74.5182 | 69.40606 | 14.73404 | 5.11214 | 27.33601 | 27.33601
40.3641 | 73.4304 | 68.6809 | 14.72648 | 4.749501 | 26.97721 | 26.97721
40.3741 | 72.258 | 67.96589 | 14.71891 | 4.292107 | 26.62349 | 26.62349
40.3841 | 71.2902 | 67.26098 | 14.71136 | 4.029225 | 26.27481 | 26.27481
40.3941 | 70.0995 | 66.56607 | 14.7038 | 3.533427 | 25.93114 | 25.93114
40.4041 | 69.1338 | 65.88112 | 14.69625 | 3.252678 | 25.59243 | 25.59243
40.41409 | 68.0858 | 65.20669 | 14.68872 | 2.879107 | 25.25899 | 25.25899
40.42409 | 67.0225 | 64.54139 | 14.68117 | 2.481109 | 24.93011 | 24.93011
40.43409 | 66.1115 | 63.88578 | 14.67364 | 2.225722 | 24.60607 | 24.60607
40.44409 | 65.146 | 63.23977 | 14.66611 | 1.906233 | 24.28683 | 24.28683
40.45409 | 64.2668 | 62.60327 | 14.65858 | 1.663533 | 23.97234 | 23.97234
40.46409 | 63.2922 | 61.97618 | 14.65106 | 1.316021 | 23.66256 | 23.66256
40.47408 | 62.426 | 61.35899 | 14.64355 | 1.067008 | 23.35772 | 23.35772
40.48408 | 61.5836 | 60.7504 | 14.63603 | 0.8332007 | 23.05718 | 23.05718
40.49408 | 60.6911 | 60.15091 | 14.62852 | 0.5401929 | 22.76119 | 22.76119
40.50408 | 59.8358 | 59.5604 | 14.62102 | 0.275396 | 22.46969 | 22.46969
40.51408 | 59.0519 | 58.97878 | 14.61351 | 0.07312182 | 22.18263 | 22.18263
40.52407 | 58.2185 | 58.40647 | 14.60603 | -0.1879718 | 21.90022 | 21.90022
40.53407 | 57.4354 | 57.84225 | 14.59853 | -0.4068548 | 21.62186 | 21.62186
40.54407 | 56.6521 | 57.28658 | 14.59105 | -0.6344804 | 21.34777 | 21.34777
40.55407 | 55.9192 | 56.73933 | 14.58356 | -0.8201308 | 21.07788 | 21.07788
40.56407 | 55.1616 | 56.2004 | 14.57608 | -1.038795 | 20.81216 | 20.81216
40.57407 | 54.3961 | 55.66965 | 14.56861 | -1.273553 | 20.55052 | 20.55052
40.58406 | 53.7069 | 55.1475 | 14.56115 | -1.4406 | 20.29318 | 20.29318
40.59406 | 52.9264 | 54.63279 | 14.55368 | -1.706389 | 20.03955 | 20.03955
40.60406 | 52.3304 | 54.12593 | 14.54622 | -1.795534 | 19.78986 | 19.78986
40.61406 | 51.6006 | 53.62681 | 14.53876 | -2.026213 | 19.54403 | 19.54403
40.62406 | 50.9471 | 53.13531 | 14.53131 | -2.188207 | 19.302 | 19.302
40.63406 | 50.3224 | 52.65131 | 14.52386 | -2.328909 | 19.06372 | 19.06372
40.64405 | 49.6439 | 52.17515 | 14.51643 | -2.531254 | 18.82936 | 18.82936
40.65405 | 49.0401 | 51.70581 | 14.50899 | -2.665711 | 18.59841 | 18.59841
40.66405 | 48.3992 | 51.24363 | 14.50155 | -2.844431 | 18.37104 | 18.37104
40.67405 | 47.8149 | 50.78851 | 14.49412 | -2.973605 | 18.14719 | 18.14719
40.68405 | 47.2283 | 50.34031 | 14.48669 | -3.112014 | 17.92681 | 17.92681
40.69405 | 46.6256 | 49.89895 | 14.47927 | -3.273353 | 17.70984 | 17.70984
40.70404 | 46.096 | 49.46473 | 14.47186 | -3.36873 | 17.49643 | 17.49643
40.71404 | 45.4814 | 49.0367 | 14.46445 | -3.555297 | 17.28612 | 17.28612
40.72404 | 45.0031 | 48.61517 | 14.45704 | -3.612068 | 17.07906 | 17.07906
40.73404 | 44.4517 | 48.20004 | 14.44964 | -3.748337 | 16.8752 | 16.8752
40.74404 | 43.9099 | 47.7912 | 14.44224 | -3.881298 | 16.67448 | 16.67448
40.75404 | 43.3956 | 47.38855 | 14.43484 | -3.992949 | 16.47685 | 16.47685
40.76403 | 42.8798 | 46.99237 | 14.42746 | -4.112574 | 16.28246 | 16.28246
40.77403 | 42.4073 | 46.6018 | 14.42007 | -4.194497 | 16.09086 | 16.09086
40.78403 | 41.9124 | 46.2171 | 14.41269 | -4.304703 | 15.90221 | 15.90221
40.79403 | 41.4387 | 45.8382 | 14.40531 | -4.399496 | 15.71644 | 15.71644
40.80403 | 41.0361 | 45.46498 | 14.39794 | -4.428884 | 15.53352 | 15.53352
40.81403 | 40.5194 | 45.09737 | 14.39057 | -4.577972 | 15.3534 | 15.3534
40.82402 | 40.0861 | 44.73565 | 14.38322 | -4.649555 | 15.17622 | 15.17622
40.83402 | 39.688 | 44.37894 | 14.37586 | -4.690939 | 15.00154 | 15.00154
40.84402 | 39.2342 | 44.02754 | 14.3685 | -4.793338 | 14.82952 | 14.82952
40.85402 | 38.8443 | 43.68136 | 14.36115 | -4.837062 | 14.66011 | 14.66011
40.86402 | 38.4333 | 43.34032 | 14.3538 | -4.907024 | 14.49326 | 14.49326
40.87402 | 38.0344 | 43.00434 | 14.34646 | -4.969935 | 14.32894 | 14.32894
40.88401 | 37.643 | 42.67366 | 14.33913 | -5.03066 | 14.16726 | 14.16726
40.89401 | 37.2194 | 42.3475 | 14.3318 | -5.128101 | 14.00785 | 14.00785
40.90401 | 36.9037 | 42.02614 | 14.32447 | -5.122441 | 13.85084 | 13.85084
40.91401 | 36.4781 | 41.70949 | 14.31714 | -5.231388 | 13.69617 | 13.69617
40.92401 | 36.1539 | 41.39747 | 14.30982 | -5.243569 | 13.54382 | 13.54382
40.934 | 35.7904 | 41.0903 | 14.30252 | -5.299896 | 13.39389 | 13.39389
40.944 | 35.4254 | 40.7873 | 14.2952 | -5.361898 | 13.24605 | 13.24605
40.954 | 35.1037 | 40.48869 | 14.2879 | -5.384994 | 13.1004 | 13.1004
40.964 | 34.774 | 40.19441 | 14.2806 | -5.420407 | 12.95691 | 12.95691
40.974 | 34.4714 | 39.90437 | 14.2733 | -5.432966 | 12.81553 | 12.81553
40.984 | 34.1445 | 39.6185 | 14.266 | -5.474 | 12.67625 | 12.67625
40.99399 | 33.8322 | 39.33701 | 14.25872 | -5.504809 | 12.53914 | 12.53914
41.00399 | 33.5307 | 39.05927 | 14.25144 | -5.528568 | 12.40392 | 12.40392
41.01399 | 33.2338 | 38.78549 | 14.24416 | -5.551691 | 12.27067 | 12.27067
41.02399 | 32.993 | 38.51561 | 14.23688 | -5.522606 | 12.13936 | 12.13936
41.03399 | 32.683 | 38.24955 | 14.22961 | -5.566549 | 12.00997 | 12.00997
41.04399 | 32.4209 | 37.98725 | 14.22234 | -5.566349 | 11.88245 | 11.88245
41.05398 | 32.1468 | 37.7289 | 14.21509 | -5.582097 | 11.7569 | 11.7569
41.06398 | 31.8489 | 37.47392 | 14.20783 | -5.625025 | 11.63305 | 11.63305
41.07398 | 31.63 | 37.22252 | 14.20058 | -5.592518 | 11.51097 | 11.51097
41.08398 | 31.3658 | 36.97463 | 14.19333 | -5.608827 | 11.39065 | 11.39065
41.09398 | 31.1125 | 36.73018 | 14.18608 | -5.61768 | 11.27205 | 11.27205
41.10398 | 30.8919 | 36.48913 | 14.17884 | -5.597226 | 11.15514 | 11.15514
41.11397 | 30.5956 | 36.25163 | 14.17162 | -5.656033 | 11.04001 | 11.04001
41.12397 | 30.4168 | 36.01719 | 14.16438 | -5.600387 | 10.9264 | 10.9264
41.13397 | 30.1331 | 35.78596 | 14.15716 | -5.652856 | 10.8144 | 10.8144
41.14397 | 29.963 | 35.55789 | 14.14993 | -5.594893 | 10.70398 | 10.70398
41.15397 | 29.7156 | 35.33294 | 14.14272 | -5.61734 | 10.59511 | 10.59511
41.16397 | 29.4861 | 35.11105 | 14.1355 | -5.62495 | 10.48777 | 10.48777
41.17396 | 29.2892 | 34.89237 | 14.1283 | -5.603174 | 10.38204 | 10.38204
41.18396 | 29.0755 | 34.67644 | 14.1211 | -5.600945 | 10.27767 | 10.27767
41.19396 | 28.8784 | 34.46342 | 14.1139 | -5.585019 | 10.17476 | 10.17476
41.20396 | 28.6878 | 34.25325 | 14.1067 | -5.565452 | 10.07328 | 10.07328
41.21396 | 28.4779 | 34.04589 | 14.09951 | -5.567994 | 9.973193 | 9.973193
41.22396 | 28.3013 | 33.8413 | 14.09232 | -5.539998 | 9.874488 | 9.874488
41.23395 | 28.101 | 33.63961 | 14.08515 | -5.538615 | 9.777234 | 9.777234
41.24395 | 27.9356 | 33.4404 | 14.07797 | -5.504805 | 9.681218 | 9.681218
41.25395 | 27.7798 | 33.24382 | 14.07079 | -5.464024 | 9.586515 | 9.586515
41.26395 | 27.5704 | 33.04982 | 14.06362 | -5.479424 | 9.493099 | 9.493099
41.27395 | 27.4215 | 32.85836 | 14.05646 | -5.436865 | 9.400952 | 9.400952
41.28395 | 27.232 | 32.6694 | 14.0493 | -5.437403 | 9.310052 | 9.310052
41.29394 | 27.0855 | 32.48308 | 14.04215 | -5.397579 | 9.220464 | 9.220464
41.30394 | 26.9379 | 32.29899 | 14.035 | -5.361088 | 9.131994 | 9.131994
41.31394 | 26.7836 | 32.11728 | 14.02785 | -5.333676 | 9.044712 | 9.044712
41.32394 | 26.6371 | 31.9379 | 14.02071 | -5.3008 | 8.958595 | 8.958595
41.33394 | 26.4529 | 31.76082 | 14.01357 | -5.307921 | 8.873625 | 8.873625
41.34393 | 26.354 | 31.58618 | 14.00645 | -5.232175 | 8.789865 | 8.789865
41.35393 | 26.17 | 31.41358 | 13.99932 | -5.243582 | 8.707133 | 8.707133
41.36393 | 26.0539 | 31.24318 | 13.99219 | -5.189279 | 8.625494 | 8.625494
41.37393 | 25.9264 | 31.07493 | 13.98507 | -5.148528 | 8.544928 | 8.544928
41.38393 | 25.7709 | 30.90879 | 13.97795 | -5.137895 | 8.46542 | 8.46542
41.39393 | 25.6399 | 30.74475 | 13.97084 | -5.104845 | 8.386951 | 8.386951
41.40392 | 25.5118 | 30.58291 | 13.96374 | -5.071106 | 8.309581 | 8.309581
41.41392 | 25.3744 | 30.42292 | 13.95664 | -5.048523 | 8.233141 | 8.233141
41.42392 | 25.2591 | 30.26492 | 13.94954 | -5.005825 | 8.157691 | 8.157691
41.43392 | 25.1006 | 30.10888 | 13.94245 | -5.008283 | 8.083217 | 8.083217
41.44392 | 25.039 | 29.95476 | 13.93536 | -4.915762 | 8.009701 | 8.009701
41.45392 | 24.865 | 29.80253 | 13.92828 | -4.93753 | 7.937128 | 7.937128
41.46391 | 24.7783 | 29.65231 | 13.9212 | -4.874009 | 7.865553 | 7.865553
41.47391 | 24.6575 | 29.50377 | 13.91413 | -4.846271 | 7.794823 | 7.794823
41.48391 | 24.5215 | 29.35704 | 13.90705 | -4.83554 | 7.724993 | 7.724993
41.49391 | 24.4216 | 29.21208 | 13.89999 | -4.790481 | 7.656047 | 7.656047
41.50391 | 24.3421 | 29.06887 | 13.89292 | -4.726769 | 7.587972 | 7.587972
41.51391 | 24.2215 | 28.92738 | 13.88587 | -4.705878 | 7.520756 | 7.520756
41.5239 | 24.1105 | 28.78772 | 13.87882 | -4.677216 | 7.454448 | 7.454448
41.5339 | 24.0001 | 28.64958 | 13.87177 | -4.649481 | 7.388905 | 7.388905
41.5439 | 23.9012 | 28.51309 | 13.86473 | -4.611889 | 7.324182 | 7.324182
41.5539 | 23.797 | 28.37821 | 13.85769 | -4.581212 | 7.260263 | 7.260263
41.5639 | 23.7379 | 28.24493 | 13.85065 | -4.507025 | 7.197138 | 7.197138
41.5739 | 23.6139 | 28.1132 | 13.84362 | -4.499303 | 7.134792 | 7.134792
41.58389 | 23.5068 | 27.98315 | 13.8366 | -4.476353 | 7.073277 | 7.073277
41.59389 | 23.4152 | 27.85449 | 13.82958 | -4.43929 | 7.012457 | 7.012457
41.60389 | 23.3002 | 27.72732 | 13.82256 | -4.427122 | 6.952382 | 6.952382
41.61389 | 23.2647 | 27.60163 | 13.81554 | -4.336928 | 6.893042 | 6.893042
41.62389 | 23.1756 | 27.47738 | 13.80854 | -4.301784 | 6.834425 | 6.834425
41.63389 | 23.052 | 27.35457 | 13.80153 | -4.302567 | 6.776518 | 6.776518
41.64388 | 22.9704 | 27.23327 | 13.79454 | -4.262875 | 6.719369 | 6.719369
41.65388 | 22.8723 | 27.11325 | 13.78754 | -4.240948 | 6.662853 | 6.662853
41.66388 | 22.7972 | 26.99459 | 13.78055 | -4.197388 | 6.607019 | 6.607019
41.67388 | 22.7557 | 26.87727 | 13.77356 | -4.121571 | 6.551854 | 6.551854
41.68388 | 22.646 | 26.76128 | 13.76658 | -4.115277 | 6.497348 | 6.497348
41.69388 | 22.5769 | 26.64659 | 13.7596 | -4.069688 | 6.443493 | 6.443493
41.70387 | 22.4561 | 26.53333 | 13.75264 | -4.077227 | 6.390345 | 6.390345
41.71387 | 22.4186 | 26.42119 | 13.74567 | -4.002588 | 6.337761 | 6.337761
41.72387 | 22.3356 | 26.3103 | 13.7387 | -3.974698 | 6.285798 | 6.285798
41.73387 | 22.2712 | 26.20063 | 13.73174 | -3.929434 | 6.234446 | 6.234446
41.74387 | 22.2006 | 26.09218 | 13.72479 | -3.891582 | 6.183698 | 6.183698
41.75386 | 22.103 | 25.98505 | 13.71784 | -3.882045 | 6.133602 | 6.133602
41.76386 | 22.0317 | 25.87896 | 13.7109 | -3.847263 | 6.084034 | 6.084034
41.77386 | 21.9825 | 25.77404 | 13.70395 | -3.791537 | 6.035042 | 6.035042
41.78386 | 21.9134 | 25.67024 | 13.69702 | -3.756837 | 5.986611 | 5.986611
41.79386 | 21.8648 | 25.56758 | 13.69008 | -3.70278 | 5.938749 | 5.938749
41.80386 | 21.7658 | 25.46603 | 13.68315 | -3.700234 | 5.891441 | 5.891441
41.81385 | 21.7172 | 25.36569 | 13.67623 | -3.648493 | 5.844729 | 5.844729
41.82385 | 21.6328 | 25.26632 | 13.66931 | -3.633516 | 5.798501 | 5.798501
41.83385 | 21.599 | 25.168 | 13.6624 | -3.569001 | 5.752801 | 5.752801
41.84385 | 21.5296 | 25.07073 | 13.65549 | -3.541134 | 5.707623 | 5.707623
41.85385 | 21.4632 | 24.9745 | 13.64858 | -3.511298 | 5.662958 | 5.662958
41.86385 | 21.4252 | 24.87928 | 13.64168 | -3.454082 | 5.618802 | 5.618802
41.87384 | 21.3348 | 24.78516 | 13.63479 | -3.45036 | 5.575186 | 5.575186
41.88384 | 21.3076 | 24.69193 | 13.62789 | -3.384334 | 5.53202 | 5.53202
41.89384 | 21.2348 | 24.59968 | 13.62101 | -3.364885 | 5.48934 | 5.48934
41.90384 | 21.1667 | 24.5084 | 13.61412 | -3.341697 | 5.447138 | 5.447138
41.91384 | 21.1686 | 24.41806 | 13.60724 | -3.249459 | 5.405409 | 5.405409
41.92384 | 21.0733 | 24.32865 | 13.60037 | -3.255354 | 5.364144 | 5.364144
41.93383 | 21.0155 | 24.24026 | 13.5935 | -3.224759 | 5.323379 | 5.323379
41.94383 | 20.9664 | 24.15269 | 13.58663 | -3.186287 | 5.283026 | 5.283026
41.95383 | 20.9048 | 24.06601 | 13.57977 | -3.161211 | 5.243119 | 5.243119
41.96383 | 20.887 | 23.98022 | 13.57291 | -3.093222 | 5.203654 | 5.203654
41.97383 | 20.8226 | 23.8953 | 13.56606 | -3.072704 | 5.164621 | 5.164621
41.98383 | 20.7781 | 23.81125 | 13.55921 | -3.033147 | 5.126017 | 5.126017
41.99382 | 20.7073 | 23.72812 | 13.55238 | -3.020822 | 5.087873 | 5.087873
42.00382 | 20.6697 | 23.64575 | 13.54554 | -2.976051 | 5.050108 | 5.050108
42.01382 | 20.6375 | 23.56421 | 13.5387 | -2.926709 | 5.012754 | 5.012754
42.02382 | 20.6052 | 23.48348 | 13.53187 | -2.878278 | 4.975805 | 4.975805
42.03382 | 20.5617 | 23.40356 | 13.52504 | -2.841856 | 4.939257 | 4.939257
42.04382 | 20.5115 | 23.32442 | 13.51822 | -2.812925 | 4.903102 | 4.903102
42.05381 | 20.452 | 23.24615 | 13.51141 | -2.794153 | 4.867372 | 4.867372
42.06381 | 20.4458 | 23.16858 | 13.5046 | -2.722778 | 4.831991 | 4.831991
42.07381 | 20.3774 | 23.09177 | 13.49779 | -2.714365 | 4.796989 | 4.796989
42.08381 | 20.3802 | 23.0157 | 13.49098 | -2.635503 | 4.76236 | 4.76236
42.09381 | 20.2932 | 22.94038 | 13.48418 | -2.647185 | 4.728101 | 4.728101
42.10381 | 20.2604 | 22.8658 | 13.47739 | -2.6054 | 4.694206 | 4.694206
42.1138 | 20.2209 | 22.79201 | 13.4706 | -2.57111 | 4.660703 | 4.660703
42.1238 | 20.1639 | 22.71886 | 13.46382 | -2.55496 | 4.627521 | 4.627521
42.1338 | 20.1758 | 22.64641 | 13.45704 | -2.470615 | 4.59469 | 4.59469
42.1438 | 20.0941 | 22.57466 | 13.45026 | -2.480564 | 4.562203 | 4.562203
42.1538 | 20.0834 | 22.5036 | 13.44348 | -2.420201 | 4.530058 | 4.530058
42.16379 | 20.0206 | 22.43328 | 13.43672 | -2.412683 | 4.49828 | 4.49828
42.17379 | 19.9878 | 22.36357 | 13.42996 | -2.375765 | 4.466803 | 4.466803
42.18379 | 19.9615 | 22.29451 | 13.4232 | -2.333008 | 4.435654 | 4.435654
42.19379 | 19.9168 | 22.2261 | 13.41644 | -2.309301 | 4.404829 | 4.404829
42.20379 | 19.8954 | 22.15834 | 13.40969 | -2.262938 | 4.374323 | 4.374323
42.21379 | 19.8709 | 22.09121 | 13.40295 | -2.220311 | 4.344133 | 4.344133
42.22378 | 19.8068 | 22.02478 | 13.39621 | -2.217976 | 4.314282 | 4.314282
42.23378 | 19.7882 | 21.95889 | 13.38947 | -2.170694 | 4.28471 | 4.28471
42.24378 | 19.7538 | 21.89362 | 13.38274 | -2.139825 | 4.255442 | 4.255442
42.25378 | 19.7489 | 21.82896 | 13.37601 | -2.080059 | 4.226473 | 4.226473
42.26378 | 19.7128 | 21.76489 | 13.36929 | -2.05209 | 4.197801 | 4.197801
42.27378 | 19.6363 | 21.70141 | 13.36257 | -2.06511 | 4.169421 | 4.169421
42.28377 | 19.6263 | 21.63857 | 13.35586 | -2.012272 | 4.141356 | 4.141356
42.29377 | 19.5836 | 21.57625 | 13.34915 | -1.992647 | 4.113549 | 4.113549
42.30377 | 19.5965 | 21.51449 | 13.34244 | -1.917991 | 4.086024 | 4.086024
42.31377 | 19.5454 | 21.45329 | 13.33574 | -1.907894 | 4.058776 | 4.058776
42.32377 | 19.4928 | 21.39265 | 13.32904 | -1.899851 | 4.031803 | 4.031803
42.33377 | 19.4492 | 21.33256 | 13.32235 | -1.883355 | 4.005102 | 4.005102
42.34376 | 19.4288 | 21.27306 | 13.31567 | -1.844257 | 3.978694 | 3.978694
42.35376 | 19.4392 | 21.21404 | 13.30899 | -1.774835 | 3.952525 | 3.952525
42.36376 | 19.3931 | 21.15554 | 13.30231 | -1.762439 | 3.926616 | 3.926616
42.37376 | 19.3408 | 21.09756 | 13.29563 | -1.756764 | 3.900967 | 3.900967
42.38376 | 19.3159 | 21.0401 | 13.28896 | -1.724204 | 3.875572 | 3.875572
42.39376 | 19.2759 | 20.98315 | 13.28229 | -1.707253 | 3.850429 | 3.850429
42.40375 | 19.2871 | 20.92676 | 13.27564 | -1.639659 | 3.82556 | 3.82556
42.41375 | 19.2605 | 20.87081 | 13.26898 | -1.610306 | 3.800912 | 3.800912
42.42375 | 19.1939 | 20.81534 | 13.26233 | -1.621443 | 3.776507 | 3.776507
42.43375 | 19.1763 | 20.76037 | 13.25568 | -1.584065 | 3.752342 | 3.752342
42.44375 | 19.1109 | 20.70587 | 13.24904 | -1.594966 | 3.728414 | 3.728414
42.45375 | 19.1608 | 20.65184 | 13.2424 | -1.49104 | 3.704721 | 3.704721
42.46374 | 19.0861 | 20.59834 | 13.23577 | -1.512236 | 3.681283 | 3.681283
42.47374 | 19.0781 | 20.54524 | 13.22914 | -1.46714 | 3.65805 | 3.65805
42.48374 | 19.0421 | 20.4926 | 13.22251 | -1.450502 | 3.635045 | 3.635045
42.49374 | 18.9921 | 20.44042 | 13.21589 | -1.448316 | 3.612262 | 3.612262
42.50374 | 19.0116 | 20.38868 | 13.20927 | -1.377075 | 3.589701 | 3.589701
42.51373 | 18.9544 | 20.33743 | 13.20267 | -1.383027 | 3.567379 | 3.567379
42.52373 | 18.9338 | 20.28656 | 13.19606 | -1.352763 | 3.545252 | 3.545252
42.53373 | 18.9273 | 20.23613 | 13.18946 | -1.308833 | 3.523338 | 3.523338
42.54373 | 18.8714 | 20.18613 | 13.18286 | -1.314728 | 3.501636 | 3.501636
42.55373 | 18.8771 | 20.13655 | 13.17626 | -1.259445 | 3.480142 | 3.480142
42.56373 | 18.8558 | 20.08738 | 13.16967 | -1.231579 | 3.458854 | 3.458854
42.57372 | 18.8236 | 20.03867 | 13.16309 | -1.215073 | 3.43779 | 3.43779
42.58372 | 18.8139 | 19.99033 | 13.15651 | -1.176425 | 3.416907 | 3.416907
42.59372 | 18.7559 | 19.94238 | 13.14993 | -1.186481 | 3.396224 | 3.396224
42.60372 | 18.7444 | 19.89484 | 13.14336 | -1.150436 | 3.375738 | 3.375738
42.61372 | 18.7162 | 19.84768 | 13.13679 | -1.131484 | 3.355446 | 3.355446
42.62372 | 18.7052 | 19.80092 | 13.13023 | -1.095723 | 3.335347 | 3.335347
42.63371 | 18.651 | 19.75459 | 13.12368 | -1.103592 | 3.315458 | 3.315458
42.64371 | 18.6347 | 19.7086 | 13.11712 | -1.073896 | 3.295737 | 3.295737
42.65371 | 18.5982 | 19.66298 | 13.11057 | -1.064777 | 3.276203 | 3.276203
42.66371 | 18.6001 | 19.61773 | 13.10403 | -1.017631 | 3.256853 | 3.256853
42.67371 | 18.5552 | 19.57285 | 13.09748 | -1.017654 | 3.237685 | 3.237685
42.68371 | 18.5235 | 19.52834 | 13.09095 | -1.004842 | 3.218698 | 3.218698
42.6937 | 18.4749 | 19.48423 | 13.08442 | -1.009333 | 3.199906 | 3.199906
42.7037 | 18.4721 | 19.44044 | 13.07789 | -0.968339 | 3.181273 | 3.181273
42.7137 | 18.4505 | 19.397 | 13.07137 | -0.9464961 | 3.162813 | 3.162813
42.7237 | 18.4243 | 19.3539 | 13.06485 | -0.9296037 | 3.144527 | 3.144527
42.7337 | 18.3952 | 19.31116 | 13.05834 | -0.9159567 | 3.126411 | 3.126411
42.7437 | 18.3656 | 19.26875 | 13.05182 | -0.9031509 | 3.108463 | 3.108463
42.75369 | 18.3581 | 19.22672 | 13.04533 | -0.8686249 | 3.0907 | 3.0907
42.76369 | 18.3329 | 19.18499 | 13.03882 | -0.8520923 | 3.073084 | 3.073084
42.77369 | 18.3084 | 19.14359 | 13.03233 | -0.8351913 | 3.055632 | 3.055632
42.78369 | 18.2616 | 19.10252 | 13.02583 | -0.8409171 | 3.038341 | 3.038341
42.79369 | 18.2852 | 19.06177 | 13.01935 | -0.7765671 | 3.02121 | 3.02121
42.80369 | 18.2408 | 19.02134 | 13.01286 | -0.7805388 | 3.004238 | 3.004238
42.81368 | 18.2207 | 18.98127 | 13.00639 | -0.760567 | 2.987438 | 2.987438
42.82368 | 18.2118 | 18.94147 | 12.99992 | -0.7296696 | 2.970777 | 2.970777
42.83368 | 18.1712 | 18.90198 | 12.99345 | -0.7307828 | 2.954269 | 2.954269
42.84368 | 18.1782 | 18.8628 | 12.98698 | -0.6846046 | 2.937912 | 2.937912
42.85368 | 18.1459 | 18.82393 | 12.98052 | -0.6780307 | 2.921706 | 2.921706
42.86368 | 18.1108 | 18.78536 | 12.97406 | -0.6745587 | 2.905649 | 2.905649
42.87367 | 18.1363 | 18.74712 | 12.96762 | -0.6108227 | 2.889753 | 2.889753
42.88367 | 18.0993 | 18.70914 | 12.96117 | -0.609844 | 2.873988 | 2.873988
42.89367 | 18.1001 | 18.67146 | 12.95472 | -0.5713575 | 2.858367 | 2.858367
42.90367 | 18.0459 | 18.63406 | 12.94828 | -0.5881611 | 2.842888 | 2.842888
42.91367 | 18.0436 | 18.59695 | 12.94185 | -0.5533511 | 2.82755 | 2.82755
42.92366 | 18.0343 | 18.56016 | 12.93543 | -0.5258612 | 2.812367 | 2.812367
42.93366 | 18.0221 | 18.52362 | 12.929 | -0.5015157 | 2.797307 | 2.797307
42.94366 | 17.9869 | 18.48735 | 12.92258 | -0.5004483 | 2.782384 | 2.782384
42.95366 | 17.9749 | 18.45136 | 12.91616 | -0.4764572 | 2.767597 | 2.767597
42.96366 | 17.9449 | 18.41564 | 12.90975 | -0.4707375 | 2.752944 | 2.752944
42.97366 | 17.9547 | 18.38019 | 12.90334 | -0.4254885 | 2.738423 | 2.738423
42.98365 | 17.9401 | 18.34504 | 12.89695 | -0.4049411 | 2.724048 | 2.724048
42.99365 | 17.8909 | 18.31012 | 12.89055 | -0.4192247 | 2.709789 | 2.709789
43.00365 | 17.8922 | 18.27547 | 12.88415 | -0.3832695 | 2.695659 | 2.695659
43.01365 | 17.8627 | 18.24107 | 12.87776 | -0.3783748 | 2.681657 | 2.681657
43.02365 | 17.8831 | 18.20694 | 12.87138 | -0.3238367 | 2.667781 | 2.667781
43.03365 | 17.8342 | 18.17305 | 12.86499 | -0.3388536 | 2.65403 | 2.65403
43.04364 | 17.8345 | 18.13946 | 12.85862 | -0.3049648 | 2.640421 | 2.640421
43.05364 | 17.8217 | 18.10608 | 12.85225 | -0.2843841 | 2.626917 | 2.626917
43.06364 | 17.7916 | 18.07295 | 12.84588 | -0.2813506 | 2.613534 | 2.613534
43.07364 | 17.7964 | 18.04006 | 12.83952 | -0.2436621 | 2.600271 | 2.600271
43.08364 | 17.7612 | 18.00742 | 12.83316 | -0.2462164 | 2.587128 | 2.587128
43.09364 | 17.77 | 17.97502 | 12.82681 | -0.2050166 | 2.574106 | 2.574106
43.10363 | 17.7277 | 17.94288 | 12.82046 | -0.2151817 | 2.56121 | 2.56121
43.11363 | 17.6966 | 17.91095 | 12.81412 | -0.2143512 | 2.548418 | 2.548418
43.12363 | 17.7117 | 17.87925 | 12.80777 | -0.1675546 | 2.53574 | 2.53574
43.13363 | 17.6804 | 17.84779 | 12.80144 | -0.1673901 | 2.523176 | 2.523176
43.14363 | 17.6765 | 17.81656 | 12.7951 | -0.1400557 | 2.510725 | 2.510725
43.15363 | 17.6487 | 17.78555 | 12.78878 | -0.136848 | 2.498386 | 2.498386
43.16362 | 17.6264 | 17.7548 | 12.78246 | -0.128397 | 2.486169 | 2.486169
43.17362 | 17.6255 | 17.72424 | 12.77614 | -0.09873897 | 2.474049 | 2.474049
43.18362 | 17.6012 | 17.6939 | 12.76983 | -0.09270129 | 2.462038 | 2.462038
43.19362 | 17.5741 | 17.66378 | 12.76352 | -0.08968463 | 2.450135 | 2.450135
43.20362 | 17.5821 | 17.63388 | 12.75721 | -0.05178456 | 2.438338 | 2.438338
43.21362 | 17.554 | 17.6042 | 12.75091 | -0.05020044 | 2.426646 | 2.426646
43.22361 | 17.5633 | 17.57476 | 12.74462 | -0.01145916 | 2.415071 | 2.415071
43.23361 | 17.5108 | 17.5455 | 12.73832 | -0.03469987 | 2.403588 | 2.403588
43.24361 | 17.533 | 17.51645 | 12.73204 | 0.01654886 | 2.392207 | 2.392207
43.25361 | 17.4957 | 17.48761 | 12.72575 | 0.008090324 | 2.380928 | 2.380928
43.26361 | 17.5043 | 17.45898 | 12.71947 | 0.04532424 | 2.369751 | 2.369751
43.27361 | 17.487 | 17.43055 | 12.7132 | 0.05645453 | 2.358673 | 2.358673
43.2836 | 17.4599 | 17.40235 | 12.70693 | 0.05755388 | 2.347706 | 2.347706
43.2936 | 17.4839 | 17.37432 | 12.70067 | 0.1095806 | 2.336825 | 2.336825
43.3036 | 17.4594 | 17.34649 | 12.69441 | 0.1129079 | 2.326042 | 2.326042
43.3136 | 17.4491 | 17.31886 | 12.68815 | 0.1302377 | 2.315356 | 2.315356
43.3236 | 17.4414 | 17.29143 | 12.6819 | 0.1499714 | 2.304766 | 2.304766
43.33359 | 17.4435 | 17.26422 | 12.67566 | 0.1792848 | 2.29428 | 2.29428
43.34359 | 17.436 | 17.23717 | 12.66941 | 0.1988318 | 2.283878 | 2.283878
43.35359 | 17.3987 | 17.21031 | 12.66317 | 0.188388 | 2.27357 | 2.27357
43.36359 | 17.408 | 17.18365 | 12.65694 | 0.2243548 | 2.263354 | 2.263354
43.37359 | 17.421 | 17.15717 | 12.65071 | 0.2638339 | 2.25323 | 2.25323
43.38359 | 17.3964 | 17.13087 | 12.64448 | 0.2655271 | 2.243196 | 2.243196
43.39358 | 17.3906 | 17.10479 | 12.63827 | 0.2858098 | 2.233262 | 2.233262
43.40358 | 17.3532 | 17.07887 | 12.63205 | 0.2743349 | 2.223408 | 2.223408
43.41358 | 17.3778 | 17.05312 | 12.62584 | 0.3246786 | 2.213643 | 2.213643
43.42358 | 17.3801 | 17.02756 | 12.61963 | 0.3525411 | 2.203966 | 2.203966
43.43358 | 17.3325 | 17.00217 | 12.61342 | 0.3303263 | 2.194375 | 2.194375
43.44358 | 17.3148 | 16.97697 | 12.60722 | 0.3378326 | 2.184872 | 2.184872
43.45357 | 17.325 | 16.95196 | 12.60103 | 0.3730399 | 2.175463 | 2.175463
43.46357 | 17.3287 | 16.9271 | 12.59484 | 0.4015964 | 2.16613 | 2.16613
43.47357 | 17.3112 | 16.90242 | 12.58866 | 0.40878 | 2.156881 | 2.156881
43.48357 | 17.2693 | 16.87791 | 12.58248 | 0.3913918 | 2.147716 | 2.147716
43.49357 | 17.2832 | 16.85357 | 12.5763 | 0.4296336 | 2.138634 | 2.138634
43.50357 | 17.2694 | 16.82939 | 12.57013 | 0.4400057 | 2.129634 | 2.129634
43.51356 | 17.271 | 16.80541 | 12.56396 | 0.4655868 | 2.120725 | 2.120725
43.52356 | 17.219 | 16.78158 | 12.5578 | 0.4374247 | 2.111888 | 2.111888
43.53356 | 17.2197 | 16.7579 | 12.55164 | 0.4617977 | 2.103131 | 2.103131
43.54356 | 17.2235 | 16.73439 | 12.54548 | 0.4891066 | 2.094455 | 2.094455
43.55356 | 17.2146 | 16.71105 | 12.53933 | 0.5035532 | 2.085857 | 2.085857
43.56356 | 17.1815 | 16.68786 | 12.53319 | 0.4936377 | 2.077338 | 2.077338
43.57355 | 17.1773 | 16.66486 | 12.52705 | 0.5124397 | 2.068905 | 2.068905
43.58355 | 17.1498 | 16.64199 | 12.52091 | 0.5078054 | 2.060541 | 2.060541
43.59355 | 17.1695 | 16.61929 | 12.51478 | 0.5502128 | 2.052254 | 2.052254
43.60355 | 17.1355 | 16.59674 | 12.50865 | 0.5387637 | 2.044043 | 2.044043
43.61355 | 17.1225 | 16.57434 | 12.50253 | 0.5481595 | 2.035907 | 2.035907
43.62355 | 17.1104 | 16.5521 | 12.49641 | 0.5583003 | 2.027846 | 2.027846
43.63354 | 17.091 | 16.53003 | 12.4903 | 0.5609662 | 2.019868 | 2.019868
43.64354 | 17.1177 | 16.5081 | 12.48419 | 0.6096019 | 2.011956 | 2.011956
43.65354 | 17.0667 | 16.48631 | 12.47808 | 0.5803864 | 2.004117 | 2.004117
43.66354 | 17.0662 | 16.46468 | 12.47198 | 0.6015207 | 1.996351 | 1.996351
43.67354 | 17.0509 | 16.44319 | 12.46588 | 0.6077062 | 1.988657 | 1.988657
43.68354 | 17.044 | 16.42186 | 12.45979 | 0.6221437 | 1.981035 | 1.981035
43.69353 | 17.0608 | 16.40069 | 12.4537 | 0.6601135 | 1.973491 | 1.973491
43.70353 | 17.0085 | 16.37964 | 12.44762 | 0.6288586 | 1.966011 | 1.966011
43.71353 | 17.0211 | 16.35874 | 12.44154 | 0.6623588 | 1.958601 | 1.958601
43.72353 | 17.0058 | 16.33799 | 12.43546 | 0.6678149 | 1.951261 | 1.951261
43.73353 | 17.0307 | 16.31737 | 12.42939 | 0.7133282 | 1.94399 | 1.94399
43.74352 | 16.9797 | 16.29692 | 12.42333 | 0.6827797 | 1.936795 | 1.936795
43.75352 | 16.9739 | 16.27659 | 12.41727 | 0.6973103 | 1.929661 | 1.929661
43.76352 | 16.9928 | 16.2564 | 12.41121 | 0.7364008 | 1.922595 | 1.922595
43.77352 | 16.9687 | 16.23635 | 12.40516 | 0.7323527 | 1.915596 | 1.915596
43.78352 | 16.9638 | 16.21643 | 12.39911 | 0.7473661 | 1.908664 | 1.908664
43.79352 | 16.9289 | 16.19666 | 12.39306 | 0.7322425 | 1.901798 | 1.901798
43.80351 | 16.9319 | 16.17704 | 12.38703 | 0.7548628 | 1.895005 | 1.895005
43.81351 | 16.9623 | 16.15753 | 12.38099 | 0.8047677 | 1.88827 | 1.88827
43.82351 | 16.898 | 16.13816 | 12.37496 | 0.7598375 | 1.881601 | 1.881601
43.83351 | 16.9117 | 16.11893 | 12.36893 | 0.7927738 | 1.874997 | 1.874997
43.84351 | 16.8996 | 16.09982 | 12.36291 | 0.7997773 | 1.868457 | 1.868457
43.85351 | 16.8789 | 16.08085 | 12.35689 | 0.7980485 | 1.86198 | 1.86198
43.8635 | 16.8817 | 16.06203 | 12.35088 | 0.8196703 | 1.855573 | 1.855573
43.8735 | 16.8704 | 16.04332 | 12.34487 | 0.8270799 | 1.849223 | 1.849223
43.8835 | 16.8759 | 16.02474 | 12.33887 | 0.8511604 | 1.842936 | 1.842936
43.8935 | 16.8441 | 16.00629 | 12.33287 | 0.8378119 | 1.83671 | 1.83671
43.9035 | 16.8393 | 15.98796 | 12.32687 | 0.8513356 | 1.830547 | 1.830547
43.9135 | 16.8629 | 15.96977 | 12.32088 | 0.8931328 | 1.824444 | 1.824444
43.92349 | 16.8084 | 15.95172 | 12.3149 | 0.8566849 | 1.818409 | 1.818409
43.93349 | 16.8123 | 15.93377 | 12.30891 | 0.8785291 | 1.812428 | 1.812428
43.94349 | 16.8182 | 15.91595 | 12.30294 | 0.9022482 | 1.806508 | 1.806508
43.95349 | 16.803 | 15.89826 | 12.29696 | 0.9047433 | 1.800648 | 1.800648
43.96349 | 16.8009 | 15.88069 | 12.29099 | 0.9202145 | 1.794848 | 1.794848
43.97349 | 16.7647 | 15.86324 | 12.28502 | 0.9014624 | 1.789107 | 1.789107
43.98348 | 16.7751 | 15.84593 | 12.27907 | 0.929173 | 1.783429 | 1.783429
43.99348 | 16.793 | 15.82872 | 12.27311 | 0.9642779 | 1.777805 | 1.777805
44.00348 | 16.7545 | 15.81164 | 12.26716 | 0.9428622 | 1.772239 | 1.772239
44.01348 | 16.7328 | 15.79467 | 12.26121 | 0.9381265 | 1.766731 | 1.766731
44.02348 | 16.749 | 15.77783 | 12.25527 | 0.9711715 | 1.76128 | 1.76128
44.03348 | 16.7735 | 15.7611 | 12.24933 | 1.012398 | 1.755887 | 1.755887
44.04347 | 16.7222 | 15.74451 | 12.2434 | 0.9776893 | 1.750555 | 1.750555
44.05347 | 16.7252 | 15.72802 | 12.23747 | 0.9971796 | 1.745275 | 1.745275
44.06347 | 16.7327 | 15.71165 | 12.23154 | 1.021053 | 1.740051 | 1.740051
44.07347 | 16.7349 | 15.69539 | 12.22562 | 1.039511 | 1.734884 | 1.734884
44.08347 | 16.7297 | 15.67925 | 12.2197 | 1.050452 | 1.729772 | 1.729772
44.09347 | 16.6793 | 15.66322 | 12.21379 | 1.016079 | 1.724715 | 1.724715
44.10346 | 16.7176 | 15.64732 | 12.20789 | 1.070276 | 1.719718 | 1.719718
44.11346 | 16.7094 | 15.63153 | 12.20198 | 1.077874 | 1.714771 | 1.714771
44.12346 | 16.6961 | 15.61584 | 12.19608 | 1.080259 | 1.709878 | 1.709878
44.13346 | 16.6653 | 15.60027 | 12.19019 | 1.065031 | 1.70504 | 1.70504
44.14346 | 16.6855 | 15.58481 | 12.1843 | 1.100691 | 1.700255 | 1.700255
44.15345 | 16.683 | 15.56948 | 12.17842 | 1.113524 | 1.695529 | 1.695529
44.16345 | 16.6925 | 15.55424 | 12.17254 | 1.138257 | 1.690853 | 1.690853
44.17345 | 16.6336 | 15.53911 | 12.16666 | 1.094488 | 1.686227 | 1.686227
44.18345 | 16.6391 | 15.5241 | 12.16078 | 1.115 | 1.681658 | 1.681658
44.19345 | 16.6762 | 15.50919 | 12.15491 | 1.167005 | 1.67714 | 1.67714
44.20345 | 16.6459 | 15.4944 | 12.14905 | 1.151505 | 1.672672 | 1.672672
44.21344 | 16.6255 | 15.47972 | 12.1432 | 1.145778 | 1.668263 | 1.668263
44.22344 | 16.5998 | 15.46514 | 12.13734 | 1.134658 | 1.663901 | 1.663901
44.23344 | 16.6501 | 15.45067 | 12.13149 | 1.199432 | 1.65959 | 1.65959
44.24344 | 16.6279 | 15.4363 | 12.12564 | 1.191598 | 1.65533 | 1.65533
44.25344 | 16.584 | 15.42204 | 12.1198 | 1.161958 | 1.651122 | 1.651122
44.26344 | 16.6047 | 15.40789 | 12.11396 | 1.196811 | 1.646965 | 1.646965
44.27343 | 16.6117 | 15.39386 | 12.10813 | 1.217844 | 1.642862 | 1.642862
44.28343 | 16.5957 | 15.37991 | 12.1023 | 1.215786 | 1.638806 | 1.638806
44.29343 | 16.5559 | 15.36608 | 12.09648 | 1.189824 | 1.6348 | 1.6348
44.30343 | 16.5674 | 15.35234 | 12.09066 | 1.215056 | 1.630844 | 1.630844
44.31343 | 16.5966 | 15.33872 | 12.08484 | 1.257884 | 1.626938 | 1.626938
44.32343 | 16.549 | 15.32519 | 12.07903 | 1.223809 | 1.623082 | 1.623082
44.33342 | 16.554 | 15.31178 | 12.07323 | 1.242217 | 1.619279 | 1.619279
44.34342 | 16.5454 | 15.29846 | 12.06742 | 1.246935 | 1.615522 | 1.615522
44.35342 | 16.5636 | 15.28525 | 12.06162 | 1.278351 | 1.611813 | 1.611813
44.36342 | 16.5466 | 15.27214 | 12.05583 | 1.274464 | 1.608154 | 1.608154
44.37342 | 16.5063 | 15.25912 | 12.05004 | 1.247176 | 1.604543 | 1.604543
44.38342 | 16.5516 | 15.24621 | 12.04425 | 1.305386 | 1.600981 | 1.600981
44.39341 | 16.5212 | 15.23342 | 12.03848 | 1.287783 | 1.59747 | 1.59747
44.40341 | 16.5058 | 15.22071 | 12.0327 | 1.285091 | 1.594005 | 1.594005
44.41341 | 16.5252 | 15.2081 | 12.02693 | 1.317099 | 1.590588 | 1.590588
44.42341 | 16.5081 | 15.19559 | 12.02116 | 1.312507 | 1.587218 | 1.587218
44.43341 | 16.5051 | 15.18318 | 12.01539 | 1.321915 | 1.583896 | 1.583896
44.44341 | 16.4967 | 15.17088 | 12.00963 | 1.325824 | 1.580622 | 1.580622
44.4534 | 16.5065 | 15.15868 | 12.00388 | 1.347821 | 1.577397 | 1.577397
44.4634 | 16.4739 | 15.14657 | 11.99813 | 1.327332 | 1.574218 | 1.574218
44.4734 | 16.5037 | 15.13456 | 11.99239 | 1.369144 | 1.571085 | 1.571085
44.4834 | 16.4916 | 15.12264 | 11.98664 | 1.368958 | 1.567999 | 1.567999
44.4934 | 16.4979 | 15.11083 | 11.98091 | 1.387074 | 1.564961 | 1.564961
44.50339 | 16.4837 | 15.09912 | 11.97518 | 1.384581 | 1.561971 | 1.561971
44.51339 | 16.4808 | 15.0875 | 11.96945 | 1.393301 | 1.559025 | 1.559025
44.52339 | 16.5111 | 15.07598 | 11.96372 | 1.435125 | 1.556126 | 1.556126
44.53339 | 16.462 | 15.06455 | 11.958 | 1.397452 | 1.553273 | 1.553273
44.54339 | 16.4867 | 15.05322 | 11.95229 | 1.433481 | 1.550466 | 1.550466
44.55339 | 16.5002 | 15.04198 | 11.94657 | 1.458215 | 1.547705 | 1.547705
44.56338 | 16.4998 | 15.03086 | 11.94087 | 1.468941 | 1.544993 | 1.544993
44.57338 | 16.4583 | 15.01982 | 11.93517 | 1.438482 | 1.542324 | 1.542324
44.58338 | 16.515 | 15.00887 | 11.92947 | 1.506128 | 1.5397 | 1.5397
44.59338 | 16.5006 | 14.99802 | 11.92378 | 1.502578 | 1.537123 | 1.537123
44.60338 | 16.5068 | 14.98727 | 11.91809 | 1.519532 | 1.534591 | 1.534591
44.61338 | 16.4636 | 14.97661 | 11.9124 | 1.486992 | 1.532104 | 1.532104
44.62337 | 16.5104 | 14.96605 | 11.90673 | 1.544346 | 1.529664 | 1.529664
44.63337 | 16.4943 | 14.95558 | 11.90105 | 1.538715 | 1.527268 | 1.527268
44.64337 | 16.5024 | 14.94521 | 11.89538 | 1.55719 | 1.524917 | 1.524917
44.65337 | 16.4871 | 14.93493 | 11.88971 | 1.552171 | 1.522611 | 1.522611
44.66337 | 16.4931 | 14.92474 | 11.88404 | 1.568357 | 1.52035 | 1.52035
44.67337 | 16.509 | 14.91465 | 11.87838 | 1.594349 | 1.518134 | 1.518134
44.68336 | 16.5168 | 14.90466 | 11.87273 | 1.612138 | 1.515964 | 1.515964
44.69336 | 16.4821 | 14.89476 | 11.86708 | 1.587342 | 1.513837 | 1.513837
44.70336 | 16.4896 | 14.88495 | 11.86144 | 1.604653 | 1.511755 | 1.511755
44.71336 | 16.5045 | 14.87523 | 11.85579 | 1.62927 | 1.509718 | 1.509718
44.72336 | 16.5064 | 14.86561 | 11.85016 | 1.640794 | 1.507725 | 1.507725
44.73336 | 16.4819 | 14.85608 | 11.84452 | 1.625825 | 1.505777 | 1.505777
44.74335 | 16.5042 | 14.84665 | 11.8389 | 1.657552 | 1.503874 | 1.503874
44.75335 | 16.5139 | 14.8373 | 11.83327 | 1.676597 | 1.502014 | 1.502014
44.76335 | 16.472 | 14.82805 | 11.82765 | 1.643948 | 1.500199 | 1.500199
44.77335 | 16.5064 | 14.81889 | 11.82204 | 1.687507 | 1.498428 | 1.498428
44.78335 | 16.4953 | 14.80983 | 11.81643 | 1.685472 | 1.496701 | 1.496701
44.79335 | 16.4883 | 14.80086 | 11.81082 | 1.687445 | 1.495019 | 1.495019
44.80334 | 16.4688 | 14.79198 | 11.80522 | 1.676817 | 1.493381 | 1.493381
44.81334 | 16.5036 | 14.7832 | 11.79962 | 1.720404 | 1.491787 | 1.491787
44.82334 | 16.4859 | 14.7745 | 11.79403 | 1.711399 | 1.490237 | 1.490237
44.83334 | 16.4766 | 14.7659 | 11.78844 | 1.710702 | 1.488731 | 1.488731
44.84334 | 16.4677 | 14.75739 | 11.78285 | 1.710312 | 1.487269 | 1.487269
44.85334 | 16.4937 | 14.74897 | 11.77727 | 1.74473 | 1.485851 | 1.485851
44.86333 | 16.4572 | 14.74065 | 11.7717 | 1.716547 | 1.484478 | 1.484478
44.87333 | 16.4684 | 14.73242 | 11.76612 | 1.73598 | 1.483148 | 1.483148
44.88333 | 16.4799 | 14.72428 | 11.76056 | 1.755621 | 1.481862 | 1.481862
44.89333 | 16.4482 | 14.71623 | 11.75499 | 1.731969 | 1.48062 | 1.48062
44.90333 | 16.4703 | 14.70827 | 11.74943 | 1.762025 | 1.479422 | 1.479422
44.91332 | 16.4706 | 14.70042 | 11.74388 | 1.770181 | 1.478268 | 1.478268
44.92332 | 16.4679 | 14.69265 | 11.73833 | 1.775253 | 1.477158 | 1.477158
44.93332 | 16.4488 | 14.68497 | 11.73278 | 1.763832 | 1.476092 | 1.476092
44.94332 | 16.4633 | 14.67738 | 11.72724 | 1.785919 | 1.47507 | 1.47507
44.95332 | 16.4693 | 14.66989 | 11.7217 | 1.799413 | 1.474092 | 1.474092
44.96332 | 16.4311 | 14.66248 | 11.71617 | 1.768615 | 1.473159 | 1.473159
44.97331 | 16.4529 | 14.65518 | 11.71064 | 1.797718 | 1.472269 | 1.472269
44.98331 | 16.4809 | 14.64797 | 11.70512 | 1.832935 | 1.471423 | 1.471423
44.99331 | 16.4284 | 14.64084 | 11.6996 | 1.787559 | 1.470622 | 1.470622
45.00331 | 16.4537 | 14.63381 | 11.69408 | 1.819891 | 1.469864 | 1.469864
45.01331 | 16.4605 | 14.62687 | 11.68857 | 1.83363 | 1.469151 | 1.469151
45.02331 | 16.4442 | 14.62002 | 11.68306 | 1.824176 | 1.468482 | 1.468482
45.0333 | 16.4376 | 14.61328 | 11.67756 | 1.824323 | 1.467857 | 1.467857
45.0433 | 16.4501 | 14.60662 | 11.67206 | 1.843484 | 1.467277 | 1.467277
45.0533 | 16.4493 | 14.60005 | 11.66657 | 1.849252 | 1.466741 | 1.466741
45.0633 | 16.4575 | 14.59357 | 11.66108 | 1.863926 | 1.466249 | 1.466249
45.0733 | 16.4506 | 14.58719 | 11.65559 | 1.863407 | 1.465802 | 1.465802
45.0833 | 16.4368 | 14.58091 | 11.65011 | 1.855894 | 1.465399 | 1.465399
45.09329 | 16.4767 | 14.57472 | 11.64464 | 1.901983 | 1.465041 | 1.465041
45.10329 | 16.4466 | 14.56862 | 11.63916 | 1.877983 | 1.464728 | 1.464728
45.11329 | 16.4284 | 14.56261 | 11.63369 | 1.86579 | 1.464459 | 1.464459
45.12329 | 16.4527 | 14.5567 | 11.62823 | 1.896003 | 1.464235 | 1.464235
45.13329 | 16.4597 | 14.55088 | 11.62277 | 1.908821 | 1.464057 | 1.464057
45.14329 | 16.438 | 14.54515 | 11.61731 | 1.892846 | 1.463923 | 1.463923
45.15328 | 16.4712 | 14.53953 | 11.61186 | 1.93167 | 1.463833 | 1.463833
45.16328 | 16.4623 | 14.53399 | 11.60641 | 1.928306 | 1.46379 | 1.46379
45.17328 | 16.4518 | 14.52855 | 11.60097 | 1.923246 | 1.463791 | 1.463791
45.18328 | 16.438 | 14.52321 | 11.59553 | 1.914793 | 1.463838 | 1.463838
45.19328 | 16.4643 | 14.51796 | 11.5901 | 1.946343 | 1.46393 | 1.46393
45.20328 | 16.4654 | 14.5128 | 11.58467 | 1.952598 | 1.464068 | 1.464068
45.21327 | 16.4343 | 14.50775 | 11.57925 | 1.926554 | 1.46425 | 1.46425
45.22327 | 16.4815 | 14.50278 | 11.57382 | 1.978718 | 1.464479 | 1.464479
45.23327 | 16.485 | 14.49791 | 11.56841 | 1.987086 | 1.464754 | 1.464754
45.24327 | 16.4348 | 14.49314 | 11.56299 | 1.941658 | 1.465075 | 1.465075
45.25327 | 16.4852 | 14.48847 | 11.55758 | 1.996732 | 1.465443 | 1.465443
45.26327 | 16.4714 | 14.48389 | 11.55218 | 1.98751 | 1.465856 | 1.465856
45.27326 | 16.4667 | 14.47941 | 11.54678 | 1.987287 | 1.466315 | 1.466315
45.28326 | 16.4585 | 14.47503 | 11.54139 | 1.983471 | 1.466822 | 1.466822
45.29326 | 16.481 | 14.47074 | 11.53599 | 2.010257 | 1.467375 | 1.467375
45.30326 | 16.4765 | 14.46655 | 11.53061 | 2.009945 | 1.467975 | 1.467975
45.31326 | 16.4503 | 14.46246 | 11.52522 | 1.987835 | 1.468621 | 1.468621
45.32325 | 16.4884 | 14.45848 | 11.51985 | 2.029923 | 1.469314 | 1.469314
45.33325 | 16.4565 | 14.45458 | 11.51447 | 2.001916 | 1.470055 | 1.470055
45.34325 | 16.4716 | 14.45079 | 11.5091 | 2.02081 | 1.470844 | 1.470844
45.35325 | 16.4639 | 14.4471 | 11.50374 | 2.016804 | 1.47168 | 1.47168
45.36325 | 16.4435 | 14.4435 | 11.49837 | 1.999999 | 1.472564 | 1.472564
45.37325 | 16.4712 | 14.44001 | 11.49302 | 2.031193 | 1.473495 | 1.473495
45.38324 | 16.4654 | 14.43662 | 11.48767 | 2.028784 | 1.474474 | 1.474474
45.39324 | 16.4229 | 14.43332 | 11.48232 | 1.989577 | 1.475502 | 1.475502
45.40324 | 16.4771 | 14.43013 | 11.47697 | 2.04697 | 1.476578 | 1.476578
45.41324 | 16.4451 | 14.42704 | 11.47163 | 2.01806 | 1.477703 | 1.477703
45.42324 | 16.437 | 14.42405 | 11.4663 | 2.012949 | 1.478877 | 1.478877
45.43324 | 16.4226 | 14.42116 | 11.46096 | 2.001435 | 1.4801 | 1.4801
45.44323 | 16.4601 | 14.41839 | 11.45564 | 2.041714 | 1.481372 | 1.481372
45.45323 | 16.4137 | 14.4157 | 11.45032 | 1.997997 | 1.482692 | 1.482692
45.46323 | 16.432 | 14.41313 | 11.445 | 2.018872 | 1.484065 | 1.484065
45.47323 | 16.4387 | 14.41065 | 11.43968 | 2.028047 | 1.485485 | 1.485485
45.48323 | 16.4254 | 14.40828 | 11.43437 | 2.017116 | 1.486956 | 1.486956
45.49323 | 16.4075 | 14.40602 | 11.42907 | 2.00148 | 1.488477 | 1.488477
45.50322 | 16.4388 | 14.40386 | 11.42377 | 2.034936 | 1.490047 | 1.490047
45.51322 | 16.4281 | 14.40181 | 11.41847 | 2.026286 | 1.491671 | 1.491671
45.52322 | 16.4109 | 14.39986 | 11.41318 | 2.011035 | 1.493344 | 1.493344
45.53322 | 16.4213 | 14.39803 | 11.40789 | 2.023273 | 1.49507 | 1.49507
45.54322 | 16.4405 | 14.39629 | 11.4026 | 2.044208 | 1.496845 | 1.496845
45.55322 | 16.4272 | 14.39467 | 11.39732 | 2.032531 | 1.498674 | 1.498674
45.56321 | 16.4366 | 14.39316 | 11.39205 | 2.043445 | 1.500553 | 1.500553
45.57321 | 16.4317 | 14.39175 | 11.38678 | 2.039953 | 1.502485 | 1.502485
45.58321 | 16.4586 | 14.39045 | 11.38151 | 2.068151 | 1.50447 | 1.50447
45.59321 | 16.4457 | 14.38926 | 11.37624 | 2.05644 | 1.506507 | 1.506507
45.60321 | 16.4425 | 14.38818 | 11.37098 | 2.054319 | 1.508598 | 1.508598
45.61321 | 16.4943 | 14.38721 | 11.36573 | 2.107087 | 1.510742 | 1.510742
45.6232 | 16.447 | 14.38636 | 11.36048 | 2.060642 | 1.512937 | 1.512937
45.6332 | 16.4526 | 14.38561 | 11.35524 | 2.066986 | 1.515189 | 1.515189
45.6432 | 16.5086 | 14.38498 | 11.34999 | 2.123618 | 1.517494 | 1.517494
45.6532 | 16.4711 | 14.38446 | 11.34476 | 2.086636 | 1.519855 | 1.519855
45.6632 | 16.4779 | 14.38406 | 11.33952 | 2.09384 | 1.52227 | 1.52227
45.6732 | 16.5376 | 14.38377 | 11.33429 | 2.15383 | 1.52474 | 1.52474
45.68319 | 16.5158 | 14.3836 | 11.32907 | 2.132205 | 1.527262 | 1.527262
45.69319 | 16.4856 | 14.38354 | 11.32385 | 2.102064 | 1.529844 | 1.529844
45.70319 | 16.5559 | 14.38359 | 11.31863 | 2.172307 | 1.532481 | 1.532481
45.71319 | 16.5509 | 14.38377 | 11.31342 | 2.167132 | 1.535175 | 1.535175
45.72319 | 16.5169 | 14.38406 | 11.30821 | 2.13284 | 1.537926 | 1.537926
45.73318 | 16.5757 | 14.38447 | 11.30301 | 2.19123 | 1.54073 | 1.54073
45.74318 | 16.5739 | 14.385 | 11.29781 | 2.1889 | 1.543595 | 1.543595
45.75318 | 16.5633 | 14.38565 | 11.29261 | 2.177651 | 1.546518 | 1.546518
45.76318 | 16.5999 | 14.38642 | 11.28742 | 2.213481 | 1.549499 | 1.549499
45.77318 | 16.6081 | 14.38731 | 11.28223 | 2.220789 | 1.552539 | 1.552539
45.78318 | 16.5809 | 14.38832 | 11.27705 | 2.192576 | 1.555637 | 1.555637
45.79317 | 16.6117 | 14.38946 | 11.27188 | 2.222242 | 1.558791 | 1.558791
45.80317 | 16.6164 | 14.39072 | 11.2667 | 2.225683 | 1.562008 | 1.562008
45.81317 | 16.6286 | 14.3921 | 11.26153 | 2.236498 | 1.565286 | 1.565286
45.82317 | 16.6313 | 14.39361 | 11.25636 | 2.237688 | 1.568624 | 1.568624
45.83317 | 16.6438 | 14.39525 | 11.2512 | 2.248553 | 1.572023 | 1.572023
45.84317 | 16.6605 | 14.39701 | 11.24604 | 2.263491 | 1.575483 | 1.575483
45.85316 | 16.6522 | 14.3989 | 11.2409 | 2.253305 | 1.579 | 1.579
45.86316 | 16.6701 | 14.40091 | 11.23575 | 2.269186 | 1.582584 | 1.582584
45.87316 | 16.6754 | 14.40306 | 11.2306 | 2.272339 | 1.58623 | 1.58623
45.88316 | 16.6695 | 14.40534 | 11.22546 | 2.264161 | 1.58994 | 1.58994
45.89316 | 16.6974 | 14.40775 | 11.22032 | 2.289653 | 1.593713 | 1.593713
45.90316 | 16.705 | 14.41029 | 11.21519 | 2.294712 | 1.59755 | 1.59755
45.91315 | 16.7116 | 14.41296 | 11.21007 | 2.298641 | 1.601447 | 1.601447
45.92315 | 16.7089 | 14.41577 | 11.20494 | 2.293133 | 1.605413 | 1.605413
45.93315 | 16.7515 | 14.41871 | 11.19982 | 2.33279 | 1.609445 | 1.609445
45.94315 | 16.7366 | 14.42179 | 11.1947 | 2.314812 | 1.613542 | 1.613542
45.95315 | 16.7197 | 14.425 | 11.18959 | 2.294696 | 1.617706 | 1.617706
45.96315 | 16.7666 | 14.42836 | 11.18448 | 2.338243 | 1.621936 | 1.621936
45.97314 | 16.7686 | 14.43185 | 11.17939 | 2.336754 | 1.626229 | 1.626229
45.98314 | 16.7663 | 14.43548 | 11.17429 | 2.330822 | 1.630595 | 1.630595
45.99314 | 16.7857 | 14.43925 | 11.16919 | 2.346449 | 1.635029 | 1.635029
46.00314 | 16.8157 | 14.44317 | 11.1641 | 2.372534 | 1.639532 | 1.639532
46.01314 | 16.8095 | 14.44722 | 11.15902 | 2.362276 | 1.644104 | 1.644104
46.02314 | 16.7931 | 14.45143 | 11.15393 | 2.341673 | 1.648747 | 1.648747
46.03313 | 16.8488 | 14.45577 | 11.14886 | 2.393028 | 1.653455 | 1.653455
46.04313 | 16.8315 | 14.46027 | 11.14379 | 2.371234 | 1.65824 | 1.65824
46.05313 | 16.8267 | 14.46491 | 11.13872 | 2.361791 | 1.663096 | 1.663096
46.06313 | 16.8886 | 14.4697 | 11.13365 | 2.418899 | 1.668025 | 1.668025
46.07313 | 16.8821 | 14.47464 | 11.12859 | 2.407456 | 1.673027 | 1.673027
46.08313 | 16.8673 | 14.47974 | 11.12353 | 2.387562 | 1.678103 | 1.678103
46.09312 | 16.9127 | 14.48498 | 11.11849 | 2.427721 | 1.683247 | 1.683247
46.10312 | 16.8921 | 14.49038 | 11.11344 | 2.40172 | 1.688472 | 1.688472
46.11312 | 16.9101 | 14.49594 | 11.10839 | 2.414163 | 1.693772 | 1.693772
46.12312 | 16.934 | 14.50165 | 11.10335 | 2.43235 | 1.699149 | 1.699149
46.13312 | 16.9439 | 14.50752 | 11.09831 | 2.436379 | 1.704603 | 1.704603
46.14311 | 16.9291 | 14.51355 | 11.09329 | 2.415553 | 1.710129 | 1.710129
46.15311 | 16.9911 | 14.51974 | 11.08826 | 2.471361 | 1.715739 | 1.715739
46.16311 | 16.9569 | 14.52609 | 11.08324 | 2.430807 | 1.721428 | 1.721428
46.17311 | 16.9618 | 14.53261 | 11.07822 | 2.429188 | 1.727197 | 1.727197
46.18311 | 17.0172 | 14.5393 | 11.0732 | 2.477903 | 1.733047 | 1.733047
46.19311 | 16.9843 | 14.54615 | 11.06819 | 2.438152 | 1.738979 | 1.738979
46.2031 | 17.0108 | 14.55316 | 11.06319 | 2.457639 | 1.744986 | 1.744986
46.2131 | 17.0373 | 14.56035 | 11.05819 | 2.476949 | 1.751082 | 1.751082
46.2231 | 17.0225 | 14.56771 | 11.05319 | 2.454787 | 1.757263 | 1.757263
46.2331 | 17.0596 | 14.57525 | 11.04819 | 2.484351 | 1.763528 | 1.763528
46.2431 | 17.0519 | 14.58296 | 11.0432 | 2.468941 | 1.769878 | 1.769878
46.2531 | 17.085 | 14.59085 | 11.03822 | 2.494153 | 1.776315 | 1.776315
46.26309 | 17.076 | 14.59891 | 11.03324 | 2.477095 | 1.782832 | 1.782832
46.27309 | 17.1024 | 14.60715 | 11.02826 | 2.495248 | 1.789445 | 1.789445
46.28309 | 17.1217 | 14.61558 | 11.02329 | 2.506119 | 1.796146 | 1.796146
46.29309 | 17.0994 | 14.62419 | 11.01832 | 2.475206 | 1.802937 | 1.802937
46.30309 | 17.1482 | 14.63299 | 11.01335 | 2.515207 | 1.80982 | 1.80982
46.31309 | 17.1615 | 14.64198 | 11.00839 | 2.51952 | 1.816794 | 1.816794
46.32308 | 17.1379 | 14.65115 | 11.00344 | 2.486752 | 1.823853 | 1.823853
46.33308 | 17.1874 | 14.66052 | 10.99849 | 2.526884 | 1.831014 | 1.831014
46.34308 | 17.1773 | 14.67008 | 10.99354 | 2.507221 | 1.838269 | 1.838269
46.35308 | 17.2117 | 14.67984 | 10.9886 | 2.531863 | 1.845621 | 1.845621
46.36308 | 17.2068 | 14.68979 | 10.98366 | 2.517008 | 1.853069 | 1.853069
46.37308 | 17.2173 | 14.69995 | 10.97872 | 2.517352 | 1.860615 | 1.860615
46.38307 | 17.263 | 14.71029 | 10.97379 | 2.55271 | 1.868249 | 1.868249
46.39307 | 17.2498 | 14.72085 | 10.96886 | 2.528947 | 1.875994 | 1.875994
46.40307 | 17.2566 | 14.73162 | 10.96394 | 2.524979 | 1.88384 | 1.88384
46.41307 | 17.3023 | 14.7426 | 10.95902 | 2.559701 | 1.891789 | 1.891789
46.42307 | 17.2814 | 14.75379 | 10.95411 | 2.527613 | 1.899841 | 1.899841
46.43307 | 17.3346 | 14.76519 | 10.94919 | 2.56941 | 1.907998 | 1.907998
46.44306 | 17.345 | 14.7768 | 10.94429 | 2.568204 | 1.916252 | 1.916252
46.45306 | 17.3233 | 14.78863 | 10.93939 | 2.534668 | 1.924621 | 1.924621
46.46306 | 17.3743 | 14.80069 | 10.93449 | 2.573612 | 1.933099 | 1.933099
46.47306 | 17.3789 | 14.81297 | 10.9296 | 2.565932 | 1.941686 | 1.941686
46.48306 | 17.3879 | 14.82547 | 10.92471 | 2.562427 | 1.950384 | 1.950384
46.49305 | 17.4273 | 14.83819 | 10.91983 | 2.589106 | 1.959184 | 1.959184
46.50305 | 17.4324 | 14.85116 | 10.91494 | 2.581242 | 1.968108 | 1.968108
46.51305 | 17.4357 | 14.86436 | 10.91006 | 2.571345 | 1.977145 | 1.977145
46.52305 | 17.4968 | 14.87779 | 10.90519 | 2.619011 | 1.986299 | 1.986299
46.53305 | 17.4694 | 14.89146 | 10.90032 | 2.577939 | 1.99557 | 1.99557
46.54305 | 17.5037 | 14.90537 | 10.89545 | 2.598325 | 2.00496 | 2.00496
46.55304 | 17.5235 | 14.91952 | 10.8906 | 2.603981 | 2.01446 | 2.01446
46.56304 | 17.5514 | 14.93393 | 10.88574 | 2.617474 | 2.024092 | 2.024092
46.57304 | 17.5776 | 14.94858 | 10.88089 | 2.62902 | 2.033846 | 2.033846
46.58304 | 17.5979 | 14.96349 | 10.87604 | 2.634411 | 2.043725 | 2.043725
46.59304 | 17.6124 | 14.97865 | 10.87119 | 2.633748 | 2.053729 | 2.053729
46.60304 | 17.6455 | 14.99408 | 10.86635 | 2.651423 | 2.063862 | 2.063862
46.61303 | 17.6732 | 15.00975 | 10.86152 | 2.663453 | 2.074113 | 2.074113
46.62303 | 17.6708 | 15.0257 | 10.85669 | 2.645103 | 2.084505 | 2.084505
46.63303 | 17.7195 | 15.04192 | 10.85186 | 2.677584 | 2.095028 | 2.095028
46.64303 | 17.7433 | 15.05841 | 10.84703 | 2.684894 | 2.105686 | 2.105686
46.65303 | 17.7488 | 15.07517 | 10.84221 | 2.673628 | 2.116479 | 2.116479
46.66303 | 17.7913 | 15.09221 | 10.8374 | 2.699085 | 2.127408 | 2.127408
46.67302 | 17.8423 | 15.10952 | 10.83259 | 2.732778 | 2.138465 | 2.138465
46.68302 | 17.8217 | 15.12713 | 10.82778 | 2.694569 | 2.149674 | 2.149674
46.69302 | 17.8658 | 15.14503 | 10.82298 | 2.720771 | 2.161025 | 2.161025
46.70302 | 17.9088 | 15.16322 | 10.81818 | 2.745582 | 2.17252 | 2.17252
46.71302 | 17.917 | 15.1817 | 10.81338 | 2.735297 | 2.18416 | 2.18416
46.72302 | 17.9569 | 15.20049 | 10.80859 | 2.756413 | 2.195948 | 2.195948
46.73301 | 18.0031 | 15.21955 | 10.80381 | 2.783546 | 2.207872 | 2.207872
46.74301 | 18.0005 | 15.23895 | 10.79903 | 2.761553 | 2.21996 | 2.21996
46.75301 | 18.0612 | 15.25865 | 10.79425 | 2.80255 | 2.232201 | 2.232201
46.76301 | 18.0921 | 15.27867 | 10.78947 | 2.813434 | 2.244597 | 2.244597
46.77301 | 18.1048 | 15.299 | 10.7847 | 2.8058 | 2.25715 | 2.25715
46.78301 | 18.1417 | 15.31966 | 10.77993 | 2.822044 | 2.269861 | 2.269861
46.793 | 18.1904 | 15.34062 | 10.77518 | 2.849783 | 2.282721 | 2.282721
46.803 | 18.2035 | 15.36193 | 10.77042 | 2.841571 | 2.295756 | 2.295756
46.813 | 18.2507 | 15.38357 | 10.76566 | 2.867126 | 2.308956 | 2.308956
46.823 | 18.2932 | 15.40556 | 10.76091 | 2.887642 | 2.322323 | 2.322323
46.833 | 18.3008 | 15.42788 | 10.75616 | 2.872917 | 2.335859 | 2.335859
46.843 | 18.3916 | 15.45056 | 10.75142 | 2.941044 | 2.349567 | 2.349567
46.85299 | 18.3703 | 15.47356 | 10.74669 | 2.896744 | 2.363433 | 2.363433
46.86299 | 18.4156 | 15.49693 | 10.74196 | 2.918665 | 2.37749 | 2.37749
46.87299 | 18.5073 | 15.52067 | 10.73723 | 2.986627 | 2.391724 | 2.391724
46.88299 | 18.4723 | 15.54478 | 10.7325 | 2.927524 | 2.406139 | 2.406139
46.89299 | 18.5468 | 15.56925 | 10.72778 | 2.977552 | 2.420736 | 2.420736
46.90298 | 18.6119 | 15.59407 | 10.72306 | 3.017831 | 2.435502 | 2.435502
46.91298 | 18.598 | 15.61929 | 10.71835 | 2.978707 | 2.450471 | 2.450471
46.92298 | 18.6884 | 15.6449 | 10.71364 | 3.0435 | 2.46563 | 2.46563
46.93298 | 18.7182 | 15.6709 | 10.70893 | 3.047304 | 2.480981 | 2.480981
46.94298 | 18.7398 | 15.69729 | 10.70423 | 3.042515 | 2.496526 | 2.496526
46.95298 | 18.8131 | 15.72407 | 10.69954 | 3.089028 | 2.512268 | 2.512268
46.96297 | 18.852 | 15.75123 | 10.69485 | 3.100769 | 2.528192 | 2.528192
46.97297 | 18.8775 | 15.77883 | 10.69016 | 3.098665 | 2.544338 | 2.544338
46.98297 | 18.9714 | 15.80685 | 10.68547 | 3.164553 | 2.560687 | 2.560687
46.99297 | 18.971 | 15.83528 | 10.68079 | 3.135722 | 2.577244 | 2.577244
47.00297 | 19.0552 | 15.86413 | 10.67611 | 3.191066 | 2.59401 | 2.59401
47.01297 | 19.1197 | 15.89342 | 10.67144 | 3.226279 | 2.61099 | 2.61099
47.02296 | 19.1145 | 15.92311 | 10.66678 | 3.191392 | 2.628166 | 2.628166
47.03296 | 19.2191 | 15.95327 | 10.66211 | 3.265829 | 2.645579 | 2.645579
47.04296 | 19.2697 | 15.98388 | 10.65745 | 3.28582 | 2.663215 | 2.663215
47.05296 | 19.2814 | 16.01494 | 10.65279 | 3.266457 | 2.681075 | 2.681075
47.06296 | 19.4114 | 16.04646 | 10.64814 | 3.364936 | 2.699162 | 2.699162
47.07296 | 19.3999 | 16.07845 | 10.64349 | 3.321451 | 2.717479 | 2.717479
47.08295 | 19.5175 | 16.11087 | 10.63885 | 3.406627 | 2.73601 | 2.73601
47.09295 | 19.5599 | 16.14381 | 10.63421 | 3.416094 | 2.754797 | 2.754797
47.10295 | 19.6029 | 16.17722 | 10.62957 | 3.425679 | 2.773823 | 2.773823
47.11295 | 19.7204 | 16.21113 | 10.62494 | 3.509274 | 2.793092 | 2.793092
47.12295 | 19.7215 | 16.24553 | 10.62031 | 3.475974 | 2.812607 | 2.812607
47.13295 | 19.8108 | 16.28043 | 10.61569 | 3.530371 | 2.83237 | 2.83237
47.14294 | 19.8761 | 16.3158 | 10.61107 | 3.560296 | 2.852365 | 2.852365
47.15294 | 19.9673 | 16.35173 | 10.60646 | 3.615569 | 2.872637 | 2.872637
47.16294 | 20.0207 | 16.38818 | 10.60184 | 3.632522 | 2.893167 | 2.893167
47.17294 | 20.0913 | 16.42515 | 10.59724 | 3.666145 | 2.913959 | 2.913959
47.18294 | 20.1768 | 16.46267 | 10.59263 | 3.714134 | 2.935017 | 2.935017
47.19294 | 20.2358 | 16.50072 | 10.58803 | 3.735079 | 2.956345 | 2.956345
47.20293 | 20.3224 | 16.53929 | 10.58344 | 3.783113 | 2.977923 | 2.977923
47.21293 | 20.3743 | 16.57845 | 10.57885 | 3.795852 | 2.9998 | 2.9998
47.22293 | 20.485 | 16.61817 | 10.57426 | 3.866829 | 3.021956 | 3.021956
47.23293 | 20.5961 | 16.65847 | 10.56968 | 3.937633 | 3.044396 | 3.044396
47.24293 | 20.5935 | 16.69934 | 10.5651 | 3.894159 | 3.067123 | 3.067123
47.25293 | 20.7584 | 16.7408 | 10.56052 | 4.017599 | 3.090141 | 3.090141
47.26292 | 20.7939 | 16.78281 | 10.55595 | 4.011087 | 3.11343 | 3.11343
47.27292 | 20.9067 | 16.82547 | 10.55138 | 4.081232 | 3.137042 | 3.137042
47.28292 | 21.0217 | 16.86873 | 10.54682 | 4.152969 | 3.160956 | 3.160956
47.29292 | 21.0431 | 16.91261 | 10.54226 | 4.130488 | 3.185176 | 3.185176
47.30292 | 21.2163 | 16.95712 | 10.5377 | 4.259183 | 3.209707 | 3.209707
47.31291 | 21.2949 | 17.00221 | 10.53316 | 4.292689 | 3.234526 | 3.234526
47.32291 | 21.3684 | 17.04799 | 10.52861 | 4.320411 | 3.25969 | 3.25969
47.33291 | 21.4943 | 17.09442 | 10.52407 | 4.399885 | 3.285175 | 3.285175
47.34291 | 21.5808 | 17.1415 | 10.51953 | 4.4393 | 3.310987 | 3.310987
47.35291 | 21.7083 | 17.18925 | 10.51499 | 4.519051 | 3.33713 | 3.33713
47.36291 | 21.8247 | 17.23767 | 10.51046 | 4.587028 | 3.363607 | 3.363607
47.3729 | 21.9076 | 17.28673 | 10.50593 | 4.620871 | 3.390397 | 3.390397
47.3829 | 22.0586 | 17.33652 | 10.50141 | 4.722076 | 3.417556 | 3.417556
47.3929 | 22.1552 | 17.38702 | 10.49689 | 4.768182 | 3.445064 | 3.445064
47.4029 | 22.304 | 17.43822 | 10.49237 | 4.86578 | 3.472923 | 3.472923
47.4129 | 22.442 | 17.49014 | 10.48786 | 4.951862 | 3.501138 | 3.501138
47.4229 | 22.5095 | 17.54278 | 10.48335 | 4.966719 | 3.529714 | 3.529714
47.43289 | 22.7174 | 17.59611 | 10.47886 | 5.121293 | 3.558625 | 3.558625
47.44289 | 22.8058 | 17.65023 | 10.47436 | 5.155574 | 3.587935 | 3.587935
47.45289 | 22.9718 | 17.7051 | 10.46986 | 5.266702 | 3.617619 | 3.617619
47.46289 | 23.1243 | 17.76073 | 10.46537 | 5.363571 | 3.647681 | 3.647681
47.47289 | 23.2476 | 17.81713 | 10.46088 | 5.430469 | 3.678125 | 3.678125
47.48289 | 23.4386 | 17.87431 | 10.4564 | 5.564289 | 3.708958 | 3.708958
47.49288 | 23.5732 | 17.93222 | 10.45192 | 5.640978 | 3.740151 | 3.740151
47.50288 | 23.7639 | 17.99099 | 10.44745 | 5.772914 | 3.77177 | 3.77177
47.51288 | 23.9074 | 18.05056 | 10.44297 | 5.856845 | 3.803791 | 3.803791
47.52288 | 24.0941 | 18.11094 | 10.4385 | 5.98316 | 3.836218 | 3.836218
47.53288 | 24.2575 | 18.17215 | 10.43404 | 6.085351 | 3.869054 | 3.869054
47.54288 | 24.4515 | 18.23419 | 10.42958 | 6.217309 | 3.902305 | 3.902305
47.55287 | 24.6449 | 18.29701 | 10.42513 | 6.347888 | 3.935941 | 3.935941
47.56287 | 24.8364 | 18.36075 | 10.42068 | 6.475653 | 3.970035 | 3.970035
47.57287 | 25.0649 | 18.42534 | 10.41623 | 6.639558 | 4.004556 | 4.004556
47.58287 | 25.2271 | 18.49081 | 10.41179 | 6.736294 | 4.03951 | 4.03951
47.59287 | 25.4523 | 18.55715 | 10.40734 | 6.895152 | 4.074902 | 4.074902
47.60287 | 25.6983 | 18.62438 | 10.40291 | 7.073921 | 4.110735 | 4.110735
47.61286 | 25.9041 | 18.69241 | 10.39848 | 7.211686 | 4.146966 | 4.146966
47.62286 | 26.1547 | 18.76144 | 10.39405 | 7.393257 | 4.183695 | 4.183695
47.63286 | 26.3728 | 18.83141 | 10.38963 | 7.541388 | 4.220892 | 4.220892
47.64286 | 26.6205 | 18.90228 | 10.38521 | 7.718222 | 4.258535 | 4.258535
47.65286 | 26.9008 | 18.97408 | 10.38079 | 7.926724 | 4.296642 | 4.296642
47.66286 | 27.1443 | 19.04681 | 10.37638 | 8.097487 | 4.335217 | 4.335217
47.67285 | 27.4273 | 19.1204 | 10.37198 | 8.306901 | 4.374211 | 4.374211
47.68285 | 27.6905 | 19.19504 | 10.36757 | 8.495462 | 4.413733 | 4.413733
47.69285 | 27.9766 | 19.27064 | 10.36317 | 8.705959 | 4.453735 | 4.453735
47.70285 | 28.2537 | 19.34721 | 10.35877 | 8.906485 | 4.49422 | 4.49422
47.71285 | 28.5578 | 19.42477 | 10.35438 | 9.133032 | 4.535193 | 4.535193
47.72284 | 28.8787 | 19.50323 | 10.35 | 9.375468 | 4.576617 | 4.576617
47.73284 | 29.1911 | 19.58276 | 10.34561 | 9.608336 | 4.618575 | 4.618575
47.74284 | 29.4943 | 19.6633 | 10.34123 | 9.831003 | 4.661033 | 4.661033
47.75284 | 29.8781 | 19.74484 | 10.33686 | 10.13326 | 4.703991 | 4.703991
47.76284 | 30.2091 | 19.82739 | 10.33248 | 10.38171 | 4.747455 | 4.747455
47.77284 | 30.5513 | 19.91097 | 10.32811 | 10.64033 | 4.791427 | 4.791427
47.78283 | 30.9171 | 19.99548 | 10.32375 | 10.92162 | 4.835865 | 4.835865
47.79283 | 31.2741 | 20.08111 | 10.31939 | 11.19299 | 4.88086 | 4.88086
47.80283 | 31.6743 | 20.16778 | 10.31503 | 11.50652 | 4.926371 | 4.926371
47.81283 | 32.055 | 20.25548 | 10.31068 | 11.79952 | 4.9724 | 4.9724
47.82283 | 32.4699 | 20.34423 | 10.30633 | 12.12567 | 5.018951 | 5.018951
47.83283 | 32.8626 | 20.43403 | 10.30199 | 12.42857 | 5.066022 | 5.066022
47.84282 | 33.2837 | 20.52479 | 10.29765 | 12.75891 | 5.11357 | 5.11357
47.85282 | 33.7274 | 20.61669 | 10.29331 | 13.11071 | 5.16169 | 5.16169
47.86282 | 34.1274 | 20.70965 | 10.28898 | 13.41775 | 5.210336 | 5.210336
47.87282 | 34.611 | 20.80367 | 10.28465 | 13.80733 | 5.259509 | 5.259509
47.88282 | 35.0301 | 20.89874 | 10.28032 | 14.13136 | 5.30921 | 5.30921
47.89282 | 35.5346 | 20.99488 | 10.276 | 14.53972 | 5.359438 | 5.359438
47.90281 | 35.9661 | 21.09197 | 10.27169 | 14.87413 | 5.410143 | 5.410143
47.91281 | 36.5117 | 21.19022 | 10.26737 | 15.32148 | 5.461425 | 5.461425
47.92281 | 36.9982 | 21.28953 | 10.26306 | 15.70867 | 5.513233 | 5.513233
47.93281 | 37.444 | 21.38989 | 10.25876 | 16.05411 | 5.565565 | 5.565565
47.94281 | 37.983 | 21.49129 | 10.25446 | 16.49171 | 5.61842 | 5.61842
47.95281 | 38.4916 | 21.59375 | 10.25016 | 16.89785 | 5.671795 | 5.671795
47.9628 | 39.058 | 21.69714 | 10.24587 | 17.36086 | 5.725636 | 5.725636
47.9728 | 39.546 | 21.80166 | 10.24158 | 17.74434 | 5.780043 | 5.780043
47.9828 | 40.0999 | 21.90722 | 10.23729 | 18.19268 | 5.834963 | 5.834963
47.9928 | 40.648 | 22.01379 | 10.23301 | 18.63421 | 5.89039 | 5.89039
48.0028 | 41.1602 | 22.12137 | 10.22873 | 19.03883 | 5.946319 | 5.946319
48.0128 | 41.7695 | 22.22994 | 10.22445 | 19.53956 | 6.002745 | 6.002745
48.02279 | 42.2863 | 22.3394 | 10.22019 | 19.9469 | 6.059606 | 6.059606
48.03279 | 42.8425 | 22.44994 | 10.21592 | 20.39256 | 6.117009 | 6.117009
48.04279 | 43.4226 | 22.56144 | 10.21166 | 20.86116 | 6.174889 | 6.174889
48.05279 | 43.974 | 22.67388 | 10.2074 | 21.30012 | 6.23324 | 6.23324
48.06279 | 44.5601 | 22.78725 | 10.20314 | 21.77285 | 6.292052 | 6.292052
48.07278 | 45.0668 | 22.90141 | 10.1989 | 22.16539 | 6.351259 | 6.351259
48.08278 | 45.696 | 23.01658 | 10.19465 | 22.67942 | 6.410967 | 6.410967
48.09278 | 46.2097 | 23.13262 | 10.1904 | 23.07708 | 6.471106 | 6.471106
48.10278 | 46.7648 | 23.2495 | 10.18616 | 23.5153 | 6.531667 | 6.531667
48.11278 | 47.3655 | 23.3672 | 10.18193 | 23.9983 | 6.592636 | 6.592636
48.12278 | 47.8116 | 23.4857 | 10.1777 | 24.3259 | 6.654001 | 6.654001
48.13277 | 48.4347 | 23.60484 | 10.17347 | 24.82986 | 6.715685 | 6.715685
48.14277 | 48.9121 | 23.72485 | 10.16925 | 25.18725 | 6.777799 | 6.777799
48.15277 | 49.4483 | 23.84555 | 10.16503 | 25.60275 | 6.840263 | 6.840263
48.16277 | 49.973 | 23.96694 | 10.16081 | 26.00606 | 6.903062 | 6.903062
48.17277 | 50.3689 | 24.08895 | 10.1566 | 26.27995 | 6.966178 | 6.966178
48.18277 | 50.9429 | 24.21157 | 10.15239 | 26.73133 | 7.029592 | 7.029592
48.19276 | 51.3707 | 24.33463 | 10.14819 | 27.03607 | 7.093221 | 7.093221
48.20276 | 51.7755 | 24.45833 | 10.14399 | 27.31717 | 7.157173 | 7.157173
48.21276 | 52.2466 | 24.58251 | 10.13979 | 27.66409 | 7.221361 | 7.221361
48.22276 | 52.6081 | 24.70713 | 10.1356 | 27.90097 | 7.285764 | 7.285764
48.23276 | 53.0738 | 24.83212 | 10.13141 | 28.24168 | 7.350358 | 7.350358
48.24276 | 53.3716 | 24.95745 | 10.12722 | 28.41415 | 7.415116 | 7.415116
48.25275 | 53.7709 | 25.08293 | 10.12304 | 28.68797 | 7.479941 | 7.479941
48.26275 | 54.0565 | 25.20877 | 10.11887 | 28.84773 | 7.544954 | 7.544954
48.27275 | 54.358 | 25.33479 | 10.11469 | 29.02321 | 7.61005 | 7.61005
48.28275 | 54.6111 | 25.46093 | 10.11052 | 29.15017 | 7.675205 | 7.675205
48.29275 | 54.8544 | 25.58712 | 10.10636 | 29.26728 | 7.740383 | 7.740383
48.30275 | 55.1399 | 25.71331 | 10.10219 | 29.42659 | 7.805557 | 7.805557
48.31274 | 55.2294 | 25.83929 | 10.09804 | 29.39011 | 7.870627 | 7.870627
48.32274 | 55.4491 | 25.96527 | 10.09388 | 29.48383 | 7.935691 | 7.935691
48.33274 | 55.5568 | 26.09103 | 10.08973 | 29.46577 | 8.000649 | 8.000649
48.34274 | 55.667 | 26.21651 | 10.08559 | 29.45049 | 8.065465 | 8.065465
48.35274 | 55.7219 | 26.34164 | 10.08144 | 29.38026 | 8.130101 | 8.130101
48.36274 | 55.7573 | 26.46634 | 10.0773 | 29.29096 | 8.194521 | 8.194521
48.37273 | 55.7898 | 26.59041 | 10.07317 | 29.19939 | 8.258621 | 8.258621
48.38273 | 55.7006 | 26.71402 | 10.06904 | 28.98658 | 8.322489 | 8.322489
48.39273 | 55.7487 | 26.83695 | 10.06491 | 28.91175 | 8.386022 | 8.386022
48.40273 | 55.57 | 26.95914 | 10.06079 | 28.61086 | 8.449174 | 8.449174
48.41273 | 55.5511 | 27.08048 | 10.05667 | 28.47062 | 8.511907 | 8.511907
48.42273 | 55.3294 | 27.2009 | 10.05255 | 28.1285 | 8.574174 | 8.574174
48.43272 | 55.211 | 27.32019 | 10.04844 | 27.89081 | 8.635871 | 8.635871
48.44272 | 54.9479 | 27.43848 | 10.04433 | 27.50942 | 8.697074 | 8.697074
48.45272 | 54.6841 | 27.55558 | 10.04023 | 27.12852 | 8.757678 | 8.757678
48.46272 | 54.5033 | 27.6714 | 10.03613 | 26.8319 | 8.817635 | 8.817635
48.47272 | 54.1381 | 27.78582 | 10.03203 | 26.35228 | 8.876896 | 8.876896
48.48271 | 53.8712 | 27.89866 | 10.02794 | 25.97254 | 8.935358 | 8.935358
48.49271 | 53.4747 | 28.01003 | 10.02385 | 25.46467 | 8.993088 | 8.993088
48.50271 | 53.1314 | 28.11972 | 10.01976 | 25.01168 | 9.04998 | 9.04998
48.51271 | 52.7364 | 28.22765 | 10.01568 | 24.50875 | 9.105983 | 9.105983
48.52271 | 52.2892 | 28.3337 | 10.0116 | 23.9555 | 9.16105 | 9.16105
48.53271 | 51.9006 | 28.43779 | 10.00753 | 23.46281 | 9.215131 | 9.215131
48.5427 | 51.3933 | 28.53971 | 10.00346 | 22.85359 | 9.268126 | 9.268126
48.5527 | 50.9738 | 28.63957 | 9.999396 | 22.33423 | 9.320089 | 9.320089
48.5627 | 50.4017 | 28.73717 | 9.995332 | 21.66453 | 9.370919 | 9.370919
48.5727 | 49.9569 | 28.83241 | 9.991273 | 21.12449 | 9.420567 | 9.420567
48.5827 | 49.3691 | 28.92519 | 9.987217 | 20.44391 | 9.468986 | 9.468986
48.5927 | 48.8725 | 29.01542 | 9.983165 | 19.85708 | 9.516126 | 9.516126
48.60269 | 48.311 | 29.10291 | 9.979122 | 19.20809 | 9.561896 | 9.561896
48.61269 | 47.7244 | 29.18776 | 9.975078 | 18.53664 | 9.60634 | 9.60634
48.62269 | 47.1716 | 29.26977 | 9.971037 | 17.90183 | 9.649368 | 9.649368
48.63269 | 46.5147 | 29.34887 | 9.967 | 17.16583 | 9.690933 | 9.690933
48.64269 | 46.0644 | 29.42495 | 9.962967 | 16.63945 | 9.730991 | 9.730991
48.65269 | 45.3404 | 29.49794 | 9.958938 | 15.84246 | 9.769501 | 9.769501
48.66268 | 44.8642 | 29.56769 | 9.954918 | 15.29651 | 9.806385 | 9.806385
48.67268 | 44.1683 | 29.63425 | 9.950896 | 14.53405 | 9.841678 | 9.841678
48.68268 | 43.6258 | 29.69748 | 9.946878 | 13.92832 | 9.875301 | 9.875301
48.69268 | 42.9872 | 29.7573 | 9.942864 | 13.2299 | 9.907219 | 9.907219
48.70268 | 42.412 | 29.81364 | 9.938854 | 12.59836 | 9.937395 | 9.937395
48.71268 | 41.7979 | 29.86645 | 9.934847 | 11.93145 | 9.965799 | 9.965799
48.72267 | 41.2289 | 29.91559 | 9.93085 | 11.31331 | 9.99237 | 9.99237
48.73267 | 40.6109 | 29.96112 | 9.926851 | 10.64978 | 10.01713 | 10.01713
48.74267 | 40.0586 | 30.00293 | 9.922855 | 10.05567 | 10.04004 | 10.04004
48.75267 | 39.4532 | 30.04096 | 9.918864 | 9.41224 | 10.06105 | 10.06105
48.76267 | 38.8848 | 30.07517 | 9.914876 | 8.809627 | 10.08015 | 10.08015
48.77267 | 38.2974 | 30.10553 | 9.910892 | 8.191874 | 10.09732 | 10.09732
48.78266 | 37.7249 | 30.13196 | 9.906917 | 7.592942 | 10.11252 | 10.11252
48.79266 | 37.2298 | 30.15449 | 9.902941 | 7.075314 | 10.12577 | 10.12577
48.80266 | 36.6168 | 30.17305 | 9.898968 | 6.443746 | 10.13704 | 10.13704
48.81266 | 36.1454 | 30.18764 | 9.894999 | 5.957756 | 10.14632 | 10.14632
48.82266 | 35.5877 | 30.19824 | 9.891034 | 5.389462 | 10.1536 | 10.1536
48.83266 | 35.0886 | 30.20482 | 9.887072 | 4.88378 | 10.15887 | 10.15887
48.84265 | 34.5738 | 30.20739 | 9.88312 | 4.366411 | 10.16213 | 10.16213
48.85265 | 34.1017 | 30.20594 | 9.879166 | 3.895759 | 10.16339 | 10.16339
48.86265 | 33.564 | 30.20048 | 9.875216 | 3.363523 | 10.16263 | 10.16263
48.87265 | 33.1284 | 30.19101 | 9.871269 | 2.937395 | 10.15987 | 10.15987
48.88265 | 32.6691 | 30.17754 | 9.867326 | 2.491561 | 10.15511 | 10.15511
48.89264 | 32.2286 | 30.16012 | 9.863393 | 2.068481 | 10.14836 | 10.14836
48.90264 | 31.7622 | 30.13873 | 9.859457 | 1.623468 | 10.13964 | 10.13964
48.91264 | 31.312 | 30.11342 | 9.855526 | 1.198576 | 10.12895 | 10.12895
48.92264 | 30.9397 | 30.08422 | 9.851598 | 0.8554761 | 10.11631 | 10.11631
48.93264 | 30.4678 | 30.05117 | 9.847674 | 0.4166256 | 10.10175 | 10.10175
48.94264 | 30.1412 | 30.01432 | 9.843753 | 0.1268813 | 10.08528 | 10.08528
48.95263 | 29.6974 | 29.97374 | 9.839842 | -0.2763448 | 10.06695 | 10.06695
48.96263 | 29.3759 | 29.92942 | 9.835929 | -0.5535241 | 10.04675 | 10.04675
48.97263 | 28.9626 | 29.88145 | 9.83202 | -0.9188497 | 10.02471 | 10.02471
48.98263 | 28.6619 | 29.82989 | 9.828114 | -1.167989 | 10.00089 | 10.00089
48.99263 | 28.3025 | 29.7748 | 9.824213 | -1.472296 | 9.975292 | 9.975292
49.00263 | 27.9966 | 29.71624 | 9.820315 | -1.719645 | 9.947965 | 9.947965
49.01262 | 27.6132 | 29.65437 | 9.816426 | -2.041169 | 9.918972 | 9.918972
49.02262 | 27.3663 | 29.58912 | 9.812535 | -2.22282 | 9.888293 | 9.888293
49.03262 | 27.027 | 29.52064 | 9.808648 | -2.493635 | 9.855994 | 9.855994
49.04262 | 26.7344 | 29.44899 | 9.804765 | -2.714594 | 9.822115 | 9.822115
49.05262 | 26.5066 | 29.37428 | 9.800885 | -2.867681 | 9.786698 | 9.786698
49.06262 | 26.1506 | 29.29658 | 9.797009 | -3.145984 | 9.749787 | 9.749787
49.07261 | 25.9743 | 29.21607 | 9.793143 | -3.241768 | 9.711463 | 9.711463
49.08261 | 25.6316 | 29.13267 | 9.789274 | -3.501067 | 9.671696 | 9.671696
49.09261 | 25.4667 | 29.04655 | 9.78541 | -3.579852 | 9.630571 | 9.630571
49.10261 | 25.1334 | 28.95781 | 9.781549 | -3.824413 | 9.588132 | 9.588132
49.11261 | 24.9761 | 28.86654 | 9.777691 | -3.890444 | 9.544426 | 9.544426
49.12261 | 24.6972 | 28.77284 | 9.773838 | -4.075644 | 9.499503 | 9.499503
49.1326 | 24.5217 | 28.67691 | 9.769993 | -4.155206 | 9.453456 | 9.453456
49.1426 | 24.2794 | 28.57864 | 9.766147 | -4.299236 | 9.406245 | 9.406245
49.1526 | 24.1088 | 28.47823 | 9.762304 | -4.369429 | 9.357962 | 9.357962
49.1626 | 23.8708 | 28.37578 | 9.758465 | -4.504978 | 9.308656 | 9.308656
49.1726 | 23.7192 | 28.27138 | 9.75463 | -4.552185 | 9.258377 | 9.258377
49.1826 | 23.511 | 28.16515 | 9.750799 | -4.654148 | 9.207175 | 9.207175
49.19259 | 23.3221 | 28.05727 | 9.746976 | -4.735174 | 9.155149 | 9.155149
49.20259 | 23.1364 | 27.94764 | 9.743152 | -4.811245 | 9.102246 | 9.102246
49.21259 | 22.9654 | 27.83647 | 9.739331 | -4.871065 | 9.048567 | 9.048567
49.22259 | 22.8311 | 27.72383 | 9.735515 | -4.89273 | 8.994158 | 8.994158
49.23259 | 22.6665 | 27.60984 | 9.731701 | -4.943338 | 8.939068 | 8.939068
49.24259 | 22.4637 | 27.49458 | 9.727892 | -5.030879 | 8.883344 | 8.883344
49.25258 | 22.3652 | 27.37826 | 9.724091 | -5.013065 | 8.827087 | 8.827087
49.26258 | 22.1453 | 27.26076 | 9.720289 | -5.115458 | 8.770234 | 8.770234
49.27258 | 22.0537 | 27.14226 | 9.716491 | -5.08856 | 8.712884 | 8.712884
49.28258 | 21.8844 | 27.02286 | 9.712696 | -5.138462 | 8.655083 | 8.655083
49.29258 | 21.7644 | 26.90265 | 9.708905 | -5.138253 | 8.596874 | 8.596874
49.30257 | 21.6242 | 26.78184 | 9.705123 | -5.157636 | 8.538357 | 8.538357
49.31257 | 21.4964 | 26.66026 | 9.701339 | -5.163856 | 8.479459 | 8.479459
49.32257 | 21.3624 | 26.53812 | 9.697559 | -5.175716 | 8.420279 | 8.420279
49.33257 | 21.2581 | 26.41549 | 9.693782 | -5.157395 | 8.360857 | 8.360857
49.34257 | 21.1302 | 26.29247 | 9.690009 | -5.162269 | 8.30123 | 8.30123
49.35257 | 21.0153 | 26.16912 | 9.68624 | -5.153818 | 8.241439 | 8.241439
49.36256 | 20.8861 | 26.04563 | 9.682479 | -5.159533 | 8.181577 | 8.181577
49.37256 | 20.7975 | 25.92185 | 9.678717 | -5.124346 | 8.121564 | 8.121564
49.38256 | 20.6616 | 25.79794 | 9.674959 | -5.136345 | 8.061493 | 8.061493
49.39256 | 20.5867 | 25.674 | 9.671204 | -5.087302 | 8.001399 | 8.001399
49.40256 | 20.4786 | 25.55008 | 9.667453 | -5.071478 | 7.941312 | 7.941312
49.41256 | 20.3965 | 25.42624 | 9.663706 | -5.029738 | 7.881266 | 7.881266
49.42255 | 20.2731 | 25.30266 | 9.659967 | -5.029561 | 7.821347 | 7.821347
49.43255 | 20.1941 | 25.17917 | 9.656227 | -4.985068 | 7.76147 | 7.76147
49.44255 | 20.088 | 25.05595 | 9.652491 | -4.967955 | 7.701732 | 7.701732
49.45255 | 20.0123 | 24.93303 | 9.648758 | -4.920733 | 7.642138 | 7.642138
49.46255 | 19.9348 | 24.81048 | 9.645028 | -4.875678 | 7.582725 | 7.582725
49.47255 | 19.8426 | 24.68832 | 9.641303 | -4.845715 | 7.523506 | 7.523506
49.48254 | 19.7569 | 24.56678 | 9.637586 | -4.809876 | 7.464595 | 7.464595
49.49254 | 19.7028 | 24.44561 | 9.633868 | -4.742809 | 7.405871 | 7.405871
49.50254 | 19.5863 | 24.32499 | 9.630153 | -4.738689 | 7.347418 | 7.347418
49.51254 | 19.5473 | 24.20497 | 9.626442 | -4.657665 | 7.289262 | 7.289262
49.52254 | 19.4427 | 24.08558 | 9.622734 | -4.642875 | 7.231421 | 7.231421
49.53254 | 19.3889 | 23.96685 | 9.61903 | -4.577954 | 7.173912 | 7.173912
49.54253 | 19.289 | 23.84896 | 9.615335 | -4.559956 | 7.116811 | 7.116811
49.55253 | 19.2474 | 23.73168 | 9.611638 | -4.484282 | 7.060022 | 7.060022
49.56253 | 19.1641 | 23.61518 | 9.607945 | -4.45108 | 7.003617 | 7.003617
49.57253 | 19.1106 | 23.49948 | 9.604255 | -4.388879 | 6.947612 | 6.947612
49.58253 | 19.0264 | 23.38461 | 9.600569 | -4.358211 | 6.892021 | 6.892021
49.59253 | 18.9841 | 23.2706 | 9.596887 | -4.286497 | 6.836855 | 6.836855
49.60252 | 18.867 | 23.15758 | 9.593213 | -4.290578 | 6.782182 | 6.782182
49.61252 | 18.8739 | 23.04535 | 9.589538 | -4.171453 | 6.727907 | 6.727907
49.62252 | 18.7533 | 22.93406 | 9.585867 | -4.180755 | 6.674094 | 6.674094
49.63252 | 18.745 | 22.8237 | 9.582199 | -4.078705 | 6.620753 | 6.620753
49.64252 | 18.6492 | 22.71432 | 9.578534 | -4.065122 | 6.567894 | 6.567894
49.65252 | 18.6155 | 22.60592 | 9.574873 | -3.990422 | 6.515524 | 6.515524
49.66251 | 18.5397 | 22.49863 | 9.571221 | -3.958926 | 6.463702 | 6.463702
49.67251 | 18.5104 | 22.39224 | 9.567568 | -3.881842 | 6.412337 | 6.412337
49.68251 | 18.4339 | 22.28688 | 9.563918 | -3.852983 | 6.361482 | 6.361482
49.69251 | 18.3868 | 22.18257 | 9.560271 | -3.795768 | 6.311148 | 6.311148
49.70251 | 18.3186 | 22.0793 | 9.556628 | -3.760705 | 6.261338 | 6.261338
49.7125 | 18.3128 | 21.9772 | 9.552994 | -3.664403 | 6.212105 | 6.212105
49.7225 | 18.2158 | 21.87607 | 9.549358 | -3.660272 | 6.163357 | 6.163357
49.7325 | 18.2125 | 21.77602 | 9.545726 | -3.563521 | 6.115147 | 6.115147
49.7425 | 18.1485 | 21.67705 | 9.542097 | -3.528554 | 6.067478 | 6.067478
49.7525 | 18.1007 | 21.57918 | 9.538472 | -3.478481 | 6.020355 | 6.020355
49.7625 | 18.0708 | 21.4824 | 9.534851 | -3.411604 | 5.973777 | 5.973777
49.77249 | 18.0045 | 21.38682 | 9.531238 | -3.382322 | 5.927792 | 5.927792
49.78249 | 18.0135 | 21.29225 | 9.527623 | -3.278749 | 5.882313 | 5.882313
49.79249 | 17.9234 | 21.19878 | 9.524013 | -3.275384 | 5.837386 | 5.837386
49.80249 | 17.9172 | 21.10643 | 9.520405 | -3.189227 | 5.793011 | 5.793011
49.81249 | 17.8602 | 21.01518 | 9.516801 | -3.154981 | 5.74919 | 5.74919
49.82249 | 17.8429 | 20.92505 | 9.513201 | -3.082146 | 5.705922 | 5.705922
49.83248 | 17.7906 | 20.83611 | 9.50961 | -3.045506 | 5.663248 | 5.663248
49.84248 | 17.7781 | 20.74819 | 9.506017 | -2.970089 | 5.621086 | 5.621086
49.85248 | 17.7064 | 20.66138 | 9.502427 | -2.95498 | 5.579477 | 5.579477
49.86248 | 17.7225 | 20.57568 | 9.498841 | -2.853178 | 5.538418 | 5.538418
49.87248 | 17.654 | 20.49108 | 9.495259 | -2.837079 | 5.49791 | 5.49791
49.88248 | 17.6431 | 20.40758 | 9.49168 | -2.764482 | 5.457951 | 5.457951
49.89247 | 17.6025 | 20.32526 | 9.488109 | -2.722761 | 5.418576 | 5.418576
49.90247 | 17.5728 | 20.24395 | 9.484537 | -2.671154 | 5.379708 | 5.379708
49.91247 | 17.5604 | 20.16374 | 9.480969 | -2.603335 | 5.341383 | 5.341383
49.92247 | 17.5067 | 20.0846 | 9.477404 | -2.577902 | 5.303599 | 5.303599
49.93247 | 17.479 | 20.00655 | 9.473843 | -2.52755 | 5.266353 | 5.266353
49.94247 | 17.4581 | 19.92957 | 9.470285 | -2.471472 | 5.229643 | 5.229643
49.95246 | 17.4494 | 19.85374 | 9.466736 | -2.404337 | 5.1935 | 5.1935
49.96246 | 17.396 | 19.77889 | 9.463185 | -2.382891 | 5.157853 | 5.157853
49.97246 | 17.4033 | 19.7051 | 9.459638 | -2.301804 | 5.122733 | 5.122733
49.98246 | 17.3355 | 19.63237 | 9.456094 | -2.296867 | 5.088136 | 5.088136
49.99246 | 17.3611 | 19.56067 | 9.452554 | -2.199574 | 5.05406 | 5.05406
50.00246 | 17.284 | 19.49002 | 9.449017 | -2.20602 | 5.020501 | 5.020501
50.01245 | 17.2949 | 19.42046 | 9.445489 | -2.125565 | 4.987488 | 4.987488
50.02245 | 17.2534 | 19.35186 | 9.44196 | -2.098465 | 4.954953 | 4.954953
50.03245 | 17.2247 | 19.28428 | 9.438434 | -2.059582 | 4.922924 | 4.922924
50.04245 | 17.2252 | 19.21771 | 9.434911 | -1.992508 | 4.891399 | 4.891399
50.05245 | 17.1855 | 19.15214 | 9.431392 | -1.966637 | 4.860372 | 4.860372
50.06244 | 17.1696 | 19.08765 | 9.427881 | -1.918046 | 4.829882 | 4.829882
50.07244 | 17.1544 | 19.02405 | 9.424369 | -1.869654 | 4.799842 | 4.799842
50.08244 | 17.1516 | 18.96144 | 9.42086 | -1.809842 | 4.770291 | 4.770291
50.09244 | 17.0859 | 18.8998 | 9.417355 | -1.8139 | 4.741223 | 4.741223
50.10244 | 17.1128 | 18.83912 | 9.413853 | -1.726323 | 4.712635 | 4.712635
50.11244 | 17.0501 | 18.7794 | 9.410355 | -1.729301 | 4.684523 | 4.684523
50.12243 | 17.0676 | 18.72068 | 9.406866 | -1.653084 | 4.656909 | 4.656909
50.13243 | 17.0387 | 18.66285 | 9.403374 | -1.624148 | 4.629737 | 4.629737
50.14243 | 17.0198 | 18.60594 | 9.399887 | -1.586144 | 4.603029 | 4.603029
50.15243 | 17.023 | 18.54996 | 9.396402 | -1.526964 | 4.576781 | 4.576781
50.16243 | 16.9714 | 18.4949 | 9.392921 | -1.523499 | 4.550989 | 4.550989
50.17243 | 17.0061 | 18.44074 | 9.389444 | -1.434643 | 4.525649 | 4.525649
50.18242 | 16.9431 | 18.38754 | 9.385975 | -1.444438 | 4.500781 | 4.500781
50.19242 | 16.9708 | 18.33517 | 9.382505 | -1.364371 | 4.476333 | 4.476333
50.20242 | 16.9168 | 18.28369 | 9.379038 | -1.36689 | 4.452326 | 4.452326
50.21242 | 16.9119 | 18.23308 | 9.375575 | -1.321184 | 4.428755 | 4.428755
50.22242 | 16.921 | 18.18335 | 9.372115 | -1.262347 | 4.405616 | 4.405616
50.23242 | 16.8792 | 18.13447 | 9.368658 | -1.25527 | 4.382906 | 4.382906
50.24241 | 16.8964 | 18.08649 | 9.36521 | -1.190094 | 4.360642 | 4.360642
50.25241 | 16.8475 | 18.03931 | 9.36176 | -1.191814 | 4.338777 | 4.338777
50.26241 | 16.8608 | 17.99297 | 9.358314 | -1.132173 | 4.317329 | 4.317329
50.27241 | 16.8444 | 17.94746 | 9.354872 | -1.103062 | 4.296295 | 4.296295
50.28241 | 16.8449 | 17.90277 | 9.351432 | -1.057874 | 4.275671 | 4.275671
50.29241 | 16.8141 | 17.8589 | 9.347996 | -1.044802 | 4.255453 | 4.255453
50.3024 | 16.8167 | 17.81588 | 9.344569 | -0.9991787 | 4.235655 | 4.235655
50.3124 | 16.8033 | 17.77361 | 9.34114 | -0.9703145 | 4.216237 | 4.216237
50.3224 | 16.7947 | 17.73214 | 9.337715 | -0.9374446 | 4.197215 | 4.197215
50.3324 | 16.8013 | 17.69146 | 9.334293 | -0.8901613 | 4.178584 | 4.178584
50.3424 | 16.7644 | 17.65156 | 9.330874 | -0.8871583 | 4.160342 | 4.160342
50.3524 | 16.8025 | 17.61243 | 9.327459 | -0.8099286 | 4.142485 | 4.142485
50.36239 | 16.7225 | 17.5741 | 9.324052 | -0.8516031 | 4.125025 | 4.125025
50.37239 | 16.7774 | 17.5365 | 9.320644 | -0.7590988 | 4.107927 | 4.107927
50.38239 | 16.7542 | 17.49965 | 9.317239 | -0.7454483 | 4.091205 | 4.091205
50.39239 | 16.7317 | 17.46354 | 9.313838 | -0.7318445 | 4.074853 | 4.074853
50.40239 | 16.7762 | 17.42818 | 9.31044 | -0.6519824 | 4.058871 | 4.058871
50.41239 | 16.7133 | 17.39355 | 9.307045 | -0.6802538 | 4.043254 | 4.043254
50.42238 | 16.7522 | 17.35969 | 9.303659 | -0.6074873 | 4.028014 | 4.028014
50.43238 | 16.7224 | 17.32651 | 9.300271 | -0.604109 | 4.013119 | 4.013119
50.44238 | 16.7193 | 17.29405 | 9.296887 | -0.5747473 | 3.99858 | 3.99858
50.45238 | 16.7583 | 17.2623 | 9.293506 | -0.5039957 | 3.984395 | 3.984395
50.46238 | 16.7201 | 17.23125 | 9.290128 | -0.5111505 | 3.970561 | 3.970561
50.47237 | 16.7548 | 17.20093 | 9.286759 | -0.4461336 | 3.957087 | 3.957087
50.48237 | 16.7255 | 17.17128 | 9.283389 | -0.4457804 | 3.943946 | 3.943946
50.49237 | 16.717 | 17.14232 | 9.280021 | -0.4253169 | 3.931148 | 3.931148
50.50237 | 16.7543 | 17.11404 | 9.276657 | -0.359736 | 3.918689 | 3.918689
50.51237 | 16.7309 | 17.08643 | 9.273297 | -0.3555336 | 3.906568 | 3.906568
50.52237 | 16.7401 | 17.0595 | 9.26994 | -0.3194044 | 3.894782 | 3.894782
50.53236 | 16.7366 | 17.03327 | 9.266591 | -0.2966702 | 3.88334 | 3.88334
50.54236 | 16.7577 | 17.00767 | 9.263241 | -0.2499726 | 3.872216 | 3.872216
50.55236 | 16.7373 | 16.98273 | 9.259894 | -0.2454344 | 3.86142 | 3.86142
50.56236 | 16.7556 | 16.95845 | 9.25655 | -0.2028504 | 3.85095 | 3.85095
50.57236 | 16.7697 | 16.93482 | 9.25321 | -0.1651166 | 3.840803 | 3.840803
50.58236 | 16.7509 | 16.91183 | 9.249873 | -0.1609287 | 3.830978 | 3.830978
50.59235 | 16.7867 | 16.8895 | 9.246545 | -0.1028034 | 3.821479 | 3.821479
50.60235 | 16.7456 | 16.86779 | 9.243215 | -0.1221934 | 3.812289 | 3.812289
50.61235 | 16.7898 | 16.84672 | 9.239888 | -0.05691709 | 3.803414 | 3.803414
50.62235 | 16.7781 | 16.82627 | 9.236565 | -0.0481695 | 3.794852 | 3.794852
50.63235 | 16.7916 | 16.80645 | 9.233245 | -0.01484756 | 3.786601 | 3.786601
50.64235 | 16.8244 | 16.78725 | 9.229929 | 0.03715262 | 3.778659 | 3.778659
50.65234 | 16.7947 | 16.76868 | 9.226621 | 0.02601628 | 3.771032 | 3.771032
50.66234 | 16.823 | 16.75072 | 9.223311 | 0.07228359 | 3.763703 | 3.763703
50.67234 | 16.8239 | 16.73336 | 9.220004 | 0.0905393 | 3.756678 | 3.756678
50.68234 | 16.8315 | 16.71661 | 9.216701 | 0.1148872 | 3.749956 | 3.749956
50.69234 | 16.8622 | 16.70047 | 9.213402 | 0.1617291 | 3.743535 | 3.743535
50.70234 | 16.8514 | 16.68493 | 9.210105 | 0.1664698 | 3.737412 | 3.737412
50.71233 | 16.8639 | 16.67001 | 9.206817 | 0.1938907 | 3.731596 | 3.731596
50.72233 | 16.8807 | 16.65566 | 9.203528 | 0.2250362 | 3.726068 | 3.726068
50.73233 | 16.898 | 16.64191 | 9.200241 | 0.2560882 | 3.720835 | 3.720835
50.74233 | 16.9243 | 16.62875 | 9.196959 | 0.2955494 | 3.715896 | 3.715896
50.75233 | 16.8969 | 16.61618 | 9.193679 | 0.2807221 | 3.711249 | 3.711249
50.76233 | 16.9559 | 16.60419 | 9.190403 | 0.3517088 | 3.706894 | 3.706894
50.77232 | 16.9454 | 16.5928 | 9.187135 | 0.3526012 | 3.702832 | 3.702832
50.78232 | 16.9779 | 16.58198 | 9.183865 | 0.3959231 | 3.699056 | 3.699056
50.79232 | 17.0006 | 16.57173 | 9.180599 | 0.4288659 | 3.695567 | 3.695567
50.80232 | 16.9853 | 16.56207 | 9.177336 | 0.4232309 | 3.692366 | 3.692366
50.81232 | 17.0238 | 16.55298 | 9.174077 | 0.4708207 | 3.689451 | 3.689451
50.82232 | 17.0375 | 16.54446 | 9.17082 | 0.4930371 | 3.686821 | 3.686821
50.83231 | 17.0652 | 16.53652 | 9.167573 | 0.528681 | 3.684473 | 3.684473
50.84231 | 17.1001 | 16.52914 | 9.164323 | 0.5709555 | 3.682411 | 3.682411
50.85231 | 17.0594 | 16.52234 | 9.161077 | 0.5370609 | 3.680631 | 3.680631
50.86231 | 17.1158 | 16.5161 | 9.157834 | 0.5996983 | 3.679134 | 3.679134
50.87231 | 17.1719 | 16.51043 | 9.154594 | 0.6614698 | 3.677918 | 3.677918
50.8823 | 17.136 | 16.50532 | 9.151363 | 0.6306752 | 3.676981 | 3.676981
50.8923 | 17.2159 | 16.50078 | 9.14813 | 0.7151184 | 3.676326 | 3.676326
50.9023 | 17.1884 | 16.4968 | 9.1449 | 0.6915982 | 3.675951 | 3.675951
50.9123 | 17.2253 | 16.49338 | 9.141674 | 0.7319159 | 3.675855 | 3.675855
50.9223 | 17.2845 | 16.49053 | 9.138451 | 0.7939726 | 3.676038 | 3.676038
50.9323 | 17.2551 | 16.48823 | 9.135231 | 0.7668689 | 3.6765 | 3.6765
50.94229 | 17.3104 | 16.4865 | 9.13202 | 0.8239029 | 3.677239 | 3.677239
50.95229 | 17.3472 | 16.48532 | 9.128807 | 0.8618802 | 3.678257 | 3.678257
50.96229 | 17.3611 | 16.4847 | 9.125597 | 0.876398 | 3.679553 | 3.679553
50.97229 | 17.4209 | 16.48464 | 9.12239 | 0.936257 | 3.681126 | 3.681126
50.98229 | 17.4 | 16.48514 | 9.119187 | 0.9148576 | 3.682978 | 3.682978
50.99229 | 17.4497 | 16.4862 | 9.115987 | 0.9634994 | 3.685107 | 3.685107
51.00228 | 17.4978 | 16.48782 | 9.112795 | 1.009985 | 3.68751 | 3.68751
51.01228 | 17.4974 | 16.48999 | 9.109602 | 1.00741 | 3.690194 | 3.690194
51.02228 | 17.5571 | 16.49272 | 9.106412 | 1.064377 | 3.693156 | 3.693156
51.03228 | 17.5824 | 16.49602 | 9.103225 | 1.086384 | 3.696395 | 3.696395
51.04228 | 17.6203 | 16.49987 | 9.100042 | 1.120433 | 3.699913 | 3.699913
51.05228 | 17.6613 | 16.50428 | 9.096861 | 1.157021 | 3.703709 | 3.703709
51.06227 | 17.6975 | 16.50925 | 9.093689 | 1.188254 | 3.707778 | 3.707778
51.07227 | 17.7268 | 16.51478 | 9.090516 | 1.212021 | 3.712132 | 3.712132
51.08227 | 17.7853 | 16.52087 | 9.087345 | 1.264427 | 3.716764 | 3.716764
51.09227 | 17.8033 | 16.52753 | 9.084178 | 1.275769 | 3.721676 | 3.721676
51.10227 | 17.8613 | 16.53475 | 9.081014 | 1.326548 | 3.726869 | 3.726869
51.11227 | 17.896 | 16.54254 | 9.077853 | 1.353462 | 3.732342 | 3.732342
51.12226 | 17.9586 | 16.55088 | 9.074701 | 1.407719 | 3.73809 | 3.73809
51.13226 | 17.9934 | 16.5598 | 9.071547 | 1.433601 | 3.744126 | 3.744126
51.14226 | 18.0447 | 16.56929 | 9.068396 | 1.475414 | 3.750445 | 3.750445
51.15226 | 18.0854 | 16.57934 | 9.065248 | 1.506057 | 3.757047 | 3.757047
51.16226 | 18.1401 | 16.58997 | 9.062104 | 1.550129 | 3.763933 | 3.763933
51.17226 | 18.1805 | 16.60117 | 9.058963 | 1.579327 | 3.771105 | 3.771105
51.18225 | 18.2352 | 16.61294 | 9.05583 | 1.622263 | 3.778553 | 3.778553
51.19225 | 18.2911 | 16.62529 | 9.052696 | 1.665811 | 3.786297 | 3.786297
51.20225 | 18.3329 | 16.63822 | 9.049564 | 1.69468 | 3.794328 | 3.794328
51.21225 | 18.4038 | 16.65173 | 9.046436 | 1.752069 | 3.802648 | 3.802648
51.22225 | 18.4478 | 16.66583 | 9.043311 | 1.781975 | 3.811257 | 3.811257
51.23225 | 18.5026 | 16.6805 | 9.04019 | 1.822097 | 3.820157 | 3.820157
51.24224 | 18.5602 | 16.69576 | 9.037076 | 1.86444 | 3.829342 | 3.829342
51.25224 | 18.6265 | 16.71161 | 9.033961 | 1.914885 | 3.838827 | 3.838827
51.26224 | 18.6837 | 16.72806 | 9.030849 | 1.955639 | 3.848606 | 3.848606
51.27224 | 18.7483 | 16.7451 | 9.02774 | 2.003198 | 3.858681 | 3.858681
51.28224 | 18.7957 | 16.76274 | 9.024635 | 2.032959 | 3.869053 | 3.869053
51.29223 | 18.8847 | 16.78096 | 9.021537 | 2.103738 | 3.879712 | 3.879712
51.30223 | 18.9344 | 16.7998 | 9.018438 | 2.134599 | 3.890681 | 3.890681
51.31223 | 19.0002 | 16.81925 | 9.015343 | 2.180953 | 3.901952 | 3.901952
51.32223 | 19.0716 | 16.8393 | 9.01225 | 2.232297 | 3.913526 | 3.913526
51.33223 | 19.1476 | 16.85997 | 9.009161 | 2.28763 | 3.925405 | 3.925405
51.34223 | 19.2149 | 16.88125 | 9.006074 | 2.333649 | 3.937588 | 3.937588
51.35222 | 19.2781 | 16.90313 | 9.002996 | 2.37497 | 3.950067 | 3.950067
51.36222 | 19.3482 | 16.92565 | 8.999916 | 2.422548 | 3.962868 | 3.962868
51.37222 | 19.4489 | 16.9488 | 8.99684 | 2.500101 | 3.975979 | 3.975979
51.38222 | 19.521 | 16.97257 | 8.993767 | 2.548426 | 3.989404 | 3.989404
51.39222 | 19.5907 | 16.99698 | 8.990696 | 2.593717 | 4.003143 | 4.003143
51.40222 | 19.6742 | 17.02203 | 8.987629 | 2.652172 | 4.017199 | 4.017199
51.41221 | 19.758 | 17.04769 | 8.98457 | 2.710312 | 4.031559 | 4.031559
51.42221 | 19.8604 | 17.07402 | 8.98151 | 2.786384 | 4.046253 | 4.046253
51.43221 | 19.9444 | 17.10099 | 8.978453 | 2.843408 | 4.06127 | 4.06127
51.44221 | 20.0116 | 17.12862 | 8.975398 | 2.882978 | 4.076612 | 4.076612
51.45221 | 20.1361 | 17.15691 | 8.972347 | 2.979194 | 4.09228 | 4.09228
51.46221 | 20.2064 | 17.18585 | 8.969299 | 3.020547 | 4.108277 | 4.108277
51.4722 | 20.3026 | 17.21544 | 8.96626 | 3.087164 | 4.124588 | 4.124588
51.4822 | 20.4125 | 17.24572 | 8.963218 | 3.166784 | 4.141249 | 4.141249
51.4922 | 20.5003 | 17.27667 | 8.96018 | 3.223629 | 4.158245 | 4.158245
51.5022 | 20.6019 | 17.3083 | 8.957145 | 3.293596 | 4.175579 | 4.175579
51.5122 | 20.7099 | 17.34062 | 8.954113 | 3.36928 | 4.193254 | 4.193254
51.5222 | 20.8073 | 17.37363 | 8.951084 | 3.433675 | 4.211271 | 4.211271
51.53219 | 20.9387 | 17.40729 | 8.948063 | 3.53141 | 4.229613 | 4.229613
51.54219 | 21.0357 | 17.44169 | 8.945041 | 3.594014 | 4.248323 | 4.248323
51.55219 | 21.1366 | 17.47678 | 8.942021 | 3.659816 | 4.267381 | 4.267381
51.56219 | 21.2614 | 17.51259 | 8.939005 | 3.748809 | 4.286793 | 4.286793
51.57219 | 21.3824 | 17.54911 | 8.935992 | 3.833289 | 4.306559 | 4.306559
51.58219 | 21.4854 | 17.58635 | 8.932983 | 3.89905 | 4.326684 | 4.326684
51.59218 | 21.6118 | 17.62427 | 8.929981 | 3.987526 | 4.347147 | 4.347147
51.60218 | 21.7407 | 17.66297 | 8.926977 | 4.077734 | 4.367994 | 4.367994
51.61218 | 21.8622 | 17.70239 | 8.923977 | 4.15981 | 4.389207 | 4.389207
51.62218 | 21.9903 | 17.74256 | 8.92098 | 4.247744 | 4.410788 | 4.410788
51.63218 | 22.1213 | 17.78347 | 8.917985 | 4.337833 | 4.432741 | 4.432741
51.64218 | 22.2481 | 17.82513 | 8.914994 | 4.42297 | 4.455068 | 4.455068
51.65217 | 22.4017 | 17.86751 | 8.912011 | 4.534193 | 4.477748 | 4.477748
51.66217 | 22.5051 | 17.91069 | 8.909027 | 4.594412 | 4.500831 | 4.500831
51.67217 | 22.6424 | 17.95464 | 8.906045 | 4.687761 | 4.524297 | 4.524297
51.68217 | 22.7901 | 17.99936 | 8.903067 | 4.790738 | 4.548148 | 4.548148
51.69217 | 22.9305 | 18.04487 | 8.900092 | 4.885633 | 4.572388 | 4.572388
51.70216 | 23.0787 | 18.09111 | 8.897124 | 4.987589 | 4.596993 | 4.596993
51.71216 | 23.2105 | 18.13819 | 8.894155 | 5.072307 | 4.622019 | 4.622019
51.72216 | 23.3621 | 18.18607 | 8.891189 | 5.176029 | 4.647441 | 4.647441
51.73216 | 23.5225 | 18.23475 | 8.888226 | 5.287747 | 4.673263 | 4.673263
51.74216 | 23.651 | 18.28425 | 8.885267 | 5.366755 | 4.699489 | 4.699489
51.75216 | 23.8113 | 18.33455 | 8.88231 | 5.476746 | 4.726122 | 4.726122
51.76215 | 23.9595 | 18.38563 | 8.879362 | 5.573866 | 4.753136 | 4.753136
51.77215 | 24.1007 | 18.43759 | 8.876411 | 5.663109 | 4.78059 | 4.78059
51.78215 | 24.2856 | 18.49038 | 8.873464 | 5.795218 | 4.808459 | 4.808459
51.79215 | 24.4289 | 18.54401 | 8.87052 | 5.884887 | 4.836746 | 4.836746
51.80215 | 24.5636 | 18.59849 | 8.867579 | 5.965109 | 4.865456 | 4.865456
51.81215 | 24.7305 | 18.65382 | 8.864641 | 6.07668 | 4.89459 | 4.89459
51.82214 | 24.873 | 18.70995 | 8.861711 | 6.163047 | 4.924121 | 4.924121
51.83214 | 25.0416 | 18.767 | 8.858779 | 6.274597 | 4.954112 | 4.954112
51.84214 | 25.2046 | 18.82492 | 8.855851 | 6.379677 | 4.984536 | 4.984536
51.85214 | 25.3419 | 18.88372 | 8.852925 | 6.458182 | 5.015396 | 5.015396
51.86214 | 25.5112 | 18.9434 | 8.850003 | 6.567805 | 5.046696 | 5.046696
51.87214 | 25.6774 | 19.00396 | 8.847083 | 6.67344 | 5.078439 | 5.078439
51.88213 | 25.8252 | 19.06536 | 8.844172 | 6.75984 | 5.110594 | 5.110594
51.89213 | 25.9711 | 19.12772 | 8.841258 | 6.843385 | 5.143229 | 5.143229
51.90213 | 26.1441 | 19.19098 | 8.838348 | 6.953124 | 5.176314 | 5.176314
51.91213 | 26.2956 | 19.25515 | 8.835441 | 7.040454 | 5.209852 | 5.209852
51.92213 | 26.452 | 19.32023 | 8.832537 | 7.131769 | 5.243847 | 5.243847
51.93213 | 26.6083 | 19.38624 | 8.829636 | 7.222064 | 5.2783 | 5.2783
51.94212 | 26.7626 | 19.4531 | 8.826743 | 7.309498 | 5.313179 | 5.313179
51.95212 | 26.9031 | 19.52096 | 8.823848 | 7.382138 | 5.348557 | 5.348557
51.96212 | 27.0582 | 19.58976 | 8.820957 | 7.468442 | 5.3844 | 5.3844
51.97212 | 27.2333 | 19.65949 | 8.818068 | 7.573807 | 5.420713 | 5.420713
51.98212 | 27.3579 | 19.73017 | 8.815182 | 7.627727 | 5.457495 | 5.457495
51.99212 | 27.5046 | 19.8018 | 8.8123 | 7.702798 | 5.494751 | 5.494751
52.00211 | 27.6255 | 19.87431 | 8.809425 | 7.751188 | 5.532444 | 5.532444
52.01211 | 27.8065 | 19.94785 | 8.806549 | 7.858651 | 5.57065 | 5.57065
52.02211 | 27.9206 | 20.02235 | 8.803675 | 7.898254 | 5.609336 | 5.609336
52.03211 | 28.082 | 20.09781 | 8.800805 | 7.984192 | 5.648502 | 5.648502
52.04211 | 28.1905 | 20.17423 | 8.797938 | 8.016265 | 5.688149 | 5.688149
52.0521 | 28.3396 | 20.25153 | 8.795078 | 8.088074 | 5.728224 | 5.728224
52.0621 | 28.475 | 20.3299 | 8.792217 | 8.145105 | 5.768839 | 5.768839
52.0721 | 28.5885 | 20.40924 | 8.789359 | 8.179262 | 5.80994 | 5.80994
52.0821 | 28.7256 | 20.48956 | 8.786504 | 8.236043 | 5.851527 | 5.851527
52.0921 | 28.8483 | 20.57085 | 8.783652 | 8.277446 | 5.893601 | 5.893601
52.1021 | 28.9233 | 20.65313 | 8.780802 | 8.27017 | 5.936164 | 5.936164
52.11209 | 29.0752 | 20.73629 | 8.777961 | 8.33891 | 5.979165 | 5.979165
52.12209 | 29.2061 | 20.82053 | 8.775118 | 8.385575 | 6.022704 | 6.022704
52.13209 | 29.245 | 20.90574 | 8.772278 | 8.33926 | 6.066731 | 6.066731
52.14209 | 29.4101 | 20.99194 | 8.769441 | 8.418163 | 6.111248 | 6.111248
52.15209 | 29.471 | 21.07911 | 8.766607 | 8.391891 | 6.156251 | 6.156251
52.16209 | 29.5705 | 21.16726 | 8.763776 | 8.40324 | 6.201742 | 6.201742
52.17208 | 29.6657 | 21.2563 | 8.760953 | 8.409401 | 6.247673 | 6.247673
52.18208 | 29.7295 | 21.3464 | 8.758128 | 8.383104 | 6.294134 | 6.294134
52.19208 | 29.8142 | 21.43746 | 8.755306 | 8.376738 | 6.341078 | 6.341078
52.20208 | 29.9031 | 21.5295 | 8.752487 | 8.373605 | 6.388504 | 6.388504
52.21208 | 29.9388 | 21.62249 | 8.749671 | 8.316311 | 6.436409 | 6.436409
52.22208 | 30.0151 | 21.71644 | 8.746858 | 8.298662 | 6.48479 | 6.48479
52.23207 | 30.0846 | 21.81124 | 8.744053 | 8.273356 | 6.533595 | 6.533595
52.24207 | 30.1207 | 21.90709 | 8.741246 | 8.213613 | 6.58292 | 6.58292
52.25207 | 30.1792 | 22.00387 | 8.738442 | 8.175333 | 6.632712 | 6.632712
52.26207 | 30.1966 | 22.10158 | 8.735641 | 8.095024 | 6.682967 | 6.682967
52.27207 | 30.2601 | 22.2002 | 8.732844 | 8.059896 | 6.73368 | 6.73368
52.28207 | 30.2744 | 22.29974 | 8.730049 | 7.974658 | 6.784847 | 6.784847
52.29206 | 30.2918 | 22.40008 | 8.727261 | 7.891717 | 6.836411 | 6.836411
52.30206 | 30.3056 | 22.50141 | 8.724472 | 7.804191 | 6.888468 | 6.888468
52.31206 | 30.3152 | 22.60361 | 8.721686 | 7.711589 | 6.940962 | 6.940962
52.32206 | 30.3242 | 22.70668 | 8.718903 | 7.617523 | 6.993887 | 6.993887
52.33206 | 30.3058 | 22.81059 | 8.716123 | 7.49521 | 7.047234 | 7.047234
52.34206 | 30.3348 | 22.91534 | 8.713346 | 7.419462 | 7.100996 | 7.100996
52.35205 | 30.298 | 23.0208 | 8.710577 | 7.277202 | 7.155111 | 7.155111
52.36205 | 30.266 | 23.12716 | 8.707806 | 7.13884 | 7.209677 | 7.209677
52.37205 | 30.2652 | 23.23431 | 8.705037 | 7.030895 | 7.264634 | 7.264634
52.38205 | 30.2203 | 23.34221 | 8.702272 | 6.878089 | 7.31997 | 7.31997
52.39205 | 30.1753 | 23.45086 | 8.69951 | 6.724442 | 7.375674 | 7.375674
52.40205 | 30.1452 | 23.56022 | 8.696751 | 6.584978 | 7.431736 | 7.431736
52.41204 | 30.0985 | 23.67017 | 8.693999 | 6.428325 | 7.488088 | 7.488088
52.42204 | 30.0129 | 23.7809 | 8.691245 | 6.231996 | 7.544829 | 7.544829
52.43204 | 30.0042 | 23.89228 | 8.688495 | 6.111922 | 7.601892 | 7.601892
52.44204 | 29.8949 | 24.00427 | 8.685747 | 5.89063 | 7.659261 | 7.659261
52.45204 | 29.8551 | 24.11685 | 8.683003 | 5.738249 | 7.716924 | 7.716924
52.46203 | 29.7771 | 24.22988 | 8.680266 | 5.547221 | 7.774806 | 7.774806
52.47203 | 29.6776 | 24.34355 | 8.677527 | 5.334054 | 7.833009 | 7.833009
52.48203 | 29.5826 | 24.45771 | 8.674791 | 5.124895 | 7.891457 | 7.891457
52.49203 | 29.5113 | 24.57233 | 8.672059 | 4.938974 | 7.950134 | 7.950134
52.50203 | 29.4178 | 24.68737 | 8.669329 | 4.730428 | 8.009022 | 8.009022
52.51203 | 29.301 | 24.8028 | 8.666602 | 4.498198 | 8.0681 | 8.0681
52.52202 | 29.2191 | 24.91847 | 8.663882 | 4.300632 | 8.127293 | 8.127293
52.53202 | 29.0867 | 25.03455 | 8.661161 | 4.052145 | 8.186697 | 8.186697
52.54202 | 28.9692 | 25.15091 | 8.658443 | 3.818292 | 8.246232 | 8.246232
52.55202 | 28.8604 | 25.26748 | 8.655728 | 3.592918 | 8.305877 | 8.305877
52.56202 | 28.7662 | 25.38423 | 8.653016 | 3.381967 | 8.365609 | 8.365609
52.57202 | 28.5911 | 25.50111 | 8.650306 | 3.089988 | 8.425403 | 8.425403
52.58201 | 28.5093 | 25.61796 | 8.647604 | 2.891337 | 8.485179 | 8.485179
52.59201 | 28.3375 | 25.73496 | 8.644901 | 2.602544 | 8.545028 | 8.545028
52.60201 | 28.2153 | 25.85193 | 8.6422 | 2.363371 | 8.604864 | 8.604864
52.61201 | 28.0753 | 25.96883 | 8.639502 | 2.106472 | 8.664663 | 8.664663
52.62201 | 27.9321 | 26.0856 | 8.636807 | 1.846499 | 8.724397 | 8.724397
52.63201 | 27.7999 | 26.20219 | 8.634115 | 1.597711 | 8.784037 | 8.784037
52.642 | 27.6327 | 26.31842 | 8.631431 | 1.314278 | 8.843496 | 8.843496
52.652 | 27.4656 | 26.43447 | 8.628745 | 1.031133 | 8.902861 | 8.902861
52.662 | 27.3735 | 26.55015 | 8.626061 | 0.8233519 | 8.962043 | 8.962043
52.672 | 27.1687 | 26.6654 | 8.623381 | 0.5032969 | 9.021011 | 9.021011
52.682 | 26.9978 | 26.78017 | 8.620703 | 0.2176289 | 9.079734 | 9.079734
52.692 | 26.8783 | 26.89438 | 8.618029 | -0.01608457 | 9.138178 | 9.138178
52.70199 | 26.6941 | 27.00787 | 8.615362 | -0.3137659 | 9.196252 | 9.196252
52.71199 | 26.5397 | 27.12077 | 8.612693 | -0.5810694 | 9.254038 | 9.254038
52.72199 | 26.3956 | 27.23291 | 8.610027 | -0.8373147 | 9.311444 | 9.311444
52.73199 | 26.2032 | 27.34423 | 8.607364 | -1.141028 | 9.368432 | 9.368432
52.74199 | 26.0509 | 27.45464 | 8.604703 | -1.403744 | 9.42497 | 9.42497
52.75199 | 25.8989 | 27.56409 | 8.602046 | -1.665187 | 9.481021 | 9.481021
52.76198 | 25.7297 | 27.67238 | 8.599396 | -1.942677 | 9.536491 | 9.536491
52.77198 | 25.5561 | 27.77965 | 8.596744 | -2.22355 | 9.591453 | 9.591453
52.78198 | 25.3752 | 27.88573 | 8.594096 | -2.510527 | 9.645816 | 9.645816
52.79198 | 25.2471 | 27.99053 | 8.59145 | -2.743429 | 9.69954 | 9.69954
52.80198 | 25.0498 | 28.09398 | 8.588807 | -3.044181 | 9.752587 | 9.752587
52.81198 | 24.8814 | 28.196 | 8.586167 | -3.314605 | 9.804919 | 9.804919
52.82197 | 24.7302 | 28.29642 | 8.583534 | -3.566224 | 9.856445 | 9.856445
52.83197 | 24.5376 | 28.39536 | 8.580899 | -3.857757 | 9.907229 | 9.907229
52.84197 | 24.4063 | 28.49263 | 8.578268 | -4.086326 | 9.957179 | 9.957179
52.85197 | 24.226 | 28.58815 | 8.575639 | -4.362153 | 10.00626 | 10.00626
52.86197 | 24.0309 | 28.68186 | 8.573013 | -4.650961 | 10.05442 | 10.05442
52.87196 | 23.9278 | 28.77358 | 8.570394 | -4.845779 | 10.10159 | 10.10159
52.88196 | 23.7421 | 28.86341 | 8.567774 | -5.12131 | 10.14782 | 10.14782
52.89196 | 23.5687 | 28.95118 | 8.565156 | -5.382484 | 10.19301 | 10.19301
52.90196 | 23.442 | 29.03683 | 8.562542 | -5.594825 | 10.23714 | 10.23714
52.91196 | 23.253 | 29.12026 | 8.55993 | -5.867257 | 10.28016 | 10.28016
52.92196 | 23.1099 | 29.2014 | 8.557321 | -6.091503 | 10.32204 | 10.32204
52.93195 | 22.9562 | 29.28011 | 8.554719 | -6.323911 | 10.3627 | 10.3627
52.94195 | 22.7919 | 29.35646 | 8.552116 | -6.56456 | 10.40217 | 10.40217
52.95195 | 22.6605 | 29.4303 | 8.549516 | -6.769803 | 10.44039 | 10.44039
52.96195 | 22.4965 | 29.50157 | 8.546918 | -7.005066 | 10.47732 | 10.47732
52.97195 | 22.3371 | 29.57018 | 8.544323 | -7.233079 | 10.51293 | 10.51293
52.98195 | 22.2031 | 29.63608 | 8.541731 | -7.432975 | 10.54717 | 10.54717
52.99194 | 22.0462 | 29.69913 | 8.539146 | -7.652927 | 10.57999 | 10.57999
53.00194 | 21.9228 | 29.75939 | 8.53656 | -7.836594 | 10.61142 | 10.61142
53.01194 | 21.7516 | 29.81675 | 8.533976 | -8.06515 | 10.64139 | 10.64139
53.02194 | 21.6121 | 29.87114 | 8.531395 | -8.259036 | 10.66987 | 10.66987
53.03194 | 21.4992 | 29.92249 | 8.528817 | -8.423294 | 10.69684 | 10.69684
53.04194 | 21.3421 | 29.97077 | 8.526242 | -8.628669 | 10.72226 | 10.72226
53.05193 | 21.21 | 30.01586 | 8.523674 | -8.805865 | 10.7461 | 10.7461
53.06193 | 21.0925 | 30.05782 | 8.521105 | -8.965322 | 10.76836 | 10.76836
53.07193 | 20.9285 | 30.09655 | 8.518538 | -9.168045 | 10.789 | 10.789
53.08193 | 20.8209 | 30.13199 | 8.515974 | -9.311093 | 10.80801 | 10.80801
53.09193 | 20.6871 | 30.16412 | 8.513412 | -9.477025 | 10.82536 | 10.82536
53.10193 | 20.5559 | 30.1929 | 8.510854 | -9.637001 | 10.84102 | 10.84102
53.11192 | 20.4356 | 30.21827 | 8.508303 | -9.782667 | 10.85498 | 10.85498
53.12192 | 20.3036 | 30.24024 | 8.50575 | -9.936638 | 10.86724 | 10.86724
53.13192 | 20.1784 | 30.25876 | 8.5032 | -10.08036 | 10.87778 | 10.87778
53.14192 | 20.062 | 30.27382 | 8.500652 | -10.21182 | 10.88658 | 10.88658
53.15192 | 19.9323 | 30.28538 | 8.498108 | -10.35308 | 10.89364 | 10.89364
53.16192 | 19.8242 | 30.29343 | 8.495566 | -10.46923 | 10.89893 | 10.89893
53.17191 | 19.6864 | 30.29796 | 8.493031 | -10.61156 | 10.90247 | 10.90247
53.18191 | 19.5829 | 30.29897 | 8.490495 | -10.71607 | 10.90424 | 10.90424
53.19191 | 19.4872 | 30.29644 | 8.487961 | -10.80924 | 10.90424 | 10.90424
53.20191 | 19.3432 | 30.29037 | 8.48543 | -10.94717 | 10.90247 | 10.90247
53.21191 | 19.2555 | 30.28076 | 8.482902 | -11.02526 | 10.89893 | 10.89893
53.22191 | 19.1281 | 30.26763 | 8.480377 | -11.13953 | 10.89363 | 10.89363
53.2319 | 19.035 | 30.25099 | 8.477859 | -11.21599 | 10.88656 | 10.88656
53.2419 | 18.948 | 30.23083 | 8.475339 | -11.28283 | 10.87774 | 10.87774
53.2519 | 18.81 | 30.20717 | 8.472822 | -11.39717 | 10.86718 | 10.86718
53.2619 | 18.7168 | 30.18005 | 8.470308 | -11.46325 | 10.85487 | 10.85487
53.2719 | 18.6264 | 30.14947 | 8.467796 | -11.52307 | 10.84084 | 10.84084
53.28189 | 18.5208 | 30.11553 | 8.465292 | -11.59473 | 10.82512 | 10.82512
53.29189 | 18.4082 | 30.07815 | 8.462786 | -11.66995 | 10.80768 | 10.80768
53.30189 | 18.319 | 30.03741 | 8.460282 | -11.71841 | 10.78857 | 10.78857
53.31189 | 18.2191 | 29.99336 | 8.457782 | -11.77426 | 10.76779 | 10.76779
53.32189 | 18.1467 | 29.94603 | 8.455284 | -11.79933 | 10.74537 | 10.74537
53.33189 | 18.0388 | 29.89546 | 8.452789 | -11.85666 | 10.72134 | 10.72134
53.34188 | 17.9398 | 29.84176 | 8.450301 | -11.90196 | 10.69573 | 10.69573
53.35188 | 17.8593 | 29.78487 | 8.447811 | -11.92557 | 10.66853 | 10.66853
53.36188 | 17.769 | 29.7249 | 8.445324 | -11.9559 | 10.63979 | 10.63979
53.37188 | 17.6985 | 29.66189 | 8.442839 | -11.96339 | 10.60953 | 10.60953
53.38188 | 17.6032 | 29.59591 | 8.440358 | -11.99271 | 10.57778 | 10.57778
53.39188 | 17.5178 | 29.52702 | 8.437879 | -12.00922 | 10.54457 | 10.54457
53.40187 | 17.4518 | 29.45534 | 8.435407 | -12.00354 | 10.50997 | 10.50997
53.41187 | 17.3705 | 29.3808 | 8.432934 | -12.0103 | 10.47394 | 10.47394
53.42187 | 17.2982 | 29.30355 | 8.430463 | -12.00535 | 10.43654 | 10.43654
53.43187 | 17.2074 | 29.22363 | 8.427995 | -12.01623 | 10.39782 | 10.39782
53.44187 | 17.1425 | 29.14113 | 8.425529 | -11.99863 | 10.3578 | 10.3578
53.45187 | 17.0637 | 29.05611 | 8.423067 | -11.99241 | 10.31652 | 10.31652
53.46186 | 16.9889 | 28.96874 | 8.420611 | -11.97984 | 10.27406 | 10.27406
53.47186 | 16.9212 | 28.87891 | 8.418154 | -11.95771 | 10.23038 | 10.23038
53.48186 | 16.8574 | 28.78679 | 8.415699 | -11.92939 | 10.18555 | 10.18555
53.49186 | 16.7879 | 28.69245 | 8.413247 | -11.90455 | 10.1396 | 10.1396
53.50186 | 16.7228 | 28.59596 | 8.410798 | -11.87316 | 10.09258 | 10.09258
53.51186 | 16.6575 | 28.4974 | 8.408351 | -11.8399 | 10.04453 | 10.04453
53.52185 | 16.5985 | 28.39696 | 8.405912 | -11.79846 | 9.995522 | 9.995522
53.53185 | 16.5358 | 28.2945 | 8.403471 | -11.7587 | 9.945514 | 9.945514
53.54185 | 16.4772 | 28.1902 | 8.401032 | -11.713 | 9.894586 | 9.894586
53.55185 | 16.4057 | 28.08416 | 8.398596 | -11.67846 | 9.842781 | 9.842781
53.56185 | 16.3713 | 27.97643 | 8.396163 | -11.60513 | 9.790134 | 9.790134
53.57185 | 16.312 | 27.8671 | 8.393732 | -11.5551 | 9.736685 | 9.736685
53.58184 | 16.2349 | 27.75636 | 8.391309 | -11.52146 | 9.682526 | 9.682526
53.59184 | 16.1942 | 27.64406 | 8.388883 | -11.44986 | 9.62759 | 9.62759
53.60184 | 16.1356 | 27.5304 | 8.386461 | -11.3948 | 9.571969 | 9.571969
53.61184 | 16.0759 | 27.41544 | 8.384041 | -11.33954 | 9.5157 | 9.5157
53.62184 | 16.0267 | 27.29927 | 8.381624 | -11.27257 | 9.458822 | 9.458822
53.63184 | 15.9721 | 27.18195 | 8.379209 | -11.20985 | 9.40137 | 9.40137
53.64183 | 15.9315 | 27.06368 | 8.376801 | -11.13218 | 9.343439 | 9.343439
53.65183 | 15.876 | 26.9443 | 8.374392 | -11.0683 | 9.284952 | 9.284952
53.66183 | 15.8213 | 26.82399 | 8.371985 | -11.00269 | 9.226003 | 9.226003
53.67183 | 15.7768 | 26.70283 | 8.369581 | -10.92603 | 9.166627 | 9.166627
53.68183 | 15.7263 | 26.58089 | 8.36718 | -10.85459 | 9.106857 | 9.106857
53.69182 | 15.6777 | 26.45836 | 8.364785 | -10.78066 | 9.046787 | 9.046787
53.70182 | 15.6377 | 26.33506 | 8.362389 | -10.69736 | 8.986335 | 8.986335
53.71182 | 15.5752 | 26.21118 | 8.359995 | -10.63598 | 8.925592 | 8.925592
53.72182 | 15.5486 | 26.08678 | 8.357605 | -10.53818 | 8.864588 | 8.864588
53.73182 | 15.5015 | 25.96193 | 8.355216 | -10.46043 | 8.803357 | 8.803357
53.74182 | 15.4545 | 25.83669 | 8.352831 | -10.38219 | 8.741928 | 8.741928
53.75181 | 15.4085 | 25.71124 | 8.350452 | -10.30274 | 8.680393 | 8.680393
53.76181 | 15.3665 | 25.58539 | 8.348071 | -10.21889 | 8.618661 | 8.618661
53.77181 | 15.3215 | 25.45933 | 8.345694 | -10.13783 | 8.556819 | 8.556819
53.78181 | 15.2836 | 25.33312 | 8.343318 | -10.04952 | 8.494899 | 8.494899
53.79181 | 15.2254 | 25.20679 | 8.340946 | -9.981392 | 8.432923 | 8.432923
53.80181 | 15.2008 | 25.08042 | 8.338576 | -9.879616 | 8.37092 | 8.37092
53.8118 | 15.1577 | 24.95416 | 8.336212 | -9.796463 | 8.308975 | 8.308975
53.8218 | 15.0997 | 24.82783 | 8.333848 | -9.728134 | 8.246993 | 8.246993
53.8318 | 15.0802 | 24.7016 | 8.331485 | -9.621402 | 8.185059 | 8.185059
53.8418 | 15.0564 | 24.57551 | 8.329126 | -9.519112 | 8.123193 | 8.123193
53.8518 | 14.9849 | 24.44961 | 8.326769 | -9.464708 | 8.06142 | 8.06142
53.8618 | 14.9815 | 24.32393 | 8.324414 | -9.342434 | 7.99976 | 7.99976
53.87179 | 14.9244 | 24.19866 | 8.322067 | -9.274256 | 7.938295 | 7.938295
53.88179 | 14.897 | 24.07357 | 8.319717 | -9.176565 | 7.876924 | 7.876924
53.89179 | 14.8526 | 23.94882 | 8.317371 | -9.096225 | 7.815727 | 7.815727
53.90179 | 14.8354 | 23.82447 | 8.315027 | -8.989069 | 7.754721 | 7.754721
53.91179 | 14.8061 | 23.70054 | 8.312685 | -8.894438 | 7.693926 | 7.693926
53.92179 | 14.7547 | 23.57706 | 8.310346 | -8.822361 | 7.633357 | 7.633357
53.93178 | 14.7176 | 23.45419 | 8.308014 | -8.736592 | 7.573089 | 7.573089
53.94178 | 14.7009 | 23.33172 | 8.30568 | -8.630823 | 7.513021 | 7.513021
53.95178 | 14.6569 | 23.2098 | 8.303349 | -8.552902 | 7.453227 | 7.453227
53.96178 | 14.6285 | 23.08846 | 8.30102 | -8.459957 | 7.393719 | 7.393719
53.97178 | 14.5979 | 22.96772 | 8.298694 | -8.369817 | 7.334511 | 7.334511
53.98178 | 14.5644 | 22.84761 | 8.29637 | -8.283205 | 7.275618 | 7.275618
53.99177 | 14.5492 | 22.72826 | 8.294054 | -8.179064 | 7.217105 | 7.217105
54.00177 | 14.4919 | 22.60948 | 8.291735 | -8.117581 | 7.158873 | 7.158873
54.01177 | 14.4817 | 22.49139 | 8.289419 | -8.009694 | 7.100987 | 7.100987
54.02177 | 14.4558 | 22.37403 | 8.287106 | -7.918227 | 7.043461 | 7.043461
54.03177 | 14.414 | 22.2574 | 8.284795 | -7.843398 | 6.986302 | 6.986302
54.04176 | 14.3964 | 22.14163 | 8.282491 | -7.745234 | 6.929572 | 6.929572
54.05176 | 14.3778 | 22.02653 | 8.280185 | -7.648731 | 6.873173 | 6.873173
54.06176 | 14.3311 | 21.91221 | 8.277882 | -7.581115 | 6.817167 | 6.817167
54.07176 | 14.3323 | 21.7987 | 8.275581 | -7.466402 | 6.761561 | 6.761561
54.08176 | 14.2831 | 21.68601 | 8.273283 | -7.402906 | 6.706362 | 6.706362
54.09176 | 14.2591 | 21.57414 | 8.270987 | -7.315039 | 6.651576 | 6.651576
54.10175 | 14.2418 | 21.46322 | 8.268699 | -7.22142 | 6.597261 | 6.597261
54.11175 | 14.2072 | 21.35305 | 8.266408 | -7.145845 | 6.543319 | 6.543319
54.12175 | 14.1893 | 21.24373 | 8.26412 | -7.054431 | 6.489806 | 6.489806
54.13175 | 14.1714 | 21.13529 | 8.261834 | -6.963888 | 6.436727 | 6.436727
54.14175 | 14.1322 | 21.02772 | 8.259551 | -6.895524 | 6.384086 | 6.384086
54.15175 | 14.1319 | 20.92105 | 8.257271 | -6.789147 | 6.331888 | 6.331888
54.16174 | 14.0914 | 20.81536 | 8.254997 | -6.723965 | 6.280184 | 6.280184
54.17174 | 14.072 | 20.71048 | 8.252722 | -6.638478 | 6.228878 | 6.228878
54.18174 | 14.0821 | 20.6065 | 8.250449 | -6.524396 | 6.178024 | 6.178024
54.19174 | 14.0203 | 20.50342 | 8.248178 | -6.483121 | 6.127622 | 6.127622
54.20174 | 14.0184 | 20.40126 | 8.24591 | -6.38286 | 6.077675 | 6.077675
54.21174 | 14.0166 | 20.30001 | 8.243645 | -6.283414 | 6.028184 | 6.028184
54.22173 | 13.9579 | 20.19978 | 8.241386 | -6.241884 | 5.979199 | 5.979199
54.23173 | 13.97 | 20.10038 | 8.239125 | -6.130376 | 5.930625 | 5.930625
54.24173 | 13.9373 | 20.00189 | 8.236867 | -6.064588 | 5.88251 | 5.88251
54.25173 | 13.925 | 19.90432 | 8.234612 | -5.979323 | 5.834856 | 5.834856
54.26173 | 13.9079 | 19.80768 | 8.232359 | -5.89978 | 5.787661 | 5.787661
54.27173 | 13.8588 | 19.71196 | 8.230108 | -5.85316 | 5.740926 | 5.740926
54.28172 | 13.8655 | 19.61725 | 8.227864 | -5.751753 | 5.694694 | 5.694694
54.29172 | 13.85 | 19.52338 | 8.225619 | -5.673375 | 5.648878 | 5.648878
54.30172 | 13.8083 | 19.43042 | 8.223376 | -5.622115 | 5.60352 | 5.60352
54.31172 | 13.8131 | 19.33837 | 8.221135 | -5.525273 | 5.558619 | 5.558619
54.32172 | 13.7842 | 19.24725 | 8.218897 | -5.463046 | 5.514174 | 5.514174
54.33172 | 13.7621 | 19.15703 | 8.216661 | -5.394931 | 5.470185 | 5.470185
54.34171 | 13.7639 | 19.06781 | 8.214432 | -5.303911 | 5.426689 | 5.426689
54.35171 | 13.7151 | 18.97941 | 8.212201 | -5.264311 | 5.383605 | 5.383605
54.36171 | 13.7296 | 18.89191 | 8.209973 | -5.162312 | 5.34097 | 5.34097
54.37171 | 13.7042 | 18.80531 | 8.207747 | -5.101113 | 5.298783 | 5.298783
54.38171 | 13.6673 | 18.71961 | 8.205524 | -5.052308 | 5.257042 | 5.257042
54.39171 | 13.6791 | 18.63479 | 8.203303 | -4.955691 | 5.215744 | 5.215744
54.4017 | 13.6495 | 18.55094 | 8.201089 | -4.901443 | 5.174927 | 5.174927
54.4117 | 13.6267 | 18.46789 | 8.198872 | -4.84119 | 5.134509 | 5.134509
54.4217 | 13.6058 | 18.38571 | 8.196659 | -4.779914 | 5.094528 | 5.094528
54.4317 | 13.5917 | 18.30441 | 8.194448 | -4.712707 | 5.05498 | 5.05498
54.4417 | 13.5936 | 18.22396 | 8.192239 | -4.630363 | 5.015862 | 5.015862
54.45169 | 13.5489 | 18.14446 | 8.190037 | -4.595556 | 4.97721 | 4.97721
54.46169 | 13.5355 | 18.06572 | 8.187833 | -4.530223 | 4.938945 | 4.938945
54.47169 | 13.5418 | 17.98784 | 8.185631 | -4.446037 | 4.901103 | 4.901103
54.48169 | 13.5282 | 17.91079 | 8.183432 | -4.38259 | 4.863679 | 4.863679
54.49169 | 13.4956 | 17.83458 | 8.181236 | -4.338977 | 4.826671 | 4.826671
54.50169 | 13.492 | 17.75919 | 8.179042 | -4.267191 | 4.790075 | 4.790075
54.51168 | 13.4772 | 17.68473 | 8.176854 | -4.207535 | 4.75394 | 4.75394
54.52168 | 13.4577 | 17.61098 | 8.174665 | -4.153284 | 4.718159 | 4.718159
54.53168 | 13.4494 | 17.53804 | 8.172478 | -4.088639 | 4.682781 | 4.682781
54.54168 | 13.4245 | 17.46588 | 8.170293 | -4.041384 | 4.647795 | 4.647795
54.55168 | 13.4397 | 17.39453 | 8.168111 | -3.954834 | 4.613212 | 4.613212
54.56168 | 13.4035 | 17.32399 | 8.165932 | -3.920485 | 4.579027 | 4.579027
54.57167 | 13.3847 | 17.25427 | 8.163758 | -3.86957 | 4.545256 | 4.545256
54.58167 | 13.3872 | 17.18526 | 8.161584 | -3.79806 | 4.511838 | 4.511838
54.59167 | 13.3515 | 17.11701 | 8.159411 | -3.765515 | 4.478802 | 4.478802
54.60167 | 13.3506 | 17.04953 | 8.157241 | -3.698928 | 4.446143 | 4.446143
54.61167 | 13.3386 | 16.98279 | 8.155073 | -3.644193 | 4.41386 | 4.41386
54.62167 | 13.3218 | 16.9168 | 8.152908 | -3.595003 | 4.381947 | 4.381947
54.63166 | 13.3139 | 16.85161 | 8.150749 | -3.537712 | 4.350431 | 4.350431
54.64166 | 13.3012 | 16.78709 | 8.148589 | -3.485887 | 4.319249 | 4.319249
54.65166 | 13.2932 | 16.72329 | 8.146431 | -3.430085 | 4.288427 | 4.288427
54.66166 | 13.2749 | 16.6602 | 8.144275 | -3.385298 | 4.257962 | 4.257962
54.67166 | 13.2599 | 16.59782 | 8.142121 | -3.337919 | 4.227849 | 4.227849
54.68166 | 13.2482 | 16.53614 | 8.13997 | -3.287941 | 4.198085 | 4.198085
54.69165 | 13.2488 | 16.47521 | 8.137826 | -3.226415 | 4.168695 | 4.168695
54.70165 | 13.2259 | 16.41492 | 8.13568 | -3.189015 | 4.139618 | 4.139618
54.71165 | 13.2148 | 16.3553 | 8.133536 | -3.140495 | 4.11088 | 4.11088
54.72165 | 13.2147 | 16.29635 | 8.131394 | -3.081647 | 4.082476 | 4.082476
54.73165 | 13.1832 | 16.23806 | 8.129255 | -3.054864 | 4.054404 | 4.054404
54.74165 | 13.1911 | 16.18044 | 8.127118 | -2.989337 | 4.026659 | 4.026659
54.75164 | 13.1561 | 16.12352 | 8.124988 | -2.967417 | 3.999265 | 3.999265
54.76164 | 13.1483 | 16.06718 | 8.122856 | -2.918885 | 3.972165 | 3.972165
54.77164 | 13.1505 | 16.01149 | 8.120726 | -2.860989 | 3.945381 | 3.945381
54.78164 | 13.1284 | 15.95642 | 8.118599 | -2.828022 | 3.918911 | 3.918911
54.79164 | 13.1181 | 15.90198 | 8.116474 | -2.783877 | 3.892751 | 3.892751
54.80164 | 13.1116 | 15.84815 | 8.114351 | -2.736548 | 3.866899 | 3.866899
54.81163 | 13.0972 | 15.79498 | 8.112235 | -2.69778 | 3.841373 | 3.841373
54.82163 | 13.1065 | 15.74236 | 8.110117 | -2.63586 | 3.816122 | 3.816122
54.83163 | 13.0617 | 15.69034 | 8.108001 | -2.628637 | 3.791168 | 3.791168
54.84163 | 13.0725 | 15.6389 | 8.105888 | -2.566401 | 3.766507 | 3.766507
54.85163 | 13.0725 | 15.58805 | 8.103777 | -2.515546 | 3.742135 | 3.742135
54.86162 | 13.0458 | 15.53782 | 8.102819 | -2.492017 | 3.717499 | 3.717499
54.87162 | 13.0387 | 15.4881 | 8.102329 | -2.449405 | 3.692888 | 3.692888
54.88162 | 13.0251 | 15.43896 | 8.101842 | -2.413856 | 3.668557 | 3.668557
54.89162 | 13.0246 | 15.39036 | 8.101358 | -2.365761 | 3.644502 | 3.644502
54.90162 | 13.0058 | 15.34232 | 8.100876 | -2.336517 | 3.62072 | 3.62072
54.91162 | 12.9879 | 15.29481 | 8.100396 | -2.306914 | 3.597209 | 3.597209
54.92161 | 12.991 | 15.24789 | 8.09992 | -2.256894 | 3.573987 | 3.573987
54.93161 | 12.9765 | 15.20146 | 8.099445 | -2.224957 | 3.551006 | 3.551006
54.94161 | 12.9564 | 15.15555 | 8.098973 | -2.199145 | 3.528286 | 3.528286
54.95161 | 12.9544 | 15.11015 | 8.098503 | -2.15575 | 3.505823 | 3.505823
54.96161 | 12.9495 | 15.06527 | 8.098036 | -2.115767 | 3.483616 | 3.483616
54.97161 | 12.9428 | 15.02089 | 8.097571 | -2.07809 | 3.461659 | 3.461659
54.9816 | 12.9291 | 14.97706 | 8.097109 | -2.047955 | 3.439973 | 3.439973
54.9916 | 12.9156 | 14.93367 | 8.096649 | -2.018071 | 3.418511 | 3.418511
55.0016 | 12.913 | 14.89077 | 8.096192 | -1.977775 | 3.397291 | 3.397291
55.0116 | 12.9088 | 14.84836 | 8.095737 | -1.939561 | 3.376312 | 3.376312
55.0216 | 12.8981 | 14.80642 | 8.095284 | -1.908324 | 3.35557 | 3.35557
55.0316 | 12.8763 | 14.76496 | 8.094834 | -1.888658 | 3.335062 | 3.335062
55.04159 | 12.8866 | 14.724 | 8.094387 | -1.837397 | 3.314805 | 3.314805
55.05159 | 12.8583 | 14.68346 | 8.093942 | -1.825156 | 3.294757 | 3.294757
55.06159 | 12.8477 | 14.64337 | 8.093499 | -1.795669 | 3.274935 | 3.274935
55.07159 | 12.8479 | 14.60373 | 8.093059 | -1.755831 | 3.255336 | 3.255336
55.08159 | 12.8422 | 14.56454 | 8.092621 | -1.722337 | 3.235958 | 3.235958
55.09159 | 12.8296 | 14.52578 | 8.092185 | -1.696182 | 3.216798 | 3.216798
55.10158 | 12.8149 | 14.4875 | 8.091752 | -1.672597 | 3.197872 | 3.197872
55.11158 | 12.8126 | 14.4496 | 8.091321 | -1.637002 | 3.179141 | 3.179141
55.12158 | 12.8138 | 14.41213 | 8.090893 | -1.598331 | 3.160619 | 3.160619
55.13158 | 12.7972 | 14.37508 | 8.090467 | -1.577877 | 3.142305 | 3.142305
55.14158 | 12.7872 | 14.33844 | 8.090043 | -1.551237 | 3.124197 | 3.124197
55.15158 | 12.7835 | 14.3022 | 8.089622 | -1.518704 | 3.106291 | 3.106291
55.16157 | 12.7891 | 14.26641 | 8.089204 | -1.47731 | 3.088603 | 3.088603
55.17157 | 12.7648 | 14.23098 | 8.088787 | -1.466178 | 3.071096 | 3.071096
55.18157 | 12.7595 | 14.19594 | 8.088373 | -1.436442 | 3.053784 | 3.053784
55.19157 | 12.7535 | 14.16129 | 8.087961 | -1.407794 | 3.036666 | 3.036666
55.20157 | 12.7632 | 14.12703 | 8.087552 | -1.36383 | 3.019739 | 3.019739
55.21157 | 12.7456 | 14.09315 | 8.087145 | -1.347546 | 3.003001 | 3.003001
55.22156 | 12.7297 | 14.05967 | 8.086741 | -1.32997 | 2.986465 | 2.986465
55.23156 | 12.711 | 14.02653 | 8.086338 | -1.315533 | 2.970097 | 2.970097
55.24156 | 12.732 | 13.99376 | 8.085938 | -1.261761 | 2.953912 | 2.953912
55.25156 | 12.7107 | 13.96135 | 8.085541 | -1.250653 | 2.937906 | 2.937906
55.26156 | 12.7103 | 13.9293 | 8.085145 | -1.219003 | 2.922079 | 2.922079
55.27155 | 12.6924 | 13.89764 | 8.084753 | -1.205236 | 2.906442 | 2.906442
55.28155 | 12.6904 | 13.86629 | 8.084362 | -1.175889 | 2.890964 | 2.890964
55.29155 | 12.7043 | 13.83529 | 8.083974 | -1.130987 | 2.875656 | 2.875656
55.30155 | 12.6756 | 13.80463 | 8.083588 | -1.129026 | 2.860519 | 2.860519
55.31155 | 12.6653 | 13.7743 | 8.083204 | -1.109003 | 2.84555 | 2.84555
55.32155 | 12.6756 | 13.74431 | 8.082823 | -1.068714 | 2.830745 | 2.830745
55.33154 | 12.6652 | 13.71468 | 8.082444 | -1.049483 | 2.816119 | 2.816119
55.34154 | 12.6515 | 13.68535 | 8.082068 | -1.033848 | 2.80164 | 2.80164
55.35154 | 12.6539 | 13.65634 | 8.081693 | -1.002436 | 2.787321 | 2.787321
55.36154 | 12.631 | 13.62764 | 8.081321 | -0.9966421 | 2.77316 | 2.77316
55.37154 | 12.6388 | 13.59926 | 8.080952 | -0.9604621 | 2.759155 | 2.759155
55.38154 | 12.6168 | 13.57119 | 8.080584 | -0.9543935 | 2.745305 | 2.745305
55.39153 | 12.6166 | 13.54346 | 8.080219 | -0.9268591 | 2.73162 | 2.73162
55.40153 | 12.6104 | 13.516 | 8.079856 | -0.9056007 | 2.718072 | 2.718072
55.41153 | 12.5968 | 13.48884 | 8.079496 | -0.8920433 | 2.704674 | 2.704674
55.42153 | 12.5966 | 13.46198 | 8.079137 | -0.8653824 | 2.691423 | 2.691423
55.43153 | 12.5971 | 13.43541 | 8.078781 | -0.8383147 | 2.678317 | 2.678317
55.44153 | 12.5815 | 13.40914 | 8.078427 | -0.8276373 | 2.665355 | 2.665355
55.45152 | 12.5716 | 13.38317 | 8.078076 | -0.8115715 | 2.652548 | 2.652548
55.46152 | 12.5778 | 13.35746 | 8.077727 | -0.7796635 | 2.639868 | 2.639868
55.47152 | 12.551 | 13.33204 | 8.07738 | -0.7810358 | 2.627328 | 2.627328
55.48152 | 12.562 | 13.30688 | 8.077035 | -0.7448846 | 2.614925 | 2.614925
55.49152 | 12.5505 | 13.28201 | 8.076693 | -0.7315082 | 2.602658 | 2.602658
55.50152 | 12.5385 | 13.2574 | 8.076352 | -0.718902 | 2.590525 | 2.590525
55.51151 | 12.5525 | 13.23309 | 8.076015 | -0.6805869 | 2.578536 | 2.578536
55.52151 | 12.523 | 13.20901 | 8.075679 | -0.686013 | 2.566667 | 2.566667
55.53151 | 12.5292 | 13.1852 | 8.075345 | -0.6560008 | 2.554928 | 2.554928
55.54151 | 12.5118 | 13.16165 | 8.075014 | -0.6498472 | 2.543317 | 2.543317
55.55151 | 12.5135 | 13.13835 | 8.074685 | -0.6248492 | 2.531832 | 2.531832
55.56151 | 12.5054 | 13.1153 | 8.074358 | -0.6099044 | 2.520473 | 2.520473
55.5715 | 12.4916 | 13.09253 | 8.074034 | -0.6009322 | 2.509249 | 2.509249
55.5815 | 12.4888 | 13.06998 | 8.073711 | -0.5811845 | 2.498137 | 2.498137
55.5915 | 12.4925 | 13.04768 | 8.073391 | -0.5551822 | 2.487146 | 2.487146
55.6015 | 12.4844 | 13.02562 | 8.073073 | -0.5412208 | 2.476274 | 2.476274
55.6115 | 12.4774 | 13.0038 | 8.072757 | -0.5263992 | 2.465521 | 2.465521
55.62149 | 12.4851 | 12.98224 | 8.072444 | -0.4971356 | 2.454896 | 2.454896
55.63149 | 12.4541 | 12.96088 | 8.072132 | -0.5067841 | 2.444376 | 2.444376
55.64149 | 12.4784 | 12.93976 | 8.071823 | -0.4613645 | 2.433971 | 2.433971
55.65149 | 12.4608 | 12.91887 | 8.071516 | -0.4580739 | 2.423679 | 2.423679
55.66149 | 12.4448 | 12.89821 | 8.071211 | -0.4534101 | 2.413499 | 2.413499
55.67149 | 12.4648 | 12.87777 | 8.070909 | -0.4129699 | 2.403431 | 2.403431
55.68148 | 12.4415 | 12.85757 | 8.070608 | -0.4160713 | 2.393482 | 2.393482
55.69148 | 12.429 | 12.83757 | 8.07031 | -0.4085715 | 2.383631 | 2.383631
55.70148 | 12.4416 | 12.81779 | 8.070014 | -0.3761889 | 2.373888 | 2.373888
55.71148 | 12.4171 | 12.79823 | 8.06972 | -0.3811271 | 2.364254 | 2.364254
55.72148 | 12.42 | 12.77887 | 8.069428 | -0.3588712 | 2.354722 | 2.354722
55.73148 | 12.4209 | 12.75973 | 8.069138 | -0.3388255 | 2.345294 | 2.345294
55.74147 | 12.402 | 12.74081 | 8.068851 | -0.3388094 | 2.335979 | 2.335979
55.75147 | 12.4087 | 12.72208 | 8.068566 | -0.3133766 | 2.326756 | 2.326756
55.76147 | 12.3975 | 12.70355 | 8.068282 | -0.3060473 | 2.317633 | 2.317633
55.77147 | 12.3934 | 12.68522 | 8.068001 | -0.2918194 | 2.308609 | 2.308609
55.78147 | 12.4027 | 12.66709 | 8.067722 | -0.2643906 | 2.299684 | 2.299684
55.79147 | 12.3874 | 12.64916 | 8.067445 | -0.2617587 | 2.290857 | 2.290857
55.80146 | 12.3777 | 12.63144 | 8.067171 | -0.2537394 | 2.282134 | 2.282134
55.81146 | 12.3794 | 12.6139 | 8.066898 | -0.2344956 | 2.273499 | 2.273499
55.82146 | 12.3578 | 12.59654 | 8.066628 | -0.2387428 | 2.264958 | 2.264958
55.83146 | 12.3789 | 12.57938 | 8.066359 | -0.2004794 | 2.25651 | 2.25651
55.84146 | 12.3556 | 12.5624 | 8.066093 | -0.206803 | 2.248155 | 2.248155
55.85146 | 12.35 | 12.54561 | 8.065829 | -0.195611 | 2.239891 | 2.239891
55.86145 | 12.3544 | 12.52902 | 8.065567 | -0.1746192 | 2.231726 | 2.231726
55.87145 | 12.3348 | 12.51259 | 8.065307 | -0.1777929 | 2.223643 | 2.223643
55.88145 | 12.3176 | 12.49635 | 8.065049 | -0.1787458 | 2.215648 | 2.215648
55.89145 | 12.3348 | 12.48028 | 8.064794 | -0.1454767 | 2.207742 | 2.207742
55.90145 | 12.3237 | 12.46438 | 8.06454 | -0.1406837 | 2.199922 | 2.199922
55.91145 | 12.3207 | 12.44867 | 8.064288 | -0.1279655 | 2.192189 | 2.192189
55.92144 | 12.3158 | 12.43313 | 8.064039 | -0.1173335 | 2.184547 | 2.184547
55.93144 | 12.3005 | 12.41776 | 8.063792 | -0.1172581 | 2.176983 | 2.176983
55.94144 | 12.3029 | 12.40255 | 8.063546 | -0.09965205 | 2.169503 | 2.169503
55.95144 | 12.3158 | 12.38751 | 8.063303 | -0.07171342 | 2.162105 | 2.162105
55.96144 | 12.2836 | 12.37264 | 8.063062 | -0.08904074 | 2.154789 | 2.154789
55.97144 | 12.3021 | 12.35793 | 8.062823 | -0.05583242 | 2.147555 | 2.147555
55.98143 | 12.2894 | 12.3434 | 8.062586 | -0.05400091 | 2.140408 | 2.140408
55.99143 | 12.2663 | 12.32902 | 8.062351 | -0.06271623 | 2.133333 | 2.133333
56.00143 | 12.2875 | 12.31479 | 8.062118 | -0.02729111 | 2.126337 | 2.126337
56.01143 | 12.2751 | 12.30072 | 8.061887 | -0.02562441 | 2.119419 | 2.119419
56.02143 | 12.2627 | 12.28681 | 8.061658 | -0.02411373 | 2.112578 | 2.112578
56.03142 | 12.2568 | 12.27307 | 8.061431 | -0.0162719 | 2.10582 | 2.10582
56.04142 | 12.2532 | 12.25947 | 8.061206 | -0.006269939 | 2.099132 | 2.099132
56.05142 | 12.2559 | 12.24602 | 8.060983 | 0.009879955 | 2.092518 | 2.092518
56.06142 | 12.2595 | 12.23272 | 8.060763 | 0.02677864 | 2.085979 | 2.085979
56.07142 | 12.2356 | 12.21957 | 8.060544 | 0.01602838 | 2.079514 | 2.079514
56.08142 | 12.2568 | 12.20657 | 8.060327 | 0.05022998 | 2.073122 | 2.073122
56.09141 | 12.2399 | 12.19373 | 8.060112 | 0.04617249 | 2.066808 | 2.066808
56.10141 | 12.2431 | 12.18102 | 8.0599 | 0.06208209 | 2.060559 | 2.060559
56.11141 | 12.238 | 12.16845 | 8.059689 | 0.06954814 | 2.054381 | 2.054381
56.12141 | 12.245 | 12.15603 | 8.05948 | 0.08897121 | 2.048274 | 2.048274
56.13141 | 12.2262 | 12.14375 | 8.059273 | 0.08245351 | 2.042237 | 2.042237
56.14141 | 12.233 | 12.1316 | 8.059069 | 0.1013953 | 2.036268 | 2.036268
56.1514 | 12.2162 | 12.11961 | 8.058866 | 0.09658695 | 2.030373 | 2.030373
56.1614 | 12.2327 | 12.10775 | 8.058665 | 0.1249524 | 2.024541 | 2.024541
56.1714 | 12.2157 | 12.09602 | 8.058467 | 0.1196813 | 2.018776 | 2.018776
56.1814 | 12.2077 | 12.08442 | 8.05827 | 0.1232755 | 2.013077 | 2.013077
56.1914 | 12.2051 | 12.07296 | 8.058075 | 0.1321355 | 2.007445 | 2.007445
56.2014 | 12.2069 | 12.06164 | 8.057882 | 0.1452629 | 2.001878 | 2.001878
56.21139 | 12.2066 | 12.05045 | 8.057691 | 0.1561477 | 1.996381 | 1.996381
56.22139 | 12.2102 | 12.03939 | 8.057502 | 0.170813 | 1.990942 | 1.990942
56.23139 | 12.1929 | 12.02845 | 8.057315 | 0.1644485 | 1.985568 | 1.985568
56.24139 | 12.2034 | 12.01764 | 8.05713 | 0.1857559 | 1.980257 | 1.980257
56.25139 | 12.1933 | 12.00696 | 8.056947 | 0.186336 | 1.975008 | 1.975008
56.26139 | 12.19 | 11.99641 | 8.056766 | 0.19359 | 1.969822 | 1.969822
56.27138 | 12.202 | 11.98599 | 8.056587 | 0.2160086 | 1.964702 | 1.964702
56.28138 | 12.1889 | 11.97569 | 8.05641 | 0.2132137 | 1.959638 | 1.959638
56.29138 | 12.1727 | 11.9655 | 8.056234 | 0.2071954 | 1.954635 | 1.954635
56.30138 | 12.1922 | 11.95544 | 8.056061 | 0.2367552 | 1.949692 | 1.949692
56.31138 | 12.1736 | 11.94551 | 8.055889 | 0.2280937 | 1.944808 | 1.944808
56.32138 | 12.1802 | 11.93569 | 8.05572 | 0.2445126 | 1.939984 | 1.939984
56.33137 | 12.1736 | 11.926 | 8.055552 | 0.2476028 | 1.935222 | 1.935222
56.34137 | 12.167 | 11.91642 | 8.055387 | 0.2505845 | 1.930514 | 1.930514
56.35137 | 12.1657 | 11.90695 | 8.055223 | 0.2587488 | 1.925864 | 1.925864
56.36137 | 12.1626 | 11.8976 | 8.055061 | 0.2649969 | 1.921271 | 1.921271
56.37137 | 12.1633 | 11.88837 | 8.054901 | 0.2749296 | 1.916735 | 1.916735
56.38137 | 12.146 | 11.87925 | 8.054743 | 0.2667477 | 1.912255 | 1.912255
56.39136 | 12.1628 | 11.87026 | 8.054587 | 0.2925435 | 1.907835 | 1.907835
56.40136 | 12.1599 | 11.86136 | 8.054432 | 0.2985356 | 1.903466 | 1.903466
56.41136 | 12.1568 | 11.85258 | 8.05428 | 0.3042158 | 1.899152 | 1.899152
56.42136 | 12.1374 | 11.84391 | 8.054129 | 0.293485 | 1.894893 | 1.894893
56.43136 | 12.1444 | 11.83536 | 8.053981 | 0.3090441 | 1.890688 | 1.890688
56.44135 | 12.1532 | 11.82691 | 8.053834 | 0.3262856 | 1.88654 | 1.88654
56.45135 | 12.1228 | 11.81857 | 8.053689 | 0.3042266 | 1.882442 | 1.882442
56.46135 | 12.1485 | 11.81034 | 8.053546 | 0.3381602 | 1.878397 | 1.878397
56.47135 | 12.135 | 11.80221 | 8.053405 | 0.3327866 | 1.874404 | 1.874404
56.48135 | 12.1372 | 11.79419 | 8.053265 | 0.343007 | 1.870464 | 1.870464
56.49135 | 12.1147 | 11.78628 | 8.053128 | 0.328422 | 1.866575 | 1.866575
56.50134 | 12.108 | 11.77848 | 8.052992 | 0.3295246 | 1.862742 | 1.862742
56.51134 | 12.1311 | 11.77077 | 8.052858 | 0.3603312 | 1.858955 | 1.858955
56.52134 | 12.1099 | 11.76317 | 8.052726 | 0.3467343 | 1.85522 | 1.85522
56.53134 | 12.1136 | 11.75566 | 8.052596 | 0.3579353 | 1.851534 | 1.851534
56.54134 | 12.1074 | 11.74827 | 8.052468 | 0.3591344 | 1.847899 | 1.847899
56.55134 | 12.1135 | 11.74097 | 8.052342 | 0.3725322 | 1.844313 | 1.844313
56.56133 | 12.1078 | 11.73378 | 8.052217 | 0.3740227 | 1.84078 | 1.84078
56.57133 | 12.1102 | 11.72668 | 8.052094 | 0.3835207 | 1.837293 | 1.837293
56.58133 | 12.1112 | 11.71968 | 8.051973 | 0.3915198 | 1.833854 | 1.833854
56.59133 | 12.1072 | 11.71278 | 8.051854 | 0.3944202 | 1.830463 | 1.830463
56.60133 | 12.095 | 11.70598 | 8.051737 | 0.3890227 | 1.82712 | 1.82712
56.61133 | 12.1038 | 11.69927 | 8.051621 | 0.4045286 | 1.823825 | 1.823825
56.62132 | 12.1147 | 11.69267 | 8.051507 | 0.4220314 | 1.820581 | 1.820581
56.63132 | 12.1092 | 11.68615 | 8.051395 | 0.423045 | 1.81738 | 1.81738
56.64132 | 12.0997 | 11.67974 | 8.051285 | 0.4199631 | 1.814226 | 1.814226
56.65132 | 12.0932 | 11.67341 | 8.051177 | 0.4197867 | 1.811118 | 1.811118
56.66132 | 12.0985 | 11.66718 | 8.05107 | 0.431316 | 1.808057 | 1.808057
56.67132 | 12.0924 | 11.66105 | 8.050965 | 0.4313519 | 1.805041 | 1.805041
56.68131 | 12.1057 | 11.65501 | 8.050863 | 0.4506892 | 1.802074 | 1.802074
56.69131 | 12.1018 | 11.64906 | 8.050761 | 0.4527397 | 1.79915 | 1.79915
56.70131 | 12.105 | 11.6432 | 8.050662 | 0.4617986 | 1.79627 | 1.79627
56.71131 | 12.1152 | 11.63743 | 8.050564 | 0.4777661 | 1.793435 | 1.793435
56.72131 | 12.092 | 11.63176 | 8.050468 | 0.460243 | 1.790644 | 1.790644
56.73131 | 12.1157 | 11.62617 | 8.050374 | 0.4895296 | 1.787898 | 1.787898
56.7413 | 12.106 | 11.62068 | 8.050281 | 0.4853211 | 1.785199 | 1.785199
56.7513 | 12.1043 | 11.61527 | 8.050191 | 0.4890285 | 1.78254 | 1.78254
56.7613 | 12.1142 | 11.60995 | 8.050102 | 0.5042478 | 1.779925 | 1.779925
56.7713 | 12.1013 | 11.60472 | 8.050015 | 0.4965784 | 1.777354 | 1.777354
56.7813 | 12.1072 | 11.59958 | 8.049929 | 0.5076213 | 1.774825 | 1.774825
56.7913 | 12.11 | 11.59452 | 8.049845 | 0.5154771 | 1.772339 | 1.772339
56.80129 | 12.0972 | 11.58956 | 8.049763 | 0.5076412 | 1.769898 | 1.769898
56.81129 | 12.107 | 11.58468 | 8.049683 | 0.5223237 | 1.767497 | 1.767497
56.82129 | 12.0961 | 11.57988 | 8.049605 | 0.5162203 | 1.765138 | 1.765138
56.83129 | 12.0874 | 11.57517 | 8.049528 | 0.5122316 | 1.76282 | 1.76282
56.84129 | 12.1075 | 11.57054 | 8.049453 | 0.5369577 | 1.760545 | 1.760545
56.85128 | 12.101 | 11.56601 | 8.049379 | 0.5349949 | 1.758313 | 1.758313
56.86128 | 12.0973 | 11.56155 | 8.049308 | 0.5357523 | 1.75612 | 1.75612
56.87128 | 12.1001 | 11.55717 | 8.049238 | 0.5429258 | 1.753968 | 1.753968
56.88128 | 12.0935 | 11.55288 | 8.049169 | 0.5406159 | 1.751857 | 1.751857
56.89128 | 12.1022 | 11.54868 | 8.049103 | 0.5535234 | 1.749787 | 1.749787
56.90128 | 12.0998 | 11.54455 | 8.049038 | 0.5552476 | 1.747757 | 1.747757
56.91127 | 12.0916 | 11.54052 | 8.048975 | 0.551085 | 1.74577 | 1.74577
56.92127 | 12.0997 | 11.53655 | 8.048913 | 0.5631454 | 1.743821 | 1.743821
56.93127 | 12.1032 | 11.53268 | 8.048853 | 0.5705244 | 1.741911 | 1.741911
56.94127 | 12.106 | 11.52888 | 8.048795 | 0.5771219 | 1.740042 | 1.740042
56.95127 | 12.0969 | 11.52516 | 8.048739 | 0.5717392 | 1.738211 | 1.738211
56.96127 | 12.0981 | 11.52152 | 8.048684 | 0.5765759 | 1.73642 | 1.73642
56.97126 | 12.0773 | 11.51797 | 8.048631 | 0.5593278 | 1.734671 | 1.734671
56.98126 | 12.1064 | 11.5145 | 8.048579 | 0.5919032 | 1.732959 | 1.732959
56.99126 | 12.108 | 11.5111 | 8.048529 | 0.5969004 | 1.731285 | 1.731285
57.00126 | 12.0992 | 11.50778 | 8.048481 | 0.5914184 | 1.72965 | 1.72965
57.01126 | 12.1 | 11.50454 | 8.048434 | 0.5954576 | 1.728054 | 1.728054
57.02126 | 12.1004 | 11.50138 | 8.048389 | 0.5990181 | 1.726496 | 1.726496
57.03125 | 12.1169 | 11.4983 | 8.048346 | 0.6185975 | 1.724978 | 1.724978
57.04125 | 12.1119 | 11.4953 | 8.048305 | 0.6166035 | 1.723496 | 1.723496
57.05125 | 12.1187 | 11.49237 | 8.048265 | 0.6263288 | 1.722053 | 1.722053
57.06125 | 12.1219 | 11.48952 | 8.048226 | 0.6323794 | 1.720647 | 1.720647
57.07125 | 12.1039 | 11.48675 | 8.048189 | 0.6171502 | 1.71928 | 1.71928
57.08125 | 12.119 | 11.48405 | 8.048154 | 0.6349469 | 1.717949 | 1.717949
57.09124 | 12.1206 | 11.48144 | 8.048121 | 0.6391629 | 1.716658 | 1.716658
57.10124 | 12.1151 | 11.47889 | 8.048089 | 0.6362051 | 1.715403 | 1.715403
57.11124 | 12.1388 | 11.47643 | 8.048059 | 0.6623714 | 1.714185 | 1.714185
57.12124 | 12.1238 | 11.47404 | 8.04803 | 0.6497615 | 1.713004 | 1.713004
57.13124 | 12.1046 | 11.47172 | 8.048003 | 0.6328761 | 1.711861 | 1.711861
57.14124 | 12.1303 | 11.46948 | 8.047977 | 0.660815 | 1.710754 | 1.710754
57.15123 | 12.1371 | 11.46732 | 8.047953 | 0.6697768 | 1.709685 | 1.709685
57.16123 | 12.1236 | 11.46523 | 8.047931 | 0.6583657 | 1.708652 | 1.708652
57.17123 | 12.1427 | 11.46322 | 8.04791 | 0.6794796 | 1.707655 | 1.707655
57.18123 | 12.1493 | 11.46128 | 8.047891 | 0.6880191 | 1.706695 | 1.706695
57.19123 | 12.1368 | 11.45942 | 8.047874 | 0.6773839 | 1.705771 | 1.705771
57.20123 | 12.1461 | 11.45763 | 8.047858 | 0.6884747 | 1.704884 | 1.704884
57.21122 | 12.1389 | 11.45591 | 8.047843 | 0.6829895 | 1.704034 | 1.704034
57.22122 | 12.1575 | 11.45427 | 8.04783 | 0.703233 | 1.703218 | 1.703218
57.23122 | 12.1541 | 11.4527 | 8.047819 | 0.7014022 | 1.702439 | 1.702439
57.24122 | 12.1616 | 11.4512 | 8.047809 | 0.7103977 | 1.701697 | 1.701697
57.25122 | 12.1782 | 11.44978 | 8.047801 | 0.72842 | 1.70099 | 1.70099
57.26121 | 12.1678 | 11.44843 | 8.047794 | 0.7193675 | 1.700319 | 1.700319
57.27121 | 12.1584 | 11.44716 | 8.047789 | 0.7112433 | 1.699684 | 1.699684
57.28121 | 12.175 | 11.44595 | 8.047786 | 0.7290463 | 1.699084 | 1.699084
57.29121 | 12.1679 | 11.44482 | 8.047784 | 0.7230764 | 1.69852 | 1.69852
57.30121 | 12.1708 | 11.44377 | 8.047783 | 0.7270339 | 1.697992 | 1.697992
57.31121 | 12.1945 | 11.44278 | 8.047784 | 0.7517187 | 1.697499 | 1.697499
57.3212 | 12.2046 | 11.44187 | 8.047787 | 0.7627302 | 1.697042 | 1.697042
57.3312 | 12.198 | 11.44103 | 8.047791 | 0.7569703 | 1.696619 | 1.696619
57.3412 | 12.2054 | 11.44026 | 8.047796 | 0.7651383 | 1.696233 | 1.696233
57.3512 | 12.2152 | 11.43957 | 8.047803 | 0.7756341 | 1.695881 | 1.695881
57.3612 | 12.211 | 11.43894 | 8.047812 | 0.7720579 | 1.695565 | 1.695565
57.3712 | 12.2214 | 11.43839 | 8.047822 | 0.7830098 | 1.695284 | 1.695284
57.38119 | 12.2233 | 11.43791 | 8.047834 | 0.7853892 | 1.695038 | 1.695038
57.39119 | 12.2283 | 11.4375 | 8.047847 | 0.7907974 | 1.694828 | 1.694828
57.40119 | 12.2504 | 11.43717 | 8.047862 | 0.8132344 | 1.694652 | 1.694652
57.41119 | 12.2314 | 11.4369 | 8.047878 | 0.7944994 | 1.694511 | 1.694511
57.42119 | 12.2577 | 11.43671 | 8.047895 | 0.820993 | 1.694406 | 1.694406
57.43119 | 12.2399 | 11.43659 | 8.047914 | 0.8033147 | 1.694335 | 1.694335
57.44118 | 12.2575 | 11.43653 | 8.047935 | 0.8209656 | 1.6943 | 1.6943
57.45118 | 12.2616 | 11.43656 | 8.047957 | 0.8250448 | 1.694299 | 1.694299
57.46118 | 12.2607 | 11.43665 | 8.04798 | 0.8240526 | 1.694333 | 1.694333
57.47118 | 12.2793 | 11.43681 | 8.048005 | 0.8424895 | 1.694403 | 1.694403
57.48118 | 12.3004 | 11.43704 | 8.048032 | 0.8633551 | 1.694507 | 1.694507
57.49118 | 12.2718 | 11.43735 | 8.04806 | 0.8344493 | 1.694645 | 1.694645
57.50117 | 12.2954 | 11.43773 | 8.048089 | 0.8576725 | 1.694819 | 1.694819
57.51117 | 12.3038 | 11.43818 | 8.04812 | 0.8656246 | 1.695028 | 1.695028
57.52117 | 12.3094 | 11.43869 | 8.048152 | 0.8707052 | 1.695271 | 1.695271
57.53117 | 12.3173 | 11.43929 | 8.048186 | 0.8780148 | 1.69555 | 1.69555
57.54117 | 12.3223 | 11.43995 | 8.048221 | 0.8823535 | 1.695863 | 1.695863
57.55117 | 12.3319 | 11.44068 | 8.048257 | 0.8912208 | 1.696211 | 1.696211
57.56116 | 12.3398 | 11.44148 | 8.048295 | 0.8983176 | 1.696594 | 1.696594
57.57116 | 12.3282 | 11.44236 | 8.048335 | 0.8858425 | 1.697011 | 1.697011
57.58116 | 12.3467 | 11.4433 | 8.048376 | 0.9033964 | 1.697464 | 1.697464
57.59116 | 12.3544 | 11.44432 | 8.048418 | 0.9100794 | 1.697951 | 1.697951
57.60116 | 12.3554 | 11.44541 | 8.048462 | 0.9099908 | 1.698474 | 1.698474
57.61115 | 12.3634 | 11.44657 | 8.048507 | 0.9168321 | 1.699031 | 1.699031
57.62115 | 12.3818 | 11.4478 | 8.048553 | 0.9340013 | 1.699623 | 1.699623
57.63115 | 12.383 | 11.4491 | 8.048601 | 0.933899 | 1.70025 | 1.70025
57.64115 | 12.3902 | 11.45047 | 8.04865 | 0.9397254 | 1.700912 | 1.700912
57.65115 | 12.4093 | 11.45192 | 8.048701 | 0.9573804 | 1.701609 | 1.701609
57.66115 | 12.4027 | 11.45344 | 8.048753 | 0.949264 | 1.702341 | 1.702341
57.67114 | 12.4201 | 11.45502 | 8.048806 | 0.9650775 | 1.703108 | 1.703108
57.68114 | 12.4277 | 11.45668 | 8.048861 | 0.971018 | 1.70391 | 1.70391
57.69114 | 12.4342 | 11.45841 | 8.048918 | 0.9757867 | 1.704748 | 1.704748
57.70114 | 12.4593 | 11.46022 | 8.048975 | 0.999084 | 1.70562 | 1.70562
57.71114 | 12.4532 | 11.46209 | 8.049034 | 0.9911093 | 1.706528 | 1.706528
57.72114 | 12.4677 | 11.46404 | 8.049094 | 1.003663 | 1.707471 | 1.707471
57.73113 | 12.4777 | 11.46605 | 8.049156 | 1.011646 | 1.708449 | 1.708449
57.74113 | 12.4733 | 11.46814 | 8.049219 | 1.005156 | 1.709463 | 1.709463
57.75113 | 12.4857 | 11.47031 | 8.049284 | 1.015393 | 1.710512 | 1.710512
57.76113 | 12.4975 | 11.47254 | 8.049349 | 1.024958 | 1.711596 | 1.711596
57.77113 | 12.4996 | 11.47485 | 8.049417 | 1.024751 | 1.712716 | 1.712716
57.78113 | 12.5187 | 11.47723 | 8.049485 | 1.041471 | 1.713872 | 1.713872
57.79112 | 12.5282 | 11.47968 | 8.049555 | 1.048521 | 1.715062 | 1.715062
57.80112 | 12.545 | 11.4822 | 8.049626 | 1.062796 | 1.716289 | 1.716289
57.81112 | 12.5522 | 11.4848 | 8.049698 | 1.067398 | 1.717552 | 1.717552
57.82112 | 12.5528 | 11.48747 | 8.049772 | 1.065327 | 1.71885 | 1.71885
57.83112 | 12.5733 | 11.49022 | 8.049847 | 1.083084 | 1.720185 | 1.720185
57.84112 | 12.5827 | 11.49303 | 8.049924 | 1.089667 | 1.721555 | 1.721555
57.85111 | 12.5925 | 11.49592 | 8.050001 | 1.096579 | 1.72296 | 1.72296
57.86111 | 12.6063 | 11.49889 | 8.050081 | 1.107415 | 1.724402 | 1.724402
57.87111 | 12.6057 | 11.50192 | 8.050161 | 1.103777 | 1.725881 | 1.725881
57.88111 | 12.6217 | 11.50503 | 8.050243 | 1.116666 | 1.727396 | 1.727396
57.89111 | 12.6352 | 11.50822 | 8.050326 | 1.126981 | 1.728947 | 1.728947
57.90111 | 12.6183 | 11.51148 | 8.05041 | 1.106821 | 1.730534 | 1.730534
57.9111 | 12.6483 | 11.51481 | 8.050495 | 1.133491 | 1.732157 | 1.732157
57.9211 | 12.6584 | 11.51822 | 8.050582 | 1.140182 | 1.733818 | 1.733818
57.9311 | 12.6555 | 11.5217 | 8.050671 | 1.133799 | 1.735515 | 1.735515
57.9411 | 12.6703 | 11.52526 | 8.05076 | 1.145041 | 1.737249 | 1.737249
57.9511 | 12.6947 | 11.52889 | 8.050851 | 1.165808 | 1.73902 | 1.73902
57.9611 | 12.6812 | 11.5326 | 8.050943 | 1.1486 | 1.740828 | 1.740828
57.97109 | 12.7176 | 11.53638 | 8.051036 | 1.18122 | 1.742672 | 1.742672
57.98109 | 12.7125 | 11.54024 | 8.05113 | 1.172261 | 1.744554 | 1.744554
57.99109 | 12.7206 | 11.54417 | 8.051226 | 1.176426 | 1.746474 | 1.746474
58.00109 | 12.7415 | 11.54819 | 8.051323 | 1.193315 | 1.748431 | 1.748431
58.01109 | 12.7317 | 11.55227 | 8.051422 | 1.179427 | 1.750425 | 1.750425
58.02108 | 12.7471 | 11.55643 | 8.051521 | 1.190668 | 1.752456 | 1.752456
58.03108 | 12.7714 | 11.56067 | 8.051622 | 1.210727 | 1.754525 | 1.754525
58.04108 | 12.7675 | 11.56499 | 8.051724 | 1.20251 | 1.756633 | 1.756633
58.05108 | 12.7686 | 11.56939 | 8.051827 | 1.199215 | 1.758779 | 1.758779
58.06108 | 12.7767 | 11.57386 | 8.051932 | 1.202842 | 1.760963 | 1.760963
58.07108 | 12.7737 | 11.57841 | 8.052037 | 1.195292 | 1.763185 | 1.763185
58.08107 | 12.7967 | 11.58303 | 8.052144 | 1.213668 | 1.765444 | 1.765444
58.09107 | 12.801 | 11.58774 | 8.052253 | 1.213262 | 1.767743 | 1.767743
58.10107 | 12.8 | 11.59252 | 8.052362 | 1.207477 | 1.770081 | 1.770081
58.11107 | 12.8186 | 11.59739 | 8.052473 | 1.221214 | 1.772457 | 1.772457
58.12107 | 12.8197 | 11.60233 | 8.052584 | 1.217371 | 1.774872 | 1.774872
58.13107 | 12.8041 | 11.60735 | 8.052697 | 1.19675 | 1.777326 | 1.777326
58.14106 | 12.8306 | 11.61245 | 8.052812 | 1.218153 | 1.779818 | 1.779818
58.15106 | 12.831 | 11.61763 | 8.052927 | 1.213371 | 1.782351 | 1.782351
58.16106 | 12.8299 | 11.62289 | 8.053044 | 1.20701 | 1.784923 | 1.784923
58.17106 | 12.8404 | 11.62823 | 8.053162 | 1.212168 | 1.787535 | 1.787535
58.18106 | 12.8287 | 11.63365 | 8.053281 | 1.195045 | 1.790187 | 1.790187
58.19106 | 12.8404 | 11.63916 | 8.053401 | 1.201241 | 1.792879 | 1.792879
58.20105 | 12.8371 | 11.64474 | 8.053522 | 1.192361 | 1.795608 | 1.795608
58.21105 | 12.8285 | 11.65041 | 8.053645 | 1.178093 | 1.798381 | 1.798381
58.22105 | 12.8316 | 11.65616 | 8.053768 | 1.175445 | 1.801193 | 1.801193
58.23105 | 12.8363 | 11.66199 | 8.053893 | 1.174312 | 1.804047 | 1.804047
58.24105 | 12.8237 | 11.6679 | 8.054019 | 1.155798 | 1.806941 | 1.806941
58.25105 | 12.8403 | 11.6739 | 8.054147 | 1.1664 | 1.809877 | 1.809877
58.26104 | 12.8354 | 11.67998 | 8.054275 | 1.155425 | 1.81285 | 1.81285
58.27104 | 12.8264 | 11.68614 | 8.054404 | 1.14026 | 1.815868 | 1.815868
58.28104 | 12.8384 | 11.69239 | 8.054535 | 1.14601 | 1.818927 | 1.818927
58.29104 | 12.8405 | 11.69872 | 8.054667 | 1.141776 | 1.822028 | 1.822028
58.30104 | 12.8188 | 11.70514 | 8.0548 | 1.113657 | 1.825171 | 1.825171
58.31104 | 12.8346 | 11.71165 | 8.054934 | 1.122953 | 1.828356 | 1.828356
58.32103 | 12.8257 | 11.71823 | 8.055069 | 1.107474 | 1.831578 | 1.831578
58.33103 | 12.812 | 11.7249 | 8.055206 | 1.087098 | 1.834848 | 1.834848
58.34103 | 12.8139 | 11.73167 | 8.055343 | 1.082235 | 1.838161 | 1.838161
58.35103 | 12.8141 | 11.73852 | 8.055482 | 1.075585 | 1.841517 | 1.841517
58.36103 | 12.8043 | 11.74545 | 8.055621 | 1.058847 | 1.844916 | 1.844916
58.37103 | 12.7962 | 11.75248 | 8.055762 | 1.043722 | 1.848358 | 1.848358
58.38102 | 12.7902 | 11.75959 | 8.055904 | 1.030614 | 1.851841 | 1.851841
58.39102 | 12.7981 | 11.76679 | 8.056047 | 1.031312 | 1.855371 | 1.855371
58.40102 | 12.7943 | 11.77408 | 8.056191 | 1.02022 | 1.858944 | 1.858944
58.41102 | 12.7824 | 11.78146 | 8.056337 | 1.000938 | 1.862563 | 1.862563
58.42102 | 12.7965 | 11.78893 | 8.056483 | 1.007566 | 1.866225 | 1.866225
58.43101 | 12.7901 | 11.79649 | 8.05663 | 0.9936108 | 1.869929 | 1.869929
58.44101 | 12.7648 | 11.80414 | 8.056779 | 0.9606569 | 1.873682 | 1.873682
58.45101 | 12.7815 | 11.81189 | 8.056928 | 0.969611 | 1.87748 | 1.87748
58.46101 | 12.7635 | 11.81973 | 8.057079 | 0.943773 | 1.881324 | 1.881324
58.47101 | 12.7454 | 11.82766 | 8.057231 | 0.9177424 | 1.885213 | 1.885213
58.48101 | 12.7578 | 11.83568 | 8.057384 | 0.9221179 | 1.889149 | 1.889149
58.491 | 12.7478 | 11.84379 | 8.057538 | 0.9040078 | 1.893127 | 1.893127
58.501 | 12.7339 | 11.852 | 8.057692 | 0.8818955 | 1.897156 | 1.897156
58.511 | 12.7179 | 11.86031 | 8.057849 | 0.857588 | 1.901232 | 1.901232
58.521 | 12.7192 | 11.86872 | 8.058006 | 0.850485 | 1.905355 | 1.905355
58.531 | 12.6982 | 11.87721 | 8.058164 | 0.8209855 | 1.909525 | 1.909525
58.541 | 12.6968 | 11.88581 | 8.058323 | 0.8109898 | 1.913744 | 1.913744
58.55099 | 12.6846 | 11.8945 | 8.058483 | 0.7901048 | 1.918006 | 1.918006
58.56099 | 12.6736 | 11.90329 | 8.058644 | 0.7703136 | 1.922321 | 1.922321
58.57099 | 12.6684 | 11.91218 | 8.058807 | 0.7562235 | 1.926685 | 1.926685
58.58099 | 12.6547 | 11.92117 | 8.05897 | 0.7335342 | 1.931098 | 1.931098
58.59099 | 12.6431 | 11.93025 | 8.059134 | 0.7128452 | 1.93556 | 1.93556
58.60099 | 12.6303 | 11.93944 | 8.0593 | 0.6908555 | 1.940072 | 1.940072
58.61098 | 12.6197 | 11.94873 | 8.059466 | 0.6709737 | 1.94463 | 1.94463
58.62098 | 12.6087 | 11.95812 | 8.059633 | 0.6505809 | 1.949243 | 1.949243
58.63098 | 12.5983 | 11.96761 | 8.059802 | 0.6306856 | 1.953906 | 1.953906
58.64098 | 12.579 | 11.97721 | 8.059971 | 0.6017867 | 1.958621 | 1.958621
58.65098 | 12.5724 | 11.98692 | 8.060142 | 0.5854838 | 1.963387 | 1.963387
58.66098 | 12.5522 | 11.99672 | 8.060313 | 0.5554757 | 1.968206 | 1.968206
58.67097 | 12.5325 | 12.00663 | 8.060485 | 0.5258725 | 1.973071 | 1.973071
58.68097 | 12.5298 | 12.01665 | 8.060659 | 0.5131532 | 1.977994 | 1.977994
58.69097 | 12.5077 | 12.02677 | 8.060833 | 0.4809267 | 1.98297 | 1.98297
58.70097 | 12.4966 | 12.03701 | 8.061009 | 0.4595923 | 1.988 | 1.988
58.71097 | 12.5002 | 12.04735 | 8.061185 | 0.4528492 | 1.993083 | 1.993083
58.72097 | 12.4681 | 12.0578 | 8.061362 | 0.4102968 | 1.99822 | 1.99822
58.73096 | 12.4598 | 12.06836 | 8.061541 | 0.3914445 | 2.003407 | 2.003407
58.74096 | 12.4636 | 12.07903 | 8.06172 | 0.3845707 | 2.008655 | 2.008655
58.75096 | 12.4371 | 12.08982 | 8.0619 | 0.3472848 | 2.013958 | 2.013958
58.76096 | 12.4307 | 12.10071 | 8.062081 | 0.3299861 | 2.019316 | 2.019316
58.77096 | 12.4278 | 12.11173 | 8.062264 | 0.316074 | 2.024731 | 2.024731
58.78096 | 12.4109 | 12.12285 | 8.062447 | 0.2880472 | 2.030203 | 2.030203
58.79095 | 12.3988 | 12.13408 | 8.062631 | 0.2647159 | 2.035727 | 2.035727
58.80095 | 12.3886 | 12.14544 | 8.062816 | 0.2431573 | 2.041313 | 2.041313
58.81095 | 12.3775 | 12.15692 | 8.063002 | 0.2205812 | 2.046958 | 2.046958
58.82095 | 12.3624 | 12.16851 | 8.063189 | 0.193887 | 2.052662 | 2.052662
58.83095 | 12.3571 | 12.18023 | 8.063377 | 0.1768735 | 2.058425 | 2.058425
58.84094 | 12.3385 | 12.19205 | 8.063565 | 0.1464514 | 2.064242 | 2.064242
58.85094 | 12.3229 | 12.204 | 8.063755 | 0.1188966 | 2.070124 | 2.070124
58.86094 | 12.3207 | 12.21608 | 8.063946 | 0.1046197 | 2.076067 | 2.076067
58.87094 | 12.3148 | 12.22828 | 8.064137 | 0.08651934 | 2.082072 | 2.082072
58.88094 | 12.3006 | 12.2406 | 8.06433 | 0.05999522 | 2.088138 | 2.088138
58.89094 | 12.2897 | 12.25305 | 8.064523 | 0.0366454 | 2.094266 | 2.094266
58.90093 | 12.282 | 12.26562 | 8.064717 | 0.01638176 | 2.100451 | 2.100451
58.91093 | 12.2746 | 12.27832 | 8.064912 | -0.003721127 | 2.106704 | 2.106704
58.92093 | 12.2617 | 12.29115 | 8.065108 | -0.02945272 | 2.113022 | 2.113022
58.93093 | 12.2519 | 12.30411 | 8.065305 | -0.05221414 | 2.119404 | 2.119404
58.94093 | 12.2358 | 12.31721 | 8.065503 | -0.08140603 | 2.125851 | 2.125851
58.95093 | 12.2282 | 12.33043 | 8.065702 | -0.1022298 | 2.132364 | 2.132364
58.96092 | 12.2175 | 12.34377 | 8.065902 | -0.1262735 | 2.138936 | 2.138936
58.97092 | 12.2081 | 12.35726 | 8.066102 | -0.1491639 | 2.145581 | 2.145581
58.98092 | 12.1957 | 12.37089 | 8.066304 | -0.1751897 | 2.152293 | 2.152293
58.99092 | 12.1822 | 12.38465 | 8.066506 | -0.2024522 | 2.159073 | 2.159073
59.00092 | 12.1669 | 12.39855 | 8.066709 | -0.2316521 | 2.165922 | 2.165922
59.01092 | 12.1735 | 12.41259 | 8.066913 | -0.2390912 | 2.172839 | 2.172839
59.02091 | 12.1578 | 12.42676 | 8.067118 | -0.2689561 | 2.179819 | 2.179819
59.03091 | 12.1444 | 12.44108 | 8.067324 | -0.2966763 | 2.186876 | 2.186876
59.04091 | 12.1442 | 12.45554 | 8.06753 | -0.311339 | 2.194004 | 2.194004
59.05091 | 12.1287 | 12.47015 | 8.067738 | -0.3414459 | 2.201204 | 2.201204
59.06091 | 12.1211 | 12.4849 | 8.067946 | -0.3637979 | 2.208476 | 2.208476
59.07091 | 12.1202 | 12.4998 | 8.068155 | -0.379596 | 2.21582 | 2.21582
59.0809 | 12.0982 | 12.51483 | 8.068365 | -0.4166277 | 2.223231 | 2.223231
59.0909 | 12.0981 | 12.53002 | 8.068576 | -0.4319227 | 2.230724 | 2.230724
59.1009 | 12.0958 | 12.54537 | 8.068787 | -0.4495687 | 2.238291 | 2.238291
59.1109 | 12.0715 | 12.56087 | 8.069 | -0.4893663 | 2.245933 | 2.245933
59.1209 | 12.0644 | 12.57652 | 8.069213 | -0.5121171 | 2.253652 | 2.253652
59.1309 | 12.0623 | 12.59232 | 8.069427 | -0.5300227 | 2.261448 | 2.261448
59.14089 | 12.0459 | 12.60827 | 8.069642 | -0.5623688 | 2.269313 | 2.269313
59.15089 | 12.0375 | 12.62439 | 8.069858 | -0.586888 | 2.277265 | 2.277265
59.16089 | 12.0282 | 12.64067 | 8.070074 | -0.6124658 | 2.285296 | 2.285296
59.17089 | 12.0226 | 12.6571 | 8.070292 | -0.6345044 | 2.293406 | 2.293406
59.18089 | 12.0124 | 12.67371 | 8.07051 | -0.6613051 | 2.301598 | 2.301598
59.19089 | 12.0153 | 12.69047 | 8.070729 | -0.6751689 | 2.30987 | 2.30987
59.20088 | 11.9952 | 12.70738 | 8.070948 | -0.7121811 | 2.318216 | 2.318216
59.21088 | 11.9857 | 12.72448 | 8.071169 | -0.7387763 | 2.326654 | 2.326654
59.22088 | 11.9881 | 12.74174 | 8.07139 | -0.7536398 | 2.335175 | 2.335175
59.23088 | 11.9713 | 12.75917 | 8.071612 | -0.7878726 | 2.34378 | 2.34378
59.24088 | 11.9639 | 12.77678 | 8.071835 | -0.8128766 | 2.352471 | 2.352471
59.25087 | 11.9642 | 12.79454 | 8.072058 | -0.8303362 | 2.361239 | 2.361239
59.26087 | 11.9451 | 12.81249 | 8.072283 | -0.8673876 | 2.370102 | 2.370102
59.27087 | 11.943 | 12.83062 | 8.072508 | -0.8876151 | 2.379054 | 2.379054
59.28087 | 11.9364 | 12.84892 | 8.072734 | -0.9125202 | 2.388093 | 2.388093
59.29087 | 11.9199 | 12.8674 | 8.072961 | -0.9475044 | 2.397222 | 2.397222
59.30087 | 11.9238 | 12.88607 | 8.073188 | -0.9622702 | 2.406441 | 2.406441
59.31086 | 11.9113 | 12.9049 | 8.073416 | -0.9936006 | 2.415742 | 2.415742
59.32086 | 11.9036 | 12.92393 | 8.073645 | -1.020333 | 2.425144 | 2.425144
59.33086 | 11.9025 | 12.94315 | 8.073875 | -1.040653 | 2.434639 | 2.434639
59.34086 | 11.8997 | 12.96256 | 8.074105 | -1.06286 | 2.444227 | 2.444227
59.35086 | 11.8879 | 12.98216 | 8.074336 | -1.094258 | 2.453911 | 2.453911
59.36086 | 11.8901 | 13.00195 | 8.074568 | -1.111847 | 2.463689 | 2.463689
59.37085 | 11.8756 | 13.02191 | 8.074801 | -1.14631 | 2.473555 | 2.473555
59.38085 | 11.873 | 13.04209 | 8.075034 | -1.169087 | 2.483527 | 2.483527
59.39085 | 11.8821 | 13.06246 | 8.075268 | -1.180363 | 2.493597 | 2.493597
59.40085 | 11.8652 | 13.08304 | 8.075503 | -1.217837 | 2.503767 | 2.503767
59.41085 | 11.8579 | 13.10381 | 8.075738 | -1.245912 | 2.514037 | 2.514037
59.42085 | 11.8603 | 13.12479 | 8.075975 | -1.264491 | 2.524408 | 2.524408
59.43084 | 11.8517 | 13.14595 | 8.076211 | -1.294254 | 2.534871 | 2.534871
59.44084 | 11.8542 | 13.16734 | 8.076449 | -1.313144 | 2.545447 | 2.545447
59.45084 | 11.8458 | 13.18894 | 8.076687 | -1.343144 | 2.556128 | 2.556128
59.46084 | 11.8379 | 13.21075 | 8.076926 | -1.372853 | 2.566913 | 2.566913
59.47084 | 11.8433 | 13.23278 | 8.077166 | -1.389477 | 2.577805 | 2.577805
59.48084 | 11.8492 | 13.25501 | 8.077406 | -1.405814 | 2.588804 | 2.588804
59.49083 | 11.8254 | 13.27744 | 8.077647 | -1.452041 | 2.599897 | 2.599897
59.50083 | 11.8431 | 13.30011 | 8.077889 | -1.457015 | 2.611113 | 2.611113
59.51083 | 11.8351 | 13.32301 | 8.078131 | -1.48791 | 2.62244 | 2.62244
59.52083 | 11.8222 | 13.34613 | 8.078374 | -1.52393 | 2.633878 | 2.633878
59.53083 | 11.8376 | 13.36948 | 8.078618 | -1.531875 | 2.645429 | 2.645429
59.54083 | 11.8346 | 13.39305 | 8.078862 | -1.558448 | 2.657093 | 2.657093
59.55082 | 11.8175 | 13.41683 | 8.079107 | -1.599328 | 2.66886 | 2.66886
59.56082 | 11.8316 | 13.44086 | 8.079353 | -1.609263 | 2.680755 | 2.680755
59.57082 | 11.8304 | 13.46513 | 8.079599 | -1.634733 | 2.692767 | 2.692767
59.58082 | 11.817 | 13.48964 | 8.079846 | -1.672641 | 2.704897 | 2.704897
59.59082 | 11.8257 | 13.51439 | 8.080094 | -1.688686 | 2.717146 | 2.717146
59.60081 | 11.824 | 13.53935 | 8.080342 | -1.715346 | 2.729502 | 2.729502
59.61081 | 11.8196 | 13.56458 | 8.080591 | -1.744981 | 2.741995 | 2.741995
59.62081 | 11.8246 | 13.59006 | 8.08084 | -1.76546 | 2.75461 | 2.75461
59.63081 | 11.823 | 13.61579 | 8.081091 | -1.792786 | 2.767348 | 2.767348
59.64081 | 11.8188 | 13.64176 | 8.081341 | -1.822965 | 2.780212 | 2.780212
59.65081 | 11.8346 | 13.668 | 8.081593 | -1.833396 | 2.793201 | 2.793201
59.6608 | 11.8223 | 13.69445 | 8.081845 | -1.872154 | 2.806304 | 2.806304
59.6708 | 11.8204 | 13.7212 | 8.082097 | -1.9008 | 2.819551 | 2.819551
59.6808 | 11.8299 | 13.74821 | 8.082351 | -1.918307 | 2.832928 | 2.832928
59.6908 | 11.8277 | 13.77548 | 8.082605 | -1.947779 | 2.846437 | 2.846437
59.7008 | 11.8303 | 13.80302 | 8.082859 | -1.972716 | 2.860078 | 2.860078
59.7108 | 11.8291 | 13.83082 | 8.083114 | -2.001722 | 2.873854 | 2.873854
59.72079 | 11.8311 | 13.85887 | 8.083369 | -2.027773 | 2.887752 | 2.887752
59.73079 | 11.828 | 13.88722 | 8.083626 | -2.059225 | 2.9018 | 2.9018
59.74079 | 11.8318 | 13.91585 | 8.083883 | -2.084054 | 2.915986 | 2.915986
59.75079 | 11.8407 | 13.94476 | 8.08414 | -2.104063 | 2.930312 | 2.930312
59.76079 | 11.8324 | 13.97395 | 8.084398 | -2.141555 | 2.944778 | 2.944778
59.77079 | 11.8524 | 14.00343 | 8.084657 | -2.151031 | 2.959387 | 2.959387
59.78078 | 11.8485 | 14.03317 | 8.084916 | -2.184666 | 2.974125 | 2.974125
59.79078 | 11.8528 | 14.06322 | 8.085175 | -2.210422 | 2.989023 | 2.989023
59.80078 | 11.861 | 14.09357 | 8.085436 | -2.232571 | 3.004068 | 3.004068
59.81078 | 11.8538 | 14.12422 | 8.085696 | -2.270416 | 3.01926 | 3.01926
59.82078 | 11.8686 | 14.15516 | 8.085958 | -2.286561 | 3.034602 | 3.034602
59.83078 | 11.8669 | 14.18641 | 8.08622 | -2.319509 | 3.050095 | 3.050095
59.84077 | 11.8821 | 14.21793 | 8.086482 | -2.33583 | 3.065724 | 3.065724
59.85077 | 11.8785 | 14.24979 | 8.086745 | -2.371291 | 3.081523 | 3.081523
59.86077 | 11.895 | 14.28196 | 8.087009 | -2.386963 | 3.097477 | 3.097477
59.87077 | 11.8868 | 14.31445 | 8.087273 | -2.42765 | 3.113588 | 3.113588
59.88077 | 11.891 | 14.34725 | 8.087537 | -2.456253 | 3.129858 | 3.129858
59.89077 | 11.9178 | 14.38038 | 8.087803 | -2.462578 | 3.146288 | 3.146288
59.90076 | 11.9045 | 14.41379 | 8.088068 | -2.509294 | 3.162863 | 3.162863
59.91076 | 11.9193 | 14.44757 | 8.088334 | -2.528268 | 3.179617 | 3.179617
59.92076 | 11.9211 | 14.48167 | 8.088601 | -2.560573 | 3.196536 | 3.196536
59.93076 | 11.9315 | 14.51611 | 8.088868 | -2.584611 | 3.213622 | 3.213622
59.94076 | 11.9343 | 14.55089 | 8.089136 | -2.616585 | 3.230875 | 3.230875
59.95076 | 11.9492 | 14.586 | 8.089404 | -2.6368 | 3.248298 | 3.248298
59.96075 | 11.9562 | 14.62142 | 8.089673 | -2.665221 | 3.265874 | 3.265874
59.97075 | 11.9609 | 14.65722 | 8.089942 | -2.696324 | 3.283641 | 3.283641
59.98075 | 11.9795 | 14.69338 | 8.090212 | -2.713877 | 3.301582 | 3.301582
59.99075 | 11.9734 | 14.72988 | 8.090482 | -2.756482 | 3.3197 | 3.3197
60.00075 | 11.9892 | 14.76674 | 8.090753 | -2.777543 | 3.337995 | 3.337995
60.01074 | 12.0005 | 14.80393 | 8.091024 | -2.803427 | 3.356452 | 3.356452
60.02074 | 12.0106 | 14.84151 | 8.091296 | -2.830911 | 3.375108 | 3.375108
60.03074 | 12.008 | 14.87946 | 8.091568 | -2.871461 | 3.393947 | 3.393947
60.04074 | 12.0219 | 14.91778 | 8.09184 | -2.895881 | 3.41297 | 3.41297
60.05074 | 12.0433 | 14.95647 | 8.092114 | -2.913175 | 3.43218 | 3.43218
60.06074 | 12.0392 | 14.99554 | 8.092387 | -2.956345 | 3.451579 | 3.451579
60.07073 | 12.057 | 15.03496 | 8.092661 | -2.977957 | 3.471148 | 3.471148
60.08073 | 12.0603 | 15.07479 | 8.092936 | -3.014491 | 3.490928 | 3.490928
60.09073 | 12.0802 | 15.11501 | 8.093211 | -3.034813 | 3.510901 | 3.510901
60.10073 | 12.0986 | 15.15563 | 8.093486 | -3.057026 | 3.53107 | 3.53107
60.11073 | 12.108 | 15.19663 | 8.093762 | -3.088634 | 3.551436 | 3.551436
60.12073 | 12.1026 | 15.23804 | 8.094038 | -3.13544 | 3.572001 | 3.572001
60.13072 | 12.1377 | 15.27981 | 8.094315 | -3.142107 | 3.592746 | 3.592746
60.14072 | 12.1501 | 15.32202 | 8.094592 | -3.171921 | 3.613714 | 3.613714
60.15072 | 12.1566 | 15.36464 | 8.094869 | -3.208043 | 3.634887 | 3.634887
60.16072 | 12.1733 | 15.40768 | 8.095148 | -3.234378 | 3.656265 | 3.656265
60.17072 | 12.1929 | 15.45113 | 8.095426 | -3.258231 | 3.677853 | 3.677853
60.18072 | 12.2037 | 15.495 | 8.095705 | -3.291303 | 3.699649 | 3.699649
60.19071 | 12.2256 | 15.53926 | 8.095984 | -3.313657 | 3.721636 | 3.721636
60.20071 | 12.2366 | 15.58398 | 8.096264 | -3.347381 | 3.743859 | 3.743859
60.21071 | 12.2457 | 15.62914 | 8.096544 | -3.383436 | 3.766296 | 3.766296
60.22071 | 12.2875 | 15.67473 | 8.096824 | -3.387227 | 3.788951 | 3.788951
60.23071 | 12.2887 | 15.72076 | 8.097105 | -3.432056 | 3.811826 | 3.811826
60.24071 | 12.3097 | 15.76723 | 8.097387 | -3.457529 | 3.834921 | 3.834921
60.2507 | 12.3382 | 15.8141 | 8.097668 | -3.475902 | 3.858217 | 3.858217
60.2607 | 12.3607 | 15.86147 | 8.09795 | -3.500772 | 3.881761 | 3.881761
60.2707 | 12.366 | 15.90929 | 8.098233 | -3.543294 | 3.905531 | 3.905531
60.2807 | 12.398 | 15.95758 | 8.098516 | -3.559575 | 3.92953 | 3.92953
60.2907 | 12.4137 | 16.00632 | 8.098799 | -3.592617 | 3.953759 | 3.953759
60.3007 | 12.4322 | 16.05553 | 8.099083 | -3.623325 | 3.978221 | 3.978221
60.31069 | 12.4668 | 16.10515 | 8.099366 | -3.638353 | 4.002893 | 4.002893
60.32069 | 12.4771 | 16.1553 | 8.099651 | -3.678202 | 4.027826 | 4.027826
60.33069 | 12.5082 | 16.20593 | 8.099935 | -3.697727 | 4.052996 | 4.052996
60.34069 | 12.5235 | 16.25703 | 8.100221 | -3.733533 | 4.078406 | 4.078406
60.35069 | 12.5547 | 16.30862 | 8.100506 | -3.753923 | 4.104058 | 4.104058
60.36069 | 12.5727 | 16.3607 | 8.100792 | -3.788 | 4.129954 | 4.129954
60.37068 | 12.5952 | 16.41322 | 8.101078 | -3.818016 | 4.156069 | 4.156069
60.38068 | 12.6329 | 16.46628 | 8.101364 | -3.833379 | 4.182457 | 4.182457
60.39068 | 12.6465 | 16.51984 | 8.101651 | -3.87334 | 4.209094 | 4.209094
60.40068 | 12.6881 | 16.5739 | 8.101938 | -3.885803 | 4.235982 | 4.235982
60.41068 | 12.7134 | 16.62847 | 8.102226 | -3.915071 | 4.263123 | 4.263123
60.42067 | 12.7328 | 16.68349 | 8.102513 | -3.950694 | 4.29049 | 4.29049
60.43067 | 12.7687 | 16.73908 | 8.102802 | -3.970384 | 4.318141 | 4.318141
60.44067 | 12.7945 | 16.79519 | 8.10309 | -4.00069 | 4.34605 | 4.34605
60.45067 | 12.8229 | 16.85182 | 8.103379 | -4.028915 | 4.374218 | 4.374218
60.46067 | 12.8696 | 16.90896 | 8.103668 | -4.039363 | 4.402647 | 4.402647
60.47067 | 12.8849 | 16.96664 | 8.103958 | -4.081736 | 4.431339 | 4.431339
60.48066 | 12.9237 | 17.02478 | 8.104247 | -4.101082 | 4.460267 | 4.460267
60.49066 | 12.967 | 17.08352 | 8.104537 | -4.116517 | 4.48949 | 4.48949
60.50066 | 13.0032 | 17.14279 | 8.104828 | -4.139587 | 4.51898 | 4.51898
60.51066 | 13.0222 | 17.2026 | 8.105118 | -4.180395 | 4.548739 | 4.548739
60.52066 | 13.0691 | 17.26295 | 8.105409 | -4.193845 | 4.578768 | 4.578768
60.53066 | 13.1043 | 17.32384 | 8.105701 | -4.21954 | 4.60907 | 4.60907
60.54065 | 13.1384 | 17.38522 | 8.105992 | -4.246822 | 4.639615 | 4.639615
60.55065 | 13.2049 | 17.44721 | 8.106284 | -4.242314 | 4.670465 | 4.670465
60.56065 | 13.238 | 17.50976 | 8.106576 | -4.271758 | 4.701591 | 4.701591
60.57065 | 13.2728 | 17.57286 | 8.106868 | -4.300056 | 4.732994 | 4.732994
60.58065 | 13.3288 | 17.63651 | 8.107161 | -4.307713 | 4.764676 | 4.764676
60.59065 | 13.3671 | 17.70073 | 8.107454 | -4.333631 | 4.796639 | 4.796639
60.60064 | 13.4159 | 17.76545 | 8.107747 | -4.349546 | 4.82885 | 4.82885
60.61064 | 13.4779 | 17.83079 | 8.10804 | -4.352889 | 4.861374 | 4.861374
60.62064 | 13.5209 | 17.8967 | 8.108334 | -4.375799 | 4.894183 | 4.894183
60.63064 | 13.5552 | 17.96318 | 8.108628 | -4.407976 | 4.927274 | 4.927274
60.64064 | 13.6238 | 18.03022 | 8.108922 | -4.406424 | 4.960651 | 4.960651
60.65064 | 13.6717 | 18.09784 | 8.109216 | -4.426144 | 4.994314 | 4.994314
60.66063 | 13.7295 | 18.16597 | 8.109511 | -4.436468 | 5.028229 | 5.028229
60.67063 | 13.7911 | 18.23474 | 8.109806 | -4.443635 | 5.062465 | 5.062465
60.68063 | 13.8413 | 18.30408 | 8.110101 | -4.462776 | 5.096987 | 5.096987
60.69063 | 13.9089 | 18.37399 | 8.110396 | -4.465093 | 5.131799 | 5.131799
60.70063 | 13.985 | 18.44449 | 8.110692 | -4.459488 | 5.166898 | 5.166898
60.71063 | 14.0198 | 18.51556 | 8.110988 | -4.495762 | 5.202287 | 5.202287
60.72062 | 14.0915 | 18.58712 | 8.111283 | -4.495619 | 5.237918 | 5.237918
60.73062 | 14.166 | 18.65935 | 8.11158 | -4.493349 | 5.273884 | 5.273884
60.74062 | 14.2351 | 18.73216 | 8.111876 | -4.497055 | 5.31014 | 5.31014
60.75062 | 14.2968 | 18.80554 | 8.112173 | -4.508742 | 5.346685 | 5.346685
60.76062 | 14.3739 | 18.87953 | 8.11247 | -4.505631 | 5.383531 | 5.383531
60.77062 | 14.434 | 18.95407 | 8.112767 | -4.520072 | 5.420652 | 5.420652
60.78061 | 14.5065 | 19.02909 | 8.113064 | -4.522592 | 5.458014 | 5.458014
60.79061 | 14.5976 | 19.10478 | 8.113361 | -4.507184 | 5.495711 | 5.495711
60.80061 | 14.656 | 19.18105 | 8.113659 | -4.52505 | 5.533696 | 5.533696
60.81061 | 14.7425 | 19.25789 | 8.113957 | -4.515389 | 5.571966 | 5.571966
60.82061 | 14.8185 | 19.3353 | 8.114255 | -4.516799 | 5.610522 | 5.610522
60.8306 | 14.887 | 19.41319 | 8.114553 | -4.526187 | 5.649317 | 5.649317
60.8406 | 14.9944 | 19.49173 | 8.114852 | -4.497328 | 5.688438 | 5.688438
60.8506 | 15.0828 | 19.57083 | 8.11515 | -4.488033 | 5.727841 | 5.727841
60.8606 | 15.159 | 19.6505 | 8.115449 | -4.491497 | 5.767524 | 5.767524
60.8706 | 15.2694 | 19.73072 | 8.115748 | -4.461317 | 5.807484 | 5.807484
60.8806 | 15.3554 | 19.81149 | 8.116047 | -4.456089 | 5.847721 | 5.847721
60.89059 | 15.4408 | 19.89273 | 8.116346 | -4.451929 | 5.888192 | 5.888192
60.90059 | 15.5341 | 19.97459 | 8.116645 | -4.440492 | 5.928974 | 5.928974
60.91059 | 15.6531 | 20.05699 | 8.116945 | -4.403895 | 5.970025 | 5.970025
60.92059 | 15.7174 | 20.13993 | 8.117244 | -4.42253 | 6.011343 | 6.011343
60.93059 | 15.8724 | 20.22339 | 8.117544 | -4.350993 | 6.052925 | 6.052925
60.94059 | 15.9534 | 20.30738 | 8.117844 | -4.353978 | 6.094767 | 6.094767
60.95058 | 16.0785 | 20.3918 | 8.118144 | -4.313296 | 6.136826 | 6.136826
60.96058 | 16.1952 | 20.4768 | 8.118444 | -4.281604 | 6.17918 | 6.17918
60.97058 | 16.3045 | 20.56231 | 8.118745 | -4.257812 | 6.221784 | 6.221784
60.98058 | 16.4117 | 20.64831 | 8.119045 | -4.236614 | 6.264634 | 6.264634
60.99058 | 16.5569 | 20.7348 | 8.119346 | -4.1779 | 6.307727 | 6.307727
61.00058 | 16.6822 | 20.82176 | 8.119647 | -4.139563 | 6.351058 | 6.351058
61.01057 | 16.8052 | 20.90911 | 8.119947 | -4.103907 | 6.39458 | 6.39458
61.02057 | 16.9663 | 20.99699 | 8.120248 | -4.030693 | 6.438372 | 6.438372
61.03057 | 17.0834 | 21.08533 | 8.120549 | -4.001926 | 6.482389 | 6.482389
61.04057 | 17.2187 | 21.1741 | 8.12085 | -3.955397 | 6.526623 | 6.526623
61.05057 | 17.3798 | 21.26329 | 8.121151 | -3.88349 | 6.571069 | 6.571069
61.06057 | 17.5163 | 21.3529 | 8.121453 | -3.836598 | 6.615723 | 6.615723
61.07056 | 17.6562 | 21.44282 | 8.121754 | -3.786618 | 6.660532 | 6.660532
61.08056 | 17.8409 | 21.53321 | 8.122056 | -3.692313 | 6.705579 | 6.705579
61.09056 | 17.9826 | 21.62398 | 8.122357 | -3.641384 | 6.750813 | 6.750813
61.10056 | 18.1319 | 21.71511 | 8.122659 | -3.583214 | 6.796228 | 6.796228
61.11056 | 18.3299 | 21.80659 | 8.122961 | -3.47669 | 6.841815 | 6.841815
61.12056 | 18.4805 | 21.8984 | 8.123262 | -3.417896 | 6.887567 | 6.887567
61.13055 | 18.6341 | 21.99043 | 8.123564 | -3.356327 | 6.933431 | 6.933431
61.14055 | 18.8366 | 22.08284 | 8.123866 | -3.246245 | 6.979489 | 6.979489
61.15055 | 18.9991 | 22.17554 | 8.124168 | -3.176444 | 7.025688 | 7.025688
61.16055 | 19.1933 | 22.26851 | 8.12447 | -3.075206 | 7.072018 | 7.072018
61.17055 | 19.394 | 22.36171 | 8.124772 | -2.967713 | 7.11847 | 7.11847
61.18055 | 19.5681 | 22.45515 | 8.125075 | -2.887045 | 7.165035 | 7.165035
61.19054 | 19.7552 | 22.54869 | 8.125377 | -2.793491 | 7.211657 | 7.211657
61.20054 | 19.9436 | 22.64251 | 8.125679 | -2.698914 | 7.258417 | 7.258417
61.21054 | 20.1658 | 22.7365 | 8.125981 | -2.570701 | 7.30526 | 7.30526
61.22054 | 20.3489 | 22.83063 | 8.126284 | -2.48173 | 7.352173 | 7.352173
61.23054 | 20.5858 | 22.92488 | 8.126586 | -2.33908 | 7.399147 | 7.399147
61.24053 | 20.7553 | 23.01913 | 8.126888 | -2.263835 | 7.446123 | 7.446123
61.25053 | 20.9641 | 23.11355 | 8.127191 | -2.149454 | 7.493182 | 7.493182
61.26053 | 21.2143 | 23.20802 | 8.127493 | -1.993723 | 7.540265 | 7.540265
61.27053 | 21.3956 | 23.30252 | 8.127796 | -1.906915 | 7.58736 | 7.58736
61.28053 | 21.6272 | 23.397 | 8.128098 | -1.769804 | 7.634453 | 7.634453
61.29053 | 21.856 | 23.49146 | 8.128401 | -1.635464 | 7.681531 | 7.681531
61.30052 | 22.0951 | 23.58578 | 8.128703 | -1.490677 | 7.728537 | 7.728537
61.31052 | 22.2996 | 23.6801 | 8.129006 | -1.380497 | 7.775546 | 7.775546
61.32052 | 22.5799 | 23.7743 | 8.129308 | -1.194405 | 7.822498 | 7.822498
61.33052 | 22.7568 | 23.86837 | 8.129611 | -1.111572 | 7.86938 | 7.86938
61.34052 | 22.9968 | 23.96226 | 8.129913 | -0.9654644 | 7.916176 | 7.916176
61.35052 | 23.2575 | 24.05596 | 8.130216 | -0.7984567 | 7.96287 | 7.96287
61.36051 | 23.5401 | 24.14932 | 8.130518 | -0.6092237 | 8.009403 | 8.009403
61.37051 | 23.7338 | 24.24251 | 8.130821 | -0.5087145 | 8.055847 | 8.055847
61.38051 | 24.0113 | 24.33541 | 8.131123 | -0.3241092 | 8.102143 | 8.102143
61.39051 | 24.2376 | 24.42797 | 8.131426 | -0.1903714 | 8.148273 | 8.148273
61.40051 | 24.4759 | 24.52017 | 8.131728 | -0.04426896 | 8.19422 | 8.19422
61.41051 | 24.7903 | 24.61197 | 8.13203 | 0.1783322 | 8.239969 | 8.239969
61.4205 | 25.0077 | 24.70324 | 8.132332 | 0.3044561 | 8.285456 | 8.285456
61.4305 | 25.2561 | 24.79414 | 8.132635 | 0.4619598 | 8.330753 | 8.330753
61.4405 | 25.5608 | 24.88453 | 8.132937 | 0.6762709 | 8.375796 | 8.375796
61.4505 | 25.7995 | 24.97438 | 8.133239 | 0.8251226 | 8.420569 | 8.420569
61.4605 | 26.0726 | 25.06365 | 8.133542 | 1.008954 | 8.465052 | 8.465052
61.4705 | 26.3451 | 25.1523 | 8.133844 | 1.192801 | 8.509227 | 8.509227
61.48049 | 26.6195 | 25.24021 | 8.134145 | 1.379289 | 8.553033 | 8.553033
61.49049 | 26.8626 | 25.32752 | 8.134448 | 1.535081 | 8.596536 | 8.596536
61.50049 | 27.1885 | 25.4141 | 8.134749 | 1.774402 | 8.639674 | 8.639674
61.51049 | 27.4147 | 25.4999 | 8.135051 | 1.914795 | 8.682427 | 8.682427
61.52049 | 27.6733 | 25.5849 | 8.135353 | 2.088397 | 8.724775 | 8.724775
61.53049 | 27.9903 | 25.66905 | 8.135655 | 2.321247 | 8.766699 | 8.766699
61.54048 | 28.2606 | 25.75224 | 8.135956 | 2.508365 | 8.808139 | 8.808139
61.55048 | 28.4877 | 25.83457 | 8.136258 | 2.653129 | 8.849156 | 8.849156
61.56048 | 28.7961 | 25.91594 | 8.136559 | 2.880163 | 8.889689 | 8.889689
61.57048 | 29.0467 | 25.9963 | 8.136861 | 3.050403 | 8.929718 | 8.929718
61.58048 | 29.3215 | 26.07561 | 8.137162 | 3.245891 | 8.969224 | 8.969224
61.59047 | 29.603 | 26.15375 | 8.137463 | 3.449245 | 9.008146 | 9.008146
61.60047 | 29.8881 | 26.23085 | 8.137764 | 3.65725 | 9.046543 | 9.046543
61.61047 | 30.1105 | 26.30678 | 8.138065 | 3.803722 | 9.084356 | 9.084356
61.62047 | 30.3971 | 26.3815 | 8.138366 | 4.015605 | 9.121564 | 9.121564
61.63047 | 30.6768 | 26.45496 | 8.138667 | 4.221837 | 9.158148 | 9.158148
61.64047 | 30.9051 | 26.52714 | 8.138968 | 4.377957 | 9.194087 | 9.194087
61.65046 | 31.1778 | 26.59792 | 8.139268 | 4.579876 | 9.229328 | 9.229328
61.66046 | 31.4353 | 26.66741 | 8.139569 | 4.767892 | 9.26392 | 9.26392
61.67046 | 31.5956 | 26.73549 | 8.139869 | 4.860111 | 9.29781 | 9.29781
61.68046 | 31.9457 | 26.80212 | 8.140169 | 5.143578 | 9.330976 | 9.330976
61.69046 | 32.1431 | 26.86727 | 8.140469 | 5.275826 | 9.363403 | 9.363403
61.70046 | 32.3736 | 26.93091 | 8.140769 | 5.442694 | 9.395068 | 9.395068
61.71045 | 32.6002 | 26.99292 | 8.141069 | 5.60728 | 9.425926 | 9.425926
61.72045 | 32.8004 | 27.0534 | 8.141368 | 5.746997 | 9.456017 | 9.456017
61.73045 | 33.0107 | 27.11225 | 8.141668 | 5.898445 | 9.485293 | 9.485293
61.74045 | 33.2419 | 27.16944 | 8.141967 | 6.072457 | 9.513738 | 9.513738
61.75045 | 33.4575 | 27.22493 | 8.142266 | 6.232568 | 9.541333 | 9.541333
61.76045 | 33.6227 | 27.27869 | 8.142565 | 6.344006 | 9.568064 | 9.568064
61.77044 | 33.8055 | 27.33064 | 8.142864 | 6.474864 | 9.593886 | 9.593886
61.78044 | 34.0016 | 27.38084 | 8.143163 | 6.620762 | 9.618838 | 9.618838
61.79044 | 34.1416 | 27.42921 | 8.143461 | 6.712387 | 9.642876 | 9.642876
61.80044 | 34.3477 | 27.47573 | 8.14376 | 6.871968 | 9.665986 | 9.665986
61.81044 | 34.4742 | 27.52037 | 8.144058 | 6.953834 | 9.688154 | 9.688154
61.82044 | 34.5644 | 27.56309 | 8.144356 | 7.001311 | 9.709366 | 9.709366
61.83043 | 34.747 | 27.60384 | 8.144654 | 7.143165 | 9.729591 | 9.729591
61.84043 | 34.8513 | 27.64266 | 8.144951 | 7.208642 | 9.748853 | 9.748853
61.85043 | 34.9774 | 27.67949 | 8.145249 | 7.297906 | 9.767122 | 9.767122
61.86043 | 35.0901 | 27.71432 | 8.145546 | 7.375778 | 9.784388 | 9.784388
61.87043 | 35.1216 | 27.74712 | 8.145843 | 7.374482 | 9.800638 | 9.800638
61.88043 | 35.2104 | 27.77786 | 8.14614 | 7.432536 | 9.815862 | 9.815862
61.89042 | 35.3119 | 27.80651 | 8.146437 | 7.505385 | 9.830039 | 9.830039
61.90042 | 35.367 | 27.83311 | 8.146733 | 7.533894 | 9.843186 | 9.843186
61.91042 | 35.4476 | 27.8576 | 8.147029 | 7.590002 | 9.855284 | 9.855284
61.92042 | 35.4438 | 27.87997 | 8.147325 | 7.563827 | 9.866324 | 9.866324
61.93042 | 35.494 | 27.90022 | 8.147621 | 7.59378 | 9.876299 | 9.876299
61.94042 | 35.4979 | 27.91833 | 8.147917 | 7.579573 | 9.885205 | 9.885205
61.95041 | 35.5363 | 27.93427 | 8.148212 | 7.602028 | 9.89303 | 9.89303
61.96041 | 35.4812 | 27.94807 | 8.148507 | 7.533125 | 9.899784 | 9.899784
61.97041 | 35.4868 | 27.95972 | 8.148802 | 7.527084 | 9.905457 | 9.905457
61.98041 | 35.4967 | 27.96919 | 8.149097 | 7.527512 | 9.910046 | 9.910046
61.99041 | 35.4181 | 27.97649 | 8.149392 | 7.441612 | 9.913548 | 9.913548
62.0004 | 35.3837 | 27.98161 | 8.149686 | 7.402089 | 9.915963 | 9.915963
62.0104 | 35.3412 | 27.98457 | 8.14998 | 7.356632 | 9.917294 | 9.917294
62.0204 | 35.2732 | 27.98535 | 8.150273 | 7.287848 | 9.917539 | 9.917539
62.0304 | 35.1626 | 27.98397 | 8.150567 | 7.17863 | 9.916701 | 9.916701
62.0404 | 35.1367 | 27.98042 | 8.15086 | 7.156276 | 9.914782 | 9.914782
62.0504 | 35.0149 | 27.97472 | 8.151153 | 7.040181 | 9.911783 | 9.911783
62.06039 | 34.9105 | 27.96687 | 8.151446 | 6.943628 | 9.907713 | 9.907713
62.07039 | 34.8053 | 27.95688 | 8.151738 | 6.84842 | 9.902571 | 9.902571
62.08039 | 34.7079 | 27.94476 | 8.15203 | 6.763138 | 9.896366 | 9.896366
62.09039 | 34.5584 | 27.93053 | 8.152322 | 6.627872 | 9.889103 | 9.889103
62.10039 | 34.3857 | 27.91419 | 8.152614 | 6.471511 | 9.880788 | 9.880788
62.11039 | 34.26 | 27.89577 | 8.152905 | 6.364233 | 9.871431 | 9.871431
62.12038 | 34.1214 | 27.8753 | 8.153196 | 6.246104 | 9.86105 | 9.86105
62.13038 | 33.9274 | 27.85275 | 8.153487 | 6.074647 | 9.849633 | 9.849633
62.14038 | 33.7664 | 27.82818 | 8.153777 | 5.938218 | 9.837203 | 9.837203
62.15038 | 33.5711 | 27.8016 | 8.154068 | 5.7695 | 9.823766 | 9.823766
62.16038 | 33.404 | 27.77303 | 8.154358 | 5.630968 | 9.809337 | 9.809337
62.17038 | 33.2187 | 27.7425 | 8.154647 | 5.4762 | 9.793926 | 9.793926
62.18037 | 32.9665 | 27.71006 | 8.154936 | 5.256436 | 9.777564 | 9.777564
62.19037 | 32.7939 | 27.67569 | 8.155225 | 5.118214 | 9.76023 | 9.76023
62.20037 | 32.592 | 27.63942 | 8.155514 | 4.952578 | 9.741954 | 9.741954
62.21037 | 32.3649 | 27.6013 | 8.155802 | 4.763596 | 9.722751 | 9.722751
62.22037 | 32.1107 | 27.56136 | 8.15609 | 4.54934 | 9.702635 | 9.702635
62.23037 | 31.9028 | 27.51962 | 8.156378 | 4.383178 | 9.681622 | 9.681622
62.24036 | 31.6452 | 27.47616 | 8.156665 | 4.169036 | 9.659749 | 9.659749
62.25036 | 31.4113 | 27.43093 | 8.156953 | 3.980368 | 9.63699 | 9.63699
62.26036 | 31.1507 | 27.384 | 8.157239 | 3.766696 | 9.613382 | 9.613382
62.27036 | 30.9109 | 27.33541 | 8.157526 | 3.575487 | 9.588944 | 9.588944
62.28036 | 30.6643 | 27.2852 | 8.157812 | 3.379103 | 9.563692 | 9.563692
62.29036 | 30.4091 | 27.23339 | 8.158098 | 3.175713 | 9.537645 | 9.537645
62.30035 | 30.1552 | 27.18008 | 8.158383 | 2.975124 | 9.510847 | 9.510847
62.31035 | 29.8665 | 27.1252 | 8.158668 | 2.741305 | 9.483264 | 9.483264
62.32035 | 29.6022 | 27.06884 | 8.158953 | 2.533364 | 9.454942 | 9.454942
62.33035 | 29.3671 | 27.01103 | 8.159237 | 2.356067 | 9.425898 | 9.425898
62.34035 | 29.0564 | 26.95183 | 8.159521 | 2.104571 | 9.396154 | 9.396154
62.35035 | 28.8162 | 26.89126 | 8.159805 | 1.924939 | 9.365728 | 9.365728
62.36034 | 28.5484 | 26.82943 | 8.160088 | 1.718971 | 9.334671 | 9.334671
62.37034 | 28.2749 | 26.76626 | 8.16037 | 1.508644 | 9.302943 | 9.302943
62.38034 | 27.9898 | 26.70184 | 8.160653 | 1.287965 | 9.270591 | 9.270591
62.39034 | 27.7335 | 26.63621 | 8.160935 | 1.097287 | 9.237639 | 9.237639
62.40034 | 27.4264 | 26.56943 | 8.161217 | 0.8569727 | 9.204105 | 9.204105
62.41033 | 27.1826 | 26.50159 | 8.161498 | 0.6810137 | 9.170044 | 9.170044
62.42033 | 26.9054 | 26.4326 | 8.161779 | 0.4728013 | 9.13541 | 9.13541
62.43033 | 26.6396 | 26.36257 | 8.16206 | 0.2770295 | 9.100255 | 9.100255
62.44033 | 26.379 | 26.29154 | 8.16234 | 0.08745793 | 9.064601 | 9.064601
62.45033 | 26.1077 | 26.21956 | 8.16262 | -0.1118551 | 9.028468 | 9.028468
62.46033 | 25.8206 | 26.14665 | 8.162899 | -0.3260477 | 8.991874 | 8.991874
62.47032 | 25.5626 | 26.07294 | 8.163178 | -0.5103378 | 8.95488 | 8.95488
62.48032 | 25.3325 | 25.99832 | 8.163457 | -0.6658181 | 8.917431 | 8.917431
62.49032 | 25.0205 | 25.9229 | 8.163735 | -0.9023996 | 8.879582 | 8.879582
62.50032 | 24.7898 | 25.84672 | 8.164013 | -1.056925 | 8.841356 | 8.841356
62.51032 | 24.5624 | 25.76983 | 8.16429 | -1.207432 | 8.802771 | 8.802771
62.52032 | 24.2772 | 25.69226 | 8.164567 | -1.415061 | 8.763847 | 8.763847
62.53031 | 24.0214 | 25.61412 | 8.164843 | -1.592724 | 8.72464 | 8.72464
62.54031 | 23.7701 | 25.53532 | 8.165119 | -1.765215 | 8.685098 | 8.685098
62.55031 | 23.5428 | 25.45594 | 8.165395 | -1.913141 | 8.645273 | 8.645273
62.56031 | 23.2793 | 25.37604 | 8.16567 | -2.09674 | 8.605185 | 8.605185
62.57031 | 23.0492 | 25.29565 | 8.165945 | -2.246454 | 8.564854 | 8.564854
62.58031 | 22.8329 | 25.21482 | 8.166219 | -2.381918 | 8.524299 | 8.524299
62.5903 | 22.5829 | 25.13364 | 8.166493 | -2.550742 | 8.483575 | 8.483575
62.6003 | 22.3468 | 25.05201 | 8.166767 | -2.705212 | 8.442623 | 8.442623
62.6103 | 22.134 | 24.97004 | 8.16704 | -2.836037 | 8.401499 | 8.401499
62.6203 | 21.9104 | 24.88775 | 8.167312 | -2.977354 | 8.360221 | 8.360221
62.6303 | 21.6624 | 24.80519 | 8.167584 | -3.142795 | 8.318805 | 8.318805
62.6403 | 21.4774 | 24.72239 | 8.167856 | -3.244992 | 8.277268 | 8.277268
62.65029 | 21.256 | 24.63946 | 8.168127 | -3.383463 | 8.235668 | 8.235668
62.66029 | 21.0395 | 24.55628 | 8.168398 | -3.516776 | 8.193939 | 8.193939
62.67029 | 20.847 | 24.47295 | 8.168668 | -3.625947 | 8.152139 | 8.152139
62.68029 | 20.6334 | 24.3895 | 8.168938 | -3.756102 | 8.110282 | 8.110282
62.69029 | 20.4253 | 24.30597 | 8.169207 | -3.880673 | 8.068383 | 8.068383
62.70029 | 20.243 | 24.22239 | 8.169476 | -3.979389 | 8.026456 | 8.026456
62.71028 | 20.0479 | 24.13886 | 8.169744 | -4.090962 | 7.984559 | 7.984559
62.72028 | 19.8764 | 24.05526 | 8.170012 | -4.178856 | 7.942622 | 7.942622
62.73028 | 19.693 | 23.97168 | 8.170279 | -4.278682 | 7.900702 | 7.900702
62.74028 | 19.4833 | 23.88817 | 8.170546 | -4.404865 | 7.85881 | 7.85881
62.75028 | 19.332 | 23.80473 | 8.170812 | -4.472732 | 7.81696 | 7.81696
62.76028 | 19.1447 | 23.72141 | 8.171078 | -4.576705 | 7.775164 | 7.775164
62.77027 | 18.979 | 23.6383 | 8.171343 | -4.659296 | 7.733476 | 7.733476
62.78027 | 18.8315 | 23.55526 | 8.171608 | -4.723763 | 7.691828 | 7.691828
62.79027 | 18.6592 | 23.47241 | 8.171872 | -4.813213 | 7.650271 | 7.650271
62.80027 | 18.4954 | 23.38977 | 8.172136 | -4.894366 | 7.608815 | 7.608815
62.81027 | 18.3477 | 23.30735 | 8.172399 | -4.959645 | 7.567473 | 7.567473
62.82026 | 18.1979 | 23.22525 | 8.172662 | -5.02735 | 7.526294 | 7.526294
62.83026 | 18.0475 | 23.14335 | 8.172924 | -5.095846 | 7.485211 | 7.485211
62.84026 | 17.8953 | 23.06173 | 8.173186 | -5.166431 | 7.444272 | 7.444272
62.85026 | 17.7729 | 22.98042 | 8.173447 | -5.207523 | 7.403488 | 7.403488
62.86026 | 17.6314 | 22.89944 | 8.173708 | -5.268042 | 7.362867 | 7.362867
62.87026 | 17.4933 | 22.81881 | 8.173968 | -5.325507 | 7.322419 | 7.322419
62.88025 | 17.402 | 22.73861 | 8.174227 | -5.336611 | 7.282192 | 7.282192
62.89025 | 17.2194 | 22.65872 | 8.174486 | -5.439316 | 7.242115 | 7.242115
62.90025 | 17.1296 | 22.57922 | 8.174745 | -5.449617 | 7.202236 | 7.202236
62.91025 | 17.0009 | 22.50013 | 8.175002 | -5.49923 | 7.162564 | 7.162564
62.92025 | 16.876 | 22.42147 | 8.17526 | -5.545467 | 7.123104 | 7.123104
62.93025 | 16.777 | 22.34325 | 8.175517 | -5.566246 | 7.083865 | 7.083865
62.94024 | 16.6591 | 22.26555 | 8.175773 | -5.606455 | 7.044891 | 7.044891
62.95024 | 16.5473 | 22.18825 | 8.176028 | -5.640953 | 7.006112 | 7.006112
62.96024 | 16.4346 | 22.11143 | 8.176283 | -5.676833 | 6.967575 | 6.967575
62.97024 | 16.3453 | 22.0351 | 8.176538 | -5.689805 | 6.929283 | 6.929283
62.98024 | 16.2427 | 21.95928 | 8.176792 | -5.716581 | 6.891244 | 6.891244
62.99024 | 16.1186 | 21.88397 | 8.177045 | -5.765371 | 6.853463 | 6.853463
63.00023 | 16.0644 | 21.80926 | 8.177298 | -5.74486 | 6.815981 | 6.815981
63.01023 | 15.9534 | 21.73501 | 8.17755 | -5.78161 | 6.77873 | 6.77873
63.02023 | 15.8549 | 21.6613 | 8.177802 | -5.806404 | 6.741751 | 6.741751
63.03023 | 15.7863 | 21.58815 | 8.178053 | -5.801854 | 6.705051 | 6.705051
63.04023 | 15.6899 | 21.51556 | 8.178303 | -5.825664 | 6.66863 | 6.66863
63.05023 | 15.594 | 21.44354 | 8.178553 | -5.849544 | 6.632496 | 6.632496
63.06022 | 15.5242 | 21.37217 | 8.178802 | -5.847971 | 6.596684 | 6.596684
63.07022 | 15.4476 | 21.30131 | 8.179051 | -5.853713 | 6.561131 | 6.561131
63.08022 | 15.3408 | 21.23105 | 8.179299 | -5.890246 | 6.525874 | 6.525874
63.09022 | 15.311 | 21.16138 | 8.179546 | -5.850377 | 6.490915 | 6.490915
63.10022 | 15.2209 | 21.09231 | 8.179793 | -5.871411 | 6.456259 | 6.456259
63.11022 | 15.1343 | 21.02385 | 8.180039 | -5.889552 | 6.421907 | 6.421907
63.12021 | 15.079 | 20.95607 | 8.180284 | -5.877074 | 6.387895 | 6.387895
63.13021 | 15.0069 | 20.88885 | 8.180529 | -5.881947 | 6.354159 | 6.354159
63.14021 | 14.9485 | 20.82224 | 8.180773 | -5.873742 | 6.320734 | 6.320734
63.15021 | 14.869 | 20.75626 | 8.181017 | -5.887263 | 6.287623 | 6.287623
63.16021 | 14.8249 | 20.69091 | 8.18126 | -5.866015 | 6.254827 | 6.254827
63.1702 | 14.7571 | 20.62629 | 8.181502 | -5.869185 | 6.222391 | 6.222391
63.1802 | 14.6946 | 20.5622 | 8.181744 | -5.867601 | 6.190228 | 6.190228
63.1902 | 14.634 | 20.49876 | 8.181985 | -5.864757 | 6.158386 | 6.158386
63.2002 | 14.5923 | 20.43595 | 8.182226 | -5.843651 | 6.126863 | 6.126863
63.2102 | 14.5331 | 20.37379 | 8.182465 | -5.840687 | 6.095661 | 6.095661
63.2202 | 14.4696 | 20.31227 | 8.182705 | -5.842667 | 6.064781 | 6.064781
63.23019 | 14.4409 | 20.25146 | 8.182943 | -5.810562 | 6.03426 | 6.03426
63.24019 | 14.3641 | 20.19123 | 8.183181 | -5.827128 | 6.004024 | 6.004024
63.25019 | 14.3257 | 20.13164 | 8.183418 | -5.805941 | 5.974112 | 5.974112
63.26019 | 14.2844 | 20.0727 | 8.183654 | -5.788299 | 5.944522 | 5.944522
63.27019 | 14.2283 | 20.0144 | 8.18389 | -5.786102 | 5.915256 | 5.915256
63.28019 | 14.1677 | 19.95675 | 8.184125 | -5.789051 | 5.886313 | 5.886313
63.29018 | 14.1609 | 19.8998 | 8.184359 | -5.7389 | 5.85772 | 5.85772
63.30018 | 14.1 | 19.84344 | 8.184593 | -5.743437 | 5.829422 | 5.829422
63.31018 | 14.0432 | 19.78772 | 8.184826 | -5.744516 | 5.801445 | 5.801445
63.32018 | 14.0432 | 19.73264 | 8.185059 | -5.689438 | 5.77379 | 5.77379
63.33018 | 13.9632 | 19.6782 | 8.18529 | -5.714999 | 5.746454 | 5.746454
63.34018 | 13.945 | 19.6244 | 8.185521 | -5.6794 | 5.719439 | 5.719439
63.35017 | 13.8904 | 19.57129 | 8.185752 | -5.680888 | 5.692768 | 5.692768
63.36017 | 13.8709 | 19.51876 | 8.185981 | -5.647858 | 5.666388 | 5.666388
63.37017 | 13.8248 | 19.46686 | 8.18621 | -5.642061 | 5.640325 | 5.640325
63.38017 | 13.7939 | 19.41559 | 8.186438 | -5.621692 | 5.614577 | 5.614577
63.39017 | 13.7656 | 19.36495 | 8.186666 | -5.599352 | 5.589143 | 5.589143
63.40017 | 13.7332 | 19.31493 | 8.186893 | -5.581734 | 5.564021 | 5.564021
63.41016 | 13.6838 | 19.26558 | 8.187118 | -5.581784 | 5.539233 | 5.539233
63.42016 | 13.6903 | 19.2168 | 8.187344 | -5.526503 | 5.514729 | 5.514729
63.43016 | 13.629 | 19.16864 | 8.187568 | -5.539636 | 5.490534 | 5.490534
63.44016 | 13.6144 | 19.12108 | 8.187792 | -5.50668 | 5.466644 | 5.466644
63.45016 | 13.6006 | 19.07413 | 8.188015 | -5.473528 | 5.443056 | 5.443056
63.46016 | 13.5689 | 19.02778 | 8.188238 | -5.45888 | 5.419771 | 5.419771
63.47015 | 13.5512 | 18.98207 | 8.188459 | -5.430874 | 5.396807 | 5.396807
63.48015 | 13.5136 | 18.93692 | 8.18868 | -5.423316 | 5.374118 | 5.374118
63.49015 | 13.5031 | 18.89235 | 8.188901 | -5.389246 | 5.351723 | 5.351723
63.50015 | 13.4843 | 18.84836 | 8.18912 | -5.364062 | 5.329621 | 5.329621
63.51015 | 13.4635 | 18.80496 | 8.189339 | -5.341456 | 5.307809 | 5.307809
63.52015 | 13.4511 | 18.76213 | 8.189557 | -5.311025 | 5.286284 | 5.286284
63.53014 | 13.4283 | 18.71991 | 8.189774 | -5.291605 | 5.265066 | 5.265066
63.54014 | 13.4078 | 18.67821 | 8.18999 | -5.270408 | 5.244109 | 5.244109
63.55014 | 13.4051 | 18.63707 | 8.190206 | -5.231969 | 5.223431 | 5.223431
63.56014 | 13.3705 | 18.59648 | 8.190421 | -5.225983 | 5.203031 | 5.203031
63.57014 | 13.3758 | 18.55645 | 8.190635 | -5.180645 | 5.182905 | 5.182905
63.58013 | 13.3625 | 18.51699 | 8.190848 | -5.154487 | 5.16307 | 5.16307
63.59013 | 13.3371 | 18.47803 | 8.191061 | -5.140927 | 5.143483 | 5.143483
63.60013 | 13.3494 | 18.4396 | 8.191272 | -5.090196 | 5.124162 | 5.124162
63.61013 | 13.3227 | 18.40169 | 8.191484 | -5.078989 | 5.105103 | 5.105103
63.62013 | 13.316 | 18.3643 | 8.191694 | -5.048299 | 5.086302 | 5.086302
63.63013 | 13.3105 | 18.32742 | 8.191903 | -5.01692 | 5.067758 | 5.067758
63.64012 | 13.2947 | 18.29108 | 8.192112 | -4.99638 | 5.049484 | 5.049484
63.65012 | 13.287 | 18.2552 | 8.19232 | -4.968203 | 5.031442 | 5.031442
63.66012 | 13.286 | 18.21982 | 8.192527 | -4.933817 | 5.013645 | 5.013645
63.67012 | 13.2821 | 18.18491 | 8.192733 | -4.902815 | 4.996091 | 4.996091
63.68012 | 13.2677 | 18.15049 | 8.192938 | -4.88279 | 4.978776 | 4.978776
63.69012 | 13.2572 | 18.11654 | 8.193143 | -4.859335 | 4.961696 | 4.961696
63.70011 | 13.2695 | 18.08308 | 8.193347 | -4.813576 | 4.944865 | 4.944865
63.71011 | 13.2384 | 18.05004 | 8.19355 | -4.81164 | 4.928245 | 4.928245
63.72011 | 13.2554 | 18.01745 | 8.193752 | -4.762052 | 4.91185 | 4.91185
63.73011 | 13.2369 | 17.9853 | 8.193953 | -4.748405 | 4.895676 | 4.895676
63.74011 | 13.2512 | 17.95359 | 8.194154 | -4.70239 | 4.879718 | 4.879718
63.75011 | 13.2312 | 17.9223 | 8.194354 | -4.691103 | 4.863975 | 4.863975
63.7601 | 13.2462 | 17.89146 | 8.194552 | -4.645262 | 4.848455 | 4.848455
63.7701 | 13.2413 | 17.861 | 8.194751 | -4.619701 | 4.833125 | 4.833125
63.7801 | 13.2217 | 17.83094 | 8.194948 | -4.609244 | 4.817998 | 4.817998
63.7901 | 13.2314 | 17.80128 | 8.195144 | -4.569879 | 4.803067 | 4.803067
63.8001 | 13.231 | 17.772 | 8.19534 | -4.541002 | 4.788331 | 4.788331
63.8101 | 13.2301 | 17.7431 | 8.195535 | -4.513001 | 4.773783 | 4.773783
63.82009 | 13.234 | 17.7146 | 8.195728 | -4.480599 | 4.759435 | 4.759435
63.83009 | 13.2284 | 17.68643 | 8.195921 | -4.458031 | 4.745255 | 4.745255
63.84009 | 13.24 | 17.65861 | 8.196113 | -4.418615 | 4.731251 | 4.731251
63.85009 | 13.2242 | 17.63114 | 8.196305 | -4.406944 | 4.71742 | 4.71742
63.86009 | 13.2561 | 17.60401 | 8.196495 | -4.347909 | 4.703757 | 4.703757
63.87009 | 13.238 | 17.5772 | 8.196685 | -4.339203 | 4.690259 | 4.690259
63.88008 | 13.2492 | 17.55074 | 8.196873 | -4.301541 | 4.676934 | 4.676934
63.89008 | 13.2656 | 17.52456 | 8.197061 | -4.258964 | 4.663752 | 4.663752
63.90008 | 13.2725 | 17.49869 | 8.197248 | -4.22619 | 4.650721 | 4.650721
63.91008 | 13.2628 | 17.47311 | 8.197434 | -4.210309 | 4.637837 | 4.637837
63.92008 | 13.289 | 17.44781 | 8.197619 | -4.158812 | 4.625096 | 4.625096
63.93008 | 13.2979 | 17.42279 | 8.197804 | -4.124892 | 4.612494 | 4.612494
63.94007 | 13.2738 | 17.39806 | 8.197987 | -4.124261 | 4.600037 | 4.600037
63.95007 | 13.3249 | 17.37357 | 8.19817 | -4.048666 | 4.587698 | 4.587698
63.96007 | 13.3175 | 17.34932 | 8.198351 | -4.031821 | 4.575485 | 4.575485
63.97007 | 13.3394 | 17.32532 | 8.198532 | -3.985916 | 4.563392 | 4.563392
63.98007 | 13.3312 | 17.30154 | 8.198712 | -3.970343 | 4.551416 | 4.551416
63.99006 | 13.3657 | 17.27802 | 8.198891 | -3.912317 | 4.539563 | 4.539563
64.00006 | 13.367 | 17.25468 | 8.199069 | -3.887682 | 4.527806 | 4.527806
64.01006 | 13.3835 | 17.23155 | 8.199246 | -3.848052 | 4.516153 | 4.516153
64.02006 | 13.4009 | 17.20862 | 8.199422 | -3.807719 | 4.504599 | 4.504599
64.03006 | 13.4268 | 17.18587 | 8.199597 | -3.759075 | 4.493139 | 4.493139
64.04006 | 13.4269 | 17.16331 | 8.199772 | -3.73641 | 4.481769 | 4.481769
64.05005 | 13.461 | 17.14093 | 8.199945 | -3.679934 | 4.470494 | 4.470494
64.06005 | 13.4755 | 17.1187 | 8.200118 | -3.643202 | 4.459292 | 4.459292
64.07005 | 13.463 | 17.09662 | 8.200289 | -3.633623 | 4.448167 | 4.448167
64.08005 | 13.5086 | 17.07469 | 8.20046 | -3.566089 | 4.437115 | 4.437115
64.09005 | 13.5144 | 17.05289 | 8.20063 | -3.538492 | 4.426131 | 4.426131
64.10005 | 13.5367 | 17.03122 | 8.200798 | -3.494524 | 4.415213 | 4.415213
64.11004 | 13.5502 | 17.0097 | 8.200966 | -3.459496 | 4.404365 | 4.404365
64.12004 | 13.5874 | 16.98826 | 8.201133 | -3.400858 | 4.393562 | 4.393562
64.13004 | 13.5825 | 16.96692 | 8.201299 | -3.384424 | 4.382813 | 4.382813
64.14004 | 13.6004 | 16.94569 | 8.201464 | -3.345286 | 4.372111 | 4.372111
64.15004 | 13.6375 | 16.92453 | 8.201628 | -3.287035 | 4.361453 | 4.361453
64.16004 | 13.6664 | 16.90346 | 8.201791 | -3.237063 | 4.350836 | 4.350836
64.17003 | 13.6672 | 16.88248 | 8.201953 | -3.215282 | 4.340265 | 4.340265
64.18003 | 13.6969 | 16.86155 | 8.202115 | -3.164647 | 4.329716 | 4.329716
64.19003 | 13.718 | 16.84067 | 8.202275 | -3.122669 | 4.319197 | 4.319197
64.20003 | 13.7356 | 16.81984 | 8.202434 | -3.084239 | 4.308702 | 4.308702
64.21003 | 13.7538 | 16.79905 | 8.202592 | -3.045252 | 4.29823 | 4.29823
64.22003 | 13.7878 | 16.7783 | 8.20275 | -2.9905 | 4.287775 | 4.287775
64.23002 | 13.7947 | 16.7576 | 8.202906 | -2.962896 | 4.277345 | 4.277345
64.24002 | 13.8325 | 16.73689 | 8.203061 | -2.904394 | 4.266916 | 4.266916
64.25002 | 13.8548 | 16.71621 | 8.203216 | -2.861407 | 4.256496 | 4.256496
64.26002 | 13.8684 | 16.69553 | 8.203369 | -2.827127 | 4.246079 | 4.246079
64.27002 | 13.8976 | 16.67485 | 8.203522 | -2.777249 | 4.235664 | 4.235664
64.28002 | 13.9304 | 16.65417 | 8.203673 | -2.723769 | 4.225248 | 4.225248
64.29001 | 13.9569 | 16.6335 | 8.203823 | -2.676598 | 4.214837 | 4.214837
64.30001 | 13.975 | 16.61279 | 8.203973 | -2.637791 | 4.204409 | 4.204409
64.31001 | 14.0091 | 16.59206 | 8.204121 | -2.582964 | 4.193971 | 4.193971
64.32001 | 14.0467 | 16.57131 | 8.204269 | -2.52461 | 4.183521 | 4.183521
64.33001 | 14.0555 | 16.55052 | 8.204415 | -2.495024 | 4.173055 | 4.173055
64.34001 | 14.1128 | 16.5297 | 8.20456 | -2.416902 | 4.162571 | 4.162571
64.35 | 14.1311 | 16.50886 | 8.204705 | -2.377759 | 4.152077 | 4.152077
64.36 | 14.1629 | 16.48795 | 8.204848 | -2.32505 | 4.141551 | 4.141551
64.37 | 14.1784 | 16.46699 | 8.20499 | -2.288592 | 4.131001 | 4.131001
64.38 | 14.2379 | 16.44598 | 8.205132 | -2.208079 | 4.120424 | 4.120424
64.39 | 14.2557 | 16.42492 | 8.205272 | -2.169217 | 4.109823 | 4.109823
64.39999 | 14.2979 | 16.40381 | 8.205411 | -2.105906 | 4.099198 | 4.099198
64.40999 | 14.3186 | 16.38261 | 8.205549 | -2.06401 | 4.08853 | 4.08853
64.41999 | 14.3792 | 16.36135 | 8.205687 | -1.982146 | 4.07783 | 4.07783
64.42999 | 14.395 | 16.34001 | 8.205823 | -1.945011 | 4.067094 | 4.067094
64.43999 | 14.455 | 16.3186 | 8.205958 | -1.863603 | 4.056322 | 4.056322
64.44999 | 14.4652 | 16.29712 | 8.206092 | -1.831919 | 4.045513 | 4.045513
64.45998 | 14.5361 | 16.27558 | 8.206225 | -1.739477 | 4.034676 | 4.034676
64.46998 | 14.5505 | 16.25394 | 8.206357 | -1.703436 | 4.023789 | 4.023789
64.47998 | 14.6162 | 16.23221 | 8.206488 | -1.616011 | 4.012861 | 4.012861
64.48998 | 14.6244 | 16.2104 | 8.206618 | -1.586004 | 4.001893 | 4.001893
64.49998 | 14.6931 | 16.18851 | 8.206746 | -1.495411 | 3.990882 | 3.990882
64.50998 | 14.713 | 16.16653 | 8.206874 | -1.453533 | 3.979829 | 3.979829
64.51997 | 14.7568 | 16.14449 | 8.207001 | -1.387694 | 3.968747 | 3.968747
64.52997 | 14.8029 | 16.12234 | 8.207126 | -1.319442 | 3.957608 | 3.957608
64.53997 | 14.834 | 16.1001 | 8.207251 | -1.266103 | 3.946426 | 3.946426
64.54997 | 14.8787 | 16.07778 | 8.207374 | -1.199075 | 3.935201 | 3.935201
64.55997 | 14.9185 | 16.05536 | 8.207497 | -1.13686 | 3.923932 | 3.923932
64.56997 | 14.9736 | 16.03286 | 8.207618 | -1.059257 | 3.91262 | 3.91262
64.57996 | 15.0054 | 16.01029 | 8.207738 | -1.00489 | 3.901276 | 3.901276
64.58996 | 15.0576 | 15.98761 | 8.207857 | -0.9300132 | 3.889878 | 3.889878
64.59996 | 15.0832 | 15.96485 | 8.207975 | -0.8816511 | 3.878438 | 3.878438
64.60996 | 15.1559 | 15.942 | 8.208092 | -0.7861047 | 3.866956 | 3.866956
64.61996 | 15.1715 | 15.91907 | 8.208208 | -0.7475745 | 3.855433 | 3.855433
64.62996 | 15.2183 | 15.89606 | 8.208323 | -0.6777627 | 3.84387 | 3.84387
64.63995 | 15.2671 | 15.87299 | 8.208437 | -0.6058931 | 3.832278 | 3.832278
64.64995 | 15.2964 | 15.84982 | 8.208549 | -0.5534221 | 3.820637 | 3.820637
64.65995 | 15.352 | 15.82657 | 8.208661 | -0.4745746 | 3.808957 | 3.808957
64.66995 | 15.3921 | 15.80325 | 8.208771 | -0.4111524 | 3.797241 | 3.797241
64.67995 | 15.4358 | 15.77986 | 8.20888 | -0.3440584 | 3.785489 | 3.785489
64.68995 | 15.4482 | 15.75639 | 8.208988 | -0.3081944 | 3.773703 | 3.773703
64.69994 | 15.5371 | 15.73289 | 8.209095 | -0.1957857 | 3.761895 | 3.761895
64.70994 | 15.5598 | 15.70929 | 8.209201 | -0.1494896 | 3.750044 | 3.750044
64.71994 | 15.5845 | 15.68563 | 8.209306 | -0.1011318 | 3.738163 | 3.738163
64.72994 | 15.6582 | 15.66192 | 8.209409 | -0.003715151 | 3.726253 | 3.726253
64.73994 | 15.6931 | 15.63814 | 8.209512 | 0.0549572 | 3.714316 | 3.714316
64.74994 | 15.7374 | 15.61432 | 8.209613 | 0.1230818 | 3.702353 | 3.702353
64.75993 | 15.7581 | 15.59047 | 8.209713 | 0.1676332 | 3.690377 | 3.690377
64.76993 | 15.8278 | 15.56655 | 8.209812 | 0.261253 | 3.678367 | 3.678367
64.77993 | 15.862 | 15.54258 | 8.20991 | 0.3194153 | 3.666337 | 3.666337
64.78993 | 15.8798 | 15.51858 | 8.210007 | 0.3612161 | 3.654288 | 3.654288
64.79993 | 15.9496 | 15.49455 | 8.210103 | 0.4550522 | 3.642223 | 3.642223
64.80992 | 15.9782 | 15.4705 | 8.210197 | 0.5076963 | 3.630153 | 3.630153
64.81992 | 16.0099 | 15.44641 | 8.21029 | 0.5634917 | 3.618059 | 3.618059
64.82992 | 16.0587 | 15.42229 | 8.210382 | 0.6364106 | 3.605953 | 3.605953
64.83992 | 16.1169 | 15.39815 | 8.210473 | 0.7187494 | 3.593839 | 3.593839
64.84992 | 16.1325 | 15.374 | 8.210563 | 0.7585035 | 3.581717 | 3.581717
64.85992 | 16.1587 | 15.34983 | 8.210652 | 0.8088699 | 3.569589 | 3.569589
64.86991 | 16.2262 | 15.32568 | 8.210739 | 0.9005204 | 3.55747 | 3.55747
64.87991 | 16.2627 | 15.3015 | 8.210826 | 0.9611984 | 3.545338 | 3.545338
64.88991 | 16.2802 | 15.27732 | 8.210911 | 1.002876 | 3.533207 | 3.533207
64.89991 | 16.3207 | 15.25315 | 8.210995 | 1.067549 | 3.521078 | 3.521078
64.90991 | 16.3759 | 15.22899 | 8.211078 | 1.146913 | 3.508955 | 3.508955
64.91991 | 16.39 | 15.20483 | 8.211159 | 1.185165 | 3.496838 | 3.496838
64.9299 | 16.4241 | 15.18072 | 8.211239 | 1.243377 | 3.484742 | 3.484742
64.9399 | 16.4608 | 15.15661 | 8.211319 | 1.30419 | 3.472645 | 3.472645
64.9499 | 16.4873 | 15.13252 | 8.211397 | 1.35478 | 3.460562 | 3.460562
64.9599 | 16.5095 | 15.10846 | 8.211474 | 1.40104 | 3.448493 | 3.448493
64.9699 | 16.5389 | 15.08443 | 8.211549 | 1.454467 | 3.436442 | 3.436442
64.9799 | 16.5743 | 15.06044 | 8.211624 | 1.513856 | 3.42441 | 3.42441
64.98989 | 16.5795 | 15.03652 | 8.211697 | 1.542981 | 3.412411 | 3.412411
64.99989 | 16.6003 | 15.01262 | 8.211769 | 1.587684 | 3.400424 | 3.400424
65.00989 | 16.6384 | 14.98876 | 8.21184 | 1.649638 | 3.388461 | 3.388461
65.01989 | 16.645 | 14.96496 | 8.211909 | 1.68004 | 3.376526 | 3.376526
65.02989 | 16.6703 | 14.94122 | 8.211978 | 1.729083 | 3.36462 | 3.36462
65.03989 | 16.6723 | 14.91753 | 8.212045 | 1.754767 | 3.352744 | 3.352744
65.04988 | 16.6937 | 14.89394 | 8.212111 | 1.799764 | 3.340913 | 3.340913
65.05988 | 16.6908 | 14.87039 | 8.212175 | 1.820415 | 3.329105 | 3.329105
65.06988 | 16.7067 | 14.84691 | 8.212239 | 1.859794 | 3.317334 | 3.317334
65.07988 | 16.7118 | 14.8235 | 8.212301 | 1.888298 | 3.305601 | 3.305601
65.08988 | 16.7072 | 14.80018 | 8.212362 | 1.907023 | 3.293908 | 3.293908
65.09988 | 16.7074 | 14.77693 | 8.212422 | 1.930466 | 3.282256 | 3.282256
65.10987 | 16.7064 | 14.7538 | 8.21248 | 1.952601 | 3.270659 | 3.270659
65.11987 | 16.7053 | 14.73073 | 8.212538 | 1.97457 | 3.259096 | 3.259096
65.12987 | 16.6983 | 14.70775 | 8.212594 | 1.990546 | 3.24758 | 3.24758
65.13987 | 16.6936 | 14.68487 | 8.212648 | 2.008727 | 3.236112 | 3.236112
65.14987 | 16.6798 | 14.66209 | 8.212702 | 2.01771 | 3.224694 | 3.224694
65.15986 | 16.6757 | 14.63943 | 8.212754 | 2.03627 | 3.213338 | 3.213338
65.16986 | 16.6561 | 14.61685 | 8.212805 | 2.039248 | 3.202023 | 3.202023
65.17986 | 16.641 | 14.59438 | 8.212855 | 2.046618 | 3.190763 | 3.190763
65.18986 | 16.6243 | 14.57202 | 8.212904 | 2.05228 | 3.179558 | 3.179558
65.19986 | 16.6081 | 14.54977 | 8.212951 | 2.058328 | 3.16841 | 3.16841
65.20986 | 16.5697 | 14.52764 | 8.212997 | 2.042063 | 3.15732 | 3.15732
65.21985 | 16.557 | 14.50564 | 8.213042 | 2.051358 | 3.1463 | 3.1463
65.22985 | 16.536 | 14.48375 | 8.213085 | 2.052255 | 3.13533 | 3.13533
65.23985 | 16.4931 | 14.46197 | 8.213127 | 2.03113 | 3.124421 | 3.124421
65.24985 | 16.461 | 14.44032 | 8.213168 | 2.020682 | 3.113575 | 3.113575
65.25985 | 16.4346 | 14.41879 | 8.213208 | 2.015806 | 3.102793 | 3.102793
65.26985 | 16.4009 | 14.3974 | 8.213246 | 2.003503 | 3.092076 | 3.092076
65.27984 | 16.3624 | 14.37615 | 8.213283 | 1.986245 | 3.081436 | 3.081436
65.28984 | 16.3238 | 14.35502 | 8.213319 | 1.96878 | 3.070851 | 3.070851
65.29984 | 16.2931 | 14.33402 | 8.213353 | 1.95908 | 3.060333 | 3.060333
65.30984 | 16.2453 | 14.31315 | 8.213386 | 1.932146 | 3.049884 | 3.049884
65.31984 | 16.1906 | 14.29243 | 8.213418 | 1.898174 | 3.039504 | 3.039504
65.32984 | 16.1554 | 14.27184 | 8.213449 | 1.883564 | 3.029194 | 3.029194
65.33983 | 16.1114 | 14.25141 | 8.213478 | 1.859994 | 3.018964 | 3.018964
65.34983 | 16.0557 | 14.2311 | 8.213506 | 1.824603 | 3.008795 | 3.008795
65.35983 | 15.9991 | 14.21093 | 8.213532 | 1.78817 | 2.998699 | 2.998699
65.36983 | 15.9492 | 14.19091 | 8.213558 | 1.758293 | 2.988675 | 2.988675
65.37983 | 15.8898 | 14.17103 | 8.213582 | 1.718772 | 2.978723 | 2.978723
65.38983 | 15.8294 | 14.15129 | 8.213604 | 1.678106 | 2.968845 | 2.968845
65.39982 | 15.7875 | 14.13173 | 8.213626 | 1.655772 | 2.959051 | 2.959051
65.40982 | 15.7288 | 14.11229 | 8.213646 | 1.616512 | 2.949321 | 2.949321
65.41982 | 15.6401 | 14.093 | 8.213664 | 1.547105 | 2.939666 | 2.939666
65.42982 | 15.604 | 14.07385 | 8.213682 | 1.530149 | 2.930085 | 2.930085
65.43982 | 15.5246 | 14.05486 | 8.213698 | 1.469744 | 2.920579 | 2.920579
65.44982 | 15.4773 | 14.03601 | 8.213712 | 1.44129 | 2.911149 | 2.911149
65.45981 | 15.405 | 14.01733 | 8.213726 | 1.387669 | 2.901803 | 2.901803
65.46981 | 15.3456 | 13.99878 | 8.213738 | 1.346815 | 2.892524 | 2.892524
65.47981 | 15.2783 | 13.98039 | 8.213748 | 1.297912 | 2.88332 | 2.88332
65.48981 | 15.1907 | 13.96214 | 8.213758 | 1.228558 | 2.874192 | 2.874192
65.49981 | 15.1389 | 13.94405 | 8.213766 | 1.194854 | 2.86514 | 2.86514
65.50981 | 15.0717 | 13.9261 | 8.213772 | 1.1456 | 2.856164 | 2.856164
65.5198 | 14.9925 | 13.90832 | 8.213778 | 1.084179 | 2.847272 | 2.847272
65.5298 | 14.9087 | 13.89067 | 8.213781 | 1.018025 | 2.838447 | 2.838447
65.5398 | 14.8623 | 13.87318 | 8.213784 | 0.9891212 | 2.829697 | 2.829697
65.5498 | 14.7923 | 13.85583 | 8.213785 | 0.9364684 | 2.821023 | 2.821023
65.5598 | 14.7028 | 13.83863 | 8.213785 | 0.8641662 | 2.812424 | 2.812424
65.56979 | 14.6393 | 13.8216 | 8.213783 | 0.8176993 | 2.803909 | 2.803909
65.57979 | 14.5726 | 13.8047 | 8.21378 | 0.7679009 | 2.795459 | 2.795459
65.58979 | 14.5103 | 13.78794 | 8.213776 | 0.7223553 | 2.787084 | 2.787084
65.59979 | 14.4248 | 13.77134 | 8.21377 | 0.6534637 | 2.778783 | 2.778783
65.60979 | 14.3668 | 13.75487 | 8.213763 | 0.6119253 | 2.770556 | 2.770556
65.61979 | 14.3017 | 13.73856 | 8.213755 | 0.563142 | 2.762402 | 2.762402
65.62978 | 14.2203 | 13.72241 | 8.213745 | 0.4978941 | 2.75433 | 2.75433
65.63978 | 14.1478 | 13.70638 | 8.213734 | 0.4414235 | 2.746321 | 2.746321
65.64978 | 14.0857 | 13.69049 | 8.213721 | 0.3952119 | 2.738383 | 2.738383
65.65978 | 14.0035 | 13.67474 | 8.213707 | 0.3287577 | 2.730518 | 2.730518
65.66978 | 13.9423 | 13.65914 | 8.213692 | 0.2831626 | 2.722723 | 2.722723
65.67978 | 13.8875 | 13.64367 | 8.213675 | 0.2438291 | 2.714998 | 2.714998
65.68977 | 13.813 | 13.62836 | 8.213657 | 0.1846409 | 2.707351 | 2.707351
65.69977 | 13.7446 | 13.61317 | 8.213637 | 0.1314328 | 2.699765 | 2.699765
65.70977 | 13.6812 | 13.59811 | 8.213616 | 0.08308954 | 2.692247 | 2.692247
65.71977 | 13.6214 | 13.58319 | 8.213594 | 0.03821222 | 2.684797 | 2.684797
65.72977 | 13.5519 | 13.5684 | 8.21357 | -0.01649773 | 2.677414 | 2.677414
65.73977 | 13.4906 | 13.55374 | 8.213545 | -0.06313898 | 2.670097 | 2.670097
65.74976 | 13.4345 | 13.53922 | 8.213518 | -0.1047237 | 2.662853 | 2.662853
65.75976 | 13.3693 | 13.52482 | 8.21349 | -0.1555222 | 2.655666 | 2.655666
65.76976 | 13.3067 | 13.51055 | 8.21346 | -0.2038476 | 2.648544 | 2.648544
65.77976 | 13.2361 | 13.4964 | 8.213429 | -0.2602976 | 2.641484 | 2.641484
65.78976 | 13.197 | 13.48237 | 8.213397 | -0.2853703 | 2.634487 | 2.634487
65.79976 | 13.1138 | 13.46846 | 8.213363 | -0.3546649 | 2.627551 | 2.627551
65.80975 | 13.0564 | 13.45469 | 8.213328 | -0.3982928 | 2.620683 | 2.620683
65.81975 | 13.0121 | 13.44103 | 8.213291 | -0.4289251 | 2.613867 | 2.613867
65.82975 | 12.9435 | 13.42747 | 8.213253 | -0.4839733 | 2.60711 | 2.60711
65.83975 | 12.8957 | 13.41404 | 8.213213 | -0.5183359 | 2.600411 | 2.600411
65.84975 | 12.8413 | 13.40071 | 8.213172 | -0.5594111 | 2.593769 | 2.593769
65.85975 | 12.8007 | 13.3875 | 8.21313 | -0.5867967 | 2.587183 | 2.587183
65.86974 | 12.7322 | 13.3744 | 8.213086 | -0.6422037 | 2.580659 | 2.580659
65.87974 | 12.6809 | 13.3614 | 8.213041 | -0.6805048 | 2.574182 | 2.574182
65.88974 | 12.6308 | 13.34851 | 8.212994 | -0.7177103 | 2.567758 | 2.567758
65.89974 | 12.5886 | 13.33572 | 8.212945 | -0.7471185 | 2.561387 | 2.561387
65.90974 | 12.5393 | 13.32303 | 8.212896 | -0.7837276 | 2.555066 | 2.555066
65.91974 | 12.4881 | 13.31044 | 8.212844 | -0.8223352 | 2.548795 | 2.548795
65.92973 | 12.4345 | 13.29795 | 8.212792 | -0.8634516 | 2.54258 | 2.54258
65.93973 | 12.3802 | 13.28555 | 8.212738 | -0.9053502 | 2.536406 | 2.536406
65.94973 | 12.3468 | 13.27324 | 8.212682 | -0.9264417 | 2.53028 | 2.53028
65.95973 | 12.288 | 13.26102 | 8.212625 | -0.9730234 | 2.524199 | 2.524199
65.96973 | 12.2636 | 13.24889 | 8.212566 | -0.9852934 | 2.518164 | 2.518164
65.97972 | 12.2123 | 13.23686 | 8.212506 | -1.024561 | 2.512177 | 2.512177
65.98972 | 12.18 | 13.2249 | 8.212445 | -1.044902 | 2.506228 | 2.506228
65.99972 | 12.1252 | 13.21302 | 8.212382 | -1.087824 | 2.500321 | 2.500321
66.00972 | 12.097 | 13.20123 | 8.212317 | -1.104226 | 2.494454 | 2.494454
66.01972 | 12.0609 | 13.18951 | 8.212251 | -1.128606 | 2.488628 | 2.488628
66.02972 | 11.9981 | 13.17786 | 8.212184 | -1.179762 | 2.482839 | 2.482839
66.03971 | 11.9875 | 13.1663 | 8.212115 | -1.178803 | 2.477094 | 2.477094
66.04971 | 11.9408 | 13.1548 | 8.212044 | -1.214003 | 2.47138 | 2.47138
66.05971 | 11.905 | 13.14337 | 8.211972 | -1.238374 | 2.465701 | 2.465701
66.06971 | 11.8609 | 13.13201 | 8.211899 | -1.271112 | 2.460057 | 2.460057
66.07971 | 11.8202 | 13.12071 | 8.211823 | -1.300515 | 2.454446 | 2.454446
66.08971 | 11.8019 | 13.10948 | 8.211747 | -1.307581 | 2.448867 | 2.448867
66.0997 | 11.7573 | 13.09832 | 8.211669 | -1.34102 | 2.443325 | 2.443325
66.1097 | 11.7372 | 13.08721 | 8.211589 | -1.350007 | 2.437809 | 2.437809
66.1197 | 11.7045 | 13.07615 | 8.211508 | -1.371651 | 2.432321 | 2.432321
66.1297 | 11.6841 | 13.06515 | 8.211426 | -1.381051 | 2.426862 | 2.426862
66.1397 | 11.6397 | 13.0542 | 8.211342 | -1.414504 | 2.421431 | 2.421431
66.1497 | 11.6313 | 13.04331 | 8.211256 | -1.412008 | 2.416026 | 2.416026
66.15969 | 11.5981 | 13.03247 | 8.211169 | -1.434373 | 2.410652 | 2.410652
66.16969 | 11.572 | 13.02168 | 8.21108 | -1.449675 | 2.405298 | 2.405298
66.17969 | 11.5371 | 13.01092 | 8.21099 | -1.473823 | 2.399967 | 2.399967
66.18969 | 11.5312 | 13.00022 | 8.210898 | -1.469016 | 2.394659 | 2.394659
66.19969 | 11.4968 | 12.98955 | 8.210805 | -1.492751 | 2.389373 | 2.389373
66.20969 | 11.4768 | 12.97893 | 8.21071 | -1.502126 | 2.384108 | 2.384108
66.21968 | 11.4481 | 12.96835 | 8.210614 | -1.520251 | 2.378869 | 2.378869
66.22968 | 11.4334 | 12.9578 | 8.210516 | -1.524403 | 2.373644 | 2.373644
66.23968 | 11.4153 | 12.94729 | 8.210416 | -1.531991 | 2.368437 | 2.368437
66.24968 | 11.3837 | 12.93681 | 8.210315 | -1.553113 | 2.363249 | 2.363249
66.25968 | 11.3791 | 12.92637 | 8.210212 | -1.547268 | 2.358078 | 2.358078
66.26968 | 11.3606 | 12.91595 | 8.210108 | -1.555355 | 2.352923 | 2.352923
66.27967 | 11.3397 | 12.90558 | 8.210003 | -1.565881 | 2.347789 | 2.347789
66.28967 | 11.3181 | 12.89523 | 8.209895 | -1.577126 | 2.342665 | 2.342665
66.29967 | 11.3134 | 12.8849 | 8.209786 | -1.571498 | 2.337556 | 2.337556
66.30967 | 11.287 | 12.8746 | 8.209676 | -1.587596 | 2.33246 | 2.33246
66.31967 | 11.2677 | 12.86432 | 8.209564 | -1.596619 | 2.327378 | 2.327378
66.32967 | 11.2577 | 12.85407 | 8.20945 | -1.596366 | 2.322308 | 2.322308
66.33966 | 11.2426 | 12.84385 | 8.209335 | -1.601245 | 2.317255 | 2.317255
66.34966 | 11.212 | 12.83364 | 8.209219 | -1.621636 | 2.312209 | 2.312209
66.35966 | 11.1948 | 12.82345 | 8.2091 | -1.628647 | 2.307173 | 2.307173
66.36966 | 11.1914 | 12.81328 | 8.208981 | -1.621878 | 2.302149 | 2.302149
66.37966 | 11.1741 | 12.80313 | 8.208859 | -1.629028 | 2.297134 | 2.297134
66.38965 | 11.1542 | 12.793 | 8.208736 | -1.638805 | 2.292134 | 2.292134
66.39965 | 11.1441 | 12.78289 | 8.208612 | -1.638789 | 2.287139 | 2.287139
66.40965 | 11.1354 | 12.77279 | 8.208485 | -1.637389 | 2.282152 | 2.282152
66.41965 | 11.1168 | 12.76271 | 8.208357 | -1.645906 | 2.277174 | 2.277174
66.42965 | 11.107 | 12.75264 | 8.208228 | -1.645637 | 2.272204 | 2.272204
66.43965 | 11.0857 | 12.74258 | 8.208097 | -1.656882 | 2.267243 | 2.267243
66.44964 | 11.0814 | 12.73255 | 8.207964 | -1.651153 | 2.262294 | 2.262294
66.45964 | 11.0625 | 12.72253 | 8.20783 | -1.660026 | 2.257348 | 2.257348
66.46964 | 11.0477 | 12.71251 | 8.207694 | -1.664812 | 2.252409 | 2.252409
66.47964 | 11.0467 | 12.70251 | 8.207557 | -1.655811 | 2.247477 | 2.247477
66.48964 | 11.0178 | 12.69252 | 8.207418 | -1.674723 | 2.242552 | 2.242552
66.49964 | 11.0128 | 12.68255 | 8.207277 | -1.669746 | 2.237634 | 2.237634
66.50963 | 10.9992 | 12.67259 | 8.207135 | -1.673392 | 2.232728 | 2.232728
66.51963 | 11.0005 | 12.66264 | 8.206991 | -1.662139 | 2.227824 | 2.227824
66.52963 | 10.9823 | 12.6527 | 8.206846 | -1.670399 | 2.222927 | 2.222927
66.53963 | 10.9792 | 12.64277 | 8.206698 | -1.66357 | 2.218036 | 2.218036
66.54963 | 10.9683 | 12.63285 | 8.20655 | -1.664553 | 2.213152 | 2.213152
66.55963 | 10.9586 | 12.62295 | 8.206399 | -1.664348 | 2.208275 | 2.208275
66.56962 | 10.953 | 12.61307 | 8.206247 | -1.660065 | 2.203409 | 2.203409
66.57962 | 10.9382 | 12.60318 | 8.206094 | -1.664985 | 2.198546 | 2.198546
66.58962 | 10.9435 | 12.59332 | 8.205938 | -1.649816 | 2.193689 | 2.193689
66.59962 | 10.9288 | 12.58346 | 8.205781 | -1.654661 | 2.18884 | 2.18884
66.60962 | 10.9256 | 12.57362 | 8.205623 | -1.648019 | 2.183998 | 2.183998
66.61962 | 10.9166 | 12.56379 | 8.205462 | -1.64719 | 2.179164 | 2.179164
66.62961 | 10.9053 | 12.55398 | 8.205301 | -1.648684 | 2.174342 | 2.174342
66.63961 | 10.8978 | 12.54418 | 8.205137 | -1.646384 | 2.169523 | 2.169523
66.64961 | 10.8944 | 12.5344 | 8.204972 | -1.639998 | 2.164713 | 2.164713
66.65961 | 10.8906 | 12.52463 | 8.204805 | -1.634027 | 2.159911 | 2.159911
66.66961 | 10.8947 | 12.51487 | 8.204636 | -1.620171 | 2.155117 | 2.155117
66.67961 | 10.8838 | 12.50513 | 8.204466 | -1.621332 | 2.150333 | 2.150333
66.6896 | 10.8815 | 12.49542 | 8.204294 | -1.613919 | 2.145562 | 2.145562
66.6996 | 10.8706 | 12.48571 | 8.204121 | -1.615114 | 2.140797 | 2.140797
66.7096 | 10.8794 | 12.47603 | 8.203946 | -1.596628 | 2.136041 | 2.136041
66.7196 | 10.8669 | 12.46636 | 8.203769 | -1.59946 | 2.131296 | 2.131296
66.7296 | 10.8586 | 12.45671 | 8.20359 | -1.598112 | 2.126561 | 2.126561
66.7396 | 10.8573 | 12.44708 | 8.20341 | -1.589785 | 2.121837 | 2.121837
66.74959 | 10.8647 | 12.43749 | 8.203228 | -1.572788 | 2.11713 | 2.11713
66.75959 | 10.8484 | 12.4279 | 8.203045 | -1.579505 | 2.11243 | 2.11243
66.76959 | 10.8378 | 12.41834 | 8.20286 | -1.580541 | 2.107741 | 2.107741
66.77959 | 10.8432 | 12.40881 | 8.202673 | -1.565605 | 2.103066 | 2.103066
66.78959 | 10.8431 | 12.39929 | 8.202484 | -1.55619 | 2.098403 | 2.098403
66.79958 | 10.8302 | 12.38981 | 8.202294 | -1.559613 | 2.093759 | 2.093759
66.80958 | 10.8266 | 12.38035 | 8.202102 | -1.55375 | 2.089124 | 2.089124
66.81958 | 10.8364 | 12.37092 | 8.201908 | -1.534516 | 2.084504 | 2.084504
66.82958 | 10.8235 | 12.36151 | 8.201713 | -1.538009 | 2.079898 | 2.079898
66.83958 | 10.8208 | 12.35213 | 8.201516 | -1.531329 | 2.075307 | 2.075307
66.84958 | 10.8156 | 12.34278 | 8.201317 | -1.527183 | 2.070733 | 2.070733
66.85957 | 10.8196 | 12.33347 | 8.201117 | -1.513875 | 2.066179 | 2.066179
66.86957 | 10.8098 | 12.32419 | 8.200914 | -1.514389 | 2.061637 | 2.061637
66.87957 | 10.8001 | 12.31494 | 8.200711 | -1.514836 | 2.057113 | 2.057113
66.88957 | 10.8029 | 12.30572 | 8.200505 | -1.502817 | 2.052606 | 2.052606
66.89957 | 10.799 | 12.29653 | 8.200298 | -1.497533 | 2.048118 | 2.048118
66.90957 | 10.7846 | 12.28738 | 8.200088 | -1.502784 | 2.043648 | 2.043648
66.91956 | 10.7772 | 12.27828 | 8.199878 | -1.501081 | 2.039201 | 2.039201
66.92956 | 10.7877 | 12.26921 | 8.199665 | -1.481505 | 2.03477 | 2.03477
66.93956 | 10.7812 | 12.26017 | 8.199451 | -1.478969 | 2.030359 | 2.030359
66.94956 | 10.7746 | 12.25117 | 8.199235 | -1.476571 | 2.025968 | 2.025968
66.95956 | 10.7749 | 12.24221 | 8.199018 | -1.467314 | 2.021598 | 2.021598
66.96956 | 10.7743 | 12.2333 | 8.198798 | -1.458999 | 2.01725 | 2.01725
66.97955 | 10.7691 | 12.22443 | 8.198577 | -1.455334 | 2.012928 | 2.012928
66.98955 | 10.7581 | 12.2156 | 8.198354 | -1.457504 | 2.008625 | 2.008625
66.99955 | 10.7617 | 12.20682 | 8.19813 | -1.445116 | 2.004343 | 2.004343
67.00955 | 10.7637 | 12.19808 | 8.197903 | -1.434376 | 2.000086 | 2.000086
67.01955 | 10.7545 | 12.18938 | 8.197675 | -1.43488 | 1.995852 | 1.995852
67.02955 | 10.7497 | 12.18073 | 8.197445 | -1.431031 | 1.991643 | 1.991643
67.03954 | 10.7441 | 12.17214 | 8.197214 | -1.428037 | 1.987462 | 1.987462
67.04954 | 10.7503 | 12.16358 | 8.196981 | -1.413284 | 1.983302 | 1.983302
67.05954 | 10.7414 | 12.15508 | 8.196746 | -1.41368 | 1.979167 | 1.979167
67.06954 | 10.7472 | 12.14663 | 8.196509 | -1.399426 | 1.975059 | 1.975059
67.07954 | 10.7524 | 12.13822 | 8.19627 | -1.385823 | 1.970977 | 1.970977
67.08954 | 10.7531 | 12.12987 | 8.19603 | -1.376772 | 1.966921 | 1.966921
67.09953 | 10.7477 | 12.12158 | 8.195788 | -1.373881 | 1.962897 | 1.962897
67.10953 | 10.7535 | 12.11334 | 8.195544 | -1.359836 | 1.958896 | 1.958896
67.11953 | 10.7551 | 12.10514 | 8.195298 | -1.350044 | 1.954923 | 1.954923
67.12953 | 10.7529 | 12.09701 | 8.195051 | -1.344108 | 1.950978 | 1.950978
67.13953 | 10.7548 | 12.08893 | 8.194802 | -1.334126 | 1.947062 | 1.947062
67.14952 | 10.7606 | 12.08091 | 8.194551 | -1.320309 | 1.943179 | 1.943179
67.15952 | 10.7671 | 12.07294 | 8.194298 | -1.305841 | 1.939322 | 1.939322
67.16952 | 10.7528 | 12.06503 | 8.194044 | -1.312231 | 1.935494 | 1.935494
67.17952 | 10.7669 | 12.05718 | 8.193787 | -1.290279 | 1.931696 | 1.931696
67.18952 | 10.761 | 12.04939 | 8.193529 | -1.288386 | 1.927928 | 1.927928
67.19952 | 10.7813 | 12.04165 | 8.19327 | -1.260352 | 1.924191 | 1.924191
67.20951 | 10.7713 | 12.03399 | 8.193008 | -1.262686 | 1.920489 | 1.920489
67.21951 | 10.7796 | 12.02637 | 8.192745 | -1.246773 | 1.916814 | 1.916814
67.22951 | 10.7881 | 12.01882 | 8.192479 | -1.230722 | 1.913171 | 1.913171
67.23951 | 10.7899 | 12.01133 | 8.192212 | -1.221432 | 1.90956 | 1.90956
67.24951 | 10.7977 | 12.0039 | 8.191944 | -1.206205 | 1.905981 | 1.905981
67.25951 | 10.7987 | 11.99654 | 8.191673 | -1.197841 | 1.902434 | 1.902434
67.2695 | 10.8018 | 11.98925 | 8.191401 | -1.187447 | 1.898923 | 1.898923
67.2795 | 10.8051 | 11.98201 | 8.191127 | -1.17691 | 1.895442 | 1.895442
67.2895 | 10.8067 | 11.97484 | 8.190851 | -1.168137 | 1.891993 | 1.891993
67.2995 | 10.8137 | 11.96773 | 8.190573 | -1.154029 | 1.888578 | 1.888578
67.3095 | 10.8114 | 11.96069 | 8.190293 | -1.149287 | 1.885197 | 1.885197
67.3195 | 10.8166 | 11.95371 | 8.190012 | -1.13711 | 1.881849 | 1.881849
67.32949 | 10.8158 | 11.94681 | 8.189729 | -1.131006 | 1.878539 | 1.878539
67.33949 | 10.8213 | 11.93996 | 8.189443 | -1.118661 | 1.875259 | 1.875259
67.34949 | 10.8274 | 11.93318 | 8.189157 | -1.105784 | 1.872014 | 1.872014
67.35949 | 10.8312 | 11.92647 | 8.188868 | -1.095274 | 1.868803 | 1.868803
67.36949 | 10.8342 | 11.91983 | 8.188577 | -1.085631 | 1.865627 | 1.865627
67.37949 | 10.8267 | 11.91326 | 8.188285 | -1.086556 | 1.862485 | 1.862485
67.38948 | 10.8335 | 11.90676 | 8.187991 | -1.073255 | 1.859382 | 1.859382
67.39948 | 10.8448 | 11.90032 | 8.187695 | -1.055516 | 1.856311 | 1.856311
67.40948 | 10.8407 | 11.89395 | 8.187397 | -1.053247 | 1.853275 | 1.853275
67.41948 | 10.8365 | 11.88765 | 8.187097 | -1.051146 | 1.850274 | 1.850274
67.42948 | 10.8471 | 11.88141 | 8.186796 | -1.034314 | 1.847309 | 1.847309
67.43948 | 10.8447 | 11.87525 | 8.186492 | -1.030552 | 1.84438 | 1.84438
67.44947 | 10.8469 | 11.86917 | 8.186187 | -1.022265 | 1.841489 | 1.841489
67.45947 | 10.8424 | 11.86314 | 8.18588 | -1.020742 | 1.838631 | 1.838631
67.46947 | 10.8504 | 11.85719 | 8.185571 | -1.006789 | 1.835809 | 1.835809
67.47947 | 10.8603 | 11.85131 | 8.185261 | -0.9910065 | 1.833023 | 1.833023
67.48947 | 10.8564 | 11.84549 | 8.184948 | -0.9890942 | 1.830273 | 1.830273
67.49947 | 10.8617 | 11.83975 | 8.184634 | -0.9780523 | 1.827559 | 1.827559
67.50946 | 10.878 | 11.83409 | 8.184318 | -0.9560866 | 1.824885 | 1.824885
67.51946 | 10.8697 | 11.82849 | 8.183999 | -0.9587862 | 1.822243 | 1.822243
67.52946 | 10.8741 | 11.82296 | 8.183679 | -0.9488559 | 1.819638 | 1.819638
67.53946 | 10.884 | 11.8175 | 8.183357 | -0.9334977 | 1.81707 | 1.81707
67.54946 | 10.8895 | 11.81211 | 8.183034 | -0.92261 | 1.814538 | 1.814538
67.55945 | 10.8962 | 11.8068 | 8.182708 | -0.9105984 | 1.812045 | 1.812045
67.56945 | 10.8919 | 11.80155 | 8.182381 | -0.9096529 | 1.809586 | 1.809586
67.57945 | 10.9031 | 11.79638 | 8.182051 | -0.8932792 | 1.807164 | 1.807164
67.58945 | 10.912 | 11.79128 | 8.18172 | -0.8792764 | 1.804778 | 1.804778
67.59945 | 10.9202 | 11.78624 | 8.181387 | -0.8660446 | 1.802429 | 1.802429
67.60945 | 10.9168 | 11.78128 | 8.181052 | -0.8644843 | 1.800116 | 1.800116
67.61944 | 10.9371 | 11.7764 | 8.180716 | -0.8393005 | 1.797842 | 1.797842
67.62944 | 10.9476 | 11.77158 | 8.180377 | -0.8239833 | 1.795603 | 1.795603
67.63944 | 10.9467 | 11.76684 | 8.180036 | -0.8201373 | 1.793401 | 1.793401
67.64944 | 10.9567 | 11.76216 | 8.179694 | -0.8054631 | 1.791235 | 1.791235
67.65944 | 10.9677 | 11.75756 | 8.179349 | -0.7898599 | 1.789105 | 1.789105
67.66944 | 10.9839 | 11.75303 | 8.179003 | -0.7691283 | 1.787013 | 1.787013
67.67943 | 10.9824 | 11.74857 | 8.178655 | -0.7661729 | 1.784959 | 1.784959
67.68943 | 10.9986 | 11.74418 | 8.178305 | -0.7455841 | 1.78294 | 1.78294
67.69943 | 11.0133 | 11.73987 | 8.177953 | -0.7265656 | 1.780956 | 1.780956
67.70943 | 11.0115 | 11.73562 | 8.177599 | -0.7241194 | 1.77901 | 1.77901
67.71943 | 11.0282 | 11.73144 | 8.177243 | -0.7032442 | 1.777101 | 1.777101
67.72943 | 11.0356 | 11.72734 | 8.176886 | -0.6917404 | 1.775227 | 1.775227
67.73942 | 11.0489 | 11.72331 | 8.176526 | -0.6744129 | 1.773393 | 1.773393
67.74942 | 11.0607 | 11.71935 | 8.176165 | -0.658651 | 1.771593 | 1.771593
67.75942 | 11.0766 | 11.71546 | 8.175801 | -0.6388601 | 1.769829 | 1.769829
67.76942 | 11.0853 | 11.71164 | 8.175436 | -0.62634 | 1.768102 | 1.768102
67.77942 | 11.1028 | 11.70789 | 8.175069 | -0.6050909 | 1.766411 | 1.766411
67.78942 | 11.1129 | 11.70421 | 8.1747 | -0.5913124 | 1.764756 | 1.764756
67.79941 | 11.1361 | 11.70061 | 8.174329 | -0.5645082 | 1.76314 | 1.76314
67.80941 | 11.1385 | 11.69707 | 8.173956 | -0.5585713 | 1.761558 | 1.761558
67.81941 | 11.1569 | 11.6936 | 8.173581 | -0.5367047 | 1.760012 | 1.760012
67.82941 | 11.166 | 11.69021 | 8.173204 | -0.5242082 | 1.758502 | 1.758502
67.83941 | 11.1887 | 11.68688 | 8.172825 | -0.4981821 | 1.757028 | 1.757028
67.84941 | 11.1938 | 11.68363 | 8.172445 | -0.4898263 | 1.755591 | 1.755591
67.8594 | 11.2153 | 11.68044 | 8.172062 | -0.4651435 | 1.754191 | 1.754191
67.8694 | 11.2316 | 11.67733 | 8.171678 | -0.4457277 | 1.752825 | 1.752825
67.8794 | 11.2402 | 11.67428 | 8.171291 | -0.4340816 | 1.751495 | 1.751495
67.8894 | 11.2577 | 11.67131 | 8.170903 | -0.4136053 | 1.750201 | 1.750201
67.8994 | 11.2771 | 11.6684 | 8.170512 | -0.3912986 | 1.748943 | 1.748943
67.9094 | 11.299 | 11.66556 | 8.17012 | -0.3665617 | 1.747721 | 1.747721
67.91939 | 11.314 | 11.6628 | 8.169726 | -0.3487967 | 1.746535 | 1.746535
67.92939 | 11.3304 | 11.6601 | 8.16933 | -0.3296984 | 1.745384 | 1.745384
67.93939 | 11.3416 | 11.65747 | 8.168932 | -0.315869 | 1.744269 | 1.744269
67.94939 | 11.3659 | 11.65491 | 8.168532 | -0.289009 | 1.743189 | 1.743189
67.95939 | 11.3808 | 11.65242 | 8.16813 | -0.2716178 | 1.742144 | 1.742144
67.96938 | 11.3934 | 11.65 | 8.167726 | -0.256598 | 1.741136 | 1.741136
67.97938 | 11.4085 | 11.64764 | 8.16732 | -0.2391444 | 1.740162 | 1.740162
67.98938 | 11.4315 | 11.64536 | 8.166912 | -0.2138594 | 1.739224 | 1.739224
67.99938 | 11.4487 | 11.64314 | 8.166502 | -0.1944429 | 1.73832 | 1.73832
68.00938 | 11.4614 | 11.64099 | 8.16609 | -0.1795948 | 1.737452 | 1.737452
68.01938 | 11.4761 | 11.63891 | 8.165677 | -0.1628148 | 1.736619 | 1.736619
68.02937 | 11.5041 | 11.63691 | 8.165261 | -0.1328052 | 1.735822 | 1.735822
68.03937 | 11.5187 | 11.63496 | 8.164844 | -0.1162615 | 1.735059 | 1.735059
68.04937 | 11.5374 | 11.63309 | 8.164424 | -0.09568558 | 1.734331 | 1.734331
68.05937 | 11.5617 | 11.63128 | 8.164002 | -0.06957761 | 1.733638 | 1.733638
68.06937 | 11.5845 | 11.62954 | 8.163578 | -0.04503714 | 1.732979 | 1.732979
68.07937 | 11.5939 | 11.62786 | 8.163153 | -0.03396448 | 1.732356 | 1.732356
68.08936 | 11.6095 | 11.62626 | 8.162726 | -0.01676153 | 1.731768 | 1.731768
68.09936 | 11.6478 | 11.62472 | 8.162296 | 0.02307714 | 1.731213 | 1.731213
68.10936 | 11.6576 | 11.62325 | 8.161864 | 0.03434735 | 1.730694 | 1.730694
68.11936 | 11.6773 | 11.62185 | 8.161431 | 0.05545165 | 1.730209 | 1.730209
68.12936 | 11.6973 | 11.62051 | 8.160995 | 0.07678764 | 1.729759 | 1.729759
68.13936 | 11.7356 | 11.61924 | 8.160558 | 0.1163581 | 1.729342 | 1.729342
68.14935 | 11.7488 | 11.61804 | 8.160119 | 0.130759 | 1.728961 | 1.728961
68.15935 | 11.7733 | 11.6169 | 8.159677 | 0.1563954 | 1.728614 | 1.728614
68.16935 | 11.7948 | 11.61584 | 8.159234 | 0.1789649 | 1.728301 | 1.728301
68.17935 | 11.8309 | 11.61483 | 8.158788 | 0.2160678 | 1.728022 | 1.728022
68.18935 | 11.8593 | 11.6139 | 8.158341 | 0.2454044 | 1.727777 | 1.727777
68.19935 | 11.8835 | 11.61303 | 8.157891 | 0.2704747 | 1.727567 | 1.727567
68.20934 | 11.9055 | 11.61222 | 8.15744 | 0.2932782 | 1.727391 | 1.727391
68.21934 | 11.944 | 11.61148 | 8.156986 | 0.3325162 | 1.727249 | 1.727249
68.22934 | 11.9759 | 11.61081 | 8.156531 | 0.3650881 | 1.727141 | 1.727141
68.23934 | 11.9942 | 11.61021 | 8.156073 | 0.3839939 | 1.727066 | 1.727066
68.24934 | 12.0326 | 11.60967 | 8.155614 | 0.4229337 | 1.727026 | 1.727026
68.25934 | 12.0686 | 11.60919 | 8.155152 | 0.4594081 | 1.72702 | 1.72702
68.26933 | 12.1084 | 11.60878 | 8.154689 | 0.4996163 | 1.727047 | 1.727047
68.27933 | 12.132 | 11.60844 | 8.154223 | 0.523559 | 1.727109 | 1.727109
68.28933 | 12.1679 | 11.60816 | 8.153756 | 0.5597362 | 1.727204 | 1.727204
68.29933 | 12.208 | 11.60795 | 8.153286 | 0.6000476 | 1.727333 | 1.727333
68.30933 | 12.2534 | 11.60781 | 8.152815 | 0.6455937 | 1.727496 | 1.727496
68.31933 | 12.2798 | 11.60773 | 8.152341 | 0.6720743 | 1.727692 | 1.727692
68.32932 | 12.3249 | 11.60771 | 8.151866 | 0.7171897 | 1.727922 | 1.727922
68.33932 | 12.3674 | 11.60776 | 8.151388 | 0.7596398 | 1.728186 | 1.728186
68.34932 | 12.4014 | 11.60788 | 8.150908 | 0.7935245 | 1.728484 | 1.728484
68.35932 | 12.4431 | 11.60806 | 8.150426 | 0.835044 | 1.728815 | 1.728815
68.36932 | 12.4822 | 11.6083 | 8.149942 | 0.8738984 | 1.72918 | 1.72918
68.37931 | 12.5258 | 11.60861 | 8.149457 | 0.9171878 | 1.729578 | 1.729578
68.38931 | 12.5708 | 11.60899 | 8.148969 | 0.9618121 | 1.730009 | 1.730009
68.39931 | 12.6129 | 11.60943 | 8.148479 | 1.003471 | 1.730475 | 1.730475
68.40931 | 12.6595 | 11.60993 | 8.147987 | 1.049565 | 1.730974 | 1.730974
68.41931 | 12.7029 | 11.61051 | 8.147493 | 1.092394 | 1.731506 | 1.731506
68.42931 | 12.7481 | 11.61114 | 8.146997 | 1.136959 | 1.732072 | 1.732072
68.4393 | 12.7962 | 11.61184 | 8.146499 | 1.184359 | 1.732671 | 1.732671
68.4493 | 12.8456 | 11.61261 | 8.145999 | 1.232993 | 1.733304 | 1.733304
68.4593 | 12.8966 | 11.61344 | 8.145497 | 1.283162 | 1.73397 | 1.73397
68.4693 | 12.9403 | 11.61433 | 8.144993 | 1.325967 | 1.73467 | 1.73467
68.4793 | 12.9994 | 11.61529 | 8.144486 | 1.384106 | 1.735404 | 1.735404
68.4893 | 13.0423 | 11.61632 | 8.143978 | 1.425981 | 1.736171 | 1.736171
68.49929 | 13.0908 | 11.61741 | 8.143468 | 1.473392 | 1.73697 | 1.73697
68.50929 | 13.1481 | 11.61856 | 8.142955 | 1.529537 | 1.737804 | 1.737804
68.51929 | 13.2129 | 11.61978 | 8.142441 | 1.593117 | 1.738671 | 1.738671
68.52929 | 13.2579 | 11.62107 | 8.141924 | 1.636832 | 1.739572 | 1.739572
68.53929 | 13.3181 | 11.62242 | 8.141405 | 1.695682 | 1.740506 | 1.740506
68.54929 | 13.3832 | 11.62383 | 8.140885 | 1.759367 | 1.741474 | 1.741474
68.55928 | 13.4329 | 11.62531 | 8.140362 | 1.807589 | 1.742474 | 1.742474
68.56928 | 13.4964 | 11.62686 | 8.139837 | 1.869545 | 1.743509 | 1.743509
68.57928 | 13.5627 | 11.62847 | 8.13931 | 1.934235 | 1.744577 | 1.744577
68.58928 | 13.634 | 11.63014 | 8.138781 | 2.00386 | 1.745679 | 1.745679
68.59928 | 13.6944 | 11.63188 | 8.13825 | 2.06252 | 1.746815 | 1.746815
68.60928 | 13.7688 | 11.63368 | 8.137717 | 2.135115 | 1.747984 | 1.747984
68.61927 | 13.8292 | 11.63555 | 8.137182 | 2.193648 | 1.749185 | 1.749185
68.62927 | 13.908 | 11.63749 | 8.136645 | 2.270512 | 1.750422 | 1.750422
68.63927 | 13.9775 | 11.63949 | 8.136105 | 2.338012 | 1.751692 | 1.751692
68.64927 | 14.0558 | 11.64156 | 8.135564 | 2.414245 | 1.752996 | 1.752996
68.65927 | 14.1264 | 11.64369 | 8.13502 | 2.482714 | 1.754333 | 1.754333
68.66927 | 14.2097 | 11.64588 | 8.134474 | 2.563816 | 1.755705 | 1.755705
68.67926 | 14.2939 | 11.64814 | 8.133927 | 2.645757 | 1.757108 | 1.757108
68.68926 | 14.3703 | 11.65047 | 8.133377 | 2.719828 | 1.758547 | 1.758547
68.69926 | 14.4525 | 11.65287 | 8.132825 | 2.799635 | 1.76002 | 1.76002
68.70926 | 14.5469 | 11.65533 | 8.132271 | 2.891575 | 1.761527 | 1.761527
68.71926 | 14.6369 | 11.65785 | 8.131714 | 2.979049 | 1.763068 | 1.763068
68.72926 | 14.725 | 11.66044 | 8.131156 | 3.064557 | 1.764643 | 1.764643
68.73925 | 14.8098 | 11.6631 | 8.130596 | 3.146702 | 1.766251 | 1.766251
68.74925 | 14.9117 | 11.66582 | 8.130034 | 3.245879 | 1.767894 | 1.767894
68.75925 | 15.0062 | 11.66861 | 8.129469 | 3.337588 | 1.769571 | 1.769571
68.76925 | 15.0991 | 11.67147 | 8.128902 | 3.427632 | 1.771283 | 1.771283
68.77925 | 15.1965 | 11.67439 | 8.128333 | 3.522108 | 1.773029 | 1.773029
68.78924 | 15.3017 | 11.67738 | 8.127763 | 3.624321 | 1.774808 | 1.774808
68.79924 | 15.4014 | 11.68043 | 8.12719 | 3.720965 | 1.776623 | 1.776623
68.80924 | 15.513 | 11.68356 | 8.126614 | 3.829442 | 1.778472 | 1.778472
68.81924 | 15.6143 | 11.68675 | 8.126037 | 3.927551 | 1.780356 | 1.780356
68.82924 | 15.7129 | 11.69001 | 8.125458 | 4.022894 | 1.782274 | 1.782274
68.83924 | 15.85 | 11.69333 | 8.124876 | 4.156669 | 1.784227 | 1.784227
68.84923 | 15.9589 | 11.69672 | 8.124293 | 4.26218 | 1.786213 | 1.786213
68.85923 | 16.0616 | 11.70018 | 8.123707 | 4.36142 | 1.788236 | 1.788236
68.86923 | 16.1814 | 11.70371 | 8.123119 | 4.477693 | 1.790294 | 1.790294
68.87923 | 16.3094 | 11.7073 | 8.122529 | 4.602098 | 1.792387 | 1.792387
68.88923 | 16.4357 | 11.71097 | 8.121937 | 4.724734 | 1.794515 | 1.794515
68.89923 | 16.5397 | 11.7147 | 8.121342 | 4.825002 | 1.796678 | 1.796678
68.90922 | 16.6771 | 11.71849 | 8.120746 | 4.958605 | 1.798874 | 1.798874
68.91922 | 16.8126 | 11.72236 | 8.120148 | 5.090237 | 1.801108 | 1.801108
68.92922 | 16.9357 | 11.7263 | 8.119547 | 5.2094 | 1.803377 | 1.803377
68.93922 | 17.0752 | 11.73031 | 8.118944 | 5.344893 | 1.805681 | 1.805681
68.94922 | 17.203 | 11.73438 | 8.118339 | 5.468618 | 1.808022 | 1.808022
68.95922 | 17.3339 | 11.73853 | 8.117732 | 5.595373 | 1.810398 | 1.810398
68.96921 | 17.4944 | 11.74274 | 8.117123 | 5.751663 | 1.812807 | 1.812807
68.97921 | 17.6241 | 11.74702 | 8.116512 | 5.877079 | 1.815255 | 1.815255
68.98921 | 17.7658 | 11.75138 | 8.115898 | 6.014425 | 1.817739 | 1.817739
68.99921 | 17.9124 | 11.7558 | 8.115282 | 6.156601 | 1.820259 | 1.820259
69.00921 | 18.0703 | 11.76029 | 8.114664 | 6.310006 | 1.822815 | 1.822815
69.01921 | 18.2087 | 11.76486 | 8.114044 | 6.443841 | 1.825407 | 1.825407
69.0292 | 18.3707 | 11.76949 | 8.113422 | 6.60121 | 1.828034 | 1.828034
69.0392 | 18.5131 | 11.7742 | 8.112798 | 6.738903 | 1.8307 | 1.8307
69.0492 | 18.6755 | 11.77898 | 8.112171 | 6.896525 | 1.833402 | 1.833402
69.0592 | 18.8502 | 11.78383 | 8.111543 | 7.066375 | 1.836141 | 1.836141
69.0692 | 18.9923 | 11.78875 | 8.110912 | 7.203553 | 1.838917 | 1.838917
69.0792 | 19.1637 | 11.79374 | 8.110279 | 7.36996 | 1.841731 | 1.841731
69.08919 | 19.3302 | 11.7988 | 8.109644 | 7.531399 | 1.844579 | 1.844579
69.09919 | 19.4854 | 11.80394 | 8.109007 | 7.681461 | 1.847466 | 1.847466
69.10919 | 19.6693 | 11.80915 | 8.108367 | 7.860149 | 1.850392 | 1.850392
69.11919 | 19.8389 | 11.81444 | 8.107725 | 8.024465 | 1.853355 | 1.853355
69.12919 | 20.0038 | 11.81979 | 8.107082 | 8.184007 | 1.856356 | 1.856356
69.13918 | 20.1951 | 11.82522 | 8.106436 | 8.369881 | 1.859391 | 1.859391
69.14918 | 20.3799 | 11.83072 | 8.105788 | 8.549176 | 1.862468 | 1.862468
69.15918 | 20.5461 | 11.8363 | 8.105137 | 8.709796 | 1.865583 | 1.865583
69.16918 | 20.7134 | 11.84196 | 8.104485 | 8.871443 | 1.868736 | 1.868736
69.17918 | 20.9265 | 11.84769 | 8.10383 | 9.078813 | 1.871928 | 1.871928
69.18918 | 21.114 | 11.85349 | 8.103173 | 9.26051 | 1.875158 | 1.875158
69.19917 | 21.2969 | 11.85936 | 8.102515 | 9.437536 | 1.878425 | 1.878425
69.20917 | 21.4785 | 11.86532 | 8.101853 | 9.613182 | 1.881733 | 1.881733
69.21917 | 21.6844 | 11.87135 | 8.10119 | 9.81305 | 1.88508 | 1.88508
69.22917 | 21.8723 | 11.87746 | 8.100524 | 9.994843 | 1.888467 | 1.888467
69.23917 | 22.0621 | 11.88364 | 8.099856 | 10.17846 | 1.891893 | 1.891893
69.24917 | 22.26 | 11.8899 | 8.099186 | 10.3701 | 1.895359 | 1.895359
69.25916 | 22.4724 | 11.89624 | 8.098514 | 10.57616 | 1.898861 | 1.898861
69.26916 | 22.6698 | 11.90265 | 8.09784 | 10.76715 | 1.902406 | 1.902406
69.27916 | 22.885 | 11.90915 | 8.097163 | 10.97585 | 1.905992 | 1.905992
69.28916 | 23.0562 | 11.91572 | 8.096484 | 11.14048 | 1.909618 | 1.909618
69.29916 | 23.271 | 11.92237 | 8.095803 | 11.34863 | 1.913284 | 1.913284
69.30916 | 23.4805 | 11.9291 | 8.09512 | 11.5514 | 1.916992 | 1.916992
69.31915 | 23.687 | 11.93591 | 8.094435 | 11.75109 | 1.920736 | 1.920736
69.32915 | 23.8672 | 11.9428 | 8.093747 | 11.9244 | 1.924525 | 1.924525
69.33915 | 24.0891 | 11.94977 | 8.093057 | 12.13933 | 1.928356 | 1.928356
69.34915 | 24.298 | 11.95682 | 8.092365 | 12.34118 | 1.932228 | 1.932228
69.35915 | 24.4921 | 11.96395 | 8.091671 | 12.52815 | 1.936141 | 1.936141
69.36915 | 24.6799 | 11.97117 | 8.090974 | 12.70873 | 1.940097 | 1.940097
69.37914 | 24.8989 | 11.97846 | 8.090276 | 12.92044 | 1.94409 | 1.94409
69.38914 | 25.0989 | 11.98584 | 8.089575 | 13.11306 | 1.94813 | 1.94813
69.39914 | 25.2951 | 11.9933 | 8.088872 | 13.3018 | 1.952212 | 1.952212
69.40914 | 25.5133 | 12.00084 | 8.088167 | 13.51246 | 1.956338 | 1.956338
69.41914 | 25.6808 | 12.00847 | 8.087459 | 13.67233 | 1.960505 | 1.960505
69.42914 | 25.8683 | 12.01618 | 8.086749 | 13.85212 | 1.964717 | 1.964717
69.43913 | 26.0836 | 12.02397 | 8.086038 | 14.05963 | 1.968967 | 1.968967
69.44913 | 26.2537 | 12.03185 | 8.085323 | 14.22185 | 1.973265 | 1.973265
69.45913 | 26.4418 | 12.03982 | 8.084607 | 14.40198 | 1.977607 | 1.977607
69.46913 | 26.6412 | 12.04787 | 8.083888 | 14.59333 | 1.981992 | 1.981992
69.47913 | 26.8255 | 12.05601 | 8.083167 | 14.76949 | 1.986422 | 1.986422
69.48913 | 26.9836 | 12.06424 | 8.082444 | 14.91936 | 1.990897 | 1.990897
69.49912 | 27.1566 | 12.07254 | 8.081719 | 15.08406 | 1.995412 | 1.995412
69.50912 | 27.351 | 12.08094 | 8.080991 | 15.27006 | 1.999976 | 1.999976
69.51912 | 27.5023 | 12.08943 | 8.080262 | 15.41287 | 2.004585 | 2.004585
69.52912 | 27.6862 | 12.09801 | 8.079529 | 15.58819 | 2.009241 | 2.009241
69.53912 | 27.8453 | 12.10668 | 8.078795 | 15.73862 | 2.013941 | 2.013941
69.54911 | 28.0031 | 12.11542 | 8.078059 | 15.88768 | 2.018683 | 2.018683
69.55911 | 28.1401 | 12.12427 | 8.07732 | 16.01583 | 2.023475 | 2.023475
69.56911 | 28.2985 | 12.13321 | 8.076579 | 16.16529 | 2.028315 | 2.028315
69.57911 | 28.4321 | 12.14224 | 8.075836 | 16.28986 | 2.033201 | 2.033201
69.58911 | 28.5888 | 12.15136 | 8.07509 | 16.43744 | 2.038133 | 2.038133
69.59911 | 28.7231 | 12.16057 | 8.074342 | 16.56253 | 2.043114 | 2.043114
69.6091 | 28.834 | 12.16987 | 8.073593 | 16.66413 | 2.048136 | 2.048136
69.6191 | 28.957 | 12.17926 | 8.07284 | 16.77774 | 2.053212 | 2.053212
69.6291 | 29.0775 | 12.18876 | 8.072086 | 16.88874 | 2.058335 | 2.058335
69.6391 | 29.203 | 12.19834 | 8.071329 | 17.00466 | 2.063507 | 2.063507
69.6491 | 29.3124 | 12.20803 | 8.07057 | 17.10437 | 2.068728 | 2.068728
69.6591 | 29.3872 | 12.2178 | 8.069808 | 17.1694 | 2.073997 | 2.073997
69.66909 | 29.514 | 12.22767 | 8.069046 | 17.28633 | 2.07931 | 2.07931
69.67909 | 29.6073 | 12.23764 | 8.06828 | 17.36966 | 2.084678 | 2.084678
69.68909 | 29.6439 | 12.2477 | 8.067511 | 17.3962 | 2.090096 | 2.090096
69.69909 | 29.733 | 12.25787 | 8.066741 | 17.47513 | 2.095564 | 2.095564
69.70909 | 29.8366 | 12.26813 | 8.065968 | 17.56847 | 2.101082 | 2.101082
69.71909 | 29.8758 | 12.27849 | 8.065193 | 17.59731 | 2.106651 | 2.106651
69.72908 | 29.9194 | 12.28895 | 8.064417 | 17.63045 | 2.112265 | 2.112265
69.73908 | 29.9962 | 12.29951 | 8.063637 | 17.69669 | 2.117936 | 2.117936
69.74908 | 30.0426 | 12.31017 | 8.062856 | 17.73243 | 2.123658 | 2.123658
69.75908 | 30.0369 | 12.32094 | 8.062072 | 17.71596 | 2.129433 | 2.129433
69.76908 | 30.0921 | 12.3318 | 8.061285 | 17.7603 | 2.135259 | 2.135259
69.77908 | 30.0998 | 12.34277 | 8.060497 | 17.75703 | 2.141138 | 2.141138
69.78907 | 30.1382 | 12.35383 | 8.059707 | 17.78437 | 2.147064 | 2.147064
69.79907 | 30.1342 | 12.36501 | 8.058913 | 17.76919 | 2.153049 | 2.153049
69.80907 | 30.1456 | 12.37629 | 8.058118 | 17.76931 | 2.159087 | 2.159087
69.81907 | 30.1091 | 12.38768 | 8.05732 | 17.72142 | 2.16518 | 2.16518
69.82907 | 30.1108 | 12.39917 | 8.05652 | 17.71163 | 2.171326 | 2.171326
69.83907 | 30.1118 | 12.41077 | 8.055718 | 17.70103 | 2.177527 | 2.177527
69.84906 | 30.0628 | 12.42247 | 8.054914 | 17.64033 | 2.183776 | 2.183776
69.85906 | 30.0281 | 12.43428 | 8.054107 | 17.59382 | 2.190086 | 2.190086
69.86906 | 29.9957 | 12.4462 | 8.053298 | 17.5495 | 2.196452 | 2.196452
69.87906 | 29.9424 | 12.45824 | 8.052487 | 17.48416 | 2.202874 | 2.202874
69.88906 | 29.876 | 12.47038 | 8.051673 | 17.40562 | 2.209352 | 2.209352
69.89906 | 29.8153 | 12.48263 | 8.050857 | 17.33267 | 2.215887 | 2.215887
69.90905 | 29.7446 | 12.49498 | 8.05004 | 17.24962 | 2.222471 | 2.222471
69.91905 | 29.6956 | 12.50746 | 8.049219 | 17.18814 | 2.229119 | 2.229119
69.92905 | 29.5831 | 12.52005 | 8.048396 | 17.06305 | 2.235825 | 2.235825
69.93905 | 29.5 | 12.53275 | 8.047571 | 16.96725 | 2.242589 | 2.242589
69.94905 | 29.3789 | 12.54557 | 8.046744 | 16.83333 | 2.249412 | 2.249412
69.95904 | 29.2906 | 12.55849 | 8.045915 | 16.73211 | 2.256285 | 2.256285
69.96904 | 29.2182 | 12.57153 | 8.045083 | 16.64667 | 2.263225 | 2.263225
69.97904 | 29.075 | 12.5847 | 8.044248 | 16.4903 | 2.270224 | 2.270224
69.98904 | 28.9556 | 12.59798 | 8.043411 | 16.35762 | 2.277283 | 2.277283
69.99904 | 28.8219 | 12.61138 | 8.042572 | 16.21052 | 2.284402 | 2.284402
70.00904 | 28.7174 | 12.62489 | 8.041731 | 16.09251 | 2.291582 | 2.291582
70.01903 | 28.5677 | 12.63852 | 8.040888 | 15.92918 | 2.298815 | 2.298815
70.02903 | 28.4024 | 12.65227 | 8.040042 | 15.75013 | 2.306116 | 2.306116
70.03903 | 28.2827 | 12.66615 | 8.039194 | 15.61655 | 2.313479 | 2.313479
70.04903 | 28.1337 | 12.68015 | 8.038344 | 15.45355 | 2.320904 | 2.320904
70.05903 | 27.9825 | 12.69427 | 8.037491 | 15.28823 | 2.328392 | 2.328392
70.06903 | 27.7967 | 12.70852 | 8.036636 | 15.08818 | 2.335942 | 2.335942
70.07902 | 27.6785 | 12.72288 | 8.035779 | 14.95562 | 2.343548 | 2.343548
70.08902 | 27.4752 | 12.73737 | 8.034919 | 14.73783 | 2.351225 | 2.351225
70.09902 | 27.3324 | 12.75199 | 8.034057 | 14.58041 | 2.358966 | 2.358966
70.10902 | 27.163 | 12.76673 | 8.033193 | 14.39627 | 2.366771 | 2.366771
70.11902 | 26.9918 | 12.78161 | 8.032326 | 14.21019 | 2.374642 | 2.374642
70.12902 | 26.8111 | 12.79661 | 8.031457 | 14.01449 | 2.382577 | 2.382577
70.13901 | 26.6167 | 12.81173 | 8.030586 | 13.80497 | 2.39057 | 2.39057
70.14901 | 26.4561 | 12.82698 | 8.029712 | 13.62912 | 2.398636 | 2.398636
70.15901 | 26.2621 | 12.84238 | 8.028836 | 13.41972 | 2.40677 | 2.40677
70.16901 | 26.0948 | 12.8579 | 8.027958 | 13.2369 | 2.414969 | 2.414969
70.17901 | 25.8847 | 12.87355 | 8.027077 | 13.01115 | 2.423236 | 2.423236
70.18901 | 25.7228 | 12.88934 | 8.026194 | 12.83346 | 2.431571 | 2.431571
70.199 | 25.5149 | 12.90524 | 8.02531 | 12.60966 | 2.439966 | 2.439966
70.209 | 25.3404 | 12.9213 | 8.024422 | 12.4191 | 2.448437 | 2.448437
70.219 | 25.1437 | 12.93748 | 8.023532 | 12.20622 | 2.456976 | 2.456976
70.229 | 24.9411 | 12.95381 | 8.022639 | 11.98729 | 2.465585 | 2.465585
70.239 | 24.787 | 12.97027 | 8.021745 | 11.81673 | 2.474264 | 2.474264
70.249 | 24.5795 | 12.98687 | 8.020848 | 11.59263 | 2.483013 | 2.483013
70.25899 | 24.4019 | 13.0036 | 8.019949 | 11.3983 | 2.491823 | 2.491823
70.26899 | 24.1996 | 13.02047 | 8.019047 | 11.17913 | 2.500713 | 2.500713
70.27899 | 24.0178 | 13.03749 | 8.018143 | 10.98031 | 2.509675 | 2.509675
70.28899 | 23.8273 | 13.05465 | 8.017237 | 10.77265 | 2.518708 | 2.518708
70.29899 | 23.6433 | 13.07195 | 8.016328 | 10.57135 | 2.527813 | 2.527813
70.30899 | 23.4439 | 13.0894 | 8.015417 | 10.3545 | 2.536991 | 2.536991
70.31898 | 23.2502 | 13.10697 | 8.014504 | 10.14323 | 2.546232 | 2.546232
70.32898 | 23.0758 | 13.1247 | 8.013588 | 9.951099 | 2.555557 | 2.555557
70.33898 | 22.8908 | 13.14258 | 8.01267 | 9.748221 | 2.564954 | 2.564954
70.34898 | 22.7029 | 13.1606 | 8.01175 | 9.542298 | 2.574426 | 2.574426
70.35898 | 22.5112 | 13.17877 | 8.010827 | 9.332427 | 2.583973 | 2.583973
70.36897 | 22.3407 | 13.19707 | 8.009902 | 9.143627 | 2.593585 | 2.593585
70.37897 | 22.1667 | 13.21554 | 8.008975 | 8.95116 | 2.603283 | 2.603283
70.38897 | 21.9899 | 13.23416 | 8.008045 | 8.755744 | 2.613056 | 2.613056
70.39897 | 21.7878 | 13.25292 | 8.007112 | 8.534877 | 2.622905 | 2.622905
70.40897 | 21.6233 | 13.27184 | 8.006178 | 8.35146 | 2.632831 | 2.632831
70.41897 | 21.4346 | 13.29091 | 8.005241 | 8.143691 | 2.642834 | 2.642834
70.42896 | 21.2723 | 13.31011 | 8.004302 | 7.962187 | 2.652905 | 2.652905
70.43896 | 21.0815 | 13.32949 | 8.00336 | 7.752013 | 2.663064 | 2.663064
70.44896 | 20.9079 | 13.34902 | 8.002416 | 7.558883 | 2.6733 | 2.6733
70.45896 | 20.726 | 13.3687 | 8.00147 | 7.357298 | 2.683616 | 2.683616
70.46896 | 20.5843 | 13.38854 | 8.000521 | 7.195757 | 2.694011 | 2.694011
70.47896 | 20.3868 | 13.40854 | 7.99957 | 6.97826 | 2.704485 | 2.704485
70.48895 | 20.2413 | 13.42867 | 7.998617 | 6.812627 | 2.715028 | 2.715028
70.49895 | 20.07 | 13.44899 | 7.997661 | 6.621014 | 2.725663 | 2.725663
70.50895 | 19.9114 | 13.46946 | 7.996703 | 6.441942 | 2.736378 | 2.736378
70.51895 | 19.7552 | 13.49009 | 7.995742 | 6.265111 | 2.747174 | 2.747174
70.52895 | 19.5675 | 13.51088 | 7.994779 | 6.056618 | 2.758051 | 2.758051
70.53895 | 19.4195 | 13.53184 | 7.993813 | 5.887665 | 2.769011 | 2.769011
70.54894 | 19.2546 | 13.55293 | 7.992847 | 5.70167 | 2.780042 | 2.780042
70.55894 | 19.1118 | 13.57421 | 7.991876 | 5.537592 | 2.791166 | 2.791166
70.56894 | 18.9467 | 13.59565 | 7.990904 | 5.35105 | 2.802373 | 2.802373
70.57894 | 18.7947 | 13.61726 | 7.989929 | 5.177444 | 2.813663 | 2.813663
70.58894 | 18.6354 | 13.63903 | 7.988951 | 4.996374 | 2.825037 | 2.825037
70.59894 | 18.5038 | 13.66096 | 7.987972 | 4.842837 | 2.836496 | 2.836496
70.60893 | 18.3584 | 13.68304 | 7.986991 | 4.675357 | 2.848026 | 2.848026
70.61893 | 18.216 | 13.70531 | 7.986006 | 4.510687 | 2.859653 | 2.859653
70.62893 | 18.0699 | 13.72775 | 7.985019 | 4.34215 | 2.871365 | 2.871365
70.63893 | 17.9497 | 13.75036 | 7.98403 | 4.199345 | 2.883163 | 2.883163
70.64893 | 17.7902 | 13.77313 | 7.983038 | 4.01707 | 2.895046 | 2.895046
70.65893 | 17.6753 | 13.79607 | 7.982044 | 3.879226 | 2.907015 | 2.907015
70.66892 | 17.5365 | 13.81917 | 7.981049 | 3.717335 | 2.919058 | 2.919058
70.67892 | 17.3997 | 13.84245 | 7.98005 | 3.55725 | 2.9312 | 2.9312
70.68892 | 17.2813 | 13.86591 | 7.979049 | 3.415394 | 2.943429 | 2.943429
70.69892 | 17.1636 | 13.88953 | 7.978045 | 3.274066 | 2.955744 | 2.955744
70.70892 | 17.0392 | 13.91333 | 7.977039 | 3.125866 | 2.968147 | 2.968147
70.71891 | 16.9189 | 13.93728 | 7.976032 | 2.981618 | 2.980625 | 2.980625
70.72891 | 16.8107 | 13.96143 | 7.975021 | 2.849272 | 2.993204 | 2.993204
70.73891 | 16.6788 | 13.98575 | 7.974008 | 2.693052 | 3.00587 | 3.00587
70.74891 | 16.5852 | 14.01024 | 7.972992 | 2.574957 | 3.018625 | 3.018625
70.75891 | 16.4771 | 14.03491 | 7.971974 | 2.442187 | 3.031469 | 3.031469
70.76891 | 16.3774 | 14.05976 | 7.970954 | 2.317643 | 3.044402 | 3.044402
70.7789 | 16.2652 | 14.08475 | 7.969932 | 2.180447 | 3.057411 | 3.057411
70.7889 | 16.1499 | 14.10995 | 7.968907 | 2.039951 | 3.070521 | 3.070521
70.7989 | 16.0691 | 14.13532 | 7.967879 | 1.933778 | 3.083721 | 3.083721
70.8089 | 15.9712 | 14.16087 | 7.966849 | 1.810329 | 3.097011 | 3.097011
70.8189 | 15.8636 | 14.1866 | 7.965817 | 1.677003 | 3.11039 | 3.11039
70.8289 | 15.7722 | 14.2125 | 7.964782 | 1.559699 | 3.123859 | 3.123859
70.83889 | 15.6641 | 14.23856 | 7.963746 | 1.425544 | 3.137405 | 3.137405
70.84889 | 15.6071 | 14.26481 | 7.962706 | 1.342285 | 3.151054 | 3.151054
70.85889 | 15.4972 | 14.29125 | 7.961664 | 1.205948 | 3.164794 | 3.164794
70.86889 | 15.4181 | 14.31787 | 7.96062 | 1.100234 | 3.178623 | 3.178623
70.87889 | 15.3383 | 14.34466 | 7.959573 | 0.9936413 | 3.192543 | 3.192543
70.88889 | 15.2527 | 14.37163 | 7.958524 | 0.88107 | 3.206553 | 3.206553
70.89888 | 15.1815 | 14.39875 | 7.957473 | 0.7827471 | 3.22064 | 3.22064
70.90888 | 15.0839 | 14.42608 | 7.956419 | 0.6578192 | 3.234831 | 3.234831
70.91888 | 15.0173 | 14.45359 | 7.955362 | 0.5637131 | 3.249112 | 3.249112
70.92888 | 14.9344 | 14.48127 | 7.954303 | 0.4531285 | 3.263484 | 3.263484
70.93888 | 14.8677 | 14.50913 | 7.953242 | 0.3585654 | 3.277946 | 3.277946
70.94888 | 14.797 | 14.53718 | 7.952178 | 0.2598241 | 3.292499 | 3.292499
70.95887 | 14.7122 | 14.56537 | 7.951113 | 0.1468342 | 3.307126 | 3.307126
70.96887 | 14.6416 | 14.59376 | 7.950044 | 0.04783718 | 3.321859 | 3.321859
70.97887 | 14.5812 | 14.62234 | 7.948973 | -0.04113718 | 3.336682 | 3.336682
70.98887 | 14.5144 | 14.65109 | 7.9479 | -0.1366891 | 3.351595 | 3.351595
70.99887 | 14.4553 | 14.68002 | 7.946824 | -0.2247197 | 3.366598 | 3.366598
71.00887 | 14.3922 | 14.70913 | 7.945746 | -0.3169258 | 3.38169 | 3.38169
71.01886 | 14.318 | 14.73838 | 7.944666 | -0.4203775 | 3.396856 | 3.396856
71.02886 | 14.2618 | 14.76784 | 7.943583 | -0.5060354 | 3.412126 | 3.412126
71.03886 | 14.2047 | 14.79747 | 7.942497 | -0.5927686 | 3.427486 | 3.427486
71.04886 | 14.141 | 14.82728 | 7.941409 | -0.6862773 | 3.442934 | 3.442934
71.05886 | 14.0907 | 14.85726 | 7.940319 | -0.7665597 | 3.45847 | 3.45847
71.06886 | 14.0215 | 14.88742 | 7.939226 | -0.8659169 | 3.474095 | 3.474095
71.07885 | 13.9774 | 14.91771 | 7.938132 | -0.9403096 | 3.489789 | 3.489789
71.08885 | 13.9199 | 14.94821 | 7.937034 | -1.028314 | 3.50559 | 3.50559
71.09885 | 13.8616 | 14.97889 | 7.935934 | -1.117285 | 3.521476 | 3.521476
71.10885 | 13.8188 | 15.00974 | 7.934831 | -1.190937 | 3.537453 | 3.537453
71.11885 | 13.7668 | 15.04075 | 7.933726 | -1.273949 | 3.553511 | 3.553511
71.12884 | 13.7187 | 15.0719 | 7.93262 | -1.353197 | 3.569638 | 3.569638
71.13884 | 13.6758 | 15.10325 | 7.93151 | -1.427447 | 3.585869 | 3.585869
71.14884 | 13.6259 | 15.13477 | 7.930398 | -1.508867 | 3.602185 | 3.602185
71.15884 | 13.5801 | 15.16645 | 7.929283 | -1.58635 | 3.618584 | 3.618584
71.16884 | 13.5368 | 15.1983 | 7.928165 | -1.6615 | 3.635067 | 3.635067
71.17884 | 13.4946 | 15.23031 | 7.927046 | -1.735714 | 3.651634 | 3.651634
71.18883 | 13.4502 | 15.26246 | 7.925925 | -1.812256 | 3.668266 | 3.668266
71.19883 | 13.4085 | 15.29479 | 7.9248 | -1.886292 | 3.684996 | 3.684996
71.20883 | 13.3774 | 15.32729 | 7.923673 | -1.949888 | 3.701807 | 3.701807
71.21883 | 13.3245 | 15.35994 | 7.922544 | -2.035442 | 3.718699 | 3.718699
71.22883 | 13.2969 | 15.39275 | 7.921412 | -2.095854 | 3.735671 | 3.735671
71.23883 | 13.2651 | 15.42572 | 7.920277 | -2.160621 | 3.752722 | 3.752722
71.24882 | 13.2317 | 15.45881 | 7.919142 | -2.227106 | 3.769832 | 3.769832
71.25882 | 13.1983 | 15.49208 | 7.918003 | -2.293779 | 3.787038 | 3.787038
71.26882 | 13.1639 | 15.5255 | 7.916861 | -2.361601 | 3.80432 | 3.80432
71.27882 | 13.1327 | 15.55907 | 7.915717 | -2.426371 | 3.821677 | 3.821677
71.28882 | 13.1031 | 15.59279 | 7.91457 | -2.489688 | 3.839109 | 3.839109
71.29882 | 13.0838 | 15.62665 | 7.913421 | -2.54285 | 3.856615 | 3.856615
71.30881 | 13.0483 | 15.66062 | 7.912271 | -2.612321 | 3.874175 | 3.874175
71.31881 | 13.0101 | 15.69477 | 7.911117 | -2.684666 | 3.891825 | 3.891825
71.32881 | 12.9888 | 15.72905 | 7.90996 | -2.74025 | 3.909545 | 3.909545
71.33881 | 12.9717 | 15.76347 | 7.908802 | -2.79177 | 3.927334 | 3.927334
71.34881 | 12.94 | 15.79802 | 7.90764 | -2.858024 | 3.945192 | 3.945192
71.35881 | 12.9173 | 15.83271 | 7.906476 | -2.91541 | 3.963117 | 3.963117
71.3688 | 12.8919 | 15.86749 | 7.905311 | -2.97559 | 3.981089 | 3.981089
71.3788 | 12.8755 | 15.90243 | 7.904143 | -3.026933 | 3.999145 | 3.999145
71.3888 | 12.857 | 15.9375 | 7.902971 | -3.080499 | 4.017264 | 4.017264
71.3988 | 12.8407 | 15.97269 | 7.901798 | -3.131987 | 4.035444 | 4.035444
71.4088 | 12.8283 | 16.00799 | 7.900622 | -3.179694 | 4.053686 | 4.053686
71.4188 | 12.7953 | 16.04342 | 7.899443 | -3.248118 | 4.071987 | 4.071987
71.42879 | 12.7919 | 16.07892 | 7.898263 | -3.287021 | 4.090329 | 4.090329
71.43879 | 12.781 | 16.11457 | 7.89708 | -3.333568 | 4.108744 | 4.108744
71.44879 | 12.764 | 16.15032 | 7.895894 | -3.386324 | 4.127215 | 4.127215
71.45879 | 12.7395 | 16.18619 | 7.894706 | -3.446685 | 4.14574 | 4.14574
71.46879 | 12.7259 | 16.22215 | 7.893515 | -3.496248 | 4.164317 | 4.164317
71.47879 | 12.7271 | 16.25821 | 7.892321 | -3.531109 | 4.182944 | 4.182944
71.48878 | 12.7257 | 16.29433 | 7.891127 | -3.568631 | 4.201602 | 4.201602
71.49878 | 12.7116 | 16.33058 | 7.889929 | -3.61898 | 4.220326 | 4.220326
71.50878 | 12.7019 | 16.36692 | 7.888728 | -3.665018 | 4.239095 | 4.239095
71.51878 | 12.6995 | 16.40334 | 7.887525 | -3.703842 | 4.257908 | 4.257908
71.52878 | 12.7019 | 16.43985 | 7.886319 | -3.737947 | 4.276764 | 4.276764
71.53877 | 12.6959 | 16.4764 | 7.885112 | -3.780495 | 4.295642 | 4.295642
71.54877 | 12.6916 | 16.51306 | 7.883901 | -3.821455 | 4.314577 | 4.314577
71.55877 | 12.692 | 16.54979 | 7.882688 | -3.857786 | 4.333549 | 4.333549
71.56877 | 12.6965 | 16.58658 | 7.881473 | -3.890084 | 4.352556 | 4.352556
71.57877 | 12.691 | 16.62345 | 7.880255 | -3.932447 | 4.371596 | 4.371596
71.58877 | 12.6923 | 16.66037 | 7.879034 | -3.968069 | 4.390667 | 4.390667
71.59876 | 12.6944 | 16.69731 | 7.877813 | -4.002911 | 4.409749 | 4.409749
71.60876 | 12.6933 | 16.73434 | 7.876587 | -4.041043 | 4.428878 | 4.428878
71.61876 | 12.7043 | 16.77142 | 7.875359 | -4.067122 | 4.448031 | 4.448031
71.62876 | 12.7066 | 16.80855 | 7.874129 | -4.101946 | 4.467209 | 4.467209
71.63876 | 12.7217 | 16.84571 | 7.872896 | -4.124009 | 4.486407 | 4.486407
71.64876 | 12.7208 | 16.88291 | 7.87166 | -4.162109 | 4.505624 | 4.505624
71.65875 | 12.7324 | 16.9201 | 7.870424 | -4.187702 | 4.524839 | 4.524839
71.66875 | 12.7372 | 16.95736 | 7.869184 | -4.220161 | 4.544089 | 4.544089
71.67875 | 12.7438 | 16.99464 | 7.867941 | -4.250843 | 4.563351 | 4.563351
71.68875 | 12.757 | 17.03194 | 7.866695 | -4.274945 | 4.582625 | 4.582625
71.69875 | 12.7666 | 17.06926 | 7.865448 | -4.302661 | 4.601907 | 4.601907
71.70875 | 12.7731 | 17.10659 | 7.864197 | -4.333486 | 4.621195 | 4.621195
71.71874 | 12.7737 | 17.14388 | 7.862946 | -4.370181 | 4.640468 | 4.640468
71.72874 | 12.7919 | 17.18121 | 7.861691 | -4.389313 | 4.659761 | 4.659761
71.73874 | 12.8096 | 17.21854 | 7.860433 | -4.408943 | 4.679055 | 4.679055
71.74874 | 12.829 | 17.25586 | 7.859173 | -4.426863 | 4.698345 | 4.698345
71.75874 | 12.8464 | 17.29317 | 7.85791 | -4.446771 | 4.717631 | 4.717631
71.76874 | 12.8582 | 17.33046 | 7.856645 | -4.472261 | 4.736908 | 4.736908
71.77873 | 12.8692 | 17.36769 | 7.855378 | -4.498493 | 4.756157 | 4.756157
71.78873 | 12.8882 | 17.40493 | 7.854108 | -4.516733 | 4.775413 | 4.775413
71.79873 | 12.9136 | 17.44214 | 7.852836 | -4.528543 | 4.794654 | 4.794654
71.80873 | 12.9364 | 17.47932 | 7.85156 | -4.542916 | 4.813878 | 4.813878
71.81873 | 12.9559 | 17.51645 | 7.850283 | -4.560547 | 4.833082 | 4.833082
71.82873 | 12.9592 | 17.55353 | 7.849003 | -4.594333 | 4.852265 | 4.852265
71.83872 | 12.983 | 17.59053 | 7.847721 | -4.607531 | 4.871405 | 4.871405
71.84872 | 13.0154 | 17.62751 | 7.846436 | -4.612109 | 4.890536 | 4.890536
71.85872 | 13.0406 | 17.66443 | 7.845149 | -4.623825 | 4.909638 | 4.909638
71.86872 | 13.0652 | 17.70128 | 7.843859 | -4.636076 | 4.928709 | 4.928709
71.87872 | 13.0911 | 17.73806 | 7.842566 | -4.646956 | 4.947745 | 4.947745
71.88872 | 13.1141 | 17.77476 | 7.841271 | -4.66066 | 4.966745 | 4.966745
71.89871 | 13.1539 | 17.81135 | 7.839975 | -4.657449 | 4.985687 | 4.985687
71.90871 | 13.1752 | 17.84789 | 7.838674 | -4.672686 | 5.004606 | 5.004606
71.91871 | 13.2042 | 17.88433 | 7.837372 | -4.680133 | 5.02348 | 5.02348
71.92871 | 13.2315 | 17.92068 | 7.836067 | -4.689183 | 5.042308 | 5.042308
71.93871 | 13.2666 | 17.95693 | 7.834759 | -4.690334 | 5.061087 | 5.061087
71.9487 | 13.3105 | 17.99304 | 7.833451 | -4.682543 | 5.079796 | 5.079796
71.9587 | 13.3327 | 18.02908 | 7.832138 | -4.696377 | 5.09847 | 5.09847
71.9687 | 13.3581 | 18.065 | 7.830823 | -4.706896 | 5.117086 | 5.117086
71.9787 | 13.4044 | 18.10079 | 7.829505 | -4.696392 | 5.135644 | 5.135644
71.9887 | 13.438 | 18.13646 | 7.828185 | -4.698464 | 5.154139 | 5.154139
71.9987 | 13.4852 | 18.17201 | 7.826863 | -4.686805 | 5.172571 | 5.172571
72.00869 | 13.5268 | 18.20738 | 7.825539 | -4.680577 | 5.190919 | 5.190919
72.01869 | 13.5694 | 18.24264 | 7.824211 | -4.673242 | 5.209216 | 5.209216
72.02869 | 13.6078 | 18.27776 | 7.822881 | -4.669962 | 5.22744 | 5.22744
72.03869 | 13.6481 | 18.31273 | 7.821549 | -4.664632 | 5.245592 | 5.245592
72.04869 | 13.7022 | 18.34755 | 7.820214 | -4.645347 | 5.263667 | 5.263667
72.05869 | 13.7503 | 18.3822 | 7.818876 | -4.631902 | 5.281663 | 5.281663
72.06868 | 13.7902 | 18.41666 | 7.817537 | -4.626459 | 5.299561 | 5.299561
72.07868 | 13.8386 | 18.45098 | 7.816195 | -4.612381 | 5.317393 | 5.317393
72.08868 | 13.8803 | 18.48513 | 7.814849 | -4.604828 | 5.335139 | 5.335139
72.09868 | 13.9427 | 18.5191 | 7.813502 | -4.576397 | 5.352798 | 5.352798
72.10868 | 13.9924 | 18.55288 | 7.812152 | -4.560483 | 5.370366 | 5.370366
72.11868 | 14.0478 | 18.58648 | 7.810799 | -4.538681 | 5.387841 | 5.387841
72.12867 | 14.1116 | 18.61985 | 7.809445 | -4.508253 | 5.405204 | 5.405204
72.13867 | 14.1665 | 18.65306 | 7.808088 | -4.486563 | 5.422488 | 5.422488
72.14867 | 14.2205 | 18.68607 | 7.806727 | -4.465571 | 5.439672 | 5.439672
72.15867 | 14.2801 | 18.71887 | 7.805365 | -4.438773 | 5.456754 | 5.456754
72.16867 | 14.3387 | 18.75147 | 7.803999 | -4.412766 | 5.473733 | 5.473733
72.17867 | 14.41 | 18.78384 | 7.802632 | -4.373844 | 5.490606 | 5.490606
72.18866 | 14.4747 | 18.81597 | 7.801263 | -4.341273 | 5.507355 | 5.507355
72.19866 | 14.5297 | 18.84791 | 7.79989 | -4.318212 | 5.524011 | 5.524011
72.20866 | 14.5893 | 18.87962 | 7.798515 | -4.290321 | 5.540553 | 5.540553
72.21866 | 14.6572 | 18.9111 | 7.797137 | -4.253903 | 5.556983 | 5.556983
72.22866 | 14.7392 | 18.94235 | 7.795757 | -4.203151 | 5.573297 | 5.573297
72.23866 | 14.8084 | 18.97336 | 7.794374 | -4.164961 | 5.589493 | 5.589493
72.24865 | 14.8728 | 19.0041 | 7.79299 | -4.131299 | 5.605554 | 5.605554
72.25865 | 14.9496 | 19.03462 | 7.791602 | -4.085022 | 5.62151 | 5.62151
72.26865 | 15.0224 | 19.0649 | 7.790212 | -4.042496 | 5.637342 | 5.637342
72.27865 | 15.1096 | 19.09492 | 7.788819 | -3.985318 | 5.65305 | 5.65305
72.28865 | 15.1799 | 19.12469 | 7.787424 | -3.944785 | 5.668631 | 5.668631
72.29865 | 15.2635 | 19.15419 | 7.786026 | -3.890693 | 5.684083 | 5.684083
72.30864 | 15.3314 | 19.18341 | 7.784627 | -3.852009 | 5.699391 | 5.699391
72.31864 | 15.4147 | 19.21239 | 7.783224 | -3.79769 | 5.714583 | 5.714583
72.32864 | 15.506 | 19.2411 | 7.781819 | -3.735103 | 5.729642 | 5.729642
72.33864 | 15.5866 | 19.26955 | 7.780411 | -3.682945 | 5.744567 | 5.744567
72.34864 | 15.6679 | 19.29771 | 7.779 | -3.629814 | 5.759357 | 5.759357
72.35863 | 15.7522 | 19.32558 | 7.777589 | -3.573376 | 5.773994 | 5.773994
72.36863 | 15.8484 | 19.35319 | 7.776173 | -3.504789 | 5.788508 | 5.788508
72.37863 | 15.9443 | 19.38052 | 7.774755 | -3.436221 | 5.802883 | 5.802883
72.38863 | 16.0355 | 19.40757 | 7.773335 | -3.37207 | 5.817118 | 5.817118
72.39863 | 16.1171 | 19.43433 | 7.771911 | -3.317232 | 5.83121 | 5.83121
72.40863 | 16.2197 | 19.46081 | 7.770486 | -3.241107 | 5.845161 | 5.845161
72.41862 | 16.3117 | 19.48696 | 7.769059 | -3.175263 | 5.858952 | 5.858952
72.42862 | 16.413 | 19.51286 | 7.767629 | -3.099856 | 5.872614 | 5.872614
72.43862 | 16.5135 | 19.53846 | 7.766195 | -3.024957 | 5.886131 | 5.886131
72.44862 | 16.6111 | 19.56376 | 7.76476 | -2.952662 | 5.899501 | 5.899501
72.45862 | 16.6897 | 19.58877 | 7.763321 | -2.899071 | 5.912725 | 5.912725
72.46862 | 16.8209 | 19.61348 | 7.761881 | -2.792582 | 5.925801 | 5.925801
72.47861 | 16.9221 | 19.63787 | 7.760439 | -2.715767 | 5.938714 | 5.938714
72.48861 | 17.0314 | 19.66198 | 7.758993 | -2.63058 | 5.951493 | 5.951493
72.49861 | 17.1492 | 19.68579 | 7.757545 | -2.536591 | 5.964123 | 5.964123
72.50861 | 17.2439 | 19.7093 | 7.756094 | -2.465401 | 5.976603 | 5.976603
72.51861 | 17.3705 | 19.73251 | 7.754641 | -2.362008 | 5.988934 | 5.988934
72.52861 | 17.4814 | 19.75541 | 7.753185 | -2.274012 | 6.001114 | 6.001114
72.5386 | 17.6135 | 19.77799 | 7.751728 | -2.164492 | 6.013132 | 6.013132
72.5486 | 17.7204 | 19.80029 | 7.750267 | -2.079889 | 6.025011 | 6.025011
72.5586 | 17.8484 | 19.82228 | 7.748803 | -1.973884 | 6.03674 | 6.03674
72.5686 | 17.9748 | 19.84397 | 7.747337 | -1.869173 | 6.048318 | 6.048318
72.5786 | 18.0984 | 19.86536 | 7.745869 | -1.766959 | 6.059745 | 6.059745
72.5886 | 18.2228 | 19.88644 | 7.744398 | -1.663642 | 6.071022 | 6.071022
72.59859 | 18.3579 | 19.9072 | 7.742926 | -1.549302 | 6.082138 | 6.082138
72.60859 | 18.4928 | 19.92768 | 7.74145 | -1.434879 | 6.093115 | 6.093115
72.61859 | 18.6489 | 19.94785 | 7.739971 | -1.298955 | 6.103942 | 6.103942
72.62859 | 18.7871 | 19.96773 | 7.73849 | -1.180629 | 6.11462 | 6.11462
72.63859 | 18.9152 | 19.9873 | 7.737006 | -1.072103 | 6.125149 | 6.125149
72.64859 | 19.0675 | 20.00658 | 7.73552 | -0.9390784 | 6.135529 | 6.135529
72.65858 | 19.212 | 20.02554 | 7.734033 | -0.8135375 | 6.145752 | 6.145752
72.66858 | 19.3659 | 20.04422 | 7.732541 | -0.6783183 | 6.155839 | 6.155839
72.67858 | 19.5327 | 20.0626 | 7.731047 | -0.5299034 | 6.165778 | 6.165778
72.68858 | 19.6751 | 20.0807 | 7.729551 | -0.4055956 | 6.175572 | 6.175572
72.69858 | 19.8161 | 20.0985 | 7.728052 | -0.2823956 | 6.185222 | 6.185222
72.70857 | 19.9836 | 20.11599 | 7.726552 | -0.1323887 | 6.194718 | 6.194718
72.71857 | 20.1456 | 20.13321 | 7.725048 | 0.01239062 | 6.204081 | 6.204081
72.72857 | 20.3173 | 20.15015 | 7.723542 | 0.1671545 | 6.213302 | 6.213302
72.73857 | 20.491 | 20.1668 | 7.722033 | 0.3242027 | 6.222382 | 6.222382
72.74857 | 20.6465 | 20.18317 | 7.720521 | 0.4633339 | 6.231322 | 6.231322
72.75857 | 20.8145 | 20.19926 | 7.719007 | 0.6152428 | 6.240125 | 6.240125
72.76856 | 20.9935 | 20.21505 | 7.717492 | 0.7784454 | 6.248781 | 6.248781
72.77856 | 21.1589 | 20.23059 | 7.715973 | 0.9283056 | 6.257311 | 6.257311
72.78856 | 21.3543 | 20.24586 | 7.714451 | 1.108439 | 6.265705 | 6.265705
72.79856 | 21.5069 | 20.26086 | 7.712927 | 1.24604 | 6.273966 | 6.273966
72.80856 | 21.6774 | 20.27559 | 7.7114 | 1.401808 | 6.282096 | 6.282096
72.81856 | 21.8712 | 20.29006 | 7.709871 | 1.581138 | 6.290095 | 6.290095
72.82855 | 22.0522 | 20.30426 | 7.708341 | 1.747942 | 6.297959 | 6.297959
72.83855 | 22.2134 | 20.31821 | 7.706807 | 1.895188 | 6.305703 | 6.305703
72.84855 | 22.4168 | 20.33191 | 7.70527 | 2.084888 | 6.313321 | 6.313321
72.85855 | 22.5775 | 20.34536 | 7.70373 | 2.232139 | 6.320815 | 6.320815
72.86855 | 22.7579 | 20.35856 | 7.702188 | 2.399336 | 6.328188 | 6.328188
72.87855 | 22.9602 | 20.37152 | 7.700644 | 2.588676 | 6.33544 | 6.33544
72.88854 | 23.1417 | 20.38423 | 7.699098 | 2.757467 | 6.342567 | 6.342567
72.89854 | 23.3149 | 20.39672 | 7.697549 | 2.918182 | 6.349585 | 6.349585
72.90854 | 23.4885 | 20.40897 | 7.695997 | 3.079529 | 6.356487 | 6.356487
72.91854 | 23.6707 | 20.421 | 7.694442 | 3.249704 | 6.363277 | 6.363277
72.92854 | 23.8592 | 20.4328 | 7.692885 | 3.426405 | 6.369955 | 6.369955
72.93854 | 24.0334 | 20.44437 | 7.691325 | 3.589025 | 6.376525 | 6.376525
72.94853 | 24.2257 | 20.45573 | 7.689765 | 3.769973 | 6.382981 | 6.382981
72.95853 | 24.3614 | 20.46688 | 7.6882 | 3.894522 | 6.389339 | 6.389339
72.96853 | 24.5452 | 20.47782 | 7.686632 | 4.067379 | 6.395594 | 6.395594
72.97853 | 24.7347 | 20.48856 | 7.685063 | 4.246141 | 6.401748 | 6.401748
72.98853 | 24.9108 | 20.4991 | 7.68349 | 4.411703 | 6.407803 | 6.407803
72.99853 | 25.0747 | 20.50944 | 7.681915 | 4.565261 | 6.413762 | 6.413762
73.00852 | 25.251 | 20.51958 | 7.680339 | 4.731419 | 6.419621 | 6.419621
73.01852 | 25.3911 | 20.52954 | 7.678759 | 4.861555 | 6.425393 | 6.425393
73.02852 | 25.5712 | 20.53933 | 7.677177 | 5.031873 | 6.431075 | 6.431075
73.03852 | 25.7323 | 20.54893 | 7.675592 | 5.18337 | 6.436669 | 6.436669
73.04852 | 25.8945 | 20.55836 | 7.674004 | 5.336141 | 6.442177 | 6.442177
73.05852 | 26.0244 | 20.56762 | 7.672414 | 5.456782 | 6.447602 | 6.447602
73.06851 | 26.1757 | 20.5767 | 7.670823 | 5.598996 | 6.452941 | 6.452941
73.07851 | 26.3384 | 20.58564 | 7.669228 | 5.752762 | 6.458205 | 6.458205
73.08851 | 26.4633 | 20.59442 | 7.66763 | 5.868883 | 6.463393 | 6.463393
73.09851 | 26.6049 | 20.60304 | 7.66603 | 6.001857 | 6.468507 | 6.468507
73.10851 | 26.7302 | 20.61152 | 7.664427 | 6.118676 | 6.473549 | 6.473549
73.1185 | 26.8736 | 20.61985 | 7.662823 | 6.253746 | 6.478516 | 6.478516
73.1285 | 26.9872 | 20.62805 | 7.661215 | 6.359145 | 6.48342 | 6.48342
73.1385 | 27.1188 | 20.63612 | 7.659605 | 6.482677 | 6.488259 | 6.488259
73.1485 | 27.2187 | 20.64406 | 7.657992 | 6.574638 | 6.493035 | 6.493035
73.1585 | 27.3295 | 20.65188 | 7.656376 | 6.677622 | 6.497751 | 6.497751
73.1685 | 27.4291 | 20.65958 | 7.654758 | 6.769521 | 6.50241 | 6.50241
73.17849 | 27.5134 | 20.66715 | 7.653139 | 6.846246 | 6.507007 | 6.507007
73.18849 | 27.6215 | 20.67463 | 7.651516 | 6.946871 | 6.511556 | 6.511556
73.19849 | 27.7081 | 20.682 | 7.64989 | 7.026102 | 6.516054 | 6.516054
73.20849 | 27.7499 | 20.68927 | 7.648262 | 7.060634 | 6.520502 | 6.520502
73.21849 | 27.8396 | 20.69644 | 7.646631 | 7.143159 | 6.524905 | 6.524905
73.22849 | 27.9187 | 20.70352 | 7.644998 | 7.215176 | 6.529263 | 6.529263
73.23848 | 27.9757 | 20.71051 | 7.643364 | 7.265186 | 6.533575 | 6.533575
73.24848 | 28.0201 | 20.71743 | 7.641726 | 7.302669 | 6.537853 | 6.537853
73.25848 | 28.0573 | 20.72427 | 7.640085 | 7.333029 | 6.542093 | 6.542093
73.26848 | 28.0922 | 20.73104 | 7.638441 | 7.361161 | 6.546299 | 6.546299
73.27848 | 28.1292 | 20.73774 | 7.636795 | 7.391459 | 6.550473 | 6.550473
73.28848 | 28.1764 | 20.74438 | 7.635147 | 7.432019 | 6.554617 | 6.554617
73.29847 | 28.1748 | 20.75096 | 7.633497 | 7.423842 | 6.55873 | 6.55873
73.30847 | 28.1905 | 20.75749 | 7.631844 | 7.433013 | 6.562822 | 6.562822
73.31847 | 28.1816 | 20.76397 | 7.630187 | 7.417631 | 6.566891 | 6.566891
73.32847 | 28.183 | 20.77041 | 7.628529 | 7.412592 | 6.57094 | 6.57094
73.33847 | 28.1724 | 20.77681 | 7.626868 | 7.39559 | 6.574971 | 6.574971
73.34847 | 28.1761 | 20.78318 | 7.625204 | 7.392922 | 6.578987 | 6.578987
73.35846 | 28.1557 | 20.78951 | 7.623539 | 7.366189 | 6.582986 | 6.582986
73.36846 | 28.1398 | 20.79583 | 7.62187 | 7.343974 | 6.586978 | 6.586978
73.37846 | 28.0781 | 20.80212 | 7.620199 | 7.275977 | 6.590962 | 6.590962
73.38846 | 28.0557 | 20.8084 | 7.618525 | 7.247295 | 6.59494 | 6.59494
73.39846 | 28.0219 | 20.81468 | 7.616849 | 7.207223 | 6.598914 | 6.598914
73.40846 | 27.9881 | 20.82095 | 7.61517 | 7.167155 | 6.602888 | 6.602888
73.41845 | 27.9032 | 20.82721 | 7.61349 | 7.075993 | 6.606859 | 6.606859
73.42845 | 27.8648 | 20.83348 | 7.611806 | 7.03132 | 6.610837 | 6.610837
73.43845 | 27.7914 | 20.83976 | 7.610119 | 6.951637 | 6.614822 | 6.614822
73.44845 | 27.7386 | 20.84606 | 7.60843 | 6.892539 | 6.618816 | 6.618816
73.45845 | 27.6496 | 20.85238 | 7.606738 | 6.797221 | 6.62282 | 6.62282
73.46845 | 27.5872 | 20.85872 | 7.605044 | 6.728479 | 6.626839 | 6.626839
73.47844 | 27.5078 | 20.86508 | 7.603349 | 6.642716 | 6.630868 | 6.630868
73.48844 | 27.4108 | 20.87149 | 7.60165 | 6.53931 | 6.63492 | 6.63492
73.49844 | 27.351 | 20.87793 | 7.599948 | 6.473066 | 6.638993 | 6.638993
73.50844 | 27.2372 | 20.88442 | 7.598243 | 6.352778 | 6.643089 | 6.643089
73.51844 | 27.1635 | 20.89096 | 7.596536 | 6.272542 | 6.647211 | 6.647211
73.52843 | 27.0745 | 20.89755 | 7.594829 | 6.176952 | 6.65136 | 6.65136
73.53843 | 26.9443 | 20.9042 | 7.593117 | 6.040104 | 6.65554 | 6.65554
73.54843 | 26.8774 | 20.91091 | 7.591402 | 5.966491 | 6.659753 | 6.659753
73.55843 | 26.7791 | 20.91769 | 7.589685 | 5.861411 | 6.664002 | 6.664002
73.56843 | 26.6717 | 20.92454 | 7.587966 | 5.747157 | 6.668288 | 6.668288
73.57843 | 26.5485 | 20.93147 | 7.586243 | 5.617026 | 6.672615 | 6.672615
73.58842 | 26.4563 | 20.93847 | 7.584521 | 5.517828 | 6.676976 | 6.676976
73.59842 | 26.3676 | 20.94557 | 7.582793 | 5.422026 | 6.68139 | 6.68139
73.60842 | 26.2624 | 20.95277 | 7.581064 | 5.309631 | 6.685853 | 6.685853
73.61842 | 26.1625 | 20.96006 | 7.579331 | 5.202438 | 6.690366 | 6.690366
73.62842 | 26.0552 | 20.96746 | 7.577596 | 5.087741 | 6.694931 | 6.694931
73.63842 | 25.9292 | 20.97496 | 7.575859 | 4.954237 | 6.699552 | 6.699552
73.64841 | 25.8421 | 20.98257 | 7.574121 | 4.859533 | 6.704223 | 6.704223
73.65841 | 25.734 | 20.9903 | 7.572379 | 4.743699 | 6.708961 | 6.708961
73.66841 | 25.6445 | 20.99816 | 7.570634 | 4.646342 | 6.713762 | 6.713762
73.67841 | 25.5379 | 21.00614 | 7.568886 | 4.531759 | 6.718628 | 6.718628
73.68841 | 25.4473 | 21.01426 | 7.567136 | 4.433041 | 6.723561 | 6.723561
73.69841 | 25.3213 | 21.02251 | 7.565383 | 4.298788 | 6.728564 | 6.728564
73.7084 | 25.235 | 21.0309 | 7.56363 | 4.2041 | 6.733635 | 6.733635
73.7184 | 25.1709 | 21.03944 | 7.561873 | 4.131456 | 6.738786 | 6.738786
73.7284 | 25.0593 | 21.04814 | 7.560112 | 4.01116 | 6.744014 | 6.744014
73.7384 | 24.9854 | 21.05699 | 7.55835 | 3.928407 | 6.749322 | 6.749322
73.7484 | 24.8912 | 21.06601 | 7.556584 | 3.825191 | 6.754712 | 6.754712
73.7584 | 24.8045 | 21.07519 | 7.554817 | 3.729309 | 6.760187 | 6.760187
73.76839 | 24.7171 | 21.08454 | 7.553048 | 3.632564 | 6.765744 | 6.765744
73.77839 | 24.6499 | 21.09407 | 7.551275 | 3.555834 | 6.771396 | 6.771396
73.78839 | 24.5827 | 21.10378 | 7.5495 | 3.478921 | 6.777139 | 6.777139
73.79839 | 24.5119 | 21.11368 | 7.547722 | 3.398222 | 6.782978 | 6.782978
73.80839 | 24.4408 | 21.12377 | 7.545942 | 3.317032 | 6.788913 | 6.788913
73.81839 | 24.3762 | 21.13406 | 7.544159 | 3.242145 | 6.794948 | 6.794948
73.82838 | 24.3044 | 21.14453 | 7.542375 | 3.159869 | 6.801078 | 6.801078
73.83838 | 24.2662 | 21.15522 | 7.540587 | 3.110976 | 6.807318 | 6.807318
73.84838 | 24.2138 | 21.16613 | 7.538796 | 3.047672 | 6.813666 | 6.813666
73.85838 | 24.1711 | 21.17724 | 7.537003 | 2.993855 | 6.820121 | 6.820121
73.86838 | 24.113 | 21.18858 | 7.535208 | 2.924417 | 6.826688 | 6.826688
73.87838 | 24.0741 | 21.20015 | 7.533409 | 2.873954 | 6.833368 | 6.833368
73.88837 | 24.04 | 21.21192 | 7.531611 | 2.828076 | 6.840157 | 6.840157
73.89837 | 23.9943 | 21.22395 | 7.529807 | 2.770352 | 6.84707 | 6.84707
73.90837 | 23.9808 | 21.23621 | 7.528002 | 2.74459 | 6.854104 | 6.854104
73.91837 | 23.9515 | 21.24871 | 7.526193 | 2.702785 | 6.861261 | 6.861261
73.92837 | 23.9243 | 21.26147 | 7.524383 | 2.662835 | 6.868541 | 6.868541
73.93836 | 23.9217 | 21.27446 | 7.522571 | 2.647245 | 6.875942 | 6.875942
73.94836 | 23.9012 | 21.28771 | 7.520755 | 2.613487 | 6.883479 | 6.883479
73.95836 | 23.8842 | 21.30123 | 7.518937 | 2.582969 | 6.891147 | 6.891147
73.96836 | 23.8886 | 21.31501 | 7.517116 | 2.573588 | 6.898948 | 6.898948
73.97836 | 23.8865 | 21.32906 | 7.515293 | 2.557439 | 6.906884 | 6.906884
73.98836 | 23.8867 | 21.34338 | 7.513467 | 2.543317 | 6.914958 | 6.914958
73.99835 | 23.8917 | 21.35797 | 7.51164 | 2.533734 | 6.923163 | 6.923163
74.00835 | 23.9151 | 21.37284 | 7.509809 | 2.542257 | 6.931517 | 6.931517
74.01835 | 23.9168 | 21.388 | 7.507975 | 2.528797 | 6.940014 | 6.940014
74.02835 | 23.9309 | 21.40345 | 7.506139 | 2.527448 | 6.948657 | 6.948657
74.03835 | 23.9695 | 21.41919 | 7.504301 | 2.550308 | 6.957446 | 6.957446
74.04835 | 24.0092 | 21.43523 | 7.50246 | 2.573972 | 6.966384 | 6.966384
74.05834 | 24.0516 | 21.45154 | 7.500618 | 2.600055 | 6.975463 | 6.975463
74.06834 | 24.06 | 21.46818 | 7.498772 | 2.591818 | 6.984705 | 6.984705
74.07834 | 24.1234 | 21.48512 | 7.496923 | 2.63828 | 6.994098 | 6.994098
74.08834 | 24.155 | 21.50237 | 7.495072 | 2.652632 | 7.003648 | 7.003648
74.09834 | 24.2246 | 21.51993 | 7.493218 | 2.704671 | 7.013355 | 7.013355
74.10834 | 24.2817 | 21.5378 | 7.491362 | 2.743897 | 7.023221 | 7.023221
74.11833 | 24.3507 | 21.55598 | 7.489505 | 2.794719 | 7.033238 | 7.033238
74.12833 | 24.399 | 21.57449 | 7.487643 | 2.824505 | 7.043426 | 7.043426
74.13833 | 24.4829 | 21.59333 | 7.48578 | 2.889569 | 7.053776 | 7.053776
74.14833 | 24.5462 | 21.61249 | 7.483913 | 2.933707 | 7.06429 | 7.06429
74.15833 | 24.6274 | 21.63198 | 7.482044 | 2.995418 | 7.074969 | 7.074969
74.16833 | 24.7403 | 21.65181 | 7.480173 | 3.088494 | 7.085816 | 7.085816
74.17832 | 24.8253 | 21.67194 | 7.478301 | 3.153359 | 7.09682 | 7.09682
74.18832 | 24.9171 | 21.69243 | 7.476425 | 3.224669 | 7.108003 | 7.108003
74.19832 | 25.0098 | 21.71326 | 7.474546 | 3.296542 | 7.119356 | 7.119356
74.20832 | 25.1039 | 21.73442 | 7.472664 | 3.369477 | 7.130879 | 7.130879
74.21832 | 25.2333 | 21.75593 | 7.47078 | 3.477369 | 7.142575 | 7.142575
74.22832 | 25.3436 | 21.77778 | 7.468894 | 3.565819 | 7.154444 | 7.154444
74.23831 | 25.4847 | 21.79995 | 7.467007 | 3.684747 | 7.166473 | 7.166473
74.24831 | 25.597 | 21.82249 | 7.465115 | 3.774506 | 7.17869 | 7.17869
74.25831 | 25.7157 | 21.84538 | 7.463221 | 3.87032 | 7.19108 | 7.19108
74.26831 | 25.8433 | 21.86862 | 7.461324 | 3.974685 | 7.203645 | 7.203645
74.27831 | 26.0107 | 21.8922 | 7.459425 | 4.118502 | 7.216386 | 7.216386
74.28831 | 26.1403 | 21.91613 | 7.457524 | 4.22417 | 7.229303 | 7.229303
74.2983 | 26.3021 | 21.94039 | 7.455622 | 4.36171 | 7.242384 | 7.242384
74.3083 | 26.448 | 21.96502 | 7.453715 | 4.482976 | 7.255655 | 7.255655
74.3183 | 26.5935 | 21.99001 | 7.451806 | 4.60349 | 7.269102 | 7.269102
74.3283 | 26.753 | 22.01535 | 7.449894 | 4.737654 | 7.282726 | 7.282726
74.3383 | 26.9449 | 22.04103 | 7.44798 | 4.903868 | 7.296526 | 7.296526
74.34829 | 27.1102 | 22.06705 | 7.446065 | 5.043155 | 7.31049 | 7.31049
74.35829 | 27.2826 | 22.09343 | 7.444146 | 5.189166 | 7.324644 | 7.324644
74.36829 | 27.4517 | 22.12017 | 7.442224 | 5.331526 | 7.338975 | 7.338975
74.37829 | 27.6531 | 22.14726 | 7.4403 | 5.505837 | 7.353481 | 7.353481
74.38829 | 27.8211 | 22.1747 | 7.438374 | 5.646401 | 7.368163 | 7.368163
74.39829 | 28.0454 | 22.20248 | 7.436444 | 5.842916 | 7.38302 | 7.38302
74.40828 | 28.2358 | 22.23059 | 7.434514 | 6.005211 | 7.398037 | 7.398037
74.41828 | 28.453 | 22.25906 | 7.43258 | 6.193935 | 7.413242 | 7.413242
74.42828 | 28.6318 | 22.28788 | 7.430644 | 6.343916 | 7.42862 | 7.42862
74.43828 | 28.8562 | 22.31705 | 7.428704 | 6.539155 | 7.444171 | 7.444171
74.44828 | 29.0741 | 22.34655 | 7.426763 | 6.727553 | 7.459892 | 7.459892
74.45828 | 29.2945 | 22.37639 | 7.424818 | 6.918114 | 7.475784 | 7.475784
74.46827 | 29.5417 | 22.40653 | 7.422873 | 7.13517 | 7.491828 | 7.491828
74.47827 | 29.7758 | 22.43704 | 7.420924 | 7.338765 | 7.508056 | 7.508056
74.48827 | 29.9745 | 22.46787 | 7.418972 | 7.50663 | 7.524449 | 7.524449
74.49827 | 30.222 | 22.49903 | 7.417018 | 7.722966 | 7.541008 | 7.541008
74.50827 | 30.4652 | 22.53052 | 7.415061 | 7.93468 | 7.557729 | 7.557729
74.51827 | 30.7398 | 22.56233 | 7.413102 | 8.177472 | 7.574613 | 7.574613
74.52826 | 30.9815 | 22.59442 | 7.411142 | 8.387079 | 7.591639 | 7.591639
74.53826 | 31.2279 | 22.62686 | 7.409178 | 8.601043 | 7.60884 | 7.60884
74.54826 | 31.4659 | 22.6596 | 7.407211 | 8.806297 | 7.626196 | 7.626196
74.55826 | 31.7215 | 22.69265 | 7.405242 | 9.028847 | 7.643706 | 7.643706
74.56826 | 31.9762 | 22.726 | 7.40327 | 9.250196 | 7.661367 | 7.661367
74.57826 | 32.2559 | 22.75965 | 7.401296 | 9.496249 | 7.679178 | 7.679178
74.58825 | 32.5248 | 22.79356 | 7.399321 | 9.731244 | 7.697117 | 7.697117
74.59825 | 32.7899 | 22.82778 | 7.397342 | 9.962123 | 7.715218 | 7.715218
74.60825 | 33.0346 | 22.86228 | 7.39536 | 10.17232 | 7.733461 | 7.733461
74.61825 | 33.309 | 22.89706 | 7.393376 | 10.41194 | 7.751842 | 7.751842
74.62825 | 33.5699 | 22.93211 | 7.391389 | 10.63779 | 7.77036 | 7.77036
74.63825 | 33.8458 | 22.96742 | 7.3894 | 10.87838 | 7.789011 | 7.789011
74.64824 | 34.1348 | 23.00296 | 7.38741 | 11.13184 | 7.807774 | 7.807774
74.65824 | 34.3885 | 23.03878 | 7.385416 | 11.34972 | 7.826681 | 7.826681
74.66824 | 34.652 | 23.07484 | 7.383419 | 11.57716 | 7.845711 | 7.845711
74.67824 | 34.9055 | 23.11114 | 7.38142 | 11.79436 | 7.864861 | 7.864861
74.68824 | 35.1726 | 23.14767 | 7.379418 | 12.02493 | 7.884127 | 7.884127
74.69823 | 35.4632 | 23.18439 | 7.377416 | 12.27881 | 7.903487 | 7.903487
74.70823 | 35.709 | 23.22136 | 7.375409 | 12.48764 | 7.922975 | 7.922975
74.71823 | 35.9666 | 23.25853 | 7.3734 | 12.70807 | 7.942567 | 7.942567
74.72823 | 36.2358 | 23.29591 | 7.371388 | 12.93989 | 7.962261 | 7.962261
74.73823 | 36.5095 | 23.33348 | 7.369374 | 13.17602 | 7.982051 | 7.982051
74.74823 | 36.7588 | 23.37123 | 7.367357 | 13.38757 | 8.001934 | 8.001934
74.75822 | 37.0203 | 23.40911 | 7.36534 | 13.61119 | 8.021886 | 8.021886
74.76822 | 37.2785 | 23.4472 | 7.363318 | 13.8313 | 8.041939 | 8.041939
74.77822 | 37.5388 | 23.48544 | 7.361294 | 14.05336 | 8.062073 | 8.062073
74.78822 | 37.7396 | 23.52383 | 7.359268 | 14.21577 | 8.082281 | 8.082281
74.79822 | 38.0248 | 23.56236 | 7.357239 | 14.46244 | 8.102559 | 8.102559
74.80822 | 38.246 | 23.60101 | 7.355207 | 14.64499 | 8.122901 | 8.122901
74.81821 | 38.5161 | 23.63973 | 7.353175 | 14.87637 | 8.143276 | 8.143276
74.82821 | 38.7379 | 23.6786 | 7.351139 | 15.0593 | 8.163732 | 8.163732
74.83821 | 38.9736 | 23.71757 | 7.3491 | 15.25603 | 8.184238 | 8.184238
74.84821 | 39.1957 | 23.75663 | 7.347058 | 15.43907 | 8.204786 | 8.204786
74.85821 | 39.4264 | 23.79576 | 7.345014 | 15.63064 | 8.225374 | 8.225374
74.86821 | 39.6105 | 23.83496 | 7.342968 | 15.77554 | 8.245994 | 8.245994
74.8782 | 39.8603 | 23.87415 | 7.340921 | 15.98615 | 8.266617 | 8.266617
74.8882 | 40.0742 | 23.91344 | 7.338869 | 16.16076 | 8.287285 | 8.287285
74.8982 | 40.2916 | 23.95275 | 7.336815 | 16.33885 | 8.307968 | 8.307968
74.9082 | 40.4684 | 23.99208 | 7.334759 | 16.47632 | 8.328661 | 8.328661
74.9182 | 40.6578 | 24.03141 | 7.3327 | 16.62639 | 8.349357 | 8.349357
74.9282 | 40.8195 | 24.07074 | 7.330639 | 16.74876 | 8.370049 | 8.370049
74.93819 | 41.056 | 24.11 | 7.328577 | 16.946 | 8.390712 | 8.390712
74.94819 | 41.1874 | 24.14927 | 7.326511 | 17.03813 | 8.411379 | 8.411379
74.95819 | 41.3845 | 24.18849 | 7.324442 | 17.19601 | 8.432024 | 8.432024
74.96819 | 41.5314 | 24.22765 | 7.322371 | 17.30375 | 8.452639 | 8.452639
74.97819 | 41.7107 | 24.26673 | 7.320297 | 17.44397 | 8.473219 | 8.473219
74.98819 | 41.8252 | 24.30573 | 7.318221 | 17.51947 | 8.493756 | 8.493756
74.99818 | 41.9845 | 24.34459 | 7.316145 | 17.63991 | 8.514223 | 8.514223
75.00818 | 42.1301 | 24.38337 | 7.314064 | 17.74673 | 8.534654 | 8.534654
75.01818 | 42.2838 | 24.42202 | 7.31198 | 17.86178 | 8.555022 | 8.555022
75.02818 | 42.4088 | 24.46053 | 7.309894 | 17.94827 | 8.575319 | 8.575319
75.03818 | 42.528 | 24.49888 | 7.307806 | 18.02912 | 8.595538 | 8.595538
75.04818 | 42.6112 | 24.53706 | 7.305715 | 18.07414 | 8.615673 | 8.615673
75.05817 | 42.7047 | 24.57501 | 7.303624 | 18.12969 | 8.635695 | 8.635695
75.06817 | 42.8316 | 24.6128 | 7.301528 | 18.2188 | 8.655637 | 8.655637
75.07817 | 42.9397 | 24.65037 | 7.299429 | 18.28933 | 8.675472 | 8.675472
75.08817 | 43.0278 | 24.68771 | 7.297329 | 18.34009 | 8.695192 | 8.695192
75.09817 | 43.1156 | 24.72481 | 7.295225 | 18.39079 | 8.71479 | 8.71479
75.10816 | 43.1977 | 24.7616 | 7.293122 | 18.4361 | 8.734238 | 8.734238
75.11816 | 43.2612 | 24.79815 | 7.291014 | 18.46305 | 8.75357 | 8.75357
75.12816 | 43.307 | 24.83441 | 7.288903 | 18.47259 | 8.772755 | 8.772755
75.13816 | 43.3958 | 24.87036 | 7.28679 | 18.52544 | 8.791787 | 8.791787
75.14816 | 43.4205 | 24.90599 | 7.284674 | 18.51451 | 8.810658 | 8.810658
75.15816 | 43.4761 | 24.94128 | 7.282557 | 18.53482 | 8.829361 | 8.829361
75.16815 | 43.5247 | 24.97618 | 7.280438 | 18.54852 | 8.84787 | 8.84787
75.17815 | 43.5483 | 25.01074 | 7.278315 | 18.53756 | 8.866213 | 8.866213
75.18815 | 43.5729 | 25.04492 | 7.27619 | 18.52798 | 8.884363 | 8.884363
75.19815 | 43.6125 | 25.07869 | 7.274062 | 18.53381 | 8.902313 | 8.902313
75.20815 | 43.6293 | 25.11204 | 7.271932 | 18.51726 | 8.920056 | 8.920056
75.21815 | 43.6419 | 25.14497 | 7.269799 | 18.49693 | 8.937583 | 8.937583
75.22814 | 43.6524 | 25.17741 | 7.267666 | 18.47499 | 8.95487 | 8.95487
75.23814 | 43.665 | 25.20941 | 7.265529 | 18.45559 | 8.971943 | 8.971943
75.24814 | 43.6586 | 25.24094 | 7.263389 | 18.41766 | 8.988777 | 8.988777
75.25814 | 43.6643 | 25.27197 | 7.261246 | 18.39233 | 9.005363 | 9.005363
75.26814 | 43.6546 | 25.30249 | 7.259101 | 18.35211 | 9.021695 | 9.021695
75.27814 | 43.6524 | 25.33248 | 7.256954 | 18.31992 | 9.037765 | 9.037765
75.28813 | 43.6201 | 25.3619 | 7.254807 | 18.2582 | 9.053549 | 9.053549
75.29813 | 43.5823 | 25.3908 | 7.252654 | 18.1915 | 9.069071 | 9.069071
75.30813 | 43.5629 | 25.41912 | 7.2505 | 18.14378 | 9.084308 | 9.084308
75.31813 | 43.5751 | 25.44685 | 7.248343 | 18.12825 | 9.099253 | 9.099253
75.32813 | 43.5703 | 25.47398 | 7.246183 | 18.09632 | 9.113896 | 9.113896
75.33813 | 43.5345 | 25.50048 | 7.244021 | 18.03402 | 9.128232 | 9.128232
75.34812 | 43.5258 | 25.52634 | 7.241859 | 17.99946 | 9.142241 | 9.142241
75.35812 | 43.5018 | 25.55157 | 7.239692 | 17.95023 | 9.15594 | 9.15594
75.36812 | 43.4641 | 25.57614 | 7.237523 | 17.88796 | 9.16931 | 9.16931
75.37812 | 43.393 | 25.60004 | 7.235351 | 17.79296 | 9.182344 | 9.182344
75.38812 | 43.3729 | 25.62324 | 7.233177 | 17.74966 | 9.195034 | 9.195034
75.39812 | 43.3759 | 25.64575 | 7.231 | 17.73015 | 9.207374 | 9.207374
75.40811 | 43.3146 | 25.66751 | 7.228823 | 17.64709 | 9.219346 | 9.219346
75.41811 | 43.2931 | 25.68857 | 7.226642 | 17.60453 | 9.230966 | 9.230966
75.42811 | 43.2903 | 25.70889 | 7.224458 | 17.58141 | 9.242217 | 9.242217
75.43811 | 43.2261 | 25.72845 | 7.222272 | 17.49765 | 9.253091 | 9.253091
75.44811 | 43.1741 | 25.74725 | 7.220083 | 17.42685 | 9.263582 | 9.263582
75.45811 | 43.1905 | 25.76526 | 7.217892 | 17.42524 | 9.273685 | 9.273685
75.4681 | 43.1371 | 25.78247 | 7.215701 | 17.35463 | 9.283384 | 9.283384
75.4781 | 43.1289 | 25.79889 | 7.213505 | 17.33001 | 9.292692 | 9.292692
75.4881 | 43.0855 | 25.8145 | 7.211306 | 17.271 | 9.301595 | 9.301595
75.4981 | 43.0588 | 25.82928 | 7.209106 | 17.22952 | 9.310086 | 9.310086
75.5081 | 42.9995 | 25.84322 | 7.206902 | 17.15628 | 9.31816 | 9.31816
75.51809 | 42.9709 | 25.85631 | 7.204699 | 17.11459 | 9.325805 | 9.325805
75.52809 | 42.9403 | 25.86855 | 7.202491 | 17.07175 | 9.333031 | 9.333031
75.53809 | 42.9241 | 25.87993 | 7.20028 | 17.04417 | 9.339826 | 9.339826
75.54809 | 42.8813 | 25.89044 | 7.198067 | 16.99086 | 9.346185 | 9.346185
75.55809 | 42.8838 | 25.90006 | 7.195852 | 16.98374 | 9.352102 | 9.352102
75.56809 | 42.855 | 25.90879 | 7.193634 | 16.94621 | 9.357575 | 9.357575
75.57808 | 42.8145 | 25.91661 | 7.191417 | 16.89789 | 9.362596 | 9.362596
75.58808 | 42.7937 | 25.92353 | 7.189194 | 16.87017 | 9.367168 | 9.367168
75.59808 | 42.7874 | 25.92954 | 7.186969 | 16.85786 | 9.371285 | 9.371285
75.60808 | 42.7399 | 25.93462 | 7.184742 | 16.80528 | 9.374941 | 9.374941
75.61808 | 42.712 | 25.93878 | 7.182512 | 16.77322 | 9.378136 | 9.378136
75.62808 | 42.6728 | 25.94201 | 7.18028 | 16.73079 | 9.380865 | 9.380865
75.63807 | 42.637 | 25.94429 | 7.178047 | 16.69271 | 9.383123 | 9.383123
75.64807 | 42.6395 | 25.94564 | 7.17581 | 16.69386 | 9.384913 | 9.384913
75.65807 | 42.634 | 25.94603 | 7.173571 | 16.68797 | 9.38623 | 9.38623
75.66807 | 42.6026 | 25.94547 | 7.171329 | 16.65713 | 9.387072 | 9.387072
75.67807 | 42.5884 | 25.94396 | 7.169085 | 16.64444 | 9.387437 | 9.387437
75.68807 | 42.5442 | 25.94149 | 7.166839 | 16.60271 | 9.387324 | 9.387324
75.69806 | 42.5234 | 25.93805 | 7.164592 | 16.58535 | 9.386731 | 9.386731
75.70806 | 42.4988 | 25.93365 | 7.162341 | 16.56515 | 9.385657 | 9.385657
75.71806 | 42.4649 | 25.92829 | 7.160087 | 16.53661 | 9.3841 | 9.3841
75.72806 | 42.4785 | 25.92195 | 7.157831 | 16.55655 | 9.382061 | 9.382061
75.73806 | 42.4349 | 25.91465 | 7.155572 | 16.52025 | 9.379539 | 9.379539
75.74806 | 42.373 | 25.90638 | 7.153311 | 16.46662 | 9.376533 | 9.376533
75.75805 | 42.3704 | 25.89715 | 7.15105 | 16.47325 | 9.373048 | 9.373048
75.76805 | 42.3479 | 25.88694 | 7.148784 | 16.46096 | 9.369075 | 9.369075
75.77805 | 42.3129 | 25.87576 | 7.146516 | 16.43714 | 9.364622 | 9.364622
75.78805 | 42.256 | 25.86361 | 7.144246 | 16.39239 | 9.359684 | 9.359684
75.79805 | 42.2595 | 25.85051 | 7.141973 | 16.40899 | 9.354268 | 9.354268
75.80805 | 42.2364 | 25.83644 | 7.139698 | 16.39996 | 9.34837 | 9.34837
75.81804 | 42.1984 | 25.82143 | 7.137422 | 16.37697 | 9.342002 | 9.342002
75.82804 | 42.1864 | 25.80544 | 7.135142 | 16.38096 | 9.335149 | 9.335149
75.83804 | 42.1401 | 25.7885 | 7.13286 | 16.3516 | 9.327822 | 9.327822
75.84804 | 42.0704 | 25.77062 | 7.130575 | 16.29978 | 9.320022 | 9.320022
75.85804 | 42.0223 | 25.75179 | 7.128288 | 16.27051 | 9.311752 | 9.311752
75.86804 | 41.9974 | 25.73203 | 7.125999 | 16.26537 | 9.303013 | 9.303013
75.87803 | 41.9701 | 25.71135 | 7.123709 | 16.25875 | 9.293819 | 9.293819
75.88803 | 41.9274 | 25.68972 | 7.121415 | 16.23768 | 9.284153 | 9.284153
75.89803 | 41.8997 | 25.66717 | 7.119118 | 16.23253 | 9.274027 | 9.274027
75.90803 | 41.8467 | 25.64371 | 7.116819 | 16.20299 | 9.263446 | 9.263446
75.91803 | 41.8004 | 25.61934 | 7.114518 | 16.18106 | 9.252412 | 9.252412
75.92802 | 41.7319 | 25.5941 | 7.112216 | 16.1378 | 9.240942 | 9.240942
75.93802 | 41.7055 | 25.56794 | 7.10991 | 16.13756 | 9.229016 | 9.229016
75.94802 | 41.6458 | 25.5409 | 7.107602 | 16.1049 | 9.216648 | 9.216648
75.95802 | 41.6077 | 25.51298 | 7.105291 | 16.09472 | 9.203844 | 9.203844
75.96802 | 41.5043 | 25.48419 | 7.102978 | 16.02011 | 9.190608 | 9.190608
75.97802 | 41.4153 | 25.45455 | 7.100662 | 15.96075 | 9.176944 | 9.176944
75.98801 | 41.4065 | 25.42409 | 7.098346 | 15.98241 | 9.162872 | 9.162872
75.99801 | 41.3279 | 25.39276 | 7.096026 | 15.93514 | 9.148369 | 9.148369
76.00801 | 41.2657 | 25.36061 | 7.093704 | 15.90509 | 9.133454 | 9.133454
76.01801 | 41.1929 | 25.32764 | 7.091379 | 15.86526 | 9.118131 | 9.118131
76.02801 | 41.139 | 25.29387 | 7.089051 | 15.84513 | 9.102407 | 9.102407
76.03801 | 41.0427 | 25.25929 | 7.086721 | 15.78341 | 9.086287 | 9.086287
76.048 | 40.952 | 25.22399 | 7.084392 | 15.72801 | 9.069798 | 9.069798
76.058 | 40.8827 | 25.18786 | 7.082057 | 15.69484 | 9.052903 | 9.052903
76.068 | 40.7789 | 25.15098 | 7.079721 | 15.62792 | 9.035629 | 9.035629
76.078 | 40.7173 | 25.11335 | 7.077382 | 15.60395 | 9.017983 | 9.017983
76.088 | 40.5966 | 25.07498 | 7.07504 | 15.52162 | 8.99997 | 8.99997
76.098 | 40.5001 | 25.03589 | 7.072696 | 15.46421 | 8.981598 | 8.981598
76.10799 | 40.4144 | 24.99614 | 7.070353 | 15.41826 | 8.962892 | 8.962892
76.11799 | 40.3314 | 24.95564 | 7.068004 | 15.37576 | 8.943818 | 8.943818
76.12799 | 40.1777 | 24.91446 | 7.065653 | 15.26324 | 8.924405 | 8.924405
76.13799 | 40.1206 | 24.87262 | 7.0633 | 15.24798 | 8.904657 | 8.904657
76.14799 | 39.9588 | 24.83011 | 7.060945 | 15.12869 | 8.884582 | 8.884582
76.15799 | 39.8775 | 24.78696 | 7.058587 | 15.09054 | 8.864187 | 8.864187
76.16798 | 39.7741 | 24.74323 | 7.056229 | 15.03087 | 8.843499 | 8.843499
76.17798 | 39.6467 | 24.69884 | 7.053867 | 14.94786 | 8.822485 | 8.822485
76.18798 | 39.5221 | 24.65384 | 7.051502 | 14.86826 | 8.80117 | 8.80117
76.19798 | 39.3637 | 24.60826 | 7.049135 | 14.75544 | 8.779564 | 8.779564
76.20798 | 39.2227 | 24.56211 | 7.046765 | 14.66059 | 8.757671 | 8.757671
76.21798 | 39.0752 | 24.5154 | 7.044393 | 14.5598 | 8.735501 | 8.735501
76.22797 | 38.9622 | 24.46819 | 7.042022 | 14.49401 | 8.713082 | 8.713082
76.23797 | 38.8244 | 24.4204 | 7.039645 | 14.404 | 8.690377 | 8.690377
76.24797 | 38.667 | 24.3721 | 7.037266 | 14.2949 | 8.667416 | 8.667416
76.25797 | 38.5555 | 24.32329 | 7.034885 | 14.23221 | 8.644204 | 8.644204
76.26797 | 38.3654 | 24.274 | 7.032502 | 14.0914 | 8.620751 | 8.620751
76.27797 | 38.2374 | 24.22424 | 7.030116 | 14.01316 | 8.597063 | 8.597063
76.28796 | 38.0438 | 24.17407 | 7.02773 | 13.86973 | 8.573171 | 8.573171
76.29796 | 37.8995 | 24.12341 | 7.02534 | 13.77609 | 8.549034 | 8.549034
76.30796 | 37.7011 | 24.07232 | 7.022947 | 13.62878 | 8.524686 | 8.524686
76.31796 | 37.5519 | 24.02081 | 7.020552 | 13.53109 | 8.500131 | 8.500131
76.32796 | 37.3672 | 23.96891 | 7.018155 | 13.39829 | 8.475376 | 8.475376
76.33795 | 37.194 | 23.91667 | 7.015758 | 13.27733 | 8.450454 | 8.450454
76.34795 | 37.045 | 23.864 | 7.013356 | 13.181 | 8.425324 | 8.425324
76.35795 | 36.8377 | 23.81099 | 7.010952 | 13.02671 | 8.400017 | 8.400017
76.36795 | 36.6803 | 23.75762 | 7.008545 | 12.92268 | 8.374538 | 8.374538
76.37795 | 36.4802 | 23.70393 | 7.006136 | 12.77627 | 8.348897 | 8.348897
76.38795 | 36.2987 | 23.64992 | 7.003725 | 12.64878 | 8.323098 | 8.323098
76.39794 | 36.1017 | 23.59567 | 7.001314 | 12.50603 | 8.297177 | 8.297177
76.40794 | 35.9098 | 23.54107 | 6.998899 | 12.36873 | 8.271087 | 8.271087
76.41794 | 35.7086 | 23.4862 | 6.99648 | 12.2224 | 8.244861 | 8.244861
76.42794 | 35.5065 | 23.43107 | 6.99406 | 12.07543 | 8.218506 | 8.218506
76.43794 | 35.3075 | 23.37569 | 6.991638 | 11.93181 | 8.192028 | 8.192028
76.44794 | 35.1038 | 23.32008 | 6.989213 | 11.78372 | 8.165434 | 8.165434
76.45793 | 34.9158 | 23.2643 | 6.986788 | 11.6515 | 8.138758 | 8.138758
76.46793 | 34.717 | 23.20826 | 6.984358 | 11.50874 | 8.111952 | 8.111952
76.47793 | 34.4995 | 23.15203 | 6.981927 | 11.34747 | 8.08505 | 8.08505
76.48793 | 34.3001 | 23.09561 | 6.979493 | 11.20449 | 8.058058 | 8.058058
76.49793 | 34.0949 | 23.03902 | 6.977056 | 11.05588 | 8.030982 | 8.030982
76.50793 | 33.8983 | 22.98227 | 6.974618 | 10.91603 | 8.003828 | 8.003828
76.51792 | 33.6608 | 22.92544 | 6.972179 | 10.73536 | 7.976628 | 7.976628
76.52792 | 33.4443 | 22.86841 | 6.969736 | 10.57589 | 7.949337 | 7.949337
76.53792 | 33.2448 | 22.81126 | 6.967291 | 10.43354 | 7.921985 | 7.921985
76.54792 | 33.0104 | 22.754 | 6.964843 | 10.2564 | 7.894579 | 7.894579
76.55792 | 32.8233 | 22.69664 | 6.962393 | 10.12666 | 7.867124 | 7.867124
76.56792 | 32.6177 | 22.63919 | 6.959941 | 9.978508 | 7.839626 | 7.839626
76.57791 | 32.3898 | 22.58172 | 6.957489 | 9.808077 | 7.812117 | 7.812117
76.58791 | 32.1917 | 22.52413 | 6.955032 | 9.66757 | 7.784549 | 7.784549
76.59791 | 31.948 | 22.46648 | 6.952573 | 9.481519 | 7.756954 | 7.756954
76.60791 | 31.7414 | 22.40879 | 6.950111 | 9.332614 | 7.729338 | 7.729338
76.61791 | 31.5381 | 22.35106 | 6.947648 | 9.187043 | 7.701705 | 7.701705
76.62791 | 31.2956 | 22.2933 | 6.945182 | 9.0023 | 7.674059 | 7.674059
76.6379 | 31.0871 | 22.23558 | 6.942716 | 8.851516 | 7.646434 | 7.646434
76.6479 | 30.8471 | 22.1778 | 6.940246 | 8.669295 | 7.618779 | 7.618779
76.6579 | 30.6498 | 22.12003 | 6.937773 | 8.529772 | 7.591128 | 7.591128
76.6679 | 30.4266 | 22.06226 | 6.935298 | 8.364339 | 7.563481 | 7.563481
76.6779 | 30.208 | 22.00452 | 6.932821 | 8.203484 | 7.535847 | 7.535847
76.68789 | 29.9996 | 21.94685 | 6.930344 | 8.052746 | 7.508255 | 7.508255
76.69789 | 29.7719 | 21.88917 | 6.927863 | 7.882725 | 7.480656 | 7.480656
76.70789 | 29.5544 | 21.83154 | 6.925379 | 7.72286 | 7.453081 | 7.453081
76.71789 | 29.3295 | 21.77396 | 6.922892 | 7.555542 | 7.425533 | 7.425533
76.72789 | 29.1122 | 21.71644 | 6.920404 | 7.395762 | 7.398017 | 7.398017
76.73789 | 28.8953 | 21.65899 | 6.917913 | 7.236315 | 7.370536 | 7.370536
76.74788 | 28.6726 | 21.60166 | 6.915423 | 7.070936 | 7.343121 | 7.343121
76.75788 | 28.4439 | 21.54437 | 6.912928 | 6.899529 | 7.315722 | 7.315722
76.76788 | 28.2208 | 21.48717 | 6.910431 | 6.733634 | 7.288368 | 7.288368
76.77788 | 28.0072 | 21.43006 | 6.907931 | 6.577143 | 7.261063 | 7.261063
76.78788 | 27.7969 | 21.37305 | 6.905429 | 6.423849 | 7.233811 | 7.233811
76.79788 | 27.5801 | 21.31615 | 6.902925 | 6.263949 | 7.206613 | 7.206613
76.80787 | 27.3543 | 21.25942 | 6.900421 | 6.094876 | 7.179501 | 7.179501
76.81787 | 27.1425 | 21.20276 | 6.897913 | 5.93974 | 7.152424 | 7.152424
76.82787 | 26.9378 | 21.14622 | 6.895402 | 5.791578 | 7.12541 | 7.12541
76.83787 | 26.7144 | 21.08982 | 6.892889 | 5.624584 | 7.098463 | 7.098463
76.84787 | 26.4976 | 21.03354 | 6.890374 | 5.464056 | 7.071585 | 7.071585
76.85787 | 26.3071 | 20.97741 | 6.887857 | 5.329686 | 7.044779 | 7.044779
76.86786 | 26.0705 | 20.92149 | 6.88534 | 5.149015 | 7.018073 | 7.018073
76.87786 | 25.8823 | 20.86565 | 6.882818 | 5.016649 | 6.991416 | 6.991416
76.88786 | 25.6552 | 20.80997 | 6.880294 | 4.845228 | 6.964839 | 6.964839
76.89786 | 25.4673 | 20.75445 | 6.877767 | 4.712849 | 6.938342 | 6.938342
76.90786 | 25.2519 | 20.69909 | 6.875239 | 4.552809 | 6.911926 | 6.911926
76.91786 | 25.0461 | 20.6439 | 6.872708 | 4.402201 | 6.885595 | 6.885595
76.92785 | 24.8444 | 20.58893 | 6.870178 | 4.25547 | 6.859376 | 6.859376
76.93785 | 24.6542 | 20.53408 | 6.867643 | 4.12012 | 6.833218 | 6.833218
76.94785 | 24.4404 | 20.47941 | 6.865105 | 3.960994 | 6.80715 | 6.80715
76.95785 | 24.2699 | 20.42491 | 6.862566 | 3.844989 | 6.781172 | 6.781172
76.96785 | 24.0568 | 20.3706 | 6.860024 | 3.686202 | 6.755287 | 6.755287
76.97785 | 23.8538 | 20.31647 | 6.85748 | 3.537331 | 6.729495 | 6.729495
76.98784 | 23.6629 | 20.26258 | 6.854937 | 3.40032 | 6.703822 | 6.703822
76.99784 | 23.4816 | 20.20883 | 6.852388 | 3.272772 | 6.67822 | 6.67822
77.00784 | 23.2822 | 20.15527 | 6.849838 | 3.126934 | 6.652714 | 6.652714
77.01784 | 23.0875 | 20.1019 | 6.847285 | 2.985603 | 6.627306 | 6.627306
77.02784 | 22.9249 | 20.04872 | 6.84473 | 2.876177 | 6.601996 | 6.601996
77.03784 | 22.7351 | 19.99575 | 6.842173 | 2.739354 | 6.576787 | 6.576787
77.04783 | 22.5523 | 19.94302 | 6.839617 | 2.609284 | 6.5517 | 6.5517
77.05783 | 22.3706 | 19.89044 | 6.837055 | 2.480163 | 6.526691 | 6.526691
77.06783 | 22.2026 | 19.83806 | 6.834492 | 2.364543 | 6.501783 | 6.501783
77.07783 | 22.0247 | 19.78588 | 6.831926 | 2.238819 | 6.476977 | 6.476977
77.08783 | 21.8349 | 19.7339 | 6.829358 | 2.100996 | 6.452273 | 6.452273
77.09782 | 21.6719 | 19.68218 | 6.82679 | 1.989716 | 6.427697 | 6.427697
77.10782 | 21.5072 | 19.63061 | 6.824218 | 1.876586 | 6.403198 | 6.403198
77.11782 | 21.3311 | 19.57925 | 6.821643 | 1.751848 | 6.378804 | 6.378804
77.12782 | 21.1689 | 19.52809 | 6.819067 | 1.640808 | 6.354512 | 6.354512
77.13782 | 21.0082 | 19.47714 | 6.816488 | 1.531063 | 6.330325 | 6.330325
77.14782 | 20.8373 | 19.42639 | 6.813907 | 1.410912 | 6.306241 | 6.306241
77.15781 | 20.6802 | 19.37589 | 6.811326 | 1.304307 | 6.282283 | 6.282283
77.16781 | 20.5159 | 19.32555 | 6.808741 | 1.190346 | 6.258406 | 6.258406
77.17781 | 20.3482 | 19.27542 | 6.806154 | 1.07278 | 6.234633 | 6.234633
77.18781 | 20.21 | 19.22549 | 6.803564 | 0.9845096 | 6.210963 | 6.210963
77.19781 | 20.0421 | 19.17577 | 6.800972 | 0.8663341 | 6.187397 | 6.187397
77.20781 | 19.8954 | 19.12624 | 6.798378 | 0.7691553 | 6.163933 | 6.163933
77.2178 | 19.748 | 19.07697 | 6.795785 | 0.6710255 | 6.140595 | 6.140595
77.2278 | 19.5941 | 19.02786 | 6.793187 | 0.5662413 | 6.117336 | 6.117336
77.2378 | 19.4563 | 18.97894 | 6.790586 | 0.4773552 | 6.094179 | 6.094179
77.2478 | 19.3106 | 18.93023 | 6.787984 | 0.3803689 | 6.071124 | 6.071124
77.2578 | 19.1698 | 18.88172 | 6.785379 | 0.2880811 | 6.04817 | 6.04817
77.2678 | 19.0278 | 18.8334 | 6.782772 | 0.1943964 | 6.025316 | 6.025316
77.27779 | 18.8917 | 18.78535 | 6.780166 | 0.1063509 | 6.002592 | 6.002592
77.28779 | 18.7567 | 18.73743 | 6.777555 | 0.01926902 | 5.979938 | 5.979938
77.29779 | 18.6328 | 18.68971 | 6.774942 | -0.05690785 | 5.957383 | 5.957383
77.30779 | 18.4904 | 18.64218 | 6.772326 | -0.1517796 | 5.934927 | 5.934927
77.31779 | 18.3725 | 18.59485 | 6.769709 | -0.2223451 | 5.912568 | 5.912568
77.32779 | 18.2463 | 18.5477 | 6.767089 | -0.3014033 | 5.890307 | 5.890307
77.33778 | 18.1235 | 18.5008 | 6.76447 | -0.3773049 | 5.868167 | 5.868167
77.34778 | 18.0022 | 18.45404 | 6.761846 | -0.4518425 | 5.846098 | 5.846098
77.35778 | 17.8838 | 18.40747 | 6.75922 | -0.5236676 | 5.824124 | 5.824124
77.36778 | 17.7651 | 18.36108 | 6.756592 | -0.5959804 | 5.802244 | 5.802244
77.37778 | 17.6512 | 18.31488 | 6.753962 | -0.6636771 | 5.780458 | 5.780458
77.38778 | 17.5433 | 18.26886 | 6.751329 | -0.7255584 | 5.758764 | 5.758764
77.39777 | 17.4201 | 18.22307 | 6.748698 | -0.8029656 | 5.737184 | 5.737184
77.40777 | 17.3037 | 18.17741 | 6.746061 | -0.873708 | 5.715673 | 5.715673
77.41777 | 17.1866 | 18.13193 | 6.743422 | -0.9453292 | 5.694253 | 5.694253
77.42777 | 17.0951 | 18.08663 | 6.740782 | -0.9915282 | 5.672923 | 5.672923
77.43777 | 16.9977 | 18.0415 | 6.738139 | -1.043802 | 5.651682 | 5.651682
77.44777 | 16.8774 | 17.99655 | 6.735494 | -1.119151 | 5.630528 | 5.630528
77.45776 | 16.7709 | 17.95181 | 6.732849 | -1.180915 | 5.609483 | 5.609483
77.46776 | 16.6735 | 17.90721 | 6.7302 | -1.233705 | 5.588503 | 5.588503
77.47776 | 16.5749 | 17.86276 | 6.727549 | -1.287865 | 5.567608 | 5.567608
77.48776 | 16.4767 | 17.81849 | 6.724895 | -1.341791 | 5.546798 | 5.546798
77.49776 | 16.3835 | 17.77438 | 6.72224 | -1.390884 | 5.526072 | 5.526072
77.50775 | 16.2861 | 17.73048 | 6.719585 | -1.444382 | 5.505449 | 5.505449
77.51775 | 16.1764 | 17.6867 | 6.716925 | -1.510301 | 5.484888 | 5.484888
77.52775 | 16.0897 | 17.64308 | 6.714264 | -1.55338 | 5.464408 | 5.464408
77.53775 | 15.9886 | 17.59962 | 6.7116 | -1.611018 | 5.444009 | 5.444009
77.54775 | 15.9124 | 17.55631 | 6.708934 | -1.643913 | 5.42369 | 5.42369
77.55775 | 15.8203 | 17.51316 | 6.706266 | -1.692865 | 5.403449 | 5.403449
77.56774 | 15.7327 | 17.47021 | 6.703598 | -1.737512 | 5.383307 | 5.383307
77.57774 | 15.6508 | 17.42737 | 6.700926 | -1.77657 | 5.363222 | 5.363222
77.58774 | 15.5689 | 17.38468 | 6.698252 | -1.815779 | 5.343213 | 5.343213
77.59774 | 15.488 | 17.34214 | 6.695576 | -1.854138 | 5.323281 | 5.323281
77.60774 | 15.4049 | 17.29975 | 6.692897 | -1.894845 | 5.303424 | 5.303424
77.61774 | 15.3228 | 17.2575 | 6.690217 | -1.934699 | 5.283641 | 5.283641
77.62773 | 15.2427 | 17.21544 | 6.687537 | -1.972739 | 5.263951 | 5.263951
77.63773 | 15.1667 | 17.17348 | 6.684853 | -2.006782 | 5.244315 | 5.244315
77.64773 | 15.085 | 17.13167 | 6.682166 | -2.046667 | 5.22475 | 5.22475
77.65773 | 15.0225 | 17.08999 | 6.679477 | -2.067494 | 5.205258 | 5.205258
77.66773 | 14.95 | 17.04846 | 6.676787 | -2.09846 | 5.185836 | 5.185836
77.67773 | 14.8729 | 17.00707 | 6.674094 | -2.134166 | 5.166486 | 5.166486
77.68772 | 14.8027 | 16.96585 | 6.671402 | -2.163148 | 5.147223 | 5.147223
77.69772 | 14.7384 | 16.92473 | 6.668705 | -2.186327 | 5.128011 | 5.128011
77.70772 | 14.6689 | 16.88374 | 6.666006 | -2.21484 | 5.108867 | 5.108867
77.71772 | 14.6057 | 16.84289 | 6.663305 | -2.237188 | 5.089791 | 5.089791
77.72772 | 14.5321 | 16.80217 | 6.660602 | -2.270069 | 5.070783 | 5.070783
77.73772 | 14.4674 | 16.76158 | 6.657897 | -2.294181 | 5.051842 | 5.051842
77.74771 | 14.4047 | 16.72116 | 6.655193 | -2.316464 | 5.032986 | 5.032986
77.75771 | 14.338 | 16.68084 | 6.652484 | -2.342838 | 5.014177 | 5.014177
77.76771 | 14.2843 | 16.64064 | 6.649773 | -2.356341 | 4.995434 | 4.995434
77.77771 | 14.2181 | 16.60057 | 6.64706 | -2.382471 | 4.976756 | 4.976756
77.78771 | 14.1535 | 16.56063 | 6.644344 | -2.40713 | 4.958143 | 4.958143
77.79771 | 14.0865 | 16.52082 | 6.641627 | -2.434315 | 4.939594 | 4.939594
77.8077 | 14.0374 | 16.48116 | 6.638911 | -2.443765 | 4.921127 | 4.921127
77.8177 | 13.9764 | 16.4416 | 6.636189 | -2.465201 | 4.902706 | 4.902706
77.8277 | 13.9201 | 16.40216 | 6.633466 | -2.482062 | 4.884348 | 4.884348
77.8377 | 13.8593 | 16.36285 | 6.630741 | -2.503547 | 4.866053 | 4.866053
77.8477 | 13.803 | 16.32366 | 6.628014 | -2.520655 | 4.847821 | 4.847821
77.8577 | 13.7508 | 16.28459 | 6.625284 | -2.533787 | 4.829651 | 4.829651
77.86769 | 13.6966 | 16.24568 | 6.622556 | -2.54908 | 4.811562 | 4.811562
77.87769 | 13.6469 | 16.20686 | 6.619823 | -2.559956 | 4.793517 | 4.793517
77.88769 | 13.5943 | 16.16815 | 6.617087 | -2.573854 | 4.775534 | 4.775534
77.89769 | 13.5356 | 16.12957 | 6.61435 | -2.593974 | 4.757612 | 4.757612
77.90769 | 13.4899 | 16.09111 | 6.611611 | -2.601214 | 4.739752 | 4.739752
77.91768 | 13.4406 | 16.05281 | 6.608872 | -2.612214 | 4.721971 | 4.721971
77.92768 | 13.3894 | 16.0146 | 6.606129 | -2.625196 | 4.704234 | 4.704234
77.93768 | 13.3399 | 15.9765 | 6.603384 | -2.636599 | 4.686558 | 4.686558
77.94768 | 13.2886 | 15.93852 | 6.600636 | -2.649923 | 4.668943 | 4.668943
77.95768 | 13.2385 | 15.90067 | 6.597887 | -2.662167 | 4.65139 | 4.65139
77.96768 | 13.2006 | 15.86293 | 6.595136 | -2.662331 | 4.633897 | 4.633897
77.97767 | 13.1507 | 15.82535 | 6.592385 | -2.674652 | 4.616483 | 4.616483
77.98767 | 13.1052 | 15.78786 | 6.58963 | -2.682657 | 4.599113 | 4.599113
77.99767 | 13.0606 | 15.75048 | 6.586873 | -2.689882 | 4.581805 | 4.581805
78.00767 | 13.0153 | 15.71323 | 6.584114 | -2.697927 | 4.564557 | 4.564557
78.01767 | 12.9736 | 15.67609 | 6.581353 | -2.702494 | 4.547371 | 4.547371
78.02767 | 12.9375 | 15.63908 | 6.57859 | -2.701581 | 4.530246 | 4.530246
78.03766 | 12.8874 | 15.60223 | 6.575827 | -2.714825 | 4.513199 | 4.513199
78.04766 | 12.8434 | 15.56545 | 6.573061 | -2.722054 | 4.496197 | 4.496197
78.05766 | 12.8046 | 15.5288 | 6.570292 | -2.724205 | 4.479257 | 4.479257
78.06766 | 12.7597 | 15.49228 | 6.567521 | -2.732578 | 4.462379 | 4.462379
78.07766 | 12.7258 | 15.45587 | 6.564748 | -2.730072 | 4.445562 | 4.445562
78.08766 | 12.6872 | 15.41959 | 6.561973 | -2.732389 | 4.428808 | 4.428808
78.09765 | 12.6483 | 15.38346 | 6.559199 | -2.735163 | 4.412132 | 4.412132
78.10765 | 12.6093 | 15.34743 | 6.55642 | -2.738126 | 4.395503 | 4.395503
78.11765 | 12.5717 | 15.31151 | 6.55364 | -2.739813 | 4.378936 | 4.378936
78.12765 | 12.5394 | 15.27572 | 6.550857 | -2.736322 | 4.362433 | 4.362433
78.13765 | 12.5075 | 15.24006 | 6.548072 | -2.732556 | 4.345992 | 4.345992
78.14765 | 12.4711 | 15.20452 | 6.545286 | -2.733416 | 4.329615 | 4.329615
78.15764 | 12.4331 | 15.16913 | 6.5425 | -2.736035 | 4.313317 | 4.313317
78.16764 | 12.3947 | 15.13385 | 6.53971 | -2.739145 | 4.297068 | 4.297068
78.17764 | 12.367 | 15.09868 | 6.536918 | -2.731682 | 4.280882 | 4.280882
78.18764 | 12.3361 | 15.06365 | 6.534124 | -2.727545 | 4.264761 | 4.264761
78.19764 | 12.3019 | 15.02874 | 6.531327 | -2.726836 | 4.248705 | 4.248705
78.20764 | 12.2737 | 14.99396 | 6.528529 | -2.720255 | 4.232713 | 4.232713
78.21763 | 12.2372 | 14.95934 | 6.525732 | -2.722137 | 4.216803 | 4.216803
78.22763 | 12.2094 | 14.92481 | 6.52293 | -2.715414 | 4.200942 | 4.200942
78.23763 | 12.178 | 14.89042 | 6.520126 | -2.71242 | 4.185147 | 4.185147
78.24763 | 12.1463 | 14.85616 | 6.517321 | -2.709857 | 4.169418 | 4.169418
78.25763 | 12.1137 | 14.82202 | 6.514513 | -2.708324 | 4.153756 | 4.153756
78.26762 | 12.0818 | 14.78806 | 6.511706 | -2.70626 | 4.138177 | 4.138177
78.27762 | 12.048 | 14.75419 | 6.508895 | -2.706189 | 4.122647 | 4.122647
78.28762 | 12.0214 | 14.72045 | 6.506082 | -2.699053 | 4.107186 | 4.107186
78.29762 | 11.9942 | 14.68685 | 6.503266 | -2.69265 | 4.091792 | 4.091792
78.30762 | 11.9704 | 14.65338 | 6.500449 | -2.682984 | 4.076467 | 4.076467
78.31762 | 11.9412 | 14.62005 | 6.49763 | -2.67885 | 4.06121 | 4.06121
78.32761 | 11.916 | 14.58688 | 6.494812 | -2.670884 | 4.046036 | 4.046036
78.33761 | 11.8855 | 14.55382 | 6.49199 | -2.668322 | 4.030916 | 4.030916
78.34761 | 11.852 | 14.5209 | 6.489165 | -2.668896 | 4.015866 | 4.015866
78.35761 | 11.8313 | 14.48811 | 6.486338 | -2.656807 | 4.000884 | 4.000884
78.36761 | 11.8024 | 14.45546 | 6.48351 | -2.653056 | 3.985973 | 3.985973
78.37761 | 11.7704 | 14.42294 | 6.48068 | -2.652543 | 3.971132 | 3.971132
78.3876 | 11.7513 | 14.3906 | 6.47785 | -2.639301 | 3.956375 | 3.956375
78.3976 | 11.726 | 14.35837 | 6.475016 | -2.632367 | 3.941675 | 3.941675
78.4076 | 11.7009 | 14.32627 | 6.47218 | -2.625372 | 3.927046 | 3.927046
78.4176 | 11.6804 | 14.29432 | 6.469342 | -2.613919 | 3.912488 | 3.912488
78.4276 | 11.6568 | 14.26251 | 6.466503 | -2.605707 | 3.898002 | 3.898002
78.4376 | 11.6306 | 14.23084 | 6.463661 | -2.600237 | 3.883588 | 3.883588
78.44759 | 11.6032 | 14.19935 | 6.460821 | -2.596146 | 3.869263 | 3.869263
78.45759 | 11.5833 | 14.16796 | 6.457976 | -2.584662 | 3.854993 | 3.854993
78.46759 | 11.56 | 14.13672 | 6.455128 | -2.576721 | 3.840796 | 3.840796
78.47759 | 11.5405 | 14.10562 | 6.45228 | -2.565124 | 3.826672 | 3.826672
78.48759 | 11.5087 | 14.07467 | 6.449429 | -2.565973 | 3.812622 | 3.812622
78.49759 | 11.4887 | 14.04387 | 6.446576 | -2.555166 | 3.798645 | 3.798645
78.50758 | 11.4715 | 14.01324 | 6.443725 | -2.541738 | 3.784757 | 3.784757
78.51758 | 11.452 | 13.98272 | 6.440868 | -2.530723 | 3.770927 | 3.770927
78.52758 | 11.4279 | 13.95235 | 6.43801 | -2.524455 | 3.757172 | 3.757172
78.53758 | 11.4032 | 13.92213 | 6.43515 | -2.518934 | 3.743492 | 3.743492
78.54758 | 11.3836 | 13.89206 | 6.432288 | -2.50846 | 3.729886 | 3.729886
78.55758 | 11.3604 | 13.86213 | 6.429425 | -2.501735 | 3.716355 | 3.716355
78.56757 | 11.3367 | 13.83239 | 6.426562 | -2.495686 | 3.702912 | 3.702912
78.57757 | 11.3192 | 13.80276 | 6.423695 | -2.483558 | 3.689531 | 3.689531
78.58757 | 11.2902 | 13.77328 | 6.420826 | -2.483079 | 3.676226 | 3.676226
78.59757 | 11.27 | 13.74395 | 6.417955 | -2.47395 | 3.662997 | 3.662997
78.60757 | 11.2524 | 13.71477 | 6.415082 | -2.46237 | 3.649844 | 3.649844
78.61757 | 11.2318 | 13.68574 | 6.412208 | -2.453941 | 3.636767 | 3.636767
78.62756 | 11.2181 | 13.65689 | 6.409334 | -2.43879 | 3.623778 | 3.623778
78.63756 | 11.1982 | 13.62816 | 6.406456 | -2.429963 | 3.610853 | 3.610853
78.64756 | 11.1849 | 13.59959 | 6.403576 | -2.414687 | 3.598005 | 3.598005
78.65756 | 11.1664 | 13.57116 | 6.400695 | -2.404762 | 3.585234 | 3.585234
78.66756 | 11.1394 | 13.54289 | 6.397811 | -2.40349 | 3.572539 | 3.572539
78.67755 | 11.1282 | 13.5148 | 6.394929 | -2.386596 | 3.559934 | 3.559934
78.68755 | 11.113 | 13.48683 | 6.392042 | -2.373828 | 3.547393 | 3.547393
78.69755 | 11.0943 | 13.45901 | 6.389153 | -2.364712 | 3.534929 | 3.534929
78.70755 | 11.083 | 13.43135 | 6.386262 | -2.348349 | 3.522543 | 3.522543
78.71755 | 11.0683 | 13.40384 | 6.38337 | -2.335539 | 3.510234 | 3.510234
78.72755 | 11.0546 | 13.37648 | 6.380476 | -2.321882 | 3.498003 | 3.498003
78.73754 | 11.0443 | 13.34931 | 6.377582 | -2.305006 | 3.485862 | 3.485862
78.74754 | 11.0289 | 13.32226 | 6.374685 | -2.293356 | 3.473785 | 3.473785
78.75754 | 11.0202 | 13.29536 | 6.371785 | -2.275158 | 3.461787 | 3.461787
78.76754 | 11.0012 | 13.26862 | 6.368884 | -2.267416 | 3.449866 | 3.449866
78.77754 | 10.9891 | 13.24203 | 6.365981 | -2.252926 | 3.438023 | 3.438023
78.78754 | 10.9801 | 13.21559 | 6.363076 | -2.235491 | 3.426257 | 3.426257
78.79753 | 10.963 | 13.18933 | 6.360172 | -2.226334 | 3.414581 | 3.414581
78.80753 | 10.955 | 13.16321 | 6.357264 | -2.208207 | 3.402971 | 3.402971
78.81753 | 10.9425 | 13.13723 | 6.354354 | -2.194732 | 3.391439 | 3.391439
78.82753 | 10.9312 | 13.11141 | 6.351442 | -2.180213 | 3.379985 | 3.379985
78.83753 | 10.9195 | 13.08575 | 6.348529 | -2.166247 | 3.368609 | 3.368609
78.84753 | 10.9047 | 13.06024 | 6.345613 | -2.155535 | 3.357311 | 3.357311
78.85752 | 10.8984 | 13.0349 | 6.342699 | -2.136502 | 3.346102 | 3.346102
78.86752 | 10.8893 | 13.0097 | 6.33978 | -2.120398 | 3.334959 | 3.334959
78.87752 | 10.8753 | 12.98465 | 6.33686 | -2.109348 | 3.323894 | 3.323894
78.88752 | 10.8639 | 12.95975 | 6.333938 | -2.095851 | 3.312907 | 3.312907
78.89752 | 10.8531 | 12.93501 | 6.331014 | -2.081908 | 3.301997 | 3.301997
78.90752 | 10.8347 | 12.91042 | 6.328088 | -2.075719 | 3.291165 | 3.291165
78.91751 | 10.8256 | 12.88601 | 6.325163 | -2.060407 | 3.280422 | 3.280422
78.92751 | 10.8155 | 12.86172 | 6.322234 | -2.046225 | 3.269745 | 3.269745
78.93751 | 10.804 | 12.8376 | 6.319303 | -2.033595 | 3.259146 | 3.259146
78.94751 | 10.7915 | 12.81362 | 6.316371 | -2.022119 | 3.248624 | 3.248624
78.95751 | 10.7847 | 12.7898 | 6.313437 | -2.005096 | 3.23818 | 3.23818
78.96751 | 10.7745 | 12.76613 | 6.310501 | -1.991626 | 3.227813 | 3.227813
78.9775 | 10.7595 | 12.74263 | 6.307566 | -1.983131 | 3.217533 | 3.217533
78.9875 | 10.744 | 12.71926 | 6.304626 | -1.975265 | 3.207319 | 3.207319
78.9975 | 10.7289 | 12.69605 | 6.301685 | -1.967151 | 3.197183 | 3.197183
79.0075 | 10.7217 | 12.67299 | 6.298743 | -1.95129 | 3.187124 | 3.187124
79.0175 | 10.7102 | 12.65008 | 6.295798 | -1.93988 | 3.177141 | 3.177141
79.0275 | 10.6987 | 12.62732 | 6.292852 | -1.928621 | 3.167235 | 3.167235
79.03749 | 10.6903 | 12.60474 | 6.289907 | -1.914436 | 3.157414 | 3.157414
79.04749 | 10.6754 | 12.58228 | 6.286958 | -1.906879 | 3.147661 | 3.147661
79.05749 | 10.6667 | 12.55997 | 6.284006 | -1.893273 | 3.137983 | 3.137983
79.06749 | 10.6562 | 12.53782 | 6.281054 | -1.881618 | 3.128382 | 3.128382
79.07749 | 10.644 | 12.51581 | 6.278099 | -1.871813 | 3.118857 | 3.118857
79.08748 | 10.632 | 12.49398 | 6.275146 | -1.861978 | 3.109416 | 3.109416
79.09748 | 10.6163 | 12.47227 | 6.272188 | -1.855972 | 3.100042 | 3.100042
79.10748 | 10.6102 | 12.45071 | 6.269228 | -1.840514 | 3.090743 | 3.090743
79.11748 | 10.5942 | 12.42931 | 6.266267 | -1.835106 | 3.08152 | 3.08152
79.12748 | 10.5877 | 12.40805 | 6.263304 | -1.820346 | 3.072371 | 3.072371
79.13748 | 10.5732 | 12.38693 | 6.26034 | -1.813735 | 3.063297 | 3.063297
79.14747 | 10.5678 | 12.36599 | 6.257377 | -1.798191 | 3.054307 | 3.054307
79.15747 | 10.556 | 12.34517 | 6.254409 | -1.789174 | 3.045383 | 3.045383
79.16747 | 10.5484 | 12.3245 | 6.251439 | -1.776105 | 3.036533 | 3.036533
79.17747 | 10.5431 | 12.30398 | 6.248468 | -1.760882 | 3.027757 | 3.027757
79.18747 | 10.5284 | 12.28361 | 6.245496 | -1.755205 | 3.019055 | 3.019055
79.19747 | 10.5188 | 12.26338 | 6.242521 | -1.744575 | 3.010427 | 3.010427
79.20746 | 10.5066 | 12.24331 | 6.239548 | -1.736709 | 3.00188 | 3.00188
79.21746 | 10.4976 | 12.22337 | 6.236571 | -1.725769 | 2.993399 | 2.993399
79.22746 | 10.4871 | 12.20357 | 6.233591 | -1.716474 | 2.984991 | 2.984991
79.23746 | 10.4838 | 12.18392 | 6.230611 | -1.700123 | 2.976656 | 2.976656
79.24746 | 10.4744 | 12.16442 | 6.227628 | -1.690016 | 2.968394 | 2.968394
79.25746 | 10.4694 | 12.14505 | 6.224644 | -1.675653 | 2.960204 | 2.960204
79.26745 | 10.4573 | 12.12585 | 6.221661 | -1.668551 | 2.952095 | 2.952095
79.27745 | 10.457 | 12.10677 | 6.218674 | -1.649774 | 2.94405 | 2.94405
79.28745 | 10.4457 | 12.08784 | 6.215685 | -1.642138 | 2.936076 | 2.936076
79.29745 | 10.4443 | 12.06904 | 6.212695 | -1.624744 | 2.928175 | 2.928175
79.30745 | 10.4361 | 12.05039 | 6.209703 | -1.614292 | 2.920345 | 2.920345
79.31745 | 10.4246 | 12.03188 | 6.206709 | -1.607281 | 2.912586 | 2.912586
79.32744 | 10.419 | 12.01353 | 6.203717 | -1.594528 | 2.904906 | 2.904906
79.33744 | 10.417 | 11.9953 | 6.20072 | -1.578297 | 2.897288 | 2.897288
79.34744 | 10.4138 | 11.97721 | 6.197721 | -1.563405 | 2.889742 | 2.889742
79.35744 | 10.4066 | 11.95925 | 6.194721 | -1.552653 | 2.882266 | 2.882266
79.36744 | 10.4064 | 11.94144 | 6.19172 | -1.53504 | 2.87486 | 2.87486
79.37744 | 10.3984 | 11.92376 | 6.188717 | -1.525365 | 2.867524 | 2.867524
79.38743 | 10.3967 | 11.90624 | 6.185715 | -1.509545 | 2.860265 | 2.860265
79.39743 | 10.3952 | 11.88884 | 6.182709 | -1.493644 | 2.853068 | 2.853068
79.40743 | 10.3887 | 11.87158 | 6.179701 | -1.482881 | 2.84594 | 2.84594
79.41743 | 10.3825 | 11.85445 | 6.176691 | -1.471954 | 2.838881 | 2.838881
79.42743 | 10.3736 | 11.83746 | 6.17368 | -1.463863 | 2.831891 | 2.831891
79.43743 | 10.3749 | 11.82061 | 6.170668 | -1.445708 | 2.82497 | 2.82497
79.44742 | 10.3746 | 11.8039 | 6.167657 | -1.429304 | 2.818124 | 2.818124
79.45742 | 10.3721 | 11.78732 | 6.164641 | -1.415218 | 2.811339 | 2.811339
79.46742 | 10.3642 | 11.77087 | 6.161624 | -1.406666 | 2.804621 | 2.804621
79.47742 | 10.3669 | 11.75455 | 6.158605 | -1.387648 | 2.797972 | 2.797972
79.48742 | 10.3628 | 11.73836 | 6.155585 | -1.375563 | 2.791389 | 2.791389
79.49741 | 10.36 | 11.72233 | 6.152566 | -1.362328 | 2.784881 | 2.784881
79.50741 | 10.3539 | 11.70641 | 6.149543 | -1.352508 | 2.778433 | 2.778433
79.51741 | 10.3519 | 11.69062 | 6.146518 | -1.33872 | 2.772051 | 2.772051
79.52741 | 10.3429 | 11.67496 | 6.143491 | -1.332062 | 2.765735 | 2.765735
79.53741 | 10.3458 | 11.65944 | 6.140463 | -1.313636 | 2.759486 | 2.759486
79.54741 | 10.3463 | 11.64404 | 6.137434 | -1.29774 | 2.753303 | 2.753303
79.5574 | 10.3428 | 11.62879 | 6.134406 | -1.285989 | 2.747192 | 2.747192
79.5674 | 10.3432 | 11.61365 | 6.131374 | -1.270452 | 2.741139 | 2.741139
79.5774 | 10.3414 | 11.59864 | 6.12834 | -1.257245 | 2.735152 | 2.735152
79.5874 | 10.3366 | 11.58377 | 6.125304 | -1.247166 | 2.729231 | 2.729231
79.5974 | 10.3386 | 11.56901 | 6.122267 | -1.230414 | 2.723374 | 2.723374
79.6074 | 10.3409 | 11.55439 | 6.119229 | -1.213491 | 2.717581 | 2.717581
79.61739 | 10.3414 | 11.53991 | 6.116192 | -1.198509 | 2.711859 | 2.711859
79.62739 | 10.3381 | 11.52554 | 6.11315 | -1.187439 | 2.706194 | 2.706194
79.63739 | 10.3327 | 11.5113 | 6.110108 | -1.178596 | 2.700594 | 2.700594
79.64739 | 10.3391 | 11.49718 | 6.107063 | -1.158078 | 2.695057 | 2.695057
79.65739 | 10.3378 | 11.48319 | 6.104017 | -1.145385 | 2.689584 | 2.689584
79.66739 | 10.3414 | 11.46932 | 6.10097 | -1.127918 | 2.684174 | 2.684174
79.67738 | 10.3432 | 11.45559 | 6.097924 | -1.112389 | 2.678833 | 2.678833
79.68738 | 10.337 | 11.44197 | 6.094874 | -1.10497 | 2.673548 | 2.673548
79.69738 | 10.3429 | 11.42847 | 6.091822 | -1.085574 | 2.668326 | 2.668326
79.70738 | 10.3429 | 11.4151 | 6.088769 | -1.072202 | 2.663166 | 2.663166
79.71738 | 10.3397 | 11.40185 | 6.085714 | -1.062152 | 2.658069 | 2.658069
79.72738 | 10.3415 | 11.38872 | 6.082658 | -1.047225 | 2.653033 | 2.653033
79.73737 | 10.3362 | 11.37573 | 6.079603572 | -1.039532 | 2.648064 | 2.648064
79.74737 | 10.341 | 11.36285 | 6.076545 | -1.021851 | 2.643153 | 2.643153
79.75737 | 10.3401 | 11.35009 | 6.073484 | -1.009987 | 2.638302 | 2.638302
79.76737 | 10.335 | 11.33744 | 6.070422 | -1.002445 | 2.633511 | 2.633511
79.77737 | 10.3363 | 11.32492 | 6.067359 | -0.9886226 | 2.628782 | 2.628782
79.78737 | 10.3325 | 11.31252 | 6.064294 | -0.9800197 | 2.624113 | 2.624113
79.79736 | 10.3325 | 11.30025 | 6.061231 | -0.96775 | 2.61951 | 2.61951
79.80736 | 10.3339 | 11.28808 | 6.058163 | -0.9541849 | 2.614961 | 2.614961
79.81736 | 10.3288 | 11.27604 | 6.055094 | -0.9472396 | 2.610473 | 2.610473
79.82736 | 10.3261 | 11.26411 | 6.052024 | -0.9380114 | 2.606044 | 2.606044
79.83736 | 10.3166 | 11.2523 | 6.048952 | -0.9357014 | 2.601675 | 2.601675
79.84736 | 10.3167 | 11.24061 | 6.045879 | -0.9239082 | 2.597365 | 2.597365
79.85735 | 10.3166 | 11.22904 | 6.042807 | -0.9124437 | 2.593118 | 2.593118
79.86735 | 10.314 | 11.21758 | 6.039731 | -0.9035844 | 2.588927 | 2.588927
79.87735 | 10.3146 | 11.20624 | 6.036653 | -0.8916411 | 2.584794 | 2.584794
79.88735 | 10.3118 | 11.19501 | 6.033574 | -0.8832141 | 2.58072 | 2.58072
79.89735 | 10.3113 | 11.1839 | 6.030494 | -0.872602 | 2.576704 | 2.576704
79.90734 | 10.312 | 11.17292 | 6.027416 | -0.8609169 | 2.572751 | 2.572751
79.91734 | 10.3069 | 11.16203 | 6.024333 | -0.8551347 | 2.568851 | 2.568851
79.92734 | 10.3136 | 11.15127 | 6.021248 | -0.8376667 | 2.565009 | 2.565009
79.93734 | 10.3022 | 11.14061 | 6.018162 | -0.8384128 | 2.561225 | 2.561225
79.94734 | 10.3123 | 11.13007 | 6.015075 | -0.8177726 | 2.557499 | 2.557499
79.95734 | 10.3121 | 11.11965 | 6.011986 | -0.8075455 | 2.55383 | 2.55383
79.96733 | 10.3174 | 11.10934 | 6.0089 | -0.7919416 | 2.550221 | 2.550221
79.97733 | 10.3207 | 11.09914 | 6.005808 | -0.77844 | 2.546666 | 2.546666
79.98733 | 10.3231 | 11.08905 | 6.002716 | -0.7659506 | 2.543167 | 2.543167
79.99733 | 10.3263 | 11.07907 | 5.999622 | -0.7527722 | 2.539725 | 2.539725
80.00733 | 10.3329 | 11.06921 | 5.996526 | -0.7363073 | 2.53634 | 2.53634
80.01733 | 10.3352 | 11.05945 | 5.99343 | -0.7242517 | 2.533011 | 2.533011
80.02732 | 10.3442 | 11.04982 | 5.990335 | -0.7056175 | 2.529741 | 2.529741
80.03732 | 10.3332 | 11.04028 | 5.987235 | -0.7070842 | 2.526525 | 2.526525
80.04732 | 10.347 | 11.03086 | 5.984134 | -0.6838615 | 2.523364 | 2.523364
80.05732 | 10.3547 | 11.02155 | 5.981032 | -0.6668498 | 2.520259 | 2.520259
80.06732 | 10.3642 | 11.01235 | 5.977929 | -0.6481456 | 2.517208 | 2.517208
80.07732 | 10.3664 | 11.00325 | 5.974824 | -0.636853 | 2.514214 | 2.514214
80.08731 | 10.3728 | 10.99428 | 5.971721 | -0.6214762 | 2.511277 | 2.511277
80.09731 | 10.3806 | 10.9854 | 5.968614 | -0.6048003 | 2.508393 | 2.508393
80.10731 | 10.3815 | 10.97663 | 5.965505 | -0.5951328 | 2.505564 | 2.505564
80.11731 | 10.3893 | 10.96797 | 5.962395 | -0.5786737 | 2.502789 | 2.502789
80.12731 | 10.3992 | 10.95942 | 5.959284 | -0.5602226 | 2.500069 | 2.500069
80.13731 | 10.3901 | 10.95098 | 5.956171 | -0.5608792 | 2.497404 | 2.497404
80.1473 | 10.4024 | 10.94265 | 5.953061 | -0.5402514 | 2.494795 | 2.494795
80.1573 | 10.4057 | 10.93442 | 5.949945 | -0.5287227 | 2.492239 | 2.492239
80.1673 | 10.4155 | 10.9263 | 5.946829 | -0.5108004 | 2.489736 | 2.489736
80.1773 | 10.4161 | 10.91829 | 5.943711 | -0.5021853 | 2.487287 | 2.487287
80.1873 | 10.4255 | 10.91038 | 5.940592 | -0.4848763 | 2.484892 | 2.484892
80.1973 | 10.4295 | 10.90257 | 5.937472 | -0.4730733 | 2.482551 | 2.482551
80.20729 | 10.4342 | 10.89488 | 5.934353 | -0.4606843 | 2.480265 | 2.480265
80.21729 | 10.4399 | 10.88729 | 5.93123 | -0.4473924 | 2.478031 | 2.478031
80.22729 | 10.4507 | 10.87981 | 5.928106 | -0.4291074 | 2.475851 | 2.475851
80.23729 | 10.4465 | 10.87243 | 5.924981 | -0.4259267 | 2.473723 | 2.473723
80.24729 | 10.4565 | 10.86515 | 5.921854 | -0.4086512 | 2.471648 | 2.471648
80.25728 | 10.4612 | 10.85799 | 5.918729 | -0.3967872 | 2.469629 | 2.469629
80.26728 | 10.4698 | 10.85092 | 5.9156 | -0.3811214 | 2.467661 | 2.467661
80.27728 | 10.4836 | 10.84396 | 5.91247 | -0.3603597 | 2.465745 | 2.465745
80.28728 | 10.4969 | 10.8371 | 5.909338 | -0.3402022 | 2.463882 | 2.463882
80.29728 | 10.5034 | 10.83035 | 5.906205 | -0.3269486 | 2.462072 | 2.462072
80.30728 | 10.5185 | 10.8237 | 5.903071 | -0.305199 | 2.460314 | 2.460314
80.31727 | 10.533 | 10.81716 | 5.899939 | -0.2841592 | 2.45861 | 2.45861
80.32727 | 10.5449 | 10.81072 | 5.896802 | -0.2658166 | 2.456957 | 2.456957
80.33727 | 10.55 | 10.80438 | 5.893664 | -0.2543772 | 2.455356 | 2.455356
80.34727 | 10.5632 | 10.79814 | 5.890525 | -0.2349407 | 2.453808 | 2.453808
80.35727 | 10.5806 | 10.79201 | 5.887385 | -0.2114074 | 2.452311 | 2.452311
80.36727 | 10.5913 | 10.78598 | 5.884244 | -0.1946767 | 2.450867 | 2.450867
80.37726 | 10.6082 | 10.78005 | 5.881104 | -0.1718545 | 2.449475 | 2.449475
80.38726 | 10.6278 | 10.77423 | 5.87796 | -0.146429 | 2.448134 | 2.448134
80.39726 | 10.6462 | 10.76851 | 5.874815 | -0.1223057 | 2.446845 | 2.446845
80.40726 | 10.6582 | 10.76288 | 5.871669 | -0.1046844 | 2.445608 | 2.445608
80.41726 | 10.6767 | 10.75737 | 5.868521 | -0.08066527 | 2.444422 | 2.444422
80.42726 | 10.6875 | 10.75195 | 5.865372 | -0.06444799 | 2.443288 | 2.443288
80.43725 | 10.7 | 10.74664 | 5.862226 | -0.0466376 | 2.442206 | 2.442206
80.44725 | 10.7149 | 10.74142 | 5.859075 | -0.02652377 | 2.441175 | 2.441175
80.45725 | 10.7323 | 10.73631 | 5.855922 | -0.004011341 | 2.440194 | 2.440194
80.46725 | 10.75 | 10.7313 | 5.852769 | 0.01869957 | 2.439266 | 2.439266
80.47725 | 10.7642 | 10.72639 | 5.849614 | 0.03780904 | 2.438388 | 2.438388
80.48725 | 10.7815 | 10.72158 | 5.846459 | 0.05991743 | 2.437562 | 2.437562
80.49724 | 10.8054 | 10.71688 | 5.843305 | 0.08852022 | 2.436787 | 2.436787
80.50724 | 10.8226 | 10.71227 | 5.840147 | 0.1103263 | 2.436063 | 2.436063
80.51724 | 10.8439 | 10.70777 | 5.836988 | 0.1361318 | 2.43539 | 2.43539
80.52724 | 10.8617 | 10.70336 | 5.833827 | 0.1583359 | 2.434768 | 2.434768
80.53724 | 10.8808 | 10.69906 | 5.830666 | 0.1817398 | 2.434197 | 2.434197
80.54724 | 10.894 | 10.69486 | 5.827503 | 0.1991425 | 2.433677 | 2.433677
80.55723 | 10.9216 | 10.69076 | 5.824343 | 0.2308417 | 2.433208 | 2.433208
80.56723 | 10.946 | 10.68676 | 5.821178 | 0.2592434 | 2.432789 | 2.432789
80.57723 | 10.9609 | 10.68286 | 5.818012 | 0.2780448 | 2.432422 | 2.432422
80.58723 | 10.9873 | 10.67905 | 5.814844 | 0.3082453 | 2.432105 | 2.432105
80.59723 | 11.0136 | 10.67535 | 5.811676 | 0.3382459 | 2.431839 | 2.431839
80.60723 | 11.0411 | 10.67175 | 5.808507 | 0.3693456 | 2.431624 | 2.431624
80.61722 | 11.0646 | 10.66826 | 5.805339 | 0.3963418 | 2.431459 | 2.431459
80.62722 | 11.0899 | 10.66486 | 5.802168 | 0.4250416 | 2.431345 | 2.431345
80.63722 | 11.11 | 10.66156 | 5.798995 | 0.4484404 | 2.431282 | 2.431282
80.64722 | 11.1296 | 10.65836 | 5.795821 | 0.4712391 | 2.43127 | 2.43127
80.65722 | 11.1618 | 10.65526 | 5.792646 | 0.5065375 | 2.431308 | 2.431308
80.66721 | 11.1848 | 10.65227 | 5.789474 | 0.532533 | 2.431397 | 2.431397
80.67721 | 11.2044 | 10.64937 | 5.786296 | 0.555031 | 2.431536 | 2.431536
80.68721 | 11.2307 | 10.64657 | 5.783118 | 0.5841289 | 2.431726 | 2.431726
80.69721 | 11.2595 | 10.64387 | 5.779939 | 0.6156261 | 2.431967 | 2.431967
80.70721 | 11.2837 | 10.64128 | 5.776759 | 0.6424238 | 2.432259 | 2.432259
80.71721 | 11.3104 | 10.63878 | 5.773577 | 0.6716208 | 2.432601 | 2.432601
80.7272 | 11.3369 | 10.63639 | 5.770398 | 0.700514 | 2.432994 | 2.432994
80.7372 | 11.3565 | 10.63409 | 5.767214 | 0.7224108 | 2.433437 | 2.433437
80.7472 | 11.383 | 10.63189 | 5.76403 | 0.7511071 | 2.433932 | 2.433932
80.7572 | 11.4084 | 10.6298 | 5.760844 | 0.7786027 | 2.434477 | 2.434477
80.7672 | 11.4368 | 10.6278 | 5.757657 | 0.8089988 | 2.435072 | 2.435072
80.7772 | 11.4579 | 10.62591 | 5.75447 | 0.8319936 | 2.435718 | 2.435718
80.78719 | 11.4773 | 10.62411 | 5.751284 | 0.8531852 | 2.436415 | 2.436415
80.79719 | 11.5043 | 10.62242 | 5.748094 | 0.8818777 | 2.437164 | 2.437164
80.80719 | 11.5301 | 10.62083 | 5.744903 | 0.9092726 | 2.437962 | 2.437962
80.81719 | 11.5623 | 10.61933 | 5.741712 | 0.9429651 | 2.438812 | 2.438812
80.82719 | 11.587 | 10.61794 | 5.738519 | 0.9690566 | 2.439712 | 2.439712
80.83719 | 11.6157 | 10.61665 | 5.735325 | 0.9990476 | 2.440664 | 2.440664
80.84718 | 11.6442 | 10.61547 | 5.732133 | 1.028735 | 2.441666 | 2.441666
80.85718 | 11.6635 | 10.61437 | 5.728937 | 1.049125 | 2.442719 | 2.442719
80.86718 | 11.6874 | 10.61339 | 5.72574 | 1.074012 | 2.443824 | 2.443824
80.87718 | 11.7144 | 10.6125 | 5.722542 | 1.1019 | 2.444979 | 2.444979
80.88718 | 11.7331 | 10.61172 | 5.719343 | 1.121384 | 2.446186 | 2.446186
80.89718 | 11.7613 | 10.61103 | 5.716143 | 1.150269 | 2.447444 | 2.447444
80.90717 | 11.7906 | 10.61045 | 5.712945 | 1.180149 | 2.448753 | 2.448753
80.91717 | 11.8192 | 10.60997 | 5.709744 | 1.209231 | 2.450113 | 2.450113
80.92717 | 11.8483 | 10.60959 | 5.706541 | 1.238709 | 2.451525 | 2.451525
80.93717 | 11.8679 | 10.60931 | 5.703337 | 1.258587 | 2.452988 | 2.452988
80.94717 | 11.8925 | 10.60914 | 5.700132 | 1.283362 | 2.454503 | 2.454503
80.95717 | 11.9175 | 10.60906 | 5.696926 | 1.308436 | 2.456069 | 2.456069
80.96716 | 11.938 | 10.60909 | 5.693722 | 1.328906 | 2.457686 | 2.457686
80.97716 | 11.9664 | 10.60923 | 5.690515 | 1.357174 | 2.459356 | 2.459356
80.98716 | 11.9887 | 10.60946 | 5.687306 | 1.37924 | 2.461077 | 2.461077
80.99716 | 12.018 | 10.6098 | 5.684096 | 1.408203 | 2.462851 | 2.462851
81.00716 | 12.0471 | 10.61024 | 5.680886 | 1.436863 | 2.464676 | 2.464676
81.01716 | 12.0701 | 10.61078 | 5.677674 | 1.45932 | 2.466553 | 2.466553
81.02715 | 12.0962 | 10.61143 | 5.674465 | 1.484774 | 2.46848 | 2.46848
81.03715 | 12.1085 | 10.61218 | 5.671252 | 1.496325 | 2.470462 | 2.470462
81.04715 | 12.1367 | 10.61303 | 5.668037 | 1.523671 | 2.472496 | 2.472496
81.05715 | 12.1589 | 10.61399 | 5.664822 | 1.544914 | 2.474582 | 2.474582
81.06715 | 12.1898 | 10.61505 | 5.661606 | 1.574754 | 2.47672 | 2.47672
81.07714 | 12.2116 | 10.61621 | 5.658392 | 1.595389 | 2.478909 | 2.478909
81.08714 | 12.2305 | 10.61748 | 5.655174 | 1.61302 | 2.481153 | 2.481153
81.09714 | 12.2525 | 10.61885 | 5.651955 | 1.633646 | 2.48345 | 2.48345
81.10714 | 12.2746 | 10.62033 | 5.648735 | 1.654267 | 2.485799 | 2.485799
81.11714 | 12.2955 | 10.62192 | 5.645514 | 1.673583 | 2.488201 | 2.488201
81.12714 | 12.3184 | 10.62361 | 5.642293 | 1.694794 | 2.490656 | 2.490656
81.13713 | 12.3294 | 10.6254 | 5.639074 | 1.704003 | 2.493162 | 2.493162
81.14713 | 12.3543 | 10.6273 | 5.63585 | 1.727002 | 2.495724 | 2.495724
81.15713 | 12.3748 | 10.62931 | 5.632626 | 1.745494 | 2.49834 | 2.49834
81.16713 | 12.3956 | 10.63142 | 5.629401 | 1.764181 | 2.501009 | 2.501009
81.17713 | 12.4163 | 10.63364 | 5.626175 | 1.782663 | 2.503731 | 2.503731
81.18713 | 12.4316 | 10.63596 | 5.622948 | 1.795636 | 2.506508 | 2.506508
81.19712 | 12.4476 | 10.63839 | 5.619723 | 1.809209 | 2.509334 | 2.509334
81.20712 | 12.4586 | 10.64093 | 5.616495 | 1.817669 | 2.512218 | 2.512218
81.21712 | 12.4734 | 10.64358 | 5.613265 | 1.829821 | 2.515157 | 2.515157
81.22712 | 12.4854 | 10.64633 | 5.610035 | 1.839066 | 2.518149 | 2.518149
81.23712 | 12.4976 | 10.6492 | 5.606804 | 1.848403 | 2.521196 | 2.521196
81.24712 | 12.5154 | 10.65217 | 5.603572 | 1.863232 | 2.524298 | 2.524298
81.25711 | 12.5258 | 10.65525 | 5.600342 | 1.870555 | 2.527451 | 2.527451
81.26711 | 12.5417 | 10.65843 | 5.597109 | 1.883266 | 2.530663 | 2.530663
81.27711 | 12.5522 | 10.66173 | 5.593874 | 1.890468 | 2.533929 | 2.533929
81.28711 | 12.5567 | 10.66514 | 5.590639 | 1.891561 | 2.53725 | 2.53725
81.29711 | 12.5643 | 10.66866 | 5.587403 | 1.895643 | 2.540627 | 2.540627
81.30711 | 12.5681 | 10.67228 | 5.584166 | 1.895816 | 2.544059 | 2.544059
81.3171 | 12.5795 | 10.67602 | 5.580932 | 1.903482 | 2.547543 | 2.547543
81.3271 | 12.5794 | 10.67987 | 5.577693 | 1.899534 | 2.551087 | 2.551087
81.3371 | 12.5812 | 10.68382 | 5.574454 | 1.897375 | 2.554685 | 2.554685
81.3471 | 12.5908 | 10.6879 | 5.571214 | 1.902905 | 2.558341 | 2.558341
81.3571 | 12.5892 | 10.69208 | 5.567973 | 1.897122 | 2.562053 | 2.562053
81.3671 | 12.589 | 10.69637 | 5.564731 | 1.892628 | 2.565821 | 2.565821
81.37709 | 12.5836 | 10.70077 | 5.561492 | 1.882825 | 2.569641 | 2.569641
81.38709 | 12.5884 | 10.70529 | 5.558249 | 1.883106 | 2.573523 | 2.573523
81.39709 | 12.5822 | 10.70993 | 5.555005 | 1.872273 | 2.577461 | 2.577461
81.40709 | 12.5791 | 10.71467 | 5.55176 | 1.864427 | 2.581456 | 2.581456
81.41709 | 12.5733 | 10.71953 | 5.548514 | 1.853768 | 2.585509 | 2.585509
81.42709 | 12.5636 | 10.72451 | 5.545268 | 1.839095 | 2.589619 | 2.589619
81.43708 | 12.5582 | 10.72959 | 5.542024 | 1.828611 | 2.593782 | 2.593782
81.44708 | 12.5468 | 10.73479 | 5.538777 | 1.812009 | 2.598007 | 2.598007
81.45708 | 12.5388 | 10.74011 | 5.535528 | 1.79869 | 2.602291 | 2.602291
81.46708 | 12.5277 | 10.74554 | 5.532279 | 1.782157 | 2.606632 | 2.606632
81.47708 | 12.5206 | 10.75109 | 5.529029 | 1.769507 | 2.611032 | 2.611032
81.48707 | 12.5095 | 10.75675 | 5.525781 | 1.752747 | 2.615486 | 2.615486
81.49707 | 12.4955 | 10.76254 | 5.52253 | 1.732964 | 2.620003 | 2.620003
81.50707 | 12.4834 | 10.76844 | 5.519278 | 1.714965 | 2.624579 | 2.624579
81.51707 | 12.4681 | 10.77445 | 5.516025 | 1.693648 | 2.629214 | 2.629214
81.52707 | 12.4476 | 10.78059 | 5.512771 | 1.667013 | 2.633908 | 2.633908
81.53707 | 12.4387 | 10.78684 | 5.509517 | 1.651859 | 2.638662 | 2.638662
81.54706 | 12.4224 | 10.79321 | 5.506265 | 1.629194 | 2.64347 | 2.64347
81.55706 | 12.4092 | 10.7997 | 5.50301 | 1.609503 | 2.648344 | 2.648344
81.56706 | 12.3874 | 10.80631 | 5.499753 | 1.581093 | 2.653277 | 2.653277
81.57706 | 12.3732 | 10.81304 | 5.496496 | 1.560162 | 2.658271 | 2.658271
81.58706 | 12.3514 | 10.81989 | 5.493239 | 1.531512 | 2.663325 | 2.663325
81.59706 | 12.3354 | 10.82686 | 5.48998 | 1.50854 | 2.66844 | 2.66844
81.60705 | 12.3186 | 10.83394 | 5.486724 | 1.484655 | 2.67361 | 2.67361
81.61705 | 12.2966 | 10.84116 | 5.483465 | 1.455441 | 2.678847 | 2.678847
81.62705 | 12.278 | 10.84849 | 5.480204 | 1.429505 | 2.684145 | 2.684145
81.63705 | 12.2619 | 10.85595 | 5.476943 | 1.405947 | 2.689505 | 2.689505
81.64705 | 12.2378 | 10.86353 | 5.473681 | 1.374266 | 2.694927 | 2.694927
81.65705 | 12.2157 | 10.87124 | 5.470419 | 1.344461 | 2.70041 | 2.70041
81.66704 | 12.2035 | 10.87906 | 5.467159 | 1.324441 | 2.70595 | 2.70595
81.67704 | 12.179 | 10.88701 | 5.463896 | 1.291988 | 2.711558 | 2.711558
81.68704 | 12.159 | 10.89509 | 5.460631 | 1.263912 | 2.717228 | 2.717228
81.69704 | 12.1359 | 10.90329 | 5.457367 | 1.23261 | 2.722962 | 2.722962
81.70704 | 12.1136 | 10.91162 | 5.454101 | 1.201982 | 2.728758 | 2.728758
81.71704 | 12.0899 | 10.92007 | 5.450835 | 1.16983 | 2.734618 | 2.734618
81.72703 | 12.0636 | 10.92864 | 5.447571 | 1.13496 | 2.740534 | 2.740534
81.73703 | 12.0405 | 10.93735 | 5.444304 | 1.103153 | 2.746521 | 2.746521
81.74703 | 12.0147 | 10.94618 | 5.441036 | 1.06852 | 2.752572 | 2.752572
81.75703 | 11.9937 | 10.95514 | 5.437768 | 1.038559 | 2.758687 | 2.758687
81.76703 | 11.9683 | 10.96423 | 5.434498 | 1.004069 | 2.764866 | 2.764866
81.77703 | 11.9405 | 10.97345 | 5.431229 | 0.9670511 | 2.77111 | 2.77111
81.78702 | 11.9138 | 10.98279 | 5.427962 | 0.9310132 | 2.777413 | 2.777413
81.79702 | 11.8873 | 10.99226 | 5.424691 | 0.8950365 | 2.783786 | 2.783786
81.80702 | 11.8654 | 11.00187 | 5.421419 | 0.8635302 | 2.790225 | 2.790225
81.81702 | 11.8278 | 11.01161 | 5.418147 | 0.8161933 | 2.79673 | 2.79673
81.82702 | 11.8096 | 11.02147 | 5.414875 | 0.7881254 | 2.8033 | 2.8033
81.83702 | 11.7876 | 11.03147 | 5.411602 | 0.7561263 | 2.809936 | 2.809936
81.84701 | 11.7619 | 11.0416 | 5.408331 | 0.7203045 | 2.816632 | 2.816632
81.85701 | 11.7314 | 11.05186 | 5.405057 | 0.679542 | 2.823401 | 2.823401
81.86701 | 11.7074 | 11.06225 | 5.401782 | 0.6451458 | 2.830236 | 2.830236
81.87701 | 11.6814 | 11.07278 | 5.398507 | 0.6086172 | 2.837138 | 2.837138
81.88701 | 11.6557 | 11.08345 | 5.395231 | 0.5722549 | 2.844107 | 2.844107
81.897 | 11.6257 | 11.09423 | 5.391958 | 0.5314686 | 2.851137 | 2.851137
81.907 | 11.6009 | 11.10516 | 5.388681 | 0.4957377 | 2.858241 | 2.858241
81.917 | 11.5777 | 11.11623 | 5.385403 | 0.4614711 | 2.865413 | 2.865413
81.927 | 11.5547 | 11.12743 | 5.382125 | 0.4272698 | 2.872652 | 2.872652
81.937 | 11.5262 | 11.13877 | 5.378847 | 0.3874325 | 2.87996 | 2.87996
81.947 | 11.5018 | 11.15024 | 5.375568 | 0.3515587 | 2.887337 | 2.887337
81.95699 | 11.4764 | 11.16184 | 5.372292 | 0.3145594 | 2.894774 | 2.894774
81.96699 | 11.4498 | 11.17359 | 5.369012 | 0.2762119 | 2.902288 | 2.902288
81.97699 | 11.4276 | 11.18547 | 5.365731 | 0.2421262 | 2.909871 | 2.909871
81.98699 | 11.4021 | 11.1975 | 5.36245 | 0.204603 | 2.917523 | 2.917523
81.99699 | 11.3762 | 11.20966 | 5.359169 | 0.1665408 | 2.925245 | 2.925245
82.00699 | 11.3461 | 11.22196 | 5.355887 | 0.1241396 | 2.933037 | 2.933037
82.01698 | 11.3235 | 11.23439 | 5.352608 | 0.08911148 | 2.94089 | 2.94089
82.02698 | 11.299 | 11.24697 | 5.349325 | 0.05203085 | 2.948822 | 2.948822
82.03698 | 11.2751 | 11.25969 | 5.346042 | 0.01541019 | 2.956824 | 2.956824
82.04698 | 11.2508 | 11.27255 | 5.342758 | -0.02175096 | 2.964896 | 2.964896
82.05698 | 11.2262 | 11.28555 | 5.339474 | -0.05935331 | 2.97304 | 2.97304
82.06698 | 11.2005 | 11.2987 | 5.33619 | -0.09819761 | 2.981254 | 2.981254
82.07697 | 11.1785 | 11.31197 | 5.332908 | -0.1334706 | 2.989531 | 2.989531
82.08697 | 11.1546 | 11.3254 | 5.329622 | -0.1707991 | 2.997888 | 2.997888
82.09697 | 11.1234 | 11.33897 | 5.326336 | -0.2155703 | 3.006317 | 3.006317
82.10697 | 11.0975 | 11.35268 | 5.32305 | -0.2551848 | 3.014817 | 3.014817
82.11697 | 11.0746 | 11.36654 | 5.319763 | -0.2919427 | 3.02339 | 3.02339
82.12697 | 11.0488 | 11.38054 | 5.316476 | -0.3317447 | 3.032034 | 3.032034
82.13696 | 11.0268 | 11.39468 | 5.313192 | -0.3678776 | 3.040743 | 3.040743
82.14696 | 11.0044 | 11.40897 | 5.309904 | -0.4045683 | 3.049532 | 3.049532
82.15696 | 10.9785 | 11.4234 | 5.306616 | -0.4449049 | 3.058395 | 3.058395
82.16696 | 10.9546 | 11.43799 | 5.303327 | -0.4833865 | 3.06733 | 3.06733
82.17696 | 10.9323 | 11.45271 | 5.300038 | -0.520414 | 3.076338 | 3.076338
82.18696 | 10.9094 | 11.46759 | 5.296748 | -0.5581879 | 3.08542 | 3.08542
82.19695 | 10.8733 | 11.48259 | 5.293462 | -0.6092938 | 3.094566 | 3.094566
82.20695 | 10.8532 | 11.49776 | 5.290171 | -0.6445607 | 3.103795 | 3.103795
82.21695 | 10.8343 | 11.51308 | 5.286881 | -0.6787751 | 3.113097 | 3.113097
82.22695 | 10.8102 | 11.52854 | 5.28359 | -0.7183372 | 3.122474 | 3.122474
82.23695 | 10.7942 | 11.54415 | 5.280298 | -0.7499473 | 3.131924 | 3.131924
82.24694 | 10.7707 | 11.55989 | 5.27701 | -0.7891902 | 3.14144 | 3.14144
82.25694 | 10.7585 | 11.5758 | 5.273718 | -0.8172967 | 3.151039 | 3.151039
82.26694 | 10.7332 | 11.59185 | 5.270426 | -0.8586518 | 3.160713 | 3.160713
82.27694 | 10.7117 | 11.60806 | 5.267133 | -0.8963562 | 3.170462 | 3.170462
82.28694 | 10.6889 | 11.62441 | 5.26384 | -0.9355102 | 3.180285 | 3.180285
82.29694 | 10.6662 | 11.64091 | 5.260546 | -0.9747132 | 3.190183 | 3.190183
82.30693 | 10.6566 | 11.65755 | 5.257256 | -1.00095 | 3.200147 | 3.200147
82.31693 | 10.638 | 11.67435 | 5.253962 | -1.036353 | 3.210195 | 3.210195
82.32693 | 10.6294 | 11.69131 | 5.250668 | -1.061906 | 3.220319 | 3.220319
82.33693 | 10.6151 | 11.70841 | 5.247373 | -1.09331 | 3.230519 | 3.230519
82.34693 | 10.6021 | 11.72566 | 5.244078 | -1.123565 | 3.240793 | 3.240793
82.35693 | 10.5847 | 11.74307 | 5.240783 | -1.15837 | 3.251143 | 3.251143
82.36692 | 10.5743 | 11.76061 | 5.237491 | -1.186307 | 3.261558 | 3.261558
82.37692 | 10.5644 | 11.77832 | 5.234195 | -1.213915 | 3.27206 | 3.27206
82.38692 | 10.5472 | 11.79617 | 5.230899 | -1.248974 | 3.282638 | 3.282638
82.39692 | 10.5409 | 11.81419 | 5.227603 | -1.273285 | 3.293291 | 3.293291
82.40692 | 10.538 | 11.83235 | 5.224306 | -1.294347 | 3.304021 | 3.304021
82.41692 | 10.5256 | 11.85066 | 5.221009 | -1.325062 | 3.314826 | 3.314826
82.42691 | 10.5234 | 11.86911 | 5.217716 | -1.345709 | 3.325697 | 3.325697
82.43691 | 10.5169 | 11.88773 | 5.214418 | -1.370827 | 3.336654 | 3.336654
82.44691 | 10.5064 | 11.9065 | 5.211121 | -1.400097 | 3.347688 | 3.347688
82.45691 | 10.4988 | 11.92542 | 5.207823 | -1.426618 | 3.358798 | 3.358798
82.46691 | 10.4935 | 11.94449 | 5.204525 | -1.450992 | 3.369984 | 3.369984
82.47691 | 10.4813 | 11.96372 | 5.201227 | -1.482418 | 3.381245 | 3.381245
82.4869 | 10.4723 | 11.98308 | 5.197932 | -1.510776 | 3.392572 | 3.392572
82.4969 | 10.4749 | 12.00261 | 5.194633 | -1.527705 | 3.403986 | 3.403986
82.5069 | 10.4695 | 12.02229 | 5.191334 | -1.552787 | 3.415476 | 3.415476
82.5169 | 10.4585 | 12.04212 | 5.188035 | -1.583621 | 3.427043 | 3.427043
82.5269 | 10.4538 | 12.06211 | 5.184736 | -1.608306 | 3.438685 | 3.438685
82.5369 | 10.4441 | 12.08224 | 5.181436 | -1.638143 | 3.450403 | 3.450403
82.54689 | 10.4415 | 12.10251 | 5.17814 | -1.661013 | 3.462187 | 3.462187
82.55689 | 10.4285 | 12.12295 | 5.17484 | -1.694452 | 3.474056 | 3.474056
82.56689 | 10.4213 | 12.14354 | 5.17154 | -1.722242 | 3.486001 | 3.486001
82.57689 | 10.4115 | 12.16428 | 5.16824 | -1.752785 | 3.498023 | 3.498023
82.58689 | 10.4065 | 12.18518 | 5.164939 | -1.778677 | 3.510119 | 3.510119
82.59689 | 10.4026 | 12.20622 | 5.161639 | -1.803621 | 3.522291 | 3.522291
82.60688 | 10.3904 | 12.2274 | 5.158341 | -1.836995 | 3.534527 | 3.534527
82.61688 | 10.3782 | 12.24874 | 5.15504 | -1.870538 | 3.546849 | 3.546849
82.62688 | 10.3705 | 12.27023 | 5.151739 | -1.899731 | 3.559246 | 3.559246
82.63688 | 10.3689 | 12.29187 | 5.148438 | -1.922974 | 3.571718 | 3.571718
82.64688 | 10.3565 | 12.31367 | 5.145137 | -1.957166 | 3.584264 | 3.584264
82.65687 | 10.3496 | 12.33558 | 5.141839 | -1.985985 | 3.596873 | 3.596873
82.66687 | 10.3387 | 12.35767 | 5.138537 | -2.018973 | 3.609568 | 3.609568
82.67687 | 10.3286 | 12.37991 | 5.135236 | -2.051309 | 3.622337 | 3.622337
82.68687 | 10.3202 | 12.40229 | 5.131934 | -2.082092 | 3.635179 | 3.635179
82.69687 | 10.3182 | 12.42482 | 5.128632 | -2.106622 | 3.648095 | 3.648095
82.70687 | 10.3136 | 12.4475 | 5.12533 | -2.133899 | 3.661084 | 3.661084
82.71686 | 10.3087 | 12.4703 | 5.122031 | -2.1616 | 3.674135 | 3.674135
82.72686 | 10.3092 | 12.49327 | 5.118729 | -2.184067 | 3.687269 | 3.687269
82.73686 | 10.3021 | 12.51638 | 5.115427 | -2.214279 | 3.700476 | 3.700476
82.74686 | 10.2969 | 12.53963 | 5.112125 | -2.242733 | 3.713754 | 3.713754
82.75686 | 10.287 | 12.56303 | 5.108822 | -2.276032 | 3.727105 | 3.727105
82.76686 | 10.2832 | 12.58657 | 5.10552 | -2.303371 | 3.740526 | 3.740526
82.77685 | 10.2811 | 12.61023 | 5.102221 | -2.32913 | 3.754005 | 3.754005
82.78685 | 10.2821 | 12.63405 | 5.098918 | -2.351952 | 3.767567 | 3.767567
82.79685 | 10.2793 | 12.65802 | 5.095615 | -2.378716 | 3.7812 | 3.7812
82.80685 | 10.2767 | 12.68212 | 5.092313 | -2.405416 | 3.794902 | 3.794902
82.81685 | 10.2782 | 12.70636 | 5.08901 | -2.428157 | 3.808674 | 3.808674
82.82685 | 10.2762 | 12.73073 | 5.085707 | -2.454534 | 3.822513 | 3.822513
82.83684 | 10.2682 | 12.75523 | 5.082408 | -2.487025 | 3.836409 | 3.836409
82.84684 | 10.2743 | 12.77987 | 5.079105 | -2.505574 | 3.850385 | 3.850385
82.85684 | 10.2658 | 12.80466 | 5.075802 | -2.538857 | 3.864428 | 3.864428
82.86684 | 10.2674 | 12.82957 | 5.072499 | -2.562174 | 3.878537 | 3.878537
82.87684 | 10.2699 | 12.85462 | 5.069197 | -2.584722 | 3.892713 | 3.892713
82.88684 | 10.2676 | 12.8798 | 5.065894 | -2.612202 | 3.906954 | 3.906954
82.89683 | 10.2671 | 12.90509 | 5.062594 | -2.637985 | 3.921246 | 3.921246
82.90683 | 10.2665 | 12.93052 | 5.059292 | -2.664024 | 3.935616 | 3.935616
82.91683 | 10.2615 | 12.95609 | 5.055989 | -2.694588 | 3.95005 | 3.95005
82.92683 | 10.2645 | 12.98178 | 5.052686 | -2.717279 | 3.964546 | 3.964546
82.93683 | 10.2613 | 13.00759 | 5.049383 | -2.746294 | 3.979105 | 3.979105
82.94683 | 10.2583 | 13.03353 | 5.046081 | -2.775233 | 3.993726 | 3.993726
82.95682 | 10.2567 | 13.05957 | 5.042781 | -2.802868 | 4.008393 | 4.008393
82.96682 | 10.2631 | 13.08575 | 5.039479 | -2.822648 | 4.023135 | 4.023135
82.97682 | 10.2667 | 13.11205 | 5.036176 | -2.845347 | 4.037935 | 4.037935
82.98682 | 10.2678 | 13.13846 | 5.032874 | -2.870663 | 4.052795 | 4.052795
82.99682 | 10.2669 | 13.16499 | 5.029571 | -2.898094 | 4.067712 | 4.067712
83.00682 | 10.2715 | 13.19164 | 5.026269 | -2.92014 | 4.082686 | 4.082686
83.01681 | 10.2706 | 13.21837 | 5.02297 | -2.947772 | 4.097701 | 4.097701
83.02681 | 10.2724 | 13.24524 | 5.019668 | -2.972839 | 4.112786 | 4.112786
83.03681 | 10.2667 | 13.27222 | 5.016366 | -3.005516 | 4.127925 | 4.127925
83.04681 | 10.2681 | 13.2993 | 5.013064 | -3.031199 | 4.143118 | 4.143118
83.05681 | 10.2733 | 13.32649 | 5.009762 | -3.053188 | 4.158363 | 4.158363
83.0668 | 10.2746 | 13.35374 | 5.006463 | -3.079143 | 4.17364 | 4.17364
83.0768 | 10.2791 | 13.38113 | 5.003162 | -3.102035 | 4.188987 | 4.188987
83.0868 | 10.2791 | 13.40863 | 4.99986 | -3.129526 | 4.204383 | 4.204383
83.0968 | 10.2789 | 13.43621 | 4.996558 | -3.157313 | 4.219827 | 4.219827
83.1068 | 10.2807 | 13.4639 | 4.993257 | -3.183196 | 4.235319 | 4.235319
83.1168 | 10.2851 | 13.49167 | 4.989956 | -3.206572 | 4.250858 | 4.250858
83.12679 | 10.2919 | 13.51951 | 4.986658 | -3.22761 | 4.266426 | 4.266426
83.13679 | 10.2841 | 13.54746 | 4.983357 | -3.263364 | 4.282053 | 4.282053
83.14679 | 10.2925 | 13.5755 | 4.980057 | -3.283003 | 4.297723 | 4.297723
83.15679 | 10.2967 | 13.60363 | 4.976756 | -3.306926 | 4.313435 | 4.313435
83.16679 | 10.3024 | 13.63183 | 4.973456 | -3.32943 | 4.329187 | 4.329187
83.17679 | 10.2985 | 13.66011 | 4.970155 | -3.361612 | 4.344979 | 4.344979
83.18678 | 10.3086 | 13.68844 | 4.966858 | -3.379838 | 4.36079 | 4.36079
83.19678 | 10.3129 | 13.71687 | 4.963559 | -3.40397 | 4.376656 | 4.376656
83.20678 | 10.3251 | 13.74537 | 4.960259 | -3.420273 | 4.392557 | 4.392557
83.21678 | 10.3273 | 13.77394 | 4.956959 | -3.446644 | 4.408492 | 4.408492
83.22678 | 10.3223 | 13.80258 | 4.95366 | -3.480281 | 4.42446 | 4.42446
83.23678 | 10.3345 | 13.83128 | 4.950361 | -3.49678 | 4.44046 | 4.44046
83.24677 | 10.3527 | 13.86001 | 4.947065 | -3.507311 | 4.456473 | 4.456473
83.25677 | 10.3462 | 13.88883 | 4.943767 | -3.542628 | 4.472531 | 4.472531
83.26677 | 10.353 | 13.9177 | 4.940468 | -3.564698 | 4.488615 | 4.488615
83.27677 | 10.366 | 13.94662 | 4.93717 | -3.580621 | 4.504726 | 4.504726
83.28677 | 10.3739 | 13.97559 | 4.933872 | -3.601691 | 4.52086 | 4.52086
83.29677 | 10.3803 | 14.00461 | 4.930574 | -3.624307 | 4.537017 | 4.537017
83.30676 | 10.3857 | 14.03364 | 4.92728 | -3.647937 | 4.553178 | 4.553178
83.31676 | 10.3815 | 14.06273 | 4.923983 | -3.681234 | 4.569376 | 4.569376
83.32676 | 10.3927 | 14.09187 | 4.920686 | -3.699167 | 4.585591 | 4.585591
83.33676 | 10.4047 | 14.12103 | 4.917389 | -3.716333 | 4.601822 | 4.601822
83.34676 | 10.4087 | 14.15023 | 4.914092 | -3.741528 | 4.618068 | 4.618068
83.35676 | 10.4206 | 14.17945 | 4.910796 | -3.75885 | 4.634327 | 4.634327
83.36675 | 10.4227 | 14.20867 | 4.907503 | -3.785965 | 4.650581 | 4.650581
83.37675 | 10.4354 | 14.23793 | 4.904208 | -3.802529 | 4.666861 | 4.666861
83.38675 | 10.4389 | 14.26721 | 4.900913 | -3.828309 | 4.683148 | 4.683148
83.39675 | 10.4436 | 14.2965 | 4.897617 | -3.852902 | 4.699442 | 4.699442
83.40675 | 10.4398 | 14.3258 | 4.894323 | -3.886003 | 4.71574 | 4.71574
83.41675 | 10.4536 | 14.35511 | 4.891028 | -3.901509 | 4.73204 | 4.73204
83.42674 | 10.463 | 14.38439 | 4.887738 | -3.921389 | 4.748326 | 4.748326
83.43674 | 10.4724 | 14.4137 | 4.884444 | -3.941296 | 4.764626 | 4.764626
83.44674 | 10.483 | 14.443 | 4.88115 | -3.959997 | 4.780924 | 4.780924
83.45674 | 10.4875 | 14.47229 | 4.877857 | -3.98479 | 4.797216 | 4.797216
83.46674 | 10.5066 | 14.50157 | 4.874565 | -3.994969 | 4.813502 | 4.813502
83.47673 | 10.5102 | 14.5308 | 4.871275 | -4.0206 | 4.829762 | 4.829762
83.48673 | 10.5137 | 14.56004 | 4.867983 | -4.046342 | 4.846029 | 4.846029
83.49673 | 10.516 | 14.58926 | 4.864692 | -4.07326 | 4.862284 | 4.862284
83.50673 | 10.5312 | 14.61845 | 4.8614 | -4.087249 | 4.878524 | 4.878524
83.51673 | 10.5418 | 14.64761 | 4.858109 | -4.105806 | 4.894748 | 4.894748
83.52673 | 10.5532 | 14.67673 | 4.854819 | -4.123527 | 4.910954 | 4.910954
83.53672 | 10.5655 | 14.70578 | 4.851532 | -4.140277 | 4.927122 | 4.927122
83.54672 | 10.5714 | 14.73481 | 4.850429 | -4.163415 | 4.942193 | 4.942193
83.55672 | 10.5837 | 14.7638 | 4.850238 | -4.180104 | 4.956783 | 4.956783
83.56672 | 10.5991 | 14.79274 | 4.850049 | -4.193641 | 4.971346 | 4.971346
83.57672 | 10.6106 | 14.82162 | 4.849862 | -4.211021 | 4.985879 | 4.985879
83.58672 | 10.6128 | 14.85044 | 4.849678 | -4.237643 | 5.000382 | 5.000382
83.59671 | 10.6245 | 14.87917 | 4.849494 | -4.254669 | 5.014838 | 5.014838
83.60671 | 10.6411 | 14.90786 | 4.849315 | -4.266756 | 5.029271 | 5.029271
83.61671 | 10.6605 | 14.93647 | 4.849138 | -4.275971 | 5.043667 | 5.043667
83.62671 | 10.6672 | 14.96501 | 4.848964 | -4.297809 | 5.058023 | 5.058023
83.63671 | 10.674 | 14.99347 | 4.848792 | -4.319466 | 5.072337 | 5.072337
83.64671 | 10.6873 | 15.02184 | 4.848623 | -4.334538 | 5.086608 | 5.086608
83.6567 | 10.7001 | 15.05009 | 4.848453 | -4.349993 | 5.10082 | 5.10082
83.6667 | 10.718 | 15.07828 | 4.848288 | -4.360281 | 5.114996 | 5.114996
83.6767 | 10.726 | 15.10637 | 4.848126 | -4.380372 | 5.129123 | 5.129123
83.6867 | 10.7377 | 15.13436 | 4.847967 | -4.39666 | 5.143197 | 5.143197
83.6967 | 10.7535 | 15.16224 | 4.84781 | -4.408742 | 5.157216 | 5.157216
83.7067 | 10.7703 | 15.19001 | 4.847655 | -4.419714 | 5.171179 | 5.171179
83.71669 | 10.7789 | 15.21764 | 4.8475 | -4.438743 | 5.185071 | 5.185071
83.72669 | 10.7952 | 15.24518 | 4.847351 | -4.449981 | 5.198915 | 5.198915
83.73669 | 10.804 | 15.2726 | 4.847204 | -4.468595 | 5.212696 | 5.212696
83.74669 | 10.8249 | 15.29988 | 4.847059 | -4.474982 | 5.226411 | 5.226411
83.75669 | 10.8365 | 15.32704 | 4.846917 | -4.490536 | 5.24006 | 5.24006
83.76669 | 10.851 | 15.35405 | 4.846777 | -4.503055 | 5.253639 | 5.253639
83.77668 | 10.8634 | 15.38091 | 4.846637 | -4.517506 | 5.267134 | 5.267134
83.78668 | 10.8758 | 15.40764 | 4.846502 | -4.531839 | 5.280568 | 5.280568
83.79668 | 10.8952 | 15.43422 | 4.84637 | -4.539024 | 5.293927 | 5.293927
83.80668 | 10.9066 | 15.46066 | 4.846241 | -4.554056 | 5.307208 | 5.307208
83.81668 | 10.9234 | 15.48693 | 4.846113 | -4.56353 | 5.320409 | 5.320409
83.82668 | 10.9355 | 15.51304 | 4.845989 | -4.577543 | 5.333527 | 5.333527
83.83667 | 10.9437 | 15.53896 | 4.845864 | -4.595265 | 5.346551 | 5.346551
83.84667 | 10.9623 | 15.56474 | 4.845744 | -4.602443 | 5.3595 | 5.3595
83.85667 | 10.9799 | 15.59035 | 4.845627 | -4.610448 | 5.37236 | 5.37236
83.86667 | 10.9887 | 15.61577 | 4.845512 | -4.627074 | 5.385131 | 5.385131
83.87667 | 11.0048 | 15.64102 | 4.8454 | -4.636218 | 5.397809 | 5.397809
83.88666 | 11.0212 | 15.66605 | 4.845288 | -4.644853 | 5.410382 | 5.410382
83.89666 | 11.0377 | 15.69092 | 4.845181 | -4.653221 | 5.42287 | 5.42287
83.90666 | 11.047 | 15.7156 | 4.845076 | -4.668597 | 5.43526 | 5.43526
83.91666 | 11.0583 | 15.74007 | 4.844974 | -4.681773 | 5.447549 | 5.447549
83.92666 | 11.0708 | 15.76435 | 4.844875 | -4.693548 | 5.459737 | 5.459737
83.93666 | 11.093 | 15.78842 | 4.844778 | -4.695417 | 5.47182 | 5.47182
83.94665 | 11.1149 | 15.81225 | 4.844681 | -4.697355 | 5.483787 | 5.483787
83.95665 | 11.1182 | 15.8359 | 4.844589 | -4.717701 | 5.495656 | 5.495656
83.96665 | 11.1383 | 15.85933 | 4.8445 | -4.721031 | 5.507416 | 5.507416
83.97665 | 11.1581 | 15.88254 | 4.844413 | -4.72444 | 5.519063 | 5.519063
83.98665 | 11.1759 | 15.90552 | 4.844329 | -4.729625 | 5.530598 | 5.530598
83.99665 | 11.1855 | 15.92828 | 4.844248 | -4.742781 | 5.542017 | 5.542017
84.00664 | 11.2052 | 15.95078 | 4.844166 | -4.745583 | 5.553309 | 5.553309
84.01664 | 11.2223 | 15.97307 | 4.844089 | -4.750773 | 5.564492 | 5.564492
84.02664 | 11.2425 | 15.99512 | 4.844015 | -4.752623 | 5.575554 | 5.575554
84.03664 | 11.2548 | 16.01693 | 4.843944 | -4.762132 | 5.586494 | 5.586494
84.04664 | 11.2691 | 16.03849 | 4.843875 | -4.769395 | 5.59731 | 5.59731
84.05664 | 11.2892 | 16.05981 | 4.843809 | -4.770608 | 5.608 | 5.608
84.06663 | 11.3091 | 16.08085 | 4.843743 | -4.771749 | 5.618553 | 5.618553
84.07663 | 11.3266 | 16.10166 | 4.843682 | -4.775055 | 5.628987 | 5.628987
84.08663 | 11.3397 | 16.1222 | 4.843623 | -4.782503 | 5.63929 | 5.63929
84.09663 | 11.3555 | 16.14249 | 4.843567 | -4.786989 | 5.649461 | 5.649461
84.10663 | 11.3689 | 16.16251 | 4.843514 | -4.79361 | 5.659498 | 5.659498
84.11663 | 11.3966 | 16.18226 | 4.843464 | -4.785662 | 5.669399 | 5.669399
84.12662 | 11.4044 | 16.20172 | 4.843412 | -4.797325 | 5.679156 | 5.679156
84.13662 | 11.421 | 16.22093 | 4.843367 | -4.799933 | 5.688783 | 5.688783
84.14662 | 11.4437 | 16.23985 | 4.843324 | -4.796154 | 5.698265 | 5.698265
84.15662 | 11.467 | 16.25851 | 4.843284 | -4.791506 | 5.707611 | 5.707611
84.16662 | 11.4871 | 16.27688 | 4.843246 | -4.789775 | 5.716814 | 5.716814
84.17662 | 11.5 | 16.29496 | 4.843211 | -4.794959 | 5.725874 | 5.725874
84.18661 | 11.5224 | 16.31274 | 4.843176 | -4.79034 | 5.734782 | 5.734782
84.19661 | 11.5459 | 16.33025 | 4.843146 | -4.784347 | 5.74355 | 5.74355
84.20661 | 11.5689 | 16.34746 | 4.843119 | -4.778561 | 5.752171 | 5.752171
84.21661 | 11.5806 | 16.36438 | 4.843094 | -4.78378 | 5.760643 | 5.760643
84.22661 | 11.6062 | 16.381 | 4.843072 | -4.774803 | 5.768965 | 5.768965
84.2366 | 11.6303 | 16.39731 | 4.84305 | -4.767009 | 5.777129 | 5.777129
84.2466 | 11.6498 | 16.41333 | 4.843033 | -4.76353 | 5.785148 | 5.785148
84.2566 | 11.673 | 16.42905 | 4.843019 | -4.756047 | 5.793014 | 5.793014
84.2666 | 11.6993 | 16.44446 | 4.843008 | -4.745158 | 5.800725 | 5.800725
84.2766 | 11.723 | 16.45956 | 4.842999 | -4.73656 | 5.80828 | 5.80828
84.2866 | 11.756 | 16.47435 | 4.842993 | -4.718351 | 5.815679 | 5.815679
84.29659 | 11.7717 | 16.48882 | 4.842987 | -4.717117 | 5.822915 | 5.822915
84.30659 | 11.7855 | 16.50298 | 4.842986 | -4.717484 | 5.829999 | 5.829999
84.31659 | 11.8078 | 16.51683 | 4.842988 | -4.709033 | 5.836923 | 5.836923
84.32659 | 11.8401 | 16.53037 | 4.842992 | -4.690266 | 5.843687 | 5.843687
84.33659 | 11.8649 | 16.54358 | 4.842999 | -4.67868 | 5.85029 | 5.85029
84.34659 | 11.8893 | 16.55647 | 4.843009 | -4.667171 | 5.856731 | 5.856731
84.35658 | 11.9169 | 16.56903 | 4.843018 | -4.65213 | 5.863006 | 5.863006
84.36658 | 11.9393 | 16.58128 | 4.843034 | -4.641977 | 5.869122 | 5.869122
84.37658 | 11.9609 | 16.5932 | 4.843051 | -4.632298 | 5.875073 | 5.875073
84.38658 | 11.9821 | 16.60479 | 4.843072 | -4.622692 | 5.88086 | 5.88086
84.39658 | 11.9992 | 16.61606 | 4.843095 | -4.616857 | 5.886481 | 5.886481
84.40658 | 12.0237 | 16.627 | 4.843121 | -4.603295 | 5.891937 | 5.891937
84.41657 | 12.0503 | 16.63759 | 4.843146 | -4.587291 | 5.897222 | 5.897222
84.42657 | 12.0737 | 16.64787 | 4.843177 | -4.574166 | 5.902344 | 5.902344
84.43657 | 12.1066 | 16.65781 | 4.843211 | -4.551208 | 5.907299 | 5.907299
84.44657 | 12.1209 | 16.66742 | 4.843248 | -4.546517 | 5.912085 | 5.912085
84.45657 | 12.1493 | 16.67669 | 4.843287 | -4.527391 | 5.916702 | 5.916702
84.46657 | 12.1693 | 16.68563 | 4.843329 | -4.516329 | 5.92115 | 5.92115
84.47656 | 12.2027 | 16.69422 | 4.843371 | -4.491522 | 5.925426 | 5.925426
84.48656 | 12.2141 | 16.70249 | 4.843418 | -4.488387 | 5.929535 | 5.929535
84.49656 | 12.2371 | 16.71041 | 4.843468 | -4.473313 | 5.933473 | 5.933473
84.50656 | 12.2672 | 16.718 | 4.843521 | -4.450801 | 5.93724 | 5.93724
84.51656 | 12.3066 | 16.72525 | 4.843576 | -4.418648 | 5.940836 | 5.940836
84.52656 | 12.3297 | 16.73216 | 4.843634 | -4.402455 | 5.944261 | 5.944261
84.53655 | 12.3495 | 16.73872 | 4.843692 | -4.389217 | 5.947512 | 5.947512
84.54655 | 12.3789 | 16.74494 | 4.843756 | -4.366042 | 5.950593 | 5.950593
84.55655 | 12.4063 | 16.75083 | 4.843822 | -4.344526 | 5.953502 | 5.953502
84.56655 | 12.4376 | 16.75637 | 4.843891 | -4.318768 | 5.956239 | 5.956239
84.57655 | 12.4489 | 16.76157 | 4.843963 | -4.312667 | 5.958802 | 5.958802
84.58655 | 12.4858 | 16.76642 | 4.844037 | -4.280623 | 5.961193 | 5.961193
84.59654 | 12.5162 | 16.77093 | 4.844111 | -4.254732 | 5.96341 | 5.96341
84.60654 | 12.5459 | 16.7751 | 4.844191 | -4.229201 | 5.965455 | 5.965455
84.61654 | 12.5708 | 16.77893 | 4.844274 | -4.208127 | 5.967327 | 5.967327
84.62654 | 12.5993 | 16.78241 | 4.844359 | -4.183108 | 5.969025 | 5.969025
84.63654 | 12.6287 | 16.78555 | 4.844447 | -4.156845 | 5.970549 | 5.970549
84.64653 | 12.6503 | 16.78834 | 4.844535 | -4.138035 | 5.9719 | 5.9719
84.65653 | 12.6846 | 16.79078 | 4.844629 | -4.106184 | 5.973078 | 5.973078
84.66653 | 12.6972 | 16.79289 | 4.844725 | -4.095688 | 5.974082 | 5.974082
84.67653 | 12.7277 | 16.79465 | 4.844824 | -4.066947 | 5.974912 | 5.974912
84.68653 | 12.75 | 16.79606 | 4.844926 | -4.046062 | 5.975568 | 5.975568
84.69653 | 12.7841 | 16.79713 | 4.845031 | -4.013032 | 5.976051 | 5.976051
84.70652 | 12.8007 | 16.79786 | 4.845135 | -3.997157 | 5.976361 | 5.976361
84.71652 | 12.8222 | 16.79824 | 4.845245 | -3.976038 | 5.976496 | 5.976496
84.72652 | 12.8481 | 16.79827 | 4.845358 | -3.950175 | 5.976458 | 5.976458
84.73652 | 12.8695 | 16.79797 | 4.845474 | -3.928468 | 5.976247 | 5.976247
84.74652 | 12.8882 | 16.79732 | 4.845592 | -3.909116 | 5.975862 | 5.975862
84.75652 | 12.9053 | 16.79632 | 4.845714 | -3.891021 | 5.975304 | 5.975304
84.76651 | 12.922 | 16.79498 | 4.845835 | -3.872982 | 5.974574 | 5.974574
84.77651 | 12.9489 | 16.7933 | 4.845961 | -3.8444 | 5.973669 | 5.973669
84.78651 | 12.9652 | 16.79127 | 4.846091 | -3.826074 | 5.972591 | 5.972591
84.79651 | 12.9898 | 16.7889 | 4.846223 | -3.799105 | 5.971341 | 5.971341
84.80651 | 13.0126 | 16.78619 | 4.846359 | -3.773593 | 5.969917 | 5.969917
84.81651 | 13.0264 | 16.78314 | 4.846497 | -3.75674 | 5.968322 | 5.968322
84.8265 | 13.0458 | 16.77975 | 4.846634 | -3.733947 | 5.966556 | 5.966556
84.8365 | 13.0694 | 16.77601 | 4.846778 | -3.70661 | 5.964616 | 5.964616
84.8465 | 13.0845 | 16.77193 | 4.846924 | -3.68743 | 5.962503 | 5.962503
84.8565 | 13.1065 | 16.76751 | 4.847073 | -3.661011 | 5.960219 | 5.960219
84.8665 | 13.1312 | 16.76275 | 4.847225 | -3.63155 | 5.957763 | 5.957763
84.8765 | 13.1538 | 16.75765 | 4.84738 | -3.603849 | 5.955134 | 5.955134
84.88649 | 13.1743 | 16.75221 | 4.847534 | -3.577914 | 5.95234 | 5.95234
84.89649 | 13.1926 | 16.74643 | 4.847695 | -3.553834 | 5.94937 | 5.94937
84.90649 | 13.2107 | 16.74032 | 4.847858 | -3.529616 | 5.946229 | 5.946229
84.91649 | 13.2348 | 16.73386 | 4.848024 | -3.499058 | 5.942917 | 5.942917
84.92649 | 13.2432 | 16.72706 | 4.848193 | -3.483863 | 5.939435 | 5.939435
84.93649 | 13.2661 | 16.71993 | 4.848365 | -3.45383 | 5.935783 | 5.935783
84.94648 | 13.2819 | 16.71247 | 4.848536 | -3.430567 | 5.931965 | 5.931965
84.95648 | 13.3036 | 16.70466 | 4.848713 | -3.401061 | 5.927974 | 5.927974
84.96648 | 13.3156 | 16.69652 | 4.848894 | -3.380919 | 5.923813 | 5.923813
84.97648 | 13.3291 | 16.68804 | 4.849077 | -3.358942 | 5.919483 | 5.919483
84.98648 | 13.345 | 16.67923 | 4.849263 | -3.33423 | 5.914984 | 5.914984
84.99648 | 13.362 | 16.67008 | 4.849451 | -3.308084 | 5.910316 | 5.910316
85.00647 | 13.3791 | 16.66061 | 4.84964 | -3.281513 | 5.905487 | 5.905487
85.01647 | 13.3854 | 16.6508 | 4.849834 | -3.265401 | 5.900484 | 5.900484
85.02647 | 13.3979 | 16.64065 | 4.850031 | -3.242755 | 5.895312 | 5.895312
85.03647 | 13.4109 | 16.63018 | 4.850231 | -3.219277 | 5.889973 | 5.889973
85.04647 | 13.4203 | 16.61937 | 4.850434 | -3.199069 | 5.884468 | 5.884468
85.05646 | 13.4297 | 16.60824 | 4.850637 | -3.178542 | 5.878802 | 5.878802
85.06646 | 13.4502 | 16.59677 | 4.850846 | -3.146574 | 5.872964 | 5.872964
85.07646 | 13.4695 | 16.58498 | 4.851057 | -3.115476 | 5.86696 | 5.86696
85.08646 | 13.4722 | 16.57285 | 4.851271 | -3.10065 | 5.860789 | 5.860789
85.09646 | 13.4709 | 16.5604 | 4.851489 | -3.089496 | 5.854454 | 5.854454
85.10646 | 13.48 | 16.54762 | 4.851709 | -3.067616 | 5.847953 | 5.847953
85.11645 | 13.4898 | 16.53452 | 4.851929 | -3.044723 | 5.841297 | 5.841297
85.12645 | 13.4992 | 16.52109 | 4.852155 | -3.02189 | 5.834468 | 5.834468
85.13645 | 13.5099 | 16.50733 | 4.852383 | -2.997432 | 5.827475 | 5.827475
85.14645 | 13.5151 | 16.49325 | 4.852615 | -2.978152 | 5.820319 | 5.820319
85.15645 | 13.5181 | 16.47885 | 4.85285 | -2.960749 | 5.813 | 5.813
85.16645 | 13.5091 | 16.46412 | 4.853087 | -2.955022 | 5.805518 | 5.805518
85.17644 | 13.5148 | 16.44909 | 4.853324 | -2.934288 | 5.797882 | 5.797882
85.18644 | 13.5061 | 16.43372 | 4.853567 | -2.927621 | 5.790077 | 5.790077
85.19644 | 13.5117 | 16.41803 | 4.853813 | -2.906333 | 5.78211 | 5.78211
85.20644 | 13.5043 | 16.40203 | 4.854062 | -2.897727 | 5.773982 | 5.773982
85.21644 | 13.5034 | 16.3857 | 4.854314 | -2.882302 | 5.765694 | 5.765694
85.22644 | 13.4943 | 16.36906 | 4.854569 | -2.874761 | 5.757246 | 5.757246
85.23643 | 13.4917 | 16.35212 | 4.854824 | -2.860423 | 5.74865 | 5.74865
85.24643 | 13.4819 | 16.33485 | 4.855084 | -2.852951 | 5.739883 | 5.739883
85.25643 | 13.4807 | 16.31727 | 4.855348 | -2.836565 | 5.730959 | 5.730959
85.26643 | 13.4729 | 16.29937 | 4.855614 | -2.826467 | 5.721876 | 5.721876
85.27643 | 13.446 | 16.28116 | 4.855884 | -2.835157 | 5.712637 | 5.712637
85.28643 | 13.4398 | 16.26264 | 4.856156 | -2.822837 | 5.703241 | 5.703241
85.29642 | 13.4349 | 16.24383 | 4.856428 | -2.808926 | 5.693699 | 5.693699
85.30642 | 13.4242 | 16.22469 | 4.856706 | -2.800488 | 5.683991 | 5.683991
85.31642 | 13.4185 | 16.20524 | 4.856987 | -2.786745 | 5.674129 | 5.674129
85.32642 | 13.4066 | 16.18549 | 4.857271 | -2.778893 | 5.664111 | 5.664111
85.33642 | 13.3975 | 16.16544 | 4.857558 | -2.767938 | 5.65394 | 5.65394
85.34642 | 13.3845 | 16.14508 | 4.857848 | -2.76058 | 5.643616 | 5.643616
85.35641 | 13.3631 | 16.12444 | 4.858138 | -2.76134 | 5.633151 | 5.633151
85.36641 | 13.3431 | 16.10348 | 4.858433 | -2.760379 | 5.622523 | 5.622523
85.37641 | 13.3409 | 16.08222 | 4.858732 | -2.741319 | 5.611743 | 5.611743
85.38641 | 13.328 | 16.06066 | 4.859034 | -2.732662 | 5.600814 | 5.600814
85.39641 | 13.3068 | 16.03881 | 4.859338 | -2.732007 | 5.589734 | 5.589734
85.40641 | 13.2901 | 16.01666 | 4.859646 | -2.726558 | 5.578506 | 5.578506
85.4164 | 13.273 | 15.99424 | 4.859953 | -2.721237 | 5.567142 | 5.567142
85.4264 | 13.2591 | 15.9715 | 4.860267 | -2.712403 | 5.555618 | 5.555618
85.4364 | 13.2395 | 15.94848 | 4.860583 | -2.70898 | 5.543948 | 5.543948
85.4464 | 13.2112 | 15.92517 | 4.860903 | -2.713966 | 5.532132 | 5.532132
85.4564 | 13.1851 | 15.90157 | 4.861225 | -2.716466 | 5.520171 | 5.520171
85.46639 | 13.1716 | 15.87771 | 4.861547 | -2.706114 | 5.508083 | 5.508083
85.47639 | 13.151 | 15.85355 | 4.861875 | -2.702546 | 5.495835 | 5.495835
85.48639 | 13.1285 | 15.8291 | 4.862207 | -2.700596 | 5.483445 | 5.483445
85.49639 | 13.1199 | 15.80437 | 4.862541 | -2.684466 | 5.470912 | 5.470912
85.50639 | 13.0938 | 15.77936 | 4.862878 | -2.685558 | 5.45824 | 5.45824
85.51639 | 13.0706 | 15.75407 | 4.863218 | -2.683473 | 5.445428 | 5.445428
85.52638 | 13.0282 | 15.72854 | 4.863558 | -2.70034 | 5.432491 | 5.432491
85.53638 | 13.0174 | 15.70271 | 4.863904 | -2.685309 | 5.419402 | 5.419402
85.54638 | 12.994 | 15.67661 | 4.864254 | -2.682609 | 5.406178 | 5.406178
85.55638 | 12.9777 | 15.65024 | 4.864606 | -2.672541 | 5.392818 | 5.392818
85.56638 | 12.9467 | 15.62361 | 4.864961 | -2.676906 | 5.379322 | 5.379322
85.57638 | 12.9282 | 15.59671 | 4.865319 | -2.668508 | 5.365695 | 5.365695
85.58637 | 12.8997 | 15.56957 | 4.865677 | -2.669875 | 5.351949 | 5.351949
85.59637 | 12.8816 | 15.54216 | 4.866041 | -2.660556 | 5.338057 | 5.338057
85.60637 | 12.8512 | 15.51448 | 4.866408 | -2.663279 | 5.324035 | 5.324035
85.61637 | 12.8156 | 15.48655 | 4.866779 | -2.670948 | 5.309885 | 5.309885
85.62637 | 12.798 | 15.45836 | 4.867152 | -2.660365 | 5.295606 | 5.295606
85.63637 | 12.7716 | 15.42993 | 4.867528 | -2.658331 | 5.281201 | 5.281201
85.64636 | 12.7445 | 15.40128 | 4.867904 | -2.656782 | 5.266689 | 5.266689
85.65636 | 12.715 | 15.37236 | 4.868286 | -2.657356 | 5.252035 | 5.252035
85.66636 | 12.6992 | 15.34319 | 4.868672 | -2.643987 | 5.237258 | 5.237258
85.67636 | 12.6644 | 15.31378 | 4.86906 | -2.649379 | 5.22236 | 5.22236
85.68636 | 12.6354 | 15.28413 | 4.869451 | -2.648733 | 5.207341 | 5.207341
85.69636 | 12.5991 | 15.25425 | 4.869846 | -2.655152 | 5.192203 | 5.192203
85.70635 | 12.5707 | 15.22417 | 4.87024 | -2.653469 | 5.176964 | 5.176964
85.71635 | 12.5558 | 15.19383 | 4.87064 | -2.638027 | 5.161593 | 5.161593
85.72635 | 12.5274 | 15.16326 | 4.871044 | -2.635857 | 5.146107 | 5.146107
85.73635 | 12.4997 | 15.13247 | 4.87145 | -2.632765 | 5.130507 | 5.130507
85.74635 | 12.4659 | 15.10145 | 4.87186 | -2.635552 | 5.114796 | 5.114796
85.75635 | 12.4387 | 15.07022 | 4.872272 | -2.63152 | 5.098974 | 5.098974
85.76634 | 12.4135 | 15.03881 | 4.872685 | -2.625305 | 5.08306 | 5.08306
85.77634 | 12.3971 | 15.00715 | 4.873103 | -2.610047 | 5.067022 | 5.067022
85.78634 | 12.3577 | 14.97528 | 4.873525 | -2.61758 | 5.050877 | 5.050877
85.79634 | 12.3348 | 14.94321 | 4.87395 | -2.608405 | 5.034628 | 5.034628
85.80634 | 12.3113 | 14.91093 | 4.874378 | -2.599629 | 5.018276 | 5.018276
85.81633 | 12.2857 | 14.87848 | 4.874805 | -2.592784 | 5.00184 | 5.00184
85.82633 | 12.2638 | 14.84581 | 4.875239 | -2.582011 | 4.985286 | 4.985286
85.83633 | 12.2307 | 14.81294 | 4.875676 | -2.582244 | 4.968634 | 4.968634
85.84633 | 12.202 | 14.77989 | 4.876116 | -2.577887 | 4.951885 | 4.951885
85.85633 | 12.187 | 14.74664 | 4.87656 | -2.559642 | 4.935041 | 4.935041
85.86633 | 12.141 | 14.71321 | 4.877006 | -2.572213 | 4.918104 | 4.918104
85.87632 | 12.1217 | 14.67964 | 4.877452 | -2.557938 | 4.901093 | 4.901093
85.88632 | 12.1027 | 14.64585 | 4.877904 | -2.543151 | 4.883974 | 4.883974
85.89632 | 12.064 | 14.61189 | 4.87836 | -2.547891 | 4.866766 | 4.866766
85.90632 | 12.0321 | 14.57776 | 4.878818 | -2.54566 | 4.849471 | 4.849471
85.91632 | 12.0046 | 14.54346 | 4.87928 | -2.538861 | 4.83209 | 4.83209
85.92632 | 11.9757 | 14.509 | 4.879745 | -2.533299 | 4.814627 | 4.814627
85.93631 | 11.9492 | 14.47441 | 4.880209 | -2.525211 | 4.797101 | 4.797101
85.94631 | 11.9136 | 14.43963 | 4.88068 | -2.526031 | 4.779475 | 4.779475
85.95631 | 11.8874 | 14.4047 | 4.881154 | -2.517298 | 4.761772 | 4.761772
85.96631 | 11.8568 | 14.36961 | 4.881632 | -2.512814 | 4.743991 | 4.743991
85.97631 | 11.8234 | 14.33439 | 4.882112 | -2.510985 | 4.726137 | 4.726137
85.98631 | 11.7968 | 14.29901 | 4.882595 | -2.502213 | 4.708209 | 4.708209
85.9963 | 11.7732 | 14.26354 | 4.883078 | -2.490337 | 4.690229 | 4.690229
86.0063 | 11.7347 | 14.22789 | 4.883568 | -2.493189 | 4.67216 | 4.67216
86.0163 | 11.7073 | 14.19211 | 4.884061 | -2.484808 | 4.654024 | 4.654024
86.0263 | 11.6831 | 14.1562 | 4.884556 | -2.4731 | 4.635822 | 4.635822
86.0363 | 11.6461 | 14.12017 | 4.885055 | -2.474066 | 4.617555 | 4.617555
86.0463 | 11.6258 | 14.08401 | 4.885557 | -2.458213 | 4.599228 | 4.599228
86.05629 | 11.5956 | 14.04777 | 4.886059 | -2.452174 | 4.580858 | 4.580858
86.06629 | 11.5735 | 14.01139 | 4.886567 | -2.437887 | 4.56241 | 4.56241
86.07629 | 11.542 | 13.97489 | 4.887079 | -2.432888 | 4.543905 | 4.543905
86.08629 | 11.5257 | 13.93828 | 4.887593 | -2.412582 | 4.525344 | 4.525344
86.09629 | 11.4891 | 13.90157 | 4.888111 | -2.412473 | 4.506731 | 4.506731
86.10629 | 11.4685 | 13.86476 | 4.888632 | -2.396264 | 4.488066 | 4.488066
86.11628 | 11.4343 | 13.82789 | 4.889153 | -2.393594 | 4.469371 | 4.469371
86.12628 | 11.405 | 13.7909 | 4.88968 | -2.385897 | 4.450608 | 4.450608
86.13628 | 11.3948 | 13.75381 | 4.89021 | -2.35901 | 4.4318 | 4.4318
86.14628 | 11.3615 | 13.71664 | 4.890743 | -2.355137 | 4.412947 | 4.412947
86.15628 | 11.3333 | 13.67938 | 4.89128 | -2.346082 | 4.394051 | 4.394051
86.16628 | 11.3106 | 13.64205 | 4.89182 | -2.33145 | 4.375115 | 4.375115
86.17627 | 11.2792 | 13.60468 | 4.892359 | -2.32548 | 4.35616 | 4.35616
86.18627 | 11.2592 | 13.5672 | 4.892905 | -2.308001 | 4.337148 | 4.337148
86.19627 | 11.2349 | 13.52966 | 4.893454 | -2.294756 | 4.318101 | 4.318101
86.20627 | 11.2106 | 13.49205 | 4.894006 | -2.281447 | 4.29902 | 4.29902
86.21627 | 11.1876 | 13.45438 | 4.894562 | -2.266777 | 4.279907 | 4.279907
86.22626 | 11.1604 | 13.41669 | 4.895117 | -2.256287 | 4.260785 | 4.260785
86.23626 | 11.1433 | 13.37891 | 4.895679 | -2.235608 | 4.241614 | 4.241614
86.24626 | 11.1152 | 13.34108 | 4.896244 | -2.225879 | 4.222417 | 4.222417
86.25626 | 11.0999 | 13.3032 | 4.896812 | -2.203303 | 4.203196 | 4.203196
86.26626 | 11.0787 | 13.26528 | 4.897383 | -2.186584 | 4.18395 | 4.18395
86.27626 | 11.0531 | 13.22733 | 4.897958 | -2.174226 | 4.164684 | 4.164684
86.28625 | 11.0356 | 13.18937 | 4.898532 | -2.15377 | 4.145419 | 4.145419
86.29625 | 11.0114 | 13.15134 | 4.899113 | -2.139943 | 4.126115 | 4.126115
86.30625 | 10.9848 | 13.11329 | 4.899697 | -2.128488 | 4.106795 | 4.106795
86.31625 | 10.9682 | 13.07521 | 4.900284 | -2.107007 | 4.087461 | 4.087461
86.32625 | 10.9559 | 13.0371 | 4.900875 | -2.081204 | 4.068115 | 4.068115
86.33625 | 10.9352 | 12.99898 | 4.901469 | -2.063782 | 4.048757 | 4.048757
86.34624 | 10.9187 | 12.96088 | 4.902062 | -2.042181 | 4.02941 | 4.02941
86.35624 | 10.8914 | 12.92273 | 4.902662 | -2.03133 | 4.010034 | 4.010034
86.36624 | 10.867 | 12.88457 | 4.903265 | -2.017571 | 3.990653 | 3.990653
86.37624 | 10.8508 | 12.8464 | 4.903872 | -1.995604 | 3.971266 | 3.971266
86.38624 | 10.8443 | 12.80824 | 4.904481 | -1.963936 | 3.951877 | 3.951877
86.39624 | 10.8331 | 12.77007 | 4.905094 | -1.936967 | 3.932486 | 3.932486
86.40623 | 10.8091 | 12.73194 | 4.905707 | -1.922839 | 3.913116 | 3.913116
86.41623 | 10.7834 | 12.69378 | 4.906326 | -1.910381 | 3.893727 | 3.893727
86.42623 | 10.7727 | 12.65563 | 4.906948 | -1.882932 | 3.874342 | 3.874342
86.43623 | 10.7752 | 12.61749 | 4.907574 | -1.842295 | 3.85496 | 3.85496
86.44623 | 10.7391 | 12.57937 | 4.908203 | -1.840274 | 3.835586 | 3.835586
86.45623 | 10.7254 | 12.54127 | 4.908835 | -1.815872 | 3.816218 | 3.816218
86.46622 | 10.715 | 12.50323 | 4.909467 | -1.788228 | 3.796881 | 3.796881
86.47622 | 10.7069 | 12.46517 | 4.910106 | -1.758271 | 3.777533 | 3.777533
86.48622 | 10.696 | 12.42714 | 4.910747 | -1.731142 | 3.758197 | 3.758197
86.49622 | 10.68 | 12.38914 | 4.911393 | -1.709143 | 3.738875 | 3.738875
86.50622 | 10.6601 | 12.35118 | 4.912041 | -1.691076 | 3.719567 | 3.719567
86.51622 | 10.65 | 12.31325 | 4.912692 | -1.663245 | 3.700276 | 3.700276
86.52621 | 10.6418 | 12.27539 | 4.913344 | -1.633589 | 3.681023 | 3.681023
86.53621 | 10.6161 | 12.23754 | 4.914002 | -1.621437 | 3.661768 | 3.661768
86.54621 | 10.6137 | 12.19973 | 4.914663 | -1.586028 | 3.642533 | 3.642533
86.55621 | 10.6016 | 12.16197 | 4.915327 | -1.560366 | 3.623319 | 3.623319
86.56621 | 10.5844 | 12.12425 | 4.915995 | -1.539853 | 3.604129 | 3.604129
86.57621 | 10.5831 | 12.08659 | 4.916666 | -1.50349 | 3.584962 | 3.584962
86.5862 | 10.5634 | 12.04902 | 4.917337 | -1.485618 | 3.565841 | 3.565841
86.5962 | 10.5474 | 12.01148 | 4.918014 | -1.464076 | 3.546731 | 3.546731
86.6062 | 10.5315 | 11.97398 | 4.918695 | -1.442481 | 3.527643 | 3.527643
86.6162 | 10.5201 | 11.93654 | 4.919379 | -1.416437 | 3.508579 | 3.508579
86.6262 | 10.5207 | 11.89917 | 4.920067 | -1.378467 | 3.48955 | 3.48955
86.63619 | 10.4971 | 11.86191 | 4.920754 | -1.364808 | 3.470577 | 3.470577
86.64619 | 10.4819 | 11.82467 | 4.921447 | -1.342771 | 3.451612 | 3.451612
86.65619 | 10.4737 | 11.7875 | 4.922144 | -1.313803 | 3.432679 | 3.432679
86.66619 | 10.4698 | 11.75041 | 4.922845 | -1.280608 | 3.413781 | 3.413781
86.67619 | 10.4465 | 11.71339 | 4.923549 | -1.266887 | 3.394919 | 3.394919
86.68619 | 10.4319 | 11.67644 | 4.924256 | -1.244541 | 3.376093 | 3.376093
86.69618 | 10.4084 | 11.63961 | 4.924962 | -1.231211 | 3.357324 | 3.357324
86.70618 | 10.4133 | 11.60282 | 4.925676 | -1.189523 | 3.338574 | 3.338574
86.71618 | 10.3915 | 11.56612 | 4.926392 | -1.174618 | 3.319863 | 3.319863
86.72618 | 10.3837 | 11.5295 | 4.927112 | -1.145797 | 3.301192 | 3.301192
86.73618 | 10.3798 | 11.49296 | 4.927836 | -1.113163 | 3.282563 | 3.282563
86.74618 | 10.3585 | 11.45651 | 4.928563 | -1.098015 | 3.263976 | 3.263976
86.75617 | 10.3498 | 11.42019 | 4.929289 | -1.070393 | 3.245452 | 3.245452
86.76617 | 10.3454 | 11.38393 | 4.930022 | -1.038526 | 3.226952 | 3.226952
86.77617 | 10.3239 | 11.34775 | 4.930759 | -1.023852 | 3.208497 | 3.208497
86.78617 | 10.3155 | 11.31167 | 4.931499 | -0.9961734 | 3.190087 | 3.190087
86.79617 | 10.3178 | 11.27569 | 4.932242 | -0.9578905 | 3.171724 | 3.171724
86.80617 | 10.2957 | 11.23981 | 4.932988 | -0.9441053 | 3.153409 | 3.153409
86.81616 | 10.2908 | 11.20406 | 4.933734 | -0.9132552 | 3.13516 | 3.13516
86.82616 | 10.2859 | 11.16837 | 4.934487 | -0.8824705 | 3.116942 | 3.116942
86.83616 | 10.2823 | 11.13279 | 4.935244 | -0.8504877 | 3.098772 | 3.098772
86.84616 | 10.2658 | 11.09731 | 4.936003 | -0.8315088 | 3.080653 | 3.080653
86.85616 | 10.2448 | 11.06194 | 4.936767 | -0.8171352 | 3.062584 | 3.062584
86.86616 | 10.2423 | 11.02667 | 4.937533 | -0.7843681 | 3.044568 | 3.044568
86.87615 | 10.2348 | 10.99154 | 4.938299 | -0.7567432 | 3.026622 | 3.026622
86.88615 | 10.2191 | 10.95649 | 4.939072 | -0.7373928 | 3.00871 | 3.00871
86.89615 | 10.2072 | 10.92155 | 4.939848 | -0.7143532 | 2.990853 | 2.990853
86.90615 | 10.2031 | 10.88672 | 4.940628 | -0.6836246 | 2.973048 | 2.973048
86.91615 | 10.1959 | 10.85201 | 4.941411 | -0.6561092 | 2.955299 | 2.955299
86.92615 | 10.1815 | 10.81741 | 4.942197 | -0.6359068 | 2.937605 | 2.937605
86.93614 | 10.1631 | 10.78295 | 4.942983 | -0.6198542 | 2.919986 | 2.919986
86.94614 | 10.1436 | 10.74858 | 4.943776 | -0.6049834 | 2.902404 | 2.902404
86.95614 | 10.1419 | 10.71433 | 4.944573 | -0.5724294 | 2.884878 | 2.884878
86.96614 | 10.1409 | 10.68019 | 4.945372 | -0.5392938 | 2.867411 | 2.867411
86.97614 | 10.1213 | 10.64618 | 4.946175 | -0.5248772 | 2.850001 | 2.850001
86.98614 | 10.1157 | 10.61228 | 4.946982 | -0.49658 | 2.832649 | 2.832649
86.99613 | 10.1095 | 10.57854 | 4.947788 | -0.4690374 | 2.815375 | 2.815375
87.00613 | 10.1069 | 10.54488 | 4.948601 | -0.4379828 | 2.798141 | 2.798141
87.01613 | 10.0873 | 10.51135 | 4.949417 | -0.4240504 | 2.780967 | 2.780967
87.02613 | 10.0671 | 10.47794 | 4.950237 | -0.410842 | 2.763852 | 2.763852
87.03613 | 10.0703 | 10.44466 | 4.95106 | -0.3743571 | 2.746798 | 2.746798
87.04612 | 10.0718 | 10.41153 | 4.951883 | -0.3397295 | 2.729823 | 2.729823
87.05612 | 10.0618 | 10.3785 | 4.952713 | -0.3166951 | 2.712891 | 2.712891
87.06612 | 10.0463 | 10.34559 | 4.953546 | -0.2992868 | 2.69602 | 2.69602
87.07612 | 10.0443 | 10.31281 | 4.954383 | -0.2685053 | 2.679211 | 2.679211
87.08612 | 10.038 | 10.28015 | 4.955223 | -0.242151 | 2.662464 | 2.662464
87.09612 | 10.0264 | 10.24762 | 4.956066 | -0.2212247 | 2.645779 | 2.645779
87.10611 | 9.9999 | 10.21526 | 4.956909 | -0.2153584 | 2.629175 | 2.629175
87.11611 | 10.0032 | 10.18299 | 4.957759 | -0.1797894 | 2.612615 | 2.612615
87.12611 | 9.99 | 10.15085 | 4.958613 | -0.1608502 | 2.596119 | 2.596119
87.13611 | 10.0029 | 10.11884 | 4.95947 | -0.1159409 | 2.579686 | 2.579686
87.14611 | 9.9728 | 10.08696 | 4.96033 | -0.1141624 | 2.563316 | 2.563316
87.15611 | 9.9671 | 10.05521 | 4.961194 | -0.08811419 | 2.54701 | 2.54701
87.1661 | 9.9552 | 10.02363 | 4.962057 | -0.06843126 | 2.530787 | 2.530787
87.1761 | 9.9462 | 9.992146 | 4.962927 | -0.04594603 | 2.514609 | 2.514609
87.1861 | 9.9172 | 9.960793 | 4.963801 | -0.04359268 | 2.498496 | 2.498496
87.1961 | 9.9156 | 9.929572 | 4.964678 | -0.01397167 | 2.482447 | 2.482447
87.2061 | 9.9167 | 9.898483 | 4.965559 | 0.018217 | 2.466462 | 2.466462
87.2161 | 9.9096 | 9.867528 | 4.966443 | 0.04207239 | 2.450542 | 2.450542
87.22609 | 9.8897 | 9.836735 | 4.967327 | 0.05296466 | 2.434704 | 2.434704
87.23609 | 9.8825 | 9.806046 | 4.968217 | 0.07645407 | 2.418914 | 2.418914
87.24609 | 9.8652 | 9.77549 | 4.969112 | 0.08970978 | 2.403189 | 2.403189
87.25609 | 9.8643 | 9.745068 | 4.970009 | 0.1192323 | 2.387529 | 2.387529
87.26609 | 9.8309 | 9.71478 | 4.97091 | 0.1161205 | 2.371935 | 2.371935
87.27609 | 9.8295 | 9.684625 | 4.971815 | 0.1448751 | 2.356405 | 2.356405
87.28608 | 9.8136 | 9.654634 | 4.972719 | 0.1589662 | 2.340957 | 2.340957
87.29608 | 9.8293 | 9.624747 | 4.97363 | 0.2045527 | 2.325559 | 2.325559
87.30608 | 9.8049 | 9.594995 | 4.974545 | 0.2099048 | 2.310225 | 2.310225
87.31608 | 9.7836 | 9.565377 | 4.975463 | 0.2182227 | 2.294957 | 2.294957
87.32608 | 9.7705 | 9.535894 | 4.976385 | 0.2346064 | 2.279754 | 2.279754
87.33608 | 9.7688 | 9.506544 | 4.97731 | 0.2622556 | 2.264617 | 2.264617
87.34607 | 9.7297 | 9.477358 | 4.978234 | 0.2523422 | 2.249562 | 2.249562
87.35607 | 9.7262 | 9.448277 | 4.979166 | 0.2779226 | 2.234556 | 2.234556
87.36607 | 9.7171 | 9.41933 | 4.980102 | 0.2977696 | 2.219614 | 2.219614
87.37607 | 9.7263 | 9.390518 | 4.98104 | 0.3357822 | 2.204739 | 2.204739
87.38607 | 9.685 | 9.36184 | 4.981982 | 0.32316 | 2.189929 | 2.189929
87.39607 | 9.6794 | 9.333296 | 4.982928 | 0.3461044 | 2.175184 | 2.175184
87.40606 | 9.6669 | 9.304914 | 4.983873 | 0.3619856 | 2.160521 | 2.160521
87.41606 | 9.6551 | 9.276638 | 4.984826 | 0.3784623 | 2.145906 | 2.145906
87.42606 | 9.622 | 9.248495 | 4.985782 | 0.3735052 | 2.131357 | 2.131357
87.43606 | 9.6303 | 9.220486 | 4.986741 | 0.4098144 | 2.116872 | 2.116872
87.44606 | 9.6277 | 9.192609 | 4.987704 | 0.435091 | 2.102453 | 2.102453
87.45605 | 9.6164 | 9.164893 | 4.988666 | 0.451507 | 2.088113 | 2.088113
87.46605 | 9.5941 | 9.137283 | 4.989636 | 0.4568173 | 2.073823 | 2.073823
87.47605 | 9.5937 | 9.109805 | 4.990609 | 0.4838946 | 2.059598 | 2.059598
87.48605 | 9.5854 | 9.082461 | 4.991586 | 0.5029395 | 2.045437 | 2.045437
87.49605 | 9.5739 | 9.055248 | 4.992566 | 0.5186523 | 2.031341 | 2.031341
87.50605 | 9.5534 | 9.028167 | 4.99355 | 0.5252327 | 2.017309 | 2.017309
87.51604 | 9.549 | 9.001245 | 4.994533 | 0.5477548 | 2.003356 | 2.003356
87.52604 | 9.5629 | 8.974428 | 4.995524 | 0.5884717 | 1.989452 | 1.989452
87.53604 | 9.5435 | 8.947742 | 4.996518 | 0.595758 | 1.975612 | 1.975612
87.54604 | 9.5316 | 8.921187 | 4.997515 | 0.610413 | 1.961836 | 1.961836
87.55604 | 9.518 | 8.894762 | 4.998516 | 0.6232377 | 1.948123 | 1.948123
87.56604 | 9.5292 | 8.868468 | 4.999521 | 0.6607317 | 1.934474 | 1.934474
87.57603 | 9.4974 | 8.842329 | 5.000525 | 0.6550707 | 1.920902 | 1.920902
87.58603 | 9.4804 | 8.816295 | 5.001536 | 0.6641045 | 1.90738 | 1.90738
87.59603 | 9.4821 | 8.79039 | 5.002551 | 0.6917102 | 1.893919 | 1.893919
87.60603 | 9.4818 | 8.764614 | 5.003569 | 0.7171861 | 1.880522 | 1.880522
87.61603 | 9.4613 | 8.738967 | 5.004591 | 0.7223333 | 1.867188 | 1.867188
87.62603 | 9.4401 | 8.713447 | 5.005616 | 0.7266529 | 1.853915 | 1.853915
87.63602 | 9.4475 | 8.688082 | 5.006641 | 0.7594185 | 1.84072 | 1.84072
87.64602 | 9.4328 | 8.662818 | 5.007674 | 0.7699825 | 1.827572 | 1.827572
87.65602 | 9.398 | 8.637681 | 5.00871 | 0.7603191 | 1.814486 | 1.814486
87.66602 | 9.3966 | 8.612671 | 5.009749 | 0.7839294 | 1.801461 | 1.801461
87.67602 | 9.3917 | 8.587787 | 5.010792 | 0.8039131 | 1.788498 | 1.788498
87.68602 | 9.3808 | 8.563029 | 5.011838 | 0.817771 | 1.775596 | 1.775596
87.69601 | 9.3608 | 8.53842 | 5.012884 | 0.8223797 | 1.762768 | 1.762768
87.70601 | 9.3517 | 8.513913 | 5.013937 | 0.8377871 | 1.749988 | 1.749988
87.71601 | 9.3571 | 8.48953 | 5.014994 | 0.8675697 | 1.737268 | 1.737268
87.72601 | 9.3368 | 8.465271 | 5.016054 | 0.8715286 | 1.724608 | 1.724608
87.73601 | 9.3139 | 8.441136 | 5.017118 | 0.8727638 | 1.712009 | 1.712009
87.74601 | 9.3147 | 8.417125 | 5.018186 | 0.8975754 | 1.699469 | 1.699469
87.756 | 9.3042 | 8.39326 | 5.019253 | 0.9109402 | 1.687004 | 1.687004
87.766 | 9.2927 | 8.369493 | 5.020327 | 0.9232068 | 1.674583 | 1.674583
87.776 | 9.2798 | 8.345849 | 5.021405 | 0.9339514 | 1.662222 | 1.662222
87.786 | 9.2865 | 8.322325 | 5.022487 | 0.9641749 | 1.649919 | 1.649919
87.796 | 9.2607 | 8.298923 | 5.023572 | 0.9617771 | 1.637676 | 1.637676
87.80599 | 9.2594 | 8.275663 | 5.024656 | 0.9837366 | 1.625504 | 1.625504
87.81599 | 9.2435 | 8.252501 | 5.025748 | 0.9909985 | 1.613377 | 1.613377
87.82599 | 9.2373 | 8.229459 | 5.026844 | 1.007841 | 1.601307 | 1.601307
87.83599 | 9.2285 | 8.206536 | 5.027943 | 1.021964 | 1.589296 | 1.589296
87.84599 | 9.221 | 8.18373 | 5.029046 | 1.03727 | 1.577342 | 1.577342
87.85599 | 9.2212 | 8.161043 | 5.030152 | 1.060157 | 1.565446 | 1.565446
87.86598 | 9.2145 | 8.138498 | 5.031258 | 1.076002 | 1.55362 | 1.55362
87.87598 | 9.1964 | 8.116046 | 5.032371 | 1.080354 | 1.541837 | 1.541837
87.88598 | 9.1891 | 8.093709 | 5.033488 | 1.095391 | 1.530111 | 1.530111
87.89598 | 9.1774 | 8.071489 | 5.034608 | 1.105911 | 1.518441 | 1.518441
87.90598 | 9.1657 | 8.049384 | 5.035732 | 1.116316 | 1.506826 | 1.506826
87.91598 | 9.1615 | 8.027394 | 5.036859 | 1.134106 | 1.495268 | 1.495268
87.92597 | 9.1594 | 8.00554 | 5.037986 | 1.15386 | 1.483777 | 1.483777
87.93597 | 9.1482 | 7.983778 | 5.039121 | 1.164422 | 1.472329 | 1.472329
87.94597 | 9.135 | 7.96213 | 5.040259 | 1.17287 | 1.460936 | 1.460936
87.95597 | 9.1262 | 7.940594 | 5.041401 | 1.185606 | 1.449597 | 1.449597
87.96597 | 9.1204 | 7.919171 | 5.042546 | 1.201229 | 1.438313 | 1.438313
87.97597 | 9.1019 | 7.89786 | 5.043695 | 1.20404 | 1.427083 | 1.427083
87.98596 | 9.0924 | 7.87668 | 5.044843 | 1.21572 | 1.415919 | 1.415919
87.99596 | 9.0994 | 7.855591 | 5.045999 | 1.243809 | 1.404796 | 1.404796
88.00596 | 9.0897 | 7.834612 | 5.047159 | 1.255088 | 1.393726 | 1.393726
88.01596 | 9.0762 | 7.813742 | 5.048322 | 1.262458 | 1.38271 | 1.38271
88.02596 | 9.0661 | 7.792981 | 5.049488 | 1.273119 | 1.371746 | 1.371746
88.03596 | 9.0813 | 7.772329 | 5.050659 | 1.308971 | 1.360835 | 1.360835
88.04595 | 9.0502 | 7.751805 | 5.051828 | 1.298395 | 1.349988 | 1.349988
88.05595 | 9.0381 | 7.731369 | 5.053006 | 1.306731 | 1.339181 | 1.339181
88.06595 | 9.0581 | 7.711039 | 5.054187 | 1.347061 | 1.328426 | 1.328426
88.07595 | 9.0526 | 7.690816 | 5.055371 | 1.361784 | 1.317722 | 1.317722
88.08595 | 9.0439 | 7.670699 | 5.056559 | 1.373201 | 1.30707 | 1.30707
88.09595 | 9.0391 | 7.650687 | 5.057751 | 1.388413 | 1.296468 | 1.296468
88.10594 | 9.0434 | 7.6308 | 5.058942 | 1.4126 | 1.285929 | 1.285929
88.11594 | 9.0264 | 7.610998 | 5.060141 | 1.415402 | 1.275428 | 1.275428
88.12594 | 9.0144 | 7.591298 | 5.061344 | 1.423102 | 1.264977 | 1.264977
88.13594 | 9.0195 | 7.571703 | 5.06255 | 1.447797 | 1.254576 | 1.254576
88.14594 | 9.0131 | 7.552209 | 5.063759 | 1.460891 | 1.244225 | 1.244225
88.15594 | 8.9995 | 7.532818 | 5.064973 | 1.466682 | 1.233923 | 1.233923
88.16593 | 9.005 | 7.513547 | 5.066186 | 1.491453 | 1.223681 | 1.223681
88.17593 | 8.9901 | 7.494359 | 5.067406 | 1.495741 | 1.213476 | 1.213476
88.18593 | 8.9742 | 7.475271 | 5.06863 | 1.498929 | 1.20332 | 1.20332
88.19593 | 8.9705 | 7.456283 | 5.069858 | 1.514217 | 1.193212 | 1.193212
88.20593 | 8.9455 | 7.437394 | 5.071089 | 1.508106 | 1.183152 | 1.183152
88.21592 | 8.938 | 7.418623 | 5.07232 | 1.519377 | 1.173151 | 1.173151
88.22592 | 8.9206 | 7.399931 | 5.073558 | 1.520669 | 1.163186 | 1.163186
88.23592 | 8.924 | 7.381338 | 5.074801 | 1.542662 | 1.153269 | 1.153269
88.24592 | 8.9133 | 7.362842 | 5.076046 | 1.550458 | 1.143398 | 1.143398
88.25592 | 8.8942 | 7.344442 | 5.077296 | 1.549758 | 1.133573 | 1.133573
88.26592 | 8.8826 | 7.326139 | 5.078549 | 1.556461 | 1.123795 | 1.123795
88.27591 | 8.8595 | 7.30795 | 5.079801 | 1.55155 | 1.114074 | 1.114074
88.28591 | 8.8499 | 7.289837 | 5.081061 | 1.560063 | 1.104388 | 1.104388
88.29591 | 8.8431 | 7.27182 | 5.082325 | 1.57128 | 1.094747 | 1.094747
88.30591 | 8.8376 | 7.253897 | 5.083593 | 1.583703 | 1.085152 | 1.085152
88.31591 | 8.8277 | 7.236067 | 5.084864 | 1.591633 | 1.075602 | 1.075602
88.32591 | 8.827 | 7.21833 | 5.086139 | 1.60867 | 1.066096 | 1.066096
88.3359 | 8.8248 | 7.200707 | 5.087413 | 1.624093 | 1.056647 | 1.056647
88.3459 | 8.8063 | 7.183155 | 5.088695 | 1.623145 | 1.04723 | 1.04723
88.3559 | 8.7947 | 7.165694 | 5.089981 | 1.629006 | 1.037857 | 1.037857
88.3659 | 8.8095 | 7.148325 | 5.09127 | 1.661175 | 1.028528 | 1.028528
88.3759 | 8.7997 | 7.131046 | 5.092563 | 1.668654 | 1.019242 | 1.019242
88.3859 | 8.7923 | 7.113857 | 5.093859 | 1.678443 | 1.009999 | 1.009999
88.39589 | 8.8119 | 7.096775 | 5.095155 | 1.715125 | 1.00081 | 1.00081
88.40589 | 8.8003 | 7.079765 | 5.096459 | 1.720535 | 0.991653 | 0.991653
88.41589 | 8.7912 | 7.062843 | 5.097767 | 1.728357 | 0.9825381 | 0.9825381
88.42589 | 8.7959 | 7.04601 | 5.099078 | 1.74989 | 0.9734658 | 0.9734658
88.43589 | 8.787 | 7.029263 | 5.100393 | 1.757737 | 0.9644354 | 0.9644354
88.44589 | 8.7942 | 7.012604 | 5.101711 | 1.781596 | 0.9554466 | 0.9554466
88.45588 | 8.7988 | 6.996049 | 5.103029 | 1.802751 | 0.9465097 | 0.9465097
88.46588 | 8.7872 | 6.979562 | 5.104355 | 1.807638 | 0.9376035 | 0.9376035
88.47588 | 8.796 | 6.963161 | 5.105684 | 1.832839 | 0.9287383 | 0.9287383
88.48588 | 8.7942 | 6.946845 | 5.107017 | 1.847355 | 0.9199137 | 0.9199137
88.49588 | 8.7882 | 6.930613 | 5.108354 | 1.857587 | 0.9111296 | 0.9111296
88.50588 | 8.7798 | 6.914466 | 5.109695 | 1.865334 | 0.9023858 | 0.9023858
88.51587 | 8.7767 | 6.898418 | 5.111035 | 1.878282 | 0.8936919 | 0.8936919
88.52587 | 8.7878 | 6.882438 | 5.112382 | 1.905362 | 0.8850277 | 0.8850277
88.53587 | 8.772 | 6.86654 | 5.113734 | 1.90546 | 0.8764029 | 0.8764029
88.54587 | 8.7732 | 6.850723 | 5.115089 | 1.922477 | 0.8678173 | 0.8678173
88.55587 | 8.7875 | 6.834988 | 5.116448 | 1.952512 | 0.8592705 | 0.8592705
88.56587 | 8.7618 | 6.819336 | 5.11781 | 1.942464 | 0.8507631 | 0.8507631
88.57586 | 8.7726 | 6.803779 | 5.119172 | 1.968821 | 0.8423035 | 0.8423035
88.58586 | 8.7572 | 6.788287 | 5.120542 | 1.968913 | 0.8338726 | 0.8338726
88.59586 | 8.7407 | 6.772874 | 5.121915 | 1.967826 | 0.8254796 | 0.8254796
88.60586 | 8.7527 | 6.757541 | 5.123292 | 1.995159 | 0.8171245 | 0.8171245
88.61586 | 8.7497 | 6.742287 | 5.124673 | 2.007413 | 0.808807 | 0.808807
88.62585 | 8.7431 | 6.727127 | 5.126054 | 2.015973 | 0.8005365 | 0.8005365
88.63585 | 8.7353 | 6.712029 | 5.127442 | 2.023271 | 0.7922933 | 0.7922933
88.64585 | 8.7522 | 6.697008 | 5.128834 | 2.055192 | 0.7840872 | 0.7840872
88.65585 | 8.7131 | 6.682065 | 5.130229 | 2.031035 | 0.7759179 | 0.7759179
88.66585 | 8.7064 | 6.667198 | 5.131629 | 2.039202 | 0.7677849 | 0.7677849
88.67585 | 8.736 | 6.652408 | 5.133032 | 2.083592 | 0.7596881 | 0.7596881
88.68584 | 8.7039 | 6.637707 | 5.134434 | 2.066193 | 0.7516366 | 0.7516366
88.69584 | 8.7091 | 6.623068 | 5.135845 | 2.086032 | 0.7436117 | 0.7436117
88.70584 | 8.736 | 6.608503 | 5.137259 | 2.127497 | 0.7356222 | 0.7356222
88.71584 | 8.6907 | 6.594013 | 5.138677 | 2.096687 | 0.7276681 | 0.7276681
88.72584 | 8.7058 | 6.579596 | 5.140098 | 2.126204 | 0.7197491 | 0.7197491
88.73584 | 8.6988 | 6.565253 | 5.141523 | 2.133547 | 0.7118651 | 0.7118651
88.74583 | 8.6899 | 6.550998 | 5.142948 | 2.138902 | 0.7040248 | 0.7040248
88.75583 | 8.6869 | 6.5368 | 5.144381 | 2.1501 | 0.6962099 | 0.6962099
88.76583 | 8.7054 | 6.522675 | 5.145817 | 2.182725 | 0.6884292 | 0.6884292
88.77583 | 8.6897 | 6.508622 | 5.147257 | 2.181078 | 0.6806827 | 0.6806827
88.78583 | 8.685 | 6.494641 | 5.148701 | 2.190359 | 0.67297 | 0.67297
88.79583 | 8.7076 | 6.48073 | 5.150148 | 2.22687 | 0.6652909 | 0.6652909
88.80582 | 8.678 | 6.466903 | 5.151595 | 2.211097 | 0.6576539 | 0.6576539
88.81582 | 8.6733 | 6.453133 | 5.15305 | 2.220167 | 0.6500414 | 0.6500414
88.82582 | 8.6863 | 6.439433 | 5.154509 | 2.246867 | 0.642462 | 0.642462
88.83582 | 8.6875 | 6.425802 | 5.155971 | 2.261698 | 0.6349154 | 0.6349154
88.84582 | 8.6625 | 6.41224 | 5.157437 | 2.25026 | 0.6274012 | 0.6274012
88.85582 | 8.6924 | 6.398746 | 5.158907 | 2.293654 | 0.6199196 | 0.6199196
88.86581 | 8.6873 | 6.385334 | 5.160376 | 2.301966 | 0.6124787 | 0.6124787
88.87581 | 8.6713 | 6.371976 | 5.161854 | 2.299324 | 0.6050613 | 0.6050613
88.88581 | 8.6667 | 6.358686 | 5.163335 | 2.308014 | 0.5976755 | 0.5976755
88.89581 | 8.6554 | 6.345462 | 5.16482 | 2.309938 | 0.5903213 | 0.5903213
88.90581 | 8.6651 | 6.332305 | 5.166308 | 2.332795 | 0.5829986 | 0.5829986
88.91581 | 8.6551 | 6.319215 | 5.1678 | 2.335885 | 0.5757072 | 0.5757072
88.9258 | 8.6526 | 6.306202 | 5.169292 | 2.346398 | 0.5684551 | 0.5684551
88.9358 | 8.6744 | 6.293243 | 5.170792 | 2.381157 | 0.5612254 | 0.5612254
88.9458 | 8.6651 | 6.280348 | 5.172295 | 2.384752 | 0.5540263 | 0.5540263
88.9558 | 8.6167 | 6.267518 | 5.173802 | 2.349182 | 0.5468577 | 0.5468577
88.9658 | 8.645 | 6.254752 | 5.175313 | 2.390248 | 0.5397194 | 0.5397194
88.9758 | 8.6312 | 6.24205 | 5.176828 | 2.38915 | 0.5326111 | 0.5326111
88.98579 | 8.6258 | 6.229424 | 5.178342 | 2.396376 | 0.5255409 | 0.5255409
88.99579 | 8.6533 | 6.216849 | 5.179864 | 2.436451 | 0.5184922 | 0.5184922
89.00579 | 8.6401 | 6.204336 | 5.18139 | 2.435764 | 0.511473 | 0.511473
89.01579 | 8.6357 | 6.191886 | 5.18292 | 2.443814 | 0.5044831 | 0.5044831
89.02579 | 8.621 | 6.179498 | 5.184453 | 2.441502 | 0.4975223 | 0.4975223
89.03578 | 8.6209 | 6.167187 | 5.185986 | 2.453713 | 0.4906003 | 0.4906003
89.04578 | 8.6165 | 6.154922 | 5.187527 | 2.461578 | 0.4836972 | 0.4836972
89.05578 | 8.6194 | 6.142718 | 5.189072 | 2.476682 | 0.4768228 | 0.4768228
89.06578 | 8.6223 | 6.130574 | 5.190621 | 2.491726 | 0.4699767 | 0.4699767
89.07578 | 8.6143 | 6.118491 | 5.192173 | 2.495809 | 0.463159 | 0.463159
89.08578 | 8.629 | 6.106468 | 5.193729 | 2.522532 | 0.4563694 | 0.4563694
89.09577 | 8.6006 | 6.094515 | 5.195284 | 2.506085 | 0.4496155 | 0.4496155
89.10577 | 8.5928 | 6.082611 | 5.196848 | 2.510189 | 0.4428814 | 0.4428814
89.11577 | 8.6096 | 6.070765 | 5.198415 | 2.538835 | 0.4361749 | 0.4361749
89.12577 | 8.5886 | 6.058978 | 5.199986 | 2.529622 | 0.4294959 | 0.4294959
89.13577 | 8.5959 | 6.047249 | 5.201561 | 2.548651 | 0.422844 | 0.422844
89.14577 | 8.5924 | 6.035578 | 5.20314 | 2.556822 | 0.4162192 | 0.4162192
89.15576 | 8.6163 | 6.023976 | 5.204718 | 2.592324 | 0.409629 | 0.409629
89.16576 | 8.6079 | 6.01242 | 5.206304 | 2.59548 | 0.4030578 | 0.4030578
89.17576 | 8.5622 | 6.000921 | 5.207894 | 2.561279 | 0.3965131 | 0.3965131
89.18576 | 8.5959 | 5.989478 | 5.209488 | 2.606422 | 0.3899949 | 0.3899949
89.19576 | 8.566 | 5.978091 | 5.211086 | 2.587909 | 0.3835028 | 0.3835028
89.20576 | 8.5945 | 5.966761 | 5.212687 | 2.627739 | 0.3770368 | 0.3770368
89.21575 | 8.589 | 5.955497 | 5.214288 | 2.633503 | 0.3706044 | 0.3706044
89.22575 | 8.5936 | 5.944277 | 5.215897 | 2.649323 | 0.3641902 | 0.3641902
89.23575 | 8.6335 | 5.933113 | 5.21751 | 2.700387 | 0.3578015 | 0.3578015
89.24575 | 8.5461 | 5.922002 | 5.219126 | 2.624098 | 0.3514382 | 0.3514382
89.25575 | 8.5858 | 5.910947 | 5.220746 | 2.674853 | 0.3451002 | 0.3451002
89.26575 | 8.564 | 5.899945 | 5.222371 | 2.664055 | 0.3387874 | 0.3387874
89.27574 | 8.5824 | 5.889008 | 5.223994 | 2.693392 | 0.3325069 | 0.3325069
89.28574 | 8.5868 | 5.878114 | 5.225626 | 2.708686 | 0.3262439 | 0.3262439
89.29574 | 8.6223 | 5.867272 | 5.227261 | 2.755028 | 0.3200055 | 0.3200055
89.30574 | 8.5853 | 5.856484 | 5.228901 | 2.728816 | 0.3137916 | 0.3137916
89.31574 | 8.5625 | 5.845748 | 5.230544 | 2.716752 | 0.3076021 | 0.3076021
89.32574 | 8.5572 | 5.835064 | 5.232191 | 2.722136 | 0.3014369 | 0.3014369
89.33573 | 8.5841 | 5.824443 | 5.233837 | 2.759657 | 0.2953031 | 0.2953031
89.34573 | 8.5441 | 5.813863 | 5.235492 | 2.730237 | 0.2891858 | 0.2891858
89.35573 | 8.6668 | 5.803335 | 5.23715 | 2.863465 | 0.2830924 | 0.2830924
89.36573 | 8.5664 | 5.792857 | 5.238812 | 2.773543 | 0.2770225 | 0.2770225
89.37573 | 8.6226 | 5.78243 | 5.240478 | 2.84017 | 0.2709762 | 0.2709762
89.38573 | 8.5453 | 5.772054 | 5.242148 | 2.773246 | 0.2649533 | 0.2649533
89.39572 | 8.5732 | 5.761739 | 5.243817 | 2.811461 | 0.2589608 | 0.2589608
89.40572 | 8.5981 | 5.751463 | 5.245495 | 2.846637 | 0.252984 | 0.252984
89.41572 | 8.5923 | 5.741236 | 5.247176 | 2.851064 | 0.2470304 | 0.2470304
89.42572 | 8.6634 | 5.73106 | 5.248861 | 2.93234 | 0.2410994 | 0.2410994
89.43572 | 8.5835 | 5.720932 | 5.25055 | 2.862568 | 0.2351912 | 0.2351912
89.44571 | 8.617 | 5.710863 | 5.252238 | 2.906137 | 0.2293125 | 0.2293125
89.45571 | 8.5795 | 5.700833 | 5.253935 | 2.878667 | 0.2234492 | 0.2234492
89.46571 | 8.6076 | 5.690851 | 5.255635 | 2.916749 | 0.2176081 | 0.2176081
89.47571 | 8.6025 | 5.680917 | 5.257339 | 2.921583 | 0.2117892 | 0.2117892
89.48571 | 8.6347 | 5.671032 | 5.259047 | 2.963668 | 0.2059923 | 0.2059923
89.49571 | 8.6085 | 5.661193 | 5.260759 | 2.947307 | 0.2002172 | 0.2002172
89.5057 | 8.6171 | 5.651412 | 5.26247 | 2.965688 | 0.1944708 | 0.1944708
89.5157 | 8.5964 | 5.641668 | 5.26419 | 2.954732 | 0.1887391 | 0.1887391
89.5257 | 8.5875 | 5.631971 | 5.265913 | 2.955529 | 0.1830289 | 0.1830289
89.5357 | 8.5995 | 5.62232 | 5.26764 | 2.97718 | 0.17734 | 0.17734
89.5457 | 8.6152 | 5.612716 | 5.269371 | 3.002484 | 0.1716722 | 0.1716722
89.5557 | 8.5902 | 5.603158 | 5.271106 | 2.987042 | 0.1660258 | 0.1660258
89.56569 | 8.6098 | 5.593655 | 5.272841 | 3.016145 | 0.160407 | 0.160407
89.57569 | 8.5704 | 5.584188 | 5.274583 | 2.986212 | 0.1548026 | 0.1548026
89.58569 | 8.5923 | 5.574766 | 5.27633 | 3.017534 | 0.1492183 | 0.1492183
89.59569 | 8.5923 | 5.56539 | 5.27808 | 3.02691 | 0.1436551 | 0.1436551
89.60569 | 8.5946 | 5.556058 | 5.279834 | 3.038542 | 0.1381118 | 0.1381118
89.61569 | 8.6027 | 5.546771 | 5.281592 | 3.055929 | 0.1325897 | 0.1325897
89.62568 | 8.5824 | 5.537537 | 5.283349 | 3.044863 | 0.1270938 | 0.1270938
89.63568 | 8.6011 | 5.528338 | 5.285115 | 3.072762 | 0.1216117 | 0.1216117
89.64568 | 8.5939 | 5.519183 | 5.286884 | 3.074717 | 0.1161495 | 0.1161495
89.65568 | 8.5724 | 5.510073 | 5.288658 | 3.062327 | 0.1107076 | 0.1107076
89.66568 | 8.6044 | 5.501005 | 5.290435 | 3.103395 | 0.1052848 | 0.1052848
89.67568 | 8.5965 | 5.491981 | 5.292216 | 3.104519 | 0.09988228 | 0.09988228
89.68567 | 8.5986 | 5.483008 | 5.293997 | 3.115592 | 0.09450567 | 0.09450567
89.69567 | 8.6133 | 5.474069 | 5.295785 | 3.139231 | 0.08914186 | 0.08914186
89.70567 | 8.595 | 5.465173 | 5.297578 | 3.129827 | 0.0837974 | 0.0837974
89.71567 | 8.5966 | 5.456319 | 5.299375 | 3.140281 | 0.07847209 | 0.07847209
89.72567 | 8.6066 | 5.447507 | 5.301175 | 3.159093 | 0.07316598 | 0.07316598
89.73567 | 8.6081 | 5.438737 | 5.302979 | 3.169363 | 0.06787883 | 0.06787883
89.74566 | 8.6144 | 5.430017 | 5.304783 | 3.184383 | 0.06261701 | 0.06261701
89.75566 | 8.6065 | 5.42133 | 5.306595 | 3.18517 | 0.05736751 | 0.05736751
89.76566 | 8.6305 | 5.412684 | 5.308411 | 3.217816 | 0.05213677 | 0.05213677
89.77566 | 8.6047 | 5.404079 | 5.310231 | 3.200621 | 0.04692449 | 0.04692449
89.78566 | 8.6185 | 5.395515 | 5.312054 | 3.222985 | 0.04173068 | 0.04173068
89.79565 | 8.6279 | 5.387001 | 5.313877 | 3.240899 | 0.03656181 | 0.03656181
89.80565 | 8.6281 | 5.378518 | 5.315709 | 3.249582 | 0.03140465 | 0.03140465
89.81565 | 8.6401 | 5.370075 | 5.317544 | 3.270025 | 0.02626568 | 0.02626568
89.82565 | 8.6489 | 5.361672 | 5.319383 | 3.287228 | 0.02114467 | 0.02114467
89.83565 | 8.6349 | 5.353309 | 5.321226 | 3.281591 | 0.0160416 | 0.0160416
89.84565 | 8.6502 | 5.344986 | 5.323073 | 3.305214 | 0.01095638 | 0.01095638
89.85564 | 8.6532 | 5.33671 | 5.324919 | 3.31649 | 0.005895206 | 0.005895206
89.86564 | 8.6631 | 5.328465 | 5.326774 | 3.334635 | 0.0008453918 | 0.0008453918
89.87564 | 8.673 | 5.320259 | 5.328632 | 3.352741 | 0 | 0
89.88564 | 8.6787 | 5.312091 | 5.330495 | 3.366609 | 0 | 0
89.89564 | 8.6879 | 5.303963 | 5.332361 | 3.383937 | 0 | 0
89.90564 | 8.7064 | 5.295872 | 5.334231 | 3.410528 | 0 | 0
89.91563 | 8.7007 | 5.287829 | 5.336101 | 3.412871 | 0 | 0
89.92563 | 8.7292 | 5.279815 | 5.337979 | 3.449385 | 0 | 0
89.93563 | 8.7383 | 5.271839 | 5.339861 | 3.466461 | 0 | 0
89.94563 | 8.7636 | 5.2639 | 5.341747 | 3.4997 | 0 | 0
89.95563 | 8.7648 | 5.255999 | 5.343636 | 3.508801 | 0 | 0
89.96563 | 8.7863 | 5.248135 | 5.34553 | 3.538165 | 0 | 0
89.97562 | 8.8082 | 5.240316 | 5.347423 | 3.567884 | 0 | 0
89.98562 | 8.8291 | 5.232526 | 5.349324 | 3.596574 | 0 | 0
89.99562 | 8.841 | 5.224773 | 5.35123 | 3.616227 | 0 | 0