## Summary
Parameter | W2C P-3m1 | W2C Pbcn
Sample | 100WxC-1hr-835C-HP_Cu_powder.dat | 100WxC-1hr-835C-HP_Cu_powder.dat
Method | GSAS-II | GSAS-II
Phase name | W2C P-3m1 | W2C Pbcn
COD / MP ID | mp-1008625 | mp-2034
Formula | W2C | W2C
Space group | P-3m1 | Pbcn
Space group # | 164 | 60
Crystal system | trigonal | orthorhombic
a (Å) | 3.01632 | 4.68159
b (Å) | 3.01632 | 5.3584
c (Å) | 5.13898 | 6.08145
α (°) | 90 | 90
β (°) | 90 | 90
γ (°) | 120 | 90
Weight fraction (%) | 46.4 | 53.6
Weight fraction ± (%) | 0.8 | 0.8
Crystallite size (nm) | 1000 | 1000
Scale factor | 0.84374 | 0.07266
U (Caglioti) | 0.32102 | 0.32102
V (Caglioti) | -0.02 | -0.02
W (Caglioti) | -1.29476 | -1.29476
X (Lorentzian) | 0.39555 | 0.39555
Y (Lorentzian) | 2.06204 | 2.06204
η at strongest | 1 | 1
FWHM (°) | 2.3383 | 2.3383
N reflections | 12 | 10
Seeded by | gsas2 | gsas2
Zero shift (°) | 0.98518 | 0.98518
Rwp (%) | 21.5 | 21.5
Rp (%) | 13.89 | 13.89
χ² | 1271.16 | 1271.16
GoF | 35.653 | 35.653

## Plot Data
2theta | Y_obs | Y_calc | Background | Residual | W2C P-3m1 | W2C Pbcn | W2C P-3m1 peak 2θ | W2C P-3m1 [hkl] | W2C Pbcn peak 2θ | W2C Pbcn [hkl]
10.00929 | 46.5303 | 50.20472 | 50.39955 | -3.674423 | 0 | 0 | 34.3 | [100] | 33.417 | [020]
10.01929 | 46.4988 | 50.19374 | 50.38646 | -3.694935 | 0 | 0 | 34.889 | [002] | 38.424 | [200]
10.02929 | 46.5823 | 50.18275 | 50.37337 | -3.600446 | 0 | 0 | 38.633 | [101] | 51.822 | [220]
10.03928 | 46.532 | 50.17177 | 50.36029 | -3.639768 | 0 | 0 | 49.732 | [102] | 60.881 | [004]
10.04928 | 46.5446 | 50.16078 | 50.3472 | -3.616177 | 0 | 0 | 61.426 | [210] | 70.2 | [040]
10.05928 | 46.5198 | 50.14978 | 50.33412 | -3.629985 | 0 | 0 | 65.059 | [103] | 71.258 | [024]
10.06928 | 46.5406 | 50.13879 | 50.32104 | -3.598192 | 0 | 0 | 72.279 | [200] | 74.332 | [204]
10.07928 | 46.5823 | 50.1278 | 50.30795 | -3.545497 | 0 | 0 | 72.629 | [212] | 82.316 | [400]
10.08928 | 46.5985 | 50.1168 | 50.29487 | -3.518302 | 0 | 0 | 73.677 | [004] | 82.983 | [240]
10.09927 | 46.6219 | 50.10582 | 50.28181 | -3.483916 | 0 | 0 | 74.963 | [201] | 83.988 | [224]
10.10927 | 46.5487 | 50.09482 | 50.26874 | -3.546118 | 0 | 0 | 82.84 | [202]
10.11927 | 46.5923 | 50.08382 | 50.25566 | -3.49152 | 0 | 0 | 83.849 | [104]
10.12927 | 46.546 | 50.07282 | 50.24259 | -3.526819 | 0 | 0
10.13927 | 46.5718 | 50.06182 | 50.22952 | -3.490018 | 0 | 0
10.14927 | 46.605 | 50.05082 | 50.21645 | -3.445816 | 0 | 0
10.15926 | 46.6251 | 50.03982 | 50.2034 | -3.414724 | 0 | 0
10.16926 | 46.5623 | 50.02882 | 50.19034 | -3.466519 | 0 | 0
10.17926 | 46.5908 | 50.01781 | 50.17728 | -3.427014 | 0 | 0
10.18926 | 46.5624 | 50.00681 | 50.16422 | -3.444407 | 0 | 0
10.19926 | 46.6024 | 49.9958 | 50.15116 | -3.393399 | 0 | 0
10.20926 | 46.6146 | 49.98479 | 50.13811 | -3.37019 | 0 | 0
10.21925 | 46.6213 | 49.97379 | 50.12507 | -3.352491 | 0 | 0
10.22925 | 46.5825 | 49.96278 | 50.11201 | -3.38028 | 0 | 0
10.23925 | 46.5666 | 49.95177 | 50.09897 | -3.385167 | 0 | 0
10.24925 | 46.5566 | 49.94075 | 50.08592 | -3.384154 | 0 | 0
10.25925 | 46.5318 | 49.92974 | 50.07287 | -3.397939 | 0 | 0
10.26925 | 46.5634 | 49.91872 | 50.05983 | -3.355324 | 0 | 0
10.27924 | 46.5846 | 49.90772 | 50.0468 | -3.323118 | 0 | 0
10.28924 | 46.5336 | 49.8967 | 50.03376 | -3.3631 | 0 | 0
10.29924 | 46.5205 | 49.88568 | 50.02072 | -3.365181 | 0 | 0
10.30924 | 46.5213 | 49.87466 | 50.00769 | -3.353361 | 0 | 0
10.31924 | 46.4945 | 49.86364 | 49.99466 | -3.36914 | 0 | 0
10.32924 | 46.5643 | 49.85262 | 49.98163 | -3.288318 | 0 | 0
10.33923 | 46.5251 | 49.84161 | 49.96861 | -3.316505 | 0 | 0
10.34923 | 46.5114 | 49.83058 | 49.95558 | -3.319181 | 0 | 0
10.35923 | 46.4658 | 49.81956 | 49.94256 | -3.353755 | 0 | 0
10.36923 | 46.4815 | 49.80853 | 49.92953 | -3.327029 | 0 | 0
10.37923 | 46.4537 | 49.7975 | 49.91651 | -3.343801 | 0 | 0
10.38922 | 46.471 | 49.78648 | 49.90351 | -3.315483 | 0 | 0
10.39922 | 46.4845 | 49.77545 | 49.89049 | -3.290954 | 0 | 0
10.40922 | 46.5017 | 49.76442 | 49.87747 | -3.262723 | 0 | 0
10.41922 | 46.4528 | 49.75339 | 49.86446 | -3.300591 | 0 | 0
10.42922 | 46.4867 | 49.74236 | 49.85145 | -3.255658 | 0 | 0
10.43922 | 46.4397 | 49.73132 | 49.83844 | -3.291624 | 0 | 0
10.44921 | 46.5265 | 49.7203 | 49.82545 | -3.193799 | 0 | 0
10.45921 | 46.4696 | 49.70926 | 49.81244 | -3.239663 | 0 | 0
10.46921 | 46.5106 | 49.69823 | 49.79944 | -3.187626 | 0 | 0
10.47921 | 46.4553 | 49.68719 | 49.78644 | -3.231887 | 0 | 0
10.48921 | 46.4772 | 49.67615 | 49.77344 | -3.198948 | 0 | 0
10.49921 | 46.4675 | 49.66511 | 49.76044 | -3.197608 | 0 | 0
10.5092 | 46.4806 | 49.65408 | 49.74746 | -3.173477 | 0 | 0
10.5192 | 46.4897 | 49.64303 | 49.73446 | -3.153334 | 0 | 0
10.5292 | 46.506 | 49.63199 | 49.72147 | -3.125991 | 0 | 0
10.5392 | 46.5118 | 49.62095 | 49.70848 | -3.109146 | 0 | 0
10.5492 | 46.5255 | 49.6099 | 49.69549 | -3.0844 | 0 | 0
10.5592 | 46.512 | 49.59885 | 49.68251 | -3.086854 | 0 | 0
10.56919 | 46.5738 | 49.58782 | 49.66954 | -3.014017 | 0 | 0
10.57919 | 46.5248 | 49.57677 | 49.65656 | -3.051968 | 0 | 0
10.58919 | 46.5344 | 49.56572 | 49.64358 | -3.031318 | 0 | 0
10.59919 | 46.5376 | 49.55467 | 49.6306 | -3.017067 | 0 | 0
10.60919 | 46.5281 | 49.54361 | 49.61763 | -3.015515 | 0 | 0
10.61919 | 46.5492 | 49.53256 | 49.60465 | -2.983362 | 0 | 0
10.62918 | 46.5484 | 49.52152 | 49.59169 | -2.973119 | 0 | 0
10.63918 | 46.5455 | 49.51046 | 49.57872 | -2.964964 | 0 | 0
10.64918 | 46.564 | 49.49941 | 49.56576 | -2.935408 | 0 | 0
10.65918 | 46.5665 | 49.48835 | 49.55279 | -2.92185 | 0 | 0
10.66918 | 46.566 | 49.47729 | 49.53983 | -2.911292 | 0 | 0
10.67918 | 46.5687 | 49.46623 | 49.52687 | -2.897533 | 0 | 0
10.68917 | 46.606 | 49.45518 | 49.51392 | -2.849184 | 0 | 0
10.69917 | 46.5737 | 49.44412 | 49.50096 | -2.870423 | 0 | 0
10.70917 | 46.5724 | 49.43306 | 49.48801 | -2.86066 | 0 | 0
10.71917 | 46.5541 | 49.422 | 49.47505 | -2.867897 | 0 | 0
10.72917 | 46.5738 | 49.41093 | 49.4621 | -2.837133 | 0 | 0
10.73916 | 46.5589 | 49.39988 | 49.44916 | -2.840979 | 0 | 0
10.74916 | 46.5571 | 49.38881 | 49.43622 | -2.831712 | 0 | 0
10.75916 | 46.5632 | 49.37774 | 49.42327 | -2.814545 | 0 | 0
10.76916 | 46.5614 | 49.36668 | 49.41033 | -2.805277 | 0 | 0
10.77916 | 46.5575 | 49.35561 | 49.39738 | -2.798107 | 0 | 0
10.78916 | 46.5675 | 49.34454 | 49.38444 | -2.777037 | 0 | 0
10.79915 | 46.5698 | 49.33348 | 49.37152 | -2.763677 | 0 | 0
10.80915 | 46.5836 | 49.3224 | 49.35858 | -2.738804 | 0 | 0
10.81915 | 46.5674 | 49.31133 | 49.34565 | -2.743931 | 0 | 0
10.82915 | 46.5596 | 49.30026 | 49.33272 | -2.740657 | 0 | 0
10.83915 | 46.5612 | 49.28918 | 49.31979 | -2.727982 | 0 | 0
10.84915 | 46.5534 | 49.27811 | 49.30686 | -2.724705 | 0 | 0
10.85914 | 46.5574 | 49.26704 | 49.29395 | -2.709639 | 0 | 0
10.86914 | 46.5571 | 49.25596 | 49.28102 | -2.698861 | 0 | 0
10.87914 | 46.5689 | 49.24488 | 49.2681 | -2.675982 | 0 | 0
10.88914 | 46.5705 | 49.2338 | 49.25518 | -2.663301 | 0 | 0
10.89914 | 46.5696 | 49.22272 | 49.24226 | -2.65312 | 0 | 0
10.90914 | 46.5574 | 49.21164 | 49.22935 | -2.654238 | 0 | 0
10.91913 | 46.5771 | 49.20057 | 49.21644 | -2.623466 | 0 | 0
10.92913 | 46.6007 | 49.18948 | 49.20353 | -2.588782 | 0 | 0
10.93913 | 46.581 | 49.1784 | 49.19062 | -2.597397 | 0 | 0
10.94913 | 46.5821 | 49.16731 | 49.17771 | -2.585211 | 0 | 0
10.95913 | 46.5673 | 49.15622 | 49.16481 | -2.588924 | 0 | 0
10.96913 | 46.5694 | 49.14514 | 49.1519 | -2.575736 | 0 | 0
10.97912 | 46.5858 | 49.13406 | 49.13901 | -2.548258 | 0 | 0
10.98912 | 46.5921 | 49.12297 | 49.12611 | -2.530868 | 0 | 0
10.99912 | 46.5797 | 49.11188 | 49.11321 | -2.532177 | 0 | 0
11.00912 | 46.5897 | 49.10079 | 49.10032 | -2.511085 | 0.0002170779 | 0.0002503814
11.01912 | 46.5662 | 49.08969 | 49.08742 | -2.523493 | 0.001053829 | 0.001215482
11.02912 | 46.5654 | 49.0786 | 49.07453 | -2.513199 | 0.001889243 | 0.002179006
11.03911 | 46.6012 | 49.06752 | 49.06165 | -2.466315 | 0.002722373 | 0.00313986
11.04911 | 46.586 | 49.05642 | 49.04876 | -2.47042 | 0.003555113 | 0.004100229
11.05911 | 46.592 | 49.04532 | 49.03588 | -2.453323 | 0.004386521 | 0.005059025
11.06911 | 46.5769 | 49.03423 | 49.02299 | -2.457326 | 0.005216602 | 0.006016255
11.07911 | 46.542 | 49.02313 | 49.01011 | -2.481127 | 0.006045351 | 0.006971912
11.08911 | 46.5425 | 49.01203 | 48.99723 | -2.469528 | 0.006872767 | 0.007925995
11.0991 | 46.5473 | 49.00094 | 48.98436 | -2.453638 | 0.007697923 | 0.008877433
11.1091 | 46.5535 | 48.98984 | 48.97149 | -2.436337 | 0.008522688 | 0.009828386
11.1191 | 46.5565 | 48.97874 | 48.95861 | -2.422235 | 0.009346124 | 0.01077777
11.1291 | 46.55 | 48.96763 | 48.94574 | -2.417632 | 0.01016824 | 0.01172559
11.1391 | 46.5331 | 48.95653 | 48.93287 | -2.423428 | 0.01098903 | 0.01267184
11.14909 | 46.539 | 48.94543 | 48.92001 | -2.406434 | 0.01180757 | 0.01361547
11.15909 | 46.5442 | 48.93433 | 48.90714 | -2.390128 | 0.01262572 | 0.0145586
11.16909 | 46.5375 | 48.92322 | 48.89428 | -2.385721 | 0.01344256 | 0.01550018
11.17909 | 46.5396 | 48.91211 | 48.88142 | -2.372513 | 0.01425807 | 0.01644019
11.18909 | 46.5278 | 48.901 | 48.86855 | -2.373205 | 0.01507227 | 0.01737865
11.19909 | 46.5063 | 48.8899 | 48.85569 | -2.383595 | 0.01588515 | 0.01831555
11.20908 | 46.5223 | 48.8788 | 48.84285 | -2.356496 | 0.0166958 | 0.01924984
11.21908 | 46.537 | 48.86768 | 48.82999 | -2.330684 | 0.01750606 | 0.02018363
11.22908 | 46.51 | 48.85657 | 48.81714 | -2.346572 | 0.01831501 | 0.02111587
11.23908 | 46.5262 | 48.84546 | 48.80429 | -2.319259 | 0.01912264 | 0.02204656
11.24908 | 46.5273 | 48.83434 | 48.79144 | -2.307045 | 0.01992897 | 0.0229757
11.25908 | 46.5297 | 48.82323 | 48.77859 | -2.29353 | 0.02073399 | 0.0239033
11.26907 | 46.5329 | 48.81212 | 48.76576 | -2.279225 | 0.0215368 | 0.02482829
11.27907 | 46.5487 | 48.80101 | 48.75292 | -2.252308 | 0.02233921 | 0.02575279
11.28907 | 46.5476 | 48.78989 | 48.74007 | -2.24229 | 0.02314032 | 0.02667575
11.29907 | 46.5402 | 48.77877 | 48.72723 | -2.238572 | 0.02394013 | 0.02759716
11.30907 | 46.5274 | 48.76765 | 48.7144 | -2.240252 | 0.02473864 | 0.02851703
11.31907 | 46.5476 | 48.75653 | 48.70156 | -2.208932 | 0.02553585 | 0.02943536
11.32906 | 46.5315 | 48.74542 | 48.68874 | -2.213921 | 0.02633086 | 0.0303511
11.33906 | 46.5421 | 48.7343 | 48.67591 | -2.192199 | 0.02712547 | 0.03126635
11.34906 | 46.5603 | 48.72318 | 48.66308 | -2.162876 | 0.02791879 | 0.03218006
11.35906 | 46.5638 | 48.71205 | 48.65025 | -2.148252 | 0.02871081 | 0.03309224
11.36906 | 46.5574 | 48.70093 | 48.63742 | -2.143527 | 0.02950155 | 0.03400289
11.37906 | 46.5712 | 48.6898 | 48.6246 | -2.118601 | 0.03029099 | 0.03491199
11.38905 | 46.5658 | 48.67869 | 48.61179 | -2.112886 | 0.03107825 | 0.03581854
11.39905 | 46.5851 | 48.66756 | 48.59897 | -2.082458 | 0.03186511 | 0.03672458
11.40905 | 46.5748 | 48.65643 | 48.58615 | -2.08163 | 0.03265069 | 0.03762909
11.41905 | 46.5797 | 48.6453 | 48.57333 | -2.065601 | 0.03343498 | 0.03853208
11.42905 | 46.5636 | 48.63417 | 48.56052 | -2.070571 | 0.03421799 | 0.03943354
11.43905 | 46.5507 | 48.62304 | 48.54771 | -2.07234 | 0.03499971 | 0.04033347
11.44904 | 46.5708 | 48.61192 | 48.53491 | -2.041119 | 0.03577927 | 0.04123086
11.45904 | 46.5799 | 48.60079 | 48.5221 | -2.020886 | 0.03655844 | 0.04212775
11.46904 | 46.5782 | 48.58965 | 48.50929 | -2.011453 | 0.03733632 | 0.04302311
11.47904 | 46.5774 | 48.57852 | 48.49649 | -2.001118 | 0.03811293 | 0.04391695
11.48904 | 46.5785 | 48.56738 | 48.48369 | -1.988883 | 0.03888826 | 0.04480926
11.49904 | 46.5691 | 48.55625 | 48.47088 | -1.987147 | 0.03966231 | 0.04570007
11.50903 | 46.5894 | 48.54512 | 48.4581 | -1.955721 | 0.04043422 | 0.04658834
11.51903 | 46.5994 | 48.53398 | 48.4453 | -1.934583 | 0.04120573 | 0.04747611
11.52903 | 46.5892 | 48.52284 | 48.43251 | -1.933644 | 0.04197597 | 0.04836237
11.53903 | 46.5815 | 48.5117 | 48.41971 | -1.930205 | 0.04274494 | 0.0492471
11.54903 | 46.5628 | 48.50056 | 48.40692 | -1.937764 | 0.04351264 | 0.05013032
11.55902 | 46.5649 | 48.48943 | 48.39414 | -1.924534 | 0.0442782 | 0.05101104
11.56902 | 46.5792 | 48.47829 | 48.38136 | -1.899092 | 0.04504337 | 0.05189125
11.57902 | 46.5857 | 48.46715 | 48.36857 | -1.881449 | 0.04580728 | 0.05276994
11.58902 | 46.5844 | 48.45601 | 48.35579 | -1.871605 | 0.04656993 | 0.05364713
11.59902 | 46.5718 | 48.44486 | 48.34301 | -1.873061 | 0.04733131 | 0.05452281
11.60902 | 46.5787 | 48.43372 | 48.33023 | -1.855015 | 0.04809143 | 0.05539699
11.61901 | 46.5653 | 48.42258 | 48.31746 | -1.85728 | 0.04884943 | 0.05626866
11.62901 | 46.5964 | 48.41143 | 48.30469 | -1.815033 | 0.04960703 | 0.05713984
11.63901 | 46.5896 | 48.40029 | 48.29191 | -1.810685 | 0.05036339 | 0.05800951
11.64901 | 46.5856 | 48.38914 | 48.27914 | -1.803536 | 0.05111849 | 0.05887768
11.65901 | 46.5701 | 48.37799 | 48.26637 | -1.807887 | 0.05187233 | 0.05974434
11.66901 | 46.571 | 48.36684 | 48.2536 | -1.795836 | 0.05262493 | 0.06060951
11.679 | 46.5801 | 48.3557 | 48.24085 | -1.775596 | 0.05337541 | 0.0614722
11.689 | 46.5664 | 48.34454 | 48.22808 | -1.778144 | 0.05412551 | 0.06233438
11.699 | 46.5598 | 48.33339 | 48.21532 | -1.773591 | 0.05487436 | 0.06319507
11.709 | 46.5653 | 48.32224 | 48.20256 | -1.756938 | 0.05562196 | 0.06405426
11.719 | 46.5672 | 48.31108 | 48.1898 | -1.743883 | 0.05636831 | 0.06491196
11.729 | 46.5656 | 48.29993 | 48.17705 | -1.734328 | 0.05711343 | 0.06576816
11.73899 | 46.5678 | 48.28878 | 48.1643 | -1.720983 | 0.05785645 | 0.06662191
11.74899 | 46.5901 | 48.27763 | 48.15155 | -1.687526 | 0.05859908 | 0.06747513
11.75899 | 46.5656 | 48.26647 | 48.1388 | -1.700869 | 0.05934047 | 0.06832688
11.76899 | 46.5654 | 48.25531 | 48.12605 | -1.68991 | 0.06008063 | 0.06917714
11.77899 | 46.5379 | 48.24415 | 48.11331 | -1.706251 | 0.06081955 | 0.07002592
11.78899 | 46.5365 | 48.23299 | 48.10056 | -1.696491 | 0.06155723 | 0.0708732
11.79898 | 46.5417 | 48.22184 | 48.08868 | -1.680141 | 0.06189835 | 0.07126386
11.80898 | 46.55 | 48.21068 | 48.07742 | -1.660679 | 0.06194404 | 0.07131437
11.81898 | 46.5549 | 48.19952 | 48.06616 | -1.644617 | 0.0619898 | 0.07136494
11.82898 | 46.5259 | 48.18835 | 48.0549 | -1.662454 | 0.06203562 | 0.07141557
11.83898 | 46.5212 | 48.17719 | 48.04364 | -1.65599 | 0.06208152 | 0.07146626
11.84898 | 46.5234 | 48.16602 | 48.03238 | -1.642625 | 0.06212747 | 0.071517
11.85897 | 46.5315 | 48.15487 | 48.02113 | -1.62337 | 0.06217345 | 0.07156775
11.86897 | 46.5377 | 48.1437 | 48.00987 | -1.606004 | 0.06221953 | 0.07161862
11.87897 | 46.5351 | 48.13254 | 47.9986 | -1.597437 | 0.06226568 | 0.07166953
11.88897 | 46.5106 | 48.12137 | 47.98734 | -1.610769 | 0.0623119 | 0.07172051
11.89897 | 46.4855 | 48.1102 | 47.97607 | -1.6247 | 0.06235818 | 0.07177155
11.90897 | 46.4874 | 48.09903 | 47.9648 | -1.611631 | 0.06240453 | 0.07182265
11.91896 | 46.4937 | 48.08787 | 47.95355 | -1.594172 | 0.0624509 | 0.07187376
11.92896 | 46.5118 | 48.0767 | 47.94228 | -1.564901 | 0.06249738 | 0.07192497
11.93896 | 46.4956 | 48.06553 | 47.93101 | -1.569929 | 0.06254393 | 0.07197625
11.94896 | 46.5065 | 48.05436 | 47.91974 | -1.547856 | 0.06259055 | 0.07202758
11.95896 | 46.4969 | 48.04318 | 47.90847 | -1.546283 | 0.06263723 | 0.07207898
11.96895 | 46.4847 | 48.03202 | 47.89721 | -1.54732 | 0.06268394 | 0.07213038
11.97895 | 46.4913 | 48.02085 | 47.88593 | -1.529545 | 0.06273076 | 0.07218189
11.98895 | 46.4854 | 48.00967 | 47.87466 | -1.52427 | 0.06277764 | 0.07223347
11.99895 | 46.4919 | 47.99849 | 47.86338 | -1.506594 | 0.0628246 | 0.0722851
12.00895 | 46.4828 | 47.98732 | 47.85211 | -1.504517 | 0.06287162 | 0.07233679
12.01895 | 46.4927 | 47.97614 | 47.84083 | -1.483439 | 0.06291871 | 0.07238855
12.02894 | 46.4715 | 47.96497 | 47.82957 | -1.493471 | 0.06296583 | 0.07244031
12.03894 | 46.4728 | 47.95379 | 47.81829 | -1.480992 | 0.06301305 | 0.07249218
12.04894 | 46.4668 | 47.94261 | 47.80701 | -1.475812 | 0.06306035 | 0.07254412
12.05894 | 46.4568 | 47.93143 | 47.79573 | -1.474631 | 0.06310772 | 0.07259612
12.06894 | 46.4567 | 47.92025 | 47.78445 | -1.46355 | 0.06315516 | 0.07264817
12.07894 | 46.4657 | 47.90907 | 47.77316 | -1.443368 | 0.06320267 | 0.07270029
12.08893 | 46.4815 | 47.8979 | 47.76189 | -1.416396 | 0.0632502 | 0.07275241
12.09893 | 46.4685 | 47.88671 | 47.75061 | -1.418212 | 0.06329785 | 0.07280465
12.10893 | 46.4771 | 47.87553 | 47.73933 | -1.398428 | 0.06334556 | 0.07285695
12.11893 | 46.4533 | 47.86434 | 47.72804 | -1.411042 | 0.06339336 | 0.07290931
12.12893 | 46.4582 | 47.85316 | 47.71675 | -1.394957 | 0.06344121 | 0.07296174
12.13893 | 46.4413 | 47.84197 | 47.70547 | -1.40067 | 0.06348915 | 0.07301422
12.14892 | 46.4416 | 47.83079 | 47.69419 | -1.389194 | 0.0635371 | 0.0730667
12.15892 | 46.4473 | 47.81961 | 47.6829 | -1.372306 | 0.06358517 | 0.07311931
12.16892 | 46.4589 | 47.80842 | 47.67161 | -1.349517 | 0.06363332 | 0.07317198
12.17892 | 46.4556 | 47.79723 | 47.66032 | -1.341628 | 0.06368153 | 0.07322471
12.18892 | 46.4414 | 47.78604 | 47.64903 | -1.344637 | 0.06372983 | 0.0732775
12.19892 | 46.4423 | 47.77485 | 47.63774 | -1.332547 | 0.06377819 | 0.07333036
12.20891 | 46.462 | 47.76367 | 47.62646 | -1.301666 | 0.06382658 | 0.07338321
12.21891 | 46.4557 | 47.75247 | 47.61516 | -1.296774 | 0.06387509 | 0.07343619
12.22891 | 46.4511 | 47.74128 | 47.60387 | -1.290181 | 0.06392366 | 0.07348923
12.23891 | 46.4541 | 47.73009 | 47.59257 | -1.275987 | 0.06397232 | 0.07354234
12.24891 | 46.4613 | 47.71889 | 47.58128 | -1.257593 | 0.06402105 | 0.0735955
12.25891 | 46.4646 | 47.7077 | 47.56998 | -1.243098 | 0.06406985 | 0.07364873
12.2689 | 46.4564 | 47.69651 | 47.55869 | -1.240113 | 0.06411869 | 0.07370197
12.2789 | 46.4595 | 47.68532 | 47.54739 | -1.225817 | 0.06416764 | 0.07375531
12.2889 | 46.4587 | 47.67412 | 47.53609 | -1.215419 | 0.06421667 | 0.07380873
12.2989 | 46.4623 | 47.66292 | 47.52479 | -1.200622 | 0.06426576 | 0.07386221
12.3089 | 46.4758 | 47.65172 | 47.51349 | -1.175923 | 0.06431494 | 0.07391576
12.31889 | 46.4782 | 47.64053 | 47.5022 | -1.162335 | 0.06436415 | 0.07396931
12.32889 | 46.4919 | 47.62934 | 47.4909 | -1.137435 | 0.06441348 | 0.07402298
12.33889 | 46.4891 | 47.61813 | 47.47959 | -1.129034 | 0.06446288 | 0.07407671
12.34889 | 46.4825 | 47.60693 | 47.46829 | -1.124433 | 0.06451237 | 0.0741305
12.35889 | 46.4918 | 47.59573 | 47.45699 | -1.103931 | 0.06456191 | 0.07418436
12.36889 | 46.4806 | 47.58453 | 47.44568 | -1.103929 | 0.06461155 | 0.07423828
12.37888 | 46.473 | 47.57334 | 47.43438 | -1.100337 | 0.06466121 | 0.07429222
12.38888 | 46.4982 | 47.56213 | 47.42308 | -1.063933 | 0.064711 | 0.07434627
12.39888 | 46.5067 | 47.55093 | 47.41177 | -1.044228 | 0.06476086 | 0.07440038
12.40888 | 46.4982 | 47.53972 | 47.40046 | -1.041523 | 0.06481081 | 0.07445456
12.41888 | 46.5004 | 47.52852 | 47.38915 | -1.028117 | 0.06486083 | 0.07450881
12.42888 | 46.4909 | 47.51731 | 47.37784 | -1.02641 | 0.06491093 | 0.07456311
12.43887 | 46.4993 | 47.50611 | 47.36654 | -1.006814 | 0.06496106 | 0.07461743
12.44887 | 46.5002 | 47.49491 | 47.35522 | -0.9947063 | 0.06501132 | 0.07467187
12.45887 | 46.4851 | 47.4837 | 47.34391 | -0.9985978 | 0.06506165 | 0.07472637
12.46887 | 46.4711 | 47.47249 | 47.3326 | -1.001389 | 0.06511207 | 0.07478094
12.47887 | 46.492 | 47.46128 | 47.32128 | -0.9692787 | 0.06516257 | 0.07483557
12.48887 | 46.4911 | 47.45007 | 47.30996 | -0.9589682 | 0.06521315 | 0.07489026
12.49886 | 46.4889 | 47.43887 | 47.29866 | -0.9499683 | 0.06526374 | 0.07494497
12.50886 | 46.4763 | 47.42766 | 47.28734 | -0.9513565 | 0.06531448 | 0.07499979
12.51886 | 46.4795 | 47.41644 | 47.27602 | -0.936944 | 0.0653653 | 0.07505469
12.52886 | 46.4742 | 47.40523 | 47.26471 | -0.931031 | 0.0654162 | 0.07510965
12.53886 | 46.4503 | 47.39402 | 47.25339 | -0.9437173 | 0.06546718 | 0.07516467
12.54886 | 46.4729 | 47.3828 | 47.24206 | -0.909903 | 0.06551824 | 0.07521976
12.55885 | 46.4742 | 47.3716 | 47.23076 | -0.8973992 | 0.06556934 | 0.07527486
12.56885 | 46.4697 | 47.36038 | 47.21943 | -0.8906836 | 0.06562057 | 0.07533008
12.57885 | 46.4602 | 47.34917 | 47.20811 | -0.8889674 | 0.06567188 | 0.07538537
12.58885 | 46.475 | 47.33795 | 47.19679 | -0.8629506 | 0.06572327 | 0.07544072
12.59885 | 46.457 | 47.32673 | 47.18546 | -0.8697331 | 0.06577475 | 0.07549614
12.60885 | 46.459 | 47.31552 | 47.17414 | -0.856515 | 0.0658263 | 0.07555163
12.61884 | 46.4552 | 47.30431 | 47.16282 | -0.8491075 | 0.0658779 | 0.07560712
12.62884 | 46.4636 | 47.29309 | 47.1515 | -0.8294882 | 0.06592962 | 0.07566274
12.63884 | 46.4878 | 47.28187 | 47.14017 | -0.7940683 | 0.06598143 | 0.07571843
12.64884 | 46.4744 | 47.27065 | 47.12884 | -0.7962478 | 0.06603333 | 0.07577418
12.65884 | 46.4535 | 47.25943 | 47.11751 | -0.8059266 | 0.06608532 | 0.07582999
12.66884 | 46.4733 | 47.2482 | 47.10618 | -0.7749049 | 0.06613738 | 0.07588588
12.67883 | 46.4721 | 47.23699 | 47.09486 | -0.7648938 | 0.06618949 | 0.07594178
12.68883 | 46.4678 | 47.22577 | 47.08353 | -0.7579708 | 0.06624173 | 0.07599781
12.69883 | 46.4636 | 47.21455 | 47.0722 | -0.7509472 | 0.06629405 | 0.0760539
12.70883 | 46.4939 | 47.20332 | 47.06087 | -0.7094231 | 0.06634646 | 0.07611005
12.71883 | 46.4966 | 47.1921 | 47.04953 | -0.6954983 | 0.06639896 | 0.07616627
12.72882 | 46.4919 | 47.18088 | 47.03821 | -0.6889842 | 0.0664515 | 0.07622251
12.73882 | 46.4833 | 47.16966 | 47.02688 | -0.6863583 | 0.06650417 | 0.07627887
12.74882 | 46.495 | 47.15843 | 47.01554 | -0.6634318 | 0.06655694 | 0.0763353
12.75882 | 46.4964 | 47.1472 | 47.0042 | -0.6508047 | 0.0666098 | 0.0763918
12.76882 | 46.4881 | 47.13598 | 46.99287 | -0.647877 | 0.06666273 | 0.07644836
12.77882 | 46.496 | 47.12475 | 46.98153 | -0.6287487 | 0.06671576 | 0.07650499
12.78881 | 46.4949 | 47.11353 | 46.9702 | -0.6186311 | 0.06676883 | 0.07656163
12.79881 | 46.4934 | 47.1023 | 46.95886 | -0.6089017 | 0.06682204 | 0.0766184
12.80881 | 46.4938 | 47.09107 | 46.94752 | -0.5972717 | 0.06687534 | 0.07667524
12.81881 | 46.5028 | 47.07984 | 46.93618 | -0.5770411 | 0.06692873 | 0.07673215
12.82881 | 46.4957 | 47.06861 | 46.92484 | -0.57291 | 0.06698222 | 0.07678913
12.83881 | 46.4903 | 47.05738 | 46.9135 | -0.5670783 | 0.06703579 | 0.07684617
12.8488 | 46.4955 | 47.04616 | 46.90216 | -0.5506573 | 0.06708939 | 0.07690323
12.8588 | 46.4805 | 47.03492 | 46.89082 | -0.5544244 | 0.06714315 | 0.07696041
12.8688 | 46.4832 | 47.02369 | 46.87948 | -0.540491 | 0.06719699 | 0.07701766
12.8788 | 46.4761 | 47.01246 | 46.86813 | -0.5363571 | 0.06725095 | 0.07707499
12.8888 | 46.4822 | 47.00122 | 46.85679 | -0.5190226 | 0.06730498 | 0.07713239
12.8988 | 46.4775 | 46.98999 | 46.84544 | -0.5124875 | 0.06735911 | 0.07718985
12.90879 | 46.4634 | 46.97876 | 46.8341 | -0.5153631 | 0.06741328 | 0.07724732
12.91879 | 46.4651 | 46.96753 | 46.82275 | -0.502427 | 0.06746759 | 0.07730492
12.92879 | 46.4575 | 46.95629 | 46.81141 | -0.4987903 | 0.06752201 | 0.07736259
12.93879 | 46.4452 | 46.94505 | 46.80006 | -0.499853 | 0.06757651 | 0.07742033
12.94879 | 46.4476 | 46.93382 | 46.78871 | -0.4862152 | 0.06763112 | 0.07747815
12.95879 | 46.4578 | 46.92258 | 46.77736 | -0.4647769 | 0.06768582 | 0.07753604
12.96878 | 46.4172 | 46.91135 | 46.76601 | -0.4941493 | 0.06774055 | 0.07759393
12.97878 | 46.4355 | 46.90011 | 46.75466 | -0.4646099 | 0.06779545 | 0.07765195
12.98878 | 46.4275 | 46.88887 | 46.74331 | -0.4613699 | 0.06785044 | 0.07771005
12.99878 | 46.4279 | 46.87763 | 46.73196 | -0.4497294 | 0.06790552 | 0.07776821
13.00878 | 46.4395 | 46.86639 | 46.7206 | -0.4268884 | 0.06796071 | 0.07782646
13.01878 | 46.4198 | 46.85515 | 46.70925 | -0.4353469 | 0.06801599 | 0.07788477
13.02877 | 46.4132 | 46.84392 | 46.6979 | -0.4307161 | 0.06807132 | 0.07794309
13.03877 | 46.421 | 46.83267 | 46.68655 | -0.4116735 | 0.0681268 | 0.07800154
13.04877 | 46.4152 | 46.82143 | 46.67519 | -0.4062305 | 0.06818238 | 0.07806007
13.05877 | 46.3954 | 46.81019 | 46.66383 | -0.4147868 | 0.06823806 | 0.07811866
13.06877 | 46.4081 | 46.79894 | 46.65247 | -0.3908427 | 0.06829384 | 0.07817733
13.07877 | 46.4135 | 46.7877 | 46.64111 | -0.3741981 | 0.06834972 | 0.07823607
13.08876 | 46.3836 | 46.77646 | 46.62976 | -0.3928642 | 0.06840565 | 0.07829483
13.09876 | 46.4029 | 46.76522 | 46.6184 | -0.3623186 | 0.06846174 | 0.07835371
13.10876 | 46.3984 | 46.75397 | 46.60704 | -0.3555724 | 0.06851793 | 0.07841266
13.11876 | 46.4047 | 46.74273 | 46.59568 | -0.3380258 | 0.06857421 | 0.07847169
13.12876 | 46.3956 | 46.73148 | 46.58432 | -0.3358786 | 0.06863061 | 0.07853079
13.13875 | 46.3982 | 46.72024 | 46.57297 | -0.3220422 | 0.06868705 | 0.07858991
13.14875 | 46.3692 | 46.70899 | 46.5616 | -0.3397941 | 0.06874365 | 0.07864916
13.15875 | 46.3891 | 46.69775 | 46.55024 | -0.3086454 | 0.06880036 | 0.07870849
13.16875 | 46.3918 | 46.6865 | 46.53887 | -0.2946963 | 0.06885717 | 0.07876788
13.17875 | 46.3865 | 46.67525 | 46.52751 | -0.2887467 | 0.06891409 | 0.07882735
13.18875 | 46.3768 | 46.664 | 46.51614 | -0.2871966 | 0.06897111 | 0.07888688
13.19874 | 46.3795 | 46.65276 | 46.50478 | -0.2732572 | 0.06902818 | 0.07894644
13.20874 | 46.3628 | 46.64151 | 46.49341 | -0.2787062 | 0.06908542 | 0.07900612
13.21874 | 46.3695 | 46.63025 | 46.48205 | -0.2607546 | 0.06914276 | 0.07906589
13.22874 | 46.3723 | 46.619 | 46.47068 | -0.2467026 | 0.06920022 | 0.07912573
13.23874 | 46.3772 | 46.60775 | 46.45931 | -0.2305501 | 0.06925778 | 0.07918564
13.24874 | 46.3547 | 46.5965 | 46.44794 | -0.2417972 | 0.06931545 | 0.07924562
13.25873 | 46.3304 | 46.58525 | 46.43658 | -0.254855 | 0.06937317 | 0.07930562
13.26873 | 46.3443 | 46.574 | 46.4252 | -0.2297011 | 0.06943106 | 0.07936575
13.27873 | 46.3568 | 46.56275 | 46.41383 | -0.2059467 | 0.06948906 | 0.07942595
13.28873 | 46.353 | 46.55149 | 46.40246 | -0.1984919 | 0.06954717 | 0.07948625
13.29873 | 46.3195 | 46.54024 | 46.39108 | -0.2207366 | 0.06960539 | 0.0795466
13.30873 | 46.3322 | 46.52898 | 46.37971 | -0.1967809 | 0.06966373 | 0.07960703
13.31872 | 46.354 | 46.51774 | 46.36835 | -0.1637359 | 0.06972212 | 0.07966748
13.32872 | 46.3209 | 46.50648 | 46.35697 | -0.1855793 | 0.06978067 | 0.07972805
13.33872 | 46.3327 | 46.49522 | 46.34559 | -0.1625222 | 0.06983935 | 0.07978872
13.34872 | 46.3286 | 46.48396 | 46.33422 | -0.1553647 | 0.06989814 | 0.07984945
13.35872 | 46.3192 | 46.47271 | 46.32284 | -0.1535067 | 0.06995704 | 0.07991027
13.36872 | 46.3105 | 46.46145 | 46.31146 | -0.1509483 | 0.07001607 | 0.07997115
13.37871 | 46.3123 | 46.4502 | 46.30009 | -0.1379007 | 0.07007514 | 0.08003205
13.38871 | 46.2888 | 46.43894 | 46.28871 | -0.1501413 | 0.07013439 | 0.08009308
13.39871 | 46.3114 | 46.42768 | 46.27733 | -0.1162816 | 0.07019376 | 0.08015419
13.40871 | 46.338 | 46.41642 | 46.26595 | -0.07842146 | 0.07025324 | 0.08021539
13.41871 | 46.319 | 46.40516 | 46.25457 | -0.08616087 | 0.07031285 | 0.08027666
13.42871 | 46.3179 | 46.3939 | 46.24319 | -0.07599985 | 0.07037257 | 0.080338
13.4387 | 46.3155 | 46.38265 | 46.23182 | -0.06714968 | 0.07043236 | 0.08039937
13.4487 | 46.3107 | 46.37139 | 46.22043 | -0.0606878 | 0.07049232 | 0.08046086
13.4587 | 46.3126 | 46.36013 | 46.20905 | -0.04752552 | 0.07055241 | 0.08052243
13.4687 | 46.3098 | 46.34886 | 46.19767 | -0.03906281 | 0.0706126 | 0.08058408
13.4787 | 46.2791 | 46.3376 | 46.18628 | -0.05849971 | 0.07067293 | 0.08064581
13.4887 | 46.2878 | 46.32634 | 46.1749 | -0.03853618 | 0.07073338 | 0.08070762
13.49869 | 46.3075 | 46.31508 | 46.16352 | -0.007583523 | 0.0707939 | 0.08076945
13.50869 | 46.2948 | 46.30382 | 46.15213 | -0.009019183 | 0.0708546 | 0.0808314
13.51869 | 46.3154 | 46.29255 | 46.14075 | 0.02284556 | 0.07091542 | 0.08089344
13.52869 | 46.3127 | 46.28129 | 46.12936 | 0.0314107 | 0.07097637 | 0.08095556
13.53869 | 46.3124 | 46.27002 | 46.11797 | 0.04237625 | 0.07103744 | 0.08101775
13.54868 | 46.3131 | 46.25877 | 46.10659 | 0.05433092 | 0.07109858 | 0.08107996
13.55868 | 46.2971 | 46.2475 | 46.0952 | 0.04959724 | 0.0711599 | 0.08114232
13.56868 | 46.267 | 46.23624 | 46.08381 | 0.03076395 | 0.07122135 | 0.08120476
13.57868 | 46.2999 | 46.22497 | 46.07242 | 0.07493107 | 0.07128294 | 0.08126726
13.58868 | 46.2872 | 46.2137 | 46.06103 | 0.07349856 | 0.07134465 | 0.08132985
13.59868 | 46.2628 | 46.20243 | 46.04963 | 0.06036644 | 0.07140649 | 0.08139252
13.60867 | 46.2763 | 46.19118 | 46.03825 | 0.08512343 | 0.0714684 | 0.0814552
13.61867 | 46.2873 | 46.17991 | 46.02686 | 0.1073921 | 0.0715305 | 0.08151803
13.62867 | 46.2904 | 46.16864 | 46.01547 | 0.1217611 | 0.07159273 | 0.08158094
13.63867 | 46.3087 | 46.15737 | 46.00407 | 0.1513304 | 0.0716551 | 0.08164392
13.64867 | 46.281 | 46.1461 | 45.99268 | 0.1349002 | 0.07171761 | 0.08170698
13.65867 | 46.2711 | 46.13483 | 45.98128 | 0.1362703 | 0.07178024 | 0.08177013
13.66866 | 46.2747 | 46.12357 | 45.96989 | 0.1511295 | 0.07184295 | 0.08183329
13.67866 | 46.269 | 46.1123 | 45.9585 | 0.1567004 | 0.07190585 | 0.08189659
13.68866 | 46.2746 | 46.10103 | 45.9471 | 0.1735715 | 0.0719689 | 0.08195998
13.69866 | 46.2872 | 46.08976 | 45.9357 | 0.1974431 | 0.07203208 | 0.08202345
13.70866 | 46.2482 | 46.07848 | 45.9243 | 0.169715 | 0.07209539 | 0.082087
13.71866 | 46.2674 | 46.06721 | 45.9129 | 0.2001873 | 0.07215885 | 0.08215062
13.72865 | 46.2611 | 46.05595 | 45.90151 | 0.2051486 | 0.07222238 | 0.08221427
13.73865 | 46.2659 | 46.04468 | 45.89011 | 0.2212216 | 0.07228611 | 0.08227806
13.74865 | 46.2655 | 46.03341 | 45.87871 | 0.2320949 | 0.07234999 | 0.08234193
13.75865 | 46.2641 | 46.02213 | 45.86731 | 0.2419685 | 0.07241401 | 0.08240588
13.76865 | 46.2493 | 46.01086 | 45.85591 | 0.2384425 | 0.07247817 | 0.08246992
13.77865 | 46.2619 | 45.99958 | 45.84451 | 0.2623168 | 0.07254247 | 0.08253404
13.78864 | 46.2653 | 45.98832 | 45.83311 | 0.2769801 | 0.07260686 | 0.08259817
13.79864 | 46.2574 | 45.97704 | 45.82171 | 0.2803551 | 0.07267145 | 0.08266245
13.80864 | 46.2661 | 45.96577 | 45.81031 | 0.3003304 | 0.07273619 | 0.0827268
13.81864 | 46.2516 | 45.95449 | 45.7989 | 0.297106 | 0.07280108 | 0.08279125
13.82864 | 46.2265 | 45.94322 | 45.7875 | 0.2832819 | 0.07286611 | 0.08285577
13.83864 | 46.2486 | 45.93194 | 45.77609 | 0.3166582 | 0.0729313 | 0.08292038
13.84863 | 46.2375 | 45.92068 | 45.76469 | 0.3168234 | 0.07299657 | 0.08298502
13.85863 | 46.2324 | 45.9094 | 45.75329 | 0.3230003 | 0.07306205 | 0.08304979
13.86863 | 46.2326 | 45.89812 | 45.74188 | 0.3344775 | 0.07312768 | 0.08311465
13.87863 | 46.2358 | 45.88684 | 45.73047 | 0.348955 | 0.07319347 | 0.08317959
13.88863 | 46.241 | 45.87557 | 45.71906 | 0.3654328 | 0.0732594 | 0.08324461
13.89863 | 46.2296 | 45.86429 | 45.70765 | 0.3653109 | 0.0733255 | 0.08330972
13.90862 | 46.2186 | 45.85302 | 45.69626 | 0.365578 | 0.07339168 | 0.08337485
13.91862 | 46.226 | 45.84174 | 45.68485 | 0.3842567 | 0.07345808 | 0.08344012
13.92862 | 46.209 | 45.83046 | 45.67343 | 0.3785357 | 0.07352465 | 0.08350548
13.93862 | 46.1961 | 45.81919 | 45.66202 | 0.3769149 | 0.07359136 | 0.08357093
13.94862 | 46.1895 | 45.80791 | 45.65061 | 0.3815945 | 0.07365824 | 0.08363645
13.95861 | 46.2074 | 45.79664 | 45.63921 | 0.410763 | 0.07372521 | 0.083702
13.96861 | 46.1968 | 45.78536 | 45.6278 | 0.4114432 | 0.0737924 | 0.08376769
13.97861 | 46.1968 | 45.77408 | 45.61638 | 0.4227235 | 0.07385977 | 0.08383348
13.98861 | 46.1827 | 45.7628 | 45.60497 | 0.4199042 | 0.07392729 | 0.08389934
13.99861 | 46.1888 | 45.75151 | 45.59355 | 0.4372851 | 0.07399498 | 0.0839653
14.00861 | 46.1641 | 45.74023 | 45.58214 | 0.4238663 | 0.07406283 | 0.08403134
14.0186 | 46.1617 | 45.72896 | 45.57074 | 0.4327365 | 0.07413078 | 0.08409739
14.0286 | 46.1598 | 45.71768 | 45.55932 | 0.4421183 | 0.07419896 | 0.0841636
14.0386 | 46.1456 | 45.7064 | 45.5479 | 0.4392003 | 0.07426731 | 0.08422989
14.0486 | 46.1314 | 45.69512 | 45.53649 | 0.4362825 | 0.07433584 | 0.08429627
14.0586 | 46.1386 | 45.68383 | 45.52507 | 0.454765 | 0.07440453 | 0.08436274
14.0686 | 46.147 | 45.67255 | 45.51365 | 0.4744478 | 0.0744734 | 0.08442929
14.07859 | 46.1203 | 45.66128 | 45.50224 | 0.4590195 | 0.07454236 | 0.08449585
14.08859 | 46.139 | 45.65 | 45.49082 | 0.4890027 | 0.07461157 | 0.08456258
14.09859 | 46.1281 | 45.63871 | 45.4794 | 0.4893862 | 0.07468095 | 0.08462939
14.10859 | 46.0993 | 45.62743 | 45.46798 | 0.4718699 | 0.07475051 | 0.08469629
14.11859 | 46.106 | 45.61615 | 45.45656 | 0.4898539 | 0.07482025 | 0.08476327
14.12859 | 46.0797 | 45.60486 | 45.44514 | 0.474838 | 0.07489017 | 0.08483035
14.13858 | 46.0835 | 45.59359 | 45.43373 | 0.4899112 | 0.07496019 | 0.08489744
14.14858 | 46.0729 | 45.5823 | 45.42231 | 0.4905958 | 0.07503047 | 0.08496469
14.15858 | 46.0661 | 45.57102 | 45.41089 | 0.4950807 | 0.07510092 | 0.08503202
14.16858 | 46.0752 | 45.55973 | 45.39946 | 0.5154657 | 0.07517156 | 0.08509944
14.17858 | 46.0835 | 45.54845 | 45.38804 | 0.535051 | 0.07524239 | 0.08516695
14.18858 | 46.0755 | 45.53716 | 45.37662 | 0.5383365 | 0.0753134 | 0.08523455
14.19857 | 46.0672 | 45.52589 | 45.3652 | 0.541311 | 0.07538453 | 0.08530217
14.20857 | 46.0668 | 45.5146 | 45.35378 | 0.5521969 | 0.07545592 | 0.08536995
14.21857 | 46.066 | 45.50332 | 45.34235 | 0.562683 | 0.07552749 | 0.08543781
14.22857 | 46.0499 | 45.49203 | 45.33093 | 0.5578693 | 0.07559926 | 0.08550576
14.23857 | 46.0525 | 45.48074 | 45.3195 | 0.5717559 | 0.07567122 | 0.0855738
14.24857 | 46.0752 | 45.46946 | 45.30807 | 0.6057426 | 0.07574337 | 0.08564193
14.25856 | 46.0676 | 45.45818 | 45.29666 | 0.6094182 | 0.07581565 | 0.08571009
14.26856 | 46.0404 | 45.44689 | 45.28523 | 0.5935053 | 0.07588819 | 0.0857784
14.27856 | 46.066 | 45.43561 | 45.2738 | 0.6303925 | 0.07596093 | 0.08584679
14.28856 | 46.0643 | 45.42432 | 45.26237 | 0.63998 | 0.07603388 | 0.08591529
14.29856 | 46.0578 | 45.41303 | 45.25094 | 0.6447676 | 0.07610702 | 0.08598387
14.30855 | 46.063 | 45.40176 | 45.23952 | 0.6612441 | 0.07618028 | 0.08605247
14.31855 | 46.0631 | 45.39047 | 45.22809 | 0.6726321 | 0.07625383 | 0.08612123
14.32855 | 46.0632 | 45.37918 | 45.21666 | 0.6840202 | 0.07632759 | 0.08619008
14.33855 | 46.0543 | 45.36789 | 45.20523 | 0.6864085 | 0.07640154 | 0.08625902
14.34855 | 46.0524 | 45.3566 | 45.1938 | 0.6957969 | 0.07647572 | 0.08632805
14.35855 | 46.0695 | 45.34531 | 45.18237 | 0.7241855 | 0.07655009 | 0.08639717
14.36854 | 46.0686 | 45.33404 | 45.17095 | 0.734563 | 0.0766246 | 0.08646632
14.37854 | 46.063 | 45.32275 | 45.15951 | 0.7402519 | 0.07669941 | 0.08653562
14.38854 | 46.0616 | 45.31146 | 45.14808 | 0.750141 | 0.07677442 | 0.08660502
14.39854 | 46.0671 | 45.30017 | 45.13665 | 0.7669301 | 0.07684966 | 0.08667451
14.40854 | 46.0452 | 45.28888 | 45.12521 | 0.7563195 | 0.0769251 | 0.08674409
14.41854 | 46.0465 | 45.27759 | 45.11378 | 0.7689089 | 0.07700077 | 0.08681377
14.42853 | 46.057 | 45.26631 | 45.10235 | 0.7906872 | 0.07707659 | 0.08688346
14.43853 | 46.0468 | 45.25502 | 45.09092 | 0.7917769 | 0.0771527 | 0.08695332
14.44853 | 46.0414 | 45.24373 | 45.07948 | 0.7976668 | 0.07722903 | 0.08702327
14.45853 | 46.0371 | 45.23244 | 45.06804 | 0.8046567 | 0.0773056 | 0.08709331
14.46853 | 46.046 | 45.22115 | 45.05661 | 0.8248468 | 0.07738238 | 0.08716344
14.47853 | 46.0325 | 45.20986 | 45.04517 | 0.822637 | 0.07745941 | 0.08723367
14.48852 | 46.0329 | 45.19858 | 45.03374 | 0.834316 | 0.07753658 | 0.08730393
14.49852 | 46.0191 | 45.18729 | 45.02231 | 0.8318064 | 0.07761407 | 0.08737434
14.50852 | 46.0107 | 45.176 | 45.01087 | 0.8346969 | 0.07769179 | 0.08744485
14.51852 | 46.0104 | 45.16471 | 44.99943 | 0.8456875 | 0.07776975 | 0.08751546
14.52852 | 46.0096 | 45.15342 | 44.98799 | 0.8561782 | 0.07784793 | 0.08758616
14.53852 | 45.9835 | 45.14213 | 44.97655 | 0.841369 | 0.07792638 | 0.08765695
14.54851 | 45.9937 | 45.13085 | 44.96512 | 0.8628485 | 0.07800498 | 0.08772777
14.55851 | 45.9949 | 45.11956 | 44.95368 | 0.8753395 | 0.07808391 | 0.08779874
14.56851 | 45.971 | 45.10827 | 44.94224 | 0.8627305 | 0.07816307 | 0.08786981
14.57851 | 45.9714 | 45.09698 | 44.93079 | 0.8744216 | 0.07824249 | 0.08794099
14.58851 | 45.9815 | 45.08569 | 44.91935 | 0.8958127 | 0.07832216 | 0.08801225
14.59851 | 45.9733 | 45.0744 | 44.90791 | 0.898904 | 0.07840208 | 0.08808362
14.6085 | 45.9661 | 45.06312 | 44.89648 | 0.902984 | 0.07848219 | 0.088155
14.6185 | 45.9394 | 45.05182 | 44.88504 | 0.8875753 | 0.07856262 | 0.08822656
14.6285 | 45.9471 | 45.04053 | 44.87359 | 0.9065667 | 0.07864332 | 0.08829819
14.6385 | 45.9462 | 45.02924 | 44.86215 | 0.9169581 | 0.07872427 | 0.08836994
14.6485 | 45.9273 | 45.01795 | 44.8507 | 0.9093496 | 0.07880549 | 0.08844179
14.6585 | 45.929 | 45.00666 | 44.83926 | 0.9223412 | 0.07888697 | 0.08851373
14.66849 | 45.9068 | 44.99538 | 44.82782 | 0.9114214 | 0.07896865 | 0.08858569
14.67849 | 45.9164 | 44.98409 | 44.81638 | 0.932313 | 0.07905068 | 0.08865783
14.68849 | 45.9156 | 44.9728 | 44.80493 | 0.9428046 | 0.07913298 | 0.08873005
14.69849 | 45.9091 | 44.9615 | 44.79349 | 0.9475963 | 0.07921555 | 0.08880237
14.70849 | 45.924 | 44.95021 | 44.78204 | 0.973788 | 0.07929839 | 0.08887479
14.71848 | 45.9208 | 44.93893 | 44.7706 | 0.9818683 | 0.07938144 | 0.08894724
14.72848 | 45.8981 | 44.92764 | 44.75916 | 0.97046 | 0.07946485 | 0.08901986
14.73848 | 45.9015 | 44.91635 | 44.74771 | 0.9851517 | 0.07954855 | 0.08909258
14.74848 | 45.8882 | 44.90506 | 44.73626 | 0.9831434 | 0.07963255 | 0.08916539
14.75848 | 45.8935 | 44.89376 | 44.72481 | 0.9997351 | 0.07971682 | 0.0892383
14.76848 | 45.8896 | 44.88247 | 44.71336 | 1.007127 | 0.07980139 | 0.08931131
14.77847 | 45.8725 | 44.87119 | 44.70192 | 1.001307 | 0.07988616 | 0.08938434
14.78847 | 45.8915 | 44.8599 | 44.69047 | 1.031599 | 0.07997131 | 0.08945755
14.79847 | 45.8776 | 44.84861 | 44.67902 | 1.02899 | 0.08005678 | 0.08953087
14.80847 | 45.915 | 44.83732 | 44.66757 | 1.077682 | 0.08014254 | 0.08960427
14.81847 | 45.8765 | 44.82603 | 44.65612 | 1.050474 | 0.08022861 | 0.08967777
14.82847 | 45.868 | 44.81473 | 44.64467 | 1.053265 | 0.08031499 | 0.08975138
14.83846 | 45.8949 | 44.80345 | 44.63323 | 1.091445 | 0.08040159 | 0.08982501
14.84846 | 45.8984 | 44.79216 | 44.62178 | 1.106237 | 0.0804886 | 0.08989882
14.85846 | 45.889 | 44.78087 | 44.61032 | 1.108128 | 0.08057592 | 0.08997273
14.86846 | 45.9025 | 44.76958 | 44.59887 | 1.13292 | 0.08066357 | 0.09004674
14.87846 | 45.873 | 44.75829 | 44.58742 | 1.114711 | 0.08075153 | 0.09012084
14.88846 | 45.8905 | 44.747 | 44.57596 | 1.143502 | 0.08083983 | 0.09019505
14.89845 | 45.8887 | 44.73572 | 44.56452 | 1.152982 | 0.08092836 | 0.09026929
14.90845 | 45.8896 | 44.72443 | 44.55307 | 1.165173 | 0.08101731 | 0.0903437
14.91845 | 45.9056 | 44.71314 | 44.54161 | 1.192464 | 0.08110661 | 0.09041821
14.92845 | 45.8811 | 44.70185 | 44.53016 | 1.179255 | 0.08119623 | 0.09049283
14.93845 | 45.8808 | 44.69055 | 44.5187 | 1.190246 | 0.08128621 | 0.09056754
14.94845 | 45.8906 | 44.67926 | 44.50724 | 1.211336 | 0.08137653 | 0.09064236
14.95844 | 45.8891 | 44.66798 | 44.4958 | 1.221116 | 0.08146711 | 0.09071721
14.96844 | 45.8961 | 44.65669 | 44.48434 | 1.239406 | 0.08155813 | 0.09079223
14.97844 | 45.893 | 44.6454 | 44.47289 | 1.247597 | 0.0816495 | 0.09086735
14.98844 | 45.866 | 44.63411 | 44.46143 | 1.231887 | 0.08174124 | 0.09094259
14.99844 | 45.8973 | 44.62282 | 44.44997 | 1.274477 | 0.08183334 | 0.09101792
15.00844 | 45.8727 | 44.61153 | 44.43851 | 1.261167 | 0.08192581 | 0.09109335
15.01843 | 45.8894 | 44.60025 | 44.42707 | 1.289146 | 0.08201855 | 0.09116882
15.02843 | 45.884 | 44.58896 | 44.41561 | 1.295035 | 0.08211176 | 0.09124447
15.03843 | 45.8747 | 44.57767 | 44.40415 | 1.297025 | 0.08220535 | 0.09132021
15.04843 | 45.868 | 44.56639 | 44.39269 | 1.301614 | 0.08229932 | 0.09139606
15.05843 | 45.8574 | 44.5551 | 44.38123 | 1.302304 | 0.08239367 | 0.09147202
15.06843 | 45.8592 | 44.54381 | 44.36977 | 1.315393 | 0.08248842 | 0.09154808
15.07842 | 45.8625 | 44.53253 | 44.35832 | 1.329971 | 0.08258346 | 0.09162417
15.08842 | 45.8364 | 44.52124 | 44.34686 | 1.315159 | 0.082679 | 0.09170044
15.09842 | 45.841 | 44.50995 | 44.3354 | 1.331048 | 0.08277493 | 0.09177681
15.10842 | 45.846 | 44.49866 | 44.32394 | 1.347336 | 0.08287128 | 0.09185329
15.11842 | 45.8375 | 44.48738 | 44.31248 | 1.350124 | 0.08296804 | 0.09192988
15.12841 | 45.8527 | 44.4761 | 44.30103 | 1.376601 | 0.08306511 | 0.09200649
15.13841 | 45.8234 | 44.46481 | 44.28957 | 1.358589 | 0.08316269 | 0.09208329
15.14841 | 45.8382 | 44.45352 | 44.2781 | 1.384677 | 0.0832607 | 0.0921602
15.15841 | 45.8088 | 44.44224 | 44.26664 | 1.366564 | 0.08335914 | 0.09223721
15.16841 | 45.833 | 44.43095 | 44.25518 | 1.402051 | 0.08345801 | 0.09231433
15.17841 | 45.8138 | 44.41966 | 44.24371 | 1.394138 | 0.08355732 | 0.09239155
15.1884 | 45.7903 | 44.40839 | 44.23226 | 1.381913 | 0.08365697 | 0.0924688
15.1984 | 45.7775 | 44.3971 | 44.2208 | 1.3804 | 0.08375717 | 0.09254625
15.2084 | 45.7936 | 44.38581 | 44.20933 | 1.407786 | 0.08385782 | 0.09262379
15.2184 | 45.7878 | 44.37453 | 44.19787 | 1.413272 | 0.08395893 | 0.09270144
15.2284 | 45.789 | 44.36324 | 44.1864 | 1.425757 | 0.08406049 | 0.09277921
15.2384 | 45.7986 | 44.35196 | 44.17494 | 1.446643 | 0.08416253 | 0.09285709
15.24839 | 45.7746 | 44.34068 | 44.16348 | 1.433917 | 0.08426493 | 0.09293498
15.25839 | 45.7844 | 44.3294 | 44.15202 | 1.455001 | 0.08436791 | 0.09301307
15.26839 | 45.7839 | 44.31811 | 44.14055 | 1.465786 | 0.08447138 | 0.09309127
15.27839 | 45.7669 | 44.30683 | 44.12908 | 1.46007 | 0.08457533 | 0.09316958
15.28839 | 45.7772 | 44.29555 | 44.11762 | 1.481654 | 0.08467978 | 0.09324799
15.29839 | 45.7574 | 44.28426 | 44.10615 | 1.473138 | 0.08478473 | 0.09332652
15.30838 | 45.7306 | 44.27299 | 44.0947 | 1.457609 | 0.08489007 | 0.09340508
15.31838 | 45.742 | 44.26171 | 44.08323 | 1.480292 | 0.08499604 | 0.09348382
15.32838 | 45.7508 | 44.25043 | 44.07176 | 1.500375 | 0.08510251 | 0.09356267
15.33838 | 45.7409 | 44.23914 | 44.06029 | 1.501757 | 0.08520951 | 0.09364164
15.34838 | 45.7662 | 44.22786 | 44.04882 | 1.538339 | 0.08531705 | 0.09372072
15.35838 | 45.746 | 44.21658 | 44.03735 | 1.52942 | 0.08542511 | 0.0937999
15.36837 | 45.761 | 44.20531 | 44.0259 | 1.55569 | 0.08553362 | 0.09387913
15.37837 | 45.7532 | 44.19403 | 44.01443 | 1.559171 | 0.08564277 | 0.09395854
15.38837 | 45.754 | 44.18275 | 44.00296 | 1.571251 | 0.08575247 | 0.09403806
15.39837 | 45.7741 | 44.17147 | 43.99149 | 1.602631 | 0.08586274 | 0.09411769
15.40837 | 45.7205 | 44.16019 | 43.98002 | 1.560311 | 0.08597358 | 0.09419744
15.41837 | 45.7313 | 44.14891 | 43.96855 | 1.58239 | 0.08608499 | 0.09427729
15.42836 | 45.724 | 44.13764 | 43.95709 | 1.586357 | 0.08619688 | 0.09435719
15.43836 | 45.7237 | 44.12636 | 43.94562 | 1.597335 | 0.08630946 | 0.09443727
15.44836 | 45.7342 | 44.11509 | 43.93415 | 1.619113 | 0.08642263 | 0.09451747
15.45836 | 45.7305 | 44.10381 | 43.92268 | 1.62669 | 0.08653642 | 0.09459778
15.46836 | 45.7066 | 44.09253 | 43.9112 | 1.614067 | 0.08665081 | 0.0946782
15.47836 | 45.7202 | 44.08126 | 43.89973 | 1.638944 | 0.08676582 | 0.09475874
15.48835 | 45.7186 | 44.06999 | 43.88827 | 1.648608 | 0.08688134 | 0.09483931
15.49835 | 45.7278 | 44.05872 | 43.8768 | 1.669084 | 0.08699761 | 0.09492008
15.50835 | 45.7116 | 44.04744 | 43.86533 | 1.664159 | 0.08711452 | 0.09500096
15.51835 | 45.7204 | 44.03617 | 43.85385 | 1.684233 | 0.08723209 | 0.09508195
15.52835 | 45.6767 | 44.02489 | 43.84238 | 1.651807 | 0.0873503 | 0.09516306
15.53834 | 45.6944 | 44.01363 | 43.83092 | 1.680769 | 0.08746907 | 0.0952442
15.54834 | 45.7076 | 44.00236 | 43.81944 | 1.705242 | 0.08758863 | 0.09532554
15.55834 | 45.6873 | 43.99109 | 43.80797 | 1.696214 | 0.08770887 | 0.095407
15.56834 | 45.6854 | 43.97981 | 43.7965 | 1.705586 | 0.08782982 | 0.09548857
15.57834 | 45.6535 | 43.96854 | 43.78502 | 1.684957 | 0.08795145 | 0.09557026
15.58834 | 45.655 | 43.95727 | 43.77355 | 1.697727 | 0.0880738 | 0.09565206
15.59833 | 45.6608 | 43.94601 | 43.76208 | 1.714786 | 0.08819675 | 0.0957339
15.60833 | 45.6568 | 43.93474 | 43.75061 | 1.722055 | 0.08832055 | 0.09581594
15.61833 | 45.6315 | 43.92348 | 43.73913 | 1.708024 | 0.08844509 | 0.09589809
15.62833 | 45.6431 | 43.91221 | 43.72766 | 1.730892 | 0.08857038 | 0.09598037
15.63833 | 45.6441 | 43.90094 | 43.71618 | 1.743159 | 0.08869643 | 0.09606276
15.64833 | 45.6521 | 43.88967 | 43.70471 | 1.762426 | 0.08882324 | 0.09614526
15.65832 | 45.6335 | 43.87842 | 43.69324 | 1.755081 | 0.08895071 | 0.0962278
15.66832 | 45.6421 | 43.86715 | 43.68176 | 1.774946 | 0.0890791 | 0.09631055
15.67832 | 45.6114 | 43.85589 | 43.67029 | 1.755511 | 0.08920829 | 0.09639342
15.68832 | 45.6118 | 43.84463 | 43.65881 | 1.767175 | 0.08933829 | 0.09647639
15.69832 | 45.6137 | 43.83336 | 43.64733 | 1.780338 | 0.08946911 | 0.0965595
15.70832 | 45.617 | 43.8221 | 43.63586 | 1.7949 | 0.08960078 | 0.09664272
15.71831 | 45.5969 | 43.81085 | 43.62439 | 1.786051 | 0.08973316 | 0.09672597
15.72831 | 45.6029 | 43.79959 | 43.61291 | 1.803312 | 0.08986652 | 0.09680943
15.73831 | 45.5866 | 43.78833 | 43.60143 | 1.798272 | 0.09000075 | 0.096893
15.74831 | 45.5902 | 43.77707 | 43.58996 | 1.813131 | 0.09013587 | 0.0969767
15.75831 | 45.6149 | 43.76581 | 43.57848 | 1.84909 | 0.09027189 | 0.09706052
15.76831 | 45.5962 | 43.75455 | 43.567 | 1.841648 | 0.0904088 | 0.09714447
15.7783 | 45.6078 | 43.74331 | 43.55553 | 1.864493 | 0.09054651 | 0.09722845
15.7883 | 45.5935 | 43.73205 | 43.54405 | 1.86145 | 0.09068529 | 0.09731263
15.7983 | 45.6013 | 43.7208 | 43.53257 | 1.880505 | 0.09082502 | 0.09739694
15.8083 | 45.5845 | 43.70954 | 43.52109 | 1.874959 | 0.09096571 | 0.09748136
15.8183 | 45.5954 | 43.69829 | 43.50961 | 1.897112 | 0.09110738 | 0.09756591
15.8283 | 45.5945 | 43.68704 | 43.49813 | 1.907465 | 0.09125003 | 0.09765058
15.83829 | 45.5844 | 43.67579 | 43.48667 | 1.908605 | 0.09139355 | 0.09773529
15.84829 | 45.5739 | 43.66454 | 43.47519 | 1.909356 | 0.09153823 | 0.09782021
15.85829 | 45.6077 | 43.65329 | 43.46371 | 1.954406 | 0.09168394 | 0.09790525
15.86829 | 45.5795 | 43.64205 | 43.45222 | 1.937454 | 0.09183071 | 0.09799041
15.87829 | 45.5908 | 43.6308 | 43.44074 | 1.960002 | 0.09197854 | 0.09807569
15.88829 | 45.5762 | 43.61955 | 43.42926 | 1.956649 | 0.09212745 | 0.0981611
15.89828 | 45.5739 | 43.60832 | 43.41779 | 1.965583 | 0.09227732 | 0.09824656
15.90828 | 45.5932 | 43.59707 | 43.40631 | 1.996128 | 0.09242845 | 0.09833223
15.91828 | 45.58 | 43.58583 | 43.39483 | 1.994171 | 0.09258072 | 0.09841802
15.92828 | 45.6076 | 43.57459 | 43.38335 | 2.033013 | 0.09273413 | 0.09850392
15.93828 | 45.5874 | 43.56335 | 43.37187 | 2.024055 | 0.09288872 | 0.09858995
15.94827 | 45.5906 | 43.55212 | 43.3604 | 2.038484 | 0.09304432 | 0.09867602
15.95827 | 45.6066 | 43.54088 | 43.34891 | 2.065722 | 0.09320129 | 0.09876231
15.96827 | 45.6038 | 43.52964 | 43.33743 | 2.07416 | 0.0933595 | 0.09884873
15.97827 | 45.6084 | 43.5184 | 43.32595 | 2.089997 | 0.09351894 | 0.09893526
15.98827 | 45.5938 | 43.50717 | 43.31447 | 2.086632 | 0.09367965 | 0.09902194
15.99827 | 45.5884 | 43.49593 | 43.30298 | 2.092466 | 0.09384164 | 0.09910872
16.00826 | 45.5912 | 43.48471 | 43.29151 | 2.106488 | 0.09400475 | 0.09919555
16.01826 | 45.5744 | 43.47348 | 43.28003 | 2.10092 | 0.09416937 | 0.0992826
16.02826 | 45.5819 | 43.46225 | 43.26855 | 2.11965 | 0.09433533 | 0.09936978
16.03826 | 45.5929 | 43.45102 | 43.25706 | 2.141879 | 0.09450267 | 0.09945709
16.04826 | 45.5733 | 43.43979 | 43.24558 | 2.133506 | 0.0946714 | 0.09954452
16.05826 | 45.5816 | 43.42857 | 43.23409 | 2.153032 | 0.09484154 | 0.09963208
16.06825 | 45.6162 | 43.41735 | 43.22262 | 2.198846 | 0.09501294 | 0.09971967
16.07825 | 45.5946 | 43.40613 | 43.21114 | 2.188469 | 0.09518598 | 0.09980749
16.08825 | 45.591 | 43.39491 | 43.19965 | 2.196091 | 0.0953605 | 0.09989544
16.09825 | 45.5935 | 43.38369 | 43.18817 | 2.209811 | 0.09553653 | 0.09998352
16.10825 | 45.5897 | 43.37247 | 43.17668 | 2.21723 | 0.09571411 | 0.1000717
16.11825 | 45.5752 | 43.36125 | 43.1652 | 2.213948 | 0.09589324 | 0.1001601
16.12824 | 45.5695 | 43.35005 | 43.15373 | 2.219452 | 0.09607378 | 0.1002485
16.13824 | 45.5884 | 43.33883 | 43.14224 | 2.249566 | 0.09625612 | 0.1003371
16.14824 | 45.5572 | 43.32762 | 43.13076 | 2.229579 | 0.0964401 | 0.1004258
16.15824 | 45.5591 | 43.31641 | 43.11927 | 2.242689 | 0.09662576 | 0.1005146
16.16824 | 45.5871 | 43.3052 | 43.10778 | 2.281899 | 0.09681311 | 0.1006036
16.17824 | 45.5709 | 43.29399 | 43.0963 | 2.276906 | 0.0970022 | 0.1006928
16.18823 | 45.5751 | 43.2828 | 43.08482 | 2.2923 | 0.09719287 | 0.1007819
16.19823 | 45.5841 | 43.2716 | 43.07334 | 2.312504 | 0.09738551 | 0.1008713
16.20823 | 45.5868 | 43.26039 | 43.06185 | 2.326406 | 0.09757998 | 0.1009609
16.21823 | 45.567 | 43.24919 | 43.05037 | 2.317806 | 0.0977763 | 0.1010505
16.22823 | 45.5882 | 43.238 | 43.03888 | 2.350205 | 0.09797452 | 0.1011403
16.23823 | 45.5857 | 43.2268 | 43.02739 | 2.358901 | 0.09817466 | 0.1012302
16.24822 | 45.5599 | 43.21562 | 43.01592 | 2.344284 | 0.09837657 | 0.1013202
16.25822 | 45.5612 | 43.20442 | 43.00443 | 2.356776 | 0.09858066 | 0.1014104
16.26822 | 45.5934 | 43.19323 | 42.99295 | 2.400167 | 0.09878679 | 0.1015007
16.27822 | 45.5825 | 43.18205 | 42.98146 | 2.400455 | 0.09899499 | 0.1015912
16.28822 | 45.5677 | 43.17086 | 42.96997 | 2.396841 | 0.0992053 | 0.1016818
16.29821 | 45.5882 | 43.15969 | 42.9585 | 2.428513 | 0.09941755 | 0.1017724
16.30821 | 45.5716 | 43.1485 | 42.94701 | 2.423095 | 0.09963218 | 0.1018633
16.31821 | 45.583 | 43.13733 | 42.93552 | 2.445675 | 0.09984906 | 0.1019543
16.32821 | 45.5744 | 43.12615 | 42.92403 | 2.448252 | 0.1000682 | 0.1020454
16.33821 | 45.5835 | 43.11497 | 42.91255 | 2.468526 | 0.1002897 | 0.1021367
16.34821 | 45.5883 | 43.1038 | 42.90106 | 2.484499 | 0.1005135 | 0.1022281
16.3582 | 45.5694 | 43.09264 | 42.88958 | 2.476758 | 0.1007395 | 0.1023196
16.3682 | 45.6156 | 43.08147 | 42.8781 | 2.534125 | 0.1009681 | 0.1024113
16.3782 | 45.6189 | 43.07031 | 42.86661 | 2.54859 | 0.1011993 | 0.1025031
16.3882 | 45.6152 | 43.05915 | 42.85512 | 2.556052 | 0.101433 | 0.1025951
16.3982 | 45.6175 | 43.04799 | 42.84363 | 2.569512 | 0.1016693 | 0.1026872
16.4082 | 45.6157 | 43.03683 | 42.83214 | 2.578869 | 0.1019083 | 0.1027794
16.41819 | 45.5934 | 43.02569 | 42.82067 | 2.567712 | 0.1021497 | 0.1028717
16.42819 | 45.6008 | 43.01454 | 42.80918 | 2.586264 | 0.1023941 | 0.1029642
16.43819 | 45.6013 | 43.00339 | 42.79769 | 2.597912 | 0.1026413 | 0.1030569
16.44819 | 45.6 | 42.99224 | 42.7862 | 2.607758 | 0.1028914 | 0.1031497
16.45819 | 45.5892 | 42.9811 | 42.77471 | 2.608101 | 0.1031444 | 0.1032426
16.46819 | 45.5959 | 42.96996 | 42.76322 | 2.62594 | 0.1034004 | 0.1033357
16.47818 | 45.6076 | 42.95883 | 42.75175 | 2.648766 | 0.1036592 | 0.1034289
16.48818 | 45.5869 | 42.9477 | 42.74026 | 2.639199 | 0.1039214 | 0.1035222
16.49818 | 45.6103 | 42.93657 | 42.72877 | 2.673729 | 0.1041867 | 0.1036157
16.50818 | 45.603 | 42.92544 | 42.71728 | 2.677556 | 0.1044552 | 0.1037094
16.51818 | 45.5925 | 42.91432 | 42.70579 | 2.67818 | 0.1047271 | 0.1038032
16.52818 | 45.5958 | 42.9032 | 42.6943 | 2.6926 | 0.1050023 | 0.1038971
16.53817 | 45.5926 | 42.89209 | 42.68282 | 2.700505 | 0.1052808 | 0.1039911
16.54817 | 45.5927 | 42.88098 | 42.67133 | 2.711718 | 0.105563 | 0.1040853
16.55817 | 45.5718 | 42.86987 | 42.65984 | 2.701927 | 0.1058488 | 0.1041797
16.56817 | 45.599 | 42.85877 | 42.64835 | 2.740233 | 0.1061382 | 0.1042742
16.57817 | 45.6023 | 42.84767 | 42.63687 | 2.754634 | 0.1064314 | 0.1043689
16.58817 | 45.5834 | 42.83657 | 42.62538 | 2.746832 | 0.1067285 | 0.1044637
16.59816 | 45.5673 | 42.82549 | 42.6139 | 2.741815 | 0.1070292 | 0.1045585
16.60816 | 45.57 | 42.8144 | 42.60241 | 2.755605 | 0.1073341 | 0.1046536
16.61816 | 45.5539 | 42.80331 | 42.59092 | 2.75059 | 0.1076432 | 0.1047488
16.62816 | 45.5519 | 42.79223 | 42.57943 | 2.759671 | 0.1079565 | 0.1048442
16.63816 | 45.5411 | 42.78115 | 42.56794 | 2.759948 | 0.108274 | 0.1049398
16.64816 | 45.5463 | 42.77008 | 42.55645 | 2.77622 | 0.1085959 | 0.1050354
16.65815 | 45.5474 | 42.75902 | 42.54497 | 2.788377 | 0.108922 | 0.1051312
16.66815 | 45.5379 | 42.74796 | 42.53348 | 2.78994 | 0.1092529 | 0.1052271
16.67815 | 45.5658 | 42.7369 | 42.52199 | 2.828899 | 0.1095885 | 0.1053232
16.68815 | 45.5553 | 42.72585 | 42.5105 | 2.829452 | 0.109929 | 0.1054195
16.69815 | 45.548 | 42.7148 | 42.49901 | 2.833201 | 0.1102743 | 0.1055159
16.70814 | 45.5308 | 42.70377 | 42.48753 | 2.827033 | 0.1106242 | 0.1056124
16.71814 | 45.5265 | 42.69273 | 42.47604 | 2.833771 | 0.1109797 | 0.1057091
16.72814 | 45.5213 | 42.6817 | 42.46455 | 2.839604 | 0.1113404 | 0.105806
16.73814 | 45.5151 | 42.67067 | 42.45306 | 2.844431 | 0.1117065 | 0.105903
16.74814 | 45.5121 | 42.65965 | 42.44157 | 2.852453 | 0.112078 | 0.1060001
16.75814 | 45.517 | 42.64863 | 42.43008 | 2.868369 | 0.1124552 | 0.1060974
16.76813 | 45.5053 | 42.63763 | 42.4186 | 2.867668 | 0.1128378 | 0.1061948
16.77813 | 45.497 | 42.62663 | 42.40711 | 2.870372 | 0.1132267 | 0.1062924
16.78813 | 45.5075 | 42.61563 | 42.39562 | 2.89187 | 0.1136216 | 0.1063902
16.79813 | 45.4833 | 42.60464 | 42.38413 | 2.878661 | 0.1140228 | 0.1064881
16.80813 | 45.4759 | 42.59365 | 42.37264 | 2.882246 | 0.1144302 | 0.1065862
16.81813 | 45.4779 | 42.58268 | 42.36115 | 2.895225 | 0.1148442 | 0.1066844
16.82812 | 45.4816 | 42.57171 | 42.34967 | 2.909885 | 0.1152645 | 0.1067827
16.83812 | 45.4478 | 42.56075 | 42.33818 | 2.88705 | 0.115692 | 0.1068812
16.84812 | 45.4534 | 42.54979 | 42.32669 | 2.903607 | 0.1161265 | 0.1069799
16.85812 | 45.4664 | 42.53884 | 42.3152 | 2.927557 | 0.1165682 | 0.1070787
16.86812 | 45.444 | 42.5279 | 42.30371 | 2.9161 | 0.1170173 | 0.1071777
16.87812 | 45.4839 | 42.51697 | 42.29221 | 2.966935 | 0.1174739 | 0.1072768
16.88811 | 45.4583 | 42.50605 | 42.28074 | 2.952251 | 0.1179378 | 0.107376
16.89811 | 45.4613 | 42.49513 | 42.26924 | 2.96617 | 0.1184102 | 0.1074755
16.90811 | 45.4447 | 42.48422 | 42.25775 | 2.96048 | 0.1188907 | 0.1075751
16.91811 | 45.446 | 42.47332 | 42.24626 | 2.972683 | 0.1193796 | 0.1076749
16.92811 | 45.4404 | 42.46242 | 42.23477 | 2.977976 | 0.1198771 | 0.1077748
16.93811 | 45.4277 | 42.45154 | 42.22328 | 2.97616 | 0.1203834 | 0.1078749
16.9481 | 45.4083 | 42.44068 | 42.2118 | 2.967624 | 0.1208983 | 0.107975
16.9581 | 45.4371 | 42.42981 | 42.20031 | 3.00729 | 0.121423 | 0.1080754
16.9681 | 45.4387 | 42.41895 | 42.18882 | 3.019746 | 0.1219573 | 0.108176
16.9781 | 45.4362 | 42.40811 | 42.17733 | 3.028092 | 0.1225014 | 0.1082767
16.9881 | 45.4302 | 42.39727 | 42.16584 | 3.032928 | 0.1230556 | 0.1083775
16.9981 | 45.4278 | 42.38645 | 42.15435 | 3.041353 | 0.1236201 | 0.1084786
17.00809 | 45.4169 | 42.37564 | 42.14287 | 3.041256 | 0.1241948 | 0.1085797
17.01809 | 45.4112 | 42.36484 | 42.13138 | 3.046359 | 0.1247809 | 0.108681
17.02809 | 45.4006 | 42.35405 | 42.11989 | 3.046551 | 0.1253784 | 0.1087825
17.03809 | 45.4158 | 42.34327 | 42.1084 | 3.072531 | 0.1259874 | 0.1088842
17.04809 | 45.3761 | 42.3325 | 42.09691 | 3.043599 | 0.1266083 | 0.108986
17.05809 | 45.3967 | 42.32175 | 42.08542 | 3.074955 | 0.1272414 | 0.109088
17.06808 | 45.3837 | 42.31101 | 42.07394 | 3.072687 | 0.1278866 | 0.10919
17.07808 | 45.3912 | 42.30028 | 42.06245 | 3.090916 | 0.1285453 | 0.1092924
17.08808 | 45.3788 | 42.28957 | 42.05096 | 3.089232 | 0.1292173 | 0.1093948
17.09808 | 45.3785 | 42.27887 | 42.03947 | 3.099634 | 0.1299031 | 0.1094975
17.10808 | 45.3725 | 42.26818 | 42.02797 | 3.104322 | 0.130603 | 0.1096003
17.11807 | 45.3427 | 42.25752 | 42.0165 | 3.085184 | 0.1313168 | 0.1097031
17.12807 | 45.3595 | 42.24686 | 42.00501 | 3.112642 | 0.1320462 | 0.1098063
17.13807 | 45.3538 | 42.23622 | 41.99351 | 3.117585 | 0.1327911 | 0.1099095
17.14807 | 45.3526 | 42.22559 | 41.98202 | 3.127011 | 0.1335519 | 0.110013
17.15807 | 45.3074 | 42.21498 | 41.97053 | 3.09242 | 0.134329 | 0.1101166
17.16807 | 45.3521 | 42.20439 | 41.95904 | 3.147713 | 0.1351231 | 0.1102204
17.17806 | 45.3552 | 42.19382 | 41.94756 | 3.161377 | 0.1359336 | 0.1103243
17.18806 | 45.3317 | 42.18327 | 41.93607 | 3.148434 | 0.1367629 | 0.1104284
17.19806 | 45.3417 | 42.17273 | 41.92458 | 3.168972 | 0.1376107 | 0.1105327
17.20806 | 45.3058 | 42.16221 | 41.91309 | 3.143591 | 0.1384776 | 0.1106371
17.21806 | 45.321 | 42.15171 | 41.9016 | 3.16929 | 0.1393641 | 0.1107418
17.22806 | 45.3124 | 42.14123 | 41.89011 | 3.171168 | 0.140271 | 0.1108466
17.23805 | 45.3139 | 42.13078 | 41.87864 | 3.183115 | 0.1411976 | 0.1109514
17.24805 | 45.3255 | 42.12035 | 41.86715 | 3.205151 | 0.1421469 | 0.1110565
17.25805 | 45.2713 | 42.10994 | 41.85566 | 3.161364 | 0.1431185 | 0.1111618
17.26805 | 45.3162 | 42.09955 | 41.84417 | 3.216654 | 0.144113 | 0.1112673
17.27805 | 45.2897 | 42.08918 | 41.83268 | 3.20052 | 0.1451313 | 0.111373
17.28805 | 45.3007 | 42.07884 | 41.82119 | 3.221861 | 0.146174 | 0.1114788
17.29804 | 45.2994 | 42.06853 | 41.80971 | 3.230866 | 0.1472411 | 0.1115846
17.30804 | 45.2924 | 42.05824 | 41.79822 | 3.234156 | 0.1483352 | 0.1116908
17.31804 | 45.2887 | 42.04798 | 41.78673 | 3.240718 | 0.1494564 | 0.1117971
17.32804 | 45.2947 | 42.03775 | 41.77524 | 3.256951 | 0.1506055 | 0.1119036
17.33804 | 45.2858 | 42.02754 | 41.76375 | 3.258256 | 0.1517835 | 0.1120102
17.34804 | 45.2919 | 42.01737 | 41.75226 | 3.274531 | 0.1529912 | 0.1121171
17.35803 | 45.2703 | 42.00724 | 41.74078 | 3.263065 | 0.1542285 | 0.112224
17.36803 | 45.262 | 41.99712 | 41.72929 | 3.264876 | 0.1554989 | 0.1123312
17.37803 | 45.2665 | 41.98705 | 41.7178 | 3.279455 | 0.1568022 | 0.1124385
17.38803 | 45.277 | 41.977 | 41.70632 | 3.299999 | 0.1581395 | 0.1125461
17.39803 | 45.2649 | 41.96699 | 41.69483 | 3.297908 | 0.1595121 | 0.1126538
17.40803 | 45.256 | 41.95702 | 41.68334 | 3.29898 | 0.160921 | 0.1127617
17.41802 | 45.2413 | 41.9471 | 41.67186 | 3.294204 | 0.1623663 | 0.1128696
17.42802 | 45.2627 | 41.9372 | 41.66037 | 3.325499 | 0.163852 | 0.1129779
17.43802 | 45.2336 | 41.92735 | 41.64888 | 3.306253 | 0.165378 | 0.1130863
17.44802 | 45.2375 | 41.91753 | 41.63739 | 3.319965 | 0.1669458 | 0.1131949
17.45802 | 45.2383 | 41.90777 | 41.62591 | 3.330534 | 0.1685568 | 0.1133036
17.46802 | 45.1789 | 41.89804 | 41.61442 | 3.280858 | 0.1702126 | 0.1134126
17.47801 | 45.2321 | 41.88837 | 41.60294 | 3.343725 | 0.1719129 | 0.1135216
17.48801 | 45.2257 | 41.87875 | 41.59145 | 3.346954 | 0.173663 | 0.1136309
17.49801 | 45.203 | 41.86917 | 41.57996 | 3.333833 | 0.1754627 | 0.1137404
17.50801 | 45.1735 | 41.85964 | 41.56848 | 3.31386 | 0.1773138 | 0.11385
17.51801 | 45.1962 | 41.85017 | 41.55699 | 3.346034 | 0.1792182 | 0.1139599
17.528 | 45.1881 | 41.84076 | 41.54551 | 3.347343 | 0.1811756 | 0.1140698
17.538 | 45.1602 | 41.8314 | 41.53402 | 3.328804 | 0.1831921 | 0.11418
17.548 | 45.1604 | 41.82209 | 41.52254 | 3.338305 | 0.185268 | 0.1142904
17.558 | 45.1576 | 41.81285 | 41.51105 | 3.344745 | 0.1874049 | 0.114401
17.568 | 45.1067 | 41.80368 | 41.49956 | 3.303022 | 0.1896053 | 0.1145117
17.578 | 45.1639 | 41.79457 | 41.48807 | 3.369332 | 0.1918713 | 0.1146226
17.58799 | 45.1194 | 41.78553 | 41.4766 | 3.333865 | 0.1942027 | 0.1147336
17.59799 | 45.14 | 41.77656 | 41.46511 | 3.363437 | 0.196607 | 0.1148449
17.60799 | 45.1017 | 41.76766 | 41.45362 | 3.334035 | 0.1990841 | 0.1149564
17.61799 | 45.1075 | 41.75884 | 41.44214 | 3.348658 | 0.2016366 | 0.1150681
17.62799 | 45.0933 | 41.7501 | 41.43065 | 3.343202 | 0.2042671 | 0.1151799
17.63799 | 45.0813 | 41.74143 | 41.41916 | 3.339866 | 0.2069783 | 0.115292
17.64798 | 45.0682 | 41.73286 | 41.40769 | 3.335337 | 0.2097702 | 0.1154041
17.65798 | 45.06 | 41.72437 | 41.3962 | 3.33563 | 0.2126511 | 0.1155165
17.66798 | 45.0353 | 41.71597 | 41.38472 | 3.319333 | 0.2156212 | 0.1156291
17.67798 | 45.0589 | 41.70766 | 41.37323 | 3.351245 | 0.2186834 | 0.1157419
17.68798 | 45.0365 | 41.69944 | 41.36174 | 3.33706 | 0.2218408 | 0.1158549
17.69798 | 45.0354 | 41.69132 | 41.35026 | 3.344077 | 0.2250965 | 0.115968
17.70797 | 45.0235 | 41.68332 | 41.33878 | 3.340185 | 0.2284501 | 0.1160813
17.71797 | 45.0143 | 41.6754 | 41.3273 | 3.338895 | 0.2319115 | 0.1161948
17.72797 | 44.9898 | 41.6676 | 41.31581 | 3.322198 | 0.2354805 | 0.1163086
17.73797 | 44.9986 | 41.65991 | 41.30433 | 3.33869 | 0.2391603 | 0.1164225
17.74797 | 44.9777 | 41.65233 | 41.29284 | 3.325367 | 0.242954 | 0.1165366
17.75797 | 44.9509 | 41.64487 | 41.28136 | 3.306027 | 0.2468648 | 0.1166509
17.76796 | 44.9537 | 41.63754 | 41.26988 | 3.316159 | 0.2508918 | 0.1167653
17.77796 | 44.9387 | 41.63032 | 41.2584 | 3.308375 | 0.2550458 | 0.11688
17.78796 | 44.9649 | 41.62324 | 41.24691 | 3.341665 | 0.2593259 | 0.1169949
17.79796 | 44.9277 | 41.61627 | 41.23543 | 3.311425 | 0.2637348 | 0.1171099
17.80796 | 44.9396 | 41.60945 | 41.22395 | 3.330154 | 0.2682752 | 0.1172252
17.81796 | 44.9089 | 41.60275 | 41.21246 | 3.306149 | 0.2729494 | 0.1173407
17.82795 | 44.8962 | 41.5962 | 41.20099 | 3.300001 | 0.2777543 | 0.1174562
17.83795 | 44.9066 | 41.58978 | 41.1895 | 3.316821 | 0.2827026 | 0.1175721
17.84795 | 44.8822 | 41.5835 | 41.17802 | 3.298701 | 0.2877899 | 0.1176881
17.85795 | 44.8849 | 41.57736 | 41.16654 | 3.307541 | 0.2930172 | 0.1178044
17.86795 | 44.8705 | 41.57136 | 41.15505 | 3.299139 | 0.2983865 | 0.1179209
17.87795 | 44.8408 | 41.5655 | 41.14357 | 3.275296 | 0.3038964 | 0.1180375
17.88794 | 44.8802 | 41.55979 | 41.1321 | 3.320406 | 0.3095407 | 0.1181542
17.89794 | 44.8435 | 41.55422 | 41.12062 | 3.289283 | 0.3153302 | 0.1182713
17.90794 | 44.8541 | 41.54878 | 41.10913 | 3.305322 | 0.3212567 | 0.1183885
17.91794 | 44.8343 | 41.54347 | 41.09765 | 3.290826 | 0.3273174 | 0.118506
17.92794 | 44.8347 | 41.5383 | 41.08617 | 3.2964 | 0.3335081 | 0.1186236
17.93793 | 44.8067 | 41.53326 | 41.0747 | 3.273444 | 0.3398175 | 0.1187414
17.94793 | 44.813 | 41.52833 | 41.06322 | 3.284674 | 0.3462516 | 0.1188594
17.95793 | 44.8134 | 41.52351 | 41.05173 | 3.289892 | 0.3527967 | 0.1189777
17.96793 | 44.8117 | 41.51879 | 41.04025 | 3.292909 | 0.3594434 | 0.1190962
17.97793 | 44.7774 | 41.51417 | 41.02877 | 3.263234 | 0.3661813 | 0.1192148
17.98793 | 44.7929 | 41.50962 | 41.01729 | 3.28328 | 0.3729979 | 0.1193337
17.99792 | 44.8015 | 41.50514 | 41.00582 | 3.296356 | 0.3798724 | 0.1194527
18.00792 | 44.7899 | 41.50071 | 40.99434 | 3.289188 | 0.3868023 | 0.119572
18.01792 | 44.7812 | 41.49631 | 40.98286 | 3.284889 | 0.3937631 | 0.1196915
18.02792 | 44.7799 | 41.49192 | 40.97138 | 3.287978 | 0.4007349 | 0.1198112
18.03792 | 44.7644 | 41.48752 | 40.9599 | 3.276877 | 0.4076962 | 0.1199311
18.04792 | 44.7742 | 41.48309 | 40.94842 | 3.291111 | 0.414623 | 0.1200512
18.05791 | 44.7471 | 41.4786 | 40.93695 | 3.268499 | 0.421483 | 0.1201714
18.06791 | 44.7826 | 41.47402 | 40.92547 | 3.308579 | 0.4282622 | 0.120292
18.07791 | 44.7092 | 41.46932 | 40.91399 | 3.239876 | 0.4349246 | 0.1204127
18.08791 | 44.7416 | 41.46448 | 40.90251 | 3.27712 | 0.4414393 | 0.1205337
18.09791 | 44.7368 | 41.45946 | 40.89103 | 3.277343 | 0.4477742 | 0.1206549
18.10791 | 44.7265 | 41.45422 | 40.87955 | 3.272279 | 0.4538961 | 0.1207763
18.1179 | 44.7097 | 41.44874 | 40.86808 | 3.260956 | 0.4597649 | 0.1208977
18.1279 | 44.7219 | 41.44298 | 40.8566 | 3.278919 | 0.4653585 | 0.1210196
18.1379 | 44.7128 | 41.4369 | 40.84512 | 3.275898 | 0.4706363 | 0.1211416
18.1479 | 44.6987 | 41.43047 | 40.83365 | 3.268226 | 0.4755644 | 0.1212639
18.1579 | 44.6762 | 41.42366 | 40.82217 | 3.252536 | 0.4801099 | 0.1213863
18.1679 | 44.7202 | 41.41644 | 40.81069 | 3.30376 | 0.4842413 | 0.121509
18.17789 | 44.6151 | 41.40878 | 40.79922 | 3.206319 | 0.4879255 | 0.1216318
18.18789 | 44.6432 | 41.40064 | 40.78775 | 3.242556 | 0.4911433 | 0.121755
18.19789 | 44.6848 | 41.39201 | 40.77627 | 3.292787 | 0.4938663 | 0.1218783
18.20789 | 44.6195 | 41.38287 | 40.76479 | 3.236633 | 0.4960738 | 0.1220019
18.21789 | 44.6276 | 41.37319 | 40.75331 | 3.254411 | 0.4977491 | 0.1221257
18.22789 | 44.6231 | 41.36297 | 40.74184 | 3.260133 | 0.4988792 | 0.1222497
18.23788 | 44.6096 | 41.3522 | 40.73037 | 3.257398 | 0.4994553 | 0.1223738
18.24788 | 44.5971 | 41.34087 | 40.7189 | 3.25623 | 0.4994748 | 0.1224983
18.25788 | 44.6009 | 41.32898 | 40.70742 | 3.271919 | 0.4989374 | 0.122623
18.26788 | 44.6073 | 41.31654 | 40.69595 | 3.290759 | 0.4978484 | 0.1227479
18.27788 | 44.5332 | 41.30356 | 40.68447 | 3.22964 | 0.4962176 | 0.122873
18.28787 | 44.529 | 41.29007 | 40.67301 | 3.238935 | 0.4940614 | 0.1229982
18.29787 | 44.5854 | 41.27605 | 40.66153 | 3.309352 | 0.4913937 | 0.1231238
18.30787 | 44.5329 | 41.26154 | 40.65006 | 3.271356 | 0.488238 | 0.1232497
18.31787 | 44.5152 | 41.24658 | 40.63858 | 3.268624 | 0.4846191 | 0.1233757
18.32787 | 44.5169 | 41.23117 | 40.62711 | 3.285726 | 0.480565 | 0.123502
18.33787 | 44.496 | 41.21537 | 40.61563 | 3.280633 | 0.4761057 | 0.1236285
18.34786 | 44.5045 | 41.1992 | 40.60417 | 3.305297 | 0.4712778 | 0.1237551
18.35786 | 44.4956 | 41.18268 | 40.5927 | 3.312916 | 0.4661052 | 0.123882
18.36786 | 44.4944 | 41.16586 | 40.58122 | 3.328541 | 0.4606262 | 0.1240092
18.37786 | 44.4209 | 41.14876 | 40.56975 | 3.272138 | 0.4548754 | 0.1241367
18.38786 | 44.4342 | 41.13143 | 40.55828 | 3.302772 | 0.4488868 | 0.1242643
18.39786 | 44.4493 | 41.11389 | 40.5468 | 3.335409 | 0.4426942 | 0.1243922
18.40785 | 44.4118 | 41.0962 | 40.53534 | 3.315599 | 0.436337 | 0.1245202
18.41785 | 44.4107 | 41.07835 | 40.52387 | 3.332346 | 0.4298339 | 0.1246485
18.42785 | 44.3829 | 41.0604 | 40.5124 | 3.322501 | 0.4232218 | 0.1247771
18.43785 | 44.3946 | 41.04236 | 40.50093 | 3.352237 | 0.4165293 | 0.1249059
18.44785 | 44.3445 | 41.02428 | 40.48946 | 3.320225 | 0.4097835 | 0.125035
18.45785 | 44.3993 | 41.00616 | 40.47799 | 3.393141 | 0.4030093 | 0.1251643
18.46784 | 44.3449 | 40.98806 | 40.46653 | 3.356843 | 0.3962373 | 0.1252937
18.47784 | 44.2926 | 40.96995 | 40.45506 | 3.322647 | 0.3894741 | 0.1254234
18.48784 | 44.2781 | 40.95188 | 40.44359 | 3.326215 | 0.3827463 | 0.1255534
18.49784 | 44.2979 | 40.93387 | 40.43212 | 3.36403 | 0.3760711 | 0.1256836
18.50784 | 44.2631 | 40.91592 | 40.42065 | 3.347177 | 0.369464 | 0.1258141
18.51784 | 44.2527 | 40.89806 | 40.40918 | 3.354641 | 0.3629386 | 0.1259448
18.52783 | 44.2403 | 40.88031 | 40.39772 | 3.359993 | 0.3565131 | 0.1260756
18.53783 | 44.2099 | 40.86264 | 40.38625 | 3.347259 | 0.3501851 | 0.1262068
18.54783 | 44.2272 | 40.84509 | 40.37478 | 3.382112 | 0.3439698 | 0.1263383
18.55783 | 44.1933 | 40.82766 | 40.36331 | 3.365644 | 0.3378745 | 0.1264699
18.56783 | 44.1695 | 40.81035 | 40.35184 | 3.359149 | 0.3319053 | 0.1266018
18.57783 | 44.1223 | 40.79318 | 40.34038 | 3.329124 | 0.326067 | 0.126734
18.58782 | 44.1137 | 40.77615 | 40.32892 | 3.337546 | 0.3203688 | 0.1268662
18.59782 | 44.1405 | 40.75925 | 40.31745 | 3.381247 | 0.3148026 | 0.1269989
18.60782 | 44.0877 | 40.74249 | 40.30598 | 3.345208 | 0.3093757 | 0.1271318
18.61782 | 44.0783 | 40.72587 | 40.29452 | 3.352428 | 0.3040894 | 0.1272649
18.62782 | 44.0603 | 40.70939 | 40.28305 | 3.350906 | 0.2989441 | 0.1273982
18.63782 | 44.0538 | 40.69306 | 40.27159 | 3.360743 | 0.2939395 | 0.1275319
18.64781 | 44.0541 | 40.67688 | 40.26013 | 3.377224 | 0.2890797 | 0.1276656
18.65781 | 44.0204 | 40.66082 | 40.24867 | 3.359581 | 0.284354 | 0.1277997
18.66781 | 43.9622 | 40.6449 | 40.2372 | 3.3173 | 0.2797656 | 0.127934
18.67781 | 43.9348 | 40.62912 | 40.22574 | 3.305684 | 0.2753127 | 0.1280686
18.68781 | 43.9382 | 40.61347 | 40.21427 | 3.324733 | 0.2709929 | 0.1282035
18.6978 | 43.9355 | 40.59796 | 40.20282 | 3.337536 | 0.2668081 | 0.1283385
18.7078 | 43.9179 | 40.58257 | 40.19135 | 3.335326 | 0.262747 | 0.1284738
18.7178 | 43.9161 | 40.56731 | 40.17989 | 3.34879 | 0.2588113 | 0.1286094
18.7278 | 43.8776 | 40.55217 | 40.16843 | 3.325431 | 0.254998 | 0.1287452
18.7378 | 43.8571 | 40.53715 | 40.15696 | 3.319952 | 0.251304 | 0.1288814
18.7478 | 43.8806 | 40.52224 | 40.1455 | 3.358356 | 0.2477264 | 0.1290177
18.75779 | 43.8334 | 40.50747 | 40.13405 | 3.325932 | 0.2442655 | 0.1291542
18.76779 | 43.8033 | 40.49279 | 40.12259 | 3.310512 | 0.2409109 | 0.129291
18.77779 | 43.7543 | 40.47822 | 40.11112 | 3.276084 | 0.2376631 | 0.1294281
18.78779 | 43.7512 | 40.46375 | 40.09966 | 3.287453 | 0.2345191 | 0.1295655
18.79779 | 43.7608 | 40.44938 | 40.0882 | 3.31142 | 0.2314756 | 0.1297031
18.80779 | 43.7368 | 40.43511 | 40.07674 | 3.301689 | 0.2285297 | 0.129841
18.81778 | 43.7519 | 40.42095 | 40.06529 | 3.330949 | 0.2256809 | 0.1299791
18.82778 | 43.7193 | 40.40687 | 40.05383 | 3.312431 | 0.2229207 | 0.1301175
18.83778 | 43.7148 | 40.39288 | 40.04237 | 3.321924 | 0.220249 | 0.1302561
18.84778 | 43.7024 | 40.37897 | 40.03091 | 3.323431 | 0.217663 | 0.130395
18.85778 | 43.6534 | 40.36515 | 40.01945 | 3.288255 | 0.2151597 | 0.1305342
18.86778 | 43.6255 | 40.3514 | 40.00799 | 3.274098 | 0.2127365 | 0.1306737
18.87777 | 43.5808 | 40.33775 | 39.99654 | 3.243049 | 0.210393 | 0.1308132
18.88777 | 43.5866 | 40.32416 | 39.98509 | 3.262439 | 0.2081219 | 0.1309532
18.89777 | 43.5902 | 40.31064 | 39.97363 | 3.279555 | 0.2059231 | 0.1310934
18.90777 | 43.5698 | 40.2972 | 39.96217 | 3.272602 | 0.2037941 | 0.1312339
18.91777 | 43.5649 | 40.28382 | 39.95071 | 3.28108 | 0.2017325 | 0.1313747
18.92777 | 43.5461 | 40.27051 | 39.93926 | 3.275592 | 0.1997361 | 0.1315157
18.93776 | 43.5474 | 40.25727 | 39.92781 | 3.290128 | 0.1978045 | 0.1316569
18.94776 | 43.5075 | 40.24408 | 39.91635 | 3.263416 | 0.1959316 | 0.1317985
18.95776 | 43.4899 | 40.23096 | 39.9049 | 3.258944 | 0.1941175 | 0.1319403
18.96776 | 43.4288 | 40.21788 | 39.89344 | 3.210915 | 0.19236 | 0.1320824
18.97776 | 43.4078 | 40.20487 | 39.88199 | 3.202931 | 0.1906572 | 0.1322248
18.98776 | 43.4016 | 40.19191 | 39.87053 | 3.209693 | 0.1890072 | 0.1323674
18.99775 | 43.4243 | 40.17901 | 39.85909 | 3.245291 | 0.1874099 | 0.1325102
19.00775 | 43.3993 | 40.16615 | 39.84763 | 3.233152 | 0.1858602 | 0.1326534
19.01775 | 43.374 | 40.15334 | 39.83618 | 3.220665 | 0.1843582 | 0.1327969
19.02775 | 43.3963 | 40.14057 | 39.82473 | 3.255731 | 0.1829021 | 0.1329406
19.03775 | 43.36 | 40.12785 | 39.81327 | 3.232152 | 0.1814904 | 0.1330846
19.04775 | 43.3324 | 40.11517 | 39.80182 | 3.217229 | 0.1801217 | 0.1332289
19.05774 | 43.2751 | 40.10255 | 39.79038 | 3.172551 | 0.1787959 | 0.1333734
19.06774 | 43.2539 | 40.08995 | 39.77893 | 3.163946 | 0.1775087 | 0.1335182
19.07774 | 43.2279 | 40.0774 | 39.76748 | 3.150501 | 0.1762602 | 0.1336634
19.08774 | 43.2289 | 40.06488 | 39.75602 | 3.164018 | 0.1750491 | 0.1338088
19.09774 | 43.2394 | 40.0524 | 39.74457 | 3.186999 | 0.1738742 | 0.1339545
19.10773 | 43.2094 | 40.03997 | 39.73313 | 3.169431 | 0.1727354 | 0.1341003
19.11773 | 43.1951 | 40.02756 | 39.72168 | 3.167541 | 0.1716293 | 0.1342466
19.12773 | 43.1803 | 40.01518 | 39.71023 | 3.165118 | 0.1705559 | 0.1343931
19.13773 | 43.1567 | 40.00284 | 39.69878 | 3.153862 | 0.1695142 | 0.13454
19.14773 | 43.1219 | 39.99052 | 39.68733 | 3.131376 | 0.1685031 | 0.1346871
19.15773 | 43.1019 | 39.97824 | 39.67589 | 3.123659 | 0.1675215 | 0.1348345
19.16772 | 43.0507 | 39.966 | 39.66445 | 3.0847 | 0.1665696 | 0.134982
19.17772 | 43.0597 | 39.95377 | 39.653 | 3.105926 | 0.1656444 | 0.13513
19.18772 | 43.0235 | 39.94158 | 39.64155 | 3.081923 | 0.1647461 | 0.1352782
19.19772 | 43.0544 | 39.92941 | 39.6301 | 3.124994 | 0.1638737 | 0.1354268
19.20772 | 43.0029 | 39.91726 | 39.61866 | 3.08564 | 0.1630266 | 0.1355757
19.21772 | 43.0146 | 39.90514 | 39.60721 | 3.10946 | 0.1622038 | 0.1357248
19.22771 | 43.0105 | 39.89306 | 39.59578 | 3.117444 | 0.1614053 | 0.1358741
19.23771 | 42.9357 | 39.88098 | 39.58433 | 3.054716 | 0.160629 | 0.1360238
19.24771 | 42.9205 | 39.86893 | 39.57289 | 3.051566 | 0.1598748 | 0.1361738
19.25771 | 42.8795 | 39.85691 | 39.56144 | 3.022593 | 0.1591421 | 0.1363242
19.26771 | 42.866 | 39.8449 | 39.55 | 3.021099 | 0.1584302 | 0.1364748
19.27771 | 42.8177 | 39.83292 | 39.53855 | 2.984784 | 0.1577385 | 0.1366257
19.2877 | 42.8276 | 39.82096 | 39.52712 | 3.006637 | 0.157067 | 0.1367768
19.2977 | 42.8237 | 39.80902 | 39.51568 | 3.014682 | 0.1564138 | 0.1369283
19.3077 | 42.8315 | 39.79709 | 39.50423 | 3.034408 | 0.1557791 | 0.1370801
19.3177 | 42.7833 | 39.78518 | 39.49279 | 2.998116 | 0.1551622 | 0.1372322
19.3277 | 42.7456 | 39.7733 | 39.48135 | 2.972305 | 0.1545626 | 0.1373847
19.3377 | 42.7196 | 39.76142 | 39.46991 | 2.958177 | 0.1539798 | 0.1375374
19.34769 | 42.6742 | 39.74958 | 39.45848 | 2.92462 | 0.1534139 | 0.1376903
19.35769 | 42.6766 | 39.73774 | 39.44703 | 2.938858 | 0.1528633 | 0.1378436
19.36769 | 42.6209 | 39.72592 | 39.43559 | 2.89498 | 0.152328 | 0.1379973
19.37769 | 42.6173 | 39.71411 | 39.42415 | 2.903187 | 0.1518077 | 0.1381512
19.38769 | 42.6171 | 39.70232 | 39.41271 | 2.914778 | 0.151302 | 0.1383055
19.39769 | 42.5772 | 39.69055 | 39.40128 | 2.886655 | 0.1508103 | 0.1384601
19.40768 | 42.5948 | 39.6788 | 39.38985 | 2.916005 | 0.1503328 | 0.1386148
19.41768 | 42.542 | 39.66705 | 39.37841 | 2.874953 | 0.1498681 | 0.13877
19.42768 | 42.4982 | 39.65531 | 39.36697 | 2.842887 | 0.1494164 | 0.1389255
19.43768 | 42.4461 | 39.64359 | 39.35553 | 2.802508 | 0.1489772 | 0.1390813
19.44768 | 42.4482 | 39.63188 | 39.3441 | 2.816316 | 0.1485503 | 0.1392375
19.45768 | 42.4049 | 39.62019 | 39.33266 | 2.784712 | 0.1481353 | 0.1393939
19.46767 | 42.3786 | 39.60852 | 39.32123 | 2.770083 | 0.1477322 | 0.1395505
19.47767 | 42.347 | 39.59685 | 39.3098 | 2.750154 | 0.14734 | 0.1397076
19.48767 | 42.3757 | 39.58519 | 39.29836 | 2.790514 | 0.1469587 | 0.1398651
19.49767 | 42.3753 | 39.57354 | 39.28693 | 2.801761 | 0.1465881 | 0.1400228
19.50767 | 42.3198 | 39.5619 | 39.27549 | 2.757898 | 0.1462279 | 0.1401809
19.51766 | 42.2923 | 39.55029 | 39.26407 | 2.742013 | 0.1458781 | 0.1403391
19.52766 | 42.2647 | 39.53867 | 39.25264 | 2.726028 | 0.1455378 | 0.1404978
19.53766 | 42.2136 | 39.52707 | 39.2412 | 2.686533 | 0.1452071 | 0.1406568
19.54766 | 42.1995 | 39.51547 | 39.22977 | 2.684028 | 0.1448857 | 0.1408162
19.55766 | 42.1586 | 39.50389 | 39.21834 | 2.654713 | 0.1445734 | 0.1409759
19.56766 | 42.1407 | 39.49231 | 39.20691 | 2.648389 | 0.1442699 | 0.1411359
19.57765 | 42.1016 | 39.48076 | 39.19549 | 2.620843 | 0.1439754 | 0.1412961
19.58765 | 42.1516 | 39.4692 | 39.18405 | 2.6824 | 0.1436889 | 0.1414567
19.59765 | 42.1236 | 39.45765 | 39.17262 | 2.665948 | 0.1434107 | 0.1416177
19.60765 | 42.0844 | 39.44611 | 39.16119 | 2.638287 | 0.1431404 | 0.1417791
19.61765 | 42.0417 | 39.43458 | 39.14976 | 2.607118 | 0.142878 | 0.1419408
19.62765 | 42.005 | 39.42306 | 39.13833 | 2.58194 | 0.1426231 | 0.1421028
19.63764 | 42.0211 | 39.41156 | 39.12692 | 2.609542 | 0.1423759 | 0.142265
19.64764 | 41.9597 | 39.40005 | 39.11549 | 2.559648 | 0.1421356 | 0.1424276
19.65764 | 41.9237 | 39.38855 | 39.10406 | 2.535146 | 0.1419024 | 0.1425907
19.66764 | 41.9299 | 39.37706 | 39.09263 | 2.552837 | 0.1416761 | 0.142754
19.67764 | 41.8771 | 39.36558 | 39.08121 | 2.51152 | 0.1414566 | 0.1429177
19.68764 | 41.9428 | 39.3541 | 39.06978 | 2.588695 | 0.1412435 | 0.1430818
19.69763 | 41.8931 | 39.34265 | 39.05836 | 2.550452 | 0.1410371 | 0.143246
19.70763 | 41.8342 | 39.33119 | 39.04694 | 2.503013 | 0.1408367 | 0.1434108
19.71763 | 41.807 | 39.31973 | 39.03551 | 2.487268 | 0.1406424 | 0.1435759
19.72763 | 41.8042 | 39.30828 | 39.02409 | 2.495915 | 0.1404541 | 0.1437413
19.73763 | 41.7724 | 39.29684 | 39.01267 | 2.475556 | 0.1402716 | 0.1439071
19.74763 | 41.7358 | 39.28541 | 39.00124 | 2.450391 | 0.1400947 | 0.1440732
19.75762 | 41.7034 | 39.27399 | 38.98983 | 2.429407 | 0.1399236 | 0.1442395
19.76762 | 41.6888 | 39.26257 | 38.97841 | 2.426229 | 0.1397578 | 0.1444064
19.77762 | 41.6887 | 39.25116 | 38.96698 | 2.437545 | 0.1395973 | 0.1445736
19.78762 | 41.6541 | 39.23975 | 38.95556 | 2.414354 | 0.1394419 | 0.1447411
19.79762 | 41.6423 | 39.22834 | 38.94414 | 2.413958 | 0.1392916 | 0.144909
19.80762 | 41.5917 | 39.21694 | 38.93272 | 2.374756 | 0.1391463 | 0.1450773
19.81761 | 41.5427 | 39.20556 | 38.92131 | 2.337137 | 0.139006 | 0.1452457
19.82761 | 41.5316 | 39.19418 | 38.90989 | 2.337423 | 0.1388703 | 0.1454147
19.83761 | 41.5034 | 39.1828 | 38.89847 | 2.320604 | 0.1387392 | 0.1455841
19.84761 | 41.4498 | 39.17142 | 38.88705 | 2.27838 | 0.1386127 | 0.1457538
19.85761 | 41.4469 | 39.16005 | 38.87563 | 2.286851 | 0.1384906 | 0.1459238
19.8676 | 41.4434 | 39.1487 | 38.86423 | 2.294704 | 0.1383729 | 0.1460941
19.8776 | 41.4038 | 39.13734 | 38.85281 | 2.266465 | 0.1382594 | 0.1462649
19.8876 | 41.3699 | 39.12598 | 38.84139 | 2.24392 | 0.1381501 | 0.1464361
19.8976 | 41.3408 | 39.11463 | 38.82998 | 2.22617 | 0.1380449 | 0.1466076
19.9076 | 41.31 | 39.10328 | 38.81856 | 2.206715 | 0.1379436 | 0.1467795
19.9176 | 41.2641 | 39.09194 | 38.80715 | 2.172156 | 0.1378463 | 0.1469518
19.92759 | 41.2505 | 39.08062 | 38.79574 | 2.16988 | 0.1377529 | 0.1471243
19.93759 | 41.2315 | 39.06929 | 38.78433 | 2.162211 | 0.1376631 | 0.1472973
19.94759 | 41.1483 | 39.05796 | 38.77291 | 2.090338 | 0.137577 | 0.1474708
19.95759 | 41.1511 | 39.04664 | 38.7615 | 2.10446 | 0.1374945 | 0.1476445
19.96759 | 41.167 | 39.03532 | 38.75009 | 2.131677 | 0.1374156 | 0.1478187
19.97759 | 41.1465 | 39.02401 | 38.73868 | 2.122491 | 0.1373401 | 0.1479932
19.98758 | 41.0974 | 39.01271 | 38.72728 | 2.084688 | 0.1372681 | 0.148168
19.99758 | 41.0803 | 39.00141 | 38.71586 | 2.078893 | 0.1371993 | 0.1483433
20.00758 | 41.0384 | 38.99011 | 38.70445 | 2.048294 | 0.1371338 | 0.148519
20.01758 | 41.0273 | 38.97881 | 38.69304 | 2.04849 | 0.1370714 | 0.1486951
20.02758 | 41.0025 | 38.96752 | 38.68163 | 2.034983 | 0.1370122 | 0.1488716
20.03758 | 40.9827 | 38.95623 | 38.67022 | 2.026471 | 0.1369561 | 0.1490485
20.04757 | 40.9286 | 38.94496 | 38.65883 | 1.983645 | 0.1369031 | 0.1492255
20.05757 | 40.9396 | 38.93367 | 38.64742 | 2.005925 | 0.1368529 | 0.1494032
20.06757 | 40.924 | 38.9224 | 38.63601 | 2.001602 | 0.1368057 | 0.1495812
20.07757 | 40.9225 | 38.91112 | 38.6246 | 2.011375 | 0.1367613 | 0.1497597
20.08757 | 40.8819 | 38.89986 | 38.6132 | 1.982045 | 0.1367197 | 0.1499385
20.09757 | 40.8483 | 38.88859 | 38.60179 | 1.95971 | 0.1366809 | 0.1501177
20.10756 | 40.8461 | 38.87734 | 38.5904 | 1.968761 | 0.1366447 | 0.1502972
20.11756 | 40.8182 | 38.86608 | 38.57899 | 1.95212 | 0.1366112 | 0.1504772
20.12756 | 40.8105 | 38.85483 | 38.56759 | 1.955675 | 0.1365803 | 0.1506577
20.13756 | 40.7761 | 38.84357 | 38.55618 | 1.932526 | 0.1365519 | 0.1508385
20.14756 | 40.7897 | 38.83233 | 38.54478 | 1.957374 | 0.1365261 | 0.1510197
20.15756 | 40.7615 | 38.82108 | 38.53338 | 1.940419 | 0.1365026 | 0.1512014
20.16755 | 40.761 | 38.80985 | 38.52199 | 1.951149 | 0.1364817 | 0.1513833
20.17755 | 40.7452 | 38.79861 | 38.51058 | 1.946587 | 0.1364631 | 0.1515658
20.18755 | 40.7008 | 38.78738 | 38.49918 | 1.913421 | 0.1364468 | 0.1517486
20.19755 | 40.653 | 38.77615 | 38.48778 | 1.876853 | 0.1364328 | 0.1519319
20.20755 | 40.6663 | 38.76492 | 38.47638 | 1.901381 | 0.1364211 | 0.1521157
20.21755 | 40.6371 | 38.75369 | 38.46498 | 1.883406 | 0.1364116 | 0.1522998
20.22754 | 40.5806 | 38.74248 | 38.4536 | 1.838116 | 0.1364042 | 0.1524842
20.23754 | 40.5923 | 38.73127 | 38.4422 | 1.861035 | 0.136399 | 0.1526692
20.24754 | 40.5831 | 38.72005 | 38.4308 | 1.86305 | 0.1363959 | 0.1528546
20.25754 | 40.5425 | 38.70884 | 38.4194 | 1.833663 | 0.1363949 | 0.1530404
20.26754 | 40.5532 | 38.69763 | 38.408 | 1.855573 | 0.1363959 | 0.1532266
20.27753 | 40.5078 | 38.68643 | 38.39662 | 1.821368 | 0.1363989 | 0.1534131
20.28753 | 40.4684 | 38.67523 | 38.38522 | 1.793171 | 0.1364039 | 0.1536002
20.29753 | 40.4364 | 38.66403 | 38.37383 | 1.772372 | 0.1364108 | 0.1537877
20.30753 | 40.4284 | 38.65283 | 38.36243 | 1.77557 | 0.1364197 | 0.1539757
20.31753 | 40.394 | 38.64164 | 38.35104 | 1.752365 | 0.1364304 | 0.1541641
20.32753 | 40.3614 | 38.63044 | 38.33965 | 1.730957 | 0.136443 | 0.154353
20.33752 | 40.3506 | 38.61927 | 38.32827 | 1.731335 | 0.1364573 | 0.154542
20.34752 | 40.3246 | 38.60808 | 38.31687 | 1.716521 | 0.1364735 | 0.1547317
20.35752 | 40.3538 | 38.5969 | 38.30548 | 1.756904 | 0.1364914 | 0.1549219
20.36752 | 40.304 | 38.58571 | 38.29409 | 1.718285 | 0.1365111 | 0.1551125
20.37752 | 40.2619 | 38.57454 | 38.2827 | 1.687363 | 0.1365325 | 0.1553036
20.38752 | 40.2422 | 38.56336 | 38.27131 | 1.678839 | 0.1365555 | 0.155495
20.39751 | 40.2378 | 38.5522 | 38.25993 | 1.6856 | 0.1365802 | 0.1556868
20.40751 | 40.1961 | 38.54103 | 38.24854 | 1.65507 | 0.1366066 | 0.1558792
20.41751 | 40.1688 | 38.52986 | 38.23716 | 1.638938 | 0.1366345 | 0.156072
20.42751 | 40.1628 | 38.5187 | 38.22577 | 1.644102 | 0.1366641 | 0.1562653
20.43751 | 40.121 | 38.50754 | 38.21438 | 1.613464 | 0.1366952 | 0.1564591
20.44751 | 40.1093 | 38.49638 | 38.20299 | 1.612924 | 0.1367279 | 0.1566533
20.4575 | 40.1192 | 38.48523 | 38.19162 | 1.63397 | 0.136762 | 0.1568478
20.4675 | 40.046 | 38.47408 | 38.18024 | 1.571924 | 0.1367977 | 0.1570429
20.4775 | 40.0561 | 38.46292 | 38.16885 | 1.593176 | 0.1368348 | 0.1572385
20.4875 | 40.0233 | 38.45177 | 38.15747 | 1.571525 | 0.1368734 | 0.1574346
20.4975 | 39.9795 | 38.44063 | 38.14608 | 1.538872 | 0.1369134 | 0.1576311
20.5075 | 39.9722 | 38.42948 | 38.1347 | 1.542717 | 0.1369549 | 0.1578281
20.51749 | 39.9669 | 38.41835 | 38.12333 | 1.548547 | 0.1369977 | 0.1580254
20.52749 | 39.9278 | 38.40721 | 38.11195 | 1.520587 | 0.1370419 | 0.1582233
20.53749 | 39.8962 | 38.39608 | 38.10057 | 1.500124 | 0.1370875 | 0.1584217
20.54749 | 39.8969 | 38.38494 | 38.08919 | 1.511958 | 0.1371344 | 0.1586206
20.55749 | 39.8359 | 38.37381 | 38.07781 | 1.462091 | 0.1371826 | 0.15882
20.56749 | 39.8444 | 38.36268 | 38.06643 | 1.48172 | 0.1372322 | 0.1590199
20.57748 | 39.8065 | 38.35156 | 38.05506 | 1.454937 | 0.137283 | 0.15922
20.58748 | 39.7707 | 38.34044 | 38.04368 | 1.430262 | 0.1373351 | 0.1594208
20.59748 | 39.7537 | 38.32932 | 38.0323 | 1.424384 | 0.1373884 | 0.1596221
20.60748 | 39.7289 | 38.3182 | 38.02093 | 1.410705 | 0.137443 | 0.159824
20.61748 | 39.6919 | 38.30708 | 38.00955 | 1.384823 | 0.1374988 | 0.1600263
20.62748 | 39.6687 | 38.29596 | 37.99818 | 1.372739 | 0.1375558 | 0.160229
20.63747 | 39.6539 | 38.28486 | 37.98681 | 1.369041 | 0.137614 | 0.1604321
20.64747 | 39.6513 | 38.27375 | 37.97544 | 1.377552 | 0.1376734 | 0.1606359
20.65747 | 39.579 | 38.26264 | 37.96407 | 1.316361 | 0.1377339 | 0.1608402
20.66747 | 39.5645 | 38.25153 | 37.95269 | 1.312967 | 0.1377956 | 0.161045
20.67747 | 39.5376 | 38.24043 | 37.94132 | 1.297171 | 0.1378585 | 0.1612503
20.68746 | 39.5147 | 38.22934 | 37.92996 | 1.285362 | 0.1379224 | 0.1614559
20.69746 | 39.4845 | 38.21824 | 37.91859 | 1.266262 | 0.1379874 | 0.1616622
20.70746 | 39.4841 | 38.20714 | 37.90722 | 1.27696 | 0.1380536 | 0.161869
20.71746 | 39.4269 | 38.19605 | 37.89585 | 1.230855 | 0.1381208 | 0.1620764
20.72746 | 39.4335 | 38.18495 | 37.88448 | 1.248548 | 0.1381892 | 0.1622842
20.73746 | 39.4257 | 38.17386 | 37.87311 | 1.251839 | 0.1382585 | 0.1624926
20.74745 | 39.344 | 38.16278 | 37.86175 | 1.181216 | 0.1383289 | 0.1627013
20.75745 | 39.3652 | 38.1517 | 37.85039 | 1.213503 | 0.1384003 | 0.1629107
20.76745 | 39.3387 | 38.14061 | 37.83902 | 1.198087 | 0.1384728 | 0.1631206
20.77745 | 39.2829 | 38.12953 | 37.82765 | 1.153369 | 0.1385463 | 0.1633311
20.78745 | 39.3031 | 38.11845 | 37.81629 | 1.184649 | 0.1386207 | 0.1635421
20.79745 | 39.2373 | 38.10737 | 37.80492 | 1.129926 | 0.1386962 | 0.1637536
20.80744 | 39.2564 | 38.09631 | 37.79357 | 1.160091 | 0.1387726 | 0.1639655
20.81744 | 39.1994 | 38.08524 | 37.78221 | 1.114164 | 0.13885 | 0.1641781
20.82744 | 39.1941 | 38.07416 | 37.77084 | 1.119936 | 0.1389284 | 0.1643912
20.83744 | 39.1769 | 38.0631 | 37.75948 | 1.113805 | 0.1390077 | 0.1646049
20.84744 | 39.1444 | 38.05203 | 37.74812 | 1.092372 | 0.1390879 | 0.1648192
20.85744 | 39.1235 | 38.04096 | 37.73676 | 1.082536 | 0.1391691 | 0.165034
20.86743 | 39.091 | 38.02991 | 37.72541 | 1.061088 | 0.1392512 | 0.1652491
20.87743 | 39.0744 | 38.01885 | 37.71405 | 1.055549 | 0.1393342 | 0.1654649
20.88743 | 39.0708 | 38.00779 | 37.70269 | 1.063007 | 0.1394181 | 0.1656814
20.89743 | 39.0283 | 37.99674 | 37.69134 | 1.031564 | 0.1395029 | 0.1658984
20.90743 | 38.9926 | 37.98568 | 37.67998 | 1.006918 | 0.1395886 | 0.1661159
20.91743 | 38.9777 | 37.97463 | 37.66862 | 1.00307 | 0.1396751 | 0.166334
20.92742 | 38.9725 | 37.96359 | 37.65728 | 1.008909 | 0.1397625 | 0.1665525
20.93742 | 38.9303 | 37.95254 | 37.64592 | 0.9777568 | 0.1398507 | 0.1667718
20.94742 | 38.9138 | 37.9415 | 37.63457 | 0.9723027 | 0.1399399 | 0.1669916
20.95742 | 38.8789 | 37.93045 | 37.62321 | 0.9484465 | 0.1400298 | 0.167212
20.96742 | 38.8754 | 37.91941 | 37.61186 | 0.9559882 | 0.1401206 | 0.167433
20.97742 | 38.831 | 37.90837 | 37.60051 | 0.9226277 | 0.1402123 | 0.1676545
20.98741 | 38.8047 | 37.89735 | 37.58916 | 0.9073542 | 0.1403046 | 0.1678764
20.99741 | 38.7882 | 37.88631 | 37.57781 | 0.9018896 | 0.1403979 | 0.1680992
21.00741 | 38.7374 | 37.87528 | 37.56646 | 0.862123 | 0.140492 | 0.1683224
21.01741 | 38.7277 | 37.86425 | 37.55511 | 0.8634544 | 0.1405868 | 0.1685463
21.02741 | 38.7086 | 37.85322 | 37.54376 | 0.8553836 | 0.1406825 | 0.1687708
21.03741 | 38.6698 | 37.84219 | 37.53241 | 0.8276107 | 0.1407789 | 0.1689959
21.0474 | 38.6469 | 37.83118 | 37.52108 | 0.8157248 | 0.140876 | 0.1692214
21.0574 | 38.6161 | 37.82015 | 37.50973 | 0.7959478 | 0.140974 | 0.1694477
21.0674 | 38.606 | 37.80913 | 37.49838 | 0.7968688 | 0.1410728 | 0.1696746
21.0774 | 38.5598 | 37.79811 | 37.48704 | 0.7616878 | 0.1411723 | 0.169902
21.0874 | 38.5268 | 37.7871 | 37.47569 | 0.7397046 | 0.1412725 | 0.1701301
21.09739 | 38.5284 | 37.77609 | 37.46436 | 0.7523084 | 0.1413734 | 0.1703587
21.10739 | 38.4746 | 37.76508 | 37.45302 | 0.7095212 | 0.1414752 | 0.170588
21.11739 | 38.4615 | 37.75407 | 37.44167 | 0.7074319 | 0.1415776 | 0.1708179
21.12739 | 38.4416 | 37.74306 | 37.43033 | 0.6985405 | 0.1416808 | 0.1710485
21.13739 | 38.4186 | 37.73205 | 37.41899 | 0.6865472 | 0.1417847 | 0.1712797
21.14739 | 38.3753 | 37.72105 | 37.40765 | 0.6542517 | 0.1418894 | 0.1715116
21.15738 | 38.349 | 37.71006 | 37.39632 | 0.6389432 | 0.1419946 | 0.1717438
21.16738 | 38.3385 | 37.69906 | 37.38498 | 0.6394437 | 0.1421007 | 0.1719769
21.17738 | 38.3058 | 37.68806 | 37.37364 | 0.6177421 | 0.1422074 | 0.1722106
21.18738 | 38.2647 | 37.67706 | 37.3623 | 0.5876384 | 0.1423149 | 0.172445
21.19738 | 38.2443 | 37.66607 | 37.35096 | 0.5782328 | 0.142423 | 0.17268
21.20738 | 38.2435 | 37.65507 | 37.33963 | 0.588425 | 0.1425318 | 0.1729157
21.21737 | 38.205 | 37.6441 | 37.3283 | 0.5609043 | 0.1426412 | 0.1731518
21.22737 | 38.1682 | 37.63311 | 37.31697 | 0.5350924 | 0.1427514 | 0.1733888
21.23737 | 38.1786 | 37.62212 | 37.30563 | 0.5564785 | 0.1428623 | 0.1736264
21.24737 | 38.1339 | 37.61114 | 37.2943 | 0.5227626 | 0.1429738 | 0.1738647
21.25737 | 38.1174 | 37.60016 | 37.28297 | 0.5172446 | 0.143086 | 0.1741037
21.26737 | 38.0824 | 37.58918 | 37.27163 | 0.4932246 | 0.1431988 | 0.1743433
21.27736 | 38.077 | 37.57821 | 37.26031 | 0.4987916 | 0.1433122 | 0.1745834
21.28736 | 38.026 | 37.56723 | 37.24898 | 0.4587674 | 0.1434263 | 0.1748244
21.29736 | 38.0224 | 37.55626 | 37.23765 | 0.4661412 | 0.1435411 | 0.1750661
21.30736 | 38.0017 | 37.54529 | 37.22632 | 0.456413 | 0.1436565 | 0.1753084
21.31736 | 37.9819 | 37.53432 | 37.21499 | 0.4475827 | 0.1437726 | 0.1755514
21.32736 | 37.9567 | 37.52335 | 37.20367 | 0.4333504 | 0.1438893 | 0.1757951
21.33735 | 37.9529 | 37.51239 | 37.19235 | 0.440505 | 0.1440065 | 0.1760393
21.34735 | 37.9306 | 37.50143 | 37.18102 | 0.4291686 | 0.1441244 | 0.1762844
21.35735 | 37.898 | 37.49047 | 37.1697 | 0.40753 | 0.144243 | 0.1765302
21.36735 | 37.8821 | 37.47951 | 37.15837 | 0.4025894 | 0.1443622 | 0.1767767
21.37735 | 37.8547 | 37.46855 | 37.14705 | 0.3861468 | 0.144482 | 0.1770239
21.38735 | 37.8445 | 37.4576 | 37.13572 | 0.3869021 | 0.1446025 | 0.1772719
21.39734 | 37.8409 | 37.44666 | 37.12441 | 0.3942444 | 0.1447233 | 0.1775202
21.40734 | 37.7997 | 37.4357 | 37.11309 | 0.3639955 | 0.144845 | 0.1777696
21.41734 | 37.7853 | 37.42476 | 37.10177 | 0.3605446 | 0.1449672 | 0.1780197
21.42734 | 37.8001 | 37.41381 | 37.09045 | 0.3862916 | 0.14509 | 0.1782705
21.43734 | 37.7568 | 37.40286 | 37.07913 | 0.3539365 | 0.1452135 | 0.1785221
21.44734 | 37.7454 | 37.39192 | 37.06781 | 0.3534794 | 0.1453375 | 0.1787743
21.45733 | 37.7242 | 37.38099 | 37.0565 | 0.3432092 | 0.145462 | 0.1790271
21.46733 | 37.7185 | 37.37005 | 37.04518 | 0.3484478 | 0.1455872 | 0.1792809
21.47733 | 37.6919 | 37.35912 | 37.03387 | 0.3327844 | 0.1457129 | 0.1795354
21.48733 | 37.6526 | 37.34818 | 37.02255 | 0.3044189 | 0.1458393 | 0.1797907
21.49733 | 37.6644 | 37.33725 | 37.01124 | 0.3271513 | 0.1459662 | 0.1800467
21.50732 | 37.6371 | 37.32633 | 36.99993 | 0.3107707 | 0.1460936 | 0.1803032
21.51732 | 37.6349 | 37.3154 | 36.98862 | 0.3194989 | 0.1462217 | 0.1805607
21.52732 | 37.6024 | 37.30447 | 36.97731 | 0.297925 | 0.1463503 | 0.180819
21.53732 | 37.5717 | 37.29355 | 36.96599 | 0.278149 | 0.1464795 | 0.1810781
21.54732 | 37.5759 | 37.28263 | 36.95468 | 0.2932709 | 0.1466093 | 0.181338
21.55732 | 37.5444 | 37.27171 | 36.94337 | 0.2726907 | 0.1467397 | 0.1815986
21.56731 | 37.5044 | 37.2608 | 36.93207 | 0.2435974 | 0.1468704 | 0.1818598
21.57731 | 37.4875 | 37.24989 | 36.92076 | 0.2376129 | 0.1470019 | 0.182122
21.58731 | 37.4969 | 37.23897 | 36.90945 | 0.2579264 | 0.1471339 | 0.182385
21.59731 | 37.4489 | 37.22806 | 36.89815 | 0.2208377 | 0.1472664 | 0.1826488
21.60731 | 37.4366 | 37.21715 | 36.88684 | 0.2194468 | 0.1473995 | 0.1829135
21.61731 | 37.419 | 37.20625 | 36.87553 | 0.2127538 | 0.1475332 | 0.1831789
21.6273 | 37.3854 | 37.19535 | 36.86424 | 0.1900478 | 0.1476673 | 0.1834449
21.6373 | 37.3839 | 37.18445 | 36.85294 | 0.1994505 | 0.147802 | 0.1837119
21.6473 | 37.3357 | 37.17355 | 36.84163 | 0.1621511 | 0.1479373 | 0.1839798
21.6573 | 37.309 | 37.16265 | 36.83033 | 0.1463495 | 0.1480731 | 0.1842485
21.6673 | 37.2996 | 37.15175 | 36.81903 | 0.1478458 | 0.1482095 | 0.184518
21.6773 | 37.291 | 37.14086 | 36.80773 | 0.1501399 | 0.1483464 | 0.1847884
21.68729 | 37.2523 | 37.12998 | 36.79644 | 0.122321 | 0.1484837 | 0.1850594
21.69729 | 37.2604 | 37.11909 | 36.78514 | 0.1413107 | 0.1486216 | 0.1853314
21.70729 | 37.2138 | 37.1082 | 36.77384 | 0.1055983 | 0.1487601 | 0.1856043
21.71729 | 37.188 | 37.09732 | 36.76254 | 0.09068375 | 0.1488991 | 0.1858781
21.72729 | 37.1672 | 37.08643 | 36.75124 | 0.08076697 | 0.1490387 | 0.1861528
21.73729 | 37.1453 | 37.07555 | 36.73994 | 0.06974803 | 0.1491787 | 0.1864283
21.74728 | 37.116 | 37.06468 | 36.72866 | 0.05131599 | 0.1493192 | 0.1867044
21.75728 | 37.0884 | 37.05381 | 36.71737 | 0.03459261 | 0.1494603 | 0.1869816
21.76728 | 37.0955 | 37.04293 | 36.70607 | 0.05256706 | 0.1496019 | 0.1872598
21.77728 | 37.0565 | 37.03206 | 36.69478 | 0.02443928 | 0.1497441 | 0.1875388
21.78728 | 37.059 | 37.02119 | 36.68349 | 0.03780928 | 0.1498867 | 0.1878187
21.79728 | 37.0158 | 37.01032 | 36.67219 | 0.005477073 | 0.1500299 | 0.1880995
21.80727 | 37.0102 | 36.99947 | 36.66091 | 0.01073174 | 0.1501735 | 0.188381
21.81727 | 36.9878 | 36.9886 | 36.64962 | -0.0008049266 | 0.1503176 | 0.1886636
21.82727 | 36.9394 | 36.97774 | 36.63833 | -0.03834385 | 0.1504624 | 0.1889472
21.83727 | 36.9395 | 36.96689 | 36.62705 | -0.02738501 | 0.1506076 | 0.1892316
21.84727 | 36.9316 | 36.95603 | 36.61576 | -0.02442843 | 0.1507533 | 0.189517
21.85726 | 36.8924 | 36.94518 | 36.60448 | -0.05278497 | 0.1508994 | 0.1898031
21.86726 | 36.8603 | 36.93433 | 36.5932 | -0.07403291 | 0.1510461 | 0.1900904
21.87726 | 36.8603 | 36.92348 | 36.58191 | -0.0631831 | 0.1511934 | 0.1903785
21.88726 | 36.8376 | 36.91264 | 36.57063 | -0.0750356 | 0.1513411 | 0.1906677
21.89726 | 36.8144 | 36.90179 | 36.55934 | -0.08739038 | 0.1514894 | 0.1909579
21.90726 | 36.7779 | 36.89095 | 36.54806 | -0.1130474 | 0.1516381 | 0.1912489
21.91725 | 36.7767 | 36.88012 | 36.53679 | -0.1034176 | 0.1517872 | 0.1915407
21.92725 | 36.7444 | 36.86928 | 36.52551 | -0.1248793 | 0.1519369 | 0.1918338
21.93725 | 36.7221 | 36.85844 | 36.51423 | -0.1363433 | 0.1520872 | 0.1921278
21.94725 | 36.6965 | 36.84761 | 36.50295 | -0.1511095 | 0.1522379 | 0.1924228
21.95725 | 36.677 | 36.83678 | 36.49167 | -0.1597782 | 0.1523891 | 0.1927188
21.96725 | 36.6752 | 36.82595 | 36.48039 | -0.1507491 | 0.1525409 | 0.1930158
21.97724 | 36.6505 | 36.81513 | 36.46913 | -0.1646332 | 0.1526929 | 0.1933135
21.98724 | 36.6236 | 36.80431 | 36.45785 | -0.1807088 | 0.1528456 | 0.1936125
21.99724 | 36.6166 | 36.79349 | 36.44658 | -0.1768868 | 0.1529988 | 0.1939125
22.00724 | 36.5876 | 36.78267 | 36.4353 | -0.1950671 | 0.1531525 | 0.1942136
22.01724 | 36.5576 | 36.77185 | 36.42403 | -0.2142498 | 0.1533067 | 0.1945157
22.02724 | 36.5136 | 36.76103 | 36.41275 | -0.2474349 | 0.1534614 | 0.1948189
22.03723 | 36.5177 | 36.75023 | 36.40149 | -0.2325332 | 0.1536164 | 0.1951227
22.04723 | 36.5008 | 36.73942 | 36.39022 | -0.2386231 | 0.153772 | 0.195428
22.05723 | 36.4675 | 36.72862 | 36.37895 | -0.2611153 | 0.1539281 | 0.1957343
22.06723 | 36.462 | 36.71781 | 36.36768 | -0.2558099 | 0.1540847 | 0.1960417
22.07723 | 36.4638 | 36.70701 | 36.35642 | -0.243207 | 0.1542418 | 0.1963501
22.08723 | 36.4134 | 36.69621 | 36.34515 | -0.2828065 | 0.1543994 | 0.1966597
22.09722 | 36.3828 | 36.68542 | 36.33389 | -0.3026193 | 0.1545573 | 0.19697
22.10722 | 36.3701 | 36.67462 | 36.32263 | -0.3045236 | 0.1547158 | 0.1972817
22.11722 | 36.3605 | 36.66383 | 36.31136 | -0.3033304 | 0.1548749 | 0.1975945
22.12722 | 36.3098 | 36.65304 | 36.3001 | -0.3432397 | 0.1550344 | 0.1979085
22.13722 | 36.2971 | 36.64225 | 36.28883 | -0.3451514 | 0.1551943 | 0.1982235
22.14722 | 36.2843 | 36.63147 | 36.27757 | -0.3471656 | 0.1553548 | 0.1985397
22.15721 | 36.2928 | 36.62069 | 36.26632 | -0.3278931 | 0.1555156 | 0.1988567
22.16721 | 36.2462 | 36.60991 | 36.25506 | -0.3637123 | 0.155677 | 0.1991752
22.17721 | 36.2042 | 36.59913 | 36.2438 | -0.394934 | 0.155839 | 0.1994949
22.18721 | 36.1895 | 36.58836 | 36.23254 | -0.3988581 | 0.1560013 | 0.1998156
22.19721 | 36.2097 | 36.57758 | 36.22128 | -0.3678849 | 0.1561642 | 0.2001376
22.20721 | 36.1355 | 36.56681 | 36.21003 | -0.4313141 | 0.1563275 | 0.2004607
22.2172 | 36.1086 | 36.55606 | 36.19878 | -0.4474566 | 0.1564912 | 0.2007847
22.2272 | 36.1099 | 36.54529 | 36.18753 | -0.435391 | 0.1566555 | 0.2011102
22.2372 | 36.0845 | 36.53453 | 36.17627 | -0.4500279 | 0.1568202 | 0.201437
22.2472 | 36.0668 | 36.52377 | 36.16502 | -0.4569673 | 0.1569855 | 0.2017649
22.2572 | 36.0348 | 36.51301 | 36.15376 | -0.4782093 | 0.1571512 | 0.202094
22.26719 | 36.0189 | 36.50226 | 36.14252 | -0.4833647 | 0.1573172 | 0.2024241
22.27719 | 35.9993 | 36.49151 | 36.13127 | -0.4922119 | 0.1574839 | 0.2027557
22.28719 | 35.958 | 36.48076 | 36.12002 | -0.5227617 | 0.157651 | 0.2030886
22.29719 | 35.9523 | 36.47001 | 36.10877 | -0.5177142 | 0.1578186 | 0.2034227
22.30719 | 35.9242 | 36.45927 | 36.09752 | -0.5350692 | 0.1579867 | 0.203758
22.31719 | 35.9108 | 36.44853 | 36.08628 | -0.5377269 | 0.1581553 | 0.2040947
22.32718 | 35.8848 | 36.4378 | 36.07504 | -0.5529981 | 0.1583241 | 0.2044323
22.33718 | 35.8767 | 36.42706 | 36.0638 | -0.5503611 | 0.1584936 | 0.2047715
22.34718 | 35.8629 | 36.41633 | 36.05255 | -0.5534268 | 0.1586636 | 0.2051121
22.35718 | 35.8372 | 36.4056 | 36.04131 | -0.5683951 | 0.1588341 | 0.2054539
22.36718 | 35.8287 | 36.39487 | 36.03006 | -0.5661662 | 0.159005 | 0.2057971
22.37718 | 35.7958 | 36.38414 | 36.01882 | -0.58834 | 0.1591764 | 0.2061416
22.38717 | 35.7932 | 36.37343 | 36.00759 | -0.5802272 | 0.1593481 | 0.2064871
22.39717 | 35.7589 | 36.36271 | 35.99635 | -0.6038064 | 0.1595204 | 0.2068343
22.40717 | 35.7322 | 36.35199 | 35.98511 | -0.6197884 | 0.1596933 | 0.2071829
22.41717 | 35.7387 | 36.34127 | 35.97387 | -0.6025731 | 0.1598666 | 0.2075328
22.42717 | 35.7059 | 36.33056 | 35.96264 | -0.6246606 | 0.1600403 | 0.2078841
22.43717 | 35.6941 | 36.31985 | 35.9514 | -0.6257508 | 0.1602146 | 0.2082368
22.44716 | 35.685 | 36.30915 | 35.94017 | -0.6241546 | 0.1603891 | 0.2085905
22.45716 | 35.6608 | 36.29845 | 35.92894 | -0.6376504 | 0.1605643 | 0.2089461
22.46716 | 35.6255 | 36.28775 | 35.91771 | -0.6622491 | 0.1607399 | 0.2093031
22.47716 | 35.6357 | 36.27705 | 35.90647 | -0.6413506 | 0.160916 | 0.2096615
22.48716 | 35.5889 | 36.26635 | 35.89524 | -0.677455 | 0.1610926 | 0.2100213
22.49716 | 35.6003 | 36.25566 | 35.88401 | -0.6553621 | 0.1612697 | 0.2103826
22.50715 | 35.58 | 36.24498 | 35.87279 | -0.6649829 | 0.161447 | 0.210745
22.51715 | 35.5664 | 36.2343 | 35.86156 | -0.6678958 | 0.161625 | 0.2111093
22.52715 | 35.534 | 36.22361 | 35.85033 | -0.6896116 | 0.1618035 | 0.2114751
22.53715 | 35.5514 | 36.21293 | 35.83911 | -0.6615304 | 0.1619825 | 0.2118423
22.54715 | 35.4914 | 36.20225 | 35.82788 | -0.7108521 | 0.1621619 | 0.2122111
22.55715 | 35.4927 | 36.19158 | 35.81665 | -0.6988766 | 0.1623418 | 0.2125815
22.56714 | 35.5003 | 36.18091 | 35.80544 | -0.6806148 | 0.162522 | 0.2129529
22.57714 | 35.4554 | 36.17025 | 35.79422 | -0.7148454 | 0.1627029 | 0.2133264
22.58714 | 35.446 | 36.15958 | 35.78299 | -0.7135788 | 0.1628842 | 0.2137014
22.59714 | 35.4309 | 36.14892 | 35.77177 | -0.7180153 | 0.163066 | 0.214078
22.60714 | 35.4475 | 36.13825 | 35.76055 | -0.6907548 | 0.1632482 | 0.2144561
22.61714 | 35.4071 | 36.1276 | 35.74933 | -0.7204973 | 0.163431 | 0.2148359
22.62713 | 35.4054 | 36.11695 | 35.73812 | -0.7115535 | 0.163614 | 0.2152169
22.63713 | 35.3761 | 36.1063 | 35.7269 | -0.7302021 | 0.1637977 | 0.2156
22.64713 | 35.3642 | 36.09565 | 35.71569 | -0.7314538 | 0.1639818 | 0.2159847
22.65713 | 35.3344 | 36.08501 | 35.70447 | -0.7506085 | 0.1641665 | 0.216371
22.66713 | 35.3278 | 36.07437 | 35.69326 | -0.7465664 | 0.1643516 | 0.2167591
22.67712 | 35.2983 | 36.06374 | 35.68205 | -0.765438 | 0.164537 | 0.2171484
22.68712 | 35.2963 | 36.0531 | 35.67084 | -0.7568021 | 0.1647231 | 0.2175399
22.69712 | 35.2754 | 36.04247 | 35.65963 | -0.7670693 | 0.1649096 | 0.217933
22.70712 | 35.2838 | 36.03184 | 35.64842 | -0.7480398 | 0.1650966 | 0.2183279
22.71712 | 35.2441 | 36.02121 | 35.6372 | -0.7771134 | 0.1652841 | 0.2187246
22.72712 | 35.2232 | 36.01059 | 35.626 | -0.7873901 | 0.1654721 | 0.219123
22.73711 | 35.2265 | 35.99998 | 35.6148 | -0.7734808 | 0.1656603 | 0.2195228
22.74711 | 35.1902 | 35.98936 | 35.60359 | -0.7991641 | 0.1658493 | 0.2199248
22.75711 | 35.1553 | 35.97875 | 35.59238 | -0.8234505 | 0.1660387 | 0.2203286
22.76711 | 35.166 | 35.96814 | 35.58118 | -0.8021403 | 0.1662285 | 0.2207342
22.77711 | 35.1129 | 35.95753 | 35.56997 | -0.8446334 | 0.1664189 | 0.2211417
22.78711 | 35.1028 | 35.94693 | 35.55877 | -0.8441298 | 0.1666097 | 0.2215511
22.7971 | 35.1123 | 35.93634 | 35.54758 | -0.8240401 | 0.1668009 | 0.2219619
22.8071 | 35.0775 | 35.92574 | 35.53638 | -0.8482431 | 0.1669927 | 0.222375
22.8171 | 35.0348 | 35.91515 | 35.52517 | -0.8803495 | 0.167185 | 0.22279
22.8271 | 35.0349 | 35.90456 | 35.51397 | -0.8696593 | 0.1673777 | 0.223207
22.8371 | 34.998 | 35.89397 | 35.50278 | -0.8959725 | 0.1675709 | 0.2236259
22.8471 | 35.0012 | 35.88339 | 35.49158 | -0.8821891 | 0.1677647 | 0.2240468
22.85709 | 34.9816 | 35.87282 | 35.48039 | -0.8912197 | 0.1679587 | 0.2244692
22.86709 | 34.9647 | 35.86224 | 35.4692 | -0.8975433 | 0.1681534 | 0.2248941
22.87709 | 34.9472 | 35.85167 | 35.458 | -0.9044703 | 0.1683486 | 0.225321
22.88709 | 34.9328 | 35.8411 | 35.44681 | -0.9083008 | 0.1685442 | 0.2257499
22.89709 | 34.9274 | 35.83053 | 35.43561 | -0.9031348 | 0.1687403 | 0.2261808
22.90709 | 34.892 | 35.81997 | 35.42442 | -0.9279724 | 0.168937 | 0.2266139
22.91708 | 34.8561 | 35.80942 | 35.41324 | -0.9533241 | 0.1691339 | 0.2270486
22.92708 | 34.8407 | 35.79887 | 35.40205 | -0.9581688 | 0.1693315 | 0.2274859
22.93708 | 34.8024 | 35.78832 | 35.39086 | -0.9859171 | 0.1695296 | 0.2279252
22.94708 | 34.7973 | 35.77777 | 35.37967 | -0.9804691 | 0.1697282 | 0.2283668
22.95708 | 34.7887 | 35.76722 | 35.36849 | -0.9785247 | 0.1699272 | 0.2288105
22.96708 | 34.7672 | 35.75668 | 35.3573 | -0.989484 | 0.1701268 | 0.2292564
22.97707 | 34.7313 | 35.74616 | 35.34613 | -1.014858 | 0.1703266 | 0.2297041
22.98707 | 34.7422 | 35.73562 | 35.33494 | -0.9934243 | 0.1705271 | 0.2301545
22.99707 | 34.7292 | 35.72509 | 35.32376 | -0.9958948 | 0.1707282 | 0.2306071
23.00707 | 34.7051 | 35.71457 | 35.31258 | -1.009469 | 0.1709297 | 0.231062
23.01707 | 34.6568 | 35.70405 | 35.3014 | -1.047247 | 0.1711317 | 0.2315193
23.02707 | 34.6405 | 35.69353 | 35.29022 | -1.053029 | 0.1713342 | 0.2319788
23.03706 | 34.6371 | 35.68303 | 35.27905 | -1.045925 | 0.171537 | 0.2324403
23.04706 | 34.6142 | 35.67251 | 35.26787 | -1.058315 | 0.1717404 | 0.2329045
23.05706 | 34.5937 | 35.66201 | 35.25669 | -1.068308 | 0.1719444 | 0.2333712
23.06706 | 34.5472 | 35.65151 | 35.24552 | -1.104306 | 0.1721489 | 0.2338403
23.07706 | 34.5515 | 35.64101 | 35.23434 | -1.089507 | 0.1723538 | 0.2343118
23.08705 | 34.5223 | 35.63052 | 35.22318 | -1.108223 | 0.1725591 | 0.2347854
23.09705 | 34.5099 | 35.62003 | 35.21201 | -1.110132 | 0.1727651 | 0.2352619
23.10705 | 34.484 | 35.60955 | 35.20083 | -1.125546 | 0.1729715 | 0.2357409
23.11705 | 34.4542 | 35.59906 | 35.18966 | -1.144863 | 0.1731785 | 0.2362225
23.12705 | 34.4504 | 35.58858 | 35.17849 | -1.138185 | 0.173386 | 0.2367066
23.13705 | 34.4342 | 35.57811 | 35.16732 | -1.143911 | 0.1735939 | 0.2371934
23.14704 | 34.4034 | 35.56765 | 35.15617 | -1.164251 | 0.1738022 | 0.2376823
23.15704 | 34.4061 | 35.55718 | 35.145 | -1.151085 | 0.1740111 | 0.2381743
23.16704 | 34.3927 | 35.54672 | 35.13383 | -1.154023 | 0.1742206 | 0.238669
23.17704 | 34.3739 | 35.53627 | 35.12267 | -1.162365 | 0.1744306 | 0.2391664
23.18704 | 34.3322 | 35.52581 | 35.1115 | -1.193612 | 0.174641 | 0.2396665
23.19704 | 34.3362 | 35.51536 | 35.10034 | -1.179163 | 0.174852 | 0.2401694
23.20703 | 34.312 | 35.50493 | 35.08919 | -1.192929 | 0.1750633 | 0.2406746
23.21703 | 34.2744 | 35.49449 | 35.07803 | -1.220089 | 0.1752753 | 0.2411832
23.22703 | 34.2711 | 35.48405 | 35.06687 | -1.212953 | 0.1754878 | 0.2416946
23.23703 | 34.2419 | 35.47362 | 35.05571 | -1.231721 | 0.1757008 | 0.2422088
23.24703 | 34.2381 | 35.46319 | 35.04455 | -1.225094 | 0.1759143 | 0.242726
23.25703 | 34.2538 | 35.45277 | 35.0334 | -1.198972 | 0.1761283 | 0.2432461
23.26702 | 34.2061 | 35.44236 | 35.02225 | -1.236264 | 0.1763427 | 0.2437687
23.27702 | 34.2218 | 35.43195 | 35.0111 | -1.210151 | 0.1765577 | 0.2442949
23.28702 | 34.1724 | 35.42154 | 34.99994 | -1.249142 | 0.1767733 | 0.244824
23.29702 | 34.1727 | 35.41114 | 34.98879 | -1.238438 | 0.1769894 | 0.2453563
23.30702 | 34.1691 | 35.40074 | 34.97764 | -1.231639 | 0.1772059 | 0.2458916
23.31702 | 34.1466 | 35.39034 | 34.96649 | -1.243744 | 0.1774231 | 0.2464302
23.32701 | 34.1494 | 35.37996 | 34.95535 | -1.230564 | 0.1776405 | 0.2469713
23.33701 | 34.1246 | 35.36958 | 34.9442 | -1.244979 | 0.1778586 | 0.2475163
23.34701 | 34.0925 | 35.3592 | 34.93306 | -1.266699 | 0.1780773 | 0.2480644
23.35701 | 34.0552 | 35.34882 | 34.92191 | -1.293623 | 0.1782965 | 0.2486159
23.36701 | 34.102 | 35.33845 | 34.91077 | -1.236452 | 0.1785162 | 0.2491707
23.37701 | 34.0194 | 35.32809 | 34.89962 | -1.308687 | 0.1787364 | 0.2497289
23.387 | 34.0156 | 35.31774 | 34.88849 | -1.302136 | 0.1789569 | 0.2502899
23.397 | 34.039 | 35.30738 | 34.87735 | -1.268381 | 0.1791782 | 0.2508549
23.407 | 33.9979 | 35.29703 | 34.86621 | -1.29913 | 0.1794 | 0.2514235
23.417 | 33.9748 | 35.28668 | 34.85507 | -1.311885 | 0.1796224 | 0.2519955
23.427 | 34.0132 | 35.27634 | 34.84393 | -1.263144 | 0.1798452 | 0.2525711
23.437 | 33.9365 | 35.26601 | 34.83279 | -1.329509 | 0.1800686 | 0.2531503
23.44699 | 33.9545 | 35.25569 | 34.82167 | -1.30119 | 0.1802922 | 0.2537326
23.45699 | 33.9578 | 35.24537 | 34.81053 | -1.287565 | 0.1805167 | 0.2543192
23.46699 | 33.9006 | 35.23505 | 34.7994 | -1.334446 | 0.1807417 | 0.2549095
23.47699 | 33.9252 | 35.22473 | 34.78826 | -1.299532 | 0.1809671 | 0.2555036
23.48699 | 33.9363 | 35.21442 | 34.77713 | -1.278124 | 0.1811932 | 0.2561015
23.49698 | 33.8471 | 35.20413 | 34.76601 | -1.357031 | 0.1814195 | 0.2567027
23.50698 | 33.8569 | 35.19383 | 34.75488 | -1.336934 | 0.1816466 | 0.2573084
23.51698 | 33.8507 | 35.18354 | 34.74375 | -1.332842 | 0.1818743 | 0.2579181
23.52698 | 33.8264 | 35.17326 | 34.73262 | -1.346856 | 0.1821025 | 0.2585319
23.53698 | 33.8244 | 35.16298 | 34.72149 | -1.338576 | 0.1823312 | 0.2591496
23.54698 | 33.7992 | 35.1527 | 34.71037 | -1.353501 | 0.1825604 | 0.2597716
23.55697 | 33.751 | 35.14244 | 34.69926 | -1.391442 | 0.18279 | 0.260397
23.56697 | 33.8037 | 35.13218 | 34.68813 | -1.328479 | 0.1830203 | 0.2610273
23.57697 | 33.7527 | 35.12192 | 34.67701 | -1.369222 | 0.1832512 | 0.2616619
23.58697 | 33.7268 | 35.11167 | 34.66589 | -1.384871 | 0.1834826 | 0.2623008
23.59697 | 33.7534 | 35.10143 | 34.65477 | -1.348026 | 0.1837146 | 0.262944
23.60697 | 33.6864 | 35.09119 | 34.64365 | -1.404787 | 0.1839472 | 0.2635918
23.61696 | 33.6784 | 35.08096 | 34.63254 | -1.402564 | 0.18418 | 0.2642434
23.62696 | 33.725 | 35.07074 | 34.62142 | -1.345737 | 0.1844136 | 0.2649002
23.63696 | 33.7046 | 35.06052 | 34.61031 | -1.355917 | 0.1846477 | 0.2655616
23.64696 | 33.6769 | 35.0503 | 34.59919 | -1.373403 | 0.1848825 | 0.2662277
23.65696 | 33.6819 | 35.0401 | 34.58808 | -1.358195 | 0.1851178 | 0.2668984
23.66696 | 33.6193 | 35.02989 | 34.57697 | -1.410594 | 0.1853536 | 0.267574
23.67695 | 33.6408 | 35.01971 | 34.56587 | -1.378909 | 0.1855897 | 0.2682539
23.68695 | 33.6454 | 35.00952 | 34.55476 | -1.364121 | 0.1858267 | 0.2689392
23.69695 | 33.5801 | 34.99934 | 34.54365 | -1.41924 | 0.1860642 | 0.2696296
23.70695 | 33.5979 | 34.98916 | 34.53254 | -1.391265 | 0.1863022 | 0.270325
23.71695 | 33.6094 | 34.979 | 34.52143 | -1.369597 | 0.1865408 | 0.2710256
23.72695 | 33.5649 | 34.96884 | 34.51032 | -1.403936 | 0.18678 | 0.2717313
23.73694 | 33.567 | 34.95869 | 34.49923 | -1.391691 | 0.1870195 | 0.2724416
23.74694 | 33.5525 | 34.94854 | 34.48813 | -1.396044 | 0.1872598 | 0.2731579
23.75694 | 33.5243 | 34.9384 | 34.47702 | -1.414104 | 0.1875007 | 0.2738796
23.76694 | 33.5555 | 34.92827 | 34.46592 | -1.372771 | 0.1877421 | 0.2746068
23.77694 | 33.5323 | 34.91815 | 34.45482 | -1.385845 | 0.1879841 | 0.2753396
23.78694 | 33.5293 | 34.90803 | 34.44372 | -1.378727 | 0.1882267 | 0.276078
23.79693 | 33.5147 | 34.89793 | 34.43264 | -1.383226 | 0.1884696 | 0.2768213
23.80693 | 33.4925 | 34.88782 | 34.42154 | -1.395323 | 0.1887133 | 0.2775712
23.81693 | 33.4878 | 34.87773 | 34.41044 | -1.389927 | 0.1889576 | 0.278327
23.82693 | 33.5093 | 34.86764 | 34.39935 | -1.358338 | 0.1892025 | 0.2790887
23.83693 | 33.4371 | 34.85756 | 34.38825 | -1.420458 | 0.1894479 | 0.2798564
23.84692 | 33.4498 | 34.8475 | 34.37717 | -1.397695 | 0.1896937 | 0.2806295
23.85692 | 33.4539 | 34.83743 | 34.36608 | -1.38353 | 0.1899403 | 0.2814095
23.86692 | 33.4082 | 34.82737 | 34.35499 | -1.419173 | 0.1901875 | 0.2821959
23.87692 | 33.4069 | 34.81732 | 34.3439 | -1.410425 | 0.1904353 | 0.2829887
23.88692 | 33.4122 | 34.80728 | 34.33281 | -1.395084 | 0.1906836 | 0.2837879
23.89692 | 33.3854 | 34.79725 | 34.32173 | -1.411852 | 0.1909325 | 0.2845937
23.90691 | 33.3922 | 34.78724 | 34.31065 | -1.395038 | 0.1911818 | 0.2854054
23.91691 | 33.376 | 34.77722 | 34.29957 | -1.401223 | 0.1914319 | 0.2862247
23.92691 | 33.3443 | 34.76722 | 34.28848 | -1.422916 | 0.1916826 | 0.2870508
23.93691 | 33.3293 | 34.75722 | 34.2774 | -1.427918 | 0.1919339 | 0.2878838
23.94691 | 33.3618 | 34.74723 | 34.26632 | -1.385429 | 0.1921858 | 0.288724
23.95691 | 33.3275 | 34.73725 | 34.25524 | -1.409749 | 0.1924383 | 0.2895714
23.9669 | 33.3028 | 34.72729 | 34.24417 | -1.424488 | 0.1926911 | 0.2904252
23.9769 | 33.2918 | 34.71733 | 34.23309 | -1.425526 | 0.1929447 | 0.2912873
23.9869 | 33.2745 | 34.70737 | 34.22202 | -1.432873 | 0.193199 | 0.2921569
23.9969 | 33.2969 | 34.69743 | 34.21094 | -1.400529 | 0.1934539 | 0.293034
24.0069 | 33.2488 | 34.6875 | 34.19987 | -1.438695 | 0.1937093 | 0.293919
24.0169 | 33.2407 | 34.67757 | 34.18879 | -1.436871 | 0.1939654 | 0.2948118
24.02689 | 33.2312 | 34.66767 | 34.17773 | -1.436466 | 0.1942218 | 0.2957117
24.03689 | 33.2154 | 34.65776 | 34.16666 | -1.442362 | 0.1944791 | 0.2966206
24.04689 | 33.1947 | 34.64787 | 34.15559 | -1.453167 | 0.194737 | 0.2975377
24.05689 | 33.1898 | 34.63798 | 34.14452 | -1.448183 | 0.1949955 | 0.2984632
24.06689 | 33.1594 | 34.62811 | 34.13346 | -1.468708 | 0.1952546 | 0.2993972
24.07689 | 33.1861 | 34.61824 | 34.12239 | -1.432144 | 0.1955143 | 0.3003399
24.08688 | 33.1577 | 34.6084 | 34.11134 | -1.450701 | 0.1957743 | 0.3012903
24.09688 | 33.1428 | 34.59856 | 34.10027 | -1.455758 | 0.1960353 | 0.3022507
24.10688 | 33.1386 | 34.58873 | 34.08921 | -1.450127 | 0.1962968 | 0.30322
24.11688 | 33.1262 | 34.57891 | 34.07815 | -1.452706 | 0.196559 | 0.3041986
24.12688 | 33.0884 | 34.5691 | 34.06709 | -1.480696 | 0.1968218 | 0.3051866
24.13688 | 33.0986 | 34.5593 | 34.05603 | -1.460698 | 0.1970852 | 0.306184
24.14687 | 33.0866 | 34.54952 | 34.04498 | -1.462921 | 0.197349 | 0.3071901
24.15687 | 33.069 | 34.53975 | 34.03392 | -1.470746 | 0.1976137 | 0.308207
24.16687 | 33.0655 | 34.52998 | 34.02287 | -1.464482 | 0.197879 | 0.309234
24.17687 | 33.0417 | 34.52023 | 34.01181 | -1.478531 | 0.1981449 | 0.310271
24.18687 | 33.0254 | 34.51049 | 34.00076 | -1.485091 | 0.1984115 | 0.3113184
24.19687 | 33.0301 | 34.50076 | 33.98971 | -1.470664 | 0.1986786 | 0.3123763
24.20686 | 33.0117 | 34.49106 | 33.97867 | -1.479359 | 0.1989462 | 0.3134438
24.21686 | 33.0006 | 34.48136 | 33.96762 | -1.480758 | 0.1992146 | 0.3145233
24.22686 | 32.9825 | 34.47167 | 33.95657 | -1.489169 | 0.1994837 | 0.3156137
24.23686 | 32.9673 | 34.46199 | 33.94552 | -1.494693 | 0.1997534 | 0.3167154
24.24686 | 32.9754 | 34.45233 | 33.93448 | -1.47693 | 0.2000238 | 0.3178285
24.25685 | 32.9877 | 34.44269 | 33.92344 | -1.45499 | 0.2002946 | 0.3189522
24.26685 | 32.9348 | 34.43305 | 33.9124 | -1.498255 | 0.2005662 | 0.3200887
24.27685 | 32.9376 | 34.42343 | 33.90136 | -1.485833 | 0.2008385 | 0.3212373
24.28685 | 32.9227 | 34.41383 | 33.89032 | -1.491126 | 0.2011115 | 0.3223982
24.29685 | 32.9042 | 34.40423 | 33.87928 | -1.500032 | 0.201385 | 0.3235715
24.30685 | 32.9076 | 34.39465 | 33.86824 | -1.487053 | 0.2016593 | 0.3247575
24.31684 | 32.8957 | 34.3851 | 33.85721 | -1.489399 | 0.2019339 | 0.3259552
24.32684 | 32.8644 | 34.37555 | 33.84617 | -1.51115 | 0.2022095 | 0.3271673
24.33684 | 32.8683 | 34.36602 | 33.83514 | -1.497716 | 0.2024857 | 0.3283927
24.34684 | 32.8614 | 34.3565 | 33.8241 | -1.495098 | 0.2027625 | 0.3296318
24.35684 | 32.8473 | 34.347 | 33.81307 | -1.499696 | 0.20304 | 0.3308847
24.36684 | 32.8442 | 34.33751 | 33.80204 | -1.493309 | 0.2033183 | 0.3321518
24.37683 | 32.8039 | 34.32805 | 33.79102 | -1.524148 | 0.2035968 | 0.333432
24.38683 | 32.8031 | 34.31859 | 33.77999 | -1.515495 | 0.2038763 | 0.3347281
24.39683 | 32.8069 | 34.30916 | 33.76896 | -1.502258 | 0.2041565 | 0.3360392
24.40683 | 32.7739 | 34.29974 | 33.75794 | -1.525838 | 0.2044374 | 0.3373654
24.41683 | 32.7759 | 34.29034 | 33.74691 | -1.514436 | 0.2047189 | 0.3387072
24.42683 | 32.7545 | 34.28095 | 33.73589 | -1.526451 | 0.2050011 | 0.3400647
24.43682 | 32.7465 | 34.27159 | 33.72487 | -1.525093 | 0.2052837 | 0.341437
24.44682 | 32.7221 | 34.26225 | 33.71385 | -1.540145 | 0.2055672 | 0.3428271
24.45682 | 32.7106 | 34.25292 | 33.70283 | -1.542315 | 0.2058515 | 0.3442338
24.46682 | 32.6848 | 34.2436 | 33.69181 | -1.558804 | 0.2061363 | 0.3456574
24.47682 | 32.6732 | 34.23431 | 33.68079 | -1.561112 | 0.2064219 | 0.3470986
24.48682 | 32.6635 | 34.22504 | 33.66977 | -1.56154 | 0.2067082 | 0.3485574
24.49681 | 32.6446 | 34.2158 | 33.65877 | -1.571198 | 0.2069949 | 0.3500329
24.50681 | 32.6394 | 34.20657 | 33.64776 | -1.567166 | 0.2072825 | 0.3515282
24.51681 | 32.5999 | 34.19735 | 33.63674 | -1.597455 | 0.2075709 | 0.3530423
24.52681 | 32.5991 | 34.18817 | 33.62573 | -1.589065 | 0.2078599 | 0.3545755
24.53681 | 32.5872 | 34.179 | 33.61472 | -1.591796 | 0.2081496 | 0.3561282
24.54681 | 32.5614 | 34.16985 | 33.60371 | -1.60845 | 0.20844 | 0.357701
24.5568 | 32.5627 | 34.16073 | 33.59271 | -1.598035 | 0.2087309 | 0.3592924
24.5668 | 32.5629 | 34.15163 | 33.5817 | -1.588733 | 0.2090227 | 0.3609062
24.5768 | 32.5071 | 34.14255 | 33.5707 | -1.635454 | 0.2093152 | 0.3625412
24.5868 | 32.5075 | 34.1335 | 33.55969 | -1.625999 | 0.2096084 | 0.3641977
24.5968 | 32.4998 | 34.12447 | 33.54869 | -1.624668 | 0.2099024 | 0.3658763
24.6068 | 32.4806 | 34.11546 | 33.53769 | -1.634862 | 0.210197 | 0.3675774
24.61679 | 32.4732 | 34.10649 | 33.5267 | -1.633289 | 0.210492 | 0.3692998
24.62679 | 32.4422 | 34.09753 | 33.5157 | -1.655333 | 0.2107881 | 0.3710474
24.63679 | 32.4354 | 34.0886 | 33.5047 | -1.653203 | 0.2110849 | 0.3728188
24.64679 | 32.4304 | 34.0797 | 33.4937 | -1.649299 | 0.2113824 | 0.3746148
24.65679 | 32.4142 | 34.07082 | 33.48271 | -1.656622 | 0.2116806 | 0.3764357
24.66678 | 32.4007 | 34.06198 | 33.47172 | -1.661281 | 0.2119792 | 0.3782804
24.67678 | 32.3809 | 34.05316 | 33.46073 | -1.67226 | 0.2122789 | 0.3801529
24.68678 | 32.3684 | 34.04437 | 33.44974 | -1.675967 | 0.2125792 | 0.3820521
24.69678 | 32.3548 | 34.0356 | 33.43875 | -1.680804 | 0.2128804 | 0.3839784
24.70678 | 32.3512 | 34.02687 | 33.42776 | -1.67567 | 0.2131822 | 0.3859326
24.71678 | 32.3448 | 34.01817 | 33.41677 | -1.673367 | 0.2134848 | 0.3879152
24.72677 | 32.3285 | 34.0095 | 33.40579 | -1.681003 | 0.2137878 | 0.3899249
24.73677 | 32.313 | 34.00086 | 33.3948 | -1.687862 | 0.2140918 | 0.3919661
24.74677 | 32.3047 | 33.99225 | 33.38382 | -1.687554 | 0.2143966 | 0.3940379
24.75677 | 32.2848 | 33.98368 | 33.37284 | -1.698879 | 0.2147022 | 0.3961406
24.76677 | 32.2731 | 33.97514 | 33.36185 | -1.702038 | 0.2150084 | 0.3982751
24.77677 | 32.2521 | 33.96663 | 33.35087 | -1.714531 | 0.2153155 | 0.4004419
24.78676 | 32.2544 | 33.95817 | 33.3399 | -1.703768 | 0.2156229 | 0.40264
24.79676 | 32.2563 | 33.94973 | 33.32893 | -1.693432 | 0.2159314 | 0.404874
24.80676 | 32.2152 | 33.94133 | 33.31795 | -1.726133 | 0.2162407 | 0.4071428
24.81676 | 32.2219 | 33.93297 | 33.30697 | -1.711071 | 0.2165507 | 0.4094472
24.82676 | 32.1814 | 33.92465 | 33.296 | -1.743248 | 0.2168615 | 0.411788
24.83676 | 32.1998 | 33.91636 | 33.28503 | -1.716565 | 0.217173 | 0.4141659
24.84675 | 32.1897 | 33.90813 | 33.27406 | -1.718429 | 0.217485 | 0.4165797
24.85675 | 32.159 | 33.89993 | 33.26309 | -1.740927 | 0.217798 | 0.4190347
24.86675 | 32.154 | 33.89177 | 33.25212 | -1.737766 | 0.2181119 | 0.4215297
24.87675 | 32.1484 | 33.88365 | 33.24116 | -1.735248 | 0.2184264 | 0.4240656
24.88675 | 32.1242 | 33.87557 | 33.23019 | -1.751375 | 0.2187418 | 0.4266434
24.89675 | 32.1145 | 33.86755 | 33.21922 | -1.753046 | 0.2190579 | 0.429264
24.90674 | 32.1174 | 33.85957 | 33.20827 | -1.742171 | 0.2193745 | 0.4319259
24.91674 | 32.0978 | 33.85164 | 33.19731 | -1.753835 | 0.2196922 | 0.4346354
24.92674 | 32.0895 | 33.84375 | 33.18635 | -1.754248 | 0.2200107 | 0.437391
24.93674 | 32.0704 | 33.83591 | 33.17539 | -1.76551 | 0.2203299 | 0.4401939
24.94674 | 32.0581 | 33.82812 | 33.16443 | -1.770022 | 0.22065 | 0.4430451
24.95674 | 32.0618 | 33.82039 | 33.15347 | -1.758586 | 0.2209708 | 0.4459459
24.96673 | 32.0292 | 33.81271 | 33.14252 | -1.78351 | 0.2212921 | 0.4488948
24.97673 | 32.0392 | 33.80508 | 33.13157 | -1.765881 | 0.2216145 | 0.4518985
24.98673 | 32.0276 | 33.79751 | 33.12061 | -1.769908 | 0.2219377 | 0.4549557
24.99673 | 32.0041 | 33.78999 | 33.10966 | -1.785891 | 0.2222617 | 0.4580676
25.00673 | 31.9914 | 33.78253 | 33.09871 | -1.791133 | 0.2225865 | 0.4612358
25.01673 | 31.9979 | 33.77513 | 33.08776 | -1.777234 | 0.2229121 | 0.4644616
25.02672 | 31.9849 | 33.7678 | 33.07682 | -1.782904 | 0.2232382 | 0.4677433
25.03672 | 31.9795 | 33.76053 | 33.06588 | -1.78103 | 0.2235654 | 0.4710887
25.04672 | 31.9601 | 33.75332 | 33.05493 | -1.793219 | 0.2238935 | 0.4744959
25.05672 | 31.9449 | 33.74617 | 33.04398 | -1.801274 | 0.2242223 | 0.4779674
25.06672 | 31.9236 | 33.7391 | 33.03304 | -1.815498 | 0.224552 | 0.4815045
25.07671 | 31.9457 | 33.7321 | 33.02211 | -1.786397 | 0.2248821 | 0.485105
25.08671 | 31.9183 | 33.72516 | 33.01117 | -1.806861 | 0.2252134 | 0.4887785
25.09671 | 31.9115 | 33.7183 | 33.00023 | -1.806798 | 0.2255455 | 0.4925225
25.10671 | 31.9131 | 33.71151 | 32.98929 | -1.79841 | 0.2258785 | 0.4963393
25.11671 | 31.8726 | 33.7048 | 32.97835 | -1.832198 | 0.2262122 | 0.5002306
25.12671 | 31.8966 | 33.69817 | 32.96742 | -1.801565 | 0.2265468 | 0.5041989
25.1367 | 31.8586 | 33.69162 | 32.9565 | -1.83302 | 0.226882 | 0.5082419
25.1467 | 31.8559 | 33.68515 | 32.94556 | -1.829251 | 0.2272182 | 0.5123698
25.1567 | 31.8518 | 33.67877 | 32.93463 | -1.826968 | 0.2275554 | 0.5165808
25.1667 | 31.8521 | 33.67247 | 32.9237 | -1.820372 | 0.2278933 | 0.5208773
25.1767 | 31.8357 | 33.66627 | 32.91277 | -1.830566 | 0.2282321 | 0.5252615
25.1867 | 31.8364 | 33.66015 | 32.90185 | -1.823753 | 0.2285718 | 0.529736
25.19669 | 31.8095 | 33.65414 | 32.89093 | -1.84464 | 0.2289119 | 0.5342985
25.20669 | 31.8005 | 33.64822 | 32.88001 | -1.847719 | 0.2292533 | 0.5389609
25.21669 | 31.7813 | 33.6424 | 32.86908 | -1.861098 | 0.2295955 | 0.5437211
25.22669 | 31.7995 | 33.63668 | 32.85816 | -1.83718 | 0.2299386 | 0.548582
25.23669 | 31.7847 | 33.63107 | 32.84724 | -1.846368 | 0.2302825 | 0.5535465
25.24669 | 31.7644 | 33.62556 | 32.83632 | -1.861164 | 0.2306273 | 0.5586174
25.25668 | 31.7561 | 33.62018 | 32.82541 | -1.864077 | 0.2309726 | 0.5637926
25.26668 | 31.749 | 33.6149 | 32.81449 | -1.865899 | 0.2313191 | 0.5690854
25.27668 | 31.7447 | 33.60974 | 32.80358 | -1.86504 | 0.2316665 | 0.574494
25.28668 | 31.7068 | 33.6047 | 32.79267 | -1.897902 | 0.2320148 | 0.5800217
25.29668 | 31.7301 | 33.59979 | 32.78175 | -1.869688 | 0.232364 | 0.5856718
25.30668 | 31.6856 | 33.595 | 32.77084 | -1.909403 | 0.232714 | 0.5914479
25.31667 | 31.688 | 33.59035 | 32.75994 | -1.902354 | 0.2330646 | 0.5973479
25.32667 | 31.6837 | 33.58584 | 32.74903 | -1.902136 | 0.2334164 | 0.6033869
25.33667 | 31.6838 | 33.58146 | 32.73813 | -1.897658 | 0.2337691 | 0.6095632
25.34667 | 31.6548 | 33.57722 | 32.72722 | -1.922423 | 0.2341227 | 0.6158806
25.35667 | 31.6442 | 33.57314 | 32.71632 | -1.928936 | 0.2344772 | 0.6223434
25.36667 | 31.6293 | 33.5692 | 32.70541 | -1.9399 | 0.2348325 | 0.6289557
25.37666 | 31.6194 | 33.56542 | 32.69452 | -1.946024 | 0.2351885 | 0.6357151
25.38666 | 31.5799 | 33.56181 | 32.68362 | -1.981905 | 0.2355457 | 0.6426393
25.39666 | 31.5845 | 33.55835 | 32.67272 | -1.973851 | 0.2359038 | 0.6497265
25.40666 | 31.5567 | 33.55507 | 32.66182 | -1.998367 | 0.2362628 | 0.6569814
25.41666 | 31.5376 | 33.55196 | 32.65093 | -2.014358 | 0.2366227 | 0.6644088
25.42666 | 31.5271 | 33.54903 | 32.64003 | -2.021929 | 0.2369835 | 0.6720137
25.43665 | 31.5257 | 33.54629 | 32.62915 | -2.020587 | 0.237345 | 0.6797936
25.44665 | 31.4784 | 33.54373 | 32.61826 | -2.065333 | 0.2377076 | 0.6877689
25.45665 | 31.4736 | 33.54137 | 32.60737 | -2.067774 | 0.2380712 | 0.6959377
25.46665 | 31.4576 | 33.53922 | 32.59648 | -2.081617 | 0.2384358 | 0.7043054
25.47665 | 31.4392 | 33.53727 | 32.58559 | -2.098066 | 0.2388013 | 0.7128778
25.48664 | 31.4115 | 33.53553 | 32.57471 | -2.124031 | 0.2391673 | 0.7216521
25.49664 | 31.3933 | 33.53401 | 32.56383 | -2.140712 | 0.2395347 | 0.7306514
25.50664 | 31.3714 | 33.53272 | 32.55294 | -2.161318 | 0.2399029 | 0.7398733
25.51664 | 31.3673 | 33.53166 | 32.54206 | -2.164355 | 0.2402722 | 0.7493242
25.52664 | 31.3569 | 33.53083 | 32.53118 | -2.17393 | 0.2406423 | 0.7590106
25.53664 | 31.3184 | 33.53025 | 32.5203 | -2.211849 | 0.2410135 | 0.7689386
25.54663 | 31.3246 | 33.52992 | 32.50943 | -2.20532 | 0.2413852 | 0.7791053
25.55663 | 31.2742 | 33.52985 | 32.49855 | -2.255648 | 0.2417582 | 0.789537
25.56663 | 31.2848 | 33.53004 | 32.48768 | -2.24524 | 0.2421323 | 0.800231
25.57663 | 31.2714 | 33.5305 | 32.4768 | -2.259103 | 0.2425072 | 0.8111941
25.58663 | 31.2374 | 33.53125 | 32.46593 | -2.293846 | 0.2428832 | 0.8224336
25.59663 | 31.224 | 33.53227 | 32.45506 | -2.308274 | 0.2432601 | 0.8339564
25.60662 | 31.2179 | 33.53359 | 32.4442 | -2.315694 | 0.2436376 | 0.8457582
25.61662 | 31.196 | 33.53521 | 32.43333 | -2.339214 | 0.2440164 | 0.8578691
25.62662 | 31.2096 | 33.53714 | 32.42246 | -2.327543 | 0.2443963 | 0.8702854
25.63662 | 31.1933 | 33.53939 | 32.4116 | -2.346086 | 0.2447771 | 0.883014
25.64662 | 31.1606 | 33.54195 | 32.40073 | -2.381352 | 0.2451589 | 0.8960623
25.65662 | 31.1654 | 33.54485 | 32.38987 | -2.379446 | 0.2455417 | 0.9094373
25.66661 | 31.1478 | 33.54807 | 32.37902 | -2.400272 | 0.2459251 | 0.9231307
25.67661 | 31.1278 | 33.55165 | 32.36816 | -2.423846 | 0.2463099 | 0.9371803
25.68661 | 31.1495 | 33.55557 | 32.3573 | -2.40607 | 0.2466957 | 0.9515778
25.69661 | 31.0875 | 33.55985 | 32.34644 | -2.472351 | 0.2470825 | 0.9663296
25.70661 | 31.1245 | 33.5645 | 32.33558 | -2.439995 | 0.2474703 | 0.981442
25.71661 | 31.1051 | 33.56951 | 32.32473 | -2.464408 | 0.2478592 | 0.9969213
25.7266 | 31.0817 | 33.57489 | 32.31389 | -2.49319 | 0.2482486 | 1.012756
25.7366 | 31.0853 | 33.58066 | 32.30303 | -2.495358 | 0.2486395 | 1.028985
25.7466 | 31.0592 | 33.58681 | 32.29218 | -2.52761 | 0.2490313 | 1.045596
25.7566 | 31.0552 | 33.59335 | 32.28133 | -2.538151 | 0.2494242 | 1.062593
25.7666 | 31.0524 | 33.60028 | 32.27049 | -2.547884 | 0.2498182 | 1.07998
25.7766 | 31.0437 | 33.60761 | 32.25964 | -2.563912 | 0.2502132 | 1.09776
25.78659 | 31.0083 | 33.61533 | 32.24881 | -2.607029 | 0.2506087 | 1.115916
25.79659 | 31.0166 | 33.62345 | 32.23796 | -2.606851 | 0.2510058 | 1.134483
25.80659 | 31.0153 | 33.63197 | 32.22712 | -2.616669 | 0.2514039 | 1.153446
25.81659 | 30.9955 | 33.64088 | 32.21628 | -2.645383 | 0.251803 | 1.172801
25.82659 | 30.9871 | 33.65019 | 32.20544 | -2.663089 | 0.2522032 | 1.192546
25.83658 | 30.9708 | 33.65987 | 32.19461 | -2.689073 | 0.252604 | 1.212657
25.84658 | 30.9655 | 33.66995 | 32.18378 | -2.704448 | 0.2530063 | 1.233166
25.85658 | 30.9472 | 33.6804 | 32.17294 | -2.733197 | 0.2534097 | 1.254046
25.86658 | 30.922 | 33.69121 | 32.16211 | -2.769209 | 0.2538141 | 1.275287
25.87658 | 30.9274 | 33.70237 | 32.15128 | -2.774972 | 0.2542196 | 1.296877
25.88658 | 30.919 | 33.71387 | 32.14044 | -2.794873 | 0.2546262 | 1.318802
25.89657 | 30.8892 | 33.72568 | 32.12963 | -2.836483 | 0.2550334 | 1.341023
25.90657 | 30.9017 | 33.7378 | 32.1188 | -2.836104 | 0.2554422 | 1.363563
25.91657 | 30.8744 | 33.7502 | 32.10797 | -2.875803 | 0.255852 | 1.386379
25.92657 | 30.8582 | 33.76286 | 32.09715 | -2.904656 | 0.2562629 | 1.409445
25.93657 | 30.8541 | 33.77573 | 32.08632 | -2.921632 | 0.2566749 | 1.432733
25.94657 | 30.8521 | 33.7888 | 32.0755 | -2.936701 | 0.257088 | 1.456211
25.95656 | 30.8229 | 33.80201 | 32.06469 | -2.979114 | 0.2575017 | 1.47982
25.96656 | 30.8103 | 33.81536 | 32.05387 | -3.005057 | 0.2579171 | 1.503568
25.97656 | 30.8013 | 33.82878 | 32.04305 | -3.027477 | 0.2583334 | 1.527388
25.98656 | 30.8086 | 33.84223 | 32.03224 | -3.033626 | 0.258751 | 1.551236
25.99656 | 30.7728 | 33.85565 | 32.02142 | -3.082854 | 0.2591696 | 1.575061
26.00656 | 30.77 | 33.86901 | 32.01061 | -3.099009 | 0.2595894 | 1.598809
26.01655 | 30.76 | 33.88222 | 31.99981 | -3.12222 | 0.2600098 | 1.622401
26.02655 | 30.7284 | 33.89525 | 31.989 | -3.166852 | 0.2604318 | 1.645821
26.03655 | 30.7271 | 33.90803 | 31.97819 | -3.180927 | 0.260855 | 1.668982
26.04655 | 30.7173 | 33.92048 | 31.96738 | -3.203179 | 0.2612792 | 1.691818
26.05655 | 30.6988 | 33.93254 | 31.95658 | -3.233737 | 0.2617046 | 1.714257
26.06655 | 30.7033 | 33.94413 | 31.94577 | -3.240829 | 0.2621312 | 1.736226
26.07654 | 30.6689 | 33.95517 | 31.93498 | -3.286268 | 0.2625585 | 1.757631
26.08654 | 30.6684 | 33.9656 | 31.92418 | -3.2972 | 0.2629873 | 1.778436
26.09654 | 30.6444 | 33.97534 | 31.91338 | -3.330936 | 0.2634174 | 1.798541
26.10654 | 30.6332 | 33.9843 | 31.90258 | -3.351097 | 0.2638485 | 1.81787
26.11654 | 30.6177 | 33.9924 | 31.89178 | -3.374704 | 0.2642809 | 1.836342
26.12654 | 30.6232 | 33.99958 | 31.88099 | -3.376381 | 0.2647143 | 1.853881
26.13653 | 30.5969 | 34.00574 | 31.8702 | -3.408845 | 0.2651486 | 1.870394
26.14653 | 30.5845 | 34.01083 | 31.85941 | -3.426333 | 0.2655845 | 1.88584
26.15653 | 30.581 | 34.01477 | 31.84862 | -3.43377 | 0.2660215 | 1.900131
26.16653 | 30.577 | 34.01749 | 31.83783 | -3.440487 | 0.2664598 | 1.913199
26.17653 | 30.5407 | 34.01892 | 31.82704 | -3.478221 | 0.2668992 | 1.924983
26.18653 | 30.5188 | 34.01902 | 31.81625 | -3.500216 | 0.2673398 | 1.935424
26.19652 | 30.5251 | 34.01772 | 31.80548 | -3.492621 | 0.2677812 | 1.944463
26.20652 | 30.5083 | 34.01499 | 31.79469 | -3.50669 | 0.2682242 | 1.952072
26.21652 | 30.4934 | 34.01078 | 31.78391 | -3.517385 | 0.2686684 | 1.958206
26.22652 | 30.4943 | 34.00508 | 31.77313 | -3.510775 | 0.2691138 | 1.962832
26.23652 | 30.4729 | 33.99784 | 31.76235 | -3.52494 | 0.2695606 | 1.96593
26.24651 | 30.4642 | 33.98908 | 31.75158 | -3.524876 | 0.2700079 | 1.967485
26.25651 | 30.4534 | 33.97876 | 31.74081 | -3.525359 | 0.270457 | 1.967496
26.26651 | 30.431 | 33.9669 | 31.73003 | -3.535901 | 0.2709074 | 1.965963
26.27651 | 30.4348 | 33.95352 | 31.71926 | -3.518715 | 0.271359 | 1.962899
26.28651 | 30.4239 | 33.93862 | 31.70849 | -3.514721 | 0.2718118 | 1.958324
26.29651 | 30.3875 | 33.92225 | 31.69771 | -3.534748 | 0.2722659 | 1.952267
26.3065 | 30.395 | 33.90445 | 31.68696 | -3.509452 | 0.2727208 | 1.944775
26.3165 | 30.3787 | 33.88524 | 31.67619 | -3.506538 | 0.2731773 | 1.935872
26.3265 | 30.3758 | 33.86467 | 31.66542 | -3.488874 | 0.2736351 | 1.925617
26.3365 | 30.3446 | 33.84282 | 31.65466 | -3.498218 | 0.2740942 | 1.914066
26.3465 | 30.3574 | 33.81973 | 31.64389 | -3.462331 | 0.2745546 | 1.901282
26.3565 | 30.325 | 33.79548 | 31.63313 | -3.470478 | 0.2750162 | 1.88733
26.36649 | 30.2977 | 33.77016 | 31.62238 | -3.472457 | 0.2754786 | 1.872295
26.37649 | 30.2921 | 33.74379 | 31.61162 | -3.451689 | 0.2759429 | 1.856222
26.38649 | 30.2717 | 33.71648 | 31.60087 | -3.444776 | 0.2764083 | 1.8392
26.39649 | 30.2819 | 33.68829 | 31.59011 | -3.406393 | 0.2768751 | 1.821306
26.40649 | 30.2502 | 33.65932 | 31.57936 | -3.409119 | 0.2773432 | 1.802619
26.41649 | 30.2367 | 33.62963 | 31.5686 | -3.392933 | 0.2778126 | 1.783216
26.42648 | 30.2304 | 33.59934 | 31.55786 | -3.368942 | 0.2782828 | 1.763195
26.43648 | 30.2082 | 33.56846 | 31.54711 | -3.360263 | 0.2787548 | 1.742594
26.44648 | 30.2091 | 33.5371 | 31.53637 | -3.328001 | 0.2792281 | 1.721506
26.45648 | 30.1898 | 33.50533 | 31.52562 | -3.315529 | 0.2797027 | 1.700006
26.46648 | 30.1514 | 33.47322 | 31.51488 | -3.321817 | 0.2801787 | 1.678163
26.47648 | 30.1657 | 33.44083 | 31.50413 | -3.275133 | 0.280656 | 1.656045
26.48647 | 30.1453 | 33.40827 | 31.4934 | -3.262974 | 0.2811342 | 1.63374
26.49647 | 30.1024 | 33.37554 | 31.48266 | -3.273137 | 0.2816141 | 1.611263
26.50647 | 30.1225 | 33.34271 | 31.47192 | -3.220212 | 0.2820955 | 1.588696
26.51647 | 30.0829 | 33.30985 | 31.46118 | -3.226953 | 0.2825782 | 1.566092
26.52647 | 30.0821 | 33.27701 | 31.45045 | -3.194912 | 0.2830622 | 1.543502
26.53647 | 30.0594 | 33.24423 | 31.43971 | -3.184834 | 0.2835476 | 1.520973
26.54646 | 30.0591 | 33.2116 | 31.42899 | -3.152495 | 0.2840339 | 1.49857
26.55646 | 30.0334 | 33.17907 | 31.41826 | -3.145671 | 0.2845221 | 1.47629
26.56646 | 30.0215 | 33.14673 | 31.40753 | -3.12523 | 0.2850116 | 1.454189
26.57646 | 29.9976 | 33.1146 | 31.3968 | -3.117005 | 0.2855025 | 1.432301
26.58646 | 29.9932 | 33.08272 | 31.38607 | -3.089524 | 0.2859948 | 1.410655
26.59646 | 29.9653 | 33.05112 | 31.37535 | -3.085815 | 0.2864885 | 1.389277
26.60645 | 29.9447 | 33.01983 | 31.36464 | -3.075131 | 0.2869832 | 1.368211
26.61645 | 29.9467 | 32.98883 | 31.35391 | -3.042131 | 0.2874797 | 1.347437
26.62645 | 29.9283 | 32.95816 | 31.34319 | -3.029864 | 0.2879776 | 1.326992
26.63645 | 29.9055 | 32.92784 | 31.33247 | -3.022344 | 0.288477 | 1.306892
26.64645 | 29.8946 | 32.89788 | 31.32176 | -3.003284 | 0.2889778 | 1.287149
26.65644 | 29.8696 | 32.86832 | 31.31105 | -2.998724 | 0.2894795 | 1.267793
26.66644 | 29.8627 | 32.83912 | 31.30034 | -2.976415 | 0.2899831 | 1.248795
26.67644 | 29.8462 | 32.81029 | 31.28962 | -2.964092 | 0.2904882 | 1.23018
26.68644 | 29.8295 | 32.78186 | 31.27891 | -2.952361 | 0.2909947 | 1.211953
26.69644 | 29.8096 | 32.75382 | 31.2682 | -2.944224 | 0.2915027 | 1.194118
26.70644 | 29.8008 | 32.72618 | 31.2575 | -2.925384 | 0.2920121 | 1.176677
26.71643 | 29.7807 | 32.69897 | 31.2468 | -2.918269 | 0.2925226 | 1.159647
26.72643 | 29.7671 | 32.67212 | 31.23609 | -2.905024 | 0.2930349 | 1.142995
26.73643 | 29.7339 | 32.64567 | 31.22539 | -2.911775 | 0.2935488 | 1.126735
26.74643 | 29.7486 | 32.61962 | 31.21469 | -2.871019 | 0.2940641 | 1.110867
26.75643 | 29.7381 | 32.59395 | 31.20399 | -2.855855 | 0.294581 | 1.095386
26.76643 | 29.7161 | 32.56868 | 31.19329 | -2.852576 | 0.2950993 | 1.080288
26.77642 | 29.7084 | 32.5438 | 31.1826 | -2.835405 | 0.2956186 | 1.065584
26.78642 | 29.691 | 32.51929 | 31.17191 | -2.828286 | 0.2961399 | 1.051239
26.79642 | 29.6535 | 32.49514 | 31.16121 | -2.841639 | 0.2966627 | 1.037264
26.80642 | 29.6641 | 32.47136 | 31.15052 | -2.807258 | 0.2971871 | 1.023651
26.81642 | 29.6407 | 32.44794 | 31.13983 | -2.807237 | 0.2977129 | 1.010395
26.82642 | 29.645 | 32.42487 | 31.12914 | -2.779869 | 0.2982404 | 0.9974889
26.83641 | 29.6396 | 32.40217 | 31.11846 | -2.762569 | 0.2987688 | 0.9849385
26.84641 | 29.6081 | 32.37979 | 31.10778 | -2.771688 | 0.2992993 | 0.9727125
26.85641 | 29.6121 | 32.35774 | 31.09709 | -2.745638 | 0.2998313 | 0.9608158
26.86641 | 29.5854 | 32.33601 | 31.08641 | -2.750614 | 0.3003649 | 0.9492418
26.87641 | 29.567 | 32.31461 | 31.07573 | -2.747609 | 0.3009001 | 0.9379829
26.88641 | 29.5748 | 32.29351 | 31.06505 | -2.718715 | 0.3014368 | 0.9270321
26.8964 | 29.5585 | 32.27275 | 31.05438 | -2.714247 | 0.3019745 | 0.9163941
26.9064 | 29.5371 | 32.25225 | 31.0437 | -2.715153 | 0.3025144 | 0.9060372
26.9164 | 29.5391 | 32.23205 | 31.03303 | -2.692949 | 0.3030559 | 0.8959669
26.9264 | 29.5276 | 32.21213 | 31.02235 | -2.684527 | 0.3035989 | 0.8861757
26.9364 | 29.5002 | 32.19248 | 31.01168 | -2.69228 | 0.3041435 | 0.8766567
26.9464 | 29.5123 | 32.1731 | 31.00101 | -2.660802 | 0.3046899 | 0.867403
26.95639 | 29.4861 | 32.15401 | 30.99035 | -2.667905 | 0.3052371 | 0.8584171
26.96639 | 29.4885 | 32.13514 | 30.97968 | -2.646643 | 0.3057866 | 0.8496729
26.97639 | 29.4644 | 32.11653 | 30.96902 | -2.652129 | 0.3063378 | 0.8411736
26.98639 | 29.4341 | 32.09816 | 30.95835 | -2.664057 | 0.3068905 | 0.8329127
26.99639 | 29.4282 | 32.08002 | 30.94769 | -2.65182 | 0.3074449 | 0.8248837
27.00639 | 29.4139 | 32.06211 | 30.93703 | -2.648211 | 0.3080009 | 0.8170803
27.01638 | 29.4014 | 32.04444 | 30.92638 | -2.643043 | 0.308558 | 0.8095037
27.02638 | 29.4039 | 32.02697 | 30.91572 | -2.623074 | 0.3091174 | 0.8021331
27.03638 | 29.3699 | 32.00972 | 30.90507 | -2.639816 | 0.3096784 | 0.7949701
27.04638 | 29.3737 | 31.99266 | 30.89441 | -2.618963 | 0.3102411 | 0.788009
27.05638 | 29.3459 | 31.97581 | 30.88376 | -2.629909 | 0.3108055 | 0.7812442
27.06637 | 29.3296 | 31.95917 | 30.87312 | -2.629566 | 0.3113709 | 0.7746764
27.07637 | 29.3296 | 31.9427 | 30.86247 | -2.613095 | 0.3119387 | 0.7682879
27.08637 | 29.3022 | 31.92641 | 30.85182 | -2.624208 | 0.3125082 | 0.7620796
27.09637 | 29.2782 | 31.9103 | 30.84117 | -2.6321 | 0.3130793 | 0.7560467
27.10637 | 29.2759 | 31.89437 | 30.83053 | -2.618465 | 0.3136522 | 0.7501842
27.11637 | 29.2512 | 31.8786 | 30.81989 | -2.6274 | 0.3142268 | 0.7444875
27.12636 | 29.2367 | 31.86301 | 30.80925 | -2.626314 | 0.3148026 | 0.7389572
27.13636 | 29.2346 | 31.84757 | 30.79861 | -2.612973 | 0.3153806 | 0.733578
27.14636 | 29.216 | 31.83229 | 30.78798 | -2.616287 | 0.3159604 | 0.7283511
27.15636 | 29.215 | 31.81715 | 30.77734 | -2.602153 | 0.316542 | 0.7232722
27.16636 | 29.1733 | 31.80217 | 30.7667 | -2.628866 | 0.3171253 | 0.7183373
27.17636 | 29.171 | 31.78732 | 30.75607 | -2.616322 | 0.3177104 | 0.7135422
27.18635 | 29.1521 | 31.77263 | 30.74545 | -2.620532 | 0.3182967 | 0.7088877
27.19635 | 29.1404 | 31.75806 | 30.73482 | -2.617664 | 0.3188853 | 0.704361
27.20635 | 29.1236 | 31.74363 | 30.72419 | -2.620027 | 0.3194757 | 0.6999628
27.21635 | 29.1099 | 31.72932 | 30.71356 | -2.619419 | 0.320068 | 0.69569
27.22635 | 29.1075 | 31.71514 | 30.70294 | -2.607636 | 0.320662 | 0.6915388
27.23635 | 29.0888 | 31.70108 | 30.69231 | -2.612275 | 0.3212578 | 0.6875061
27.24634 | 29.0775 | 31.68715 | 30.6817 | -2.609647 | 0.3218549 | 0.6835923
27.25634 | 29.0622 | 31.67332 | 30.67108 | -2.61112 | 0.3224543 | 0.6797866
27.26634 | 29.0487 | 31.65961 | 30.66046 | -2.610906 | 0.3230557 | 0.6760903
27.27634 | 29.0337 | 31.646 | 30.64984 | -2.612301 | 0.3236588 | 0.6724998
27.28634 | 29.0221 | 31.6325 | 30.63923 | -2.610403 | 0.3242639 | 0.6690129
27.29634 | 29.0126 | 31.61911 | 30.62861 | -2.606509 | 0.3248707 | 0.6656263
27.30633 | 29.0075 | 31.60583 | 30.61801 | -2.59833 | 0.3254788 | 0.662341
27.31633 | 28.9636 | 31.59264 | 30.6074 | -2.629036 | 0.3260894 | 0.6591477
27.32633 | 28.9769 | 31.57954 | 30.59679 | -2.602639 | 0.3267019 | 0.6560471
27.33633 | 28.9483 | 31.56654 | 30.58618 | -2.618236 | 0.3273163 | 0.653037
27.34633 | 28.9587 | 31.55362 | 30.57558 | -2.594924 | 0.3279326 | 0.6501149
27.35633 | 28.9303 | 31.5408 | 30.56497 | -2.610501 | 0.3285507 | 0.6472786
27.36632 | 28.9062 | 31.52808 | 30.55438 | -2.621879 | 0.3291702 | 0.6445285
27.37632 | 28.9077 | 31.51543 | 30.54378 | -2.607728 | 0.3297922 | 0.6418571
27.38632 | 28.9091 | 31.50286 | 30.53318 | -2.59376 | 0.3304162 | 0.639265
27.39632 | 28.8823 | 31.49037 | 30.52258 | -2.608074 | 0.331042 | 0.6367503
27.40632 | 28.852 | 31.47797 | 30.51199 | -2.625966 | 0.3316699 | 0.6343109
27.41631 | 28.8522 | 31.46565 | 30.5014 | -2.613448 | 0.332299 | 0.6319474
27.42631 | 28.8441 | 31.45339 | 30.49081 | -2.609292 | 0.3329307 | 0.6296532
27.43631 | 28.8273 | 31.44121 | 30.48022 | -2.613911 | 0.3335645 | 0.6274289
27.44631 | 28.8199 | 31.4291 | 30.46963 | -2.609201 | 0.3342002 | 0.6252727
27.45631 | 28.7582 | 31.41706 | 30.45904 | -2.658861 | 0.3348378 | 0.6231831
27.46631 | 28.7942 | 31.40509 | 30.44845 | -2.610889 | 0.3354775 | 0.6211584
27.4763 | 28.7541 | 31.3932 | 30.43788 | -2.639097 | 0.3361186 | 0.6191993
27.4863 | 28.7416 | 31.38136 | 30.4273 | -2.639759 | 0.3367623 | 0.6172997
27.4963 | 28.7377 | 31.36958 | 30.41672 | -2.631884 | 0.337408 | 0.6154604
27.5063 | 28.7354 | 31.35787 | 30.40614 | -2.622472 | 0.3380558 | 0.6136801
27.5163 | 28.6826 | 31.34622 | 30.39556 | -2.663621 | 0.3387056 | 0.6119572
27.5263 | 28.6969 | 31.33463 | 30.38498 | -2.63773 | 0.3393574 | 0.6102906
27.53629 | 28.6531 | 31.32311 | 30.37442 | -2.670009 | 0.3400107 | 0.6086806
27.54629 | 28.6411 | 31.31163 | 30.36384 | -2.670534 | 0.3406667 | 0.6071224
27.55629 | 28.6512 | 31.30021 | 30.35327 | -2.649015 | 0.3413248 | 0.6056166
27.56629 | 28.6096 | 31.28885 | 30.3427 | -2.679251 | 0.341985 | 0.604162
27.57629 | 28.6134 | 31.27754 | 30.33214 | -2.664141 | 0.3426472 | 0.6027576
27.58629 | 28.583 | 31.26628 | 30.32157 | -2.683283 | 0.3433116 | 0.601402
27.59628 | 28.574 | 31.25509 | 30.31102 | -2.681088 | 0.3439774 | 0.6000955
27.60628 | 28.557 | 31.24393 | 30.30045 | -2.686933 | 0.344646 | 0.5988345
27.61628 | 28.527 | 31.23283 | 30.28989 | -2.705827 | 0.3453167 | 0.5976193
27.62628 | 28.4971 | 31.22177 | 30.27933 | -2.72467 | 0.3459896 | 0.5964488
27.63628 | 28.5053 | 31.21076 | 30.26877 | -2.705461 | 0.3466646 | 0.5953222
27.64628 | 28.4834 | 31.1998 | 30.25822 | -2.716398 | 0.3473418 | 0.5942385
27.65627 | 28.4584 | 31.18889 | 30.24767 | -2.730492 | 0.3480205 | 0.5931977
27.66627 | 28.4461 | 31.17802 | 30.23712 | -2.73192 | 0.3487021 | 0.592197
27.67627 | 28.4038 | 31.16719 | 30.22657 | -2.763392 | 0.3493858 | 0.5912364
27.68627 | 28.4155 | 31.15641 | 30.21602 | -2.740908 | 0.3500718 | 0.5903154
27.69627 | 28.3733 | 31.14567 | 30.20547 | -2.772365 | 0.3507599 | 0.5894327
27.70627 | 28.35 | 31.13497 | 30.19493 | -2.784965 | 0.3514503 | 0.5885882
27.71626 | 28.3579 | 31.12432 | 30.18439 | -2.766416 | 0.3521422 | 0.5877811
27.72626 | 28.3428 | 31.1137 | 30.17385 | -2.770897 | 0.352837 | 0.5870097
27.73626 | 28.3174 | 31.10312 | 30.16331 | -2.785717 | 0.3535341 | 0.5862739
27.74626 | 28.2985 | 31.09258 | 30.15277 | -2.794076 | 0.3542335 | 0.585573
27.75626 | 28.2947 | 31.08207 | 30.14223 | -2.787374 | 0.3549351 | 0.5849063
27.76626 | 28.2695 | 31.07161 | 30.1317 | -2.802109 | 0.355639 | 0.5842731
27.77625 | 28.2578 | 31.06119 | 30.12117 | -2.803391 | 0.3563446 | 0.5836734
27.78625 | 28.2427 | 31.0508 | 30.11064 | -2.808099 | 0.3570531 | 0.5831054
27.79625 | 28.2315 | 31.04044 | 30.10011 | -2.808942 | 0.3577639 | 0.5825691
27.80625 | 28.2144 | 31.03012 | 30.08958 | -2.815721 | 0.358477 | 0.5820639
27.81625 | 28.2003 | 31.01983 | 30.07905 | -2.819535 | 0.3591925 | 0.5815892
27.82624 | 28.1931 | 31.00959 | 30.06854 | -2.816492 | 0.3599096 | 0.5811449
27.83624 | 28.1549 | 30.99937 | 30.05801 | -2.844473 | 0.3606298 | 0.5807295
27.84624 | 28.1794 | 30.98919 | 30.04749 | -2.809787 | 0.3613523 | 0.5803431
27.85624 | 28.1627 | 30.97903 | 30.03697 | -2.816334 | 0.3620773 | 0.5799851
27.86624 | 28.1473 | 30.96891 | 30.02645 | -2.821612 | 0.3628046 | 0.579655
27.87624 | 28.1354 | 30.95882 | 30.01594 | -2.823422 | 0.3635343 | 0.5793523
27.88623 | 28.1377 | 30.94877 | 30.00543 | -2.811073 | 0.3642657 | 0.5790768
27.89623 | 28.1173 | 30.93874 | 29.99492 | -2.821444 | 0.3650002 | 0.5788275
27.90623 | 28.1208 | 30.92875 | 29.9844 | -2.807946 | 0.3657372 | 0.5786043
27.91623 | 28.1009 | 30.91878 | 29.97389 | -2.817878 | 0.3664766 | 0.5784067
27.92623 | 28.0796 | 30.90884 | 29.96339 | -2.829239 | 0.3672185 | 0.5782343
27.93623 | 28.081 | 30.89893 | 29.95288 | -2.817929 | 0.3679628 | 0.5780867
27.94622 | 28.0743 | 30.88906 | 29.94238 | -2.814757 | 0.3687089 | 0.5779636
27.95622 | 28.0586 | 30.8792 | 29.93188 | -2.820604 | 0.3694582 | 0.5778644
27.96622 | 28.0527 | 30.86938 | 29.92138 | -2.816678 | 0.37021 | 0.5777889
27.97622 | 28.0426 | 30.85958 | 29.91088 | -2.816981 | 0.3709643 | 0.5777366
27.98622 | 28.0126 | 30.84981 | 29.90038 | -2.83721 | 0.3717212 | 0.5777073
27.99622 | 28.0165 | 30.84007 | 29.88988 | -2.823566 | 0.3724806 | 0.5777006
28.00621 | 27.9916 | 30.83036 | 29.8794 | -2.838759 | 0.3732418 | 0.577716
28.01621 | 27.9849 | 30.82067 | 29.86891 | -2.835767 | 0.3740062 | 0.5777534
28.02621 | 27.9673 | 30.811 | 29.85842 | -2.843702 | 0.3747733 | 0.5778125
28.03621 | 27.9696 | 30.80136 | 29.84793 | -2.831763 | 0.3755429 | 0.5778928
28.04621 | 27.9486 | 30.79175 | 29.83744 | -2.843149 | 0.3763152 | 0.5779942
28.05621 | 27.9373 | 30.78216 | 29.82695 | -2.844859 | 0.37709 | 0.5781162
28.0662 | 27.9328 | 30.7726 | 29.81648 | -2.839805 | 0.3778668 | 0.5782586
28.0762 | 27.9042 | 30.76306 | 29.806 | -2.858865 | 0.3786469 | 0.5784212
28.0862 | 27.8899 | 30.75355 | 29.79552 | -2.863649 | 0.3794296 | 0.5786038
28.0962 | 27.8973 | 30.74406 | 29.78504 | -2.846758 | 0.380215 | 0.5788059
28.1062 | 27.8684 | 30.73459 | 29.77456 | -2.86619 | 0.3810031 | 0.5790275
28.1162 | 27.8427 | 30.72515 | 29.76408 | -2.882446 | 0.3817939 | 0.5792682
28.12619 | 27.8467 | 30.71573 | 29.75362 | -2.869035 | 0.3825865 | 0.5795277
28.13619 | 27.8135 | 30.70634 | 29.74315 | -2.892837 | 0.3833826 | 0.579806
28.14619 | 27.8178 | 30.69696 | 29.73268 | -2.879162 | 0.3841816 | 0.5801026
28.15619 | 27.8045 | 30.68761 | 29.72221 | -2.88311 | 0.3849831 | 0.5804176
28.16619 | 27.7793 | 30.67828 | 29.71174 | -2.898981 | 0.3857877 | 0.5807506
28.17619 | 27.7865 | 30.66897 | 29.70128 | -2.882474 | 0.3865947 | 0.5811014
28.18618 | 27.7545 | 30.6597 | 29.69082 | -2.905198 | 0.3874037 | 0.5814695
28.19618 | 27.7562 | 30.65044 | 29.68036 | -2.894235 | 0.3882165 | 0.5818553
28.20618 | 27.7236 | 30.64119 | 29.6699 | -2.917594 | 0.389032 | 0.5822584
28.21618 | 27.7325 | 30.63197 | 29.65945 | -2.899474 | 0.3898504 | 0.5826785
28.22618 | 27.7115 | 30.62278 | 29.64899 | -2.911276 | 0.3906714 | 0.5831154
28.23617 | 27.7106 | 30.61361 | 29.63855 | -2.903008 | 0.3914946 | 0.5835687
28.24617 | 27.6778 | 30.60445 | 29.62809 | -2.926653 | 0.3923215 | 0.5840389
28.25617 | 27.6898 | 30.59532 | 29.61764 | -2.905518 | 0.3931512 | 0.5845255
28.26617 | 27.6505 | 30.5862 | 29.60719 | -2.935704 | 0.3939838 | 0.5850283
28.27617 | 27.6523 | 30.57711 | 29.59674 | -2.924811 | 0.3948193 | 0.5855471
28.28617 | 27.6538 | 30.56804 | 29.5863 | -2.914238 | 0.3956576 | 0.5860819
28.29616 | 27.6242 | 30.559 | 29.57587 | -2.934796 | 0.3964982 | 0.586632
28.30616 | 27.6359 | 30.54996 | 29.56542 | -2.914064 | 0.3973424 | 0.5871981
28.31616 | 27.6061 | 30.54095 | 29.55498 | -2.934852 | 0.3981897 | 0.5877799
28.32616 | 27.6017 | 30.53196 | 29.54454 | -2.930261 | 0.3990399 | 0.5883769
28.33616 | 27.5804 | 30.52299 | 29.53411 | -2.94259 | 0.3998931 | 0.5889894
28.34616 | 27.5793 | 30.51404 | 29.52367 | -2.934738 | 0.4007493 | 0.5896168
28.35615 | 27.5573 | 30.50512 | 29.51325 | -2.947816 | 0.4016076 | 0.5902587
28.36615 | 27.562 | 30.4962 | 29.50282 | -2.934204 | 0.4024698 | 0.5909161
28.37615 | 27.5448 | 30.48731 | 29.49239 | -2.942512 | 0.4033351 | 0.5915883
28.38615 | 27.5318 | 30.47844 | 29.48196 | -2.946639 | 0.4042035 | 0.5922752
28.39615 | 27.5393 | 30.46959 | 29.47153 | -2.930286 | 0.4050749 | 0.5929768
28.40615 | 27.5086 | 30.46075 | 29.46111 | -2.952152 | 0.4059494 | 0.5936928
28.41614 | 27.5199 | 30.45195 | 29.4507 | -2.932046 | 0.4068261 | 0.5944224
28.42614 | 27.4947 | 30.44315 | 29.44028 | -2.948451 | 0.4077068 | 0.595167
28.43614 | 27.4608 | 30.43437 | 29.42986 | -2.973575 | 0.4085907 | 0.5959261
28.44614 | 27.4745 | 30.42562 | 29.41944 | -2.951117 | 0.4094777 | 0.5966991
28.45614 | 27.4503 | 30.41688 | 29.40903 | -2.966579 | 0.4103679 | 0.5974864
28.46614 | 27.4488 | 30.40816 | 29.39861 | -2.95936 | 0.4112612 | 0.5982875
28.47613 | 27.4412 | 30.39947 | 29.38821 | -2.958269 | 0.4121569 | 0.5991017
28.48613 | 27.4208 | 30.39079 | 29.3778 | -2.969988 | 0.4130567 | 0.5999308
28.49613 | 27.4128 | 30.38212 | 29.36739 | -2.969325 | 0.4139596 | 0.6007733
28.50613 | 27.4063 | 30.37348 | 29.35699 | -2.967181 | 0.414866 | 0.6016299
28.51613 | 27.3904 | 30.36486 | 29.34658 | -2.974456 | 0.4157754 | 0.6024999
28.52613 | 27.3687 | 30.35625 | 29.33618 | -2.98755 | 0.4166883 | 0.6033836
28.53612 | 27.3666 | 30.34767 | 29.32579 | -2.981071 | 0.4176034 | 0.60428
28.54612 | 27.3395 | 30.3391 | 29.31539 | -2.999602 | 0.4185229 | 0.6051907
28.55612 | 27.3454 | 30.33055 | 29.30499 | -2.985151 | 0.4194456 | 0.606115
28.56612 | 27.3184 | 30.32202 | 29.29459 | -3.003619 | 0.4203716 | 0.6070526
28.57612 | 27.3087 | 30.31351 | 29.2842 | -3.004806 | 0.4213011 | 0.6080037
28.58612 | 27.2879 | 30.30501 | 29.27381 | -3.017111 | 0.4222339 | 0.6089679
28.59611 | 27.2782 | 30.29654 | 29.26343 | -3.018343 | 0.4231691 | 0.6099446
28.60611 | 27.2674 | 30.28809 | 29.25304 | -3.020685 | 0.4241088 | 0.6109355
28.61611 | 27.2506 | 30.27965 | 29.24265 | -3.029046 | 0.4250519 | 0.6119397
28.62611 | 27.2301 | 30.27122 | 29.23227 | -3.041125 | 0.4259984 | 0.6129571
28.63611 | 27.22 | 30.26282 | 29.22189 | -3.042823 | 0.4269485 | 0.6139876
28.6461 | 27.2093 | 30.25445 | 29.21152 | -3.045147 | 0.4279009 | 0.6150303
28.6561 | 27.1734 | 30.24608 | 29.20114 | -3.072682 | 0.4288579 | 0.6160871
28.6661 | 27.185 | 30.23773 | 29.19076 | -3.052735 | 0.4298184 | 0.6171571
28.6761 | 27.1575 | 30.22941 | 29.18038 | -3.071906 | 0.4307825 | 0.6182402
28.6861 | 27.1447 | 30.2211 | 29.17001 | -3.076396 | 0.4317501 | 0.6193364
28.6961 | 27.1325 | 30.2128 | 29.15964 | -3.080305 | 0.4327213 | 0.6204457
28.70609 | 27.1137 | 30.20454 | 29.14928 | -3.09084 | 0.4336951 | 0.6215671
28.71609 | 27.1002 | 30.19629 | 29.13891 | -3.096085 | 0.4346736 | 0.6227025
28.72609 | 27.0955 | 30.18805 | 29.12854 | -3.092549 | 0.4356556 | 0.623851
28.73609 | 27.0775 | 30.17983 | 29.11818 | -3.102332 | 0.4366413 | 0.6250127
28.74609 | 27.0529 | 30.17163 | 29.10782 | -3.118733 | 0.4376307 | 0.6261874
28.75609 | 27.0505 | 30.16345 | 29.09745 | -3.112953 | 0.4386237 | 0.6273753
28.76608 | 27.0315 | 30.1553 | 29.08711 | -3.1238 | 0.4396195 | 0.6285752
28.77608 | 27.0287 | 30.14716 | 29.07675 | -3.118457 | 0.44062 | 0.6297893
28.78608 | 27.0043 | 30.13903 | 29.06639 | -3.134733 | 0.4416243 | 0.6310166
28.79608 | 26.9932 | 30.13093 | 29.05604 | -3.137728 | 0.4426323 | 0.632257
28.80608 | 26.9811 | 30.12284 | 29.04569 | -3.141741 | 0.4436441 | 0.6335107
28.81608 | 26.9838 | 30.11477 | 29.03534 | -3.130974 | 0.4446598 | 0.6347774
28.82607 | 26.9564 | 30.10673 | 29.025 | -3.150333 | 0.4456782 | 0.6360563
28.83607 | 26.9547 | 30.0987 | 29.01465 | -3.144003 | 0.4467015 | 0.6373496
28.84607 | 26.9332 | 30.09069 | 29.00431 | -3.157493 | 0.4477287 | 0.6386563
28.85607 | 26.9464 | 30.0827 | 28.99397 | -3.136301 | 0.4487598 | 0.6399763
28.86607 | 26.9144 | 30.07473 | 28.98362 | -3.160329 | 0.4497947 | 0.6413097
28.87607 | 26.8983 | 30.06678 | 28.97329 | -3.168475 | 0.4508337 | 0.6426565
28.88606 | 26.9173 | 30.05885 | 28.96296 | -3.14155 | 0.4518755 | 0.6440154
28.89606 | 26.8938 | 30.05093 | 28.95262 | -3.157135 | 0.4529224 | 0.645389
28.90606 | 26.8812 | 30.04304 | 28.94229 | -3.16184 | 0.4539732 | 0.6467766
28.91606 | 26.893 | 30.03516 | 28.93196 | -3.142164 | 0.4550281 | 0.6481773
28.92606 | 26.8677 | 30.02731 | 28.92163 | -3.159608 | 0.456087 | 0.6495922
28.93606 | 26.8767 | 30.01947 | 28.9113 | -3.142771 | 0.4571499 | 0.6510203
28.94605 | 26.8468 | 30.01166 | 28.90098 | -3.164862 | 0.458216 | 0.652461
28.95605 | 26.8451 | 30.00387 | 28.89066 | -3.158765 | 0.4592871 | 0.6539171
28.96605 | 26.8282 | 29.99609 | 28.88034 | -3.167888 | 0.4603624 | 0.655387
28.97605 | 26.8381 | 29.98833 | 28.87002 | -3.150231 | 0.4614418 | 0.656871
28.98605 | 26.8275 | 29.98059 | 28.8597 | -3.153094 | 0.4625254 | 0.658369
28.99605 | 26.8153 | 29.97288 | 28.84938 | -3.157577 | 0.4636132 | 0.6598812
29.00604 | 26.8161 | 29.96519 | 28.83908 | -3.149089 | 0.4647042 | 0.6614061
29.01604 | 26.8044 | 29.95751 | 28.82877 | -3.153113 | 0.4658005 | 0.6629468
29.02604 | 26.7922 | 29.94986 | 28.81845 | -3.157657 | 0.466901 | 0.6645019
29.03604 | 26.7889 | 29.94222 | 28.80814 | -3.153322 | 0.4680058 | 0.6660715
29.04604 | 26.7884 | 29.93461 | 28.79784 | -3.146208 | 0.4691149 | 0.6676557
29.05603 | 26.7777 | 29.92702 | 28.78754 | -3.149323 | 0.4702273 | 0.6692531
29.06603 | 26.7773 | 29.91945 | 28.77724 | -3.142151 | 0.4713451 | 0.6708667
29.07603 | 26.7588 | 29.9119 | 28.76694 | -3.1531 | 0.4724673 | 0.6724953
29.08603 | 26.7675 | 29.90437 | 28.75664 | -3.13687 | 0.4735939 | 0.6741389
29.09603 | 26.7461 | 29.89686 | 28.74634 | -3.150762 | 0.474725 | 0.6757976
29.10603 | 26.7445 | 29.88937 | 28.73604 | -3.144875 | 0.4758605 | 0.6774715
29.11602 | 26.7282 | 29.88192 | 28.72576 | -3.153717 | 0.4769994 | 0.6791592
29.12602 | 26.7241 | 29.87447 | 28.71547 | -3.150374 | 0.4781439 | 0.6808639
29.13602 | 26.719 | 29.86705 | 28.70518 | -3.148053 | 0.4792929 | 0.6825843
29.14602 | 26.733 | 29.85965 | 28.69489 | -3.126654 | 0.4804465 | 0.6843205
29.15602 | 26.7082 | 29.85228 | 28.6846 | -3.144078 | 0.4816047 | 0.6860726
29.16602 | 26.7049 | 29.84492 | 28.67432 | -3.140024 | 0.4827675 | 0.6878406
29.17601 | 26.7036 | 29.8376 | 28.66404 | -3.134 | 0.4839337 | 0.6896232
29.18601 | 26.6905 | 29.83029 | 28.65376 | -3.139792 | 0.4851058 | 0.6914237
29.19601 | 26.6909 | 29.82301 | 28.64348 | -3.132106 | 0.4862825 | 0.6932408
29.20601 | 26.6877 | 29.81574 | 28.63321 | -3.128044 | 0.487464 | 0.6950745
29.21601 | 26.6929 | 29.80851 | 28.62293 | -3.115606 | 0.4886502 | 0.6969251
29.22601 | 26.6635 | 29.80129 | 28.61266 | -3.137791 | 0.4898412 | 0.6987926
29.236 | 26.6781 | 29.79411 | 28.6024 | -3.116007 | 0.4910358 | 0.7006755
29.246 | 26.6524 | 29.78694 | 28.59213 | -3.13454 | 0.4922364 | 0.7025775
29.256 | 26.6508 | 29.7798 | 28.58186 | -3.128997 | 0.4934418 | 0.704497
29.266 | 26.6418 | 29.77268 | 28.57159 | -3.130878 | 0.4946521 | 0.7064344
29.276 | 26.6451 | 29.76558 | 28.56133 | -3.120485 | 0.4958673 | 0.7083896
29.286 | 26.6383 | 29.75852 | 28.55107 | -3.120216 | 0.4970875 | 0.7103631
29.29599 | 26.6142 | 29.75148 | 28.54082 | -3.13728 | 0.4983114 | 0.7123528
29.30599 | 26.6111 | 29.74446 | 28.53056 | -3.133362 | 0.4995414 | 0.7143631
29.31599 | 26.6247 | 29.73747 | 28.5203 | -3.11277 | 0.5007766 | 0.7163921
29.32599 | 26.6073 | 29.7305 | 28.51005 | -3.123203 | 0.5020167 | 0.7184401
29.33599 | 26.589 | 29.72356 | 28.49979 | -3.134563 | 0.503262 | 0.7205074
29.34599 | 26.5846 | 29.71665 | 28.48954 | -3.13205 | 0.5045123 | 0.7225943
29.35598 | 26.57 | 29.70977 | 28.4793 | -3.13977 | 0.5057663 | 0.7246988
29.36598 | 26.5616 | 29.70291 | 28.46906 | -3.14131 | 0.5070272 | 0.7268252
29.37598 | 26.5428 | 29.69608 | 28.45881 | -3.153278 | 0.5082928 | 0.728972
29.38598 | 26.5289 | 29.68927 | 28.44857 | -3.160373 | 0.509564 | 0.7311393
29.39598 | 26.5277 | 29.6825 | 28.43833 | -3.154796 | 0.5108402 | 0.7333274
29.40597 | 26.5329 | 29.67575 | 28.4281 | -3.142855 | 0.5121205 | 0.7355345
29.41597 | 26.5135 | 29.66904 | 28.41786 | -3.155535 | 0.5134075 | 0.7377651
29.42597 | 26.4901 | 29.66234 | 28.40763 | -3.172244 | 0.5146996 | 0.7400173
29.43597 | 26.4625 | 29.65568 | 28.39739 | -3.193182 | 0.5159972 | 0.7422915
29.44597 | 26.4799 | 29.64905 | 28.38716 | -3.16915 | 0.5173003 | 0.744588
29.45597 | 26.4446 | 29.64245 | 28.37693 | -3.197848 | 0.5186088 | 0.7469071
29.46596 | 26.4782 | 29.63588 | 28.36672 | -3.157683 | 0.5199214 | 0.7492468
29.47596 | 26.4493 | 29.62934 | 28.35649 | -3.180042 | 0.5212409 | 0.7516123
29.48596 | 26.4246 | 29.62283 | 28.34627 | -3.198232 | 0.5225658 | 0.7540011
29.49596 | 26.4268 | 29.61635 | 28.33604 | -3.189554 | 0.5238964 | 0.7564143
29.50596 | 26.4131 | 29.60991 | 28.32582 | -3.196807 | 0.5252325 | 0.7588514
29.51596 | 26.4011 | 29.60349 | 28.31561 | -3.202393 | 0.5265744 | 0.7613136
29.52595 | 26.405 | 29.59712 | 28.3054 | -3.192118 | 0.5279205 | 0.7637982
29.53595 | 26.3938 | 29.59077 | 28.29519 | -3.19697 | 0.5292737 | 0.7663108
29.54595 | 26.3655 | 29.58445 | 28.28497 | -3.218955 | 0.5306326 | 0.7688492
29.55595 | 26.369 | 29.57817 | 28.27476 | -3.209174 | 0.5319973 | 0.7714139
29.56595 | 26.3593 | 29.57193 | 28.26455 | -3.212628 | 0.5333678 | 0.7740054
29.57595 | 26.3654 | 29.56572 | 28.25435 | -3.200316 | 0.5347442 | 0.7766239
29.58594 | 26.3472 | 29.55955 | 28.24415 | -3.212346 | 0.536125 | 0.779267
29.59594 | 26.334 | 29.55341 | 28.23395 | -3.219406 | 0.5375132 | 0.7819412
29.60594 | 26.3242 | 29.5473 | 28.22375 | -3.223101 | 0.5389073 | 0.7846433
29.61594 | 26.3235 | 29.54123 | 28.21355 | -3.217734 | 0.5403074 | 0.7873748
29.62594 | 26.3264 | 29.5352 | 28.20336 | -3.208804 | 0.5417135 | 0.790135
29.63594 | 26.3116 | 29.52921 | 28.19316 | -3.217611 | 0.5431256 | 0.7929254
29.64593 | 26.3091 | 29.52326 | 28.18298 | -3.214163 | 0.5445425 | 0.7957428
29.65593 | 26.2985 | 29.51735 | 28.17279 | -3.218847 | 0.5459669 | 0.7985937
29.66593 | 26.2814 | 29.51147 | 28.1626 | -3.230071 | 0.5473975 | 0.8014762
29.67593 | 26.2847 | 29.50563 | 28.15241 | -3.220935 | 0.5488342 | 0.8043896
29.68593 | 26.2937 | 29.49984 | 28.14223 | -3.206139 | 0.5502772 | 0.8073357
29.69593 | 26.2689 | 29.49408 | 28.13204 | -3.225183 | 0.5517266 | 0.8103136
29.70592 | 26.2667 | 29.48837 | 28.12187 | -3.221674 | 0.5531807 | 0.8133219
29.71592 | 26.2618 | 29.4827 | 28.11169 | -3.220902 | 0.5546427 | 0.8163666
29.72592 | 26.2465 | 29.47707 | 28.10152 | -3.230572 | 0.5561111 | 0.8194451
29.73592 | 26.2661 | 29.47148 | 28.09134 | -3.205384 | 0.557586 | 0.8225582
29.74592 | 26.2367 | 29.46594 | 28.08117 | -3.22924 | 0.5590673 | 0.8257059
29.75592 | 26.2312 | 29.46044 | 28.071 | -3.229239 | 0.5605551 | 0.8288889
29.76591 | 26.2299 | 29.45499 | 28.06084 | -3.225089 | 0.562048 | 0.8321044
29.77591 | 26.2228 | 29.44958 | 28.05067 | -3.226777 | 0.5635489 | 0.835359
29.78591 | 26.2179 | 29.44421 | 28.0405 | -3.22631 | 0.5650567 | 0.83865
29.79591 | 26.2413 | 29.43889 | 28.03034 | -3.197589 | 0.5665709 | 0.8419779
29.80591 | 26.2146 | 29.43361 | 28.02018 | -3.219013 | 0.5680921 | 0.845343
29.8159 | 26.2092 | 29.42839 | 28.01003 | -3.219189 | 0.5696182 | 0.8487421
29.8259 | 26.2098 | 29.42321 | 27.99987 | -3.213407 | 0.5711528 | 0.8521824
29.8359 | 26.1994 | 29.41807 | 27.98972 | -3.218671 | 0.5726944 | 0.8556606
29.8459 | 26.1957 | 29.41298 | 27.97956 | -3.217282 | 0.5742428 | 0.8591769
29.8559 | 26.1937 | 29.40794 | 27.96941 | -3.21424 | 0.5757982 | 0.8627318
29.8659 | 26.1918 | 29.40295 | 27.95926 | -3.211146 | 0.5773604 | 0.866325
29.87589 | 26.1807 | 29.398 | 27.94912 | -3.217305 | 0.5789283 | 0.8699531
29.88589 | 26.1715 | 29.39311 | 27.93898 | -3.221605 | 0.5805047 | 0.8736233
29.89589 | 26.1966 | 29.38825 | 27.92883 | -3.191654 | 0.5820883 | 0.8773319
29.90589 | 26.1693 | 29.38345 | 27.91869 | -3.21415 | 0.583679 | 0.8810787
29.91589 | 26.157 | 29.37869 | 27.90855 | -3.221693 | 0.585277 | 0.8848636
29.92589 | 26.1519 | 29.37398 | 27.89841 | -3.222083 | 0.5868822 | 0.8886862
29.93588 | 26.1758 | 29.36932 | 27.88829 | -3.193524 | 0.5884931 | 0.8925423
29.94588 | 26.1551 | 29.36471 | 27.87815 | -3.209606 | 0.5901129 | 0.8964389
29.95588 | 26.1579 | 29.36013 | 27.86802 | -3.202235 | 0.5917402 | 0.9003717
29.96588 | 26.1674 | 29.35561 | 27.85789 | -3.188208 | 0.5933749 | 0.9043398
29.97588 | 26.1525 | 29.35112 | 27.84777 | -3.198625 | 0.5950172 | 0.9083425
29.98588 | 26.1613 | 29.34668 | 27.83764 | -3.185385 | 0.5966669 | 0.9123788
29.99587 | 26.1559 | 29.34229 | 27.82753 | -3.186391 | 0.5983227 | 0.9164434
30.00587 | 26.1518 | 29.33793 | 27.8174 | -3.186134 | 0.5999877 | 0.920543
30.01587 | 26.1715 | 29.33362 | 27.80728 | -3.162116 | 0.6016604 | 0.9246723
30.02587 | 26.1607 | 29.32934 | 27.79717 | -3.168636 | 0.6033409 | 0.9288297
30.03587 | 26.1691 | 29.32509 | 27.78705 | -3.155992 | 0.6050292 | 0.9330131
30.04587 | 26.1717 | 29.32088 | 27.77694 | -3.149182 | 0.6067253 | 0.9372213
30.05586 | 26.1674 | 29.31671 | 27.76683 | -3.149309 | 0.6084277 | 0.9414472
30.06586 | 26.1741 | 29.31256 | 27.75672 | -3.138461 | 0.6101396 | 0.9456973
30.07586 | 26.1826 | 29.30844 | 27.74662 | -3.125841 | 0.6118596 | 0.9499649
30.08586 | 26.1904 | 29.30435 | 27.73651 | -3.113945 | 0.6135876 | 0.9542474
30.09586 | 26.1859 | 29.30027 | 27.72641 | -3.114372 | 0.6153238 | 0.9585418
30.10586 | 26.2045 | 29.29622 | 27.7163 | -3.091718 | 0.6170681 | 0.9628453
30.11585 | 26.2062 | 29.29218 | 27.70621 | -3.085984 | 0.618819 | 0.9671504
30.12585 | 26.2138 | 29.28816 | 27.69612 | -3.074359 | 0.6205798 | 0.9714622
30.13585 | 26.2218 | 29.28414 | 27.68602 | -3.062343 | 0.622349 | 0.975773
30.14585 | 26.2126 | 29.28013 | 27.67593 | -3.067533 | 0.6241266 | 0.9800794
30.15585 | 26.2554 | 29.27612 | 27.66583 | -3.020725 | 0.6259125 | 0.9843775
30.16585 | 26.2392 | 29.27212 | 27.65575 | -3.032916 | 0.6277071 | 0.9886635
30.17584 | 26.2507 | 29.2681 | 27.64567 | -3.017404 | 0.6295083 | 0.9929287
30.18584 | 26.2684 | 29.26408 | 27.63558 | -2.99568 | 0.6313201 | 0.9971786
30.19584 | 26.2736 | 29.26004 | 27.6255 | -2.986443 | 0.6331405 | 1.001405
30.20584 | 26.2829 | 29.25599 | 27.61542 | -2.973088 | 0.6349696 | 1.005603
30.21584 | 26.2942 | 29.25191 | 27.60534 | -2.957712 | 0.6368075 | 1.009769
30.22583 | 26.3144 | 29.24782 | 27.59527 | -2.933415 | 0.6386525 | 1.013895
30.23583 | 26.3195 | 29.24369 | 27.58519 | -2.924186 | 0.6405082 | 1.017985
30.24583 | 26.3248 | 29.23952 | 27.57512 | -2.914723 | 0.6423728 | 1.022031
30.25583 | 26.3475 | 29.23532 | 27.56505 | -2.887825 | 0.6442466 | 1.026031
30.26583 | 26.3602 | 29.23109 | 27.55498 | -2.870887 | 0.6461294 | 1.02998
30.27583 | 26.392 | 29.22681 | 27.54491 | -2.834806 | 0.6480214 | 1.033875
30.28582 | 26.3914 | 29.22248 | 27.53485 | -2.831084 | 0.6499208 | 1.037709
30.29582 | 26.4122 | 29.21811 | 27.52479 | -2.80591 | 0.6518313 | 1.041488
30.30582 | 26.4276 | 29.21369 | 27.51473 | -2.786086 | 0.6537512 | 1.045206
30.31582 | 26.4674 | 29.20921 | 27.50467 | -2.741809 | 0.6556805 | 1.048859
30.32582 | 26.4725 | 29.20468 | 27.49461 | -2.732179 | 0.6576194 | 1.052447
30.33582 | 26.4887 | 29.20009 | 27.48456 | -2.711393 | 0.6595677 | 1.055969
30.34581 | 26.5399 | 29.19546 | 27.47451 | -2.655557 | 0.6615238 | 1.05942
30.35581 | 26.5485 | 29.19076 | 27.46446 | -2.642259 | 0.6634915 | 1.062806
30.36581 | 26.5842 | 29.18601 | 27.45441 | -2.601805 | 0.665469 | 1.066124
30.37581 | 26.6109 | 29.1812 | 27.44437 | -2.570296 | 0.6674563 | 1.069374
30.38581 | 26.6395 | 29.17633 | 27.43432 | -2.536831 | 0.6694534 | 1.072558
30.39581 | 26.6618 | 29.17141 | 27.42428 | -2.509613 | 0.6714606 | 1.075676
30.4058 | 26.6964 | 29.16645 | 27.41425 | -2.470048 | 0.6734758 | 1.078727
30.4158 | 26.7282 | 29.16143 | 27.40421 | -2.433228 | 0.6755031 | 1.081719
30.4258 | 26.765 | 29.15636 | 27.39417 | -2.391361 | 0.6775406 | 1.084651
30.4358 | 26.8198 | 29.15125 | 27.38413 | -2.331448 | 0.6795884 | 1.087526
30.4458 | 26.848 | 29.14609 | 27.3741 | -2.298094 | 0.6816465 | 1.090346
30.4558 | 26.8976 | 29.1409 | 27.36407 | -2.243302 | 0.6837149 | 1.093117
30.46579 | 26.9363 | 29.13568 | 27.35405 | -2.19938 | 0.6857917 | 1.095837
30.47579 | 26.9683 | 29.13042 | 27.34402 | -2.162122 | 0.6878814 | 1.098516
30.48579 | 27.0175 | 29.12514 | 27.334 | -2.107637 | 0.6899815 | 1.101156
30.49579 | 27.0747 | 29.11983 | 27.32398 | -2.045129 | 0.6920923 | 1.10376
30.50579 | 27.1309 | 29.1145 | 27.31396 | -1.983603 | 0.6942139 | 1.106333
30.51579 | 27.1757 | 29.10916 | 27.30394 | -1.933463 | 0.6963464 | 1.108879
30.52578 | 27.2274 | 29.10382 | 27.29393 | -1.876418 | 0.6984877 | 1.1114
30.53578 | 27.3034 | 29.09846 | 27.28392 | -1.795063 | 0.7006419 | 1.113905
30.54578 | 27.3615 | 29.09311 | 27.2739 | -1.731608 | 0.7028076 | 1.116396
30.55578 | 27.4123 | 29.08776 | 27.26389 | -1.675456 | 0.7049841 | 1.118878
30.56578 | 27.4785 | 29.08241 | 27.25389 | -1.603913 | 0.7071723 | 1.121355
30.57578 | 27.5654 | 29.07708 | 27.24388 | -1.511681 | 0.7093713 | 1.123831
30.58577 | 27.6293 | 29.07177 | 27.23388 | -1.442472 | 0.7115798 | 1.126307
30.59577 | 27.7112 | 29.06648 | 27.22388 | -1.355278 | 0.713802 | 1.128793
30.60577 | 27.8002 | 29.06121 | 27.21388 | -1.261009 | 0.7160357 | 1.131291
30.61577 | 27.8808 | 29.05597 | 27.20388 | -1.175169 | 0.7182813 | 1.133803
30.62577 | 27.9561 | 29.05076 | 27.19389 | -1.09466 | 0.7205385 | 1.136333
30.63576 | 28.0714 | 29.04559 | 27.1839 | -0.9741928 | 0.7228052 | 1.138883
30.64576 | 28.1514 | 29.04046 | 27.17391 | -0.8890593 | 0.7250863 | 1.14146
30.65576 | 28.261 | 29.03537 | 27.16392 | -0.7743681 | 0.7273794 | 1.144065
30.66576 | 28.361 | 29.03032 | 27.15394 | -0.6693219 | 0.7296845 | 1.146702
30.67576 | 28.4847 | 29.02532 | 27.14395 | -0.5406238 | 0.7320019 | 1.149372
30.68576 | 28.5925 | 29.02038 | 27.13397 | -0.4278762 | 0.7343314 | 1.152078
30.69575 | 28.7064 | 29.01549 | 27.124 | -0.3090868 | 0.7366712 | 1.154821
30.70575 | 28.846 | 29.01065 | 27.11402 | -0.1646478 | 0.7390258 | 1.157606
30.71575 | 28.9607 | 29.00587 | 27.10404 | -0.04516636 | 0.7413929 | 1.160435
30.72575 | 29.1003 | 29.00114 | 27.09406 | 0.09915546 | 0.7437727 | 1.163309
30.73575 | 29.2381 | 28.99648 | 27.08409 | 0.2416159 | 0.7461652 | 1.166229
30.74575 | 29.3982 | 28.99189 | 27.07412 | 0.4063134 | 0.7485707 | 1.169197
30.75574 | 29.5276 | 28.98736 | 27.06416 | 0.5402418 | 0.7509867 | 1.172211
30.76574 | 29.7223 | 28.98289 | 27.05419 | 0.7394086 | 0.7534182 | 1.17528
30.77574 | 29.8727 | 28.97849 | 27.04423 | 0.8942081 | 0.7558629 | 1.1784
30.78574 | 30.0574 | 28.97416 | 27.03427 | 1.083239 | 0.7583208 | 1.181574
30.79574 | 30.2321 | 28.9699 | 27.02431 | 1.2622 | 0.7607921 | 1.184802
30.80574 | 30.406 | 28.96571 | 27.01435 | 1.440291 | 0.7632768 | 1.188085
30.81573 | 30.6134 | 28.96159 | 27.0044 | 1.651806 | 0.7657727 | 1.191421
30.82573 | 30.8186 | 28.95755 | 26.99445 | 1.861053 | 0.7682847 | 1.194816
30.83573 | 31.0385 | 28.95357 | 26.98449 | 2.084927 | 0.7708105 | 1.198268
30.84573 | 31.2475 | 28.94967 | 26.97454 | 2.297828 | 0.7733501 | 1.201778
30.85573 | 31.4586 | 28.94585 | 26.9646 | 2.512754 | 0.7759039 | 1.205346
30.86573 | 31.7351 | 28.94209 | 26.95465 | 2.793006 | 0.7784717 | 1.208973
30.87572 | 31.9521 | 28.93842 | 26.94472 | 3.013679 | 0.7810513 | 1.212654
30.88572 | 32.2131 | 28.93482 | 26.93477 | 3.278279 | 0.7836476 | 1.216399
30.89572 | 32.4802 | 28.9313 | 26.92483 | 3.548904 | 0.7862584 | 1.220203
30.90572 | 32.7502 | 28.92785 | 26.9149 | 3.822352 | 0.7888838 | 1.224067
30.91572 | 33.0226 | 28.92448 | 26.90496 | 4.098124 | 0.7915239 | 1.22799
30.92572 | 33.3304 | 28.92118 | 26.89503 | 4.409219 | 0.7941788 | 1.231974
30.93571 | 33.6344 | 28.91797 | 26.88511 | 4.716433 | 0.7968459 | 1.236014
30.94571 | 33.9118 | 28.91483 | 26.87518 | 4.996973 | 0.7995308 | 1.240119
30.95571 | 34.2394 | 28.91177 | 26.86525 | 5.327635 | 0.8022308 | 1.244283
30.96571 | 34.5841 | 28.90878 | 26.85533 | 5.675319 | 0.804946 | 1.248509
30.97571 | 34.9174 | 28.90588 | 26.8454 | 6.011525 | 0.8076767 | 1.252795
30.98571 | 35.2428 | 28.90305 | 26.83548 | 6.339753 | 0.8104229 | 1.257141
30.9957 | 35.6024 | 28.9003 | 26.82557 | 6.702099 | 0.813182 | 1.261544
31.0057 | 35.9743 | 28.89763 | 26.81566 | 7.07667 | 0.8159595 | 1.266013
31.0157 | 36.3171 | 28.89504 | 26.80574 | 7.422061 | 0.8187531 | 1.270542
31.0257 | 36.7022 | 28.89253 | 26.79583 | 7.809674 | 0.8215626 | 1.275132
31.0357 | 37.0619 | 28.89009 | 26.78592 | 8.171807 | 0.8243884 | 1.279783
31.04569 | 37.464 | 28.88774 | 26.77602 | 8.576258 | 0.8272275 | 1.284491
31.05569 | 37.8464 | 28.88547 | 26.76612 | 8.960933 | 0.8300857 | 1.289264
31.06569 | 38.2277 | 28.88327 | 26.75621 | 9.344427 | 0.8329609 | 1.294099
31.07569 | 38.6428 | 28.88116 | 26.74631 | 9.761641 | 0.8358523 | 1.298994
31.08569 | 39.0582 | 28.87913 | 26.73641 | 10.17907 | 0.838761 | 1.303952
31.09569 | 39.4537 | 28.87717 | 26.72652 | 10.57653 | 0.8416868 | 1.30897
31.10568 | 39.8928 | 28.8753 | 26.71663 | 11.0175 | 0.8446261 | 1.314046
31.11568 | 40.2883 | 28.87351 | 26.70674 | 11.41479 | 0.8475861 | 1.319188
31.12568 | 40.6956 | 28.8718 | 26.69685 | 11.8238 | 0.8505634 | 1.324391
31.13568 | 41.1229 | 28.87017 | 26.68696 | 12.25273 | 0.8535582 | 1.329657
31.14568 | 41.5145 | 28.86863 | 26.67707 | 12.64587 | 0.8565708 | 1.334985
31.15568 | 41.9554 | 28.86716 | 26.66719 | 13.08824 | 0.8596013 | 1.340376
31.16567 | 42.3793 | 28.86578 | 26.65731 | 13.51352 | 0.8626466 | 1.345823
31.17567 | 42.7613 | 28.86449 | 26.64743 | 13.89681 | 0.8657133 | 1.351338
31.18567 | 43.1787 | 28.86327 | 26.63756 | 14.31543 | 0.868798 | 1.356917
31.19567 | 43.5687 | 28.86214 | 26.62768 | 14.70656 | 0.8719015 | 1.362558
31.20567 | 43.955 | 28.86109 | 26.61781 | 15.09391 | 0.8750233 | 1.368263
31.21567 | 44.3785 | 28.86013 | 26.60793 | 15.51837 | 0.8781642 | 1.374032
31.22566 | 44.735 | 28.85925 | 26.59807 | 15.87575 | 0.8813207 | 1.379858
31.23566 | 45.1116 | 28.85846 | 26.58821 | 16.25314 | 0.8844994 | 1.385754
31.24566 | 45.4874 | 28.85775 | 26.57834 | 16.62965 | 0.8876976 | 1.391715
31.25566 | 45.8415 | 28.85713 | 26.56848 | 16.98437 | 0.8909149 | 1.397741
31.26566 | 46.1949 | 28.8566 | 26.55862 | 17.3383 | 0.8941521 | 1.403832
31.27566 | 46.5063 | 28.85616 | 26.54876 | 17.65014 | 0.8974089 | 1.409988
31.28565 | 46.8328 | 28.8558 | 26.53891 | 17.977 | 0.9006824 | 1.416205
31.29565 | 47.1271 | 28.85553 | 26.52906 | 18.27157 | 0.9039793 | 1.422493
31.30565 | 47.4145 | 28.85535 | 26.5192 | 18.55915 | 0.9072965 | 1.428848
31.31565 | 47.7041 | 28.85526 | 26.50935 | 18.84884 | 0.9106341 | 1.43527
31.32565 | 47.9445 | 28.85526 | 26.49951 | 19.08924 | 0.9139924 | 1.44176
31.33565 | 48.2049 | 28.85535 | 26.48966 | 19.34955 | 0.9173715 | 1.448318
31.34564 | 48.4091 | 28.85553 | 26.47983 | 19.55357 | 0.9207684 | 1.454936
31.35564 | 48.6356 | 28.85581 | 26.46998 | 19.77979 | 0.9241897 | 1.461631
31.36564 | 48.8134 | 28.85617 | 26.46015 | 19.95723 | 0.9276324 | 1.468395
31.37564 | 48.9855 | 28.85663 | 26.45031 | 20.12887 | 0.9310967 | 1.47523
31.38564 | 49.148 | 28.85719 | 26.44047 | 20.29081 | 0.9345827 | 1.482134
31.39563 | 49.2891 | 28.85784 | 26.43065 | 20.43126 | 0.9380873 | 1.489102
31.40563 | 49.3849 | 28.85859 | 26.42082 | 20.52631 | 0.9416174 | 1.496149
31.41563 | 49.5095 | 28.85943 | 26.41099 | 20.65007 | 0.94517 | 1.503267
31.42563 | 49.5962 | 28.86037 | 26.40116 | 20.73583 | 0.948745 | 1.510459
31.43563 | 49.6354 | 28.86141 | 26.39134 | 20.77399 | 0.9523429 | 1.517724
31.44563 | 49.6881 | 28.86254 | 26.38152 | 20.82556 | 0.9559637 | 1.525063
31.45562 | 49.6961 | 28.86378 | 26.37171 | 20.83232 | 0.9596041 | 1.532469
31.46562 | 49.7018 | 28.86512 | 26.36189 | 20.83668 | 0.9632714 | 1.539958
31.47562 | 49.7083 | 28.86656 | 26.35207 | 20.84174 | 0.9669624 | 1.547523
31.48562 | 49.6599 | 28.8681 | 26.34226 | 20.7918 | 0.9706772 | 1.555164
31.49562 | 49.6073 | 28.86975 | 26.33245 | 20.73755 | 0.9744159 | 1.562883
31.50562 | 49.5384 | 28.8715 | 26.32264 | 20.6669 | 0.9781791 | 1.57068
31.51561 | 49.4548 | 28.87335 | 26.31284 | 20.58145 | 0.9819629 | 1.578548
31.52561 | 49.3531 | 28.87532 | 26.30304 | 20.47778 | 0.9857751 | 1.586503
31.53561 | 49.2544 | 28.87739 | 26.29324 | 20.37701 | 0.9896123 | 1.594539
31.54561 | 49.1234 | 28.87957 | 26.28344 | 20.24383 | 0.9934747 | 1.602656
31.55561 | 48.988 | 28.88186 | 26.27364 | 20.10614 | 0.9973624 | 1.610855
31.56561 | 48.8259 | 28.88425 | 26.26384 | 19.94165 | 1.001276 | 1.619138
31.5756 | 48.6595 | 28.88676 | 26.25412 | 19.77274 | 1.005187 | 1.627456
31.5856 | 48.4837 | 28.88939 | 26.24483 | 19.59431 | 1.008962 | 1.635598
31.5956 | 48.2976 | 28.89213 | 26.23554 | 19.40547 | 1.012764 | 1.643826
31.6056 | 48.0874 | 28.89498 | 26.22625 | 19.19242 | 1.016592 | 1.65214
31.6156 | 47.891 | 28.89795 | 26.21696 | 18.99305 | 1.020448 | 1.660541
31.6256 | 47.6751 | 28.90104 | 26.20768 | 18.77406 | 1.024332 | 1.669031
31.63559 | 47.4281 | 28.90424 | 26.1984 | 18.52386 | 1.02824 | 1.677601
31.64559 | 47.2088 | 28.90757 | 26.18912 | 18.30123 | 1.032179 | 1.68627
31.65559 | 46.9665 | 28.91102 | 26.17984 | 18.05548 | 1.036146 | 1.695031
31.66559 | 46.7015 | 28.91459 | 26.17057 | 17.78691 | 1.040142 | 1.703883
31.67559 | 46.4597 | 28.91829 | 26.16129 | 17.54141 | 1.044167 | 1.712829
31.68559 | 46.1979 | 28.92211 | 26.15202 | 17.27579 | 1.048221 | 1.72187
31.69558 | 45.9608 | 28.92606 | 26.14276 | 17.03474 | 1.052301 | 1.730997
31.70558 | 45.6951 | 28.93014 | 26.13349 | 16.76496 | 1.056414 | 1.74023
31.71558 | 45.4041 | 28.93434 | 26.12423 | 16.46976 | 1.060557 | 1.749561
31.72558 | 45.1594 | 28.93868 | 26.11496 | 16.22072 | 1.06473 | 1.758991
31.73558 | 44.8952 | 28.94315 | 26.1057 | 15.95205 | 1.068934 | 1.768521
31.74558 | 44.6027 | 28.94776 | 26.09644 | 15.65494 | 1.073169 | 1.778153
31.75557 | 44.3573 | 28.9525 | 26.08719 | 15.4048 | 1.07743 | 1.787878
31.76557 | 44.0673 | 28.95738 | 26.07794 | 15.10992 | 1.081727 | 1.797717
31.77557 | 43.8106 | 28.9624 | 26.06868 | 14.8482 | 1.086056 | 1.80766
31.78557 | 43.5368 | 28.96756 | 26.05943 | 14.56924 | 1.090418 | 1.817711
31.79557 | 43.2675 | 28.97286 | 26.05018 | 14.29464 | 1.094812 | 1.82787
31.80556 | 43.0072 | 28.9783 | 26.04094 | 14.0289 | 1.099233 | 1.838128
31.81556 | 42.7429 | 28.9839 | 26.0317 | 13.759 | 1.103693 | 1.848508
31.82556 | 42.4699 | 28.98964 | 26.02245 | 13.48026 | 1.108186 | 1.858999
31.83556 | 42.2323 | 28.99553 | 26.01321 | 13.23677 | 1.112712 | 1.869604
31.84556 | 41.9676 | 29.00157 | 26.00397 | 12.96603 | 1.117273 | 1.880325
31.85556 | 41.7167 | 29.00777 | 25.99474 | 12.70893 | 1.121868 | 1.891162
31.86555 | 41.4612 | 29.01411 | 25.98551 | 12.44709 | 1.126493 | 1.902108
31.87555 | 41.2332 | 29.02062 | 25.97628 | 12.21258 | 1.131158 | 1.913183
31.88555 | 40.9878 | 29.02729 | 25.96705 | 11.96051 | 1.135858 | 1.924381
31.89555 | 40.7638 | 29.03411 | 25.95782 | 11.72969 | 1.140595 | 1.935701
31.90555 | 40.5109 | 29.04111 | 25.94859 | 11.46979 | 1.145367 | 1.947147
31.91555 | 40.2895 | 29.04826 | 25.93937 | 11.24124 | 1.150177 | 1.958719
31.92554 | 40.0569 | 29.05558 | 25.93015 | 11.00132 | 1.155018 | 1.970408
31.93554 | 39.8489 | 29.06307 | 25.92093 | 10.78583 | 1.159902 | 1.982238
31.94554 | 39.6475 | 29.07074 | 25.91172 | 10.57676 | 1.164823 | 1.994201
31.95554 | 39.4224 | 29.07858 | 25.9025 | 10.34382 | 1.169782 | 2.006297
31.96554 | 39.2161 | 29.08659 | 25.89329 | 10.12951 | 1.17478 | 2.018529
31.97554 | 39.024 | 29.09479 | 25.88407 | 9.929211 | 1.179817 | 2.030899
31.98553 | 38.8169 | 29.10316 | 25.87487 | 9.713743 | 1.184889 | 2.043396
31.99553 | 38.6483 | 29.11172 | 25.86566 | 9.536584 | 1.190005 | 2.056047
32.00553 | 38.4373 | 29.12046 | 25.85646 | 9.316839 | 1.195161 | 2.068842
32.01553 | 38.2638 | 29.12939 | 25.84726 | 9.134405 | 1.200358 | 2.081782
32.02553 | 38.069 | 29.13852 | 25.83805 | 8.930481 | 1.205596 | 2.09487
32.03553 | 37.9039 | 29.14784 | 25.82885 | 8.756063 | 1.210875 | 2.108108
32.04552 | 37.7235 | 29.15734 | 25.81967 | 8.56616 | 1.216191 | 2.121483
32.05552 | 37.5492 | 29.16705 | 25.81047 | 8.382147 | 1.221555118 | 2.135027
32.06552 | 37.4089 | 29.17697 | 25.80128 | 8.231933 | 1.226962 | 2.148728
32.07552 | 37.2248 | 29.18709 | 25.79209 | 8.037714 | 1.232411 | 2.162588
32.08552 | 37.093 | 29.19741 | 25.7829 | 7.895587 | 1.237905 | 2.17661
32.09552 | 36.9346 | 29.20795 | 25.77371 | 7.726651 | 1.243443 | 2.190795
32.10551 | 36.7764 | 29.21869 | 25.76453 | 7.557712 | 1.24902 | 2.205133
32.11551 | 36.6399 | 29.22965 | 25.75535 | 7.410246 | 1.254648 | 2.219653
32.12551 | 36.4987 | 29.24084 | 25.74617 | 7.257862 | 1.260322 | 2.234345
32.13551 | 36.3518 | 29.25225 | 25.73699 | 7.099554 | 1.266041 | 2.249211
32.14551 | 36.2165 | 29.26388 | 25.72782 | 6.952622 | 1.271808 | 2.264254
32.15551 | 36.0953 | 29.27574 | 25.71864 | 6.81956 | 1.277621 | 2.279476
32.1655 | 35.9626 | 29.28782 | 25.70948 | 6.674779 | 1.283477 | 2.294865
32.1755 | 35.8404 | 29.30015 | 25.70031 | 6.54025 | 1.289387 | 2.310453
32.1855 | 35.7143 | 29.31272 | 25.69114 | 6.401582 | 1.295346 | 2.32623
32.1955 | 35.5754 | 29.32553 | 25.68198 | 6.249872 | 1.301354 | 2.342198
32.2055 | 35.472 | 29.33858 | 25.67281 | 6.133416 | 1.307411 | 2.35836
32.21549 | 35.3248 | 29.35188 | 25.66366 | 5.972924 | 1.313514 | 2.374703
32.22549 | 35.2669 | 29.36543 | 25.6545 | 5.901466 | 1.319674 | 2.391261
32.23549 | 35.1227 | 29.37925 | 25.64534 | 5.74345 | 1.325885 | 2.408023
32.24549 | 35.0151 | 29.39333 | 25.63619 | 5.621773 | 1.332148 | 2.424991
32.25549 | 34.9135 | 29.40767 | 25.62703 | 5.505832 | 1.338464 | 2.44217
32.26549 | 34.7988 | 29.42228 | 25.61788 | 5.376522 | 1.344834 | 2.459561
32.27548 | 34.7215 | 29.43715 | 25.60874 | 5.284354 | 1.35125 | 2.477153
32.28548 | 34.6039 | 29.45231 | 25.5996 | 5.151594 | 1.357729 | 2.494981
32.29548 | 34.5138 | 29.46775 | 25.59045 | 5.046053 | 1.364262 | 2.513033
32.30548 | 34.418 | 29.48347 | 25.58131 | 4.934525 | 1.370852 | 2.531314
32.31548 | 34.3047 | 29.49949 | 25.57217 | 4.805208 | 1.377498 | 2.549825
32.32548 | 34.2395 | 29.5158 | 25.56303 | 4.723696 | 1.384202 | 2.568572
32.33547 | 34.1213 | 29.5324 | 25.5539 | 4.588902 | 1.390956 | 2.587539
32.34547 | 34.0463 | 29.54931 | 25.54477 | 4.496987 | 1.397776 | 2.606768
32.35547 | 33.9514 | 29.56654 | 25.53564 | 4.384864 | 1.404655 | 2.626244
32.36547 | 33.8845 | 29.58407 | 25.52651 | 4.300427 | 1.411595 | 2.645972
32.37547 | 33.7916 | 29.60193 | 25.51738 | 4.189671 | 1.418595 | 2.665955
32.38547 | 33.7155 | 29.62011 | 25.50825 | 4.095392 | 1.425656 | 2.686198
32.39546 | 33.6382 | 29.6386 | 25.49914 | 3.999602 | 1.432773 | 2.706686
32.40546 | 33.5679 | 29.65744 | 25.49002 | 3.91046 | 1.439959 | 2.727463
32.41546 | 33.4792 | 29.67662 | 25.4809 | 3.802579 | 1.447209 | 2.748513
32.42546 | 33.426 | 29.69615 | 25.47178 | 3.729853 | 1.454524 | 2.769842
32.43546 | 33.3532 | 29.71602 | 25.46267 | 3.637175 | 1.461904 | 2.791455
32.44546 | 33.2805 | 29.73626 | 25.45355 | 3.544242 | 1.46935 | 2.813355
32.45545 | 33.1959 | 29.75683 | 25.44445 | 3.439068 | 1.476855 | 2.835527
32.46545 | 33.1542 | 29.7778 | 25.43534 | 3.376404 | 1.484435 | 2.858019
32.47545 | 33.0844 | 29.79913 | 25.42624 | 3.285266 | 1.492083 | 2.880815
32.48545 | 33.0308 | 29.82085 | 25.41713 | 3.209947 | 1.499801 | 2.90392
32.49545 | 32.9406 | 29.84296 | 25.40803 | 3.09764 | 1.507589 | 2.927342
32.50545 | 32.8957 | 29.86546 | 25.39893 | 3.03024 | 1.515448 | 2.951082
32.51544 | 32.8526 | 29.88834 | 25.38984 | 2.964264 | 1.523372 | 2.975124
32.52544 | 32.7942 | 29.91164 | 25.38074 | 2.882558 | 1.531375 | 2.999523
32.53544 | 32.7341 | 29.93536 | 25.37165 | 2.798738 | 1.539453 | 3.024259
32.54544 | 32.6827 | 29.9595 | 25.36256 | 2.723196 | 1.547605 | 3.04934
32.55544 | 32.634 | 29.98407 | 25.35347 | 2.649926 | 1.555833 | 3.074772
32.56544 | 32.5845 | 30.00908 | 25.34438 | 2.575421 | 1.564137 | 3.100561
32.57543 | 32.5238 | 30.0345 | 25.33531 | 2.489297 | 1.57251 | 3.126688
32.58543 | 32.4769 | 30.0604 | 25.32622 | 2.416497 | 1.58097 | 3.15321
32.59543 | 32.4414 | 30.08676 | 25.31714 | 2.354639 | 1.58951 | 3.18011
32.60543 | 32.408 | 30.11359 | 25.30806 | 2.294414 | 1.598129 | 3.207394
32.61543 | 32.3398 | 30.14089 | 25.29899 | 2.198913 | 1.606831 | 3.23507
32.62542 | 32.3179 | 30.16864 | 25.28992 | 2.14926 | 1.615607 | 3.263113
32.63542 | 32.2803 | 30.19692 | 25.28085 | 2.083384 | 1.624474 | 3.291594
32.64542 | 32.2133 | 30.22569 | 25.27178 | 1.987607 | 1.633427 | 3.320489
32.65542 | 32.2007 | 30.25498 | 25.26271 | 1.945719 | 1.642465 | 3.349806
32.66542 | 32.133 | 30.28479 | 25.25364 | 1.848213 | 1.65159 | 3.379554
32.67542 | 32.1024 | 30.31512 | 25.24458 | 1.787277 | 1.660803 | 3.409741
32.68541 | 32.0908 | 30.34597 | 25.23553 | 1.744833 | 1.670097 | 3.440344
32.69541 | 32.0372 | 30.37739 | 25.22647 | 1.659811 | 1.679489 | 3.471433
32.70541 | 32.014 | 30.40937 | 25.21741 | 1.60463 | 1.688974 | 3.502987
32.71541 | 31.9872 | 30.44192 | 25.20835 | 1.54528 | 1.698551 | 3.535014
32.72541 | 31.9309 | 30.47505 | 25.1993 | 1.455852 | 1.708222 | 3.567525
32.73541 | 31.9223 | 30.50877 | 25.19025 | 1.413532 | 1.717989 | 3.600528
32.7454 | 31.89 | 30.54305 | 25.18121 | 1.346946 | 1.727843 | 3.634001
32.7554 | 31.8605 | 30.57799 | 25.17216 | 1.282514 | 1.737804 | 3.668019
32.7654 | 31.8502 | 30.61354 | 25.16312 | 1.236657 | 1.747864 | 3.70256
32.7754 | 31.7978 | 30.64974 | 25.15408 | 1.148065 | 1.758025 | 3.737634
32.7854 | 31.7959 | 30.68658 | 25.14504 | 1.109324 | 1.768288 | 3.773251
32.7954 | 31.7585 | 30.72408 | 25.136 | 1.034423 | 1.778654 | 3.809424
32.80539 | 31.7348 | 30.76221 | 25.12697 | 0.9725861 | 1.789115 | 3.846128
32.81539 | 31.722 | 30.80107 | 25.11794 | 0.9209266 | 1.799692 | 3.883444
32.82539 | 31.682 | 30.84063 | 25.10891 | 0.8413669 | 1.810377 | 3.92135
32.83539 | 31.6858 | 30.88091 | 25.09988 | 0.8048942 | 1.821171 | 3.959858
32.84539 | 31.6557 | 30.92191 | 25.09085 | 0.7337945 | 1.832076 | 3.998981
32.85539 | 31.6284 | 30.96365 | 25.08182 | 0.6647532 | 1.843093 | 4.03873
32.86538 | 31.6365 | 31.0061 | 25.07281 | 0.6303971 | 1.854213 | 4.079081
32.87538 | 31.583 | 31.04937 | 25.06379 | 0.533629 | 1.865459 | 4.120124
32.88538 | 31.585 | 31.09343 | 25.05477 | 0.4915747 | 1.876822 | 4.161833
32.89538 | 31.5724 | 31.13828 | 25.04575 | 0.4341178 | 1.888304 | 4.204225
32.90538 | 31.5506 | 31.18396 | 25.03674 | 0.3666424 | 1.899906 | 4.247312
32.91538 | 31.5517 | 31.23047 | 25.02773 | 0.321232 | 1.911631 | 4.291111
32.92537 | 31.5082 | 31.27778 | 25.01872 | 0.2304166 | 1.923468 | 4.335591
32.93537 | 31.5012 | 31.32601 | 25.00972 | 0.1751863 | 1.935441 | 4.380855
32.94537 | 31.4998 | 31.37513 | 25.00071 | 0.1246706 | 1.947541 | 4.426877
32.95537 | 31.4859 | 31.42515 | 24.99171 | 0.0607477 | 1.959772 | 4.473673
32.96537 | 31.4873 | 31.4761 | 24.98271 | 0.01120132 | 1.972133 | 4.521259
32.97537 | 31.448 | 31.52799 | 24.97371 | -0.07998831 | 1.984628 | 4.569653
32.98536 | 31.4476 | 31.58079 | 24.96472 | -0.1331883 | 1.997246 | 4.618824
32.99536 | 31.4421 | 31.63462 | 24.95572 | -0.1925224 | 2.010013 | 4.668886
33.00536 | 31.4123 | 31.68946 | 24.94673 | -0.2771595 | 2.022918 | 4.71981
33.01536 | 31.4395 | 31.74532 | 24.93774 | -0.305821 | 2.035965 | 4.771615
33.02536 | 31.4112 | 31.80223 | 24.92875 | -0.3910293 | 2.049156 | 4.824322
33.03535 | 31.4259 | 31.86015 | 24.91977 | -0.4342483 | 2.062478 | 4.877896
33.04535 | 31.4287 | 31.91922 | 24.91079 | -0.4905152 | 2.075961 | 4.932464
33.05535 | 31.3924 | 31.9794 | 24.90181 | -0.5869964 | 2.089594 | 4.987994
33.06535 | 31.4157 | 32.04072 | 24.89283 | -0.6250161 | 2.103379 | 5.044509
33.07535 | 31.4199 | 32.1032 | 24.88385 | -0.6832987 | 2.117318 | 5.10203
33.08535 | 31.4089 | 32.16687 | 24.87488 | -0.7579706 | 2.131414 | 5.160581
33.09534 | 31.4551 | 32.23169 | 24.86591 | -0.7765905 | 2.145654 | 5.220126
33.10534 | 31.4345 | 32.29782 | 24.85694 | -0.8633152 | 2.160071 | 5.280805
33.11534 | 31.4597 | 32.36521 | 24.84797 | -0.9055075 | 2.174651 | 5.342586
33.12534 | 31.4587 | 32.4339 | 24.839 | -0.975196 | 2.189398 | 5.405494
33.13534 | 31.4489 | 32.50391 | 24.83004 | -1.055009 | 2.204314 | 5.469555
33.14534 | 31.5014 | 32.57527 | 24.82108 | -1.073875 | 2.219402 | 5.534796
33.15533 | 31.4886 | 32.64795 | 24.81213 | -1.159348 | 2.234649 | 5.601174
33.16533 | 31.5115 | 32.72211 | 24.80317 | -1.210612 | 2.250089 | 5.668856
33.17533 | 31.5451 | 32.79772 | 24.79421 | -1.252622 | 2.265708 | 5.737803
33.18533 | 31.541 | 32.87481 | 24.78526 | -1.333811 | 2.28151 | 5.808043
33.19533 | 31.5695 | 32.95341 | 24.77631 | -1.383912 | 2.297498 | 5.879607
33.20533 | 31.6117 | 33.03356 | 24.76736 | -1.42186 | 2.313675 | 5.952528
33.21532 | 31.6044 | 33.11521 | 24.75842 | -1.510809 | 2.330027 | 6.026763
33.22532 | 31.6532 | 33.19855 | 24.74947 | -1.545355 | 2.34659 | 6.102491
33.23532 | 31.6776 | 33.28355 | 24.74053 | -1.605954 | 2.363351 | 6.179673
33.24532 | 31.7266 | 33.37025 | 24.73159 | -1.643647 | 2.380313 | 6.258344
33.25532 | 31.7207 | 33.45867 | 24.72265 | -1.737972 | 2.39748 | 6.338541
33.26532 | 31.7685 | 33.54887 | 24.71372 | -1.780368 | 2.414854 | 6.420299
33.27531 | 31.8223 | 33.64077 | 24.70479 | -1.818471 | 2.432422 | 6.50356
33.28531 | 31.8286 | 33.73463 | 24.69586 | -1.906032 | 2.450222 | 6.588552
33.29531 | 31.8676 | 33.83039 | 24.68693 | -1.962791 | 2.46824 | 6.675223
33.30531 | 31.9215 | 33.92809 | 24.678 | -2.00659 | 2.48648 | 6.76361
33.31531 | 31.9682 | 34.02778 | 24.66908 | -2.059577 | 2.504945 | 6.853757
33.32531 | 32.0011 | 34.1295 | 24.66015 | -2.128398 | 2.52364 | 6.945706
33.3353 | 32.0366 | 34.2332 | 24.65124 | -2.196597 | 2.542549 | 7.039408
33.3453 | 32.0935 | 34.33913 | 24.64232 | -2.245628 | 2.561714 | 7.135093
33.3553 | 32.155 | 34.44724 | 24.6334 | -2.292238 | 2.581119 | 7.232714
33.3653 | 32.1615 | 34.55758 | 24.62449 | -2.39608 | 2.60077 | 7.33232
33.3753 | 32.268 | 34.67021 | 24.61558 | -2.402207 | 2.62067 | 7.433958
33.38529 | 32.2992 | 34.78506 | 24.60668 | -2.485859 | 2.640804 | 7.537578
33.39529 | 32.3526 | 34.90241 | 24.59777 | -2.549814 | 2.661216 | 7.64343
33.40529 | 32.4305 | 35.02222 | 24.58886 | -2.591722 | 2.68189 | 7.751469
33.41529 | 32.4797 | 35.14454 | 24.57996 | -2.664837 | 2.702831 | 7.861747
33.42529 | 32.5619 | 35.26942 | 24.57106 | -2.707521 | 2.724043 | 7.97432
33.43529 | 32.5938 | 35.39693 | 24.56216 | -2.803134 | 2.745532 | 8.089242
33.44528 | 32.6887 | 35.52701 | 24.55327 | -2.838309 | 2.767281 | 8.206457
33.45528 | 32.7738 | 35.65997 | 24.54438 | -2.886167 | 2.789337 | 8.326253
33.46528 | 32.8327 | 35.79574 | 24.53548 | -2.963044 | 2.811684 | 8.448575
33.47528 | 32.9044 | 35.93441 | 24.52659 | -3.030009 | 2.834328 | 8.573487
33.48528 | 32.9852 | 36.07603 | 24.51771 | -3.090829 | 2.857273 | 8.70105
33.49528 | 33.0753 | 36.22068 | 24.50882 | -3.145376 | 2.880526 | 8.83133
33.50527 | 33.162 | 36.36827 | 24.49995 | -3.206269 | 2.904064 | 8.96426
33.51527 | 33.2264 | 36.51918 | 24.49106 | -3.292779 | 2.927947 | 9.100168
33.52527 | 33.355 | 36.67333 | 24.48218 | -3.318334 | 2.952155 | 9.238995
33.53527 | 33.4493 | 36.83081 | 24.47331 | -3.381507 | 2.976691 | 9.380808
33.54527 | 33.5424 | 36.99168 | 24.46443 | -3.449279 | 3.001565 | 9.525681
33.55527 | 33.6449 | 37.15603 | 24.45556 | -3.51113 | 3.026783 | 9.673687
33.56526 | 33.7506 | 37.32377 | 24.4467 | -3.573165 | 3.052318 | 9.824749
33.57526 | 33.8606 | 37.49531 | 24.43783 | -3.634705 | 3.078236 | 9.97924
33.58526 | 34.0034 | 37.67057 | 24.42896 | -3.667168 | 3.104516 | 10.13709
33.59526 | 34.0833 | 37.84964 | 24.4201 | -3.766336 | 3.131164 | 10.29837
33.60526 | 34.2414 | 38.0326 | 24.41124 | -3.791196 | 3.158187 | 10.46317
33.61526 | 34.3574 | 38.21954 | 24.40238 | -3.862137 | 3.185592 | 10.63157
33.62525 | 34.4972 | 38.41036 | 24.39353 | -3.913158 | 3.213359 | 10.80347
33.63525 | 34.5975 | 38.60552 | 24.38468 | -4.008019 | 3.24155 | 10.97929
33.64525 | 34.7537 | 38.80493 | 24.37582 | -4.051227 | 3.270146 | 11.15896
33.65525 | 34.9099 | 39.00868 | 24.36697 | -4.098776 | 3.299154 | 11.34255
33.66525 | 35.0635 | 39.21686 | 24.35812 | -4.153356 | 3.328581 | 11.53015
33.67525 | 35.188 | 39.42956 | 24.34928 | -4.24156 | 3.358437 | 11.72184
33.68524 | 35.3597 | 39.64666 | 24.34044 | -4.286964 | 3.388698 | 11.91752
33.69524 | 35.5037 | 39.86869 | 24.3316 | -4.364992 | 3.419434 | 12.11766
33.70524 | 35.6996 | 40.09552 | 24.32276 | -4.395923 | 3.450624 | 12.32214
33.71524 | 35.8625 | 40.32725 | 24.31392 | -4.464753 | 3.482277 | 12.53105
33.72524 | 36.0395 | 40.56397 | 24.30509 | -4.524474 | 3.514401 | 12.74448
33.73524 | 36.222 | 40.80578 | 24.29626 | -4.583777 | 3.547005 | 12.96252
33.74523 | 36.391 | 41.0525 | 24.28743 | -4.661496 | 3.580068 | 13.18499
33.75523 | 36.6024 | 41.30474 | 24.27861 | -4.702337 | 3.613663 | 13.41247
33.76523 | 36.7961 | 41.56233 | 24.26978 | -4.766233 | 3.647768 | 13.64478
33.77523 | 36.9878 | 41.82537 | 24.26096 | -4.83757 | 3.682393 | 13.88202
33.78523 | 37.2053 | 42.09393 | 24.25213 | -4.888634 | 3.71755 | 14.12425
33.79522 | 37.4179 | 42.36784 | 24.24332 | -4.949937 | 3.753213 | 14.3713
33.80522 | 37.6545 | 42.64769 | 24.23451 | -4.993192 | 3.789463 | 14.62372
33.81522 | 37.8584 | 42.93331 | 24.22569 | -5.074906 | 3.826277 | 14.88134
33.82522 | 38.0824 | 43.22475 | 24.21688 | -5.142352 | 3.863666 | 15.14421
33.83522 | 38.369 | 43.5221 | 24.20807 | -5.153099 | 3.901643 | 15.41239
33.84522 | 38.6086 | 43.8254 | 24.19926 | -5.216799 | 3.940219 | 15.68592
33.85521 | 38.8613 | 44.13436 | 24.19046 | -5.273058 | 3.979368 | 15.96453
33.86521 | 39.1457 | 44.44972 | 24.18166 | -5.304018 | 4.01918 | 16.24888
33.87521 | 39.3907 | 44.77117 | 24.17286 | -5.38047 | 4.05963 | 16.53868
33.88521 | 39.6946 | 45.09874 | 24.16406 | -5.404145 | 4.10073 | 16.83396
33.89521 | 39.9802 | 45.43246 | 24.15526 | -5.452262 | 4.142495 | 17.13471
33.90521 | 40.2982 | 45.77233 | 24.14646 | -5.474128 | 4.184939 | 17.44093
33.9152 | 40.6364 | 46.118 | 24.13768 | -5.481599 | 4.228033 | 17.75229
33.9252 | 40.9037 | 46.47014 | 24.12889 | -5.566437 | 4.271877 | 18.06937
33.9352 | 41.2607 | 46.82837 | 24.1201 | -5.567673 | 4.316444 | 18.39183
33.9452 | 41.5863 | 47.19266 | 24.11131 | -5.606362 | 4.361749 | 18.7196
33.9552 | 41.9651 | 47.56294 | 24.10253 | -5.597842 | 4.407809 | 19.0526
33.9652 | 42.2998 | 47.93913 | 24.09375 | -5.639333 | 4.45464 | 19.39074
33.97519 | 42.6365 | 48.32076 | 24.08498 | -5.684259 | 4.502211 | 19.73357
33.98519 | 43.038 | 48.70845 | 24.0762 | -5.670447 | 4.550632 | 20.08161
33.99519 | 43.4248 | 49.10168 | 24.06743 | -5.676883 | 4.599876 | 20.43438
34.00519 | 43.8079 | 49.50031 | 24.05865 | -5.692408 | 4.649959 | 20.7917
34.01519 | 44.2293 | 49.90413 | 24.04988 | -5.674826 | 4.700901 | 21.15334
34.02519 | 44.6147 | 50.31292 | 24.04112 | -5.698223 | 4.752721 | 21.51909
34.03518 | 45.0641 | 50.72605 | 24.03236 | -5.661953 | 4.805385 | 21.88831
34.04518 | 45.4695 | 51.14405 | 24.02359 | -5.674548 | 4.859018 | 22.26144
34.05518 | 45.9059 | 51.5662 | 24.01483 | -5.660304 | 4.913588 | 22.63778
34.06518 | 46.3784 | 51.99219 | 24.00607 | -5.613788 | 4.969115 | 23.017
34.07518 | 46.7981 | 52.42164 | 23.99732 | -5.623539 | 5.025623 | 23.3987
34.08518 | 47.2782 | 52.85415 | 23.98856 | -5.57595 | 5.083132 | 23.78246
34.09517 | 47.7533 | 53.28887 | 23.97982 | -5.535567 | 5.141608 | 24.16744
34.10517 | 48.1906 | 53.72617 | 23.97107 | -5.535572 | 5.201188 | 24.55392
34.11517 | 48.704 | 54.16514 | 23.96232 | -5.461136 | 5.261839 | 24.94098
34.12517 | 49.1909 | 54.60521 | 23.95357 | -5.414313 | 5.323585 | 25.32805
34.13517 | 49.6895 | 55.04584 | 23.94483 | -5.356341 | 5.386453 | 25.71456
34.14517 | 50.2008 | 55.4864 | 23.93609 | -5.285599 | 5.450467 | 26.09984
34.15516 | 50.6525 | 55.92582 | 23.92736 | -5.273316 | 5.515588 | 26.48287
34.16516 | 51.2294 | 56.36428 | 23.91862 | -5.134875 | 5.581972 | 26.86368
34.17516 | 51.7261 | 56.80063 | 23.90989 | -5.07453 | 5.649584 | 27.24116
34.18516 | 52.2632 | 57.23413 | 23.90115 | -4.97093 | 5.718441 | 27.61454
34.19516 | 52.8072 | 57.66402 | 23.89242 | -4.856822 | 5.788592 | 27.983
34.20515 | 53.2934 | 58.08909 | 23.88371 | -4.795689 | 5.859985 | 28.3454
34.21515 | 53.8691 | 58.50934 | 23.87498 | -4.640237 | 5.932794 | 28.70156
34.22515 | 54.4274 | 58.92351 | 23.86626 | -4.49611 | 6.006979 | 29.05027
34.23515 | 54.9454 | 59.33075 | 23.85754 | -4.385354 | 6.082572 | 29.39065
34.24515 | 55.4953 | 59.7302 | 23.84882 | -4.2349 | 6.159607 | 29.72178
34.25515 | 55.9826 | 60.12097 | 23.8401 | -4.138369 | 6.238115 | 30.04275
34.26514 | 56.5804 | 60.50182 | 23.83139 | -3.921415 | 6.318055 | 30.35237
34.27514 | 57.116 | 60.87261 | 23.82268 | -3.756613 | 6.399615 | 30.65032
34.28514 | 57.6353 | 61.23213 | 23.81397 | -3.596826 | 6.482758 | 30.9354
34.29514 | 58.1942 | 61.57949 | 23.80526 | -3.385286 | 6.567511 | 31.20671
34.30514 | 58.6606 | 61.91389 | 23.79656 | -3.253286 | 6.653927 | 31.4634
34.31514 | 59.2105 | 62.23452 | 23.78786 | -3.024019 | 6.742036 | 31.70463
34.32513 | 59.7281 | 62.5403 | 23.77916 | -2.812199 | 6.831791 | 31.92934
34.33513 | 60.2623 | 62.83115 | 23.77047 | -2.56885 | 6.923409 | 32.13728
34.34513 | 60.7623 | 63.10606 | 23.76177 | -2.343759 | 7.016842 | 32.32745
34.35513 | 61.2342 | 63.3644 | 23.75308 | -2.130203 | 7.112134 | 32.49919
34.36513 | 61.7115 | 63.60561 | 23.74438 | -1.894107 | 7.209328 | 32.65189
34.37513 | 62.1952 | 63.82917 | 23.73569 | -1.633969 | 7.308469 | 32.78501
34.38512 | 62.6443 | 64.03446 | 23.72702 | -1.390163 | 7.409503 | 32.89794
34.39512 | 63.1204 | 64.22152 | 23.71833 | -1.101121 | 7.512674 | 32.99052
34.40512 | 63.5204 | 64.38985 | 23.70965 | -0.8694493 | 7.617928 | 33.06227
34.41512 | 63.9523 | 64.53924 | 23.70097 | -0.5869381 | 7.725318 | 33.11295
34.42512 | 64.3624 | 64.66956 | 23.69229 | -0.307159 | 7.834889 | 33.14238
34.43512 | 64.7636 | 64.78077 | 23.68361 | -0.01716835 | 7.946693 | 33.15046
34.44511 | 65.1172 | 64.87284 | 23.67495 | 0.2443642 | 8.060669 | 33.13722
34.45511 | 65.4784 | 64.94605 | 23.66628 | 0.5323451 | 8.17709 | 33.10269
34.46511 | 65.8183 | 65.00054 | 23.65761 | 0.8177579 | 8.295899 | 33.04703
34.47511 | 66.1324 | 65.03659 | 23.64894 | 1.095815 | 8.41715 | 32.97049
34.48511 | 66.4189 | 65.05456 | 23.64028 | 1.364343 | 8.540895 | 32.87338
34.49511 | 66.7191 | 65.05491 | 23.63162 | 1.664193 | 8.667193 | 32.7561
34.5051 | 66.9673 | 65.03821 | 23.62296 | 1.929093 | 8.79597 | 32.61927
34.5151 | 67.1887 | 65.00495 | 23.61431 | 2.183749 | 8.927533 | 32.46311
34.5251 | 67.4253 | 64.95583 | 23.60565 | 2.469471 | 9.061817 | 32.28836
34.5351 | 67.6327 | 64.89156 | 23.597 | 2.741145 | 9.198879 | 32.09568
34.5451 | 67.7785 | 64.81289 | 23.58835 | 2.96561 | 9.338775 | 31.88577
34.5551 | 67.9281 | 64.72064 | 23.5797 | 3.207455 | 9.481566 | 31.65938
34.56509 | 68.0401 | 64.61578 | 23.57106 | 3.424323 | 9.627164 | 31.41755
34.57509 | 68.1383 | 64.49897 | 23.56242 | 3.639333 | 9.775917 | 31.16063
34.58509 | 68.2317 | 64.37123 | 23.55377 | 3.860471 | 9.927738 | 30.88972
34.59509 | 68.2927 | 64.2335 | 23.54514 | 4.059203 | 10.08269 | 30.60567
34.60509 | 68.306 | 64.08672 | 23.5365 | 4.219282 | 10.24083 | 30.30939
34.61508 | 68.3581 | 63.93201 | 23.52787 | 4.426091 | 10.40205 | 30.00209
34.62508 | 68.3243 | 63.77003 | 23.51924 | 4.554271 | 10.56673 | 29.68406
34.63508 | 68.2373 | 63.60189 | 23.51061 | 4.635411 | 10.73478 | 29.3565
34.64508 | 68.2273 | 63.42854 | 23.50198 | 4.798756 | 10.90624 | 29.02033
34.65508 | 68.1416 | 63.25093 | 23.49335 | 4.890666 | 11.08116 | 28.67642
34.66508 | 68.0161 | 63.06999 | 23.48473 | 4.946113 | 11.25961 | 28.32564
34.67507 | 67.944 | 62.88678 | 23.47612 | 5.057216 | 11.44146 | 27.96921
34.68507 | 67.7736 | 62.70185 | 23.4675 | 5.071751 | 11.6271 | 27.60725
34.69507 | 67.6138 | 62.51621 | 23.45888 | 5.09759 | 11.81641 | 27.24091
34.70507 | 67.4578 | 62.33069 | 23.45027 | 5.127112 | 12.00944 | 26.87098
34.71507 | 67.2476 | 62.14607 | 23.44166 | 5.10153 | 12.20622 | 26.49819
34.72507 | 67.01 | 61.96311 | 23.43305 | 5.04689 | 12.40679 | 26.12327
34.73506 | 66.8279 | 61.78269 | 23.42445 | 5.045206 | 12.61098 | 25.74727
34.74506 | 66.5333 | 61.60514 | 23.41584 | 4.928157 | 12.81922 | 25.37008
34.75506 | 66.3102 | 61.43127 | 23.40724 | 4.878928 | 13.03134 | 24.99269
34.76506 | 66.0244 | 61.26167 | 23.39864 | 4.762728 | 13.24735 | 24.61568
34.77506 | 65.6864 | 61.09686 | 23.39004 | 4.589544 | 13.46723 | 24.23958
34.78506 | 65.4607 | 60.93744 | 23.38144 | 4.523257 | 13.69109 | 23.86491
34.79505 | 65.1435 | 60.78389 | 23.37286 | 4.359605 | 13.91856 | 23.49247
34.80505 | 64.7442 | 60.63646 | 23.36427 | 4.107744 | 14.15019 | 23.122
34.81505 | 64.4872 | 60.49561 | 23.35568 | 3.991586 | 14.3857 | 22.75424
34.82505 | 64.1893 | 60.36171 | 23.34709 | 3.827592 | 14.62505 | 22.38957
34.83505 | 63.7706 | 60.23504 | 23.33851 | 3.535562 | 14.86822 | 22.02831
34.84505 | 63.452 | 60.11585 | 23.32992 | 3.336153 | 15.11515 | 21.67078
34.85504 | 63.1281 | 60.00446 | 23.32135 | 3.123635 | 15.36553 | 21.31758
34.86504 | 62.7144 | 59.90084 | 23.31278 | 2.813563 | 15.61978 | 20.96828
34.87504 | 62.4349 | 59.80521 | 23.3042 | 2.629688 | 15.87757 | 20.62344
34.88504 | 62.0577 | 59.71768 | 23.29563 | 2.340021 | 16.13879 | 20.28326
34.89504 | 61.6598 | 59.63829 | 23.28706 | 2.021513 | 16.40334 | 19.94789
34.90504 | 61.3313 | 59.56706 | 23.27849 | 1.764241 | 16.67107 | 19.6175
34.91503 | 60.9722 | 59.504 | 23.26993 | 1.468201 | 16.94156 | 19.29251
34.92503 | 60.6109 | 59.44896 | 23.26137 | 1.161937 | 17.21519 | 18.9724
34.93503 | 60.2972 | 59.4019 | 23.2528 | 0.8953045 | 17.49151 | 18.65758
34.94503 | 59.9188 | 59.36266 | 23.24425 | 0.5561363 | 17.77032 | 18.3481
34.95503 | 59.612 | 59.3311 | 23.23569 | 0.2809043 | 18.05138 | 18.04403
34.96502 | 59.2733 | 59.30703 | 23.22714 | -0.03372754 | 18.33417 | 17.74572
34.97502 | 58.9122 | 59.29012 | 23.21859 | -0.3779199 | 18.61898 | 17.45255
34.98502 | 58.6295 | 59.28015 | 23.21004 | -0.6506512 | 18.90526 | 17.16485
34.99502 | 58.3047 | 59.27681 | 23.20149 | -0.972113 | 19.19268 | 16.88264
35.00502 | 57.9738 | 59.27976 | 23.19295 | -1.305962 | 19.48093 | 16.60588
35.01502 | 57.7028 | 59.28863 | 23.1844 | -1.585833 | 19.76966 | 16.33457
35.02501 | 57.4027 | 59.303 | 23.17587 | -1.900299 | 20.0582 | 16.06893
35.03501 | 57.1481 | 59.32246 | 23.16733 | -2.174365 | 20.34672 | 15.80841
35.04501 | 56.8743 | 59.34655 | 23.1588 | -2.472254 | 20.63455 | 15.55321
35.05501 | 56.5914 | 59.37479 | 23.15026 | -2.783387 | 20.92122 | 15.3033
35.06501 | 56.388 | 59.40666 | 23.14173 | -3.018656 | 21.20631 | 15.05862
35.07501 | 56.1768 | 59.44162 | 23.1332 | -3.264825 | 21.48933 | 14.81909
35.085 | 55.8655 | 59.47914 | 23.12468 | -3.613643 | 21.76953 | 14.58493
35.095 | 55.6946 | 59.51864 | 23.11616 | -3.824041 | 22.04695 | 14.35553
35.105 | 55.5489 | 59.55954 | 23.10764 | -4.010636 | 22.32082 | 14.13108
35.115 | 55.3088 | 59.60123 | 23.09912 | -4.292429 | 22.59059 | 13.91152
35.125 | 55.2054 | 59.64311 | 23.0906 | -4.437711 | 22.85576 | 13.69676
35.135 | 55.0361 | 59.68457 | 23.08208 | -4.648472 | 23.11577 | 13.48672
35.14499 | 54.8893 | 59.72495 | 23.07358 | -4.835647 | 23.36985 | 13.28152
35.15499 | 54.814 | 59.7637 | 23.06507 | -4.949703 | 23.61795 | 13.08068
35.16499 | 54.6573 | 59.80018 | 23.05656 | -5.142884 | 23.85931 | 12.88432
35.17499 | 54.6473 | 59.83378 | 23.04805 | -5.186482 | 24.09338 | 12.69235
35.18499 | 54.574 | 59.8639 | 23.03955 | -5.2899 | 24.31967 | 12.50468
35.19499 | 54.4948 | 59.88996 | 23.03105 | -5.395159 | 24.53767 | 12.32124
35.20498 | 54.5204 | 59.91138 | 23.02256 | -5.390978 | 24.74671 | 12.14211
35.21498 | 54.4456 | 59.92766 | 23.01406 | -5.482058 | 24.94673 | 11.96686
35.22498 | 54.5192 | 59.93826 | 23.00557 | -5.419065 | 25.13711 | 11.79558
35.23498 | 54.513 | 59.94272 | 22.99707 | -5.429716 | 25.31745 | 11.62819
35.24498 | 54.5293 | 59.94056 | 22.98858 | -5.411261 | 25.48737 | 11.46461
35.25498 | 54.6282 | 59.93139 | 22.9801 | -5.303188 | 25.64654 | 11.30475
35.26497 | 54.6922 | 59.91484 | 22.97162 | -5.222645 | 25.79455 | 11.14868
35.27497 | 54.7637 | 59.89057 | 22.96314 | -5.12687 | 25.93141 | 10.99602
35.28497 | 54.8877 | 59.85829 | 22.95466 | -4.970589 | 26.05678 | 10.84685
35.29497 | 54.9812 | 59.81777 | 22.94618 | -4.836567 | 26.1705 | 10.70109
35.30497 | 55.1 | 59.76881 | 22.9377 | -4.668805 | 26.27245 | 10.55865
35.31497 | 55.2759 | 59.71127 | 22.92923 | -4.435374 | 26.36257 | 10.41948
35.32496 | 55.4024 | 59.64514 | 22.92076 | -4.242738 | 26.44076 | 10.28361
35.33496 | 55.6028 | 59.57022 | 22.9123 | -3.967422 | 26.50719 | 10.15073
35.34496 | 55.7412 | 59.48661 | 22.90383 | -3.745409 | 26.56189 | 10.02089
35.35496 | 55.9656 | 59.39434 | 22.89537 | -3.428739 | 26.60496 | 9.894012
35.36496 | 56.189 | 59.29352 | 22.8869 | -3.104518 | 26.63657 | 9.770042
35.37495 | 56.3691 | 59.18442 | 22.87845 | -2.81532 | 26.65694 | 9.649023
35.38495 | 56.6252 | 59.06698 | 22.86999 | -2.441783 | 26.66633 | 9.530657
35.39495 | 56.8551 | 58.94156 | 22.86154 | -2.086456 | 26.66502 | 9.414996
35.40495 | 57.0843 | 58.8084 | 22.85309 | -1.724102 | 26.65333 | 9.301983
35.41495 | 57.328 | 58.66782 | 22.84464 | -1.339817 | 26.63163 | 9.191551
35.42495 | 57.5937 | 58.52014 | 22.83619 | -0.9264383 | 26.6003 | 9.083644
35.43494 | 57.8907 | 58.36585 | 22.82775 | -0.475151 | 26.55979 | 8.978306
35.44494 | 58.1276 | 58.20507 | 22.81931 | -0.07746829 | 26.51049 | 8.875272
35.45494 | 58.3905 | 58.03832 | 22.81087 | 0.3521827 | 26.45286 | 8.774593
35.46494 | 58.6709 | 57.86601 | 22.80243 | 0.8048934 | 26.38737 | 8.676212
35.47494 | 58.9432 | 57.68856 | 22.79399 | 1.254638 | 26.31449 | 8.58008
35.48494 | 59.2237 | 57.50641 | 22.78556 | 1.717289 | 26.23471 | 8.486142
35.49493 | 59.5066 | 57.32018 | 22.77714 | 2.186423 | 26.1486 | 8.394439
35.50493 | 59.766 | 57.12991 | 22.76871 | 2.63609 | 26.05646 | 8.304741
35.51493 | 60.0104 | 56.93622 | 22.76028 | 3.074183 | 25.95885 | 8.217091
35.52493 | 60.2952 | 56.73952 | 22.75186 | 3.555678 | 25.85622 | 8.131443
35.53493 | 60.5466 | 56.54022 | 22.74343 | 4.006376 | 25.74904 | 8.047752
35.54493 | 60.7786 | 56.33872 | 22.73501 | 4.439881 | 25.63773 | 7.965974
35.55492 | 61.014 | 56.13558 | 22.7266 | 4.878416 | 25.52283 | 7.886149
35.56492 | 61.2672 | 55.93075 | 22.71819 | 5.336447 | 25.40451 | 7.808058
35.57492 | 61.4842 | 55.72478 | 22.70978 | 5.75942 | 25.28324 | 7.731761
35.58492 | 61.6647 | 55.51797 | 22.70137 | 6.146729 | 25.15939 | 7.657217
35.59492 | 61.8841 | 55.31059 | 22.69296 | 6.573507 | 25.03326 | 7.584374
35.60492 | 62.0435 | 55.10291 | 22.68455 | 6.940589 | 24.90516 | 7.513201
35.61491 | 62.2368 | 54.89536 | 22.67616 | 7.341444 | 24.77547 | 7.443727
35.62491 | 62.3723 | 54.68772 | 22.66776 | 7.684581 | 24.64418 | 7.375781
35.63491 | 62.4984 | 54.48038 | 22.65936 | 8.018018 | 24.51163 | 7.309398
35.64491 | 62.6124 | 54.27348 | 22.65096 | 8.338919 | 24.37798 | 7.244543
35.65491 | 62.6794 | 54.06714 | 22.64257 | 8.612264 | 24.24339 | 7.181181
35.66491 | 62.8186 | 53.86143 | 22.63418 | 8.95717 | 24.10797 | 7.119283
35.6749 | 62.848 | 53.65662 | 22.62579 | 9.191375 | 23.97196 | 7.058873
35.6849 | 62.8511 | 53.45235 | 22.61741 | 9.398747 | 23.83514 | 6.999803
35.6949 | 62.8642 | 53.24882 | 22.60902 | 9.615379 | 23.6977 | 6.942103
35.7049 | 62.8772 | 53.04602 | 22.60064 | 9.831181 | 23.55963 | 6.885744
35.7149 | 62.809 | 52.84391 | 22.59226 | 9.965095 | 23.42095 | 6.830697
35.7249 | 62.758 | 52.64243 | 22.58388 | 10.11557 | 23.28161 | 6.776934
35.73489 | 62.6716 | 52.44171 | 22.57552 | 10.22989 | 23.1417 | 6.724489
35.74489 | 62.5449 | 52.24125 | 22.56714 | 10.30365 | 23.00089 | 6.673213
35.75489 | 62.4582 | 52.04115 | 22.55877 | 10.41705 | 22.85923 | 6.623144
35.76489 | 62.2707 | 51.8413 | 22.55041 | 10.4294 | 22.71664 | 6.574254
35.77489 | 62.0995 | 51.64156 | 22.54204 | 10.45794 | 22.57299 | 6.526521
35.78488 | 61.9146 | 51.44199 | 22.53368 | 10.47261 | 22.42834 | 6.479965
35.79488 | 61.6795 | 51.24207 | 22.52532 | 10.43743 | 22.28227 | 6.434472
35.80488 | 61.4641 | 51.04185 | 22.51696 | 10.42225 | 22.13482 | 6.390066
35.81488 | 61.1559 | 50.84119 | 22.50861 | 10.31471 | 21.98586 | 6.346724
35.82488 | 60.8957 | 50.63995 | 22.50025 | 10.25575 | 21.83527 | 6.304427
35.83488 | 60.6478 | 50.43799 | 22.4919 | 10.20981 | 21.68293 | 6.263152
35.84487 | 60.2483 | 50.23539 | 22.48356 | 10.01291 | 21.5289 | 6.222919
35.85487 | 59.9612 | 50.03162 | 22.47522 | 9.929584 | 21.37277 | 6.183628
35.86487 | 59.5931 | 49.82677 | 22.46687 | 9.766329 | 21.2146 | 6.1453
35.87487 | 59.2001 | 49.62075 | 22.45853 | 9.579348 | 21.0543 | 6.107918
35.88487 | 58.8507 | 49.41347 | 22.45019 | 9.43723 | 20.89182 | 6.071463
35.89487 | 58.4307 | 49.20486 | 22.44185 | 9.225844 | 20.72709 | 6.035916
35.90486 | 58.0102 | 48.99506 | 22.43352 | 9.015142 | 20.56024 | 6.001293
35.91486 | 57.6135 | 48.78363 | 22.42519 | 8.829872 | 20.39092 | 5.967512
35.92486 | 57.1852 | 48.57074 | 22.41686 | 8.614455 | 20.21929 | 5.934589
35.93486 | 56.7273 | 48.3564 | 22.40853 | 8.3709 | 20.04536 | 5.90251
35.94486 | 56.2941 | 48.14061 | 22.40021 | 8.153492 | 19.86914 | 5.871258
35.95486 | 55.8643 | 47.92339 | 22.39189 | 7.940906 | 19.69069 | 5.840818
35.96485 | 55.3558 | 47.70504 | 22.38357 | 7.650759 | 19.51026 | 5.811205
35.97485 | 54.934 | 47.48513 | 22.37525 | 7.448866 | 19.32753 | 5.782347
35.98485 | 54.4511 | 47.26399 | 22.36694 | 7.187114 | 19.14279 | 5.754259
35.99485 | 53.9862 | 47.04169 | 22.35863 | 6.944513 | 18.95614 | 5.726926
36.00485 | 53.5287 | 46.81834 | 22.35031 | 6.710357 | 18.76769 | 5.700338
36.01485 | 53.0545 | 46.59407 | 22.34201 | 6.460427 | 18.57759 | 5.674481
36.02484 | 52.6023 | 46.36923 | 22.33371 | 6.233065 | 18.38616 | 5.649366
36.03484 | 52.1315 | 46.14351 | 22.3254 | 5.987988 | 18.19318 | 5.624934
36.04484 | 51.6811 | 45.91728 | 22.3171 | 5.763821 | 17.99898 | 5.601198
36.05484 | 51.2058 | 45.69069 | 22.3088 | 5.515106 | 17.80375 | 5.578145
36.06484 | 50.7441 | 45.46392 | 22.3005 | 5.280179 | 17.60765 | 5.555766
36.07484 | 50.3141 | 45.23713 | 22.29221 | 5.07697 | 17.41087 | 5.534051
36.08483 | 49.8422 | 45.01072 | 22.28393 | 4.831477 | 17.21379 | 5.513009
36.09483 | 49.3948 | 44.7844 | 22.27564 | 4.610402 | 17.01617 | 5.492588
36.10483 | 48.9857 | 44.55859 | 22.26735 | 4.427111 | 16.81844 | 5.472802
36.11483 | 48.5413 | 44.33346 | 22.25906 | 4.20784 | 16.62076 | 5.453639
36.12483 | 48.1181 | 44.10918 | 22.25078 | 4.008917 | 16.42331 | 5.435092
36.13483 | 47.6683 | 43.88594 | 22.2425 | 3.782364 | 16.22628 | 5.417153
36.14482 | 47.2589 | 43.66411 | 22.23423 | 3.594789 | 16.03005 | 5.399831
36.15482 | 46.86 | 43.44342 | 22.22596 | 3.416582 | 15.83438 | 5.383079
36.16482 | 46.4399 | 43.22424 | 22.21768 | 3.215655 | 15.63965 | 5.366909
36.17482 | 46.0658 | 43.00675 | 22.20941 | 3.059051 | 15.44602 | 5.351316
36.18482 | 45.7073 | 42.79108 | 22.20114 | 2.916222 | 15.25365 | 5.336289
36.19481 | 45.3052 | 42.57758 | 22.19289 | 2.727619 | 15.06286 | 5.321838
36.20481 | 44.9485 | 42.36598 | 22.18462 | 2.582523 | 14.87343 | 5.307927
36.21481 | 44.5861 | 42.1566 | 22.17636 | 2.429499 | 14.68568 | 5.294563
36.22481 | 44.2112 | 41.94957 | 22.1681 | 2.261625 | 14.49973 | 5.28174
36.23481 | 43.8953 | 41.74501 | 22.15985 | 2.150292 | 14.31571 | 5.269453
36.24481 | 43.5598 | 41.54301 | 22.15159 | 2.016795 | 14.13372 | 5.257696
36.2548 | 43.2225 | 41.34385 | 22.14335 | 1.878645 | 13.95403 | 5.246473
36.2648 | 42.8991 | 41.14726 | 22.1351 | 1.751842 | 13.7764 | 5.235757
36.2748 | 42.6224 | 40.95349 | 22.12685 | 1.668913 | 13.60108 | 5.225555
36.2848 | 42.3061 | 40.76261 | 22.11861 | 1.543486 | 13.42815 | 5.215862
36.2948 | 42.032 | 40.57471 | 22.11037 | 1.457295 | 13.25767 | 5.206672
36.3048 | 41.7323 | 40.38982 | 22.10213 | 1.342479 | 13.08971 | 5.197985
36.31479 | 41.4577 | 40.20818 | 22.0939 | 1.24952 | 12.92449 | 5.189797
36.32479 | 41.2116 | 40.02947 | 22.08566 | 1.182128 | 12.76172 | 5.182092
36.33479 | 40.9484 | 39.85391 | 22.07743 | 1.094488 | 12.60161 | 5.174872
36.34479 | 40.6791 | 39.68153 | 22.0692 | 0.9975679 | 12.4442 | 5.168136
36.35479 | 40.4782 | 39.51235 | 22.06097 | 0.9658453 | 12.2895 | 5.161878
36.36479 | 40.2261 | 39.3464 | 22.05275 | 0.879702 | 12.13756 | 5.156097
36.37478 | 40.0017 | 39.18383 | 22.04453 | 0.8178671 | 11.98851 | 5.150792
36.38478 | 39.7935 | 39.02435 | 22.03631 | 0.7691521 | 11.84209 | 5.145951
36.39478 | 39.5358 | 38.86811 | 22.02809 | 0.6676933 | 11.69844 | 5.141575
36.40478 | 39.3701 | 38.71511 | 22.01988 | 0.6549908 | 11.55757 | 5.137663
36.41478 | 39.1516 | 38.56535 | 22.01166 | 0.5862507 | 11.41947 | 5.134211
36.42478 | 38.9657 | 38.41882 | 22.00345 | 0.5468845 | 11.28415 | 5.131215
36.43477 | 38.7938 | 38.27564 | 21.99525 | 0.5181622 | 11.15171 | 5.128678
36.44477 | 38.5875 | 38.13552 | 21.98705 | 0.4519842 | 11.02188 | 5.12659
36.45477 | 38.4254 | 37.99857 | 21.97884 | 0.4268258 | 10.89478 | 5.124953
36.46477 | 38.2425 | 37.86479 | 21.97064 | 0.3777075 | 10.77039 | 5.123764
36.47477 | 38.0736 | 37.73415 | 21.96244 | 0.3394543 | 10.64868 | 5.123021
36.48477 | 37.9328 | 37.60661 | 21.95425 | 0.3261921 | 10.52964 | 5.122722
36.49476 | 37.7381 | 37.48227 | 21.94606 | 0.2558287 | 10.41334 | 5.122867
36.50476 | 37.6221 | 37.36086 | 21.93787 | 0.2612371 | 10.29954 | 5.123451
36.51476 | 37.4648 | 37.24247 | 21.92968 | 0.222325 | 10.18832 | 5.124476
36.52476 | 37.3369 | 37.12708 | 21.92149 | 0.2098244 | 10.07964 | 5.125938
36.53476 | 37.1915 | 37.01463 | 21.91331 | 0.1768696 | 9.973484 | 5.127838
36.54476 | 37.0608 | 36.90511 | 21.90513 | 0.1556929 | 9.869808 | 5.130173
36.55475 | 36.9488 | 36.79858 | 21.89695 | 0.1502232 | 9.768683 | 5.132939
36.56475 | 36.8077 | 36.69479 | 21.88878 | 0.1129147 | 9.669865 | 5.136142
36.57475 | 36.7189 | 36.59381 | 21.8806 | 0.1250938 | 9.573425 | 5.139778
36.58475 | 36.5946 | 36.4956 | 21.87243 | 0.09899913 | 9.479328 | 5.143842
36.59475 | 36.4939 | 36.40014 | 21.86426 | 0.09376066 | 9.387537 | 5.148341
36.60474 | 36.3832 | 36.30748 | 21.8561 | 0.07572275 | 9.298109 | 5.153267
36.61474 | 36.3017 | 36.21738 | 21.84794 | 0.08431848 | 9.210819 | 5.158627
36.62474 | 36.2018 | 36.12992 | 21.83977 | 0.07188319 | 9.125726 | 5.164418
36.63474 | 36.0898 | 36.04504 | 21.83161 | 0.04475599 | 9.042792 | 5.170638
36.64474 | 36.0289 | 35.96273 | 21.82346 | 0.06617218 | 8.961984 | 5.177288
36.65474 | 35.9488 | 35.88293 | 21.8153 | 0.06586859 | 8.883262 | 5.184369
36.66473 | 35.8819 | 35.8057 | 21.80716 | 0.07620319 | 8.806669 | 5.191873
36.67473 | 35.7957 | 35.73083 | 21.799 | 0.0648695 | 8.732013 | 5.199813
36.68473 | 35.7512 | 35.65838 | 21.79086 | 0.09282177 | 8.659337 | 5.208184
36.69473 | 35.6686 | 35.5883 | 21.78271 | 0.08029506 | 8.588607 | 5.216987
36.70473 | 35.6192 | 35.52057 | 21.77457 | 0.09862568 | 8.519788 | 5.226219
36.71473 | 35.5734 | 35.45516 | 21.76643 | 0.1182428 | 8.452845 | 5.235885
36.72472 | 35.5001 | 35.39208 | 21.7583 | 0.1080206 | 8.38781 | 5.245974
36.73472 | 35.4668 | 35.33119 | 21.75016 | 0.1356134 | 8.324519 | 5.256507
36.74472 | 35.4113 | 35.27251 | 21.74203 | 0.1387924 | 8.263007 | 5.267474
36.75472 | 35.3732 | 35.21601 | 21.7339 | 0.1571863 | 8.203241 | 5.278878
36.76472 | 35.3185 | 35.16167 | 21.72577 | 0.1568256 | 8.14519 | 5.290718
36.77472 | 35.2904 | 35.10946 | 21.71764 | 0.1809372 | 8.088825 | 5.302997
36.78471 | 35.263 | 35.05939 | 21.70952 | 0.2036071 | 8.034164 | 5.315704
36.79471 | 35.2261 | 35.01134 | 21.7014 | 0.2147599 | 7.981073 | 5.328864
36.80471 | 35.1951 | 34.96533 | 21.69328 | 0.2297717 | 7.929579 | 5.342466
36.81471 | 35.1782 | 34.92133 | 21.68517 | 0.256869 | 7.879651 | 5.356513
36.82471 | 35.1538 | 34.87932 | 21.67705 | 0.2744785 | 7.831263 | 5.371006
36.83471 | 35.1336 | 34.83928 | 21.66894 | 0.2943227 | 7.784388 | 5.385948
36.8447 | 35.1401 | 34.80121 | 21.66084 | 0.3388933 | 7.739043 | 5.401323
36.8547 | 35.13 | 34.76502 | 21.65273 | 0.3649849 | 7.695115 | 5.417167
36.8647 | 35.1224 | 34.73072 | 21.64463 | 0.3916838 | 7.652622 | 5.433466
36.8747 | 35.1066 | 34.69829 | 21.63653 | 0.408311 | 7.611541 | 5.450222
36.8847 | 35.1236 | 34.66771 | 21.62843 | 0.4558893 | 7.571847 | 5.467437
36.8947 | 35.1131 | 34.63896 | 21.62033 | 0.4741378 | 7.533518 | 5.485114
36.90469 | 35.1573 | 34.61205 | 21.61224 | 0.5452511 | 7.496568 | 5.503238
36.91469 | 35.1522 | 34.5869 | 21.60415 | 0.5653008 | 7.4609 | 5.521849
36.92469 | 35.1857 | 34.56352 | 21.59606 | 0.6221774 | 7.426531 | 5.540931
36.93469 | 35.2103 | 34.5419 | 21.58797 | 0.6684014 | 7.393441 | 5.560484
36.94469 | 35.2314 | 34.52201 | 21.57989 | 0.7093865 | 7.361609 | 5.580516
36.95468 | 35.2895 | 34.50387 | 21.57181 | 0.7856331 | 7.331046 | 5.601007
36.96468 | 35.3094 | 34.48741 | 21.56373 | 0.821993 | 7.301672 | 5.622002
36.97468 | 35.3302 | 34.47264 | 21.55566 | 0.8575612 | 7.273499 | 5.643484
36.98468 | 35.387 | 34.45955 | 21.54758 | 0.9274525 | 7.24651 | 5.665456
36.99468 | 35.4467 | 34.44812 | 21.53951 | 0.9985796 | 7.220688 | 5.687925
37.00468 | 35.5009 | 34.43834 | 21.53144 | 1.062555 | 7.196016 | 5.710891
37.01467 | 35.5643 | 34.43022 | 21.52338 | 1.134084 | 7.172501 | 5.734338
37.02467 | 35.6133 | 34.4237 | 21.51531 | 1.189596 | 7.15008 | 5.758313
37.03467 | 35.6917 | 34.41881 | 21.50725 | 1.272889 | 7.128762 | 5.7828
37.04467 | 35.7608 | 34.41552 | 21.49919 | 1.345277 | 7.108532 | 5.807802
37.05467 | 35.8491 | 34.41383 | 21.49113 | 1.435266 | 7.089378 | 5.833326
37.06467 | 35.9324 | 34.41373 | 21.48307 | 1.518667 | 7.071285 | 5.859374
37.07466 | 36.0129 | 34.41521 | 21.47503 | 1.597688 | 7.054256 | 5.885927
37.08466 | 36.1236 | 34.41826 | 21.46698 | 1.705338 | 7.038245 | 5.913039
37.09466 | 36.2133 | 34.42288 | 21.45893 | 1.790421 | 7.023257 | 5.940692
37.10466 | 36.3225 | 34.42906 | 21.45088 | 1.893444 | 7.009281 | 5.968891
37.11466 | 36.4495 | 34.43679 | 21.44284 | 2.012714 | 6.996305 | 5.99764
37.12466 | 36.5635 | 34.44607 | 21.4348 | 2.117434 | 6.984319 | 6.026947
37.13465 | 36.6676 | 34.45687 | 21.42677 | 2.210727 | 6.973325 | 6.056779
37.14465 | 36.8171 | 34.46924 | 21.41873 | 2.347864 | 6.963287 | 6.087216
37.15465 | 36.9576 | 34.48313 | 21.4107 | 2.474468 | 6.954207 | 6.118226
37.16465 | 37.1076 | 34.49857 | 21.40267 | 2.609035 | 6.94608 | 6.149817
37.17465 | 37.2654 | 34.51553 | 21.39464 | 2.74987 | 6.938896 | 6.181995
37.18465 | 37.4361 | 34.53403 | 21.38661 | 2.902072 | 6.932648 | 6.214767
37.19464 | 37.5815 | 34.55404 | 21.3786 | 3.027465 | 6.927332 | 6.248106
37.20464 | 37.7793 | 34.57559 | 21.37058 | 3.203712 | 6.922927 | 6.282085
37.21464 | 37.973 | 34.59867 | 21.36256 | 3.374328 | 6.919436 | 6.316679
37.22464 | 38.1479 | 34.62328 | 21.35454 | 3.524617 | 6.916849 | 6.351894
37.23464 | 38.3697 | 34.64942 | 21.34653 | 3.720276 | 6.91516 | 6.387738
37.24464 | 38.5698 | 34.6771 | 21.33851 | 3.892702 | 6.914365 | 6.424218
37.25463 | 38.7784 | 34.70627 | 21.33051 | 4.072133 | 6.91445 | 6.461304
37.26463 | 39.0076 | 34.73701 | 21.32251 | 4.270588 | 6.915424 | 6.499081
37.27463 | 39.2204 | 34.7693 | 21.3145 | 4.451101 | 6.917277 | 6.537519
37.28463 | 39.4879 | 34.80313 | 21.3065 | 4.68477 | 6.920003 | 6.576626
37.29463 | 39.7007 | 34.83851 | 21.2985 | 4.862189 | 6.923598 | 6.616411
37.30463 | 40.0006 | 34.87545 | 21.2905 | 5.125153 | 6.92806 | 6.656883
37.31462 | 40.2249 | 34.91391 | 21.28252 | 5.310992 | 6.933379 | 6.698011
37.32462 | 40.5255 | 34.95397 | 21.27453 | 5.571532 | 6.93956 | 6.739882
37.33462 | 40.8142 | 34.9956 | 21.26654 | 5.818596 | 6.946599 | 6.782468
37.34462 | 41.0956 | 35.03882 | 21.25855 | 6.056779 | 6.954492 | 6.825779
37.35462 | 41.4376 | 35.08363 | 21.25057 | 6.353975 | 6.963236 | 6.869824
37.36461 | 41.758 | 35.12998 | 21.24259 | 6.628018 | 6.972822 | 6.914569
37.37461 | 42.0685 | 35.17799 | 21.23461 | 6.890511 | 6.983266 | 6.960112
37.38461 | 42.4088 | 35.22761 | 21.22663 | 7.181188 | 6.994557 | 7.006421
37.39461 | 42.7438 | 35.27886 | 21.21866 | 7.464941 | 7.006695 | 7.053505
37.40461 | 43.1257 | 35.33174 | 21.21069 | 7.793955 | 7.019681 | 7.101377
37.41461 | 43.4804 | 35.38628 | 21.20272 | 8.094122 | 7.033513 | 7.150047
37.4246 | 43.8949 | 35.44242 | 21.19476 | 8.452485 | 7.048177 | 7.19948
37.4346 | 44.2669 | 35.50028 | 21.18679 | 8.766621 | 7.063703 | 7.249783
37.4446 | 44.6856 | 35.55983 | 21.17883 | 9.125771 | 7.080077 | 7.300921
37.4546 | 45.1107 | 35.62108 | 21.17087 | 9.489623 | 7.0973 | 7.352907
37.4646 | 45.5316 | 35.68404 | 21.16291 | 9.847561 | 7.115373 | 7.405752
37.4746 | 45.9877 | 35.74873 | 21.15496 | 10.23897 | 7.1343 | 7.459471
37.48459 | 46.4784 | 35.8151 | 21.14701 | 10.6633 | 7.154061 | 7.514023
37.49459 | 46.9058 | 35.88329 | 21.13906 | 11.02251 | 7.174699 | 7.569528
37.50459 | 47.3972 | 35.95326 | 21.13112 | 11.44394 | 7.196196 | 7.625949
37.51459 | 47.9145 | 36.02502 | 21.12317 | 11.88948 | 7.218555 | 7.683297
37.52459 | 48.3451 | 36.0986 | 21.11523 | 12.2465 | 7.241782 | 7.74159
37.53459 | 48.9077 | 36.17401 | 21.10729 | 12.73369 | 7.265877 | 7.80084
37.54458 | 49.383 | 36.25119 | 21.09936 | 13.13181 | 7.290821 | 7.861007
37.55458 | 49.9658 | 36.33031 | 21.09142 | 13.63549 | 7.316668 | 7.922222
37.56458 | 50.5072 | 36.41133 | 21.08349 | 14.09587 | 7.343397 | 7.984443
37.57458 | 51.0326 | 36.49426 | 21.07556 | 14.53834 | 7.371014 | 8.047687
37.58458 | 51.6274 | 36.57913 | 21.06763 | 15.04827 | 7.399523 | 8.11197
37.59458 | 52.1535 | 36.66595 | 21.05971 | 15.48755 | 7.42893 | 8.17731
37.60457 | 52.7776 | 36.75467 | 21.05179 | 16.02293 | 7.459212 | 8.243661
37.61457 | 53.3268 | 36.84547 | 21.04387 | 16.48133 | 7.490433 | 8.311169
37.62457 | 53.9259 | 36.93831 | 21.03595 | 16.98759 | 7.52257 | 8.379789
37.63457 | 54.4933 | 37.03321 | 21.02804 | 17.46009 | 7.555632 | 8.449539
37.64457 | 55.0862 | 37.13019 | 21.02013 | 17.95601 | 7.589625 | 8.520439
37.65457 | 55.7129 | 37.22928 | 21.01222 | 18.48362 | 7.624555 | 8.592509
37.66456 | 56.2842 | 37.33041 | 21.00432 | 18.95379 | 7.660398 | 8.665698
37.67456 | 56.9122 | 37.43381 | 20.99641 | 19.47839 | 7.697229 | 8.74017
37.68456 | 57.5284 | 37.5394 | 20.98851 | 19.989 | 7.735022 | 8.815875
37.69456 | 58.1455 | 37.64723 | 20.98061 | 20.49827 | 7.773788 | 8.892835
37.70456 | 58.8032 | 37.75732 | 20.97271 | 21.04588 | 7.813536 | 8.971071
37.71456 | 59.3575 | 37.8697 | 20.96481 | 21.4878 | 7.854274 | 9.050608
37.72455 | 60.0268 | 37.98429 | 20.95693 | 22.04251 | 7.895973 | 9.131389
37.73455 | 60.6337 | 38.10136 | 20.94904 | 22.53234 | 7.938722 | 9.213596
37.74455 | 61.211 | 38.22082 | 20.94115 | 22.99018 | 7.982495 | 9.297176
37.75455 | 61.8326 | 38.34272 | 20.93326 | 23.48988 | 8.0273 | 9.382153
37.76455 | 62.4229 | 38.46708 | 20.92538 | 23.95582 | 8.07315 | 9.468553
37.77454 | 63.0261 | 38.59382 | 20.91751 | 24.43228 | 8.120012 | 9.556302
37.78454 | 63.5779 | 38.72325 | 20.90963 | 24.85465 | 8.167987 | 9.645628
37.79454 | 64.1476 | 38.85526 | 20.90175 | 25.29234 | 8.217044 | 9.736458
37.80454 | 64.7105 | 38.9899 | 20.89388 | 25.7206 | 8.267197 | 9.828823
37.81454 | 65.3037 | 39.12722 | 20.88601 | 26.17648 | 8.318457 | 9.922748
37.82454 | 65.8029 | 39.26725 | 20.87814 | 26.53565 | 8.370841 | 10.01827
37.83453 | 66.3833 | 39.40991 | 20.87029 | 26.97339 | 8.42431 | 10.11531
37.84453 | 66.8878 | 39.55551 | 20.86242 | 27.33229 | 8.478982 | 10.2141
37.85453 | 67.3882 | 39.70396 | 20.85456 | 27.68424 | 8.534819 | 10.31458
37.86453 | 67.8512 | 39.85532 | 20.8467 | 27.99588 | 8.591841 | 10.41677
37.87453 | 68.2895 | 40.00963 | 20.83885 | 28.27987 | 8.650063 | 10.52072
37.88453 | 68.7919 | 40.16694 | 20.83099 | 28.62496 | 8.709496 | 10.62645
37.89452 | 69.177 | 40.32714 | 20.82315 | 28.84986 | 8.770095 | 10.73389
37.90452 | 69.5805 | 40.49062 | 20.8153 | 29.08988 | 8.832017 | 10.8433
37.91452 | 69.9612 | 40.65727 | 20.80746 | 29.30393 | 8.895206 | 10.9546
37.92452 | 70.3161 | 40.82713 | 20.79961 | 29.48897 | 8.959685 | 11.06783
37.93452 | 70.6928 | 41.00028 | 20.79177 | 29.69252 | 9.02547 | 11.18304
37.94452 | 70.9664 | 41.17677 | 20.78394 | 29.78963 | 9.092585 | 11.30025
37.95451 | 71.3115 | 41.35648 | 20.77611 | 29.95502 | 9.160978 | 11.4194
37.96451 | 71.5603 | 41.53983 | 20.76827 | 30.02047 | 9.230806 | 11.54075
37.97451 | 71.7901 | 41.7267 | 20.76044 | 30.0634 | 9.302025 | 11.66423
37.98451 | 72.0378 | 41.91717 | 20.75262 | 30.12063 | 9.374656 | 11.7899
37.99451 | 72.1935 | 42.1113 | 20.74479 | 30.0822 | 9.448723 | 11.91778
38.00451 | 72.4071 | 42.30915 | 20.73697 | 30.09795 | 9.524246 | 12.04794
38.0145 | 72.5212 | 42.5106 | 20.72915 | 30.0106 | 9.601179 | 12.18027
38.0245 | 72.6444 | 42.71613 | 20.72134 | 29.92827 | 9.67969 | 12.3151
38.0345 | 72.7523 | 42.92559 | 20.71352 | 29.82671 | 9.759736 | 12.45234
38.0445 | 72.8412 | 43.13908 | 20.70571 | 29.70212 | 9.841339 | 12.59204
38.0545 | 72.8908 | 43.35668 | 20.6979 | 29.53412 | 9.924527 | 12.73425
38.0645 | 72.9329 | 43.57845 | 20.69009 | 29.35445 | 10.00933 | 12.87903
38.07449 | 72.9125 | 43.80426 | 20.68229 | 29.10824 | 10.09568 | 13.02628
38.08449 | 72.9096 | 44.03463 | 20.67449 | 28.87497 | 10.18379 | 13.17636
38.09449 | 72.8248 | 44.26944 | 20.66669 | 28.55536 | 10.2736 | 13.32916
38.10449 | 72.7741 | 44.50877 | 20.65889 | 28.26533 | 10.36513 | 13.48475
38.11449 | 72.7054 | 44.75272 | 20.65109 | 27.95268 | 10.45843 | 13.6432
38.12449 | 72.5788 | 45.00136 | 20.6433 | 27.57744 | 10.55352 | 13.80455
38.13448 | 72.466 | 45.25456 | 20.63552 | 27.21144 | 10.65033 | 13.96871
38.14448 | 72.262 | 45.5129 | 20.62773 | 26.7491 | 10.7491 | 14.13607
38.15448 | 72.123 | 45.77623 | 20.61994 | 26.34677 | 10.84976 | 14.30653
38.16448 | 71.9665 | 46.04467 | 20.61216 | 25.92183 | 10.95235 | 14.48016
38.17448 | 71.7465 | 46.31831 | 20.60438 | 25.42819 | 11.0569 | 14.65702
38.18447 | 71.559 | 46.59698 | 20.59661 | 24.96202 | 11.16335 | 14.83702
38.19447 | 71.2657 | 46.88135 | 20.58883 | 24.38435 | 11.27194 | 15.02057
38.20447 | 71.0922 | 47.17125 | 20.58106 | 23.92095 | 11.38261 | 15.20758
38.21447 | 70.7961 | 47.4668 | 20.57329 | 23.3293 | 11.4954 | 15.39811
38.22447 | 70.518 | 47.76812 | 20.56552 | 22.74988 | 11.61035 | 15.59224
38.23447 | 70.3168 | 48.07533 | 20.55776 | 22.24147 | 11.7275 | 15.79007
38.24446 | 69.9834 | 48.38824 | 20.55 | 21.59516 | 11.84678 | 15.99146
38.25446 | 69.731 | 48.7076 | 20.54224 | 21.0234 | 11.96846 | 16.19689
38.26446 | 69.3606 | 49.03323 | 20.53448 | 20.32737 | 12.09248 | 16.40626
38.27446 | 69.1746 | 49.36526 | 20.52673 | 19.80934 | 12.21888 | 16.61965
38.28446 | 68.8495 | 49.70383 | 20.51897 | 19.14567 | 12.34771 | 16.83715
38.29446 | 68.5704 | 50.04908 | 20.51122 | 18.52132 | 12.47902 | 17.05884
38.30445 | 68.2299 | 50.40081 | 20.50348 | 17.82909 | 12.61272 | 17.28461
38.31445 | 67.9172 | 50.75985 | 20.49574 | 17.15735 | 12.74913 | 17.51498
38.32445 | 67.6498 | 51.12601 | 20.488 | 16.52379 | 12.88817 | 17.74983
38.33445 | 67.3644 | 51.49943 | 20.48026 | 15.86497 | 13.02991 | 17.98927
38.34445 | 67.066 | 51.88029 | 20.47252 | 15.18571 | 13.17438 | 18.2334
38.35445 | 66.7781 | 52.26874 | 20.46478 | 14.50936 | 13.32165 | 18.48231
38.36444 | 66.4716 | 52.6645 | 20.45706 | 13.8071 | 13.47163 | 18.73582
38.37444 | 66.2021 | 53.06862 | 20.44933 | 13.13348 | 13.62467 | 18.99462
38.38444 | 65.9686 | 53.48082 | 20.4416 | 12.48778 | 13.78068 | 19.25854
38.39444 | 65.6832 | 53.90129 | 20.43387 | 11.78191 | 13.93974 | 19.52768
38.40444 | 65.4664 | 54.33021 | 20.42615 | 11.13619 | 14.1019 | 19.80216
38.41444 | 65.1948 | 54.76776 | 20.41843 | 10.42704 | 14.26723 | 20.0821
38.42443 | 64.9937 | 55.21367 | 20.41072 | 9.780027 | 14.43562 | 20.36733
38.43443 | 64.839 | 55.66903 | 20.40301 | 9.169967 | 14.60749 | 20.65854
38.44443 | 64.5524 | 56.13361 | 20.39529 | 8.418791 | 14.78274 | 20.95557
38.45443 | 64.4511 | 56.60757 | 20.38758 | 7.843527 | 14.96144 | 21.25855
38.46443 | 64.2024 | 57.09112 | 20.37988 | 7.111281 | 15.14363 | 21.56761
38.47443 | 64.0657 | 57.58449 | 20.37217 | 6.481213 | 15.32944 | 21.88287
38.48442 | 63.9441 | 58.08733 | 20.36448 | 5.856774 | 15.5187 | 22.20415
38.49442 | 63.8152 | 58.60094 | 20.35678 | 5.214264 | 15.71194 | 22.53222
38.50442 | 63.7721 | 59.125 | 20.34908 | 4.647103 | 15.909 | 22.86692
38.51442 | 63.6051 | 59.65974 | 20.34138 | 3.945365 | 16.10999 | 23.20836
38.52442 | 63.6335 | 60.20537 | 20.33369 | 3.428128 | 16.31497 | 23.55671
38.53442 | 63.527 | 60.76214 | 20.326 | 2.764864 | 16.52405 | 23.91209
38.54441 | 63.5017 | 61.3297 | 20.31832 | 2.172 | 16.73708 | 24.27429
38.55441 | 63.5508 | 61.90942 | 20.31064 | 1.641383 | 16.9546 | 24.64418
38.56441 | 63.5129 | 62.50097 | 20.30296 | 1.011928 | 17.17647 | 25.02154
38.57441 | 63.5851 | 63.10461 | 20.29528 | 0.4804898 | 17.4028 | 25.40654
38.58441 | 63.6322 | 63.72058 | 20.2876 | -0.08837978 | 17.63368 | 25.79931
38.5944 | 63.7638 | 64.34851 | 20.27993 | -0.5847115 | 17.86897 | 26.19961
38.6044 | 63.8877 | 64.98988 | 20.27226 | -1.102185 | 18.10924 | 26.60838
38.6144 | 64.017 | 65.64435 | 20.26459 | -1.627347 | 18.35436 | 27.02539
38.6244 | 64.1934 | 66.31216 | 20.25692 | -2.11876 | 18.60444 | 27.45079
38.6344 | 64.4306 | 66.99358 | 20.24926 | -2.562979 | 18.85958 | 27.88473
38.6444 | 64.5952 | 67.68887 | 20.2416 | -3.093666 | 19.1199 | 28.32737
38.65439 | 64.9174 | 68.39759 | 20.23395 | -3.480187 | 19.38523 | 28.77841
38.66439 | 65.1582 | 69.1214 | 20.22629 | -3.963196 | 19.65622 | 29.23889
38.67439 | 65.4814 | 69.85986 | 20.21863 | -4.378462 | 19.93271 | 29.70852
38.68439 | 65.8262 | 70.61326 | 20.21098 | -4.78706 | 20.21483 | 30.18745
38.69439 | 66.1578 | 71.38185 | 20.20333 | -5.224051 | 20.5027 | 30.67582
38.70439 | 66.6009 | 72.16589 | 20.19569 | -5.564994 | 20.79642 | 31.17378
38.71438 | 67.0196 | 72.96487 | 20.18805 | -5.945268 | 21.09585 | 31.68097
38.72438 | 67.4757 | 73.7806 | 20.18041 | -6.304899 | 21.40167 | 32.19852
38.73438 | 68.0124 | 74.61256 | 20.17277 | -6.600161 | 21.71373 | 32.72606
38.74438 | 68.4641 | 75.46102 | 20.16513 | -6.996918 | 22.03215 | 33.26373
38.75438 | 69.0363 | 76.32621 | 20.1575 | -7.289906 | 22.35706 | 33.81164
38.76438 | 69.6304 | 77.20838 | 20.14987 | -7.577977 | 22.6886 | 34.36991
38.77437 | 70.2441 | 78.10688 | 20.14225 | -7.862784 | 23.02656 | 34.93807
38.78437 | 70.8416 | 79.0237 | 20.13462 | -8.1821 | 23.37173 | 35.51735
38.79437 | 71.6055 | 79.95818 | 20.127 | -8.352685 | 23.72393 | 36.10726
38.80437 | 72.2358 | 80.91055 | 20.11938 | -8.674753 | 24.08328 | 36.7079
38.81437 | 73.0232 | 81.88099 | 20.11176 | -8.857791 | 24.44992 | 37.31932
38.82437 | 73.8148 | 82.8697 | 20.10414 | -9.054895 | 24.82398 | 37.94157
38.83436 | 74.5429 | 83.87584 | 20.09654 | -9.33294 | 25.20523 | 38.57407
38.84436 | 75.5298 | 84.90155 | 20.08892 | -9.371746 | 25.59455 | 39.21807
38.85436 | 76.3194 | 85.94597 | 20.08132 | -9.626572 | 25.99169 | 39.87296
38.86436 | 77.242 | 87.00925 | 20.07371 | -9.76725 | 26.39681 | 40.53873
38.87436 | 78.2778 | 88.09147 | 20.06611 | -9.813671 | 26.81002 | 41.21534
38.88436 | 79.1284 | 89.1927 | 20.05851 | -10.0643 | 27.23147 | 41.90273
38.89435 | 80.2863 | 90.3119 | 20.05092 | -10.0256 | 27.66086 | 42.60013
38.90435 | 81.3202 | 91.45127 | 20.04332 | -10.13107 | 28.09915 | 43.3088
38.91435 | 82.4062 | 92.60971 | 20.03573 | -10.20351 | 28.54605 | 44.02793
38.92435 | 83.5472 | 93.78718 | 20.02814 | -10.23998 | 29.0017 | 44.75734
38.93435 | 84.665 | 94.98361 | 20.02055 | -10.31861 | 29.46621 | 45.49685
38.94434 | 85.8519 | 96.19767 | 20.01297 | -10.34577 | 29.93921 | 46.24549
38.95434 | 87.2278 | 97.4316 | 20.00539 | -10.2038 | 30.42176 | 47.00446
38.96434 | 88.326 | 98.68402 | 19.99781 | -10.35802 | 30.91348 | 47.77273
38.97434 | 89.7237 | 99.95467 | 19.99023 | -10.23097 | 31.41449 | 48.54995
38.98434 | 91.0385 | 101.2433 | 19.98265 | -10.20477 | 31.92487 | 49.33574
38.99434 | 92.4193 | 102.5495 | 19.97508 | -10.13017 | 32.4447 | 50.12969
39.00433 | 93.8668 | 103.8714 | 19.96752 | -10.00463 | 32.97353 | 50.93038
39.01433 | 95.4119 | 105.2115 | 19.95995 | -9.799645 | 33.51246 | 51.73913
39.02433 | 96.7951 | 106.5679 | 19.95239 | -9.772782 | 34.06102 | 52.55448
39.03433 | 98.3637 | 107.9399 | 19.94482 | -9.576167 | 34.61927 | 53.37578
39.04433 | 100.0332 | 109.3268 | 19.93726 | -9.293622 | 35.1872 | 54.20236
39.05433 | 101.5854 | 110.7281 | 19.92971 | -9.142661 | 35.76486 | 55.03349
39.06432 | 103.2126 | 112.1412 | 19.92216 | -8.928634 | 36.3515 | 55.86757
39.07432 | 105.098 | 113.5685 | 19.91461 | -8.470546 | 36.94855 | 56.70539
39.08432 | 106.5602 | 115.0075 | 19.90706 | -8.447313 | 37.55523 | 57.54522
39.09432 | 108.4877 | 116.4571 | 19.89951 | -7.969436 | 38.17151 | 58.38612
39.10432 | 110.2495 | 117.9163 | 19.89197 | -7.666795 | 38.79729 | 59.22704
39.11432 | 112.002 | 119.3838 | 19.88442 | -7.381806 | 39.43246 | 60.06692
39.12431 | 113.8693 | 120.8569 | 19.87689 | -6.987597 | 40.07628 | 60.90372
39.13431 | 115.7676 | 122.3372 | 19.86935 | -6.56962 | 40.72984 | 61.73802
39.14431 | 117.6115 | 123.8218 | 19.86182 | -6.210343 | 41.39233 | 62.56769
39.15431 | 119.5798 | 125.3092 | 19.85429 | -5.729429 | 42.06353 | 63.39141
39.16431 | 121.623 | 126.7978 | 19.84676 | -5.17477 | 42.7432 | 64.20781
39.17431 | 123.354 | 128.2858 | 19.83923 | -4.931782 | 43.43106 | 65.01548
39.1843 | 125.4522 | 129.77 | 19.83172 | -4.317819 | 44.12611 | 65.81219
39.1943 | 127.4775 | 131.2515 | 19.82419 | -3.774035 | 44.82935 | 66.59799
39.2043 | 129.3724 | 132.7269 | 19.81668 | -3.354549 | 45.53972 | 67.37056
39.2143 | 131.517 | 134.1943 | 19.80916 | -2.677263 | 46.25678 | 68.12832
39.2243 | 133.4565 | 135.6514 | 19.80165 | -2.19487 | 46.98005 | 68.86967
39.2343 | 135.5864 | 137.0962 | 19.79413 | -1.509755 | 47.70903 | 69.59299
39.24429 | 137.6304 | 138.525 | 19.78663 | -0.8946012 | 48.44241 | 70.29596
39.25429 | 139.7104 | 139.9384 | 19.77913 | -0.2280465 | 49.18102 | 70.9783
39.26429 | 141.6488 | 141.3328 | 19.77162 | 0.316016 | 49.92348 | 71.63768
39.27429 | 143.5913 | 142.7057 | 19.76412 | 0.8856257 | 50.66908 | 72.27247
39.28429 | 145.6902 | 144.0547 | 19.75663 | 1.635481 | 51.41705 | 72.88104
39.29429 | 147.6996 | 145.3775 | 19.74913 | 2.322082 | 52.16657 | 73.46182
39.30428 | 149.6015 | 146.6704 | 19.74164 | 2.931111 | 52.91604 | 74.01271
39.31428 | 151.6427 | 147.9335 | 19.73415 | 3.709245 | 53.66602 | 74.53328
39.32428 | 153.5257 | 149.163 | 19.72667 | 4.362721 | 54.41478 | 75.02153
39.33428 | 155.4619 | 150.3565 | 19.71918 | 5.105358 | 55.1613 | 75.47606
39.34428 | 157.3936 | 151.5118 | 19.7117 | 5.881803 | 55.90453 | 75.89557
39.35427 | 159.1391 | 152.6253 | 19.70422 | 6.51383 | 56.64258 | 76.27846
39.36427 | 160.9042 | 153.6968 | 19.69675 | 7.207386 | 57.37574 | 76.62433
39.37427 | 162.7193 | 154.7231 | 19.68927 | 7.99621 | 58.10208 | 76.93174
39.38427 | 164.4203 | 155.7019 | 19.6818 | 8.718435 | 58.82032 | 77.19975
39.39427 | 166.1358 | 156.631 | 19.67433 | 9.504798 | 59.52915 | 77.42753
39.40427 | 167.7298 | 157.5085 | 19.66686 | 10.22134 | 60.22722 | 77.61438
39.41426 | 169.4129 | 158.3315 | 19.6594 | 11.0814 | 60.91251 | 77.75959
39.42426 | 170.8863 | 159.0999 | 19.65194 | 11.78643 | 61.58495 | 77.86298
39.43426 | 172.2346 | 159.811 | 19.64448 | 12.42361 | 62.24242 | 77.92408
39.44426 | 173.6658 | 160.4632 | 19.63702 | 13.20256 | 62.88351 | 77.9427
39.45426 | 174.8697 | 161.0551 | 19.62957 | 13.81461 | 63.50675 | 77.91877
39.46426 | 176.1712 | 161.5852 | 19.62212 | 14.58603 | 64.11066 | 77.8524
39.47425 | 177.3291 | 162.0518 | 19.61468 | 15.27727 | 64.69325 | 77.74391
39.48425 | 178.5276 | 162.4549 | 19.60723 | 16.07274 | 65.25419 | 77.59344
39.49425 | 179.4554 | 162.7928 | 19.59979 | 16.66255 | 65.79149 | 77.40158
39.50425 | 180.3937 | 163.065 | 19.59234 | 17.32872 | 66.30372 | 77.16891
39.51425 | 181.3622 | 163.2706 | 19.58491 | 18.09157 | 66.78953 | 76.89619
39.52425 | 182.1182 | 163.4093 | 19.57747 | 18.7089 | 67.24758 | 76.58425
39.53424 | 182.6961 | 163.4806 | 19.57004 | 19.21545 | 67.67619 | 76.23442
39.54424 | 183.2546 | 163.4846 | 19.56261 | 19.76995 | 68.07497 | 75.84707
39.55424 | 183.8236 | 163.4212 | 19.55518 | 20.40243 | 68.44233 | 75.42366
39.56424 | 184.2805 | 163.2904 | 19.54776 | 20.99008 | 68.77719 | 74.96548
39.57424 | 184.6131 | 163.0927 | 19.54033 | 21.52041 | 69.07854 | 74.47382
39.58424 | 184.7777 | 162.8285 | 19.53291 | 21.94923 | 69.34549 | 73.95007
39.59423 | 184.9883 | 162.4989 | 19.5255 | 22.48944 | 69.57698 | 73.39638
39.60423 | 185.0306 | 162.1038 | 19.51809 | 22.92681 | 69.77277 | 72.81293
39.61423 | 184.9678 | 161.6446 | 19.51067 | 23.32322 | 69.932 | 72.2019
39.62423 | 184.7459 | 161.1223 | 19.50326 | 23.62359 | 70.05416 | 71.56488
39.63423 | 184.4778 | 160.5382 | 19.49585 | 23.93957 | 70.13888 | 70.9035
39.64423 | 184.275 | 159.8937 | 19.48845 | 24.38134 | 70.18587 | 70.21934
39.65422 | 183.6963 | 159.1908 | 19.48105 | 24.50551 | 70.19499 | 69.51474
39.66422 | 183.2786 | 158.4299 | 19.47365 | 24.84872 | 70.16625 | 68.78998
39.67422 | 182.8134 | 157.6133 | 19.46626 | 25.20011 | 70.09969 | 68.04735
39.68422 | 181.9552 | 156.7428 | 19.45886 | 25.21235 | 69.99556 | 67.28842
39.69422 | 181.259 | 155.8204 | 19.45147 | 25.4386 | 69.85412 | 66.51481
39.70422 | 180.3294 | 154.848 | 19.44408 | 25.48137 | 69.67588 | 65.72807
39.71421 | 179.3981 | 153.8289 | 19.4367 | 25.56921 | 69.46162 | 64.93057
39.72421 | 178.3623 | 152.7629 | 19.42931 | 25.59936 | 69.21151 | 64.12212
39.73421 | 177.3413 | 151.6535 | 19.42193 | 25.68782 | 68.92655 | 63.305
39.74421 | 176.0312 | 150.5027 | 19.41455 | 25.52847 | 68.60759 | 62.48058
39.75421 | 174.9179 | 149.313 | 19.40718 | 25.60488 | 68.2556 | 61.65025
39.7642 | 173.631 | 148.0879 | 19.39981 | 25.5431 | 67.872 | 60.81609
39.7742 | 172.1891 | 146.8273 | 19.39244 | 25.36181 | 67.45712 | 59.97772
39.7842 | 170.8194 | 145.5348 | 19.38507 | 25.28463 | 67.01255 | 59.13715
39.7942 | 169.254 | 144.2127 | 19.3777 | 25.04129 | 66.5395 | 58.29551
39.8042 | 167.7662 | 142.8635 | 19.37034 | 24.90274 | 66.03928 | 57.45385
39.8142 | 166.0681 | 141.4894 | 19.36298 | 24.57871 | 65.51322 | 56.61319
39.82419 | 164.4856 | 140.0942 | 19.35563 | 24.3914 | 64.96326 | 55.77532
39.83419 | 162.705 | 138.6774 | 19.34827 | 24.02755 | 64.38971 | 54.93947
39.84419 | 161.19 | 137.2428 | 19.34092 | 23.94722 | 63.79455 | 54.10732
39.85419 | 159.2382 | 135.7924 | 19.33357 | 23.44578 | 63.17921 | 53.27965
39.86419 | 157.5068 | 134.3285 | 19.32622 | 23.1783 | 62.54512 | 52.45717
39.87419 | 155.6999 | 132.8532 | 19.31887 | 22.84671 | 61.89375 | 51.64057
39.88418 | 153.7394 | 131.37 | 19.31154 | 22.36941 | 61.2272 | 50.83126
39.89418 | 151.8954 | 129.878 | 19.3042 | 22.01743 | 60.54557 | 50.02821
39.90418 | 149.8089 | 128.3805 | 19.29686 | 21.42837 | 59.85093 | 49.23273
39.91418 | 148.0467 | 126.8795 | 19.28952 | 21.16718 | 59.14467 | 48.44532
39.92418 | 146.0698 | 125.3767 | 19.28219 | 20.6931 | 58.42812 | 47.66639
39.93418 | 144.1237 | 123.8738 | 19.27486 | 20.2499 | 57.70261 | 46.89633
39.94417 | 142.1579 | 122.3739 | 19.26754 | 19.784 | 56.97015 | 46.13621
39.95417 | 140.0773 | 120.8756 | 19.26021 | 19.2017 | 56.23054 | 45.38485
39.96417 | 138.1589 | 119.3818 | 19.25289 | 18.77706 | 55.48567 | 44.64328
39.97417 | 136.164 | 117.894 | 19.24557 | 18.27 | 54.73672 | 43.91171
39.98417 | 134.2201 | 116.4134 | 19.23826 | 17.80671 | 53.98478 | 43.19035
39.99417 | 132.2091 | 114.9412 | 19.23094 | 17.2679 | 53.23089 | 42.47937
40.00416 | 130.3096 | 113.48 | 19.22364 | 16.82956 | 52.47682 | 41.77958
40.01416 | 128.3704 | 112.0281 | 19.21633 | 16.34233 | 51.72203 | 41.08971
40.02416 | 126.4178 | 110.5877 | 19.20902 | 15.83006 | 50.96815 | 40.41056
40.03416 | 124.4562 | 109.1599 | 19.20172 | 15.29627 | 50.21604 | 39.74218
40.04416 | 122.5277 | 107.7455 | 19.19442 | 14.7822 | 49.46648 | 39.0846
40.05416 | 120.5455 | 106.3452 | 19.18712 | 14.2003 | 48.72023 | 38.43785
40.06415 | 118.7824 | 104.9611 | 19.17983 | 13.82133 | 47.9787 | 37.80254
40.07415 | 116.9636 | 103.591 | 19.17254 | 13.37256 | 47.2411 | 37.17741
40.08415 | 115.0026 | 102.237 | 19.16524 | 12.76556 | 46.50874 | 36.56305
40.09415 | 113.2584 | 100.8996 | 19.15796 | 12.35884 | 45.78218 | 35.95942
40.10415 | 111.3212 | 99.57905 | 19.15067 | 11.74215 | 45.06192 | 35.36646
40.11415 | 109.6758 | 98.27591 | 19.14339 | 11.39989 | 44.34843 | 34.78409
40.12414 | 107.7928 | 96.99171 | 19.13611 | 10.80109 | 43.64282 | 34.21278
40.13414 | 106.1112 | 95.72423 | 19.12884 | 10.38697 | 42.94407 | 33.65132
40.14414 | 104.3882 | 94.47497 | 19.12156 | 9.913228 | 42.25324 | 33.10017
40.15414 | 102.7024 | 93.24414 | 19.11429 | 9.458263 | 41.57063 | 32.55922
40.16414 | 101.1202 | 92.03187 | 19.10702 | 9.088328 | 40.89651 | 32.02835
40.17413 | 99.401 | 90.83946 | 19.09976 | 8.561543 | 40.23176 | 31.50794
40.18413 | 97.847 | 89.66463 | 19.09249 | 8.182375 | 39.57529 | 30.99684
40.19413 | 96.1904 | 88.5086 | 19.08523 | 7.6818 | 38.92793 | 30.49544
40.20413 | 94.6856 | 87.37139 | 19.07797 | 7.314208 | 38.28983 | 30.00359
40.21413 | 93.104 | 86.25299 | 19.07071 | 6.851014 | 37.66112 | 29.52115
40.22413 | 91.6627 | 85.15333 | 19.06346 | 6.509369 | 37.04189 | 29.04798
40.23412 | 90.2517 | 84.07347 | 19.05622 | 6.178226 | 36.43281 | 28.58445
40.24412 | 88.7472 | 83.01107 | 19.04897 | 5.736126 | 35.83275 | 28.12936
40.25412 | 87.3174 | 81.96715 | 19.04172 | 5.350252 | 35.24234 | 27.68309
40.26412 | 85.9436 | 80.94157 | 19.03448 | 5.002033 | 34.66161 | 27.24549
40.27412 | 84.5249 | 79.93417 | 19.02723 | 4.590728 | 34.09054 | 26.8164
40.28412 | 83.2387 | 78.9448 | 19.02 | 4.2939 | 33.52913 | 26.39568
40.29411 | 81.9044 | 77.97434 | 19.01277 | 3.930059 | 32.97801 | 25.98356
40.30411 | 80.7101 | 77.02044 | 19.00553 | 3.689662 | 32.4358 | 25.5791
40.31411 | 79.3568 | 76.08398 | 18.9983 | 3.272824 | 31.90313 | 25.18255
40.32411 | 78.0806 | 75.16475 | 18.99107 | 2.915853 | 31.37992 | 24.79375
40.33411 | 76.9469 | 74.26252 | 18.98385 | 2.684385 | 30.86611 | 24.41255
40.34411 | 75.7127 | 73.37705 | 18.97662 | 2.335652 | 30.36161 | 24.03882
40.3541 | 74.5182 | 72.50899 | 18.96941 | 2.009207 | 29.86681 | 23.67277
40.3641 | 73.4304 | 71.65633 | 18.96219 | 1.774066 | 29.38064 | 23.3135
40.3741 | 72.258 | 70.81971 | 18.95498 | 1.438291 | 28.90349 | 22.96124
40.3841 | 71.2902 | 69.99887 | 18.94777 | 1.291329 | 28.43524 | 22.61586
40.3941 | 70.0995 | 69.19356 | 18.94056 | 0.9059377 | 27.97579 | 22.27721
40.4041 | 69.1338 | 68.40352 | 18.93335 | 0.7302756 | 27.52502 | 21.94516
40.41409 | 68.0858 | 67.62925 | 18.92615 | 0.4565521 | 27.08322 | 21.61988
40.42409 | 67.0225 | 66.86896 | 18.91895 | 0.153545 | 26.6494 | 21.3006
40.43409 | 66.1115 | 66.12315 | 18.91175 | -0.01165388 | 26.22389 | 20.98751
40.44409 | 65.146 | 65.39158 | 18.90455 | -0.2455781 | 25.80654 | 20.68049
40.45409 | 64.2668 | 64.67396451 | 18.89736 | -0.4071645 | 25.39722 | 20.37939
40.46409 | 63.2922 | 63.97006 | 18.89017 | -0.6778608 | 24.9958 | 20.0841
40.47408 | 62.426 | 63.28026 | 18.88298 | -0.8542611 | 24.60252 | 19.79476
40.48408 | 61.5836 | 62.60298 | 18.8758 | -1.01938 | 24.21648 | 19.5107
40.49408 | 60.6911 | 61.93863 | 18.86861 | -1.247531 | 23.83794 | 19.23208
40.50408 | 59.8358 | 61.28696 | 18.86143 | -1.451159 | 23.46674 | 18.95878
40.51408 | 59.0519 | 60.64772 | 18.85425 | -1.595818 | 23.10277 | 18.69069
40.52407 | 58.2185 | 60.02126 | 18.84709 | -1.802764 | 22.74623 | 18.42795
40.53407 | 57.4354 | 59.40613 | 18.83991 | -1.97073 | 22.39629 | 18.16993
40.54407 | 56.6521 | 58.80269 | 18.83274 | -2.150592 | 22.05316 | 17.91679
40.55407 | 55.9192 | 58.21071 | 18.82557 | -2.291507 | 21.71672 | 17.66842
40.56407 | 55.1616 | 57.62994 | 18.81841 | -2.468344 | 21.38683 | 17.42471
40.57407 | 54.3961 | 57.06017 | 18.81125 | -2.664071 | 21.06335 | 17.18557
40.58406 | 53.7069 | 56.5017 | 18.80409 | -2.794797 | 20.74648 | 16.95112
40.59406 | 52.9264 | 55.95321 | 18.79694 | -3.02681 | 20.43547 | 16.72081
40.60406 | 52.3304 | 55.41503 | 18.78978 | -3.084634 | 20.13048 | 16.49477
40.61406 | 51.6006 | 54.88696 | 18.78263 | -3.286361 | 19.83142 | 16.27291
40.62406 | 50.9471 | 54.36877 | 18.77548 | -3.421672 | 19.53815 | 16.05515
40.63406 | 50.3224 | 53.86025 | 18.76833 | -3.537854 | 19.25055 | 15.84138
40.64405 | 49.6439 | 53.3617 | 18.76119 | -3.717796 | 18.96877 | 15.63173
40.65405 | 49.0401 | 52.87191 | 18.75405 | -3.831806 | 18.69216 | 15.4257
40.66405 | 48.3992 | 52.39119 | 18.74691 | -3.991989 | 18.42086 | 15.22341
40.67405 | 47.8149 | 51.91935 | 18.73978 | -4.104449 | 18.15478 | 15.02479
40.68405 | 47.2283 | 51.45619 | 18.73264 | -4.227894 | 17.89379 | 14.82976
40.69405 | 46.6256 | 51.00154 | 18.72551 | -4.375937 | 17.63779 | 14.63823
40.70404 | 46.096 | 50.55563 | 18.71839 | -4.45963 | 17.38692 | 14.45032
40.71404 | 45.4814 | 50.11742 | 18.71126 | -4.636024 | 17.14058 | 14.26558
40.72404 | 45.0031 | 49.68718 | 18.70414 | -4.684077 | 16.8989 | 14.08413
40.73404 | 44.4517 | 49.26472 | 18.69702 | -4.813025 | 16.66181 | 13.90589
40.74404 | 43.9099 | 48.84989 | 18.6899 | -4.939995 | 16.42919 | 13.7308
40.75404 | 43.3956 | 48.44253 | 18.68279 | -5.046928 | 16.20095 | 13.55879
40.76403 | 42.8798 | 48.04285 | 18.67568 | -5.163047 | 15.97721 | 13.38996
40.77403 | 42.4073 | 47.64991 | 18.66857 | -5.242614 | 15.75744 | 13.22391
40.78403 | 41.9124 | 47.264 | 18.66146 | -5.351597 | 15.54176 | 13.06077
40.79403 | 41.4387 | 46.88489 | 18.65436 | -5.446194 | 15.3301 | 12.90043
40.80403 | 41.0361 | 46.51248 | 18.64726 | -5.476381 | 15.12237 | 12.74286
40.81403 | 40.5194 | 46.14662 | 18.64016 | -5.627218 | 14.91847 | 12.58799
40.82402 | 40.0861 | 45.78751 | 18.63307 | -5.701414 | 14.71852 | 12.43593
40.83402 | 39.688 | 45.43433 | 18.62597 | -5.746326 | 14.52205 | 12.28631
40.84402 | 39.2342 | 45.08728 | 18.61888 | -5.853075 | 14.32917 | 12.13922
40.85402 | 38.8443 | 44.74623 | 18.61179 | -5.901935 | 14.13981 | 11.99463
40.86402 | 38.4333 | 44.41107 | 18.60471 | -5.977769 | 13.95389 | 11.85247
40.87402 | 38.0344 | 44.08166 | 18.59762 | -6.047259 | 13.77133 | 11.7127
40.88401 | 37.643 | 43.75824 | 18.59055 | -6.115239 | 13.59229 | 11.5754
40.89401 | 37.2194 | 43.43997 | 18.58347 | -6.220569 | 13.41625 | 11.44025
40.90401 | 36.9037 | 43.1271 | 18.57639 | -6.223403 | 13.24336 | 11.30735
40.91401 | 36.4781 | 42.81951 | 18.56932 | -6.341412 | 13.07356 | 11.17664
40.92401 | 36.1539 | 42.51709 | 18.56225 | -6.363191 | 12.90677 | 11.04807
40.934 | 35.7904 | 42.22002 | 18.55519 | -6.429621 | 12.7431 | 10.92173
40.944 | 35.4254 | 41.92761 | 18.54812 | -6.502215 | 12.58215 | 10.79734
40.954 | 35.1037 | 41.64006 | 18.54106 | -6.536361 | 12.42404 | 10.67496
40.964 | 34.774 | 41.35726 | 18.534 | -6.583259 | 12.2687 | 10.55456
40.974 | 34.4714 | 41.07911 | 18.52694 | -6.60771 | 12.11606 | 10.43611
40.984 | 34.1445 | 40.80552 | 18.51989 | -6.661018 | 11.96608 | 10.31955
40.99399 | 33.8322 | 40.53665 | 18.51285 | -6.70445 | 11.81883 | 10.20497
41.00399 | 33.5307 | 40.27188 | 18.5058 | -6.741184 | 11.67398 | 10.09211
41.01399 | 33.2338 | 40.0114 | 18.49875 | -6.777601 | 11.53162 | 9.98103
41.02399 | 32.993 | 39.75511 | 18.49171 | -6.762109 | 11.3917 | 9.871707
41.03399 | 32.683 | 39.50292 | 18.48466 | -6.819924 | 11.25415 | 9.764106
41.04399 | 32.4209 | 39.25476 | 18.47762 | -6.83386 | 11.11895 | 9.65819
41.05398 | 32.1468 | 39.01078 | 18.4706 | -6.863977 | 10.98615 | 9.554028
41.06398 | 31.8489 | 38.77041 | 18.46356 | -6.921511 | 10.85546 | 9.451384
41.07398 | 31.63 | 38.53383 | 18.45653 | -6.90383 | 10.72697 | 9.350331
41.08398 | 31.3658 | 38.30095 | 18.4495 | -6.935154 | 10.60062 | 9.250834
41.09398 | 31.1125 | 38.07171 | 18.44248 | -6.959212 | 10.47637 | 9.152866
41.10398 | 30.8919 | 37.84603 | 18.43546 | -6.954128 | 10.35418 | 9.056396
41.11397 | 30.5956 | 37.62405 | 18.42844 | -7.028448 | 10.23412 | 8.96149
41.12397 | 30.4168 | 37.40527 | 18.42142 | -6.988468 | 10.11591 | 8.86793
41.13397 | 30.1331 | 37.18984 | 18.41441 | -7.05674 | 9.999644 | 8.775786
41.14397 | 29.963 | 36.9777 | 18.4074 | -7.014696 | 9.88527 | 8.685029
41.15397 | 29.7156 | 36.76877 | 18.40039 | -7.05317 | 9.77275 | 8.595633
41.16397 | 29.4861 | 36.563 | 18.39338 | -7.076903 | 9.662049 | 8.507573
41.17396 | 29.2892 | 36.36053 | 18.38638 | -7.071326 | 9.553237 | 8.420906
41.18396 | 29.0755 | 36.16088 | 18.37938 | -7.085383 | 9.446061 | 8.33544
41.19396 | 28.8784 | 35.96422 | 18.37238 | -7.085818 | 9.340598 | 8.251237
41.20396 | 28.6878 | 35.77047 | 18.36539 | -7.082669 | 9.236811 | 8.168272
41.21396 | 28.4779 | 35.57958 | 18.35839 | -7.101682 | 9.134667 | 8.086523
41.22396 | 28.3013 | 35.3915 | 18.3514 | -7.0902 | 9.034133 | 8.005965
41.23395 | 28.101 | 35.20635 | 18.34442 | -7.105352 | 8.935274 | 7.926658
41.24395 | 27.9356 | 35.02372 | 18.33743 | -7.08812 | 8.837864 | 7.848421
41.25395 | 27.7798 | 34.84374 | 18.33045 | -7.063938 | 8.741973 | 7.771313
41.26395 | 27.5704 | 34.66635 | 18.32347 | -7.095952 | 8.647568 | 7.695313
41.27395 | 27.4215 | 34.49152 | 18.31649 | -7.070017 | 8.554621 | 7.620402
41.28395 | 27.232 | 34.31918 | 18.30952 | -7.087181 | 8.463103 | 7.546559
41.29394 | 27.0855 | 34.14946 | 18.30255 | -7.063965 | 8.373075 | 7.473836
41.30394 | 26.9379 | 33.98199 | 18.29558 | -7.044089 | 8.284333 | 7.402073
41.31394 | 26.7836 | 33.81688 | 18.28862 | -7.033276 | 8.196939 | 7.331321
41.32394 | 26.6371 | 33.65408 | 18.28165 | -7.016983 | 8.110867 | 7.261564
41.33394 | 26.4529 | 33.49357 | 18.27469 | -7.040667 | 8.026092 | 7.192784
41.34393 | 26.354 | 33.33544 | 18.26774 | -6.981438 | 7.942671 | 7.125029
41.35393 | 26.17 | 33.17935 | 18.26078 | -7.009347 | 7.860415 | 7.05815
41.36393 | 26.0539 | 33.02541 | 18.25383 | -6.971509 | 7.779383 | 6.992198
41.37393 | 25.9264 | 32.87358 | 18.24688 | -6.947184 | 7.699552 | 6.927155
41.38393 | 25.7709 | 32.72384 | 18.23993 | -6.952936 | 7.6209 | 6.863008
41.39393 | 25.6399 | 32.57613 | 18.23298 | -6.936226 | 7.543404 | 6.799739
41.40392 | 25.5118 | 32.43056 | 18.22605 | -6.918758 | 7.467117 | 6.737395
41.41392 | 25.3744 | 32.28681 | 18.21911 | -6.912412 | 7.391868 | 6.675838
41.42392 | 25.2591 | 32.145 | 18.21217 | -6.885897 | 7.317713 | 6.615116
41.43392 | 25.1006 | 32.00508 | 18.20523 | -6.904476 | 7.244629 | 6.555214
41.44392 | 25.039 | 31.86702 | 18.1983 | -6.828019 | 7.172599 | 6.496119
41.45392 | 24.865 | 31.73079 | 18.19137 | -6.86579 | 7.101602 | 6.437817
41.46391 | 24.7783 | 31.59649 | 18.18445 | -6.818188 | 7.031687 | 6.380351
41.47391 | 24.6575 | 31.46382 | 18.17753 | -6.806321 | 6.9627 | 6.323595
41.48391 | 24.5215 | 31.33289 | 18.1706 | -6.811387 | 6.89469 | 6.267593
41.49391 | 24.4216 | 31.20366 | 18.16369 | -6.782058 | 6.827641 | 6.212332
41.50391 | 24.3421 | 31.07611 | 18.15677 | -6.734005 | 6.761535 | 6.157801
41.51391 | 24.2215 | 30.9502 | 18.14986 | -6.728697 | 6.696355 | 6.103987
41.5239 | 24.1105 | 30.82603 | 18.14295 | -6.715528 | 6.632146 | 6.050931
41.5339 | 24.0001 | 30.70333 | 18.13604 | -6.703225 | 6.568767 | 5.998516
41.5439 | 23.9012 | 30.58219 | 18.12914 | -6.680985 | 6.506264 | 5.946784
41.5539 | 23.797 | 30.46258 | 18.12223 | -6.665582 | 6.444624 | 5.895724
41.5639 | 23.7379 | 30.34449 | 18.11533 | -6.606589 | 6.38383 | 5.845326
41.5739 | 23.6139 | 30.22788 | 18.10844 | -6.61398 | 6.323867 | 5.795578
41.58389 | 23.5068 | 30.11284 | 18.10155 | -6.606044 | 6.264779 | 5.746518
41.59389 | 23.4152 | 29.99913 | 18.09465 | -6.583929 | 6.206434 | 5.698039
41.60389 | 23.3002 | 29.88683 | 18.08777 | -6.586625 | 6.148879 | 5.650181
41.61389 | 23.2647 | 29.77591 | 18.08088 | -6.511209 | 6.092098 | 5.602933
41.62389 | 23.1756 | 29.66636 | 18.07399 | -6.490759 | 6.036079 | 5.556287
41.63389 | 23.052 | 29.55815 | 18.06711 | -6.506151 | 5.980808 | 5.510231
41.64388 | 22.9704 | 29.45137 | 18.06024 | -6.480968 | 5.926325 | 5.464802
41.65388 | 22.8723 | 29.34578 | 18.05336 | -6.473478 | 5.872512 | 5.419903
41.66388 | 22.7972 | 29.24147 | 18.04649 | -6.444267 | 5.819409 | 5.375568
41.67388 | 22.7557 | 29.13841 | 18.03962 | -6.382712 | 5.767005 | 5.331788
41.68388 | 22.646 | 29.03659 | 18.03275 | -6.390594 | 5.715287 | 5.288557
41.69388 | 22.5769 | 28.93599 | 18.02588 | -6.359094 | 5.664244 | 5.245865
41.70387 | 22.4561 | 28.83669 | 18.01903 | -6.380587 | 5.613914 | 5.203744
41.71387 | 22.4186 | 28.73847 | 18.01217 | -6.319874 | 5.564187 | 5.162118
41.72387 | 22.3356 | 28.64141 | 18.00531 | -6.305808 | 5.515102 | 5.120995
41.73387 | 22.2712 | 28.54548 | 17.99846 | -6.274283 | 5.466647 | 5.08038
41.74387 | 22.2006 | 28.45068 | 17.9916 | -6.250081 | 5.418813 | 5.040264
41.75386 | 22.103 | 28.35708 | 17.98476 | -6.254084 | 5.371644 | 5.00068
41.76386 | 22.0317 | 28.26448 | 17.97791 | -6.232777 | 5.32502 | 4.961543
41.77386 | 21.9825 | 28.17294 | 17.97107 | -6.190439 | 5.278986 | 4.922883
41.78386 | 21.9134 | 28.08245 | 17.96423 | -6.16905 | 5.233525 | 4.884696
41.79386 | 21.8648 | 27.99301 | 17.95739 | -6.128207 | 5.188644 | 4.846974
41.80386 | 21.7658 | 27.90459 | 17.95055 | -6.138786 | 5.144325 | 4.809708
41.81385 | 21.7172 | 27.81728 | 17.94373 | -6.100079 | 5.100621 | 4.772931
41.82385 | 21.6328 | 27.73086 | 17.9369 | -6.098056 | 5.057398 | 4.736563
41.83385 | 21.599 | 27.64542 | 17.93007 | -6.046415 | 5.01471 | 4.700638
41.84385 | 21.5296 | 27.56093 | 17.92324 | -6.03133 | 4.972548 | 4.66514
41.85385 | 21.4632 | 27.47739 | 17.91642 | -6.014193 | 4.930906 | 4.630068
41.86385 | 21.4252 | 27.39479 | 17.9096 | -5.969588 | 4.889773 | 4.595416
41.87384 | 21.3348 | 27.31318 | 17.90279 | -5.978381 | 4.849181 | 4.561211
41.88384 | 21.3076 | 27.2324 | 17.89597 | -5.9248 | 4.809044 | 4.527382
41.89384 | 21.2348 | 27.15251 | 17.88916 | -5.91771 | 4.769394 | 4.493955
41.90384 | 21.1667 | 27.0735 | 17.88235 | -5.906798 | 4.730221 | 4.460924
41.91384 | 21.1686 | 26.99535 | 17.87555 | -5.826752 | 4.691521 | 4.428286
41.92384 | 21.0733 | 26.91806 | 17.86874 | -5.844758 | 4.653283 | 4.396033
41.93383 | 21.0155 | 26.84168 | 17.86195 | -5.826178 | 4.61554 | 4.364191
41.94383 | 20.9664 | 26.76605 | 17.85515 | -5.799651 | 4.578209 | 4.332693
41.95383 | 20.9048 | 26.69124 | 17.84835 | -5.786439 | 4.541321 | 4.301566
41.96383 | 20.887 | 26.61723 | 17.84156 | -5.730231 | 4.504869 | 4.270803
41.97383 | 20.8226 | 26.54401 | 17.83477 | -5.721414 | 4.468846 | 4.240399
41.98383 | 20.7781 | 26.47158 | 17.82798 | -5.693477 | 4.433246 | 4.210351
41.99382 | 20.7073 | 26.39998 | 17.8212 | -5.692678 | 4.398096 | 4.180679
42.00382 | 20.6697 | 26.32907 | 17.81442 | -5.659367 | 4.363322 | 4.151325
42.01382 | 20.6375 | 26.2589 | 17.80764 | -5.621401 | 4.328951 | 4.122309
42.02382 | 20.6052 | 26.18947 | 17.80086 | -5.584271 | 4.294979 | 4.093629
42.03382 | 20.5617 | 26.12076 | 17.79409 | -5.559065 | 4.261398 | 4.065278
42.04382 | 20.5115 | 26.05277 | 17.78732 | -5.541274 | 4.228203 | 4.037254
42.05381 | 20.452 | 25.98555 | 17.78055 | -5.533551 | 4.19542 | 4.009576
42.06381 | 20.4458 | 25.91895 | 17.77379 | -5.473155 | 4.162979 | 3.982187
42.07381 | 20.3774 | 25.85304 | 17.76702 | -5.475642 | 4.130908 | 3.955109
42.08381 | 20.3802 | 25.7878 | 17.76026 | -5.407602 | 4.0992 | 3.928338
42.09381 | 20.2932 | 25.72322 | 17.75351 | -5.430024 | 4.06785 | 3.901869
42.10381 | 20.2604 | 25.6593 | 17.74675 | -5.3989 | 4.036854 | 3.875697
42.1138 | 20.2209 | 25.59608 | 17.74 | -5.375181 | 4.006234 | 3.849843
42.1238 | 20.1639 | 25.53343 | 17.73325 | -5.369533 | 3.975928 | 3.824252
42.1338 | 20.1758 | 25.47141 | 17.72651 | -5.295609 | 3.945959 | 3.798944
42.1438 | 20.0941 | 25.41 | 17.71976 | -5.315899 | 3.916323 | 3.773915
42.1538 | 20.0834 | 25.3492 | 17.71302 | -5.265796 | 3.887015 | 3.749161
42.16379 | 20.0206 | 25.28905 | 17.70629 | -5.268446 | 3.858059 | 3.724701
42.17379 | 19.9878 | 25.22942 | 17.69955 | -5.241624 | 3.829393 | 3.700482
42.18379 | 19.9615 | 25.17038 | 17.69282 | -5.208879 | 3.80104 | 3.676523
42.19379 | 19.9168 | 25.1119 | 17.68608 | -5.195104 | 3.772998 | 3.652822
42.20379 | 19.8954 | 25.05399 | 17.67936 | -5.158587 | 3.745261 | 3.629371
42.21379 | 19.8709 | 24.99662 | 17.67263 | -5.125721 | 3.717824 | 3.606167
42.22378 | 19.8068 | 24.93985 | 17.66591 | -5.133053 | 3.690711 | 3.583229
42.23378 | 19.7882 | 24.88356 | 17.65919 | -5.095361 | 3.663863 | 3.560505
42.24378 | 19.7538 | 24.82779 | 17.65247 | -5.073993 | 3.637303 | 3.538015
42.25378 | 19.7489 | 24.77254 | 17.64576 | -5.02364 | 3.611028 | 3.515754
42.26378 | 19.7128 | 24.71779 | 17.63905 | -5.004995 | 3.585032 | 3.493716
42.27378 | 19.6363 | 24.66355 | 17.63234 | -5.027248 | 3.559313 | 3.471897
42.28377 | 19.6263 | 24.60984 | 17.62564 | -4.983543 | 3.533892 | 3.450314
42.29377 | 19.5836 | 24.55657 | 17.61893 | -4.972966 | 3.508713 | 3.42892
42.30377 | 19.5965 | 24.50376 | 17.61223 | -4.907262 | 3.4838 | 3.407732
42.31377 | 19.5454 | 24.45142 | 17.60553 | -4.906023 | 3.459147 | 3.386744
42.32377 | 19.4928 | 24.39954 | 17.59884 | -4.90674 | 3.434753 | 3.365952
42.33377 | 19.4492 | 24.34811 | 17.59214 | -4.898905 | 3.410611 | 3.345352
42.34376 | 19.4288 | 24.29716 | 17.58546 | -4.86836 | 3.386744 | 3.324958
42.35376 | 19.4392 | 24.2466 | 17.57877 | -4.807397 | 3.363101 | 3.304727
42.36376 | 19.3931 | 24.19646 | 17.57208 | -4.803358 | 3.339701 | 3.284673
42.37376 | 19.3408 | 24.14674 | 17.5654 | -4.805936 | 3.316541 | 3.264794
42.38376 | 19.3159 | 24.09742 | 17.55872 | -4.781521 | 3.293618 | 3.245082
42.39376 | 19.2759 | 24.04851 | 17.55204 | -4.772609 | 3.270929 | 3.225536
42.40375 | 19.2871 | 24.00004 | 17.54538 | -4.712936 | 3.248492 | 3.206168
42.41375 | 19.2605 | 23.9519 | 17.5387 | -4.691402 | 3.22626 | 3.186938
42.42375 | 19.1939 | 23.90415 | 17.53203 | -4.710247 | 3.204253 | 3.167859
42.43375 | 19.1763 | 23.85676 | 17.52537 | -4.680463 | 3.182467 | 3.148928
42.44375 | 19.1109 | 23.80975 | 17.5187 | -4.698845 | 3.160899 | 3.130142
42.45375 | 19.1608 | 23.76308 | 17.51204 | -4.602285 | 3.139547 | 3.111495
42.46374 | 19.0861 | 23.71682 | 17.50539 | -4.630721 | 3.118427 | 3.093003
42.47374 | 19.0781 | 23.67086 | 17.49874 | -4.592757 | 3.097496 | 3.074625
42.48374 | 19.0421 | 23.62523 | 17.49208 | -4.583131 | 3.076772 | 3.056377
42.49374 | 18.9921 | 23.57994 | 17.48543 | -4.587839 | 3.056252 | 3.038255
42.50374 | 19.0116 | 23.53497 | 17.47878 | -4.523373 | 3.035934 | 3.020255
42.51373 | 18.9544 | 23.49037 | 17.47215 | -4.535973 | 3.015833 | 3.002393
42.52373 | 18.9338 | 23.44604 | 17.4655 | -4.512244 | 2.995909 | 2.984631
42.53373 | 18.9273 | 23.40203 | 17.45886 | -4.474725 | 2.976178 | 2.966983
42.54373 | 18.8714 | 23.35831 | 17.45223 | -4.486913 | 2.956639 | 2.949447
42.55373 | 18.8771 | 23.3149 | 17.44559 | -4.437801 | 2.937287 | 2.93202
42.56373 | 18.8558 | 23.27179 | 17.43896 | -4.415986 | 2.918122 | 2.914702
42.57372 | 18.8236 | 23.229 | 17.43234 | -4.405404 | 2.899158 | 2.897505
42.58372 | 18.8139 | 23.18647 | 17.42571 | -4.372567 | 2.880357 | 2.880396
42.59372 | 18.7559 | 23.14421 | 17.41909 | -4.388315 | 2.861736 | 2.863388
42.60372 | 18.7444 | 23.10224 | 17.41247 | -4.357842 | 2.84329 | 2.846481
42.61372 | 18.7162 | 23.06055 | 17.40585 | -4.344346 | 2.825019 | 2.829674
42.62372 | 18.7052 | 23.01912 | 17.39924 | -4.313924 | 2.806921 | 2.812965
42.63371 | 18.651 | 22.97801 | 17.39263 | -4.327011 | 2.789009 | 2.79637
42.64371 | 18.6347 | 22.93713 | 17.38602 | -4.302426 | 2.771248 | 2.779855
42.65371 | 18.5982 | 22.8965 | 17.37942 | -4.298305 | 2.753653 | 2.763436
42.66371 | 18.6001 | 22.85615 | 17.37281 | -4.256046 | 2.736222 | 2.747113
42.67371 | 18.5552 | 22.81605 | 17.36621 | -4.260847 | 2.718952 | 2.730885
42.68371 | 18.5235 | 22.7762 | 17.35961 | -4.252705 | 2.701842 | 2.714752
42.6937 | 18.4749 | 22.73666 | 17.35302 | -4.261757 | 2.684907 | 2.69873
42.7037 | 18.4721 | 22.69732 | 17.34643 | -4.225224 | 2.668111 | 2.682786
42.7137 | 18.4505 | 22.65824 | 17.33984 | -4.207742 | 2.651468 | 2.666937
42.7237 | 18.4243 | 22.61941 | 17.33325 | -4.195111 | 2.634978 | 2.651184
42.7337 | 18.3952 | 22.58083 | 17.32666 | -4.185628 | 2.618639 | 2.635525
42.7437 | 18.3656 | 22.54249 | 17.32008 | -4.176891 | 2.602448 | 2.619963
42.75369 | 18.3581 | 22.50444 | 17.31351 | -4.146338 | 2.586419 | 2.604511
42.76369 | 18.3329 | 22.46659 | 17.30693 | -4.133692 | 2.570521 | 2.589141
42.77369 | 18.3084 | 22.42899 | 17.30036 | -4.120588 | 2.554765 | 2.573868
42.78369 | 18.2616 | 22.39163 | 17.29378 | -4.130027 | 2.539151 | 2.558692
42.79369 | 18.2852 | 22.35451 | 17.28722 | -4.069306 | 2.523677 | 2.543614
42.80369 | 18.2408 | 22.31763 | 17.28065 | -4.076825 | 2.508342 | 2.528635
42.81368 | 18.2207 | 22.28102 | 17.27409 | -4.060319 | 2.493159 | 2.513769
42.82368 | 18.2118 | 22.24461 | 17.26753 | -4.032814 | 2.478096 | 2.498988
42.83368 | 18.1712 | 22.20845 | 17.26097 | -4.037246 | 2.463167 | 2.484307
42.84368 | 18.1782 | 22.17251 | 17.25442 | -3.994314 | 2.44837 | 2.469726
42.85368 | 18.1459 | 22.13682 | 17.24786 | -3.990916 | 2.433704 | 2.455247
42.86368 | 18.1108 | 22.10135 | 17.24131 | -3.990551 | 2.419168 | 2.440869
42.87367 | 18.1363 | 22.06615 | 17.23477 | -3.929855 | 2.404773 | 2.426607
42.88367 | 18.0993 | 22.03115 | 17.22823 | -3.931854 | 2.390491 | 2.412434
42.89367 | 18.1001 | 21.99638 | 17.22169 | -3.896284 | 2.376334 | 2.398363
42.90367 | 18.0459 | 21.96184 | 17.21515 | -3.915944 | 2.362301 | 2.384395
42.91367 | 18.0436 | 21.92753 | 17.20861 | -3.883932 | 2.34839 | 2.37053
42.92366 | 18.0343 | 21.89348 | 17.20208 | -3.859181 | 2.334613 | 2.356782
42.93366 | 18.0221 | 21.85962 | 17.19555 | -3.837522 | 2.320943 | 2.343125
42.94366 | 17.9869 | 21.82599 | 17.18903 | -3.839088 | 2.307391 | 2.329571
42.95366 | 17.9749 | 21.79258 | 17.1825 | -3.817678 | 2.293956 | 2.316121
42.96366 | 17.9449 | 21.75939 | 17.17598 | -3.81449 | 2.280637 | 2.302776
42.97366 | 17.9547 | 21.72642 | 17.16946 | -3.771723 | 2.267432 | 2.289534
42.98365 | 17.9401 | 21.69371 | 17.16295 | -3.753612 | 2.254354 | 2.276412
42.99365 | 17.8909 | 21.66118 | 17.15643 | -3.770284 | 2.241375 | 2.263377
43.00365 | 17.8922 | 21.62887 | 17.14992 | -3.736672 | 2.228506 | 2.250447
43.01365 | 17.8627 | 21.59678 | 17.14341 | -3.734077 | 2.215747 | 2.237619
43.02365 | 17.8831 | 21.5649 | 17.1369 | -3.681796 | 2.203097 | 2.224895
43.03365 | 17.8342 | 21.53323 | 17.1304 | -3.699028 | 2.190554 | 2.212273
43.04364 | 17.8345 | 21.5018 | 17.12391 | -3.667302 | 2.17813 | 2.199766
43.05364 | 17.8217 | 21.47055 | 17.11741 | -3.648855 | 2.165798 | 2.187349
43.06364 | 17.7916 | 21.43952 | 17.11091 | -3.647916 | 2.15357 | 2.175034
43.07364 | 17.7964 | 21.40868 | 17.10442 | -3.612284 | 2.141446 | 2.16282
43.08364 | 17.7612 | 21.37806 | 17.09793 | -3.616859 | 2.129424 | 2.150706
43.09364 | 17.77 | 21.34764 | 17.09144 | -3.577636 | 2.117502 | 2.138693
43.10363 | 17.7277 | 21.31745 | 17.08496 | -3.58975 | 2.105694 | 2.126793
43.11363 | 17.6966 | 21.28743 | 17.07848 | -3.590828 | 2.093969 | 2.114978
43.12363 | 17.7117 | 21.25761 | 17.072 | -3.545906 | 2.082342 | 2.103261
43.13363 | 17.6804 | 21.22798 | 17.06553 | -3.547581 | 2.070812 | 2.091643
43.14363 | 17.6765 | 21.19855 | 17.05905 | -3.522051 | 2.059377 | 2.080122
43.15363 | 17.6487 | 21.16931 | 17.05258 | -3.520614 | 2.048037 | 2.068697
43.16362 | 17.6264 | 21.1403 | 17.04612 | -3.513898 | 2.036801 | 2.057378
43.17362 | 17.6255 | 21.11144 | 17.03965 | -3.485943 | 2.025646 | 2.046144
43.18362 | 17.6012 | 21.08278 | 17.03319 | -3.481578 | 2.014583 | 2.035004
43.19362 | 17.5741 | 21.0543 | 17.02673 | -3.480199 | 2.003611 | 2.023958
43.20362 | 17.5821 | 21.026 | 17.02027 | -3.443905 | 1.992728 | 2.013004
43.21362 | 17.554 | 20.99789 | 17.01382 | -3.443895 | 1.981934 | 2.002142
43.22361 | 17.5633 | 20.96999 | 17.00737 | -3.406694 | 1.971238 | 1.991382
43.23361 | 17.5108 | 20.94225 | 17.00092 | -3.431445 | 1.960619 | 1.980702
43.24361 | 17.533 | 20.91467 | 16.99448 | -3.381675 | 1.950086 | 1.970112
43.25361 | 17.4957 | 20.88728 | 16.98803 | -3.391581 | 1.939638 | 1.95961
43.26361 | 17.5043 | 20.86006 | 16.98159 | -3.355763 | 1.929274 | 1.949196
43.27361 | 17.487 | 20.83302 | 16.97515 | -3.346017 | 1.918994 | 1.938869
43.2836 | 17.4599 | 20.80617 | 16.96872 | -3.34627 | 1.908806 | 1.928639
43.2936 | 17.4839 | 20.77947 | 16.96229 | -3.295566 | 1.89869 | 1.918484
43.3036 | 17.4594 | 20.75293 | 16.95586 | -3.293531 | 1.888655 | 1.908414
43.3136 | 17.4491 | 20.72656 | 16.94943 | -3.277462 | 1.8787 | 1.898428
43.3236 | 17.4414 | 20.70036 | 16.94301 | -3.258958 | 1.868824 | 1.888524
43.33359 | 17.4435 | 20.67434 | 16.93659 | -3.230843 | 1.859036 | 1.878713
43.34359 | 17.436 | 20.64846 | 16.93017 | -3.212465 | 1.849317 | 1.868973
43.35359 | 17.3987 | 20.62275 | 16.92376 | -3.224046 | 1.839674 | 1.859314
43.36359 | 17.408 | 20.59719 | 16.91734 | -3.189186 | 1.830107 | 1.849734
43.37359 | 17.421 | 20.57178 | 16.91093 | -3.150783 | 1.820616 | 1.840234
43.38359 | 17.3964 | 20.54654 | 16.90453 | -3.150136 | 1.8112 | 1.830811
43.39358 | 17.3906 | 20.52147 | 16.89813 | -3.130867 | 1.801866 | 1.821475
43.40358 | 17.3532 | 20.49653 | 16.89172 | -3.143326 | 1.792596 | 1.812207
43.41358 | 17.3778 | 20.47174 | 16.88532 | -3.093936 | 1.783399 | 1.803014
43.42358 | 17.3801 | 20.4471 | 16.87893 | -3.066996 | 1.774274 | 1.793896
43.43358 | 17.3325 | 20.4226 | 16.87253 | -3.090103 | 1.76522 | 1.784852
43.44358 | 17.3148 | 20.39826 | 16.86614 | -3.083457 | 1.756235 | 1.775882
43.45357 | 17.325 | 20.37408 | 16.85976 | -3.049079 | 1.74733 | 1.766993
43.46357 | 17.3287 | 20.35002 | 16.85337 | -3.021322 | 1.738484 | 1.758167
43.47357 | 17.3112 | 20.32611 | 16.84699 | -3.014906 | 1.729707 | 1.749413
43.48357 | 17.2693 | 20.30233 | 16.84061 | -3.033032 | 1.720998 | 1.740729
43.49357 | 17.2832 | 20.2787 | 16.83423 | -2.995496 | 1.712355 | 1.732114
43.50357 | 17.2694 | 20.2552 | 16.82785 | -2.985799 | 1.703779 | 1.723569
43.51356 | 17.271 | 20.23186 | 16.82149 | -2.960861 | 1.695276 | 1.7151
43.52356 | 17.219 | 20.20864 | 16.81512 | -2.989636 | 1.686831 | 1.70669
43.53356 | 17.2197 | 20.18554 | 16.80875 | -2.965844 | 1.67845 | 1.698347
43.54356 | 17.2235 | 20.16259 | 16.80238 | -2.939086 | 1.670133 | 1.69007
43.55356 | 17.2146 | 20.13976 | 16.79602 | -2.925158 | 1.661878 | 1.681858
43.56356 | 17.1815 | 20.11706 | 16.78966 | -2.935561 | 1.653687 | 1.673712
43.57355 | 17.1773 | 20.09451 | 16.78331 | -2.917215 | 1.645565 | 1.665637
43.58355 | 17.1498 | 20.07207 | 16.77696 | -2.922274 | 1.637497 | 1.657617
43.59355 | 17.1695 | 20.04976 | 16.77061 | -2.880259 | 1.62949 | 1.649661
43.60355 | 17.1355 | 20.02757 | 16.76426 | -2.89207 | 1.621543 | 1.641767
43.61355 | 17.1225 | 20.0055 | 16.75791 | -2.883004 | 1.613656 | 1.633934
43.62355 | 17.1104 | 19.98356 | 16.75157 | -2.873162 | 1.605828 | 1.626162
43.63354 | 17.091 | 19.96176 | 16.74524 | -2.870762 | 1.598066 | 1.618458
43.64354 | 17.1177 | 19.94006 | 16.7389 | -2.822361 | 1.590354 | 1.610806
43.65354 | 17.0667 | 19.91848 | 16.73257 | -2.85178 | 1.5827 | 1.603212
43.66354 | 17.0662 | 19.89702 | 16.72624 | -2.830816 | 1.575103 | 1.595678
43.67354 | 17.0509 | 19.87567 | 16.71991 | -2.82477 | 1.567563 | 1.588201
43.68354 | 17.044 | 19.85444 | 16.71358 | -2.81044 | 1.560078 | 1.580781
43.69353 | 17.0608 | 19.83335 | 16.70726 | -2.772545 | 1.552656 | 1.573426
43.70353 | 17.0085 | 19.81234 | 16.70094 | -2.803843 | 1.545282 | 1.566119
43.71353 | 17.0211 | 19.79145 | 16.69462 | -2.770354 | 1.537962 | 1.558868
43.72353 | 17.0058 | 19.77068 | 16.68831 | -2.764877 | 1.530696 | 1.551672
43.73353 | 17.0307 | 19.75001 | 16.682 | -2.71931 | 1.523484 | 1.54453
43.74352 | 16.9797 | 19.72947 | 16.67569 | -2.749773 | 1.516331 | 1.537449
43.75352 | 16.9739 | 19.70902 | 16.66939 | -2.735125 | 1.509224 | 1.530415
43.76352 | 16.9928 | 19.68868 | 16.66308 | -2.695884 | 1.502169 | 1.523433
43.77352 | 16.9687 | 19.66845 | 16.65678 | -2.69975 | 1.495166 | 1.516504
43.78352 | 16.9638 | 19.64832 | 16.65048 | -2.684521 | 1.488213 | 1.509627
43.79352 | 16.9289 | 19.6283 | 16.64419 | -2.699398 | 1.481311 | 1.502801
43.80351 | 16.9319 | 19.6084 | 16.6379 | -2.676497 | 1.474466 | 1.496033
43.81351 | 16.9623 | 19.58858 | 16.63161 | -2.62628 | 1.467664 | 1.489308
43.82351 | 16.898 | 19.56886 | 16.62532 | -2.670865 | 1.460911 | 1.482633
43.83351 | 16.9117 | 19.54925 | 16.61903 | -2.63755 | 1.454207 | 1.476008
43.84351 | 16.8996 | 19.52974 | 16.61275 | -2.630136 | 1.447552 | 1.469432
43.85351 | 16.8789 | 19.51032 | 16.60647 | -2.631421 | 1.440944 | 1.462904
43.8635 | 16.8817 | 19.49102 | 16.6002 | -2.609324 | 1.434391 | 1.456431
43.8735 | 16.8704 | 19.4718 | 16.59393 | -2.601405 | 1.427878 | 1.449998
43.8835 | 16.8759 | 19.45268 | 16.58766 | -2.576783 | 1.421412 | 1.443614
43.8935 | 16.8441 | 19.43366 | 16.58139 | -2.589556 | 1.414993 | 1.437275
43.9035 | 16.8393 | 19.41472 | 16.57512 | -2.575424 | 1.408619 | 1.430983
43.9135 | 16.8629 | 19.39589 | 16.56886 | -2.532987 | 1.402291 | 1.424737
43.92349 | 16.8084 | 19.37716 | 16.56261 | -2.568762 | 1.396014 | 1.418543
43.93349 | 16.8123 | 19.35851 | 16.55635 | -2.54621 | 1.389775 | 1.412387
43.94349 | 16.8182 | 19.33995 | 16.55009 | -2.521751 | 1.383582 | 1.406276
43.95349 | 16.803 | 19.32148 | 16.54384 | -2.518482 | 1.377432 | 1.40021
43.96349 | 16.8009 | 19.3031 | 16.53759 | -2.502203 | 1.371325 | 1.394187
43.97349 | 16.7647 | 19.28481 | 16.53134 | -2.520114 | 1.365262 | 1.388208
43.98348 | 16.7751 | 19.26663 | 16.52511 | -2.491532 | 1.359248 | 1.382277
43.99348 | 16.793 | 19.24852 | 16.51887 | -2.45552 | 1.353271 | 1.376384
44.00348 | 16.7545 | 19.23049 | 16.51263 | -2.475995 | 1.347335 | 1.370532
44.01348 | 16.7328 | 19.21256 | 16.50639 | -2.479756 | 1.341442 | 1.364723
44.02348 | 16.749 | 19.1947 | 16.50016 | -2.445703 | 1.33559 | 1.358955
44.03348 | 16.7735 | 19.17694 | 16.49393 | -2.403436 | 1.329779 | 1.353229
44.04347 | 16.7222 | 19.15927 | 16.48771 | -2.43707 | 1.324014 | 1.347549
44.05347 | 16.7252 | 19.14167 | 16.48148 | -2.416471 | 1.318284 | 1.341904
44.06347 | 16.7327 | 19.12415 | 16.47526 | -2.391454 | 1.312595 | 1.336299
44.07347 | 16.7349 | 19.10672 | 16.46904 | -2.371821 | 1.306945 | 1.330734
44.08347 | 16.7297 | 19.08937 | 16.46282 | -2.359668 | 1.301335 | 1.325209
44.09347 | 16.6793 | 19.0721 | 16.45661 | -2.392797 | 1.295764 | 1.319723
44.10346 | 16.7176 | 19.05493 | 16.45041 | -2.337325 | 1.290237 | 1.314282
44.11346 | 16.7094 | 19.03781 | 16.4442 | -2.328413 | 1.284743 | 1.308872
44.12346 | 16.6961 | 19.02078 | 16.43799 | -2.324683 | 1.279287 | 1.303503
44.13346 | 16.6653 | 19.00383 | 16.43179 | -2.338528 | 1.273869 | 1.298168
44.14346 | 16.6855 | 18.98695 | 16.42559 | -2.301454 | 1.268489 | 1.292875
44.15345 | 16.683 | 18.97017 | 16.4194 | -2.287173 | 1.263151 | 1.287622
44.16345 | 16.6925 | 18.95345 | 16.4132 | -2.260952 | 1.257846 | 1.282401
44.17345 | 16.6336 | 18.93681 | 16.40701 | -2.303207 | 1.252577 | 1.277217
44.18345 | 16.6391 | 18.92024 | 16.40082 | -2.281138 | 1.247344 | 1.272069
44.19345 | 16.6762 | 18.90374 | 16.39464 | -2.227543 | 1.242147 | 1.266958
44.20345 | 16.6459 | 18.88733 | 16.38845 | -2.241425 | 1.236988 | 1.261882
44.21344 | 16.6255 | 18.871 | 16.38228 | -2.245495 | 1.231868 | 1.256847
44.22344 | 16.5998 | 18.85472 | 16.3761 | -2.254923 | 1.226778 | 1.251843
44.23344 | 16.6501 | 18.83852 | 16.36993 | -2.188422 | 1.221723 | 1.246872
44.24344 | 16.6279 | 18.8224 | 16.36375 | -2.194495 | 1.216703 | 1.241938
44.25344 | 16.584 | 18.80634 | 16.35758 | -2.222338 | 1.211717 | 1.237037
44.26344 | 16.6047 | 18.79035 | 16.35142 | -2.185654 | 1.206765 | 1.232171
44.27343 | 16.6117 | 18.77446 | 16.34526 | -2.162756 | 1.201852 | 1.227343
44.28343 | 16.5957 | 18.75861 | 16.3391 | -2.162912 | 1.196968 | 1.222545
44.29343 | 16.5559 | 18.74284 | 16.33294 | -2.186937 | 1.192118 | 1.21778
44.30343 | 16.5674 | 18.72713 | 16.32678 | -2.159731 | 1.1873 | 1.213047
44.31343 | 16.5966 | 18.71149 | 16.32063 | -2.114895 | 1.182516 | 1.208349
44.32343 | 16.549 | 18.69593 | 16.31448 | -2.146926 | 1.177764 | 1.203682
44.33342 | 16.554 | 18.68044 | 16.30834 | -2.126441 | 1.173049 | 1.199053
44.34342 | 16.5454 | 18.66501 | 16.30219 | -2.119607 | 1.168361 | 1.194452
44.35342 | 16.5636 | 18.64964 | 16.29605 | -2.08604 | 1.163706 | 1.189882
44.36342 | 16.5466 | 18.63434 | 16.28991 | -2.087739 | 1.159082 | 1.185344
44.37342 | 16.5063 | 18.6191 | 16.28378 | -2.112804 | 1.15449 | 1.180839
44.38342 | 16.5516 | 18.60393 | 16.27764 | -2.052335 | 1.149929 | 1.176364
44.39341 | 16.5212 | 18.58884 | 16.27152 | -2.067645 | 1.145403 | 1.171925
44.40341 | 16.5058 | 18.5738 | 16.26539 | -2.068005 | 1.140904 | 1.167512
44.41341 | 16.5252 | 18.55883 | 16.25926 | -2.033629 | 1.136435 | 1.163131
44.42341 | 16.5081 | 18.54392 | 16.25314 | -2.035816 | 1.131997 | 1.158779
44.43341 | 16.5051 | 18.52907 | 16.24702 | -2.023967 | 1.127589 | 1.154459
44.44341 | 16.4967 | 18.51428 | 16.2409 | -2.017581 | 1.12321 | 1.150168
44.4534 | 16.5065 | 18.49957 | 16.23479 | -1.993071 | 1.118866 | 1.145911
44.4634 | 16.4739 | 18.48491 | 16.22868 | -2.011009 | 1.114546 | 1.14168
44.4734 | 16.5037 | 18.47031 | 16.22257 | -1.966608 | 1.110256 | 1.137479
44.4834 | 16.4916 | 18.45577 | 16.21647 | -1.964169 | 1.105995 | 1.133307
44.4934 | 16.4979 | 18.44129 | 16.21036 | -1.94339 | 1.101763 | 1.129164
44.50339 | 16.4837 | 18.42689 | 16.20427 | -1.943186 | 1.097563 | 1.125054
44.51339 | 16.4808 | 18.41253 | 16.19817 | -1.931728 | 1.093388 | 1.120969
44.52339 | 16.5111 | 18.39823 | 16.19207 | -1.887129 | 1.089241 | 1.116912
44.53339 | 16.462 | 18.38399 | 16.18598 | -1.92199 | 1.085123 | 1.112885
44.54339 | 16.4867 | 18.36981 | 16.17989 | -1.883109 | 1.081032 | 1.108885
44.55339 | 16.5002 | 18.35569 | 16.17381 | -1.855487 | 1.076968 | 1.104913
44.56338 | 16.4998 | 18.34164 | 16.16773 | -1.841837 | 1.072936 | 1.100974
44.57338 | 16.4583 | 18.32763 | 16.16165 | -1.869331 | 1.068928 | 1.097058
44.58338 | 16.515 | 18.31368 | 16.15557 | -1.798683 | 1.064946 | 1.09317
44.59338 | 16.5006 | 18.29979 | 16.14949 | -1.799192 | 1.060991 | 1.08931
44.60338 | 16.5068 | 18.28596 | 16.14342 | -1.779157 | 1.057063 | 1.085476
44.61338 | 16.4636 | 18.27218 | 16.13735 | -1.808579 | 1.053162 | 1.08167
44.62337 | 16.5104 | 18.25847 | 16.13129 | -1.748071 | 1.049291 | 1.077895
44.63337 | 16.4943 | 18.24481 | 16.12522 | -1.750505 | 1.045442 | 1.074143
44.64337 | 16.5024 | 18.23119 | 16.11916 | -1.728795 | 1.041619 | 1.070418
44.65337 | 16.4871 | 18.21764 | 16.1131 | -1.73054 | 1.037822 | 1.066719
44.66337 | 16.4931 | 18.20414 | 16.10704 | -1.71104 | 1.034051 | 1.063047
44.67337 | 16.509 | 18.19069 | 16.10099 | -1.681694 | 1.030305 | 1.059401
44.68336 | 16.5168 | 18.17732 | 16.09494 | -1.660516 | 1.026588 | 1.055785
44.69336 | 16.4821 | 18.16398 | 16.08889 | -1.681878 | 1.022893 | 1.052191
44.70336 | 16.4896 | 18.15069 | 16.08285 | -1.661095 | 1.019222 | 1.048623
44.71336 | 16.5045 | 18.13746 | 16.07681 | -1.632965 | 1.015577 | 1.045082
44.72336 | 16.5064 | 18.12429 | 16.07077 | -1.617888 | 1.011956 | 1.041565
44.73336 | 16.4819 | 18.11116 | 16.06473 | -1.629264 | 1.00836 | 1.038075
44.74335 | 16.5042 | 18.09811 | 16.0587 | -1.593905 | 1.004792 | 1.034613
44.75335 | 16.5139 | 18.08509 | 16.05267 | -1.571186 | 1.001244 | 1.031174
44.76335 | 16.472 | 18.07212 | 16.04664 | -1.600119 | 0.9977205 | 1.027759
44.77335 | 16.5064 | 18.0592 | 16.04061 | -1.552803 | 0.994221 | 1.02437
44.78335 | 16.4953 | 18.04634 | 16.03459 | -1.55104 | 0.9907452 | 1.021006
44.79335 | 16.4883 | 18.03353 | 16.02857 | -1.545227 | 0.9872931 | 1.017666
44.80334 | 16.4688 | 18.02078 | 16.02256 | -1.551979 | 0.9838679 | 1.014355
44.81334 | 16.5036 | 18.00807 | 16.01654 | -1.504468 | 0.9804626 | 1.011065
44.82334 | 16.4859 | 17.99541 | 16.01053 | -1.509508 | 0.9770805 | 1.007799
44.83334 | 16.4766 | 17.9828 | 16.00452 | -1.506199 | 0.9737215 | 1.004559
44.84334 | 16.4677 | 17.97024 | 15.99851 | -1.502539 | 0.9703855 | 1.001342
44.85334 | 16.4937 | 17.95773 | 15.99251 | -1.46403 | 0.9670723 | 0.99815
44.86333 | 16.4572 | 17.94528 | 15.98651 | -1.488082 | 0.9637849 | 0.9949852
44.87333 | 16.4684 | 17.93287 | 15.98051 | -1.464472 | 0.960517 | 0.9918414
44.88333 | 16.4799 | 17.92051 | 15.97452 | -1.44061 | 0.9572713 | 0.9887215
44.89333 | 16.4482 | 17.9082 | 15.96852 | -1.459998 | 0.9540479 | 0.9856255
44.90333 | 16.4703 | 17.89593 | 15.96253 | -1.425634 | 0.9508467 | 0.9825535
44.91332 | 16.4706 | 17.88373 | 15.95655 | -1.413131 | 0.9476707 | 0.9795082
44.92332 | 16.4679 | 17.87156 | 15.95057 | -1.403664 | 0.9445133 | 0.9764836
44.93332 | 16.4488 | 17.85945 | 15.94458 | -1.410645 | 0.9413778 | 0.9734825
44.94332 | 16.4633 | 17.84737 | 15.93861 | -1.384075 | 0.938264 | 0.9705051
44.95332 | 16.4693 | 17.83535 | 15.93263 | -1.366051 | 0.9351717 | 0.9675509
44.96332 | 16.4311 | 17.82338 | 15.92665 | -1.392276 | 0.9321008 | 0.9646202
44.97331 | 16.4529 | 17.81146 | 15.92069 | -1.358559 | 0.9290541 | 0.9617154
44.98331 | 16.4809 | 17.79958 | 15.91472 | -1.318678 | 0.9260256 | 0.9588312
44.99331 | 16.4284 | 17.78774 | 15.90876 | -1.359344 | 0.9230183 | 0.9559698
45.00331 | 16.4537 | 17.77596 | 15.90279 | -1.322257 | 0.9200318 | 0.9531316
45.01331 | 16.4605 | 17.76422 | 15.89683 | -1.303716 | 0.9170662 | 0.9503163
45.02331 | 16.4442 | 17.75252 | 15.89088 | -1.308321 | 0.9141213 | 0.9475238
45.0333 | 16.4376 | 17.74088 | 15.88493 | -1.303284 | 0.9111998 | 0.9447567
45.0433 | 16.4501 | 17.72928 | 15.87898 | -1.279181 | 0.9082959 | 0.9420096
45.0533 | 16.4493 | 17.71772 | 15.87303 | -1.268424 | 0.9054125 | 0.9392852
45.0633 | 16.4575 | 17.70621 | 15.86708 | -1.248713 | 0.9025493 | 0.9365832
45.0733 | 16.4506 | 17.69475 | 15.86114 | -1.244147 | 0.8997064 | 0.9339036
45.0833 | 16.4368 | 17.68333 | 15.8552 | -1.246526 | 0.8968835 | 0.9312464
45.09329 | 16.4767 | 17.67196 | 15.84926 | -1.195261 | 0.8940833 | 0.9286138
45.10329 | 16.4466 | 17.66063 | 15.84333 | -1.21403 | 0.8913002 | 0.9260009
45.11329 | 16.4284 | 17.64934 | 15.8374 | -1.220943 | 0.8885368 | 0.9234101
45.12329 | 16.4527 | 17.6381 | 15.83147 | -1.185401 | 0.8857931 | 0.9208411
45.13329 | 16.4597 | 17.6269 | 15.82554 | -1.167203 | 0.8830688 | 0.9182941
45.14329 | 16.438 | 17.61575 | 15.81962 | -1.177749 | 0.8803642 | 0.9157686
45.15328 | 16.4712 | 17.60465 | 15.8137 | -1.133449 | 0.8776814 | 0.9132674
45.16328 | 16.4623 | 17.59358 | 15.80778 | -1.131282 | 0.8750153 | 0.910785
45.17328 | 16.4518 | 17.58256 | 15.80187 | -1.130759 | 0.8723683 | 0.9083242
45.18328 | 16.438 | 17.57158 | 15.79595 | -1.133578 | 0.8697403 | 0.9058845
45.19328 | 16.4643 | 17.56064 | 15.79004 | -1.09634 | 0.8671313 | 0.903466
45.20328 | 16.4654 | 17.54974 | 15.78414 | -1.084345 | 0.8645411 | 0.9010684
45.21327 | 16.4343 | 17.5389 | 15.77824 | -1.104602 | 0.8619721 | 0.8986939
45.22327 | 16.4815 | 17.52809 | 15.77233 | -1.046592 | 0.8594193 | 0.8963378
45.23327 | 16.485 | 17.51732 | 15.76644 | -1.032323 | 0.8568851 | 0.8940022
45.24327 | 16.4348 | 17.5066 | 15.76054 | -1.071795 | 0.8543692 | 0.891687
45.25327 | 16.4852 | 17.49591 | 15.75465 | -1.010709 | 0.8518718 | 0.8893919
45.26327 | 16.4714 | 17.48526 | 15.74875 | -1.013864 | 0.8493926 | 0.8871167
45.27326 | 16.4667 | 17.47467 | 15.74287 | -1.007969 | 0.8469338 | 0.8848636
45.28326 | 16.4585 | 17.46411 | 15.73699 | -1.005605 | 0.8444908 | 0.8826278
45.29326 | 16.481 | 17.45358 | 15.7311 | -0.9725811 | 0.8420657 | 0.8804113
45.30326 | 16.4765 | 17.4431 | 15.72522 | -0.9665966 | 0.8396584 | 0.878214
45.31326 | 16.4503 | 17.43265 | 15.71935 | -0.9823516 | 0.8372689 | 0.8760356
45.32325 | 16.4884 | 17.42226 | 15.71348 | -0.9338558 | 0.8348993 | 0.8738777
45.33325 | 16.4565 | 17.41189 | 15.70761 | -0.9553884 | 0.832545 | 0.8717362
45.34325 | 16.4716 | 17.40156 | 15.70174 | -0.9299592 | 0.8302081 | 0.8696127
45.35325 | 16.4639 | 17.39127 | 15.69587 | -0.927368 | 0.8278885 | 0.8675071
45.36325 | 16.4435 | 17.38101 | 15.69001 | -0.9375143 | 0.8255862 | 0.865419
45.37325 | 16.4712 | 17.3708 | 15.68415 | -0.8995975 | 0.823301 | 0.8633479
45.38324 | 16.4654 | 17.36063 | 15.6783 | -0.8952281 | 0.821035 | 0.8612962
45.39324 | 16.4229 | 17.35048 | 15.67244 | -0.9275833 | 0.8187836 | 0.8592578
45.40324 | 16.4771 | 17.34037 | 15.66659 | -0.8632749 | 0.816549 | 0.8572361
45.41324 | 16.4451 | 17.3303 | 15.66074 | -0.8852017 | 0.8143311 | 0.8552302
45.42324 | 16.437 | 17.32026 | 15.65489 | -0.8832631 | 0.8121299 | 0.8532396
45.43324 | 16.4226 | 17.31026 | 15.64905 | -0.8876588 | 0.8099451 | 0.8512639
45.44323 | 16.4601 | 17.3003 | 15.64321 | -0.8401979 | 0.8077786 | 0.8493046
45.45323 | 16.4137 | 17.29036 | 15.63738 | -0.8766609 | 0.8056264 | 0.8473581
45.46323 | 16.432 | 17.28045 | 15.63154 | -0.8484549 | 0.8034902 | 0.8454239
45.47323 | 16.4387 | 17.27058 | 15.62571 | -0.8318824 | 0.8013701 | 0.8435043
45.48323 | 16.4254 | 17.26074 | 15.61988 | -0.8353395 | 0.7992657 | 0.8415958
45.49323 | 16.4075 | 17.25093 | 15.61405 | -0.843429 | 0.7971773 | 0.8397011
45.50322 | 16.4388 | 17.24116 | 15.60823 | -0.8023579 | 0.7951064 | 0.8378194
45.51322 | 16.4281 | 17.23141 | 15.60241 | -0.8033058 | 0.793049 | 0.8359464
45.52322 | 16.4109 | 17.22168 | 15.59659 | -0.8107829 | 0.7910071 | 0.8340844
45.53322 | 16.4213 | 17.21199 | 15.59078 | -0.7906881 | 0.7889803 | 0.8322326
45.54322 | 16.4405 | 17.20232 | 15.58496 | -0.7618208 | 0.7869687 | 0.8303903
45.55322 | 16.4272 | 17.19268 | 15.57915 | -0.7654805 | 0.7849722 | 0.8285571
45.56321 | 16.4366 | 17.18308 | 15.57335 | -0.7464762 | 0.7829929 | 0.8267341
45.57321 | 16.4317 | 17.17349 | 15.56754 | -0.7417886 | 0.7810267 | 0.8249178
45.58321 | 16.4586 | 17.16392 | 15.56174 | -0.7053242 | 0.7790744 | 0.8231081
45.59321 | 16.4457 | 17.15438 | 15.55594 | -0.708685 | 0.7771368 | 0.821306
45.60321 | 16.4425 | 17.14487 | 15.55015 | -0.7023683 | 0.7752135 | 0.8195095
45.61321 | 16.4943 | 17.13538 | 15.54435 | -0.6410754 | 0.7733046 | 0.8177195
45.6232 | 16.447 | 17.12591 | 15.53857 | -0.6789136 | 0.7714116 | 0.815936
45.6332 | 16.4526 | 17.11646 | 15.53278 | -0.663864 | 0.7695308 | 0.8141556
45.6432 | 16.5086 | 17.10704 | 15.52699 | -0.598435 | 0.767664 | 0.8123793
45.6532 | 16.4711 | 17.09763 | 15.52121 | -0.6265265 | 0.7658109 | 0.8106067
45.6632 | 16.4779 | 17.08824 | 15.51543 | -0.6103377 | 0.7639717 | 0.8088374
45.6732 | 16.5376 | 17.07887 | 15.50965 | -0.5412681 | 0.762146 | 0.8070708
45.68319 | 16.5158 | 17.06953 | 15.50388 | -0.553726 | 0.7603353 | 0.8053081
45.69319 | 16.4856 | 17.06019 | 15.49811 | -0.5745929 | 0.7585366 | 0.8035456
45.70319 | 16.5559 | 17.05088 | 15.49234 | -0.4949769 | 0.7567509 | 0.8017845
45.71319 | 16.5509 | 17.04158 | 15.48658 | -0.4906782 | 0.7549786 | 0.8000244
45.72319 | 16.5169 | 17.0323 | 15.48081 | -0.5153959 | 0.7532191 | 0.7982651
45.73318 | 16.5757 | 17.02304 | 15.47506 | -0.4473387 | 0.7514744 | 0.7965075
45.74318 | 16.5739 | 17.01379 | 15.4693 | -0.4398884 | 0.7497412 | 0.7947485
45.75318 | 16.5633 | 17.00455 | 15.46354 | -0.4412529 | 0.7480203 | 0.7929891
45.76318 | 16.5999 | 16.99533 | 15.45779 | -0.395433 | 0.7463126 | 0.7912293
45.77318 | 16.6081 | 16.98613 | 15.45204 | -0.3780272 | 0.7446172 | 0.7894687
45.78318 | 16.5809 | 16.97694 | 15.44629 | -0.3960362 | 0.7429347 | 0.7877072
45.79317 | 16.6117 | 16.96777 | 15.44056 | -0.3560682 | 0.741266 | 0.7859462
45.80317 | 16.6164 | 16.95861 | 15.43481 | -0.3422051 | 0.7396082 | 0.7841822
45.81317 | 16.6286 | 16.94946 | 15.42908 | -0.3208562 | 0.7379629 | 0.7824172
45.82317 | 16.6313 | 16.94032 | 15.42334 | -0.3090206 | 0.7363298 | 0.7806505
45.83317 | 16.6438 | 16.9312 | 15.41761 | -0.2873992 | 0.7347092 | 0.7788827
45.84317 | 16.6605 | 16.92209 | 15.41188 | -0.261591 | 0.7331008 | 0.7771133
45.85316 | 16.6522 | 16.91301 | 15.40616 | -0.2608055 | 0.731506 | 0.7753443
45.86316 | 16.6701 | 16.90392 | 15.40043 | -0.2338248 | 0.7299219 | 0.7735724
45.87316 | 16.6754 | 16.89486 | 15.39471 | -0.2194575 | 0.72835 | 0.7717991
45.88316 | 16.6695 | 16.8858 | 15.38899 | -0.2163044 | 0.7267902 | 0.770025
45.89316 | 16.6974 | 16.87676 | 15.38327 | -0.179365 | 0.7252424 | 0.7682498
45.90316 | 16.705 | 16.86774 | 15.37756 | -0.1627398 | 0.7237067 | 0.766474
45.91315 | 16.7116 | 16.85874 | 15.37185 | -0.1471376 | 0.7221844 | 0.7646991
45.92315 | 16.7089 | 16.84974 | 15.36615 | -0.1408412 | 0.7206729 | 0.7629223
45.93315 | 16.7515 | 16.84076 | 15.36044 | -0.08925936 | 0.7191733 | 0.7611455
45.94315 | 16.7366 | 16.83179 | 15.35474 | -0.09519271 | 0.7176858 | 0.7593689
45.95315 | 16.7197 | 16.82284 | 15.34904 | -0.1031411 | 0.7162102 | 0.7575927
45.96315 | 16.7666 | 16.81391 | 15.34334 | -0.04730546 | 0.7147469 | 0.7558175
45.97314 | 16.7686 | 16.80499 | 15.33765 | -0.03639436 | 0.7132968 | 0.7540449
45.98314 | 16.7663 | 16.79609 | 15.33196 | -0.02979059 | 0.7118573 | 0.7522721
45.99314 | 16.7857 | 16.7872 | 15.32627 | -0.001503698 | 0.7104302 | 0.7505011
46.00314 | 16.8157 | 16.77833 | 15.32059 | 0.0373665 | 0.7090148 | 0.7487322
46.01314 | 16.8095 | 16.76948 | 15.3149 | 0.04001906 | 0.7076118 | 0.7469659
46.02314 | 16.7931 | 16.76065 | 15.30922 | 0.03245413 | 0.7062206 | 0.7452023
46.03313 | 16.8488 | 16.75184 | 15.30355 | 0.09696204 | 0.7048431 | 0.7434438
46.04313 | 16.8315 | 16.74304 | 15.29788 | 0.0884602 | 0.7034763 | 0.7416872
46.05313 | 16.8267 | 16.73426 | 15.2922 | 0.09243943 | 0.7021218 | 0.7399347
46.06313 | 16.8886 | 16.7255 | 15.28653 | 0.1630992 | 0.7007795 | 0.7381865
46.07313 | 16.8821 | 16.71676 | 15.28087 | 0.1653393 | 0.6994493 | 0.7364431
46.08313 | 16.8673 | 16.70804 | 15.2752 | 0.1592591 | 0.6981315 | 0.7347049
46.09312 | 16.9127 | 16.69935 | 15.26955 | 0.2133498 | 0.696827 | 0.7329739
46.10312 | 16.8921 | 16.69067 | 15.26389 | 0.201428 | 0.6955338 | 0.7312472
46.11312 | 16.9101 | 16.68202 | 15.25824 | 0.2280847 | 0.6942529 | 0.7295268
46.12312 | 16.934 | 16.67338 | 15.25258 | 0.2606196 | 0.6929843 | 0.7278131
46.13312 | 16.9439 | 16.66477 | 15.24693 | 0.2791323 | 0.6917282 | 0.7261066
46.14311 | 16.9291 | 16.65619 | 15.24129 | 0.2729138 | 0.6904855 | 0.724409
46.15311 | 16.9911 | 16.64762 | 15.23565 | 0.3434809 | 0.6892543 | 0.7227175
46.16311 | 16.9569 | 16.63908 | 15.23001 | 0.3178245 | 0.6880355 | 0.7210342
46.17311 | 16.9618 | 16.63056 | 15.22437 | 0.3312444 | 0.6868293 | 0.7193594
46.18311 | 17.0172 | 16.62206 | 15.21873 | 0.3951403 | 0.6856357 | 0.7176933
46.19311 | 16.9843 | 16.61359 | 15.2131 | 0.3707116 | 0.6844545 | 0.7160363
46.2031 | 17.0108 | 16.60515 | 15.20747 | 0.4056497 | 0.6832872 | 0.7143903
46.2131 | 17.0373 | 16.59673 | 15.20185 | 0.4405711 | 0.6821314 | 0.7127524
46.2231 | 17.0225 | 16.58833 | 15.19622 | 0.4341671 | 0.6809882 | 0.7111246
46.2331 | 17.0596 | 16.57996 | 15.1906 | 0.4796373 | 0.6798578 | 0.709507
46.2431 | 17.0519 | 16.57162 | 15.18498 | 0.4802812 | 0.6787401 | 0.7079001
46.2531 | 17.085 | 16.5633 | 15.17936 | 0.521699 | 0.6776353 | 0.7063038
46.26309 | 17.076 | 16.55502 | 15.17375 | 0.5209819 | 0.6765441 | 0.7047202
46.27309 | 17.1024 | 16.54675 | 15.16814 | 0.5556461 | 0.6754648 | 0.7031463
46.28309 | 17.1217 | 16.53852 | 15.16253 | 0.5831831 | 0.6743985 | 0.7015841
46.29309 | 17.0994 | 16.53031 | 15.15693 | 0.5690927 | 0.6733449 | 0.7000335
46.30309 | 17.1482 | 16.52213 | 15.15133 | 0.6260747 | 0.6723043 | 0.6984949
46.31309 | 17.1615 | 16.51397 | 15.14573 | 0.6475289 | 0.6712767 | 0.6969683
46.32308 | 17.1379 | 16.50585 | 15.14013 | 0.632047 | 0.6702628 | 0.6954556
46.33308 | 17.1874 | 16.49776 | 15.13454 | 0.6896449 | 0.6692611 | 0.6939538
46.34308 | 17.1773 | 16.48969 | 15.12895 | 0.6876143 | 0.6682725 | 0.6924648
46.35308 | 17.2117 | 16.48164 | 15.12336 | 0.7300551 | 0.6672968 | 0.6909886
46.36308 | 17.2068 | 16.47363 | 15.11777 | 0.7331671 | 0.6663342 | 0.6895253
46.37308 | 17.2173 | 16.46565 | 15.11219 | 0.7516502 | 0.6653847 | 0.688075
46.38307 | 17.263 | 16.4577 | 15.10662 | 0.8052963 | 0.6644492 | 0.6866393
46.39307 | 17.2498 | 16.44978 | 15.10104 | 0.800021 | 0.6635259 | 0.6852156
46.40307 | 17.2566 | 16.44188 | 15.09546 | 0.8147166 | 0.6626157 | 0.6838053
46.41307 | 17.3023 | 16.43402 | 15.08989 | 0.8682825 | 0.6617189 | 0.6824085
46.42307 | 17.2814 | 16.42618 | 15.08432 | 0.855219 | 0.6608352 | 0.6810253
46.43307 | 17.3346 | 16.41837 | 15.07875 | 0.9162257 | 0.6599647 | 0.6796557
46.44306 | 17.345 | 16.4106 | 15.0732 | 0.934395 | 0.6591082 | 0.6783011
46.45306 | 17.3233 | 16.40286 | 15.06763 | 0.9204422 | 0.6582642 | 0.6769591
46.46306 | 17.3743 | 16.39514 | 15.06208 | 0.9791594 | 0.6574336 | 0.675631
46.47306 | 17.3789 | 16.38745 | 15.05652 | 0.9914467 | 0.6566161 | 0.6743167
46.48306 | 17.3879 | 16.3798 | 15.05097 | 1.008104 | 0.6558121 | 0.6730163
46.49305 | 17.4273 | 16.37218 | 15.04542 | 1.055123 | 0.6550222 | 0.6717311
46.50305 | 17.4324 | 16.36458 | 15.03988 | 1.06782 | 0.6542448 | 0.6704592
46.51305 | 17.4357 | 16.35701 | 15.03433 | 1.078687 | 0.6534808 | 0.6692004
46.52305 | 17.4968 | 16.34948 | 15.02879 | 1.147324 | 0.6527304 | 0.6679565
46.53305 | 17.4694 | 16.34197 | 15.02325 | 1.127431 | 0.6519932 | 0.6667257
46.54305 | 17.5037 | 16.33449 | 15.01771 | 1.169206 | 0.6512695 | 0.6655098
46.55304 | 17.5235 | 16.32706 | 15.01219 | 1.196445 | 0.65056 | 0.6643087
46.56304 | 17.5514 | 16.31964 | 15.00666 | 1.23176 | 0.6498633 | 0.6631206
46.57304 | 17.5776 | 16.31225 | 15.00113 | 1.265346 | 0.64918 | 0.6619463
46.58304 | 17.5979 | 16.3049 | 14.9956 | 1.293 | 0.6485104 | 0.6607862
46.59304 | 17.6124 | 16.29757 | 14.99008 | 1.314825 | 0.6478543 | 0.65964
46.60304 | 17.6455 | 16.29028 | 14.98456 | 1.355219 | 0.647212 | 0.6585078
46.61303 | 17.6732 | 16.28302 | 14.97905 | 1.390175 | 0.646584 | 0.6573907
46.62303 | 17.6708 | 16.27579 | 14.97354 | 1.395009 | 0.6459687 | 0.6562865
46.63303 | 17.7195 | 16.26859 | 14.96802 | 1.450913 | 0.645367 | 0.6551958
46.64303 | 17.7433 | 16.26141 | 14.96252 | 1.481885 | 0.6447791 | 0.6541195
46.65303 | 17.7488 | 16.25427 | 14.95701 | 1.494529 | 0.6442046 | 0.6530565
46.66303 | 17.7913 | 16.24716 | 14.95151 | 1.544141 | 0.643644 | 0.6520076
46.67302 | 17.8423 | 16.24008 | 14.94601 | 1.602216 | 0.6430976 | 0.6509733
46.68302 | 17.8217 | 16.23303 | 14.94052 | 1.588668 | 0.6425645 | 0.6499517
46.69302 | 17.8658 | 16.22601 | 14.93502 | 1.63979 | 0.6420452 | 0.6489438
46.70302 | 17.9088 | 16.21902 | 14.92953 | 1.689782 | 0.6415397 | 0.6479496
46.71302 | 17.917 | 16.21206 | 14.92404 | 1.704943 | 0.641048 | 0.6469688
46.72302 | 17.9569 | 16.20513 | 14.91855 | 1.751774 | 0.6405703 | 0.6460017
46.73301 | 18.0031 | 16.19823 | 14.91308 | 1.804869 | 0.6401068 | 0.6450488
46.74301 | 18.0005 | 16.19136 | 14.9076 | 1.80914 | 0.6396568 | 0.6441085
46.75301 | 18.0612 | 16.18452 | 14.90212 | 1.87668 | 0.6392208 | 0.6431817
46.76301 | 18.0921 | 16.17771 | 14.89664 | 1.914391 | 0.6387988 | 0.6422681
46.77301 | 18.1048 | 16.17093 | 14.89117 | 1.933872 | 0.6383909 | 0.6413678
46.78301 | 18.1417 | 16.16418 | 14.8857 | 1.977522 | 0.637997 | 0.6404808
46.793 | 18.1904 | 16.15746 | 14.88024 | 2.032936 | 0.6376174 | 0.6396077
46.803 | 18.2035 | 16.15077 | 14.87477 | 2.052727 | 0.6372518 | 0.6387471
46.813 | 18.2507 | 16.14411 | 14.86931 | 2.106587 | 0.6369003 | 0.6378995
46.823 | 18.2932 | 16.13748 | 14.86385 | 2.155718 | 0.636563 | 0.6370649
46.833 | 18.3008 | 16.13088 | 14.8584 | 2.169918 | 0.6362399 | 0.6362434
46.843 | 18.3916 | 16.12431 | 14.85295 | 2.267288 | 0.6359311 | 0.6354348
46.85299 | 18.3703 | 16.11778 | 14.8475 | 2.252522 | 0.6356368 | 0.6346399
46.86299 | 18.4156 | 16.11127 | 14.84205 | 2.304333 | 0.6353567 | 0.6338569
46.87299 | 18.5073 | 16.10479 | 14.83661 | 2.402513 | 0.635091 | 0.633087
46.88299 | 18.4723 | 16.09834 | 14.83117 | 2.373964 | 0.6348398 | 0.6323297
46.89299 | 18.5468 | 16.09192 | 14.82573 | 2.454884 | 0.634603 | 0.6315851
46.90298 | 18.6119 | 16.08553 | 14.8203 | 2.526369 | 0.6343805 | 0.6308536
46.91298 | 18.598 | 16.07917 | 14.81486 | 2.518829 | 0.634173 | 0.6301346
46.92298 | 18.6884 | 16.07284 | 14.80943 | 2.61556 | 0.6339799 | 0.6294277
46.93298 | 18.7182 | 16.06654 | 14.804 | 2.65166 | 0.6338017 | 0.6287338
46.94298 | 18.7398 | 16.06027 | 14.79858 | 2.679531 | 0.6336381 | 0.628052
46.95298 | 18.8131 | 16.05403 | 14.79316 | 2.759071 | 0.6334894 | 0.627383
46.96297 | 18.852 | 16.04782 | 14.78774 | 2.804175 | 0.6333554 | 0.6267267
46.97297 | 18.8775 | 16.04164 | 14.78233 | 2.835856 | 0.6332364 | 0.6260823
46.98297 | 18.9714 | 16.03549 | 14.77691 | 2.935906 | 0.6331323 | 0.6254504
46.99297 | 18.971 | 16.02937 | 14.7715 | 2.941626 | 0.6330432 | 0.6248307
47.00297 | 19.0552 | 16.02328 | 14.76609 | 3.031917 | 0.6329692 | 0.6242233
47.01297 | 19.1197 | 16.01722 | 14.76069 | 3.102476 | 0.6329104 | 0.6236281
47.02296 | 19.1145 | 16.0112 | 14.75529 | 3.1033 | 0.6328666 | 0.6230456
47.03296 | 19.2191 | 16.0052 | 14.74989 | 3.2139 | 0.6328382 | 0.6224748
47.04296 | 19.2697 | 15.99923 | 14.74449 | 3.270469 | 0.6328252 | 0.6219162
47.05296 | 19.2814 | 15.99329 | 14.73909 | 3.288108 | 0.6328275 | 0.6213695
47.06296 | 19.4114 | 15.98738 | 14.7337 | 3.424017 | 0.6328452 | 0.6208352
47.07296 | 19.3999 | 15.9815 | 14.72831 | 3.418395 | 0.6328785 | 0.6203127
47.08295 | 19.5175 | 15.97566 | 14.72293 | 3.541837 | 0.6329273 | 0.6198027
47.09295 | 19.5599 | 15.96985 | 14.71755 | 3.590055 | 0.6329918 | 0.6193044
47.10295 | 19.6029 | 15.96406 | 14.71217 | 3.638842 | 0.6330721 | 0.6188179
47.11295 | 19.7204 | 15.9583 | 14.70679 | 3.762099 | 0.6331682 | 0.6183435
47.12295 | 19.7215 | 15.95258 | 14.70141 | 3.768925 | 0.6332802 | 0.6178809
47.13295 | 19.8108 | 15.94688 | 14.69604 | 3.86392 | 0.6334082 | 0.6174304
47.14294 | 19.8761 | 15.94122 | 14.69068 | 3.934879 | 0.6335518 | 0.6169918
47.15294 | 19.9673 | 15.93559 | 14.68531 | 4.031713 | 0.633712 | 0.6165649
47.16294 | 20.0207 | 15.92998 | 14.67995 | 4.090716 | 0.6338883 | 0.6161498
47.17294 | 20.0913 | 15.92441 | 14.67458 | 4.166888 | 0.6340811 | 0.6157466
47.18294 | 20.1768 | 15.91887 | 14.66923 | 4.257929 | 0.6342902 | 0.6153551
47.19294 | 20.2358 | 15.91336 | 14.66387 | 4.322439 | 0.6345157 | 0.6149755
47.20293 | 20.3224 | 15.90789 | 14.65852 | 4.414513 | 0.6347575 | 0.6146079
47.21293 | 20.3743 | 15.90244 | 14.65317 | 4.471861 | 0.6350163 | 0.6142517
47.22293 | 20.485 | 15.89702 | 14.64782 | 4.587977 | 0.6352919 | 0.6139074
47.23293 | 20.5961 | 15.89164 | 14.64248 | 4.704462 | 0.6355843 | 0.6135747
47.24293 | 20.5935 | 15.88628 | 14.63714 | 4.707216 | 0.6358938 | 0.6132538
47.25293 | 20.7584 | 15.88096 | 14.6318 | 4.877438 | 0.6362202 | 0.6129445
47.26292 | 20.7939 | 15.87568 | 14.62647 | 4.918223 | 0.6365633 | 0.6126472
47.27292 | 20.9067 | 15.87042 | 14.62113 | 5.036282 | 0.6369242 | 0.6123614
47.28292 | 21.0217 | 15.86519 | 14.6158 | 5.156509 | 0.6373023 | 0.6120873
47.29292 | 21.0431 | 15.86 | 14.61047 | 5.183104 | 0.6376981 | 0.6118248
47.30292 | 21.2163 | 15.85483 | 14.60515 | 5.361467 | 0.6381114 | 0.6115741
47.31291 | 21.2949 | 15.84971 | 14.59983 | 5.445193 | 0.6385418 | 0.6113351
47.32291 | 21.3684 | 15.84461 | 14.59451 | 5.523792 | 0.6389906 | 0.6111076
47.33291 | 21.4943 | 15.83954 | 14.58919 | 5.654758 | 0.6394573 | 0.6108918
47.34291 | 21.5808 | 15.83451 | 14.58388 | 5.746292 | 0.639942 | 0.6106877
47.35291 | 21.7083 | 15.82951 | 14.57857 | 5.878793 | 0.640445 | 0.6104953
47.36291 | 21.8247 | 15.82454 | 14.57326 | 6.000162 | 0.6409662 | 0.6103145
47.3729 | 21.9076 | 15.81961 | 14.56796 | 6.087992 | 0.6415051 | 0.6101454
47.3829 | 22.0586 | 15.81471 | 14.56265 | 6.243895 | 0.6420633 | 0.6099879
47.3929 | 22.1552 | 15.80984 | 14.55735 | 6.345365 | 0.6426401 | 0.6098422
47.4029 | 22.304 | 15.805 | 14.55206 | 6.499001 | 0.6432358 | 0.609708
47.4129 | 22.442 | 15.8002 | 14.54676 | 6.641804 | 0.6438503 | 0.6095856
47.4229 | 22.5095 | 15.79543 | 14.54147 | 6.714073 | 0.644484 | 0.6094749
47.43289 | 22.7174 | 15.7907 | 14.53618 | 6.926704 | 0.6451361 | 0.6093758
47.44289 | 22.8058 | 15.78599 | 14.5309 | 7.019806 | 0.6458083 | 0.6092884
47.45289 | 22.9718 | 15.78133 | 14.52561 | 7.190474 | 0.6465 | 0.6092127
47.46289 | 23.1243 | 15.77669 | 14.52033 | 7.347608 | 0.6472114 | 0.6091488
47.47289 | 23.2476 | 15.77209 | 14.51505 | 7.475507 | 0.6479426 | 0.6090966
47.48289 | 23.4386 | 15.76753 | 14.50978 | 7.671073 | 0.6486937 | 0.6090561
47.49288 | 23.5732 | 15.763 | 14.50451 | 7.810198 | 0.649464 | 0.6090273
47.50288 | 23.7639 | 15.75851 | 14.49924 | 8.005394 | 0.6502554 | 0.6090103
47.51288 | 23.9074 | 15.75405 | 14.49397 | 8.153355 | 0.6510673 | 0.6090052
47.52288 | 24.0941 | 15.74962 | 14.48871 | 8.344481 | 0.6518997 | 0.6090117
47.53288 | 24.2575 | 15.74523 | 14.48345 | 8.512271 | 0.6527529 | 0.6090301
47.54288 | 24.4515 | 15.74087 | 14.47819 | 8.710625 | 0.6536271 | 0.6090604
47.55287 | 24.6449 | 15.73656 | 14.47294 | 8.90834 | 0.6545212 | 0.6091022
47.56287 | 24.8364 | 15.73228 | 14.46768 | 9.104123 | 0.6554376 | 0.6091562
47.57287 | 25.0649 | 15.72803 | 14.46243 | 9.33687 | 0.6563755 | 0.609222
47.58287 | 25.2271 | 15.72382 | 14.45718 | 9.503281 | 0.657335 | 0.6092997
47.59287 | 25.4523 | 15.71964 | 14.45194 | 9.732656 | 0.6583163 | 0.6093893
47.60287 | 25.6983 | 15.71551 | 14.4467 | 9.982793 | 0.6593197 | 0.6094908
47.61286 | 25.9041 | 15.71141 | 14.44146 | 10.19269 | 0.660344 | 0.6096041
47.62286 | 26.1547 | 15.70735 | 14.43623 | 10.44735 | 0.6613918 | 0.6097296
47.63286 | 26.3728 | 15.70332 | 14.43099 | 10.66948 | 0.6624623 | 0.6098671
47.64286 | 26.6205 | 15.69933 | 14.42576 | 10.92117 | 0.6635554 | 0.6100166
47.65286 | 26.9008 | 15.69538 | 14.42053 | 11.20542 | 0.6646716 | 0.6101782
47.66286 | 27.1443 | 15.69147 | 14.4153 | 11.45283 | 0.6658109 | 0.6103519
47.67285 | 27.4273 | 15.6876 | 14.41009 | 11.7397 | 0.6669724 | 0.6105373
47.68285 | 27.6905 | 15.68376 | 14.40487 | 12.00674 | 0.6681586 | 0.6107353
47.69285 | 27.9766 | 15.67996 | 14.39965 | 12.29664 | 0.6693687 | 0.6109453
47.70285 | 28.2537 | 15.67621 | 14.39443 | 12.57749 | 0.6706029 | 0.6111677
47.71285 | 28.5578 | 15.67249 | 14.38922 | 12.88531 | 0.6718613 | 0.6114022
47.72284 | 28.8787 | 15.66881 | 14.38402 | 13.20989 | 0.6731429 | 0.6116486
47.73284 | 29.1911 | 15.66517 | 14.37881 | 13.52593 | 0.6744504 | 0.6119076
47.74284 | 29.4943 | 15.66157 | 14.37361 | 13.83273 | 0.6757831 | 0.612179
47.75284 | 29.8781 | 15.65801 | 14.36841 | 14.22009 | 0.6771409 | 0.6124627
47.76284 | 30.2091 | 15.65449 | 14.36321 | 14.55461 | 0.6785241 | 0.6127588
47.77284 | 30.5513 | 15.65101 | 14.35801 | 14.90029 | 0.679933 | 0.6130674
47.78283 | 30.9171 | 15.64758 | 14.35283 | 15.26952 | 0.6813663 | 0.613388
47.79283 | 31.2741 | 15.64419 | 14.34764 | 15.62991 | 0.6828275 | 0.6137217
47.80283 | 31.6743 | 15.64083 | 14.34245 | 16.03347 | 0.684315 | 0.6140676
47.81283 | 32.055 | 15.63752 | 14.33727 | 16.41748 | 0.6858292 | 0.6144262
47.82283 | 32.4699 | 15.63425 | 14.33208 | 16.83565 | 0.6873705 | 0.6147974
47.83283 | 32.8626 | 15.63102 | 14.3269 | 17.23158 | 0.688939 | 0.6151813
47.84282 | 33.2837 | 15.62784 | 14.32173 | 17.65586 | 0.6905335 | 0.6155774
47.85282 | 33.7274 | 15.6247 | 14.31656 | 18.1027 | 0.6921574 | 0.6159868
47.86282 | 34.1274 | 15.62161 | 14.31139 | 18.50579 | 0.6938094 | 0.6164091
47.87282 | 34.611 | 15.61856 | 14.30622 | 18.99244 | 0.6954899 | 0.6168438
47.88282 | 35.0301 | 15.61555 | 14.30106 | 19.41455 | 0.6971992 | 0.6172917
47.89282 | 35.5346 | 15.61258 | 14.2959 | 19.92202 | 0.6989374 | 0.6177524
47.90281 | 35.9661 | 15.60967 | 14.29074 | 20.35643 | 0.7007031 | 0.6182255
47.91281 | 36.5117 | 15.6068 | 14.28558 | 20.9049 | 0.7025003 | 0.6187123
47.92281 | 36.9982 | 15.60397 | 14.28043 | 21.39423 | 0.7043276 | 0.6192123
47.93281 | 37.444 | 15.60119 | 14.27528 | 21.84281 | 0.706185 | 0.6197251
47.94281 | 37.983 | 15.59846 | 14.27013 | 22.38454 | 0.7080733 | 0.6202511
47.95281 | 38.4916 | 15.59577 | 14.26498 | 22.89583 | 0.7099921 | 0.6207901
47.9628 | 39.058 | 15.59313 | 14.25985 | 23.46487 | 0.7119407 | 0.6213422
47.9728 | 39.546 | 15.59054 | 14.25471 | 23.95546 | 0.7139227 | 0.621908
47.9828 | 40.0999 | 15.58799 | 14.24957 | 24.51191 | 0.7159367 | 0.6224873
47.9928 | 40.648 | 15.5855 | 14.24444 | 25.0625 | 0.717983 | 0.6230798
48.0028 | 41.1602 | 15.58305 | 14.2393 | 25.57715 | 0.7200623 | 0.6236858
48.0128 | 41.7695 | 15.58065 | 14.23417 | 26.18885 | 0.7221745 | 0.6243054
48.02279 | 42.2863 | 15.57831 | 14.22905 | 26.70799 | 0.7243181 | 0.6249379
48.03279 | 42.8425 | 15.57601 | 14.22393 | 27.26649 | 0.7264976 | 0.6255846
48.04279 | 43.4226 | 15.57377 | 14.21881 | 27.84883 | 0.7287117 | 0.6262453
48.05279 | 43.974 | 15.57157 | 14.21369 | 28.40243 | 0.7309598 | 0.6269196
48.06279 | 44.5601 | 15.56943 | 14.20858 | 28.99067 | 0.7332436 | 0.6276077
48.07278 | 45.0668 | 15.56734 | 14.20347 | 29.49946 | 0.7355604 | 0.6283089
48.08278 | 45.696 | 15.5653 | 14.19836 | 30.1307 | 0.737915 | 0.6290247
48.09278 | 46.2097 | 15.56331 | 14.19325 | 30.64639 | 0.7403065 | 0.6297547
48.10278 | 46.7648 | 15.56138 | 14.18815 | 31.20342 | 0.7427346 | 0.6304987
48.11278 | 47.3655 | 15.5595 | 14.18305 | 31.806 | 0.7451999 | 0.6312569
48.12278 | 47.8116 | 15.55768 | 14.17795 | 32.25392 | 0.7477025 | 0.6320292
48.13277 | 48.4347 | 15.55591 | 14.17286 | 32.87879 | 0.7502412 | 0.6328149
48.14277 | 48.9121 | 15.5542 | 14.16776 | 33.3579 | 0.7528208 | 0.6336159
48.15277 | 49.4483 | 15.55254 | 14.16267 | 33.89576 | 0.7554395 | 0.6344312
48.16277 | 49.973 | 15.55094 | 14.15759 | 34.42206 | 0.7580965 | 0.6352609
48.17277 | 50.3689 | 15.5494 | 14.1525 | 34.8195 | 0.7607947 | 0.6361054
48.18277 | 50.9429 | 15.54792 | 14.14742 | 35.39498 | 0.7635335 | 0.6369644
48.19276 | 51.3707 | 15.54649 | 14.14234 | 35.82421 | 0.7663103 | 0.6378369
48.20276 | 51.7755 | 15.54512 | 14.13727 | 36.23038 | 0.7691315 | 0.638725
48.21276 | 52.2466 | 15.54382 | 14.13219 | 36.70278 | 0.771995 | 0.6396286
48.22276 | 52.6081 | 15.54257 | 14.12712 | 37.06553 | 0.7749009 | 0.6405465
48.23276 | 53.0738 | 15.54138 | 14.12205 | 37.53242 | 0.7778501 | 0.6414801
48.24276 | 53.3716 | 15.54026 | 14.11699 | 37.83134 | 0.780843 | 0.642428
48.25275 | 53.7709 | 15.5392 | 14.11193 | 38.2317 | 0.7838769 | 0.6433903
48.26275 | 54.0565 | 15.5382 | 14.10687 | 38.5183 | 0.786959 | 0.6443695
48.27275 | 54.358 | 15.53726 | 14.10181 | 38.82074 | 0.7900864 | 0.645363
48.28275 | 54.6111 | 15.53639 | 14.09676 | 39.07471 | 0.7932598 | 0.6463728
48.29275 | 54.8544 | 15.53558 | 14.09171 | 39.31882 | 0.7964799 | 0.6473972
48.30275 | 55.1399 | 15.53484 | 14.08666 | 39.60506 | 0.7997473 | 0.6484381
48.31274 | 55.2294 | 15.53417 | 14.08162 | 39.69523 | 0.8030591 | 0.6494926
48.32274 | 55.4491 | 15.53356 | 14.07657 | 39.91554 | 0.8064227 | 0.6505644
48.33274 | 55.5568 | 15.53302 | 14.07153 | 40.02378 | 0.8098357 | 0.6516521
48.34274 | 55.667 | 15.53255 | 14.06649 | 40.13445 | 0.8132984 | 0.6527555
48.35274 | 55.7219 | 15.53215 | 14.06146 | 40.18975 | 0.8168116 | 0.6538751
48.36274 | 55.7573 | 15.53181 | 14.05643 | 40.22549 | 0.820376 | 0.6550107
48.37273 | 55.7898 | 15.53155 | 14.0514 | 40.25825 | 0.823988 | 0.6561612
48.38273 | 55.7006 | 15.53136 | 14.04638 | 40.16924 | 0.827657 | 0.6573293
48.39273 | 55.7487 | 15.53124 | 14.04135 | 40.21746 | 0.8313791 | 0.6585138
48.40273 | 55.57 | 15.5312 | 14.03633 | 40.0388 | 0.8351555 | 0.6597148
48.41273 | 55.5511 | 15.53123 | 14.03131 | 40.01987 | 0.8389866 | 0.6609323
48.42273 | 55.3294 | 15.53133 | 14.02629 | 39.79807 | 0.8428732 | 0.6621665
48.43272 | 55.211 | 15.53152 | 14.02129 | 39.67948 | 0.8468123 | 0.6634161
48.44272 | 54.9479 | 15.53177 | 14.01628 | 39.41613 | 0.8508124 | 0.6646839
48.45272 | 54.6841 | 15.53211 | 14.01127 | 39.15199 | 0.8548705 | 0.6659686
48.46272 | 54.5033 | 15.53252 | 14.00626 | 38.97078 | 0.8589874 | 0.6672705
48.47272 | 54.1381 | 15.53302 | 14.00126 | 38.60508 | 0.863164 | 0.6685896
48.48271 | 53.8712 | 15.53359 | 13.99627 | 38.33761 | 0.8673966 | 0.6699244
48.49271 | 53.4747 | 15.53424 | 13.99127 | 37.94046 | 0.8716949 | 0.6712781
48.50271 | 53.1314 | 15.53498 | 13.98628 | 37.59642 | 0.8760554 | 0.6726493
48.51271 | 52.7364 | 15.5358 | 13.98129 | 37.2006 | 0.8804791 | 0.6740381
48.52271 | 52.2892 | 15.53671 | 13.9763 | 36.75249 | 0.8849667 | 0.6754446
48.53271 | 51.9006 | 15.5377 | 13.97131 | 36.3629 | 0.8895194 | 0.676869
48.5427 | 51.3933 | 15.53878 | 13.96633 | 35.85452 | 0.8941333 | 0.6783097
48.5527 | 50.9738 | 15.53994 | 13.96135 | 35.43386 | 0.8988188 | 0.6797701
48.5627 | 50.4017 | 15.5412 | 13.95638 | 34.8605 | 0.9035721 | 0.6812486
48.5727 | 49.9569 | 15.54254 | 13.9514 | 34.41436 | 0.9083943 | 0.6827454
48.5827 | 49.3691 | 15.54398 | 13.94643 | 33.82512 | 0.9132865 | 0.6842607
48.5927 | 48.8725 | 15.5455 | 13.94146 | 33.327 | 0.9182497 | 0.6857944
48.60269 | 48.311 | 15.54712 | 13.9365 | 32.76388 | 0.9232797 | 0.6873452
48.61269 | 47.7244 | 15.54884 | 13.93154 | 32.17556 | 0.928388 | 0.6889164
48.62269 | 47.1716 | 15.55065 | 13.92658 | 31.62095 | 0.9335704 | 0.6905065
48.63269 | 46.5147 | 15.55256 | 13.92162 | 30.96214 | 0.9388283 | 0.6921157
48.64269 | 46.0644 | 15.55457 | 13.91666 | 30.50983 | 0.9441625 | 0.693744
48.65269 | 45.3404 | 15.55668 | 13.91171 | 29.78372 | 0.9495745 | 0.6953916
48.66268 | 44.8642 | 15.55888 | 13.90676 | 29.30532 | 0.9550598 | 0.6970569
48.67268 | 44.1683 | 15.56119 | 13.90182 | 28.60711 | 0.9606306 | 0.6987435
48.68268 | 43.6258 | 15.56361 | 13.89687 | 28.06219 | 0.9662828 | 0.7004497
48.69268 | 42.9872 | 15.56612 | 13.89193 | 27.42108 | 0.9720175 | 0.7021758
48.70268 | 42.412 | 15.56875 | 13.88699 | 26.84325 | 0.9778362 | 0.7039219
48.71268 | 41.7979 | 15.57148 | 13.88206 | 26.22642 | 0.9837399 | 0.7056881
48.72267 | 41.2289 | 15.57432 | 13.87713 | 25.65458 | 0.9897241 | 0.7074726
48.73267 | 40.6109 | 15.57728 | 13.8722 | 25.03362 | 0.9958022 | 0.7092794
48.74267 | 40.0586 | 15.58035 | 13.86727 | 24.47825 | 1.00197 | 0.7111067
48.75267 | 39.4532 | 15.58353 | 13.86234 | 23.86967 | 1.008228 | 0.7129547
48.76267 | 38.8848 | 15.58682 | 13.85742 | 23.29798 | 1.014578 | 0.7148235
48.77267 | 38.2974 | 15.59024 | 13.8525 | 22.70716 | 1.021021 | 0.7167134
48.78266 | 37.7249 | 15.59377 | 13.84759 | 22.13113 | 1.027554 | 0.7186223
48.79266 | 37.2298 | 15.59742 | 13.84268 | 21.63238 | 1.034189 | 0.7205545
48.80266 | 36.6168 | 15.6012 | 13.83777 | 21.0156 | 1.040922 | 0.7225081
48.81266 | 36.1454 | 15.6051 | 13.83286 | 20.5403 | 1.047756 | 0.7244833
48.82266 | 35.5877 | 15.60912 | 13.82795 | 19.97858 | 1.05469 | 0.7264803
48.83266 | 35.0886 | 15.61327 | 13.82305 | 19.47533 | 1.061728 | 0.7284991
48.84265 | 34.5738 | 15.61755 | 13.81815 | 18.95625 | 1.068863 | 0.7305379
48.85265 | 34.1017 | 15.62197 | 13.81325 | 18.47973 | 1.076112 | 0.7326011
48.86265 | 33.564 | 15.62652 | 13.80836 | 17.93748 | 1.083469 | 0.7346866
48.87265 | 33.1284 | 15.6312 | 13.80347 | 17.4972 | 1.090936 | 0.7367948
48.88265 | 32.6691 | 15.63602 | 13.79858 | 17.03308 | 1.098514 | 0.7389256
48.89264 | 32.2286 | 15.64097 | 13.7937 | 16.58763 | 1.106199 | 0.7410771
48.90264 | 31.7622 | 15.64607 | 13.78881 | 16.11613 | 1.114007 | 0.7432539
48.91264 | 31.312 | 15.65132 | 13.78393 | 15.66068 | 1.121932 | 0.7454542
48.92264 | 30.9397 | 15.65671 | 13.77905 | 15.28299 | 1.129976 | 0.7476775
48.93264 | 30.4678 | 15.66224 | 13.77418 | 14.80556 | 1.138142 | 0.7499246
48.94264 | 30.1412 | 15.66793 | 13.7693 | 14.47327 | 1.146432 | 0.7521954
48.95263 | 29.6974 | 15.67377 | 13.76444 | 14.02363 | 1.154839 | 0.7544881
48.96263 | 29.3759 | 15.67976 | 13.75957 | 13.69614 | 1.163381 | 0.7568069
48.97263 | 28.9626 | 15.68591 | 13.75471 | 13.27669 | 1.172054 | 0.7591505
48.98263 | 28.6619 | 15.69222 | 13.74985 | 12.96968 | 1.180859 | 0.7615183
48.99263 | 28.3025 | 15.6987 | 13.74499 | 12.6038 | 1.189798 | 0.7639109
49.00263 | 27.9966 | 15.70533 | 13.74013 | 12.29127 | 1.198873 | 0.7663281
49.01262 | 27.6132 | 15.71213 | 13.73528 | 11.90107 | 1.208079 | 0.7687684
49.02262 | 27.3663 | 15.7191 | 13.73043 | 11.6472 | 1.217435 | 0.7712363
49.03262 | 27.027 | 15.72625 | 13.72558 | 11.30075 | 1.226935 | 0.7737296
49.04262 | 26.7344 | 15.73357 | 13.72074 | 11.00083 | 1.236581 | 0.7762488
49.05262 | 26.5066 | 15.74106 | 13.71589 | 10.76554 | 1.246376 | 0.7787937
49.06262 | 26.1506 | 15.74874 | 13.71105 | 10.40186 | 1.256322 | 0.7813648
49.07261 | 25.9743 | 15.75659 | 13.70622 | 10.21771 | 1.266413 | 0.7839596
49.08261 | 25.6316 | 15.76464 | 13.70139 | 9.866959 | 1.27667 | 0.7865833
49.09261 | 25.4667 | 15.77288 | 13.69656 | 9.693823 | 1.287087 | 0.7892342
49.10261 | 25.1334 | 15.7813 | 13.69173 | 9.352095 | 1.297666 | 0.7919117
49.11261 | 24.9761 | 15.78993 | 13.6869 | 9.186172 | 1.30841 | 0.7946164
49.12261 | 24.6972 | 15.79875 | 13.68208 | 8.898451 | 1.319323 | 0.7973484
49.1326 | 24.5217 | 15.80776 | 13.67726 | 8.713937 | 1.330396 | 0.8001054
49.1426 | 24.2794 | 15.81699 | 13.67244 | 8.46241 | 1.341654 | 0.8028928
49.1526 | 24.1088 | 15.82643 | 13.66763 | 8.282375 | 1.353089 | 0.8057082
49.1626 | 23.8708 | 15.83607 | 13.66282 | 8.034728 | 1.364704 | 0.8085522
49.1726 | 23.7192 | 15.84593 | 13.65801 | 7.873267 | 1.376503 | 0.8114244
49.1826 | 23.511 | 15.85601 | 13.6532 | 7.654987 | 1.388489 | 0.8143253
49.19259 | 23.3221 | 15.86631 | 13.6484 | 7.455795 | 1.400653 | 0.8172523
49.20259 | 23.1364 | 15.87683 | 13.6436 | 7.259568 | 1.413023 | 0.8202113
49.21259 | 22.9654 | 15.88759 | 13.6388 | 7.077811 | 1.42559 | 0.8231997
49.22259 | 22.8311 | 15.89858 | 13.634 | 6.932521 | 1.438358 | 0.8262179
49.23259 | 22.6665 | 15.90981 | 13.62921 | 6.756695 | 1.45133 | 0.8292659
49.24259 | 22.4637 | 15.92127 | 13.62442 | 6.542427 | 1.46451 | 0.832344
49.25258 | 22.3652 | 15.93297 | 13.61964 | 6.432226 | 1.477889 | 0.8354492
49.26258 | 22.1453 | 15.94494 | 13.61485 | 6.200365 | 1.491496 | 0.8385883
49.27258 | 22.0537 | 15.95715 | 13.61007 | 6.09655 | 1.505323 | 0.8417581
49.28258 | 21.8844 | 15.96962 | 13.60529 | 5.914778 | 1.519374 | 0.8449591
49.29258 | 21.7644 | 15.98236 | 13.60051 | 5.782045 | 1.533652 | 0.8481913
49.30257 | 21.6242 | 15.99534 | 13.59574 | 5.628858 | 1.548148 | 0.8514518
49.31257 | 21.4964 | 16.00861 | 13.59097 | 5.487788 | 1.562894 | 0.8547474
49.32257 | 21.3624 | 16.02216 | 13.5862 | 5.340243 | 1.57788 | 0.8580751
49.33257 | 21.2581 | 16.03598 | 13.58144 | 5.222124 | 1.593105 | 0.8614348
49.34257 | 21.1302 | 16.05009 | 13.57667 | 5.080115 | 1.608585 | 0.8648273
49.35257 | 21.0153 | 16.06448 | 13.57191 | 4.950816 | 1.624319 | 0.8682528
49.36256 | 20.8861 | 16.07916 | 13.56716 | 4.806938 | 1.640295 | 0.8717076
49.37256 | 20.7975 | 16.09415 | 13.5624 | 4.703346 | 1.65655 | 0.8751994
49.38256 | 20.6616 | 16.10945 | 13.55765 | 4.55215 | 1.673072 | 0.8787247
49.39256 | 20.5867 | 16.12505 | 13.5529 | 4.461645 | 1.689868 | 0.8822838
49.40256 | 20.4786 | 16.14097 | 13.54816 | 4.337626 | 1.706941 | 0.885877
49.41256 | 20.3965 | 16.15721 | 13.54341 | 4.239286 | 1.724298 | 0.8895045
49.42255 | 20.2731 | 16.17376 | 13.53868 | 4.099338 | 1.741924 | 0.8931618
49.43255 | 20.1941 | 16.19066 | 13.53394 | 4.003443 | 1.759862 | 0.8968587
49.44255 | 20.088 | 16.20789 | 13.5292 | 3.880111 | 1.778098 | 0.9005906
49.45255 | 20.0123 | 16.22546 | 13.52447 | 3.786836 | 1.796638 | 0.9043579
49.46255 | 19.9348 | 16.24339 | 13.51974 | 3.691414 | 1.815488 | 0.9081608
49.47255 | 19.8426 | 16.26166 | 13.51501 | 3.580938 | 1.834653 | 0.9119995
49.48254 | 19.7569 | 16.28028 | 13.51029 | 3.476621 | 1.85412 | 0.9158699
49.49254 | 19.7028 | 16.29928 | 13.50557 | 3.403519 | 1.873933 | 0.9197809
49.50254 | 19.5863 | 16.31865 | 13.50085 | 3.267645 | 1.894078 | 0.9237284
49.51254 | 19.5473 | 16.33841 | 13.49613 | 3.208893 | 1.914563 | 0.9277128
49.52254 | 19.4427 | 16.35854 | 13.49142 | 3.084157 | 1.935392 | 0.9317342
49.53254 | 19.3889 | 16.37907 | 13.48671 | 3.009829 | 1.956573 | 0.9357929
49.54253 | 19.289 | 16.39998 | 13.482 | 2.889024 | 1.978089 | 0.9398849
49.55253 | 19.2474 | 16.42131 | 13.4773 | 2.826094 | 1.999991 | 0.9440188
49.56253 | 19.1641 | 16.44305 | 13.47259 | 2.721053 | 2.022263 | 0.9481906
49.57253 | 19.1106 | 16.46521 | 13.46789 | 2.645395 | 2.044912 | 0.9524007
49.58253 | 19.0264 | 16.48779 | 13.46319 | 2.538612 | 2.067945 | 0.9566491
49.59253 | 18.9841 | 16.5108 | 13.4585 | 2.473297 | 2.091367 | 0.9609362
49.60252 | 18.867 | 16.53423 | 13.45381 | 2.332769 | 2.115161 | 0.9652575
49.61252 | 18.8739 | 16.55813 | 13.44912 | 2.31577 | 2.139384 | 0.9696224
49.62252 | 18.7533 | 16.58248 | 13.44444 | 2.170818 | 2.16402 | 0.9740265
49.63252 | 18.745 | 16.6073 | 13.43975 | 2.137704 | 2.189073 | 0.9784701
49.64252 | 18.6492 | 16.63258 | 13.43507 | 2.016623 | 2.214552 | 0.9829533
49.65252 | 18.6155 | 16.65833 | 13.43039 | 1.957167 | 2.240464 | 0.9874765
49.66251 | 18.5397 | 16.68455 | 13.42572 | 1.855153 | 2.26679 | 0.992035
49.67251 | 18.5104 | 16.71128 | 13.42105 | 1.799124 | 2.293589 | 0.9966382
49.68251 | 18.4339 | 16.7385 | 13.41638 | 1.695397 | 2.320843 | 1.001282
49.69251 | 18.3868 | 16.76624 | 13.41171 | 1.620564 | 2.34856 | 1.005966
49.70251 | 18.3186 | 16.79448 | 13.40705 | 1.524117 | 2.376747 | 1.010691
49.7125 | 18.3128 | 16.82322 | 13.40239 | 1.489577 | 2.405383 | 1.015452
49.7225 | 18.2158 | 16.85252 | 13.39773 | 1.36328 | 2.434532 | 1.020259
49.7325 | 18.2125 | 16.88235 | 13.39307 | 1.330146 | 2.464175 | 1.025107
49.7425 | 18.1485 | 16.91273 | 13.38842 | 1.235767 | 2.494319 | 1.029996
49.7525 | 18.1007 | 16.94366 | 13.38377 | 1.157035 | 2.524971 | 1.034927
49.7625 | 18.0708 | 16.97516 | 13.37912 | 1.095643 | 2.55614 | 1.039899
49.77249 | 18.0045 | 17.00719 | 13.37448 | 0.9973129 | 2.587802 | 1.044908
49.78249 | 18.0135 | 17.03982 | 13.36983 | 0.9736754 | 2.620026 | 1.049964
49.79249 | 17.9234 | 17.07305 | 13.36519 | 0.8503537 | 2.65279 | 1.055063
49.80249 | 17.9172 | 17.10686 | 13.36056 | 0.8103398 | 2.686102 | 1.060203
49.81249 | 17.8602 | 17.14127 | 13.35592 | 0.7189253 | 2.719969 | 1.065385
49.82249 | 17.8429 | 17.1763 | 13.35129 | 0.6666038 | 2.754398 | 1.07061
49.83248 | 17.7906 | 17.2119 | 13.34666 | 0.5787016 | 2.789362 | 1.075872
49.84248 | 17.7781 | 17.24816 | 13.34204 | 0.5299419 | 2.824939 | 1.081182
49.85248 | 17.7064 | 17.28505 | 13.33741 | 0.421352 | 2.8611 | 1.086535
49.86248 | 17.7225 | 17.32258 | 13.33279 | 0.3999239 | 2.897854 | 1.091931
49.87248 | 17.654 | 17.36075 | 13.32817 | 0.2932513 | 2.935206 | 1.09737
49.88248 | 17.6431 | 17.39957 | 13.32356 | 0.2435267 | 2.973165 | 1.102851
49.89247 | 17.6025 | 17.43902 | 13.31895 | 0.1634823 | 3.011698 | 1.108371
49.90247 | 17.5728 | 17.47917 | 13.31434 | 0.09363449 | 3.050888 | 1.11394
49.91247 | 17.5604 | 17.51999 | 13.30973 | 0.04041497 | 3.090703 | 1.119552
49.92247 | 17.5067 | 17.56148 | 13.30513 | -0.05478264 | 3.131149 | 1.125208
49.93247 | 17.479 | 17.60366 | 13.30052 | -0.1246634 | 3.172233 | 1.130908
49.94247 | 17.4581 | 17.64653 | 13.29592 | -0.1884336 | 3.213959 | 1.136652
49.95246 | 17.4494 | 17.69005 | 13.29133 | -0.2406548 | 3.256289 | 1.142434
49.96246 | 17.396 | 17.73432 | 13.28674 | -0.3383174 | 3.299314 | 1.148267
49.97246 | 17.4033 | 17.77928 | 13.28215 | -0.3759835 | 3.342994 | 1.154144
49.98246 | 17.3355 | 17.82496 | 13.27756 | -0.4894567 | 3.387334 | 1.160066
49.99246 | 17.3611 | 17.87134 | 13.27297 | -0.5102405 | 3.432336 | 1.166033
50.00246 | 17.284 | 17.91844 | 13.26839 | -0.6344376 | 3.478004 | 1.172046
50.01245 | 17.2949 | 17.9662 | 13.26381 | -0.671304 | 3.524294 | 1.178098
50.02245 | 17.2534 | 18.01473 | 13.25923 | -0.761334 | 3.571298 | 1.184202
50.03245 | 17.2247 | 18.06398 | 13.25466 | -0.8392827 | 3.618971 | 1.190353
50.04245 | 17.2252 | 18.11395 | 13.25009 | -0.8887501 | 3.667314 | 1.19655
50.05245 | 17.1855 | 18.16464 | 13.24552 | -0.9791358 | 3.716326 | 1.202794
50.06244 | 17.1696 | 18.21599 | 13.24095 | -1.046389 | 3.765956 | 1.209078
50.07244 | 17.1544 | 18.26811 | 13.23639 | -1.113706 | 3.816298 | 1.215417
50.08244 | 17.1516 | 18.32094 | 13.23183 | -1.169335 | 3.867302 | 1.221804
50.09244 | 17.0859 | 18.37447 | 13.22727 | -1.288572 | 3.918963 | 1.22824
50.10244 | 17.1128 | 18.42871 | 13.22271 | -1.315912 | 3.971275 | 1.234724
50.11244 | 17.0501 | 18.48365 | 13.21816 | -1.433549 | 4.024231 | 1.241258
50.12243 | 17.0676 | 18.53922 | 13.21361 | -1.47162 | 4.077771 | 1.247835
50.13243 | 17.0387 | 18.59553 | 13.20907 | -1.556826 | 4.131991 | 1.254469
50.14243 | 17.0198 | 18.6525 | 13.20452 | -1.632703 | 4.186827 | 1.261155
50.15243 | 17.023 | 18.71014 | 13.19998 | -1.687139 | 4.242268 | 1.267892
50.16243 | 16.9714 | 18.76842 | 13.19544 | -1.797021 | 4.298301 | 1.274681
50.17243 | 17.0061 | 18.82734 | 13.1909 | -1.821236 | 4.354911 | 1.281524
50.18242 | 16.9431 | 18.88681 | 13.18637 | -1.94371 | 4.412025 | 1.288413
50.19242 | 16.9708 | 18.94694 | 13.18184 | -1.97614 | 4.469737 | 1.295363
50.20242 | 16.9168 | 19.00765 | 13.17731 | -2.090851 | 4.527972 | 1.302368
50.21242 | 16.9119 | 19.06892 | 13.17278 | -2.15702 | 4.586707 | 1.309429
50.22242 | 16.921 | 19.13073 | 13.16826 | -2.209726 | 4.645919 | 1.316547
50.23242 | 16.8792 | 19.19304 | 13.16374 | -2.313843 | 4.705582 | 1.323722
50.24241 | 16.8964 | 19.25578 | 13.15923 | -2.359384 | 4.76561 | 1.330948
50.25241 | 16.8475 | 19.31904 | 13.15471 | -2.471541 | 4.82609 | 1.33824
50.26241 | 16.8608 | 19.38272 | 13.1502 | -2.521923 | 4.886934 | 1.345591
50.27241 | 16.8444 | 19.4468 | 13.14569 | -2.602397 | 4.948105 | 1.353004
50.28241 | 16.8449 | 19.51123 | 13.14118 | -2.666328 | 5.009569 | 1.360478
50.29241 | 16.8141 | 19.57598 | 13.13668 | -2.761878 | 5.071287 | 1.368015
50.3024 | 16.8167 | 19.64094 | 13.13218 | -2.824244 | 5.133157 | 1.375608
50.3124 | 16.8033 | 19.70621 | 13.12768 | -2.902909 | 5.195257 | 1.383273
50.3224 | 16.7947 | 19.77167 | 13.12318 | -2.976967 | 5.257481 | 1.391003
50.3324 | 16.8013 | 19.83727 | 13.11869 | -3.03597 | 5.319781 | 1.3988
50.3424 | 16.7644 | 19.90297 | 13.1142 | -3.13857 | 5.382107 | 1.406665
50.3524 | 16.8025 | 19.96871 | 13.10971 | -3.166213 | 5.444406 | 1.414598
50.36239 | 16.7225 | 20.03438 | 13.10523 | -3.311882 | 5.506561 | 1.422592
50.37239 | 16.7774 | 20.10005 | 13.10075 | -3.322649 | 5.568638 | 1.430666
50.38239 | 16.7542 | 20.16559 | 13.09627 | -3.411391 | 5.630515 | 1.438811
50.39239 | 16.7317 | 20.23095 | 13.09179 | -3.499246 | 5.692129 | 1.447029
50.40239 | 16.7762 | 20.29605 | 13.08731 | -3.519852 | 5.753417 | 1.455322
50.41239 | 16.7133 | 20.36084 | 13.08284 | -3.647541 | 5.814311 | 1.46369
50.42238 | 16.7522 | 20.42519 | 13.07838 | -3.672986 | 5.874685 | 1.472126
50.43238 | 16.7224 | 20.48914 | 13.07391 | -3.766741 | 5.934584 | 1.480648
50.44238 | 16.7193 | 20.55257 | 13.06944 | -3.833272 | 5.993878 | 1.489249
50.45238 | 16.7583 | 20.61541 | 13.06498 | -3.857105 | 6.052493 | 1.49793
50.46238 | 16.7201 | 20.67757 | 13.06052 | -3.957468 | 6.110351 | 1.506692
50.47237 | 16.7548 | 20.73892 | 13.05607 | -3.984123 | 6.167322 | 1.515528
50.48237 | 16.7255 | 20.79951 | 13.05162 | -4.074013 | 6.223436 | 1.524457
50.49237 | 16.717 | 20.8592 | 13.04717 | -4.1422 | 6.278559 | 1.533471
50.50237 | 16.7543 | 20.9179 | 13.04272 | -4.163604 | 6.33261 | 1.542572
50.51237 | 16.7309 | 20.97555 | 13.03828 | -4.244646 | 6.385509 | 1.55176
50.52237 | 16.7401 | 21.03205 | 13.03383 | -4.291946 | 6.437174 | 1.561038
50.53236 | 16.7366 | 21.08727 | 13.0294 | -4.350671 | 6.487475 | 1.570397
50.54236 | 16.7577 | 21.14125 | 13.02496 | -4.383548 | 6.536428 | 1.579858
50.55236 | 16.7373 | 21.19384 | 13.02053 | -4.456543 | 6.583904 | 1.589412
50.56236 | 16.7556 | 21.24498 | 13.0161 | -4.489378 | 6.629822 | 1.599061
50.57236 | 16.7697 | 21.29458 | 13.01167 | -4.524875 | 6.674103 | 1.608806
50.58236 | 16.7509 | 21.34256 | 13.00724 | -4.591658 | 6.716669 | 1.618649
50.59235 | 16.7867 | 21.3888 | 13.00282 | -4.602096 | 6.757395 | 1.62858
50.60235 | 16.7456 | 21.43333 | 12.9984 | -4.687733 | 6.796308 | 1.638624
50.61235 | 16.7898 | 21.47604 | 12.99398 | -4.686236 | 6.833284 | 1.64877
50.62235 | 16.7781 | 21.51684 | 12.98957 | -4.73874 | 6.868254 | 1.65902
50.63235 | 16.7916 | 21.55568 | 12.98515 | -4.76408 | 6.901151 | 1.669376
50.64235 | 16.8244 | 21.59249 | 12.98074 | -4.768093 | 6.931912 | 1.679838
50.65234 | 16.7947 | 21.62719 | 12.97634 | -4.832485 | 6.96045 | 1.690394
50.66234 | 16.823 | 21.65978 | 12.97194 | -4.836779 | 6.986766 | 1.701077
50.67234 | 16.8239 | 21.69018 | 12.96753 | -4.866283 | 7.010777 | 1.711872
50.68234 | 16.8315 | 21.71835 | 12.96313 | -4.886852 | 7.032436 | 1.722781
50.69234 | 16.8622 | 21.74424 | 12.95874 | -4.882044 | 7.0517 | 1.733806
50.70234 | 16.8514 | 21.76782 | 12.95434 | -4.916423 | 7.06853 | 1.74495
50.71233 | 16.8639 | 21.78904 | 12.94996 | -4.925137 | 7.082878 | 1.756202
50.72233 | 16.8807 | 21.8079 | 12.94557 | -4.927199 | 7.094745 | 1.767586
50.73233 | 16.898 | 21.82437 | 12.94118 | -4.926368 | 7.104091 | 1.779094
50.74233 | 16.9243 | 21.83843 | 12.9368 | -4.914125 | 7.110898 | 1.790728
50.75233 | 16.8969 | 21.85006 | 12.93242 | -4.953162 | 7.115153 | 1.80249
50.76233 | 16.9559 | 21.85927 | 12.92804 | -4.903371 | 7.116849 | 1.814381
50.77232 | 16.9454 | 21.86605 | 12.92367 | -4.920648 | 7.115984 | 1.826393
50.78232 | 16.9779 | 21.87041 | 12.9193 | -4.892512 | 7.112563 | 1.838551
50.79232 | 17.0006 | 21.87237 | 12.91493 | -4.871765 | 7.106592 | 1.850845
50.80232 | 16.9853 | 21.87193 | 12.91056 | -4.886625 | 7.098087 | 1.863277
50.81232 | 17.0238 | 21.86911 | 12.9062 | -4.845313 | 7.087066 | 1.875851
50.82232 | 17.0375 | 21.86396 | 12.90183 | -4.826457 | 7.073554 | 1.888568
50.83231 | 17.0652 | 21.8565 | 12.89748 | -4.791296 | 7.057598 | 1.901418
50.84231 | 17.1001 | 21.84676 | 12.89312 | -4.746656 | 7.039203 | 1.914429
50.85231 | 17.0594 | 21.83478 | 12.88877 | -4.775385 | 7.018423 | 1.927591
50.86231 | 17.1158 | 21.82063 | 12.88442 | -4.704828 | 6.995302 | 1.940906
50.87231 | 17.1719 | 21.80434 | 12.88007 | -4.632437 | 6.969888 | 1.954378
50.8823 | 17.136 | 21.78599 | 12.87573 | -4.649987 | 6.942262 | 1.967995
50.8923 | 17.2159 | 21.7656 | 12.87139 | -4.549701 | 6.912427 | 1.981786
50.9023 | 17.1884 | 21.74326 | 12.86705 | -4.55486 | 6.880469 | 1.995743
50.9123 | 17.2253 | 21.71903 | 12.86271 | -4.493729 | 6.846453 | 2.009867
50.9223 | 17.2845 | 21.69298 | 12.85837 | -4.408479 | 6.810443 | 2.024162
50.9323 | 17.2551 | 21.66518 | 12.85404 | -4.410082 | 6.77251 | 2.03863
50.94229 | 17.3104 | 21.63574 | 12.84972 | -4.325344 | 6.732767 | 2.05326
50.95229 | 17.3472 | 21.60468 | 12.84539 | -4.257483 | 6.691208 | 2.068085
50.96229 | 17.3611 | 21.57211 | 12.84107 | -4.211006 | 6.647947 | 2.083092
50.97229 | 17.4209 | 21.53809 | 12.83674 | -4.117195 | 6.603063 | 2.098287
50.98229 | 17.4 | 21.50273 | 12.83243 | -4.102732 | 6.556634 | 2.113672
50.99229 | 17.4497 | 21.4661 | 12.82811 | -4.0164 | 6.50874 | 2.12925
51.00228 | 17.4978 | 21.42832 | 12.8238 | -3.930521 | 6.459509 | 2.145011
51.01228 | 17.4974 | 21.3894 | 12.81949 | -3.892004 | 6.408926 | 2.160987
51.02228 | 17.5571 | 21.34947 | 12.81518 | -3.792371 | 6.357121 | 2.177169
51.03228 | 17.5824 | 21.30861 | 12.81088 | -3.726208 | 6.304172 | 2.193559
51.04228 | 17.6203 | 21.2669 | 12.80657 | -3.646598 | 6.250162 | 2.210162
51.05228 | 17.6613 | 21.22443 | 12.80227 | -3.563125 | 6.195169 | 2.226982
51.06227 | 17.6975 | 21.18132 | 12.79798 | -3.483816 | 6.139328 | 2.244006
51.07227 | 17.7268 | 21.13757 | 12.79369 | -3.410766 | 6.082607 | 2.261272
51.08227 | 17.7853 | 21.0933 | 12.78939 | -3.308001 | 6.025138 | 2.278768
51.09227 | 17.8033 | 21.0486 | 12.78511 | -3.245299 | 5.966996 | 2.296498
51.10227 | 17.8613 | 21.00354 | 12.78082 | -3.14224 | 5.908254 | 2.314467
51.11227 | 17.896 | 20.9582 | 12.77653 | -3.062199 | 5.848984 | 2.33268
51.12226 | 17.9586 | 20.9127 | 12.77226 | -2.954096 | 5.789316 | 2.351123
51.13226 | 17.9934 | 20.86702 | 12.76798 | -2.873616 | 5.729201 | 2.369837
51.14226 | 18.0447 | 20.82127 | 12.7637 | -2.776574 | 5.668762 | 2.388809
51.15226 | 18.0854 | 20.77554 | 12.75943 | -2.69014 | 5.608066 | 2.408044
51.16226 | 18.1401 | 20.72988 | 12.75516 | -2.589781 | 5.547173 | 2.427549
51.17226 | 18.1805 | 20.68436 | 12.75089 | -2.503862 | 5.486144 | 2.447327
51.18225 | 18.2352 | 20.63909 | 12.74663 | -2.403889 | 5.425093 | 2.467366
51.19225 | 18.2911 | 20.59403 | 12.74237 | -2.302935 | 5.363958 | 2.487709
51.20225 | 18.3329 | 20.5493 | 12.73811 | -2.216403 | 5.302852 | 2.508342
51.21225 | 18.4038 | 20.50495 | 12.73385 | -2.101147 | 5.241823 | 2.529273
51.22225 | 18.4478 | 20.46102 | 12.7296 | -2.013224 | 5.180922 | 2.550506
51.23225 | 18.5026 | 20.41758 | 12.72534 | -1.914983 | 5.12019 | 2.572049
51.24224 | 18.5602 | 20.37472 | 12.7211 | -1.814517 | 5.059733 | 2.593884
51.25224 | 18.6265 | 20.33239 | 12.71685 | -1.705886 | 4.999471 | 2.616063
51.26224 | 18.6837 | 20.29068 | 12.71261 | -1.606981 | 4.939503 | 2.638569
51.27224 | 18.7483 | 20.24964 | 12.70837 | -1.501343 | 4.879865 | 2.66141
51.28224 | 18.7957 | 20.20931 | 12.70413 | -1.413612 | 4.82059 | 2.684592
51.29223 | 18.8847 | 20.16977 | 12.6999 | -1.285066 | 4.761768 | 2.7081
51.30223 | 18.9344 | 20.13096 | 12.69566 | -1.196563 | 4.703314 | 2.731985
51.31223 | 19.0002 | 20.09298 | 12.69143 | -1.092778 | 4.645311 | 2.756233
51.32223 | 19.0716 | 20.05584 | 12.68721 | -0.9842432 | 4.587787 | 2.78085
51.33223 | 19.1476 | 20.01959 | 12.68298 | -0.8719902 | 4.530765 | 2.805845
51.34223 | 19.2149 | 19.98425 | 12.67876 | -0.7693472 | 4.474266 | 2.831224
51.35222 | 19.2781 | 19.94988 | 12.67454 | -0.6717759 | 4.418364 | 2.85697
51.36222 | 19.3482 | 19.91643 | 12.67033 | -0.5682344 | 4.362968 | 2.883141
51.37222 | 19.4489 | 19.88398 | 12.66611 | -0.435081 | 4.30815 | 2.90972
51.38222 | 19.521 | 19.85254 | 12.6619 | -0.3315389 | 4.253924 | 2.936716
51.39222 | 19.5907 | 19.82213 | 12.65769 | -0.2314303 | 4.200304 | 2.964137
51.40222 | 19.6742 | 19.79277 | 12.65348 | -0.1185735 | 4.147301 | 2.99199
51.41221 | 19.758 | 19.76452 | 12.64928 | -0.006516518 | 4.094976 | 3.020257
51.42221 | 19.8604 | 19.73732 | 12.64508 | 0.1230794 | 4.043236 | 3.049002
51.43221 | 19.9444 | 19.71123 | 12.64088 | 0.2331691 | 3.992141 | 3.078206
51.44221 | 20.0116 | 19.68626 | 12.63669 | 0.3253367 | 3.941697 | 3.107879
51.45221 | 20.1361 | 19.66243 | 12.63249 | 0.4736696 | 3.891908 | 3.138028
51.46221 | 20.2064 | 19.63975 | 12.6283 | 0.5666515 | 3.842781 | 3.168665
51.4722 | 20.3026 | 19.61825 | 12.62412 | 0.6843514 | 3.794362 | 3.199767
51.4822 | 20.4125 | 19.5979 | 12.61993 | 0.8145973 | 3.746564 | 3.231405
51.4922 | 20.5003 | 19.57874 | 12.61575 | 0.9215592 | 3.699431 | 3.263558
51.5022 | 20.6019 | 19.56077 | 12.61157 | 1.041126 | 3.652966 | 3.296236
51.5122 | 20.7099 | 19.54401 | 12.60739 | 1.165886 | 3.607169 | 3.329451
51.5222 | 20.8073 | 19.52847 | 12.60322 | 1.278832 | 3.562038 | 3.36321
51.53219 | 20.9387 | 19.51416 | 12.59905 | 1.424542 | 3.517614 | 3.397492
51.54219 | 21.0357 | 19.50106 | 12.59488 | 1.534635 | 3.473809 | 3.432374
51.55219 | 21.1366 | 19.48921 | 12.59072 | 1.647389 | 3.430662 | 3.467833
51.56219 | 21.2614 | 19.4786 | 12.58655 | 1.782797 | 3.388172 | 3.503879
51.57219 | 21.3824 | 19.46925 | 12.58239 | 1.913153 | 3.346333 | 3.540525
51.58219 | 21.4854 | 19.46115 | 12.57823 | 2.024248 | 3.305141 | 3.57778
51.59218 | 21.6118 | 19.45433 | 12.57408 | 2.157472 | 3.264629 | 3.615619
51.60218 | 21.7407 | 19.44877 | 12.56993 | 2.291932 | 3.224714 | 3.654127
51.61218 | 21.8622 | 19.44449 | 12.56578 | 2.417715 | 3.18543 | 3.69328
51.62218 | 21.9903 | 19.44149 | 12.56163 | 2.548814 | 3.146771 | 3.733088
51.63218 | 22.1213 | 19.43978 | 12.55748 | 2.681525 | 3.10873 | 3.773563
51.64218 | 22.2481 | 19.43936 | 12.55334 | 2.808743 | 3.0713 | 3.814718
51.65217 | 22.4017 | 19.44024 | 12.5492 | 2.961463 | 3.03451 | 3.856523
51.66217 | 22.5051 | 19.44242 | 12.54507 | 3.06268 | 2.998282 | 3.899072
51.67217 | 22.6424 | 19.44591 | 12.54093 | 3.196489 | 2.962644 | 3.942337
51.68217 | 22.7901 | 19.45072 | 12.5368 | 3.339384 | 2.927589 | 3.98633
51.69217 | 22.9305 | 19.45684 | 12.53267 | 3.473661 | 2.893108 | 4.031063
51.70216 | 23.0787 | 19.46428 | 12.52855 | 3.614422 | 2.859227 | 4.076505
51.71216 | 23.2105 | 19.47305 | 12.52442 | 3.737449 | 2.825873 | 4.122757
51.72216 | 23.3621 | 19.48316 | 12.5203 | 3.878943 | 2.793069 | 4.169787
51.73216 | 23.5225 | 19.4946 | 12.51618 | 4.0279 | 2.760809 | 4.21761
51.74216 | 23.651 | 19.50739 | 12.51206 | 4.143614 | 2.729085 | 4.266237
51.75216 | 23.8113 | 19.52152 | 12.50795 | 4.289781 | 2.697887 | 4.315682
51.76215 | 23.9595 | 19.537 | 12.50384 | 4.422502 | 2.667247 | 4.365907
51.77215 | 24.1007 | 19.55384 | 12.49974 | 4.54686 | 2.637079 | 4.417025
51.78215 | 24.2856 | 19.57204 | 12.49563 | 4.713557 | 2.607413 | 4.469001
51.79215 | 24.4289 | 19.59161 | 12.49153 | 4.837286 | 2.578241 | 4.521846
51.80215 | 24.5636 | 19.61256 | 12.48743 | 4.951044 | 2.549555 | 4.575575
51.81215 | 24.7305 | 19.63488 | 12.48333 | 5.095623 | 2.521348 | 4.630201
51.82214 | 24.873 | 19.65856 | 12.47924 | 5.214443 | 2.493637 | 4.685682
51.83214 | 25.0416 | 19.68365 | 12.47514 | 5.357954 | 2.466361 | 4.74214
51.84214 | 25.2046 | 19.71013 | 12.47105 | 5.494472 | 2.439539 | 4.799534
51.85214 | 25.3419 | 19.73801 | 12.46697 | 5.603891 | 2.413164 | 4.857877
51.86214 | 25.5112 | 19.76729 | 12.46288 | 5.743908 | 2.387226 | 4.917183
51.87214 | 25.6774 | 19.79798 | 12.4588 | 5.879416 | 2.361719 | 4.977464
51.88213 | 25.8252 | 19.83003 | 12.45473 | 5.995174 | 2.336659 | 5.038642
51.89213 | 25.9711 | 19.86355 | 12.45065 | 6.107553 | 2.311989 | 5.10091
51.90213 | 26.1441 | 19.89849 | 12.44657 | 6.245609 | 2.287727 | 5.16419
51.91213 | 26.2956 | 19.93486 | 12.4425 | 6.360736 | 2.263865 | 5.228496
51.92213 | 26.452 | 19.97267 | 12.43843 | 6.479331 | 2.240395 | 5.29384
51.93213 | 26.6083 | 20.01191 | 12.43437 | 6.596389 | 2.217312 | 5.360232
51.94212 | 26.7626 | 20.05255 | 12.43031 | 6.710046 | 2.194628 | 5.427617
51.95212 | 26.9031 | 20.09468 | 12.42625 | 6.808419 | 2.172293 | 5.49614
51.96212 | 27.0582 | 20.13826 | 12.42219 | 6.919942 | 2.150323 | 5.565746
51.97212 | 27.2333 | 20.18329 | 12.41813 | 7.050014 | 2.12871 | 5.636443
51.98212 | 27.3579 | 20.22977 | 12.41408 | 7.128129 | 2.107448 | 5.708243
51.99212 | 27.5046 | 20.27771 | 12.41003 | 7.226887 | 2.08653 | 5.781154
52.00211 | 27.6255 | 20.32707 | 12.40599 | 7.298427 | 2.065972 | 5.855114
52.01211 | 27.8065 | 20.37794 | 12.40194 | 7.428563 | 2.045722 | 5.930273
52.02211 | 27.9206 | 20.43027 | 12.3979 | 7.490335 | 2.025797 | 6.00657
52.03211 | 28.082 | 20.48406 | 12.39386 | 7.597942 | 2.00619 | 6.084009
52.04211 | 28.1905 | 20.53931 | 12.38982 | 7.651185 | 1.986895 | 6.162598
52.0521 | 28.3396 | 20.59598 | 12.38579 | 7.74362 | 1.967926 | 6.242263
52.0621 | 28.475 | 20.65416 | 12.38176 | 7.820839 | 1.949237 | 6.323165
52.0721 | 28.5885 | 20.7138 | 12.37773 | 7.874697 | 1.930844 | 6.40523
52.0821 | 28.7256 | 20.7749 | 12.3737 | 7.950697 | 1.912739 | 6.48846
52.0921 | 28.8483 | 20.83745 | 12.36968 | 8.010846 | 1.894919 | 6.572857
52.1021 | 28.9233 | 20.90145 | 12.36566 | 8.021846 | 1.877375 | 6.658421
52.11209 | 29.0752 | 20.96683 | 12.36164 | 8.10837 | 1.860121 | 6.745066
52.12209 | 29.2061 | 21.0337 | 12.35763 | 8.172397 | 1.843118 | 6.832959
52.13209 | 29.245 | 21.102 | 12.35361 | 8.142999 | 1.826376 | 6.922012
52.14209 | 29.4101 | 21.17171 | 12.3496 | 8.238385 | 1.809892 | 7.012221
52.15209 | 29.471 | 21.24283 | 12.34559 | 8.22817 | 1.79366 | 7.103577
52.16209 | 29.5705 | 21.31534 | 12.34159 | 8.255164 | 1.777675 | 7.196073
52.17208 | 29.6657 | 21.38914 | 12.33759 | 8.276555 | 1.761947 | 7.289608
52.18208 | 29.7295 | 21.46438 | 12.33359 | 8.265117 | 1.746442 | 7.384352
52.19208 | 29.8142 | 21.54096 | 12.32959 | 8.27324 | 1.73117 | 7.480199
52.20208 | 29.9031 | 21.61886 | 12.3256 | 8.284242 | 1.716127 | 7.577136
52.21208 | 29.9388 | 21.69805 | 12.3216 | 8.240748 | 1.701308 | 7.675141
52.22208 | 30.0151 | 21.77852 | 12.31761 | 8.236581 | 1.68671 | 7.774197
52.23207 | 30.0846 | 21.86015 | 12.31363 | 8.224449 | 1.67234 | 7.874181
52.24207 | 30.1207 | 21.94308 | 12.30964 | 8.177624 | 1.658169 | 7.975263
52.25207 | 30.1792 | 22.02719 | 12.30566 | 8.152013 | 1.644205 | 8.077319
52.26207 | 30.1966 | 22.11245 | 12.30168 | 8.084153 | 1.630445 | 8.180319
52.27207 | 30.2601 | 22.19882 | 12.29771 | 8.061282 | 1.616885 | 8.284227
52.28207 | 30.2744 | 22.28626 | 12.29373 | 7.988137 | 1.603521 | 8.389011
52.29206 | 30.2918 | 22.37465 | 12.28976 | 7.917149 | 1.590361 | 8.494525
52.30206 | 30.3056 | 22.46411 | 12.2858 | 7.841493 | 1.577378 | 8.600933
52.31206 | 30.3152 | 22.5545 | 12.28183 | 7.760704 | 1.56458 | 8.708088
52.32206 | 30.3242 | 22.64577 | 12.27786 | 7.678432 | 1.551963 | 8.81594
52.33206 | 30.3058 | 22.73787 | 12.2739 | 7.567933 | 1.539525 | 8.924438
52.34206 | 30.3348 | 22.83073 | 12.26994 | 7.504068 | 1.527262 | 9.033525
52.35205 | 30.298 | 22.92421 | 12.26599 | 7.373789 | 1.515182 | 9.143035
52.36205 | 30.266 | 23.01842 | 12.26204 | 7.247582 | 1.503259 | 9.253119
52.37205 | 30.2652 | 23.11319 | 12.25809 | 7.152007 | 1.491501 | 9.363603
52.38205 | 30.2203 | 23.20846 | 12.25414 | 7.011836 | 1.479906 | 9.474417
52.39205 | 30.1753 | 23.30415 | 12.2502 | 6.871148 | 1.46847 | 9.585488
52.40205 | 30.1452 | 23.40018 | 12.24625 | 6.745023 | 1.45719 | 9.696735
52.41204 | 30.0985 | 23.49636 | 12.24232 | 6.60214 | 1.446075 | 9.807968
52.42204 | 30.0129 | 23.5928 | 12.23838 | 6.420101 | 1.4351 | 9.919321
52.43204 | 30.0042 | 23.68931 | 12.23444 | 6.314891 | 1.424273 | 10.03059
52.44204 | 29.8949 | 23.78579 | 12.23051 | 6.109106 | 1.413591 | 10.14169
52.45204 | 29.8551 | 23.88215 | 12.22658 | 5.972947 | 1.403052 | 10.25252
52.46203 | 29.7771 | 23.97819 | 12.22266 | 5.798912 | 1.392663 | 10.36287
52.47203 | 29.6776 | 24.07398 | 12.21873 | 5.603618 | 1.382402 | 10.47285
52.48203 | 29.5826 | 24.16933 | 12.21481 | 5.413273 | 1.372276 | 10.58224
52.49203 | 29.5113 | 24.26411 | 12.21089 | 5.247189 | 1.362283 | 10.69094
52.50203 | 29.4178 | 24.35822 | 12.20697 | 5.059584 | 1.35242 | 10.79882
52.51203 | 29.301 | 24.45152 | 12.20306 | 4.849478 | 1.342686 | 10.90578
52.52202 | 29.2191 | 24.54381 | 12.19915 | 4.675287 | 1.333087 | 11.01157
52.53202 | 29.0867 | 24.63515 | 12.19524 | 4.451553 | 1.323603 | 11.1163
52.54202 | 28.9692 | 24.7253 | 12.19134 | 4.243899 | 1.31424 | 11.21972
52.55202 | 28.8604 | 24.81415 | 12.18743 | 4.046252 | 1.304997 | 11.32172
52.56202 | 28.7662 | 24.90155 | 12.18353 | 3.864648 | 1.295871 | 11.42215
52.57202 | 28.5911 | 24.98738 | 12.17963 | 3.603722 | 1.28686 | 11.52088
52.58201 | 28.5093 | 25.07141 | 12.17574 | 3.437889 | 1.277972 | 11.6177
52.59201 | 28.3375 | 25.15368 | 12.17185 | 3.183822 | 1.269187 | 11.71264
52.60201 | 28.2153 | 25.23396 | 12.16796 | 2.981343 | 1.260511 | 11.80549
52.61201 | 28.0753 | 25.31211 | 12.16407 | 2.763187 | 1.251943 | 11.8961
52.62201 | 27.9321 | 25.38801 | 12.16018 | 2.544093 | 1.243482 | 11.98434
52.63201 | 27.7999 | 25.4615 | 12.1563 | 2.338399 | 1.235124 | 12.07008
52.642 | 27.6327 | 25.53239 | 12.15242 | 2.100307 | 1.226877 | 12.15309
52.652 | 27.4656 | 25.60069 | 12.14855 | 1.864914 | 1.218723 | 12.23342
52.662 | 27.3735 | 25.66618 | 12.14467 | 1.707323 | 1.210669 | 12.31084
52.672 | 27.1687 | 25.72874 | 12.1408 | 1.439962 | 1.202711 | 12.38523
52.682 | 26.9978 | 25.78824 | 12.13693 | 1.209561 | 1.19485 | 12.45646
52.692 | 26.8783 | 25.84456 | 12.13306 | 1.03374 | 1.187083 | 12.52442
52.70199 | 26.6941 | 25.89753 | 12.1292 | 0.7965726 | 1.179416 | 12.58891
52.71199 | 26.5397 | 25.94713 | 12.12534 | 0.5925683 | 1.171834 | 12.64996
52.72199 | 26.3956 | 25.99321 | 12.12148 | 0.4023923 | 1.164341 | 12.70739
52.73199 | 26.2032 | 26.03565 | 12.11762 | 0.1675503 | 1.156937 | 12.76109
52.74199 | 26.0509 | 26.07436 | 12.11377 | -0.02345979 | 1.14962 | 12.81097
52.75199 | 25.8989 | 26.10924 | 12.10991 | -0.2103422 | 1.142389 | 12.85694
52.76198 | 25.7297 | 26.14018 | 12.10607 | -0.4104843 | 1.135249 | 12.89887
52.77198 | 25.5561 | 26.16716 | 12.10222 | -0.6110631 | 1.128185 | 12.93676
52.78198 | 25.3752 | 26.19007 | 12.09838 | -0.814873 | 1.121203 | 12.97049
52.79198 | 25.2471 | 26.20885 | 12.09454 | -0.9617549 | 1.114301 | 13.00002
52.80198 | 25.0498 | 26.22344 | 12.0907 | -1.173643 | 1.107479 | 13.02527
52.81198 | 24.8814 | 26.23379 | 12.08686 | -1.352394 | 1.100734 | 13.0462
52.82197 | 24.7302 | 26.23986 | 12.08303 | -1.509658 | 1.094073 | 13.06275
52.83197 | 24.5376 | 26.24162 | 12.0792 | -1.704018 | 1.087482 | 13.07494
52.84197 | 24.4063 | 26.23904 | 12.07537 | -1.832739 | 1.080964 | 13.0827
52.85197 | 24.226 | 26.23211 | 12.07154 | -2.006107 | 1.074521 | 13.08604
52.86197 | 24.0309 | 26.22082 | 12.06772 | -2.189918 | 1.068149 | 13.08495
52.87196 | 23.9278 | 26.20519 | 12.0639 | -2.277387 | 1.061855 | 13.07943
52.88196 | 23.7421 | 26.1852 | 12.06009 | -2.443098 | 1.055625 | 13.06949
52.89196 | 23.5687 | 26.16088 | 12.05627 | -2.592181 | 1.049464 | 13.05515
52.90196 | 23.442 | 26.13227 | 12.05246 | -2.690267 | 1.043371 | 13.03644
52.91196 | 23.253 | 26.09939 | 12.04865 | -2.846391 | 1.037345 | 13.0134
52.92196 | 23.1099 | 26.0623 | 12.04484 | -2.952399 | 1.031385 | 12.98608
52.93195 | 22.9562 | 26.02109 | 12.04104 | -3.064888 | 1.025496 | 12.95455
52.94195 | 22.7919 | 25.97573 | 12.03723 | -3.183835 | 1.019666 | 12.91883
52.95195 | 22.6605 | 25.92635 | 12.03343 | -3.265848 | 1.013899 | 12.87902
52.96195 | 22.4965 | 25.87301 | 12.02964 | -3.376505 | 1.008194 | 12.83517
52.97195 | 22.3371 | 25.81579 | 12.02584 | -3.478685 | 1.00255 | 12.78739
52.98195 | 22.2031 | 25.75478 | 12.02205 | -3.55168 | 0.9969679 | 12.73576
52.99194 | 22.0462 | 25.69015 | 12.01826 | -3.64395 | 0.9914522 | 12.68044
53.00194 | 21.9228 | 25.62187 | 12.01448 | -3.699066 | 0.985988 | 12.6214
53.01194 | 21.7516 | 25.55009 | 12.01069 | -3.798494 | 0.9805821 | 12.55882
53.02194 | 21.6121 | 25.47495 | 12.00691 | -3.862851 | 0.9752333 | 12.49281
53.03194 | 21.4992 | 25.39655 | 12.00313 | -3.897349 | 0.9699411 | 12.42348
53.04194 | 21.3421 | 25.315 | 11.99935 | -3.972904 | 0.9647045 | 12.35095
53.05193 | 21.21 | 25.23053 | 11.99558 | -4.020527 | 0.959528 | 12.27542
53.06193 | 21.0925 | 25.14308 | 11.99181 | -4.050575 | 0.9544004 | 12.19687
53.07193 | 20.9285 | 25.05286 | 11.98804 | -4.124356 | 0.9493263 | 12.11549
53.08193 | 20.8209 | 24.96 | 11.98427 | -4.139102 | 0.9443049 | 12.03142
53.09193 | 20.6871 | 24.86464 | 11.98051 | -4.177544 | 0.9393355 | 11.9448
53.10193 | 20.5559 | 24.76691 | 11.97675 | -4.211012 | 0.9344174 | 11.85575
53.11192 | 20.4356 | 24.66708 | 11.97299 | -4.231485 | 0.9295546 | 11.76454
53.12192 | 20.3036 | 24.56501 | 11.96924 | -4.261411 | 0.924737 | 11.67104
53.13192 | 20.1784 | 24.46096 | 11.96548 | -4.282565 | 0.9199686 | 11.57551
53.14192 | 20.062 | 24.35508 | 11.96173 | -4.293077 | 0.9152489 | 11.4781
53.15192 | 19.9323 | 24.24748 | 11.95798 | -4.315181 | 0.9105772 | 11.37892
53.16192 | 19.8242 | 24.13831 | 11.95423 | -4.314106 | 0.9059527 | 11.27812
53.17191 | 19.6864 | 24.02779 | 11.9505 | -4.341392 | 0.9013794 | 11.17592
53.18191 | 19.5829 | 23.91585 | 11.94675 | -4.33295 | 0.8968478 | 11.07225
53.19191 | 19.4872 | 23.80271 | 11.94302 | -4.31551 | 0.8923617 | 10.96733
53.20191 | 19.3432 | 23.6885 | 11.93928 | -4.345297 | 0.8879206 | 10.8613
53.21191 | 19.2555 | 23.57333 | 11.93555 | -4.31783 | 0.8835239 | 10.75426
53.22191 | 19.1281 | 23.45733 | 11.93181 | -4.329228 | 0.8791711 | 10.64634
53.2319 | 19.035 | 23.34072 | 11.92809 | -4.305718 | 0.8748655 | 10.53776
53.2419 | 18.948 | 23.22339 | 11.92436 | -4.275386 | 0.8705987 | 10.42842
53.2519 | 18.81 | 23.10555 | 11.92064 | -4.295551 | 0.8663747 | 10.31853
53.2619 | 18.7168 | 22.98732 | 11.91692 | -4.270517 | 0.8621918 | 10.2082
53.2719 | 18.6264 | 22.86879 | 11.9132 | -4.242389 | 0.8580499 | 10.09754
53.28189 | 18.5208 | 22.75018 | 11.90949 | -4.229376 | 0.8539527 | 9.986732
53.29189 | 18.4082 | 22.63134 | 11.90578 | -4.223143 | 0.8498917 | 9.875672
53.30189 | 18.319 | 22.51249 | 11.90207 | -4.193494 | 0.8458705 | 9.764555
53.31189 | 18.2191 | 22.39372 | 11.89836 | -4.174615 | 0.8418884 | 9.653467
53.32189 | 18.1467 | 22.27509 | 11.89465 | -4.128391 | 0.8379451 | 9.542491
53.33189 | 18.0388 | 22.1567 | 11.89095 | -4.1179 | 0.8340401 | 9.431708
53.34188 | 17.9398 | 22.03873 | 11.88726 | -4.098931 | 0.8301767 | 9.321298
53.35188 | 17.8593 | 21.92102 | 11.88356 | -4.061724 | 0.8263469 | 9.211119
53.36188 | 17.769 | 21.80376 | 11.87986 | -4.034764 | 0.8225541 | 9.101347
53.37188 | 17.6985 | 21.68701 | 11.87617 | -3.988514 | 0.8187979 | 8.992046
53.38188 | 17.6032 | 21.57083 | 11.87248 | -3.967634 | 0.8150778 | 8.883276
53.39188 | 17.5178 | 21.45528 | 11.86879 | -3.937481 | 0.8113934 | 8.775095
53.40187 | 17.4518 | 21.34052 | 11.86511 | -3.888722 | 0.8077478 | 8.667662
53.41187 | 17.3705 | 21.22638 | 11.86143 | -3.855878 | 0.8041336 | 8.560815
53.42187 | 17.2982 | 21.11301 | 11.85775 | -3.814812 | 0.800554 | 8.454709
53.43187 | 17.2074 | 21.00047 | 11.85407 | -3.793068 | 0.7970085 | 8.349387
53.44187 | 17.1425 | 20.88878 | 11.8504 | -3.746283 | 0.7934967 | 8.244889
53.45187 | 17.0637 | 20.778 | 11.84673 | -3.714297 | 0.7900183 | 8.141253
53.46186 | 16.9889 | 20.66825 | 11.84306 | -3.679349 | 0.7865763 | 8.038613
53.47186 | 16.9212 | 20.55936 | 11.83939 | -3.638159 | 0.7831636 | 7.936803
53.48186 | 16.8574 | 20.45146 | 11.83573 | -3.594061 | 0.7797833 | 7.835949
53.49186 | 16.7879 | 20.34458 | 11.83207 | -3.556682 | 0.7764349 | 7.736082
53.50186 | 16.7228 | 20.23875 | 11.82841 | -3.515947 | 0.7731182 | 7.637223
53.51186 | 16.6575 | 20.13398 | 11.82475 | -3.476476 | 0.7698327 | 7.539394
53.52185 | 16.5985 | 20.03039 | 11.8211 | -3.431889 | 0.7665813 | 7.442708
53.53185 | 16.5358 | 19.9278 | 11.81745 | -3.392 | 0.7633574 | 7.346996
53.54185 | 16.4772 | 19.82633 | 11.8138 | -3.349127 | 0.7601639 | 7.252365
53.55185 | 16.4057 | 19.72598 | 11.81015 | -3.320283 | 0.7570003 | 7.158831
53.56185 | 16.3713 | 19.62678 | 11.80651 | -3.255477 | 0.7538665 | 7.066403
53.57185 | 16.312 | 19.52872 | 11.80287 | -3.216719 | 0.7507621 | 6.975092
53.58184 | 16.2349 | 19.43191 | 11.79923 | -3.197011 | 0.7476897 | 6.884991
53.59184 | 16.1942 | 19.33617 | 11.79559 | -3.141969 | 0.7446432 | 6.795933
53.60184 | 16.1356 | 19.24159 | 11.79196 | -3.105994 | 0.741625 | 6.70801
53.61184 | 16.0759 | 19.14819 | 11.78833 | -3.072287 | 0.7386352 | 6.621225
53.62184 | 16.0267 | 19.05595 | 11.7847 | -3.029251 | 0.7356733 | 6.535579
53.63184 | 15.9721 | 18.96489 | 11.78107 | -2.992785 | 0.732739 | 6.451074
53.64183 | 15.9315 | 18.87508 | 11.77745 | -2.943577 | 0.7298349 | 6.36779
53.65183 | 15.876 | 18.78635 | 11.77383 | -2.910349 | 0.7269552 | 6.285563
53.66183 | 15.8213 | 18.69879 | 11.77021 | -2.877485 | 0.7241023 | 6.204471
53.67183 | 15.7768 | 18.61238 | 11.7666 | -2.835583 | 0.721276 | 6.124511
53.68183 | 15.7263 | 18.52714 | 11.76298 | -2.800836 | 0.718476 | 6.045679
53.69182 | 15.6777 | 18.44312 | 11.75937 | -2.765422 | 0.7157047 | 5.968042
53.70182 | 15.6377 | 18.36017 | 11.75577 | -2.722469 | 0.7129566 | 5.891447
53.71182 | 15.5752 | 18.27835 | 11.75216 | -2.703153 | 0.710234 | 5.815959
53.72182 | 15.5486 | 18.19767 | 11.74856 | -2.649066 | 0.7075368 | 5.741574
53.73182 | 15.5015 | 18.1181 | 11.74495 | -2.6166 | 0.7048647 | 5.668281
53.74182 | 15.4545 | 18.03964 | 11.74136 | -2.585144 | 0.7022174 | 5.596071
53.75181 | 15.4085 | 17.96237 | 11.73776 | -2.553867 | 0.6995972 | 5.525006
53.76181 | 15.3665 | 17.88611 | 11.73417 | -2.519606 | 0.6969988 | 5.454937
53.77181 | 15.3215 | 17.81093 | 11.73058 | -2.489426 | 0.6944246 | 5.385922
53.78181 | 15.2836 | 17.73682 | 11.72699 | -2.453217 | 0.6918743 | 5.317952
53.79181 | 15.2254 | 17.66377 | 11.7234 | -2.438368 | 0.6893477 | 5.251016
53.80181 | 15.2008 | 17.59177 | 11.71982 | -2.390967 | 0.6868445 | 5.185102
53.8118 | 15.1577 | 17.52087 | 11.71624 | -2.363173 | 0.6843669 | 5.120262
53.8218 | 15.0997 | 17.45093 | 11.71267 | -2.351233 | 0.6819099 | 5.056358
53.8318 | 15.0802 | 17.38201 | 11.70909 | -2.301805 | 0.6794756 | 4.993441
53.8418 | 15.0564 | 17.31408 | 11.70552 | -2.257679 | 0.677064 | 4.931499
53.8518 | 14.9849 | 17.24714 | 11.70194 | -2.262241 | 0.6746748 | 4.870521
53.8618 | 14.9815 | 17.18118 | 11.69838 | -2.199677 | 0.6723077 | 4.810493
53.87179 | 14.9244 | 17.11624 | 11.69481 | -2.19184 | 0.6699647 | 4.751461
53.88179 | 14.897 | 17.05219 | 11.69125 | -2.155189 | 0.6676411 | 4.693297
53.89179 | 14.8526 | 16.98907 | 11.68769 | -2.136474 | 0.665339 | 4.636045
53.90179 | 14.8354 | 16.92688 | 11.68413 | -2.091484 | 0.6630582 | 4.579694
53.91179 | 14.8061 | 16.86561 | 11.68058 | -2.059506 | 0.6607986 | 4.524231
53.92179 | 14.7547 | 16.80523 | 11.67702 | -2.050525 | 0.6585597 | 4.469643
53.93178 | 14.7176 | 16.74579 | 11.67348 | -2.028188 | 0.6563436 | 4.415969
53.94178 | 14.7009 | 16.68717 | 11.66993 | -1.986266 | 0.654146 | 4.363092
53.95178 | 14.6569 | 16.6294 | 11.66638 | -1.972503 | 0.6519685 | 4.311053
53.96178 | 14.6285 | 16.57249 | 11.66284 | -1.943987 | 0.649811 | 4.259838
53.97178 | 14.5979 | 16.51641 | 11.6593 | -1.918506 | 0.6476734 | 4.209435
53.98178 | 14.5644 | 16.46115 | 11.65576 | -1.896746 | 0.6455555 | 4.159831
53.99177 | 14.5492 | 16.40675 | 11.65223 | -1.857548 | 0.6434588 | 4.111062
54.00177 | 14.4919 | 16.35309 | 11.64869 | -1.861193 | 0.6413795 | 4.06302
54.01177 | 14.4817 | 16.30022 | 11.64516 | -1.818523 | 0.6393192 | 4.01574
54.02177 | 14.4558 | 16.24812 | 11.64164 | -1.792324 | 0.6372777 | 3.969211
54.03177 | 14.414 | 16.19678 | 11.63811 | -1.782785 | 0.6352548 | 3.923421
54.04176 | 14.3964 | 16.14624 | 11.63459 | -1.749842 | 0.6332522 | 3.8784
54.05176 | 14.3778 | 16.09639 | 11.63107 | -1.718586 | 0.6312659 | 3.83405
54.06176 | 14.3311 | 16.04725 | 11.62755 | -1.716153 | 0.6292976 | 3.790405
54.07176 | 14.3323 | 15.99883 | 11.62404 | -1.666533 | 0.6273471 | 3.74745
54.08176 | 14.2831 | 15.95111 | 11.62052 | -1.668012 | 0.6254142 | 3.705176
54.09176 | 14.2591 | 15.90408 | 11.61701 | -1.644982 | 0.6234987 | 3.663572
54.10175 | 14.2418 | 15.85777 | 11.61351 | -1.615973 | 0.6216021 | 3.622664
54.11175 | 14.2072 | 15.81209 | 11.61 | -1.604886 | 0.6197208 | 3.582363
54.12175 | 14.1893 | 15.76705 | 11.6065 | -1.577754 | 0.6178563 | 3.5427
54.13175 | 14.1714 | 15.72267 | 11.603 | -1.551267 | 0.6160083 | 3.503662
54.14175 | 14.1322 | 15.67891 | 11.5995 | -1.546714 | 0.6141767 | 3.465238
54.15175 | 14.1319 | 15.63578 | 11.596 | -1.503885 | 0.6123613 | 3.42742
54.16174 | 14.0914 | 15.59331 | 11.59251 | -1.50191 | 0.610564 | 3.390232
54.17174 | 14.072 | 15.5514 | 11.58902 | -1.479396 | 0.6087803 | 3.353592
54.18174 | 14.0821 | 15.51007 | 11.58554 | -1.427974 | 0.6070122 | 3.317526
54.19174 | 14.0203 | 15.46933 | 11.58205 | -1.449035 | 0.6052596 | 3.282026
54.20174 | 14.0184 | 15.42917 | 11.57857 | -1.410768 | 0.603522 | 3.24708
54.21174 | 14.0166 | 15.38956 | 11.57509 | -1.372965 | 0.6017996 | 3.21268
54.22173 | 13.9579 | 15.35055 | 11.57161 | -1.392653 | 0.6000934 | 3.178849
54.23173 | 13.97 | 15.31205 | 11.56814 | -1.342047 | 0.5984003 | 3.145512
54.24173 | 13.9373 | 15.27408 | 11.56466 | -1.336776 | 0.5967215 | 3.112693
54.25173 | 13.925 | 15.23663 | 11.56119 | -1.311631 | 0.595057 | 3.080383
54.26173 | 13.9079 | 15.1997 | 11.55772 | -1.291803 | 0.5934066 | 3.048574
54.27173 | 13.8588 | 15.16328 | 11.55426 | -1.304483 | 0.5917699 | 3.017256
54.28172 | 13.8655 | 15.12741 | 11.5508 | -1.261907 | 0.5901486 | 2.986461
54.29172 | 13.85 | 15.09198 | 11.54734 | -1.241977 | 0.5885392 | 2.956101
54.30172 | 13.8083 | 15.05703 | 11.54388 | -1.24873 | 0.586943 | 2.926209
54.31172 | 13.8131 | 15.02256 | 11.54042 | -1.209457 | 0.5853601 | 2.896775
54.32172 | 13.7842 | 14.98855 | 11.53697 | -1.204351 | 0.5837901 | 2.867792
54.33172 | 13.7621 | 14.955 | 11.53352 | -1.192903 | 0.5822329 | 2.839253
54.34171 | 13.7639 | 14.92194 | 11.53007 | -1.158044 | 0.5806898 | 2.811181
54.35171 | 13.7151 | 14.88929 | 11.52663 | -1.17419 | 0.5791578 | 2.783505
54.36171 | 13.7296 | 14.85707 | 11.52318 | -1.127472 | 0.5776381 | 2.75625
54.37171 | 13.7042 | 14.82528 | 11.51974 | -1.121081 | 0.5761306 | 2.729408
54.38171 | 13.6673 | 14.79391 | 11.5163 | -1.126613 | 0.5746351 | 2.702973
54.39171 | 13.6791 | 14.76296 | 11.51287 | -1.083857 | 0.5731516 | 2.676938
54.4017 | 13.6495 | 14.73244 | 11.50944 | -1.082939 | 0.5716811 | 2.651319
54.4117 | 13.6267 | 14.70229 | 11.50601 | -1.075591 | 0.570221 | 2.626062
54.4217 | 13.6058 | 14.67254 | 11.50258 | -1.066736 | 0.5687726 | 2.601184
54.4317 | 13.5917 | 14.64317 | 11.49915 | -1.051467 | 0.5673355 | 2.576679
54.4417 | 13.5936 | 14.61418 | 11.49573 | -1.02058 | 0.5659096 | 2.552541
54.45169 | 13.5489 | 14.58559 | 11.49231 | -1.036693 | 0.5644962 | 2.528785
54.46169 | 13.5355 | 14.55735 | 11.48889 | -1.021847 | 0.5630926 | 2.505361
54.47169 | 13.5418 | 14.52946 | 11.48548 | -0.9876617 | 0.5617 | 2.482285
54.48169 | 13.5282 | 14.50193 | 11.48206 | -0.9737329 | 0.5603184 | 2.459552
54.49169 | 13.4956 | 14.47475 | 11.47865 | -0.9791532 | 0.5589476 | 2.437154
54.50169 | 13.492 | 14.44792 | 11.47524 | -0.9559179 | 0.5575875 | 2.415088
54.51168 | 13.4772 | 14.42145 | 11.47184 | -0.9442466 | 0.5562393 | 2.393367
54.52168 | 13.4577 | 14.39528 | 11.46844 | -0.9375818 | 0.5549006 | 2.371945
54.53168 | 13.4494 | 14.36944 | 11.46503 | -0.9200445 | 0.5535724 | 2.350837
54.54168 | 13.4245 | 14.34393 | 11.46164 | -0.9194291 | 0.5522547 | 2.330039
54.55168 | 13.4397 | 14.31873 | 11.45824 | -0.8790308 | 0.5509475 | 2.309544
54.56168 | 13.4035 | 14.29384 | 11.45485 | -0.8903438 | 0.5496506 | 2.289348
54.57167 | 13.3847 | 14.26929 | 11.45146 | -0.8845873 | 0.5483653 | 2.269465
54.58167 | 13.3872 | 14.24501 | 11.44807 | -0.8578083 | 0.5470892 | 2.249851
54.59167 | 13.3515 | 14.22103 | 11.44468 | -0.869526 | 0.5458233 | 2.230521
54.60167 | 13.3506 | 14.19734 | 11.4413 | -0.8467357 | 0.5445678 | 2.211471
54.61167 | 13.3386 | 14.17393 | 11.43792 | -0.8353328 | 0.5433225 | 2.192695
54.62167 | 13.3218 | 14.15081 | 11.43454 | -0.8290126 | 0.5420875 | 2.174189
54.63166 | 13.3139 | 14.12799 | 11.43116 | -0.814093 | 0.5408638 | 2.155966
54.64166 | 13.3012 | 14.10542 | 11.42779 | -0.8042247 | 0.5396491 | 2.137987
54.65166 | 13.2932 | 14.08313 | 11.42442 | -0.7899259 | 0.5384447 | 2.120264
54.66166 | 13.2749 | 14.06109 | 11.42105 | -0.7861924 | 0.5372506 | 2.102794
54.67166 | 13.2599 | 14.03932 | 11.41768 | -0.7794201 | 0.5360666 | 2.085573
54.68166 | 13.2482 | 14.0178 | 11.41432 | -0.7696048 | 0.5348928 | 2.068596
54.69165 | 13.2488 | 13.99656 | 11.41096 | -0.7477635 | 0.5337303 | 2.051875
54.70165 | 13.2259 | 13.97555 | 11.4076 | -0.7496498 | 0.5325769 | 2.035375
54.71165 | 13.2148 | 13.95478 | 11.40424 | -0.7399815 | 0.5314338 | 2.019107
54.72165 | 13.2147 | 13.93425 | 11.40089 | -0.7195548 | 0.5303008 | 2.003068
54.73165 | 13.1832 | 13.91397 | 11.39753 | -0.7307657 | 0.5291782 | 1.987254
54.74165 | 13.1911 | 13.89391 | 11.39418 | -0.7028106 | 0.5280657 | 1.971661
54.75164 | 13.1561 | 13.87411 | 11.39084 | -0.7180053 | 0.5269644 | 1.9563
54.76164 | 13.1483 | 13.85451 | 11.3875 | -0.706207 | 0.5258725 | 1.941139
54.77164 | 13.1505 | 13.83513 | 11.38415 | -0.6846327 | 0.5247909 | 1.926189
54.78164 | 13.1284 | 13.81598 | 11.38081 | -0.6875781 | 0.5237195 | 1.911445
54.79164 | 13.1181 | 13.79704 | 11.37748 | -0.6789405 | 0.5226584 | 1.896906
54.80164 | 13.1116 | 13.77832 | 11.37414 | -0.6667161 | 0.5216076 | 1.882568
54.81163 | 13.0972 | 13.75982 | 11.37081 | -0.6626197 | 0.520568 | 1.86844
54.82163 | 13.1065 | 13.74151 | 11.36748 | -0.6350124 | 0.5195379 | 1.854493
54.83163 | 13.0617 | 13.72341 | 11.36415 | -0.6617089 | 0.5185182 | 1.840737
54.84163 | 13.0725 | 13.70551 | 11.36083 | -0.6330062 | 0.5175087 | 1.827169
54.85163 | 13.0725 | 13.6878 | 11.35751 | -0.6153012 | 0.5165096 | 1.813786
54.86162 | 13.0458 | 13.67031 | 11.35419 | -0.6245081 | 0.5155217 | 1.800598
54.87162 | 13.0387 | 13.65299 | 11.35087 | -0.6142901 | 0.5145433 | 1.787576
54.88162 | 13.0251 | 13.63586 | 11.34755 | -0.6107607 | 0.5135753 | 1.77473
54.89162 | 13.0246 | 13.61892 | 11.34424 | -0.5943177 | 0.5126177 | 1.762058
54.90162 | 13.0058 | 13.60216 | 11.34093 | -0.5963584 | 0.5116704 | 1.749557
54.91162 | 12.9879 | 13.58558 | 11.33762 | -0.5976797 | 0.5107336 | 1.737223
54.92161 | 12.991 | 13.5692 | 11.33432 | -0.5781952 | 0.5098078 | 1.725067
54.93161 | 12.9765 | 13.55297 | 11.33102 | -0.5764698 | 0.5088915 | 1.713061
54.94161 | 12.9564 | 13.53692 | 11.32772 | -0.5805178 | 0.5079858 | 1.701216
54.95161 | 12.9544 | 13.52104 | 11.32442 | -0.5666361 | 0.5070904 | 1.689528
54.96161 | 12.9495 | 13.50532 | 11.32112 | -0.5558222 | 0.5062053 | 1.677995
54.97161 | 12.9428 | 13.48977 | 11.31783 | -0.5469739 | 0.5053305 | 1.666616
54.9816 | 12.9291 | 13.4744 | 11.31454 | -0.5453036 | 0.5044667 | 1.655396
54.9916 | 12.9156 | 13.45918 | 11.31125 | -0.543579 | 0.5036127 | 1.644315
55.0016 | 12.913 | 13.44411 | 11.30797 | -0.5311126 | 0.5027687 | 1.633379
55.0116 | 12.9088 | 13.4292 | 11.30468 | -0.5204026 | 0.5019353 | 1.622586
55.0216 | 12.8981 | 13.41445 | 11.3014 | -0.5163464 | 0.5011119 | 1.611935
55.0316 | 12.8763 | 13.39984 | 11.29812 | -0.523542 | 0.500299 | 1.601422
55.04159 | 12.8866 | 13.3854 | 11.29485 | -0.4988011 | 0.4994968 | 1.591057
55.05159 | 12.8583 | 13.37109 | 11.29157 | -0.5127936 | 0.4987042 | 1.580816
55.06159 | 12.8477 | 13.35693 | 11.2883 | -0.5092312 | 0.4979218 | 1.570708
55.07159 | 12.8479 | 13.34291 | 11.28503 | -0.4950124 | 0.4971495 | 1.560731
55.08159 | 12.8422 | 13.32903 | 11.28177 | -0.4868349 | 0.4963875 | 1.550882
55.09159 | 12.8296 | 13.3153 | 11.2785 | -0.4856969 | 0.4956356 | 1.541161
55.10158 | 12.8149 | 13.30171 | 11.27524 | -0.4868094 | 0.4948942 | 1.531573
55.11158 | 12.8126 | 13.28824 | 11.27198 | -0.4756443 | 0.4941624 | 1.522099
55.12158 | 12.8138 | 13.27491 | 11.26873 | -0.4611128 | 0.4934407 | 1.512747
55.13158 | 12.7972 | 13.26171 | 11.26547 | -0.4645134 | 0.492729 | 1.503514
55.14158 | 12.7872 | 13.24864 | 11.26222 | -0.4614441 | 0.4920272 | 1.494399
55.15158 | 12.7835 | 13.2357 | 11.25897 | -0.4522033 | 0.4913354 | 1.4854
55.16157 | 12.7891 | 13.2229 | 11.25572 | -0.4338016 | 0.4906541 | 1.476524
55.17157 | 12.7648 | 13.21021 | 11.25248 | -0.4454123 | 0.4899821 | 1.467752
55.18157 | 12.7595 | 13.19765 | 11.24924 | -0.4381464 | 0.48932 | 1.459091
55.19157 | 12.7535 | 13.1852 | 11.246 | -0.4317024 | 0.4886678 | 1.450539
55.20157 | 12.7632 | 13.17288 | 11.24276 | -0.4096786 | 0.4880253 | 1.442096
55.21157 | 12.7456 | 13.16067 | 11.23952 | -0.4150735 | 0.4873926 | 1.433759
55.22156 | 12.7297 | 13.1486 | 11.23629 | -0.4188973 | 0.4867701 | 1.425535
55.23156 | 12.711 | 13.13663 | 11.23306 | -0.4256251 | 0.4861569 | 1.417407
55.24156 | 12.732 | 13.12477 | 11.22983 | -0.3927668 | 0.4855533 | 1.40938
55.25156 | 12.7107 | 13.11302 | 11.22661 | -0.4023216 | 0.4849594 | 1.401455
55.26156 | 12.7103 | 13.10139 | 11.22338 | -0.3910877 | 0.4843751 | 1.393629
55.27155 | 12.6924 | 13.08988 | 11.22017 | -0.3974752 | 0.4838008 | 1.385908
55.28155 | 12.6904 | 13.07846 | 11.21695 | -0.38806 | 0.4832356 | 1.378277
55.29155 | 12.7043 | 13.06715 | 11.21373 | -0.3628525 | 0.48268 | 1.370741
55.30155 | 12.6756 | 13.05595 | 11.21052 | -0.380351 | 0.4821338 | 1.3633
55.31155 | 12.6653 | 13.04485 | 11.20731 | -0.3795544 | 0.4815971 | 1.355952
55.32155 | 12.6756 | 13.03386 | 11.2041 | -0.3582613 | 0.4810698 | 1.348695
55.33154 | 12.6652 | 13.02298 | 11.20089 | -0.3577816 | 0.4805522 | 1.341536
55.34154 | 12.6515 | 13.01219 | 11.19769 | -0.3606921 | 0.4800436 | 1.334459
55.35154 | 12.6539 | 13.0015 | 11.19449 | -0.347603 | 0.4795444 | 1.327471
55.36154 | 12.631 | 12.99091 | 11.19129 | -0.3599126 | 0.4790544 | 1.32057
55.37154 | 12.6388 | 12.98042 | 11.18809 | -0.3416205 | 0.4785738 | 1.313756
55.38154 | 12.6168 | 12.97002 | 11.1849 | -0.3532247 | 0.4781023 | 1.307026
55.39153 | 12.6166 | 12.95973 | 11.18171 | -0.3431347 | 0.4776404 | 1.300387
55.40153 | 12.6104 | 12.94953 | 11.17852 | -0.3391294 | 0.4771873 | 1.293825
55.41153 | 12.5968 | 12.93942 | 11.17533 | -0.3426175 | 0.4767433 | 1.287344
55.42153 | 12.5966 | 12.9294 | 11.17214 | -0.3327981 | 0.4763085 | 1.280945
55.43153 | 12.5971 | 12.91947 | 11.16896 | -0.3223705 | 0.4758828 | 1.274626
55.44153 | 12.5815 | 12.90963 | 11.16578 | -0.3281332 | 0.475466 | 1.268386
55.45152 | 12.5716 | 12.8999 | 11.16261 | -0.3282954 | 0.4750588 | 1.262229
55.46152 | 12.5778 | 12.89024 | 11.15943 | -0.3124357 | 0.4746599 | 1.256144
55.47152 | 12.551 | 12.88066 | 11.15626 | -0.3296648 | 0.4742703 | 1.250136
55.48152 | 12.562 | 12.87118 | 11.15309 | -0.3091797 | 0.4738893 | 1.244203
55.49152 | 12.5505 | 12.86178 | 11.14992 | -0.3112814 | 0.4735176 | 1.238344
55.50152 | 12.5385 | 12.85247 | 11.14675 | -0.313967 | 0.4731544 | 1.232559
55.51151 | 12.5525 | 12.84325 | 11.14359 | -0.2907476 | 0.4728006 | 1.226854
55.52151 | 12.523 | 12.8341 | 11.14043 | -0.311101 | 0.4724553 | 1.221214
55.53151 | 12.5292 | 12.82504 | 11.13727 | -0.2958365 | 0.4721187 | 1.215645
55.54151 | 12.5118 | 12.81605 | 11.13412 | -0.3042536 | 0.4717909 | 1.210146
55.55151 | 12.5135 | 12.80715 | 11.13096 | -0.2936513 | 0.4714719 | 1.204717
55.56151 | 12.5054 | 12.79833 | 11.12781 | -0.2929288 | 0.4711615 | 1.199357
55.5715 | 12.4916 | 12.7896 | 11.12467 | -0.297996 | 0.4708601 | 1.194071
55.5815 | 12.4888 | 12.78093 | 11.12152 | -0.2921305 | 0.4705671 | 1.188845
55.5915 | 12.4925 | 12.77234 | 11.11837 | -0.2798427 | 0.4702827 | 1.183686
55.6015 | 12.4844 | 12.76383 | 11.11523 | -0.2794313 | 0.470007 | 1.178593
55.6115 | 12.4774 | 12.7554 | 11.11209 | -0.2779957 | 0.4697398 | 1.173564
55.62149 | 12.4851 | 12.74704 | 11.10896 | -0.2619435 | 0.4694813 | 1.168604
55.63149 | 12.4541 | 12.73876 | 11.10582 | -0.2846573 | 0.4692312 | 1.163703
55.64149 | 12.4784 | 12.73054 | 11.10269 | -0.2521446 | 0.4689897 | 1.158865
55.65149 | 12.4608 | 12.7224 | 11.09956 | -0.2616049 | 0.4687566 | 1.154089
55.66149 | 12.4448 | 12.71434 | 11.09643 | -0.269537 | 0.468532 | 1.149373
55.67149 | 12.4648 | 12.70634 | 11.09331 | -0.2415406 | 0.4683159 | 1.144719
55.68148 | 12.4415 | 12.69842 | 11.09019 | -0.2569228 | 0.4681082 | 1.140128
55.69148 | 12.429 | 12.69057 | 11.08707 | -0.261567 | 0.4679088 | 1.135593
55.70148 | 12.4416 | 12.68278 | 11.08395 | -0.2411804 | 0.4677179 | 1.131116
55.71148 | 12.4171 | 12.67506 | 11.08083 | -0.2579624 | 0.4675352 | 1.126696
55.72148 | 12.42 | 12.66741 | 11.07772 | -0.2474123 | 0.467361 | 1.122334
55.73148 | 12.4209 | 12.65983 | 11.07461 | -0.2389294 | 0.467195 | 1.118029
55.74147 | 12.402 | 12.65232 | 11.0715 | -0.2503205 | 0.4670372 | 1.113783
55.75147 | 12.4087 | 12.64487 | 11.06839 | -0.23617 | 0.4668878 | 1.109588
55.76147 | 12.3975 | 12.63748 | 11.06529 | -0.2399847 | 0.4667466 | 1.105449
55.77147 | 12.3934 | 12.63016 | 11.06219 | -0.2367641 | 0.4666136 | 1.101363
55.78147 | 12.4027 | 12.62291 | 11.05909 | -0.2202074 | 0.4664889 | 1.097331
55.79147 | 12.3874 | 12.61571 | 11.05599 | -0.2283142 | 0.4663723 | 1.093351
55.80146 | 12.3777 | 12.60859 | 11.0529 | -0.2308906 | 0.4662637 | 1.089428
55.81146 | 12.3794 | 12.60152 | 11.04981 | -0.2221221 | 0.4661634 | 1.085552
55.82146 | 12.3578 | 12.59452 | 11.04672 | -0.2367153 | 0.4660712 | 1.081727
55.83146 | 12.3789 | 12.58757 | 11.04363 | -0.2086694 | 0.4659871 | 1.077953
55.84146 | 12.3556 | 12.58068 | 11.04054 | -0.2250838 | 0.4659111 | 1.074229
55.85146 | 12.35 | 12.57386 | 11.03746 | -0.223858 | 0.4658432 | 1.070555
55.86145 | 12.3544 | 12.5671 | 11.03438 | -0.2126981 | 0.4657832 | 1.066932
55.87145 | 12.3348 | 12.56039 | 11.0313 | -0.2255903 | 0.4657313 | 1.063354
55.88145 | 12.3176 | 12.55374 | 11.02823 | -0.2361406 | 0.4656875 | 1.059824
55.89145 | 12.3348 | 12.54715 | 11.02516 | -0.2123485 | 0.4656517 | 1.056342
55.90145 | 12.3237 | 12.54061 | 11.02208 | -0.2169135 | 0.4656239 | 1.052906
55.91145 | 12.3207 | 12.53414 | 11.01901 | -0.2134351 | 0.465604 | 1.049516
55.92144 | 12.3158 | 12.52772 | 11.01595 | -0.2119191 | 0.4655919 | 1.046175
55.93144 | 12.3005 | 12.52135 | 11.01289 | -0.2208521 | 0.4655879 | 1.042877
55.94144 | 12.3029 | 12.51504 | 11.00983 | -0.2121404 | 0.4655918 | 1.039623
55.95144 | 12.3158 | 12.50878 | 11.00677 | -0.1929832 | 0.4656036 | 1.036414
55.96144 | 12.2836 | 12.50258 | 11.00371 | -0.2189802 | 0.4656234 | 1.033248
55.97144 | 12.3021 | 12.49643 | 11.00065 | -0.1943309 | 0.465651 | 1.030126
55.98143 | 12.2894 | 12.49034 | 10.9976 | -0.2009407 | 0.4656863 | 1.02705
55.99143 | 12.2663 | 12.4843 | 10.99455 | -0.2179973 | 0.4657296 | 1.024013
56.00143 | 12.2875 | 12.47831 | 10.99151 | -0.1908062 | 0.4657808 | 1.021019
56.01143 | 12.2751 | 12.47237 | 10.98846 | -0.1972671 | 0.4658399 | 1.018066
56.02143 | 12.2627 | 12.46648 | 10.98542 | -0.2037794 | 0.4659068 | 1.015155
56.03142 | 12.2568 | 12.46065 | 10.98238 | -0.2038486 | 0.4659812 | 1.012287
56.04142 | 12.2532 | 12.45486 | 10.97934 | -0.2016628 | 0.4660636 | 1.009457
56.05142 | 12.2559 | 12.44913 | 10.97631 | -0.1932273 | 0.4661539 | 1.006668
56.06142 | 12.2595 | 12.44344 | 10.97327 | -0.1839417 | 0.4662521 | 1.003918
56.07142 | 12.2356 | 12.43781 | 10.97024 | -0.2022056 | 0.4663579 | 1.001207
56.08142 | 12.2568 | 12.43222 | 10.96721 | -0.1754188 | 0.4664716 | 0.9985361
56.09141 | 12.2399 | 12.42669 | 10.96419 | -0.1867863 | 0.4665927 | 0.9959057
56.10141 | 12.2431 | 12.4212 | 10.96116 | -0.1780969 | 0.4667218 | 0.9933117
56.11141 | 12.238 | 12.41576 | 10.95814 | -0.1777556 | 0.4668587 | 0.9907557
56.12141 | 12.245 | 12.41036 | 10.95512 | -0.1653622 | 0.4670035 | 0.9882375
56.13141 | 12.2262 | 12.40502 | 10.9521 | -0.1788162 | 0.4671558 | 0.9857568
56.14141 | 12.233 | 12.39972 | 10.94909 | -0.1667177 | 0.4673161 | 0.9833132
56.1514 | 12.2162 | 12.39447 | 10.94608 | -0.178271 | 0.4674835 | 0.9809083
56.1614 | 12.2327 | 12.38927 | 10.94307 | -0.1565659 | 0.4676592 | 0.9785382
56.1714 | 12.2157 | 12.38411 | 10.94006 | -0.1684072 | 0.4678425 | 0.9762044
56.1814 | 12.2077 | 12.37899 | 10.93705 | -0.1712945 | 0.4680336 | 0.9739065
56.1914 | 12.2051 | 12.37393 | 10.93405 | -0.1688276 | 0.4682325 | 0.9716444
56.2014 | 12.2069 | 12.36891 | 10.93105 | -0.1620061 | 0.468439 | 0.9694177
56.21139 | 12.2066 | 12.36393 | 10.92805 | -0.1573349 | 0.4686528 | 0.9672279
56.22139 | 12.2102 | 12.359 | 10.92506 | -0.1488038 | 0.4688748 | 0.9650714
56.23139 | 12.1929 | 12.35412 | 10.92206 | -0.1612174 | 0.4691046 | 0.9629497
56.24139 | 12.2034 | 12.34928 | 10.91907 | -0.1458755 | 0.469342 | 0.9608624
56.25139 | 12.1933 | 12.34448 | 10.91608 | -0.1511781 | 0.4695872 | 0.9588095
56.26139 | 12.19 | 12.33972 | 10.91309 | -0.1497244 | 0.4698401 | 0.9567904
56.27138 | 12.202 | 12.33502 | 10.91011 | -0.1330194 | 0.4701002 | 0.9548067
56.28138 | 12.1889 | 12.33035 | 10.90713 | -0.1414533 | 0.4703685 | 0.952855
56.29138 | 12.1727 | 12.32573 | 10.90415 | -0.1530306 | 0.4706446 | 0.9509367
56.30138 | 12.1922 | 12.32115 | 10.90117 | -0.1289511 | 0.4709284 | 0.9490516
56.31138 | 12.1736 | 12.31661 | 10.8982 | -0.1430145 | 0.4712199 | 0.9471993
56.32138 | 12.1802 | 12.31212 | 10.89522 | -0.1319209 | 0.4715192 | 0.9453799
56.33137 | 12.1736 | 12.30767 | 10.89225 | -0.134074 | 0.4718256 | 0.9435941
56.34137 | 12.167 | 12.30326 | 10.88929 | -0.1362649 | 0.4721401 | 0.9418394
56.35137 | 12.1657 | 12.2989 | 10.88632 | -0.1331985 | 0.4724628 | 0.940117
56.36137 | 12.1626 | 12.29457 | 10.88335 | -0.1319739 | 0.472793 | 0.9384265
56.37137 | 12.1633 | 12.29029 | 10.88039 | -0.1269909 | 0.4731307 | 0.9367677
56.38137 | 12.146 | 12.28605 | 10.87743 | -0.14005 | 0.4734767 | 0.9351406
56.39136 | 12.1628 | 12.28185 | 10.87448 | -0.1190543 | 0.4738293 | 0.933546
56.40136 | 12.1599 | 12.2777 | 10.87152 | -0.117796 | 0.4741906 | 0.9319815
56.41136 | 12.1568 | 12.27358 | 10.86857 | -0.1167788 | 0.4745596 | 0.9304481
56.42136 | 12.1374 | 12.2695 | 10.86562 | -0.1321027 | 0.4749364 | 0.9289457
56.43136 | 12.1444 | 12.26547 | 10.86267 | -0.1210673 | 0.475321 | 0.9274739
56.44135 | 12.1532 | 12.26148 | 10.85973 | -0.1082766 | 0.4757127 | 0.9260337
56.45135 | 12.1228 | 12.25752 | 10.85679 | -0.1347224 | 0.4761129 | 0.9246229
56.46135 | 12.1485 | 12.25361 | 10.85385 | -0.1051086 | 0.4765209 | 0.9232424
56.47135 | 12.135 | 12.24974 | 10.85091 | -0.114735 | 0.4769367 | 0.9218921
56.48135 | 12.1372 | 12.2459 | 10.84797 | -0.1087015 | 0.4773603 | 0.9205717
56.49135 | 12.1147 | 12.24211 | 10.84504 | -0.127408 | 0.4777917 | 0.9192811
56.50134 | 12.108 | 12.23836 | 10.84211 | -0.1303581 | 0.4782303 | 0.9180211
56.51134 | 12.1311 | 12.23464 | 10.83918 | -0.1035435 | 0.4786775 | 0.9167892
56.52134 | 12.1099 | 12.23097 | 10.83625 | -0.1210692 | 0.4791324 | 0.9155876
56.53134 | 12.1136 | 12.22733 | 10.83332 | -0.1137336 | 0.4795952 | 0.9144144
56.54134 | 12.1074 | 12.22374 | 10.8304 | -0.1163382 | 0.4800659 | 0.9132712
56.55134 | 12.1135 | 12.22018 | 10.82748 | -0.1066814 | 0.4805446 | 0.9121565
56.56133 | 12.1078 | 12.21667 | 10.82457 | -0.1088668 | 0.4810304 | 0.9110709
56.57133 | 12.1102 | 12.21319 | 10.82165 | -0.1029879 | 0.4815248 | 0.9100137
56.58133 | 12.1112 | 12.20975 | 10.81874 | -0.09854784 | 0.4820271 | 0.9089852
56.59133 | 12.1072 | 12.20635 | 10.81582 | -0.09914637 | 0.4825372 | 0.9079851
56.60133 | 12.095 | 12.20298 | 10.81291 | -0.1079835 | 0.4830553 | 0.9070133
56.61133 | 12.1038 | 12.19966 | 10.81001 | -0.09585908 | 0.4835815 | 0.9060698
56.62132 | 12.1147 | 12.19638 | 10.80711 | -0.08167629 | 0.4841148 | 0.9051548
56.63132 | 12.1092 | 12.19313 | 10.8042 | -0.08392847 | 0.4846568 | 0.9042674
56.64132 | 12.0997 | 12.18992 | 10.8013 | -0.09021866 | 0.4852068 | 0.9034077
56.65132 | 12.0932 | 12.18675 | 10.79841 | -0.09354695 | 0.4857648 | 0.9025759
56.66132 | 12.0985 | 12.18361 | 10.79551 | -0.0851132 | 0.4863308 | 0.9017717
56.67132 | 12.0924 | 12.18052 | 10.79262 | -0.08811725 | 0.4869048 | 0.9009951
56.68131 | 12.1057 | 12.17746 | 10.78973 | -0.0717621 | 0.487486 | 0.9002461
56.69131 | 12.1018 | 12.17444 | 10.78684 | -0.07264228 | 0.4880762 | 0.899525
56.70131 | 12.105 | 12.17146 | 10.78395 | -0.06645932 | 0.4886743 | 0.8988304
56.71131 | 12.1152 | 12.16851 | 10.78107 | -0.05331383 | 0.4892806 | 0.8981629
56.72131 | 12.092 | 12.16561 | 10.77819 | -0.07360573 | 0.4898949 | 0.8975224
56.73131 | 12.1157 | 12.16273 | 10.77531 | -0.04703499 | 0.4905173 | 0.896909
56.7413 | 12.106 | 12.1599 | 10.77243 | -0.05390421 | 0.491147 | 0.8963223
56.7513 | 12.1043 | 12.15711 | 10.76956 | -0.0528079 | 0.4917857 | 0.8957625
56.7613 | 12.1142 | 12.15435 | 10.76669 | -0.04014864 | 0.4924325 | 0.8952293
56.7713 | 12.1013 | 12.15163 | 10.76382 | -0.05032643 | 0.4930875 | 0.8947227
56.7813 | 12.1072 | 12.14894 | 10.76095 | -0.04174109 | 0.4937507 | 0.8942426
56.7913 | 12.11 | 12.14629 | 10.75808 | -0.03629291 | 0.4944221 | 0.8937891
56.80129 | 12.0972 | 12.14368 | 10.75522 | -0.04648427 | 0.4951008 | 0.893362
56.81129 | 12.107 | 12.14111 | 10.75236 | -0.03410968 | 0.4957887 | 0.8929611
56.82129 | 12.0961 | 12.13857 | 10.7495 | -0.04247159 | 0.4964847 | 0.8925863
56.83129 | 12.0874 | 12.13607 | 10.74664 | -0.04867027 | 0.4971891 | 0.8922377
56.84129 | 12.1075 | 12.13361 | 10.74379 | -0.0261053 | 0.4979018 | 0.8919148
56.85128 | 12.101 | 12.13118 | 10.74094 | -0.03017998 | 0.4986218 | 0.8916185
56.86128 | 12.0973 | 12.12879 | 10.73809 | -0.03148842 | 0.4993511 | 0.891348
56.87128 | 12.1001 | 12.12643 | 10.73524 | -0.02633332 | 0.5000887 | 0.8911033
56.88128 | 12.0935 | 12.12411 | 10.7324 | -0.03061474 | 0.5008348 | 0.8908844
56.89128 | 12.1022 | 12.12183 | 10.72955 | -0.01963252 | 0.5015892 | 0.8906914
56.90128 | 12.0998 | 12.11959 | 10.72671 | -0.01978676 | 0.502352 | 0.8905241
56.91127 | 12.0916 | 12.11738 | 10.72388 | -0.02577945 | 0.5031222 | 0.890382
56.92127 | 12.0997 | 12.11521 | 10.72104 | -0.01550629 | 0.5039019 | 0.890266
56.93127 | 12.1032 | 12.11307 | 10.7182 | -0.009869488 | 0.5046901 | 0.8901755
56.94127 | 12.106 | 12.11097 | 10.71537 | -0.004968966 | 0.5054868 | 0.8901106
56.95127 | 12.0969 | 12.1089 | 10.71254 | -0.01200462 | 0.506292 | 0.8900711
56.96127 | 12.0981 | 12.10688 | 10.70971 | -0.008776584 | 0.5071057 | 0.8900572
56.97126 | 12.0773 | 12.10489 | 10.70689 | -0.02758671 | 0.5079269 | 0.8900681
56.98126 | 12.1064 | 12.10293 | 10.70407 | 0.003468878 | 0.5087578 | 0.8901049
56.99126 | 12.108 | 12.10101 | 10.70125 | 0.006988399 | 0.5095973 | 0.890167
57.00126 | 12.0992 | 12.09913 | 10.69843 | 7.166005e-05 | 0.5104454 | 0.8902545
57.01126 | 12.1 | 12.09728 | 10.69561 | 0.002718728 | 0.5113023 | 0.8903672
57.02126 | 12.1004 | 12.09547 | 10.6928 | 0.004929605 | 0.5121678 | 0.8905052
57.03125 | 12.1169 | 12.0937 | 10.68999 | 0.02320258 | 0.5130408 | 0.8906677
57.04125 | 12.1119 | 12.09196 | 10.68718 | 0.01994114 | 0.5139238 | 0.8908561
57.05125 | 12.1187 | 12.09026 | 10.68437 | 0.02844355 | 0.5148154 | 0.8910697
57.06125 | 12.1219 | 12.08859 | 10.68157 | 0.03330976 | 0.5157159 | 0.8913084
57.07125 | 12.1039 | 12.08696 | 10.67876 | 0.01693977 | 0.5166252 | 0.8915723
57.08125 | 12.119 | 12.08537 | 10.67596 | 0.03363353 | 0.5175434 | 0.8918613
57.09124 | 12.1206 | 12.08381 | 10.67317 | 0.03678961 | 0.5184693 | 0.8921745
57.10124 | 12.1151 | 12.08229 | 10.67037 | 0.03281097 | 0.5194052 | 0.8925137
57.11124 | 12.1388 | 12.0808 | 10.66758 | 0.05799616 | 0.5203501 | 0.892878
57.12124 | 12.1238 | 12.07936 | 10.66478 | 0.04444494 | 0.5213039 | 0.8932674
57.13124 | 12.1046 | 12.07794 | 10.66199 | 0.02665761 | 0.5222667 | 0.8936817
57.14124 | 12.1303 | 12.07657 | 10.65921 | 0.0537339 | 0.5232385 | 0.8941212
57.15123 | 12.1371 | 12.07523 | 10.65642 | 0.06187247 | 0.5242182 | 0.8945848
57.16123 | 12.1236 | 12.07392 | 10.65364 | 0.04967629 | 0.525208 | 0.8950743
57.17123 | 12.1427 | 12.07266 | 10.65086 | 0.07004343 | 0.5262072 | 0.8955889
57.18123 | 12.1493 | 12.07143 | 10.64808 | 0.07787448 | 0.5272153 | 0.8961285
57.19123 | 12.1368 | 12.07023 | 10.64531 | 0.06656871 | 0.5282328 | 0.8966932
57.20123 | 12.1461 | 12.06907 | 10.64253 | 0.07702688 | 0.5292592 | 0.8972828
57.21122 | 12.1389 | 12.06795 | 10.63976 | 0.07094718 | 0.5302938 | 0.8978965
57.22122 | 12.1575 | 12.06687 | 10.63699 | 0.09063203 | 0.531339 | 0.8985362
57.23122 | 12.1541 | 12.06582 | 10.63423 | 0.08828049 | 0.5323933 | 0.8992011
57.24122 | 12.1616 | 12.06481 | 10.63146 | 0.09679215 | 0.5334572 | 0.8998909
57.25122 | 12.1782 | 12.06383 | 10.6287 | 0.1143675 | 0.5345302 | 0.9006058
57.26121 | 12.1678 | 12.06289 | 10.62594 | 0.1049052 | 0.5356114 | 0.9013443
57.27121 | 12.1584 | 12.06199 | 10.62318 | 0.09640686 | 0.5367033 | 0.9021095
57.28121 | 12.175 | 12.06113 | 10.62042 | 0.1138721 | 0.5378047 | 0.9028994
57.29121 | 12.1679 | 12.0603 | 10.61767 | 0.1076001 | 0.5389157 | 0.9037148
57.30121 | 12.1708 | 12.05951 | 10.61492 | 0.1112918 | 0.5400362 | 0.9045547
57.31121 | 12.1945 | 12.05875 | 10.61217 | 0.135746 | 0.5411663 | 0.9054203
57.3212 | 12.2046 | 12.05804 | 10.60942 | 0.146563 | 0.5423046 | 0.9063092
57.3312 | 12.198 | 12.05736 | 10.60668 | 0.1406439 | 0.543454 | 0.9072244
57.3412 | 12.2054 | 12.05671 | 10.60393 | 0.1486874 | 0.544613 | 0.9081652
57.3512 | 12.2152 | 12.05611 | 10.60119 | 0.1590943 | 0.5457819 | 0.9091306
57.3612 | 12.211 | 12.05554 | 10.59845 | 0.1554636 | 0.5469604 | 0.9101216
57.3712 | 12.2214 | 12.055 | 10.59572 | 0.1663964 | 0.5481488 | 0.9111371
57.38119 | 12.2233 | 12.05451 | 10.59299 | 0.1687913 | 0.5493456 | 0.9121764
57.39119 | 12.2283 | 12.05405 | 10.59025 | 0.1742495 | 0.5505537 | 0.9132424
57.40119 | 12.2504 | 12.05363 | 10.58752 | 0.1967704 | 0.5517718 | 0.9143335
57.41119 | 12.2314 | 12.05325 | 10.5848 | 0.1781541 | 0.5529998 | 0.9154497
57.42119 | 12.2577 | 12.0529 | 10.58207 | 0.2048005 | 0.5542379 | 0.916591
57.43119 | 12.2399 | 12.05259 | 10.57935 | 0.1873096 | 0.555486 | 0.9177573
57.44118 | 12.2575 | 12.05232 | 10.57663 | 0.2051815 | 0.5567423 | 0.918947
57.45118 | 12.2616 | 12.05208 | 10.57391 | 0.2095154 | 0.558011 | 0.9201635
57.46118 | 12.2607 | 12.05189 | 10.57119 | 0.2088127 | 0.5592892 | 0.921405
57.47118 | 12.2793 | 12.05173 | 10.56848 | 0.2275717 | 0.5605783 | 0.9226715
57.48118 | 12.3004 | 12.05161 | 10.56577 | 0.2487942 | 0.5618769 | 0.923963
57.49118 | 12.2718 | 12.05152 | 10.56306 | 0.2202782 | 0.5631867 | 0.9252796
57.50117 | 12.2954 | 12.05147 | 10.56035 | 0.2439256 | 0.5645044 | 0.9266193
57.51117 | 12.3038 | 12.05146 | 10.55764 | 0.252335 | 0.5658344 | 0.9279858
57.52117 | 12.3094 | 12.05149 | 10.55494 | 0.2579069 | 0.567175 | 0.9293771
57.53117 | 12.3173 | 12.05156 | 10.55224 | 0.2657412 | 0.5685261 | 0.9307935
57.54117 | 12.3223 | 12.05166 | 10.54954 | 0.270638 | 0.5698876 | 0.9322346
57.55117 | 12.3319 | 12.0518 | 10.54684 | 0.2800972 | 0.5712598 | 0.9337005
57.56116 | 12.3398 | 12.05198 | 10.54415 | 0.2878188 | 0.5726409 | 0.9351894
57.57116 | 12.3282 | 12.0522 | 10.54146 | 0.2760029 | 0.5740344 | 0.9367048
57.58116 | 12.3467 | 12.05245 | 10.53877 | 0.2942492 | 0.5754385 | 0.938245
57.59116 | 12.3544 | 12.05274 | 10.53608 | 0.301658 | 0.5768535 | 0.9398098
57.60116 | 12.3554 | 12.05307 | 10.53339 | 0.3023292 | 0.5782793 | 0.9413992
57.61115 | 12.3634 | 12.05344 | 10.53071 | 0.3099632 | 0.5797143 | 0.943011
57.62115 | 12.3818 | 12.05384 | 10.52803 | 0.3279593 | 0.5811619 | 0.9446494
57.63115 | 12.383 | 12.05428 | 10.52535 | 0.3287179 | 0.5826204 | 0.9463121
57.64115 | 12.3902 | 12.05476 | 10.52267 | 0.3354389 | 0.58409 | 0.9479992
57.65115 | 12.4093 | 12.05528 | 10.52 | 0.3540223 | 0.5855707 | 0.9497106
57.66115 | 12.4027 | 12.05583 | 10.51732 | 0.3468684 | 0.5870625 | 0.9514461
57.67114 | 12.4201 | 12.05642 | 10.51466 | 0.3636775 | 0.5885638 | 0.9532035
57.68114 | 12.4277 | 12.05705 | 10.51199 | 0.3706487 | 0.590078 | 0.9549871
57.69114 | 12.4342 | 12.05772 | 10.50932 | 0.3764825 | 0.5916035 | 0.9567947
57.70114 | 12.4593 | 12.05842 | 10.50665 | 0.400879 | 0.5931403 | 0.958626
57.71114 | 12.4532 | 12.05916 | 10.50399 | 0.3940381 | 0.5946886 | 0.9604812
57.72114 | 12.4677 | 12.05994 | 10.50133 | 0.40776 | 0.5962484 | 0.9623599
57.73113 | 12.4777 | 12.06075 | 10.49868 | 0.4169453 | 0.5978178 | 0.96426
57.74113 | 12.4733 | 12.06161 | 10.49602 | 0.4116929 | 0.5994006 | 0.9661856
57.75113 | 12.4857 | 12.0625 | 10.49337 | 0.4232034 | 0.600995 | 0.9681347
57.76113 | 12.4975 | 12.06342 | 10.49072 | 0.4340767 | 0.6026011 | 0.9701069
57.77113 | 12.4996 | 12.06439 | 10.48807 | 0.435213 | 0.604219 | 0.9721023
57.78113 | 12.5187 | 12.06539 | 10.48542 | 0.4533125 | 0.6058486 | 0.9741207
57.79112 | 12.5282 | 12.06642 | 10.48278 | 0.4617759 | 0.6074883 | 0.9761594
57.80112 | 12.545 | 12.0675 | 10.48013 | 0.4775016 | 0.6091418 | 0.9782234
57.81112 | 12.5522 | 12.06861 | 10.47749 | 0.4835905 | 0.6108073 | 0.9803099
57.82112 | 12.5528 | 12.06976 | 10.47485 | 0.4830427 | 0.6124848 | 0.9824191
57.83112 | 12.5733 | 12.07094 | 10.47222 | 0.5023582 | 0.6141744 | 0.9845505
57.84112 | 12.5827 | 12.07216 | 10.46958 | 0.5105371 | 0.6158763 | 0.9867043
57.85111 | 12.5925 | 12.07342 | 10.46695 | 0.5190807 | 0.6175885 | 0.9888776
57.86111 | 12.6063 | 12.07471 | 10.46432 | 0.5315875 | 0.6193148 | 0.9910746
57.87111 | 12.6057 | 12.07604 | 10.46169 | 0.5296561 | 0.6210537 | 0.9932952
57.88111 | 12.6217 | 12.07741 | 10.45907 | 0.5442892 | 0.6228049 | 0.9955368
57.89111 | 12.6352 | 12.07881 | 10.45645 | 0.5563859 | 0.6245688 | 0.9978001
57.90111 | 12.6183 | 12.08025 | 10.45382 | 0.5380463 | 0.6263452 | 1.000085
57.9111 | 12.6483 | 12.08173 | 10.45121 | 0.5665726 | 0.6281323 | 1.002388
57.9211 | 12.6584 | 12.08324 | 10.44859 | 0.5751609 | 0.629934 | 1.004715
57.9311 | 12.6555 | 12.08479 | 10.44597 | 0.5707124 | 0.6317488 | 1.007064
57.9411 | 12.6703 | 12.08637 | 10.44336 | 0.5839283 | 0.6335763 | 1.009434
57.9511 | 12.6947 | 12.08799 | 10.44075 | 0.6067078 | 0.6354169 | 1.011825
57.9611 | 12.6812 | 12.08965 | 10.43814 | 0.5915512 | 0.6372704 | 1.014236
57.97109 | 12.7176 | 12.09134 | 10.43554 | 0.6262598 | 0.6391352 | 1.016667
57.98109 | 12.7125 | 12.09307 | 10.43293 | 0.6194309 | 0.6410152 | 1.01912
57.99109 | 12.7206 | 12.09483 | 10.43033 | 0.6257658 | 0.6429085 | 1.021594
58.00109 | 12.7415 | 12.09664 | 10.42773 | 0.6448647 | 0.6448151 | 1.024089
58.01109 | 12.7317 | 12.09847 | 10.42513 | 0.6332273 | 0.6467353 | 1.026604
58.02108 | 12.7471 | 12.10034 | 10.42254 | 0.6467554 | 0.6486669 | 1.029137
58.03108 | 12.7714 | 12.10225 | 10.41995 | 0.6691452 | 0.6506142 | 1.031694
58.04108 | 12.7675 | 12.1042 | 10.41735 | 0.6632993 | 0.6525753 | 1.034271
58.05108 | 12.7686 | 12.10618 | 10.41476 | 0.6624162 | 0.6545503 | 1.036869
58.06108 | 12.7767 | 12.1082 | 10.41218 | 0.6684973 | 0.6565392 | 1.039486
58.07108 | 12.7737 | 12.11026 | 10.40959 | 0.6634411 | 0.6585421 | 1.042125
58.08107 | 12.7967 | 12.11235 | 10.40701 | 0.6843503 | 0.6605569 | 1.044781
58.09107 | 12.801 | 12.11448 | 10.40443 | 0.6865208 | 0.6625881 | 1.04746
58.10107 | 12.8 | 12.11665 | 10.40185 | 0.6833542 | 0.6646337 | 1.05016
58.11107 | 12.8186 | 12.11885 | 10.39927 | 0.6997503 | 0.6666937 | 1.052881
58.12107 | 12.8197 | 12.12109 | 10.3967 | 0.6986091 | 0.6687682 | 1.055623
58.13107 | 12.8041 | 12.12337 | 10.39413 | 0.6807302 | 0.6708574 | 1.058385
58.14106 | 12.8306 | 12.12568 | 10.39156 | 0.7049156 | 0.6729589 | 1.061166
58.15106 | 12.831 | 12.12804 | 10.38899 | 0.7029609 | 0.6750776 | 1.06397
58.16106 | 12.8299 | 12.13043 | 10.38642 | 0.6994678 | 0.6772113 | 1.066796
58.17106 | 12.8404 | 12.13286 | 10.38386 | 0.7075361 | 0.6793601 | 1.069643
58.18106 | 12.8287 | 12.13533 | 10.3813 | 0.6933655 | 0.681524 | 1.072512
58.19106 | 12.8404 | 12.13784 | 10.37874 | 0.7025557 | 0.6837032 | 1.075403
58.20105 | 12.8371 | 12.14039 | 10.37618 | 0.6967086 | 0.6858955 | 1.078312
58.21105 | 12.8285 | 12.14298 | 10.37363 | 0.6855194 | 0.6881056 | 1.081247
58.22105 | 12.8316 | 12.14561 | 10.37107 | 0.6859898 | 0.6903314 | 1.084205
58.23105 | 12.8363 | 12.14828 | 10.36852 | 0.6880197 | 0.692573 | 1.087185
58.24105 | 12.8237 | 12.15099 | 10.36597 | 0.6727084 | 0.6948305 | 1.090188
58.25105 | 12.8403 | 12.15374 | 10.36343 | 0.6865555 | 0.697104 | 1.093215
58.26104 | 12.8354 | 12.15654 | 10.36088 | 0.6788635 | 0.6993911 | 1.096262
58.27104 | 12.8264 | 12.15937 | 10.35834 | 0.6670264 | 0.7016971 | 1.099336
58.28104 | 12.8384 | 12.16225 | 10.3558 | 0.6761464 | 0.7040195 | 1.102435
58.29104 | 12.8405 | 12.16518 | 10.35326 | 0.675323 | 0.7063584 | 1.105559
58.30104 | 12.8188 | 12.16814 | 10.35072 | 0.6506557 | 0.7087139 | 1.108708
58.31104 | 12.8346 | 12.17116 | 10.34819 | 0.6634439 | 0.7110864 | 1.111882
58.32103 | 12.8257 | 12.17421 | 10.34566 | 0.65149 | 0.7134731 | 1.115079
58.33103 | 12.812 | 12.17731 | 10.34313 | 0.6346876 | 0.7158796 | 1.118305
58.34103 | 12.8139 | 12.18046 | 10.3406 | 0.6334391 | 0.7183032 | 1.121559
58.35103 | 12.8141 | 12.18366 | 10.33807 | 0.6304437 | 0.7207443 | 1.124839
58.36103 | 12.8043 | 12.1869 | 10.33555 | 0.6174009 | 0.7232029 | 1.128148
58.37103 | 12.7962 | 12.19019 | 10.33303 | 0.6060101 | 0.7256791 | 1.131485
58.38102 | 12.7902 | 12.19353 | 10.33051 | 0.5966739 | 0.7281705 | 1.134847
58.39102 | 12.7981 | 12.19691 | 10.32799 | 0.6011851 | 0.7306825 | 1.138242
58.40102 | 12.7943 | 12.20035 | 10.32547 | 0.5939463 | 0.7332127 | 1.141667
58.41102 | 12.7824 | 12.20384 | 10.32296 | 0.5785568 | 0.7357611 | 1.145122
58.42102 | 12.7965 | 12.20738 | 10.32045 | 0.5891158 | 0.738328 | 1.148608
58.43101 | 12.7901 | 12.21097 | 10.31794 | 0.5791262 | 0.7409106 | 1.152121
58.44101 | 12.7648 | 12.21462 | 10.31543 | 0.5501803 | 0.7435148 | 1.155671
58.45101 | 12.7815 | 12.21832 | 10.31293 | 0.5631809 | 0.7461378 | 1.159253
58.46101 | 12.7635 | 12.22207 | 10.31042 | 0.5414271 | 0.7487799 | 1.162868
58.47101 | 12.7454 | 12.22588 | 10.30792 | 0.5195189 | 0.7514413 | 1.166517
58.48101 | 12.7578 | 12.22975 | 10.30542 | 0.5280542 | 0.7541221 | 1.1702
58.491 | 12.7478 | 12.23366 | 10.30293 | 0.5141368 | 0.7568195 | 1.173914
58.501 | 12.7339 | 12.23764 | 10.30043 | 0.4962583 | 0.7595395 | 1.177668
58.511 | 12.7179 | 12.24168 | 10.29794 | 0.4762217 | 0.7622793 | 1.181458
58.521 | 12.7192 | 12.24577 | 10.29545 | 0.4734262 | 0.7650394 | 1.185285
58.531 | 12.6982 | 12.24993 | 10.29296 | 0.4482712 | 0.7678193 | 1.189149
58.541 | 12.6968 | 12.25414 | 10.29047 | 0.4426551 | 0.7706203 | 1.193051
58.55099 | 12.6846 | 12.25842 | 10.28799 | 0.4261827 | 0.7734381 | 1.196988
58.56099 | 12.6736 | 12.26276 | 10.28551 | 0.4108435 | 0.7762801 | 1.200968
58.57099 | 12.6684 | 12.26716 | 10.28303 | 0.4012416 | 0.7791431 | 1.204988
58.58099 | 12.6547 | 12.27162 | 10.28055 | 0.383076 | 0.7820271 | 1.209048
58.59099 | 12.6431 | 12.27615 | 10.27807 | 0.3669456 | 0.7849326 | 1.21315
58.60099 | 12.6303 | 12.28075 | 10.2756 | 0.3495502 | 0.7878594 | 1.217293
58.61098 | 12.6197 | 12.28541 | 10.27313 | 0.3342931 | 0.7908048 | 1.221474
58.62098 | 12.6087 | 12.29014 | 10.27066 | 0.3185645 | 0.7937753 | 1.225703
58.63098 | 12.5983 | 12.29493 | 10.26819 | 0.3033681 | 0.7967679 | 1.229975
58.64098 | 12.579 | 12.2998 | 10.26572 | 0.2792032 | 0.7997826 | 1.234292
58.65098 | 12.5724 | 12.30473 | 10.26326 | 0.2676688 | 0.8028198 | 1.238654
58.66098 | 12.5522 | 12.30974 | 10.2608 | 0.2424641 | 0.8058798 | 1.243061
58.67097 | 12.5325 | 12.31481 | 10.25834 | 0.2176933 | 0.8089591 | 1.247509
58.68097 | 12.5298 | 12.31995 | 10.25588 | 0.2098456 | 0.8120649 | 1.25201
58.69097 | 12.5077 | 12.32517 | 10.25342 | 0.1825253 | 0.815194 | 1.256557
58.70097 | 12.4966 | 12.33047 | 10.25097 | 0.1661311 | 0.8183465 | 1.261153
58.71097 | 12.5002 | 12.33584 | 10.24852 | 0.1643626 | 0.8215227 | 1.265797
58.72097 | 12.4681 | 12.34128 | 10.24607 | 0.1268189 | 0.8247228 | 1.270491
58.73096 | 12.4598 | 12.3468 | 10.24362 | 0.1130045 | 0.8279435 | 1.27523
58.74096 | 12.4636 | 12.35239 | 10.24118 | 0.1112077 | 0.8311919 | 1.280024
58.75096 | 12.4371 | 12.35807 | 10.23873 | 0.07903307 | 0.8344648 | 1.28487
58.76096 | 12.4307 | 12.36382 | 10.23629 | 0.06687991 | 0.8377626 | 1.289767
58.77096 | 12.4278 | 12.36965 | 10.23385 | 0.05814698 | 0.8410853 | 1.294718
58.78096 | 12.4109 | 12.37557 | 10.23141 | 0.03533481 | 0.8444321 | 1.299721
58.79095 | 12.3988 | 12.38155 | 10.22898 | 0.01724616 | 0.8478018 | 1.304772
58.80095 | 12.3886 | 12.38763 | 10.22655 | 0.0009697065 | 0.8512007 | 1.309884
58.81095 | 12.3775 | 12.39379 | 10.22411 | -0.01628982 | 0.8546255 | 1.31505
58.82095 | 12.3624 | 12.40003 | 10.22168 | -0.0376332 | 0.8580764 | 1.320273
58.83095 | 12.3571 | 12.40636 | 10.21926 | -0.04926111 | 0.8615536 | 1.325551
58.84094 | 12.3385 | 12.41277 | 10.21683 | -0.07426874 | 0.8650537 | 1.330881
58.85094 | 12.3229 | 12.41927 | 10.21441 | -0.09636886 | 0.8685844 | 1.336274
58.86094 | 12.3207 | 12.42586 | 10.21199 | -0.1051564 | 0.872142 | 1.341726
58.87094 | 12.3148 | 12.43253 | 10.20957 | -0.1177323 | 0.8757271 | 1.347236
58.88094 | 12.3006 | 12.4393 | 10.20715 | -0.1386974 | 0.8793397 | 1.352806
58.89094 | 12.2897 | 12.44615 | 10.20474 | -0.1564527 | 0.8829802 | 1.358437
58.90093 | 12.282 | 12.45309 | 10.20233 | -0.1710921 | 0.8866447 | 1.364122
58.91093 | 12.2746 | 12.46013 | 10.19991 | -0.1855303 | 0.8903416 | 1.369875
58.92093 | 12.2617 | 12.46726 | 10.1975 | -0.2055616 | 0.8940672 | 1.37569
58.93093 | 12.2519 | 12.47449 | 10.1951 | -0.2225865 | 0.8978214 | 1.381569
58.94093 | 12.2358 | 12.48181 | 10.19269 | -0.2460063 | 0.901605 | 1.38751
58.95093 | 12.2282 | 12.48922 | 10.19029 | -0.261022 | 0.9054179 | 1.393517
58.96092 | 12.2175 | 12.49673 | 10.18789 | -0.279227 | 0.9092564 | 1.399581
58.97092 | 12.2081 | 12.50434 | 10.18549 | -0.2962369 | 0.913129 | 1.405718
58.98092 | 12.1957 | 12.51205 | 10.18309 | -0.3163457 | 0.9170318 | 1.411922
58.99092 | 12.1822 | 12.51985 | 10.1807 | -0.3376543 | 0.9209652 | 1.418192
59.00092 | 12.1669 | 12.52776 | 10.1783 | -0.3608635 | 0.9249295 | 1.424531
59.01092 | 12.1735 | 12.53577 | 10.17591 | -0.3622745 | 0.9289248 | 1.430938
59.02091 | 12.1578 | 12.54388 | 10.17353 | -0.3860781 | 0.9329474 | 1.437405
59.03091 | 12.1444 | 12.5521 | 10.17114 | -0.4076958 | 0.9370059 | 1.443952
59.04091 | 12.1442 | 12.56042 | 10.16875 | -0.4162182 | 0.9410966 | 1.450569
59.05091 | 12.1287 | 12.56885 | 10.16637 | -0.4401468 | 0.9452196 | 1.457258
59.06091 | 12.1211 | 12.57738 | 10.16399 | -0.4562821 | 0.9493751 | 1.464019
59.07091 | 12.1202 | 12.58603 | 10.16161 | -0.4658258 | 0.9535637 | 1.470854
59.0809 | 12.0982 | 12.59477 | 10.15923 | -0.4965705 | 0.9577813 | 1.477755
59.0909 | 12.0981 | 12.60363 | 10.15686 | -0.5055336 | 0.9620368 | 1.484738
59.1009 | 12.0958 | 12.61261 | 10.15449 | -0.5168088 | 0.9663264 | 1.491797
59.1109 | 12.0715 | 12.6217 | 10.15211 | -0.5501964 | 0.9706502 | 1.498933
59.1209 | 12.0644 | 12.6309 | 10.14974 | -0.5664977 | 0.9750087 | 1.506145
59.1309 | 12.0623 | 12.64021 | 10.14738 | -0.5779144 | 0.9794022 | 1.513436
59.14089 | 12.0459 | 12.64964 | 10.14501 | -0.6037381 | 0.9838264 | 1.520797
59.15089 | 12.0375 | 12.65919 | 10.14265 | -0.6216882 | 0.9882909 | 1.528247
59.16089 | 12.0282 | 12.66886 | 10.14029 | -0.6406572 | 0.9927915 | 1.535777
59.17089 | 12.0226 | 12.67865 | 10.13793 | -0.6560461 | 0.9973284 | 1.543388
59.18089 | 12.0124 | 12.68856 | 10.13557 | -0.6761564 | 1.001902 | 1.551082
59.19089 | 12.0153 | 12.69859 | 10.13322 | -0.6832891 | 1.006513 | 1.55886
59.20088 | 11.9952 | 12.70874 | 10.13087 | -0.7135358 | 1.011157 | 1.566713
59.21088 | 11.9857 | 12.71902 | 10.12851 | -0.7333174 | 1.015843 | 1.57466
59.22088 | 11.9881 | 12.72943 | 10.12616 | -0.7413257 | 1.020568 | 1.582693
59.23088 | 11.9713 | 12.73996 | 10.12382 | -0.7686619 | 1.025331 | 1.590814
59.24088 | 11.9639 | 12.75063 | 10.12147 | -0.7867272 | 1.030134 | 1.599022
59.25087 | 11.9642 | 12.76141 | 10.11913 | -0.7972126 | 1.03497 | 1.607311
59.26087 | 11.9451 | 12.77234 | 10.11679 | -0.8272407 | 1.039852 | 1.615699
59.27087 | 11.943 | 12.7834 | 10.11445 | -0.8404024 | 1.044775 | 1.624178
59.28087 | 11.9364 | 12.7946 | 10.11211 | -0.8581992 | 1.049738 | 1.63275
59.29087 | 11.9199 | 12.80593 | 10.10978 | -0.8860323 | 1.054742 | 1.641415
59.30087 | 11.9238 | 12.8174 | 10.10744 | -0.8936034 | 1.059787 | 1.650174
59.31086 | 11.9113 | 12.829 | 10.10511 | -0.917703 | 1.06487 | 1.65902
59.32086 | 11.9036 | 12.84075 | 10.10278 | -0.937155 | 1.07 | 1.667972
59.33086 | 11.9025 | 12.85265 | 10.10046 | -0.9501494 | 1.075174 | 1.677021
59.34086 | 11.8997 | 12.86469 | 10.09813 | -0.9649883 | 1.08039 | 1.686169
59.35086 | 11.8879 | 12.87687 | 10.09581 | -0.988973 | 1.085651 | 1.695417
59.36086 | 11.8901 | 12.88921 | 10.09348 | -0.9991055 | 1.090955 | 1.704767
59.37085 | 11.8756 | 12.90167 | 10.09117 | -1.026075 | 1.0963 | 1.714209
59.38085 | 11.873 | 12.91431 | 10.08885 | -1.041307 | 1.101694 | 1.723765
59.39085 | 11.8821 | 12.92709 | 10.08653 | -1.044993 | 1.107135 | 1.733426
59.40085 | 11.8652 | 12.94003 | 10.08422 | -1.074832 | 1.112622 | 1.743193
59.41085 | 11.8579 | 12.95313 | 10.08191 | -1.095229 | 1.118156 | 1.753068
59.42085 | 11.8603 | 12.96638 | 10.07959 | -1.106083 | 1.123737 | 1.763051
59.43084 | 11.8517 | 12.97978 | 10.07729 | -1.128084 | 1.12936 | 1.773134
59.44084 | 11.8542 | 12.99336 | 10.07498 | -1.13916 | 1.135037 | 1.783339
59.45084 | 11.8458 | 13.0071 | 10.07268 | -1.161299 | 1.140763 | 1.793657
59.46084 | 11.8379 | 13.021 | 10.07038 | -1.183104 | 1.146539 | 1.80409
59.47084 | 11.8433 | 13.03508 | 10.06808 | -1.191777 | 1.152364 | 1.814638
59.48084 | 11.8492 | 13.04932 | 10.06578 | -1.200119 | 1.15824 | 1.825303
59.49083 | 11.8254 | 13.06372 | 10.06348 | -1.238319 | 1.164161 | 1.836075
59.50083 | 11.8431 | 13.07831 | 10.06119 | -1.235207 | 1.170139 | 1.846979
59.51083 | 11.8351 | 13.09307 | 10.0589 | -1.25797 | 1.17617 | 1.858004
59.52083 | 11.8222 | 13.10801 | 10.0566 | -1.285811 | 1.182254 | 1.869153
59.53083 | 11.8376 | 13.12313 | 10.05432 | -1.285532 | 1.188391 | 1.880426
59.54083 | 11.8346 | 13.13844 | 10.05203 | -1.303836 | 1.194582 | 1.891825
59.55082 | 11.8175 | 13.15391 | 10.04975 | -1.336409 | 1.200821 | 1.903341
59.56082 | 11.8316 | 13.16958 | 10.04746 | -1.337983 | 1.207122 | 1.914998
59.57082 | 11.8304 | 13.18545 | 10.04518 | -1.355047 | 1.213479 | 1.926786
59.58082 | 11.817 | 13.2015 | 10.0429 | -1.384501 | 1.219892 | 1.938706
59.59082 | 11.8257 | 13.21775 | 10.04063 | -1.39205 | 1.226363 | 1.950762
59.60081 | 11.824 | 13.23418 | 10.03835 | -1.410179 | 1.232884 | 1.962941
59.61081 | 11.8196 | 13.25082 | 10.03608 | -1.431222 | 1.239471 | 1.975271
59.62081 | 11.8246 | 13.26767 | 10.03381 | -1.443066 | 1.246117 | 1.987741
59.63081 | 11.823 | 13.28471 | 10.03154 | -1.461713 | 1.252823 | 2.000352
59.64081 | 11.8188 | 13.30197 | 10.02927 | -1.483167 | 1.259589 | 2.013107
59.65081 | 11.8346 | 13.31943 | 10.027 | -1.484829 | 1.266417 | 2.026008
59.6608 | 11.8223 | 13.33709 | 10.02474 | -1.514785 | 1.273299 | 2.039043
59.6708 | 11.8204 | 13.35497 | 10.02248 | -1.534573 | 1.280251 | 2.05224
59.6808 | 11.8299 | 13.37308 | 10.02022 | -1.543177 | 1.287267 | 2.065589
59.6908 | 11.8277 | 13.3914 | 10.01796 | -1.563701 | 1.294347 | 2.079091
59.7008 | 11.8303 | 13.40995 | 10.01571 | -1.579648 | 1.301491 | 2.092749
59.7108 | 11.8291 | 13.42872 | 10.01345 | -1.599619 | 1.308702 | 2.106564
59.72079 | 11.8311 | 13.4477 | 10.0112 | -1.616599 | 1.315972 | 2.120523
59.73079 | 11.828 | 13.46693 | 10.00895 | -1.638929 | 1.323316 | 2.13466
59.74079 | 11.8318 | 13.48639 | 10.0067 | -1.654594 | 1.330729 | 2.14896
59.75079 | 11.8407 | 13.5061 | 10.00446 | -1.665396 | 1.33821 | 2.163428
59.76079 | 11.8324 | 13.52604 | 10.00221 | -1.693638 | 1.345762 | 2.178063
59.77079 | 11.8524 | 13.54622 | 9.99997 | -1.693824 | 1.353383 | 2.19287
59.78078 | 11.8485 | 13.56664 | 9.997732 | -1.718136 | 1.361069 | 2.207835
59.79078 | 11.8528 | 13.58732 | 9.995493 | -1.734518 | 1.368835 | 2.22299
59.80078 | 11.861 | 13.60825 | 9.993256 | -1.747253 | 1.376674 | 2.238323
59.81078 | 11.8538 | 13.62944 | 9.991021 | -1.775645 | 1.384587 | 2.253837
59.82078 | 11.8686 | 13.6509 | 9.988788 | -1.782296 | 1.392575 | 2.269534
59.83078 | 11.8669 | 13.67261 | 9.986556 | -1.805711 | 1.400639 | 2.285416
59.84077 | 11.8821 | 13.69457 | 9.984329 | -1.812471 | 1.408771 | 2.301471
59.85077 | 11.8785 | 13.71682 | 9.982102 | -1.838324 | 1.41699 | 2.317732
59.86077 | 11.895 | 13.73935 | 9.979876 | -1.84435 | 1.425288 | 2.334186
59.87077 | 11.8868 | 13.76215 | 9.977652 | -1.875354 | 1.433665 | 2.350837
59.88077 | 11.891 | 13.78524 | 9.97543 | -1.89424 | 1.442123 | 2.367687
59.89077 | 11.9178 | 13.80861 | 9.97321 | -1.890811 | 1.450663 | 2.384739
59.90076 | 11.9045 | 13.83225 | 9.970995 | -1.927749 | 1.459277 | 2.401977
59.91076 | 11.9193 | 13.8562 | 9.968778 | -1.936902 | 1.467983 | 2.419441
59.92076 | 11.9211 | 13.88045 | 9.966564 | -1.959353 | 1.476775 | 2.437115
59.93076 | 11.9315 | 13.90501 | 9.964351 | -1.973506 | 1.485652 | 2.455002
59.94076 | 11.9343 | 13.92986 | 9.962141 | -1.995564 | 1.494617 | 2.473106
59.95076 | 11.9492 | 13.95503 | 9.959932 | -2.005829 | 1.503667 | 2.49143
59.96075 | 11.9562 | 13.98049 | 9.957728 | -2.024285 | 1.5128 | 2.509958
59.97075 | 11.9609 | 14.00628 | 9.955523 | -2.045385 | 1.522032 | 2.52873
59.98075 | 11.9795 | 14.03241 | 9.95332 | -2.052907 | 1.531356 | 2.547732
59.99075 | 11.9734 | 14.05886 | 9.951118 | -2.085457 | 1.540773 | 2.566966
60.00075 | 11.9892 | 14.08564 | 9.948919 | -2.096438 | 1.550284 | 2.586436
60.01074 | 12.0005 | 14.11273 | 9.946724 | -2.11223 | 1.55988 | 2.606125
60.02074 | 12.0106 | 14.14019 | 9.944529 | -2.129589 | 1.569583 | 2.626077
60.03074 | 12.008 | 14.16799 | 9.942335 | -2.159994 | 1.579383 | 2.646276
60.04074 | 12.0219 | 14.19615 | 9.940143 | -2.174249 | 1.589282 | 2.666724
60.05074 | 12.0433 | 14.22466 | 9.937953 | -2.18136 | 1.599281 | 2.687426
60.06074 | 12.0392 | 14.25353 | 9.935765 | -2.214332 | 1.609382 | 2.708385
60.07073 | 12.057 | 14.28274 | 9.933582 | -2.225742 | 1.619576 | 2.729584
60.08073 | 12.0603 | 14.31235 | 9.931398 | -2.252051 | 1.629884 | 2.751069
60.09073 | 12.0802 | 14.34234 | 9.929216 | -2.262136 | 1.640297 | 2.772823
60.10073 | 12.0986 | 14.3727 | 9.927035 | -2.274103 | 1.650818 | 2.794849
60.11073 | 12.108 | 14.40346 | 9.924857 | -2.295457 | 1.661447 | 2.817153
60.12073 | 12.1026 | 14.4346 | 9.92268 | -2.332004 | 1.672186 | 2.839737
60.13072 | 12.1377 | 14.46612 | 9.920508 | -2.328418 | 1.683026 | 2.862584
60.14072 | 12.1501 | 14.49807 | 9.918336 | -2.347966 | 1.693989 | 2.885742
60.15072 | 12.1566 | 14.53042 | 9.916165 | -2.373825 | 1.705066 | 2.909194
60.16072 | 12.1733 | 14.5632 | 9.913996 | -2.389899 | 1.716259 | 2.932944
60.17072 | 12.1929 | 14.59639 | 9.911829 | -2.403495 | 1.72757 | 2.956996
60.18072 | 12.2037 | 14.63002 | 9.909664 | -2.426318 | 1.739 | 2.981355
60.19071 | 12.2256 | 14.66404 | 9.907503 | -2.438442 | 1.750538 | 3.006001
60.20071 | 12.2366 | 14.69854 | 9.905342 | -2.46194 | 1.762211 | 3.030987
60.21071 | 12.2457 | 14.73348 | 9.903182 | -2.487784 | 1.774008 | 3.056294
60.22071 | 12.2875 | 14.76888 | 9.901025 | -2.481381 | 1.78593 | 3.081926
60.23071 | 12.2887 | 14.80474 | 9.898869 | -2.516038 | 1.797979 | 3.107889
60.24071 | 12.3097 | 14.84106 | 9.896715 | -2.531361 | 1.810158 | 3.134187
60.2507 | 12.3382 | 14.87782 | 9.894566 | -2.539621 | 1.822455 | 3.160799
60.2607 | 12.3607 | 14.9151 | 9.892416 | -2.554396 | 1.834897 | 3.187783
60.2707 | 12.366 | 14.95286 | 9.890268 | -2.586859 | 1.847474 | 3.215117
60.2807 | 12.398 | 14.99112 | 9.888121 | -2.593115 | 1.860186 | 3.242807
60.2907 | 12.4137 | 15.02987 | 9.885977 | -2.616173 | 1.873038 | 3.270858
60.3007 | 12.4322 | 15.06914 | 9.883834 | -2.63694 | 1.886029 | 3.299277
60.31069 | 12.4668 | 15.10887 | 9.881696 | -2.642073 | 1.899149 | 3.328028
60.32069 | 12.4771 | 15.14918 | 9.879558 | -2.672079 | 1.912426 | 3.357195
60.33069 | 12.5082 | 15.19002 | 9.877421 | -2.681815 | 1.92585 | 3.386745
60.34069 | 12.5235 | 15.23139 | 9.875286 | -2.707891 | 1.939421 | 3.416684
60.35069 | 12.5547 | 15.27331 | 9.873152 | -2.718614 | 1.953143 | 3.447018
60.36069 | 12.5727 | 15.31579 | 9.871021 | -2.743091 | 1.967017 | 3.477753
60.37068 | 12.5952 | 15.35879 | 9.868894 | -2.763589 | 1.981032 | 3.508862
60.38068 | 12.6329 | 15.4024 | 9.866767 | -2.7695 | 1.995217 | 3.540416
60.39068 | 12.6465 | 15.44659 | 9.864641 | -2.800091 | 2.009561 | 3.572388
60.40068 | 12.6881 | 15.49137 | 9.862517 | -2.803269 | 2.024066 | 3.604786
60.41068 | 12.7134 | 15.53675 | 9.860395 | -2.823345 | 2.038735 | 3.637615
60.42067 | 12.7328 | 15.58268 | 9.858278 | -2.84988 | 2.053555 | 3.670847
60.43067 | 12.7687 | 15.62927 | 9.85616 | -2.860575 | 2.068557 | 3.704558
60.44067 | 12.7945 | 15.67649 | 9.854043 | -2.881992 | 2.08373 | 3.738718
60.45067 | 12.8229 | 15.72434 | 9.851929 | -2.901441 | 2.099076 | 3.773336
60.46067 | 12.8696 | 15.77283 | 9.849816 | -2.903232 | 2.114598 | 3.808418
60.47067 | 12.8849 | 15.82197 | 9.847705 | -2.937074 | 2.130297 | 3.843971
60.48066 | 12.9237 | 15.87173 | 9.845599 | -2.948026 | 2.146161 | 3.879966
60.49066 | 12.967 | 15.9222 | 9.843492 | -2.955197 | 2.162224 | 3.916481
60.50066 | 13.0032 | 15.97335 | 9.841387 | -2.970147 | 2.178473 | 3.953488
60.51066 | 13.0222 | 16.02519 | 9.839283 | -3.002986 | 2.19491 | 3.990993
60.52066 | 13.0691 | 16.07772 | 9.837182 | -3.008624 | 2.211538 | 4.029004
60.53066 | 13.1043 | 16.13097 | 9.835082 | -3.026672 | 2.228361 | 4.067529
60.54065 | 13.1384 | 16.18489 | 9.832987 | -3.046486 | 2.245364 | 4.106535
60.55065 | 13.2049 | 16.23958 | 9.830891 | -3.034682 | 2.262583 | 4.146108
60.56065 | 13.238 | 16.29502 | 9.828796 | -3.057017 | 2.280004 | 4.186216
60.57065 | 13.2728 | 16.3512 | 9.826704 | -3.078403 | 2.297631 | 4.226868
60.58065 | 13.3288 | 16.40815 | 9.824614 | -3.079351 | 2.315467 | 4.26807
60.59065 | 13.3671 | 16.46587 | 9.822525 | -3.098769 | 2.333514 | 4.30983
60.60064 | 13.4159 | 16.52431 | 9.820441 | -3.108413 | 2.351759 | 4.352114
60.61064 | 13.4779 | 16.58361 | 9.818356 | -3.105708 | 2.370238 | 4.395014
60.62064 | 13.5209 | 16.64371 | 9.816273 | -3.122807 | 2.388939 | 4.438495
60.63064 | 13.5552 | 16.70462 | 9.814191 | -3.149423 | 2.407865 | 4.482566
60.64064 | 13.6238 | 16.76637 | 9.812112 | -3.142565 | 2.427018 | 4.527235
60.65064 | 13.6717 | 16.82895 | 9.810034 | -3.157246 | 2.446403 | 4.572509
60.66063 | 13.7295 | 16.89231 | 9.807961 | -3.162814 | 2.466002 | 4.618351
60.67063 | 13.7911 | 16.95661 | 9.805923 | -3.165506 | 2.485846 | 4.664836
60.68063 | 13.8413 | 17.02177 | 9.804541 | -3.18047 | 2.505705 | 4.711524
60.69063 | 13.9089 | 17.08782 | 9.803161 | -3.17892 | 2.525809 | 4.758849
60.70063 | 13.985 | 17.15477 | 9.801784 | -3.169766 | 2.546163 | 4.806819
60.71063 | 14.0198 | 17.22262 | 9.800409 | -3.20282 | 2.566769 | 4.855442
60.72062 | 14.0915 | 17.29133 | 9.799037 | -3.199827 | 2.587611 | 4.904678
60.73062 | 14.166 | 17.36103 | 9.797667 | -3.195032 | 2.608734 | 4.954631
60.74062 | 14.2351 | 17.43168 | 9.796299 | -3.196583 | 2.630122 | 5.005262
60.75062 | 14.2968 | 17.50329 | 9.794933 | -3.206489 | 2.651778 | 5.056578
60.76062 | 14.3739 | 17.57586 | 9.79357 | -3.201963 | 2.673706 | 5.108588
60.77062 | 14.434 | 17.64942 | 9.792209 | -3.215418 | 2.695911 | 5.161299
60.78061 | 14.5065 | 17.72389 | 9.790852 | -3.217392 | 2.718373 | 5.214667
60.79061 | 14.5976 | 17.79944 | 9.789495 | -3.201843 | 2.741143 | 5.268805
60.80061 | 14.656 | 17.87601 | 9.788141 | -3.220011 | 2.764201 | 5.323669
60.81061 | 14.7425 | 17.95361 | 9.78679 | -3.211107 | 2.787552 | 5.379265
60.82061 | 14.8185 | 18.03224 | 9.78544 | -3.213744 | 2.811201 | 5.435602
60.8306 | 14.887 | 18.11186 | 9.784095 | -3.224855 | 2.835128 | 5.492632
60.8406 | 14.9944 | 18.19261 | 9.78275 | -3.198209 | 2.859386 | 5.550474
60.8506 | 15.0828 | 18.27444 | 9.781408 | -3.191638 | 2.883954 | 5.609077
60.8606 | 15.159 | 18.35736 | 9.780068 | -3.198357 | 2.908838 | 5.668451
60.8706 | 15.2694 | 18.44137 | 9.77873 | -3.171975 | 2.934042 | 5.728603
60.8806 | 15.3554 | 18.5265 | 9.777395 | -3.171105 | 2.959572 | 5.789538
60.89059 | 15.4408 | 18.61267 | 9.776063 | -3.171873 | 2.985406 | 5.851204
60.90059 | 15.5341 | 18.70006 | 9.774733 | -3.165958 | 3.0116 | 5.913726
60.91059 | 15.6531 | 18.78858 | 9.773404 | -3.13548 | 3.038134 | 5.977042
60.92059 | 15.7174 | 18.87827 | 9.772078 | -3.160867 | 3.065013 | 6.041177
60.93059 | 15.8724 | 18.96912 | 9.770755 | -3.09672 | 3.092241 | 6.106125
60.94059 | 15.9534 | 19.06115 | 9.769433 | -3.107752 | 3.119825 | 6.171893
60.95058 | 16.0785 | 19.15427 | 9.768116 | -3.075774 | 3.147738 | 6.23842
60.96058 | 16.1952 | 19.24869 | 9.766799 | -3.053488 | 3.176048 | 6.305841
60.97058 | 16.3045 | 19.34431 | 9.765485 | -3.039808 | 3.204729 | 6.374094
60.98058 | 16.4117 | 19.44115 | 9.764173 | -3.029448 | 3.23379 | 6.443185
60.99058 | 16.5569 | 19.53921 | 9.762863 | -2.982309 | 3.26323 | 6.513116
61.00058 | 16.6822 | 19.6385 | 9.761556 | -2.956303 | 3.293057 | 6.58389
61.01057 | 16.8052 | 19.73894 | 9.760252 | -2.933735 | 3.323243 | 6.65544
61.02057 | 16.9663 | 19.84072 | 9.758949 | -2.874417 | 3.353862 | 6.727906
61.03057 | 17.0834 | 19.94375 | 9.757649 | -2.860353 | 3.384885 | 6.801219
61.04057 | 17.2187 | 20.04805 | 9.75635 | -2.829353 | 3.41632 | 6.875383
61.05057 | 17.3798 | 20.15362 | 9.755055 | -2.77382 | 3.448171 | 6.950395
61.06057 | 17.5163 | 20.26046 | 9.753761 | -2.74416 | 3.480444 | 7.026255
61.07056 | 17.6562 | 20.36847 | 9.752471 | -2.71227 | 3.513113 | 7.102886
61.08056 | 17.8409 | 20.47787 | 9.751182 | -2.636968 | 3.546249 | 7.180437
61.09056 | 17.9826 | 20.58855 | 9.749896 | -2.60595 | 3.579825 | 7.258829
61.10056 | 18.1319 | 20.70052 | 9.748611 | -2.568619 | 3.613849 | 7.338058
61.11056 | 18.3299 | 20.81378 | 9.747329 | -2.483877 | 3.648326 | 7.418122
61.12056 | 18.4805 | 20.92832 | 9.74605 | -2.447824 | 3.683262 | 7.499012
61.13055 | 18.6341 | 21.04405 | 9.744773 | -2.409947 | 3.718629 | 7.580644
61.14055 | 18.8366 | 21.16117 | 9.743498 | -2.324569 | 3.754503 | 7.663168
61.15055 | 18.9991 | 21.27958 | 9.742226 | -2.280478 | 3.790856 | 7.746497
61.16055 | 19.1933 | 21.39927 | 9.740955 | -2.205969 | 3.827694 | 7.83062
61.17055 | 19.394 | 21.52024 | 9.739687 | -2.126239 | 3.865024 | 7.915528
61.18055 | 19.5681 | 21.64248 | 9.738421 | -2.074379 | 3.902851 | 8.001207
61.19054 | 19.7552 | 21.76585 | 9.737158 | -2.010654 | 3.941134 | 8.087561
61.20054 | 19.9436 | 21.89062 | 9.735897 | -1.947018 | 3.979978 | 8.174742
61.21054 | 20.1658 | 22.01663 | 9.734638 | -1.850829 | 4.01934 | 8.262651
61.22054 | 20.3489 | 22.14388 | 9.733381 | -1.794981 | 4.059228 | 8.351271
61.23054 | 20.5858 | 22.27236 | 9.732127 | -1.686557 | 4.099648 | 8.440583
61.24053 | 20.7553 | 22.40192 | 9.730876 | -1.646619 | 4.140565 | 8.530478
61.25053 | 20.9641 | 22.5328 | 9.729626 | -1.568704 | 4.182068 | 8.62111
61.26053 | 21.2143 | 22.66487 | 9.728378 | -1.450567 | 4.224122 | 8.712368
61.27053 | 21.3956 | 22.79809 | 9.727133 | -1.402494 | 4.266735 | 8.804226
61.28053 | 21.6272 | 22.93246 | 9.725889 | -1.30526 | 4.309913 | 8.896657
61.29053 | 21.856 | 23.06795 | 9.724649 | -1.211949 | 4.353664 | 8.989636
61.30052 | 22.0951 | 23.2044 | 9.723411 | -1.109299 | 4.39795 | 9.083037
61.31052 | 22.2996 | 23.34205 | 9.722175 | -1.042452 | 4.442864 | 9.177013
61.32052 | 22.5799 | 23.48075 | 9.720941 | -0.9008483 | 4.48837 | 9.271437
61.33052 | 22.7568 | 23.62046 | 9.719709 | -0.8636589 | 4.534475 | 9.366274
61.34052 | 22.9968 | 23.76115 | 9.71848 | -0.7643512 | 4.581185 | 9.461486
61.35052 | 23.2575 | 23.90279 | 9.717252 | -0.6452927 | 4.628507 | 9.557033
61.36051 | 23.5401 | 24.04521 | 9.716029 | -0.5051081 | 4.676399 | 9.65278
61.37051 | 23.7338 | 24.18864 | 9.714806 | -0.4548372 | 4.724962 | 9.748869
61.38051 | 24.0113 | 24.3329 | 9.713586 | -0.3216022 | 4.774155 | 9.845162
61.39051 | 24.2376 | 24.47796 | 9.712367 | -0.2403619 | 4.823984 | 9.94161
61.40051 | 24.4759 | 24.62377 | 9.711151 | -0.147872 | 4.874456 | 10.03816
61.41051 | 24.7903 | 24.77028 | 9.709938 | 0.02001563 | 4.925575 | 10.13477
61.4205 | 25.0077 | 24.91731 | 9.708728 | 0.0903924 | 4.977298 | 10.23128
61.4305 | 25.2561 | 25.06508 | 9.707518 | 0.1910211 | 5.029729 | 10.32783
61.4405 | 25.5608 | 25.2134 | 9.706311 | 0.3473995 | 5.082826 | 10.42426
61.4505 | 25.7995 | 25.36222 | 9.705107 | 0.4372829 | 5.136591 | 10.52052
61.4605 | 26.0726 | 25.51147 | 9.703904 | 0.561127 | 5.19103 | 10.61654
61.4705 | 26.3451 | 25.6611 | 9.702704 | 0.6839957 | 5.246148 | 10.71225
61.48049 | 26.6195 | 25.81088 | 9.701508 | 0.8086213 | 5.301895 | 10.80748
61.49049 | 26.8626 | 25.96108 | 9.700312 | 0.9015208 | 5.358383 | 10.90238
61.50049 | 27.1885 | 26.11146 | 9.699118 | 1.077035 | 5.415561 | 10.99678
61.51049 | 27.4147 | 26.26197 | 9.697927 | 1.152732 | 5.473435 | 11.09061
61.52049 | 27.6733 | 26.41252 | 9.696738 | 1.260782 | 5.532005 | 11.18377
61.53049 | 27.9903 | 26.56304 | 9.695552 | 1.42726 | 5.591276 | 11.27621
61.54048 | 28.2606 | 26.71332 | 9.694368 | 1.547283 | 5.651191 | 11.36776
61.55048 | 28.4877 | 26.86356 | 9.693186 | 1.624136 | 5.711868 | 11.45851
61.56048 | 28.7961 | 27.01356 | 9.692006 | 1.782544 | 5.773252 | 11.5483
61.57048 | 29.0467 | 27.16321 | 9.690828 | 1.883485 | 5.835343 | 11.63704
61.58048 | 29.3215 | 27.31246 | 9.689653 | 2.009042 | 5.898141 | 11.72466
61.59047 | 29.603 | 27.46106 | 9.688481 | 2.141942 | 5.961585 | 11.81099
61.60047 | 29.8881 | 27.60922 | 9.68731 | 2.278877 | 6.025797 | 11.89612
61.61047 | 30.1105 | 27.75672 | 9.686141 | 2.35378 | 6.090716 | 11.97986
61.62047 | 30.3971 | 27.90347 | 9.684974 | 2.493635 | 6.156339 | 12.06215
61.63047 | 30.6768 | 28.04937 | 9.68381 | 2.62743 | 6.222663 | 12.1429
61.64047 | 30.9051 | 28.19435 | 9.682648 | 2.710753 | 6.289686 | 12.22201
61.65046 | 31.1778 | 28.33817 | 9.681489 | 2.839632 | 6.357338 | 12.29934
61.66046 | 31.4353 | 28.48103 | 9.680331 | 2.954274 | 6.425746 | 12.37495
61.67046 | 31.5956 | 28.62269 | 9.679176 | 2.972911 | 6.494839 | 12.44867
61.68046 | 31.9457 | 28.76307 | 9.678022 | 3.182632 | 6.56461 | 12.52044
61.69046 | 32.1431 | 28.90208 | 9.676871 | 3.241022 | 6.635054 | 12.59015
61.70046 | 32.3736 | 29.03962 | 9.675723 | 3.333978 | 6.706161 | 12.65774
61.71045 | 32.6002 | 29.17549 | 9.674577 | 3.424712 | 6.777853 | 12.72306
61.72045 | 32.8004 | 29.30985 | 9.673433 | 3.490553 | 6.850259 | 12.78616
61.73045 | 33.0107 | 29.44248 | 9.67229 | 3.568216 | 6.923301 | 12.84689
61.74045 | 33.2419 | 29.57331 | 9.67115 | 3.668592 | 6.996962 | 12.90519
61.75045 | 33.4575 | 29.70224 | 9.670013 | 3.755262 | 7.071235 | 12.96099
61.76045 | 33.6227 | 29.82919 | 9.668877 | 3.793515 | 7.1461 | 13.01421
61.77044 | 33.8055 | 29.95395 | 9.667745 | 3.851549 | 7.221471 | 13.06473
61.78044 | 34.0016 | 30.0767 | 9.666614 | 3.924902 | 7.297479 | 13.11261
61.79044 | 34.1416 | 30.19722 | 9.665485 | 3.944376 | 7.374031 | 13.15771
61.80044 | 34.3477 | 30.31545 | 9.664358 | 4.03225 | 7.451107 | 13.19999
61.81044 | 34.4742 | 30.43131 | 9.663233 | 4.042894 | 7.528689 | 13.23938
61.82044 | 34.5644 | 30.54472 | 9.662111 | 4.019684 | 7.606753 | 13.27585
61.83043 | 34.747 | 30.6555 | 9.660992 | 4.091498 | 7.685198 | 13.30931
61.84043 | 34.8513 | 30.76382 | 9.659874 | 4.087482 | 7.764155 | 13.33979
61.85043 | 34.9774 | 30.86949 | 9.658758 | 4.107915 | 7.843519 | 13.36721
61.86043 | 35.0901 | 30.97244 | 9.657644 | 4.117658 | 7.923263 | 13.39154
61.87043 | 35.1216 | 31.07263 | 9.656533 | 4.04897 | 8.003356 | 13.41274
61.88043 | 35.2104 | 31.16999 | 9.655424 | 4.040409 | 8.083768 | 13.4308
61.89042 | 35.3119 | 31.26438 | 9.654318 | 4.047518 | 8.164386 | 13.44568
61.90042 | 35.367 | 31.35594 | 9.653213 | 4.011064 | 8.245335 | 13.45739
61.91042 | 35.4476 | 31.44451 | 9.65211 | 4.003091 | 8.326499 | 13.4659
61.92042 | 35.4438 | 31.53006 | 9.65101 | 3.913737 | 8.407841 | 13.47121
61.93042 | 35.494 | 31.61255 | 9.649911 | 3.881452 | 8.48932 | 13.47332
61.94042 | 35.4979 | 31.69193 | 9.648815 | 3.805968 | 8.570895 | 13.47222
61.95041 | 35.5363 | 31.7681 | 9.647722 | 3.7682 | 8.652444 | 13.46793
61.96041 | 35.4812 | 31.84117 | 9.64663 | 3.640026 | 8.734081 | 13.46046
61.97041 | 35.4868 | 31.91104 | 9.645541 | 3.575758 | 8.81568 | 13.44982
61.98041 | 35.4967 | 31.97768 | 9.644453 | 3.519018 | 8.897193 | 13.43604
61.99041 | 35.4181 | 32.04107 | 9.643368 | 3.377033 | 8.978569 | 13.41913
62.0004 | 35.3837 | 32.10112 | 9.642286 | 3.282579 | 9.05968 | 13.39916
62.0104 | 35.3412 | 32.15794 | 9.641205 | 3.183261 | 9.140627 | 13.37611
62.0204 | 35.2732 | 32.21144 | 9.640126 | 3.061757 | 9.221278 | 13.35004
62.0304 | 35.1626 | 32.26162 | 9.63905 | 2.900978 | 9.301576 | 13.321
62.0404 | 35.1367 | 32.30846 | 9.637975 | 2.828235 | 9.381465 | 13.28903
62.0504 | 35.0149 | 32.35196 | 9.636903 | 2.662941 | 9.460882 | 13.25417
62.06039 | 34.9105 | 32.39206 | 9.635834 | 2.518437 | 9.539691 | 13.21654
62.07039 | 34.8053 | 32.42885 | 9.634766 | 2.376454 | 9.617983 | 13.1761
62.08039 | 34.7079 | 32.46227 | 9.6337 | 2.245633 | 9.695618 | 13.13295
62.09039 | 34.5584 | 32.49232 | 9.632636 | 2.066077 | 9.77253 | 13.08716
62.10039 | 34.3857 | 32.51901 | 9.631575 | 1.866688 | 9.848653 | 13.03878
62.11039 | 34.26 | 32.54234 | 9.630515 | 1.717662 | 9.923919 | 12.9879
62.12038 | 34.1214 | 32.56229 | 9.629459 | 1.559109 | 9.998189 | 12.93464
62.13038 | 33.9274 | 32.5789 | 9.628404 | 1.348495 | 10.07154 | 12.87896
62.14038 | 33.7664 | 32.59217 | 9.627351 | 1.174233 | 10.14383 | 12.82099
62.15038 | 33.5711 | 32.60209 | 9.6263 | 0.9690133 | 10.21498 | 12.7608
62.16038 | 33.404 | 32.60867 | 9.625252 | 0.79533 | 10.28494 | 12.69848
62.17038 | 33.2187 | 32.61193 | 9.624205 | 0.6067725 | 10.35362 | 12.63411
62.18037 | 32.9665 | 32.61186 | 9.623162 | 0.3546442 | 10.42087 | 12.56782
62.19037 | 32.7939 | 32.60849 | 9.62212 | 0.1854088 | 10.48679 | 12.49958
62.20037 | 32.592 | 32.60183 | 9.62108 | -0.009833465 | 10.55122 | 12.42953
62.21037 | 32.3649 | 32.59189 | 9.620042 | -0.2269944 | 10.6141 | 12.35775
62.22037 | 32.1107 | 32.57868 | 9.619006 | -0.4679843 | 10.67535 | 12.28433
62.23037 | 31.9028 | 32.56222 | 9.617972 | -0.6594197 | 10.7349 | 12.20935
62.24036 | 31.6452 | 32.54254 | 9.616942 | -0.8973365 | 10.79263 | 12.13296
62.25036 | 31.4113 | 32.51961 | 9.615912 | -1.10831 | 10.84859 | 12.05511
62.26036 | 31.1507 | 32.49348 | 9.614885 | -1.342776 | 10.90265 | 11.97594
62.27036 | 30.9109 | 32.46415 | 9.61386 | -1.553252 | 10.95474 | 11.89555
62.28036 | 30.6643 | 32.43165 | 9.612837 | -1.767351 | 11.00481 | 11.814
62.29036 | 30.4091 | 32.396 | 9.611816 | -1.986898 | 11.05279 | 11.73139
62.30035 | 30.1552 | 32.35725 | 9.610798 | -2.202048 | 11.09858 | 11.64787
62.31035 | 29.8665 | 32.31535 | 9.609782 | -2.448845 | 11.14222 | 11.56335
62.32035 | 29.6022 | 32.27035 | 9.608767 | -2.66815 | 11.18359 | 11.47799
62.33035 | 29.3671 | 32.22228 | 9.607755 | -2.855184 | 11.22265 | 11.39188
62.34035 | 29.0564 | 32.17117 | 9.606744 | -3.114769 | 11.25935 | 11.30507
62.35035 | 28.8162 | 32.11703 | 9.605736 | -3.300831 | 11.29364 | 11.21765
62.36034 | 28.5484 | 32.05995 | 9.604731 | -3.511548 | 11.32544 | 11.12977
62.37034 | 28.2749 | 31.99985 | 9.603727 | -3.724947 | 11.35479 | 11.04133
62.38034 | 27.9898 | 31.9368 | 9.602725 | -3.947003 | 11.38161 | 10.95247
62.39034 | 27.7335 | 31.87085 | 9.601726 | -4.137349 | 11.40586 | 10.86327
62.40034 | 27.4264 | 31.80201 | 9.600728 | -4.375612 | 11.42751 | 10.77378
62.41033 | 27.1826 | 31.7304 | 9.599733 | -4.5478 | 11.44651 | 10.68415
62.42033 | 26.9054 | 31.6559 | 9.59874 | -4.750504 | 11.46289 | 10.59427
62.43033 | 26.6396 | 31.57863 | 9.597749 | -4.939033 | 11.4766 | 10.50428
62.44033 | 26.379 | 31.49862 | 9.596759 | -5.119621 | 11.48763 | 10.41423
62.45033 | 26.1077 | 31.41591 | 9.595772 | -5.308208 | 11.49595 | 10.32418
62.46033 | 25.8206 | 31.33053 | 9.594787 | -5.509935 | 11.50157 | 10.23418
62.47032 | 25.5626 | 31.24263 | 9.593805 | -5.680034 | 11.50448 | 10.14435
62.48032 | 25.3325 | 31.15207 | 9.592825 | -5.819574 | 11.50467 | 10.05458
62.49032 | 25.0205 | 31.05899 | 9.591846 | -6.038489 | 11.50216 | 9.964982
62.50032 | 24.7898 | 30.96343 | 9.590869 | -6.173628 | 11.49695 | 9.875613
62.51032 | 24.5624 | 30.86544 | 9.589895 | -6.303039 | 11.48904 | 9.786505
62.52032 | 24.2772 | 30.76507 | 9.588922 | -6.487874 | 11.47846 | 9.697697
62.53031 | 24.0214 | 30.66249 | 9.587953 | -6.641088 | 11.46523 | 9.609308
62.54031 | 23.7701 | 30.55754 | 9.586984 | -6.787437 | 11.44935 | 9.521202
62.55031 | 23.5428 | 30.45037 | 9.586018 | -6.907575 | 11.43086 | 9.433493
62.56031 | 23.2793 | 30.34106 | 9.585054 | -7.061764 | 11.4098 | 9.346212
62.57031 | 23.0492 | 30.22966 | 9.584092 | -7.180459 | 11.38618 | 9.259386
62.58031 | 22.8329 | 30.11623 | 9.583132 | -7.283326 | 11.36005 | 9.173041
62.5903 | 22.5829 | 30.00094 | 9.582175 | -7.418041 | 11.33148 | 9.087282
62.6003 | 22.3468 | 29.88364 | 9.581219 | -7.536841 | 11.30046 | 9.001966
62.6103 | 22.134 | 29.7645 | 9.580265 | -7.630505 | 11.26704 | 8.917197
62.6203 | 21.9104 | 29.6436 | 9.579314 | -7.7332 | 11.23129 | 8.832992
62.6303 | 21.6624 | 29.52099 | 9.578364 | -7.858594 | 11.19326 | 8.74937
62.6403 | 21.4774 | 29.39675 | 9.577416 | -7.919355 | 11.15299 | 8.666345
62.65029 | 21.256 | 29.27108 | 9.576472 | -8.01508 | 11.1106 | 8.584013
62.66029 | 21.0395 | 29.14379 | 9.575528 | -8.104288 | 11.06604 | 8.502222
62.67029 | 20.847 | 29.01508 | 9.574587 | -8.168076 | 11.01942 | 8.421069
62.68029 | 20.6334 | 28.88501 | 9.573648 | -8.251615 | 10.97081 | 8.340562
62.69029 | 20.4253 | 28.75368 | 9.572711 | -8.328379 | 10.92026 | 8.260709
62.70029 | 20.243 | 28.62114 | 9.571775 | -8.378139 | 10.86784 | 8.18152
62.71028 | 20.0479 | 28.48762 | 9.570843 | -8.439723 | 10.81368 | 8.1031
62.72028 | 19.8764 | 28.35289 | 9.569912 | -8.476495 | 10.75773 | 8.025254
62.73028 | 19.693 | 28.21718 | 9.568983 | -8.52418 | 10.70011 | 7.948087
62.74028 | 19.4833 | 28.08055 | 9.568056 | -8.597252 | 10.64089 | 7.871602
62.75028 | 19.332 | 27.94308 | 9.567131 | -8.611084 | 10.58015 | 7.795804
62.76028 | 19.1447 | 27.80485 | 9.566208 | -8.660147 | 10.51794 | 7.720694
62.77027 | 18.979 | 27.66605 | 9.565289 | -8.68705 | 10.45442 | 7.646346
62.78027 | 18.8315 | 27.52649 | 9.56437 | -8.694989 | 10.38951 | 7.572614
62.79027 | 18.6592 | 27.38637 | 9.563453 | -8.727174 | 10.32335 | 7.499572
62.80027 | 18.4954 | 27.24577 | 9.562538 | -8.750373 | 10.25601 | 7.42722
62.81027 | 18.3477 | 27.10475 | 9.561626 | -8.757052 | 10.18757 | 7.355554
62.82026 | 18.1979 | 26.96352 | 9.560716 | -8.76562 | 10.11816 | 7.284644
62.83026 | 18.0475 | 26.82187 | 9.559807 | -8.774366 | 10.04771 | 7.214348
62.84026 | 17.8953 | 26.67999 | 9.558901 | -8.784693 | 9.976361 | 7.144731
62.85026 | 17.7729 | 26.53797 | 9.557996 | -8.765065 | 9.904174 | 7.075794
62.86026 | 17.6314 | 26.39585 | 9.557094 | -8.764445 | 9.831221 | 7.00753
62.87026 | 17.4933 | 26.2537 | 9.556193 | -8.760396 | 9.757565 | 6.939937
62.88025 | 17.402 | 26.11171 | 9.555296 | -8.709715 | 9.683343 | 6.873075
62.89025 | 17.2194 | 25.96968 | 9.5544 | -8.750284 | 9.608474 | 6.80681
62.90025 | 17.1296 | 25.8278 | 9.553505 | -8.698199 | 9.53309 | 6.741204
62.91025 | 17.0009 | 25.68612 | 9.552613 | -8.685215 | 9.457253 | 6.676249
62.92025 | 16.876 | 25.54469 | 9.551723 | -8.668689 | 9.381023 | 6.611943
62.93025 | 16.777 | 25.40357 | 9.550834 | -8.62657 | 9.304454 | 6.548282
62.94024 | 16.6591 | 25.26295 | 9.549949 | -8.603848 | 9.227681 | 6.485319
62.95024 | 16.5473 | 25.1226 | 9.549065 | -8.575296 | 9.150605 | 6.422927
62.96024 | 16.4346 | 24.9827 | 9.548182 | -8.548101 | 9.073355 | 6.361164
62.97024 | 16.3453 | 24.84331 | 9.547302 | -8.49801 | 8.995984 | 6.300023
62.98024 | 16.2427 | 24.70446 | 9.546424 | -8.461764 | 8.918539 | 6.239501
62.99024 | 16.1186 | 24.56621 | 9.545548 | -8.447609 | 8.84107 | 6.179591
63.00023 | 16.0644 | 24.42872 | 9.544675 | -8.364318 | 8.763697 | 6.120346
63.01023 | 15.9534 | 24.29176 | 9.543802 | -8.338363 | 8.686315 | 6.061645
63.02023 | 15.8549 | 24.15551 | 9.542932 | -8.300613 | 8.60904 | 6.003541
63.03023 | 15.7863 | 24.02001 | 9.542064 | -8.23371 | 8.531916 | 5.946029
63.04023 | 15.6899 | 23.88528 | 9.541198 | -8.195383 | 8.454982 | 5.889104
63.05023 | 15.594 | 23.75137 | 9.540334 | -8.157368 | 8.378273 | 5.832761
63.06022 | 15.5242 | 23.61843 | 9.539472 | -8.094226 | 8.301903 | 5.77705
63.07022 | 15.4476 | 23.48623 | 9.538612 | -8.038625 | 8.225757 | 5.721855
63.08022 | 15.3408 | 23.35492 | 9.537754 | -8.014123 | 8.14994 | 5.667229
63.09022 | 15.311 | 23.22455 | 9.536898 | -7.913549 | 8.074487 | 5.613164
63.10022 | 15.2209 | 23.09513 | 9.536044 | -7.874227 | 7.999425 | 5.559658
63.11022 | 15.1343 | 22.96668 | 9.535192 | -7.83238 | 7.924782 | 5.506707
63.12021 | 15.079 | 22.83935 | 9.534342 | -7.760355 | 7.850658 | 5.454355
63.13021 | 15.0069 | 22.71292 | 9.533494 | -7.706022 | 7.776932 | 5.402496
63.14021 | 14.9485 | 22.58753 | 9.532648 | -7.63903 | 7.703704 | 5.351178
63.15021 | 14.869 | 22.46319 | 9.531804 | -7.594193 | 7.630993 | 5.300397
63.16021 | 14.8249 | 22.33993 | 9.530961 | -7.515029 | 7.558821 | 5.250147
63.1702 | 14.7571 | 22.21787 | 9.530122 | -7.460774 | 7.487277 | 5.200475
63.1802 | 14.6946 | 22.0968 | 9.529284 | -7.402202 | 7.41624 | 5.151278
63.1902 | 14.634 | 21.97685 | 9.528447 | -7.342845 | 7.345798 | 5.102601
63.2002 | 14.5923 | 21.85802 | 9.527613 | -7.265719 | 7.275965 | 5.05444
63.2102 | 14.5331 | 21.74033 | 9.526781 | -7.20723 | 7.206757 | 5.006793
63.2202 | 14.4696 | 21.62379 | 9.52595 | -7.15419 | 7.138187 | 4.959653
63.23019 | 14.4409 | 21.50852 | 9.525123 | -7.067622 | 7.070335 | 4.913064
63.24019 | 14.3641 | 21.3943 | 9.524296 | -7.030205 | 7.003077 | 4.866931
63.25019 | 14.3257 | 21.28126 | 9.523472 | -6.95556 | 6.936493 | 4.821296
63.26019 | 14.2844 | 21.16939 | 9.522649 | -6.884994 | 6.87059 | 4.776155
63.27019 | 14.2283 | 21.05871 | 9.521829 | -6.830412 | 6.805379 | 4.731504
63.28019 | 14.1677 | 20.94922 | 9.52101 | -6.781516 | 6.740865 | 4.687341
63.29018 | 14.1609 | 20.84102 | 9.520194 | -6.680116 | 6.677119 | 4.643703
63.30018 | 14.1 | 20.7339 | 9.519379 | -6.633902 | 6.61402 | 4.600502
63.31018 | 14.0432 | 20.62798 | 9.518567 | -6.584783 | 6.551638 | 4.557778
63.32018 | 14.0432 | 20.52326 | 9.517756 | -6.480059 | 6.489976 | 4.515527
63.33018 | 13.9632 | 20.41973 | 9.516947 | -6.45653 | 6.429038 | 4.473745
63.34018 | 13.945 | 20.3174 | 9.51614 | -6.372397 | 6.368827 | 4.43243
63.35017 | 13.8904 | 20.21636 | 9.515336 | -6.325963 | 6.309404 | 4.391622
63.36017 | 13.8709 | 20.11641 | 9.514533 | -6.245514 | 6.250653 | 4.351228
63.37017 | 13.8248 | 20.01766 | 9.513732 | -6.192856 | 6.192635 | 4.311288
63.38017 | 13.7939 | 19.92008 | 9.512933 | -6.126183 | 6.135349 | 4.271801
63.39017 | 13.7656 | 19.8237 | 9.512136 | -6.058095 | 6.078797 | 4.232762
63.40017 | 13.7332 | 19.72849 | 9.511341 | -5.995286 | 6.022977 | 4.194168
63.41016 | 13.6838 | 19.63455 | 9.510548 | -5.950755 | 5.967954 | 4.156052
63.42016 | 13.6903 | 19.54169 | 9.509757 | -5.851389 | 5.913595 | 4.118337
63.43016 | 13.629 | 19.44999 | 9.508968 | -5.820989 | 5.859965 | 4.081056
63.44016 | 13.6144 | 19.35945 | 9.50818 | -5.745048 | 5.807062 | 4.044206
63.45016 | 13.6006 | 19.27006 | 9.507395 | -5.669461 | 5.754884 | 4.007782
63.46016 | 13.5689 | 19.18182 | 9.506611 | -5.61292 | 5.703426 | 3.971783
63.47015 | 13.5512 | 19.0948 | 9.50583 | -5.543603 | 5.652736 | 3.936237
63.48015 | 13.5136 | 19.00883 | 9.505051 | -5.495234 | 5.60271 | 3.901073
63.49015 | 13.5031 | 18.92399 | 9.504273 | -5.42089 | 5.553396 | 3.866321
63.50015 | 13.4843 | 18.84026 | 9.503497 | -5.355964 | 5.504789 | 3.831978
63.51015 | 13.4635 | 18.75765 | 9.502723 | -5.294148 | 5.456885 | 3.798039
63.52015 | 13.4511 | 18.67613 | 9.501951 | -5.225033 | 5.409679 | 3.764503
63.53014 | 13.4283 | 18.59579 | 9.501182 | -5.167491 | 5.363213 | 3.731395
63.54014 | 13.4078 | 18.51645 | 9.500414 | -5.108653 | 5.31739 | 3.69865
63.55014 | 13.4051 | 18.43819 | 9.499647 | -5.033093 | 5.272252 | 3.666294
63.56014 | 13.3705 | 18.361 | 9.498883 | -4.990499 | 5.227792 | 3.634324
63.57014 | 13.3758 | 18.28486 | 9.498121 | -4.909064 | 5.184006 | 3.602737
63.58013 | 13.3625 | 18.20987 | 9.497361 | -4.847366 | 5.140946 | 3.571559
63.59013 | 13.3371 | 18.13582 | 9.496602 | -4.798719 | 5.098492 | 3.540725
63.60013 | 13.3494 | 18.0628 | 9.495846 | -4.713403 | 5.056695 | 3.510262
63.61013 | 13.3227 | 17.99081 | 9.495091 | -4.668107 | 5.01555 | 3.480166
63.62013 | 13.316 | 17.91982 | 9.494338 | -4.603823 | 4.975051 | 3.450434
63.63013 | 13.3105 | 17.84984 | 9.493587 | -4.539341 | 4.935193 | 3.421061
63.64012 | 13.2947 | 17.78092 | 9.492839 | -4.486218 | 4.896007 | 3.392072
63.65012 | 13.287 | 17.71291 | 9.492091 | -4.42591 | 4.857412 | 3.363407
63.66012 | 13.286 | 17.64588 | 9.491346 | -4.359875 | 4.81944 | 3.33509
63.67012 | 13.2821 | 17.5798 | 9.490603 | -4.297703 | 4.782084 | 3.307116
63.68012 | 13.2677 | 17.51468 | 9.489861 | -4.246983 | 4.745339 | 3.279483
63.69012 | 13.2572 | 17.45051 | 9.489122 | -4.193307 | 4.709199 | 3.252187
63.70011 | 13.2695 | 17.38733 | 9.488385 | -4.117827 | 4.673692 | 3.22525
63.71011 | 13.2384 | 17.32501 | 9.487649 | -4.086608 | 4.638744 | 3.198615
63.72011 | 13.2554 | 17.2636 | 9.486915 | -4.008203 | 4.604383 | 3.172305
63.73011 | 13.2369 | 17.2031 | 9.486183 | -3.966202 | 4.570602 | 3.146317
63.74011 | 13.2512 | 17.1435 | 9.485453 | -3.892297 | 4.537397 | 3.120647
63.75011 | 13.2312 | 17.08478 | 9.484724 | -3.853576 | 4.504761 | 3.09529
63.7601 | 13.2462 | 17.02699 | 9.483999 | -3.780785 | 4.472718 | 3.070269
63.7701 | 13.2413 | 16.97 | 9.483274 | -3.728704 | 4.441202 | 3.045528
63.7801 | 13.2217 | 16.91388 | 9.482552 | -3.692181 | 4.410238 | 3.021091
63.7901 | 13.2314 | 16.8586 | 9.481831 | -3.627204 | 4.37982 | 2.996953
63.8001 | 13.231 | 16.80416 | 9.481112 | -3.573165 | 4.349943 | 2.97311
63.8101 | 13.2301 | 16.75055 | 9.480395 | -3.520454 | 4.3206 | 2.949559
63.82009 | 13.234 | 16.69781 | 9.47968 | -3.463813 | 4.291813 | 2.926319
63.83009 | 13.2284 | 16.64583 | 9.478967 | -3.41743 | 4.263522 | 2.903341
63.84009 | 13.24 | 16.59465 | 9.478256 | -3.354649 | 4.235749 | 2.880644
63.85009 | 13.2242 | 16.54426 | 9.477546 | -3.320059 | 4.208489 | 2.858225
63.86009 | 13.2561 | 16.49465 | 9.476838 | -3.238553 | 4.181735 | 2.83608
63.87009 | 13.238 | 16.44582 | 9.476133 | -3.207822 | 4.155484 | 2.814205
63.88008 | 13.2492 | 16.3978 | 9.475429 | -3.148602 | 4.129754 | 2.792619
63.89008 | 13.2656 | 16.35049 | 9.474727 | -3.084892 | 4.10449 | 2.771275
63.90008 | 13.2725 | 16.30393 | 9.474027 | -3.031431 | 4.079712 | 2.750192
63.91008 | 13.2628 | 16.25811 | 9.473328 | -2.99531 | 4.055416 | 2.729365
63.92008 | 13.289 | 16.21302 | 9.472632 | -2.924021 | 4.031597 | 2.708793
63.93008 | 13.2979 | 16.16866 | 9.471937 | -2.870757 | 4.008249 | 2.688471
63.94007 | 13.2738 | 16.12506 | 9.471245 | -2.851255 | 3.98539 | 2.66842
63.95007 | 13.3249 | 16.08211 | 9.470554 | -2.757214 | 3.962971 | 2.648589
63.96007 | 13.3175 | 16.03987 | 9.469865 | -2.722372 | 3.941009 | 2.628999
63.97007 | 13.3394 | 15.99832 | 9.469177 | -2.658924 | 3.9195 | 2.609646
63.98007 | 13.3312 | 15.95746 | 9.468492 | -2.62626 | 3.898439 | 2.590528
63.99006 | 13.3657 | 15.91731 | 9.467809 | -2.551613 | 3.877843 | 2.571661
64.00006 | 13.367 | 15.8778 | 9.467127 | -2.510796 | 3.857666 | 2.553003
64.01006 | 13.3835 | 15.83894 | 9.466447 | -2.455442 | 3.837925 | 2.534569
64.02006 | 13.4009 | 15.80074 | 9.465769 | -2.399844 | 3.818616 | 2.516359
64.03006 | 13.4268 | 15.76319 | 9.465093 | -2.336394 | 3.799734 | 2.498368
64.04006 | 13.4269 | 15.72629 | 9.464418 | -2.299387 | 3.781275 | 2.480593
64.05005 | 13.461 | 15.69005 | 9.463746 | -2.22905 | 3.763254 | 2.46305
64.06005 | 13.4755 | 15.65441 | 9.463075 | -2.178905 | 3.74563 | 2.4457
64.07005 | 13.463 | 15.61938 | 9.462406 | -2.156383 | 3.728419 | 2.428558
64.08005 | 13.5086 | 15.58498 | 9.461739 | -2.076377 | 3.711616 | 2.411621
64.09005 | 13.5144 | 15.55118 | 9.461074 | -2.036779 | 3.695219 | 2.394887
64.10005 | 13.5367 | 15.51799 | 9.46041 | -1.981286 | 3.679223 | 2.378353
64.11004 | 13.5502 | 15.48542 | 9.459749 | -1.93522 | 3.663639 | 2.362031
64.12004 | 13.5874 | 15.45341 | 9.459089 | -1.866014 | 3.648436 | 2.345889
64.13004 | 13.5825 | 15.42199 | 9.458431 | -1.839493 | 3.633624 | 2.329938
64.14004 | 13.6004 | 15.39115 | 9.457775 | -1.790753 | 3.619201 | 2.314177
64.15004 | 13.6375 | 15.36089 | 9.45712 | -1.723386 | 3.605163 | 2.298603
64.16004 | 13.6664 | 15.33119 | 9.456468 | -1.664788 | 3.591508 | 2.283213
64.17003 | 13.6672 | 15.30208 | 9.455818 | -1.634882 | 3.578245 | 2.26802
64.18003 | 13.6969 | 15.27351 | 9.455169 | -1.576606 | 3.565345 | 2.252991
64.19003 | 13.718 | 15.24548 | 9.454521 | -1.527482 | 3.552821 | 2.23814
64.20003 | 13.7356 | 15.21801 | 9.453876 | -1.482406 | 3.540667 | 2.223463
64.21003 | 13.7538 | 15.19107 | 9.453232 | -1.437274 | 3.528883 | 2.208959
64.22003 | 13.7878 | 15.16468 | 9.45259 | -1.37688 | 3.517465 | 2.194625
64.23002 | 13.7947 | 15.13885 | 9.451951 | -1.344146 | 3.506423 | 2.180472
64.24002 | 13.8325 | 15.11351 | 9.451313 | -1.281014 | 3.49573 | 2.166471
64.25002 | 13.8548 | 15.08871 | 9.450676 | -1.233907 | 3.485398 | 2.152634
64.26002 | 13.8684 | 15.06442 | 9.450042 | -1.196021 | 3.475423 | 2.138957
64.27002 | 13.8976 | 15.04065 | 9.449409 | -1.143052 | 3.465803 | 2.12544
64.28002 | 13.9304 | 15.01739 | 9.448778 | -1.086994 | 3.456537 | 2.11208
64.29001 | 13.9569 | 14.99467 | 9.448149 | -1.037767 | 3.447631 | 2.098887
64.30001 | 13.975 | 14.97242 | 9.447521 | -0.9974207 | 3.439065 | 2.085834
64.31001 | 14.0091 | 14.95068 | 9.446896 | -0.9415752 | 3.430848 | 2.072932
64.32001 | 14.0467 | 14.92943 | 9.446272 | -0.8827265 | 3.422976 | 2.060179
64.33001 | 14.0555 | 14.90867 | 9.445649 | -0.8531708 | 3.415449 | 2.047572
64.34001 | 14.1128 | 14.8884 | 9.445029 | -0.7756047 | 3.408266 | 2.03511
64.35 | 14.1311 | 14.86864 | 9.444411 | -0.7375439 | 3.40143 | 2.022803
64.36 | 14.1629 | 14.84934 | 9.443794 | -0.6864449 | 3.394927 | 2.010624
64.37 | 14.1784 | 14.83053 | 9.443179 | -0.6521271 | 3.388764 | 1.998585
64.38 | 14.2379 | 14.81219 | 9.442566 | -0.5742853 | 3.382938 | 1.986682
64.39 | 14.2557 | 14.79432 | 9.441954 | -0.5386175 | 3.377448 | 1.974915
64.39999 | 14.2979 | 14.77694 | 9.441345 | -0.4790369 | 3.3723 | 1.963292
64.40999 | 14.3186 | 14.76001 | 9.440737 | -0.4414068 | 3.36748 | 1.95179
64.41999 | 14.3792 | 14.74354 | 9.440131 | -0.3643416 | 3.362993 | 1.940418
64.42999 | 14.395 | 14.72754 | 9.439526 | -0.3325389 | 3.358839 | 1.929174
64.43999 | 14.455 | 14.712 | 9.438923 | -0.256996 | 3.355017 | 1.918056
64.44999 | 14.4652 | 14.69691 | 9.438322 | -0.2317101 | 3.351525 | 1.907063
64.45998 | 14.5361 | 14.68229 | 9.437724 | -0.1461929 | 3.348367 | 1.896203
64.46998 | 14.5505 | 14.66811 | 9.437126 | -0.1176142 | 3.345535 | 1.885453
64.47998 | 14.6162 | 14.65439 | 9.43653 | -0.03818603 | 3.343032 | 1.874824
64.48998 | 14.6244 | 14.64111 | 9.435936 | -0.01670534 | 3.340857 | 1.864312
64.49998 | 14.6931 | 14.62827 | 9.435344 | 0.0648288 | 3.33901 | 1.853917
64.50998 | 14.713 | 14.61588 | 9.434754 | 0.09711913 | 3.337492 | 1.843636
64.51997 | 14.7568 | 14.60394 | 9.434166 | 0.1528555 | 3.336301 | 1.833478
64.52997 | 14.8029 | 14.59244 | 9.433579 | 0.2104632 | 3.335437 | 1.823422
64.53997 | 14.834 | 14.58137 | 9.432993 | 0.2526324 | 3.334899 | 1.813475
64.54997 | 14.8787 | 14.57074 | 9.43241 | 0.3079643 | 3.334689 | 1.803637
64.55997 | 14.9185 | 14.56054 | 9.431828 | 0.3579609 | 3.334805 | 1.793907
64.56997 | 14.9736 | 14.55078 | 9.431248 | 0.4228238 | 3.335247 | 1.784281
64.57996 | 15.0054 | 14.54146 | 9.43067 | 0.4639412 | 3.336019 | 1.77477
64.58996 | 15.0576 | 14.53256 | 9.430093 | 0.525041 | 3.337115 | 1.765351
64.59996 | 15.0832 | 14.52409 | 9.429519 | 0.5591106 | 3.338538 | 1.756033
64.60996 | 15.1559 | 14.51605 | 9.428945 | 0.6398521 | 3.340288 | 1.746814
64.61996 | 15.1715 | 14.50843 | 9.428374 | 0.6630657 | 3.342367 | 1.737694
64.62996 | 15.2183 | 14.50125 | 9.427804 | 0.7170533 | 3.344773 | 1.728669
64.63995 | 15.2671 | 14.49449 | 9.427237 | 0.7726094 | 3.347504 | 1.71975
64.64995 | 15.2964 | 14.48815 | 9.426671 | 0.8082477 | 3.350567 | 1.710915
64.65995 | 15.352 | 14.48224 | 9.426106 | 0.8697626 | 3.353959 | 1.702173
64.66995 | 15.3921 | 14.47675 | 9.425543 | 0.9153547 | 3.35768 | 1.693522
64.67995 | 15.4358 | 14.47167 | 9.424982 | 0.9641251 | 3.361732 | 1.684961
64.68995 | 15.4482 | 14.46703 | 9.424423 | 0.9811743 | 3.366114 | 1.676489
64.69994 | 15.5371 | 14.4628 | 9.423865 | 1.074299 | 3.370824 | 1.668112
64.70994 | 15.5598 | 14.45899 | 9.423309 | 1.100808 | 3.375869 | 1.659813
64.71994 | 15.5845 | 14.4556 | 9.422755 | 1.128898 | 3.381248 | 1.651598
64.72994 | 15.6582 | 14.45263 | 9.422203 | 1.205569 | 3.386961 | 1.643468
64.73994 | 15.6931 | 14.45008 | 9.421652 | 1.243022 | 3.393007 | 1.635419
64.74994 | 15.7374 | 14.44794 | 9.421102 | 1.289457 | 3.399389 | 1.627452
64.75993 | 15.7581 | 14.44623 | 9.420556 | 1.311872 | 3.406101 | 1.619572
64.76993 | 15.8278 | 14.44493 | 9.42001 | 1.382872 | 3.413155 | 1.611763
64.77993 | 15.862 | 14.44405 | 9.419466 | 1.417954 | 3.420548 | 1.604032
64.78993 | 15.8798 | 14.44358 | 9.418923 | 1.43622 | 3.428279 | 1.596377
64.79993 | 15.9496 | 14.44353 | 9.418383 | 1.506069 | 3.436351 | 1.588798
64.80992 | 15.9782 | 14.4439 | 9.417844 | 1.534298 | 3.444758 | 1.5813
64.81992 | 16.0099 | 14.44469 | 9.417307 | 1.565214 | 3.453512 | 1.573868
64.82992 | 16.0587 | 14.44589 | 9.416771 | 1.612813 | 3.462609 | 1.566508
64.83992 | 16.1169 | 14.44751 | 9.416237 | 1.669395 | 3.47205 | 1.559219
64.84992 | 16.1325 | 14.44954 | 9.415705 | 1.68296 | 3.481835 | 1.552
64.85992 | 16.1587 | 14.45199 | 9.415174 | 1.706709 | 3.491967 | 1.544849
64.86991 | 16.2262 | 14.45486 | 9.414646 | 1.771344 | 3.502435 | 1.537774
64.87991 | 16.2627 | 14.45814 | 9.414118 | 1.80456 | 3.513262 | 1.530759
64.88991 | 16.2802 | 14.46184 | 9.413593 | 1.818358 | 3.524439 | 1.52381
64.89991 | 16.3207 | 14.46596 | 9.413069 | 1.85474 | 3.535965 | 1.516926
64.90991 | 16.3759 | 14.4705 | 9.412547 | 1.905404 | 3.547843 | 1.510107
64.91991 | 16.39 | 14.47545 | 9.412026 | 1.91455 | 3.560073 | 1.503351
64.9299 | 16.4241 | 14.48081 | 9.411508 | 1.943292 | 3.572637 | 1.496664
64.9399 | 16.4608 | 14.4866 | 9.410991 | 1.974203 | 3.585574 | 1.490032
64.9499 | 16.4873 | 14.4928 | 9.410475 | 1.994497 | 3.598868 | 1.483461
64.9599 | 16.5095 | 14.49943 | 9.409961 | 2.010072 | 3.612517 | 1.47695
64.9699 | 16.5389 | 14.50647 | 9.409449 | 2.032429 | 3.626524 | 1.470498
64.9799 | 16.5743 | 14.51393 | 9.408938 | 2.060367 | 3.64089 | 1.464105
64.98989 | 16.5795 | 14.5218 | 9.40843 | 2.057696 | 3.655599 | 1.457776
64.99989 | 16.6003 | 14.5301 | 9.407922 | 2.070197 | 3.670683 | 1.451497
65.00989 | 16.6384 | 14.53882 | 9.407417 | 2.099581 | 3.686128 | 1.445275
65.01989 | 16.645 | 14.54795 | 9.406913 | 2.097045 | 3.701933 | 1.439109
65.02989 | 16.6703 | 14.55751 | 9.40641 | 2.112791 | 3.718101 | 1.432997
65.03989 | 16.6723 | 14.56748 | 9.40591 | 2.104819 | 3.734631 | 1.42694
65.04988 | 16.6937 | 14.57786 | 9.405411 | 2.115838 | 3.751508 | 1.420943
65.05988 | 16.6908 | 14.58867 | 9.404914 | 2.102129 | 3.768764 | 1.414993
65.06988 | 16.7067 | 14.5999 | 9.404418 | 2.106803 | 3.786384 | 1.409095
65.07988 | 16.7118 | 14.61154 | 9.403924 | 2.100259 | 3.804368 | 1.403249
65.08988 | 16.7072 | 14.6236 | 9.403431 | 2.083598 | 3.822716 | 1.397455
65.09988 | 16.7074 | 14.63608 | 9.40294 | 2.071321 | 3.841427 | 1.391712
65.10987 | 16.7064 | 14.64896 | 9.402452 | 2.05744 | 3.860484 | 1.386024
65.11987 | 16.7053 | 14.66227 | 9.401964 | 2.043032 | 3.879923 | 1.380381
65.12987 | 16.6983 | 14.67599 | 9.401478 | 2.02231 | 3.899725 | 1.374788
65.13987 | 16.6936 | 14.69013 | 9.400994 | 2.003474 | 3.919889 | 1.369243
65.14987 | 16.6798 | 14.70467 | 9.400511 | 1.975127 | 3.940415 | 1.363747
65.15986 | 16.6757 | 14.71962 | 9.40003 | 1.956082 | 3.961282 | 1.358305
65.16986 | 16.6561 | 14.73498 | 9.399551 | 1.921116 | 3.982529 | 1.352905
65.17986 | 16.641 | 14.75076 | 9.399073 | 1.890241 | 4.004135 | 1.347551
65.18986 | 16.6243 | 14.76694 | 9.398597 | 1.857361 | 4.026098 | 1.342245
65.19986 | 16.6081 | 14.78352 | 9.398122 | 1.824577 | 4.048416 | 1.336984
65.20986 | 16.5697 | 14.80051 | 9.397649 | 1.769192 | 4.071089 | 1.33177
65.21985 | 16.557 | 14.81788 | 9.397178 | 1.739124 | 4.094091 | 1.326607
65.22985 | 16.536 | 14.83566 | 9.396708 | 1.700344 | 4.117464 | 1.321484
65.23985 | 16.4931 | 14.85383 | 9.39624 | 1.63927 | 4.141185 | 1.316406
65.24985 | 16.461 | 14.87239 | 9.395773 | 1.588606 | 4.165249 | 1.311372
65.25985 | 16.4346 | 14.89135 | 9.395308 | 1.543255 | 4.189654 | 1.306383
65.26985 | 16.4009 | 14.91068 | 9.394845 | 1.49022 | 4.214397 | 1.301438
65.27984 | 16.3624 | 14.93037 | 9.394384 | 1.432026 | 4.239449 | 1.296541
65.28984 | 16.3238 | 14.95046 | 9.393923 | 1.373339 | 4.264854 | 1.291683
65.29984 | 16.2931 | 14.97092 | 9.393465 | 1.322181 | 4.290586 | 1.286869
65.30984 | 16.2453 | 14.99174 | 9.393008 | 1.253559 | 4.316637 | 1.282097
65.31984 | 16.1906 | 15.01292 | 9.392552 | 1.177676 | 4.343004 | 1.277367
65.32984 | 16.1554 | 15.03446 | 9.392098 | 1.12094 | 4.369682 | 1.27268
65.33983 | 16.1114 | 15.05632 | 9.391647 | 1.055077 | 4.396637 | 1.26804
65.34983 | 16.0557 | 15.07855 | 9.391196 | 0.9771514 | 4.423916 | 1.263436
65.35983 | 15.9991 | 15.10111 | 9.390747 | 0.8979917 | 4.451487 | 1.258875
65.36983 | 15.9492 | 15.12399 | 9.390299 | 0.8252051 | 4.479341 | 1.254354
65.37983 | 15.8898 | 15.1472 | 9.389853 | 0.7425992 | 4.507473 | 1.249875
65.38983 | 15.8294 | 15.17072 | 9.389409 | 0.6586825 | 4.535872 | 1.245436
65.39982 | 15.7875 | 15.19451 | 9.388967 | 0.5929862 | 4.564505 | 1.241043
65.40982 | 15.7288 | 15.21863 | 9.388525 | 0.5101747 | 4.593415 | 1.236685
65.41982 | 15.6401 | 15.24302 | 9.388086 | 0.39708 | 4.622567 | 1.232367
65.42982 | 15.604 | 15.26769 | 9.387648 | 0.336312 | 4.651951 | 1.228089
65.43982 | 15.5246 | 15.29262 | 9.387211 | 0.2319821 | 4.681555 | 1.223851
65.44982 | 15.4773 | 15.3178 | 9.386776 | 0.1595012 | 4.71137 | 1.219653
65.45981 | 15.405 | 15.34319 | 9.386343 | 0.06180675 | 4.741353 | 1.215497
65.46981 | 15.3456 | 15.36884 | 9.385912 | -0.02323929 | 4.771551 | 1.211376
65.47981 | 15.2783 | 15.3947 | 9.385481 | -0.1163984 | 4.801923 | 1.207295
65.48981 | 15.1907 | 15.42076 | 9.385053 | -0.2300573 | 4.832454 | 1.203251
65.49981 | 15.1389 | 15.447 | 9.384625 | -0.3081013 | 4.86313 | 1.199246
65.50981 | 15.0717 | 15.47342 | 9.3842 | -0.4017161 | 4.893937 | 1.195279
65.5198 | 14.9925 | 15.49996 | 9.383776 | -0.50746 | 4.92483 | 1.191354
65.5298 | 14.9087 | 15.52667 | 9.383354 | -0.6179682 | 4.955852 | 1.187462
65.5398 | 14.8623 | 15.5535 | 9.382933 | -0.6911989 | 4.986958 | 1.183608
65.5498 | 14.7923 | 15.58043 | 9.382513 | -0.7881347 | 5.01813 | 1.179791
65.5598 | 14.7028 | 15.60746 | 9.382096 | -0.904657 | 5.04935 | 1.176011
65.56979 | 14.6393 | 15.63451 | 9.38168 | -0.9952147 | 5.080563 | 1.172272
65.57979 | 14.5726 | 15.66165 | 9.381265 | -1.089054 | 5.111824 | 1.168565
65.58979 | 14.5103 | 15.68882 | 9.380852 | -1.178522 | 5.143075 | 1.164895
65.59979 | 14.4248 | 15.716 | 9.38044 | -1.291197 | 5.174296 | 1.161261
65.60979 | 14.3668 | 15.74316 | 9.38003 | -1.37636 | 5.205468 | 1.157663
65.61979 | 14.3017 | 15.77029 | 9.379621 | -1.468589 | 5.236567 | 1.1541
65.62978 | 14.2203 | 15.79733 | 9.379215 | -1.577034 | 5.267543 | 1.150577
65.63978 | 14.1478 | 15.82433 | 9.378809 | -1.676525 | 5.298431 | 1.147085
65.64978 | 14.0857 | 15.85121 | 9.378405 | -1.765512 | 5.329178 | 1.143629
65.65978 | 14.0035 | 15.87797 | 9.378002 | -1.874471 | 5.359762 | 1.140207
65.66978 | 13.9423 | 15.90458 | 9.377601 | -1.962278 | 5.390157 | 1.13682
65.67978 | 13.8875 | 15.93101 | 9.377202 | -2.043508 | 5.420338 | 1.133468
65.68977 | 13.813 | 15.95721 | 9.376804 | -2.144207 | 5.450251 | 1.130152
65.69977 | 13.7446 | 15.9832 | 9.376408 | -2.238604 | 5.479928 | 1.126868
65.70977 | 13.6812 | 16.00894 | 9.376013 | -2.327743 | 5.509313 | 1.123618
65.71977 | 13.6214 | 16.0344 | 9.37562 | -2.413 | 5.53838 | 1.120401
65.72977 | 13.5519 | 16.05955 | 9.375228 | -2.507646 | 5.567101 | 1.117217
65.73977 | 13.4906 | 16.08435 | 9.374837 | -2.593754 | 5.59545 | 1.114067
65.74976 | 13.4345 | 16.10877 | 9.374449 | -2.674273 | 5.623371 | 1.110953
65.75976 | 13.3693 | 16.13282 | 9.374061 | -2.763521 | 5.650891 | 1.107869
65.76976 | 13.3067 | 16.15645 | 9.373675 | -2.849746 | 5.677954 | 1.104817
65.77976 | 13.2361 | 16.17962 | 9.373291 | -2.94352 | 5.704531 | 1.101797
65.78976 | 13.197 | 16.20231 | 9.372908 | -3.005313 | 5.730595 | 1.09881
65.79976 | 13.1138 | 16.2245 | 9.372527 | -3.110698 | 5.756117 | 1.095854
65.80975 | 13.0564 | 16.24613 | 9.372147 | -3.189725 | 5.781045 | 1.092933
65.81975 | 13.0121 | 16.26721 | 9.371769 | -3.255108 | 5.805398 | 1.090041
65.82975 | 12.9435 | 16.2877 | 9.371392 | -3.344197 | 5.829124 | 1.08718
65.83975 | 12.8957 | 16.30756 | 9.371016 | -3.411863 | 5.852195 | 1.084351
65.84975 | 12.8413 | 16.32678 | 9.370642 | -3.485478 | 5.874583 | 1.081552
65.85975 | 12.8007 | 16.34531 | 9.37027 | -3.544615 | 5.896261 | 1.078784
65.86974 | 12.7322 | 16.36313 | 9.369899 | -3.630929 | 5.91718 | 1.07605
65.87974 | 12.6809 | 16.38023 | 9.36953 | -3.699329 | 5.937356 | 1.073343
65.88974 | 12.6308 | 16.39657 | 9.369162 | -3.76577 | 5.956742 | 1.070666
65.89974 | 12.5886 | 16.41213 | 9.368795 | -3.823526 | 5.975311 | 1.068019
65.90974 | 12.5393 | 16.42687 | 9.36843 | -3.887572 | 5.993039 | 1.065402
65.91974 | 12.4881 | 16.44078 | 9.368067 | -3.952684 | 6.009902 | 1.062815
65.92973 | 12.4345 | 16.45382 | 9.367705 | -4.019324 | 6.02586 | 1.06026
65.93973 | 12.3802 | 16.466 | 9.367344 | -4.085798 | 6.040923 | 1.057731
65.94973 | 12.3468 | 16.47727 | 9.366985 | -4.130468 | 6.055052 | 1.055232
65.95973 | 12.288 | 16.48761 | 9.366627 | -4.199614 | 6.068225 | 1.052761
65.96973 | 12.2636 | 16.49702 | 9.366271 | -4.233416 | 6.080426 | 1.050319
65.97972 | 12.2123 | 16.50545 | 9.365916 | -4.293147 | 6.091622 | 1.047908
65.98972 | 12.18 | 16.5129 | 9.365563 | -4.332905 | 6.101819 | 1.045523
65.99972 | 12.1252 | 16.51937 | 9.365211 | -4.394166 | 6.110988 | 1.043166
66.00972 | 12.097 | 16.52481 | 9.364861 | -4.427812 | 6.119114 | 1.040838
66.01972 | 12.0609 | 16.52923 | 9.364512 | -4.468331 | 6.126183 | 1.038537
66.02972 | 11.9981 | 16.53261 | 9.364164 | -4.53451 | 6.132182 | 1.036264
66.03971 | 11.9875 | 16.53494 | 9.363818 | -4.547435 | 6.137097 | 1.03402
66.04971 | 11.9408 | 16.5362 | 9.363474 | -4.595399 | 6.140924 | 1.031802
66.05971 | 11.905 | 16.53639 | 9.36313 | -4.631392 | 6.143651 | 1.029611
66.06971 | 11.8609 | 16.53551 | 9.362789 | -4.674605 | 6.14527 | 1.027446
66.07971 | 11.8202 | 16.53353 | 9.362448 | -4.713332 | 6.145775 | 1.025309
66.08971 | 11.8019 | 16.53047 | 9.362109 | -4.72857 | 6.145162 | 1.023199
66.0997 | 11.7573 | 16.52632 | 9.361772 | -4.76902 | 6.143431 | 1.021117
66.1097 | 11.7372 | 16.52107 | 9.361436 | -4.783871 | 6.140576 | 1.01906
66.1197 | 11.7045 | 16.51473 | 9.361101 | -4.810227 | 6.136598 | 1.017028
66.1297 | 11.6841 | 16.50729 | 9.360768 | -4.82319 | 6.131498 | 1.015023
66.1397 | 11.6397 | 16.49876 | 9.360437 | -4.859061 | 6.12528 | 1.013044
66.1497 | 11.6313 | 16.48915 | 9.360106 | -4.857845 | 6.117948 | 1.011091
66.15969 | 11.5981 | 16.47846 | 9.359778 | -4.880365 | 6.109522 | 1.009165
66.16969 | 11.572 | 16.46669 | 9.35945 | -4.894695 | 6.099981 | 1.007263
66.17969 | 11.5371 | 16.45386 | 9.359124 | -4.91676 | 6.089349 | 1.005387
66.18969 | 11.5312 | 16.43997 | 9.358799 | -4.90877 | 6.077635 | 1.003536
66.19969 | 11.4968 | 16.42503 | 9.358476 | -4.928234 | 6.064848 | 1.00171
66.20969 | 11.4768 | 16.40907 | 9.358154 | -4.932267 | 6.051004 | 0.9999087
66.21968 | 11.4481 | 16.3921 | 9.357834 | -4.943997 | 6.036129 | 0.9981344
66.22968 | 11.4334 | 16.37411 | 9.357515 | -4.940709 | 6.020211 | 0.996383
66.23968 | 11.4153 | 16.35513 | 9.357197 | -4.939833 | 6.003279 | 0.9946564
66.24968 | 11.3837 | 16.33519 | 9.356881 | -4.951487 | 5.985351 | 0.9929543
66.25968 | 11.3791 | 16.31429 | 9.356566 | -4.935189 | 5.966446 | 0.9912766
66.26968 | 11.3606 | 16.29246 | 9.356253 | -4.931858 | 5.946582 | 0.9896234
66.27967 | 11.3397 | 16.26974 | 9.355941 | -4.93004 | 5.925802 | 0.9879964
66.28967 | 11.3181 | 16.24611 | 9.355631 | -4.928007 | 5.904086 | 0.9863907
66.29967 | 11.3134 | 16.22161 | 9.355321 | -4.908207 | 5.881475 | 0.9848102
66.30967 | 11.287 | 16.19626 | 9.355014 | -4.909259 | 5.857993 | 0.9832524
66.31967 | 11.2677 | 16.17009 | 9.354707 | -4.902392 | 5.833665 | 0.9817196
66.32967 | 11.2577 | 16.14313 | 9.354402 | -4.885425 | 5.808514 | 0.9802091
66.33966 | 11.2426 | 16.11541 | 9.354099 | -4.872814 | 5.782591 | 0.978725
66.34966 | 11.212 | 16.08693 | 9.353796 | -4.874929 | 5.75587 | 0.9772623
66.35966 | 11.1948 | 16.05772 | 9.353495 | -4.862922 | 5.728404 | 0.9758228
66.36966 | 11.1914 | 16.02782 | 9.353196 | -4.836421 | 5.700218 | 0.9744067
66.37966 | 11.1741 | 15.99725 | 9.352898 | -4.823151 | 5.67134 | 0.9730138
66.38965 | 11.1542 | 15.96607 | 9.352601 | -4.811871 | 5.641824 | 0.9716454
66.39965 | 11.1441 | 15.93425 | 9.352306 | -4.790147 | 5.611643 | 0.9702985
66.40965 | 11.1354 | 15.90184 | 9.352012 | -4.766437 | 5.58085 | 0.9689746
66.41965 | 11.1168 | 15.86887 | 9.351719 | -4.752068 | 5.549476 | 0.9676734
66.42965 | 11.107 | 15.83537 | 9.351428 | -4.728369 | 5.517546 | 0.9663952
66.43965 | 11.0857 | 15.80137 | 9.351138 | -4.715666 | 5.485089 | 0.9651396
66.44964 | 11.0814 | 15.76692 | 9.35085 | -4.685522 | 5.452164 | 0.9639077
66.45964 | 11.0625 | 15.732 | 9.350562 | -4.669497 | 5.418737 | 0.9626972
66.46964 | 11.0477 | 15.69665 | 9.350276 | -4.64895 | 5.384865 | 0.9615092
66.47964 | 11.0467 | 15.66091 | 9.349992 | -4.614211 | 5.350575 | 0.9603435
66.48964 | 11.0178 | 15.62481 | 9.349709 | -4.607005 | 5.315897 | 0.9592001
66.49964 | 11.0128 | 15.58836 | 9.349427 | -4.575561 | 5.280855 | 0.958079
66.50963 | 10.9992 | 15.55164 | 9.349147 | -4.552439 | 5.245511 | 0.9569811
66.51963 | 11.0005 | 15.5146 | 9.348868 | -4.514095 | 5.209823 | 0.9559043
66.52963 | 10.9823 | 15.47729 | 9.34859 | -4.49499 | 5.17385 | 0.9548496
66.53963 | 10.9792 | 15.43975 | 9.348313 | -4.460549 | 5.137618 | 0.9538169
66.54963 | 10.9683 | 15.402 | 9.348038 | -4.433696 | 5.101152 | 0.952806
66.55963 | 10.9586 | 15.36406 | 9.347765 | -4.405458 | 5.064476 | 0.9518172
66.56962 | 10.953 | 15.32599 | 9.347492 | -4.372994 | 5.027651 | 0.9508509
66.57962 | 10.9382 | 15.28775 | 9.347221 | -4.349554 | 4.990627 | 0.9499057
66.58962 | 10.9435 | 15.2494 | 9.346952 | -4.305897 | 4.953463 | 0.948982
66.59962 | 10.9288 | 15.21095 | 9.346683 | -4.282146 | 4.916183 | 0.9480803
66.60962 | 10.9256 | 15.17242 | 9.346416 | -4.246823 | 4.878807 | 0.9471999
66.61962 | 10.9166 | 15.13385 | 9.34615 | -4.217249 | 4.841357 | 0.9463413
66.62961 | 10.9053 | 15.09528 | 9.345886 | -4.189981 | 4.80389 | 0.9455049
66.63961 | 10.8978 | 15.05666 | 9.345623 | -4.158865 | 4.766352 | 0.9446893
66.64961 | 10.8944 | 15.01806 | 9.345361 | -4.123657 | 4.728801 | 0.9438952
66.65961 | 10.8906 | 14.97948 | 9.345101 | -4.088876 | 4.691253 | 0.9431225
66.66961 | 10.8947 | 14.94094 | 9.344842 | -4.04624 | 4.653727 | 0.9423712
66.67961 | 10.8838 | 14.90247 | 9.344584 | -4.018666 | 4.616241 | 0.9416413
66.6896 | 10.8815 | 14.86411 | 9.344327 | -3.982609 | 4.578848 | 0.9409332
66.6996 | 10.8706 | 14.82581 | 9.344072 | -3.95521 | 4.541491 | 0.940246
66.7096 | 10.8794 | 14.78762 | 9.343818 | -3.908221 | 4.504223 | 0.93958
66.7196 | 10.8669 | 14.74956 | 9.343566 | -3.882658 | 4.467057 | 0.9389352
66.7296 | 10.8586 | 14.71163 | 9.343314 | -3.853035 | 4.430009 | 0.9383114
66.7396 | 10.8573 | 14.67386 | 9.343064 | -3.816564 | 4.393091 | 0.9377091
66.74959 | 10.8647 | 14.6363 | 9.342816 | -3.771597 | 4.356353 | 0.9371283
66.75959 | 10.8484 | 14.59887 | 9.342568 | -3.750473 | 4.319736 | 0.9365681
66.76959 | 10.8378 | 14.56164 | 9.342322 | -3.723838 | 4.283287 | 0.9360292
66.77959 | 10.8432 | 14.52461 | 9.342077 | -3.681406 | 4.247017 | 0.9355113
66.78959 | 10.8431 | 14.48779 | 9.341834 | -3.644686 | 4.210938 | 0.9350144
66.79958 | 10.8302 | 14.45123 | 9.341592 | -3.62103 | 4.175099 | 0.934539
66.80958 | 10.8266 | 14.41487 | 9.341351 | -3.588265 | 4.13943 | 0.9340842
66.81958 | 10.8364 | 14.37874 | 9.341111 | -3.542341 | 4.103979 | 0.9336503
66.82958 | 10.8235 | 14.34287 | 9.340873 | -3.519366 | 4.068756 | 0.9332375
66.83958 | 10.8208 | 14.30725 | 9.340636 | -3.48645 | 4.033768 | 0.9328458
66.84958 | 10.8156 | 14.2719 | 9.3404 | -3.456298 | 3.999023 | 0.9324749
66.85957 | 10.8196 | 14.23685 | 9.340165 | -3.417252 | 3.964562 | 0.9321252
66.86957 | 10.8098 | 14.20205 | 9.339932 | -3.392251 | 3.930323 | 0.9317962
66.87957 | 10.8001 | 14.16753 | 9.3397 | -3.367434 | 3.896346 | 0.9314881
66.88957 | 10.8029 | 14.13331 | 9.339469 | -3.330408 | 3.862638 | 0.9312008
66.89957 | 10.799 | 14.09938 | 9.33924 | -3.300377 | 3.829203 | 0.9309346
66.90957 | 10.7846 | 14.06575 | 9.339011 | -3.281147 | 3.796047 | 0.9306891
66.91956 | 10.7772 | 14.03245 | 9.338785 | -3.255254 | 3.763204 | 0.9304647
66.92956 | 10.7877 | 13.99944 | 9.338559 | -3.211736 | 3.730616 | 0.930261
66.93956 | 10.7812 | 13.96673 | 9.338334 | -3.185531 | 3.698319 | 0.9300781
66.94956 | 10.7746 | 13.93434 | 9.338111 | -3.159742 | 3.666315 | 0.9299159
66.95956 | 10.7749 | 13.90227 | 9.337889 | -3.127371 | 3.634607 | 0.9297747
66.96956 | 10.7743 | 13.87052 | 9.337668 | -3.096221 | 3.603198 | 0.9296541
66.97955 | 10.7691 | 13.83912 | 9.337449 | -3.070025 | 3.572121 | 0.9295545
66.98955 | 10.7581 | 13.80802 | 9.337231 | -3.049923 | 3.541317 | 0.9294755
66.99955 | 10.7617 | 13.77725 | 9.337014 | -3.015548 | 3.510817 | 0.9294172
67.00955 | 10.7637 | 13.7468 | 9.336798 | -2.983103 | 3.480625 | 0.9293797
67.01955 | 10.7545 | 13.71669 | 9.336584 | -2.962185 | 3.450739 | 0.9293628
67.02955 | 10.7497 | 13.6869 | 9.33637 | -2.937199 | 3.421162 | 0.9293666
67.03954 | 10.7441 | 13.65747 | 9.336159 | -2.913372 | 3.391922 | 0.9293911
67.04954 | 10.7503 | 13.62835 | 9.335948 | -2.878048 | 3.362964 | 0.9294364
67.05954 | 10.7414 | 13.59955 | 9.335738 | -2.858155 | 3.334315 | 0.9295018
67.06954 | 10.7472 | 13.57109 | 9.33553 | -2.823894 | 3.305976 | 0.9295883
67.07954 | 10.7524 | 13.54296 | 9.335323 | -2.790563 | 3.277946 | 0.9296949
67.08954 | 10.7531 | 13.51516 | 9.335117 | -2.762065 | 3.250225 | 0.9298224
67.09953 | 10.7477 | 13.48772 | 9.334912 | -2.740023 | 3.22284 | 0.9299701
67.10953 | 10.7535 | 13.46058 | 9.334709 | -2.707083 | 3.195735 | 0.9301382
67.11953 | 10.7551 | 13.43377 | 9.334507 | -2.678672 | 3.168938 | 0.9303268
67.12953 | 10.7529 | 13.40729 | 9.334306 | -2.654388 | 3.142446 | 0.9305358
67.13953 | 10.7548 | 13.38113 | 9.334106 | -2.62633 | 3.116259 | 0.9307652
67.14952 | 10.7606 | 13.35532 | 9.333908 | -2.594722 | 3.0904 | 0.9310143
67.15952 | 10.7671 | 13.32981 | 9.33371 | -2.562713 | 3.064818 | 0.9312841
67.16952 | 10.7528 | 13.30462 | 9.333514 | -2.551825 | 3.039537 | 0.931574
67.17952 | 10.7669 | 13.27976 | 9.333319 | -2.512857 | 3.014554 | 0.9318839
67.18952 | 10.761 | 13.25521 | 9.333125 | -2.494207 | 2.989867 | 0.9322139
67.19952 | 10.7813 | 13.23097 | 9.332933 | -2.449673 | 2.965477 | 0.9325638
67.20951 | 10.7713 | 13.20708 | 9.332742 | -2.435777 | 2.941402 | 0.9329331
67.21951 | 10.7796 | 13.18347 | 9.332551 | -2.403868 | 2.917594 | 0.9333227
67.22951 | 10.7881 | 13.16017 | 9.332362 | -2.372071 | 2.894076 | 0.933732
67.23951 | 10.7899 | 13.13718 | 9.332175 | -2.34728 | 2.870844 | 0.934161
67.24951 | 10.7977 | 13.1145 | 9.331988 | -2.316795 | 2.847898 | 0.9346095
67.25951 | 10.7987 | 13.09211 | 9.331803 | -2.293413 | 2.825233 | 0.9350774
67.2695 | 10.8018 | 13.07005 | 9.331619 | -2.268252 | 2.80287 | 0.9355641
67.2795 | 10.8051 | 13.04827 | 9.331436 | -2.243168 | 2.780762 | 0.9360706
67.2895 | 10.8067 | 13.02678 | 9.331254 | -2.220079 | 2.758929 | 0.9365961
67.2995 | 10.8137 | 13.00558 | 9.331073 | -2.191882 | 2.737369 | 0.9371406
67.3095 | 10.8114 | 12.98468 | 9.330893 | -2.173276 | 2.716078 | 0.9377039
67.3195 | 10.8166 | 12.96406 | 9.330715 | -2.147457 | 2.695056 | 0.938286
67.32949 | 10.8158 | 12.94375 | 9.330538 | -2.127947 | 2.674323 | 0.9388858
67.33949 | 10.8213 | 12.92369 | 9.330362 | -2.102394 | 2.653827 | 0.9395048
67.34949 | 10.8274 | 12.90392 | 9.330187 | -2.07652 | 2.63359 | 0.9401421
67.35949 | 10.8312 | 12.88442 | 9.330014 | -2.053221 | 2.61361 | 0.9407974
67.36949 | 10.8342 | 12.8652 | 9.329841 | -2.030996 | 2.593885 | 0.9414705
67.37949 | 10.8267 | 12.84624 | 9.32967 | -2.019541 | 2.57441 | 0.9421614
67.38948 | 10.8335 | 12.82757 | 9.3295 | -1.994072 | 2.555204 | 0.9428691
67.39948 | 10.8448 | 12.80915 | 9.329331 | -1.96435 | 2.536224 | 0.9435948
67.40948 | 10.8407 | 12.79099 | 9.329163 | -1.950288 | 2.517488 | 0.9443377
67.41948 | 10.8365 | 12.77309 | 9.328996 | -1.936586 | 2.498993 | 0.9450974
67.42948 | 10.8471 | 12.75544 | 9.32883 | -1.90834 | 2.480736 | 0.9458738
67.43948 | 10.8447 | 12.73805 | 9.328666 | -1.893346 | 2.462714 | 0.9466665
67.44947 | 10.8469 | 12.72092 | 9.328503 | -1.874019 | 2.444942 | 0.9474746
67.45947 | 10.8424 | 12.70402 | 9.328341 | -1.861623 | 2.427382 | 0.9482995
67.46947 | 10.8504 | 12.68737 | 9.32818 | -1.83697 | 2.41005 | 0.94914
67.47947 | 10.8603 | 12.67096 | 9.32802 | -1.810658 | 2.392942 | 0.949996
67.48947 | 10.8564 | 12.65478 | 9.327861 | -1.798385 | 2.376057 | 0.950867
67.49947 | 10.8617 | 12.63885 | 9.327704 | -1.777147 | 2.35939 | 0.9517529
67.50946 | 10.878 | 12.62316 | 9.327547 | -1.745156 | 2.342956 | 0.9526525
67.51946 | 10.8697 | 12.60768 | 9.327392 | -1.73798 | 2.326721 | 0.9535671
67.52946 | 10.8741 | 12.59243 | 9.327238 | -1.71833 | 2.310696 | 0.9544956
67.53946 | 10.884 | 12.5774 | 9.327085 | -1.693403 | 2.294881 | 0.9554378
67.54946 | 10.8895 | 12.5626 | 9.326933 | -1.673097 | 2.279271 | 0.9563931
67.55945 | 10.8962 | 12.54802 | 9.326782 | -1.651823 | 2.26388 | 0.9573605
67.56945 | 10.8919 | 12.53365 | 9.326632 | -1.64175 | 2.248676 | 0.9583414
67.57945 | 10.9031 | 12.51949 | 9.326484 | -1.616388 | 2.23367 | 0.9593346
67.58945 | 10.912 | 12.50554 | 9.326336 | -1.593536 | 2.21886 | 0.9603396
67.59945 | 10.9202 | 12.49179 | 9.32619 | -1.57159 | 2.204244 | 0.9613561
67.60945 | 10.9168 | 12.47825 | 9.326044 | -1.561448 | 2.18982 | 0.9623837
67.61944 | 10.9371 | 12.46492 | 9.3259 | -1.527819 | 2.175598 | 0.963421
67.62944 | 10.9476 | 12.45178 | 9.325757 | -1.504175 | 2.161548 | 0.96447
67.63944 | 10.9467 | 12.43883 | 9.325615 | -1.492127 | 2.147683 | 0.9655286
67.64944 | 10.9567 | 12.42607 | 9.325474 | -1.469371 | 2.133999 | 0.9665975
67.65944 | 10.9677 | 12.4135 | 9.325335 | -1.445804 | 2.120495 | 0.9676747
67.66944 | 10.9839 | 12.40113 | 9.325196 | -1.417225 | 2.107168 | 0.9687616
67.67943 | 10.9824 | 12.38894 | 9.325059 | -1.406542 | 2.094028 | 0.9698553
67.68943 | 10.9986 | 12.37693 | 9.324922 | -1.378328 | 2.081048 | 0.9709582
67.69943 | 11.0133 | 12.36509 | 9.324787 | -1.351794 | 2.068239 | 0.972069
67.70943 | 11.0115 | 12.35344 | 9.324652 | -1.341936 | 2.055597 | 0.9731866
67.71943 | 11.0282 | 12.34195 | 9.324519 | -1.313753 | 2.043122 | 0.9743115
67.72943 | 11.0356 | 12.33064 | 9.324387 | -1.29504 | 2.030811 | 0.9754424
67.73942 | 11.0489 | 12.31951 | 9.324256 | -1.270607 | 2.018673 | 0.9765785
67.74942 | 11.0607 | 12.30853 | 9.324126 | -1.24783 | 2.006683 | 0.9777214
67.75942 | 11.0766 | 12.29772 | 9.323997 | -1.221117 | 1.99485 | 0.9788696
67.76942 | 11.0853 | 12.28706 | 9.323869 | -1.201765 | 1.983173 | 0.9800226
67.77942 | 11.1028 | 12.27657 | 9.323742 | -1.173772 | 1.97165 | 0.9811803
67.78942 | 11.1129 | 12.26624 | 9.323617 | -1.153336 | 1.960278 | 0.9823421
67.79941 | 11.1361 | 12.25606 | 9.323492 | -1.119965 | 1.949066 | 0.9835066
67.80941 | 11.1385 | 12.24604 | 9.323369 | -1.107535 | 1.937991 | 0.9846758
67.81941 | 11.1569 | 12.23616 | 9.323246 | -1.079256 | 1.927062 | 0.9858481
67.82941 | 11.166 | 12.22642 | 9.323124 | -1.060424 | 1.916277 | 0.9870233
67.83941 | 11.1887 | 12.21684 | 9.323004 | -1.028138 | 1.905633 | 0.988201
67.84941 | 11.1938 | 12.2074 | 9.322885 | -1.013596 | 1.89513 | 0.9893809
67.8594 | 11.2153 | 12.1981 | 9.322767 | -0.982803 | 1.884775 | 0.9905615
67.8694 | 11.2316 | 12.18894 | 9.322649 | -0.957341 | 1.874546557 | 0.9917451
67.8794 | 11.2402 | 12.17992 | 9.322533 | -0.9397158 | 1.864453 | 0.99293
67.8894 | 11.2577 | 12.17103 | 9.322418 | -0.9133266 | 1.854492 | 0.9941163
67.8994 | 11.2771 | 12.16227 | 9.322304 | -0.8851699 | 1.844663 | 0.9953033
67.9094 | 11.299 | 12.15365 | 9.322191 | -0.8546453 | 1.834963 | 0.9964913
67.91939 | 11.314 | 12.14516 | 9.322079 | -0.8311579 | 1.825401 | 0.9976783
67.92939 | 11.3304 | 12.13679 | 9.321968 | -0.8063905 | 1.815955 | 0.9988673
67.93939 | 11.3416 | 12.12855 | 9.321858 | -0.7869489 | 1.806635 | 1.000056
67.94939 | 11.3659 | 12.12043 | 9.321749 | -0.7545318 | 1.797437 | 1.001246
67.95939 | 11.3808 | 12.11244 | 9.321641 | -0.7316371 | 1.788361 | 1.002435
67.96938 | 11.3934 | 12.10457 | 9.321534 | -0.7111729 | 1.779416 | 1.003623
67.97938 | 11.4085 | 12.09682 | 9.321428 | -0.6883186 | 1.770578 | 1.004813
67.98938 | 11.4315 | 12.08918 | 9.321323 | -0.6576824 | 1.761858 | 1.006002
67.99938 | 11.4487 | 12.08166 | 9.321219 | -0.6329626 | 1.753252 | 1.007191
68.00938 | 11.4614 | 12.07426 | 9.321117 | -0.6128575 | 1.744762 | 1.008379
68.01938 | 11.4761 | 12.06697 | 9.321015 | -0.5908662 | 1.736383 | 1.009568
68.02937 | 11.5041 | 12.05979 | 9.320914 | -0.5556939 | 1.728124 | 1.010755
68.03937 | 11.5187 | 12.05273 | 9.320814 | -0.5340254 | 1.719967 | 1.011944
68.04937 | 11.5374 | 12.04577 | 9.320716 | -0.5083666 | 1.711918 | 1.013133
68.05937 | 11.5617 | 12.03892 | 9.320618 | -0.4772163 | 1.703976 | 1.014322
68.06937 | 11.5845 | 12.03217 | 9.320521 | -0.4476729 | 1.69614 | 1.015511
68.07937 | 11.5939 | 12.02554 | 9.320425 | -0.4316358 | 1.688409 | 1.016701
68.08936 | 11.6095 | 12.01901 | 9.320331 | -0.4095093 | 1.680788 | 1.017891
68.09936 | 11.6478 | 12.01258 | 9.320237 | -0.3647812 | 1.673262 | 1.019082
68.10936 | 11.6576 | 12.00626 | 9.320144 | -0.3486553 | 1.665836 | 1.020275
68.11936 | 11.6773 | 12.00003 | 9.320052 | -0.322732 | 1.65851 | 1.02147
68.12936 | 11.6973 | 11.99391 | 9.319962 | -0.296609 | 1.651282 | 1.022666
68.13936 | 11.7356 | 11.98789 | 9.319872 | -0.2522866 | 1.644151 | 1.023864
68.14935 | 11.7488 | 11.98197 | 9.319783 | -0.233169 | 1.637123 | 1.025063
68.15935 | 11.7733 | 11.97614 | 9.319695 | -0.2028432 | 1.630182 | 1.026266
68.16935 | 11.7948 | 11.97042 | 9.319608 | -0.175616 | 1.623336 | 1.027472
68.17935 | 11.8309 | 11.96478 | 9.319522 | -0.1338847 | 1.616581 | 1.028681
68.18935 | 11.8593 | 11.95925 | 9.319438 | -0.0999505 | 1.609919 | 1.029894
68.19935 | 11.8835 | 11.95381 | 9.319354 | -0.07031082 | 1.603346 | 1.031112
68.20934 | 11.9055 | 11.94847 | 9.319271 | -0.04297162 | 1.596869 | 1.032332
68.21934 | 11.944 | 11.94322 | 9.319189 | 0.0007790043 | 1.590473 | 1.033559
68.22934 | 11.9759 | 11.93806 | 9.319108 | 0.03783577 | 1.584165 | 1.034791
68.23934 | 11.9942 | 11.933 | 9.319028 | 0.06119957 | 1.577943 | 1.03603
68.24934 | 12.0326 | 11.92803 | 9.318948 | 0.104571 | 1.571806 | 1.037274
68.25934 | 12.0686 | 11.92315 | 9.31887 | 0.1454505 | 1.565753 | 1.038526
68.26933 | 12.1084 | 11.91837 | 9.318793 | 0.1900338 | 1.55979 | 1.039783
68.27933 | 12.132 | 11.91367 | 9.318717 | 0.2183308 | 1.553902 | 1.04105
68.28933 | 12.1679 | 11.90906 | 9.318642 | 0.2588373 | 1.548096 | 1.042325
68.29933 | 12.208 | 11.90455 | 9.318567 | 0.3034535 | 1.54237 | 1.043609
68.30933 | 12.2534 | 11.90012 | 9.318494 | 0.3532799 | 1.536724 | 1.044902
68.31933 | 12.2798 | 11.89578 | 9.318422 | 0.384017 | 1.531156 | 1.046205
68.32932 | 12.3249 | 11.89154 | 9.31835 | 0.4333609 | 1.525671 | 1.047518
68.33932 | 12.3674 | 11.88738 | 9.31828 | 0.4800201 | 1.520258 | 1.048842
68.34932 | 12.4014 | 11.88331 | 9.31821 | 0.5180911 | 1.514921 | 1.050178
68.35932 | 12.4431 | 11.87933 | 9.318141 | 0.5637737 | 1.509659 | 1.051526
68.36932 | 12.4822 | 11.87543 | 9.318073 | 0.6067686 | 1.504471 | 1.052887
68.37931 | 12.5258 | 11.87163 | 9.318007 | 0.6541722 | 1.499361 | 1.05426
68.38931 | 12.5708 | 11.86791 | 9.317941 | 0.7028921 | 1.494319 | 1.055648
68.39931 | 12.6129 | 11.86427 | 9.317876 | 0.748625 | 1.48935 | 1.05705
68.40931 | 12.6595 | 11.86073 | 9.317812 | 0.798771 | 1.484451 | 1.058466
68.41931 | 12.7029 | 11.85727 | 9.317749 | 0.8456303 | 1.479623 | 1.059899
68.42931 | 12.7481 | 11.8539 | 9.317686 | 0.8942031 | 1.474864 | 1.061347
68.4393 | 12.7962 | 11.85061 | 9.317625 | 0.9455863 | 1.470179 | 1.06281
68.4493 | 12.8456 | 11.84741 | 9.317565 | 0.9981868 | 1.465557 | 1.064291
68.4593 | 12.8966 | 11.8443 | 9.317505 | 1.052301 | 1.461003 | 1.065791
68.4693 | 12.9403 | 11.84127 | 9.317447 | 1.09903 | 1.456515 | 1.067308
68.4793 | 12.9994 | 11.83833 | 9.317389 | 1.161073 | 1.452094 | 1.068843
68.4893 | 13.0423 | 11.83547 | 9.317332 | 1.206831 | 1.447738 | 1.070398
68.49929 | 13.0908 | 11.8327 | 9.317277 | 1.258101 | 1.443451 | 1.071971
68.50929 | 13.1481 | 11.83001 | 9.317222 | 1.318088 | 1.439224 | 1.073566
68.51929 | 13.2129 | 11.82741 | 9.317168 | 1.38549 | 1.43506 | 1.075181
68.52929 | 13.2579 | 11.82489 | 9.317114 | 1.433007 | 1.43096 | 1.076818
68.53929 | 13.3181 | 11.82246 | 9.317062 | 1.49564 | 1.426921 | 1.078477
68.54929 | 13.3832 | 11.82011 | 9.317011 | 1.563088 | 1.422944 | 1.080157
68.55928 | 13.4329 | 11.81785 | 9.31696 | 1.615048 | 1.419032 | 1.081859
68.56928 | 13.4964 | 11.81567 | 9.316911 | 1.680727 | 1.415177 | 1.083586
68.57928 | 13.5627 | 11.81358 | 9.316862 | 1.749121 | 1.411381 | 1.085336
68.58928 | 13.634 | 11.81157 | 9.316814 | 1.822431 | 1.407644 | 1.087111
68.59928 | 13.6944 | 11.80964 | 9.316767 | 1.884756 | 1.403966 | 1.08891
68.60928 | 13.7688 | 11.8078 | 9.316721 | 1.960998 | 1.400347 | 1.090735
68.61927 | 13.8292 | 11.80605 | 9.316676 | 2.023152 | 1.396789 | 1.092583
68.62927 | 13.908 | 11.80437 | 9.316632 | 2.103625 | 1.393284 | 1.094459
68.63927 | 13.9775 | 11.80279 | 9.316588 | 2.174714 | 1.389836 | 1.096362
68.64927 | 14.0558 | 11.80128 | 9.316546 | 2.25452 | 1.386443 | 1.098292
68.65927 | 14.1264 | 11.79986 | 9.316504 | 2.326541 | 1.383106 | 1.100249
68.66927 | 14.2097 | 11.79852 | 9.316463 | 2.411179 | 1.379824 | 1.102234
68.67926 | 14.2939 | 11.79727 | 9.316423 | 2.496631 | 1.3766 | 1.104246
68.68926 | 14.3703 | 11.7961 | 9.316384 | 2.574202 | 1.373427 | 1.106288
68.69926 | 14.4525 | 11.79501 | 9.316345 | 2.657488 | 1.370307 | 1.10836
68.70926 | 14.5469 | 11.79401 | 9.316308 | 2.752891 | 1.36724 | 1.110461
68.71926 | 14.6369 | 11.79309 | 9.316271 | 2.84381 | 1.364226 | 1.112592
68.72926 | 14.725 | 11.79225 | 9.316236 | 2.932746 | 1.361264 | 1.114754
68.73925 | 14.8098 | 11.7915 | 9.316201 | 3.018297 | 1.358357 | 1.116945
68.74925 | 14.9117 | 11.79083 | 9.316167 | 3.120866 | 1.355499 | 1.119169
68.75925 | 15.0062 | 11.79025 | 9.316133 | 3.215951 | 1.352691 | 1.121425
68.76925 | 15.0991 | 11.78975 | 9.316101 | 3.309352 | 1.349934 | 1.123713
68.77925 | 15.1965 | 11.78933 | 9.316069 | 3.40717 | 1.347227 | 1.126034
68.78924 | 15.3017 | 11.789 | 9.316039 | 3.512704 | 1.344572 | 1.128386
68.79924 | 15.4014 | 11.78875 | 9.316009 | 3.612654 | 1.341964 | 1.130773
68.80924 | 15.513 | 11.78858 | 9.31598 | 3.724422 | 1.339405 | 1.133194
68.81924 | 15.6143 | 11.78849 | 9.315951 | 3.825805 | 1.336894 | 1.135649
68.82924 | 15.7129 | 11.7885 | 9.315924 | 3.924405 | 1.334432 | 1.138139
68.83924 | 15.85 | 11.78858 | 9.315897 | 4.061421 | 1.332017 | 1.140664
68.84923 | 15.9589 | 11.78875 | 9.315872 | 4.170153 | 1.329653 | 1.143222
68.85923 | 16.0616 | 11.789 | 9.315847 | 4.272602 | 1.327333 | 1.145819
68.86923 | 16.1814 | 11.78933 | 9.315823 | 4.392067 | 1.325059 | 1.148451
68.87923 | 16.3094 | 11.78975 | 9.315799 | 4.519648 | 1.322833 | 1.151121
68.88923 | 16.4357 | 11.79026 | 9.315777 | 4.645444 | 1.320652 | 1.153827
68.89923 | 16.5397 | 11.79084 | 9.315755 | 4.748857 | 1.318517 | 1.156571
68.90922 | 16.6771 | 11.79151 | 9.315734 | 4.885587 | 1.316429 | 1.15935
68.91922 | 16.8126 | 11.79227 | 9.315714 | 5.020331 | 1.314385 | 1.16217
68.92922 | 16.9357 | 11.79311 | 9.315694 | 5.142591 | 1.312386 | 1.165029
68.93922 | 17.0752 | 11.79403 | 9.315676 | 5.281167 | 1.310431 | 1.167927
68.94922 | 17.203 | 11.79504 | 9.315658 | 5.407958 | 1.30852 | 1.170864
68.95922 | 17.3339 | 11.79614 | 9.315641 | 5.537764 | 1.306653 | 1.173842
68.96921 | 17.4944 | 11.79731 | 9.315625 | 5.697087 | 1.304832 | 1.176856
68.97921 | 17.6241 | 11.79858 | 9.31561 | 5.825523 | 1.303052 | 1.179915
68.98921 | 17.7658 | 11.79993 | 9.315595 | 5.965875 | 1.301315 | 1.183015
68.99921 | 17.9124 | 11.80136 | 9.315581 | 6.111041 | 1.299621 | 1.186156
69.00921 | 18.0703 | 11.80288 | 9.315568 | 6.267422 | 1.29797 | 1.18934
69.01921 | 18.2087 | 11.80448 | 9.315556 | 6.404216 | 1.296361 | 1.192566
69.0292 | 18.3707 | 11.80617 | 9.315544 | 6.564528 | 1.294796 | 1.195832
69.0392 | 18.5131 | 11.80795 | 9.315534 | 6.705152 | 1.293271 | 1.199144
69.0492 | 18.6755 | 11.80981 | 9.315524 | 6.865689 | 1.291788 | 1.2025
69.0592 | 18.8502 | 11.81176 | 9.315515 | 7.03844 | 1.290346 | 1.2059
69.0692 | 18.9923 | 11.8138 | 9.315506 | 7.178504 | 1.288945 | 1.209345
69.0792 | 19.1637 | 11.81592 | 9.315499 | 7.347782 | 1.287585 | 1.212835
69.08919 | 19.3302 | 11.81813 | 9.315492 | 7.512075 | 1.286267 | 1.216367
69.09919 | 19.4854 | 11.82042 | 9.315485 | 7.664978 | 1.284988 | 1.219948
69.10919 | 19.6693 | 11.82281 | 9.31548 | 7.846494 | 1.28375 | 1.223576
69.11919 | 19.8389 | 11.82528 | 9.315475 | 8.013622 | 1.282551 | 1.227251
69.12919 | 20.0038 | 11.82784 | 9.315472 | 8.175962 | 1.281393 | 1.230974
69.13918 | 20.1951 | 11.83048 | 9.315468 | 8.364616 | 1.280275 | 1.23474
69.14918 | 20.3799 | 11.83322 | 9.315466 | 8.54668 | 1.279196 | 1.238559
69.15918 | 20.5461 | 11.83605 | 9.315464 | 8.710054 | 1.278156 | 1.242426
69.16918 | 20.7134 | 11.83896 | 9.315463 | 8.874439 | 1.277155 | 1.246342
69.17918 | 20.9265 | 11.84197 | 9.315463 | 9.084535 | 1.276193 | 1.250309
69.18918 | 21.114 | 11.84506 | 9.315464 | 9.268941 | 1.27527 | 1.254325
69.19917 | 21.2969 | 11.84824 | 9.315465 | 9.44866 | 1.274387 | 1.258389
69.20917 | 21.4785 | 11.85151 | 9.315467 | 9.626985 | 1.273541 | 1.262507
69.21917 | 21.6844 | 11.85488 | 9.31547 | 9.829519 | 1.272733 | 1.266677
69.22917 | 21.8723 | 11.85834 | 9.315473 | 10.01396 | 1.271964 | 1.2709
69.23917 | 22.0621 | 11.86189 | 9.315478 | 10.20021 | 1.271232 | 1.275176
69.24917 | 22.26 | 11.86553 | 9.315482 | 10.39447 | 1.270539 | 1.279504
69.25916 | 22.4724 | 11.86925 | 9.315488 | 10.60315 | 1.269884 | 1.283882
69.26916 | 22.6698 | 11.87308 | 9.315494 | 10.79672 | 1.269266 | 1.288319
69.27916 | 22.885 | 11.877 | 9.315501 | 11.008 | 1.268685 | 1.292811
69.28916 | 23.0562 | 11.88101 | 9.315509 | 11.17519 | 1.268142 | 1.297359
69.29916 | 23.271 | 11.88512 | 9.315518 | 11.38588 | 1.267636 | 1.301962
69.30916 | 23.4805 | 11.88932 | 9.315527 | 11.59118 | 1.267167 | 1.306622
69.31915 | 23.687 | 11.89361 | 9.315537 | 11.79339 | 1.266735 | 1.311335
69.32915 | 23.8672 | 11.898 | 9.315547 | 11.9692 | 1.26634 | 1.31611
69.33915 | 24.0891 | 11.90248 | 9.315559 | 12.18662 | 1.265982 | 1.320943
69.34915 | 24.298 | 11.90707 | 9.31557 | 12.39093 | 1.265661 | 1.325835
69.35915 | 24.4921 | 11.91175 | 9.315583 | 12.58035 | 1.265376 | 1.330787
69.36915 | 24.6799 | 11.91652 | 9.315596 | 12.76338 | 1.265127 | 1.335799
69.37914 | 24.8989 | 11.92139 | 9.31561 | 12.97751 | 1.264915 | 1.340867
69.38914 | 25.0989 | 11.92637 | 9.315625 | 13.17253 | 1.26474 | 1.346001
69.39914 | 25.2951 | 11.93144 | 9.315641 | 13.36366 | 1.2646 | 1.351196
69.40914 | 25.5133 | 11.93661 | 9.315657 | 13.57669 | 1.264497 | 1.356455
69.41914 | 25.6808 | 11.94188 | 9.315673 | 13.73892 | 1.26443 | 1.361777
69.42914 | 25.8683 | 11.94725 | 9.315691 | 13.92105 | 1.264399 | 1.367162
69.43913 | 26.0836 | 11.95272 | 9.315709 | 14.13088 | 1.264403 | 1.372607
69.44913 | 26.2537 | 11.95829 | 9.315728 | 14.29541 | 1.264444 | 1.378122
69.45913 | 26.4418 | 11.96397 | 9.315747 | 14.47783 | 1.26452 | 1.383703
69.46913 | 26.6412 | 11.96975 | 9.315767 | 14.67145 | 1.264633 | 1.389351
69.47913 | 26.8255 | 11.97563 | 9.315788 | 14.84987 | 1.264781 | 1.395066
69.48913 | 26.9836 | 11.98162 | 9.315809 | 15.00198 | 1.264966 | 1.400848
69.49912 | 27.1566 | 11.98771 | 9.315831 | 15.16889 | 1.265184 | 1.406694
69.50912 | 27.351 | 11.99391 | 9.315854 | 15.35709 | 1.265439 | 1.412615
69.51912 | 27.5023 | 12.00021 | 9.315878 | 15.50209 | 1.26573 | 1.418606
69.52912 | 27.6862 | 12.00663 | 9.315902 | 15.67957 | 1.266056 | 1.424667
69.53912 | 27.8453 | 12.01314 | 9.315926 | 15.83216 | 1.266418 | 1.4308
69.54911 | 28.0031 | 12.01977 | 9.315952 | 15.98333 | 1.266815 | 1.437
69.55911 | 28.1401 | 12.0265 | 9.315978 | 16.1136 | 1.267248 | 1.443278
69.56911 | 28.2985 | 12.03335 | 9.316004 | 16.26515 | 1.267716 | 1.44963
69.57911 | 28.4321 | 12.04031 | 9.316031 | 16.39179 | 1.26822 | 1.456057
69.58911 | 28.5888 | 12.04738 | 9.316059 | 16.54142 | 1.268759 | 1.462559
69.59911 | 28.7231 | 12.05456 | 9.316088 | 16.66854 | 1.269334 | 1.469137
69.6091 | 28.834 | 12.06185 | 9.316117 | 16.77215 | 1.269944 | 1.475786
69.6191 | 28.957 | 12.06925 | 9.316147 | 16.88775 | 1.270589 | 1.482519
69.6291 | 29.0775 | 12.07678 | 9.316177 | 17.00072 | 1.27127 | 1.48933
69.6391 | 29.203 | 12.08442 | 9.316208 | 17.11858 | 1.271987 | 1.496221
69.6491 | 29.3124 | 12.09217 | 9.31624 | 17.22023 | 1.272739 | 1.503192
69.6591 | 29.3872 | 12.10004 | 9.316272 | 17.28716 | 1.273526 | 1.510244
69.66909 | 29.514 | 12.10802 | 9.316305 | 17.40598 | 1.274349 | 1.517372
69.67909 | 29.6073 | 12.11613 | 9.316338 | 17.49117 | 1.275207 | 1.524589
69.68909 | 29.6439 | 12.12436 | 9.316372 | 17.51954 | 1.276101 | 1.531889
69.69909 | 29.733 | 12.13271 | 9.316407 | 17.60029 | 1.277031 | 1.539274
69.70909 | 29.8366 | 12.14118 | 9.316442 | 17.69542 | 1.277996 | 1.546745
69.71909 | 29.8758 | 12.14978 | 9.316478 | 17.72602 | 1.278997 | 1.554302
69.72908 | 29.9194 | 12.15848 | 9.316515 | 17.76092 | 1.280033 | 1.561937
69.73908 | 29.9962 | 12.16733 | 9.316552 | 17.82887 | 1.281105 | 1.569669
69.74908 | 30.0426 | 12.17629 | 9.316589 | 17.86631 | 1.282213 | 1.577492
69.75908 | 30.0369 | 12.18539 | 9.316628 | 17.85151 | 1.283357 | 1.585404
69.76908 | 30.0921 | 12.19461 | 9.316666 | 17.89749 | 1.284537 | 1.593406
69.77908 | 30.0998 | 12.20396 | 9.316706 | 17.89584 | 1.285753 | 1.6015
69.78907 | 30.1382 | 12.21343 | 9.316746 | 17.92477 | 1.287004 | 1.609678
69.79907 | 30.1342 | 12.22304 | 9.316786 | 17.91116 | 1.288292 | 1.617959
69.80907 | 30.1456 | 12.23278 | 9.316828 | 17.91282 | 1.289616 | 1.626334
69.81907 | 30.1091 | 12.24265 | 9.316869 | 17.86645 | 1.290977 | 1.634806
69.82907 | 30.1108 | 12.25266 | 9.316912 | 17.85814 | 1.292373 | 1.643374
69.83907 | 30.1118 | 12.2628 | 9.316955 | 17.849 | 1.293807 | 1.65204
69.84906 | 30.0628 | 12.27307 | 9.316998 | 17.78973 | 1.295275 | 1.660797
69.85906 | 30.0281 | 12.28348 | 9.317042 | 17.74462 | 1.296781 | 1.669661
69.86906 | 29.9957 | 12.29404 | 9.317087 | 17.70166 | 1.298324 | 1.678626
69.87906 | 29.9424 | 12.30473 | 9.317132 | 17.63767 | 1.299903 | 1.687693
69.88906 | 29.876 | 12.31556 | 9.317177 | 17.56044 | 1.30152 | 1.696863
69.89906 | 29.8153 | 12.32653 | 9.317224 | 17.48877 | 1.303173 | 1.706137
69.90905 | 29.7446 | 12.33764 | 9.317271 | 17.40696 | 1.304862 | 1.715506
69.91905 | 29.6956 | 12.3489 | 9.317318 | 17.3467 | 1.306589 | 1.724991
69.92905 | 29.5831 | 12.3603 | 9.317366 | 17.2228 | 1.308354 | 1.734582
69.93905 | 29.5 | 12.37185 | 9.317414 | 17.12815 | 1.310156 | 1.744281
69.94905 | 29.3789 | 12.38355 | 9.317463 | 16.99535 | 1.311996 | 1.75409
69.95904 | 29.2906 | 12.39538 | 9.317513 | 16.89522 | 1.313872 | 1.763999
69.96904 | 29.2182 | 12.40738 | 9.317563 | 16.81082 | 1.315787 | 1.774028
69.97904 | 29.075 | 12.41952 | 9.317613 | 16.65548 | 1.31774 | 1.78417
69.98904 | 28.9556 | 12.43182 | 9.317665 | 16.52378 | 1.319731 | 1.794425
69.99904 | 28.8219 | 12.44427 | 9.317716 | 16.37763 | 1.321761 | 1.804794
70.00904 | 28.7174 | 12.45688 | 9.317768 | 16.26052 | 1.323828 | 1.815279
70.01903 | 28.5677 | 12.46962 | 9.317821 | 16.09808 | 1.325932 | 1.825869
70.02903 | 28.4024 | 12.48254 | 9.317874 | 15.91986 | 1.328077 | 1.836587
70.03903 | 28.2827 | 12.49561 | 9.317928 | 15.78709 | 1.330261 | 1.847424
70.04903 | 28.1337 | 12.50885 | 9.317982 | 15.62485 | 1.332483 | 1.858379
70.05903 | 27.9825 | 12.52224 | 9.318037 | 15.46026 | 1.334745 | 1.869456
70.06903 | 27.7967 | 12.53579 | 9.318092 | 15.26091 | 1.337046 | 1.880653
70.07902 | 27.6785 | 12.54949 | 9.318148 | 15.12901 | 1.339384 | 1.891962
70.08902 | 27.4752 | 12.56337 | 9.318205 | 14.91183 | 1.341764 | 1.903406
70.09902 | 27.3324 | 12.57742 | 9.318261 | 14.75498 | 1.344184 | 1.914974
70.10902 | 27.163 | 12.59163 | 9.318319 | 14.57137 | 1.346644 | 1.926667
70.11902 | 26.9918 | 12.60601 | 9.318376 | 14.38579 | 1.349144 | 1.938487
70.12902 | 26.8111 | 12.62055 | 9.318435 | 14.19055 | 1.351684 | 1.950434
70.13901 | 26.6167 | 12.63525 | 9.318494 | 13.98145 | 1.354263 | 1.962496
70.14901 | 26.4561 | 12.65014 | 9.318553 | 13.80596 | 1.356884 | 1.9747
70.15901 | 26.2621 | 12.66519 | 9.318613 | 13.59691 | 1.359547 | 1.987034
70.16901 | 26.0948 | 12.68042 | 9.318673 | 13.41438 | 1.362251 | 1.9995
70.17901 | 25.8847 | 12.69583 | 9.318734 | 13.18887 | 1.364996 | 2.012097
70.18901 | 25.7228 | 12.7114 | 9.318795 | 13.0114 | 1.367783 | 2.024826
70.199 | 25.5149 | 12.72714 | 9.318856 | 12.78776 | 1.370609 | 2.037676
70.209 | 25.3404 | 12.74307 | 9.318919 | 12.59733 | 1.37348 | 2.050673
70.219 | 25.1437 | 12.75918 | 9.318981 | 12.38452 | 1.376394 | 2.063805
70.229 | 24.9411 | 12.77547 | 9.319044 | 12.16563 | 1.379349 | 2.077073
70.239 | 24.787 | 12.79193 | 9.319108 | 11.99507 | 1.382348 | 2.090476
70.249 | 24.5795 | 12.80858 | 9.319172 | 11.77092 | 1.385389 | 2.104017
70.25899 | 24.4019 | 12.82539 | 9.319237 | 11.57651 | 1.388471 | 2.117682
70.26899 | 24.1996 | 12.8424 | 9.319301 | 11.3572 | 1.3916 | 2.131498
70.27899 | 24.0178 | 12.85959 | 9.319367 | 11.15821 | 1.394772 | 2.145453
70.28899 | 23.8273 | 12.87697 | 9.319433 | 10.95033 | 1.397988 | 2.159547
70.29899 | 23.6433 | 12.89453 | 9.319499 | 10.74877 | 1.401249 | 2.17378
70.30899 | 23.4439 | 12.91227 | 9.319566 | 10.53163 | 1.404554 | 2.188154
70.31898 | 23.2502 | 12.93019 | 9.319633 | 10.32001 | 1.407901 | 2.202653
70.32898 | 23.0758 | 12.9483 | 9.319701 | 10.1275 | 1.411296 | 2.217308
70.33898 | 22.8908 | 12.96661 | 9.319769 | 9.924192 | 1.414737 | 2.232102
70.34898 | 22.7029 | 12.9851 | 9.319837 | 9.7178 | 1.418223 | 2.247039
70.35898 | 22.5112 | 13.00378 | 9.319906 | 9.507422 | 1.421756 | 2.262116
70.36897 | 22.3407 | 13.02263 | 9.319976 | 9.318073 | 1.425332 | 2.277319
70.37897 | 22.1667 | 13.04168 | 9.320045 | 9.125018 | 1.428957 | 2.292679
70.38897 | 21.9899 | 13.06092 | 9.320116 | 8.928975 | 1.432629 | 2.30818
70.39897 | 21.7878 | 13.08036 | 9.320186 | 8.707443 | 1.43635 | 2.323821
70.40897 | 21.6233 | 13.09998 | 9.320258 | 8.523322 | 1.440117 | 2.339604
70.41897 | 21.4346 | 13.11979 | 9.320329 | 8.314812 | 1.443932 | 2.355527
70.42896 | 21.2723 | 13.13977 | 9.320401 | 8.132534 | 1.447793 | 2.371573
70.43896 | 21.0815 | 13.15995 | 9.320473 | 7.921546 | 1.451705 | 2.387776
70.44896 | 20.9079 | 13.18033 | 9.320546 | 7.72757 | 1.455667 | 2.404117
70.45896 | 20.726 | 13.20089 | 9.320619 | 7.525108 | 1.459678 | 2.420596
70.46896 | 20.5843 | 13.22164 | 9.320693 | 7.362656 | 1.463738 | 2.437213
70.47896 | 20.3868 | 13.24258 | 9.320767 | 7.144217 | 1.467849 | 2.453967
70.48895 | 20.2413 | 13.26369 | 9.320841 | 6.977613 | 1.472006 | 2.47084
70.49895 | 20.07 | 13.285 | 9.320916 | 6.785001 | 1.476218 | 2.487865
70.50895 | 19.9114 | 13.3065 | 9.320991 | 6.604905 | 1.480481 | 2.505023
70.51895 | 19.7552 | 13.32818 | 9.321067 | 6.427023 | 1.484796 | 2.522314
70.52895 | 19.5675 | 13.35004 | 9.321143 | 6.217459 | 1.489163 | 2.539736
70.53895 | 19.4195 | 13.37209 | 9.321219 | 6.047411 | 1.493582 | 2.557288
70.54894 | 19.2546 | 13.3943 | 9.321296 | 5.860305 | 1.498049 | 2.57495
70.55894 | 19.1118 | 13.4167 | 9.321373 | 5.695096 | 1.502575 | 2.592756
70.56894 | 18.9467 | 13.43929 | 9.32145 | 5.507409 | 1.507154 | 2.610687
70.57894 | 18.7947 | 13.46206 | 9.321528 | 5.332644 | 1.511787 | 2.628741
70.58894 | 18.6354 | 13.485 | 9.321606 | 5.150404 | 1.516474 | 2.646915
70.59894 | 18.5038 | 13.50811 | 9.321685 | 4.99569 | 1.521217 | 2.665208
70.60893 | 18.3584 | 13.53137 | 9.321764 | 4.827028 | 1.526008 | 2.683599
70.61893 | 18.216 | 13.55483 | 9.321843 | 4.661173 | 1.530862 | 2.702122
70.62893 | 18.0699 | 13.57845 | 9.321923 | 4.491449 | 1.535772 | 2.720756
70.63893 | 17.9497 | 13.60224 | 9.322003 | 4.347459 | 1.540739 | 2.739499
70.64893 | 17.7902 | 13.62619 | 9.322083 | 4.164006 | 1.545763 | 2.758348
70.65893 | 17.6753 | 13.65031 | 9.322164 | 4.024991 | 1.550845 | 2.7773
70.66892 | 17.5365 | 13.67456 | 9.322245 | 3.861942 | 1.55598 | 2.796333
70.67892 | 17.3997 | 13.69899 | 9.322327 | 3.700714 | 1.561179 | 2.815481
70.68892 | 17.2813 | 13.72357 | 9.322409 | 3.557732 | 1.566437 | 2.834723
70.69892 | 17.1636 | 13.7483 | 9.322491 | 3.4153 | 1.571755 | 2.854054
70.70892 | 17.0392 | 13.77318 | 9.322573 | 3.266022 | 1.577133 | 2.873472
70.71891 | 16.9189 | 13.79818 | 9.322656 | 3.120724 | 1.582566 | 2.892954
70.72891 | 16.8107 | 13.82334 | 9.322739 | 2.987361 | 1.588066 | 2.912534
70.73891 | 16.6788 | 13.84864 | 9.322823 | 2.830161 | 1.593628 | 2.932188
70.74891 | 16.5852 | 13.87407 | 9.322907 | 2.711127 | 1.599253 | 2.951914
70.75891 | 16.4771 | 13.89964 | 9.322991 | 2.577463 | 1.604941 | 2.971706
70.76891 | 16.3774 | 13.92533 | 9.323075 | 2.452073 | 1.610692 | 2.99156
70.7789 | 16.2652 | 13.95112 | 9.32316 | 2.314085 | 1.616501 | 3.011454
70.7889 | 16.1499 | 13.97705 | 9.323245 | 2.172853 | 1.622382 | 3.03142
70.7989 | 16.0691 | 14.00309 | 9.323331 | 2.066007 | 1.628327 | 3.051436
70.8089 | 15.9712 | 14.02925 | 9.323416 | 1.94195 | 1.634338 | 3.071495
70.8189 | 15.8636 | 14.05551 | 9.323503 | 1.808087 | 1.640416 | 3.091594
70.8289 | 15.7722 | 14.08188 | 9.323589 | 1.690321 | 1.646561 | 3.111728
70.83889 | 15.6641 | 14.10832 | 9.323676 | 1.555785 | 1.652768 | 3.131872
70.84889 | 15.6071 | 14.13487 | 9.323763 | 1.472228 | 1.659049 | 3.15206
70.85889 | 15.4972 | 14.16152 | 9.32385 | 1.335682 | 1.6654 | 3.172268
70.86889 | 15.4181 | 14.18825 | 9.323937 | 1.229852 | 1.67182 | 3.19249
70.87889 | 15.3383 | 14.21506 | 9.324025 | 1.123242 | 1.678311 | 3.212722
70.88889 | 15.2527 | 14.24194 | 9.324114 | 1.010756 | 1.684872 | 3.232958
70.89888 | 15.1815 | 14.26887 | 9.324202 | 0.912626 | 1.691499 | 3.253173
70.90888 | 15.0839 | 14.2959 | 9.324291 | 0.7880029 | 1.698205 | 3.273401
70.91888 | 15.0173 | 14.32298 | 9.32438 | 0.6943182 | 1.704984 | 3.293618
70.92888 | 14.9344 | 14.35012 | 9.324469 | 0.5842761 | 1.711837 | 3.313817
70.93888 | 14.8677 | 14.37732 | 9.324559 | 0.4903813 | 1.718765 | 3.333995
70.94888 | 14.797 | 14.40456 | 9.324649 | 0.3924382 | 1.725768 | 3.354145
70.95887 | 14.7122 | 14.43182 | 9.324739 | 0.2803802 | 1.73284 | 3.374241
70.96887 | 14.6416 | 14.45915 | 9.324829 | 0.1824538 | 1.739996 | 3.394321
70.97887 | 14.5812 | 14.48651 | 9.32492 | 0.09469251 | 1.74723 | 3.414357
70.98887 | 14.5144 | 14.5139 | 9.325011 | 0.0005005777 | 1.754542 | 3.434346
70.99887 | 14.4553 | 14.54132 | 9.325102 | -0.08601795 | 1.761934 | 3.454282
71.00887 | 14.3922 | 14.56876 | 9.325194 | -0.1765591 | 1.769405 | 3.47416
71.01886 | 14.318 | 14.59619 | 9.325285 | -0.2781918 | 1.77695 | 3.493957
71.02886 | 14.2618 | 14.62367 | 9.325377 | -0.361866 | 1.784584 | 3.513705
71.03886 | 14.2047 | 14.65115 | 9.32547 | -0.446451 | 1.7923 | 3.533381
71.04886 | 14.141 | 14.67864 | 9.325562 | -0.537644 | 1.8001 | 3.552982
71.05886 | 14.0907 | 14.70614 | 9.325655 | -0.6154402 | 1.807984 | 3.572501
71.06886 | 14.0215 | 14.73364 | 9.325748 | -0.7121376 | 1.815953 | 3.591936
71.07885 | 13.9774 | 14.7611 | 9.325841 | -0.7837043 | 1.824001 | 3.611263
71.08885 | 13.9199 | 14.78859 | 9.325934 | -0.8686939 | 1.832143 | 3.630517
71.09885 | 13.8616 | 14.81608 | 9.326028 | -0.9544755 | 1.840372 | 3.649675
71.10885 | 13.8188 | 14.84355 | 9.326122 | -1.024747 | 1.848691 | 3.668734
71.11885 | 13.7668 | 14.87101 | 9.326216 | -1.104205 | 1.857099 | 3.68769
71.12884 | 13.7187 | 14.89842 | 9.326311 | -1.179722 | 1.865589 | 3.706522
71.13884 | 13.6758 | 14.92585 | 9.326405 | -1.250049 | 1.87418 | 3.725264
71.14884 | 13.6259 | 14.95326 | 9.3265 | -1.327358 | 1.882863 | 3.743895
71.15884 | 13.5801 | 14.98065 | 9.326595 | -1.400548 | 1.891639 | 3.762413
71.16884 | 13.5368 | 15.00802 | 9.32669 | -1.471216 | 1.90051 | 3.780816
71.17884 | 13.4946 | 15.03536 | 9.326786 | -1.540764 | 1.909477 | 3.799101
71.18883 | 13.4502 | 15.06266 | 9.326882 | -1.612463 | 1.918531 | 3.81725
71.19883 | 13.4085 | 15.08997 | 9.326977 | -1.681467 | 1.927692 | 3.835297
71.20883 | 13.3774 | 15.11725 | 9.327074 | -1.739848 | 1.936952 | 3.853222
71.21883 | 13.3245 | 15.14451 | 9.32717 | -1.820007 | 1.946311 | 3.871025
71.22883 | 13.2969 | 15.17174 | 9.327266 | -1.874844 | 1.955772 | 3.888706
71.23883 | 13.2651 | 15.19896 | 9.327363 | -1.93386 | 1.965334 | 3.906263
71.24882 | 13.2317 | 15.22613 | 9.32746 | -1.994431 | 1.97499 | 3.92368
71.25882 | 13.1983 | 15.25331 | 9.327557 | -2.055009 | 1.98476 | 3.940992
71.26882 | 13.1639 | 15.28047 | 9.327654 | -2.11657 | 1.994636 | 3.95818
71.27882 | 13.1327 | 15.30762 | 9.327752 | -2.174916 | 2.004617 | 3.975246
71.28882 | 13.1031 | 15.33475 | 9.327849 | -2.231648 | 2.014707 | 3.992192
71.29882 | 13.0838 | 15.36187 | 9.327947 | -2.27807 | 2.024906 | 4.009017
71.30881 | 13.0483 | 15.38896 | 9.328045 | -2.340658 | 2.035205 | 4.025707
71.31881 | 13.0101 | 15.41607 | 9.328143 | -2.405966 | 2.045625 | 4.042297
71.32881 | 12.9888 | 15.44317 | 9.328242 | -2.454371 | 2.056159 | 4.058771
71.33881 | 12.9717 | 15.47028 | 9.32834 | -2.498577 | 2.066806 | 4.075131
71.34881 | 12.94 | 15.49739 | 9.328439 | -2.557387 | 2.077568 | 4.09138
71.35881 | 12.9173 | 15.52451 | 9.328538 | -2.607205 | 2.088448 | 4.10752
71.3688 | 12.8919 | 15.5516 | 9.328637 | -2.659702 | 2.099434 | 4.123531
71.3788 | 12.8755 | 15.57875 | 9.328736 | -2.703247 | 2.11055 | 4.13946
71.3888 | 12.857 | 15.60591 | 9.328835 | -2.748911 | 2.121787 | 4.155288
71.3988 | 12.8407 | 15.6331 | 9.328935 | -2.792398 | 2.133146 | 4.171017
71.4088 | 12.8283 | 15.66031 | 9.329034 | -2.832014 | 2.144629 | 4.18665
71.4188 | 12.7953 | 15.68756 | 9.329134 | -2.892262 | 2.156236 | 4.202192
71.42879 | 12.7919 | 15.71482 | 9.329234 | -2.922921 | 2.167958 | 4.217628
71.43879 | 12.781 | 15.74215 | 9.329334 | -2.961148 | 2.17982 | 4.232994
71.44879 | 12.764 | 15.76952 | 9.329434 | -3.005521 | 2.19181 | 4.248277
71.45879 | 12.7395 | 15.79695 | 9.329535 | -3.057446 | 2.203932 | 4.26348
71.46879 | 12.7259 | 15.82443 | 9.329635 | -3.098527 | 2.216185 | 4.278607
71.47879 | 12.7271 | 15.85197 | 9.329736 | -3.124869 | 2.228572 | 4.293661
71.48878 | 12.7257 | 15.87955 | 9.329836 | -3.153849 | 2.241083 | 4.30863
71.49878 | 12.7116 | 15.90723 | 9.329937 | -3.195627 | 2.253742 | 4.323547
71.50878 | 12.7019 | 15.93498 | 9.330038 | -3.23308 | 2.26654 | 4.338401
71.51878 | 12.6995 | 15.96281 | 9.330139 | -3.263313 | 2.279479 | 4.353195
71.52878 | 12.7019 | 15.99073 | 9.330241 | -3.288831 | 2.292559 | 4.367932
71.53877 | 12.6959 | 16.01871 | 9.330342 | -3.322811 | 2.305769 | 4.382599
71.54877 | 12.6916 | 16.04681 | 9.330443 | -3.355211 | 2.319138 | 4.39723
71.55877 | 12.692 | 16.07501 | 9.330545 | -3.383008 | 2.332652 | 4.411811
71.56877 | 12.6965 | 16.10331 | 9.330646 | -3.406808 | 2.346316 | 4.426346
71.57877 | 12.691 | 16.13171 | 9.330748 | -3.440714 | 2.36013 | 4.440836
71.58877 | 12.6923 | 16.16023 | 9.33085 | -3.46793 | 2.374097 | 4.455284
71.59876 | 12.6944 | 16.18883 | 9.330952 | -3.494432 | 2.388203 | 4.469677
71.60876 | 12.6933 | 16.21758 | 9.331054 | -3.524278 | 2.402479 | 4.484046
71.61876 | 12.7043 | 16.24645 | 9.331156 | -3.542145 | 2.416912 | 4.498377
71.62876 | 12.7066 | 16.27543 | 9.331258 | -3.568835 | 2.431505 | 4.512672
71.63876 | 12.7217 | 16.30455 | 9.331361 | -3.58285 | 2.446259 | 4.52693
71.64876 | 12.7208 | 16.33379 | 9.331463 | -3.612993 | 2.461176 | 4.541155
71.65875 | 12.7324 | 16.36314 | 9.331565 | -3.63074 | 2.476243 | 4.555331
71.66875 | 12.7372 | 16.39265 | 9.331668 | -3.655448 | 2.491493 | 4.569487
71.67875 | 12.7438 | 16.42229 | 9.33177 | -3.67849 | 2.506911 | 4.583608
71.68875 | 12.757 | 16.45207 | 9.331873 | -3.695068 | 2.522501 | 4.597694
71.69875 | 12.7666 | 16.48198 | 9.331976 | -3.715382 | 2.538263 | 4.611743
71.70875 | 12.7731 | 16.51203 | 9.332079 | -3.738934 | 2.554201 | 4.625755
71.71874 | 12.7737 | 16.54219 | 9.332181 | -3.768492 | 2.5703 | 4.63971
71.72874 | 12.7919 | 16.57252 | 9.332284 | -3.78062 | 2.586595 | 4.653641
71.73874 | 12.8096 | 16.60299 | 9.332387 | -3.793386 | 2.60307 | 4.667529
71.74874 | 12.829 | 16.63359 | 9.33249 | -3.804589 | 2.619729 | 4.68137
71.75874 | 12.8464 | 16.66433 | 9.332594 | -3.817929 | 2.636574 | 4.695161
71.76874 | 12.8582 | 16.6952 | 9.332697 | -3.837003 | 2.653607 | 4.7089
71.77873 | 12.8692 | 16.72618 | 9.3328 | -3.856981 | 2.670814 | 4.722568
71.78873 | 12.8882 | 16.75732 | 9.332903 | -3.869121 | 2.688229 | 4.736189
71.79873 | 12.9136 | 16.78859 | 9.333006 | -3.87499 | 2.705839 | 4.749745
71.80873 | 12.9364 | 16.81999 | 9.33311 | -3.883585 | 2.723646 | 4.76323
71.81873 | 12.9559 | 16.8515 | 9.333213 | -3.895605 | 2.741653 | 4.77664
71.82873 | 12.9592 | 16.88315 | 9.333316 | -3.923945 | 2.75986 | 4.789969
71.83872 | 12.983 | 16.91487 | 9.33342 | -3.931871 | 2.778254 | 4.803198
71.84872 | 13.0154 | 16.94674 | 9.333523 | -3.931341 | 2.796873 | 4.816346
71.85872 | 13.0406 | 16.97872 | 9.333626 | -3.93812 | 2.815699 | 4.829394
71.86872 | 13.0652 | 17.0108 | 9.33373 | -3.945604 | 2.834738 | 4.842336
71.87872 | 13.0911 | 17.04299 | 9.333833 | -3.951886 | 2.85399 | 4.855163
71.88872 | 13.1141 | 17.07526 | 9.333937 | -3.961164 | 2.873457 | 4.86787
71.89871 | 13.1539 | 17.10759 | 9.33404 | -3.953691 | 2.893117 | 4.880434
71.90871 | 13.1752 | 17.14004 | 9.334144 | -3.964842 | 2.913025 | 4.892873
71.91871 | 13.2042 | 17.17257 | 9.334247 | -3.968371 | 2.933156 | 4.905167
71.92871 | 13.2315 | 17.20517 | 9.334351 | -3.973671 | 2.953514 | 4.917307
71.93871 | 13.2666 | 17.23784 | 9.334454 | -3.971238 | 2.9741 | 4.929283
71.9487 | 13.3105 | 17.27053 | 9.334558 | -3.960031 | 2.994898 | 4.941075
71.9587 | 13.3327 | 17.30331 | 9.334661 | -3.97061 | 3.01595 | 4.952699
71.9687 | 13.3581 | 17.33614 | 9.334765 | -3.978035 | 3.037239 | 4.964132
71.9787 | 13.4044 | 17.369 | 9.334868 | -3.9646 | 3.058766 | 4.975365
71.9887 | 13.438 | 17.4019 | 9.334972 | -3.963897 | 3.080537 | 4.986389
71.9987 | 13.4852 | 17.43482 | 9.335075 | -3.94962 | 3.102552 | 4.997194
72.00869 | 13.5268 | 17.46773 | 9.335179 | -3.94093 | 3.124792 | 5.007759
72.01869 | 13.5694 | 17.50068 | 9.335282 | -3.931283 | 3.147305 | 5.018097
72.02869 | 13.6078 | 17.53364 | 9.335385 | -3.925842 | 3.17007 | 5.028186
72.03869 | 13.6481 | 17.5666 | 9.335489 | -3.918498 | 3.193091 | 5.038018
72.04869 | 13.7022 | 17.59954 | 9.335592 | -3.897344 | 3.216371 | 5.047581
72.05869 | 13.7503 | 17.63248 | 9.335695 | -3.882175 | 3.239912 | 5.056868
72.06868 | 13.7902 | 17.66535 | 9.335798 | -3.87515 | 3.263694 | 5.065858
72.07868 | 13.8386 | 17.69823 | 9.335902 | -3.859628 | 3.287766 | 5.074561
72.08868 | 13.8803 | 17.73107 | 9.336005 | -3.85077 | 3.312108 | 5.082957
72.09868 | 13.9427 | 17.76387 | 9.336108 | -3.821168 | 3.336722 | 5.091039
72.10868 | 13.9924 | 17.79662 | 9.336211 | -3.804219 | 3.361612 | 5.098796
72.11868 | 14.0478 | 17.82931 | 9.336314 | -3.781514 | 3.38678 | 5.106221
72.12867 | 14.1116 | 17.86192 | 9.336417 | -3.750317 | 3.412203 | 5.113297
72.13867 | 14.1665 | 17.89449 | 9.33652 | -3.727986 | 3.437936 | 5.12003
72.14867 | 14.2205 | 17.92698 | 9.336623 | -3.706483 | 3.463955 | 5.126405
72.15867 | 14.2801 | 17.9594 | 9.336725 | -3.679305 | 3.490265 | 5.132415
72.16867 | 14.3387 | 17.99175 | 9.336828 | -3.653045 | 3.516866 | 5.138051
72.17867 | 14.41 | 18.024 | 9.336931 | -3.614001 | 3.543763 | 5.143307
72.18866 | 14.4747 | 18.05614 | 9.337033 | -3.58144 | 3.570932 | 5.148175
72.19866 | 14.5297 | 18.08821 | 9.337136 | -3.558515 | 3.598427 | 5.152652
72.20866 | 14.5893 | 18.12019 | 9.337238 | -3.530894 | 3.626227 | 5.156729
72.21866 | 14.6572 | 18.15208 | 9.33734 | -3.494875 | 3.654332 | 5.160402
72.22866 | 14.7392 | 18.18386 | 9.337443 | -3.444657 | 3.682748 | 5.163666
72.23866 | 14.8084 | 18.21554 | 9.337545 | -3.407137 | 3.711476 | 5.166516
72.24865 | 14.8728 | 18.24708 | 9.337647 | -3.374281 | 3.740489 | 5.168946
72.25865 | 14.9496 | 18.27855 | 9.337749 | -3.328954 | 3.769848 | 5.170957
72.26865 | 15.0224 | 18.30992 | 9.337851 | -3.287521 | 3.799527 | 5.172543
72.27865 | 15.1096 | 18.34118 | 9.337952 | -3.231585 | 3.829531 | 5.173702
72.28865 | 15.1799 | 18.37234 | 9.338054 | -3.192444 | 3.859858 | 5.174431
72.29865 | 15.2635 | 18.4034 | 9.338156 | -3.139901 | 3.890515 | 5.17473
72.30864 | 15.3314 | 18.43433 | 9.338257 | -3.102926 | 3.92147 | 5.174599
72.31864 | 15.4147 | 18.46518 | 9.338358 | -3.050483 | 3.952789 | 5.174035
72.32864 | 15.506 | 18.49594 | 9.33846 | -2.989942 | 3.984444 | 5.173038
72.33864 | 15.5866 | 18.52661 | 9.338561 | -2.940009 | 4.016437 | 5.171611
72.34864 | 15.6679 | 18.55719 | 9.338662 | -2.889286 | 4.04877 | 5.169754
72.35863 | 15.7522 | 18.58765 | 9.338763 | -2.835447 | 4.081414 | 5.16747
72.36863 | 15.8484 | 18.61806 | 9.338863 | -2.769657 | 4.114434 | 5.164759
72.37863 | 15.9443 | 18.64839 | 9.338964 | -2.704091 | 4.147802 | 5.161625
72.38863 | 16.0355 | 18.67865 | 9.339065 | -2.643153 | 4.181518 | 5.158071
72.39863 | 16.1171 | 18.70885 | 9.339165 | -2.591751 | 4.215585 | 5.154101
72.40863 | 16.2197 | 18.73899 | 9.339265 | -2.519291 | 4.250005 | 5.14972
72.41862 | 16.3117 | 18.76905 | 9.339365 | -2.457349 | 4.284745 | 5.144939
72.42862 | 16.413 | 18.79909 | 9.339465 | -2.386092 | 4.319876 | 5.139751
72.43862 | 16.5135 | 18.8291 | 9.339565 | -2.315599 | 4.355365 | 5.134168
72.44862 | 16.6111 | 18.85908 | 9.339664 | -2.247976 | 4.391214 | 5.128198
72.45862 | 16.6897 | 18.88903 | 9.339764 | -2.199332 | 4.427424 | 5.121845
72.46862 | 16.8209 | 18.91898 | 9.339863 | -2.098077 | 4.463996 | 5.115118
72.47861 | 16.9221 | 18.94889 | 9.339962 | -2.026789 | 4.500895 | 5.108031
72.48861 | 17.0314 | 18.97884 | 9.340061 | -1.947436 | 4.538194 | 5.10058
72.49861 | 17.1492 | 19.0088 | 9.34016 | -1.859599 | 4.57586 | 5.092779
72.50861 | 17.2439 | 19.03879 | 9.340259 | -1.794887 | 4.613891 | 5.084637
72.51861 | 17.3705 | 19.06881 | 9.340358 | -1.69831 | 4.652289 | 5.076163
72.52861 | 17.4814 | 19.09888 | 9.340456 | -1.617478 | 4.691054 | 5.067368
72.5386 | 17.6135 | 19.12897 | 9.340554 | -1.515472 | 4.730149 | 5.05827
72.5486 | 17.7204 | 19.15916 | 9.340652 | -1.438762 | 4.769649 | 5.048861
72.5586 | 17.8484 | 19.18943 | 9.34075 | -1.341028 | 4.809517 | 5.039161
72.5686 | 17.9748 | 19.21978 | 9.340847 | -1.24498 | 4.849752 | 5.029181
72.5786 | 18.0984 | 19.25023 | 9.340945 | -1.15183 | 4.890354 | 5.018931
72.5886 | 18.2228 | 19.28079 | 9.341042 | -1.057988 | 4.931322 | 5.008424
72.59859 | 18.3579 | 19.31144 | 9.341139 | -0.9535396 | 4.972615 | 4.997686
72.60859 | 18.4928 | 19.34225 | 9.341236 | -0.8494456 | 5.014313 | 4.986697
72.61859 | 18.6489 | 19.37319 | 9.341333 | -0.7242909 | 5.056373 | 4.975486
72.62859 | 18.7871 | 19.40429 | 9.341429 | -0.6171865 | 5.098795 | 4.964063
72.63859 | 18.9152 | 19.43554 | 9.341525 | -0.5203424 | 5.141576 | 4.952441
72.64859 | 19.0675 | 19.46697 | 9.341621 | -0.399468 | 5.184715 | 4.940632
72.65858 | 19.212 | 19.49854 | 9.341717 | -0.2865433 | 5.228167 | 4.92866
72.66858 | 19.3659 | 19.53034 | 9.341813 | -0.1644398 | 5.272013 | 4.916514
72.67858 | 19.5327 | 19.56233 | 9.341908 | -0.02963452 | 5.316209 | 4.904217
72.68858 | 19.6751 | 19.59454 | 9.342003 | 0.08056136 | 5.360751 | 4.891784
72.69858 | 19.8161 | 19.62696 | 9.342098 | 0.1891402 | 5.405637 | 4.879224
72.70857 | 19.9836 | 19.65957 | 9.342193 | 0.3240259 | 5.450817 | 4.866564
72.71857 | 20.1456 | 19.69246 | 9.342287 | 0.4531444 | 5.496377 | 4.853791
72.72857 | 20.3173 | 19.72558 | 9.342382 | 0.5917223 | 5.542268 | 4.840928
72.73857 | 20.491 | 19.75895 | 9.342476 | 0.7320501 | 5.588484 | 4.82799
72.74857 | 20.6465 | 19.79258 | 9.34257 | 0.8539216 | 5.635021 | 4.814988
72.75857 | 20.8145 | 19.82647 | 9.342663 | 0.9880311 | 5.681874 | 4.801932
72.76856 | 20.9935 | 19.86059 | 9.342756 | 1.132905 | 5.728989 | 4.78885
72.77856 | 21.1589 | 19.89503 | 9.342849 | 1.263871 | 5.776454 | 4.775726
72.78856 | 21.3543 | 19.92974 | 9.342942 | 1.424558 | 5.824215 | 4.762585
72.79856 | 21.5069 | 19.96474 | 9.343035 | 1.542161 | 5.872266 | 4.749439
72.80856 | 21.6774 | 20.00002 | 9.343127 | 1.677379 | 5.920599 | 4.736295
72.81856 | 21.8712 | 20.0356 | 9.343219 | 1.835603 | 5.969206 | 4.723172
72.82855 | 22.0522 | 20.07143 | 9.343311 | 1.98077 | 6.018029 | 4.71009
72.83855 | 22.2134 | 20.1076 | 9.343402 | 2.105804 | 6.067159 | 4.697034
72.84855 | 22.4168 | 20.14406 | 9.343494 | 2.27274 | 6.116538 | 4.684029
72.85855 | 22.5775 | 20.18082 | 9.343585 | 2.396676 | 6.166156 | 4.671083
72.86855 | 22.7579 | 20.21789 | 9.343675 | 2.540014 | 6.216002 | 4.658209
72.87855 | 22.9602 | 20.25525 | 9.343766 | 2.704953 | 6.266066 | 4.645416
72.88854 | 23.1417 | 20.29287 | 9.343856 | 2.848829 | 6.316287 | 4.632728
72.89854 | 23.3149 | 20.33083 | 9.343946 | 2.984074 | 6.366755 | 4.620125
72.90854 | 23.4885 | 20.36907 | 9.344035 | 3.119425 | 6.417407 | 4.607633
72.91854 | 23.6707 | 20.40761 | 9.344125 | 3.263086 | 6.46823 | 4.59526
72.92854 | 23.8592 | 20.44644 | 9.344214 | 3.412759 | 6.519212 | 4.583015
72.93854 | 24.0334 | 20.48555 | 9.344302 | 3.547851 | 6.570339 | 4.570907
72.94853 | 24.2257 | 20.5249 | 9.344391 | 3.700802 | 6.62155 | 4.558957
72.95853 | 24.3614 | 20.56455 | 9.344479 | 3.796845 | 6.672926 | 4.54715
72.96853 | 24.5452 | 20.60448 | 9.344567 | 3.940723 | 6.724406 | 4.535504
72.97853 | 24.7347 | 20.64466 | 9.344654 | 4.090043 | 6.775974 | 4.524029
72.98853 | 24.9108 | 20.68509 | 9.344741 | 4.225714 | 6.827612 | 4.512732
72.99853 | 25.0747 | 20.72576 | 9.344828 | 4.348945 | 6.879307 | 4.501621
73.00852 | 25.251 | 20.76662 | 9.344915 | 4.484383 | 6.93099 | 4.490713
73.01852 | 25.3911 | 20.80774 | 9.345001 | 4.583361 | 6.982744 | 4.479994
73.02852 | 25.5712 | 20.84907 | 9.345087 | 4.722129 | 7.034502 | 4.469483
73.03852 | 25.7323 | 20.8906 | 9.345172 | 4.841698 | 7.086245 | 4.459185
73.04852 | 25.8945 | 20.93232 | 9.345258 | 4.962181 | 7.137955 | 4.449106
73.05852 | 26.0244 | 20.97421 | 9.345343 | 5.050189 | 7.189614 | 4.439254
73.06851 | 26.1757 | 21.01621 | 9.345427 | 5.159493 | 7.241135 | 4.429644
73.07851 | 26.3384 | 21.0584 | 9.345511 | 5.279996 | 7.29263 | 4.420263
73.08851 | 26.4633 | 21.10073 | 9.345595 | 5.362569 | 7.344011 | 4.411124
73.09851 | 26.6049 | 21.14319 | 9.345679 | 5.461713 | 7.395272 | 4.402236
73.10851 | 26.7302 | 21.18572 | 9.345762 | 5.544484 | 7.446352 | 4.393602
73.1185 | 26.8736 | 21.2283 | 9.345845 | 5.645303 | 7.497217 | 4.385234
73.1285 | 26.9872 | 21.27098 | 9.345927 | 5.71622 | 7.547928 | 4.377125
73.1385 | 27.1188 | 21.31372 | 9.34601 | 5.805083 | 7.598424 | 4.369284
73.1485 | 27.2187 | 21.35648 | 9.346091 | 5.862217 | 7.648674 | 4.361718
73.1585 | 27.3295 | 21.39926 | 9.346173 | 5.93024 | 7.698658 | 4.354429
73.1685 | 27.4291 | 21.44203 | 9.346254 | 5.987072 | 7.74835 | 4.347424
73.17849 | 27.5134 | 21.48472 | 9.346335 | 6.028678 | 7.797676 | 4.340711
73.18849 | 27.6215 | 21.52741 | 9.346415 | 6.094089 | 7.846713 | 4.334283
73.19849 | 27.7081 | 21.57003 | 9.346495 | 6.13807 | 7.895385 | 4.32815
73.20849 | 27.7499 | 21.61256 | 9.346575 | 6.137341 | 7.94367 | 4.322314
73.21849 | 27.8396 | 21.65497 | 9.346654 | 6.184625 | 7.991541 | 4.31678
73.22849 | 27.9187 | 21.69726 | 9.346733 | 6.221443 | 8.038972 | 4.311552
73.23848 | 27.9757 | 21.73934 | 9.346811 | 6.236358 | 8.085894 | 4.306637
73.24848 | 28.0201 | 21.78129 | 9.346889 | 6.23881 | 8.132373 | 4.302028
73.25848 | 28.0573 | 21.82304 | 9.346967 | 6.234263 | 8.178336 | 4.297735
73.26848 | 28.0922 | 21.86456 | 9.347044 | 6.227639 | 8.223759 | 4.293758
73.27848 | 28.1292 | 21.90584 | 9.347121 | 6.223362 | 8.268615 | 4.290102
73.28848 | 28.1764 | 21.94685 | 9.347197 | 6.229553 | 8.31288 | 4.28677
73.29847 | 28.1748 | 21.98752 | 9.347273 | 6.187276 | 8.356484 | 4.283767
73.30847 | 28.1905 | 22.02793 | 9.347349 | 6.162573 | 8.399489 | 4.281089
73.31847 | 28.1816 | 22.06799 | 9.347424 | 6.113609 | 8.441825 | 4.278742
73.32847 | 28.183 | 22.1077 | 9.347499 | 6.075305 | 8.483468 | 4.276728
73.33847 | 28.1724 | 22.14702 | 9.347574 | 6.025385 | 8.524392 | 4.27505
73.34847 | 28.1761 | 22.18593 | 9.347648 | 5.99017 | 8.564573 | 4.27371
73.35846 | 28.1557 | 22.22438 | 9.347721 | 5.93132 | 8.603947 | 4.272712
73.36846 | 28.1398 | 22.26242 | 9.347794 | 5.877385 | 8.642567 | 4.272054
73.37846 | 28.0781 | 22.29998 | 9.347867 | 5.77812 | 8.680372 | 4.27174
73.38846 | 28.0557 | 22.33705 | 9.347939 | 5.718651 | 8.717336 | 4.271773
73.39846 | 28.0219 | 22.3736 | 9.348011 | 5.648297 | 8.753438 | 4.272154
73.40846 | 27.9881 | 22.40962 | 9.348083 | 5.578477 | 8.788654 | 4.272886
73.41845 | 27.9032 | 22.44505 | 9.348153 | 5.45815 | 8.822928 | 4.273968
73.42845 | 27.8648 | 22.47994 | 9.348224 | 5.384863 | 8.856308 | 4.275405
73.43845 | 27.7914 | 22.51423 | 9.348294 | 5.277171 | 8.888738 | 4.277197
73.44845 | 27.7386 | 22.54791 | 9.348364 | 5.190693 | 8.920196 | 4.279347
73.45845 | 27.6496 | 22.58095 | 9.348433 | 5.068646 | 8.950664 | 4.281857
73.46845 | 27.5872 | 22.61335 | 9.348502 | 4.973849 | 8.980124 | 4.284726
73.47844 | 27.5078 | 22.64505 | 9.34857 | 4.862746 | 9.008528 | 4.287956
73.48844 | 27.4108 | 22.67611 | 9.348638 | 4.734695 | 9.035916 | 4.291552
73.49844 | 27.351 | 22.70646 | 9.348705 | 4.644539 | 9.062242 | 4.295514
73.50844 | 27.2372 | 22.73611 | 9.348772 | 4.501094 | 9.087492 | 4.299843
73.51844 | 27.1635 | 22.76503 | 9.348838 | 4.398472 | 9.111649 | 4.304541
73.52843 | 27.0745 | 22.79319 | 9.348904 | 4.281312 | 9.13468 | 4.309604
73.53843 | 26.9443 | 22.82063 | 9.348969 | 4.123672 | 9.156615 | 4.315044
73.54843 | 26.8774 | 22.84731 | 9.349034 | 4.030088 | 9.17742 | 4.320858
73.55843 | 26.7791 | 22.87323 | 9.349099 | 3.905872 | 9.197083 | 4.327047
73.56843 | 26.6717 | 22.89837 | 9.349163 | 3.77333 | 9.215595 | 4.333612
73.57843 | 26.5485 | 22.92273 | 9.349226 | 3.62577 | 9.232949 | 4.340555
73.58842 | 26.4563 | 22.94628 | 9.349289 | 3.51002 | 9.249119 | 4.347872
73.59842 | 26.3676 | 22.96906 | 9.349352 | 3.39854 | 9.264132 | 4.355576
73.60842 | 26.2624 | 22.99104 | 9.349414 | 3.271357 | 9.277966 | 4.363663
73.61842 | 26.1625 | 23.01223 | 9.349475 | 3.150271 | 9.290618 | 4.372135
73.62842 | 26.0552 | 23.03261 | 9.349536 | 3.022587 | 9.302083 | 4.380993
73.63842 | 25.9292 | 23.0522 | 9.349597 | 2.877004 | 9.312361 | 4.390238
73.64841 | 25.8421 | 23.07096 | 9.349657 | 2.771138 | 9.321442 | 4.399863
73.65841 | 25.734 | 23.08895 | 9.349716 | 2.645053 | 9.329343 | 4.409888
73.66841 | 25.6445 | 23.10614 | 9.349775 | 2.538359 | 9.33606 | 4.420305
73.67841 | 25.5379 | 23.12254 | 9.349833 | 2.415356 | 9.341594 | 4.431117
73.68841 | 25.4473 | 23.13816 | 9.349891 | 2.309138 | 9.345947 | 4.442324
73.69841 | 25.3213 | 23.15301 | 9.349949 | 2.168295 | 9.349128 | 4.453928
73.7084 | 25.235 | 23.16707 | 9.350006 | 2.067935 | 9.35114 | 4.465919
73.7184 | 25.1709 | 23.18038 | 9.350062 | 1.990519 | 9.351996 | 4.478323
73.7284 | 25.0593 | 23.19295 | 9.350118 | 1.866353 | 9.3517 | 4.491129
73.7384 | 24.9854 | 23.20478 | 9.350173 | 1.780623 | 9.350265 | 4.504339
73.7484 | 24.8912 | 23.21588 | 9.350227 | 1.675317 | 9.3477 | 4.517955
73.7584 | 24.8045 | 23.22628 | 9.350282 | 1.578222 | 9.344018 | 4.531978
73.76839 | 24.7171 | 23.23597 | 9.350335 | 1.481131 | 9.339238 | 4.546396
73.77839 | 24.6499 | 23.24499 | 9.350388 | 1.404908 | 9.333364 | 4.56124
73.78839 | 24.5827 | 23.25335 | 9.350441 | 1.329349 | 9.326414 | 4.576496
73.79839 | 24.5119 | 23.26107 | 9.350492 | 1.250831 | 9.318409 | 4.592167
73.80839 | 24.4408 | 23.26816 | 9.350544 | 1.172639 | 9.309362 | 4.608255
73.81839 | 24.3762 | 23.27465 | 9.350595 | 1.101551 | 9.299292 | 4.624762
73.82838 | 24.3044 | 23.28055 | 9.350645 | 1.023851 | 9.288231 | 4.641673
73.83838 | 24.2662 | 23.28589 | 9.350694 | 0.9803074 | 9.276177 | 4.659022
73.84838 | 24.2138 | 23.2907 | 9.350743 | 0.9231034 | 9.263159 | 4.676794
73.85838 | 24.1711 | 23.29498 | 9.350792 | 0.8761154 | 9.249201 | 4.694992
73.86838 | 24.113 | 23.29878 | 9.35084 | 0.814218 | 9.234324 | 4.713619
73.87838 | 24.0741 | 23.30211 | 9.350887 | 0.7719876 | 9.218551 | 4.732675
73.88837 | 24.04 | 23.305 | 9.350934 | 0.7350011 | 9.201922 | 4.752143
73.89837 | 23.9943 | 23.30747 | 9.35098 | 0.6868255 | 9.18443 | 4.772064
73.90837 | 23.9808 | 23.30956 | 9.351025 | 0.6712374 | 9.166115 | 4.792422
73.91837 | 23.9515 | 23.31129 | 9.35107 | 0.640211 | 9.147002 | 4.813217
73.92837 | 23.9243 | 23.31268 | 9.351115 | 0.6116178 | 9.127116 | 4.834451
73.93836 | 23.9217 | 23.31377 | 9.351158 | 0.6079302 | 9.106506 | 4.856106
73.94836 | 23.9012 | 23.31458 | 9.351201 | 0.5866183 | 9.085155 | 4.878225
73.95836 | 23.8842 | 23.31515 | 9.351244 | 0.5690544 | 9.063111 | 4.90079
73.96836 | 23.8886 | 23.31549 | 9.351286 | 0.5731085 | 9.040403 | 4.923803
73.97836 | 23.8865 | 23.31565 | 9.351327 | 0.5708509 | 9.017057 | 4.947265
73.98836 | 23.8867 | 23.31564 | 9.351368 | 0.5710556 | 8.993099 | 4.971178
73.99835 | 23.8917 | 23.31551 | 9.351408 | 0.5761865 | 8.968584 | 4.995521
74.00835 | 23.9151 | 23.31528 | 9.351447 | 0.5998205 | 8.943489 | 5.020343
74.01835 | 23.9168 | 23.31497 | 9.351486 | 0.6018253 | 8.917866 | 5.045623
74.02835 | 23.9309 | 23.31463 | 9.351524 | 0.6162724 | 8.891743 | 5.071361
74.03835 | 23.9695 | 23.31427 | 9.351562 | 0.6552296 | 8.865149 | 5.09756
74.04835 | 24.0092 | 23.31394 | 9.351598 | 0.6952649 | 8.838114 | 5.124223
74.05834 | 24.0516 | 23.31363 | 9.351635 | 0.7379669 | 8.810688 | 5.15131
74.06834 | 24.06 | 23.31342 | 9.35167 | 0.7465803 | 8.782847 | 5.178903
74.07834 | 24.1234 | 23.31331 | 9.351705 | 0.8100874 | 8.754644 | 5.206964
74.08834 | 24.155 | 23.31334 | 9.351739 | 0.8416583 | 8.726108 | 5.235494
74.09834 | 24.2246 | 23.31354 | 9.351773 | 0.9110647 | 8.697266 | 5.264497
74.10834 | 24.2817 | 23.31392 | 9.351806 | 0.9677796 | 8.668143 | 5.293972
74.11833 | 24.3507 | 23.31453 | 9.351838 | 1.036174 | 8.638796 | 5.323892
74.12833 | 24.399 | 23.31538 | 9.35187 | 1.08362 | 8.609192 | 5.354318
74.13833 | 24.4829 | 23.31651 | 9.351901 | 1.166393 | 8.579386 | 5.38522
74.14833 | 24.5462 | 23.31794 | 9.351931 | 1.228264 | 8.549403 | 5.416602
74.15833 | 24.6274 | 23.31969 | 9.351961 | 1.307707 | 8.519269 | 5.448464
74.16833 | 24.7403 | 23.3218 | 9.35199 | 1.418496 | 8.489008 | 5.480807
74.17832 | 24.8253 | 23.32429 | 9.352018 | 1.501009 | 8.458673 | 5.5136
74.18832 | 24.9171 | 23.32718 | 9.352046 | 1.589916 | 8.42823 | 5.546908
74.19832 | 25.0098 | 23.3305 | 9.352073 | 1.679297 | 8.397731 | 5.5807
74.20832 | 25.1039 | 23.33427 | 9.352099 | 1.769627 | 8.367198 | 5.614977
74.21832 | 25.2333 | 23.33852 | 9.352124 | 1.894784 | 8.336653 | 5.649738
74.22832 | 25.3436 | 23.34326 | 9.352149 | 2.000345 | 8.306119 | 5.684987
74.23831 | 25.4847 | 23.3485 | 9.352173 | 2.136195 | 8.275646 | 5.720686
74.24831 | 25.597 | 23.3543 | 9.352197 | 2.242702 | 8.245195 | 5.756906
74.25831 | 25.7157 | 23.36065 | 9.352219 | 2.35505 | 8.214817 | 5.793614
74.26831 | 25.8433 | 23.36758 | 9.352241 | 2.475721 | 8.18453 | 5.830808
74.27831 | 26.0107 | 23.3751 | 9.352263 | 2.635597 | 8.154353 | 5.868487
74.28831 | 26.1403 | 23.38324 | 9.352283 | 2.757058 | 8.124305 | 5.906654
74.2983 | 26.3021 | 23.392 | 9.352303 | 2.910097 | 8.094433 | 5.945267
74.3083 | 26.448 | 23.40142 | 9.352322 | 3.046579 | 8.064695 | 5.984403
74.3183 | 26.5935 | 23.4115 | 9.352341 | 3.181998 | 8.035139 | 6.024022
74.3283 | 26.753 | 23.42227 | 9.352358 | 3.330726 | 8.005792 | 6.064124
74.3383 | 26.9449 | 23.43373 | 9.352375 | 3.511173 | 7.976646 | 6.104706
74.34829 | 27.1102 | 23.44587 | 9.352391 | 3.664333 | 7.947755 | 6.145721
74.35829 | 27.2826 | 23.45874 | 9.352407 | 3.823857 | 7.919077 | 6.187259
74.36829 | 27.4517 | 23.47235 | 9.352422 | 3.97935 | 7.890655 | 6.229273
74.37829 | 27.6531 | 23.4867 | 9.352436 | 4.166403 | 7.862501 | 6.27176
74.38829 | 27.8211 | 23.5018 | 9.352449 | 4.319303 | 7.834631 | 6.314717
74.39829 | 28.0454 | 23.51766 | 9.352461 | 4.527743 | 7.807055 | 6.35814
74.40828 | 28.2358 | 23.53427 | 9.352473 | 4.70153 | 7.779811 | 6.401985
74.41828 | 28.453 | 23.55168 | 9.352484 | 4.901324 | 7.75286 | 6.446332
74.42828 | 28.6318 | 23.56987 | 9.352494 | 5.061933 | 7.726237 | 6.491136
74.43828 | 28.8562 | 23.58885 | 9.352504 | 5.267351 | 7.699953 | 6.536392
74.44828 | 29.0741 | 23.60863 | 9.352512 | 5.465473 | 7.674019 | 6.582095
74.45828 | 29.2945 | 23.6292 | 9.35252 | 5.665296 | 7.648444 | 6.62824
74.46827 | 29.5417 | 23.65056 | 9.352527 | 5.891135 | 7.623261 | 6.674777
74.47827 | 29.7758 | 23.67275 | 9.352534 | 6.103047 | 7.59843 | 6.721789
74.48827 | 29.9745 | 23.69575 | 9.352539 | 6.27875 | 7.573983 | 6.769228
74.49827 | 30.222 | 23.71955 | 9.352544 | 6.502455 | 7.549918 | 6.817084
74.50827 | 30.4652 | 23.74416 | 9.352548 | 6.721037 | 7.526263 | 6.865352
74.51827 | 30.7398 | 23.76959 | 9.352551 | 6.970208 | 7.503017 | 6.914023
74.52826 | 30.9815 | 23.7958 | 9.352554 | 7.185697 | 7.480206 | 6.963043
74.53826 | 31.2279 | 23.82285 | 9.352555 | 7.405054 | 7.457793 | 7.012498
74.54826 | 31.4659 | 23.85069 | 9.352556 | 7.615212 | 7.435799 | 7.062332
74.55826 | 31.7215 | 23.87933 | 9.352556 | 7.842165 | 7.414244 | 7.112535
74.56826 | 31.9762 | 23.90878 | 9.352556 | 8.067421 | 7.393126 | 7.163098
74.57826 | 32.2559 | 23.93901 | 9.352554 | 8.316887 | 7.372449 | 7.21401
74.58825 | 32.5248 | 23.97 | 9.352552 | 8.5548 | 7.35224 | 7.265209
74.59825 | 32.7899 | 24.00179 | 9.352548 | 8.788106 | 7.332461 | 7.316785
74.60825 | 33.0346 | 24.03436 | 9.352544 | 9.00024 | 7.313139 | 7.368676
74.61825 | 33.309 | 24.06768 | 9.352539 | 9.241316 | 7.294276 | 7.420868
74.62825 | 33.5699 | 24.10176 | 9.352534 | 9.46814 | 7.275877 | 7.47335
74.63825 | 33.8458 | 24.13658 | 9.352527 | 9.709223 | 7.257944 | 7.526105
74.64824 | 34.1348 | 24.17209 | 9.35252 | 9.962711 | 7.240499 | 7.57907
74.65824 | 34.3885 | 24.20835 | 9.352512 | 10.18015 | 7.223509 | 7.632331
74.66824 | 34.652 | 24.24532 | 9.352503 | 10.40668 | 7.206996 | 7.685822
74.67824 | 34.9055 | 24.28298 | 9.352493 | 10.62252 | 7.190961 | 7.739527
74.68824 | 35.1726 | 24.32132 | 9.352482 | 10.85128 | 7.175408 | 7.793427
74.69823 | 35.4632 | 24.36027 | 9.352471 | 11.10293 | 7.16035 | 7.847453
74.70823 | 35.709 | 24.39992 | 9.352458 | 11.30908 | 7.145766 | 7.901692
74.71823 | 35.9666 | 24.44019 | 9.352445 | 11.52641 | 7.131669 | 7.956073
74.72823 | 36.2358 | 24.48107 | 9.352431 | 11.75473 | 7.118062 | 8.010575
74.73823 | 36.5095 | 24.52254 | 9.352416 | 11.98696 | 7.104946 | 8.065179
74.74823 | 36.7588 | 24.56459 | 9.3524 | 12.19421 | 7.092323 | 8.119862
74.75822 | 37.0203 | 24.60714 | 9.352383 | 12.41316 | 7.080206 | 8.174553
74.76822 | 37.2785 | 24.65027 | 9.352366 | 12.62823 | 7.068572 | 8.229333
74.77822 | 37.5388 | 24.69391 | 9.352347 | 12.84489 | 7.057436 | 8.284126
74.78822 | 37.7396 | 24.73803 | 9.352328 | 13.00157 | 7.046796 | 8.338909
74.79822 | 38.0248 | 24.78262 | 9.352307 | 13.24218 | 7.036655 | 8.393658
74.80822 | 38.246 | 24.82765 | 9.352286 | 13.41835 | 7.027014 | 8.448347
74.81821 | 38.5161 | 24.87304 | 9.352264 | 13.64306 | 7.017881 | 8.502897
74.82821 | 38.7379 | 24.91887 | 9.352241 | 13.81903 | 7.009241 | 8.557389
74.83821 | 38.9736 | 24.96506 | 9.352218 | 14.00854 | 7.0011 | 8.611743
74.84821 | 39.1957 | 25.01159 | 9.352193 | 14.18411 | 6.993462 | 8.66593
74.85821 | 39.4264 | 25.05842 | 9.352167 | 14.36798 | 6.986325 | 8.719924
74.86821 | 39.6105 | 25.10552 | 9.352141 | 14.50498 | 6.979689 | 8.773694
74.8782 | 39.8603 | 25.15283 | 9.352114 | 14.70747 | 6.973561 | 8.827159
74.8882 | 40.0742 | 25.20041 | 9.352085 | 14.87379 | 6.967928 | 8.880394
74.8982 | 40.2916 | 25.24817 | 9.352056 | 15.04343 | 6.962797 | 8.933315
74.9082 | 40.4684 | 25.29609 | 9.352026 | 15.17231 | 6.958166 | 8.985895
74.9182 | 40.6578 | 25.34413 | 9.351995 | 15.31367 | 6.954035 | 9.038097
74.9282 | 40.8195 | 25.39226 | 9.351963 | 15.42724 | 6.950405 | 9.089892
74.93819 | 41.056 | 25.4404 | 9.35193 | 15.6156 | 6.947275 | 9.141198
74.94819 | 41.1874 | 25.48862 | 9.351896 | 15.69878 | 6.94464 | 9.192081
74.95819 | 41.3845 | 25.53682 | 9.351861 | 15.84768 | 6.942502 | 9.242459
74.96819 | 41.5314 | 25.58498 | 9.351825 | 15.94642 | 6.94086 | 9.292298
74.97819 | 41.7107 | 25.63306 | 9.351789 | 16.07764 | 6.939712 | 9.341564
74.98819 | 41.8252 | 25.68103 | 9.351751 | 16.14417 | 6.939056 | 9.390223
74.99818 | 41.9845 | 25.7288 | 9.351713 | 16.2557 | 6.938891 | 9.438195
75.00818 | 42.1301 | 25.77643 | 9.351673 | 16.35367 | 6.939214 | 9.485539
75.01818 | 42.2838 | 25.82383 | 9.351633 | 16.45997 | 6.940025 | 9.532172
75.02818 | 42.4088 | 25.87097 | 9.351591 | 16.53783 | 6.941319 | 9.578062
75.03818 | 42.528 | 25.91782 | 9.351549 | 16.61018 | 6.943097 | 9.623172
75.04818 | 42.6112 | 25.96433 | 9.351505 | 16.64687 | 6.945353 | 9.667467
75.05817 | 42.7047 | 26.01042 | 9.351461 | 16.69428 | 6.948083 | 9.710875
75.06817 | 42.8316 | 26.05615 | 9.351416 | 16.77545 | 6.951289 | 9.753442
75.07817 | 42.9397 | 26.10143 | 9.35137 | 16.83827 | 6.954964 | 9.795092
75.08817 | 43.0278 | 26.14622 | 9.351322 | 16.88158 | 6.959107 | 9.835795
75.09817 | 43.1156 | 26.1905 | 9.351274 | 16.9251 | 6.963711 | 9.875511
75.10816 | 43.1977 | 26.23417 | 9.351225 | 16.96353 | 6.968769 | 9.914173
75.11816 | 43.2612 | 26.27729 | 9.351175 | 16.98391 | 6.974286 | 9.951824
75.12816 | 43.307 | 26.31977 | 9.351123 | 16.98723 | 6.980253 | 9.988392
75.13816 | 43.3958 | 26.36158 | 9.351071 | 17.03422 | 6.986664 | 10.02385
75.14816 | 43.4205 | 26.40269 | 9.351018 | 17.01781 | 6.993514 | 10.05816
75.15816 | 43.4761 | 26.44305 | 9.350964 | 17.03305 | 7.000798 | 10.09129
75.16815 | 43.5247 | 26.4826 | 9.350909 | 17.0421 | 7.008502 | 10.12318
75.17815 | 43.5483 | 26.52137 | 9.350853 | 17.02693 | 7.016636 | 10.15388
75.18815 | 43.5729 | 26.55929 | 9.350795 | 17.01361 | 7.025185 | 10.18331
75.19815 | 43.6125 | 26.59633 | 9.350737 | 17.01617 | 7.034142 | 10.21145
75.20815 | 43.6293 | 26.63245 | 9.350678 | 16.99685 | 7.043502 | 10.23827
75.21815 | 43.6419 | 26.66763 | 9.350618 | 16.97427 | 7.053254 | 10.26376
75.22814 | 43.6524 | 26.70178 | 9.350556 | 16.95062 | 7.063383 | 10.28784
75.23814 | 43.665 | 26.73496 | 9.350494 | 16.93004 | 7.0739 | 10.31057
75.24814 | 43.6586 | 26.7671 | 9.350431 | 16.8915 | 7.084786 | 10.33188
75.25814 | 43.6643 | 26.79816 | 9.350366 | 16.86614 | 7.096032 | 10.35176
75.26814 | 43.6546 | 26.82811 | 9.350301 | 16.82649 | 7.107629 | 10.37018
75.27814 | 43.6524 | 26.85694 | 9.350234 | 16.79546 | 7.119568 | 10.38714
75.28813 | 43.6201 | 26.88458 | 9.350167 | 16.73552 | 7.131825 | 10.40259
75.29813 | 43.5823 | 26.91106 | 9.350098 | 16.67124 | 7.144414 | 10.41655
75.30813 | 43.5629 | 26.93634 | 9.350029 | 16.62656 | 7.157313 | 10.42899
75.31813 | 43.5751 | 26.96037 | 9.349958 | 16.61473 | 7.17051 | 10.4399
75.32813 | 43.5703 | 26.98315 | 9.349886 | 16.58715 | 7.183993 | 10.44927
75.33813 | 43.5345 | 27.00464 | 9.349813 | 16.52986 | 7.19775 | 10.45708
75.34812 | 43.5258 | 27.02482 | 9.34974 | 16.50098 | 7.211755 | 10.46332
75.35812 | 43.5018 | 27.04369 | 9.349665 | 16.45811 | 7.22602 | 10.468
75.36812 | 43.4641 | 27.06121 | 9.349589 | 16.40289 | 7.240521 | 10.4711
75.37812 | 43.393 | 27.07738 | 9.349512 | 16.31562 | 7.255243 | 10.47263
75.38812 | 43.3729 | 27.09217 | 9.349433 | 16.28073 | 7.270171 | 10.47257
75.39812 | 43.3759 | 27.10557 | 9.349354 | 16.27033 | 7.28529 | 10.47092
75.40811 | 43.3146 | 27.11754 | 9.349274 | 16.19706 | 7.30057 | 10.4677
75.41811 | 43.2931 | 27.12811 | 9.349193 | 16.16499 | 7.316026 | 10.46289
75.42811 | 43.2903 | 27.13724 | 9.34911 | 16.15306 | 7.331625 | 10.4565
75.43811 | 43.2261 | 27.14492 | 9.349026 | 16.08118 | 7.347352 | 10.44854
75.44811 | 43.1741 | 27.15115 | 9.348942 | 16.02295 | 7.36319 | 10.43902
75.45811 | 43.1905 | 27.15591 | 9.348856 | 16.03459 | 7.379122 | 10.42793
75.4681 | 43.1371 | 27.15919 | 9.348769 | 15.97791 | 7.395113 | 10.41531
75.4781 | 43.1289 | 27.161 | 9.348681 | 15.9679 | 7.411178 | 10.40114
75.4881 | 43.0855 | 27.16132 | 9.348592 | 15.92418 | 7.427282 | 10.38545
75.4981 | 43.0588 | 27.16015 | 9.348502 | 15.89865 | 7.443405 | 10.36824
75.5081 | 42.9995 | 27.15747 | 9.34841 | 15.84203 | 7.45953 | 10.34953
75.51809 | 42.9709 | 27.15331 | 9.348318 | 15.81759 | 7.475623 | 10.32937
75.52809 | 42.9403 | 27.14764 | 9.348224 | 15.79266 | 7.491689 | 10.30772
75.53809 | 42.9241 | 27.14046 | 9.34813 | 15.78364 | 7.507697 | 10.28463
75.54809 | 42.8813 | 27.13178 | 9.348034 | 15.74952 | 7.523624 | 10.26012
75.55809 | 42.8838 | 27.12159 | 9.347937 | 15.76221 | 7.539451 | 10.2342
75.56809 | 42.855 | 27.1099 | 9.347838 | 15.7451 | 7.555156 | 10.20691
75.57808 | 42.8145 | 27.09672 | 9.347739 | 15.71778 | 7.570696 | 10.17829
75.58808 | 42.7937 | 27.08204 | 9.347639 | 15.71166 | 7.586093 | 10.1483
75.59808 | 42.7874 | 27.06586 | 9.347537 | 15.72154 | 7.601304 | 10.11701
75.60808 | 42.7399 | 27.04819 | 9.347434 | 15.69171 | 7.616307 | 10.08445
75.61808 | 42.712 | 27.02903 | 9.34733 | 15.68297 | 7.631079 | 10.05062
75.62808 | 42.6728 | 27.0084 | 9.347225 | 15.6644 | 7.645598 | 10.01558
75.63807 | 42.637 | 26.98632 | 9.347119 | 15.65068 | 7.65983 | 9.979372
75.64807 | 42.6395 | 26.96275 | 9.347012 | 15.67675 | 7.673776 | 9.941966
75.65807 | 42.634 | 26.93773 | 9.346903 | 15.69627 | 7.687402 | 9.903421
75.66807 | 42.6026 | 26.91125 | 9.346793 | 15.69135 | 7.700687 | 9.863772
75.67807 | 42.5884 | 26.88334 | 9.346683 | 15.70506 | 7.713606 | 9.823047
75.68807 | 42.5442 | 26.85399 | 9.34657 | 15.69021 | 7.726138 | 9.781281
75.69806 | 42.5234 | 26.82325 | 9.346457 | 15.70015 | 7.738248 | 9.738545
75.70806 | 42.4988 | 26.79107 | 9.346343 | 15.70773 | 7.749939 | 9.694789
75.71806 | 42.4649 | 26.75749 | 9.346227 | 15.70741 | 7.761176 | 9.650089
75.72806 | 42.4785 | 26.72252 | 9.34611 | 15.75598 | 7.771937 | 9.604475
75.73806 | 42.4349 | 26.68617 | 9.345992 | 15.74873 | 7.7822 | 9.557981
75.74806 | 42.373 | 26.64846 | 9.345873 | 15.72454 | 7.791946 | 9.510642
75.75805 | 42.3704 | 26.60943 | 9.345752 | 15.76097 | 7.801142 | 9.462536
75.76805 | 42.3479 | 26.56902 | 9.345631 | 15.77888 | 7.809787 | 9.413604
75.77805 | 42.3129 | 26.52729 | 9.345508 | 15.78561 | 7.817852 | 9.363926
75.78805 | 42.256 | 26.48423 | 9.345384 | 15.77177 | 7.825316 | 9.313534
75.79805 | 42.2595 | 26.43988 | 9.345258 | 15.81962 | 7.832159 | 9.262464
75.80805 | 42.2364 | 26.39424 | 9.345132 | 15.84216 | 7.838363 | 9.210747
75.81804 | 42.1984 | 26.34738 | 9.345004 | 15.85102 | 7.843904 | 9.158468
75.82804 | 42.1864 | 26.29921 | 9.344875 | 15.88719 | 7.848775 | 9.105555
75.83804 | 42.1401 | 26.24979 | 9.344745 | 15.89031 | 7.852951 | 9.052095
75.84804 | 42.0704 | 26.19915 | 9.344613 | 15.87125 | 7.856418 | 8.998118
75.85804 | 42.0223 | 26.1473 | 9.344481 | 15.875 | 7.859159 | 8.943656
75.86804 | 41.9974 | 26.09424 | 9.344347 | 15.90316 | 7.861157 | 8.88874
75.87803 | 41.9701 | 26.04006 | 9.344212 | 15.93004 | 7.862393 | 8.833455
75.88803 | 41.9274 | 25.98466 | 9.344075 | 15.94274 | 7.862864 | 8.777724
75.89803 | 41.8997 | 25.92812 | 9.343937 | 15.97158 | 7.862552 | 8.72163
75.90803 | 41.8467 | 25.87044 | 9.343798 | 15.97626 | 7.861442 | 8.665204
75.91803 | 41.8004 | 25.81165 | 9.343658 | 15.98875 | 7.859523 | 8.608473
75.92802 | 41.7319 | 25.75183 | 9.343517 | 15.98007 | 7.856788 | 8.551524
75.93802 | 41.7055 | 25.69087 | 9.343374 | 16.01463 | 7.853221 | 8.494271
75.94802 | 41.6458 | 25.62884 | 9.34323 | 16.01696 | 7.848814 | 8.436798
75.95802 | 41.6077 | 25.56578 | 9.343085 | 16.04192 | 7.84356 | 8.379131
75.96802 | 41.5043 | 25.50169 | 9.342938 | 16.00261 | 7.837451 | 8.321296
75.97802 | 41.4153 | 25.43659 | 9.34279 | 15.97871 | 7.830481 | 8.26332
75.98801 | 41.4065 | 25.37058 | 9.342641 | 16.03592 | 7.822652 | 8.205284
75.99801 | 41.3279 | 25.30353 | 9.342491 | 16.02437 | 7.813943 | 8.147098
76.00801 | 41.2657 | 25.23554 | 9.342339 | 16.03016 | 7.804359 | 8.088843
76.01801 | 41.1929 | 25.16662 | 9.342186 | 16.02628 | 7.793896 | 8.030541
76.02801 | 41.139 | 25.0968 | 9.342032 | 16.0422 | 7.782553 | 7.972215
76.03801 | 41.0427 | 25.02609 | 9.341876 | 16.01661 | 7.770329 | 7.913887
76.048 | 40.952 | 24.95459 | 9.341719 | 15.99741 | 7.757236 | 7.855634
76.058 | 40.8827 | 24.88217 | 9.341561 | 16.00053 | 7.743251 | 7.797362
76.068 | 40.7789 | 24.80894 | 9.341401 | 15.96996 | 7.728386 | 7.739149
76.078 | 40.7173 | 24.7349 | 9.341241 | 15.9824 | 7.712646 | 7.681012
76.088 | 40.5966 | 24.66008 | 9.341078 | 15.93652 | 7.696033 | 7.622971
76.098 | 40.5001 | 24.58451 | 9.340915 | 15.91559 | 7.678554 | 7.565044
76.10799 | 40.4144 | 24.50828 | 9.34075 | 15.90612 | 7.66023 | 7.507302
76.11799 | 40.3314 | 24.43127 | 9.340584 | 15.90013 | 7.641033 | 7.44965
76.12799 | 40.1777 | 24.35356 | 9.340416 | 15.82414 | 7.620988 | 7.39216
76.13799 | 40.1206 | 24.2752 | 9.340248 | 15.8454 | 7.600102 | 7.334847
76.14799 | 39.9588 | 24.19619 | 9.340077 | 15.76261 | 7.578384 | 7.277725
76.15799 | 39.8775 | 24.11656 | 9.339906 | 15.76094 | 7.555845 | 7.220808
76.16798 | 39.7741 | 24.03642 | 9.339733 | 15.73768 | 7.532517 | 7.164165
76.17798 | 39.6467 | 23.95562 | 9.339559 | 15.69108 | 7.508367 | 7.107697
76.18798 | 39.5221 | 23.87428 | 9.339383 | 15.64782 | 7.483429 | 7.051472
76.19798 | 39.3637 | 23.79242 | 9.339206 | 15.57128 | 7.457715 | 6.995502
76.20798 | 39.2227 | 23.71006 | 9.339028 | 15.51264 | 7.431238 | 6.939797
76.21798 | 39.0752 | 23.62723 | 9.338848 | 15.44797 | 7.404013 | 6.884367
76.22797 | 38.9622 | 23.54403 | 9.338667 | 15.41817 | 7.376082 | 6.829276
76.23797 | 38.8244 | 23.46032 | 9.338485 | 15.36408 | 7.347404 | 6.774427
76.24797 | 38.667 | 23.37621 | 9.338301 | 15.29079 | 7.318024 | 6.71988
76.25797 | 38.5555 | 23.29172 | 9.338116 | 15.26378 | 7.287957 | 6.665645
76.26797 | 38.3654 | 23.20688 | 9.337929 | 15.15852 | 7.257219 | 6.61173
76.27797 | 38.2374 | 23.12171 | 9.337741 | 15.11569 | 7.225828 | 6.558142
76.28796 | 38.0438 | 23.03633 | 9.337552 | 15.00747 | 7.193833 | 6.50494
76.29796 | 37.8995 | 22.95057 | 9.337362 | 14.94893 | 7.161189 | 6.452025
76.30796 | 37.7011 | 22.86457 | 9.337169 | 14.83653 | 7.127945 | 6.399456
76.31796 | 37.5519 | 22.77834 | 9.336976 | 14.77356 | 7.09412 | 6.347239
76.32796 | 37.3672 | 22.69189 | 9.336781 | 14.67531 | 7.059733 | 6.295379
76.33795 | 37.194 | 22.60535 | 9.336585 | 14.58865 | 7.024836 | 6.243931
76.34795 | 37.045 | 22.51857 | 9.336387 | 14.52643 | 6.989382 | 6.192799
76.35795 | 36.8377 | 22.43165 | 9.336188 | 14.40605 | 6.953422 | 6.142036
76.36795 | 36.6803 | 22.34461 | 9.335987 | 14.33569 | 6.916978 | 6.091648
76.37795 | 36.4802 | 22.25749 | 9.335785 | 14.22271 | 6.880068 | 6.041637
76.38795 | 36.2987 | 22.1703 | 9.335582 | 14.1284 | 6.842713 | 5.992007
76.39794 | 36.1017 | 22.08315 | 9.335377 | 14.01855 | 6.804969 | 5.942806
76.40794 | 35.9098 | 21.9959 | 9.335171 | 13.9139 | 6.766781 | 5.893944
76.41794 | 35.7086 | 21.90864 | 9.334963 | 13.79996 | 6.728208 | 5.84547
76.42794 | 35.5065 | 21.82141 | 9.334754 | 13.68509 | 6.689268 | 5.797385
76.43794 | 35.3075 | 21.73421 | 9.334543 | 13.57329 | 6.649981 | 5.74969
76.44794 | 35.1038 | 21.64709 | 9.334331 | 13.45671 | 6.610367 | 5.702389
76.45793 | 34.9158 | 21.56014 | 9.334118 | 13.35566 | 6.570485 | 5.655541
76.46793 | 34.717 | 21.47321 | 9.333903 | 13.24379 | 6.530277 | 5.609028
76.47793 | 34.4995 | 21.38638 | 9.333687 | 13.11312 | 6.489799 | 5.562897
76.48793 | 34.3001 | 21.29971 | 9.333469 | 13.00039 | 6.44907 | 5.517175
76.49793 | 34.0949 | 21.21321 | 9.333249 | 12.88169 | 6.408111 | 5.471848
76.50793 | 33.8983 | 21.12689 | 9.333029 | 12.77141 | 6.366939 | 5.426918
76.51792 | 33.6608 | 21.04086 | 9.332807 | 12.61994 | 6.325614 | 5.382441
76.52792 | 33.4443 | 20.95496 | 9.332583 | 12.48934 | 6.284073 | 5.338303
76.53792 | 33.2448 | 20.86929 | 9.332358 | 12.37551 | 6.242372 | 5.294559
76.54792 | 33.0104 | 20.78387 | 9.332131 | 12.22653 | 6.200532 | 5.251211
76.55792 | 32.8233 | 20.69873 | 9.331903 | 12.12457 | 6.158568 | 5.208256
76.56792 | 32.6177 | 20.61387 | 9.331673 | 12.00383 | 6.116499 | 5.165695
76.57791 | 32.3898 | 20.52939 | 9.331442 | 11.86041 | 6.07438 | 5.123567
76.58791 | 32.1917 | 20.44514 | 9.331209 | 11.74656 | 6.032146 | 5.081789
76.59791 | 31.948 | 20.36123 | 9.330975 | 11.58677 | 5.989855 | 5.0404
76.60791 | 31.7414 | 20.27766 | 9.330739 | 11.46374 | 5.947521 | 4.9994
76.61791 | 31.5381 | 20.19445 | 9.330502 | 11.34365 | 5.905161 | 4.958787
76.62791 | 31.2956 | 20.11161 | 9.330263 | 11.18399 | 5.862789 | 4.918559
76.6379 | 31.0871 | 20.02924 | 9.330023 | 11.05786 | 5.82046 | 4.878753
76.6479 | 30.8471 | 19.94718 | 9.329782 | 10.89992 | 5.778105 | 4.839291
76.6579 | 30.6498 | 19.86553 | 9.329538 | 10.78427 | 5.735782 | 4.800208
76.6679 | 30.4266 | 19.7843 | 9.329294 | 10.6423 | 5.693501 | 4.761504
76.6779 | 30.208 | 19.7035 | 9.329047 | 10.5045 | 5.651276 | 4.723176
76.68789 | 29.9996 | 19.62322 | 9.3288 | 10.37638 | 5.609161 | 4.685259
76.69789 | 29.7719 | 19.54331 | 9.32855 | 10.22859 | 5.567085 | 4.647677
76.70789 | 29.5544 | 19.46387 | 9.328299 | 10.09053 | 5.525102 | 4.610465
76.71789 | 29.3295 | 19.38489 | 9.328047 | 9.94461 | 5.483222 | 4.57362
76.72789 | 29.1122 | 19.30639 | 9.327793 | 9.805809 | 5.441457 | 4.537141
76.73789 | 28.8953 | 19.22838 | 9.327537 | 9.66692 | 5.399817 | 4.501025
76.74788 | 28.6726 | 19.15094 | 9.32728 | 9.521662 | 5.358353 | 4.465305
76.75788 | 28.4439 | 19.07393 | 9.327022 | 9.369972 | 5.316992 | 4.429914
76.76788 | 28.2208 | 18.99742 | 9.326761 | 9.22338 | 5.275786 | 4.394872
76.77788 | 28.0072 | 18.92143 | 9.3265 | 9.085774 | 5.234743 | 4.360183
76.78788 | 27.7969 | 18.84595 | 9.326236 | 8.950946 | 5.193872 | 4.325846
76.79788 | 27.5801 | 18.77101 | 9.325971 | 8.809091 | 5.153181 | 4.291857
76.80787 | 27.3543 | 18.69668 | 9.325705 | 8.65762 | 5.112729 | 4.258246
76.81787 | 27.1425 | 18.6228 | 9.325437 | 8.519698 | 5.07242 | 4.224945
76.82787 | 26.9378 | 18.54947 | 9.325167 | 8.388334 | 5.032314 | 4.191985
76.83787 | 26.7144 | 18.47668 | 9.324896 | 8.237724 | 4.992417 | 4.159362
76.84787 | 26.4976 | 18.40443 | 9.324623 | 8.093166 | 4.952736 | 4.127075
76.85787 | 26.3071 | 18.33275 | 9.324349 | 7.974354 | 4.913277 | 4.09512
76.86786 | 26.0705 | 18.26168 | 9.324073 | 7.808817 | 4.874084 | 4.063526
76.87786 | 25.8823 | 18.19111 | 9.323795 | 7.691192 | 4.835085 | 4.032227
76.88786 | 25.6552 | 18.12109 | 9.323516 | 7.534106 | 4.796325 | 4.001253
76.89786 | 25.4673 | 18.05165 | 9.323235 | 7.415655 | 4.757808 | 3.970601
76.90786 | 25.2519 | 17.98276 | 9.322953 | 7.26914 | 4.719539 | 3.940268
76.91786 | 25.0461 | 17.91444 | 9.322669 | 7.131658 | 4.681522 | 3.910251
76.92785 | 24.8444 | 17.84676 | 9.322383 | 6.997641 | 4.643799 | 3.880577
76.93785 | 24.6542 | 17.77958 | 9.322096 | 6.874623 | 4.606297 | 3.851184
76.94785 | 24.4404 | 17.71296 | 9.321807 | 6.727435 | 4.569059 | 3.822098
76.95785 | 24.2699 | 17.64692 | 9.321516 | 6.622977 | 4.532088 | 3.793319
76.96785 | 24.0568 | 17.58145 | 9.321224 | 6.475349 | 4.495386 | 3.764841
76.97785 | 23.8538 | 17.51655 | 9.32093 | 6.33725 | 4.458956 | 3.736664
76.98784 | 23.6629 | 17.45228 | 9.320635 | 6.210618 | 4.422837 | 3.70881
76.99784 | 23.4816 | 17.38852 | 9.320338 | 6.09308 | 4.386958 | 3.681224
77.00784 | 23.2822 | 17.32533 | 9.320039 | 5.956873 | 4.351359 | 3.653929
77.01784 | 23.0875 | 17.2627 | 9.319739 | 5.824798 | 4.316041 | 3.626922
77.02784 | 22.9249 | 17.20064 | 9.319436 | 5.724256 | 4.281005 | 3.600202
77.03784 | 22.7351 | 17.13915 | 9.319133 | 5.595949 | 4.246253 | 3.573766
77.04783 | 22.5523 | 17.07828 | 9.318828 | 5.474018 | 4.211819 | 3.547635
77.05783 | 22.3706 | 17.01792 | 9.31852 | 5.352685 | 4.177638 | 3.521757
77.06783 | 22.2026 | 16.95811 | 9.318212 | 5.24449 | 4.143744 | 3.496154
77.07783 | 22.0247 | 16.89886 | 9.317901 | 5.125838 | 4.110137 | 3.470824
77.08783 | 21.8349 | 16.84017 | 9.317589 | 4.994729 | 4.076819 | 3.445763
77.09782 | 21.6719 | 16.7821 | 9.317276 | 4.889803 | 4.043827 | 3.420995
77.10782 | 21.5072 | 16.72451 | 9.31696 | 4.782688 | 4.011086 | 3.396466
77.11782 | 21.3311 | 16.66748 | 9.316643 | 4.663624 | 3.978633 | 3.3722
77.12782 | 21.1689 | 16.61099 | 9.316324 | 4.557913 | 3.94647 | 3.348192
77.13782 | 21.0082 | 16.55504 | 9.316004 | 4.45316 | 3.914595 | 3.324442
77.14782 | 20.8373 | 16.49964 | 9.315681 | 4.337664 | 3.883009 | 3.300946
77.15781 | 20.6802 | 16.44482 | 9.315358 | 4.235378 | 3.85174 | 3.277724
77.16781 | 20.5159 | 16.39049 | 9.315032 | 4.125411 | 3.820729 | 3.254728
77.17781 | 20.3482 | 16.33669 | 9.314705 | 4.011513 | 3.790004 | 3.231979
77.18781 | 20.21 | 16.28341 | 9.314376 | 3.926586 | 3.759565 | 3.209474
77.19781 | 20.0421 | 16.23067 | 9.314045 | 3.811434 | 3.729411 | 3.18721
77.20781 | 19.8954 | 16.17844 | 9.313712 | 3.716962 | 3.699541 | 3.165185
77.2178 | 19.748 | 16.12678 | 9.313378 | 3.621221 | 3.669982 | 3.143418
77.2278 | 19.5941 | 16.07558 | 9.313042 | 3.518517 | 3.640677 | 3.121864
77.2378 | 19.4563 | 16.0249 | 9.312705 | 3.431402 | 3.611653 | 3.100541
77.2478 | 19.3106 | 15.97472 | 9.312365 | 3.335881 | 3.582907 | 3.079447
77.2578 | 19.1698 | 15.92504 | 9.312024 | 3.244756 | 3.55444 | 3.05858
77.2678 | 19.0278 | 15.87587 | 9.311681 | 3.151934 | 3.526248 | 3.037937
77.27779 | 18.8917 | 15.82723 | 9.311337 | 3.064467 | 3.49836 | 3.017536
77.28779 | 18.7567 | 15.77904 | 9.31099 | 2.977658 | 3.470717 | 2.997334
77.29779 | 18.6328 | 15.73134 | 9.310642 | 2.901461 | 3.443346 | 2.97735
77.30779 | 18.4904 | 15.68412 | 9.310292 | 2.806281 | 3.416245 | 2.957581
77.31779 | 18.3725 | 15.63738 | 9.309941 | 2.735122 | 3.389413 | 2.938025
77.32779 | 18.2463 | 15.59111 | 9.309587 | 2.655188 | 3.362847 | 2.918678
77.33778 | 18.1235 | 15.54536 | 9.309232 | 2.578138 | 3.336572 | 2.899558
77.34778 | 18.0022 | 15.50003 | 9.308875 | 2.502165 | 3.310534 | 2.880625
77.35778 | 17.8838 | 15.45517 | 9.308516 | 2.428631 | 3.284757 | 2.861896
77.36778 | 17.7651 | 15.41076 | 9.308156 | 2.354337 | 3.259239 | 2.843368
77.37778 | 17.6512 | 15.36681 | 9.307794 | 2.284389 | 3.233979 | 2.825039
77.38778 | 17.5433 | 15.32331 | 9.307429 | 2.21999 | 3.208973 | 2.806908
77.39777 | 17.4201 | 15.2803 | 9.307064 | 2.139803 | 3.184245 | 2.788988
77.40777 | 17.3037 | 15.23768 | 9.306696 | 2.066016 | 3.159744 | 2.771244
77.41777 | 17.1866 | 15.19551 | 9.306327 | 1.991092 | 3.135492 | 2.75369
77.42777 | 17.0951 | 15.15377 | 9.305955 | 1.941333 | 3.111487 | 2.736324
77.43777 | 16.9977 | 15.11245 | 9.305582 | 1.885246 | 3.087727 | 2.719145
77.44777 | 16.8774 | 15.07157 | 9.305207 | 1.805832 | 3.064209 | 2.702151
77.45776 | 16.7709 | 15.03114 | 9.304831 | 1.739758 | 3.040955 | 2.685355
77.46776 | 16.6735 | 14.99109 | 9.304452 | 1.682407 | 3.017917 | 2.668723
77.47776 | 16.5749 | 14.95146 | 9.304072 | 1.623443 | 2.995115 | 2.65227
77.48776 | 16.4767 | 14.91223 | 9.30369 | 1.56447 | 2.972547 | 2.635993
77.49776 | 16.3835 | 14.87341 | 9.303306 | 1.510092 | 2.950212 | 2.61989
77.50775 | 16.2861 | 14.83502 | 9.30292 | 1.451077 | 2.928128 | 2.603975
77.51775 | 16.1764 | 14.797 | 9.302532 | 1.379402 | 2.906249 | 2.588216
77.52775 | 16.0897 | 14.75936 | 9.302143 | 1.330335 | 2.884597 | 2.572625
77.53775 | 15.9886 | 14.72212 | 9.301752 | 1.26648 | 2.863168 | 2.5572
77.54775 | 15.9124 | 14.68526 | 9.301358 | 1.227141 | 2.84196 | 2.541941
77.55775 | 15.8203 | 14.64878 | 9.300963 | 1.17152 | 2.820971 | 2.526845
77.56774 | 15.7327 | 14.61271 | 9.300567 | 1.119989 | 2.800219 | 2.511925
77.57774 | 15.6508 | 14.57698 | 9.300168 | 1.07382 | 2.779662 | 2.49715
77.58774 | 15.5689 | 14.54162 | 9.299767 | 1.027283 | 2.759317 | 2.482532
77.59774 | 15.488 | 14.50662 | 9.299365 | 0.9813817 | 2.739182 | 2.468071
77.60774 | 15.4049 | 14.47198 | 9.29896 | 0.9329194 | 2.719256 | 2.453764
77.61774 | 15.3228 | 14.4377 | 9.298554 | 0.8851003 | 2.699536 | 2.43961
77.62773 | 15.2427 | 14.4038 | 9.298146 | 0.838895 | 2.680039 | 2.42562
77.63773 | 15.1667 | 14.37023 | 9.297736 | 0.7964744 | 2.660724 | 2.411765
77.64773 | 15.085 | 14.33699 | 9.297324 | 0.7480083 | 2.641609 | 2.398058
77.65773 | 15.0225 | 14.3041 | 9.296911 | 0.7184 | 2.622692 | 2.384498
77.66773 | 14.95 | 14.27155 | 9.296495 | 0.6784539 | 2.60397 | 2.371081
77.67773 | 14.8729 | 14.23933 | 9.296077 | 0.6335735 | 2.585442 | 2.357807
77.68772 | 14.8027 | 14.20747 | 9.295658 | 0.5952279 | 2.567122 | 2.344691
77.69772 | 14.7384 | 14.17591 | 9.295237 | 0.5624903 | 2.548975 | 2.331698
77.70772 | 14.6689 | 14.14467 | 9.294814 | 0.5242295 | 2.531014 | 2.318843
77.71772 | 14.6057 | 14.11375 | 9.294388 | 0.4919483 | 2.513239 | 2.306124
77.72772 | 14.5321 | 14.08315 | 9.293961 | 0.4489512 | 2.495647 | 2.293541
77.73772 | 14.4674 | 14.05286 | 9.293532 | 0.4145412 | 2.478236 | 2.281091
77.74771 | 14.4047 | 14.02291 | 9.293102 | 0.3817926 | 2.461021 | 2.268785
77.75771 | 14.338 | 13.99323 | 9.292669 | 0.3447677 | 2.443966 | 2.256597
77.76771 | 14.2843 | 13.96386 | 9.292234 | 0.32044 | 2.427087 | 2.244539
77.77771 | 14.2181 | 13.93479 | 9.291797 | 0.2833137 | 2.410381 | 2.232608
77.78771 | 14.1535 | 13.90601 | 9.291359 | 0.2474911 | 2.393846 | 2.220804
77.79771 | 14.0865 | 13.87752 | 9.290918 | 0.208976 | 2.377481 | 2.209125
77.8077 | 14.0374 | 13.84936 | 9.290476 | 0.1880442 | 2.361299 | 2.197581
77.8177 | 13.9764 | 13.82145 | 9.290031 | 0.1549539 | 2.345268 | 2.186147
77.8277 | 13.9201 | 13.79382 | 9.289585 | 0.1262809 | 2.3294 | 2.174835
77.8377 | 13.8593 | 13.76647 | 9.289136 | 0.09282839 | 2.313694 | 2.163642
77.8477 | 13.803 | 13.7394 | 9.288686 | 0.06359897 | 2.298148 | 2.152567
77.8577 | 13.7508 | 13.7126 | 9.288234 | 0.0381962 | 2.282761 | 2.141609
77.86769 | 13.6966 | 13.6861 | 9.28778 | 0.0104974 | 2.267545 | 2.130778
77.87769 | 13.6469 | 13.65984 | 9.287324 | -0.012943 | 2.252469 | 2.120051
77.88769 | 13.5943 | 13.63385 | 9.286865 | -0.03954766 | 2.237546 | 2.109437
77.89769 | 13.5356 | 13.60811 | 9.286405 | -0.07251376 | 2.222774 | 2.098934
77.90769 | 13.4899 | 13.58264 | 9.285943 | -0.09273808 | 2.208152 | 2.088543
77.91768 | 13.4406 | 13.55744 | 9.285479 | -0.1168435 | 2.193693 | 2.078271
77.92768 | 13.3894 | 13.53248 | 9.285013 | -0.1430761 | 2.179365 | 2.068098
77.93768 | 13.3399 | 13.50776 | 9.284545 | -0.1678585 | 2.165182 | 2.058032
77.94768 | 13.2886 | 13.48329 | 9.284075 | -0.1946882 | 2.151142 | 2.048072
77.95768 | 13.2385 | 13.45906 | 9.283602 | -0.2205622 | 2.137242 | 2.038217
77.96768 | 13.2006 | 13.43508 | 9.283128 | -0.2344777 | 2.123483 | 2.028467
77.97767 | 13.1507 | 13.41136 | 9.282653 | -0.260657 | 2.109875 | 2.01883
77.98767 | 13.1052 | 13.38785 | 9.282174 | -0.2826473 | 2.09639 | 2.009283
77.99767 | 13.0606 | 13.36457 | 9.281694 | -0.3039713 | 2.08304 | 1.999838
78.00767 | 13.0153 | 13.34153 | 9.281212 | -0.3262262 | 2.069823 | 1.990491
78.01767 | 12.9736 | 13.31871 | 9.280728 | -0.3451097 | 2.056738 | 1.981244
78.02767 | 12.9375 | 13.29612 | 9.280241 | -0.3586189 | 2.043784 | 1.972094
78.03766 | 12.8874 | 13.27378 | 9.279753 | -0.3863766 | 2.030974 | 1.963049
78.04766 | 12.8434 | 13.25163 | 9.279263 | -0.4082294 | 2.018276 | 1.954091
78.05766 | 12.8046 | 13.2297 | 9.278771 | -0.4251013 | 2.005704 | 1.945227
78.06766 | 12.7597 | 13.20799 | 9.278276 | -0.4482885 | 1.993256 | 1.936457
78.07766 | 12.7258 | 13.18649 | 9.27778 | -0.4606896 | 1.980931 | 1.927779
78.08766 | 12.6872 | 13.1652 | 9.277281 | -0.4780019 | 1.968728 | 1.919193
78.09765 | 12.6483 | 13.14414 | 9.276781 | -0.4958437 | 1.956657 | 1.910706
78.10765 | 12.6093 | 13.12327 | 9.276278 | -0.5139709 | 1.944693 | 1.9023
78.11765 | 12.5717 | 13.1026 | 9.275774 | -0.5309026 | 1.932846 | 1.893983
78.12765 | 12.5394 | 13.08214 | 9.275267 | -0.5427364 | 1.921115 | 1.885754
78.13765 | 12.5075 | 13.06187 | 9.274758 | -0.5543699 | 1.9095 | 1.877612
78.14765 | 12.4711 | 13.0418 | 9.274247 | -0.570701 | 1.897998 | 1.869556
78.15764 | 12.4331 | 13.02195 | 9.273735 | -0.5888468 | 1.886619 | 1.861593
78.16764 | 12.3947 | 13.00227 | 9.27322 | -0.6075664 | 1.87534 | 1.853706
78.17764 | 12.367 | 12.98278 | 9.272703 | -0.6157772 | 1.864171 | 1.845904
78.18764 | 12.3361 | 12.96348 | 9.272183 | -0.6273771 | 1.85311 | 1.838183
78.19764 | 12.3019 | 12.94436 | 9.271662 | -0.642464 | 1.842157 | 1.830545
78.20764 | 12.2737 | 12.92544 | 9.271139 | -0.6517359 | 1.831309 | 1.822988
78.21763 | 12.2372 | 12.90671 | 9.270614 | -0.669509 | 1.820577 | 1.815518
78.22763 | 12.2094 | 12.88814 | 9.270086 | -0.6787447 | 1.809938 | 1.808121
78.23763 | 12.178 | 12.86976 | 9.269556 | -0.6917594 | 1.799401 | 1.800802
78.24763 | 12.1463 | 12.85155 | 9.269024 | -0.7052515 | 1.788966 | 1.793561
78.25763 | 12.1137 | 12.83352 | 9.26849 | -0.7198184 | 1.778631 | 1.786397
78.26762 | 12.0818 | 12.81568 | 9.267955 | -0.7338777 | 1.768406 | 1.779317
78.27762 | 12.048 | 12.79799 | 9.267417 | -0.7499895 | 1.758267 | 1.772305
78.28762 | 12.0214 | 12.78047 | 9.266876 | -0.7590707 | 1.748226 | 1.765369
78.29762 | 11.9942 | 12.76312 | 9.266334 | -0.7689199 | 1.73828 | 1.758506
78.30762 | 11.9704 | 12.74593 | 9.265789 | -0.7755334 | 1.728427 | 1.751717
78.31762 | 11.9412 | 12.72891 | 9.265242 | -0.7877131 | 1.718669 | 1.745001
78.32761 | 11.916 | 12.71207 | 9.264694 | -0.7960727 | 1.709015 | 1.738364
78.33761 | 11.8855 | 12.69538 | 9.264143 | -0.8098753 | 1.699441 | 1.731791
78.34761 | 11.852 | 12.67884 | 9.26359 | -0.8268371 | 1.689958 | 1.725289
78.35761 | 11.8313 | 12.66246 | 9.263034 | -0.8311563 | 1.680564 | 1.718858
78.36761 | 11.8024 | 12.64623 | 9.262477 | -0.8438311 | 1.671258 | 1.712496
78.37761 | 11.7704 | 12.63016 | 9.261917 | -0.8597604 | 1.662041 | 1.706202
78.3876 | 11.7513 | 12.61426 | 9.261356 | -0.8629575 | 1.652918 | 1.699983
78.3976 | 11.726 | 12.59849 | 9.260792 | -0.8724901 | 1.643872 | 1.693826
78.4076 | 11.7009 | 12.58287 | 9.260226 | -0.881972 | 1.634911 | 1.687735
78.4176 | 11.6804 | 12.5674 | 9.259658 | -0.8870018 | 1.626033 | 1.681711
78.4276 | 11.6568 | 12.55208 | 9.259087 | -0.895278 | 1.617238 | 1.675753
78.4376 | 11.6306 | 12.5369 | 9.258514 | -0.906299 | 1.608525 | 1.669859
78.44759 | 11.6032 | 12.52188 | 9.25794 | -0.9186779 | 1.599902 | 1.664036
78.45759 | 11.5833 | 12.50698 | 9.257363 | -0.9236842 | 1.59135 | 1.658272
78.46759 | 11.56 | 12.49223 | 9.256784 | -0.9322308 | 1.582877 | 1.65257
78.47759 | 11.5405 | 12.47762 | 9.256202 | -0.9371164 | 1.574482 | 1.646932
78.48759 | 11.5087 | 12.46314 | 9.255619 | -0.9544397 | 1.566165 | 1.641356
78.49759 | 11.4887 | 12.4488 | 9.255033 | -0.9600991 | 1.557925 | 1.635842
78.50758 | 11.4715 | 12.43461 | 9.254445 | -0.9631071 | 1.549768 | 1.630394
78.51758 | 11.452 | 12.42053 | 9.253855 | -0.9685349 | 1.541678 | 1.625002
78.52758 | 11.4279 | 12.40659 | 9.253262 | -0.9786949 | 1.533663 | 1.61967
78.53758 | 11.4032 | 12.39279 | 9.252667 | -0.9895857 | 1.525721 | 1.614398
78.54758 | 11.3836 | 12.37911 | 9.252071 | -0.995506 | 1.517851 | 1.609185
78.55758 | 11.3604 | 12.36555 | 9.251471 | -1.005155 | 1.510053 | 1.60403
78.56757 | 11.3367 | 12.35214 | 9.25087 | -1.015444 | 1.502334 | 1.598939
78.57757 | 11.3192 | 12.33884 | 9.250267 | -1.019645 | 1.494677 | 1.593901
78.58757 | 11.2902 | 12.32567 | 9.249661 | -1.035471 | 1.48709 | 1.58892
78.59757 | 11.27 | 12.31262 | 9.249053 | -1.04262 | 1.479572 | 1.583996
78.60757 | 11.2524 | 12.29969 | 9.248442 | -1.047292 | 1.472122 | 1.579128
78.61757 | 11.2318 | 12.28688 | 9.247829 | -1.055084 | 1.464739 | 1.574316
78.62756 | 11.2181 | 12.27421 | 9.247215 | -1.056109 | 1.45743 | 1.569564
78.63756 | 11.1982 | 12.26164 | 9.246598 | -1.06344 | 1.45018 | 1.564862
78.64756 | 11.1849 | 12.24919 | 9.245978 | -1.064289 | 1.442995 | 1.560215
78.65756 | 11.1664 | 12.23685 | 9.245357 | -1.070454 | 1.435874 | 1.555623
78.66756 | 11.1394 | 12.22463 | 9.244733 | -1.085234 | 1.428818 | 1.551084
78.67755 | 11.1282 | 12.21254 | 9.244107 | -1.08434 | 1.421831 | 1.546602
78.68755 | 11.113 | 12.20055 | 9.243478 | -1.087548 | 1.4149 | 1.542169
78.69755 | 11.0943 | 12.18867 | 9.242848 | -1.094368 | 1.408031 | 1.537789
78.70755 | 11.083 | 12.1769 | 9.242214 | -1.093899 | 1.401223 | 1.533461
78.71755 | 11.0683 | 12.16524 | 9.241579 | -1.09694 | 1.394476 | 1.529185
78.72755 | 11.0546 | 12.15369 | 9.240941 | -1.09909 | 1.387789 | 1.52496
78.73754 | 11.0443 | 12.14226 | 9.240302 | -1.097959 | 1.381168 | 1.52079
78.74754 | 11.0289 | 12.13092 | 9.23966 | -1.102025 | 1.374599 | 1.516666
78.75754 | 11.0202 | 12.1197 | 9.239015 | -1.099496 | 1.368088 | 1.512593
78.76754 | 11.0012 | 12.10857 | 9.238368 | -1.107372 | 1.361635 | 1.50857
78.77754 | 10.9891 | 12.09755 | 9.237719 | -1.108453 | 1.355238 | 1.504596
78.78754 | 10.9801 | 12.08664 | 9.237067 | -1.106537 | 1.348899 | 1.500671
78.79753 | 10.963 | 12.07583 | 9.236414 | -1.112834 | 1.342621 | 1.496799
78.80753 | 10.955 | 12.06512 | 9.235757 | -1.110122 | 1.336392 | 1.492972
78.81753 | 10.9425 | 12.05451 | 9.235099 | -1.11201 | 1.330218 | 1.489193
78.82753 | 10.9312 | 12.044 | 9.234438 | -1.112798 | 1.324099 | 1.485462
78.83753 | 10.9195 | 12.03359 | 9.233775 | -1.114085 | 1.318032 | 1.481778
78.84753 | 10.9047 | 12.02327 | 9.233109 | -1.11857 | 1.312019 | 1.478142
78.85752 | 10.8984 | 12.01306 | 9.232442 | -1.114662 | 1.306065 | 1.474555
78.86752 | 10.8893 | 12.00294 | 9.231771 | -1.11364 | 1.300156 | 1.471012
78.87752 | 10.8753 | 11.99291 | 9.231099 | -1.117614 | 1.2943 | 1.467516
78.88752 | 10.8639 | 11.98298 | 9.230424 | -1.119083 | 1.288494 | 1.464065
78.89752 | 10.8531 | 11.97314 | 9.229746 | -1.120045 | 1.282738 | 1.46066
78.90752 | 10.8347 | 11.9634 | 9.229067 | -1.1287 | 1.277033 | 1.4573
78.91751 | 10.8256 | 11.95376 | 9.228385 | -1.128159 | 1.271383 | 1.45399
78.92751 | 10.8155 | 11.9442 | 9.227701 | -1.128698 | 1.265777 | 1.450721
78.93751 | 10.804 | 11.93473 | 9.227014 | -1.130728 | 1.260219 | 1.447496
78.94751 | 10.7915 | 11.92535 | 9.226324 | -1.133847 | 1.254709 | 1.444314
78.95751 | 10.7847 | 11.91606 | 9.225633 | -1.131357 | 1.249247 | 1.441177
78.96751 | 10.7745 | 11.90685 | 9.224939 | -1.132355 | 1.243832 | 1.438085
78.9775 | 10.7595 | 11.89775 | 9.224243 | -1.138251 | 1.238469 | 1.435039
78.9875 | 10.744 | 11.88872 | 9.223544 | -1.144724 | 1.233147 | 1.432034
78.9975 | 10.7289 | 11.87978 | 9.222843 | -1.150884 | 1.227871 | 1.42907
79.0075 | 10.7217 | 11.87093 | 9.222139 | -1.14923 | 1.22264 | 1.426151
79.0175 | 10.7102 | 11.86216 | 9.221433 | -1.15196 | 1.217455 | 1.423273
79.0275 | 10.6987 | 11.85348 | 9.220725 | -1.154776 | 1.212313 | 1.420438
79.03749 | 10.6903 | 11.84488 | 9.220014 | -1.154584 | 1.207222 | 1.417648
79.04749 | 10.6754 | 11.83637 | 9.219301 | -1.160966 | 1.202168 | 1.414896
79.05749 | 10.6667 | 11.82793 | 9.218585 | -1.161231 | 1.197159 | 1.412187
79.06749 | 10.6562 | 11.81958 | 9.217867 | -1.163378 | 1.192192 | 1.409519
79.07749 | 10.644 | 11.81131 | 9.217147 | -1.167306 | 1.187268 | 1.406892
79.08748 | 10.632 | 11.80312 | 9.216424 | -1.171123 | 1.182391 | 1.404309
79.09748 | 10.6163 | 11.79501 | 9.215699 | -1.178713 | 1.17755 | 1.401764
79.10748 | 10.6102 | 11.78698 | 9.214971 | -1.176781 | 1.172751 | 1.399259
79.11748 | 10.5942 | 11.77903 | 9.21424 | -1.184829 | 1.167993 | 1.396796
79.12748 | 10.5877 | 11.77116 | 9.213508 | -1.183456 | 1.163276 | 1.394372
79.13748 | 10.5732 | 11.76336 | 9.212772 | -1.19016 | 1.158599 | 1.391989
79.14747 | 10.5678 | 11.75565 | 9.212035 | -1.187849 | 1.153966 | 1.389647
79.15747 | 10.556 | 11.74801 | 9.211295 | -1.192007 | 1.149369 | 1.387343
79.16747 | 10.5484 | 11.74044 | 9.210552 | -1.192041 | 1.14481 | 1.385079
79.17747 | 10.5431 | 11.73295 | 9.209807 | -1.189852 | 1.140291 | 1.382854
79.18747 | 10.5284 | 11.72554 | 9.209059 | -1.197137 | 1.13581 | 1.380668
79.19747 | 10.5188 | 11.7182 | 9.208309 | -1.199397 | 1.131367 | 1.378521
79.20746 | 10.5066 | 11.71094 | 9.207557 | -1.20434 | 1.126967 | 1.376416
79.21746 | 10.4976 | 11.70375 | 9.206802 | -1.206148 | 1.1226 | 1.374346
79.22746 | 10.4871 | 11.69663 | 9.206045 | -1.209529 | 1.118269 | 1.372315
79.23746 | 10.4838 | 11.68958 | 9.205284 | -1.205783 | 1.113976 | 1.370323
79.24746 | 10.4744 | 11.68261 | 9.204522 | -1.208209 | 1.109719 | 1.368369
79.25746 | 10.4694 | 11.67571 | 9.203757 | -1.206307 | 1.105498 | 1.366453
79.26745 | 10.4573 | 11.66888 | 9.20299 | -1.211583 | 1.101317 | 1.364576
79.27745 | 10.457 | 11.66212 | 9.20222 | -1.205123 | 1.097168 | 1.362736
79.28745 | 10.4457 | 11.65543 | 9.201447 | -1.209734 | 1.093054 | 1.360933
79.29745 | 10.4443 | 11.64881 | 9.200672 | -1.204514 | 1.088975 | 1.359168
79.30745 | 10.4361 | 11.64226 | 9.199894 | -1.206165 | 1.084931 | 1.35744
79.31745 | 10.4246 | 11.63578 | 9.199114 | -1.211184 | 1.080921 | 1.355749
79.32744 | 10.419 | 11.62938 | 9.198332 | -1.210378 | 1.076949 | 1.354097
79.33744 | 10.417 | 11.62303 | 9.197546 | -1.206034 | 1.073007 | 1.352481
79.34744 | 10.4138 | 11.61676 | 9.196759 | -1.202958 | 1.069099 | 1.350901
79.35744 | 10.4066 | 11.61055 | 9.195968 | -1.20395 | 1.065223 | 1.349359
79.36744 | 10.4064 | 11.60441 | 9.195175 | -1.198009 | 1.061381 | 1.347852
79.37744 | 10.3984 | 11.59833 | 9.19438 | -1.199934 | 1.057572 | 1.346383
79.38743 | 10.3967 | 11.59233 | 9.193582 | -1.195632 | 1.053799 | 1.344951
79.39743 | 10.3952 | 11.58639 | 9.192782 | -1.19119 | 1.050054 | 1.343554
79.40743 | 10.3887 | 11.58051 | 9.191978 | -1.191813 | 1.046341 | 1.342194
79.41743 | 10.3825 | 11.5747 | 9.191173 | -1.192202 | 1.04266 | 1.340869
79.42743 | 10.3736 | 11.56896 | 9.190364 | -1.195356 | 1.039011 | 1.339581
79.43743 | 10.3749 | 11.56327 | 9.189553 | -1.188375 | 1.035392 | 1.338329
79.44742 | 10.3746 | 11.55766 | 9.188741 | -1.183063 | 1.031808 | 1.337114
79.45742 | 10.3721 | 11.55211 | 9.187924 | -1.180009 | 1.028251 | 1.335933
79.46742 | 10.3642 | 11.54662 | 9.187106 | -1.182419 | 1.024725 | 1.334788
79.47742 | 10.3669 | 11.54119 | 9.186284 | -1.174292 | 1.021229 | 1.333679
79.48742 | 10.3628 | 11.53583 | 9.185461 | -1.173028 | 1.017763 | 1.332605
79.49741 | 10.36 | 11.53053 | 9.184635 | -1.170533 | 1.01433 | 1.331568
79.50741 | 10.3539 | 11.52529 | 9.183806 | -1.171394 | 1.010923 | 1.330565
79.51741 | 10.3519 | 11.52012 | 9.182974 | -1.168217 | 1.007546 | 1.329597
79.52741 | 10.3429 | 11.515 | 9.18214 | -1.172102 | 1.004198 | 1.328665
79.53741 | 10.3458 | 11.50995 | 9.181303 | -1.164148 | 1.000878 | 1.327768
79.54741 | 10.3463 | 11.50496 | 9.180463 | -1.158656 | 0.9975873 | 1.326905
79.5574 | 10.3428 | 11.50003 | 9.179622 | -1.157229 | 0.9943282 | 1.326079
79.5674 | 10.3432 | 11.49516 | 9.178777 | -1.151959 | 0.9910945 | 1.325287
79.5774 | 10.3414 | 11.49035 | 9.17793 | -1.148948 | 0.9878884 | 1.32453
79.5874 | 10.3366 | 11.4856 | 9.177079 | -1.148998 | 0.9847102 | 1.323808
79.5974 | 10.3386 | 11.48091 | 9.176227 | -1.142307 | 0.9815596 | 1.323121
79.6074 | 10.3409 | 11.47628 | 9.175371 | -1.135376 | 0.9784364 | 1.322468
79.61739 | 10.3414 | 11.47171 | 9.174514 | -1.130308 | 0.9753434 | 1.321851
79.62739 | 10.3381 | 11.4672 | 9.173653 | -1.129096 | 0.9722744 | 1.321268
79.63739 | 10.3327 | 11.46274 | 9.17279 | -1.130042 | 0.9692324 | 1.320719
79.64739 | 10.3391 | 11.45835 | 9.171924 | -1.119247 | 0.9662171 | 1.320206
79.65739 | 10.3378 | 11.45401 | 9.171055 | -1.11621 | 0.9632281 | 1.319726
79.66739 | 10.3414 | 11.44973 | 9.170184 | -1.108331 | 0.9602654 | 1.319282
79.67738 | 10.3432 | 11.44551 | 9.169311 | -1.102314 | 0.9573318 | 1.318872
79.68738 | 10.337 | 11.44135 | 9.168434 | -1.104351 | 0.9544212 | 1.318496
79.69738 | 10.3429 | 11.43725 | 9.167554 | -1.094346 | 0.9515364 | 1.318155
79.70738 | 10.3429 | 11.4332 | 9.166672 | -1.090297 | 0.9486771 | 1.317848
79.71738 | 10.3397 | 11.42921 | 9.165788 | -1.089506 | 0.9458433 | 1.317575
79.72738 | 10.3415 | 11.42527 | 9.1649 | -1.083772 | 0.9430348 | 1.317337
79.73737 | 10.3362 | 11.4214 | 9.164011 | -1.085198 | 0.940254 | 1.317134
79.74737 | 10.341 | 11.41758 | 9.163118 | -1.076577 | 0.9374954 | 1.316964
79.75737 | 10.3401 | 11.41381 | 9.162222 | -1.073713 | 0.9347616 | 1.316829
79.76737 | 10.335 | 11.4101 | 9.161324 | -1.075105 | 0.9320524 | 1.316728
79.77737 | 10.3363 | 11.40645 | 9.160423 | -1.070152 | 0.9293677 | 1.316662
79.78737 | 10.3325 | 11.40286 | 9.159519 | -1.070356 | 0.9267072 | 1.316629
79.79736 | 10.3325 | 11.39932 | 9.158614 | -1.066819 | 0.9240734 | 1.316632
79.80736 | 10.3339 | 11.39583 | 9.157704 | -1.061933 | 0.921461 | 1.316668
79.81736 | 10.3288 | 11.3924 | 9.156792 | -1.063603 | 0.9188725 | 1.316738
79.82736 | 10.3261 | 11.38903 | 9.155878 | -1.062929 | 0.9163077 | 1.316843
79.83736 | 10.3166 | 11.38571 | 9.15496 | -1.069109 | 0.9137665 | 1.316982
79.84736 | 10.3167 | 11.38244 | 9.15404 | -1.065744 | 0.9112486 | 1.317156
79.85735 | 10.3166 | 11.37924 | 9.153118 | -1.062638 | 0.9087565 | 1.317363
79.86735 | 10.314 | 11.37608 | 9.152192 | -1.062083 | 0.906285 | 1.317605
79.87735 | 10.3146 | 11.37298 | 9.151264 | -1.058382 | 0.9038366 | 1.317881
79.88735 | 10.3118 | 11.36994 | 9.150333 | -1.058136 | 0.901411 | 1.318192
79.89735 | 10.3113 | 11.36694 | 9.149399 | -1.055644 | 0.8990081 | 1.318537
79.90734 | 10.312 | 11.36401 | 9.148463 | -1.052009 | 0.89663 | 1.318915
79.91734 | 10.3069 | 11.36112 | 9.147524 | -1.054225 | 0.8942723 | 1.319329
79.92734 | 10.3136 | 11.35829 | 9.146581 | -1.044695 | 0.8919369 | 1.319777
79.93734 | 10.3022 | 11.35552 | 9.145636 | -1.053319 | 0.8896237 | 1.320259
79.94734 | 10.3123 | 11.3528 | 9.144688 | -1.040497 | 0.8873326 | 1.320776
79.95734 | 10.3121 | 11.35013 | 9.143738 | -1.038028 | 0.8850636 | 1.321327
79.96733 | 10.3174 | 11.34752 | 9.142785 | -1.030115 | 0.8828185 | 1.321912
79.97733 | 10.3207 | 11.34495 | 9.141829 | -1.024254 | 0.8805931 | 1.322532
79.98733 | 10.3231 | 11.34245 | 9.14087 | -1.019346 | 0.8783892 | 1.323187
79.99733 | 10.3263 | 11.33999 | 9.139908 | -1.013691 | 0.876207 | 1.323876
80.00733 | 10.3329 | 11.33759 | 9.138943 | -1.004689 | 0.8740462 | 1.3246
80.01733 | 10.3352 | 11.33524 | 9.137976 | -1.000041 | 0.8719066 | 1.325358
80.02732 | 10.3442 | 11.33295 | 9.137007 | -0.9887476 | 0.8697904 | 1.326151
80.03732 | 10.3332 | 11.33071 | 9.136033 | -0.9975059 | 0.8676932 | 1.326979
80.04732 | 10.347 | 11.32852 | 9.135058 | -0.9815159 | 0.865617 | 1.327841
80.05732 | 10.3547 | 11.32638 | 9.134079 | -0.9716793 | 0.8635617 | 1.328739
80.06732 | 10.3642 | 11.3243 | 9.133097 | -0.9600957 | 0.8615272 | 1.329671
80.07732 | 10.3664 | 11.32226 | 9.132113 | -0.9558649 | 0.8595134 | 1.330639
80.08731 | 10.3728 | 11.32029 | 9.131126 | -0.9474896 | 0.8575222 | 1.331641
80.09731 | 10.3806 | 11.31836 | 9.130136 | -0.9377637 | 0.8555496 | 1.332678
80.10731 | 10.3815 | 11.31649 | 9.129143 | -0.9349919 | 0.8535974 | 1.333751
80.11731 | 10.3893 | 11.31467 | 9.128147 | -0.9253713 | 0.8516655 | 1.334859
80.12731 | 10.3992 | 11.3129 | 9.127149 | -0.9137049 | 0.8497539 | 1.336002
80.13731 | 10.3901 | 11.31119 | 9.126147 | -0.9210899 | 0.8478624 | 1.33718
80.1473 | 10.4024 | 11.30953 | 9.125144 | -0.9071304 | 0.8459928 | 1.338394
80.1573 | 10.4057 | 11.30792 | 9.124136 | -0.9022211 | 0.8441414 | 1.339643
80.1673 | 10.4155 | 11.30636 | 9.123126 | -0.8908646 | 0.84231 | 1.340929
80.1773 | 10.4161 | 11.30486 | 9.122113 | -0.8887607 | 0.8404983 | 1.342249
80.1873 | 10.4255 | 11.30341 | 9.121097 | -0.8779095 | 0.8387065 | 1.343606
80.1973 | 10.4295 | 11.30201 | 9.120078 | -0.872511 | 0.8369343 | 1.344999
80.20729 | 10.4342 | 11.30067 | 9.119057 | -0.8664665 | 0.8351834 | 1.346426
80.21729 | 10.4399 | 11.29937 | 9.118033 | -0.8594731 | 0.8334503 | 1.34789
80.22729 | 10.4507 | 11.29813 | 9.117005 | -0.8474328 | 0.8317367 | 1.349391
80.23729 | 10.4465 | 11.29695 | 9.115975 | -0.850445 | 0.8300424 | 1.350928
80.24729 | 10.4565 | 11.29581 | 9.114941 | -0.8393104 | 0.8283677 | 1.352501
80.25728 | 10.4612 | 11.29473 | 9.113906 | -0.8335295 | 0.8267137 | 1.35411
80.26728 | 10.4698 | 11.2937 | 9.112867 | -0.8239004 | 0.8250771 | 1.355756
80.27728 | 10.4836 | 11.29272 | 9.111825 | -0.8091244 | 0.8234599 | 1.35744
80.28728 | 10.4969 | 11.2918 | 9.11078 | -0.7949014 | 0.8218616 | 1.35916
80.29728 | 10.5034 | 11.29093 | 9.109732 | -0.7875316 | 0.8202824 | 1.360917
80.30728 | 10.5185 | 11.29011 | 9.108681 | -0.7716148 | 0.818722 | 1.362712
80.31727 | 10.533 | 11.28935 | 9.107628 | -0.7563518 | 0.8171822 | 1.364542
80.32727 | 10.5449 | 11.28864 | 9.106571 | -0.7437413 | 0.8156595 | 1.366411
80.33727 | 10.55 | 11.28799 | 9.105511 | -0.737985 | 0.8141558 | 1.368318
80.34727 | 10.5632 | 11.28738 | 9.104449 | -0.7241817 | 0.8126707 | 1.370262
80.35727 | 10.5806 | 11.28683 | 9.103383 | -0.7062326 | 0.8112043 | 1.372245
80.36727 | 10.5913 | 11.28634 | 9.102314 | -0.6950366 | 0.8097565 | 1.374266
80.37726 | 10.6082 | 11.2859 | 9.101244 | -0.6776957 | 0.8083286 | 1.376323
80.38726 | 10.6278 | 11.28551 | 9.100169 | -0.657708 | 0.806918 | 1.378421
80.39726 | 10.6462 | 11.28517 | 9.099092 | -0.6389741 | 0.8055257 | 1.380556
80.40726 | 10.6582 | 11.2849 | 9.098011 | -0.6266951 | 0.8041519 | 1.382732
80.41726 | 10.6767 | 11.28467 | 9.096928 | -0.60797 | 0.8027966 | 1.384945
80.42726 | 10.6875 | 11.2845 | 9.095841 | -0.5970001 | 0.8014596 | 1.387199
80.43725 | 10.7 | 11.28438 | 9.094753 | -0.5843845 | 0.8001422 | 1.389489
80.44725 | 10.7149 | 11.28432 | 9.093661 | -0.569424 | 0.7988418 | 1.391822
80.45725 | 10.7323 | 11.28432 | 9.092565 | -0.5520186 | 0.7975596 | 1.394194
80.46725 | 10.75 | 11.28437 | 9.091467 | -0.5343683 | 0.7962956 | 1.396606
80.47725 | 10.7642 | 11.28447 | 9.090365 | -0.5202737 | 0.7950498 | 1.399059
80.48725 | 10.7815 | 11.28463 | 9.089261 | -0.5031347 | 0.7938222 | 1.401552
80.49724 | 10.8054 | 11.28485 | 9.088154 | -0.4794519 | 0.7926144 | 1.404083
80.50724 | 10.8226 | 11.28512 | 9.087044 | -0.4625244 | 0.7914223 | 1.406658
80.51724 | 10.8439 | 11.28545 | 9.08593 | -0.4415541 | 0.7902494 | 1.409274
80.52724 | 10.8617 | 11.28584 | 9.084814 | -0.4241394 | 0.7890936 | 1.411932
80.53724 | 10.8808 | 11.28628 | 9.083694 | -0.4054825 | 0.7879567 | 1.414632
80.54724 | 10.894 | 11.28678 | 9.082571 | -0.3927816 | 0.7868369 | 1.417373
80.55723 | 10.9216 | 11.28734 | 9.081447 | -0.3657383 | 0.7857369 | 1.420154
80.56723 | 10.946 | 11.28795 | 9.080318 | -0.3419526 | 0.7846534 | 1.422981
80.57723 | 10.9609 | 11.28862 | 9.079186 | -0.3277248 | 0.7835879 | 1.42585
80.58723 | 10.9873 | 11.28935 | 9.078052 | -0.3020549 | 0.7825402 | 1.428763
80.59723 | 11.0136 | 11.29014 | 9.076914 | -0.2765435 | 0.7815105 | 1.431719
80.60723 | 11.0411 | 11.29099 | 9.075773 | -0.2498906 | 0.7804986 | 1.434719
80.61722 | 11.0646 | 11.2919 | 9.07463 | -0.2272959 | 0.7795056 | 1.43776
80.62722 | 11.0899 | 11.29286 | 9.073483 | -0.2029611 | 0.7785295 | 1.440849
80.63722 | 11.11 | 11.29389 | 9.072333 | -0.1838859 | 0.7775711 | 1.443982
80.64722 | 11.1296 | 11.29497 | 9.07118 | -0.1653706 | 0.7766307 | 1.44716
80.65722 | 11.1618 | 11.29612 | 9.070023 | -0.1343155 | 0.775708 | 1.450384
80.66721 | 11.1848 | 11.29732 | 9.068865 | -0.1125196 | 0.7748043 | 1.45365
80.67721 | 11.2044 | 11.29859 | 9.067703 | -0.09418562 | 0.7739171 | 1.456966
80.68721 | 11.2307 | 11.29991 | 9.066537 | -0.06921331 | 0.7730482 | 1.460328
80.69721 | 11.2595 | 11.3013 | 9.065368 | -0.04180212 | 0.7721966 | 1.463737
80.70721 | 11.2837 | 11.30275 | 9.064196 | -0.01905322 | 0.7713633 | 1.467193
80.71721 | 11.3104 | 11.30427 | 9.063022 | 0.006133656 | 0.7705474 | 1.470697
80.7272 | 11.3369 | 11.30584 | 9.061845 | 0.03105893 | 0.7697505 | 1.474246
80.7372 | 11.3565 | 11.30748 | 9.060664 | 0.04901986 | 0.7689704 | 1.477846
80.7472 | 11.383 | 11.30918 | 9.059479 | 0.07381735 | 0.7682082 | 1.481495
80.7572 | 11.4084 | 11.31095 | 9.058292 | 0.09745091 | 0.7674638 | 1.485193
80.7672 | 11.4368 | 11.31278 | 9.057102 | 0.1240201 | 0.7667373 | 1.488941
80.7772 | 11.4579 | 11.31468 | 9.055908 | 0.1432245 | 0.7660287 | 1.492739
80.78719 | 11.4773 | 11.31663 | 9.054712 | 0.1606658 | 0.7653387 | 1.496583
80.79719 | 11.5043 | 11.31866 | 9.053512 | 0.1856394 | 0.7646658 | 1.500482
80.80719 | 11.5301 | 11.32075 | 9.052309 | 0.2093472 | 0.7640109 | 1.504433
80.81719 | 11.5623 | 11.32291 | 9.051103 | 0.2393882 | 0.7633738 | 1.508435
80.82719 | 11.587 | 11.32514 | 9.049894 | 0.2618624 | 0.7627547 | 1.512489
80.83719 | 11.6157 | 11.32743 | 9.048681 | 0.2882692 | 0.7621537 | 1.516596
80.84718 | 11.6442 | 11.32979 | 9.047467 | 0.3144103 | 0.7615711 | 1.520752
80.85718 | 11.6635 | 11.33222 | 9.046248 | 0.3312808 | 0.761006 | 1.524965
80.86718 | 11.6874 | 11.33472 | 9.045026 | 0.3526821 | 0.760459 | 1.529233
80.87718 | 11.7144 | 11.33729 | 9.043801 | 0.3771145 | 0.75993 | 1.533555
80.88718 | 11.7331 | 11.33992 | 9.042572 | 0.3931765 | 0.7594191 | 1.537932
80.89718 | 11.7613 | 11.34263 | 9.041341 | 0.4186685 | 0.7589263 | 1.542364
80.90717 | 11.7906 | 11.34541 | 9.040107 | 0.4451919 | 0.7584522 | 1.546849
80.91717 | 11.8192 | 11.34826 | 9.038869 | 0.4709413 | 0.7579958 | 1.551394
80.92717 | 11.8483 | 11.35118 | 9.037628 | 0.4971186 | 0.7575576 | 1.555996
80.93717 | 11.8679 | 11.35418 | 9.036384 | 0.5137232 | 0.7571377 | 1.560655
80.94717 | 11.8925 | 11.35725 | 9.035136 | 0.5352548 | 0.756736 | 1.565373
80.95717 | 11.9175 | 11.36039 | 9.033886 | 0.5571126 | 0.7563528 | 1.570149
80.96716 | 11.938 | 11.3636 | 9.032633 | 0.5743993 | 0.7559883 | 1.57498
80.97716 | 11.9664 | 11.36689 | 9.031376 | 0.5995081 | 0.7556418 | 1.579874
80.98716 | 11.9887 | 11.37026 | 9.030115 | 0.6184412 | 0.7553138 | 1.58483
80.99716 | 12.018 | 11.3737 | 9.028852 | 0.6442986 | 0.7550043 | 1.589846
81.00716 | 12.0471 | 11.37722 | 9.027585 | 0.6698791 | 0.7547134 | 1.594923
81.01716 | 12.0701 | 11.38082 | 9.026315 | 0.6892825 | 0.754441 | 1.600062
81.02715 | 12.0962 | 11.38449 | 9.025043 | 0.7117114 | 0.7541877 | 1.605258
81.03715 | 12.1085 | 11.38824 | 9.023766 | 0.7202583 | 0.7539527 | 1.610523
81.04715 | 12.1367 | 11.39207 | 9.022486 | 0.744626 | 0.7537366 | 1.615851
81.05715 | 12.1589 | 11.39599 | 9.021203 | 0.762914 | 0.7535392 | 1.621244
81.06715 | 12.1898 | 11.39998 | 9.019917 | 0.7898214 | 0.7533608 | 1.626701
81.07714 | 12.2116 | 11.40405 | 9.018628 | 0.8075522 | 0.753201 | 1.632218
81.08714 | 12.2305 | 11.4082 | 9.017335 | 0.8222967 | 0.7530606 | 1.637807
81.09714 | 12.2525 | 11.41244 | 9.016039 | 0.8400588 | 0.7529392 | 1.643463
81.10714 | 12.2746 | 11.41676 | 9.01474 | 0.8578378 | 0.7528368 | 1.649185
81.11714 | 12.2955 | 11.42117 | 9.013437 | 0.8743329 | 0.7527537 | 1.654976
81.12714 | 12.3184 | 11.42566 | 9.012131 | 0.8927433 | 0.75269 | 1.660835
81.13713 | 12.3294 | 11.43023 | 9.010823 | 0.899173 | 0.7526455 | 1.666758
81.14713 | 12.3543 | 11.43489 | 9.009511 | 0.9194122 | 0.7526205 | 1.672757
81.15713 | 12.3748 | 11.43964 | 9.008195 | 0.9351648 | 0.7526149 | 1.678825
81.16713 | 12.3956 | 11.44447 | 9.006876 | 0.9511299 | 0.7526289 | 1.684966
81.17713 | 12.4163 | 11.44939 | 9.005553 | 0.9669068 | 0.7526626 | 1.691177
81.18713 | 12.4316 | 11.45441 | 9.004227 | 0.9771946 | 0.752716 | 1.697462
81.19712 | 12.4476 | 11.4595 | 9.0029 | 0.9880976 | 0.7527891 | 1.703814
81.20712 | 12.4586 | 11.46469 | 9.001567 | 0.9939054 | 0.7528821 | 1.710245
81.21712 | 12.4734 | 11.46998 | 9.000232 | 1.003422 | 0.7529952 | 1.716751
81.22712 | 12.4854 | 11.47535 | 8.998892 | 1.010046 | 0.7531283 | 1.723333
81.23712 | 12.4976 | 11.48082 | 8.99755 | 1.016777 | 0.7532815 | 1.729991
81.24712 | 12.5154 | 11.48638 | 8.996204 | 1.029015 | 0.753455 | 1.736725
81.25711 | 12.5258 | 11.49204 | 8.994857 | 1.033764 | 0.7536487 | 1.74353
81.26711 | 12.5417 | 11.49779 | 8.993504 | 1.043912 | 0.7538629 | 1.75042
81.27711 | 12.5522 | 11.50364 | 8.992149 | 1.048564 | 0.7540977 | 1.757389
81.28711 | 12.5567 | 11.50958 | 8.990789 | 1.047119 | 0.7543531 | 1.764438
81.29711 | 12.5643 | 11.51562 | 8.989427 | 1.048676 | 0.7546292 | 1.771568
81.30711 | 12.5681 | 11.52177 | 8.988061 | 1.046334 | 0.7549262 | 1.778779
81.3171 | 12.5795 | 11.528 | 8.986693 | 1.051499 | 0.7552438 | 1.786064
81.3271 | 12.5794 | 11.53434 | 8.985321 | 1.045057 | 0.7555828 | 1.793439
81.3371 | 12.5812 | 11.54079 | 8.983945 | 1.040414 | 0.7559429 | 1.800898
81.3471 | 12.5908 | 11.54733 | 8.982566 | 1.043468 | 0.7563242 | 1.808442
81.3571 | 12.5892 | 11.55398 | 8.981183 | 1.03522 | 0.7567269 | 1.81607
81.3671 | 12.589 | 11.56073 | 8.979797 | 1.028267 | 0.7571511 | 1.823785
81.37709 | 12.5836 | 11.56758 | 8.978409 | 1.016016 | 0.7575965 | 1.831578
81.38709 | 12.5884 | 11.57455 | 8.977016 | 1.013853 | 0.7580641 | 1.839468
81.39709 | 12.5822 | 11.58162 | 8.97562 | 1.000582 | 0.7585535 | 1.847444
81.40709 | 12.5791 | 11.5888 | 8.97422 | 0.9903039 | 0.7590649 | 1.855511
81.41709 | 12.5733 | 11.59608 | 8.972817 | 0.977217 | 0.7595984 | 1.863668
81.42709 | 12.5636 | 11.60348 | 8.97141 | 0.9601199 | 0.7601541 | 1.871916
81.43708 | 12.5582 | 11.61098 | 8.970002 | 0.9472196 | 0.7607315 | 1.880247
81.44708 | 12.5468 | 11.6186 | 8.968589 | 0.9282004 | 0.761332 | 1.888679
81.45708 | 12.5388 | 11.62633 | 8.967172 | 0.9124682 | 0.7619552 | 1.897205
81.46708 | 12.5277 | 11.63418 | 8.965752 | 0.8935226 | 0.7626011 | 1.905825
81.47708 | 12.5206 | 11.64214 | 8.964328 | 0.8784616 | 0.76327 | 1.91454
81.48707 | 12.5095 | 11.6502 | 8.962902 | 0.8592953 | 0.7639612 | 1.923341
81.49707 | 12.4955 | 11.6584 | 8.961472 | 0.8371023 | 0.7646762 | 1.93225
81.50707 | 12.4834 | 11.66671 | 8.960038 | 0.8166911 | 0.7654146 | 1.941256
81.51707 | 12.4681 | 11.67514 | 8.958601 | 0.792961 | 0.7661765 | 1.950362
81.52707 | 12.4476 | 11.68369 | 8.95716 | 0.7639109 | 0.766962 | 1.959567
81.53707 | 12.4387 | 11.69236 | 8.955715 | 0.7463398 | 0.7677713 | 1.968874
81.54706 | 12.4224 | 11.70115 | 8.954269 | 0.7212548 | 0.768604 | 1.978272
81.55706 | 12.4092 | 11.71006 | 8.952818 | 0.6991386 | 0.7694611 | 1.987782
81.56706 | 12.3874 | 11.7191 | 8.951363 | 0.6682975 | 0.770343 | 1.997396
81.57706 | 12.3732 | 11.72827 | 8.949905 | 0.6449313 | 0.7712488 | 2.007115
81.58706 | 12.3514 | 11.73756 | 8.948443 | 0.6138382 | 0.7721797 | 2.016939
81.59706 | 12.3354 | 11.74698 | 8.946978 | 0.5884177 | 0.7731348 | 2.026869
81.60705 | 12.3186 | 11.75652 | 8.945511 | 0.562078 | 0.7741144 | 2.036897
81.61705 | 12.2966 | 11.7662 | 8.944039 | 0.5303987 | 0.7751198 | 2.047043
81.62705 | 12.278 | 11.77601 | 8.942563 | 0.5019882 | 0.7761505 | 2.057298
81.63705 | 12.2619 | 11.78595 | 8.941084 | 0.4759453 | 0.7772066 | 2.067664
81.64705 | 12.2378 | 11.79603 | 8.939601 | 0.441769 | 0.7782884 | 2.078142
81.65705 | 12.2157 | 11.80624 | 8.938115 | 0.4094581 | 0.7793959 | 2.088731
81.66704 | 12.2035 | 11.81658 | 8.936627 | 0.3869214 | 0.7805285 | 2.099423
81.67704 | 12.179 | 11.82706 | 8.935133 | 0.3519379 | 0.7816882 | 2.11024
81.68704 | 12.159 | 11.83768 | 8.933637 | 0.321316 | 0.7828743 | 2.121173
81.69704 | 12.1359 | 11.84845 | 8.932136 | 0.2874548 | 0.7840871 | 2.132222
81.70704 | 12.1136 | 11.85935 | 8.930633 | 0.2542529 | 0.7853265 | 2.143388
81.71704 | 12.0899 | 11.87039 | 8.929125 | 0.2195095 | 0.7865929 | 2.154672
81.72703 | 12.0636 | 11.88157 | 8.927616 | 0.1820336 | 0.7878853 | 2.166065
81.73703 | 12.0405 | 11.8929 | 8.926101 | 0.1476028 | 0.7892062 | 2.17759
81.74703 | 12.0147 | 11.90437 | 8.924583 | 0.1103267 | 0.7905546 | 2.189235
81.75703 | 11.9937 | 11.916 | 8.923062 | 0.07770372 | 0.791931 | 2.201003
81.76703 | 11.9683 | 11.92777 | 8.921537 | 0.04053291 | 0.7933352 | 2.212895
81.77703 | 11.9405 | 11.93969 | 8.920008 | 0.0008127153 | 0.7947678 | 2.224911
81.78702 | 11.9138 | 11.95175 | 8.918477 | -0.03794581 | 0.7962273 | 2.237041
81.79702 | 11.8873 | 11.96397 | 8.916941 | -0.07666792 | 0.7977167 | 2.24931
81.80702 | 11.8654 | 11.97634 | 8.915402 | -0.1109428 | 0.7992351 | 2.261706
81.81702 | 11.8278 | 11.98887 | 8.913859 | -0.1610719 | 0.8007825 | 2.27423
81.82702 | 11.8096 | 12.00156 | 8.912312 | -0.1919565 | 0.8023593 | 2.286885
81.83702 | 11.7876 | 12.0144 | 8.910762 | -0.2267977 | 0.8039656 | 2.29967
81.84701 | 11.7619 | 12.02738 | 8.90921 | -0.2654824 | 0.8055997 | 2.312573
81.85701 | 11.7314 | 12.04054 | 8.907653 | -0.3091406 | 0.8072657 | 2.325622
81.86701 | 11.7074 | 12.05386 | 8.906092 | -0.3464594 | 0.808962 | 2.338806
81.87701 | 11.6814 | 12.06734 | 8.904527 | -0.3859395 | 0.8106887 | 2.352124
81.88701 | 11.6557 | 12.08098 | 8.902959 | -0.4252843 | 0.8124462 | 2.365579
81.897 | 11.6257 | 12.09478 | 8.901389 | -0.4690768 | 0.8142328 | 2.379155
81.907 | 11.6009 | 12.10875 | 8.899813 | -0.5078495 | 0.8160524 | 2.392884
81.917 | 11.5777 | 12.12289 | 8.898234 | -0.545189 | 0.8179035 | 2.406752
81.927 | 11.5547 | 12.1372 | 8.896651 | -0.5824958 | 0.8197863 | 2.420758
81.937 | 11.5262 | 12.15167 | 8.895065 | -0.6254724 | 0.8217011 | 2.434906
81.947 | 11.5018 | 12.16632 | 8.893475 | -0.6645193 | 0.823648 | 2.449196
81.95699 | 11.4764 | 12.18112 | 8.891883 | -0.7047226 | 0.8256254 | 2.463614
81.96699 | 11.4498 | 12.19611 | 8.890286 | -0.7463139 | 0.8276375 | 2.478191
81.97699 | 11.4276 | 12.21128 | 8.888685 | -0.7836789 | 0.8296825 | 2.492912
81.98699 | 11.4021 | 12.22662 | 8.88708 | -0.8245192 | 0.8317609 | 2.507778
81.99699 | 11.3762 | 12.24214 | 8.885472 | -0.8659357 | 0.8338727 | 2.522791
82.00699 | 11.3461 | 12.25783 | 8.88386 | -0.9117299 | 0.8360184 | 2.537952
82.01698 | 11.3235 | 12.27369 | 8.882246 | -0.9501876 | 0.838196 | 2.553246
82.02698 | 11.299 | 12.28974 | 8.880626 | -0.9907403 | 0.84041 | 2.568704
82.03698 | 11.2751 | 12.30597 | 8.879003 | -1.030874 | 0.8426587 | 2.584311
82.04698 | 11.2508 | 12.32239 | 8.877377 | -1.071589 | 0.8449422 | 2.60007
82.05698 | 11.2262 | 12.33899 | 8.875746 | -1.112788 | 0.847261 | 2.61598
82.06698 | 11.2005 | 12.35577 | 8.874112 | -1.155271 | 0.8496152 | 2.632043
82.07697 | 11.1785 | 12.37272 | 8.872476 | -1.194222 | 0.8520028 | 2.648243
82.08697 | 11.1546 | 12.38988 | 8.870835 | -1.235276 | 0.8544287 | 2.664613
82.09697 | 11.1234 | 12.40722 | 8.86919 | -1.283818 | 0.856891 | 2.681137
82.10697 | 11.0975 | 12.42475 | 8.867541 | -1.327247 | 0.8593899 | 2.697817
82.11697 | 11.0746 | 12.44247 | 8.865888 | -1.367867 | 0.8619257 | 2.714653
82.12697 | 11.0488 | 12.46038 | 8.864232 | -1.411576 | 0.8644987 | 2.731645
82.13696 | 11.0268 | 12.47846 | 8.862573 | -1.451658 | 0.8671065 | 2.748778
82.14696 | 11.0044 | 12.49675 | 8.86091 | -1.49235 | 0.8697548 | 2.766086
82.15696 | 10.9785 | 12.51523 | 8.859242 | -1.536735 | 0.8724413 | 2.783551
82.16696 | 10.9546 | 12.53391 | 8.857571 | -1.579313 | 0.875166 | 2.801176
82.17696 | 10.9323 | 12.55279 | 8.855896 | -1.620485 | 0.8779292 | 2.81896
82.18696 | 10.9094 | 12.57185 | 8.854217 | -1.662453 | 0.8807316 | 2.836904
82.19695 | 10.8733 | 12.5911 | 8.852536 | -1.717797 | 0.8835705 | 2.85499
82.20695 | 10.8532 | 12.61056 | 8.85085 | -1.757357 | 0.8864517 | 2.873255
82.21695 | 10.8343 | 12.63021 | 8.84916 | -1.795913 | 0.8893728 | 2.89168
82.22695 | 10.8102 | 12.65007 | 8.847466 | -1.839866 | 0.892334 | 2.910266
82.23695 | 10.7942 | 12.67012 | 8.845769 | -1.875918 | 0.8953359 | 2.929014
82.24694 | 10.7707 | 12.69035 | 8.844069 | -1.919649 | 0.8983756 | 2.947904
82.25694 | 10.7585 | 12.7108 | 8.842364 | -1.952298 | 0.9014593 | 2.966975
82.26694 | 10.7332 | 12.73145 | 8.840655 | -1.998246 | 0.9045844 | 2.986206
82.27694 | 10.7117 | 12.75229 | 8.838943 | -2.040593 | 0.9077512 | 3.0056
82.28694 | 10.6889 | 12.77334 | 8.837226 | -2.084441 | 0.9109601 | 3.025155
82.29694 | 10.6662 | 12.79459 | 8.835506 | -2.128388 | 0.9142113 | 3.044871
82.30693 | 10.6566 | 12.81601 | 8.833783 | -2.159414 | 0.9175019 | 3.064729
82.31693 | 10.638 | 12.83766 | 8.832056 | -2.199661 | 0.9208386 | 3.084767
82.32693 | 10.6294 | 12.85951 | 8.830324 | -2.230108 | 0.9242184 | 3.104966
82.33693 | 10.6151 | 12.88156 | 8.828588 | -2.266455 | 0.9276419 | 3.125325
82.34693 | 10.6021 | 12.9038 | 8.826849 | -2.301702 | 0.9311094 | 3.145843
82.35693 | 10.5847 | 12.92625 | 8.825106 | -2.341548 | 0.9346209 | 3.166521
82.36692 | 10.5743 | 12.94887 | 8.823361 | -2.374571 | 0.9381733 | 3.187338
82.37692 | 10.5644 | 12.97172 | 8.82161 | -2.407315 | 0.9417739 | 3.208332
82.38692 | 10.5472 | 12.99476 | 8.819855 | -2.447557 | 0.9454184 | 3.229483
82.39692 | 10.5409 | 13.018 | 8.818097 | -2.477096 | 0.9491093 | 3.250791
82.40692 | 10.538 | 13.04143 | 8.816334 | -2.503435 | 0.952847 | 3.272253
82.41692 | 10.5256 | 13.06507 | 8.814568 | -2.539468 | 0.9566294 | 3.293871
82.42691 | 10.5234 | 13.08887 | 8.8128 | -2.565472 | 0.960453 | 3.315619
82.43691 | 10.5169 | 13.1129 | 8.811026 | -2.595996 | 0.964328 | 3.337542
82.44691 | 10.5064 | 13.13711 | 8.809248 | -2.630712 | 0.9682495 | 3.359614
82.45691 | 10.4988 | 13.16152 | 8.807466 | -2.662721 | 0.9722181 | 3.381836
82.46691 | 10.4935 | 13.18612 | 8.805681 | -2.69262 | 0.9762339 | 3.404206
82.47691 | 10.4813 | 13.21091 | 8.803891 | -2.72961 | 0.9802973 | 3.426721
82.4869 | 10.4723 | 13.23586 | 8.8021 | -2.763564 | 0.9844043 | 3.449359
82.4969 | 10.4749 | 13.26103 | 8.800303 | -2.786128 | 0.9885635 | 3.472161
82.5069 | 10.4695 | 13.28638 | 8.798502 | -2.816877 | 0.9927705 | 3.495105
82.5169 | 10.4585 | 13.31191 | 8.796697 | -2.853409 | 0.9970263 | 3.518186
82.5269 | 10.4538 | 13.33762 | 8.794888 | -2.883822 | 1.001331 | 3.541404
82.5369 | 10.4441 | 13.36352 | 8.793075 | -2.919415 | 1.005684 | 3.564756
82.54689 | 10.4415 | 13.38956 | 8.79126 | -2.948059 | 1.010082 | 3.588217
82.55689 | 10.4285 | 13.4158 | 8.78944 | -2.987303 | 1.014534 | 3.61183
82.56689 | 10.4213 | 13.44222 | 8.787615 | -3.020919 | 1.019035 | 3.635569
82.57689 | 10.4115 | 13.4688 | 8.785787 | -3.057304 | 1.023586 | 3.659432
82.58689 | 10.4065 | 13.49556 | 8.783954 | -3.089057 | 1.028186 | 3.683416
82.59689 | 10.4026 | 13.52247 | 8.782118 | -3.119874 | 1.032837 | 3.707519
82.60688 | 10.3904 | 13.54952 | 8.780279 | -3.159125 | 1.037534 | 3.731712
82.61688 | 10.3782 | 13.57676 | 8.778435 | -3.19856 | 1.042285 | 3.75604
82.62688 | 10.3705 | 13.60415 | 8.776587 | -3.23365 | 1.047086 | 3.780476
82.63688 | 10.3689 | 13.63169 | 8.774735 | -3.262791 | 1.051939 | 3.805017
82.64688 | 10.3565 | 13.65938 | 8.772879 | -3.30288 | 1.056842 | 3.829659
82.65687 | 10.3496 | 13.68718 | 8.771021 | -3.337585 | 1.061791 | 3.854373
82.66687 | 10.3387 | 13.71516 | 8.769157 | -3.376458 | 1.066795 | 3.879206
82.67687 | 10.3286 | 13.74327 | 8.767289 | -3.414666 | 1.071851 | 3.904127
82.68687 | 10.3202 | 13.77151 | 8.765417 | -3.451307 | 1.076957 | 3.929133
82.69687 | 10.3182 | 13.79988 | 8.763541 | -3.481675 | 1.082115 | 3.95422
82.70687 | 10.3136 | 13.82837 | 8.761661 | -3.514767 | 1.087323 | 3.979382
82.71686 | 10.3087 | 13.85695 | 8.759779 | -3.548247 | 1.092578 | 4.004591
82.72686 | 10.3092 | 13.88567 | 8.757891 | -3.576471 | 1.097888 | 4.029891
82.73686 | 10.3021 | 13.9145 | 8.755999 | -3.612403 | 1.10325 | 4.055254
82.74686 | 10.2969 | 13.94344 | 8.754103 | -3.64654 | 1.108662 | 4.080674
82.75686 | 10.287 | 13.97247 | 8.752204 | -3.685474 | 1.114125 | 4.106145
82.76686 | 10.2832 | 14.0016 | 8.7503 | -3.718402 | 1.119639 | 4.131663
82.77685 | 10.2811 | 14.03079 | 8.748394 | -3.749689 | 1.125198 | 4.157197
82.78685 | 10.2821 | 14.06009 | 8.746482 | -3.777987 | 1.130813 | 4.182792
82.79685 | 10.2793 | 14.08946 | 8.744566 | -3.810161 | 1.136478 | 4.208416
82.80685 | 10.2767 | 14.1189 | 8.742646 | -3.842205 | 1.142194 | 4.234065
82.81685 | 10.2782 | 14.14841 | 8.740722 | -3.870213 | 1.147959 | 4.259732
82.82685 | 10.2762 | 14.17798 | 8.738794 | -3.901779 | 1.153774 | 4.285411
82.83684 | 10.2682 | 14.20757 | 8.736864 | -3.939367 | 1.159632 | 4.311071
82.84684 | 10.2743 | 14.23723 | 8.734927 | -3.96293 | 1.165546 | 4.336757
82.85684 | 10.2658 | 14.26693 | 8.732987 | -4.001131 | 1.171508 | 4.362436
82.86684 | 10.2674 | 14.29666 | 8.731043 | -4.029263 | 1.177518 | 4.388102
82.87684 | 10.2699 | 14.32642 | 8.729095 | -4.05652 | 1.183577 | 4.413748
82.88684 | 10.2676 | 14.35619 | 8.727142 | -4.088594 | 1.189683 | 4.439369
82.89683 | 10.2671 | 14.38595 | 8.725188 | -4.11885 | 1.19583 | 4.464932
82.90683 | 10.2665 | 14.41574 | 8.723227 | -4.149238 | 1.20203 | 4.490481
82.91683 | 10.2615 | 14.44552 | 8.721263 | -4.184021 | 1.208275 | 4.515983
82.92683 | 10.2645 | 14.47529 | 8.719294 | -4.210793 | 1.214567 | 4.541432
82.93683 | 10.2613 | 14.50505 | 8.717321 | -4.243746 | 1.220904 | 4.566821
82.94683 | 10.2583 | 14.53477 | 8.715344 | -4.276472 | 1.227285 | 4.592143
82.95682 | 10.2567 | 14.56443 | 8.713365 | -4.30773 | 1.233699 | 4.617366
82.96682 | 10.2631 | 14.59408 | 8.71138 | -4.330978 | 1.240167 | 4.642531
82.97682 | 10.2667 | 14.62368 | 8.709391 | -4.356976 | 1.246677 | 4.667608
82.98682 | 10.2678 | 14.65322 | 8.707397 | -4.385415 | 1.253228 | 4.692589
82.99682 | 10.2669 | 14.68269 | 8.7054 | -4.415788 | 1.259821 | 4.717468
83.00682 | 10.2715 | 14.71209 | 8.703399 | -4.440586 | 1.266453 | 4.742235
83.01681 | 10.2706 | 14.74137 | 8.701395 | -4.470773 | 1.273117 | 4.766861
83.02681 | 10.2724 | 14.7706 | 8.699385 | -4.498197 | 1.279826 | 4.791386
83.03681 | 10.2667 | 14.79972 | 8.697371 | -4.533022 | 1.286573 | 4.815778
83.04681 | 10.2681 | 14.82874 | 8.695353 | -4.560639 | 1.293355 | 4.840032
83.05681 | 10.2733 | 14.85764 | 8.693331 | -4.584341 | 1.300172 | 4.864138
83.0668 | 10.2746 | 14.88639 | 8.691306 | -4.61179 | 1.307016 | 4.888068
83.0768 | 10.2791 | 14.91504 | 8.689276 | -4.635935 | 1.3139 | 4.91186
83.0868 | 10.2791 | 14.94354 | 8.687241 | -4.664439 | 1.320815 | 4.935484
83.0968 | 10.2789 | 14.97189 | 8.685202 | -4.692994 | 1.32776 | 4.958933
83.1068 | 10.2807 | 15.00009 | 8.683159 | -4.719392 | 1.334733 | 4.9822
83.1168 | 10.2851 | 15.02812 | 8.681112 | -4.743025 | 1.341735 | 5.005278
83.12679 | 10.2919 | 15.05596 | 8.679063 | -4.764056 | 1.348756 | 5.028138
83.13679 | 10.2841 | 15.08363 | 8.677007 | -4.799533 | 1.355808 | 5.050818
83.14679 | 10.2925 | 15.11112 | 8.674947 | -4.818619 | 1.362883 | 5.073289
83.15679 | 10.2967 | 15.13841 | 8.672883 | -4.841707 | 1.36998 | 5.095544
83.16679 | 10.3024 | 15.16549 | 8.670815 | -4.86309 | 1.377096 | 5.117578
83.17679 | 10.2985 | 15.19236 | 8.668743 | -4.893858 | 1.384231 | 5.139384
83.18678 | 10.3086 | 15.21898 | 8.666669 | -4.910379 | 1.391376 | 5.160935
83.19678 | 10.3129 | 15.2454 | 8.664588 | -4.932496 | 1.398542 | 5.182266
83.20678 | 10.3251 | 15.27157 | 8.662503 | -4.946474 | 1.405721 | 5.203349
83.21678 | 10.3273 | 15.29751 | 8.660414 | -4.970211 | 1.412912 | 5.224186
83.22678 | 10.3223 | 15.32319 | 8.65832 | -5.000894 | 1.420111 | 5.244763
83.23678 | 10.3345 | 15.34862 | 8.656223 | -5.014118 | 1.427318 | 5.265078
83.24677 | 10.3527 | 15.37375 | 8.654123 | -5.021048 | 1.434523 | 5.285102
83.25677 | 10.3462 | 15.39863 | 8.652017 | -5.052432 | 1.441738 | 5.304877
83.26677 | 10.353 | 15.42324 | 8.649906 | -5.070235 | 1.448954 | 5.324375
83.27677 | 10.366 | 15.44755 | 8.647792 | -5.081551 | 1.456169 | 5.343591
83.28677 | 10.3739 | 15.47157 | 8.645673 | -5.097673 | 1.463381 | 5.36252
83.29677 | 10.3803 | 15.4953 | 8.64355 | -5.114995 | 1.470587 | 5.381159
83.30676 | 10.3857 | 15.51869 | 8.641424 | -5.132987 | 1.477777 | 5.399486
83.31676 | 10.3815 | 15.54179 | 8.639293 | -5.16029 | 1.484964 | 5.417533
83.32676 | 10.3927 | 15.56458 | 8.637157 | -5.171875 | 1.49214 | 5.435279
83.33676 | 10.4047 | 15.58704 | 8.635017 | -5.182335 | 1.499299 | 5.452719
83.34676 | 10.4087 | 15.60917 | 8.632872 | -5.200466 | 1.506442 | 5.469852
83.35676 | 10.4206 | 15.63096 | 8.630723 | -5.210361 | 1.513564 | 5.486674
83.36675 | 10.4227 | 15.6524 | 8.628573 | -5.229695 | 1.520657 | 5.503166
83.37675 | 10.4354 | 15.67351 | 8.626415 | -5.238105 | 1.527731 | 5.519359
83.38675 | 10.4389 | 15.69426 | 8.624254 | -5.255364 | 1.534778 | 5.535233
83.39675 | 10.4436 | 15.71467 | 8.622088 | -5.271069 | 1.541794 | 5.550788
83.40675 | 10.4398 | 15.73471 | 8.619917 | -5.294915 | 1.548777 | 5.566021
83.41675 | 10.4536 | 15.7544 | 8.617743 | -5.300796 | 1.555723 | 5.58093
83.42674 | 10.463 | 15.77369 | 8.615566 | -5.310687 | 1.562625 | 5.595496
83.43674 | 10.4724 | 15.79263 | 8.613383 | -5.32023 | 1.569492 | 5.609756
83.44674 | 10.483 | 15.8112 | 8.611195 | -5.328199 | 1.576314 | 5.623689
83.45674 | 10.4875 | 15.82939 | 8.609004 | -5.341889 | 1.58309 | 5.637296
83.46674 | 10.5066 | 15.8472 | 8.606807 | -5.340597 | 1.589815 | 5.650575
83.47673 | 10.5102 | 15.8646 | 8.604609 | -5.354404 | 1.596482 | 5.663514
83.48673 | 10.5137 | 15.88164 | 8.602404 | -5.367942 | 1.603099 | 5.676139
83.49673 | 10.516 | 15.89829 | 8.600195 | -5.382289 | 1.609658 | 5.688436
83.50673 | 10.5312 | 15.91454 | 8.597981 | -5.383344 | 1.616156 | 5.700406
83.51673 | 10.5418 | 15.9304 | 8.595763 | -5.388605 | 1.62259 | 5.712051
83.52673 | 10.5532 | 15.94587 | 8.593541 | -5.392669 | 1.628957 | 5.723371
83.53672 | 10.5655 | 15.96092 | 8.591317 | -5.395421 | 1.635248 | 5.734357
83.54672 | 10.5714 | 15.97559 | 8.589086 | -5.404188 | 1.641472 | 5.745031
83.55672 | 10.5837 | 15.98985 | 8.58685 | -5.406155 | 1.647621 | 5.755383
83.56672 | 10.5991 | 16.00372 | 8.58461 | -5.404619 | 1.653692 | 5.765416
83.57672 | 10.6106 | 16.01718 | 8.582366 | -5.406579 | 1.659682 | 5.775131
83.58672 | 10.6128 | 16.03024 | 8.580117 | -5.417436 | 1.665588 | 5.784531
83.59671 | 10.6245 | 16.04288 | 8.577867 | -5.418377 | 1.671402 | 5.793608
83.60671 | 10.6411 | 16.05512 | 8.575609 | -5.414024 | 1.677132 | 5.802383
83.61671 | 10.6605 | 16.06697 | 8.573348 | -5.406468 | 1.68277 | 5.81085
83.62671 | 10.6672 | 16.07841 | 8.571081 | -5.411205 | 1.688314 | 5.81901
83.63671 | 10.674 | 16.08944 | 8.568811 | -5.415439 | 1.69376 | 5.826868
83.64671 | 10.6873 | 16.10007 | 8.566536 | -5.412767 | 1.699107 | 5.834424
83.6567 | 10.7001 | 16.11028 | 8.564258 | -5.410182 | 1.704347 | 5.841677
83.6667 | 10.718 | 16.1201 | 8.561974 | -5.402104 | 1.709487 | 5.848642
83.6767 | 10.726 | 16.12952 | 8.559686 | -5.403523 | 1.71452 | 5.855317
83.6867 | 10.7377 | 16.13854 | 8.557393 | -5.40084 | 1.719444 | 5.861703
83.6967 | 10.7535 | 16.14716 | 8.555096 | -5.393658 | 1.724256 | 5.867806
83.7067 | 10.7703 | 16.15538 | 8.552794 | -5.385077 | 1.728954 | 5.873628
83.71669 | 10.7789 | 16.16319 | 8.550491 | -5.384293 | 1.733532 | 5.879171
83.72669 | 10.7952 | 16.17062 | 8.54818 | -5.375419 | 1.737996 | 5.884444
83.73669 | 10.804 | 16.17765 | 8.545865 | -5.373652 | 1.74234 | 5.889448
83.74669 | 10.8249 | 16.18429 | 8.543545 | -5.359393 | 1.746562 | 5.894186
83.75669 | 10.8365 | 16.19054 | 8.541221 | -5.354044 | 1.75066 | 5.898663
83.76669 | 10.851 | 16.19641 | 8.538893 | -5.345408 | 1.754632 | 5.902883
83.77668 | 10.8634 | 16.20188 | 8.536562 | -5.338482 | 1.758474 | 5.906846
83.78668 | 10.8758 | 16.20698 | 8.534225 | -5.331179 | 1.762191 | 5.910564
83.79668 | 10.8952 | 16.2117 | 8.531883 | -5.316497 | 1.765777 | 5.914038
83.80668 | 10.9066 | 16.21604 | 8.529536 | -5.309438 | 1.769231 | 5.917271
83.81668 | 10.9234 | 16.22 | 8.527185 | -5.296605 | 1.772552 | 5.920267
83.82668 | 10.9355 | 16.2236 | 8.52483 | -5.288101 | 1.775739 | 5.923032
83.83667 | 10.9437 | 16.22683 | 8.522472 | -5.283127 | 1.778788 | 5.925567
83.84667 | 10.9623 | 16.22969 | 8.520108 | -5.267392 | 1.781703 | 5.927881
83.85667 | 10.9799 | 16.2322 | 8.517739 | -5.252296 | 1.784482 | 5.929976
83.86667 | 10.9887 | 16.23434 | 8.515365 | -5.245643 | 1.787121 | 5.931856
83.87667 | 11.0048 | 16.23614 | 8.512987 | -5.231337 | 1.789622 | 5.933527
83.88666 | 11.0212 | 16.23758 | 8.510607 | -5.216379 | 1.791982 | 5.934991
83.89666 | 11.0377 | 16.23868 | 8.50822 | -5.200977 | 1.794203 | 5.936254
83.90666 | 11.047 | 16.23943 | 8.505828 | -5.192434 | 1.796284 | 5.937321
83.91666 | 11.0583 | 16.23985 | 8.503432 | -5.181552 | 1.798225 | 5.938196
83.92666 | 11.0708 | 16.23994 | 8.501031 | -5.169137 | 1.800024 | 5.938882
83.93666 | 11.093 | 16.23969 | 8.498626 | -5.146692 | 1.801682 | 5.939384
83.94665 | 11.1149 | 16.23912 | 8.496218 | -5.124222 | 1.803197 | 5.939706
83.95665 | 11.1182 | 16.23823 | 8.493804 | -5.120031 | 1.804573 | 5.939854
83.96665 | 11.1383 | 16.23702 | 8.491385 | -5.098724 | 1.805808 | 5.93983
83.97665 | 11.1581 | 16.2355 | 8.488961 | -5.077404 | 1.806903 | 5.93964
83.98665 | 11.1759 | 16.23368 | 8.486533 | -5.057778 | 1.807857 | 5.939288
83.99665 | 11.1855 | 16.23155 | 8.4841 | -5.046048 | 1.808672 | 5.938776
84.00664 | 11.2052 | 16.22912 | 8.481665 | -5.023923 | 1.809347 | 5.938111
84.01664 | 11.2223 | 16.2264 | 8.479223 | -5.004102 | 1.809884 | 5.937295
84.02664 | 11.2425 | 16.22339 | 8.476777 | -4.980892 | 1.810283 | 5.936332
84.03664 | 11.2548 | 16.2201 | 8.474325 | -4.965298 | 1.810545 | 5.935228
84.04664 | 11.2691 | 16.21652 | 8.47187 | -4.947424 | 1.81067 | 5.933984
84.05664 | 11.2892 | 16.21268 | 8.469409 | -4.923476 | 1.810661 | 5.932606
84.06663 | 11.3091 | 16.20856 | 8.466946 | -4.899462 | 1.810518 | 5.931098
84.07663 | 11.3266 | 16.20418 | 8.464477 | -4.87758 | 1.810241 | 5.929462
84.08663 | 11.3397 | 16.19954 | 8.462002 | -4.859837 | 1.809833 | 5.927702
84.09663 | 11.3555 | 16.19464 | 8.459524 | -4.839139 | 1.809294 | 5.925821
84.10663 | 11.3689 | 16.18949 | 8.45704 | -4.820589 | 1.808626 | 5.923824
84.11663 | 11.3966 | 16.18409 | 8.454552 | -4.787494 | 1.80783 | 5.921712
84.12662 | 11.4044 | 16.17846 | 8.452061 | -4.774063 | 1.806909 | 5.919494
84.13662 | 11.421 | 16.17259 | 8.449564 | -4.75159 | 1.805861 | 5.917165
84.14662 | 11.4437 | 16.16649 | 8.447062 | -4.722785 | 1.804691 | 5.914733
84.15662 | 11.467 | 16.16015 | 8.444555 | -4.693153 | 1.803399 | 5.9122
84.16662 | 11.4871 | 16.1536 | 8.442043 | -4.666497 | 1.801986 | 5.909568
84.17662 | 11.5 | 16.14682 | 8.439527 | -4.646823 | 1.800455 | 5.906841
84.18661 | 11.5224 | 16.13984 | 8.437009 | -4.617441 | 1.798809 | 5.904023
84.19661 | 11.5459 | 16.13264 | 8.434483 | -4.586743 | 1.797047 | 5.901113
84.20661 | 11.5689 | 16.12524 | 8.431953 | -4.556339 | 1.795171 | 5.898115
84.21661 | 11.5806 | 16.11763 | 8.429418 | -4.537033 | 1.793184 | 5.895031
84.22661 | 11.6062 | 16.10983 | 8.426878 | -4.503629 | 1.791087 | 5.891863
84.2366 | 11.6303 | 16.10184 | 8.424336 | -4.471539 | 1.788885 | 5.888618
84.2466 | 11.6498 | 16.09365 | 8.421787 | -4.443851 | 1.786575 | 5.885289
84.2566 | 11.673 | 16.08528 | 8.419233 | -4.412277 | 1.784161 | 5.881883
84.2666 | 11.6993 | 16.07672 | 8.416675 | -4.37742 | 1.781645 | 5.8784
84.2766 | 11.723 | 16.06798 | 8.414112 | -4.344983 | 1.779029 | 5.874842
84.2866 | 11.756 | 16.05907 | 8.411544 | -4.303069 | 1.776314 | 5.871212
84.29659 | 11.7717 | 16.04998 | 8.408974 | -4.278281 | 1.773506 | 5.867502
84.30659 | 11.7855 | 16.04072 | 8.406396 | -4.255224 | 1.7706 | 5.863728
84.31659 | 11.8078 | 16.0313 | 8.403814 | -4.223499 | 1.767602 | 5.859883
84.32659 | 11.8401 | 16.02171 | 8.401227 | -4.181609 | 1.764513 | 5.855969
84.33659 | 11.8649 | 16.01196 | 8.398635 | -4.147056 | 1.761335 | 5.851985
84.34659 | 11.8893 | 16.00204 | 8.396039 | -4.112742 | 1.75807 | 5.847934
84.35658 | 11.9169 | 15.99198 | 8.39344 | -4.07508 | 1.754723 | 5.843817
84.36658 | 11.9393 | 15.98175 | 8.390835 | -4.042452 | 1.751289 | 5.839629
84.37658 | 11.9609 | 15.97137 | 8.388224 | -4.010469 | 1.747773 | 5.835372
84.38658 | 11.9821 | 15.96083 | 8.385608 | -3.978733 | 1.744178 | 5.831047
84.39658 | 11.9992 | 15.95014 | 8.382988 | -3.950945 | 1.740504 | 5.826652
84.40658 | 12.0237 | 15.93931 | 8.380363 | -3.915605 | 1.736754 | 5.822188
84.41657 | 12.0503 | 15.92833 | 8.377736 | -3.878027 | 1.732933 | 5.817659
84.42657 | 12.0737 | 15.91719 | 8.375101 | -3.843489 | 1.729035 | 5.813053
84.43657 | 12.1066 | 15.9059 | 8.372462 | -3.799302 | 1.725065 | 5.808375
84.44657 | 12.1209 | 15.89447 | 8.369817 | -3.773567 | 1.721025 | 5.803624
84.45657 | 12.1493 | 15.88288 | 8.367168 | -3.733582 | 1.716917 | 5.798797
84.46657 | 12.1693 | 15.87115 | 8.364514 | -3.70185 | 1.712741 | 5.793895
84.47656 | 12.2027 | 15.85928 | 8.361858 | -3.656582 | 1.708505 | 5.788919
84.48656 | 12.2141 | 15.84725 | 8.359195 | -3.633152 | 1.7042 | 5.783857
84.49656 | 12.2371 | 15.83507 | 8.356526 | -3.597972 | 1.699832 | 5.778714
84.50656 | 12.2672 | 15.82274 | 8.353853 | -3.555542 | 1.695402 | 5.773486
84.51656 | 12.3066 | 15.81026 | 8.351175 | -3.50366 | 1.690913 | 5.768172
84.52656 | 12.3297 | 15.79763 | 8.348492 | -3.467925 | 1.686365 | 5.762768
84.53655 | 12.3495 | 15.78485 | 8.345807 | -3.435349 | 1.681764 | 5.757278
84.54655 | 12.3789 | 15.7719 | 8.343115 | -3.393005 | 1.677102 | 5.751688
84.55655 | 12.4063 | 15.7588 | 8.340417 | -3.352501 | 1.672385 | 5.745999
84.56655 | 12.4376 | 15.74554 | 8.337715 | -3.307939 | 1.667614 | 5.740211
84.57655 | 12.4489 | 15.73211 | 8.335008 | -3.283215 | 1.662789 | 5.734318
84.58655 | 12.4858 | 15.71853 | 8.332296 | -3.232726 | 1.657913 | 5.728317
84.59654 | 12.5162 | 15.70478 | 8.329582 | -3.188584 | 1.65299 | 5.722212
84.60654 | 12.5459 | 15.69086 | 8.32686 | -3.14496 | 1.648013 | 5.715987
84.61654 | 12.5708 | 15.67676 | 8.324133 | -3.105964 | 1.642986 | 5.709644
84.62654 | 12.5993 | 15.66249 | 8.321401 | -3.063193 | 1.637912 | 5.703179
84.63654 | 12.6287 | 15.64804 | 8.318665 | -3.019344 | 1.63279 | 5.696589
84.64653 | 12.6503 | 15.63343 | 8.315926 | -2.983129 | 1.627627 | 5.689876
84.65653 | 12.6846 | 15.61861 | 8.31318 | -2.934015 | 1.622413 | 5.683022
84.66653 | 12.6972 | 15.60361 | 8.310429 | -2.906414 | 1.617154 | 5.676031
84.67653 | 12.7277 | 15.58842 | 8.307673 | -2.860721 | 1.611851 | 5.668897
84.68653 | 12.75 | 15.57303 | 8.304912 | -2.823034 | 1.606505 | 5.661618
84.69653 | 12.7841 | 15.55745 | 8.302146 | -2.77335 | 1.601116 | 5.654188
84.70652 | 12.8007 | 15.54168 | 8.299377 | -2.740979 | 1.595691 | 5.646611
84.71652 | 12.8222 | 15.52569 | 8.296602 | -2.703488 | 1.590219 | 5.638867
84.72652 | 12.8481 | 15.50949 | 8.293821 | -2.661388 | 1.584706 | 5.630961
84.73652 | 12.8695 | 15.49307 | 8.291035 | -2.623574 | 1.579154 | 5.622886
84.74652 | 12.8882 | 15.47644 | 8.288244 | -2.588245 | 1.573562 | 5.614639
84.75652 | 12.9053 | 15.4596 | 8.285449 | -2.554295 | 1.567931 | 5.606215
84.76651 | 12.922 | 15.44254 | 8.282651 | -2.520539 | 1.562268 | 5.59762
84.77651 | 12.9489 | 15.42524 | 8.279845 | -2.476337 | 1.556562 | 5.58883
84.78651 | 12.9652 | 15.4077 | 8.277035 | -2.442505 | 1.550818 | 5.579851
84.79651 | 12.9898 | 15.38994 | 8.274219 | -2.400136 | 1.545039 | 5.570679
84.80651 | 13.0126 | 15.37193 | 8.271399 | -2.35933 | 1.539223 | 5.561308
84.81651 | 13.0264 | 15.35368 | 8.268573 | -2.327281 | 1.533372 | 5.551735
84.8265 | 13.0458 | 15.3352 | 8.265746 | -2.289404 | 1.527493 | 5.541966
84.8365 | 13.0694 | 15.31646 | 8.26291 | -2.24706 | 1.521573 | 5.531977
84.8465 | 13.0845 | 15.29746 | 8.26007 | -2.212964 | 1.51562 | 5.521775
84.8565 | 13.1065 | 15.27821 | 8.257224 | -2.171712 | 1.509633 | 5.511354
84.8665 | 13.1312 | 15.2587 | 8.254374 | -2.127501 | 1.503614 | 5.500713
84.8765 | 13.1538 | 15.23893 | 8.251518 | -2.085127 | 1.497564 | 5.489846
84.88649 | 13.1743 | 15.21891 | 8.24866 | -2.044611 | 1.49149 | 5.478761
84.89649 | 13.1926 | 15.19861 | 8.245795 | -2.006006 | 1.485377 | 5.467434
84.90649 | 13.2107 | 15.17803 | 8.242924 | -1.967331 | 1.479234 | 5.455873
84.91649 | 13.2348 | 15.15718 | 8.240049 | -1.922384 | 1.473061 | 5.444074
84.92649 | 13.2432 | 15.13606 | 8.237168 | -1.892862 | 1.46686 | 5.432034
84.93649 | 13.2661 | 15.11466 | 8.234282 | -1.848563 | 1.46063 | 5.419751
84.94648 | 13.2819 | 15.09301 | 8.231394 | -1.811106 | 1.454378 | 5.407234
84.95648 | 13.3036 | 15.07105 | 8.228498 | -1.767448 | 1.448094 | 5.394456
84.96648 | 13.3156 | 15.04881 | 8.225597 | -1.733209 | 1.441783 | 5.381429
84.97648 | 13.3291 | 15.02629 | 8.222691 | -1.697187 | 1.435446 | 5.36815
84.98648 | 13.345 | 15.00348 | 8.21978 | -1.65848 | 1.429084 | 5.354616
84.99648 | 13.362 | 14.98039 | 8.216864 | -1.618389 | 1.422697 | 5.340828
85.00647 | 13.3791 | 14.95704 | 8.213946 | -1.577935 | 1.416293 | 5.326796
85.01647 | 13.3854 | 14.93337 | 8.21102 | -1.547973 | 1.40986 | 5.312493
85.02647 | 13.3979 | 14.90942 | 8.208088 | -1.511524 | 1.403405 | 5.297931
85.03647 | 13.4109 | 14.88519 | 8.205152 | -1.474289 | 1.396928 | 5.283109
85.04647 | 13.4203 | 14.86067 | 8.20221 | -1.440369 | 1.390431 | 5.268028
85.05646 | 13.4297 | 14.83589 | 8.199267 | -1.406187 | 1.383919 | 5.252701
85.06646 | 13.4502 | 14.8108 | 8.196315 | -1.360597 | 1.377383 | 5.2371
85.07646 | 13.4695 | 14.78542 | 8.193358 | -1.315924 | 1.370828 | 5.221238
85.08646 | 13.4722 | 14.75977 | 8.190396 | -1.287569 | 1.364255 | 5.205118
85.09646 | 13.4709 | 14.73383 | 8.187429 | -1.262933 | 1.357666 | 5.188738
85.10646 | 13.48 | 14.70762 | 8.184457 | -1.227618 | 1.351061 | 5.1721
85.11645 | 13.4898 | 14.68115 | 8.181482 | -1.191351 | 1.344448 | 5.155221
85.12645 | 13.4992 | 14.65438 | 8.1785 | -1.155185 | 1.337814 | 5.138072
85.13645 | 13.5099 | 14.62735 | 8.175512 | -1.117446 | 1.331167 | 5.120668
85.14645 | 13.5151 | 14.60004 | 8.172519 | -1.084938 | 1.324507 | 5.103012
85.15645 | 13.5181 | 14.57246 | 8.169521 | -1.054363 | 1.317836 | 5.085106
85.16645 | 13.5091 | 14.54462 | 8.166518 | -1.035524 | 1.311155 | 5.066951
85.17644 | 13.5148 | 14.51655 | 8.163512 | -1.001753 | 1.304471 | 5.04857
85.18644 | 13.5061 | 14.4882 | 8.160499 | -0.9820977 | 1.297771 | 5.029927
85.19644 | 13.5117 | 14.45959 | 8.15748 | -0.9478902 | 1.291064 | 5.011046
85.20644 | 13.5043 | 14.43073 | 8.154456 | -0.9264337 | 1.28435 | 4.991927
85.21644 | 13.5034 | 14.40163 | 8.151427 | -0.898233 | 1.277631 | 4.972575
85.22644 | 13.4943 | 14.37229 | 8.148393 | -0.877992 | 1.270907 | 4.952992
85.23643 | 13.4917 | 14.34275 | 8.145357 | -0.8510451 | 1.264185 | 4.933203
85.24643 | 13.4819 | 14.31294 | 8.142312 | -0.8310383 | 1.257455 | 4.913172
85.25643 | 13.4807 | 14.28291 | 8.139262 | -0.8022059 | 1.250722 | 4.892922
85.26643 | 13.4729 | 14.25265 | 8.136207 | -0.7797527 | 1.243988 | 4.872457
85.27643 | 13.446 | 14.22218 | 8.133147 | -0.7761845 | 1.237255 | 4.851782
85.28643 | 13.4398 | 14.19151 | 8.130081 | -0.7517066 | 1.230523 | 4.830902
85.29642 | 13.4349 | 14.16066 | 8.127014 | -0.7257551 | 1.2238 | 4.809842
85.30642 | 13.4242 | 14.12957 | 8.123938 | -0.7053748 | 1.217073 | 4.788564
85.31642 | 13.4185 | 14.0983 | 8.120857 | -0.6798024 | 1.21035 | 4.767096
85.32642 | 13.4066 | 14.06684 | 8.1177703 | -0.6602433 | 1.203632 | 4.745441
85.33642 | 13.3975 | 14.0352 | 8.114679 | -0.6377043 | 1.19692 | 4.723606
85.34642 | 13.3845 | 14.00339 | 8.111582 | -0.6188911 | 1.190215 | 4.701594
85.35641 | 13.3631 | 13.97144 | 8.108483 | -0.6083439 | 1.183527 | 4.679434
85.36641 | 13.3431 | 13.9393 | 8.105375 | -0.5962023 | 1.176839 | 4.657088
85.37641 | 13.3409 | 13.90701 | 8.102263 | -0.5661059 | 1.170161 | 4.634583
85.38641 | 13.328 | 13.87456 | 8.099145 | -0.5465616 | 1.163493 | 4.611924
85.39641 | 13.3068 | 13.84198 | 8.096021 | -0.5351758 | 1.156837 | 4.589117
85.40641 | 13.2901 | 13.80926 | 8.092893 | -0.5191556 | 1.150194 | 4.566169
85.4164 | 13.273 | 13.77644 | 8.089762 | -0.5034397 | 1.143571 | 4.543106
85.4264 | 13.2591 | 13.74347 | 8.086623 | -0.4843703 | 1.136956 | 4.519892
85.4364 | 13.2395 | 13.71039 | 8.083479 | -0.4708872 | 1.130356 | 4.496553
85.4464 | 13.2112 | 13.6772 | 8.080329 | -0.4659972 | 1.123772 | 4.473096
85.4564 | 13.1851 | 13.64391 | 8.077174 | -0.4588066 | 1.117205 | 4.449527
85.46639 | 13.1716 | 13.61056 | 8.074017 | -0.4389551 | 1.110663 | 4.425876
85.47639 | 13.151 | 13.57708 | 8.070851 | -0.4260849 | 1.104132 | 4.402102
85.48639 | 13.1285 | 13.54353 | 8.06768 | -0.4150348 | 1.097622 | 4.378233
85.49639 | 13.1199 | 13.50991 | 8.064504 | -0.3900121 | 1.091131 | 4.354277
85.50639 | 13.0938 | 13.47622 | 8.061322 | -0.3824236 | 1.084662 | 4.33024
85.51639 | 13.0706 | 13.44248 | 8.058135 | -0.3718763 | 1.078214 | 4.306127
85.52638 | 13.0282 | 13.40871 | 8.054946 | -0.3805098 | 1.071795 | 4.281969
85.53638 | 13.0174 | 13.37486 | 8.051748 | -0.357465 | 1.065393 | 4.257723
85.54638 | 12.994 | 13.34098 | 8.048545 | -0.3469817 | 1.059016 | 4.23342
85.55638 | 12.9777 | 13.30707 | 8.045337 | -0.329366 | 1.052663 | 4.209066
85.56638 | 12.9467 | 13.27313 | 8.042123 | -0.3264256 | 1.046335 | 4.184667
85.57638 | 12.9282 | 13.23917 | 8.038904 | -0.3109656 | 1.040033 | 4.160228
85.58637 | 12.8997 | 13.20523 | 8.035683 | -0.3055268 | 1.033765 | 4.135779
85.59637 | 12.8816 | 13.17125 | 8.032453 | -0.2896492 | 1.027517 | 4.111279
85.60637 | 12.8512 | 13.13727 | 8.029218 | -0.2860716 | 1.021297 | 4.086756
85.61637 | 12.8156 | 13.1033 | 8.025977 | -0.2877008 | 1.015106 | 4.062217
85.62637 | 12.798 | 13.06934 | 8.022731 | -0.2713428 | 1.008944 | 4.037668
85.63637 | 12.7716 | 13.0354 | 8.01948 | -0.2638037 | 1.002811 | 4.013113
85.64636 | 12.7445 | 13.00152 | 8.016227 | -0.2570222 | 0.9967141 | 3.988582
85.65636 | 12.715 | 12.96764 | 8.012964 | -0.2526382 | 0.9906421 | 3.964032
85.66636 | 12.6992 | 12.93379 | 8.009697 | -0.2345904 | 0.9846011 | 3.939493
85.67636 | 12.6644 | 12.89999 | 8.006424 | -0.2355851 | 0.9785916 | 3.91497
85.68636 | 12.6354 | 12.86623 | 8.003145 | -0.2308267 | 0.9726142 | 3.890467
85.69636 | 12.5991 | 12.83252 | 7.999861 | -0.2334217 | 0.9666691 | 3.865991
85.70635 | 12.5707 | 12.79891 | 7.996575 | -0.2282107 | 0.9607643 | 3.841571
85.71635 | 12.5558 | 12.76533 | 7.993281 | -0.2095268 | 0.9548853 | 3.817161
85.72635 | 12.5274 | 12.73181 | 7.98998 | -0.2044115 | 0.9490397 | 3.792791
85.73635 | 12.4997 | 12.69837 | 7.986675 | -0.1986693 | 0.9432281 | 3.768466
85.74635 | 12.4659 | 12.66501 | 7.983364 | -0.1991051 | 0.9374507 | 3.744191
85.75635 | 12.4387 | 12.63172 | 7.980047 | -0.1930241 | 0.9317079 | 3.719969
85.76634 | 12.4135 | 12.59857 | 7.976728 | -0.185065 | 0.9260054 | 3.695831
85.77634 | 12.3971 | 12.56546 | 7.973401 | -0.1683629 | 0.9203325 | 3.67173
85.78634 | 12.3577 | 12.53246 | 7.970068 | -0.1747566 | 0.914695 | 3.647694
85.79634 | 12.3348 | 12.49955 | 7.96673 | -0.1647509 | 0.909093 | 3.623728
85.80634 | 12.3113 | 12.46675 | 7.963386 | -0.1554493 | 0.903527 | 3.599837
85.81633 | 12.2857 | 12.43409 | 7.96004 | -0.1483879 | 0.8980024 | 3.576046
85.82633 | 12.2638 | 12.40151 | 7.956685 | -0.1377062 | 0.8925086 | 3.552313
85.83633 | 12.2307 | 12.36904 | 7.953324 | -0.1383401 | 0.8870512 | 3.528665
85.84633 | 12.202 | 12.33669 | 7.949958 | -0.1346934 | 0.8816302 | 3.505105
85.85633 | 12.187 | 12.30447 | 7.946587 | -0.1174693 | 0.8762461 | 3.481636
85.86633 | 12.141 | 12.27237 | 7.94321 | -0.1313707 | 0.8708988 | 3.458262
85.87632 | 12.1217 | 12.24043 | 7.939831 | -0.1187347 | 0.8655935 | 3.43501
85.88632 | 12.1027 | 12.2086 | 7.936443 | -0.1058968 | 0.8603201 | 3.411834
85.89632 | 12.064 | 12.17689 | 7.933049 | -0.1128944 | 0.8550838 | 3.388761
85.90632 | 12.0321 | 12.14533 | 7.92965 | -0.1132292 | 0.8498847 | 3.365794
85.91632 | 12.0046 | 12.1139 | 7.926246 | -0.1093044 | 0.8447228 | 3.342936
85.92632 | 11.9757 | 12.08262 | 7.922836 | -0.1069226 | 0.8395982 | 3.320189
85.93631 | 11.9492 | 12.05152 | 7.919423 | -0.1023166 | 0.834516 | 3.297577
85.94631 | 11.9136 | 12.02053 | 7.916002 | -0.1069275 | 0.8294659 | 3.27506
85.95631 | 11.8874 | 11.98969 | 7.912575 | -0.1022884 | 0.8244532 | 3.25266
85.96631 | 11.8568 | 11.959 | 7.909143 | -0.1022008 | 0.8194777 | 3.23038
85.97631 | 11.8234 | 11.92847 | 7.905705 | -0.1050672 | 0.8145396 | 3.208223
85.98631 | 11.7968 | 11.89809 | 7.902261 | -0.1012893 | 0.8096387 | 3.186189
85.9963 | 11.7732 | 11.8679 | 7.898816 | -0.0946984 | 0.8047796 | 3.164303
86.0063 | 11.7347 | 11.83784 | 7.895361 | -0.1031366 | 0.799953 | 3.142523
86.0163 | 11.7073 | 11.80794 | 7.891901 | -0.1006358 | 0.7951635 | 3.120872
86.0263 | 11.6831 | 11.7782 | 7.888435 | -0.095097 | 0.7904109 | 3.099351
86.0363 | 11.6461 | 11.74862 | 7.884963 | -0.1025217 | 0.7856952 | 3.077963
86.0463 | 11.6258 | 11.71921 | 7.881486 | -0.0934106 | 0.7810163 | 3.056708
86.05629 | 11.5956 | 11.68999 | 7.878007 | -0.09439448 | 0.7763788 | 3.035608
86.06629 | 11.5735 | 11.66092 | 7.874519 | -0.08741605 | 0.7717732 | 3.014624
86.07629 | 11.542 | 11.63201 | 7.871025 | -0.09000553 | 0.767204 | 2.993777
86.08629 | 11.5257 | 11.60326 | 7.867525 | -0.07756362 | 0.7626712 | 2.973067
86.09629 | 11.4891 | 11.57469 | 7.86402 | -0.08559168 | 0.7581746 | 2.952497
86.10629 | 11.4685 | 11.54629 | 7.860509 | -0.07778924 | 0.7537141 | 2.932066
86.11628 | 11.4343 | 11.51809 | 7.856996 | -0.08378669 | 0.7492936 | 2.911797
86.12628 | 11.405 | 11.49003 | 7.853474 | -0.08502677 | 0.7449047 | 2.891648
86.13628 | 11.3948 | 11.46214 | 7.849946 | -0.06733853 | 0.7405512 | 2.871641
86.14628 | 11.3615 | 11.43442 | 7.846413 | -0.07292262 | 0.7362331 | 2.851776
86.15628 | 11.3333 | 11.40688 | 7.842874 | -0.07357825 | 0.7319503 | 2.832054
86.16628 | 11.3106 | 11.37951 | 7.839329 | -0.06890861 | 0.7277024 | 2.812477
86.17627 | 11.2792 | 11.35234 | 7.835782 | -0.0731365 | 0.7234935 | 2.793061
86.18627 | 11.2592 | 11.32531 | 7.832226 | -0.06611219 | 0.7193151 | 2.773771
86.19627 | 11.2349 | 11.29846 | 7.828664 | -0.06356059 | 0.7151711 | 2.754625
86.20627 | 11.2106 | 11.27178 | 7.825097 | -0.06118253 | 0.7110613 | 2.735624
86.21627 | 11.1876 | 11.24528 | 7.821524 | -0.0576775 | 0.7069854 | 2.716768
86.22626 | 11.1604 | 11.21897 | 7.817948 | -0.05857217 | 0.7029473 | 2.698077
86.23626 | 11.1433 | 11.19281 | 7.814364 | -0.04951277 | 0.6989389 | 2.67951
86.24626 | 11.1152 | 11.16683 | 7.810773 | -0.05162591 | 0.6949637 | 2.661089
86.25626 | 11.0999 | 11.14101 | 7.807177 | -0.04111119 | 0.6910216 | 2.642812
86.26626 | 11.0787 | 11.11537 | 7.803576 | -0.03666876 | 0.6871124 | 2.624681
86.27626 | 11.0531 | 11.0899 | 7.799968 | -0.03679747 | 0.6832358 | 2.606693
86.28625 | 11.0356 | 11.06462 | 7.796359 | -0.02902247 | 0.6793954 | 2.588868
86.29625 | 11.0114 | 11.03949 | 7.79274 | -0.02809289 | 0.6755833 | 2.57117
86.30625 | 10.9848 | 11.01453 | 7.789115 | -0.02973359 | 0.6718032 | 2.553615
86.31625 | 10.9682 | 10.98974 | 7.785485 | -0.02154376 | 0.6680547 | 2.536205
86.32625 | 10.9559 | 10.96512 | 7.781848 | -0.009223109 | 0.6643376 | 2.518937
86.33625 | 10.9352 | 10.94067 | 7.778206 | -0.005470513 | 0.6606517 | 2.501812
86.34624 | 10.9187 | 10.91641 | 7.774562 | 0.002290385 | 0.6570002 | 2.484847
86.35624 | 10.8914 | 10.89229 | 7.770909 | -0.0008914693 | 0.6533758 | 2.468007
86.36624 | 10.867 | 10.86834 | 7.76725 | -0.001339737 | 0.6497818 | 2.451308
86.37624 | 10.8508 | 10.84455 | 7.763585 | 0.00624664 | 0.646218 | 2.434751
86.38624 | 10.8443 | 10.82093 | 7.759914 | 0.02336836 | 0.642684 | 2.418334
86.39624 | 10.8331 | 10.79747 | 7.756237 | 0.03562621 | 0.6391796 | 2.402057
86.40623 | 10.8091 | 10.7742 | 7.752558 | 0.03489789 | 0.6357085 | 2.385935
86.41623 | 10.7834 | 10.75107 | 7.74887 | 0.03233107 | 0.6322626 | 2.369936
86.42623 | 10.7727 | 10.7281 | 7.745176 | 0.04460367 | 0.6288448 | 2.354075
86.43623 | 10.7752 | 10.70528 | 7.741476 | 0.06991545 | 0.6254562 | 2.338352
86.44623 | 10.7391 | 10.68263 | 7.737771 | 0.05646797 | 0.6220959 | 2.322765
86.45623 | 10.7254 | 10.66014 | 7.734059 | 0.06526228 | 0.6187636 | 2.307315
86.46622 | 10.715 | 10.63782 | 7.730346 | 0.07717708 | 0.615463 | 2.292014
86.47622 | 10.7069 | 10.61564 | 7.726623 | 0.09125805 | 0.6121859 | 2.276833
86.48622 | 10.696 | 10.59362 | 7.722894 | 0.1023839 | 0.6089362 | 2.261786
86.49622 | 10.68 | 10.57174 | 7.719159 | 0.1082553 | 0.6057134 | 2.246872
86.50622 | 10.6601 | 10.55003 | 7.715418 | 0.1100739 | 0.6025173 | 2.23209
86.51622 | 10.65 | 10.52846 | 7.711672 | 0.1215404 | 0.5993477 | 2.21744
86.52621 | 10.6418 | 10.50707 | 7.707923 | 0.1347349 | 0.5962073 | 2.202934
86.53621 | 10.6161 | 10.4858 | 7.704165 | 0.130301 | 0.5930898 | 2.188544
86.54621 | 10.6137 | 10.46468 | 7.700401 | 0.1490182 | 0.589998 | 2.174283
86.55621 | 10.6016 | 10.44371 | 7.696631 | 0.1578877 | 0.5869316 | 2.160149
86.56621 | 10.5844 | 10.42289 | 7.692855 | 0.1615109 | 0.5838903 | 2.146143
86.57621 | 10.5831 | 10.40221 | 7.692839 | 0.1808889 | 0.5800679 | 2.129304
86.5862 | 10.5634 | 10.3817 | 7.69329 | 0.1817027 | 0.5761707 | 2.112237
86.5962 | 10.5474 | 10.36131 | 7.693745 | 0.1860936 | 0.57229 | 2.095271
86.6062 | 10.5315 | 10.34106 | 7.694203 | 0.1904429 | 0.5684299 | 2.078425
86.6162 | 10.5201 | 10.32095 | 7.694662 | 0.1991516 | 0.5645901 | 2.061696
86.6262 | 10.5207 | 10.30098 | 7.695124 | 0.2197207 | 0.5607703 | 2.045085
86.63619 | 10.4971 | 10.28117 | 7.695586 | 0.2159325 | 0.5569745 | 2.028607
86.64619 | 10.4819 | 10.26147 | 7.696052 | 0.2204266 | 0.5531941 | 2.012227
86.65619 | 10.4737 | 10.24192 | 7.69652 | 0.2317847 | 0.5494329 | 1.995962
86.66619 | 10.4698 | 10.22249 | 7.696991 | 0.2473083 | 0.5456907 | 1.97981
86.67619 | 10.4465 | 10.2032 | 7.697463 | 0.2432984 | 0.5419674 | 1.963771
86.68619 | 10.4319 | 10.18404 | 7.697938 | 0.2478564 | 0.5382626 | 1.947843
86.69618 | 10.4084 | 10.16504 | 7.698413 | 0.2433591 | 0.5345804 | 1.932048
86.70618 | 10.4133 | 10.14614 | 7.698892 | 0.2671565 | 0.530912 | 1.91634
86.71618 | 10.3915 | 10.12738 | 7.699373 | 0.264125 | 0.5272616 | 1.90074
86.72618 | 10.3837 | 10.10873 | 7.699857 | 0.2749661 | 0.5236287 | 1.885249
86.73618 | 10.3798 | 10.09022 | 7.700342 | 0.2895812 | 0.5200133 | 1.869863
86.74618 | 10.3585 | 10.07183 | 7.70083 | 0.2866711 | 0.5164151 | 1.854584
86.75617 | 10.3498 | 10.05358 | 7.701317 | 0.2962193 | 0.5128379 | 1.839425
86.76617 | 10.3454 | 10.03544 | 7.70181 | 0.309963 | 0.5092735 | 1.824354
86.77617 | 10.3239 | 10.01741 | 7.702304 | 0.3064853 | 0.5057256 | 1.809385
86.78617 | 10.3155 | 9.999513 | 7.702801 | 0.3159873 | 0.502194 | 1.794518
86.79617 | 10.3178 | 9.98173 | 7.703299 | 0.3360705 | 0.4986786 | 1.779752
86.80617 | 10.2957 | 9.964064 | 7.7038 | 0.3316356 | 0.4951791 | 1.765085
86.81616 | 10.2908 | 9.946533 | 7.704301 | 0.344267 | 0.4916992 | 1.750533
86.82616 | 10.2859 | 9.9291 | 7.704806 | 0.3568003 | 0.488231 | 1.736063
86.83616 | 10.2823 | 9.911781 | 7.705314 | 0.3705193 | 0.4847781 | 1.721689
86.84616 | 10.2658 | 9.894575 | 7.705823 | 0.3712254 | 0.4813403 | 1.707411
86.85616 | 10.2448 | 9.87748 | 7.706335 | 0.3673196 | 0.4779175 | 1.693228
86.86616 | 10.2423 | 9.860497 | 7.706849 | 0.3818029 | 0.4745095 | 1.679138
86.87615 | 10.2348 | 9.84364 | 7.707363 | 0.3911604 | 0.4711199 | 1.665157
86.88615 | 10.2191 | 9.826874 | 7.707882 | 0.3922261 | 0.4677408 | 1.651251
86.89615 | 10.2072 | 9.810216 | 7.708402 | 0.3969844 | 0.464376 | 1.637437
86.90615 | 10.2031 | 9.793663 | 7.708925 | 0.4094367 | 0.4610253 | 1.623713
86.91615 | 10.1959 | 9.777216 | 7.70945 | 0.4186841 | 0.4576884 | 1.610077
86.92615 | 10.1815 | 9.760872 | 7.709978 | 0.4206278 | 0.4543652 | 1.596529
86.93614 | 10.1631 | 9.744647 | 7.710505 | 0.4184528 | 0.4510593 | 1.583083
86.94614 | 10.1436 | 9.728508 | 7.711037 | 0.4150924 | 0.4477631 | 1.569708
86.95614 | 10.1419 | 9.712468 | 7.711571 | 0.4294315 | 0.4444801 | 1.556418
86.96614 | 10.1409 | 9.696528 | 7.712107 | 0.4443716 | 0.4412101 | 1.543211
86.97614 | 10.1213 | 9.680686 | 7.712645 | 0.4406135 | 0.437953 | 1.530088
86.98614 | 10.1157 | 9.664942 | 7.713186 | 0.4507584 | 0.4347087 | 1.517047
86.99613 | 10.1095 | 9.649308 | 7.713726 | 0.460192 | 0.4314806 | 1.504101
87.00613 | 10.1069 | 9.633754 | 7.714271 | 0.4731463 | 0.4282613 | 1.491221
87.01613 | 10.0873 | 9.618293 | 7.714819 | 0.4690069 | 0.4250543 | 1.47842
87.02613 | 10.0671 | 9.602925 | 7.715369 | 0.4641749 | 0.4218595 | 1.465697
87.03613 | 10.0703 | 9.587649 | 7.71592 | 0.4826512 | 0.4186767 | 1.453052
87.04612 | 10.0718 | 9.572478 | 7.716472 | 0.4993222 | 0.4155094 | 1.440497
87.05612 | 10.0618 | 9.557381 | 7.717028 | 0.5044188 | 0.4123501 | 1.428003
87.06612 | 10.0463 | 9.542373 | 7.717587 | 0.503927 | 0.4092025 | 1.415584
87.07612 | 10.0443 | 9.527452 | 7.718148 | 0.5168481 | 0.4060663 | 1.403238
87.08612 | 10.038 | 9.512617 | 7.718711 | 0.5253828 | 0.4029415 | 1.390965
87.09612 | 10.0264 | 9.497868 | 7.719276 | 0.5285324 | 0.3998279 | 1.378763
87.10611 | 9.9999 | 9.483216 | 7.719841 | 0.5166838 | 0.3967288 | 1.366646
87.11611 | 10.0032 | 9.468634 | 7.720411 | 0.5345662 | 0.3936372 | 1.354586
87.12611 | 9.99 | 9.454133 | 7.720983 | 0.5358666 | 0.3905564 | 1.342594
87.13611 | 10.0029 | 9.439714 | 7.721558 | 0.5631858 | 0.3874863 | 1.33067
87.14611 | 9.9728 | 9.425375 | 7.722134 | 0.547425 | 0.3844267 | 1.318814
87.15611 | 9.9671 | 9.411115 | 7.722713 | 0.5559853 | 0.3813776 | 1.307024
87.1661 | 9.9552 | 9.396947 | 7.723292 | 0.5582532 | 0.3783424 | 1.295313
87.1761 | 9.9462 | 9.382842 | 7.723875 | 0.5633584 | 0.3753138 | 1.283653
87.1861 | 9.9172 | 9.368813 | 7.724461 | 0.5483874 | 0.3722954 | 1.272056
87.1961 | 9.9156 | 9.354859 | 7.725049 | 0.5607414 | 0.3692869 | 1.260523
87.2061 | 9.9167 | 9.340979 | 7.725639 | 0.5757211 | 0.3662883 | 1.249051
87.2161 | 9.9096 | 9.327172 | 7.726232 | 0.5824277 | 0.3632994 | 1.237641
87.22609 | 9.8897 | 9.313451 | 7.726824 | 0.5762487 | 0.3603236 | 1.226304
87.23609 | 9.8825 | 9.299788 | 7.727421 | 0.5827118 | 0.3573539 | 1.215013
87.24609 | 9.8652 | 9.286195 | 7.72802 | 0.5790046 | 0.3543936 | 1.203781
87.25609 | 9.8643 | 9.272672 | 7.728622 | 0.5916279 | 0.3514427 | 1.192607
87.26609 | 9.8309 | 9.259217 | 7.729226 | 0.5716828 | 0.3485009 | 1.18149
87.27609 | 9.8295 | 9.24583 | 7.729832 | 0.58367 | 0.3455683 | 1.170429
87.28608 | 9.8136 | 9.232523 | 7.730438 | 0.5810773 | 0.3426482 | 1.159436
87.29608 | 9.8293 | 9.219268 | 7.731049 | 0.6100321 | 0.3397334 | 1.148485
87.30608 | 9.8049 | 9.206078 | 7.731662 | 0.5988222 | 0.3368273 | 1.137588
87.31608 | 9.7836 | 9.192952 | 7.732278 | 0.5906484 | 0.3339299 | 1.126744
87.32608 | 9.7705 | 9.179889 | 7.732895 | 0.5906113 | 0.3310411 | 1.115952
87.33608 | 9.7688 | 9.166888 | 7.733516 | 0.6019119 | 0.3281608 | 1.105212
87.34607 | 9.7297 | 9.153961 | 7.734135 | 0.5757385 | 0.3252921 | 1.094534
87.35607 | 9.7262 | 9.141083 | 7.73476 | 0.5851173 | 0.3224283 | 1.083895
87.36607 | 9.7171 | 9.128264 | 7.735387 | 0.5888365 | 0.3195727 | 1.073304
87.37607 | 9.7263 | 9.115503 | 7.736016 | 0.6107967 | 0.3167251 | 1.062762
87.38607 | 9.685 | 9.102801 | 7.736648 | 0.5821989 | 0.3138854 | 1.052268
87.39607 | 9.6794 | 9.090156 | 7.737282 | 0.5892438 | 0.3110536 | 1.041821
87.40606 | 9.6669 | 9.07758 | 7.737915 | 0.58932 | 0.3082328 | 1.031432
87.41606 | 9.6551 | 9.065047 | 7.738554 | 0.590053 | 0.3054164 | 1.021077
87.42606 | 9.622 | 9.052569 | 7.739195 | 0.569431 | 0.3026075 | 1.010767
87.43606 | 9.6303 | 9.040145 | 7.739838 | 0.5901552 | 0.299806 | 1.000501
87.44606 | 9.6277 | 9.027774 | 7.740484 | 0.5999259 | 0.2970118 | 0.9902786
87.45605 | 9.6164 | 9.015468 | 7.741129 | 0.6009321 | 0.2942281 | 0.9801111
87.46605 | 9.5941 | 9.003201 | 7.741779 | 0.5908987 | 0.2914483 | 0.9699741
87.47605 | 9.5937 | 8.990986 | 7.742431 | 0.6027142 | 0.2886755 | 0.9598788
87.48605 | 9.5854 | 8.978821 | 7.743086 | 0.6065795 | 0.2859096 | 0.9498246
87.49605 | 9.5739 | 8.966705 | 7.743744 | 0.6071951 | 0.2831505 | 0.9398107
87.50605 | 9.5534 | 8.954638 | 7.744403 | 0.5987618 | 0.2803982 | 0.9298368
87.51604 | 9.549 | 8.942631 | 7.745062 | 0.6063687 | 0.2776557 | 0.9199133
87.52604 | 9.5629 | 8.93066 | 7.745727 | 0.6322399 | 0.2749165 | 0.910017
87.53604 | 9.5435 | 8.918736 | 7.746393 | 0.6247643 | 0.2721837 | 0.9001588
87.54604 | 9.5316 | 8.906857 | 7.747062 | 0.6247426 | 0.2694572 | 0.890338
87.55604 | 9.518 | 8.895025 | 7.747734 | 0.6229754 | 0.2667369 | 0.8805542
87.56604 | 9.5292 | 8.883237 | 7.748407 | 0.6459634 | 0.2640227 | 0.8708067
87.57603 | 9.4974 | 8.871504 | 7.74908 | 0.6258958 | 0.2613177 | 0.8611061
87.58603 | 9.4804 | 8.859804 | 7.749759 | 0.6205962 | 0.2586155 | 0.8514295
87.59603 | 9.4821 | 8.848146 | 7.75044 | 0.6339536 | 0.2559191 | 0.8417878
87.60603 | 9.4818 | 8.836531 | 7.751123 | 0.6452688 | 0.2532283 | 0.8321802
87.61603 | 9.4613 | 8.824958 | 7.751808 | 0.6363423 | 0.2505432 | 0.8226064
87.62603 | 9.4401 | 8.813425 | 7.752496 | 0.6266747 | 0.2478636 | 0.8130657
87.63602 | 9.4475 | 8.801946 | 7.753183 | 0.6455538 | 0.2451926 | 0.8035702
87.64602 | 9.4328 | 8.790494 | 7.753876 | 0.6423056 | 0.2425238 | 0.7940946
87.65602 | 9.398 | 8.779082 | 7.754571 | 0.6189182 | 0.2398601 | 0.7846509
87.66602 | 9.3966 | 8.767708 | 7.755268 | 0.6288918 | 0.2372015 | 0.7752385
87.67602 | 9.3917 | 8.756373 | 7.755968 | 0.6353271 | 0.2345479 | 0.765857
87.68602 | 9.3808 | 8.745075 | 7.75667 | 0.6357246 | 0.2318992 | 0.7565061
87.69601 | 9.3608 | 8.733826 | 7.757372 | 0.6269738 | 0.2292585 | 0.7471961
87.70601 | 9.3517 | 8.722603 | 7.758079 | 0.6290974 | 0.2266193 | 0.7379048
87.71601 | 9.3571 | 8.711415 | 7.758788 | 0.6456846 | 0.2239848 | 0.7286429
87.72601 | 9.3368 | 8.700264 | 7.759499 | 0.636536 | 0.2213547 | 0.7194099
87.73601 | 9.3139 | 8.689148 | 7.760213 | 0.6247521 | 0.2187291 | 0.7102054
87.74601 | 9.3147 | 8.678067 | 7.76093 | 0.6366333 | 0.2161078 | 0.701029
87.756 | 9.3042 | 8.667031 | 7.761646 | 0.6371689 | 0.2134941 | 0.6918912
87.766 | 9.2927 | 8.656018 | 7.762367 | 0.6366818 | 0.2108811 | 0.6827701
87.776 | 9.2798 | 8.645039 | 7.763091 | 0.6347612 | 0.2082722 | 0.673676
87.786 | 9.2865 | 8.634092 | 7.763817 | 0.6524075 | 0.2056672 | 0.6646087
87.796 | 9.2607 | 8.623179 | 7.764545 | 0.6375211 | 0.203066 | 0.6555679
87.80599 | 9.2594 | 8.612308 | 7.765273 | 0.6470917 | 0.2004717 | 0.6465637
87.81599 | 9.2435 | 8.601459 | 7.766006 | 0.6420412 | 0.1978779 | 0.6375748
87.82599 | 9.2373 | 8.590641 | 7.766742 | 0.6466595 | 0.1952874 | 0.6286114
87.83599 | 9.2285 | 8.579854 | 7.76748 | 0.648646 | 0.1927009 | 0.6196734
87.84599 | 9.221 | 8.569098 | 7.76822 | 0.6519024 | 0.1901172 | 0.6107602
87.85599 | 9.2212 | 8.558372 | 7.768963 | 0.6628277 | 0.1875373 | 0.6018719
87.86598 | 9.2145 | 8.547687 | 7.769705 | 0.6668128 | 0.1849635 | 0.5930183
87.87598 | 9.1964 | 8.537021 | 7.770453 | 0.6593787 | 0.1823896 | 0.5841785
87.88598 | 9.1891 | 8.526385 | 7.771203 | 0.6627153 | 0.1798187 | 0.5753627
87.89598 | 9.1774 | 8.515777 | 7.771956 | 0.6616228 | 0.1772508 | 0.5665706
87.90598 | 9.1657 | 8.505198 | 7.772711 | 0.6605016 | 0.1746856 | 0.557802
87.91598 | 9.1615 | 8.494648 | 7.773468 | 0.6668519 | 0.1721232 | 0.5490566
87.92597 | 9.1594 | 8.484136 | 7.774225 | 0.6752637 | 0.1695666 | 0.5403446
87.93597 | 9.1482 | 8.473642 | 7.774987 | 0.6745582 | 0.1670094 | 0.5316451
87.94597 | 9.135 | 8.463175 | 7.775752 | 0.671825 | 0.1644547 | 0.5229683
87.95597 | 9.1262 | 8.452735 | 7.776519 | 0.6734646 | 0.1619024 | 0.5143138
87.96597 | 9.1204 | 8.442323 | 7.777289 | 0.6780772 | 0.1593524 | 0.5056817
87.97597 | 9.1019 | 8.431937 | 7.778061 | 0.669963 | 0.1568046 | 0.4970717
87.98596 | 9.0924 | 8.421588 | 7.778832 | 0.6708121 | 0.154262 | 0.4884936
87.99596 | 9.0994 | 8.411255 | 7.779609 | 0.6881452 | 0.1517184 | 0.4799272
88.00596 | 9.0897 | 8.400948 | 7.780389 | 0.6887524 | 0.1491768 | 0.4713823
88.01596 | 9.0762 | 8.390666 | 7.78117 | 0.6855337 | 0.1466372 | 0.4628588
88.02596 | 9.0661 | 8.38041 | 7.781955 | 0.6856896 | 0.1440993 | 0.4543566
88.03596 | 9.0813 | 8.37018 | 7.782741 | 0.7111202 | 0.1415632 | 0.4458753
88.04595 | 9.0502 | 8.359984 | 7.783527 | 0.6902156 | 0.1390318 | 0.4374252
88.05595 | 9.0381 | 8.349804 | 7.784319 | 0.6882963 | 0.1364989 | 0.4289858
88.06595 | 9.0581 | 8.339648 | 7.785113 | 0.7184523 | 0.1339676 | 0.420567
88.07595 | 9.0526 | 8.329516 | 7.78591 | 0.7230838 | 0.1314377 | 0.4121688
88.08595 | 9.0439 | 8.319409 | 7.786709 | 0.7244912 | 0.1289092 | 0.403791
88.09595 | 9.0391 | 8.309326 | 7.78751 | 0.7297744 | 0.126382 | 0.3954335
88.10594 | 9.0434 | 8.299277 | 7.788311 | 0.7441235 | 0.1238593 | 0.3871062
88.11594 | 9.0264 | 8.289241 | 7.789117 | 0.7371593 | 0.1213345 | 0.3787888
88.12594 | 9.0144 | 8.279228 | 7.789926 | 0.7351715 | 0.1188108 | 0.3704914
88.13594 | 9.0195 | 8.269239 | 7.790738 | 0.7502605 | 0.1162881 | 0.3622138
88.14594 | 9.0131 | 8.259274 | 7.791551 | 0.7538263 | 0.1137664 | 0.3539558
88.15594 | 8.9995 | 8.249331 | 7.792368 | 0.7501692 | 0.1112456 | 0.3457175
88.16593 | 9.005 | 8.239421 | 7.793184 | 0.7655791 | 0.1087287 | 0.3375087
88.17593 | 8.9901 | 8.229523 | 7.794005 | 0.7605766 | 0.1062095 | 0.3293091
88.18593 | 8.9742 | 8.219648 | 7.794828 | 0.7545516 | 0.103691 | 0.3211289
88.19593 | 8.9705 | 8.209796 | 7.795655 | 0.7607043 | 0.1011732 | 0.3129678
88.20593 | 8.9455 | 8.199965 | 7.796483 | 0.7455351 | 0.09865582 | 0.3048257
88.21592 | 8.938 | 8.190166 | 7.797312 | 0.7478337 | 0.09614223 | 0.2967124
88.22592 | 8.9206 | 8.180379 | 7.798145 | 0.7402209 | 0.09362591 | 0.2886079
88.23592 | 8.924 | 8.170614 | 7.798981 | 0.7533856 | 0.09111011 | 0.2805228
88.24592 | 8.9133 | 8.160871 | 7.79982 | 0.7524291 | 0.08859463 | 0.2724561
88.25592 | 8.8942 | 8.151149 | 7.800661 | 0.7430513 | 0.08607942 | 0.264408
88.26592 | 8.8826 | 8.141448 | 7.801505 | 0.7411522 | 0.08356447 | 0.2563783
88.27591 | 8.8595 | 8.131778 | 7.802348 | 0.7277222 | 0.08105277 | 0.2483769
88.28591 | 8.8499 | 8.122119 | 7.803197 | 0.727781 | 0.07853814 | 0.240384
88.29591 | 8.8431 | 8.112481 | 7.804048 | 0.7306194 | 0.07602355 | 0.232409
88.30591 | 8.8376 | 8.102864 | 7.804902 | 0.7347364 | 0.07350911 | 0.2244527
88.31591 | 8.8277 | 8.093266 | 7.805758 | 0.7344335 | 0.07099455 | 0.216514
88.32591 | 8.827 | 8.08369 | 7.806617 | 0.7433096 | 0.06848003 | 0.2085937
88.3359 | 8.8248 | 8.074144 | 7.807475 | 0.7506565 | 0.06596835 | 0.2007003
88.3459 | 8.8063 | 8.064608 | 7.808339 | 0.7416922 | 0.06345356 | 0.1928156
88.3559 | 8.7947 | 8.055091 | 7.809205 | 0.7396085 | 0.06093845 | 0.1849481
88.3659 | 8.8095 | 8.045596 | 7.810074 | 0.7639044 | 0.0584232 | 0.1770987
88.3759 | 8.7997 | 8.036119 | 7.810945 | 0.7635811 | 0.05590755 | 0.1692664
88.3859 | 8.7923 | 8.026662 | 7.811819 | 0.7656375 | 0.05339168 | 0.161452
88.39589 | 8.8119 | 8.017234 | 7.812692 | 0.7946657 | 0.05087834 | 0.1536638
88.40589 | 8.8003 | 8.007816 | 7.813571 | 0.7924837 | 0.0483616 | 0.1458837
88.41589 | 8.7912 | 7.998417 | 7.814452 | 0.7927825 | 0.04584438 | 0.1381207
88.42589 | 8.7959 | 7.989038 | 7.815336 | 0.8068623 | 0.04332666 | 0.1303747
88.43589 | 8.787 | 7.979677 | 7.816223 | 0.8073231 | 0.04080838 | 0.1226457
88.44589 | 8.7942 | 7.970335 | 7.817112 | 0.823865 | 0.03828952 | 0.1149336
88.45588 | 8.7988 | 7.961021 | 7.818 | 0.837779 | 0.03577308 | 0.1072475
88.46588 | 8.7872 | 7.951716 | 7.818894 | 0.8354838 | 0.03325292 | 0.09956882
88.47588 | 8.796 | 7.94243 | 7.819791 | 0.8535702 | 0.03073206 | 0.09190669
88.48588 | 8.7942 | 7.933162 | 7.82069 | 0.8610382 | 0.02821046 | 0.08426109
88.49588 | 8.7882 | 7.923912 | 7.821592 | 0.8642881 | 0.02568806 | 0.07663181
88.50588 | 8.7798 | 7.91468 | 7.822496 | 0.86512 | 0.02316486 | 0.06901886
88.51587 | 8.7767 | 7.905475 | 7.8234 | 0.8712247 | 0.02064387 | 0.06143133
88.52587 | 8.7878 | 7.896279 | 7.824309 | 0.8915212 | 0.0181189 | 0.05385051
88.53587 | 8.772 | 7.8871 | 7.825221 | 0.8848996 | 0.0155931 | 0.04628599
88.54587 | 8.7732 | 7.877939 | 7.826136 | 0.8952609 | 0.01306623 | 0.03873701
88.55587 | 8.7875 | 7.868796 | 7.827053 | 0.9187044 | 0.0105385 | 0.03120419
88.56587 | 8.7618 | 7.859669 | 7.827972 | 0.9021311 | 0.008009643 | 0.02368674
88.57586 | 8.7726 | 7.850569 | 7.828892 | 0.9220313 | 0.005482891 | 0.01619423
88.58586 | 8.7572 | 7.841476 | 7.829816 | 0.915724 | 0.002951895 | 0.008707812
88.59586 | 8.7407 | 7.832401 | 7.830744 | 0.9082994 | 0.0004198839 | 0.001237072
88.60586 | 8.7527 | 7.823341 | 7.831673 | 0.9293585 | 0 | 0
88.61586 | 8.7497 | 7.814299 | 7.832606 | 0.9354007 | 0 | 0
88.62585 | 8.7431 | 7.805282 | 7.833538 | 0.9378177 | 0 | 0
88.63585 | 8.7353 | 7.796273 | 7.834475 | 0.9390273 | 0 | 0
88.64585 | 8.7522 | 7.787279 | 7.835416 | 0.9649208 | 0 | 0
88.65585 | 8.7131 | 7.778302 | 7.836358 | 0.9347983 | 0 | 0
88.66585 | 8.7064 | 7.76934 | 7.837304 | 0.9370598 | 0 | 0
88.67585 | 8.736 | 7.760394 | 7.838252 | 0.9756057 | 0 | 0
88.68584 | 8.7039 | 7.751473 | 7.839199 | 0.952427 | 0 | 0
88.69584 | 8.7091 | 7.742558 | 7.840152 | 0.9665419 | 0 | 0
88.70584 | 8.736 | 7.733659 | 7.841108 | 1.002341 | 0 | 0
88.71584 | 8.6907 | 7.724775 | 7.842066 | 0.9659252 | 0 | 0
88.72584 | 8.7058 | 7.715906 | 7.843027 | 0.9898942 | 0 | 0
88.73584 | 8.6988 | 7.707052 | 7.84399 | 0.9917484 | 0 | 0
88.74583 | 8.6899 | 7.698221 | 7.844953 | 0.9916789 | 0 | 0
88.75583 | 8.6869 | 7.689396 | 7.845922 | 0.9975036 | 0 | 0
88.76583 | 8.7054 | 7.680586 | 7.846893 | 1.024814 | 0 | 0
88.77583 | 8.6897 | 7.671791 | 7.847867 | 1.017909 | 0 | 0
88.78583 | 8.685 | 7.663009 | 7.848843 | 1.021991 | 0 | 0
88.79583 | 8.7076 | 7.654242 | 7.849822 | 1.053358 | 0 | 0
88.80582 | 8.678 | 7.645497 | 7.850801 | 1.032503 | 0 | 0
88.81582 | 8.6733 | 7.636758 | 7.851785 | 1.036542 | 0 | 0
88.82582 | 8.6863 | 7.628032 | 7.852772 | 1.058268 | 0 | 0
88.83582 | 8.6875 | 7.619319 | 7.853761 | 1.068181 | 0 | 0
88.84582 | 8.6625 | 7.610621 | 7.854753 | 1.051879 | 0 | 0
88.85582 | 8.6924 | 7.601935 | 7.855748 | 1.090465 | 0 | 0
88.86581 | 8.6873 | 7.593271 | 7.856742 | 1.094029 | 0 | 0
88.87581 | 8.6713 | 7.584612 | 7.857742 | 1.086688 | 0 | 0
88.88581 | 8.6667 | 7.575966 | 7.858745 | 1.090734 | 0 | 0
88.89581 | 8.6554 | 7.567332 | 7.85975 | 1.088068 | 0 | 0
88.90581 | 8.6651 | 7.558711 | 7.860758 | 1.106389 | 0 | 0
88.91581 | 8.6551 | 7.550102 | 7.861768 | 1.104998 | 0 | 0
88.9258 | 8.6526 | 7.541515 | 7.862778 | 1.111085 | 0 | 0
88.9358 | 8.6744 | 7.532931 | 7.863794 | 1.141469 | 0 | 0
88.9458 | 8.6651 | 7.524359 | 7.864812 | 1.140741 | 0 | 0
88.9558 | 8.6167 | 7.515799 | 7.865833 | 1.100901 | 0 | 0
88.9658 | 8.645 | 7.50725 | 7.866857 | 1.13775 | 0 | 0
88.9758 | 8.6312 | 7.498714 | 7.867883 | 1.132486 | 0 | 0
88.98579 | 8.6258 | 7.490197 | 7.868909 | 1.135603 | 0 | 0
88.99579 | 8.6533 | 7.481684 | 7.86994 | 1.171616 | 0 | 0
89.00579 | 8.6401 | 7.473181 | 7.870975 | 1.166919 | 0 | 0
89.01579 | 8.6357 | 7.46469 | 7.872011 | 1.17101 | 0 | 0
89.02579 | 8.621 | 7.45621 | 7.873051 | 1.16479 | 0 | 0
89.03578 | 8.6209 | 7.447749 | 7.87409 | 1.173151 | 0 | 0
89.04578 | 8.6165 | 7.439291 | 7.875135 | 1.177209 | 0 | 0
89.05578 | 8.6194 | 7.430843 | 7.876182 | 1.188557 | 0 | 0
89.06578 | 8.6223 | 7.422405 | 7.877232 | 1.199895 | 0 | 0
89.07578 | 8.6143 | 7.413978 | 7.878285 | 1.200322 | 0 | 0
89.08578 | 8.629 | 7.405561 | 7.87934 | 1.223439 | 0 | 0
89.09577 | 8.6006 | 7.397163 | 7.880395 | 1.203437 | 0 | 0
89.10577 | 8.5928 | 7.388767 | 7.881456 | 1.204033 | 0 | 0
89.11577 | 8.6096 | 7.380379 | 7.88252 | 1.229221 | 0 | 0
89.12577 | 8.5886 | 7.372003 | 7.883586 | 1.216597 | 0 | 0
89.13577 | 8.5959 | 7.363634 | 7.884654 | 1.232266 | 0 | 0
89.14577 | 8.5924 | 7.355277 | 7.885726 | 1.237123 | 0 | 0
89.15576 | 8.6163 | 7.346936 | 7.886797 | 1.269364 | 0 | 0
89.16576 | 8.6079 | 7.338597 | 7.887873 | 1.269303 | 0 | 0
89.17576 | 8.5622 | 7.330265 | 7.888953 | 1.231935 | 0 | 0
89.18576 | 8.5959 | 7.321945 | 7.890035 | 1.273955 | 0 | 0
89.19576 | 8.566 | 7.313631 | 7.89112 | 1.252369 | 0 | 0
89.20576 | 8.5945 | 7.305328 | 7.892207 | 1.289172 | 0 | 0
89.21575 | 8.589 | 7.297041 | 7.893294 | 1.291959 | 0 | 0
89.22575 | 8.5936 | 7.288754 | 7.894387 | 1.304846 | 0 | 0
89.23575 | 8.6335 | 7.280475 | 7.895483 | 1.353025 | 0 | 0
89.24575 | 8.5461 | 7.272205 | 7.896581 | 1.273895 | 0 | 0
89.25575 | 8.5858 | 7.263943 | 7.897682 | 1.321857 | 0 | 0
89.26575 | 8.564 | 7.255689 | 7.898786 | 1.308311 | 0 | 0
89.27574 | 8.5824 | 7.247451 | 7.899889 | 1.334949 | 0 | 0
89.28574 | 8.5868 | 7.239212 | 7.900998 | 1.347588 | 0 | 0
89.29574 | 8.6223 | 7.230981 | 7.90211 | 1.391319 | 0 | 0
89.30574 | 8.5853 | 7.222758 | 7.903224 | 1.362542 | 0 | 0
89.31574 | 8.5625 | 7.214542 | 7.904341 | 1.347958 | 0 | 0
89.32574 | 8.5572 | 7.206334 | 7.905461 | 1.350866 | 0 | 0
89.33573 | 8.5841 | 7.198141 | 7.90658 | 1.385959 | 0 | 0
89.34573 | 8.5441 | 7.189946 | 7.907706 | 1.354154 | 0 | 0
89.35573 | 8.6668 | 7.181759 | 7.908834 | 1.485041 | 0 | 0
89.36573 | 8.5664 | 7.173579 | 7.909964 | 1.392821 | 0 | 0
89.37573 | 8.6226 | 7.165405 | 7.911098 | 1.457195 | 0 | 0
89.38573 | 8.5453 | 7.157238 | 7.912234 | 1.388062 | 0 | 0
89.39572 | 8.5732 | 7.149086 | 7.913369 | 1.424114 | 0 | 0
89.40572 | 8.5981 | 7.140932 | 7.914511 | 1.457168 | 0 | 0
89.41572 | 8.5923 | 7.132784 | 7.915655 | 1.459516 | 0 | 0
89.42572 | 8.6634 | 7.124643 | 7.916802 | 1.538757 | 0 | 0
89.43572 | 8.5835 | 7.116508 | 7.917952 | 1.466992 | 0 | 0
89.44571 | 8.617 | 7.108387 | 7.919101 | 1.508613 | 0 | 0
89.45571 | 8.5795 | 7.100263 | 7.920256 | 1.479237 | 0 | 0
89.46571 | 8.6076 | 7.092146 | 7.921414 | 1.515454 | 0 | 0
89.47571 | 8.6025 | 7.084034 | 7.922575 | 1.518466 | 0 | 0
89.48571 | 8.6347 | 7.075928 | 7.923738 | 1.558772 | 0 | 0
89.49571 | 8.6085 | 7.067827 | 7.924904 | 1.540673 | 0 | 0
89.5057 | 8.6171 | 7.05974 | 7.92607 | 1.55736 | 0 | 0
89.5157 | 8.5964 | 7.05165 | 7.927242 | 1.54475 | 0 | 0
89.5257 | 8.5875 | 7.043565 | 7.928416 | 1.543935 | 0 | 0
89.5357 | 8.5995 | 7.035485 | 7.929593 | 1.564015 | 0 | 0
89.5457 | 8.6152 | 7.027411 | 7.930773 | 1.587789 | 0 | 0
89.5557 | 8.5902 | 7.019341 | 7.931955 | 1.570859 | 0 | 0
89.56569 | 8.6098 | 7.011284 | 7.933138 | 1.598516 | 0 | 0
89.57569 | 8.5704 | 7.003224 | 7.934326 | 1.567176 | 0 | 0
89.58569 | 8.5923 | 6.995169 | 7.935516 | 1.597131 | 0 | 0
89.59569 | 8.5923 | 6.987118 | 7.93671 | 1.605182 | 0 | 0
89.60569 | 8.5946 | 6.979071 | 7.937906 | 1.615529 | 0 | 0
89.61569 | 8.6027 | 6.971029 | 7.939106 | 1.631671 | 0 | 0
89.62568 | 8.5824 | 6.962999 | 7.940304 | 1.619401 | 0 | 0
89.63568 | 8.6011 | 6.954965 | 7.941509 | 1.646135 | 0 | 0
89.64568 | 8.5939 | 6.946936 | 7.942716 | 1.646964 | 0 | 0
89.65568 | 8.5724 | 6.93891 | 7.943926 | 1.63349 | 0 | 0
89.66568 | 8.6044 | 6.930888 | 7.945139 | 1.673512 | 0 | 0
89.67568 | 8.5965 | 6.92287 | 7.946355 | 1.67363 | 0 | 0
89.68567 | 8.5986 | 6.914864 | 7.94757 | 1.683736 | 0 | 0
89.69567 | 8.6133 | 6.906854 | 7.948791 | 1.706446 | 0 | 0
89.70567 | 8.595 | 6.898847 | 7.950015 | 1.696153 | 0 | 0
89.71567 | 8.5966 | 6.890843 | 7.951242 | 1.705757 | 0 | 0
89.72567 | 8.6066 | 6.882843 | 7.952472 | 1.723757 | 0 | 0
89.73567 | 8.6081 | 6.874847 | 7.953704 | 1.733253 | 0 | 0
89.74566 | 8.6144 | 6.866861 | 7.954936 | 1.747539 | 0 | 0
89.75566 | 8.6065 | 6.858871 | 7.956174 | 1.747629 | 0 | 0
89.76566 | 8.6305 | 6.850883 | 7.957414 | 1.779617 | 0 | 0
89.77566 | 8.6047 | 6.842899 | 7.958658 | 1.761801 | 0 | 0
89.78566 | 8.6185 | 6.834917 | 7.959904 | 1.783583 | 0 | 0
89.79565 | 8.6279 | 6.826947 | 7.96115 | 1.800953 | 0 | 0
89.80565 | 8.6281 | 6.818971 | 7.962402 | 1.809129 | 0 | 0
89.81565 | 8.6401 | 6.810998 | 7.963656 | 1.829102 | 0 | 0
89.82565 | 8.6489 | 6.803027 | 7.964914 | 1.845873 | 0 | 0
89.83565 | 8.6349 | 6.795059 | 7.966174 | 1.839841 | 0 | 0
89.84565 | 8.6502 | 6.787093 | 7.967437 | 1.863107 | 0 | 0
89.85564 | 8.6532 | 6.779137 | 7.9687 | 1.874063 | 0 | 0
89.86564 | 8.6631 | 6.771176 | 7.969968 | 1.891924 | 0 | 0
89.87564 | 8.673 | 6.763217 | 7.97124 | 1.909783 | 0 | 0
89.88564 | 8.6787 | 6.755261 | 7.972514 | 1.923439 | 0 | 0
89.89564 | 8.6879 | 6.747306 | 7.973791 | 1.940594 | 0 | 0
89.90564 | 8.7064 | 6.739353 | 7.975071 | 1.967047 | 0 | 0
89.91563 | 8.7007 | 6.73141 | 7.97635 | 1.96929 | 0 | 0
89.92563 | 8.7292 | 6.723461 | 7.977636 | 2.005739 | 0 | 0
89.93563 | 8.7383 | 6.715514 | 7.978924 | 2.022786 | 0 | 0
89.94563 | 8.7636 | 6.707568 | 7.980215 | 2.056032 | 0 | 0
89.95563 | 8.7648 | 6.699624 | 7.981509 | 2.065176 | 0 | 0
89.96563 | 8.7863 | 6.691682 | 7.982806 | 2.094618 | 0 | 0
89.97562 | 8.8082 | 6.683748 | 7.984102 | 2.124452 | 0 | 0
89.98562 | 8.8291 | 6.675809 | 7.985404 | 2.153291 | 0 | 0
89.99562 | 8.841 | 6.667871 | 7.98671 | 2.173129 | 0 | 0